## TableS12
Table S12
| Y_x (N/mm) | Y_y (N/mm) | nu_yx | nu_xy
Stockinette (experiment) | 0.122 +- 0.018 | 0.545 +- 0.038 | 0.420 +- 0.003 | 0.412 +- 0.020
Stockinette (simulation) | 0.298 | 0.536 | 0.441 | 0.359
Garter (experiment) | 0.051 +- 0.006 | 0.028 +- 0.002 | 0.561 +- 0.006 | 0.177 +- 0.002
Garter (simulation) | 0.188 | 0.047 | 0.459 | 0.21
Rib (experiment) | 0.003 +- 0.005 | 0.046 +- 0.006 | 0.205 +- 0.003 | 0.289 +- 0.006
Rib (simulation) | 0.008 | 0.026 | 0.195 | 0.439
Seed (experiment) | 0.035 +- 0.005 | 0.041 +- 0.003 | 0.435 +- 0.006 | 0.165 +- 0.008
Seed (simulation) | 0.107 | 0.18 | 0.359 | 0.168

## TableS18
Table S17
| Y_x (N/mm) | Y_y (N/mm) | nu_yx | nu_xy
Stockinette (experiment) | 0.122 +- 0.018 | 0.545 +- 0.038 | 0.420 +- 0.003 | 0.412 +- 0.020
Stockinette (simulation) | 0.298 | 0.536 | 0.441 | 0.359
Stockinette (RS model) | 0.312 | 0.602 | N/A | N/A
Garter (experiment) | 0.051 +- 0.006 | 0.028 +- 0.002 | 0.561 +- 0.006 | 0.177 +- 0.002
Garter (simulation) | 0.188 | 0.047 | 0.459 | 0.21
Garter (RS model) | 0.099 | 0.052 | N/A | N/A
Rib (experiment) | 0.003 +- 0.005 | 0.046 +- 0.006 | 0.205 +- 0.003 | 0.289 +- 0.006
Rib (simulation) | 0.008 | 0.026 | 0.195 | 0.439
Rib (RS model) | 0.029 | 0.099 | N/A | N/A
Seed (experiment) | 0.035 +- 0.005 | 0.041 +- 0.003 | 0.435 +- 0.006 | 0.165 +- 0.008
Seed (simulation) | 0.107 | 0.18 | 0.359 | 0.168
Seed (RS model) | 0.079 | 0.033 | N/A | N/A

## Stockinette (Cotton) exp
Raw data for generating table S10 (stockinette)
Stockinette (x-stretch) data |  |  | Stockinette (x-stretch) data -- bin-averaged |  |  | Stockinette (y-stretch) data |  |  | Stockinette (y-stretch) data -- bin-averaged
strain (xx) | strain (yy) | stress (xx) [N/mm] | strain (xx) | strain (yy) | stress (xx) [N/mm] | strain (xx) | strain (yy) | stress (yy) [N/mm] | strain (xx) | strain (yy) | stress (yy) [N/mm]
0 | 0 | 0 | 0 | -6.938894e-18 | 0 | 0 | 0 | 0 | 0 | -8.673617e-19 | 0
-1.740166e-05 | -5.028709e-05 | 0 | 0.0320551 | -0.01134474 | 0.004697044 | 0.0001169378 | 0.0001301501 | 0 | -0.004780364 | 0.01046111 | 0.008777143
-3.476918e-05 | -0.0001005742 | 0 | 0.06320183 | -0.0206678 | 0.008557054 | 0.0002338757 | 0.0002603047 | 0 | -0.009168558 | 0.0210209 | 0.01683423
-5.210256e-05 | -0.0001508613 | 0 | 0.09370348 | -0.03018845 | 0.01249887 | 0.0003508135 | 0.0003904635 | 0 | -0.01280706 | 0.03209792 | 0.02351482
-6.940179e-05 | -0.0002011484 | 0 | 0.1263543 | -0.04276558 | 0.01770616 | 0.0004677514 | 0.0005206268 | 0 | -0.01616666 | 0.04300622 | 0.02965934
-0.0004806799 | -0.0002146061 | 0 | 0.1554388 | -0.05782347 | 0.02402807 | 0.0005846894 | 0.0006507944 | 0 | -0.01946233 | 0.05394651 | 0.03562663
-0.0008919549 | -0.0002279565 | 0 | 0.2036666 | -0.06585482 | 0.02745056 | 0.0007016274 | 0.0007809664 | 0 | -0.02337152 | 0.06484545 | 0.04270481
-0.001303227 | -0.0002411994 | 0 | 0.225976 | -0.07204154 | 0.03008699 | 0.0008185654 | 0.0009111427 | 0 | -0.02753614 | 0.07560984 | 0.05024548
-0.001714496 | -0.000254335 | 0 | 0.2540305 | -0.08084117 | 0.03383689 | 0.0009355034 | 0.001041323 | 0 | -0.03155852 | 0.08613871 | 0.05752859
-0.001213049 | -0.000438269 | 0 | 0.2839798 | -0.09378795 | 0.03935406 | 0.0009299495 | 0.001061742 | 0 | -0.03684212 | 0.0965801 | 0.06709534
-0.0007113839 | -0.0006220271 | 0 | 0.3138164 | -0.109453 | 0.04602959 | 0.0009244006 | 0.001082166 | 0 | -0.04246362 | 0.1066661 | 0.07727391
-0.0002094994 | -0.0008056091 | 0 | 0.3417985 | -0.1271173 | 0.0535571 | 0.0009188567 | 0.001102596 | 0 | -0.04678347 | 0.1171686 | 0.08644236
0.0002926036 | -0.000989015 | 0 | 0.3689061 | -0.1457221 | 0.06148541 | 0.0009133177 | 0.001123031 | 0 | -0.05092551 | 0.1279691 | 0.1009875
0.000234664 | -0.001404958 | 0 | 0.399792 | -0.1582274 | 0.07171534 | 0.0009077837 | 0.001143472 | 0 | -0.05517512 | 0.1386498 | 0.1159105
0.000176725 | -0.001820886 | 0 | 0.432694 | -0.1669864 | 0.08495054 | 0.0009022547 | 0.001163919 | 0 | -0.05954356 | 0.1493114 | 0.1312507
0.0001187868 | -0.002236801 | 0 | 0.4636693 | -0.1776817 | 0.1011116 | 0.0008967307 | 0.001184372 | 0 | -0.06366763 | 0.1600395 | 0.1464603
6.084913e-05 | -0.0026527 | 0 | 0.4940457 | -0.1917941 | 0.1224361 | 0.0008912116 | 0.001204831 | 0 | -0.06685763 | 0.1710789 | 0.1666084
-0.0003533148 | -0.002586254 | 0 | 0.522683 | -0.208906 | 0.1482928 | 0.0008869224 | 0.00142379 | 0 | -0.07055604 | 0.1819788 | 0.1899677
-0.0007674294 | -0.002519804 | 0 | 0.5531843 | -0.2214258 | 0.1854611 | 0.0008826332 | 0.001642754 | 0 | -0.07387526 | 0.1929792 | 0.2123709
-0.001181495 | -0.002453347 | 0 | 0.5837594 | -0.234646 | 0.2488962 | 0.0008783441 | 0.001861722 | 0 | -0.07698854 | 0.203951 | 0.2414902
-0.00159551 | -0.002386886 | 0 | 0.6140735 | -0.2477947 | 0.3947929 | 0.000874055 | 0.002080694 | 0 | -0.08019581 | 0.2149272 | 0.2714886
-0.001630955 | -0.002464799 | 0 |  |  |  | 0.0008697659 | 0.00229967 | 0
-0.001666398 | -0.002542577 | 0 |  |  |  | 0.0008654768 | 0.002518651 | 0
-0.001701838 | -0.002620222 | 0 |  |  |  | 0.0008611877 | 0.002737636 | 0
-0.001737276 | -0.002697733 | 0 |  |  |  | 0.0008568986 | 0.002956625 | 0
-0.001255581 | -0.002701217 | 0 |  |  |  | 0.0008484994 | 0.002997435 | 0
-0.0007729475 | -0.002704646 | 0 |  |  |  | 0.0008401008 | 0.003038246 | 0
-0.0002893765 | -0.002708018 | 0 |  |  |  | 0.0008317029 | 0.003079056 | 0
0.0001951306 | -0.002711334 | 0 |  |  |  | 0.0008233056 | 0.003119867 | 0
0.001089717 | -0.002763337 | 0 |  |  |  | 0.0008149089 | 0.003160678 | 0
0.001988316 | -0.002815079 | 0 |  |  |  | 0.000806513 | 0.003201489 | 0
0.002890918 | -0.002866561 | 0 |  |  |  | 0.0007981176 | 0.0032423 | 0
0.003797512 | -0.002917783 | 0 |  |  |  | 0.000789723 | 0.003283112 | 0
0.003382351 | -0.002917528 | 0 |  |  |  | 0.0001052564 | 0.003596382 | 0
0.002967197 | -0.002917194 | 0 |  |  |  | -0.0005791867 | 0.003909882 | 0
0.002552051 | -0.002916781 | 0 |  |  |  | -0.001263606 | 0.004223613 | 0
0.002136911 | -0.002916289 | 0 |  |  |  | -0.001948002 | 0.004537573 | 0
0.002661976 | -0.002916258 | 0 |  |  |  | -0.002632375 | 0.004851763 | 0
0.003187044 | -0.002916226 | 0 |  |  |  | -0.003316723 | 0.005166182 | 0
0.003712113 | -0.002916192 | 0 |  |  |  | -0.004001048 | 0.00548083 | 0
0.004237185 | -0.002916157 | 0 |  |  |  | -0.004685349 | 0.005795708 | 0
0.004219019 | -0.002890485 | 0 |  |  |  | -0.00904331 | 0.0130028 | 0.02040131
0.004200853 | -0.002864797 | 0 |  |  |  | -0.009665752 | 0.01403504 | 0.0171207
0.004182687 | -0.002839093 | 0 |  |  |  | -0.009634475 | 0.01389491 | 0.0171207
0.004164521 | -0.002813374 | 0 |  |  |  | -0.009603197 | 0.01375504 | 0.0171207
0.003997664 | -0.002860767 | 0 |  |  |  | -0.009571919 | 0.01361543 | 0.0171207
0.003830807 | -0.00290812 | 0 |  |  |  | -0.00950936 | 0.01333702 | 0.01671062
0.00366395 | -0.002955432 | 0 |  |  |  | -0.00947808 | 0.01319822 | 0.01630055
0.003497092 | -0.003002705 | 0 |  |  |  | -0.009446799 | 0.01305968 | 0.01630055
0.003454684 | -0.002971837 | 0 |  |  |  | -0.009415518 | 0.01292141 | 0.01630055
0.003412276 | -0.002940969 | 0 |  |  |  | -0.009343541 | 0.01287683 | 0.01568543
0.003369868 | -0.002910101 | 0 |  |  |  | -0.009307543 | 0.01285453 | 0.01548039
0.003327461 | -0.002879233 | 0 |  |  |  | -0.009235526 | 0.01280995 | 0.01527536
0.003327726 | -0.002881721 | 0 |  |  |  | -0.009199507 | 0.01278767 | 0.01527536
0.00332799 | -0.002884209 | 0 |  |  |  | -0.009163482 | 0.01276538 | 0.01527536
0.003328255 | -0.002886697 | 0 |  |  |  | -0.00912745 | 0.01274309 | 0.01527536
0.00332852 | -0.002889184 | 0 |  |  |  | -0.009151238 | 0.01285621 | 0.01527536
0.003330127 | -0.002885569 | 0 |  |  |  | -0.009175027 | 0.01296935 | 0.01527536
0.003331735 | -0.002881955 | 0 |  |  |  | -0.009198815 | 0.01308251 | 0.01527536
0.003333343 | -0.00287834 | 0 |  |  |  | -0.009222603 | 0.01319568 | 0.01527536
0.003334951 | -0.002874725 | 0 |  |  |  | -0.009246391 | 0.01330888 | 0.01517284
0.003528999 | -0.002909436 | 0 |  |  |  | -0.00927018 | 0.01342209 | 0.01517284
0.00372308 | -0.002944098 | 0 |  |  |  | -0.009293968 | 0.01353532 | 0.01517284
0.003917193 | -0.002978711 | 0 |  |  |  | -0.009317756 | 0.01364856 | 0.01517284
0.004111339 | -0.003013274 | 0 |  |  |  | -0.009332884 | 0.01361734 | 0.01517284
0.005694774 | -0.003009588 | 0 |  |  |  | -0.00934801 | 0.01358613 | 0.01517284
0.007278222 | -0.003005637 | 0 |  |  |  | -0.009363135 | 0.01355492 | 0.01517284
0.008861681 | -0.003001423 | 0 |  |  |  | -0.009378259 | 0.01352371 | 0.01517284
0.01044515 | -0.002996944 | 0 |  |  |  | -0.009393381 | 0.01349251 | 0.01517284
0.01251122 | -0.00205619 | 0.0007753919 |  |  |  | -0.009408503 | 0.01346131 | 0.01517284
0.01354438 | -0.001585807 | 0.001240627 |  |  |  | -0.009423623 | 0.01343011 | 0.01517284
0.01457763 | -0.00111542 | 0.00186094 |  |  |  | -0.009438743 | 0.01339892 | 0.01517284
0.01474701 | -0.001479884 | 0.002171097 |  |  |  | -0.009432271 | 0.01357416 | 0.01517284
0.01491646 | -0.001844297 | 0.002481254 |  |  |  | -0.0094258 | 0.0137494 | 0.01517284
0.01508599 | -0.002208659 | 0.002636332 |  |  |  | -0.009419328 | 0.01392465 | 0.01517284
0.01525561 | -0.002572971 | 0.002636332 |  |  |  | -0.009412857 | 0.01409991 | 0.01517284
0.01496958 | -0.002591156 | 0.002481254 |  |  |  | -0.009406386 | 0.01427518 | 0.01517284
0.01468355 | -0.002609297 | 0.002326176 |  |  |  | -0.009399914 | 0.01445045 | 0.01517284
0.01439752 | -0.002627392 | 0.002171097 |  |  |  | -0.009393443 | 0.01462573 | 0.01517284
0.0141115 | -0.002645442 | 0.002016019 |  |  |  | -0.009386971 | 0.01480102 | 0.01517284
0.01369206 | -0.002627644 | 0.00186094 |  |  |  | -0.009405045 | 0.01497587 | 0.01517284
0.01348237 | -0.002618746 | 0.001705862 |  |  |  | -0.00942311 | 0.01515073 | 0.01517284
0.01327269 | -0.002609847 | 0.001705862 |  |  |  | -0.009441168 | 0.01532558 | 0.01517284
0.01370033 | -0.002586927 | 0.001705862 |  |  |  | -0.009459219 | 0.01550044 | 0.01517284
0.01412798 | -0.002563897 | 0.001705862 |  |  |  | -0.009477262 | 0.01567531 | 0.01517284
0.01455565 | -0.002540757 | 0.001705862 |  |  |  | -0.009495298 | 0.01585018 | 0.01517284
0.01498333 | -0.002517508 | 0.001705862 |  |  |  | -0.009513327 | 0.01602505 | 0.01517284
0.01498352 | -0.002468413 | 0.001705862 |  |  |  | -0.009531347 | 0.01619993 | 0.01517284
0.01498371 | -0.002419263 | 0.001705862 |  |  |  | -0.009553954 | 0.01590382 | 0.01517284
0.0149839 | -0.002370058 | 0.001705862 |  |  |  | -0.009576561 | 0.01560772 | 0.01517284
0.0149841 | -0.002320799 | 0.001705862 |  |  |  | -0.009599166 | 0.01531162 | 0.01517284
0.01475544 | -0.001914657 | 0.001705862 |  |  |  | -0.00962177 | 0.01501552 | 0.01517284
0.01452687 | -0.001508508 | 0.001705862 |  |  |  | -0.009644373 | 0.01471942 | 0.01517284
0.01429839 | -0.001102352 | 0.001705862 |  |  |  | -0.009666976 | 0.01442333 | 0.01517284
0.01407 | -0.0006961882 | 0.001705862 |  |  |  | -0.009689577 | 0.01412724 | 0.01517284
0.01432296 | -0.0009039316 | 0.001705862 |  |  |  | -0.009712178 | 0.01383116 | 0.01517284
0.01457607 | -0.001111605 | 0.001705862 |  |  |  | -0.009720502 | 0.01398752 | 0.01517284
0.01482932 | -0.001319208 | 0.001705862 |  |  |  | -0.009728825 | 0.01414389 | 0.01517284
0.01508273 | -0.001526741 | 0.001705862 |  |  |  | -0.009737148 | 0.01430026 | 0.01517284
0.01503737 | -0.001533509 | 0.001705862 |  |  |  | -0.009745471 | 0.01445664 | 0.01517284
0.014992 | -0.001540276 | 0.001705862 |  |  |  | -0.009753793 | 0.01461301 | 0.01517284
0.01494663 | -0.001547042 | 0.001705862 |  |  |  | -0.009762114 | 0.01476939 | 0.01517284
0.01490127 | -0.001553806 | 0.001705862 |  |  |  | -0.009770436 | 0.01492576 | 0.01517284
0.0149282 | -0.001941671 | 0.001705862 |  |  |  | -0.009778756 | 0.01508215 | 0.01517284
0.01495513 | -0.00232941 | 0.001705862 |  |  |  | -0.009732374 | 0.01492744 | 0.01517284
0.01498207 | -0.002717022 | 0.001705862 |  |  |  | -0.009685992 | 0.01477274 | 0.01517284
0.015009 | -0.003104507 | 0.001705862 |  |  |  | -0.009639609 | 0.01461803 | 0.01517284
0.01503234 | -0.003135372 | 0.001705862 |  |  |  | -0.009593226 | 0.01446333 | 0.01517284
0.01505567 | -0.003166237 | 0.001705862 |  |  |  | -0.009546842 | 0.01430863 | 0.01517284
0.01507901 | -0.003197102 | 0.001705862 |  |  |  | -0.009500458 | 0.01415393 | 0.01517284
0.01510236 | -0.003227967 | 0.001705862 |  |  |  | -0.009454073 | 0.01399923 | 0.01517284
0.01518363 | -0.003236602 | 0.001705862 |  |  |  | -0.009407688 | 0.01384453 | 0.01517284
0.01526489 | -0.003245082 | 0.001705862 |  |  |  | -0.009395039 | 0.01388894 | 0.01517284
0.01534616 | -0.003253407 | 0.001705862 |  |  |  | -0.009382388 | 0.01393336 | 0.01517284
0.01542743 | -0.003261577 | 0.001705862 |  |  |  | -0.009369733 | 0.01397777 | 0.01517284
0.01534348 | -0.003274295 | 0.001705862 |  |  |  | -0.009357076 | 0.01402219 | 0.01517284
0.01525954 | -0.003287012 | 0.001705862 |  |  |  | -0.009344416 | 0.0140666 | 0.01517284
0.01517559 | -0.003299729 | 0.001705862 |  |  |  | -0.009331753 | 0.01411102 | 0.01517284
0.01509165 | -0.003312447 | 0.001705862 |  |  |  | -0.009319087 | 0.01415544 | 0.01517284
0.01513344 | -0.003294393 | 0.001705862 |  |  |  | -0.009306417 | 0.01419985 | 0.01517284
0.01517523 | -0.003276181 | 0.001705862 |  |  |  | -0.00965963 | 0.01440368 | 0.01517284
0.01521702 | -0.003257808 | 0.001705862 |  |  |  | -0.01001283 | 0.01460753 | 0.01517284
0.01525881 | -0.003239276 | 0.001705862 |  |  |  | -0.01036603 | 0.0148114 | 0.01517284
0.01521416 | -0.003240441 | 0.001705862 |  |  |  | -0.01071922 | 0.01501531 | 0.01517284
0.01516952 | -0.003241543 | 0.001705862 |  |  |  | -0.01107239 | 0.01521924 | 0.01517284
0.0151249 | -0.003242581 | 0.001705862 |  |  |  | -0.01142556 | 0.01542319 | 0.01517284
0.0150803 | -0.003243556 | 0.001705862 |  |  |  | -0.01177873 | 0.01562718 | 0.01517284
0.01502262 | -0.003582072 | 0.001705862 |  |  |  | -0.01213188 | 0.01583119 | 0.01517284
0.01496494 | -0.003920586 | 0.001705862 |  |  |  | -0.01257326 | 0.01648211 | 0.01517284
0.01490726 | -0.0042591 | 0.001705862 |  |  |  | -0.01301464 | 0.01713305 | 0.01517284
0.01484958 | -0.004597613 | 0.001705862 |  |  |  | -0.01433879 | 0.0190859 | 0.02019628
0.0148681 | -0.004292166 | 0.001705862 |  |  |  | -0.01478017 | 0.01973687 | 0.02357941
0.01488662 | -0.003986718 | 0.001705862 |  |  |  | -0.01522155 | 0.02038784 | 0.02357941
0.01490513 | -0.003681269 | 0.001705862 |  |  |  | -0.01626686 | 0.02261769 | 0.02450208
0.01492365 | -0.003375819 | 0.001705862 |  |  |  | -0.01656882 | 0.02340727 | 0.02388697
0.01499967 | -0.003340809 | 0.001705862 |  |  |  | -0.01687078 | 0.02419695 | 0.02347689
0.01507569 | -0.0033058 | 0.001705862 |  |  |  | -0.01717273 | 0.02498671 | 0.02327185
0.01515171 | -0.003270789 | 0.001705862 |  |  |  | -0.01807854 | 0.02735658 | 0.02337437
0.01522773 | -0.003235779 | 0.001705862 |  |  |  | -0.01887372 | 0.02875809 | 0.02234918
0.01519011 | -0.003244756 | 0.001705862 |  |  |  | -0.01966888 | 0.03015993 | 0.0224517
0.0151525 | -0.003253732 | 0.001705862 |  |  |  | -0.02046404 | 0.03156207 | 0.02450208
0.01511489 | -0.003262708 | 0.001705862 |  |  |  | -0.02125918 | 0.03296453 | 0.02450208
0.01507727 | -0.003271684 | 0.001705862 |  |  |  | -0.02205432 | 0.0343673 | 0.02398948
0.0150118 | -0.003213601 | 0.001705862 |  |  |  | -0.02284944 | 0.03577039 | 0.02398948
0.01494638 | -0.003155518 | 0.001705862 |  |  |  | -0.02364456 | 0.03717378 | 0.03065323
0.014881 | -0.003097434 | 0.001705862 |  |  |  | -0.02437335 | 0.0388973 | 0.03311369
0.01481567 | -0.003039348 | 0.001705862 |  |  |  | -0.02434019 | 0.0390573 | 0.03311369
0.01536074 | -0.00298639 | 0.001705862 |  |  |  | -0.02430703 | 0.03921737 | 0.0320885
0.01590584 | -0.002933381 | 0.001705862 |  |  |  | -0.02427387 | 0.0393775 | 0.0320885
0.01645095 | -0.002880322 | 0.001705862 |  |  |  | -0.02417437 | 0.03985827 | 0.03106331
0.01699609 | -0.002827212 | 0.001705862 |  |  |  | -0.02417812 | 0.03978343 | 0.03065323
0.02060083 | -0.002988981 | 0.001705862 |  |  |  | -0.02418186 | 0.03970859 | 0.03065323
0.02420558 | -0.003150692 | 0.001705862 |  |  |  | -0.02418559 | 0.03963376 | 0.03065323
0.02781032 | -0.003312345 | 0.001705862 |  |  |  | -0.02418933 | 0.03955893 | 0.03034567
0.03246917 | -0.002993242 | 0.002636332 |  |  |  | -0.02419306 | 0.0394841 | 0.03034567
0.03299697 | -0.002752687 | 0.002946489 |  |  |  | -0.02419678 | 0.03940929 | 0.03024315
0.03348519 | -0.002513262 | 0.003256646 |  |  |  | -0.02420051 | 0.03933447 | 0.03024315
0.03344553 | -0.002514421 | 0.003256646 |  |  |  | -0.02420423 | 0.03925966 | 0.03024315
0.0334063 | -0.002515472 | 0.003256646 |  |  |  | -0.02418836 | 0.03879653 | 0.03024315
0.03336749 | -0.002516415 | 0.003256646 |  |  |  | -0.02418043 | 0.03856503 | 0.03024315
0.03477243 | -0.002152502 | 0.003256646 |  |  |  | -0.02417249 | 0.03833356 | 0.03014063
0.03617762 | -0.001788574 | 0.003256646 |  |  |  | -0.02416456 | 0.03810213 | 0.03014063
0.03758305 | -0.001424632 | 0.003256646 |  |  |  | -0.02415662 | 0.03787073 | 0.03014063
0.03898872 | -0.001060675 | 0.003101567 |  |  |  | -0.02414868 | 0.03763938 | 0.03014063
0.0446062 | -0.001952204 | 0.002946489 |  |  |  | -0.02414074 | 0.03740807 | 0.03014063
0.04741551 | -0.002397676 | 0.002946489 |  |  |  | -0.02410744 | 0.03743425 | 0.03014063
0.05051618 | -0.003463005 | 0.003876959 |  |  |  | -0.02407414 | 0.03746043 | 0.03014063
0.05080724 | -0.004083056 | 0.004497273 |  |  |  | -0.02404084 | 0.03748662 | 0.03014063
0.05109834 | -0.004703105 | 0.005272665 |  |  |  | -0.02400753 | 0.03751281 | 0.03014063
0.0513895 | -0.005323153 | 0.0057379 |  |  |  | -0.02397423 | 0.037539 | 0.03003812
0.05149618 | -0.005371197 | 0.006048056 |  |  |  | -0.02394093 | 0.0375652 | 0.03003812
0.05160293 | -0.00541924 | 0.006048056 |  |  |  | -0.02390762 | 0.0375914 | 0.03003812
0.05170973 | -0.005467282 | 0.0057379 |  |  |  | -0.02387432 | 0.0376176 | 0.03003812
0.05181659 | -0.005515324 | 0.005272665 |  |  |  | -0.02391262 | 0.03776409 | 0.03003812
0.05311889 | -0.005566137 | 0.00480743 |  |  |  | -0.02395092 | 0.03791061 | 0.03003812
0.05702632 | -0.005718511 | 0.004342194 |  |  |  | -0.02398921 | 0.03805716 | 0.03003812
0.05783913 | -0.006372814 | 0.004497273 |  |  |  | -0.02402751 | 0.03820373 | 0.03003812
0.05946475 | -0.007679923 | 0.005427743 |  |  |  | -0.02406581 | 0.03835032 | 0.03003812
0.06032054 | -0.008447601 | 0.007133605 |  |  |  | -0.0241041 | 0.03849694 | 0.03003812
0.06036353 | -0.008562473 | 0.00759884 |  |  |  | -0.0241424 | 0.03864358 | 0.03003812
0.06040651 | -0.008677345 | 0.007443762 |  |  |  | -0.0241807 | 0.03879024 | 0.03003812
0.06044949 | -0.008792217 | 0.007133605 |  |  |  | -0.02418463 | 0.03877655 | 0.03003812
0.06051645 | -0.008660873 | 0.00666837 |  |  |  | -0.02418856 | 0.03876285 | 0.03003812
0.06058341 | -0.008529526 | 0.007288683 |  |  |  | -0.02419249 | 0.03874915 | 0.03003812
0.06071733 | -0.008266821 | 0.005892978 |  |  |  | -0.02419642 | 0.03873546 | 0.0299356
0.06092169 | -0.008295358 | 0.005892978 |  |  |  | -0.02420034 | 0.03872177 | 0.0299356
0.06112606 | -0.008323876 | 0.0057379 |  |  |  | -0.02420427 | 0.03870807 | 0.0299356
0.06133043 | -0.008352375 | 0.005582821 |  |  |  | -0.0242082 | 0.03869438 | 0.0299356
0.0615348 | -0.008380854 | 0.005427743 |  |  |  | -0.02421213 | 0.03868069 | 0.0299356
0.06113185 | -0.008349744 | 0.005272665 |  |  |  | -0.02421348 | 0.03866558 | 0.0299356
0.0607289 | -0.008318633 | 0.005117586 |  |  |  | -0.02421482 | 0.03865047 | 0.0299356
0.05992303 | -0.008256413 | 0.004962508 |  |  |  | -0.02421616 | 0.03863537 | 0.0299356
0.06036185 | -0.008045023 | 0.004962508 |  |  |  | -0.02421751 | 0.03862027 | 0.0299356
0.06080066 | -0.007833421 | 0.00480743 |  |  |  | -0.02421885 | 0.03860517 | 0.0299356
0.06123948 | -0.007621607 | 0.00480743 |  |  |  | -0.02422019 | 0.03859007 | 0.0299356
0.06167829 | -0.007409581 | 0.00480743 |  |  |  | -0.02422153 | 0.03857498 | 0.0299356
0.06143284 | -0.007213285 | 0.00480743 |  |  |  | -0.02422288 | 0.03855988 | 0.0299356
0.06118743 | -0.007016734 | 0.00480743 |  |  |  | -0.02421946 | 0.03856795 | 0.0299356
0.06094207 | -0.006819927 | 0.00480743 |  |  |  | -0.02421605 | 0.03857603 | 0.0299356
0.06069674 | -0.006622865 | 0.00480743 |  |  |  | -0.02421263 | 0.0385841 | 0.0299356
0.06055908 | -0.006640291 | 0.00480743 |  |  |  | -0.02420922 | 0.03859217 | 0.0299356
0.06042143 | -0.006657716 | 0.00480743 |  |  |  | -0.0242058 | 0.03860024 | 0.0299356
0.06028377 | -0.006675141 | 0.00480743 |  |  |  | -0.02420239 | 0.03860831 | 0.0299356
0.06014612 | -0.006692565 | 0.00480743 |  |  |  | -0.02419897 | 0.03861638 | 0.0299356
0.06023103 | -0.006688408 | 0.00480743 |  |  |  | -0.02419556 | 0.03862445 | 0.0299356
0.06031594 | -0.006684246 | 0.00480743 |  |  |  | -0.02419976 | 0.03867293 | 0.0299356
0.06040086 | -0.006680077 | 0.00480743 |  |  |  | -0.02420397 | 0.03872144 | 0.0299356
0.06048578 | -0.006675902 | 0.00480743 |  |  |  | -0.02420817 | 0.03876998 | 0.0299356
0.06055155 | -0.00692926 | 0.00480743 |  |  |  | -0.02421238 | 0.03881854 | 0.0299356
0.06061801 | -0.007182619 | 0.00480743 |  |  |  | -0.02421658 | 0.03886713 | 0.0299356
0.06068517 | -0.007435977 | 0.00480743 |  |  |  | -0.02422078 | 0.03891575 | 0.0299356
0.06075302 | -0.007689335 | 0.00480743 |  |  |  | -0.02422497 | 0.03896439 | 0.0299356
0.06075185 | -0.00789769 | 0.00480743 |  |  |  | -0.02422917 | 0.03901305 | 0.0299356
0.06075068 | -0.008106039 | 0.00480743 |  |  |  | -0.02421503 | 0.03904417 | 0.0299356
0.06074951 | -0.008314383 | 0.00480743 |  |  |  | -0.0242009 | 0.03907528 | 0.0299356
0.06074834 | -0.008522721 | 0.00480743 |  |  |  | -0.02418676 | 0.03910639 | 0.0299356
0.06074135 | -0.008505465 | 0.00480743 |  |  |  | -0.02417263 | 0.03913751 | 0.0299356
0.06073437 | -0.008488209 | 0.00480743 |  |  |  | -0.02415849 | 0.03916862 | 0.0299356
0.06072738 | -0.008470954 | 0.00480743 |  |  |  | -0.02414435 | 0.03919973 | 0.0299356
0.0607204 | -0.008453698 | 0.00480743 |  |  |  | -0.02413021 | 0.03923084 | 0.0299356
0.06074916 | -0.008419821 | 0.00480743 |  |  |  | -0.02411607 | 0.03926196 | 0.0299356
0.06080669 | -0.008352008 | 0.004652351 |  |  |  | -0.0245016 | 0.04000087 | 0.0299356
0.06083545 | -0.008318072 | 0.004652351 |  |  |  | -0.02488711 | 0.0407398 | 0.0299356
0.0608119 | -0.008245624 | 0.004652351 |  |  |  | -0.0252726 | 0.04147872 | 0.0299356
0.06078835 | -0.008173146 | 0.004652351 |  |  |  | -0.02565809 | 0.04221764 | 0.0299356
0.0607648 | -0.008100638 | 0.004652351 |  |  |  | -0.02604357 | 0.04295657 | 0.0299356
0.06074126 | -0.0080281 | 0.004652351 |  |  |  | -0.02642903 | 0.0436955 | 0.0299356
0.06075355 | -0.00804391 | 0.004652351 |  |  |  | -0.02681449 | 0.04443443 | 0.0299356
0.06076584 | -0.008059714 | 0.004652351 |  |  |  | -0.02719993 | 0.04517336 | 0.0299356
0.06077813 | -0.008075512 | 0.004652351 |  |  |  | -0.02780188 | 0.04603313 | 0.034754
0.06079043 | -0.008091305 | 0.004652351 |  |  |  | -0.02800253 | 0.04631973 | 0.03895728
0.06089945 | -0.008081167 | 0.004652351 |  |  |  | -0.02820317 | 0.04660633 | 0.03895728
0.06100851 | -0.008071026 | 0.004652351 |  |  |  | -0.02840382 | 0.04689293 | 0.03977744
0.0611176 | -0.008060883 | 0.004652351 |  |  |  | -0.02860447 | 0.04717954 | 0.03998247
0.06122672 | -0.008050738 | 0.004652351 |  |  |  | -0.02880511 | 0.04746615 | 0.03977744
0.06165949 | -0.00826378 | 0.004652351 |  |  |  | -0.02876877 | 0.0476679 | 0.03987996
0.06209339 | -0.008476646 | 0.004652351 |  |  |  | -0.02873242 | 0.0478698 | 0.03946988
0.06252841 | -0.008689337 | 0.004652351 |  |  |  | -0.02869608 | 0.04807184 | 0.0374195
0.06296454 | -0.008901852 | 0.004652351 |  |  |  | -0.02865973 | 0.04827403 | 0.03680438
0.06312803 | -0.008844205 | 0.004652351 |  |  |  | -0.02862339 | 0.04847636 | 0.03680438
0.06329152 | -0.008786554 | 0.004652351 |  |  |  | -0.02858704 | 0.04867884 | 0.03608675
0.06345501 | -0.008728901 | 0.004652351 |  |  |  | -0.02855069 | 0.04888146 | 0.03608675
0.0636185 | -0.008671244 | 0.004652351 |  |  |  | -0.02851434 | 0.04908423 | 0.03618927
0.06358719 | -0.008688106 | 0.004652351 |  |  |  | -0.02857308 | 0.04900732 | 0.03618927
0.06355589 | -0.008704962 | 0.004652351 |  |  |  | -0.02863182 | 0.0489305 | 0.0363943
0.06352458 | -0.008721813 | 0.004652351 |  |  |  | -0.02869056 | 0.04885376 | 0.0363943
0.06349328 | -0.008738658 | 0.004652351 |  |  |  | -0.0287493 | 0.04877711 | 0.03659934
0.06351621 | -0.008749516 | 0.004652351 |  |  |  | -0.02880803 | 0.04870054 | 0.03659934
0.06353914 | -0.008760373 | 0.004652351 |  |  |  | -0.02898423 | 0.04847134 | 0.03577919
0.06356207 | -0.008771231 | 0.004652351 |  |  |  | -0.02905927 | 0.04842458 | 0.03567667
0.06358501 | -0.008782088 | 0.004652351 |  |  |  | -0.02913432 | 0.04837783 | 0.03444644
0.06359424 | -0.008732012 | 0.004652351 |  |  |  | -0.02920936 | 0.04833107 | 0.03444644
0.06360347 | -0.008681869 | 0.004652351 |  |  |  | -0.02928441 | 0.04828432 | 0.03444644
0.0636127 | -0.00863166 | 0.004652351 |  |  |  | -0.02935945 | 0.04823758 | 0.03444644
0.06362194 | -0.008581384 | 0.004652351 |  |  |  | -0.0294345 | 0.04819084 | 0.03434392
0.06355672 | -0.00858003 | 0.004652351 |  |  |  | -0.02950954 | 0.0481441 | 0.03434392
0.0634915 | -0.008578675 | 0.004652351 |  |  |  | -0.02958459 | 0.04809736 | 0.03434392
0.06342628 | -0.008577318 | 0.004652351 |  |  |  | -0.02951093 | 0.04809585 | 0.03434392
0.06336107 | -0.008575959 | 0.004652351 |  |  |  | -0.02943726 | 0.0480944 | 0.0342414
0.06441634 | -0.008592783 | 0.004652351 |  |  |  | -0.02936359 | 0.048093 | 0.0342414
0.06547164 | -0.008609597 | 0.004652351 |  |  |  | -0.02928991 | 0.04809167 | 0.0342414
0.06652699 | -0.0086264 | 0.004652351 |  |  |  | -0.02921623 | 0.04809041 | 0.0342414
0.06758237 | -0.008643193 | 0.004652351 |  |  |  | -0.02914255 | 0.0480892 | 0.0342414
0.06899344 | -0.008927995 | 0.004652351 |  |  |  | -0.02906886 | 0.04808805 | 0.0342414
0.07040475 | -0.009212793 | 0.004652351 |  |  |  | -0.02899516 | 0.04808696 | 0.0342414
0.0718163 | -0.009497589 | 0.004652351 |  |  |  | -0.02900497 | 0.04819674 | 0.0342414
0.07322808 | -0.009782381 | 0.004652351 |  |  |  | -0.02901478 | 0.04830657 | 0.0342414
0.07271835 | -0.01046154 | 0.008994546 |  |  |  | -0.02902458 | 0.04841648 | 0.0342414
0.07246401 | -0.01080068 | 0.008839467 |  |  |  | -0.02903438 | 0.04852645 | 0.0342414
0.07221002 | -0.01113954 | 0.01039025 |  |  |  | -0.02904418 | 0.04863649 | 0.0342414
0.07073624 | -0.01055435 | 0.00852931 |  |  |  | -0.02905398 | 0.0487466 | 0.0342414
0.0702452 | -0.01035929 | 0.007753919 |  |  |  | -0.02906378 | 0.04885677 | 0.0342414
0.07395645 | -0.01190143 | 0.006978527 |  |  |  | -0.02907357 | 0.04896701 | 0.0342414
0.07766769 | -0.0134413 | 0.00666837 |  |  |  | -0.02910833 | 0.0488833 | 0.0342414
0.07926265 | -0.01355482 | 0.00666837 |  |  |  | -0.0291431 | 0.04879961 | 0.0342414
0.08085766 | -0.01366809 | 0.007288683 |  |  |  | -0.02917786 | 0.04871594 | 0.0342414
0.08404785 | -0.0138939 | 0.008374232 |  |  |  | -0.02921263 | 0.04863231 | 0.0342414
0.08451552 | -0.01442079 | 0.0114758 |  |  |  | -0.02924739 | 0.0485487 | 0.0342414
0.08545351 | -0.01547383 | 0.01271643 |  |  |  | -0.02928215 | 0.04846511 | 0.0342414
0.08592384 | -0.01599998 | 0.01256135 |  |  |  | -0.02931692 | 0.04838156 | 0.0342414
0.08596637 | -0.01580583 | 0.01194103 |  |  |  | -0.02935168 | 0.04829803 | 0.0342414
0.08600953 | -0.01561164 | 0.01101056 |  |  |  | -0.02935141 | 0.04841589 | 0.0342414
0.08609776 | -0.01522314 | 0.009614859 |  |  |  | -0.02935115 | 0.04853377 | 0.0342414
0.08668908 | -0.01531886 | 0.009304702 |  |  |  | -0.02935088 | 0.04865165 | 0.0342414
0.0872804 | -0.01541456 | 0.009304702 |  |  |  | -0.02935061 | 0.04876953 | 0.0342414
0.08787172 | -0.01551024 | 0.009149624 |  |  |  | -0.02935034 | 0.04888743 | 0.0342414
0.08846304 | -0.0156059 | 0.009304702 |  |  |  | -0.02935008 | 0.04900532 | 0.0342414
0.08960445 | -0.01640996 | 0.009925016 |  |  |  | -0.02934981 | 0.04912323 | 0.0342414
0.0907459 | -0.01721392 | 0.01085549 |  |  |  | -0.02934954 | 0.04924114 | 0.0342414
0.09188738 | -0.01801778 | 0.01225119 |  |  |  | -0.02930985 | 0.04907737 | 0.0342414
0.09302889 | -0.01882154 | 0.01535276 |  |  |  | -0.02927015 | 0.04891361 | 0.0342414
0.09280235 | -0.01875894 | 0.01488752 |  |  |  | -0.02923046 | 0.04874986 | 0.0342414
0.09257582 | -0.01869627 | 0.01519768 |  |  |  | -0.02919077 | 0.0485861 | 0.0342414
0.0923493 | -0.01863353 | 0.01488752 |  |  |  | -0.02915107 | 0.04842234 | 0.0342414
0.09212278 | -0.01857071 | 0.01535276 |  |  |  | -0.02911138 | 0.04825859 | 0.0342414
0.09235961 | -0.01924728 | 0.0136469 |  |  |  | -0.02907169 | 0.04809484 | 0.0342414
0.09283371 | -0.02059763 | 0.01054533 |  |  |  | -0.02903199 | 0.04793109 | 0.0342414
0.09307098 | -0.02127141 | 0.01008009 |  |  |  | -0.02910116 | 0.04787244 | 0.0342414
0.09308856 | -0.02130984 | 0.009304702 |  |  |  | -0.02917033 | 0.04781381 | 0.0342414
0.09309442 | -0.02132261 | 0.008994546 |  |  |  | -0.02923949 | 0.04775521 | 0.0342414
0.09246405 | -0.02075266 | 0.008684389 |  |  |  | -0.02930866 | 0.04769664 | 0.0342414
0.09214886 | -0.02046764 | 0.00852931 |  |  |  | -0.02937783 | 0.0476381 | 0.0342414
0.09183367 | -0.0201826 | 0.00852931 |  |  |  | -0.029447 | 0.04757959 | 0.0342414
0.09205826 | -0.01988172 | 0.008374232 |  |  |  | -0.02951616 | 0.0475211 | 0.0342414
0.09217061 | -0.01973105 | 0.008374232 |  |  |  | -0.02958533 | 0.04746264 | 0.0342414
0.09228301 | -0.01958022 | 0.008374232 |  |  |  | -0.02956342 | 0.04753978 | 0.0342414
0.09211349 | -0.01951033 | 0.008374232 |  |  |  | -0.02954151 | 0.04761692 | 0.0342414
0.09194399 | -0.01944044 | 0.008374232 |  |  |  | -0.0295196 | 0.04769406 | 0.0342414
0.091605 | -0.01930065 | 0.008684389 |  |  |  | -0.02949769 | 0.04777121 | 0.0342414
0.0918101 | -0.01910785 | 0.008684389 |  |  |  | -0.02947578 | 0.04784836 | 0.0342414
0.09201521 | -0.01891504 | 0.008684389 |  |  |  | -0.02945387 | 0.04792551 | 0.0342414
0.09222034 | -0.01872222 | 0.008684389 |  |  |  | -0.02943196 | 0.04800266 | 0.03413888
0.09242547 | -0.01852938 | 0.008684389 |  |  |  | -0.02941005 | 0.04807982 | 0.03413888
0.09243065 | -0.01848183 | 0.008684389 |  |  |  | -0.02962495 | 0.0489476 | 0.03413888
0.09243582 | -0.01843427 | 0.008684389 |  |  |  | -0.02983985 | 0.04981537 | 0.03413888
0.09244099 | -0.01838671 | 0.008684389 |  |  |  | -0.03005475 | 0.05068315 | 0.03413888
0.09244616 | -0.01833916 | 0.008684389 |  |  |  | -0.03026964 | 0.05155093 | 0.03413888
0.0924548 | -0.01828403 | 0.008684389 |  |  |  | -0.03048453 | 0.05241872 | 0.03413888
0.09246343 | -0.01822889 | 0.008684389 |  |  |  | -0.03069942 | 0.0532865 | 0.03413888
0.09247207 | -0.01817376 | 0.008684389 |  |  |  | -0.03091431 | 0.05415429 | 0.03413888
0.0924807 | -0.01811863 | 0.008684389 |  |  |  | -0.0311292 | 0.05502207 | 0.03413888
0.09291246 | -0.01812353 | 0.008684389 |  |  |  | -0.0316855 | 0.05598148 | 0.03444644
0.09334437 | -0.01812844 | 0.008684389 |  |  |  | -0.0322418 | 0.05694088 | 0.04059759
0.09377644 | -0.01813334 | 0.00852931 |  |  |  | -0.03391065 | 0.05981911 | 0.05002935
0.09420865 | -0.01813825 | 0.00852931 |  |  |  | -0.03446693 | 0.06077852 | 0.05002935
0.09378675 | -0.01812864 | 0.00852931 |  |  |  | -0.0350232 | 0.06173793 | 0.05002935
0.09336498 | -0.01811902 | 0.00852931 |  |  |  | -0.03557946 | 0.06269734 | 0.05218225
0.09294334 | -0.0181094 | 0.00852931 |  |  |  | -0.03556834 | 0.06344133 | 0.05125958
0.09252183 | -0.01809977 | 0.00852931 |  |  |  | -0.03556278 | 0.06381343 | 0.0492092
0.09258115 | -0.01809528 | 0.00852931 |  |  |  | -0.03555721 | 0.06418559 | 0.0492092
0.09264047 | -0.01809076 | 0.00852931 |  |  |  | -0.03554607 | 0.06493012 | 0.04787645
0.09269979 | -0.01808622 | 0.00852931 |  |  |  | -0.03554049 | 0.06530248 | 0.04787645
0.09275911 | -0.01808167 | 0.00852931 |  |  |  | -0.03553491 | 0.0656749 | 0.04746637
0.09321709 | -0.01818592 | 0.00852931 |  |  |  | -0.03627829 | 0.06699827 | 0.0470563
0.09367507 | -0.01829012 | 0.00852931 |  |  |  | -0.03702166 | 0.06832174 | 0.0470563
0.09413305 | -0.01839427 | 0.00852931 |  |  |  | -0.03776503 | 0.06964533 | 0.04685126
0.09459103 | -0.01849837 | 0.00852931 |  |  |  | -0.0385084 | 0.07096902 | 0.04685126
0.09432049 | -0.01847957 | 0.00852931 |  |  |  | -0.03925177 | 0.07229281 | 0.04685126
0.09404995 | -0.01846072 | 0.00852931 |  |  |  | -0.04148184 | 0.07626485 | 0.06058883
0.09377941 | -0.01844182 | 0.00852931 |  |  |  | -0.04153744 | 0.07590415 | 0.06120394
0.09350887 | -0.01842285 | 0.00852931 |  |  |  | -0.04156525 | 0.07572396 | 0.0609989
0.09347629 | -0.01840397 | 0.00852931 |  |  |  | -0.04159305 | 0.07554387 | 0.06202409
0.09344372 | -0.01838509 | 0.00852931 |  |  |  | -0.04162085 | 0.07536389 | 0.06202409
0.09341114 | -0.01836621 | 0.00852931 |  |  |  | -0.04164864 | 0.07518402 | 0.0615115
0.09337857 | -0.01834733 | 0.00852931 |  |  |  | -0.04165504 | 0.07597949 | 0.05812837
0.09338772 | -0.01829407 | 0.00852931 |  |  |  | -0.04163864 | 0.07636446 | 0.05710317
0.09339688 | -0.01824081 | 0.00852931 |  |  |  | -0.04157303 | 0.07790435 | 0.0566931
0.09340605 | -0.01818755 | 0.00852931 |  |  |  | -0.0415849 | 0.0778309 | 0.05628302
0.09341522 | -0.01813429 | 0.00852931 |  |  |  | -0.04160865 | 0.07768434 | 0.05628302
0.09344588 | -0.0181353 | 0.00852931 |  |  |  | -0.0416324 | 0.07753824 | 0.05597546
0.09347655 | -0.0181363 | 0.00852931 |  |  |  | -0.04164428 | 0.07746536 | 0.05597546
0.09350723 | -0.01813731 | 0.00852931 |  |  |  | -0.04165615 | 0.07739259 | 0.05597546
0.09353791 | -0.01813831 | 0.00852931 |  |  |  | -0.04166802 | 0.07731994 | 0.05587294
0.09323292 | -0.01780165 | 0.00852931 |  |  |  | -0.04162448 | 0.0775255 | 0.05597546
0.09292808 | -0.01746498 | 0.00852931 |  |  |  | -0.04158094 | 0.07773109 | 0.05597546
0.09262338 | -0.01712831 | 0.00852931 |  |  |  | -0.0415374 | 0.0779367 | 0.05587294
0.09231882 | -0.01679164 | 0.00852931 |  |  |  | -0.04149386 | 0.07814233 | 0.05587294
0.09225488 | -0.01720358 | 0.00852931 |  |  |  | -0.04145032 | 0.078348 | 0.05587294
0.092191 | -0.01761553 | 0.00852931 |  |  |  | -0.04140678 | 0.07855369 | 0.05587294
0.09212718 | -0.01802747 | 0.00852931 |  |  |  | -0.0413197 | 0.07896514 | 0.05577043
0.09206342 | -0.01843942 | 0.00852931 |  |  |  | -0.0413594 | 0.07889306 | 0.05577043
0.09203804 | -0.01848852 | 0.00852931 |  |  |  | -0.0413991 | 0.07882098 | 0.05577043
0.0920127 | -0.01853762 | 0.00852931 |  |  |  | -0.0414388 | 0.07874891 | 0.05577043
0.09198738 | -0.01858672 | 0.00852931 |  |  |  | -0.04147851 | 0.07867684 | 0.05577043
0.09196208 | -0.01863582 | 0.00852931 |  |  |  | -0.04151821 | 0.07860479 | 0.05577043
0.09424647 | -0.0189953 | 0.00852931 |  |  |  | -0.04155791 | 0.07853274 | 0.05577043
0.09653085 | -0.01935477 | 0.00852931 |  |  |  | -0.04159761 | 0.07846069 | 0.05577043
0.09881524 | -0.01971424 | 0.00852931 |  |  |  | -0.04163732 | 0.07838865 | 0.05577043
0.1010996 | -0.02007369 | 0.00852931 |  |  |  | -0.04163109 | 0.0783577 | 0.05577043
0.101186 | -0.02007733 | 0.00852931 |  |  |  | -0.04162486 | 0.07832674 | 0.05577043
0.1012724 | -0.02008097 | 0.00852931 |  |  |  | -0.04161863 | 0.07829578 | 0.05577043
0.1013587 | -0.02008459 | 0.01256135 |  |  |  | -0.0416124 | 0.07826483 | 0.05577043
0.1014451 | -0.0200882 | 0.0150426 |  |  |  | -0.04160618 | 0.07823387 | 0.05566791
0.1013082 | -0.02054318 | 0.01752386 |  |  |  | -0.04159995 | 0.07820291 | 0.05566791
0.1016617 | -0.020409 | 0.01581799 |  |  |  | -0.04159372 | 0.07817196 | 0.05566791
0.1024598 | -0.01983749 | 0.01442229 |  |  |  | -0.04158749 | 0.078141 | 0.05566791
0.1028588 | -0.01955172 | 0.01426721 |  |  |  | -0.0415863 | 0.07815176 | 0.05566791
0.1056012 | -0.02066332 | 0.01426721 |  |  |  | -0.04158512 | 0.07816253 | 0.05566791
0.1083436 | -0.02177126 | 0.01442229 |  |  |  | -0.04158393 | 0.07817331 | 0.05566791
0.1132043 | -0.02414617 | 0.02682856 |  |  |  | -0.04158274 | 0.0781841 | 0.05566791
0.1125805 | -0.02431617 | 0.01907464 |  |  |  | -0.04158155 | 0.0781949 | 0.05566791
0.1119572 | -0.02448609 | 0.02000511 |  |  |  | -0.04158036 | 0.07820571 | 0.05566791
0.1113344 | -0.02465594 | 0.02062542 |  |  |  | -0.04157917 | 0.07821652 | 0.05566791
0.1109953 | -0.02422604 | 0.0207805 |  |  |  | -0.04157798 | 0.07822735 | 0.05566791
0.1106563 | -0.02379569 | 0.02031527 |  |  |  | -0.04159418 | 0.07828533 | 0.05566791
0.114559 | -0.02521817 | 0.01535276 |  |  |  | -0.04161039 | 0.0783433 | 0.05566791
0.1160858 | -0.02597919 | 0.01380198 |  |  |  | -0.0416266 | 0.07840129 | 0.05566791
0.1164607 | -0.0264659 | 0.01380198 |  |  |  | -0.0416428 | 0.07845927 | 0.05566791
0.1172111 | -0.02743906 | 0.01643831 |  |  |  | -0.04165901 | 0.07851726 | 0.05566791
0.1174791 | -0.02794938 | 0.02124574 |  |  |  | -0.04167522 | 0.07857524 | 0.05566791
0.1173716 | -0.02797325 | 0.02124574 |  |  |  | -0.04169142 | 0.07863324 | 0.05566791
0.1171567 | -0.02802099 | 0.0207805 |  |  |  | -0.04170763 | 0.07869123 | 0.05566791
0.1171915 | -0.02811047 | 0.01985003 |  |  |  | -0.04169334 | 0.07832468 | 0.05566791
0.1172262 | -0.02819994 | 0.0186094 |  |  |  | -0.04167905 | 0.07795813 | 0.05566791
0.117261 | -0.02828938 | 0.01845433 |  |  |  | -0.04166476 | 0.07759158 | 0.05566791
0.1172958 | -0.02837882 | 0.01705862 |  |  |  | -0.04165047 | 0.07722504 | 0.05566791
0.1194313 | -0.02926678 | 0.01674846 |  |  |  | -0.04163619 | 0.0768585 | 0.05566791
0.1215668 | -0.03015473 | 0.01659339 |  |  |  | -0.0416219 | 0.07649197 | 0.05556539
0.1283088 | -0.03115979 | 0.02465746 |  |  |  | -0.04160761 | 0.07612544 | 0.05556539
0.1291325 | -0.03090069 | 0.02558793 |  |  |  | -0.04159332 | 0.07575892 | 0.05556539
0.1300836 | -0.03120147 | 0.02620824 |  |  |  | -0.04159549 | 0.07585467 | 0.05556539
0.1319862 | -0.03180236 | 0.02465746 |  |  |  | -0.04159765 | 0.07595043 | 0.05556539
0.1327986 | -0.03221654 | 0.02062542 |  |  |  | -0.04159982 | 0.07604619 | 0.05556539
0.1326596 | -0.03233045 | 0.01845433 |  |  |  | -0.04160198 | 0.07614195 | 0.05556539
0.1323815 | -0.03255775 | 0.01674846 |  |  |  | -0.04160413 | 0.07623772 | 0.05556539
0.131635 | -0.03267944 | 0.01643831 |  |  |  | -0.04160628 | 0.07633348 | 0.05556539
0.1308886 | -0.03280093 | 0.01643831 |  |  |  | -0.04160843 | 0.07642925 | 0.05556539
0.1301421 | -0.0329222 | 0.01628323 |  |  |  | -0.04161058 | 0.07652502 | 0.05556539
0.1293957 | -0.03304326 | 0.01612815 |  |  |  | -0.0415827 | 0.07652678 | 0.05556539
0.1294028 | -0.0331865 | 0.01597307 |  |  |  | -0.04155482 | 0.07652854 | 0.05556539
0.1294098 | -0.03332975 | 0.01597307 |  |  |  | -0.04152694 | 0.07653031 | 0.05556539
0.1294168 | -0.033473 | 0.01597307 |  |  |  | -0.04149906 | 0.07653208 | 0.05556539
0.1294238 | -0.03361625 | 0.01581799 |  |  |  | -0.04147119 | 0.07653386 | 0.05556539
0.1293106 | -0.03377478 | 0.01581799 |  |  |  | -0.04144331 | 0.07653563 | 0.05556539
0.1291974 | -0.0339333 | 0.01581799 |  |  |  | -0.04141543 | 0.07653741 | 0.05556539
0.1290842 | -0.03409183 | 0.01581799 |  |  |  | -0.04138755 | 0.07653919 | 0.05566791
0.128971 | -0.03425035 | 0.01581799 |  |  |  | -0.04213338 | 0.07832138 | 0.0561805
0.1290383 | -0.03448371 | 0.01581799 |  |  |  | -0.04362503 | 0.0818858 | 0.0566931
0.1291056 | -0.03471708 | 0.01581799 |  |  |  | -0.04660825 | 0.08901477 | 0.06079386
0.129173 | -0.03495045 | 0.01581799 |  |  |  | -0.04735404 | 0.09079704 | 0.0706357
0.1292403 | -0.03518381 | 0.01581799 |  |  |  | -0.04740663 | 0.09070903 | 0.0716609
0.1292657 | -0.03521627 | 0.01581799 |  |  |  | -0.04745921 | 0.09062102 | 0.07002059
0.1292912 | -0.03524872 | 0.01581799 |  |  |  | -0.04751179 | 0.09053302 | 0.07514655
0.1293167 | -0.03528118 | 0.01581799 |  |  |  | -0.04756437 | 0.09044502 | 0.07576166
0.1293421 | -0.03531363 | 0.01581799 |  |  |  | -0.04772208 | 0.09018106 | 0.07514655
0.1292336 | -0.03518936 | 0.01581799 |  |  |  | -0.04807348 | 0.09153305 | 0.07125082
0.1291251 | -0.03506507 | 0.01581799 |  |  |  | -0.04817308 | 0.09201305 | 0.0716609
0.1290166 | -0.03494077 | 0.01581799 |  |  |  | -0.04827268 | 0.09249305 | 0.07155838
0.1289081 | -0.03481647 | 0.01581799 |  |  |  | -0.04837227 | 0.09297307 | 0.07073822
0.1286843 | -0.03484187 | 0.01581799 |  |  |  | -0.04847187 | 0.09345309 | 0.07073822
0.1284606 | -0.03486727 | 0.01581799 |  |  |  | -0.04911342 | 0.09519528 | 0.07104578
0.1282369 | -0.03489267 | 0.01581799 |  |  |  | -0.04965538 | 0.09645744 | 0.06140898
0.1280132 | -0.03491806 | 0.01581799 |  |  |  | -0.05019733 | 0.09771962 | 0.07576166
0.127949 | -0.03492485 | 0.01581799 |  |  |  | -0.05291313 | 0.1041373 | 0.09001183
0.1278848 | -0.03493163 | 0.01581799 |  |  |  | -0.05291926 | 0.104244 | 0.09001183
0.1278206 | -0.03493842 | 0.01581799 |  |  |  | -0.0529547 | 0.1043486 | 0.08191281
0.1277564 | -0.0349452 | 0.01581799 |  |  |  | -0.05295405 | 0.1040803 | 0.08191281
0.1277652 | -0.035014 | 0.01581799 |  |  |  | -0.0529534 | 0.1038119 | 0.08191281
0.127774 | -0.0350828 | 0.01581799 |  |  |  | -0.05295275 | 0.1035435 | 0.08191281
0.1277827 | -0.03515159 | 0.01581799 |  |  |  | -0.05295209 | 0.1032751 | 0.08191281
0.1277915 | -0.03522037 | 0.01581799 |  |  |  | -0.05295144 | 0.1030067 | 0.08191281
0.1277471 | -0.03525182 | 0.01581799 |  |  |  | -0.05295079 | 0.1027384 | 0.08191281
0.1277031 | -0.03528325 | 0.01581799 |  |  |  | -0.052906 | 0.1026883 | 0.08191281
0.1276594 | -0.03531469 | 0.01581799 |  |  |  | -0.05286121 | 0.1026383 | 0.08191281
0.1276162 | -0.03534613 | 0.01581799 |  |  |  | -0.05281642 | 0.1025882 | 0.08191281
0.1276265 | -0.03534899 | 0.01581799 |  |  |  | -0.05277162 | 0.1025382 | 0.08191281
0.1276369 | -0.03535186 | 0.01581799 |  |  |  | -0.05272683 | 0.1024882 | 0.08191281
0.1276473 | -0.03535473 | 0.01581799 |  |  |  | -0.05268203 | 0.1024382 | 0.08191281
0.1276577 | -0.0353576 | 0.01581799 |  |  |  | -0.05263723 | 0.1023882 | 0.08191281
0.1283691 | -0.03503526 | 0.01581799 |  |  |  | -0.05259243 | 0.1023382 | 0.08191281
0.1290806 | -0.03471292 | 0.01581799 |  |  |  | -0.05258744 | 0.1022896 | 0.08191281
0.1297922 | -0.03439057 | 0.01581799 |  |  |  | -0.05258246 | 0.1022409 | 0.08191281
0.1305038 | -0.03406823 | 0.01581799 |  |  |  | -0.05257747 | 0.1021923 | 0.08191281
0.1305542 | -0.03407395 | 0.01581799 |  |  |  | -0.05257248 | 0.1021436 | 0.08191281
0.1306046 | -0.03407967 | 0.01581799 |  |  |  | -0.05256749 | 0.102095 | 0.08191281
0.130655 | -0.03408538 | 0.01581799 |  |  |  | -0.05256251 | 0.1020463 | 0.08191281
0.1307054 | -0.0340911 | 0.01581799 |  |  |  | -0.05255752 | 0.1019977 | 0.08191281
0.1308008 | -0.03406103 | 0.01581799 |  |  |  | -0.05255253 | 0.101949 | 0.08181029
0.1308962 | -0.03403095 | 0.01581799 |  |  |  | -0.05258149 | 0.1022743 | 0.08181029
0.1309917 | -0.03400087 | 0.01581799 |  |  |  | -0.05261045 | 0.1025995 | 0.08181029
0.1310871 | -0.0339708 | 0.01581799 |  |  |  | -0.0526394 | 0.1029249 | 0.08181029
0.1310041 | -0.03423539 | 0.01581799 |  |  |  | -0.05266836 | 0.1032502 | 0.08181029
0.1309211 | -0.03449995 | 0.01581799 |  |  |  | -0.05269731 | 0.1035757 | 0.08181029
0.1308382 | -0.03476448 | 0.01581799 |  |  |  | -0.05272627 | 0.1039012 | 0.08181029
0.1307552 | -0.03502896 | 0.01581799 |  |  |  | -0.05275522 | 0.1042267 | 0.08170777
0.1303567 | -0.03493034 | 0.01581799 |  |  |  | -0.05278417 | 0.1045523 | 0.08170777
0.1299582 | -0.0348317 | 0.01581799 |  |  |  | -0.05277356 | 0.1045582 | 0.08170777
0.1295598 | -0.03473304 | 0.01581799 |  |  |  | -0.05276295 | 0.1045642 | 0.08170777
0.1291615 | -0.03463438 | 0.01581799 |  |  |  | -0.05275234 | 0.1045702 | 0.08170777
0.1293417 | -0.03463391 | 0.01581799 |  |  |  | -0.05274173 | 0.1045761 | 0.08170777
0.1295219 | -0.03463344 | 0.01581799 |  |  |  | -0.05273112 | 0.1045821 | 0.08170777
0.1297021 | -0.03463297 | 0.01581799 |  |  |  | -0.05272051 | 0.1045881 | 0.08170777
0.1298823 | -0.0346325 | 0.01581799 |  |  |  | -0.0527099 | 0.1045941 | 0.08170777
0.1307274 | -0.03462311 | 0.01581799 |  |  |  | -0.05269928 | 0.1046001 | 0.08170777
0.1315725 | -0.03461364 | 0.01581799 |  |  |  | -0.05268668 | 0.1045991 | 0.08170777
0.1324176 | -0.03460411 | 0.01581799 |  |  |  | -0.05267407 | 0.1045981 | 0.08170777
0.1332628 | -0.0345945 | 0.01581799 |  |  |  | -0.05266147 | 0.1045972 | 0.08170777
0.1345152 | -0.0349496 | 0.01581799 |  |  |  | -0.05264886 | 0.1045962 | 0.08160526
0.1357677 | -0.03530442 | 0.01581799 |  |  |  | -0.05263625 | 0.1045952 | 0.08160526
0.1382727 | -0.03601323 | 0.02062542 |  |  |  | -0.05262365 | 0.1045942 | 0.08160526
0.1384992 | -0.03545082 | 0.0265184 |  |  |  | -0.05261104 | 0.1045933 | 0.08160526
0.1387258 | -0.03488824 | 0.02682856 |  |  |  | -0.05259843 | 0.1045923 | 0.08160526
0.1387907 | -0.03580051 | 0.02403715 |  |  |  | -0.05259887 | 0.1046392 | 0.08160526
0.1388558 | -0.03671244 | 0.02155589 |  |  |  | -0.05259931 | 0.1046861 | 0.08160526
0.1427692 | -0.03734506 | 0.02062542 |  |  |  | -0.05259975 | 0.104733 | 0.08160526
0.1447261 | -0.03766113 | 0.02093558 |  |  |  | -0.05260019 | 0.1047799 | 0.08160526
0.1470927 | -0.04062978 | 0.02527777 |  |  |  | -0.05260063 | 0.1048268 | 0.08160526
0.1475023 | -0.0432821 | 0.02930981 |  |  |  | -0.05260107 | 0.1048737 | 0.08160526
0.1477196 | -0.04395641 | 0.03241138 |  |  |  | -0.05260151 | 0.1049206 | 0.08160526
0.147937 | -0.04463044 | 0.0286895 |  |  |  | -0.05260195 | 0.1049675 | 0.08160526
0.1478187 | -0.04380157 | 0.02930981 |  |  |  | -0.05262186 | 0.1049385 | 0.08160526
0.1477005 | -0.04297266 | 0.02946489 |  |  |  | -0.05264177 | 0.1049094 | 0.08160526
0.1474641 | -0.04131471 | 0.02310668 |  |  |  | -0.05266168 | 0.1048804 | 0.08150274
0.1509671 | -0.04392437 | 0.02217621 |  |  |  | -0.05268159 | 0.1048513 | 0.08150274
0.1544704 | -0.04653404 | 0.02326176 |  |  |  | -0.0527015 | 0.1048222 | 0.08150274
0.1559396 | -0.04679774 | 0.02450238 |  |  |  | -0.05272141 | 0.1047932 | 0.08150274
0.1574088 | -0.04706136 | 0.03070552 |  |  |  | -0.05274132 | 0.1047641 | 0.08150274
0.1588781 | -0.04732491 | 0.02993013 |  |  |  | -0.05276123 | 0.1047351 | 0.08150274
0.1603554 | -0.04728869 | 0.03303169 |  |  |  | -0.05276566 | 0.1047826 | 0.08150274
0.1603634 | -0.04698884 | 0.03365201 |  |  |  | -0.0527701 | 0.1048301 | 0.08150274
0.1603714 | -0.04668883 | 0.03365201 |  |  |  | -0.05277453 | 0.1048777 | 0.08150274
0.1594224 | -0.04638089 | 0.02853442 |  |  |  | -0.05277897 | 0.1049252 | 0.08150274
0.1589438 | -0.04637699 | 0.02775903 |  |  |  | -0.0527834 | 0.1049728 | 0.08150274
0.1584653 | -0.04637308 | 0.02775903 |  |  |  | -0.05278784 | 0.1050203 | 0.08150274
0.1586035 | -0.04637742 | 0.02620824 |  |  |  | -0.05279227 | 0.1050678 | 0.08150274
0.1587417 | -0.04638175 | 0.02620824 |  |  |  | -0.05279671 | 0.1051154 | 0.08150274
0.1588798 | -0.04638608 | 0.02527777 |  |  |  | -0.05336513 | 0.1066049 | 0.08150274
0.1584443 | -0.04570221 | 0.02465746 |  |  |  | -0.05563873 | 0.1125631 | 0.09216473
0.1581575 | -0.0453581 | 0.02465746 |  |  |  | -0.05620711 | 0.1140527 | 0.0856035
0.1578707 | -0.04501399 | 0.02465746 |  |  |  | -0.05677549 | 0.1155423 | 0.1003663
0.1578707 | -0.0449256 | 0.02465746 |  |  |  | -0.05736353 | 0.1177553 | 0.1051847
0.1578707 | -0.0448372 | 0.02450238 |  |  |  | -0.05741266 | 0.1195682 | 0.0984184
0.1578707 | -0.04474881 | 0.02450238 |  |  |  | -0.05742248 | 0.1199316 | 0.0962655
0.1578707 | -0.04466042 | 0.02450238 |  |  |  | -0.05870443 | 0.1239557 | 0.09431763
0.1577986 | -0.04464917 | 0.02450238 |  |  |  | -0.05913172 | 0.1252971 | 0.0957529
0.1577265 | -0.04463793 | 0.02450238 |  |  |  | -0.06041351 | 0.1293213 | 0.09954611
0.1576544 | -0.04462668 | 0.02450238 |  |  |  | -0.06106923 | 0.1313566 | 0.1199474
0.1575823 | -0.04461544 | 0.02450238 |  |  |  | -0.0611833 | 0.1317043 | 0.1199474
0.1578015 | -0.04461699 | 0.02450238 |  |  |  | -0.0613565 | 0.1323237 | 0.1168718
0.1580207 | -0.04461854 | 0.02450238 |  |  |  | -0.0615935 | 0.1334089 | 0.1116434
0.1582399 | -0.04462009 | 0.02450238 |  |  |  | -0.06165274 | 0.1336802 | 0.1115409
0.1584591 | -0.04462163 | 0.02450238 |  |  |  | -0.06177122 | 0.1342229 | 0.1111308
0.158377 | -0.04473419 | 0.02450238 |  |  |  | -0.06166145 | 0.1340576 | 0.1111308
0.158295 | -0.04484674 | 0.02450238 |  |  |  | -0.06144188 | 0.1337271 | 0.1109257
0.158213 | -0.04495929 | 0.0243473 |  |  |  | -0.06133208 | 0.1335619 | 0.1109257
0.158131 | -0.04507184 | 0.0243473 |  |  |  | -0.06122229 | 0.1333967 | 0.1109257
0.1581601 | -0.04508486 | 0.0243473 |  |  |  | -0.06111248 | 0.1332315 | 0.1109257
0.1581892 | -0.04509789 | 0.0243473 |  |  |  | -0.06100267 | 0.1330663 | 0.1109257
0.1582183 | -0.04511091 | 0.0243473 |  |  |  | -0.06089286 | 0.132901 | 0.1109257
0.1582475 | -0.04512393 | 0.0243473 |  |  |  | -0.06089543 | 0.132839 | 0.1109257
0.158275 | -0.0451428 | 0.0243473 |  |  |  | -0.06089799 | 0.132777 | 0.1109257
0.1583025 | -0.04516167 | 0.0243473 |  |  |  | -0.06090056 | 0.1327149 | 0.1109257
0.15833 | -0.04518054 | 0.0243473 |  |  |  | -0.06090569 | 0.1325909 | 0.1108232
0.1583575 | -0.04519941 | 0.0243473 |  |  |  | -0.06090825 | 0.1325288 | 0.1108232
0.157957 | -0.04510437 | 0.0243473 |  |  |  | -0.06091081 | 0.1324668 | 0.1108232
0.1575564 | -0.04500932 | 0.0243473 |  |  |  | -0.06091338 | 0.1324048 | 0.1108232
0.1571559 | -0.04491427 | 0.0243473 |  |  |  | -0.06096753 | 0.1323917 | 0.1108232
0.1567554 | -0.04481922 | 0.0243473 |  |  |  | -0.06102168 | 0.1323787 | 0.1108232
0.1567553 | -0.04466225 | 0.0243473 |  |  |  | -0.06107583 | 0.1323656 | 0.1108232
0.1567553 | -0.04450529 | 0.0243473 |  |  |  | -0.06112997 | 0.1323526 | 0.1108232
0.1567553 | -0.04434832 | 0.0243473 |  |  |  | -0.06118412 | 0.1323395 | 0.1108232
0.1567553 | -0.04419135 | 0.0243473 |  |  |  | -0.06123827 | 0.1323265 | 0.1108232
0.1567463 | -0.04419784 | 0.0243473 |  |  |  | -0.06129242 | 0.1323134 | 0.1108232
0.1567372 | -0.04420433 | 0.0243473 |  |  |  | -0.06134657 | 0.1323004 | 0.1108232
0.1567282 | -0.04421081 | 0.0243473 |  |  |  | -0.06135646 | 0.1322425 | 0.1107207
0.1567192 | -0.04421728 | 0.0243473 |  |  |  | -0.06136634 | 0.1321847 | 0.1107207
0.1565141 | -0.04422627 | 0.0243473 |  |  |  | -0.06137622 | 0.1321269 | 0.1107207
0.1563091 | -0.04423525 | 0.0243473 |  |  |  | -0.06138611 | 0.1320691 | 0.1107207
0.1561041 | -0.04424422 | 0.0243473 |  |  |  | -0.06139599 | 0.1320113 | 0.1107207
0.1558991 | -0.04425317 | 0.0243473 |  |  |  | -0.06140587 | 0.1319534 | 0.1107207
0.1558841 | -0.04425317 | 0.0243473 |  |  |  | -0.06141576 | 0.1318956 | 0.1107207
0.1558692 | -0.04425317 | 0.0243473 |  |  |  | -0.06142564 | 0.1318379 | 0.1107207
0.1558543 | -0.04425317 | 0.0243473 |  |  |  | -0.06141503 | 0.1318317 | 0.1107207
0.1558393 | -0.04425317 | 0.0243473 |  |  |  | -0.06140442 | 0.1318255 | 0.1107207
0.1560483 | -0.04424927 | 0.0243473 |  |  |  | -0.06139381 | 0.1318194 | 0.1107207
0.1562573 | -0.04424536 | 0.0243473 |  |  |  | -0.0613832 | 0.1318134 | 0.1107207
0.1564662 | -0.04424146 | 0.0243473 |  |  |  | -0.06137258 | 0.1318073 | 0.1107207
0.1566752 | -0.04423756 | 0.0243473 |  |  |  | -0.06136197 | 0.1318013 | 0.1107207
0.1567276 | -0.04422331 | 0.0243473 |  |  |  | -0.06134075 | 0.1317895 | 0.1106182
0.15678 | -0.04420905 | 0.0243473 |  |  |  | -0.06133016 | 0.1317876 | 0.1106182
0.1568325 | -0.04419478 | 0.0243473 |  |  |  | -0.06131957 | 0.1317858 | 0.1106182
0.1568849 | -0.04418051 | 0.0243473 |  |  |  | -0.06130898 | 0.1317839 | 0.1106182
0.1568567 | -0.04420405 | 0.0243473 |  |  |  | -0.06129838 | 0.1317822 | 0.1106182
0.1568285 | -0.04422759 | 0.0243473 |  |  |  | -0.06128779 | 0.1317804 | 0.1106182
0.1568003 | -0.04425113 | 0.0243473 |  |  |  | -0.06127719 | 0.1317787 | 0.1106182
0.1567721 | -0.04427468 | 0.0243473 |  |  |  | -0.06126659 | 0.131777 | 0.1106182
0.1567618 | -0.0442752 | 0.0243473 |  |  |  | -0.06125599 | 0.1317753 | 0.1106182
0.1567514 | -0.04427573 | 0.0243473 |  |  |  | -0.06125958 | 0.131757 | 0.1106182
0.1567308 | -0.04427678 | 0.0243473 |  |  |  | -0.06126317 | 0.1317386 | 0.1106182
0.1583422 | -0.04467384 | 0.0243473 |  |  |  | -0.06126676 | 0.1317202 | 0.1106182
0.1599537 | -0.04507084 | 0.0243473 |  |  |  | -0.06127035 | 0.1317018 | 0.1106182
0.1615652 | -0.04546778 | 0.0243473 |  |  |  | -0.06127394 | 0.1316835 | 0.1106182
0.1631767 | -0.04586466 | 0.0243473 |  |  |  | -0.06127753 | 0.1316651 | 0.1106182
0.1664445 | -0.05014757 | 0.03675357 |  |  |  | -0.06128111 | 0.1316467 | 0.1106182
0.1662879 | -0.05015549 | 0.03628834 |  |  |  | -0.0612847 | 0.1316284 | 0.1106182
0.1661313 | -0.05016341 | 0.03628834 |  |  |  | -0.06127681 | 0.1316249 | 0.1105157
0.1659748 | -0.05017131 | 0.03706373 |  |  |  | -0.06126891 | 0.1316214 | 0.1105157
0.1649871 | -0.05018553 | 0.02993013 |  |  |  | -0.06126101 | 0.1316179 | 0.1105157
0.16471 | -0.05018764 | 0.02682856 |  |  |  | -0.06125312 | 0.1316144 | 0.1105157
0.1701279 | -0.05187769 | 0.0265184 |  |  |  | -0.06124522 | 0.1316109 | 0.1105157
0.172837 | -0.05272216 | 0.02698364 |  |  |  | -0.06123733 | 0.1316075 | 0.1105157
0.1755463 | -0.05356624 | 0.02775903 |  |  |  | -0.06122943 | 0.131604 | 0.1105157
0.1764762 | -0.05419811 | 0.04466257 |  |  |  | -0.06122153 | 0.1316005 | 0.1105157
0.1769736 | -0.05429646 | 0.03613326 |  |  |  | -0.06125102 | 0.1315305 | 0.1105157
0.1771612 | -0.05418428 | 0.03613326 |  |  |  | -0.06128051 | 0.1314605 | 0.1105157
0.1773488 | -0.05407207 | 0.03706373 |  |  |  | -0.06131 | 0.1313904 | 0.1105157
0.177578 | -0.05416813 | 0.0308606 |  |  |  | -0.06133949 | 0.1313204 | 0.1105157
0.1775988 | -0.05427227 | 0.02930981 |  |  |  | -0.06136897 | 0.1312504 | 0.1105157
0.1776197 | -0.0543764 | 0.02713871 |  |  |  | -0.06139846 | 0.1311804 | 0.1105157
0.1785822 | -0.05570769 | 0.02775903 |  |  |  | -0.06145742 | 0.1310404 | 0.1104131
0.1795448 | -0.05703832 | 0.02775903 |  |  |  | -0.06145865 | 0.1310469 | 0.1104131
0.1805073 | -0.0583683 | 0.02713871 |  |  |  | -0.06145988 | 0.1310534 | 0.1104131
0.1863269 | -0.06174979 | 0.03737389 |  |  |  | -0.06146111 | 0.1310599 | 0.1104131
0.1858034 | -0.06107658 | 0.03737389 |  |  |  | -0.06146234 | 0.1310664 | 0.1104131
0.1844827 | -0.05896863 | 0.03024028 |  |  |  | -0.06146357 | 0.131073 | 0.1104131
0.1843914 | -0.05871471 | 0.0286895 |  |  |  | -0.0614648 | 0.1310795 | 0.1104131
0.1860435 | -0.05903585 | 0.0286895 |  |  |  | -0.06146602 | 0.131086 | 0.1104131
0.1876959 | -0.05935622 | 0.02930981 |  |  |  | -0.06146725 | 0.1310925 | 0.1104131
0.1893484 | -0.05967583 | 0.02930981 |  |  |  | -0.06197537 | 0.1328392 | 0.1104131
0.1910011 | -0.05999466 | 0.02930981 |  |  |  | -0.06248349 | 0.1345858 | 0.1104131
0.1916235 | -0.06059435 | 0.02899966 |  |  |  | -0.0629916 | 0.1363325 | 0.1104131
0.192246 | -0.06119347 | 0.03210122 |  |  |  | -0.06349972 | 0.1380792 | 0.1104131
0.1934909 | -0.06239002 | 0.03520279 |  |  |  | -0.06553218 | 0.1450659 | 0.1301993
0.1930416 | -0.06324351 | 0.03070552 |  |  |  | -0.06556064 | 0.1456175 | 0.1340951
0.192213 | -0.06325051 | 0.02930981 |  |  |  | -0.06557004 | 0.1458014 | 0.1297893
0.191799 | -0.06325401 | 0.02775903 |  |  |  | -0.06582145 | 0.1466966 | 0.1299943
0.1918981 | -0.06318645 | 0.02729379 |  |  |  | -0.06607283 | 0.1475917 | 0.1282515
0.1924112 | -0.06311538 | 0.02729379 |  |  |  | -0.06657554 | 0.1493821 | 0.1275338
0.1929245 | -0.06304431 | 0.02729379 |  |  |  | -0.06707815 | 0.1511724 | 0.1273288
0.193438 | -0.06297323 | 0.02713871 |  |  |  | -0.06732943 | 0.1520675 | 0.1274313
0.1936911 | -0.06301114 | 0.02713871 |  |  |  | -0.06776024 | 0.1533139 | 0.1327623
0.1939443 | -0.06304901 | 0.02713871 |  |  |  | -0.06793979 | 0.1536652 | 0.1266112
0.1941974 | -0.06308684 | 0.02713871 |  |  |  | -0.06811934 | 0.1540166 | 0.1431168
0.1944506 | -0.06312464 | 0.02713871 |  |  |  | -0.06865797 | 0.155071 | 0.1639281
0.1943383 | -0.06317101 | 0.02713871 |  |  |  | -0.0688375 | 0.1554227 | 0.1636206
0.1942261 | -0.06321737 | 0.02713871 |  |  |  | -0.06901704 | 0.1557743 | 0.1591097
0.1941138 | -0.06326373 | 0.02713871 |  |  |  | -0.06910688 | 0.1555232 | 0.1503956
0.1940016 | -0.06331008 | 0.02713871 |  |  |  | -0.06912484 | 0.155473 | 0.1487553
0.1938 | -0.06329275 | 0.02713871 |  |  |  | -0.06915395 | 0.1552605 | 0.1467049
0.1935986 | -0.06327541 | 0.02713871 |  |  |  | -0.06914713 | 0.1551483 | 0.1466024
0.1933974 | -0.06325808 | 0.02713871 |  |  |  | -0.06913347 | 0.154924 | 0.1463974
0.1931964 | -0.06324074 | 0.02713871 |  |  |  | -0.06912665 | 0.1548118 | 0.1464999
0.1930918 | -0.06321744 | 0.02713871 |  |  |  | -0.06911982 | 0.1546996 | 0.1463974
0.1928829 | -0.06317083 | 0.02698364 |  |  |  | -0.06911299 | 0.1545875 | 0.1463974
0.1927784 | -0.06314753 | 0.02698364 |  |  |  | -0.06910617 | 0.1544754 | 0.1463974
0.1928531 | -0.06318467 | 0.02698364 |  |  |  | -0.0691351 | 0.1544038 | 0.1463974
0.1929278 | -0.06322181 | 0.02698364 |  |  |  | -0.06916402 | 0.1543322 | 0.1463974
0.1930024 | -0.06325895 | 0.02698364 |  |  |  | -0.06922187 | 0.1541891 | 0.1463974
0.1930771 | -0.06329609 | 0.02698364 |  |  |  | -0.06925079 | 0.1541175 | 0.1462948
0.1931734 | -0.06327762 | 0.02698364 |  |  |  | -0.0692797 | 0.1540459 | 0.1463974
0.1932696 | -0.06325915 | 0.02698364 |  |  |  | -0.06930861 | 0.1539744 | 0.1461923
0.1933659 | -0.06324069 | 0.02698364 |  |  |  | -0.06933752 | 0.1539028 | 0.1461923
0.1934622 | -0.06322222 | 0.02698364 |  |  |  | -0.06938315 | 0.1541007 | 0.1461923
0.1934825 | -0.06324182 | 0.02698364 |  |  |  | -0.06942877 | 0.1542986 | 0.1461923
0.1935028 | -0.06326143 | 0.02698364 |  |  |  | -0.06947439 | 0.1544965 | 0.1460898
0.193523 | -0.06328103 | 0.02698364 |  |  |  | -0.06952001 | 0.1546945 | 0.1460898
0.1935433 | -0.06330063 | 0.02698364 |  |  |  | -0.06961125 | 0.1550906 | 0.1460898
0.1933208 | -0.06325916 | 0.02698364 |  |  |  | -0.06970249 | 0.1554868 | 0.1459873
0.1930984 | -0.06321766 | 0.02698364 |  |  |  | -0.06970531 | 0.1554317 | 0.1459873
0.1928759 | -0.06317614 | 0.02698364 |  |  |  | -0.06971094 | 0.1553214 | 0.1459873
0.1926534 | -0.06313461 | 0.02698364 |  |  |  | -0.06971657 | 0.1552112 | 0.1458848
0.1928893 | -0.06323066 | 0.02698364 |  |  |  | -0.06971939 | 0.155156 | 0.1457823
0.1931252 | -0.06332666 | 0.02698364 |  |  |  | -0.0697222 | 0.1551009 | 0.1457823
0.1933611 | -0.06342261 | 0.02698364 |  |  |  | -0.06972502 | 0.1550458 | 0.1457823
0.193597 | -0.0635185 | 0.02698364 |  |  |  | -0.06969168 | 0.1549041 | 0.1457823
0.1936822 | -0.06337153 | 0.02698364 |  |  |  | -0.06967501 | 0.1548333 | 0.1456797
0.1937674 | -0.06322457 | 0.02698364 |  |  |  | -0.06965834 | 0.1547625 | 0.1456797
0.1938526 | -0.0630776 | 0.02698364 |  |  |  | -0.06964167 | 0.1546916 | 0.1456797
0.1939379 | -0.06293064 | 0.02698364 |  |  |  | -0.069625 | 0.1546208 | 0.1456797
0.1938254 | -0.06300654 | 0.02698364 |  |  |  | -0.06960833 | 0.15455 | 0.1455772
0.193713 | -0.06308243 | 0.02698364 |  |  |  | -0.06961051 | 0.1545036 | 0.1454747
0.1936006 | -0.06315832 | 0.02698364 |  |  |  | -0.06962936 | 0.1545281 | 0.1454747
0.1934882 | -0.06323421 | 0.02698364 |  |  |  | -0.06964821 | 0.1545525 | 0.1454747
0.193835 | -0.06298617 | 0.02698364 |  |  |  | -0.06966706 | 0.154577 | 0.1454747
0.1941819 | -0.06273805 | 0.02698364 |  |  |  | -0.06968591 | 0.1546015 | 0.1454747
0.1945289 | -0.06248987 | 0.02698364 |  |  |  | -0.06970476 | 0.154626 | 0.1453722
0.1948762 | -0.06224163 | 0.02698364 |  |  |  | -0.06974246 | 0.1546749 | 0.1452697
0.194897 | -0.06227107 | 0.02698364 |  |  |  | -0.06974266 | 0.1547766 | 0.1452697
0.1949178 | -0.0623005 | 0.02698364 |  |  |  | -0.06974306 | 0.1549799 | 0.1452697
0.1949386 | -0.06232994 | 0.02698364 |  |  |  | -0.06974327 | 0.1550817 | 0.1451671
0.1949595 | -0.06235937 | 0.02698364 |  |  |  | -0.06974347 | 0.1551835 | 0.1451671
0.194817 | -0.06235802 | 0.02698364 |  |  |  | -0.06974367 | 0.1552853 | 0.1451671
0.1946745 | -0.06235663 | 0.02698364 |  |  |  | -0.06974387 | 0.1553872 | 0.1450646
0.1945321 | -0.0623552 | 0.02698364 |  |  |  | -0.06974407 | 0.1554891 | 0.1450646
0.1943899 | -0.06235372 | 0.02698364 |  |  |  | -0.06968154 | 0.1552988 | 0.1449621
0.1942561 | -0.06236129 | 0.02698364 |  |  |  | -0.06965027 | 0.1552036 | 0.1449621
0.1941224 | -0.06236871 | 0.02698364 |  |  |  | -0.06961901 | 0.1551084 | 0.1449621
0.1939887 | -0.06237599 | 0.02698364 |  |  |  | -0.06958774 | 0.1550133 | 0.1449621
0.193855 | -0.06238311 | 0.02698364 |  |  |  | -0.0695252 | 0.154823 | 0.1449621
0.1938619 | -0.06236661 | 0.02698364 |  |  |  | -0.06949393 | 0.1547278 | 0.1448596
0.1938688 | -0.06235011 | 0.02698364 |  |  |  | -0.06949352 | 0.154699 | 0.1448596
0.1938758 | -0.06233361 | 0.02698364 |  |  |  | -0.06949312 | 0.1546701 | 0.1448596
0.1938827 | -0.06231711 | 0.02698364 |  |  |  | -0.06949272 | 0.1546413 | 0.1448596
0.1940573 | -0.06228119 | 0.02698364 |  |  |  | -0.06949191 | 0.1545836 | 0.1447571
0.194232 | -0.06224528 | 0.02698364 |  |  |  | -0.0694915 | 0.1545547 | 0.1447571
0.1944067 | -0.06220936 | 0.02698364 |  |  |  | -0.0694911 | 0.1545259 | 0.1447571
0.1945814 | -0.06217345 | 0.02698364 |  |  |  | -0.0694907 | 0.154497 | 0.1447571
0.1943535 | -0.06218046 | 0.02698364 |  |  |  | -0.06942848 | 0.1545312 | 0.1447571
0.1941257 | -0.06218747 | 0.02698364 |  |  |  | -0.06930403 | 0.1545994 | 0.144552
0.1938979 | -0.06219448 | 0.02698364 |  |  |  | -0.06924181 | 0.1546335 | 0.144552
0.1936701 | -0.06220149 | 0.02698364 |  |  |  | -0.06917959 | 0.1546677 | 0.144552
0.1936687 | -0.06216538 | 0.02698364 |  |  |  | -0.06911736 | 0.1547018 | 0.144552
0.1936673 | -0.06212927 | 0.02698364 |  |  |  | -0.06905514 | 0.1547359 | 0.144552
0.1936658 | -0.06209316 | 0.02698364 |  |  |  | -0.06930086 | 0.1566073 | 0.1452697
0.1936644 | -0.06205705 | 0.02698364 |  |  |  | -0.07084054 | 0.1657934 | 0.1618778
0.1936684 | -0.06206075 | 0.02698364 |  |  |  | -0.07170431 | 0.1697143 | 0.1843295
0.1936723 | -0.06206444 | 0.02698364 |  |  |  | -0.07182827 | 0.1698377 | 0.1030318
0.1936763 | -0.06206814 | 0.02698364 |  |  |  | -0.07195223 | 0.1699611 | 0.1858672
0.1936803 | -0.06207184 | 0.02698364 |  |  |  | -0.07207618 | 0.1700846 | 0.1849446
0.1958922 | -0.06275172 | 0.02698364 |  |  |  | -0.07244804 | 0.1704555 | 0.1757178
0.1981043 | -0.06343146 | 0.02698364 |  |  |  | -0.0727816 | 0.1713572 | 0.1721297
0.2003166 | -0.06411106 | 0.02698364 |  |  |  | -0.07311512 | 0.1722591 | 0.1705919
0.2025291 | -0.06479052 | 0.0308606 |  |  |  | -0.07344861 | 0.1731611 | 0.1703869
0.2025232 | -0.06572966 | 0.02140082 |  |  |  | -0.07361533 | 0.1736121 | 0.1706944
0.2025173 | -0.06666877 | 0.03690865 |  |  |  | -0.07399399 | 0.1745497 | 0.17377
0.2025114 | -0.06760782 | 0.03706373 |  |  |  | -0.07441787 | 0.1755226 | 0.1842269
0.2025056 | -0.06854682 | 0.03861451 |  |  |  | -0.07462981 | 0.1760091 | 0.1998099
0.2025546 | -0.06851557 | 0.03845944 |  |  |  | -0.07505368 | 0.1769821 | 0.20063
0.2026036 | -0.06848409 | 0.03861451 |  |  |  | -0.07526561 | 0.1774686 | 0.2040131
0.2026527 | -0.0684524 | 0.03628834 |  |  |  | -0.07543291 | 0.1780343 | 0.2123172
0.2038167 | -0.06832724 | 0.0308606 |  |  |  | -0.07538828 | 0.1781135 | 0.2051408
0.2052035 | -0.06812771 | 0.0308606 |  |  |  | -0.07529903 | 0.1782719 | 0.2010401
0.2065904 | -0.06792815 | 0.0308606 |  |  |  | -0.07520977 | 0.1784303 | 0.1975544
0.2093644 | -0.06752901 | 0.02744887 |  |  |  | -0.07516514 | 0.1785095 | 0.1968368
0.2133344 | -0.06963447 | 0.01566292 |  |  |  | -0.07518722 | 0.1786632 | 0.1961192
0.2146578 | -0.07033622 | 0.03163599 |  |  |  | -0.07532065 | 0.178812 | 0.195299
0.2137463 | -0.07009997 | 0.03690865 |  |  |  | -0.07538736 | 0.1788865 | 0.1951965
0.2132906 | -0.06998183 | 0.03644342 |  |  |  | -0.07545408 | 0.1789609 | 0.1949915
0.2128349 | -0.06986368 | 0.03644342 |  |  |  | -0.07552079 | 0.1790354 | 0.1947864
0.2128501 | -0.06981891 | 0.03628834 |  |  |  | -0.07565421 | 0.1791843 | 0.1944789
0.2128653 | -0.06977414 | 0.03628834 |  |  |  | -0.07560933 | 0.179286 | 0.1942738
0.2128805 | -0.06972937 | 0.03303169 |  |  |  | -0.07556446 | 0.1793877 | 0.1940688
0.2128957 | -0.0696846 | 0.03396216 |  |  |  | -0.07551958 | 0.1794895 | 0.1939663
0.2140012 | -0.07023464 | 0.03241138 |  |  |  | -0.0754747 | 0.1795913 | 0.1937612
0.2151069 | -0.07078468 | 0.03241138 |  |  |  | -0.07542982 | 0.1796931 | 0.1946839
0.2162127 | -0.07133472 | 0.03148091 |  |  |  | -0.07538494 | 0.179795 | 0.1935562
0.2173186 | -0.07188476 | 0.03148091 |  |  |  | -0.07534006 | 0.1798969 | 0.1934537
0.2212567 | -0.07306082 | 0.03613326 |  |  |  | -0.07529518 | 0.1799988 | 0.1933511
0.2225701 | -0.07345257 | 0.03675357 |  |  |  | -0.07531912 | 0.1799442 | 0.1932486
0.2224416 | -0.07390379 | 0.04605828 |  |  |  | -0.07534307 | 0.1798899 | 0.1931461
0.2221848 | -0.07480564 | 0.04621335 |  |  |  | -0.07536702 | 0.179836 | 0.1930436
0.2220564 | -0.07525626 | 0.03690865 |  |  |  | -0.07541491 | 0.179729 | 0.1929411
0.2220068 | -0.07522026 | 0.03690865 |  |  |  | -0.07546281 | 0.1796232 | 0.192736
0.2218582 | -0.07511212 | 0.02961997 |  |  |  | -0.07548675 | 0.1795708 | 0.1926335
0.2218299 | -0.07515556 | 0.02806919 |  |  |  | -0.07547868 | 0.1794942 | 0.192531
0.2217731 | -0.0752424 | 0.02775903 |  |  |  | -0.07547061 | 0.1794176 | 0.192531
0.2217447 | -0.07528581 | 0.02760395 |  |  |  | -0.07546254 | 0.1793412 | 0.1924285
0.2219277 | -0.07571354 | 0.02760395 |  |  |  | -0.07545446 | 0.1792649 | 0.1924285
0.2221106 | -0.07614096 | 0.02760395 |  |  |  | -0.07544638 | 0.1791887 | 0.1922234
0.2224767 | -0.07699486 | 0.02760395 |  |  |  | -0.0754383 | 0.1791125 | 0.1922234
0.2224074 | -0.07708279 | 0.02760395 |  |  |  | -0.07543022 | 0.1790365 | 0.1921209
0.2223382 | -0.07717068 | 0.02760395 |  |  |  | -0.07542213 | 0.1789606 | 0.1920184
0.2222689 | -0.07725853 | 0.02760395 |  |  |  | -0.07539578 | 0.1790055 | 0.1920184
0.2221997 | -0.07734633 | 0.02744887 |  |  |  | -0.07534309 | 0.1790953 | 0.1919159
0.222123 | -0.0771616 | 0.02744887 |  |  |  | -0.07531674 | 0.1791402 | 0.1919159
0.2220464 | -0.07697686 | 0.02744887 |  |  |  | -0.07526405 | 0.17923 | 0.1918134
0.2219697 | -0.07679212 | 0.02744887 |  |  |  | -0.07521135 | 0.1793198 | 0.1917108
0.2218931 | -0.07660738 | 0.02744887 |  |  |  | -0.07520763 | 0.1789414 | 0.1915058
0.2219215 | -0.07677264 | 0.02744887 |  |  |  | -0.07520578 | 0.1787523 | 0.1915058
0.22195 | -0.0769379 | 0.02744887 |  |  |  | -0.07520392 | 0.1785631 | 0.1914033
0.2219784 | -0.07710316 | 0.02744887 |  |  |  | -0.07520206 | 0.1783739 | 0.1914033
0.2220068 | -0.07726842 | 0.02744887 |  |  |  | -0.0752002 | 0.1781847 | 0.1914033
0.2224406 | -0.07718391 | 0.02744887 |  |  |  | -0.07519648 | 0.1778063 | 0.1913008
0.2228744 | -0.07709938 | 0.02744887 |  |  |  | -0.07524117 | 0.1777969 | 0.1911982
0.2233081 | -0.07701482 | 0.02744887 |  |  |  | -0.07528586 | 0.1777875 | 0.1911982
0.2237419 | -0.07693024 | 0.02744887 |  |  |  | -0.07537521 | 0.1777687 | 0.1910957
0.2237035 | -0.07712431 | 0.02744887 |  |  |  | -0.07541989 | 0.1777594 | 0.1910957
0.223665 | -0.07731784 | 0.02744887 |  |  |  | -0.07550923 | 0.1777406 | 0.1910957
0.2236266 | -0.07751082 | 0.02744887 |  |  |  | -0.07556037 | 0.1777573 | 0.1908907
0.2235881 | -0.07770326 | 0.02744887 |  |  |  | -0.07556684 | 0.1777835 | 0.1908907
0.2227757 | -0.07772309 | 0.02744887 |  |  |  | -0.0755798 | 0.1778357 | 0.1908907
0.2219634 | -0.07774292 | 0.02744887 |  |  |  | -0.07558628 | 0.1778619 | 0.1907882
0.2211511 | -0.07776276 | 0.02744887 |  |  |  | -0.07559275 | 0.177888 | 0.1907882
0.2203389 | -0.07778259 | 0.02744887 |  |  |  | -0.07560584 | 0.1779174 | 0.1906856
0.220688 | -0.07783828 | 0.02744887 |  |  |  | -0.07560597 | 0.1778946 | 0.1905831
0.2210372 | -0.0778939 | 0.02744887 |  |  |  | -0.0756061 | 0.1778717 | 0.1905831
0.2213863 | -0.07794945 | 0.02744887 |  |  |  | -0.07560623 | 0.1778489 | 0.1904806
0.2217354 | -0.07800493 | 0.02744887 |  |  |  | -0.07560636 | 0.1778261 | 0.1904806
0.221603 | -0.07709878 | 0.02744887 |  |  |  | -0.0756065 | 0.1778033 | 0.1904806
0.2214707 | -0.07619264 | 0.02744887 |  |  |  | -0.07560663 | 0.1777805 | 0.1903781
0.2213383 | -0.07528649 | 0.02744887 |  |  |  | -0.07560676 | 0.1777578 | 0.1904806
0.221206 | -0.07438034 | 0.02744887 |  |  |  | -0.07560289 | 0.1777725 | 0.1903781
0.2209013 | -0.07440858 | 0.02744887 |  |  |  | -0.07559902 | 0.1777873 | 0.1902756
0.2205967 | -0.07443682 | 0.02744887 |  |  |  | -0.07559515 | 0.177802 | 0.1903781
0.220292 | -0.07446506 | 0.02744887 |  |  |  | -0.07559129 | 0.1778168 | 0.1902756
0.2199874 | -0.0744933 | 0.02744887 |  |  |  | -0.07558742 | 0.1778316 | 0.1902756
0.2203428 | -0.07449929 | 0.02744887 |  |  |  | -0.07558355 | 0.1778464 | 0.1901731
0.2206982 | -0.07450527 | 0.02744887 |  |  |  | -0.07557968 | 0.1778612 | 0.1901731
0.2210537 | -0.07451125 | 0.02744887 |  |  |  | -0.07557581 | 0.177876 | 0.1901731
0.2214091 | -0.07451722 | 0.02744887 |  |  |  | -0.07556516 | 0.1780482 | 0.1901731
0.2213772 | -0.07451287 | 0.02744887 |  |  |  | -0.07555983 | 0.1781343 | 0.1900705
0.2213454 | -0.07450851 | 0.02744887 |  |  |  | -0.07555449 | 0.1782204 | 0.1900705
0.2213135 | -0.07450415 | 0.02744887 |  |  |  | -0.07554914 | 0.1783065 | 0.189968
0.2212817 | -0.07449978 | 0.02744887 |  |  |  | -0.0755438 | 0.1783927 | 0.189763
0.2212891 | -0.07449613 | 0.02744887 |  |  |  | -0.07553308 | 0.1785649 | 0.1896605
0.2212965 | -0.07449249 | 0.02744887 |  |  |  | -0.07618396 | 0.1824074 | 0.1905831
0.2213039 | -0.07448884 | 0.02744887 |  |  |  | -0.07650938 | 0.1843288 | 0.1904806
0.2213113 | -0.0744852 | 0.02744887 |  |  |  | -0.07683479 | 0.1862503 | 0.1905831
0.221294 | -0.07445374 | 0.02744887 |  |  |  | -0.0771602 | 0.1881719 | 0.1998099
0.2212766 | -0.07442228 | 0.02744887 |  |  |  | -0.07781098 | 0.1920154 | 0.2146751
0.2212593 | -0.07439082 | 0.02744887 |  |  |  | -0.07813636 | 0.1939373 | 0.2205187
0.221242 | -0.07435936 | 0.02744887 |  |  |  | -0.07821242 | 0.1943056 | 0.2308732
0.2213298 | -0.07438866 | 0.02744887 |  |  |  | -0.07825045 | 0.1944897 | 0.2358966
0.2214176 | -0.07441796 | 0.02744887 |  |  |  | -0.07832648 | 0.1948581 | 0.2387671
0.2215054 | -0.07444726 | 0.02744887 |  |  |  | -0.07836449 | 0.1950424 | 0.2373319
0.2215932 | -0.07447656 | 0.02744887 |  |  |  | -0.07844049 | 0.195411 | 0.2311807
0.2215948 | -0.07445773 | 0.02744887 |  |  |  | -0.07851641 | 0.1947248 | 0.2208263
0.2215964 | -0.07443891 | 0.02744887 |  |  |  | -0.07853538 | 0.1945533 | 0.2206212
0.221598 | -0.07442008 | 0.02744887 |  |  |  | -0.07859226 | 0.1940387 | 0.2171356
0.2215996 | -0.07440126 | 0.02744887 |  |  |  | -0.07864459 | 0.1938788 | 0.2163154
0.2215774 | -0.07439867 | 0.02744887 |  |  |  | -0.07874926 | 0.193559 | 0.2155978
0.2215552 | -0.07439607 | 0.02744887 |  |  |  | -0.07880159 | 0.1933991 | 0.2154953
0.221533 | -0.07439347 | 0.02744887 |  |  |  | -0.07885392 | 0.1932392 | 0.2153928
0.2215108 | -0.07439087 | 0.02744887 |  |  |  | -0.07890625 | 0.1930793 | 0.2153928
0.2213359 | -0.07438091 | 0.02744887 |  |  |  | -0.07901091 | 0.1927595 | 0.2152902
0.2211609 | -0.07437094 | 0.02744887 |  |  |  | -0.07900107 | 0.1928878 | 0.2152902
0.220986 | -0.07436098 | 0.02744887 |  |  |  | -0.07899123 | 0.193016 | 0.2152902
0.220811 | -0.07435102 | 0.02744887 |  |  |  | -0.07898138 | 0.1931443 | 0.2152902
0.2208583 | -0.07436918 | 0.02744887 |  |  |  | -0.07897153 | 0.1932726 | 0.2152902
0.2209056 | -0.07438733 | 0.02744887 |  |  |  | -0.07896167 | 0.1934009 | 0.2152902
0.2209528 | -0.07440547 | 0.02744887 |  |  |  | -0.07895181 | 0.1935292 | 0.2152902
0.2210001 | -0.0744236 | 0.02744887 |  |  |  | -0.07894195 | 0.1936575 | 0.2152902
0.22272 | -0.074829 | 0.02744887 |  |  |  | -0.07893208 | 0.1937857 | 0.2152902
0.2244398 | -0.07523418 | 0.0265184 |  |  |  | -0.07892497 | 0.1936589 | 0.2152902
0.2261597 | -0.07563916 | 0.0265184 |  |  |  | -0.07891786 | 0.1935321 | 0.2152902
0.2278797 | -0.07604392 | 0.0265184 |  |  |  | -0.0789036 | 0.1932785 | 0.2151877
0.2292798 | -0.07650163 | 0.0265184 |  |  |  | -0.07889645 | 0.1931517 | 0.2151877
0.2306799 | -0.07695931 | 0.02744887 |  |  |  | -0.07888929 | 0.1930249 | 0.2151877
0.236367 | -0.07776324 | 0.03644342 |  |  |  | -0.07888212 | 0.1928981 | 0.2151877
0.2378109 | -0.07770747 | 0.03690865 |  |  |  | -0.07887494 | 0.1927713 | 0.2151877
0.2392554 | -0.07765163 | 0.03690865 |  |  |  | -0.07883681 | 0.1928141 | 0.2151877
0.2391904 | -0.07812361 | 0.03690865 |  |  |  | -0.07879868 | 0.1928568 | 0.2151877
0.2389955 | -0.07953924 | 0.03101567 |  |  |  | -0.07876054 | 0.1928995 | 0.2150852
0.2387363 | -0.07872309 | 0.0308606 |  |  |  | -0.0787224 | 0.1929423 | 0.2150852
0.238607 | -0.07831488 | 0.02993013 |  |  |  | -0.07868426 | 0.192985 | 0.2149827
0.2384778 | -0.07790658 | 0.02961997 |  |  |  | -0.07864611 | 0.1930278 | 0.2149827
0.2396613 | -0.07927896 | 0.02961997 |  |  |  | -0.07860796 | 0.1930706 | 0.2149827
0.2437387 | -0.0833132 | 0.03845944 |  |  |  | -0.07856981 | 0.1931133 | 0.2149827
0.2440021 | -0.08327219 | 0.04512781 |  |  |  | -0.07857309 | 0.1930809 | 0.2149827
0.2438935 | -0.08337948 | 0.03845944 |  |  |  | -0.07857637 | 0.1930486 | 0.2149827
0.2423198 | -0.08481601 | 0.04311179 |  |  |  | -0.07857965 | 0.1930165 | 0.2149827
0.2419193 | -0.08524533 | 0.0322563 |  |  |  | -0.07858621 | 0.1929524 | 0.2148802
0.2440503 | -0.08637884 | 0.03194614 |  |  |  | -0.07858949 | 0.1929205 | 0.2148802
0.2461814 | -0.08751224 | 0.03179107 |  |  |  | -0.07859277 | 0.1928887 | 0.2148802
0.2490662 | -0.09082359 | 0.03721881 |  |  |  | -0.07859605 | 0.1928571 | 0.2148802
0.2493072 | -0.09088348 | 0.03861451 |  |  |  | -0.07857045 | 0.1930484 | 0.2148802
0.2495481 | -0.09094338 | 0.03861451 |  |  |  | -0.07854486 | 0.1932398 | 0.2148802
0.249789 | -0.09100327 | 0.03706373 |  |  |  | -0.07851926 | 0.1934312 | 0.2147777
0.249766 | -0.09100429 | 0.03613326 |  |  |  | -0.07849367 | 0.1936226 | 0.2147777
0.249743 | -0.09100531 | 0.03473756 |  |  |  | -0.07846808 | 0.1938141 | 0.2147777
0.2497331 | -0.09102816 | 0.03396216 |  |  |  | -0.07844248 | 0.1940055 | 0.2147777
0.2497691 | -0.09104897 | 0.03380708 |  |  |  | -0.07841689 | 0.194197 | 0.2147777
0.2498052 | -0.09106977 | 0.03334185 |  |  |  | -0.07839129 | 0.1943885 | 0.2147777
0.249811 | -0.09110038 | 0.03396216 |  |  |  | -0.07838788 | 0.1943708 | 0.2147777
0.2497808 | -0.09111019 | 0.03303169 |  |  |  | -0.07838446 | 0.1943531 | 0.2147777
0.2497505 | -0.09111999 | 0.03303169 |  |  |  | -0.07838105 | 0.1943355 | 0.2146751
0.2497203 | -0.09112979 | 0.03303169 |  |  |  | -0.07837763 | 0.1943178 | 0.2146751
0.2497328 | -0.09116903 | 0.03303169 |  |  |  | -0.07837422 | 0.1943001 | 0.2146751
0.2497452 | -0.09120828 | 0.03303169 |  |  |  | -0.0783708 | 0.1942825 | 0.2146751
0.2497577 | -0.09124752 | 0.03303169 |  |  |  | -0.07836738 | 0.1942648 | 0.2146751
0.2497702 | -0.09128676 | 0.03303169 |  |  |  | -0.07836397 | 0.1942472 | 0.2146751
0.2497553 | -0.09127213 | 0.03303169 |  |  |  | -0.07835911 | 0.1942267 | 0.2146751
0.2497404 | -0.0912575 | 0.03303169 |  |  |  | -0.07835426 | 0.1942063 | 0.2146751
0.2497254 | -0.09124287 | 0.03303169 |  |  |  | -0.0783494 | 0.1941859 | 0.2146751
0.2497105 | -0.09122825 | 0.03287661 |  |  |  | -0.07833969 | 0.194145 | 0.2145726
0.2502849 | -0.09121601 | 0.03287661 |  |  |  | -0.07833484 | 0.1941246 | 0.2145726
0.2508594 | -0.09120378 | 0.03287661 |  |  |  | -0.07832999 | 0.1941042 | 0.2145726
0.2514338 | -0.09119154 | 0.03287661 |  |  |  | -0.07832513 | 0.1940838 | 0.2145726
0.2520084 | -0.09117931 | 0.03287661 |  |  |  | -0.0783257 | 0.1940739 | 0.2145726
0.2519942 | -0.09115085 | 0.03287661 |  |  |  | -0.07832627 | 0.1940641 | 0.2145726
0.25198 | -0.09112238 | 0.03287661 |  |  |  | -0.07832741 | 0.1940444 | 0.2144701
0.2519658 | -0.09109392 | 0.03287661 |  |  |  | -0.07832798 | 0.1940345 | 0.2144701
0.2519516 | -0.09106545 | 0.03287661 |  |  |  | -0.07832855 | 0.1940247 | 0.2144701
0.2519941 | -0.09111574 | 0.03287661 |  |  |  | -0.07832912 | 0.1940148 | 0.2144701
0.2520366 | -0.09116603 | 0.03287661 |  |  |  | -0.07832969 | 0.194005 | 0.2144701
0.2520791 | -0.09121632 | 0.03287661 |  |  |  | -0.07833602 | 0.1940552 | 0.2144701
0.2521217 | -0.09126661 | 0.03287661 |  |  |  | -0.07834235 | 0.1941055 | 0.2144701
0.251818 | -0.09127058 | 0.03287661 |  |  |  | -0.078355 | 0.194206 | 0.2143676
0.2515143 | -0.09127455 | 0.03287661 |  |  |  | -0.07836133 | 0.1942562 | 0.2143676
0.2512106 | -0.09127852 | 0.03287661 |  |  |  | -0.07836765 | 0.1943065 | 0.2143676
0.2509069 | -0.09128249 | 0.03287661 |  |  |  | -0.07837398 | 0.1943567 | 0.2143676
0.2511849 | -0.09104863 | 0.03287661 |  |  |  | -0.07838031 | 0.1944069 | 0.2143676
0.251463 | -0.09081478 | 0.03287661 |  |  |  | -0.07838719 | 0.1945661 | 0.2143676
0.2517412 | -0.09058092 | 0.03287661 |  |  |  | -0.07840096 | 0.1948845 | 0.2142651
0.2520193 | -0.09034706 | 0.03287661 |  |  |  | -0.07840784 | 0.1950437 | 0.2142651
0.2520267 | -0.09028996 | 0.03287661 |  |  |  | -0.07841472 | 0.1952029 | 0.2142651
0.252034 | -0.09023284 | 0.03287661 |  |  |  | -0.0784216 | 0.1953621 | 0.2142651
0.2520414 | -0.09017568 | 0.03287661 |  |  |  | -0.07842848 | 0.1955213 | 0.2142651
0.2520488 | -0.0901185 | 0.03287661 |  |  |  | -0.07843536 | 0.1956805 | 0.2142651
0.2520513 | -0.09010318 | 0.03287661 |  |  |  | -0.07843409 | 0.1955515 | 0.2142651
0.2520539 | -0.09008786 | 0.03287661 |  |  |  | -0.07843154 | 0.1952934 | 0.2141625
0.2520565 | -0.09007252 | 0.03287661 |  |  |  | -0.07843027 | 0.1951644 | 0.2141625
0.2520591 | -0.09005717 | 0.03287661 |  |  |  | -0.07842899 | 0.1950353 | 0.2141625
0.2519245 | -0.09011594 | 0.03287661 |  |  |  | -0.07842771 | 0.1949063 | 0.2141625
0.25179 | -0.09017471 | 0.03287661 |  |  |  | -0.07842643 | 0.1947773 | 0.2141625
0.2516554 | -0.09023348 | 0.03287661 |  |  |  | -0.07842515 | 0.1946482 | 0.2141625
0.2515208 | -0.09029225 | 0.03287661 |  |  |  | -0.07842396 | 0.1946809 | 0.2141625
0.2514334 | -0.09024782 | 0.03287661 |  |  |  | -0.07842277 | 0.1947135 | 0.2141625
0.2513459 | -0.09020339 | 0.03287661 |  |  |  | -0.07842159 | 0.1947462 | 0.2149827
0.2512584 | -0.09015896 | 0.03287661 |  |  |  | -0.07841921 | 0.1948115 | 0.2146751
0.251171 | -0.09011453 | 0.03287661 |  |  |  | -0.07841802 | 0.1948441 | 0.2146751
0.2511744 | -0.09010468 | 0.03287661 |  |  |  | -0.07841684 | 0.1948768 | 0.2146751
0.2511778 | -0.09009482 | 0.03287661 |  |  |  | -0.07841565 | 0.1949095 | 0.2146751
0.2511813 | -0.09008497 | 0.03287661 |  |  |  | -0.07854231 | 0.1968278 | 0.2143676
0.2511848 | -0.09007511 | 0.03287661 |  |  |  | -0.07866895 | 0.1987462 | 0.2145726
0.2512316 | -0.09009962 | 0.03287661 |  |  |  | -0.07873226 | 0.1997054 | 0.2254396
0.2512785 | -0.09012413 | 0.03287661 |  |  |  | -0.07879556 | 0.2006646 | 0.2198011
0.2513253 | -0.09014863 | 0.03287661 |  |  |  | -0.07885885 | 0.2016238 | 0.2254396
0.2513722 | -0.09017314 | 0.03287661 |  |  |  | -0.07906559 | 0.2029918 | 0.2396898
0.2513742 | -0.09019419 | 0.03287661 |  |  |  | -0.07935244 | 0.2038093 | 0.2526072
0.2513762 | -0.09021524 | 0.03287661 |  |  |  | -0.07963922 | 0.2046268 | 0.2619365
0.2513782 | -0.09023629 | 0.03287661 |  |  |  | -0.07978259 | 0.2050356 | 0.265012
0.2513802 | -0.09025734 | 0.03287661 |  |  |  | -0.07992593 | 0.2054444 | 0.2568105
0.2513829 | -0.09026703 | 0.03287661 |  |  |  | -0.08008206 | 0.2056969 | 0.26737
0.2513855 | -0.09027672 | 0.03287661 |  |  |  | -0.08012047 | 0.2052282 | 0.2619365
0.2513881 | -0.09028641 | 0.03287661 |  |  |  | -0.08013327 | 0.205072 | 0.2598861
0.2513907 | -0.0902961 | 0.03287661 |  |  |  | -0.08014608 | 0.2049157 | 0.2579382
0.251388 | -0.09025875 | 0.03287661 |  |  |  | -0.08015888 | 0.2047595 | 0.2561954
0.2513852 | -0.09022141 | 0.03287661 |  |  |  | -0.08017168 | 0.2046033 | 0.2559904
0.2513825 | -0.09018406 | 0.03287661 |  |  |  | -0.08017392 | 0.2046399 | 0.2540425
0.2513797 | -0.09014672 | 0.03287661 |  |  |  | -0.08017615 | 0.2046764 | 0.2534274
0.2520387 | -0.0905671 | 0.03287661 |  |  |  | -0.08017838 | 0.204713 | 0.2530173
0.2526978 | -0.09098748 | 0.03287661 |  |  |  | -0.08018062 | 0.2047496 | 0.2528123
0.2533568 | -0.09140786 | 0.03287661 |  |  |  | -0.08018285 | 0.2047862 | 0.2527097
0.2554967 | -0.09274652 | 0.03303169 |  |  |  | -0.08018508 | 0.2048228 | 0.2525047
0.2601946 | -0.09527168 | 0.041561 |  |  |  | -0.08018731 | 0.2048594 | 0.2522997
0.2607042 | -0.09481227 | 0.04094069 |  |  |  | -0.08018954 | 0.204896 | 0.2521971
0.2608826 | -0.09461783 | 0.04621335 |  |  |  | -0.08020999 | 0.2047163 | 0.2519921
0.2608444 | -0.09463547 | 0.03690865 |  |  |  | -0.08023045 | 0.2045366 | 0.2518896
0.2600509 | -0.09464997 | 0.03396216 |  |  |  | -0.0802509 | 0.204357 | 0.2516845
0.2596732 | -0.09464839 | 0.03334185 |  |  |  | -0.08027135 | 0.2041773 | 0.2514795
0.2610542 | -0.09512488 | 0.03318677 |  |  |  | -0.08035316 | 0.2034587 | 0.2510694
0.2628128 | -0.09560291 | 0.03318677 |  |  |  | -0.08035517 | 0.2035478 | 0.2508644
0.2645714 | -0.0960809 | 0.03318677 |  |  |  | -0.08035719 | 0.203637 | 0.2507619
0.2671415 | -0.09725721 | 0.03566803 |  |  |  | -0.0803592 | 0.2037262 | 0.2506594
0.267953 | -0.09795554 | 0.03690865 |  |  |  | -0.08036323 | 0.2039045 | 0.2504543
0.269597 | -0.09927474 | 0.03892467 |  |  |  | -0.08036726 | 0.2040828 | 0.2503518
0.2696182 | -0.0991973 | 0.03768404 |  |  |  | -0.08036928 | 0.204172 | 0.2502493
0.2697349 | -0.09921706 | 0.04621335 |  |  |  | -0.08058428 | 0.203576 | 0.2499417
0.2698515 | -0.09923683 | 0.03613326 |  |  |  | -0.08065595 | 0.2033774 | 0.2499417
0.2699682 | -0.09925659 | 0.03566803 |  |  |  | -0.08079928 | 0.2029803 | 0.2497367
0.2700666 | -0.09942064 | 0.03535787 |  |  |  | -0.08087094 | 0.2027818 | 0.2497367
0.2700483 | -0.0995649 | 0.03489263 |  |  |  | -0.08094261 | 0.2025834 | 0.2496342
0.2743334 | -0.1009674 | 0.03970006 |  |  |  | -0.0809253 | 0.202584 | 0.2495316
0.2760984 | -0.1016551 | 0.04497273 |  |  |  | -0.080908 | 0.2025846 | 0.2495316
0.2770724 | -0.1026012 | 0.04202624 |  |  |  | -0.08089069 | 0.2025852 | 0.2494291
0.2752905 | -0.1030734 | 0.03690865 |  |  |  | -0.08087338 | 0.2025858 | 0.2494291
0.2752434 | -0.1030844 | 0.0365985 |  |  |  | -0.08083877 | 0.202587 | 0.2493266
0.2754121 | -0.1030807 | 0.0365985 |  |  |  | -0.08082146 | 0.2025876 | 0.2492241
0.2755807 | -0.103077 | 0.03644342 |  |  |  | -0.08080415 | 0.2025883 | 0.2491216
0.2757495 | -0.1030733 | 0.03644342 |  |  |  | -0.0808103 | 0.2025799 | 0.2491216
0.2759182 | -0.1030696 | 0.03644342 |  |  |  | -0.08082259 | 0.2025633 | 0.2490191
0.2760204 | -0.1031163 | 0.03644342 |  |  |  | -0.08082873 | 0.202555 | 0.2489165
0.2761225 | -0.1031629 | 0.03644342 |  |  |  | -0.08083486 | 0.2025467 | 0.2489165
0.276327 | -0.1032562 | 0.03644342 |  |  |  | -0.08084099 | 0.2025384 | 0.2489165
0.276327 | -0.1032499 | 0.03706373 |  |  |  | -0.08084712 | 0.2025301 | 0.2489165
0.276327 | -0.1032437 | 0.03628834 |  |  |  | -0.08084736 | 0.2025339 | 0.2487115
0.276327 | -0.1032374 | 0.03613326 |  |  |  | -0.08084148 | 0.202546 | 0.2487115
0.2767425 | -0.1032707 | 0.03613326 |  |  |  | -0.0808356 | 0.2025581 | 0.248609
0.2771581 | -0.1033102 | 0.03613326 |  |  |  | -0.08082971 | 0.2025703 | 0.248609
0.2775737 | -0.1033498 | 0.03613326 |  |  |  | -0.08082383 | 0.2025824 | 0.248609
0.2779893 | -0.1033893 | 0.03613326 |  |  |  | -0.08081205 | 0.2026067 | 0.2485065
0.2780125 | -0.1033631 | 0.03613326 |  |  |  | -0.08080616 | 0.2026188 | 0.2484039
0.2780357 | -0.1033369 | 0.03613326 |  |  |  | -0.08080745 | 0.2025877 | 0.2484039
0.2780589 | -0.1033107 | 0.03613326 |  |  |  | -0.08080875 | 0.2025566 | 0.2484039
0.2780821 | -0.1032845 | 0.03613326 |  |  |  | -0.08081004 | 0.2025255 | 0.2484039
0.2781194 | -0.1033186 | 0.03613326 |  |  |  | -0.08081134 | 0.2024944 | 0.2483014
0.2781939 | -0.1033868 | 0.03597818 |  |  |  | -0.08081263 | 0.2024633 | 0.2483014
0.2782312 | -0.1034209 | 0.03597818 |  |  |  | -0.08081392 | 0.2024322 | 0.2483014
0.2783185 | -0.1033934 | 0.03597818 |  |  |  | -0.08081651 | 0.2023701 | 0.2481989
0.2784059 | -0.1033659 | 0.03597818 |  |  |  | -0.08077309 | 0.2025118 | 0.2480964
0.2784932 | -0.1033384 | 0.03597818 |  |  |  | -0.08075137 | 0.2025826 | 0.2480964
0.2785806 | -0.1033109 | 0.03597818 |  |  |  | -0.08070795 | 0.2027244 | 0.2480964
0.2785856 | -0.1033127 | 0.03597818 |  |  |  | -0.08068623 | 0.2027953 | 0.2480964
0.2785907 | -0.1033144 | 0.03597818 |  |  |  | -0.0806428 | 0.2029373 | 0.2479939
0.2785957 | -0.1033162 | 0.03597818 |  |  |  | -0.08065002 | 0.2030037 | 0.2479939
0.2786008 | -0.103318 | 0.03597818 |  |  |  | -0.08065725 | 0.20307 | 0.2479939
0.2786003 | -0.1026604 | 0.03597818 |  |  |  | -0.08066447 | 0.2031364 | 0.2478913
0.2785999 | -0.1020027 | 0.03597818 |  |  |  | -0.08067169 | 0.2032028 | 0.2478913
0.2785995 | -0.1013448 | 0.03597818 |  |  |  | -0.08067891 | 0.2032692 | 0.2477888
0.2785991 | -0.1006869 | 0.03597818 |  |  |  | -0.08068613 | 0.2033356 | 0.2477888
0.2786355 | -0.1012815 | 0.03597818 |  |  |  | -0.08069335 | 0.2034021 | 0.2477888
0.2786719 | -0.1018761 | 0.03597818 |  |  |  | -0.08070057 | 0.2034685 | 0.2477888
0.2787083 | -0.1024707 | 0.03597818 |  |  |  | -0.08068988 | 0.2034098 | 0.2476863
0.2787447 | -0.1030653 | 0.03597818 |  |  |  | -0.08068454 | 0.2033804 | 0.2476863
0.2787138 | -0.1030735 | 0.03597818 |  |  |  | -0.08067919 | 0.2033511 | 0.2476863
0.278683 | -0.1030818 | 0.03597818 |  |  |  | -0.0806685 | 0.2032925 | 0.2479939
0.2786521 | -0.1030901 | 0.03597818 |  |  |  | -0.08065781 | 0.2032338 | 0.2490191
0.2786212 | -0.1030983 | 0.03597818 |  |  |  | -0.08093148 | 0.204047 | 0.2490191
0.2785033 | -0.1030824 | 0.03597818 |  |  |  | -0.08106829 | 0.2044536 | 0.2491216
0.2783854 | -0.1030665 | 0.03597818 |  |  |  | -0.08120509 | 0.2048603 | 0.2494291
0.2782675 | -0.1030506 | 0.03597818 |  |  |  | -0.08147863 | 0.2056737 | 0.2491216
0.2781496 | -0.1030347 | 0.03597818 |  |  |  | -0.08161538 | 0.2060805 | 0.2500442
0.2777925 | -0.1030481 | 0.03597818 |  |  |  | -0.08186165 | 0.2074925 | 0.2560929
0.2774355 | -0.1030615 | 0.03597818 |  |  |  | -0.0820807 | 0.2095028 | 0.2631667
0.2770785 | -0.1030749 | 0.03597818 |  |  |  | -0.08219021 | 0.210508 | 0.2619365
0.2767216 | -0.1030883 | 0.03597818 |  |  |  | -0.08270814 | 0.2145132 | 0.3012013
0.2767183 | -0.1030871 | 0.03597818 |  |  |  | -0.08278811 | 0.2144977 | 0.3013038
0.276715 | -0.103086 | 0.03597818 |  |  |  | -0.08286806 | 0.2144822 | 0.3006887
0.2767118 | -0.1030848 | 0.03597818 |  |  |  | -0.08310784 | 0.2144356 | 0.2954602
0.2767085 | -0.1030837 | 0.03597818 |  |  |  | -0.08318774 | 0.21442 | 0.2932048
0.2766807 | -0.1030855 | 0.03597818 |  |  |  | -0.08326763 | 0.2144045 | 0.2908469
0.2766528 | -0.1030873 | 0.03597818 |  |  |  | -0.08331916 | 0.2143381 | 0.2951527
0.276625 | -0.1030891 | 0.03597818 |  |  |  | -0.0833707 | 0.2142718 | 0.2872587
0.2765972 | -0.1030909 | 0.03597818 |  |  |  | -0.08342224 | 0.2142055 | 0.2777244
0.2765758 | -0.1030929 | 0.03597818 |  |  |  | -0.08352531 | 0.2140734 | 0.283568
0.2765544 | -0.1030949 | 0.03597818 |  |  |  | -0.08357684 | 0.2140075 | 0.2827479
0.2765331 | -0.1030968 | 0.03597818 |  |  |  | -0.08362838 | 0.2139417 | 0.2822353
0.2765117 | -0.1030988 | 0.03597818 |  |  |  | -0.08367991 | 0.2138759 | 0.2821327
0.2764607 | -0.1032026 | 0.03597818 |  |  |  | -0.0835978 | 0.2138742 | 0.2821327
0.2764097 | -0.1033065 | 0.03597818 |  |  |  | -0.08351569 | 0.2138725 | 0.2823378
0.2763587 | -0.1034103 | 0.03597818 |  |  |  | -0.08343357 | 0.2138708 | 0.2824403
0.2763077 | -0.1035141 | 0.03597818 |  |  |  | -0.08335145 | 0.2138691 | 0.2824403
0.2766187 | -0.1035055 | 0.03597818 |  |  |  | -0.08326933 | 0.2138674 | 0.2824403
0.2769297 | -0.1034968 | 0.03597818 |  |  |  | -0.08318721 | 0.2138657 | 0.2824403
0.2772408 | -0.1034881 | 0.03597818 |  |  |  | -0.08310508 | 0.213864 | 0.2824403
0.2775519 | -0.1034794 | 0.03597818 |  |  |  | -0.08301319 | 0.2142025 | 0.2822353
0.2816846 | -0.1051517 | 0.0358231 |  |  |  | -0.08299366 | 0.214883 | 0.2820302
0.285923 | -0.1067439 | 0.04543796 |  |  |  | -0.08298389 | 0.2152232 | 0.2820302
0.2860283 | -0.1066643 | 0.03923483 |  |  |  | -0.08296432 | 0.2159037 | 0.2819277
0.2862394 | -0.1065047 | 0.04218132 |  |  |  | -0.08294472 | 0.2165842 | 0.2817227
0.2875071 | -0.1069122 | 0.03985514 |  |  |  | -0.08295826 | 0.2163551 | 0.2817227
0.2881143 | -0.1079899 | 0.03814928 |  |  |  | -0.0829718 | 0.216126 | 0.2816201
0.2882059 | -0.1084604 | 0.03830436 |  |  |  | -0.08298534 | 0.2158969 | 0.2816201
0.2882974 | -0.1089304 | 0.03845944 |  |  |  | -0.08299888 | 0.2156679 | 0.2814151
0.2899991 | -0.1091139 | 0.03861451 |  |  |  | -0.08301242 | 0.2154388 | 0.2814151
0.2934034 | -0.1094809 | 0.03923483 |  |  |  | -0.08302596 | 0.2152099 | 0.2814151
0.295106 | -0.1096644 | 0.0401653 |  |  |  | -0.08305304 | 0.214752 | 0.2813126
0.2955034 | -0.1102046 | 0.0401653 |  |  |  | -0.08311458 | 0.2145519 | 0.2812101
0.2962998 | -0.111284 | 0.04512781 |  |  |  | -0.08323766 | 0.2141518 | 0.2811076
0.2966988 | -0.1118232 | 0.04636843 |  |  |  | -0.0832992 | 0.2139518 | 0.281005
0.2960073 | -0.1118476 | 0.04605828 |  |  |  | -0.08336074 | 0.2137517 | 0.281005
0.2953161 | -0.111872 | 0.04357702 |  |  |  | -0.08348382 | 0.2133518 | 0.2809025
0.2952463 | -0.1119367 | 0.04078561 |  |  |  | -0.08351521 | 0.2135643 | 0.2808
0.2952115 | -0.1119688 | 0.04094069 |  |  |  | -0.08348508 | 0.2139769 | 0.2808
0.2953698 | -0.1120887 | 0.04171608 |  |  |  | -0.08345494 | 0.2143894 | 0.2808
0.2957563 | -0.112264 | 0.0401653 |  |  |  | -0.0834248 | 0.2148019 | 0.2806975
0.2959497 | -0.1123515 | 0.03970006 |  |  |  | -0.08336452 | 0.215627 | 0.2804924
0.2980432 | -0.112868 | 0.03954498 |  |  |  | -0.08333438 | 0.2160395 | 0.2804924
0.3001368 | -0.1133844 | 0.03970006 |  |  |  | -0.08330424 | 0.2164521 | 0.2803899
0.3040321 | -0.114666 | 0.04543796 |  |  |  | -0.08326708 | 0.2163286 | 0.2803899
0.3037403 | -0.114915 | 0.04543796 |  |  |  | -0.08319274 | 0.2160826 | 0.2802874
0.3034486 | -0.1151641 | 0.04543796 |  |  |  | -0.08315557 | 0.21596 | 0.2801849
0.3031252 | -0.1158826 | 0.04621335 |  |  |  | -0.0831184 | 0.2158377 | 0.2801849
0.3030937 | -0.116352 | 0.04559304 |  |  |  | -0.08308122 | 0.2157158 | 0.2801849
0.3030621 | -0.1168214 | 0.04605828 |  |  |  | -0.08304404 | 0.2155941 | 0.2800824
0.3029555 | -0.1173756 | 0.0423364 |  |  |  | -0.08300686 | 0.2154727 | 0.2800824
0.302918 | -0.1174179 | 0.04202624 |  |  |  | -0.08299947 | 0.2157762 | 0.2798773
0.3031103 | -0.1174477 | 0.04187116 |  |  |  | -0.08299577 | 0.215928 | 0.2798773
0.3033401 | -0.1174351 | 0.041561 |  |  |  | -0.08298837 | 0.2162317 | 0.2797748
0.3035699 | -0.1174225 | 0.041561 |  |  |  | -0.08298466 | 0.2163836 | 0.2797748
0.3037997 | -0.1174098 | 0.041561 |  |  |  | -0.08298096 | 0.2165355 | 0.2797748
0.3038652 | -0.1174117 | 0.041561 |  |  |  | -0.08297726 | 0.2166875 | 0.2797748
0.3039307 | -0.1174136 | 0.04125085 |  |  |  | -0.08299499 | 0.2164099 | 0.2795698
0.3039962 | -0.1174155 | 0.04140593 |  |  |  | -0.08301271 | 0.2161323 | 0.2795698
0.3040617 | -0.1174174 | 0.04125085 |  |  |  | -0.08303044 | 0.2158547 | 0.2795698
0.3039722 | -0.1177987 | 0.04125085 |  |  |  | -0.08304816 | 0.2155771 | 0.2795698
0.3038828 | -0.1181798 | 0.04125085 |  |  |  | -0.0830836 | 0.2150219 | 0.2793647
0.3037934 | -0.118561 | 0.04125085 |  |  |  | -0.08310132 | 0.2147443 | 0.2793647
0.3037041 | -0.1189421 | 0.04125085 |  |  |  | -0.08311903 | 0.2144667 | 0.2793647
0.3036857 | -0.1187667 | 0.04125085 |  |  |  | -0.08309433 | 0.2144332 | 0.2793647
0.3036673 | -0.1185912 | 0.04125085 |  |  |  | -0.08304493 | 0.2143662 | 0.2792622
0.3036489 | -0.1184157 | 0.04125085 |  |  |  | -0.08302023 | 0.2143327 | 0.2791597
0.3036305 | -0.1182402 | 0.04125085 |  |  |  | -0.08299553 | 0.2142993 | 0.2791597
0.3036542 | -0.1180345 | 0.04125085 |  |  |  | -0.08297083 | 0.2142659 | 0.2791597
0.3036779 | -0.1178287 | 0.04125085 |  |  |  | -0.08294613 | 0.2142325 | 0.2790572
0.3037016 | -0.117623 | 0.04125085 |  |  |  | -0.08292143 | 0.2141992 | 0.2790572
0.3037253 | -0.1174172 | 0.04125085 |  |  |  | -0.08295265 | 0.2146306 | 0.2789546
0.303712 | -0.1174107 | 0.04125085 |  |  |  | -0.08298387 | 0.2150619 | 0.2789546
0.3036987 | -0.1174042 | 0.04125085 |  |  |  | -0.08301509 | 0.2154933 | 0.2788521
0.3036853 | -0.1173977 | 0.04125085 |  |  |  | -0.08307753 | 0.2163561 | 0.2785446
0.303672 | -0.1173912 | 0.04125085 |  |  |  | -0.08310875 | 0.2167875 | 0.2781345
0.3036732 | -0.1173904 | 0.04125085 |  |  |  | -0.08313996 | 0.2172188 | 0.2776219
0.3036745 | -0.1173896 | 0.04125085 |  |  |  | -0.08317117 | 0.2176502 | 0.2776219
0.3036757 | -0.1173888 | 0.04125085 |  |  |  | -0.08320892 | 0.2177424 | 0.2777244
0.3036769 | -0.117388 | 0.04125085 |  |  |  | -0.08324666 | 0.2178345 | 0.2868486
0.3037026 | -0.1173766 | 0.04125085 |  |  |  | -0.0832844 | 0.2179267 | 0.2126247
0.3037283 | -0.1173652 | 0.04109577 |  |  |  | -0.08332214 | 0.2180188 | 0.2946401
0.3037541 | -0.1173537 | 0.04109577 |  |  |  | -0.08335987 | 0.218111 | 0.3007912
0.3037798 | -0.1173423 | 0.04109577 |  |  |  | -0.08382217 | 0.2190739 | 0.3008937
0.3042899 | -0.1174798 | 0.04109577 |  |  |  | -0.08381343 | 0.219091 | 0.3006887
0.3048011 | -0.1176172 | 0.04109577 |  |  |  | -0.08380468 | 0.219108 | 0.3005862
0.3053133 | -0.1177545 | 0.04109577 |  |  |  | -0.08380154 | 0.219094 | 0.3003812
0.3058266 | -0.1178918 | 0.04109577 |  |  |  | -0.08379997 | 0.2190871 | 0.3003812
0.3058245 | -0.1178812 | 0.04109577 |  |  |  | -0.08379839 | 0.2190801 | 0.3001761
0.3058225 | -0.1178707 | 0.04109577 |  |  |  | -0.08379681 | 0.2190731 | 0.3001761
0.3058205 | -0.1178602 | 0.04109577 |  |  |  | -0.08379523 | 0.2190661 | 0.3000736
0.3058185 | -0.1178496 | 0.04109577 |  |  |  | -0.08379364 | 0.2190591 | 0.3000736
0.305828 | -0.1178267 | 0.04109577 |  |  |  | -0.08379205 | 0.2190521 | 0.2998686
0.3058376 | -0.1178038 | 0.04109577 |  |  |  | -0.08378924 | 0.2190544 | 0.2998686
0.3058471 | -0.1177809 | 0.04109577 |  |  |  | -0.08378643 | 0.2190568 | 0.2998686
0.3058567 | -0.1177579 | 0.04109577 |  |  |  | -0.08378362 | 0.2190591 | 0.299766
0.305859 | -0.1177616 | 0.04109577 |  |  |  | -0.08378081 | 0.2190615 | 0.299766
0.3058612 | -0.1177653 | 0.04109577 |  |  |  | -0.083778 | 0.2190638 | 0.2996635
0.3058635 | -0.117769 | 0.04109577 |  |  |  | -0.08377519 | 0.2190662 | 0.299561
0.3058658 | -0.1177727 | 0.04109577 |  |  |  | -0.08377238 | 0.2190685 | 0.299561
0.3058933 | -0.1178083 | 0.04109577 |  |  |  | -0.08376957 | 0.2190709 | 0.2994585
0.3059207 | -0.117844 | 0.04109577 |  |  |  | -0.08381411 | 0.218955 | 0.2994585
0.3059482 | -0.1178796 | 0.04109577 |  |  |  | -0.08390317 | 0.2187233 | 0.2992534
0.3059756 | -0.1179152 | 0.04109577 |  |  |  | -0.08394771 | 0.2186075 | 0.2992534
0.3059917 | -0.1179096 | 0.04109577 |  |  |  | -0.08399224 | 0.2184916 | 0.2991509
0.3060077 | -0.117904 | 0.04109577 |  |  |  | -0.08403677 | 0.2183757 | 0.2991509
0.3060237 | -0.1178984 | 0.04109577 |  |  |  | -0.08408131 | 0.2182599 | 0.2990484
0.3060398 | -0.1178928 | 0.04109577 |  |  |  | -0.08412584 | 0.218144 | 0.2990484
0.3060358 | -0.1178982 | 0.04109577 |  |  |  | -0.08415155 | 0.218156 | 0.2989459
0.3060318 | -0.1179036 | 0.04109577 |  |  |  | -0.08417726 | 0.218168 | 0.2989459
0.3060278 | -0.1179089 | 0.04109577 |  |  |  | -0.08420297 | 0.21818 | 0.2988434
0.3060238 | -0.1179143 | 0.04109577 |  |  |  | -0.08422867 | 0.218192 | 0.2988434
0.3064314 | -0.11789 | 0.04109577 |  |  |  | -0.08425438 | 0.218204 | 0.2988434
0.306839 | -0.1178657 | 0.04109577 |  |  |  | -0.08428009 | 0.218216 | 0.2992534
0.3072465 | -0.1178414 | 0.04109577 |  |  |  | -0.0843058 | 0.2182281 | 0.2986383
0.3076541 | -0.1178171 | 0.04109577 |  |  |  | -0.08433151 | 0.2182401 | 0.2986383
0.3076699 | -0.1178204 | 0.04109577 |  |  |  | -0.08429218 | 0.2181732 | 0.2985358
0.3076857 | -0.1178237 | 0.04109577 |  |  |  | -0.08425285 | 0.2181064 | 0.2985358
0.3077016 | -0.1178271 | 0.04109577 |  |  |  | -0.08421352 | 0.2180396 | 0.2985358
0.3077174 | -0.1178304 | 0.04109577 |  |  |  | -0.0841742 | 0.2179728 | 0.2985358
0.3079771 | -0.1178295 | 0.04109577 |  |  |  | -0.08409554 | 0.2178391 | 0.2983308
0.3082368 | -0.1178287 | 0.04109577 |  |  |  | -0.08405621 | 0.2177723 | 0.2983308
0.3084965 | -0.1178278 | 0.04109577 |  |  |  | -0.08401856 | 0.2178622 | 0.2982283
0.3087562 | -0.1178269 | 0.04109577 |  |  |  | -0.08402024 | 0.2180189 | 0.2982283
0.3097854 | -0.1178783 | 0.04109577 |  |  |  | -0.08402192 | 0.2181755 | 0.2982283
0.3108148 | -0.1179297 | 0.04109577 |  |  |  | -0.0840236 | 0.2183322 | 0.2981257
0.3128743 | -0.1180325 | 0.0437321 |  |  |  | -0.08402528 | 0.2184889 | 0.2981257
0.3140497 | -0.1191471 | 0.04915984 |  |  |  | -0.08402696 | 0.2186456 | 0.2980232
0.3140832 | -0.1197614 | 0.05009031 |  |  |  | -0.08402864 | 0.2188022 | 0.2980232
0.3137251 | -0.1200042 | 0.05784423 |  |  |  | -0.08403032 | 0.2189589 | 0.2979207
0.3133676 | -0.1202469 | 0.04869461 |  |  |  | -0.08403048 | 0.2189235 | 0.2979207
0.312844 | -0.1205109 | 0.04667859 |  |  |  | -0.08403063 | 0.2188881 | 0.2979207
0.3125106 | -0.1205535 | 0.04512781 |  |  |  | -0.08403079 | 0.2188526 | 0.2979207
0.3123478 | -0.120524 | 0.04450749 |  |  |  | -0.08403095 | 0.2188172 | 0.2978182
0.3123517 | -0.1204732 | 0.04419734 |  |  |  | -0.08403111 | 0.2187818 | 0.2978182
0.3123556 | -0.1204224 | 0.04419734 |  |  |  | -0.08403127 | 0.2187464 | 0.2978182
0.3119862 | -0.1200423 | 0.04388718 |  |  |  | -0.08403142 | 0.2187109 | 0.2978182
0.3116129 | -0.1197129 | 0.04404226 |  |  |  | -0.08403158 | 0.2186755 | 0.2982283
0.3112396 | -0.1193836 | 0.04419734 |  |  |  | -0.08403162 | 0.2186587 | 0.2976131
0.3108662 | -0.1190542 | 0.04497273 |  |  |  | -0.08403163 | 0.2186504 | 0.2976131
0.3117668 | -0.1195991 | 0.04512781 |  |  |  | -0.08403165 | 0.218642 | 0.2976131
0.3126675 | -0.120144 | 0.04528288 |  |  |  | -0.08403167 | 0.2186336 | 0.2975106
0.3135682 | -0.1206889 | 0.04512781 |  |  |  | -0.08403168 | 0.2186252 | 0.2975106
0.3160775 | -0.1220862 | 0.04466257 |  |  |  | -0.0840317 | 0.2186168 | 0.2975106
0.3176859 | -0.1229386 | 0.04528288 |  |  |  | -0.08403172 | 0.2186084 | 0.2975106
0.3192944 | -0.123791 | 0.04621335 |  |  |  | -0.0840211 | 0.2186474 | 0.2975106
0.3208377 | -0.1248534 | 0.04947 |  |  |  | -0.08399986 | 0.2187255 | 0.2972031
0.3207726 | -0.1250631 | 0.05086571 |  |  |  | -0.08398925 | 0.2187646 | 0.2971005
0.3207075 | -0.1252725 | 0.05133094 |  |  |  | -0.08397863 | 0.2188036 | 0.2971005
0.3206425 | -0.1254815 | 0.05117586 |  |  |  | -0.08396801 | 0.2188427 | 0.2962804
0.3208127 | -0.1252673 | 0.04915984 |  |  |  | -0.08394677 | 0.2189209 | 0.2971005
0.3212074 | -0.1256396 | 0.04574812 |  |  |  | -0.08403972 | 0.219086 | 0.2981257
0.3214325 | -0.1262256 | 0.04512781 |  |  |  | -0.08413266 | 0.2192512 | 0.2981257
0.3234785 | -0.1266588 | 0.04528288 |  |  |  | -0.08422561 | 0.2194164 | 0.2981257
0.3255246 | -0.127092 | 0.04543796 |  |  |  | -0.08431855 | 0.2195816 | 0.2982283
0.3291868 | -0.1283058 | 0.04947 |  |  |  | -0.0844115 | 0.2197468 | 0.2978182
0.3287571 | -0.1286533 | 0.0516411 |  |  |  | -0.08450444 | 0.219912 | 0.2978182
0.3278987 | -0.1293477 | 0.05443251 |  |  |  | -0.08459739 | 0.2200772 | 0.2978182
0.3281812 | -0.1299208 | 0.05443251 |  |  |  | -0.08469033 | 0.2202424 | 0.2982283
0.3287465 | -0.1310669 | 0.0530368 |  |  |  | -0.08478697 | 0.2202145 | 0.3013038
0.3290291 | -0.1316398 | 0.05195125 |  |  |  | -0.08483527 | 0.2202006 | 0.3056096
0.3283915 | -0.1309728 | 0.05024539 |  |  |  | 0.0161169 | 0.0016597 | 0
0.3280726 | -0.1306392 | 0.04978016 |  |  |  | 0.01596904 | 0.001917915 | 0
0.3277539 | -0.1303057 | 0.04978016 |  |  |  | 0.01582119 | 0.002176227 | 0
0.3278867 | -0.1305144 | 0.04978016 |  |  |  | 0.01567334 | 0.002434636 | 0
0.3281524 | -0.1309316 | 0.04947 |  |  |  | 0.0155255 | 0.002693141 | 0
0.3282852 | -0.1311401 | 0.04915984 |  |  |  | 0.01537767 | 0.002951743 | 0
0.328223 | -0.1311371 | 0.04884969 |  |  |  | 0.01522985 | 0.003210442 | 0
0.328161 | -0.131134 | 0.04853953 |  |  |  | 0.01508203 | 0.003469237 | 0
0.3280374 | -0.1311278 | 0.0480743 |  |  |  | 0.01493422 | 0.003728128 | 0
0.3280625 | -0.1306622 | 0.04931492 |  |  |  | 0.01498063 | 0.003653978 | 0
0.3280876 | -0.1301965 | 0.04776414 |  |  |  | 0.01502704 | 0.003579842 | 0
0.3281128 | -0.1297309 | 0.04776414 |  |  |  | 0.01507345 | 0.003505719 | 0
0.328138 | -0.1292652 | 0.04760906 |  |  |  | 0.01511986 | 0.003431611 | 0
0.3281619 | -0.1291908 | 0.04776414 |  |  |  | 0.01516627 | 0.003357517 | 0
0.328186 | -0.1291165 | 0.04776414 |  |  |  | 0.01521269 | 0.003283437 | 0
0.3282103 | -0.1290421 | 0.04760906 |  |  |  | 0.0152591 | 0.00320937 | 0
0.3282349 | -0.1289678 | 0.04776414 |  |  |  | 0.01530552 | 0.003135318 | 0
0.3283571 | -0.1293568 | 0.04760906 |  |  |  | 0.01529673 | 0.002797438 | 0
0.3284794 | -0.1297458 | 0.04760906 |  |  |  | 0.01528796 | 0.002459559 | 0
0.3286017 | -0.1301349 | 0.04760906 |  |  |  | 0.01527919 | 0.002121682 | 0
0.3288815 | -0.1300681 | 0.04760906 |  |  |  | 0.01527044 | 0.001783807 | 0
0.3290392 | -0.1296117 | 0.04745398 |  |  |  | 0.01526169 | 0.001445934 | 0
0.3291971 | -0.1291547 | 0.04760906 |  |  |  | 0.01525296 | 0.001108062 | 0
0.3293553 | -0.128697 | 0.04760906 |  |  |  | 0.01524423 | 0.0007701915 | 0
0.3293706 | -0.1290542 | 0.04745398 |  |  |  | 0.01523552 | 0.0004323229 | 0
0.3293782 | -0.1292328 | 0.04745398 |  |  |  | 0.01523138 | 0.0005843386 | 0
0.3293859 | -0.1294113 | 0.04745398 |  |  |  | 0.01522724 | 0.0007363898 | 0
0.3294287 | -0.1294314 | 0.04745398 |  |  |  | 0.01522311 | 0.0008884766 | 0
0.3294716 | -0.1294515 | 0.04745398 |  |  |  | 0.01521897 | 0.001040599 | 0
0.3295145 | -0.1294715 | 0.04745398 |  |  |  | 0.01521484 | 0.001192757 | 0
0.3295575 | -0.1294915 | 0.04745398 |  |  |  | 0.01521071 | 0.00134495 | 0
0.329581 | -0.1294975 | 0.04745398 |  |  |  | 0.01520658 | 0.001497179 | 0
0.3296046 | -0.1295034 | 0.04745398 |  |  |  | 0.01520245 | 0.001649443 | 0
0.3296281 | -0.1295093 | 0.04745398 |  |  |  | 0.01512093 | 0.001445103 | 0
0.3296517 | -0.1295152 | 0.04745398 |  |  |  | 0.01503944 | 0.001241057 | 0
0.3296747 | -0.129333 | 0.04745398 |  |  |  | 0.014958 | 0.001037306 | 0
0.3296977 | -0.1291508 | 0.04745398 |  |  |  | 0.01487659 | 0.0008338481 | 0
0.3297206 | -0.1289685 | 0.04745398 |  |  |  | 0.01479522 | 0.000630685 | 0
0.3297436 | -0.1287861 | 0.04745398 |  |  |  | 0.01471388 | 0.0004278164 | 0
0.329819 | -0.1286721 | 0.04745398 |  |  |  | 0.01463258 | 0.0002252426 | 0
0.3298944 | -0.1285578 | 0.04745398 |  |  |  | 0.01455132 | 2.296379e-05 | 0
0.3299698 | -0.1284433 | 0.04745398 |  |  |  | 0.01344236 | 0.001858587 | 0
0.3300451 | -0.1283284 | 0.04745398 |  |  |  | 0.01233357 | 0.003694282 | 0
0.330035 | -0.128471 | 0.04745398 |  |  |  | 0.01122495 | 0.00553005 | 0
0.3300249 | -0.1286135 | 0.04745398 |  |  |  | 0.009008226 | 0.009201801 | 0.003178094
0.3300148 | -0.1287561 | 0.04745398 |  |  |  | 0.007900123 | 0.01103778 | 0.009944359
0.3300047 | -0.1288987 | 0.0472989 |  |  |  | 0.006792193 | 0.01287384 | 0.009226725
0.3300044 | -0.128886 | 0.0472989 |  |  |  | 0.00574999 | 0.0148473 | 0.01332749
0.3300042 | -0.1288734 | 0.0472989 |  |  |  | 0.005815544 | 0.01498496 | 0.01435268
0.3300039 | -0.1288608 | 0.0472989 |  |  |  | 0.005881098 | 0.01512295 | 0.01527536
0.3300037 | -0.1288481 | 0.0472989 |  |  |  | 0.005946652 | 0.01526126 | 0.01630055
0.3301078 | -0.1287506 | 0.0472989 |  |  |  | 0.006012206 | 0.0153999 | 0.01630055
0.3302119 | -0.1286531 | 0.0472989 |  |  |  | 0.00607776 | 0.01553887 | 0.01527536
0.330316 | -0.1285555 | 0.0472989 |  |  |  | 0.006208869 | 0.01581777 | 0.01414764
0.3304201 | -0.1284579 | 0.0472989 |  |  |  | 0.006230054 | 0.01555475 | 0.01414764
0.330413 | -0.1284556 | 0.0472989 |  |  |  | 0.00625124 | 0.01529179 | 0.01414764
0.3304059 | -0.1284534 | 0.0472989 |  |  |  | 0.006272429 | 0.01502889 | 0.01322497
0.3303988 | -0.1284511 | 0.0472989 |  |  |  | 0.00629362 | 0.01476606 | 0.01322497
0.3303917 | -0.1284489 | 0.0472989 |  |  |  | 0.006314814 | 0.01450328 | 0.01322497
0.3304046 | -0.1285303 | 0.0472989 |  |  |  | 0.00633601 | 0.01424056 | 0.01322497
0.3304174 | -0.1286117 | 0.0472989 |  |  |  | 0.006357208 | 0.01397791 | 0.01322497
0.3304303 | -0.1286929 | 0.0472989 |  |  |  | 0.006378408 | 0.01371532 | 0.01322497
0.3304432 | -0.128774 | 0.0472989 |  |  |  | 0.006362722 | 0.01386708 | 0.01322497
0.3305158 | -0.1286114 | 0.0472989 |  |  |  | 0.006347038 | 0.01401884 | 0.01312245
0.3306611 | -0.1282862 | 0.04714382 |  |  |  | 0.006331355 | 0.01417061 | 0.01312245
0.3307337 | -0.1281236 | 0.04698875 |  |  |  | 0.006315674 | 0.01432237 | 0.01312245
0.3311193 | -0.1278964 | 0.04683367 |  |  |  | 0.006299995 | 0.01447414 | 0.01312245
0.3313121 | -0.1277828 | 0.04698875 |  |  |  | 0.006284317 | 0.0146259 | 0.01312245
0.3315049 | -0.1276692 | 0.04698875 |  |  |  | 0.00626864 | 0.01477767 | 0.01312245
0.3330356 | -0.1285265 | 0.04760906 |  |  |  | 0.006252965 | 0.01492944 | 0.01312245
0.3345662 | -0.129383 | 0.04853953 |  |  |  | 0.006332582 | 0.01472409 | 0.01312245
0.3376274 | -0.1310934 | 0.05086571 |  |  |  | 0.006412206 | 0.01451879 | 0.01301993
0.3380795 | -0.1320905 | 0.05226141 |  |  |  | 0.006491839 | 0.01431356 | 0.01301993
0.3389838 | -0.1340845 | 0.05489774 |  |  |  | 0.006571479 | 0.01410838 | 0.01301993
0.3394359 | -0.1350815 | 0.05474267 |  |  |  | 0.006651126 | 0.01390325 | 0.01301993
0.3393312 | -0.1350617 | 0.05722392 |  |  |  | 0.006730782 | 0.01369818 | 0.01301993
0.3391218 | -0.1350219 | 0.05660361 |  |  |  | 0.006810446 | 0.01349317 | 0.01301993
0.3390172 | -0.135002 | 0.05489774 |  |  |  | 0.006890117 | 0.01328821 | 0.01301993
0.3382515 | -0.1337644 | 0.05195125 |  |  |  | 0.006816099 | 0.01331775 | 0.01301993
0.3378687 | -0.1331453 | 0.05148602 |  |  |  | 0.006742083 | 0.01334729 | 0.01301993
0.3374859 | -0.1325261 | 0.05133094 |  |  |  | 0.006668068 | 0.01337683 | 0.01301993
0.3389681 | -0.1322961 | 0.05117586 |  |  |  | 0.006594055 | 0.01340639 | 0.01301993
0.3404503 | -0.132066 | 0.05117586 |  |  |  | 0.006520043 | 0.01343595 | 0.01301993
0.3419326 | -0.1318359 | 0.05117586 |  |  |  | 0.006446033 | 0.01346551 | 0.01301993
0.3434149 | -0.1316058 | 0.05133094 |  |  |  | 0.006372024 | 0.01349508 | 0.01301993
0.3440724 | -0.1326245 | 0.05226141 |  |  |  | 0.006298017 | 0.01352466 | 0.01301993
0.3453882 | -0.1346617 | 0.05474267 |  |  |  | 0.006305139 | 0.01359139 | 0.01301993
0.3460465 | -0.1356803 | 0.05861962 |  |  |  | 0.006312265 | 0.01365812 | 0.01301993
0.3458929 | -0.1356763 | 0.06032549 |  |  |  | 0.006319395 | 0.01372486 | 0.01301993
0.3457394 | -0.1356723 | 0.06110088 |  |  |  | 0.006326529 | 0.01379161 | 0.01301993
0.3454328 | -0.1356644 | 0.06110088 |  |  |  | 0.006333668 | 0.01385836 | 0.01301993
0.3454506 | -0.1356384 | 0.05799931 |  |  |  | 0.006340811 | 0.01392512 | 0.01301993
0.3454684 | -0.1356123 | 0.05660361 |  |  |  | 0.006347958 | 0.01399188 | 0.01301993
0.3454862 | -0.1355863 | 0.05598329 |  |  |  | 0.006355109 | 0.01405865 | 0.01301993
0.3455041 | -0.1355603 | 0.05567314 |  |  |  | 0.006347361 | 0.01409219 | 0.01301993
0.345809 | -0.1367676 | 0.05567314 |  |  |  | 0.006339618 | 0.01412575 | 0.01301993
0.346114 | -0.1379749 | 0.05567314 |  |  |  | 0.006331879 | 0.01415933 | 0.01301993
0.3464189 | -0.1391822 | 0.05536298 |  |  |  | 0.006324146 | 0.01419292 | 0.01301993
0.3467238 | -0.1403895 | 0.05536298 |  |  |  | 0.006316416 | 0.01422654 | 0.01301993
0.349577 | -0.1412177 | 0.05536298 |  |  |  | 0.006308692 | 0.01426017 | 0.01301993
0.3524303 | -0.1420458 | 0.05536298 |  |  |  | 0.006300973 | 0.01429382 | 0.01301993
0.3552838 | -0.1428739 | 0.05691376 |  |  |  | 0.006293258 | 0.01432748 | 0.01301993
0.3579422 | -0.143921 | 0.05986025 |  |  |  | 0.006299298 | 0.01432873 | 0.01301993
0.3577472 | -0.1441399 | 0.06141103 |  |  |  | 0.006305344 | 0.01432997 | 0.01301993
0.3573582 | -0.1445776 | 0.06327198 |  |  |  | 0.006311396 | 0.01433122 | 0.01301993
0.3573875 | -0.1440561 | 0.06296182 |  |  |  | 0.006317455 | 0.01433246 | 0.01301993
0.3574168 | -0.1435345 | 0.06203135 |  |  |  | 0.00632352 | 0.01433371 | 0.01301993
0.3574754 | -0.1424913 | 0.05830947 |  |  |  | 0.006329591 | 0.01433495 | 0.01301993
0.3572933 | -0.1428952 | 0.05660361 |  |  |  | 0.006335668 | 0.0143362 | 0.01301993
0.3571113 | -0.1432991 | 0.05551806 |  |  |  | 0.006341752 | 0.01433745 | 0.01301993
0.3569292 | -0.143703 | 0.05505282 |  |  |  | 0.006347208 | 0.01434699 | 0.01301993
0.3567471 | -0.1441069 | 0.05505282 |  |  |  | 0.006352664 | 0.01435653 | 0.01301993
0.3569371 | -0.1443165 | 0.05505282 |  |  |  | 0.006358121 | 0.01436607 | 0.01301993
0.357127 | -0.1445261 | 0.0552079 |  |  |  | 0.006363578 | 0.01437561 | 0.01301993
0.357317 | -0.1447357 | 0.0552079 |  |  |  | 0.006369036 | 0.01438515 | 0.01301993
0.3575069 | -0.1449453 | 0.0552079 |  |  |  | 0.006374494 | 0.0143947 | 0.01301993
0.3575579 | -0.1447366 | 0.05505282 |  |  |  | 0.006379952 | 0.01440424 | 0.01301993
0.3576089 | -0.1445279 | 0.05505282 |  |  |  | 0.00638541 | 0.01441378 | 0.01301993
0.3576599 | -0.144319 | 0.0552079 |  |  |  | 0.006424991 | 0.01448796 | 0.01301993
0.3577109 | -0.1441101 | 0.0552079 |  |  |  | 0.006464577 | 0.01456215 | 0.01301993
0.3577845 | -0.1441089 | 0.0552079 |  |  |  | 0.006504167 | 0.01463636 | 0.01301993
0.3578582 | -0.1441077 | 0.0552079 |  |  |  | 0.006543762 | 0.01471059 | 0.01301993
0.357932 | -0.1441065 | 0.0552079 |  |  |  | 0.006583362 | 0.01478483 | 0.01301993
0.358006 | -0.1441053 | 0.0552079 |  |  |  | 0.006622967 | 0.01485909 | 0.01301993
0.35799 | -0.1441066 | 0.05505282 |  |  |  | 0.006662576 | 0.01493336 | 0.01301993
0.3579739 | -0.1441079 | 0.05505282 |  |  |  | 0.00670219 | 0.01500766 | 0.01301993
0.3579579 | -0.1441093 | 0.05505282 |  |  |  | 0.006660307 | 0.01506911 | 0.01301993
0.3579418 | -0.1441106 | 0.05505282 |  |  |  | 0.006618425 | 0.01513058 | 0.01301993
0.3582612 | -0.1441157 | 0.05505282 |  |  |  | 0.006576546 | 0.01519206 | 0.01301993
0.3585807 | -0.1441209 | 0.05505282 |  |  |  | 0.006534668 | 0.01525357 | 0.01301993
0.3589003 | -0.144126 | 0.05505282 |  |  |  | 0.006492792 | 0.0153151 | 0.01301993
0.35922 | -0.1441312 | 0.05505282 |  |  |  | 0.006450918 | 0.01537665 | 0.01301993
0.359196 | -0.1441131 | 0.05505282 |  |  |  | 0.006409045 | 0.01543822 | 0.01301993
0.359172 | -0.144095 | 0.05505282 |  |  |  | 0.006367174 | 0.01549981 | 0.01301993
0.3591481 | -0.144077 | 0.05505282 |  |  |  | 0.00589716 | 0.0162001 | 0.01301993
0.3591241 | -0.1440589 | 0.05505282 |  |  |  | 0.00542715 | 0.01690047 | 0.01301993
0.359096 | -0.1438353 | 0.05505282 |  |  |  | 0.004957146 | 0.01760091 | 0.01301993
0.359068 | -0.1436117 | 0.05505282 |  |  |  | 0.004487148 | 0.01830141 | 0.01301993
0.3590401 | -0.143388 | 0.05505282 |  |  |  | 0.004017154 | 0.01900199 | 0.01301993
0.3590123 | -0.1431643 | 0.05505282 |  |  |  | 0.003547165 | 0.01970263 | 0.01301993
0.3591647 | -0.142972 | 0.05505282 |  |  |  | 0.003077182 | 0.02040335 | 0.01301993
0.3593173 | -0.1427798 | 0.05505282 |  |  |  | 0.002607204 | 0.02110413 | 0.01404513
0.35947 | -0.1425875 | 0.05505282 |  |  |  | 0.002172631 | 0.02144076 | 0.01404513
0.3596229 | -0.1423953 | 0.05505282 |  |  |  | 0.001738078 | 0.02177774 | 0.01548039
0.3596212 | -0.1425782 | 0.05489774 |  |  |  | 0.001303544 | 0.02211507 | 0.01650559
0.3596204 | -0.1426697 | 0.05489774 |  |  |  | 0.0008690288 | 0.02245274 | 0.01855597
0.3596196 | -0.1427611 | 0.05489774 |  |  |  | 0.0004345331 | 0.02279075 | 0.01886353
0.3596086 | -0.1427674 | 0.05489774 |  |  |  | 5.660017e-08 | 0.02312911 | 0.02091391
0.3595976 | -0.1427737 | 0.05489774 |  |  |  | -0.0004344006 | 0.02346781 | 0.02234918
0.3595866 | -0.1427799 | 0.05489774 |  |  |  | -0.0008688385 | 0.02380685 | 0.02234918
0.3595756 | -0.1427862 | 0.05489774 |  |  |  | -0.0009133914 | 0.02376307 | 0.02183658
0.3595255 | -0.1427038 | 0.05489774 |  |  |  | -0.0009579415 | 0.02371933 | 0.02183658
0.3594755 | -0.1426215 | 0.05489774 |  |  |  | -0.001225183 | 0.02345764 | 0.01917108
0.3594254 | -0.1425391 | 0.05489774 |  |  |  | -0.001224105 | 0.02344328 | 0.01917108
0.3593754 | -0.1424568 | 0.05489774 |  |  |  | -0.001223027 | 0.02342892 | 0.01906856
0.3596316 | -0.1428663 | 0.05489774 |  |  |  | -0.001221948 | 0.02341457 | 0.01906856
0.3598881 | -0.1432758 | 0.05489774 |  |  |  | -0.001220869 | 0.02340021 | 0.01906856
0.3601446 | -0.1436853 | 0.05489774 |  |  |  | -0.001219788 | 0.02338585 | 0.01906856
0.3604014 | -0.1440949 | 0.05489774 |  |  |  | -0.001218707 | 0.02337149 | 0.01906856
0.360273 | -0.1439693 | 0.05489774 |  |  |  | -0.001217625 | 0.02335714 | 0.01906856
0.3601446 | -0.1438438 | 0.05489774 |  |  |  | -0.001216543 | 0.02334278 | 0.01906856
0.3600162 | -0.1437183 | 0.05489774 |  |  |  | -0.001215581 | 0.02337733 | 0.01906856
0.3598879 | -0.1435928 | 0.05489774 |  |  |  | -0.001214619 | 0.02341188 | 0.01906856
0.3599181 | -0.1435854 | 0.05489774 |  |  |  | -0.001213658 | 0.02344643 | 0.01906856
0.3599482 | -0.1435781 | 0.05489774 |  |  |  | -0.001212696 | 0.02348098 | 0.01906856
0.3599784 | -0.1435707 | 0.05489774 |  |  |  | -0.001211734 | 0.02351554 | 0.01906856
0.3600085 | -0.1435634 | 0.05489774 |  |  |  | -0.001210772 | 0.0235501 | 0.01906856
0.3600081 | -0.1435681 | 0.05489774 |  |  |  | -0.001209811 | 0.02358467 | 0.01906856
0.3600076 | -0.1435728 | 0.05489774 |  |  |  | -0.001208849 | 0.02361923 | 0.01906856
0.3600072 | -0.1435775 | 0.05489774 |  |  |  | -0.001203685 | 0.02380048 | 0.01896605
0.3600067 | -0.1435822 | 0.05489774 |  |  |  | -0.001198522 | 0.02398179 | 0.01896605
0.3598365 | -0.1435687 | 0.05489774 |  |  |  | -0.001193358 | 0.02416317 | 0.01896605
0.3596662 | -0.1435552 | 0.05489774 |  |  |  | -0.001188195 | 0.02434461 | 0.01896605
0.359496 | -0.1435418 | 0.05489774 |  |  |  | -0.001183031 | 0.02452613 | 0.01896605
0.3593257 | -0.1435283 | 0.05489774 |  |  |  | -0.001177867 | 0.0247077 | 0.01896605
0.3605602 | -0.1435248 | 0.05489774 |  |  |  | -0.001172704 | 0.02488934 | 0.01896605
0.3630291 | -0.1435175 | 0.05474267 |  |  |  | -0.00116754 | 0.02507105 | 0.01896605
0.3642635 | -0.1435138 | 0.05443251 |  |  |  | -0.001207799 | 0.02485455 | 0.01896605
0.3637607 | -0.1442757 | 0.05458759 |  |  |  | -0.001248057 | 0.02463806 | 0.01896605
0.3622527 | -0.1465599 | 0.06141103 |  |  |  | -0.001288315 | 0.02442158 | 0.01896605
0.3624744 | -0.1463423 | 0.06466768 |  |  |  | -0.001328572 | 0.02420511 | 0.01896605
0.3625853 | -0.1462333 | 0.06637354 |  |  |  | -0.00136883 | 0.02398866 | 0.01896605
0.3626964 | -0.1461242 | 0.06652862 |  |  |  | -0.001409087 | 0.02377221 | 0.01896605
0.3626429 | -0.1463608 | 0.06606339 |  |  |  | -0.001449343 | 0.02355578 | 0.01896605
0.3625893 | -0.1465968 | 0.06513292 |  |  |  | -0.0014896 | 0.02333937 | 0.01896605
0.3620942 | -0.1467704 | 0.06234151 |  |  |  | -0.001487018 | 0.02349178 | 0.01896605
0.3613183 | -0.1461761 | 0.0609458 |  |  |  | -0.001484436 | 0.02364421 | 0.01896605
0.3609304 | -0.1458786 | 0.05939502 |  |  |  | -0.001481854 | 0.02379665 | 0.01896605
0.3614665 | -0.1458519 | 0.06001533 |  |  |  | -0.001479273 | 0.0239491 | 0.01896605
0.3620026 | -0.1458253 | 0.05970517 |  |  |  | -0.001476691 | 0.02410155 | 0.01896605
0.3625388 | -0.1457986 | 0.05908486 |  |  |  | -0.001474109 | 0.02425402 | 0.01896605
0.3630752 | -0.1457719 | 0.05815439 |  |  |  | -0.001471527 | 0.02440649 | 0.01896605
0.3639197 | -0.1467339 | 0.05753408 |  |  |  | -0.001468945 | 0.02455898 | 0.01896605
0.3643424 | -0.1472148 | 0.05799931 |  |  |  | -0.001473411 | 0.02472518 | 0.01896605
0.3659822 | -0.1478075 | 0.05955009 |  |  |  | -0.001477877 | 0.02489139 | 0.01896605
0.3684164 | -0.1480309 | 0.05986025 |  |  |  | -0.001482342 | 0.02505759 | 0.01896605
0.3696337 | -0.1481424 | 0.05955009 |  |  |  | -0.001486807 | 0.02522379 | 0.01896605
0.3728334 | -0.1504387 | 0.05986025 |  |  |  | -0.00149127 | 0.02539 | 0.01896605
0.3744332 | -0.1515867 | 0.06125596 |  |  |  | -0.001495733 | 0.0255562 | 0.01896605
0.3753848 | -0.1531727 | 0.06823448 |  |  |  | -0.001500196 | 0.02572241 | 0.01896605
0.3750606 | -0.1533916 | 0.06947511 |  |  |  | -0.001504657 | 0.02588861 | 0.01896605
0.3747365 | -0.1536106 | 0.06947511 |  |  |  | -0.001488594 | 0.02589724 | 0.01896605
0.3752921 | -0.1535967 | 0.06435752 |  |  |  | -0.001472531 | 0.02590587 | 0.01896605
0.3751706 | -0.1525171 | 0.06125596 |  |  |  | -0.001456467 | 0.0259145 | 0.01896605
0.3750177 | -0.151979 | 0.06125596 |  |  |  | -0.001440403 | 0.02592313 | 0.01896605
0.374516 | -0.151567 | 0.06156611 |  |  |  | -0.001424338 | 0.02593176 | 0.01896605
0.3734688 | -0.1519456 | 0.06342705 |  |  |  | -0.001408273 | 0.02594039 | 0.01896605
0.3751409 | -0.1527765 | 0.06249658 |  |  |  | -0.001392208 | 0.02594902 | 0.01896605
0.3784852 | -0.1544382 | 0.06125596 |  |  |  | -0.001376143 | 0.02595765 | 0.01896605
0.3801575 | -0.155269 | 0.06187627 |  |  |  | -0.001406738 | 0.02607765 | 0.01896605
0.3811821 | -0.1568887 | 0.07149113 |  |  |  | -0.001437325 | 0.02619769 | 0.01896605
0.381607 | -0.156772 | 0.07257668 |  |  |  | -0.001467903 | 0.02631779 | 0.01896605
0.3820321 | -0.1566553 | 0.0724216 |  |  |  | -0.001498472 | 0.02643795 | 0.01896605
0.3824573 | -0.1565384 | 0.07118097 |  |  |  | -0.001529033 | 0.02655815 | 0.01896605
0.3829354 | -0.1562328 | 0.06776925 |  |  |  | -0.001559584 | 0.02667841 | 0.01896605
0.3829881 | -0.1560443 | 0.06776925 |  |  |  | -0.001590126 | 0.02679872 | 0.01896605
0.383094 | -0.1556672 | 0.06652862 |  |  |  | -0.001620659 | 0.02691909 | 0.01896605
0.3831429 | -0.1558896 | 0.06652862 |  |  |  | -0.00162071 | 0.02690212 | 0.01896605
0.3831924 | -0.1561116 | 0.06652862 |  |  |  | -0.001620761 | 0.02688515 | 0.01896605
0.3832424 | -0.1563333 | 0.06590831 |  |  |  | -0.001620812 | 0.02686818 | 0.01896605
0.383293 | -0.1565546 | 0.06544307 |  |  |  | -0.001620862 | 0.02685122 | 0.01896605
0.3832542 | -0.1564605 | 0.06513292 |  |  |  | -0.001620912 | 0.02683426 | 0.01896605
0.3831766 | -0.1562721 | 0.06466768 |  |  |  | -0.001620962 | 0.0268173 | 0.01896605
0.3831377 | -0.1561777 | 0.06466768 |  |  |  | -0.001621012 | 0.02680034 | 0.01896605
0.3832761 | -0.1562801 | 0.0645126 |  |  |  | -0.001621061 | 0.02678338 | 0.01896605
0.3834145 | -0.1563825 | 0.0645126 |  |  |  | -0.002613387 | 0.02878195 | 0.01896605
0.3835529 | -0.1564849 | 0.0645126 |  |  |  | -0.003605684 | 0.03078055 | 0.01896605
0.3836914 | -0.1565873 | 0.06435752 |  |  |  | -0.004597952 | 0.03277918 | 0.01896605
0.3833464 | -0.1565874 | 0.06435752 |  |  |  | -0.005590191 | 0.03477783 | 0.01896605
0.3830013 | -0.1565875 | 0.06435752 |  |  |  | -0.0065824 | 0.03677651 | 0.01896605
0.3823112 | -0.1565878 | 0.06420245 |  |  |  | -0.00757458 | 0.03877522 | 0.01896605
0.3826591 | -0.1566359 | 0.06420245 |  |  |  | -0.009558852 | 0.04277272 | 0.02398948
0.382833 | -0.15666 | 0.06420245 |  |  |  | -0.009548426 | 0.04243466 | 0.02398948
0.3833489 | -0.1565771 | 0.06420245 |  |  |  | -0.009537994 | 0.0420966 | 0.03014063
0.383691 | -0.1564701 | 0.06404737 |  |  |  | -0.00949621 | 0.04074447 | 0.02870537
0.3840331 | -0.1563631 | 0.06404737 |  |  |  | -0.00948575 | 0.04040646 | 0.02952552
0.3843752 | -0.1562561 | 0.06404737 |  |  |  | -0.009475283 | 0.04006846 | 0.02747514
0.38435 | -0.1562237 | 0.06404737 |  |  |  | -0.0103297 | 0.04152693 | 0.02644994
0.3843248 | -0.1561912 | 0.06404737 |  |  |  | -0.01118412 | 0.04298541 | 0.02593735
0.3842996 | -0.1561588 | 0.06404737 |  |  |  | -0.01203853 | 0.04444391 | 0.02593735
0.3842744 | -0.1561263 | 0.06404737 |  |  |  | -0.01289294 | 0.04590243 | 0.02552727
0.3842654 | -0.156119 | 0.06404737 |  |  |  | -0.01374734 | 0.04736096 | 0.02552727
0.3842385 | -0.1560971 | 0.06389229 |  |  |  | -0.01460173 | 0.0488195 | 0.02655246
0.3842635 | -0.1560761 | 0.06389229 |  |  |  | -0.01545612 | 0.05027806 | 0.02696254
0.3842886 | -0.1560551 | 0.06389229 |  |  |  | -0.01631051 | 0.05173664 | 0.02921796
0.3843137 | -0.1560341 | 0.06389229 |  |  |  | -0.01631649 | 0.05172633 | 0.03987996
0.3843388 | -0.156013 | 0.06389229 |  |  |  | -0.01632247 | 0.05171603 | 0.03987996
0.3843627 | -0.1562009 | 0.06389229 |  |  |  | -0.01632843 | 0.05170573 | 0.04090515
0.3844106 | -0.1565767 | 0.06373721 |  |  |  | -0.01634034 | 0.05168513 | 0.03680438
0.3844346 | -0.1567646 | 0.06373721 |  |  |  | -0.01635221 | 0.05166454 | 0.04080263
0.3842653 | -0.1566742 | 0.06373721 |  |  |  | -0.0163282 | 0.05154933 | 0.034754
0.384096 | -0.1565838 | 0.06373721 |  |  |  | -0.01629828 | 0.05144444 | 0.03372881
0.3839267 | -0.1564934 | 0.06373721 |  |  |  | -0.01626835 | 0.05133958 | 0.03311369
0.3837575 | -0.156403 | 0.06373721 |  |  |  | -0.01623843 | 0.05123475 | 0.03301117
0.3838393 | -0.156403 | 0.06373721 |  |  |  | -0.0162085 | 0.05112995 | 0.03301117
0.3839211 | -0.156403 | 0.06373721 |  |  |  | -0.01617858 | 0.05102517 | 0.03290865
0.384003 | -0.156403 | 0.06373721 |  |  |  | -0.01614865 | 0.05092042 | 0.03290865
0.3840849 | -0.156403 | 0.06373721 |  |  |  | -0.01611873 | 0.05081571 | 0.03290865
0.3840557 | -0.1564341 | 0.06373721 |  |  |  | -0.01612059 | 0.05082706 | 0.03280613
0.3840264 | -0.1564653 | 0.06373721 |  |  |  | -0.01612245 | 0.05083841 | 0.03280613
0.3839971 | -0.1564964 | 0.06373721 |  |  |  | -0.01612431 | 0.05084976 | 0.03260109
0.3839678 | -0.1565275 | 0.06373721 |  |  |  | -0.01612617 | 0.05086112 | 0.03260109
0.3839686 | -0.1565005 | 0.06373721 |  |  |  | -0.01612803 | 0.05087247 | 0.03260109
0.3839693 | -0.1564736 | 0.06373721 |  |  |  | -0.01612989 | 0.05088382 | 0.03260109
0.38397 | -0.1564466 | 0.06373721 |  |  |  | -0.01613175 | 0.05089518 | 0.03260109
0.3839708 | -0.1564196 | 0.06373721 |  |  |  | -0.01613362 | 0.05090653 | 0.03260109
0.3839829 | -0.1564645 | 0.06373721 |  |  |  | -0.01620026 | 0.05078027 | 0.03260109
0.383995 | -0.1565093 | 0.06373721 |  |  |  | -0.0162669 | 0.05065402 | 0.03260109
0.3840072 | -0.1565542 | 0.06373721 |  |  |  | -0.01633354 | 0.05052779 | 0.03260109
0.3840193 | -0.156599 | 0.06373721 |  |  |  | -0.01640018 | 0.05040157 | 0.03260109
0.3840089 | -0.1565868 | 0.06373721 |  |  |  | -0.01646682 | 0.05027536 | 0.03260109
0.3839985 | -0.1565745 | 0.06373721 |  |  |  | -0.01653347 | 0.05014916 | 0.03260109
0.3839881 | -0.1565622 | 0.06373721 |  |  |  | -0.01660011 | 0.05002297 | 0.03260109
0.3839777 | -0.15655 | 0.06373721 |  |  |  | -0.01666675 | 0.0498968 | 0.03249858
0.3839758 | -0.1565478 | 0.06373721 |  |  |  | -0.01664579 | 0.0498941 | 0.03249858
0.3839739 | -0.1565455 | 0.06373721 |  |  |  | -0.01662484 | 0.04989139 | 0.03249858
0.383972 | -0.1565433 | 0.06373721 |  |  |  | -0.01660388 | 0.04988869 | 0.03249858
0.3839701 | -0.156541 | 0.06373721 |  |  |  | -0.01658293 | 0.04988599 | 0.03249858
0.3837639 | -0.1565464 | 0.06373721 |  |  |  | -0.01656197 | 0.04988329 | 0.03249858
0.3835578 | -0.1565518 | 0.06373721 |  |  |  | -0.01654101 | 0.04988059 | 0.03249858
0.3833516 | -0.1565571 | 0.06373721 |  |  |  | -0.01652006 | 0.04987788 | 0.03249858
0.3831455 | -0.1565624 | 0.06373721 |  |  |  | -0.0164991 | 0.04987518 | 0.03249858
0.3831551 | -0.1565579 | 0.06373721 |  |  |  | -0.01646076 | 0.04986983 | 0.03249858
0.3831647 | -0.1565533 | 0.06373721 |  |  |  | -0.01642242 | 0.04986447 | 0.03249858
0.3831744 | -0.1565486 | 0.06373721 |  |  |  | -0.01638408 | 0.04985911 | 0.03249858
0.383184 | -0.156544 | 0.06373721 |  |  |  | -0.01634573 | 0.04985376 | 0.03249858
0.3840419 | -0.1567861 | 0.06373721 |  |  |  | -0.01630739 | 0.0498484 | 0.03249858
0.3848998 | -0.1570279 | 0.06373721 |  |  |  | -0.01626905 | 0.04984305 | 0.03249858
0.3866159 | -0.1575109 | 0.06358213 |  |  |  | -0.01623071 | 0.04983769 | 0.03249858
0.3883618 | -0.1578757 | 0.06373721 |  |  |  | -0.01619236 | 0.04983234 | 0.03249858
0.3918538 | -0.1586025 | 0.07350715 |  |  |  | -0.01619272 | 0.04983982 | 0.03249858
0.3931691 | -0.1594423 | 0.06730401 |  |  |  | -0.01619307 | 0.04984731 | 0.03249858
0.3927386 | -0.1599201 | 0.07304191 |  |  |  | -0.01619343 | 0.04985479 | 0.03249858
0.3918784 | -0.1608757 | 0.07490285 |  |  |  | -0.01619378 | 0.04986227 | 0.03249858
0.392756 | -0.1604351 | 0.07474777 |  |  |  | -0.01619414 | 0.04986976 | 0.03249858
0.3953888 | -0.1591124 | 0.0702505 |  |  |  | -0.01619449 | 0.04987724 | 0.03249858
0.3965201 | -0.1598526 | 0.06869972 |  |  |  | -0.01619485 | 0.04988472 | 0.03249858
0.3976516 | -0.1605926 | 0.06869972 |  |  |  | -0.0161952 | 0.04989221 | 0.03249858
0.3987831 | -0.1613325 | 0.06869972 |  |  |  | -0.01619568 | 0.04988954 | 0.03249858
0.4003714 | -0.1629238 | 0.06932003 |  |  |  | -0.01619616 | 0.04988686 | 0.03249858
0.4008296 | -0.163775 | 0.0702505 |  |  |  | -0.01619664 | 0.04988419 | 0.03249858
0.4018316 | -0.1651195 | 0.07738411 |  |  |  | -0.01619712 | 0.04988152 | 0.03249858
0.4019948 | -0.1644045 | 0.0803306 |  |  |  | -0.0161976 | 0.04987884 | 0.03249858
0.4012052 | -0.1646108 | 0.07474777 |  |  |  | -0.01619808 | 0.04987617 | 0.03249858
0.4003341 | -0.1651753 | 0.07180129 |  |  |  | -0.01619855 | 0.0498735 | 0.03249858
0.4011553 | -0.1648426 | 0.07056066 |  |  |  | -0.01619903 | 0.04987083 | 0.03249858
0.4019765 | -0.1645099 | 0.07056066 |  |  |  | -0.0162114 | 0.04987379 | 0.03249858
0.4036189 | -0.1638445 | 0.07056066 |  |  |  | -0.01622378 | 0.04987676 | 0.03249858
0.4047724 | -0.1647415 | 0.07056066 |  |  |  | -0.01623615 | 0.04987972 | 0.03249858
0.4059261 | -0.1656383 | 0.07056066 |  |  |  | -0.01624852 | 0.04988268 | 0.03249858
0.4082339 | -0.1674316 | 0.07102589 |  |  |  | -0.01626089 | 0.04988564 | 0.03249858
0.4098595 | -0.1677093 | 0.0702505 |  |  |  | -0.01627326 | 0.04988861 | 0.03249858
0.4114851 | -0.1679869 | 0.07118097 |  |  |  | -0.01628563 | 0.04989157 | 0.03249858
0.4131107 | -0.1682644 | 0.07490285 |  |  |  | -0.016298 | 0.04989453 | 0.03249858
0.4142275 | -0.1672994 | 0.08203646 |  |  |  | -0.0162924 | 0.05005952 | 0.03249858
0.4139734 | -0.166678 | 0.08358724 |  |  |  | -0.0162868 | 0.05022452 | 0.03249858
0.4142705 | -0.1659067 | 0.07273176 |  |  |  | -0.0162812 | 0.05038955 | 0.03249858
0.4142943 | -0.1654866 | 0.07211144 |  |  |  | -0.0162756 | 0.05055459 | 0.03249858
0.4143421 | -0.1646464 | 0.07211144 |  |  |  | -0.01627 | 0.05071966 | 0.03239606
0.4143659 | -0.1642263 | 0.07226652 |  |  |  | -0.01626439 | 0.05088475 | 0.03239606
0.4142418 | -0.164613 | 0.07226652 |  |  |  | -0.01625879 | 0.05104985 | 0.03239606
0.4141179 | -0.1649996 | 0.07226652 |  |  |  | -0.01625318 | 0.05121498 | 0.03239606
0.413994 | -0.1653862 | 0.07226652 |  |  |  | -0.01714977 | 0.05288085 | 0.03239606
0.4138704 | -0.1657728 | 0.07226652 |  |  |  | -0.01804633 | 0.05454673 | 0.03239606
0.4138914 | -0.1663134 | 0.07226652 |  |  |  | -0.01894285 | 0.0562126 | 0.03239606
0.4139124 | -0.1668536 | 0.07226652 |  |  |  | -0.01983933 | 0.05787848 | 0.03239606
0.4139335 | -0.1673936 | 0.07226652 |  |  |  | -0.02073577 | 0.05954437 | 0.0320885
0.4139546 | -0.1679333 | 0.07226652 |  |  |  | -0.02342488 | 0.06454204 | 0.03516407
0.4141578 | -0.1680157 | 0.07226652 |  |  |  | -0.02361116 | 0.06499475 | 0.04951676
0.4143611 | -0.1680981 | 0.07226652 |  |  |  | -0.0237043 | 0.06522119 | 0.05002935
0.4145645 | -0.1681805 | 0.07226652 |  |  |  | -0.02379743 | 0.06544767 | 0.05115706
0.414768 | -0.1682629 | 0.07226652 |  |  |  | -0.02389056 | 0.0656742 | 0.04685126
0.4145061 | -0.1686152 | 0.07226652 |  |  |  | -0.02398369 | 0.06590078 | 0.04685126
0.4142443 | -0.1689673 | 0.07226652 |  |  |  | -0.02407682 | 0.0661274 | 0.04685126
0.4139828 | -0.1693192 | 0.07226652 |  |  |  | -0.02416994 | 0.06635408 | 0.05054195
0.4137215 | -0.1696708 | 0.07226652 |  |  |  | -0.0256679 | 0.06949929 | 0.04459584
0.4136885 | -0.1695402 | 0.07226652 |  |  |  | -0.02641686 | 0.07107209 | 0.04398072
0.4136555 | -0.1694095 | 0.07226652 |  |  |  | -0.02791473 | 0.07421811 | 0.04336561
0.4136225 | -0.1692788 | 0.07226652 |  |  |  | -0.02941254 | 0.07736466 | 0.0443908
0.4135895 | -0.1691482 | 0.07226652 |  |  |  | -0.03016142 | 0.07893813 | 0.05054195
0.4136553 | -0.1691084 | 0.07226652 |  |  |  | -0.03024157 | 0.07877123 | 0.05013187
0.413721 | -0.1690687 | 0.07226652 |  |  |  | -0.03032171 | 0.07860442 | 0.05464271
0.4137867 | -0.1690289 | 0.07226652 |  |  |  | -0.03040185 | 0.07843771 | 0.06130646
0.4138525 | -0.1689892 | 0.07226652 |  |  |  | -0.030482 | 0.0782711 | 0.05730821
0.413856 | -0.169052 | 0.07226652 |  |  |  | -0.03072243 | 0.07777187 | 0.05474523
0.4138596 | -0.1691149 | 0.07226652 |  |  |  | -0.0309454 | 0.07845039 | 0.05207974
0.4138632 | -0.1691777 | 0.07226652 |  |  |  | -0.0310406 | 0.07901354 | 0.05105454
0.4138668 | -0.1692405 | 0.07226652 |  |  |  | -0.03108819 | 0.07929512 | 0.05074699
0.4134348 | -0.1692146 | 0.07226652 |  |  |  | -0.03113578 | 0.0795767 | 0.05074699
0.4130027 | -0.1691886 | 0.07226652 |  |  |  | -0.03116473 | 0.07998735 | 0.05064447
0.4125707 | -0.1691627 | 0.07226652 |  |  |  | -0.03112746 | 0.08024564 | 0.05054195
0.4121387 | -0.1691368 | 0.07226652 |  |  |  | -0.03110882 | 0.08037486 | 0.05054195
0.4122708 | -0.1690219 | 0.07226652 |  |  |  | -0.03109018 | 0.08050411 | 0.05054195
0.412403 | -0.168907 | 0.07226652 |  |  |  | -0.03107153 | 0.08063342 | 0.05054195
0.4125352 | -0.1687921 | 0.07226652 |  |  |  | -0.03105288 | 0.08076276 | 0.05054195
0.4126674 | -0.1686772 | 0.07226652 |  |  |  | -0.03103422 | 0.08089216 | 0.05043943
0.4126914 | -0.1687128 | 0.07226652 |  |  |  | -0.03104062 | 0.080799 | 0.05043943
0.4127155 | -0.1687485 | 0.07226652 |  |  |  | -0.03104703 | 0.08070584 | 0.05043943
0.4127395 | -0.1687842 | 0.07226652 |  |  |  | -0.03105344 | 0.08061268 | 0.05043943
0.4127636 | -0.1688198 | 0.07226652 |  |  |  | -0.03105985 | 0.08051952 | 0.05043943
0.4128062 | -0.1688023 | 0.07226652 |  |  |  | -0.03106626 | 0.08042636 | 0.05043943
0.4128489 | -0.1687847 | 0.07226652 |  |  |  | -0.03107266 | 0.08033321 | 0.05043943
0.4128916 | -0.1687672 | 0.07226652 |  |  |  | -0.03108548 | 0.0801469 | 0.05033691
0.4129343 | -0.1687496 | 0.07226652 |  |  |  | -0.03109268 | 0.08013934 | 0.05033691
0.4129224 | -0.168756 | 0.07226652 |  |  |  | -0.03109987 | 0.08013178 | 0.05033691
0.4129106 | -0.1687624 | 0.07211144 |  |  |  | -0.03110707 | 0.08012422 | 0.05033691
0.4128987 | -0.1687688 | 0.07211144 |  |  |  | -0.03111426 | 0.08011666 | 0.05033691
0.4128869 | -0.1687752 | 0.07211144 |  |  |  | -0.03112145 | 0.0801091 | 0.05033691
0.4128929 | -0.1687651 | 0.07211144 |  |  |  | -0.03112865 | 0.08010155 | 0.05033691
0.4128989 | -0.1687549 | 0.07211144 |  |  |  | -0.03113584 | 0.080094 | 0.05033691
0.4129049 | -0.1687448 | 0.07211144 |  |  |  | -0.03114303 | 0.08008645 | 0.05033691
0.4129109 | -0.1687347 | 0.07211144 |  |  |  | -0.03112481 | 0.08002997 | 0.05033691
0.4127831 | -0.1687347 | 0.07211144 |  |  |  | -0.03110659 | 0.0799735 | 0.05033691
0.4126553 | -0.1687347 | 0.07211144 |  |  |  | -0.03108837 | 0.07991702 | 0.05033691
0.4125275 | -0.1687347 | 0.07211144 |  |  |  | -0.03107015 | 0.07986054 | 0.05033691
0.4123997 | -0.1687347 | 0.07211144 |  |  |  | -0.03105193 | 0.07980407 | 0.05033691
0.4124009 | -0.168726 | 0.07211144 |  |  |  | -0.03103371 | 0.0797476 | 0.05033691
0.412402 | -0.1687173 | 0.07211144 |  |  |  | -0.03101549 | 0.07969113 | 0.05033691
0.4124031 | -0.1687085 | 0.07211144 |  |  |  | -0.03099726 | 0.07963466 | 0.05033691
0.4124042 | -0.1686998 | 0.07211144 |  |  |  | -0.03097173 | 0.07952156 | 0.05033691
0.4124358 | -0.1687148 | 0.07211144 |  |  |  | -0.03094619 | 0.07940851 | 0.05033691
0.4124674 | -0.1687298 | 0.07211144 |  |  |  | -0.03092065 | 0.07929551 | 0.05033691
0.412499 | -0.1687448 | 0.07211144 |  |  |  | -0.03089511 | 0.07918256 | 0.05033691
0.4125306 | -0.1687598 | 0.07211144 |  |  |  | -0.03086956 | 0.07906967 | 0.05033691
0.4125198 | -0.1687751 | 0.07211144 |  |  |  | -0.03084402 | 0.07895682 | 0.05033691
0.4125091 | -0.1687904 | 0.07211144 |  |  |  | -0.03081847 | 0.07884403 | 0.05033691
0.4124983 | -0.1688057 | 0.07211144 |  |  |  | -0.03079292 | 0.07873129 | 0.05033691
0.4124875 | -0.168821 | 0.07211144 |  |  |  | -0.03078151 | 0.07869924 | 0.05033691
0.4124678 | -0.168809 | 0.07211144 |  |  |  | -0.03077009 | 0.07866722 | 0.05033691
0.412448 | -0.1687971 | 0.07211144 |  |  |  | -0.03075868 | 0.07863521 | 0.05033691
0.4124283 | -0.1687851 | 0.07211144 |  |  |  | -0.03074726 | 0.07860322 | 0.05033691
0.4135746 | -0.1685761 | 0.07195636 |  |  |  | -0.03073585 | 0.07857124 | 0.05033691
0.4147408 | -0.168379 | 0.07180129 |  |  |  | -0.03072443 | 0.07853929 | 0.05023439
0.4183698 | -0.1698297 | 0.07490285 |  |  |  | -0.03071301 | 0.07850736 | 0.05023439
0.419393 | -0.1718787 | 0.08358724 |  |  |  | -0.0307016 | 0.07847544 | 0.05023439
0.4188462 | -0.172287 | 0.08668881 |  |  |  | -0.03072229 | 0.07843035 | 0.05023439
0.4185729 | -0.1724909 | 0.0852931 |  |  |  | -0.03074298 | 0.07838526 | 0.05023439
0.4187713 | -0.1728206 | 0.08343216 |  |  |  | -0.03076367 | 0.07834018 | 0.05023439
0.4188706 | -0.1729853 | 0.08343216 |  |  |  | -0.03078436 | 0.0782951 | 0.05023439
0.4189699 | -0.17315 | 0.08157122 |  |  |  | -0.03080506 | 0.07825002 | 0.05023439
0.4200542 | -0.1732142 | 0.08188138 |  |  |  | -0.03082575 | 0.07820494 | 0.05023439
0.4211387 | -0.1732782 | 0.08064075 |  |  |  | -0.03084644 | 0.07815986 | 0.05023439
0.4222234 | -0.1733421 | 0.08002044 |  |  |  | -0.03086713 | 0.07811479 | 0.05023439
0.4233081 | -0.1734059 | 0.07986536 |  |  |  | -0.03084931 | 0.07805069 | 0.05023439
0.425098 | -0.1740605 | 0.07986536 |  |  |  | -0.03083148 | 0.0779866 | 0.05023439
0.4268879 | -0.1747149 | 0.07986536 |  |  |  | -0.03081366 | 0.0779225 | 0.05023439
0.4286778 | -0.1753691 | 0.08358724 |  |  |  | -0.03079583 | 0.0778584 | 0.05023439
0.4304678 | -0.1760233 | 0.08358724 |  |  |  | -0.03077801 | 0.07779431 | 0.05023439
0.4303192 | -0.175917 | 0.08622357 |  |  |  | -0.03076018 | 0.07773021 | 0.05023439
0.4302475 | -0.1758639 | 0.08932514 |  |  |  | -0.03074236 | 0.07766612 | 0.05023439
0.4301775 | -0.1758108 | 0.08917006 |  |  |  | -0.03072454 | 0.07760202 | 0.05023439
0.430091 | -0.1756455 | 0.08917006 |  |  |  | -0.03141931 | 0.07929653 | 0.05023439
0.4300044 | -0.1754802 | 0.08591342 |  |  |  | -0.03211408 | 0.08099106 | 0.05023439
0.4299179 | -0.1753149 | 0.08544818 |  |  |  | -0.03280885 | 0.08268563 | 0.05023439
0.429692 | -0.1755175 | 0.08281185 |  |  |  | -0.03350361 | 0.08438022 | 0.05023439
0.4295527 | -0.1758853 | 0.08219154 |  |  |  | -0.03419837 | 0.08607484 | 0.05023439
0.4292746 | -0.1766207 | 0.08126107 |  |  |  | -0.03489313 | 0.08776948 | 0.05023439
0.4310563 | -0.1771412 | 0.08126107 |  |  |  | -0.03558789 | 0.08946415 | 0.05023439
0.4328383 | -0.1776615 | 0.08188138 |  |  |  | -0.03628264 | 0.09115885 | 0.05105454
0.4346205 | -0.1781815 | 0.08219154 |  |  |  | -0.03639676 | 0.09094792 | 0.05536035
0.4368944 | -0.1789895 | 0.08653373 |  |  |  | -0.03662497 | 0.09052611 | 0.05228477
0.4373861 | -0.1792777 | 0.08823959 |  |  |  | -0.03685318 | 0.09010437 | 0.06561227
0.4378778 | -0.1795659 | 0.09041069 |  |  |  | -0.03719547 | 0.0894719 | 0.06879036
0.4383697 | -0.1798542 | 0.09335718 |  |  |  | -0.04191888 | 0.1025827 | 0.07053319
0.4378994 | -0.1798413 | 0.09428765 |  |  |  | -0.04216425 | 0.1033691 | 0.07699189
0.437429 | -0.1798284 | 0.09428765 |  |  |  | -0.04228693 | 0.1037623 | 0.08006747
0.4364883 | -0.1798023 | 0.09056577 |  |  |  | -0.04263647 | 0.104934 | 0.07524907
0.4367768 | -0.1798887 | 0.09010053 |  |  |  | -0.0426303 | 0.1049313 | 0.07391632
0.4373538 | -0.1800616 | 0.08591342 |  |  |  | -0.04261796 | 0.1049259 | 0.07371128
0.4376418 | -0.1801979 | 0.08637865 |  |  |  | -0.04261179 | 0.1049232 | 0.07371128
0.4376414 | -0.1802476 | 0.0852931 |  |  |  | -0.04260561 | 0.1049205 | 0.07350624
0.4376413 | -0.1802974 | 0.08513803 |  |  |  | -0.04250416 | 0.1052719 | 0.0733012
0.4376413 | -0.1803471 | 0.08498295 |  |  |  | -0.04245343 | 0.1054476 | 0.0733012
0.4382918 | -0.1803498 | 0.08467279 |  |  |  | -0.04235198 | 0.1057991 | 0.0733012
0.4386175 | -0.1803512 | 0.08451771 |  |  |  | -0.04230125 | 0.1059748 | 0.07319868
0.4389434 | -0.1803525 | 0.08436263 |  |  |  | -0.04225051 | 0.1061505 | 0.07319868
0.4389568 | -0.1803098 | 0.08420756 |  |  |  | -0.04219978 | 0.1063263 | 0.07319868
0.4389635 | -0.1802884 | 0.08420756 |  |  |  | -0.04223419 | 0.1062325 | 0.07319868
0.4389702 | -0.180267 | 0.08420756 |  |  |  | -0.0422686 | 0.1061386 | 0.07319868
0.4389541 | -0.1802891 | 0.08405248 |  |  |  | -0.04230301 | 0.1060448 | 0.07319868
0.4389379 | -0.1803113 | 0.08405248 |  |  |  | -0.04233741 | 0.105951 | 0.07319868
0.4389218 | -0.1803333 | 0.08405248 |  |  |  | -0.04237181 | 0.1058572 | 0.07319868
0.4389056 | -0.1803554 | 0.08405248 |  |  |  | -0.04240621 | 0.1057634 | 0.07319868
0.4389171 | -0.1803597 | 0.08405248 |  |  |  | -0.04244061 | 0.1056695 | 0.07309616
0.4389286 | -0.1803639 | 0.08405248 |  |  |  | -0.042475 | 0.1055757 | 0.07309616
0.4389516 | -0.1803725 | 0.0838974 |  |  |  | -0.04241757 | 0.1056039 | 0.07309616
0.4389737 | -0.1803963 | 0.0838974 |  |  |  | -0.04236013 | 0.1056321 | 0.07309616
0.4389958 | -0.18042 | 0.0838974 |  |  |  | -0.0423027 | 0.1056604 | 0.07309616
0.439018 | -0.1804438 | 0.0838974 |  |  |  | -0.04224525 | 0.1056888 | 0.07309616
0.4390401 | -0.1804675 | 0.0838974 |  |  |  | -0.04218781 | 0.1057172 | 0.07309616
0.4390415 | -0.1804206 | 0.0838974 |  |  |  | -0.04213035 | 0.1057456 | 0.07309616
0.4390429 | -0.1803737 | 0.0838974 |  |  |  | -0.0420729 | 0.1057742 | 0.07309616
0.4390442 | -0.1803267 | 0.0838974 |  |  |  | -0.04201544 | 0.1058027 | 0.07309616
0.4390456 | -0.1802797 | 0.0838974 |  |  |  | -0.04201583 | 0.1056044 | 0.07309616
0.4390995 | -0.1802858 | 0.0838974 |  |  |  | -0.04201623 | 0.105406 | 0.07309616
0.4391533 | -0.180292 | 0.0838974 |  |  |  | -0.04201662 | 0.1052077 | 0.07309616
0.439261 | -0.1803042 | 0.08374232 |  |  |  | -0.04201702 | 0.1050094 | 0.07309616
0.4395403 | -0.1802343 | 0.08374232 |  |  |  | -0.04201741 | 0.1048111 | 0.07309616
0.4398196 | -0.1801641 | 0.08374232 |  |  |  | -0.04201781 | 0.1046128 | 0.07299365
0.4400989 | -0.1800937 | 0.08374232 |  |  |  | -0.0420182 | 0.1044145 | 0.07299365
0.4403782 | -0.180023 | 0.08374232 |  |  |  | -0.0420186 | 0.1042163 | 0.07299365
0.4402651 | -0.17999 | 0.08374232 |  |  |  | -0.04201998 | 0.1042145 | 0.07299365
0.4401521 | -0.1799569 | 0.08374232 |  |  |  | -0.04202137 | 0.1042127 | 0.07299365
0.4400391 | -0.1799235 | 0.08374232 |  |  |  | -0.04202275 | 0.1042108 | 0.07299365
0.4399261 | -0.17989 | 0.08374232 |  |  |  | -0.04202414 | 0.104209 | 0.07299365
0.4399588 | -0.1798881 | 0.08374232 |  |  |  | -0.04202552 | 0.1042072 | 0.07299365
0.4399916 | -0.1798862 | 0.08374232 |  |  |  | -0.0420269 | 0.1042054 | 0.07299365
0.4400245 | -0.1798843 | 0.08374232 |  |  |  | -0.04202829 | 0.1042036 | 0.07299365
0.4400573 | -0.1798824 | 0.08374232 |  |  |  | -0.04202967 | 0.1042018 | 0.07299365
0.4400008 | -0.1798966 | 0.08374232 |  |  |  | -0.04202151 | 0.1041976 | 0.07299365
0.4399442 | -0.1799109 | 0.08374232 |  |  |  | -0.04201334 | 0.1041933 | 0.07299365
0.4398877 | -0.1799251 | 0.08374232 |  |  |  | -0.04200517 | 0.104189 | 0.07299365
0.4398311 | -0.1799393 | 0.08374232 |  |  |  | -0.041997 | 0.1041848 | 0.07299365
0.439605 | -0.17989 | 0.08374232 |  |  |  | -0.04198884 | 0.1041805 | 0.07299365
0.439379 | -0.1798406 | 0.08374232 |  |  |  | -0.04198067 | 0.1041763 | 0.07299365
0.4391529 | -0.1797912 | 0.08374232 |  |  |  | -0.0419725 | 0.104172 | 0.07299365
0.4389268 | -0.1797418 | 0.08374232 |  |  |  | -0.04196433 | 0.1041678 | 0.07299365
0.4390271 | -0.1798229 | 0.08374232 |  |  |  | -0.04196961 | 0.1041508 | 0.07299365
0.4391273 | -0.1799041 | 0.08374232 |  |  |  | -0.0419749 | 0.1041339 | 0.07299365
0.4392276 | -0.1799852 | 0.08374232 |  |  |  | -0.04198018 | 0.1041169 | 0.07299365
0.4393279 | -0.1800662 | 0.08374232 |  |  |  | -0.04198546 | 0.1041 | 0.07299365
0.4391898 | -0.1800663 | 0.08358724 |  |  |  | -0.04199074 | 0.104083 | 0.07299365
0.4390517 | -0.1800664 | 0.08358724 |  |  |  | -0.04199603 | 0.1040661 | 0.07299365
0.4389135 | -0.1800665 | 0.08358724 |  |  |  | -0.04200131 | 0.1040491 | 0.07299365
0.4387754 | -0.1800665 | 0.08358724 |  |  |  | -0.0420226 | 0.1042303 | 0.07289113
0.4387701 | -0.1801622 | 0.08358724 |  |  |  | -0.0420386 | 0.1044284 | 0.07289113
0.4387647 | -0.1802578 | 0.08358724 |  |  |  | -0.04205461 | 0.1046265 | 0.07289113
0.4387594 | -0.1803532 | 0.08358724 |  |  |  | -0.04207062 | 0.1048246 | 0.07289113
0.438754 | -0.1804484 | 0.08358724 |  |  |  | -0.04208662 | 0.1050227 | 0.07289113
0.4387341 | -0.1805689 | 0.08358724 |  |  |  | -0.04210263 | 0.1052208 | 0.07289113
0.4387142 | -0.1806894 | 0.08358724 |  |  |  | -0.04211863 | 0.1054189 | 0.07289113
0.4386944 | -0.1808098 | 0.08358724 |  |  |  | -0.04213464 | 0.105617 | 0.07289113
0.4386745 | -0.1809303 | 0.08358724 |  |  |  | -0.04216447 | 0.1055925 | 0.07289113
0.4387662 | -0.1808412 | 0.08358724 |  |  |  | -0.0421943 | 0.1055679 | 0.07289113
0.438858 | -0.1807521 | 0.08358724 |  |  |  | -0.04222412 | 0.1055434 | 0.07289113
0.4389498 | -0.1806629 | 0.08358724 |  |  |  | -0.04225395 | 0.1055188 | 0.07289113
0.4390416 | -0.1805738 | 0.08358724 |  |  |  | -0.04228378 | 0.1054943 | 0.07289113
0.4389305 | -0.1806068 | 0.08358724 |  |  |  | -0.04231361 | 0.1054698 | 0.07289113
0.4388198 | -0.1806397 | 0.08358724 |  |  |  | -0.04234343 | 0.1054452 | 0.07289113
0.4387094 | -0.1806727 | 0.08343216 |  |  |  | -0.04237326 | 0.1054207 | 0.07289113
0.4385994 | -0.1807055 | 0.08343216 |  |  |  | -0.04290436 | 0.10634 | 0.07289113
0.4405732 | -0.1814182 | 0.08312201 |  |  |  | -0.04343546 | 0.1072593 | 0.07289113
0.4415601 | -0.1817743 | 0.08312201 |  |  |  | -0.04396656 | 0.1081786 | 0.07289113
0.4425469 | -0.1821302 | 0.08312201 |  |  |  | -0.04449766 | 0.1090979 | 0.07289113
0.4429912 | -0.1827574 | 0.08312201 |  |  |  | -0.04502876 | 0.1100172 | 0.07289113
0.4434354 | -0.1833846 | 0.08343216 |  |  |  | -0.04555986 | 0.1109365 | 0.07289113
0.4443239 | -0.1846389 | 0.09056577 |  |  |  | -0.04609096 | 0.1118559 | 0.07289113
0.4448949 | -0.1850188 | 0.09056577 |  |  |  | -0.04677296 | 0.1135465 | 0.07340372
0.445466 | -0.1853986 | 0.1060736 |  |  |  | -0.04722559 | 0.1158603 | 0.08960175
0.4466603 | -0.185337 | 0.09723414 |  |  |  | -0.04737643 | 0.1166316 | 0.08375816
0.4466863 | -0.1849261 | 0.09723414 |  |  |  | -0.04782887 | 0.1189455 | 0.09831588
0.4468451 | -0.1846351 | 0.09444273 |  |  |  | -0.05043039 | 0.1277941 | 0.09277984
0.446978 | -0.1847548 | 0.09428765 |  |  |  | -0.05138426 | 0.1301841 | 0.09401007
0.4471109 | -0.1848743 | 0.09273687 |  |  |  | -0.05225754 | 0.1318726 | 0.1122585
0.4472438 | -0.1849936 | 0.09273687 |  |  |  | -0.05312879 | 0.1336417 | 0.1143089
0.4488384 | -0.1851751 | 0.0918064 |  |  |  | -0.0531208 | 0.1339635 | 0.1083628
0.4504332 | -0.1853565 | 0.0918064 |  |  |  | -0.0531188 | 0.134044 | 0.1079527
0.452028 | -0.1855379 | 0.09242671 |  |  |  | -0.05311479 | 0.1342051 | 0.107235
0.4536229 | -0.1857191 | 0.1066939 |  |  |  | -0.05323878 | 0.1342035 | 0.106825
0.453648 | -0.1865676 | 0.1066939 |  |  |  | -0.05328011 | 0.134203 | 0.1074401
0.4536731 | -0.1874161 | 0.1082447 |  |  |  | -0.05332144 | 0.1342026 | 0.1066199
0.4536983 | -0.1882645 | 0.1020416 |  |  |  | -0.05336277 | 0.1342022 | 0.1074401
0.4537235 | -0.1891128 | 0.1035924 |  |  |  | -0.05340409 | 0.1342017 | 0.1065174
0.4536497 | -0.1890835 | 0.1023517 |  |  |  | -0.05344542 | 0.1342014 | 0.1065174
0.4535759 | -0.1890543 | 0.1018865 |  |  |  | -0.05344236 | 0.1339335 | 0.1065174
0.4535021 | -0.189025 | 0.09878492 |  |  |  | -0.0534393 | 0.1336656 | 0.1065174
0.4529704 | -0.188784 | 0.09413257 |  |  |  | -0.05343624 | 0.1333978 | 0.1064149
0.4527414 | -0.1886765 | 0.09258179 |  |  |  | -0.05343317 | 0.1331299 | 0.1064149
0.4525125 | -0.1885681 | 0.09258179 |  |  |  | -0.05342705 | 0.1325942 | 0.1063124
0.4539688 | -0.1887099 | 0.09258179 |  |  |  | -0.05342398 | 0.1323264 | 0.1063124
0.4554259 | -0.1888517 | 0.09258179 |  |  |  | -0.05342091 | 0.1320586 | 0.1063124
0.4583423 | -0.1891352 | 0.091031 |  |  |  | -0.05343497 | 0.1320962 | 0.1063124
0.4602078 | -0.1900032 | 0.091031 |  |  |  | -0.05344903 | 0.1321338 | 0.1063124
0.4658046 | -0.1926072 | 0.09909508 |  |  |  | -0.05346309 | 0.1321714 | 0.1063124
0.4659495 | -0.1939738 | 0.09816461 |  |  |  | -0.05347714 | 0.132209 | 0.1063124
0.466024 | -0.1946571 | 0.1059185 |  |  |  | -0.05349119 | 0.1322467 | 0.1063124
0.4660999 | -0.1953405 | 0.1062287 |  |  |  | -0.05350524 | 0.1322843 | 0.1062099
0.4673193 | -0.1950718 | 0.1056084 |  |  |  | -0.05351929 | 0.1323219 | 0.1062099
0.4675577 | -0.1943377 | 0.09723414 |  |  |  | -0.05353334 | 0.1323595 | 0.1062099
0.4667745 | -0.1942982 | 0.09630367 |  |  |  | -0.05349956 | 0.132312 | 0.1062099
0.4663186 | -0.1944139 | 0.09614859 |  |  |  | -0.05346579 | 0.1322645 | 0.1062099
0.4654067 | -0.1946454 | 0.09583843 |  |  |  | -0.05343201 | 0.1322169 | 0.1062099
0.4650445 | -0.1941095 | 0.09583843 |  |  |  | -0.05339823 | 0.1321694 | 0.1061073
0.4646827 | -0.1935737 | 0.09583843 |  |  |  | -0.05336445 | 0.1321219 | 0.1061073
0.4643216 | -0.1930379 | 0.09583843 |  |  |  | -0.05333067 | 0.1320744 | 0.1061073
0.4639609 | -0.1925021 | 0.09599351 |  |  |  | -0.05329689 | 0.1320268 | 0.1061073
0.4640297 | -0.192562 | 0.09568335 |  |  |  | -0.05326311 | 0.1319793 | 0.1061073
0.4640988 | -0.1926219 | 0.09568335 |  |  |  | -0.05322699 | 0.1320653 | 0.1060048
0.4641682 | -0.1926819 | 0.09568335 |  |  |  | -0.05320893 | 0.1321083 | 0.1060048
0.4642378 | -0.1927418 | 0.09568335 |  |  |  | -0.05319087 | 0.1321513 | 0.1060048
0.4640565 | -0.1927063 | 0.09568335 |  |  |  | -0.05317281 | 0.1321943 | 0.1060048
0.4638751 | -0.1926709 | 0.09568335 |  |  |  | -0.05315475 | 0.1322373 | 0.1060048
0.4636938 | -0.1926355 | 0.09568335 |  |  |  | -0.05313669 | 0.1322803 | 0.1060048
0.4635125 | -0.1926 | 0.09568335 |  |  |  | -0.05311863 | 0.1323233 | 0.1060048
0.4638401 | -0.1926266 | 0.09568335 |  |  |  | -0.0531257 | 0.1323349 | 0.1060048
0.4641679 | -0.1926532 | 0.09568335 |  |  |  | -0.05313278 | 0.1323465 | 0.1060048
0.464496 | -0.1926798 | 0.09568335 |  |  |  | -0.05313985 | 0.1323581 | 0.1060048
0.4648245 | -0.1927064 | 0.09568335 |  |  |  | -0.05314692 | 0.1323696 | 0.1059023
0.4648599 | -0.1927459 | 0.09568335 |  |  |  | -0.05315399 | 0.1323812 | 0.1059023
0.4648953 | -0.1927854 | 0.09568335 |  |  |  | -0.05316107 | 0.1323928 | 0.1059023
0.4649307 | -0.192825 | 0.09568335 |  |  |  | -0.05316814 | 0.1324044 | 0.1059023
0.4649662 | -0.1928645 | 0.09568335 |  |  |  | -0.05317521 | 0.132416 | 0.1059023
0.4649513 | -0.1928525 | 0.09568335 |  |  |  | -0.05320065 | 0.1323442 | 0.1059023
0.4649364 | -0.1928405 | 0.09568335 |  |  |  | -0.05322608 | 0.1322723 | 0.1059023
0.4649215 | -0.1928285 | 0.09568335 |  |  |  | -0.05325151 | 0.1322005 | 0.1059023
0.4649066 | -0.1928165 | 0.09568335 |  |  |  | -0.05327695 | 0.1321287 | 0.1059023
0.4649159 | -0.1927756 | 0.09568335 |  |  |  | -0.05330238 | 0.1320569 | 0.1059023
0.4649253 | -0.1927347 | 0.09568335 |  |  |  | -0.05332781 | 0.1319851 | 0.1059023
0.4649346 | -0.1926938 | 0.09568335 |  |  |  | -0.05335324 | 0.1319132 | 0.1059023
0.464944 | -0.1926529 | 0.09568335 |  |  |  | -0.05337868 | 0.1318414 | 0.1057998
0.4649637 | -0.1926499 | 0.09568335 |  |  |  | -0.05337642 | 0.1318537 | 0.1057998
0.4649834 | -0.1926469 | 0.09568335 |  |  |  | -0.05337417 | 0.131866 | 0.1057998
0.4650032 | -0.1926438 | 0.09552828 |  |  |  | -0.05337191 | 0.1318782 | 0.1057998
0.4650229 | -0.1926408 | 0.09552828 |  |  |  | -0.05336965 | 0.1318905 | 0.1057998
0.4649832 | -0.1926466 | 0.09552828 |  |  |  | -0.0533674 | 0.1319028 | 0.1057998
0.4649435 | -0.1926523 | 0.09552828 |  |  |  | -0.05336514 | 0.131915 | 0.1057998
0.4649039 | -0.192658 | 0.09552828 |  |  |  | -0.05336288 | 0.1319273 | 0.1057998
0.4648642 | -0.1926637 | 0.09552828 |  |  |  | -0.05336062 | 0.1319396 | 0.1057998
0.4649079 | -0.1926115 | 0.09552828 |  |  |  | -0.05334925 | 0.1318371 | 0.1057998
0.4649517 | -0.1925593 | 0.09552828 |  |  |  | -0.05333789 | 0.1317347 | 0.1057998
0.4649954 | -0.1925071 | 0.09552828 |  |  |  | -0.05332652 | 0.1316323 | 0.1057998
0.4650391 | -0.1924549 | 0.09552828 |  |  |  | -0.05330378 | 0.1314275 | 0.1056973
0.4650215 | -0.1924618 | 0.09552828 |  |  |  | -0.05329241 | 0.1313251 | 0.1056973
0.4650039 | -0.1924687 | 0.09552828 |  |  |  | -0.05328104 | 0.1312227 | 0.1056973
0.4649863 | -0.1924756 | 0.09552828 |  |  |  | -0.05326967 | 0.1311204 | 0.1056973
0.4649688 | -0.1924825 | 0.09552828 |  |  |  | -0.05341464 | 0.1317381 | 0.1056973
0.4649293 | -0.1924892 | 0.09552828 |  |  |  | -0.0535596 | 0.1323558 | 0.1056973
0.4648899 | -0.1924958 | 0.09552828 |  |  |  | -0.05370457 | 0.1329735 | 0.1056973
0.4648504 | -0.1925025 | 0.09552828 |  |  |  | -0.05384953 | 0.1335913 | 0.1056973
0.464811 | -0.1925092 | 0.09552828 |  |  |  | -0.0539945 | 0.134209 | 0.1056973
0.4648749 | -0.1923251 | 0.09552828 |  |  |  | -0.05413946 | 0.1348268 | 0.1056973
0.4649389 | -0.1921409 | 0.09552828 |  |  |  | -0.05428443 | 0.1354445 | 0.1056973
0.4650029 | -0.1919568 | 0.09552828 |  |  |  | -0.05442939 | 0.1360623 | 0.1056973
0.4650671 | -0.1917726 | 0.09552828 |  |  |  | -0.05491136 | 0.1372797 | 0.1056973
0.4649414 | -0.1919641 | 0.09552828 |  |  |  | -0.0578031 | 0.1445843 | 0.1310195
0.4648157 | -0.1921555 | 0.09552828 |  |  |  | -0.05831235 | 0.1462536 | 0.13348
0.46469 | -0.192347 | 0.09552828 |  |  |  | -0.05839422 | 0.1476092 | 0.1292767
0.4645643 | -0.1925384 | 0.09552828 |  |  |  | -0.05847603 | 0.1489651 | 0.1280464
0.4644946 | -0.1925474 | 0.09552828 |  |  |  | -0.05925518 | 0.1508537 | 0.1282515
0.4644249 | -0.1925564 | 0.09552828 |  |  |  | -0.06151064 | 0.1551632 | 0.1523435
0.4643552 | -0.1925655 | 0.09552828 |  |  |  | -0.06154481 | 0.1551818 | 0.1525485
0.4642855 | -0.1925745 | 0.09552828 |  |  |  | -0.06157898 | 0.1552003 | 0.1515233
0.4642717 | -0.1925595 | 0.09552828 |  |  |  | -0.06168147 | 0.1552561 | 0.1477301
0.4642578 | -0.1925446 | 0.09552828 |  |  |  | -0.06174978 | 0.1552934 | 0.1467049
0.4642439 | -0.1925296 | 0.09552828 |  |  |  | -0.06178393 | 0.1553121 | 0.14732
0.46423 | -0.1925147 | 0.09552828 |  |  |  | -0.06186815 | 0.1555475 | 0.1455772
0.4643192 | -0.1924812 | 0.09552828 |  |  |  | -0.06195237 | 0.155783 | 0.1451671
0.4644086 | -0.1924476 | 0.09552828 |  |  |  | -0.06198044 | 0.1558615 | 0.1450646
0.4644984 | -0.1924141 | 0.09552828 |  |  |  | -0.061998 | 0.1560266 | 0.1448596
0.4645884 | -0.1923806 | 0.09552828 |  |  |  | -0.06198749 | 0.1561134 | 0.1447571
0.4657484 | -0.1924506 | 0.0953732 |  |  |  | -0.06197699 | 0.1562001 | 0.1446545
0.4669084 | -0.1925203 | 0.0953732 |  |  |  | -0.06195597 | 0.1563735 | 0.1454747
0.4680685 | -0.1925899 | 0.09521812 |  |  |  | -0.06194546 | 0.1564602 | 0.144347
0.4692287 | -0.1926591 | 0.09521812 |  |  |  | -0.06193496 | 0.156547 | 0.144347
0.4700299 | -0.1937287 | 0.09521812 |  |  |  | -0.06190674 | 0.1566191 | 0.1442445
0.4708314 | -0.1947982 | 0.09521812 |  |  |  | -0.06187132 | 0.1565898 | 0.1441419
0.471633 | -0.1958678 | 0.09785445 |  |  |  | -0.06185361 | 0.1565752 | 0.1440394
0.4724347 | -0.1969373 | 0.09785445 |  |  |  | -0.06181817 | 0.156546 | 0.1439369
0.4725162 | -0.1969191 | 0.1039025 |  |  |  | -0.06180045 | 0.1565314 | 0.1438344
0.4726803 | -0.1968822 | 0.1115013 |  |  |  | -0.06178273 | 0.1565168 | 0.1438344
0.472763 | -0.1968636 | 0.1115013 |  |  |  | -0.06175029 | 0.1565172 | 0.1438344
0.4727483 | -0.1971833 | 0.1115013 |  |  |  | -0.06171785 | 0.1565176 | 0.1438344
0.4727191 | -0.1978223 | 0.1071592 |  |  |  | -0.06168542 | 0.1565181 | 0.1437319
0.4727047 | -0.1981417 | 0.1071592 |  |  |  | -0.06165298 | 0.1565185 | 0.1437319
0.473911 | -0.1979729 | 0.1043677 |  |  |  | -0.0615881 | 0.1565194 | 0.1436294
0.4751177 | -0.1978041 | 0.1043677 |  |  |  | -0.06152323 | 0.1565203 | 0.1435268
0.476325 | -0.1976353 | 0.1052982 |  |  |  | -0.06155707 | 0.1564468 | 0.1434243
0.4775327 | -0.1974665 | 0.1052982 |  |  |  | -0.06157399 | 0.1564101 | 0.1434243
0.4787802 | -0.1981735 | 0.106849 |  |  |  | -0.0615909 | 0.1563734 | 0.1434243
0.4800277 | -0.1988804 | 0.106849 |  |  |  | -0.06160782 | 0.1563366 | 0.1434243
0.4804825 | -0.1993167 | 0.1232873 |  |  |  | -0.06162474 | 0.1562999 | 0.1434243
0.4794629 | -0.198828 | 0.1177045 |  |  |  | -0.06164166 | 0.1562632 | 0.1433218
0.4784437 | -0.1983393 | 0.1177045 |  |  |  | -0.06165858 | 0.1562265 | 0.1433218
0.4786113 | -0.1980312 | 0.116774 |  |  |  | -0.06167315 | 0.1563164 | 0.1433218
0.4789467 | -0.1974147 | 0.1136724 |  |  |  | -0.06168772 | 0.1564065 | 0.1433218
0.4789561 | -0.197064 | 0.1204959 |  |  |  | -0.06171684 | 0.1565867 | 0.1432193
0.4787978 | -0.1970218 | 0.1111912 |  |  |  | -0.06174595 | 0.1567672 | 0.1431168
0.4801663 | -0.1983644 | 0.1105709 |  |  |  | -0.0617605 | 0.1568576 | 0.1431168
0.4818516 | -0.1997914 | 0.1105709 |  |  |  | -0.06177504 | 0.156948 | 0.1431168
0.4835369 | -0.2012184 | 0.1090201 |  |  |  | -0.06177557 | 0.156923 | 0.1431168
0.4878975 | -0.2029613 | 0.1217365 |  |  |  | -0.06177609 | 0.1568981 | 0.1430142
0.4875552 | -0.2027333 | 0.1217365 |  |  |  | -0.06177661 | 0.1568731 | 0.1430142
0.4872129 | -0.2025052 | 0.1232873 |  |  |  | -0.06177714 | 0.1568481 | 0.1430142
0.4868706 | -0.2022772 | 0.1229771 |  |  |  | -0.06177818 | 0.1567982 | 0.1429117
0.4875758 | -0.2023642 | 0.1177045 |  |  |  | -0.0617787 | 0.1567732 | 0.1429117
0.4880995 | -0.2025217 | 0.1136724 |  |  |  | -0.06177923 | 0.1567483 | 0.1429117
0.4886232 | -0.2026792 | 0.1136724 |  |  |  | -0.06179769 | 0.1568984 | 0.1428092
0.4886674 | -0.2025919 | 0.1130521 |  |  |  | -0.06180692 | 0.1569734 | 0.1428092
0.4887117 | -0.2025042 | 0.1130521 |  |  |  | -0.06181615 | 0.1570485 | 0.1428092
0.4887559 | -0.2024162 | 0.1124318 |  |  |  | -0.0618346 | 0.1571986 | 0.1427067
0.4888002 | -0.2023279 | 0.1124318 |  |  |  | -0.06184382 | 0.1572736 | 0.1427067
0.4887552 | -0.2028784 | 0.1130521 |  |  |  | -0.06185304 | 0.1573487 | 0.1427067
0.4887103 | -0.2034289 | 0.1121217 |  |  |  | -0.06185229 | 0.1574608 | 0.1427067
0.4886654 | -0.2039794 | 0.1121217 |  |  |  | -0.06185155 | 0.1575729 | 0.1427067
0.4886205 | -0.2045298 | 0.1119666 |  |  |  | -0.06185005 | 0.1577971 | 0.1426042
0.4885659 | -0.2042747 | 0.1119666 |  |  |  | -0.0618493 | 0.1579092 | 0.1426042
0.4885114 | -0.2040195 | 0.1128971 |  |  |  | -0.06184855 | 0.1580213 | 0.1426042
0.4884569 | -0.2037643 | 0.1113463 |  |  |  | -0.0618478 | 0.1581334 | 0.1425016
0.4884026 | -0.203509 | 0.1113463 |  |  |  | -0.06222022 | 0.1591744 | 0.1429117
0.4884958 | -0.2035198 | 0.1111912 |  |  |  | -0.06259337 | 0.1601033 | 0.1431168
0.4886822 | -0.2035416 | 0.1110361 |  |  |  | -0.06296648 | 0.1610322 | 0.1433218
0.4887754 | -0.2035524 | 0.1110361 |  |  |  | -0.06333957 | 0.1619611 | 0.1434243
0.4888074 | -0.2035738 | 0.1110361 |  |  |  | -0.06371264 | 0.16289 | 0.1434243
0.4888393 | -0.2035951 | 0.1110361 |  |  |  | -0.06445868 | 0.164748 | 0.1436294
0.4888713 | -0.2036164 | 0.1110361 |  |  |  | -0.06483166 | 0.165677 | 0.1435268
0.4889032 | -0.2036377 | 0.1110361 |  |  |  | -0.06520448 | 0.1670085 | 0.1507032
0.4889051 | -0.2039083 | 0.1110361 |  |  |  | -0.06557731 | 0.1683401 | 0.1572644
0.4889069 | -0.2041787 | 0.1110361 |  |  |  | -0.06576372 | 0.1690058 | 0.1595198
0.4889088 | -0.204449 | 0.1110361 |  |  |  | -0.06613653 | 0.1703374 | 0.1772556
0.4889106 | -0.2047192 | 0.1110361 |  |  |  | -0.06632294 | 0.1710032 | 0.1766405
0.4887632 | -0.2047317 | 0.1110361 |  |  |  | -0.06638235 | 0.1713151 | 0.1750002
0.4886158 | -0.2047442 | 0.1110361 |  |  |  | -0.06650116 | 0.171939 | 0.1706944
0.4884685 | -0.2047566 | 0.1110361 |  |  |  | -0.06656057 | 0.1722509 | 0.1691566
0.4883211 | -0.204769 | 0.1110361 |  |  |  | -0.06661997 | 0.1725629 | 0.1682339
0.4883164 | -0.2050497 | 0.1110361 |  |  |  | -0.06667938 | 0.1728748 | 0.1676188
0.4883119 | -0.2053303 | 0.1110361 |  |  |  | -0.06673878 | 0.1731868 | 0.1673113
0.4883076 | -0.2056109 | 0.110881 |  |  |  | -0.06679819 | 0.1734987 | 0.1671062
0.4883034 | -0.2058913 | 0.110881 |  |  |  | -0.06710214 | 0.1743508 | 0.1672088
0.4883029 | -0.2058789 | 0.110881 |  |  |  | -0.06771005 | 0.1760549 | 0.1715146
0.4883024 | -0.2058665 | 0.110881 |  |  |  | -0.06892587 | 0.1794631 | 0.1942738
0.4883018 | -0.205854 | 0.110881 |  |  |  | -0.06924968 | 0.1803644 | 0.1987847
0.4883013 | -0.2058416 | 0.110881 |  |  |  | -0.06926953 | 0.1804137 | 0.1979645
0.4882349 | -0.2057225 | 0.110881 |  |  |  | -0.06928937 | 0.1804629 | 0.1959141
0.4881686 | -0.2056034 | 0.110881 |  |  |  | -0.06930922 | 0.1805122 | 0.1987847
0.4881023 | -0.2054842 | 0.110881 |  |  |  | -0.06932906 | 0.1805615 | 0.1916083
0.488036 | -0.2053649 | 0.110881 |  |  |  | -0.0693489 | 0.1806108 | 0.1903781
0.4879727 | -0.2057377 | 0.110881 |  |  |  | -0.06936873 | 0.1806601 | 0.189763
0.4879094 | -0.2061102 | 0.110881 |  |  |  | -0.06933987 | 0.1806222 | 0.1892504
0.4878461 | -0.2064827 | 0.110881 |  |  |  | -0.06929118 | 0.180535 | 0.1890453
0.4877829 | -0.2068549 | 0.110881 |  |  |  | -0.06924249 | 0.1804478 | 0.1888403
0.4878682 | -0.2068838 | 0.110881 |  |  |  | -0.06919379 | 0.1803607 | 0.1887378
0.4879534 | -0.2069126 | 0.110881 |  |  |  | -0.06909641 | 0.1801864 | 0.1883277
0.4880387 | -0.2069414 | 0.110881 |  |  |  | -0.06904771 | 0.1800992 | 0.1881227
0.4881239 | -0.2069701 | 0.110881 |  |  |  | -0.06899902 | 0.1800121 | 0.1880201
0.4881464 | -0.2069958 | 0.110881 |  |  |  | -0.06898642 | 0.1801281 | 0.1879176
0.4881689 | -0.2070214 | 0.110881 |  |  |  | -0.06897382 | 0.1802441 | 0.1877126
0.4881914 | -0.2070471 | 0.110881 |  |  |  | -0.06896123 | 0.1803601 | 0.1877126
0.4882139 | -0.2070727 | 0.110726 |  |  |  | -0.06893603 | 0.1805921 | 0.1875076
0.488191 | -0.2070663 | 0.110726 |  |  |  | -0.06892344 | 0.1807082 | 0.187405
0.4881681 | -0.2070599 | 0.110726 |  |  |  | -0.06891084 | 0.1808242 | 0.1872
0.4881452 | -0.2070534 | 0.110726 |  |  |  | -0.06889824 | 0.1809403 | 0.1872
0.4881223 | -0.207047 | 0.110726 |  |  |  | -0.06891676 | 0.1808952 | 0.1870975
0.4880384 | -0.2070461 | 0.110726 |  |  |  | -0.06895379 | 0.1808049 | 0.1868924
0.4879545 | -0.2070453 | 0.110726 |  |  |  | -0.0689723 | 0.1807598 | 0.1868924
0.4878707 | -0.2070444 | 0.110726 |  |  |  | -0.06899081 | 0.1807146 | 0.1868924
0.4877868 | -0.2070436 | 0.110726 |  |  |  | -0.06900933 | 0.1806695 | 0.1866874
0.4876651 | -0.2070071 | 0.110726 |  |  |  | -0.06902784 | 0.1806244 | 0.1866874
0.4875433 | -0.2069707 | 0.110726 |  |  |  | -0.06904326 | 0.1804501 | 0.1864824
0.4874216 | -0.2069343 | 0.110726 |  |  |  | -0.06904171 | 0.1803855 | 0.1863798
0.4872998 | -0.2068979 | 0.110726 |  |  |  | -0.06904016 | 0.1803209 | 0.1863798
0.4873359 | -0.2069222 | 0.110726 |  |  |  | -0.06903861 | 0.1802563 | 0.1862773
0.487372 | -0.2069465 | 0.110726 |  |  |  | -0.06903706 | 0.1801917 | 0.1862773
0.4874081 | -0.2069708 | 0.110726 |  |  |  | -0.06903551 | 0.1801271 | 0.1862773
0.4874442 | -0.2069951 | 0.110726 |  |  |  | -0.06904522 | 0.1800409 | 0.1861748
0.4875151 | -0.2070566 | 0.110726 |  |  |  | -0.06905647 | 0.1800192 | 0.1860723
0.487586 | -0.2071182 | 0.110726 |  |  |  | -0.06907897 | 0.1799759 | 0.1859698
0.4876569 | -0.2071797 | 0.110726 |  |  |  | -0.06909022 | 0.1799543 | 0.1858672
0.4877278 | -0.2072413 | 0.110726 |  |  |  | -0.06910147 | 0.1799326 | 0.1858672
0.4882359 | -0.2072112 | 0.1113463 |  |  |  | -0.06911272 | 0.179911 | 0.1858672
0.4887442 | -0.2071808 | 0.1113463 |  |  |  | -0.06911709 | 0.1798989 | 0.1857647
0.4892527 | -0.2071501 | 0.1128971 |  |  |  | -0.06911021 | 0.1799084 | 0.1856622
0.4914816 | -0.2075414 | 0.1121217 |  |  |  | -0.06910333 | 0.1799179 | 0.1857647
0.4971227 | -0.2085765 | 0.1136724 |  |  |  | -0.06909646 | 0.1799274 | 0.1856622
0.4976028 | -0.2083455 | 0.1136724 |  |  |  | -0.0690827 | 0.1799466 | 0.1855597
0.498563 | -0.2078833 | 0.1291803 |  |  |  | -0.06907582 | 0.1799561 | 0.1855597
0.4979302 | -0.2082805 | 0.1301108 |  |  |  | -0.06906895 | 0.1799657 | 0.1855597
0.4976139 | -0.2084791 | 0.1293354 |  |  |  | -0.06911425 | 0.1799639 | 0.1854572
0.5010814 | -0.2071443 | 0.1239076 |  |  |  | -0.0691369 | 0.179963 | 0.1854572
0.5014294 | -0.2076902 | 0.1229771 |  |  |  | -0.06915955 | 0.1799621 | 0.1854572
0.5017773 | -0.2082358 | 0.1229771 |  |  |  | -0.0691822 | 0.1799612 | 0.1854572
0.5021254 | -0.208781 | 0.1229771 |  |  |  | -0.06920486 | 0.1799603 | 0.1852521
0.5034073 | -0.2090301 | 0.1369342 |  |  |  | -0.06922751 | 0.1799594 | 0.1854572
0.5038742 | -0.2088822 | 0.1369342 |  |  |  | -0.06925016 | 0.1799585 | 0.1852521
0.5043411 | -0.2087343 | 0.1369342 |  |  |  | -0.06924804 | 0.1799664 | 0.1852521
0.5041259 | -0.2089308 | 0.1375545 |  |  |  | -0.06924593 | 0.1799742 | 0.1852521
0.5039107 | -0.2091273 | 0.1375545 |  |  |  | -0.0692417 | 0.1799898 | 0.1851496
0.5036955 | -0.2093237 | 0.1329022 |  |  |  | -0.06923958 | 0.1799976 | 0.1851496
0.5038162 | -0.2098125 | 0.1299557 |  |  |  | -0.06923747 | 0.1800054 | 0.1851496
0.5039849 | -0.2099581 | 0.1284049 |  |  |  | -0.06923535 | 0.1800133 | 0.1851496
0.5041541 | -0.2101034 | 0.12856 |  |  |  | -0.06923324 | 0.1800211 | 0.1850471
0.5070964 | -0.2111447 | 0.1276295 |  |  |  | -0.06925984 | 0.1799085 | 0.1850471
0.508568 | -0.2116653 | 0.1268541 |  |  |  | -0.06928644 | 0.1797959 | 0.1850471
0.5140483 | -0.2156827 | 0.1454635 |  |  |  | -0.06931305 | 0.1796834 | 0.1850471
0.5131598 | -0.2154202 | 0.1456186 |  |  |  | -0.06933965 | 0.1795708 | 0.1850471
0.5122714 | -0.2151576 | 0.1470143 |  |  |  | -0.06939285 | 0.1793457 | 0.1849446
0.5113831 | -0.2148949 | 0.1471694 |  |  |  | -0.06941945 | 0.1792331 | 0.1849446
0.513719 | -0.2143021 | 0.1394155 |  |  |  | -0.0694614 | 0.1791471 | 0.1848421
0.5132534 | -0.2145752 | 0.1332123 |  |  |  | -0.06947674 | 0.1791737 | 0.1848421
0.5130206 | -0.2147114 | 0.1347631 |  |  |  | -0.06949209 | 0.1792002 | 0.1848421
0.5127879 | -0.2148474 | 0.1338326 |  |  |  | -0.06950743 | 0.1792268 | 0.1848421
0.5128886 | -0.2149561 | 0.1339877 |  |  |  | -0.06953812 | 0.17928 | 0.1847395
0.5129896 | -0.2150647 | 0.1338326 |  |  |  | -0.06955346 | 0.1793066 | 0.1847395
0.513281 | -0.2151727 | 0.1338326 |  |  |  | -0.06986862 | 0.180937 | 0.184637
0.5138638 | -0.2153884 | 0.1335225 |  |  |  | -0.07046819 | 0.1841445 | 0.1852521
0.5141553 | -0.2154962 | 0.1335225 |  |  |  | -0.0710677 | 0.187352 | 0.1939663
0.5145537 | -0.2152102 | 0.1333674 |  |  |  | -0.07136743 | 0.1889557 | 0.2020653
0.5153504 | -0.2146371 | 0.1332123 |  |  |  | -0.07196684 | 0.1921633 | 0.2196986
0.5157488 | -0.21435 | 0.1332123 |  |  |  | -0.0720412 | 0.192429 | 0.2248245
0.5156615 | -0.2143125 | 0.1332123 |  |  |  | -0.07218992 | 0.1929605 | 0.2280026
0.5155742 | -0.2142748 | 0.1332123 |  |  |  | -0.07226428 | 0.1932262 | 0.2260548
0.5154869 | -0.214237 | 0.1330572 |  |  |  | -0.07233864 | 0.193492 | 0.2235943
0.5153997 | -0.2141989 | 0.1330572 |  |  |  | -0.072413 | 0.1937577 | 0.2237993
0.5154007 | -0.2142183 | 0.1330572 |  |  |  | -0.07256172 | 0.1942892 | 0.2198011
0.5154018 | -0.2142377 | 0.1332123 |  |  |  | -0.07280518 | 0.1954996 | 0.2192885
0.5154028 | -0.2142572 | 0.1329022 |  |  |  | -0.07304863 | 0.19671 | 0.2190835
0.5154039 | -0.2142766 | 0.1329022 |  |  |  | -0.07329209 | 0.1979205 | 0.2188784
0.5154542 | -0.2144013 | 0.1329022 |  |  |  | -0.07353555 | 0.1991309 | 0.2189809
0.5155045 | -0.214526 | 0.1329022 |  |  |  | -0.07402245 | 0.2015518 | 0.2232867
0.5155549 | -0.2146507 | 0.1329022 |  |  |  | -0.07461663 | 0.2038959 | 0.243278
0.5156052 | -0.2147754 | 0.1329022 |  |  |  | -0.07483118 | 0.2037426 | 0.2559904
0.5154078 | -0.2148075 | 0.1329022 |  |  |  | -0.07493845 | 0.203666 | 0.2545551
0.5152104 | -0.2148396 | 0.1327471 |  |  |  | -0.07536749 | 0.2033599 | 0.2492241
0.5150131 | -0.2148717 | 0.1327471 |  |  |  | -0.07531426 | 0.2034981 | 0.2478913
0.5148157 | -0.2149037 | 0.1327471 |  |  |  | -0.07520781 | 0.2037746 | 0.246251
0.5148442 | -0.2148842 | 0.1327471 |  |  |  | -0.07510135 | 0.2040513 | 0.2451233
0.5148726 | -0.2148647 | 0.1327471 |  |  |  | -0.0749949 | 0.2043282 | 0.2440981
0.5149011 | -0.2148452 | 0.1327471 |  |  |  | -0.07494167 | 0.2044668 | 0.2437906
0.5149296 | -0.2148257 | 0.1327471 |  |  |  | -0.07497769 | 0.2043099 | 0.243483
0.5149929 | -0.2148483 | 0.1327471 |  |  |  | -0.0750137 | 0.2041531 | 0.243278
0.5150561 | -0.2148708 | 0.132592 |  |  |  | -0.07504971 | 0.2039963 | 0.2430729
0.5151194 | -0.2148934 | 0.132592 |  |  |  | -0.07512173 | 0.2036826 | 0.2425603
0.5151827 | -0.2149159 | 0.132592 |  |  |  | -0.07515773 | 0.2035258 | 0.2423553
0.5149545 | -0.2150514 | 0.132592 |  |  |  | -0.07519374 | 0.203369 | 0.2421503
0.5147264 | -0.215187 | 0.132592 |  |  |  | -0.07522975 | 0.2032122 | 0.2420477
0.5144983 | -0.2153225 | 0.132592 |  |  |  | -0.07521332 | 0.2032192 | 0.2418427
0.5142702 | -0.215458 | 0.132592 |  |  |  | -0.07519689 | 0.2032262 | 0.2417402
0.5142613 | -0.2153243 | 0.132592 |  |  |  | -0.07518046 | 0.2032332 | 0.2415352
0.5142523 | -0.2151906 | 0.132592 |  |  |  | -0.07516403 | 0.2032402 | 0.2414326
0.5142434 | -0.2150568 | 0.132592 |  |  |  | -0.0751476 | 0.2032473 | 0.2412276
0.5142345 | -0.2149231 | 0.132592 |  |  |  | -0.07511474 | 0.2032614 | 0.2410226
0.5142662 | -0.2148933 | 0.132592 |  |  |  | -0.07509831 | 0.2032685 | 0.24092
0.5143297 | -0.2148338 | 0.1324369 |  |  |  | -0.0751583 | 0.2034604 | 0.240715
0.5143615 | -0.2148041 | 0.1324369 |  |  |  | -0.07518829 | 0.2035563 | 0.2406125
0.5141297 | -0.2147731 | 0.1324369 |  |  |  | -0.07521828 | 0.2036523 | 0.240715
0.513898 | -0.2147422 | 0.1324369 |  |  |  | -0.07524827 | 0.2037482 | 0.2403049
0.5136662 | -0.2147113 | 0.1324369 |  |  |  | -0.07527827 | 0.2038442 | 0.2403049
0.5134345 | -0.2146804 | 0.1324369 |  |  |  | -0.07530826 | 0.2039401 | 0.2402024
0.5132735 | -0.2148444 | 0.1324369 |  |  |  | -0.0752712 | 0.2041212 | 0.2399974
0.5131125 | -0.2150084 | 0.1324369 |  |  |  | -0.07520415 | 0.2042063 | 0.2398948
0.5129515 | -0.2151724 | 0.1324369 |  |  |  | -0.07507003 | 0.2043765 | 0.2397923
0.5127905 | -0.2153364 | 0.1324369 |  |  |  | -0.07500297 | 0.2044616 | 0.2396898
0.5129874 | -0.2151786 | 0.1324369 |  |  |  | -0.0749359 | 0.2045467 | 0.2396898
0.5131843 | -0.2150208 | 0.1324369 |  |  |  | -0.07486883 | 0.2046318 | 0.2395873
0.5133812 | -0.2148629 | 0.1324369 |  |  |  | -0.07480176 | 0.2047169 | 0.2394848
0.5135781 | -0.2147051 | 0.1324369 |  |  |  | -0.07482075 | 0.2047123 | 0.2393823
0.5135717 | -0.2147098 | 0.1324369 |  |  |  | -0.07483974 | 0.2047078 | 0.2392797
0.5135652 | -0.2147144 | 0.1324369 |  |  |  | -0.07485873 | 0.2047032 | 0.2392797
0.5135587 | -0.214719 | 0.1324369 |  |  |  | -0.07487772 | 0.2046987 | 0.2391772
0.5135522 | -0.2147236 | 0.1324369 |  |  |  | -0.07489671 | 0.2046941 | 0.2391772
0.5137154 | -0.2147129 | 0.1324369 |  |  |  | -0.0749157 | 0.2046896 | 0.2391772
0.5138785 | -0.2147022 | 0.1324369 |  |  |  | -0.07493469 | 0.204685 | 0.2389722
0.5140416 | -0.2146915 | 0.1324369 |  |  |  | -0.07495368 | 0.2046805 | 0.2389722
0.5142047 | -0.2146807 | 0.1324369 |  |  |  | -0.07496253 | 0.2046972 | 0.2388697
0.5143873 | -0.2146358 | 0.1322819 |  |  |  | -0.07497138 | 0.2047139 | 0.2386646
0.5145699 | -0.2145908 | 0.1322819 |  |  |  | -0.07497581 | 0.2047223 | 0.2386646
0.5147526 | -0.2145457 | 0.1322819 |  |  |  | -0.07498023 | 0.2047306 | 0.2385621
0.516404 | -0.2148398 | 0.1330572 |  |  |  | -0.07498466 | 0.204739 | 0.2385621
0.5198156 | -0.2158258 | 0.134608 |  |  |  | -0.07498908 | 0.2047474 | 0.2384596
0.5217585 | -0.216473 | 0.1477897 |  |  |  | -0.07501813 | 0.2047733 | 0.2384596
0.522459 | -0.2164824 | 0.1535276 |  |  |  | -0.07504718 | 0.2047993 | 0.2384596
0.5226925 | -0.2164855 | 0.1535276 |  |  |  | -0.07507622 | 0.2048252 | 0.2383571
0.5232173 | -0.2172389 | 0.1488752 |  |  |  | -0.07510526 | 0.2048512 | 0.2383571
0.5237433 | -0.2179918 | 0.1474795 |  |  |  | -0.07516332 | 0.2049031 | 0.2387671
0.5257695 | -0.2191003 | 0.1473245 |  |  |  | -0.07519235 | 0.2049291 | 0.238152
0.5267826 | -0.219653 | 0.1473245 |  |  |  | -0.07510994 | 0.2051124 | 0.2380495
0.5277957 | -0.2202046 | 0.1473245 |  |  |  | -0.07499851 | 0.2052698 | 0.237947
0.5286547 | -0.2202362 | 0.1474795 |  |  |  | -0.07488706 | 0.2054272 | 0.237947
0.5312301 | -0.220338 | 0.164228 |  |  |  | -0.07477559 | 0.2055846 | 0.2378445
0.5312263 | -0.2203529 | 0.1653135 |  |  |  | -0.07466412 | 0.205742 | 0.2378445
0.5318118 | -0.2198653 | 0.1578698 |  |  |  | -0.07455263 | 0.2058995 | 0.2378445
0.5322033 | -0.2203636 | 0.1668643 |  |  |  | -0.07432962 | 0.2062144 | 0.2377419
0.5325948 | -0.2208611 | 0.1560088 |  |  |  | -0.07433581 | 0.2061116 | 0.2376394
0.5333778 | -0.2218536 | 0.1564741 |  |  |  | -0.074342 | 0.2060089 | 0.2376394
0.5345812 | -0.2226357 | 0.1564741 |  |  |  | -0.07434819 | 0.2059062 | 0.2376394
0.5371275 | -0.2245705 | 0.1750835 |  |  |  | -0.07435437 | 0.2058034 | 0.2375369
0.5371099 | -0.2243154 | 0.1764792 |  |  |  | -0.07436056 | 0.2057007 | 0.2375369
0.5373773 | -0.2242762 | 0.162212 |  |  |  | -0.07436674 | 0.205598 | 0.2374344
0.5373582 | -0.2242367 | 0.1619018 |  |  |  | -0.07437292 | 0.2054952 | 0.2374344
0.5373392 | -0.2241972 | 0.1626772 |  |  |  | -0.0743791 | 0.2053925 | 0.2373319
0.5373201 | -0.2241577 | 0.1615917 |  |  |  | -0.07437124 | 0.2056196 | 0.2373319
0.5373474 | -0.2240865 | 0.1626772 |  |  |  | -0.07436337 | 0.2058467 | 0.2373319
0.5373706 | -0.2240707 | 0.1609713 |  |  |  | -0.07434762 | 0.206301 | 0.2373319
0.5373937 | -0.2240547 | 0.1609713 |  |  |  | -0.07433184 | 0.2067553 | 0.2373319
0.5372611 | -0.224142 | 0.1606612 |  |  |  | -0.07432395 | 0.2069825 | 0.2373319
0.5371285 | -0.2242293 | 0.1606612 |  |  |  | -0.07431604 | 0.2072097 | 0.2376394
0.536996 | -0.2243166 | 0.1605061 |  |  |  | -0.07514384 | 0.2097912 | 0.2396898
0.5368634 | -0.2244038 | 0.1605061 |  |  |  | -0.07555774 | 0.211082 | 0.2437906
0.536727 | -0.2244462 | 0.160351 |  |  |  | -0.07638554 | 0.2136638 | 0.2608088
0.5391443 | -0.2244197 | 0.1597307 |  |  |  | -0.07679943 | 0.2149548 | 0.2610138
0.5391246 | -0.2244226 | 0.1597307 |  |  |  | -0.07763552 | 0.2173683 | 0.2917695
0.5391049 | -0.2244256 | 0.1595756 |  |  |  | -0.07764381 | 0.2171997 | 0.2924872
0.5390852 | -0.2244285 | 0.1595756 |  |  |  | -0.07765211 | 0.2170312 | 0.2906418
0.5391083 | -0.2244048 | 0.1595756 |  |  |  | -0.07766869 | 0.2166943 | 0.285926
0.5391314 | -0.2243811 | 0.1595756 |  |  |  | -0.07767698 | 0.216526 | 0.2838756
0.5391544 | -0.2243574 | 0.1595756 |  |  |  | -0.07768527 | 0.2163578 | 0.2818252
0.5391775 | -0.2243336 | 0.1595756 |  |  |  | -0.07768544 | 0.2167292 | 0.2785446
0.5391861 | -0.2243314 | 0.1594206 |  |  |  | -0.07768138 | 0.216999 | 0.278032
0.5391947 | -0.2243293 | 0.1594206 |  |  |  | -0.07767326 | 0.2175386 | 0.2772118
0.5392032 | -0.2243271 | 0.1594206 |  |  |  | -0.07766107 | 0.2183482 | 0.2762891
0.5392118 | -0.2243249 | 0.1594206 |  |  |  | -0.07766356 | 0.2181868 | 0.2760841
0.5396093 | -0.2243352 | 0.1594206 |  |  |  | -0.07766605 | 0.2180255 | 0.2758791
0.5400069 | -0.2243456 | 0.1594206 |  |  |  | -0.07766853 | 0.2178642 | 0.275674
0.5404046 | -0.2243559 | 0.1592655 |  |  |  | -0.07767102 | 0.217703 | 0.275674
0.5408023 | -0.2243662 | 0.1592655 |  |  |  | -0.07767351 | 0.2175417 | 0.2753665
0.5407702 | -0.2243494 | 0.1592655 |  |  |  | -0.07767599 | 0.2173804 | 0.275264
0.5407382 | -0.2243325 | 0.1592655 |  |  |  | -0.07767848 | 0.2172191 | 0.2750589
0.5407063 | -0.2243155 | 0.1592655 |  |  |  | -0.07774776 | 0.2174811 | 0.2747514
0.5406744 | -0.2242984 | 0.1592655 |  |  |  | -0.07781456 | 0.2179044 | 0.2746488
0.5406863 | -0.2242903 | 0.1592655 |  |  |  | -0.07788135 | 0.2183277 | 0.2745463
0.5406983 | -0.2242822 | 0.1591104 |  |  |  | -0.07801494 | 0.2191743 | 0.2743413
0.5407102 | -0.2242741 | 0.1591104 |  |  |  | -0.07808174 | 0.2195976 | 0.2741362
0.5407221 | -0.224266 | 0.1591104 |  |  |  | -0.07814853 | 0.2200209 | 0.2741362
0.5405321 | -0.2242226 | 0.1591104 |  |  |  | -0.07821533 | 0.2204442 | 0.2740337
0.540342 | -0.2241791 | 0.1591104 |  |  |  | -0.07822645 | 0.2202399 | 0.2740337
0.5401519 | -0.2241355 | 0.1591104 |  |  |  | -0.07823757 | 0.2200357 | 0.2738287
0.539848 | -0.2240734 | 0.1586452 |  |  |  | -0.0782487 | 0.2198315 | 0.2737262
0.5408283 | -0.2244101 | 0.1578698 |  |  |  | -0.07827094 | 0.2194231 | 0.2735211
0.5421505 | -0.2248033 | 0.1580249 |  |  |  | -0.07829319 | 0.2190149 | 0.2733161
0.5434728 | -0.2251964 | 0.1577147 |  |  |  | -0.07830431 | 0.2188108 | 0.2732136
0.545879 | -0.2255287 | 0.1567842 |  |  |  | -0.07833826 | 0.2187978 | 0.2732136
0.5469626 | -0.2254678 | 0.1605061 |  |  |  | -0.07837221 | 0.2187848 | 0.2731111
0.5480463 | -0.2254069 | 0.1695007 |  |  |  | -0.07840615 | 0.2187718 | 0.2730085
0.5480995 | -0.2259746 | 0.1881101 |  |  |  | -0.07844009 | 0.2187588 | 0.2730085
0.5477561 | -0.2261842 | 0.1877999 |  |  |  | -0.07847404 | 0.2187458 | 0.2728035
0.5490642 | -0.2264627 | 0.1814417 |  |  |  | -0.07850798 | 0.2187328 | 0.2728035
0.5480525 | -0.2276118 | 0.1811315 |  |  |  | -0.07857585 | 0.2187068 | 0.272701
0.5497127 | -0.2284857 | 0.1808214 |  |  |  | -0.07856297 | 0.2186923 | 0.2725985
0.5513728 | -0.2293595 | 0.1811315 |  |  |  | -0.07855009 | 0.2186779 | 0.2724959
0.5530329 | -0.2302333 | 0.1798909 |  |  |  | -0.07853722 | 0.2186634 | 0.2724959
0.554693 | -0.231107 | 0.1705862 |  |  |  | -0.07852434 | 0.218649 | 0.2723934
0.5546663 | -0.2313001 | 0.1980351 |  |  |  | -0.07851146 | 0.2186345 | 0.2723934
0.5546754 | -0.231668 | 0.1991206 |  |  |  | -0.07849858 | 0.2186201 | 0.2722909
0.5561385 | -0.2305681 | 0.1874898 |  |  |  | -0.0784857 | 0.2186057 | 0.2721884
0.5557978 | -0.2305566 | 0.1853187 |  |  |  | -0.07847282 | 0.2185912 | 0.2721884
0.5556276 | -0.2305508 | 0.1850085 |  |  |  | -0.07850148 | 0.2183167 | 0.2720859
0.5562859 | -0.2308548 | 0.1854737 |  |  |  | -0.07853014 | 0.2180422 | 0.2720859
0.5587731 | -0.2317844 | 0.1815968 |  |  |  | -0.0785588 | 0.2177678 | 0.2719833
0.5601036 | -0.232477 | 0.1828374 |  |  |  | -0.07858745 | 0.2174933 | 0.2719833
0.56077 | -0.2328233 | 0.1853187 |  |  |  | -0.07864477 | 0.2169443 | 0.2717783
0.561262 | -0.2351379 | 0.2074949 |  |  |  | -0.07867342 | 0.2166698 | 0.2717783
0.561764 | -0.2352143 | 0.2152488 |  |  |  | -0.07870208 | 0.2163953 | 0.2716758
0.5656169 | -0.2347103 | 0.1969495 |  |  |  | -0.07872813 | 0.2165072 | 0.2716758
0.5655586 | -0.2344934 | 0.1964843 |  |  |  | -0.07875419 | 0.216619 | 0.2715733
0.5643823 | -0.2344697 | 0.1953987 |  |  |  | -0.07878025 | 0.2167308 | 0.2715733
0.5632059 | -0.2344458 | 0.1961741 |  |  |  | -0.0788063 | 0.2168426 | 0.2715733
0.5620296 | -0.2344214 | 0.195864 |  |  |  | -0.07883236 | 0.2169544 | 0.2714707
0.5618629 | -0.2344848 | 0.1967945 |  |  |  | -0.07885842 | 0.2170663 | 0.2714707
0.5618074 | -0.2345057 | 0.1950886 |  |  |  | -0.07888447 | 0.2171781 | 0.2713682
0.5621884 | -0.234508 | 0.1950886 |  |  |  | -0.07891053 | 0.2172899 | 0.2713682
0.5625693 | -0.2345104 | 0.1950886 |  |  |  | -0.07890193 | 0.2171346 | 0.2712657
0.5629503 | -0.2345127 | 0.1947784 |  |  |  | -0.07889332 | 0.2169794 | 0.2711632
0.5633312 | -0.234515 | 0.1947784 |  |  |  | -0.07888472 | 0.2168241 | 0.2711632
0.5634321 | -0.2344976 | 0.1946234 |  |  |  | -0.07887611 | 0.2166688 | 0.2711632
0.563533 | -0.2344802 | 0.1946234 |  |  |  | -0.07886751 | 0.2165136 | 0.2711632
0.5636338 | -0.2344628 | 0.1946234 |  |  |  | -0.0788503 | 0.216203 | 0.2709582
0.5637347 | -0.2344454 | 0.1944683 |  |  |  | -0.0788417 | 0.2160478 | 0.2709582
0.5634125 | -0.234439 | 0.1944683 |  |  |  | -0.07877279 | 0.2160641 | 0.2708556
0.5630903 | -0.2344325 | 0.1944683 |  |  |  | -0.07873833 | 0.2160723 | 0.2708556
0.5627681 | -0.234426 | 0.1944683 |  |  |  | -0.07870388 | 0.2160805 | 0.2708556
0.5624459 | -0.2344196 | 0.1943132 |  |  |  | -0.0786005 | 0.2161051 | 0.2707531
0.5619244 | -0.2344083 | 0.1943132 |  |  |  | -0.07856604 | 0.2161133 | 0.2706506
0.5614029 | -0.234397 | 0.1943132 |  |  |  | -0.0785713 | 0.2161724 | 0.2706506
0.5608813 | -0.2343857 | 0.1941581 |  |  |  | -0.07858183 | 0.2162906 | 0.2705481
0.5603598 | -0.2343744 | 0.1941581 |  |  |  | -0.07858709 | 0.2163497 | 0.2705481
0.5615478 | -0.234434 | 0.194003 |  |  |  | -0.07859235 | 0.2164088 | 0.2704456
0.5621418 | -0.2344637 | 0.194003 |  |  |  | -0.07859761 | 0.2164679 | 0.2704456
0.5627357 | -0.2344935 | 0.194003 |  |  |  | -0.07860288 | 0.216527 | 0.270343
0.5624313 | -0.2345418 | 0.194003 |  |  |  | -0.07860814 | 0.2165861 | 0.270343
0.5621269 | -0.2345902 | 0.193848 |  |  |  | -0.0786738 | 0.2169982 | 0.270343
0.5618226 | -0.2346385 | 0.193848 |  |  |  | -0.07880511 | 0.2178225 | 0.270138
0.5615182 | -0.2346868 | 0.193848 |  |  |  | -0.07887076 | 0.2182347 | 0.2700355
0.5615048 | -0.2346832 | 0.193848 |  |  |  | -0.07893641 | 0.2186469 | 0.2704456
0.5614914 | -0.2346796 | 0.193848 |  |  |  | -0.07900206 | 0.2190591 | 0.2696254
0.561478 | -0.2346759 | 0.193848 |  |  |  | -0.07937144 | 0.2225185 | 0.3009963
0.561783 | -0.2346524 | 0.1936929 |  |  |  | -0.07937893 | 0.2225033 | 0.3009963
0.5621014 | -0.2346325 | 0.1936929 |  |  |  | -0.07939391 | 0.2224729 | 0.3006887
0.5624197 | -0.2346126 | 0.1936929 |  |  |  | -0.0794014 | 0.2224577 | 0.3006887
0.5627381 | -0.2345927 | 0.1936929 |  |  |  | -0.07940889 | 0.2224425 | 0.3006887
0.5628487 | -0.2346346 | 0.1936929 |  |  |  | -0.07941638 | 0.2224273 | 0.3004837
0.5629594 | -0.2346765 | 0.1935378 |  |  |  | -0.07942387 | 0.2224121 | 0.3004837
0.56307 | -0.2347184 | 0.1935378 |  |  |  | -0.0794586 | 0.2223427 | 0.3003812
0.5631807 | -0.2347603 | 0.1935378 |  |  |  | -0.07949333 | 0.2222733 | 0.3001761
0.562784 | -0.2347641 | 0.1935378 |  |  |  | -0.07951069 | 0.2222387 | 0.3000736
0.5623874 | -0.2347679 | 0.1935378 |  |  |  | -0.07952806 | 0.222204 | 0.3000736
0.561594 | -0.2347755 | 0.1933827 |  |  |  | -0.07954542 | 0.2221693 | 0.2998686
0.5615667 | -0.2347759 | 0.1933827 |  |  |  | -0.07956278 | 0.2221346 | 0.2998686
0.5615393 | -0.2347763 | 0.1933827 |  |  |  | -0.07959614 | 0.2220378 | 0.2998686
0.5615119 | -0.2347767 | 0.1933827 |  |  |  | -0.07962949 | 0.221941 | 0.299766
0.5614846 | -0.2347771 | 0.1933827 |  |  |  | -0.07966284 | 0.2218442 | 0.299766
0.5616632 | -0.234803 | 0.1933827 |  |  |  | -0.07969619 | 0.2217474 | 0.2996635
0.5618418 | -0.2348289 | 0.1932277 |  |  |  | -0.07976289 | 0.2215538 | 0.299561
0.5620204 | -0.2348549 | 0.1932277 |  |  |  | -0.07979624 | 0.2214571 | 0.2994585
0.562199 | -0.2348808 | 0.1932277 |  |  |  | -0.07982959 | 0.2213603 | 0.2994585
0.5621228 | -0.2348447 | 0.1932277 |  |  |  | -0.07983302 | 0.2211654 | 0.299356
0.5620466 | -0.2348086 | 0.1932277 |  |  |  | -0.07983473 | 0.221068 | 0.299356
0.5619704 | -0.2347724 | 0.1932277 |  |  |  | -0.07983815 | 0.2208731 | 0.2992534
0.5618942 | -0.2347363 | 0.1930726 |  |  |  | -0.07983986 | 0.2207757 | 0.2991509
0.5616395 | -0.2347355 | 0.1930726 |  |  |  | -0.07984157 | 0.2206783 | 0.2991509
0.5613849 | -0.2347346 | 0.1930726 |  |  |  | -0.07981387 | 0.2205759 | 0.2989459
0.5611302 | -0.2347337 | 0.1930726 |  |  |  | -0.07978446 | 0.220571 | 0.2989459
0.5608756 | -0.2347329 | 0.1930726 |  |  |  | -0.07975506 | 0.2205661 | 0.2988434
0.5608426 | -0.2347283 | 0.1930726 |  |  |  | -0.07972565 | 0.2205612 | 0.2988434
0.5607765 | -0.2347192 | 0.1929175 |  |  |  | -0.07969624 | 0.2205562 | 0.2987408
0.5607435 | -0.2347146 | 0.1929175 |  |  |  | -0.07966682 | 0.2205513 | 0.2987408
0.5614007 | -0.2347146 | 0.1929175 |  |  |  | -0.07963741 | 0.2205464 | 0.2987408
0.5620579 | -0.2347146 | 0.1927624 |  |  |  | -0.079608 | 0.2205415 | 0.2986383
0.5647805 | -0.2351239 | 0.1922972 |  |  |  | -0.07960991 | 0.220486 | 0.2986383
0.5675969 | -0.2359424 | 0.1930726 |  |  |  | -0.07961182 | 0.2204306 | 0.2985358
0.5690051 | -0.2363517 | 0.1946234 |  |  |  | -0.07961373 | 0.2203752 | 0.2985358
0.5694905 | -0.2363518 | 0.2008265 |  |  |  | -0.07961564 | 0.2203198 | 0.2984333
0.5698014 | -0.2375177 | 0.2208316 |  |  |  | -0.07961755 | 0.2202643 | 0.2984333
0.5687998 | -0.2386542 | 0.2149386 |  |  |  | -0.07961946 | 0.2202089 | 0.2984333
0.5690875 | -0.2385971 | 0.2130777 |  |  |  | -0.07962328 | 0.2200981 | 0.2983308
0.5701141 | -0.2390938 | 0.2127675 |  |  |  | -0.07962594 | 0.2200756 | 0.2982283
0.570997 | -0.2396188 | 0.2127675 |  |  |  | -0.07962727 | 0.2200644 | 0.2982283
0.5727634 | -0.2406679 | 0.2119921 |  |  |  | -0.0796286 | 0.2200532 | 0.2981257
0.5734993 | -0.2408314 | 0.2132328 |  |  |  | -0.07962993 | 0.220042 | 0.2981257
0.5742352 | -0.2409947 | 0.2161792 |  |  |  | -0.07963125 | 0.2200308 | 0.2980232
0.575707 | -0.2413209 | 0.2278101 |  |  |  | -0.07963258 | 0.2200196 | 0.2980232
0.5776562 | -0.2421432 | 0.2392859 |  |  |  | -0.07963391 | 0.2200084 | 0.2980232
0.5795196 | -0.2427508 | 0.2426977 |  |  |  | -0.07959358 | 0.2200812 | 0.2979207
0.5794321 | -0.2425375 | 0.2405266 |  |  |  | -0.07955324 | 0.2201541 | 0.2979207
0.5792569 | -0.2421103 | 0.2349437 |  |  |  | -0.07951291 | 0.2202269 | 0.2978182
0.5792221 | -0.2422467 | 0.2306015 |  |  |  | -0.07947257 | 0.2202998 | 0.2979207
0.5792104 | -0.2422921 | 0.2306015 |  |  |  | -0.07943223 | 0.2203726 | 0.2978182
0.5793381 | -0.2421632 | 0.2306015 |  |  |  | -0.0793919 | 0.2204455 | 0.2978182
0.5795934 | -0.2419053 | 0.2310668 |  |  |  | -0.07931122 | 0.2205913 | 0.2976131
0.5797211 | -0.2417763 | 0.2310668 |  |  |  | -0.07932206 | 0.2206504 | 0.2977157
0.5797074 | -0.2417587 | 0.2310668 |  |  |  | -0.07933291 | 0.2207095 | 0.2976131
0.5796937 | -0.2417412 | 0.2306015 |  |  |  | -0.07934375 | 0.2207687 | 0.2976131
0.57968 | -0.2417236 | 0.2304465 |  |  |  | -0.07935459 | 0.2208278 | 0.2975106
0.5796663 | -0.2417061 | 0.2302914 |  |  |  | -0.07936543 | 0.220887 | 0.2975106
0.5801002 | -0.2417249 | 0.2302914 |  |  |  | -0.07937627 | 0.2209461 | 0.2975106
0.5809681 | -0.2417625 | 0.2301363 |  |  |  | -0.07938711 | 0.2210053 | 0.2975106
0.581402 | -0.2417813 | 0.2299812 |  |  |  | -0.07939794 | 0.2210644 | 0.2976131
0.5820853 | -0.2417905 | 0.2296711 |  |  |  | -0.07934251 | 0.2212845 | 0.2981257
0.582775 | -0.2414966 | 0.2293609 |  |  |  | -0.07931479 | 0.2213945 | 0.2979207
0.5827815 | -0.2411939 | 0.2292058 |  |  |  | -0.07928707 | 0.2215046 | 0.2973056
0.582788 | -0.2408912 | 0.2292058 |  |  |  | -0.07923164 | 0.2217247 | 0.2954602
0.5827945 | -0.2405884 | 0.2290508 |  |  |  | -0.0791762 | 0.2219448 | 0.294025
0.5828535 | -0.2407722 | 0.2292058 |  |  |  | -0.07949222 | 0.2238978 | 0.2932048
0.5829126 | -0.240956 | 0.2288957 |  |  |  | -0.08012425 | 0.2278039 | 0.2926922
0.5829716 | -0.2411398 | 0.2288957 |  |  |  | -0.08044025 | 0.229757 | 0.2921796
0.5830306 | -0.2413236 | 0.2287406 |  |  |  | -0.08075626 | 0.2317101 | 0.2928973
0.5829167 | -0.2413528 | 0.2293609 |  |  |  | 0.00990967 | 0.006278699 | 0
0.5828597 | -0.2413674 | 0.2284304 |  |  |  | 0.009823205 | 0.005770688 | 0
0.5827819 | -0.2413642 | 0.2282754 |  |  |  | 0.00973674 | 0.005262701 | 0
0.582761 | -0.2413463 | 0.2282754 |  |  |  | 0.009650275 | 0.004754737 | 0
0.5827194 | -0.2413106 | 0.2281203 |  |  |  | 0.00956381 | 0.004246798 | 0
0.582689 | -0.2418187 | 0.2279652 |  |  |  | 0.009477346 | 0.003738882 | 0
0.5826586 | -0.242325 | 0.2278101 |  |  |  | 0.009390882 | 0.003230991 | 0
0.5826793 | -0.2423225 | 0.2278101 |  |  |  | 0.009304418 | 0.002723123 | 0
0.5827 | -0.2423201 | 0.227655 |  |  |  | 0.009217954 | 0.00221528 | 0
0.5827206 | -0.2423176 | 0.227655 |  |  |  | 0.009197112 | 0.002341572 | 0
0.5827413 | -0.2423151 | 0.227655 |  |  |  | 0.009176281 | 0.002467917 | 0
0.5827516 | -0.2422979 | 0.2275 |  |  |  | 0.009155458 | 0.002594315 | 0
0.5827567 | -0.2422892 | 0.2273449 |  |  |  | 0.009134646 | 0.002720766 | 0
0.5827619 | -0.2422806 | 0.2273449 |  |  |  | 0.009113842 | 0.002847269 | 0
0.5824448 | -0.2422788 | 0.2273449 |  |  |  | 0.009093049 | 0.002973825 | 0
0.5821277 | -0.2422769 | 0.2273449 |  |  |  | 0.009072265 | 0.003100433 | 0
0.5818105 | -0.242275 | 0.2271898 |  |  |  | 0.00905149 | 0.003227094 | 0
0.5810693 | -0.2421177 | 0.2270347 |  |  |  | 0.009037874 | 0.002968766 | 0
0.5806452 | -0.2419624 | 0.2270347 |  |  |  | 0.00902426 | 0.002710618 | 0
0.579797 | -0.2416514 | 0.2268797 |  |  |  | 0.009010647 | 0.00245265 | 0
0.579544 | -0.241724 | 0.2268797 |  |  |  | 0.008997036 | 0.002194861 | 0
0.5790378 | -0.2418693 | 0.2268797 |  |  |  | 0.008983426 | 0.001937252 | 0
0.5788041 | -0.2420408 | 0.2265695 |  |  |  | 0.008969818 | 0.001679823 | 0
0.5788235 | -0.2421396 | 0.2265695 |  |  |  | 0.008956212 | 0.001422574 | 0
0.5788429 | -0.2422383 | 0.2265695 |  |  |  | 0.008942608 | 0.001165505 | 0
0.5788623 | -0.2423371 | 0.2265695 |  |  |  | 0.008921498 | 0.001396466 | 0
0.5788514 | -0.2423356 | 0.2264144 |  |  |  | 0.00890039 | 0.001627505 | 0
0.5788294 | -0.2423327 | 0.2264144 |  |  |  | 0.008879284 | 0.001858621 | 0
0.5788185 | -0.2423313 | 0.2262593 |  |  |  | 0.008858179 | 0.002089815 | 0
0.5788329 | -0.2422988 | 0.2262593 |  |  |  | 0.008837075 | 0.002321086 | 0
0.5788473 | -0.2422663 | 0.2261043 |  |  |  | 0.008815973 | 0.002552435 | 0
0.5788617 | -0.2422338 | 0.2261043 |  |  |  | 0.008794873 | 0.002783861 | 0
0.5788762 | -0.2422013 | 0.2261043 |  |  |  | 0.008773774 | 0.003015364 | 0
0.5788762 | -0.2422013 | 0.2261043 |  |  |  | 0.008069377 | 0.003494334 | 0
0.5788762 | -0.2422013 | 0.2261043 |  |  |  | 0.007364988 | 0.00397346 | 0
0.5788762 | -0.2422013 | 0.2261043 |  |  |  | 0.006660607 | 0.00445274 | 0
0.5788762 | -0.2422013 | 0.2261043 |  |  |  | 0.005956233 | 0.004932176 | 0
0.5798572 | -0.2425274 | 0.2257941 |  |  |  | 0.005251866 | 0.005411766 | 0
0.5808385 | -0.2428526 | 0.2253289 |  |  |  | 0.004547507 | 0.005891512 | 0
0.5828018 | -0.2435005 | 0.2259492 |  |  |  | 0.003843155 | 0.006371411 | 0
0.5836991 | -0.2435316 | 0.225639 |  |  |  | 0.003138811 | 0.006851465 | 0
0.5854954 | -0.2435937 | 0.2470398 |  |  |  | 0.002831726 | 0.007829679 | 0.008201533
0.5863944 | -0.2436247 | 0.2389758 |  |  |  | 0.001910679 | 0.01076436 | 0.01332749
0.586955 | -0.2435212 | 0.2597563 |  |  |  | 0.001296822 | 0.01272084 | 0.01947864
0.5875164 | -0.2434178 | 0.2625477 |  |  |  | 0.0008136813 | 0.01459874 | 0.01548039
0.5886413 | -0.2432109 | 0.2625477 |  |  |  | 0.0009442971 | 0.01452058 | 0.01517284
0.5883666 | -0.2434188 | 0.2588258 |  |  |  | 0.00100962 | 0.01448167 | 0.01527536
0.5880919 | -0.2436267 | 0.2566547 |  |  |  | 0.001074952 | 0.01444288 | 0.01425016
0.5875425 | -0.2440424 | 0.2535531 |  |  |  | 0.001140294 | 0.0144042 | 0.01425016
0.5889195 | -0.2445015 | 0.2526227 |  |  |  | 0.001205646 | 0.01436564 | 0.01384009
0.5902978 | -0.2449605 | 0.2523125 |  |  |  | 0.001181256 | 0.01423281 | 0.01384009
0.5916773 | -0.2454191 | 0.2520024 |  |  |  | 0.001156866 | 0.0141 | 0.01384009
0.593058 | -0.2458776 | 0.2523125 |  |  |  | 0.001132477 | 0.01396721 | 0.01373757
0.5928331 | -0.246595 | 0.2600664 |  |  |  | 0.001108089 | 0.01383443 | 0.01373757
0.592609 | -0.2473123 | 0.2689059 |  |  |  | 0.001083702 | 0.01370166 | 0.01373757
0.5923652 | -0.2475408 | 0.2937184 |  |  |  | 0.001059316 | 0.01356891 | 0.01373757
0.5922435 | -0.247655 | 0.2972852 |  |  |  | 0.00103493 | 0.01343617 | 0.01373757
0.5925417 | -0.2478776 | 0.2957345 |  |  |  | 0.001010546 | 0.01330345 | 0.01373757
0.5933812 | -0.2480943 | 0.2884458 |  |  |  | 0.001056989 | 0.01352456742 | 0.01363505
0.5938009 | -0.2482027 | 0.284879 |  |  |  | 0.001103433 | 0.01374578 | 0.01363505
0.5937996 | -0.2481445 | 0.2823977 |  |  |  | 0.001149878 | 0.01396708 | 0.01363505
0.5937958 | -0.2479699 | 0.2786758 |  |  |  | 0.001196323 | 0.01418847 | 0.01363505
0.5938216 | -0.2480087 | 0.2780555 |  |  |  | 0.001242768 | 0.01440996 | 0.01363505
0.5938732 | -0.2480862 | 0.2786758 |  |  |  | 0.001289215 | 0.01463153 | 0.01363505
0.593899 | -0.248125 | 0.2768149 |  |  |  | 0.001335661 | 0.01485319 | 0.01363505
0.5939331 | -0.2480781 | 0.2766598 |  |  |  | 0.001382108 | 0.01507495 | 0.01363505
0.5940013 | -0.2479838 | 0.2761946 |  |  |  | 0.001369577 | 0.01519912 | 0.01363505
0.5940354 | -0.2479364 | 0.2760395 |  |  |  | 0.001357046 | 0.01532333 | 0.01363505
0.5941445 | -0.2479296 | 0.2757293 |  |  |  | 0.001344515 | 0.01544757 | 0.01363505
0.5942536 | -0.2479227 | 0.2755743 |  |  |  | 0.001331985 | 0.01557185 | 0.01363505
0.5943627 | -0.2479158 | 0.2755743 |  |  |  | 0.001319454 | 0.01569616 | 0.01363505
0.5944718 | -0.2479089 | 0.2754192 |  |  |  | 0.001306924 | 0.01582051 | 0.01363505
0.5944504 | -0.2478875 | 0.2752641 |  |  |  | 0.001294394 | 0.01594489 | 0.01363505
0.594429 | -0.247866 | 0.275109 |  |  |  | 0.001281864 | 0.01606931 | 0.01363505
0.5944076 | -0.2478446 | 0.275109 |  |  |  | 0.001230811 | 0.0161327 | 0.01363505
0.5943862 | -0.2478232 | 0.274954 |  |  |  | 0.001179758 | 0.01619611 | 0.01363505
0.5943429 | -0.2482065 | 0.2747989 |  |  |  | 0.001128705 | 0.01625956 | 0.01363505
0.5943213 | -0.2483979 | 0.2746438 |  |  |  | 0.001077652 | 0.01632303 | 0.01363505
0.5943402 | -0.2488194 | 0.2744887 |  |  |  | 0.001026599 | 0.01638652 | 0.01363505
0.5944214 | -0.2492794 | 0.2743336 |  |  |  | 0.0009755458 | 0.01645005 | 0.01353253
0.5944619 | -0.2495093 | 0.2743336 |  |  |  | 0.0009244928 | 0.0165136 | 0.01353253
0.5944749 | -0.2495007 | 0.2741786 |  |  |  | 0.0008734398 | 0.01657718 | 0.01353253
0.5944878 | -0.249492 | 0.2740235 |  |  |  | 0.0008961886 | 0.01654164 | 0.01353253
0.5945007 | -0.2494833 | 0.2738684 |  |  |  | 0.0009189373 | 0.0165061 | 0.01353253
0.5945136 | -0.2494745 | 0.2738684 |  |  |  | 0.000941686 | 0.01647058 | 0.01353253
0.5944832 | -0.2495752 | 0.2738684 |  |  |  | 0.0009644348 | 0.01643506 | 0.01353253
0.5944528 | -0.2496758 | 0.2737133 |  |  |  | 0.0009871835 | 0.01639955 | 0.01353253
0.5944224 | -0.2497764 | 0.2737133 |  |  |  | 0.001009932 | 0.01636405 | 0.01353253
0.5943956 | -0.2498566 | 0.2734032 |  |  |  | 0.001032681 | 0.01632856 | 0.01353253
0.5943992 | -0.2498362 | 0.2734032 |  |  |  | 0.00105543 | 0.01629307 | 0.01353253
0.5944065 | -0.2497952 | 0.2732481 |  |  |  | 0.001056127 | 0.01608729 | 0.01353253
0.5952778 | -0.2492648 | 0.2732481 |  |  |  | 0.001056826 | 0.01588152 | 0.01353253
0.596149 | -0.2487341 | 0.273093 |  |  |  | 0.001057527 | 0.01567577 | 0.01353253
0.5978832 | -0.2477172 | 0.2729379 |  |  |  | 0.00105823 | 0.01547004 | 0.01353253
0.5978664 | -0.2478083 | 0.2727829 |  |  |  | 0.001058935 | 0.01526432 | 0.01353253
0.5978579 | -0.2478539 | 0.2727829 |  |  |  | 0.001059642 | 0.01505862 | 0.01353253
0.5978787 | -0.2477796 | 0.2727829 |  |  |  | 0.001060352 | 0.01485294 | 0.01353253
0.5978994 | -0.2477053 | 0.2726278 |  |  |  | 0.001061063 | 0.01464727 | 0.01353253
0.5979408 | -0.2475567 | 0.2724727 |  |  |  | 0.001062273 | 0.01466101 | 0.01353253
0.5978903 | -0.2475634 | 0.2724727 |  |  |  | 0.001063483 | 0.01467475 | 0.01353253
0.5977895 | -0.2475766 | 0.2723176 |  |  |  | 0.001064694 | 0.01468849 | 0.01353253
0.5977391 | -0.2475832 | 0.2723176 |  |  |  | 0.001065905 | 0.01470224 | 0.01353253
0.5977465 | -0.2476348 | 0.2721625 |  |  |  | 0.001067116 | 0.01471598 | 0.01353253
0.5977539 | -0.2476864 | 0.2721625 |  |  |  | 0.001068327 | 0.01472973 | 0.01353253
0.5977687 | -0.2477896 | 0.2720075 |  |  |  | 0.001069539 | 0.01474349 | 0.01353253
0.5977724 | -0.2478012 | 0.2718524 |  |  |  | 0.00107075 | 0.01475724 | 0.01353253
0.5977762 | -0.2478128 | 0.2718524 |  |  |  | 0.000998839 | 0.01496172 | 0.01353253
0.5977799 | -0.2478244 | 0.2718524 |  |  |  | 0.000926929 | 0.0151662 | 0.01353253
0.5977642 | -0.2478459 | 0.2716973 |  |  |  | 0.0008550204 | 0.01537068 | 0.01353253
0.5977448 | -0.2478558 | 0.2716973 |  |  |  | 0.000783113 | 0.01557518 | 0.01353253
0.5977253 | -0.2478657 | 0.2715422 |  |  |  | 0.000711207 | 0.01577968 | 0.01353253
0.5977059 | -0.2478756 | 0.2715422 |  |  |  | 0.0006393024 | 0.01598418 | 0.01353253
0.5977249 | -0.2478537 | 0.2713871 |  |  |  | 0.000567399 | 0.0161887 | 0.01353253
0.5977344 | -0.2478428 | 0.2713871 |  |  |  | 0.000495497 | 0.01639321 | 0.01353253
0.5977337 | -0.2478343 | 0.2712321 |  |  |  | -0.000260347 | 0.01746741 | 0.01353253
0.5977235 | -0.2478368 | 0.2712321 |  |  |  | -0.001016186 | 0.01854161 | 0.01353253
0.5977133 | -0.2478393 | 0.2712321 |  |  |  | -0.00177202 | 0.0196158 | 0.01353253
0.597703 | -0.2478417 | 0.2712321 |  |  |  | -0.002527848 | 0.02069 | 0.01353253
0.5977338 | -0.2478375 | 0.2712321 |  |  |  | -0.005598623 | 0.0247909 | 0.02142651
0.5977646 | -0.2478332 | 0.2712321 |  |  |  | -0.005693644 | 0.02439947 | 0.02132399
0.5977954 | -0.247829 | 0.271077 |  |  |  | -0.005788665 | 0.02400848 | 0.02050383
0.5978262 | -0.2478247 | 0.271077 |  |  |  | -0.005931196 | 0.02342282 | 0.0197862
0.5981766 | -0.2476623 | 0.271077 |  |  |  | -0.005915067 | 0.02342974 | 0.0197862
0.5985269 | -0.2474998 | 0.271077 |  |  |  | -0.005882784 | 0.02344357 | 0.01958116
0.5988773 | -0.2473371 | 0.2712321 |  |  |  | -0.005866629 | 0.0234505 | 0.02019628
0.6005143 | -0.2473074 | 0.2720075 |  |  |  | -0.005850467 | 0.02345742 | 0.01947864
0.6030889 | -0.2475701 | 0.2734032 |  |  |  | -0.005818116 | 0.02347128 | 0.01937612
0.603975 | -0.2485564 | 0.3025579 |  |  |  | -0.005801928 | 0.02347821 | 0.0192736
0.6041265 | -0.2499852 | 0.324579 |  |  |  | -0.005810689 | 0.02346598 | 0.0192736
0.6046799 | -0.2505648 | 0.3251993 |  |  |  | -0.005819446 | 0.02345375 | 0.0192736
0.6052333 | -0.2511444 | 0.3242689 |  |  |  | -0.005828201 | 0.02344152 | 0.01917108
0.6057868 | -0.251724 | 0.3183759 |  |  |  | -0.005836952 | 0.02342928 | 0.01937612
0.6058017 | -0.2517234 | 0.3155845 |  |  |  | -0.0058457 | 0.02341705 | 0.0192736
0.6058167 | -0.2517229 | 0.3123278 |  |  |  | -0.005854444 | 0.02340482 | 0.0192736
0.6059409 | -0.2517202 | 0.3076755 |  |  |  | -0.005871925 | 0.02338036 | 0.01917108
0.60613 | -0.2517152 | 0.3059696 |  |  |  | -0.005867482 | 0.02359777 | 0.01917108
0.6062245 | -0.2517117 | 0.3051942 |  |  |  | -0.005863038 | 0.02381519 | 0.01917108
0.6075555 | -0.2523215 | 0.3053493 |  |  |  | -0.005858592 | 0.02403262 | 0.01917108
0.6088867 | -0.2529286 | 0.3089161 |  |  |  | -0.005854145 | 0.02425006 | 0.01917108
0.6118196 | -0.2538256 | 0.3431884 |  |  |  | -0.005849696 | 0.0244675 | 0.01917108
0.6120894 | -0.2535162 | 0.356215 |  |  |  | -0.005845246 | 0.02468496 | 0.01917108
0.6123596 | -0.2532067 | 0.3655197 |  |  |  | -0.005840794 | 0.02490242 | 0.01917108
0.61263 | -0.2528973 | 0.3717229 |  |  |  | -0.00583634 | 0.02511989 | 0.01917108
0.6115416 | -0.2528127 | 0.3687764 |  |  |  | -0.005838888 | 0.02509786 | 0.01917108
0.6114674 | -0.2528216 | 0.3647443 |  |  |  | -0.005841436 | 0.02507588 | 0.01917108
0.6113933 | -0.2528305 | 0.3616428 |  |  |  | -0.005843984 | 0.02505394 | 0.01917108
0.6113444 | -0.2529466 | 0.352183 |  |  |  | -0.005846532 | 0.02503206 | 0.01917108
0.6111052 | -0.2528887 | 0.3512525 |  |  |  | -0.00584908 | 0.02501023 | 0.01917108
0.610866 | -0.2528308 | 0.3510974 |  |  |  | -0.005851628 | 0.02498845 | 0.01917108
0.6106268 | -0.2527728 | 0.3506322 |  |  |  | -0.005854176 | 0.02496672 | 0.01917108
0.6103876 | -0.2527149 | 0.3495466 |  |  |  | -0.005856724 | 0.02494503 | 0.01917108
0.6103908 | -0.2527886 | 0.3490814 |  |  |  | -0.0058603 | 0.02493666 | 0.01917108
0.6103939 | -0.2528621 | 0.3495466 |  |  |  | -0.005863875 | 0.02492828 | 0.01906856
0.6104002 | -0.2530087 | 0.3490814 |  |  |  | -0.00586745 | 0.0249199 | 0.01906856
0.6103523 | -0.2530112 | 0.3487713 |  |  |  | -0.005871025 | 0.02491152 | 0.01906856
0.6103044 | -0.2530136 | 0.3487713 |  |  |  | -0.0058746 | 0.02490314 | 0.01906856
0.6102565 | -0.253016 | 0.348306 |  |  |  | -0.005878174 | 0.02489477 | 0.01906856
0.6102085 | -0.2530184 | 0.3479959 |  |  |  | -0.005881749 | 0.02488639 | 0.01906856
0.6106639 | -0.2530226 | 0.3479959 |  |  |  | -0.005885323 | 0.02487801 | 0.01906856
0.6115746 | -0.2530309 | 0.3475306 |  |  |  | -0.005873623 | 0.02493509 | 0.01906856
0.61203 | -0.2530351 | 0.3473756 |  |  |  | -0.005861922 | 0.02499219 | 0.01906856
0.6113154 | -0.2530513 | 0.3467552 |  |  |  | -0.005850222 | 0.02504929 | 0.01906856
0.6110772 | -0.2530568 | 0.3466002 |  |  |  | -0.00583852 | 0.02510641 | 0.01906856
0.6114719 | -0.2527512 | 0.34629 |  |  |  | -0.005826818 | 0.02516355 | 0.01906856
0.6118666 | -0.2524457 | 0.3459798 |  |  |  | -0.005815115 | 0.0252207 | 0.01906856
0.6116436 | -0.2524663 | 0.3458248 |  |  |  | -0.005803412 | 0.02527786 | 0.01906856
0.6111976 | -0.2525076 | 0.3455146 |  |  |  | -0.005791709 | 0.02533503 | 0.01906856
0.6109746 | -0.2525282 | 0.3453595 |  |  |  | -0.005800558 | 0.02516855 | 0.01906856
0.6112421 | -0.2525233 | 0.3453595 |  |  |  | -0.005809406 | 0.02500213 | 0.01906856
0.6115097 | -0.2525183 | 0.3450494 |  |  |  | -0.005818255 | 0.02483577 | 0.01906856
0.6117772 | -0.2525133 | 0.3450494 |  |  |  | -0.005827103 | 0.02466947 | 0.01906856
0.6120448 | -0.2525083 | 0.3448943 |  |  |  | -0.00583595 | 0.02450322 | 0.01906856
0.6119091 | -0.2523171 | 0.3447392 |  |  |  | -0.005844797 | 0.02433704 | 0.01906856
0.6116378 | -0.2519347 | 0.3444291 |  |  |  | -0.005853644 | 0.02417093 | 0.01906856
0.6115022 | -0.2517435 | 0.3444291 |  |  |  | -0.00586249 | 0.02400487 | 0.01906856
0.6116654 | -0.2515748 | 0.3441189 |  |  |  | -0.005835919 | 0.02401034 | 0.01906856
0.6117199 | -0.2515186 | 0.3441189 |  |  |  | -0.005809346 | 0.02401581 | 0.01906856
0.6117455 | -0.2515186 | 0.3436537 |  |  |  | -0.005782771 | 0.02402129 | 0.01906856
0.6117583 | -0.2515186 | 0.3434986 |  |  |  | -0.005756195 | 0.02402678 | 0.01906856
0.6117711 | -0.2515186 | 0.3434986 |  |  |  | -0.005729618 | 0.02403226 | 0.01906856
0.6142519 | -0.2521371 | 0.3431884 |  |  |  | -0.005703039 | 0.02403775 | 0.01906856
0.6154923 | -0.2524463 | 0.3431884 |  |  |  | -0.005676458 | 0.02404325 | 0.01906856
0.6167274 | -0.2527556 | 0.3430334 |  |  |  | -0.005649876 | 0.02404874 | 0.01906856
0.6167221 | -0.2527556 | 0.3428783 |  |  |  | -0.0056479 | 0.02420283 | 0.01906856
0.6167114 | -0.2527556 | 0.3427232 |  |  |  | -0.005645924 | 0.02435701 | 0.01906856
0.6167169 | -0.2527311 | 0.342413 |  |  |  | -0.005643948 | 0.02451128 | 0.01906856
0.6167197 | -0.2527189 | 0.342413 |  |  |  | -0.005641972 | 0.02466563 | 0.01906856
0.6167224 | -0.2527067 | 0.342258 |  |  |  | -0.005639996 | 0.02482007 | 0.01906856
0.6167104 | -0.2526714 | 0.342258 |  |  |  | -0.00563802 | 0.0249746 | 0.01906856
0.6166983 | -0.2526361 | 0.3421029 |  |  |  | -0.005636044 | 0.02512922 | 0.01906856
0.6166863 | -0.2526007 | 0.3419478 |  |  |  | -0.005634068 | 0.02528392 | 0.01906856
0.6166742 | -0.2525654 | 0.3419478 |  |  |  | -0.005638135 | 0.02522553 | 0.01906856
0.6158193 | -0.2525237 | 0.3417927 |  |  |  | -0.005642201 | 0.02516714 | 0.01906856
0.6153918 | -0.2525028 | 0.3417927 |  |  |  | -0.005646266 | 0.02510876 | 0.01906856
0.615125 | -0.2525018 | 0.3416377 |  |  |  | -0.00565033 | 0.02505037 | 0.01906856
0.6154464 | -0.2525417 | 0.3413275 |  |  |  | -0.005654394 | 0.02499198 | 0.01906856
0.615607 | -0.2525616 | 0.3413275 |  |  |  | -0.005658457 | 0.0249336 | 0.01906856
0.6151289 | -0.2525631 | 0.3411724 |  |  |  | -0.005662519 | 0.02487521 | 0.01906856
0.6146508 | -0.2525647 | 0.3410173 |  |  |  | -0.005666581 | 0.02481682 | 0.01906856
0.6142258 | -0.2522002 | 0.3417927 |  |  |  | -0.005669735 | 0.02480519 | 0.01906856
0.6140134 | -0.2520179 | 0.3425681 |  |  |  | -0.005672887 | 0.02479357 | 0.01906856
0.6138011 | -0.2518356 | 0.342413 |  |  |  | -0.005676038 | 0.02478194 | 0.01906856
0.614158 | -0.2519492 | 0.342413 |  |  |  | -0.005679187 | 0.02477032 | 0.01906856
0.614515 | -0.2520623 | 0.3436537 |  |  |  | -0.005682336 | 0.0247587 | 0.01906856
0.6152293 | -0.2522872 | 0.3552845 |  |  |  | -0.005685483 | 0.02474708 | 0.01906856
0.6137463 | -0.2559692 | 0.3946745 |  |  |  | -0.005688628 | 0.02473546 | 0.01896605
0.6145916313 | -0.2572024 | 0.4177811 |  |  |  | -0.005730856 | 0.02488485 | 0.01876101
0.6159305 | -0.2572082 | 0.4170057 |  |  |  | -0.005769938 | 0.02504585 | 0.01937612
0.6172694 | -0.2572139 | 0.4170057 |  |  |  | -0.007134272 | 0.02768846 | 0.01722322
0.61882 | -0.2572441 | 0.4106475 |  |  |  | -0.009394021 | 0.03104275 | 0.01835093
0.6190319 | -0.2572687 | 0.4064604 |  |  |  | -0.0105239 | 0.03272045 | 0.01988872
0.6194558 | -0.2573179 | 0.4007225 |  |  |  | -0.01165377 | 0.03439851 | 0.02040131
0.6195496 | -0.2574805 | 0.3971557 |  |  |  | -0.01502265 | 0.04073793 | 0.03014063
0.6195966 | -0.2575619 | 0.3962252 |  |  |  | -0.01501573 | 0.04117255 | 0.02962804
0.6196437 | -0.2576432 | 0.3952948 |  |  |  | -0.01500882 | 0.04160731 | 0.02962804
0.6193326 | -0.2576525 | 0.3948295 |  |  |  | -0.01498807 | 0.04291239 | 0.0267575
0.6187105 | -0.257671 | 0.3935889 |  |  |  | -0.01500095 | 0.04263494 | 0.02573231
0.6183995 | -0.2576803 | 0.3935889 |  |  |  | -0.0150267 | 0.04208004 | 0.02562979
0.6178819 | -0.2575137 | 0.3921932 |  |  |  | -0.01503957 | 0.04180259 | 0.02562979
0.6176231 | -0.2574304 | 0.391883 |  |  |  | -0.01505245 | 0.04152514 | 0.02562979
0.6173643 | -0.2573471 | 0.3914178 |  |  |  | -0.0150782 | 0.04097024 | 0.02552727
0.6174362 | -0.2571908 | 0.3911077 |  |  |  | -0.01509107 | 0.04069279 | 0.02552727
0.6175082 | -0.2570344 | 0.3907975 |  |  |  | -0.01509251 | 0.04083163 | 0.02552727
0.6176521 | -0.2567216 | 0.3904873 |  |  |  | -0.01509395 | 0.0409705 | 0.02552727
0.6177624 | -0.25649 | 0.389867 |  |  |  | -0.01509538 | 0.0411094 | 0.02542475
0.6179831 | -0.2560267 | 0.3894018 |  |  |  | -0.0150968 | 0.04124833 | 0.02542475
0.6180163 | -0.2558108 | 0.3887815 |  |  |  | -0.01509823 | 0.04138729 | 0.02532223
0.6179392 | -0.2558262 | 0.3884713 |  |  |  | -0.01509964 | 0.04152628 | 0.02542475
0.6178622 | -0.2558413 | 0.3881612 |  |  |  | -0.01510105 | 0.0416653 | 0.02542475
0.6176628 | -0.2557561 | 0.3875408 |  |  |  | -0.01509758 | 0.04169206 | 0.02532223
0.617622 | -0.2557227 | 0.3872307 |  |  |  | -0.0150927 | 0.04157979 | 0.02532223
0.6177023 | -0.2557253 | 0.3869205 |  |  |  | -0.01508781 | 0.04146755 | 0.02532223
0.6177825 | -0.2557279 | 0.3869205 |  |  |  | -0.01508292 | 0.04135533 | 0.02521971
0.6178628 | -0.2557304 | 0.3866104 |  |  |  | -0.01507803 | 0.04124313 | 0.02521971
0.6179373 | -0.2557335 | 0.3872307 |  |  |  | -0.01507313 | 0.04113095 | 0.02521971
0.6179315 | -0.255734 | 0.3861451 |  |  |  | -0.01506824 | 0.0410188 | 0.02521971
0.6179257 | -0.2557344 | 0.3875408 |  |  |  | -0.01506333 | 0.04090666 | 0.02521971
0.6179199 | -0.2557349 | 0.385835 |  |  |  | -0.01506266 | 0.04089039 | 0.02521971
0.6177797 | -0.2557412 | 0.3856799 |  |  |  | -0.01506198 | 0.04087413 | 0.02521971
0.6176396 | -0.2557476 | 0.3856799 |  |  |  | -0.0150613 | 0.04085789 | 0.02521971
0.6174994 | -0.255754 | 0.3853698 |  |  |  | -0.01506062 | 0.04084166 | 0.02521971
0.6173592 | -0.2557603 | 0.3853698 |  |  |  | -0.01505994 | 0.04082544 | 0.02521971
0.617546 | -0.2557226 | 0.3849045 |  |  |  | -0.01505926 | 0.04080924 | 0.02521971
0.6176082 | -0.25571 | 0.3847494 |  |  |  | -0.01505858 | 0.04079305 | 0.0251172
0.617555 | -0.2556722 | 0.3845944 |  |  |  | -0.0150579 | 0.04077687 | 0.0251172
0.6175285 | -0.2556534 | 0.3830436 |  |  |  | -0.01506578 | 0.04076195 | 0.0251172
0.6175019 | -0.2556345 | 0.3842842 |  |  |  | -0.01507365 | 0.04074704 | 0.0251172
0.6172892 | -0.2556943 | 0.383974 |  |  |  | -0.01508151 | 0.04073214 | 0.0251172
0.6171828 | -0.2557242 | 0.383974 |  |  |  | -0.01508938 | 0.04071724 | 0.0251172
0.6170764 | -0.2557541 | 0.383819 |  |  |  | -0.01509724 | 0.04070236 | 0.0251172
0.6171593 | -0.2557171 | 0.3835088 |  |  |  | -0.0151051 | 0.04068747 | 0.0251172
0.6172008 | -0.2556985 | 0.3833537 |  |  |  | -0.01511296 | 0.0406726 | 0.0251172
0.6172422 | -0.25568 | 0.3833537 |  |  |  | -0.01512082 | 0.04065773 | 0.0251172
0.6172413 | -0.2561084 | 0.3841291 |  |  |  | -0.01512629 | 0.04054434 | 0.0251172
0.6172405 | -0.2565368 | 0.3830436 |  |  |  | -0.01513176 | 0.04043095 | 0.0251172
0.6172396 | -0.2569652 | 0.3830436 |  |  |  | -0.01513723 | 0.04031756 | 0.0251172
0.6172546 | -0.2571991 | 0.3828885 |  |  |  | -0.01514271 | 0.04020417 | 0.0251172
0.6172705 | -0.2570045 | 0.3828885 |  |  |  | -0.01514818 | 0.04009078 | 0.0251172
0.6172865 | -0.2568097 | 0.3825783 |  |  |  | -0.01515365 | 0.03997739 | 0.0251172
0.6173025 | -0.2566148 | 0.3825783 |  |  |  | -0.01515912 | 0.039864 | 0.0251172
0.6172201 | -0.2567134 | 0.3822682 |  |  |  | -0.01516459 | 0.03975062 | 0.0251172
0.6171377 | -0.2568119 | 0.3822682 |  |  |  | -0.01511226 | 0.0398214 | 0.0251172
0.6170554 | -0.2569104 | 0.3822682 |  |  |  | -0.01505993 | 0.03989219 | 0.0251172
0.6169731 | -0.2570089 | 0.3821131 |  |  |  | -0.01500759 | 0.03996298 | 0.0251172
0.6170206 | -0.2569826 | 0.3821131 |  |  |  | -0.01495525 | 0.04003377 | 0.0251172
0.617068 | -0.2569564 | 0.3821131 |  |  |  | -0.01490291 | 0.04010456 | 0.0251172
0.6171629 | -0.2569038 | 0.381958 |  |  |  | -0.01485057 | 0.04017535 | 0.0251172
0.6181296 | -0.2562668 | 0.3816479 |  |  |  | -0.01479822 | 0.04024615 | 0.0251172
0.618613 | -0.255948 | 0.3818029 |  |  |  | -0.01474588 | 0.04031694 | 0.0251172
0.6190965 | -0.2556291 | 0.3818029 |  |  |  | -0.01477274 | 0.04031662 | 0.0251172
0.619232 | -0.2556483 | 0.3818029 |  |  |  | -0.0147996 | 0.04031631 | 0.0251172
0.6193676 | -0.2556675 | 0.3818029 |  |  |  | -0.01482646 | 0.04031599 | 0.0251172
0.6195032 | -0.2556867 | 0.3818029 |  |  |  | -0.01485333 | 0.04031568 | 0.0251172
0.6196388 | -0.2557058 | 0.3818029 |  |  |  | -0.01488019 | 0.04031537 | 0.0251172
0.6196367 | -0.2556255 | 0.3818029 |  |  |  | -0.01490705 | 0.04031506 | 0.0251172
0.6196324 | -0.2554643 | 0.3814928 |  |  |  | -0.01493391 | 0.04031476 | 0.0251172
0.6196303 | -0.2553835 | 0.3811826 |  |  |  | -0.01496077 | 0.04031445 | 0.0251172
0.6194865 | -0.2552047 | 0.3811826 |  |  |  | -0.0149638 | 0.04029907 | 0.0251172
0.6193428 | -0.2550259 | 0.3811826 |  |  |  | -0.01496682 | 0.04028369 | 0.0251172
0.6191991 | -0.2548471 | 0.3814928 |  |  |  | -0.01496984 | 0.04026831 | 0.0251172
0.6206429 | -0.25484 | 0.3827334 |  |  |  | -0.01497286 | 0.04025293 | 0.0251172
0.6238212 | -0.2551803 | 0.3870756 |  |  |  | -0.01497589 | 0.04023755 | 0.0251172
0.6293004 | -0.2552257 | 0.4522085 |  |  |  | -0.01498193 | 0.04020679 | 0.02501468
0.623603 | -0.256271 | 0.4520535 |  |  |  | -0.01498495 | 0.04019142 | 0.02501468
0.6236489 | -0.2558116 | 0.451123 |  |  |  | -0.01497346 | 0.04011076 | 0.02501468
0.623672 | -0.2555819 | 0.4509679 |  |  |  | -0.01496197 | 0.04003011 | 0.02501468
0.6236952 | -0.2553522 | 0.4501925 |  |  |  | -0.01495047 | 0.03994945 | 0.02501468
0.6248074 | -0.2557369 | 0.46508 |  |  |  | -0.01493898 | 0.0398688 | 0.02501468
0.6259197 | -0.2561216 | 0.449107 |  |  |  | -0.01492749 | 0.03978815 | 0.02501468
0.6258697 | -0.2560979 | 0.4486417 |  |  |  | -0.014916 | 0.0397075 | 0.02501468
0.6258197 | -0.2560742 | 0.4484866 |  |  |  | -0.0149045 | 0.03962684 | 0.02501468
0.6257198 | -0.2560268 | 0.4480214 |  |  |  | -0.01489301 | 0.03954619 | 0.02501468
0.6254859 | -0.2560906 | 0.4478663 |  |  |  | -0.01500702 | 0.04000283 | 0.02501468
0.6252521 | -0.2561544 | 0.4475562 |  |  |  | -0.01512103 | 0.04045948 | 0.02501468
0.6250183 | -0.2562182 | 0.4480214 |  |  |  | -0.01523503 | 0.04091613 | 0.02501468
0.6247846 | -0.256282 | 0.4470909 |  |  |  | -0.01534904 | 0.04137278 | 0.02501468
0.6247978 | -0.2562383 | 0.4469359 |  |  |  | -0.01546304 | 0.04182944 | 0.02501468
0.624811 | -0.2561945 | 0.4477113 |  |  |  | -0.01557704 | 0.0422861 | 0.02501468
0.6248243 | -0.2561508 | 0.4466257 |  |  |  | -0.01569103 | 0.04274276 | 0.02501468
0.6248375 | -0.2561071 | 0.4463156 |  |  |  | -0.01580503 | 0.04319943 | 0.02501468
0.6250114 | -0.2560948 | 0.4463156 |  |  |  | -0.01652161 | 0.04422607 | 0.02501468
0.6251854 | -0.2560825 | 0.4460054 |  |  |  | -0.01723818 | 0.04525271 | 0.02501468
0.6253593 | -0.2560703 | 0.4458503 |  |  |  | -0.01867132 | 0.04730599 | 0.02798773
0.6255332 | -0.256058 | 0.4464706 |  |  |  | -0.01938788 | 0.04833263 | 0.03044819
0.6255535 | -0.2561165 | 0.4455402 |  |  |  | -0.02082099 | 0.05038592 | 0.03536911
0.6255941 | -0.2562334 | 0.4461605 |  |  |  | -0.02153753 | 0.05141256 | 0.03680438
0.6256144 | -0.2562919 | 0.4450749 |  |  |  | -0.02154117 | 0.05156327 | 0.03659934
0.6255415 | -0.2562561 | 0.4447648 |  |  |  | -0.0215448 | 0.05171401 | 0.03782957
0.6254685 | -0.2562203 | 0.4444546 |  |  |  | -0.02154843 | 0.05186477 | 0.03731698
0.6251085 | -0.2562302 | 0.4442995 |  |  |  | -0.02155205 | 0.05201555 | 0.03659934
0.6247485 | -0.2562402 | 0.4442995 |  |  |  | -0.02155568 | 0.05216635 | 0.03598423
0.6243885 | -0.2562501 | 0.4439894 |  |  |  | -0.02156653 | 0.05261886 | 0.03465148
0.6240285 | -0.2562601 | 0.4439894 |  |  |  | -0.02157064 | 0.05272409 | 0.03434392
0.6244129 | -0.2562263 | 0.4439894 |  |  |  | -0.02157476 | 0.05282932 | 0.0342414
0.6247973 | -0.2561926 | 0.4436792 |  |  |  | -0.02157888 | 0.05293455 | 0.03393384
0.625566 | -0.2561251 | 0.4433691 |  |  |  | -0.02158711 | 0.05314501 | 0.03372881
0.6254851 | -0.2560905 | 0.4433691 |  |  |  | -0.02159122 | 0.05325024 | 0.03362629
0.6254041 | -0.2560559 | 0.443214 |  |  |  | -0.02159534 | 0.05335547 | 0.03331873
0.6252423 | -0.2559868 | 0.4429038 |  |  |  | -0.02159945 | 0.0534607 | 0.03311369
0.6253834 | -0.2559967 | 0.4429038 |  |  |  | -0.02160956 | 0.05341489 | 0.03311369
0.6255245 | -0.2560067 | 0.4427487 |  |  |  | -0.02161967 | 0.05336909 | 0.03311369
0.6256656 | -0.2560166 | 0.4427487 |  |  |  | -0.02163989 | 0.05327748 | 0.03301117
0.6258068 | -0.2560266 | 0.4424386 |  |  |  | -0.02165 | 0.05323168 | 0.03301117
0.6260878 | -0.2560772 | 0.4424386 |  |  |  | -0.02166011 | 0.05318587 | 0.03301117
0.6269311 | -0.256229 | 0.4419734 |  |  |  | -0.02167022 | 0.05314007 | 0.03301117
0.626956 | -0.2562243 | 0.4419734 |  |  |  | -0.02168034 | 0.05309427 | 0.03301117
0.6269809 | -0.2562196 | 0.4418183 |  |  |  | -0.02167676 | 0.05314845 | 0.03301117
0.6270057 | -0.256215 | 0.4418183 |  |  |  | -0.02167319 | 0.05320264 | 0.03301117
0.6270306 | -0.2562103 | 0.4418183 |  |  |  | -0.02166961 | 0.05325684 | 0.03301117
0.6270919 | -0.2560675 | 0.441353 |  |  |  | -0.02166603 | 0.05331106 | 0.03301117
0.6271226 | -0.2559961 | 0.441353 |  |  |  | -0.02166246 | 0.05336528 | 0.03301117
0.6271532 | -0.2559247 | 0.441353 |  |  |  | -0.02165888 | 0.05341952 | 0.03301117
0.6272295 | -0.2559653 | 0.441198 |  |  |  | -0.02165172 | 0.05352803 | 0.03290865
0.6273058 | -0.2560059 | 0.4410429 |  |  |  | -0.02168181 | 0.05352553 | 0.03290865
0.6273821 | -0.2560465 | 0.4408878 |  |  |  | -0.02171191 | 0.05352307 | 0.03290865
0.6274584 | -0.256087 | 0.4408878 |  |  |  | -0.021742 | 0.05352064 | 0.03290865
0.6273852 | -0.256157 | 0.4407327 |  |  |  | -0.02177209 | 0.05351824 | 0.03290865
0.627312 | -0.2562269 | 0.4407327 |  |  |  | -0.02180218 | 0.05351588 | 0.03290865
0.6272388 | -0.2562968 | 0.4405777 |  |  |  | -0.02183227 | 0.05351355 | 0.03290865
0.6271655 | -0.2563667 | 0.4405777 |  |  |  | -0.02186237 | 0.05351126 | 0.03290865
0.6271558 | -0.2564612 | 0.4402675 |  |  |  | -0.02189246 | 0.053509 | 0.03290865
0.627151 | -0.2565085 | 0.4402675 |  |  |  | -0.02188652 | 0.05361801 | 0.03290865
0.6271461 | -0.2565558 | 0.4401124 |  |  |  | -0.02188059 | 0.05372714 | 0.03290865
0.6271619 | -0.2565709 | 0.4401124 |  |  |  | -0.02187465 | 0.05383639 | 0.03290865
0.6271776 | -0.2565861 | 0.4388718 |  |  |  | -0.02186871 | 0.05394576 | 0.03290865
0.6271934 | -0.2566013 | 0.4398023 |  |  |  | -0.02186278 | 0.05405526 | 0.03290865
0.6272092 | -0.2566164 | 0.4398023 |  |  |  | -0.02185684 | 0.05416488 | 0.03290865
0.6272281 | -0.2566101 | 0.4396472 |  |  |  | -0.0218509 | 0.05427461 | 0.03290865
0.627247 | -0.2566038 | 0.4396472 |  |  |  | -0.02184496 | 0.05438447 | 0.03290865
0.6272659 | -0.2565974 | 0.4394921 |  |  |  | -0.02183742 | 0.05435575 | 0.03290865
0.6272848 | -0.2565911 | 0.4394921 |  |  |  | -0.02182987 | 0.05432703 | 0.03290865
0.6272564 | -0.2565754 | 0.4394921 |  |  |  | -0.02182233 | 0.05429831 | 0.03290865
0.6271997 | -0.2565441 | 0.4391819 |  |  |  | -0.02181478 | 0.0542696 | 0.03280613
0.6271713 | -0.2565284 | 0.4391819 |  |  |  | -0.02180724 | 0.05424088 | 0.03280613
0.6272903 | -0.256544 | 0.4390269 |  |  |  | -0.0217997 | 0.05421216 | 0.03280613
0.6274093 | -0.2565595 | 0.4390269 |  |  |  | -0.02179215 | 0.05418344 | 0.03280613
0.6275283 | -0.2565751 | 0.4388718 |  |  |  | -0.02178461 | 0.05415473 | 0.03280613
0.6276474 | -0.2565906 | 0.4388718 |  |  |  | -0.02180751 | 0.05409562 | 0.03280613
0.6276395 | -0.2565914 | 0.4388718 |  |  |  | -0.02183042 | 0.05403652 | 0.03280613
0.6276316 | -0.2565921 | 0.4387167 |  |  |  | -0.02185333 | 0.05397742 | 0.03280613
0.6276237 | -0.2565928 | 0.4387167 |  |  |  | -0.02187623 | 0.05391832 | 0.03280613
0.6276158 | -0.2565935 | 0.4385616 |  |  |  | -0.02189914 | 0.05385922 | 0.03280613
0.6275678 | -0.2565734 | 0.4384066 |  |  |  | -0.02192205 | 0.05380012 | 0.03280613
0.6275198 | -0.2565533 | 0.4384066 |  |  |  | -0.02194495 | 0.05374102 | 0.03280613
0.6274717 | -0.2565332 | 0.4384066 |  |  |  | -0.02196786 | 0.05368192 | 0.03280613
0.6274237 | -0.2565131 | 0.4384066 |  |  |  | -0.02195691 | 0.05364862 | 0.03280613
0.6274122 | -0.256533 | 0.4380964 |  |  |  | -0.02194596 | 0.05361536 | 0.03280613
0.6274007 | -0.2565529 | 0.4380964 |  |  |  | -0.02193501 | 0.05358215 | 0.03280613
0.6273776 | -0.2565928 | 0.4379413 |  |  |  | -0.02192407 | 0.05354898 | 0.03280613
0.6273722 | -0.2566218 | 0.4379413 |  |  |  | -0.02191312 | 0.05351585 | 0.03280613
0.6273668 | -0.2566508 | 0.4379413 |  |  |  | -0.02190217 | 0.05348277 | 0.03280613
0.6273614 | -0.2566798 | 0.4377862 |  |  |  | -0.02189122 | 0.05344974 | 0.03280613
0.6273559 | -0.2567088 | 0.4377862 |  |  |  | -0.02188027 | 0.05341675 | 0.03280613
0.6273478 | -0.2565916 | 0.4376312 |  |  |  | -0.02189369 | 0.05321578 | 0.03280613
0.6273396 | -0.2564744 | 0.4376312 |  |  |  | -0.02190711 | 0.05301482 | 0.03280613
0.6273314 | -0.2563573 | 0.4376312 |  |  |  | -0.02192053 | 0.05281386 | 0.03280613
0.627411 | -0.2562644 | 0.4376312 |  |  |  | -0.02193395 | 0.0526129 | 0.03280613
0.6274988 | -0.2562887 | 0.4376312 |  |  |  | -0.02194737 | 0.05241194 | 0.03280613
0.6276743 | -0.2563374 | 0.4374761 |  |  |  | -0.02196079 | 0.05221098 | 0.03280613
0.6279854 | -0.25645 | 0.4377862 |  |  |  | -0.02197421 | 0.05201002 | 0.03280613
0.6282967 | -0.2565627 | 0.4385616 |  |  |  | -0.02198763 | 0.05180906 | 0.03280613
0.6286081 | -0.2566754 | 0.4401124 |  |  |  | -0.02198481 | 0.05203093 | 0.03280613
0.6289369 | -0.2569345 | 0.4398023 |  |  |  | -0.02198198 | 0.0522528 | 0.03280613
0.6289898 | -0.2573741 | 0.4396472 |  |  |  | -0.02197916 | 0.05247467 | 0.03280613
0.004228369 | -0.01473666 | 0 |  |  |  | -0.02197634 | 0.05269656 | 0.03280613
0.004130725 | -0.01458928 | 0 |  |  |  | -0.02197351 | 0.05291844 | 0.03280613
0.004033087 | -0.0144419 | 0 |  |  |  | -0.02197069 | 0.05314034 | 0.03280613
0.003935456 | -0.01429451 | 0 |  |  |  | -0.02196786 | 0.05336224 | 0.03280613
0.003837829 | -0.01414712 | 0 |  |  |  | -0.02196504 | 0.05358414 | 0.03280613
0.004097338 | -0.01433877 | 0 |  |  |  | -0.02285928 | 0.05523348 | 0.03280613
0.004357109 | -0.01453025 | 0 |  |  |  | -0.02464775 | 0.05853222 | 0.03260109
0.004617142 | -0.01472156 | 0 |  |  |  | -0.02643617 | 0.06183103 | 0.03454896
0.004877436 | -0.01491269 | 0 |  |  |  | -0.02822455 | 0.06512992 | 0.04049507
0.004801686 | -0.01475048 | 0 |  |  |  | -0.02910977 | 0.06704355 | 0.04480088
0.004726141 | -0.01458826 | 0 |  |  |  | -0.02910081 | 0.06730783 | 0.04664622
0.004650801 | -0.01442603 | 0 |  |  |  | -0.02909186 | 0.06757224 | 0.04685126
0.004575667 | -0.01426377 | 0 |  |  |  | -0.02907395 | 0.06810144 | 0.04828653
0.004436091 | -0.01426996 | 0 |  |  |  | -0.02905604 | 0.06863115 | 0.04685126
0.004297905 | -0.01427615 | 0 |  |  |  | -0.02904709 | 0.0688962 | 0.04551851
0.004161107 | -0.01428234 | 0 |  |  |  | -0.0290678 | 0.06885083 | 0.04418576
0.004025699 | -0.01428853 | 0 |  |  |  | -0.02912995 | 0.06871477 | 0.04131522
0.003575683 | -0.01430203 | 0 |  |  |  | -0.02915067 | 0.06866944 | 0.04111019
0.003125852 | -0.01431553 | 0 |  |  |  | -0.02917138 | 0.06862411 | 0.04100767
0.002676204 | -0.01432902 | 0 |  |  |  | -0.02919209 | 0.06857879 | 0.04100767
0.00222674 | -0.01434252 | 0 |  |  |  | -0.02921279 | 0.06853348 | 0.04100767
0.002220807 | -0.01468635 | 0 |  |  |  | -0.02921808 | 0.06862752 | 0.04100767
0.002216035 | -0.01503018 | 0 |  |  |  | -0.02922337 | 0.06872156 | 0.04100767
0.002212426 | -0.01537401 | 0 |  |  |  | -0.02922866 | 0.0688156 | 0.04100767
0.002209979 | -0.01571784 | 0 |  |  |  | -0.02923394 | 0.06890964 | 0.04100767
0.00234401 | -0.01571266 | 0 |  |  |  | -0.02923923 | 0.06900368 | 0.04100767
0.00247805 | -0.01570748 | 0 |  |  |  | -0.02924452 | 0.06909772 | 0.04100767
0.002612098 | -0.01570229 | 0 |  |  |  | -0.0292498 | 0.06919177 | 0.04100767
0.002746155 | -0.0156971 | 0.01240627 |  |  |  | -0.02925509 | 0.06928581 | 0.04100767
0.002663336 | -0.015435 | 0 |  |  |  | -0.02925441 | 0.06929666 | 0.04100767
0.00258052 | -0.01517288 | 0 |  |  |  | -0.02925374 | 0.06930751 | 0.04100767
0.002497705 | -0.01491072 | 0 |  |  |  | -0.02925307 | 0.06931835 | 0.04100767
0.002414894 | -0.01464854 | 0 |  |  |  | -0.02925239 | 0.0693292 | 0.04100767
0.003302374 | -0.01449633 | 0 |  |  |  | -0.02925172 | 0.06934005 | 0.04100767
0.004190085 | -0.01434411 | 0 |  |  |  | -0.02925104 | 0.06935091 | 0.04100767
0.005078027 | -0.01419188 | 0 |  |  |  | -0.02925037 | 0.06936176 | 0.04100767
0.005966198 | -0.01403964 | 0 |  |  |  | -0.0292497 | 0.06937261 | 0.04100767
0.005911981 | -0.01422348 | 0 |  |  |  | -0.02929548 | 0.06928007 | 0.04100767
0.005857769 | -0.0144073 | 0.01240627 |  |  |  | -0.02934127 | 0.06918754 | 0.04100767
0.005803561 | -0.0145911 | 0 |  |  |  | -0.02938706 | 0.06909502 | 0.04100767
0.005749357 | -0.01477488 | 0 |  |  |  | -0.02943284 | 0.06900251 | 0.04100767
0.005641116 | -0.01442467 | 0 |  |  |  | -0.02947863 | 0.06891001 | 0.04100767
0.005532876 | -0.01407428 | 0 |  |  |  | -0.02952442 | 0.06881752 | 0.04100767
0.005424639 | -0.01372373 | 0 |  |  |  | -0.0295702 | 0.06872504 | 0.04100767
0.005316404 | -0.013373 | 0 |  |  |  | -0.02961599 | 0.06863258 | 0.04100767
0.005814541 | -0.01339976 | 0 |  |  |  | -0.02958723 | 0.0686831 | 0.04100767
0.006312892 | -0.01342624 | 0 |  |  |  | -0.02955847 | 0.06873363 | 0.04100767
0.006811458 | -0.01345245 | 0 |  |  |  | -0.02952971 | 0.06878415 | 0.04100767
0.007310236 | -0.01347837 | 0 |  |  |  | -0.02950095 | 0.06883468 | 0.04100767
0.006817172 | -0.01346397 | 0 |  |  |  | -0.02947219 | 0.06888521 | 0.04100767
0.006324306 | -0.01344935 | 0 |  |  |  | -0.02944343 | 0.06893573 | 0.04100767
0.00583164 | -0.01343451 | 0 |  |  |  | -0.02941467 | 0.06898626 | 0.04100767
0.005339174 | -0.01341944 | 0 |  |  |  | -0.0293859 | 0.06903678 | 0.04100767
0.005394391 | -0.01340068 | 0.01240627 |  |  |  | -0.02940701 | 0.06905562 | 0.04100767
0.005449611 | -0.01338191 | 0 |  |  |  | -0.02942811 | 0.06907446 | 0.04100767
0.005504832 | -0.01336314 | 0 |  |  |  | -0.02944921 | 0.0690933 | 0.04100767
0.005560056 | -0.01334438 | 0 |  |  |  | -0.02947031 | 0.06911214 | 0.04100767
0.005363872 | -0.01295492 | 0 |  |  |  | -0.02949141 | 0.06913098 | 0.04100767
0.005167691 | -0.01256535 | 0 |  |  |  | -0.02951251 | 0.06914982 | 0.04100767
0.004971511 | -0.01217567 | 0 |  |  |  | -0.02953361 | 0.06916866 | 0.04100767
0.004775333 | -0.01178588 | 0 |  |  |  | -0.02955471 | 0.0691875 | 0.04100767
0.004587832 | -0.01209801 | 0 |  |  |  | -0.02948665 | 0.06915423 | 0.04100767
0.004400399 | -0.0124099 | 0 |  |  |  | -0.02941858 | 0.06912097 | 0.04100767
0.004213034 | -0.01272154 | 0 |  |  |  | -0.02935052 | 0.06908772 | 0.04100767
0.004025737 | -0.01303294 | 0 |  |  |  | -0.02928245 | 0.06905447 | 0.04100767
0.004176301 | -0.01293862 | 0 |  |  |  | -0.02921437 | 0.06902122 | 0.04100767
0.004326972 | -0.01284429 | 0 |  |  |  | -0.0291463 | 0.06898798 | 0.04100767
0.004477751 | -0.01274997 | 0 |  |  |  | -0.02907822 | 0.06895474 | 0.04100767
0.004628636 | -0.01265565 | 0 |  |  |  | -0.02901014 | 0.06892151 | 0.04100767
0.005425068 | -0.01270156 | 0 |  |  |  | -0.02897517 | 0.06885067 | 0.04100767
0.006221509 | -0.01274745 | 0 |  |  |  | -0.02894021 | 0.06877984 | 0.04100767
0.00701796 | -0.01279329 | 0 |  |  |  | -0.02890524 | 0.068709 | 0.04100767
0.00781442 | -0.01283911 | 0 |  |  |  | -0.02887028 | 0.06863817 | 0.04100767
0.009787543 | -0.01278421 | 0 |  |  |  | -0.02883532 | 0.06856733 | 0.04100767
0.01176075 | -0.01272929 | 0 |  |  |  | -0.02880035 | 0.0684965 | 0.04100767
0.01373402 | -0.01267434 | 0 |  |  |  | -0.02876539 | 0.06842566 | 0.04100767
0.01739361 | -0.0128102 | 0.001085549 |  |  |  | -0.02873043 | 0.06835483 | 0.04100767
0.01907985 | -0.01300086 | 0.002016019 |  |  |  | -0.02871287 | 0.06836336 | 0.04100767
0.02245233 | -0.01338163 | 0.006048056 |  |  |  | -0.02869532 | 0.06837191 | 0.04100767
0.02310499 | -0.01382392 | 0.005427743 |  |  |  | -0.02867776 | 0.06838047 | 0.04100767
0.02343132 | -0.01404466 | 0.005582821 |  |  |  | -0.0286602 | 0.06838905 | 0.04100767
0.02375765 | -0.01426513 | 0.005582821 |  |  |  | -0.02864265 | 0.06839763 | 0.04100767
0.02325221 | -0.01419197 | 0.005582821 |  |  |  | -0.02862509 | 0.06840623 | 0.04100767
0.02274682 | -0.0141188 | 0.005582821 |  |  |  | -0.02860754 | 0.06841484 | 0.04100767
0.02224146 | -0.01404563 | 0.005582821 |  |  |  | -0.02858998 | 0.06842346 | 0.04100767
0.02173615 | -0.01397246 | 0.005582821 |  |  |  | -0.02858267 | 0.0684325 | 0.04100767
0.02447363 | -0.01353896 | 0.005582821 |  |  |  | -0.02857536 | 0.06844154 | 0.04100767
0.02721321 | -0.01310546 | 0.005582821 |  |  |  | -0.02856804 | 0.06845058 | 0.04100767
0.02995488 | -0.01267196 | 0.005582821 |  |  |  | -0.02856073 | 0.06845962 | 0.04100767
0.0326986 | -0.01223846 | 0.005892978 |  |  |  | -0.02855342 | 0.06846867 | 0.04100767
0.03635908 | -0.01125527 | 0.006823448 |  |  |  | -0.0285461 | 0.06847771 | 0.04100767
0.03818935 | -0.01076366 | 0.006823448 |  |  |  | -0.02853879 | 0.06848675 | 0.04100767
0.04001966 | -0.01027204 | 0.006823448 |  |  |  | -0.02853148 | 0.06849579 | 0.04100767
0.03954522 | -0.0102323 | 0.008374232 |  |  |  | -0.02920376 | 0.07026426 | 0.04100767
0.03907085 | -0.01019243 | 0.009149624 |  |  |  | -0.02987604 | 0.07203273 | 0.04100767
0.03859653 | -0.01015242 | 0.009614859 |  |  |  | -0.03054832 | 0.07380121 | 0.04100767
0.03812228 | -0.01011227 | 0.009614859 |  |  |  | -0.0312206 | 0.07556969 | 0.04100767
0.03817818 | -0.01073152 | 0.009149624 |  |  |  | -0.03189288 | 0.07733817 | 0.04100767
0.03823414 | -0.01135074 | 0.009149624 |  |  |  | -0.03323744 | 0.08087514 | 0.04613362
0.0383463 | -0.01258912 | 0.00759884 |  |  |  | -0.03406431 | 0.08227635 | 0.05597546
0.03844638 | -0.01235749 | 0.00759884 |  |  |  | -0.03421891 | 0.08190954 | 0.05843592
0.03854648 | -0.01212586 | 0.007133605 |  |  |  | -0.0342962 | 0.08172632 | 0.058846
0.03864662 | -0.01189422 | 0.007133605 |  |  |  | -0.0343735 | 0.08154322 | 0.058846
0.03874678 | -0.01166257 | 0.006978527 |  |  |  | -0.03452809 | 0.08117738 | 0.05751325
0.03908034 | -0.01164979 | 0.006823448 |  |  |  | -0.03452303 | 0.08141342 | 0.05536035
0.03941418 | -0.01163701 | 0.00666837 |  |  |  | -0.03452134 | 0.0814921 | 0.05495027
0.03922073 | -0.01160891 | 0.00666837 |  |  |  | -0.03451965 | 0.08157079 | 0.05484775
0.03902729 | -0.01158071 | 0.00666837 |  |  |  | -0.03451795 | 0.08164948 | 0.05474523
0.03883384 | -0.01155243 | 0.00666837 |  |  |  | -0.03451625 | 0.08172817 | 0.05474523
0.03864041 | -0.01152407 | 0.00666837 |  |  |  | -0.03451455 | 0.08180686 | 0.05474523
0.0388036 | -0.01156985 | 0.00666837 |  |  |  | -0.03451322 | 0.08190655 | 0.05474523
0.03896684 | -0.01161561 | 0.00666837 |  |  |  | -0.03451189 | 0.08200624 | 0.05474523
0.03913014 | -0.01166135 | 0.006513292 |  |  |  | -0.03451056 | 0.08210594 | 0.05474523
0.03929349 | -0.01170708 | 0.006513292 |  |  |  | -0.03450923 | 0.08220565 | 0.05474523
0.03959195 | -0.01174704 | 0.006513292 |  |  |  | -0.03450789 | 0.08230537 | 0.05474523
0.03989049 | -0.01178694 | 0.006513292 |  |  |  | -0.03450656 | 0.08240509 | 0.05474523
0.04018913 | -0.01182679 | 0.006513292 |  |  |  | -0.03450522 | 0.08250482 | 0.05474523
0.04048785 | -0.01186657 | 0.006513292 |  |  |  | -0.03451762 | 0.08251083 | 0.05464271
0.04053566 | -0.01195485 | 0.006513292 |  |  |  | -0.03454511 | 0.08232335 | 0.0545402
0.04058347 | -0.01204308 | 0.006513292 |  |  |  | -0.03455885 | 0.08222962 | 0.0545402
0.04063127 | -0.01213126 | 0.006513292 |  |  |  | -0.0345726 | 0.08213588 | 0.0545402
0.04067908 | -0.01221938 | 0.006513292 |  |  |  | -0.03458634 | 0.08204214 | 0.0545402
0.04067508 | -0.01227956 | 0.006513292 |  |  |  | -0.03461382 | 0.08185467 | 0.05443768
0.04067107 | -0.01233955 | 0.006513292 |  |  |  | -0.03462242 | 0.08175855 | 0.05443768
0.04066307 | -0.01245899 | 0.006358213 |  |  |  | -0.03463101 | 0.08166244 | 0.05443768
0.04069483 | -0.01240892 | 0.006358213 |  |  |  | -0.03463961 | 0.08156632 | 0.05443768
0.04072659 | -0.01235886 | 0.006358213 |  |  |  | -0.03464821 | 0.08147021 | 0.05443768
0.04075835 | -0.01230879 | 0.006358213 |  |  |  | -0.0346568 | 0.08137409 | 0.05443768
0.04079011 | -0.01225872 | 0.006358213 |  |  |  | -0.03466539 | 0.08127798 | 0.05433516
0.04079856 | -0.01226111 | 0.006358213 |  |  |  | -0.03467399 | 0.08118187 | 0.05433516
0.04080726 | -0.01226348 | 0.006358213 |  |  |  | -0.03468258 | 0.08108576 | 0.05433516
0.04081618 | -0.01226581 | 0.006358213 |  |  |  | -0.03467602 | 0.08109927 | 0.05433516
0.04082535 | -0.01226813 | 0.006358213 |  |  |  | -0.03466947 | 0.08111279 | 0.05433516
0.04074989 | -0.01224178 | 0.006358213 |  |  |  | -0.03466292 | 0.08112631 | 0.05433516
0.04067473 | -0.0122154 | 0.006358213 |  |  |  | -0.03464981 | 0.08115336 | 0.05423264
0.04059988 | -0.01218899 | 0.006358213 |  |  |  | -0.03464325 | 0.08116688 | 0.05423264
0.04052533 | -0.01216254 | 0.006358213 |  |  |  | -0.0346367 | 0.08118041 | 0.05423264
0.04049308 | -0.01217562 | 0.006358213 |  |  |  | -0.03463014 | 0.08119393 | 0.05423264
0.04046083 | -0.01218869 | 0.006358213 |  |  |  | -0.03461669 | 0.0812011 | 0.05423264
0.04042857 | -0.01220177 | 0.006358213 |  |  |  | -0.03460324 | 0.08120827 | 0.05413012
0.04039632 | -0.01221484 | 0.006358213 |  |  |  | -0.03458979 | 0.08121544 | 0.05413012
0.04030112 | -0.01218598 | 0.006358213 |  |  |  | -0.03457634 | 0.08122261 | 0.05413012
0.04020592 | -0.0121571 | 0.006358213 |  |  |  | -0.03456289 | 0.08122978 | 0.05413012
0.04011072 | -0.01212821 | 0.006358213 |  |  |  | -0.03454943 | 0.08123696 | 0.05413012
0.04001554 | -0.01209929 | 0.006358213 |  |  |  | -0.03453598 | 0.08124414 | 0.05413012
0.0401648 | -0.01207335 | 0.006358213 |  |  |  | -0.03452253 | 0.08125132 | 0.05413012
0.04031406 | -0.01204738 | 0.006358213 |  |  |  | -0.03453177 | 0.08125309 | 0.05413012
0.04046332 | -0.0120214 | 0.006358213 |  |  |  | -0.034541 | 0.08125487 | 0.05413012
0.04061258 | -0.0119954 | 0.006358213 |  |  |  | -0.03455024 | 0.08125665 | 0.0540276
0.04037177 | -0.01205044 | 0.006358213 |  |  |  | -0.03455947 | 0.08125843 | 0.0540276
0.04013098 | -0.01210546 | 0.006358213 |  |  |  | -0.03456871 | 0.08126021 | 0.0540276
0.0398902 | -0.01216049 | 0.006358213 |  |  |  | -0.03457794 | 0.08126199 | 0.0540276
0.03964943 | -0.01221552 | 0.006358213 |  |  |  | -0.03458718 | 0.08126377 | 0.0540276
0.03968746 | -0.01219878 | 0.006358213 |  |  |  | -0.03459642 | 0.08126555 | 0.0540276
0.03972549 | -0.01218204 | 0.006358213 |  |  |  | -0.03459481 | 0.08125769 | 0.0540276
0.03976352 | -0.0121653 | 0.006358213 |  |  |  | -0.03459321 | 0.08124982 | 0.0540276
0.03980155 | -0.01214855 | 0.006358213 |  |  |  | -0.03459161 | 0.08124195 | 0.0540276
0.03966576 | -0.01233718 | 0.006358213 |  |  |  | -0.03459001 | 0.08123409 | 0.0540276
0.03952996 | -0.01252578 | 0.006358213 |  |  |  | -0.03458841 | 0.08122622 | 0.0540276
0.03939417 | -0.01271436 | 0.006358213 |  |  |  | -0.0345868 | 0.08121836 | 0.0540276
0.03925837 | -0.01290292 | 0.006358213 |  |  |  | -0.0345852 | 0.08121049 | 0.0540276
0.03938192 | -0.01279102 | 0.006358213 |  |  |  | -0.03458342 | 0.08124821 | 0.05392508
0.03950548 | -0.01267905 | 0.006358213 |  |  |  | -0.03458325 | 0.08129379 | 0.05392508
0.03962906 | -0.01256703 | 0.006358213 |  |  |  | -0.03458307 | 0.08133937 | 0.05392508
0.03975264 | -0.01245496 | 0.006358213 |  |  |  | -0.0345829 | 0.08138496 | 0.05392508
0.03977195 | -0.0124455 | 0.006358213 |  |  |  | -0.03458273 | 0.08143054 | 0.05392508
0.03979129 | -0.01243605 | 0.006358213 |  |  |  | -0.03458255 | 0.08147612 | 0.05392508
0.03981065 | -0.01242659 | 0.006358213 |  |  |  | -0.03458238 | 0.08152171 | 0.05392508
0.03983005 | -0.01241713 | 0.006358213 |  |  |  | -0.0345822 | 0.08156729 | 0.05392508
0.03978699 | -0.01241953 | 0.006358213 |  |  |  | -0.03455495 | 0.08150682 | 0.05392508
0.03974393 | -0.01242193 | 0.006358213 |  |  |  | -0.0345277 | 0.08144637 | 0.05392508
0.03970087 | -0.01242432 | 0.006358213 |  |  |  | -0.03450045 | 0.08138595 | 0.05392508
0.03965782 | -0.01242672 | 0.006358213 |  |  |  | -0.0344732 | 0.08132556 | 0.05382256
0.03967232 | -0.0124163 | 0.006358213 |  |  |  | -0.03444595 | 0.08126519 | 0.05382256
0.03968683 | -0.01240587 | 0.006358213 |  |  |  | -0.0344187 | 0.08120485 | 0.05382256
0.03970134 | -0.01239544 | 0.006358213 |  |  |  | -0.03439145 | 0.08114453 | 0.05382256
0.03971584 | -0.01238499 | 0.006358213 |  |  |  | -0.0343642 | 0.08108424 | 0.05382256
0.03967823 | -0.01239643 | 0.006358213 |  |  |  | -0.03508627 | 0.08227292 | 0.05382256
0.03964076 | -0.01240786 | 0.006358213 |  |  |  | -0.03580833 | 0.08346163 | 0.05382256
0.03960342 | -0.0124193 | 0.006358213 |  |  |  | -0.03653039 | 0.08465037 | 0.05382256
0.03956621 | -0.01243073 | 0.006358213 |  |  |  | -0.03725245 | 0.08583914 | 0.05382256
0.03958617 | -0.01240328 | 0.006358213 |  |  |  | -0.0379745 | 0.08702794 | 0.05392508
0.03960613 | -0.01237581 | 0.006358213 |  |  |  | -0.04014063 | 0.09059452 | 0.05843592
0.03962609 | -0.01234833 | 0.006358213 |  |  |  | -0.04036997 | 0.0913313 | 0.06468959
0.03964607 | -0.01232083 | 0.006358213 |  |  |  | -0.04048459 | 0.09169993 | 0.07145586
0.03986418 | -0.01232207 | 0.006358213 |  |  |  | -0.04059918 | 0.09206872 | 0.06930296
0.04008251 | -0.0123233 | 0.006358213 |  |  |  | -0.04071373 | 0.09243767 | 0.07053319
0.04030103 | -0.01232451 | 0.006358213 |  |  |  | -0.04082824 | 0.09280678 | 0.0706357
0.04051975 | -0.0123257 | 0.006358213 |  |  |  | -0.04094273 | 0.09317605 | 0.06971303
0.04310752 | -0.01275875 | 0.006358213 |  |  |  | -0.04105717 | 0.09354548 | 0.06797021
0.04569536 | -0.01319172 | 0.006358213 |  |  |  | -0.04096842 | 0.09396997 | 0.0636644
0.04828325 | -0.01362462 | 0.00666837 |  |  |  | -0.04087965 | 0.09439446 | 0.06161402
0.05154746 | -0.01405199 | 0.009149624 |  |  |  | -0.04083526 | 0.09460671 | 0.06140898
0.05222429 | -0.0140465 | 0.01070041 |  |  |  | -0.04079087 | 0.09481895 | 0.06120394
0.05290168 | -0.014041 | 0.009149624 |  |  |  | -0.04074647 | 0.0950312 | 0.06120394
0.05357964 | -0.01403548 | 0.01225119 |  |  |  | -0.04070207 | 0.09524345 | 0.06140898
0.05336285 | -0.01392019 | 0.01163088 |  |  |  | -0.04072661 | 0.09528095 | 0.06130646
0.05314617 | -0.0138049 | 0.01163088 |  |  |  | -0.04075115 | 0.09531847 | 0.06130646
0.05292962 | -0.01368961 | 0.01225119 |  |  |  | -0.04077569 | 0.09535601 | 0.06120394
0.0527132 | -0.01357432 | 0.01008009 |  |  |  | -0.04080023 | 0.09539358 | 0.06120394
0.05277922 | -0.01371841 | 0.01070041 |  |  |  | -0.04082476 | 0.09543116 | 0.06120394
0.05284529 | -0.01386243 | 0.01070041 |  |  |  | -0.04084928 | 0.09546876 | 0.06120394
0.0529114 | -0.01400636 | 0.009149624 |  |  |  | -0.04087381 | 0.09550638 | 0.06120394
0.05297755 | -0.01415022 | 0.009149624 |  |  |  | -0.04089833 | 0.09554402 | 0.06120394
0.05439046 | -0.01400767 | 0.008374232 |  |  |  | -0.04084829 | 0.09539077 | 0.06120394
0.05580339 | -0.01386511 | 0.008374232 |  |  |  | -0.04079825 | 0.09523751 | 0.06120394
0.05721634 | -0.01372254 | 0.008374232 |  |  |  | -0.04074821 | 0.09508426 | 0.06120394
0.05862931 | -0.01357997 | 0.00852931 |  |  |  | -0.04069818 | 0.09493102 | 0.06120394
0.05802803 | -0.01381217 | 0.00852931 |  |  |  | -0.04064814 | 0.09477777 | 0.06120394
0.05583895 | -0.0145863 | 0.01023517 |  |  |  | -0.0405981 | 0.09462453 | 0.06120394
0.05545379 | -0.01466375 | 0.01023517 |  |  |  | -0.04054806 | 0.0944713 | 0.06120394
0.05506879 | -0.01474114 | 0.009304702 |  |  |  | -0.04049802 | 0.09431807 | 0.06120394
0.05468394 | -0.01481845 | 0.01054533 |  |  |  | -0.04048606 | 0.09425834 | 0.06120394
0.05705417 | -0.0155387 | 0.008684389 |  |  |  | -0.0404741 | 0.09419861 | 0.06120394
0.05942441 | -0.01625893 | 0.009149624 |  |  |  | -0.04046214 | 0.09413889 | 0.06120394
0.06288384 | -0.01725854 | 0.01333674 |  |  |  | -0.04045018 | 0.09407917 | 0.06120394
0.06287031 | -0.01684281 | 0.01333674 |  |  |  | -0.04043822 | 0.09401945 | 0.06120394
0.0628574 | -0.01642528 | 0.0136469 |  |  |  | -0.04042626 | 0.09395973 | 0.06120394
0.06308871 | -0.01557419 | 0.009769937 |  |  |  | -0.0404143 | 0.09390002 | 0.06120394
0.06334451 | -0.01556354 | 0.01039025 |  |  |  | -0.04040234 | 0.09384032 | 0.06120394
0.06385752 | -0.01554223 | 0.009304702 |  |  |  | -0.0404294 | 0.0938765 | 0.06120394
0.06565949 | -0.01565141 | 0.009304702 |  |  |  | -0.04045646 | 0.09391268 | 0.06120394
0.06746153 | -0.01576033 | 0.009304702 |  |  |  | -0.04048351 | 0.09394886 | 0.06120394
0.06926364 | -0.01586899 | 0.01054533 |  |  |  | -0.04051057 | 0.09398505 | 0.06120394
0.07106582 | -0.0159774 | 0.008994546 |  |  |  | -0.04053763 | 0.09402123 | 0.06120394
0.07184869 | -0.01591103 | 0.01380198 |  |  |  | -0.04056468 | 0.09405742 | 0.06120394
0.07263162 | -0.01584459 | 0.01535276 |  |  |  | -0.04059174 | 0.09409361 | 0.06120394
0.0734146 | -0.01577809 | 0.01442229 |  |  |  | -0.04061879 | 0.0941298 | 0.06120394
0.07419763 | -0.01571152 | 0.01535276 |  |  |  | -0.04061768 | 0.09407178 | 0.06120394
0.07439339 | -0.01563754 | 0.01473245 |  |  |  | -0.04061657 | 0.09401377 | 0.06120394
0.07458926 | -0.01556307 | 0.01473245 |  |  |  | -0.04061546 | 0.09395576 | 0.06120394
0.07478524 | -0.01548811 | 0.01488752 |  |  |  | -0.04061435 | 0.09389775 | 0.06120394
0.07498133 | -0.01541265 | 0.01473245 |  |  |  | -0.04061324 | 0.09383974 | 0.06120394
0.07470811 | -0.01554209 | 0.01225119 |  |  |  | -0.04061213 | 0.09378174 | 0.06120394
0.07443489 | -0.01567139 | 0.01225119 |  |  |  | -0.04061102 | 0.09372373 | 0.06120394
0.07416166 | -0.01580056 | 0.009769937 |  |  |  | -0.04060991 | 0.09366573 | 0.06120394
0.07388844 | -0.01592959 | 0.01039025 |  |  |  | -0.04060978 | 0.09367787 | 0.06120394
0.07359511 | -0.0158501 | 0.01039025 |  |  |  | -0.04060952 | 0.09370214 | 0.06110142
0.07330179 | -0.01577061 | 0.01023517 |  |  |  | -0.04060939 | 0.09371428 | 0.06110142
0.07300846 | -0.01569112 | 0.01008009 |  |  |  | -0.04060925 | 0.09372641 | 0.06110142
0.07271514 | -0.01561163 | 0.01008009 |  |  |  | -0.04060912 | 0.09373855 | 0.06110142
0.07287039 | -0.01517216 | 0.01008009 |  |  |  | -0.04060899 | 0.09375069 | 0.06110142
0.07302589 | -0.01473247 | 0.01008009 |  |  |  | -0.04060886 | 0.09376283 | 0.06110142
0.07318161 | -0.01429258 | 0.01008009 |  |  |  | -0.0406064 | 0.09388245 | 0.06110142
0.07333758 | -0.01385248 | 0.01008009 |  |  |  | -0.04060394 | 0.09400208 | 0.06110142
0.0733208 | -0.0138658 | 0.01008009 |  |  |  | -0.04060147 | 0.09412171 | 0.06110142
0.07330402 | -0.01387912 | 0.01008009 |  |  |  | -0.040599 | 0.09424134 | 0.06110142
0.07328724 | -0.01389243 | 0.01008009 |  |  |  | -0.04059654 | 0.09436098 | 0.06110142
0.07327046 | -0.01390575 | 0.009925016 |  |  |  | -0.04059407 | 0.09448062 | 0.06110142
0.07334249 | -0.01394022 | 0.009925016 |  |  |  | -0.04059159 | 0.09460026 | 0.06110142
0.07341454 | -0.01397469 | 0.009925016 |  |  |  | -0.04058912 | 0.09471991 | 0.06110142
0.0734866 | -0.01400916 | 0.009925016 |  |  |  | -0.04058632 | 0.09479385 | 0.06110142
0.07355867 | -0.01404362 | 0.009925016 |  |  |  | -0.04058352 | 0.0948678 | 0.06110142
0.07354506 | -0.01431598 | 0.009925016 |  |  |  | -0.04058071 | 0.09494174 | 0.06110142
0.07353145 | -0.01458828 | 0.009925016 |  |  |  | -0.04057791 | 0.09501568 | 0.06110142
0.07351784 | -0.01486053 | 0.009925016 |  |  |  | -0.04057511 | 0.09508963 | 0.06110142
0.07350424 | -0.01513272 | 0.009925016 |  |  |  | -0.04057231 | 0.09516357 | 0.06110142
0.07350771 | -0.01540109 | 0.009925016 |  |  |  | -0.04056951 | 0.09523752 | 0.06110142
0.07351118 | -0.0156694 | 0.009925016 |  |  |  | -0.0405667 | 0.09531146 | 0.06110142
0.07351465 | -0.01593767 | 0.009925016 |  |  |  | -0.04058484 | 0.09531011 | 0.06110142
0.07351812 | -0.01620589 | 0.009925016 |  |  |  | -0.04060298 | 0.09530875 | 0.06110142
0.07347538 | -0.01617695 | 0.009925016 |  |  |  | -0.04062112 | 0.0953074 | 0.06110142
0.07343264 | -0.01614768 | 0.009925016 |  |  |  | -0.04063926 | 0.09530605 | 0.06110142
0.07338991 | -0.0161181 | 0.009925016 |  |  |  | -0.0406574 | 0.09530469 | 0.06110142
0.07334718 | -0.01608819 | 0.009925016 |  |  |  | -0.04067554 | 0.09530334 | 0.06110142
0.07299682 | -0.01583022 | 0.009769937 |  |  |  | -0.04069368 | 0.09530199 | 0.06110142
0.07264646 | -0.01557223 | 0.009769937 |  |  |  | -0.04071182 | 0.09530064 | 0.06110142
0.0722961 | -0.0153142 | 0.009769937 |  |  |  | -0.04115474 | 0.09630741 | 0.06110142
0.07194574 | -0.01505615 | 0.009769937 |  |  |  | -0.04159767 | 0.09731418 | 0.06110142
0.07187094 | -0.01502875 | 0.009769937 |  |  |  | -0.0420406 | 0.09832095 | 0.06110142
0.07179615 | -0.01500131 | 0.009769937 |  |  |  | -0.04248352 | 0.09932772 | 0.06110142
0.07172135 | -0.01497384 | 0.009769937 |  |  |  | -0.04292644 | 0.1003345 | 0.0609989
0.07164656 | -0.01494633 | 0.009769937 |  |  |  | -0.04336936 | 0.1013413 | 0.0609989
0.07161348 | -0.01493472 | 0.009769937 |  |  |  | -0.04381228 | 0.102348 | 0.06079386
0.07158039 | -0.01492301 | 0.009769937 |  |  |  | -0.0442552 | 0.1033548 | 0.06140898
0.07154731 | -0.01491121 | 0.009769937 |  |  |  | -0.04438911 | 0.1040505 | 0.06294677
0.07151423 | -0.01489931 | 0.009769937 |  |  |  | -0.04452302 | 0.1047462 | 0.06602234
0.07153777 | -0.01487958 | 0.009769937 |  |  |  | -0.04465692 | 0.1054419 | 0.07125082
0.0715613 | -0.0148598 | 0.009769937 |  |  |  | -0.04492471 | 0.1068334 | 0.0807851
0.07158484 | -0.01483997 | 0.009769937 |  |  |  | -0.0450586 | 0.1075292 | 0.08099014
0.07160838 | -0.01482009 | 0.009769937 |  |  |  | -0.04532637 | 0.1089208 | 0.08232289
0.0716689 | -0.01483638 | 0.009769937 |  |  |  | -0.04535451 | 0.1090153 | 0.08140022
0.07172941 | -0.01485267 | 0.009769937 |  |  |  | -0.04541079 | 0.1092043 | 0.08088762
0.07178993 | -0.01486895 | 0.009769937 |  |  |  | -0.04546706 | 0.1093933 | 0.07535159
0.07185045 | -0.01488524 | 0.009769937 |  |  |  | -0.04549519 | 0.1094879 | 0.07494151
0.07182969 | -0.01489441 | 0.009769937 |  |  |  | -0.04552332 | 0.1095825 | 0.07483899
0.07180893 | -0.01490359 | 0.009769937 |  |  |  | -0.04561574 | 0.1092444 | 0.07514655
0.07178818 | -0.01491276 | 0.009769937 |  |  |  | -0.04568002 | 0.1088117 | 0.07524907
0.07176743 | -0.01492193 | 0.009769937 |  |  |  | -0.04574429 | 0.108379 | 0.07524907
0.07183185 | -0.0149124 | 0.009769937 |  |  |  | -0.04580855 | 0.1079464 | 0.07514655
0.07189642 | -0.01490287 | 0.009769937 |  |  |  | -0.04587281 | 0.1075137 | 0.07514655
0.07196115 | -0.01489334 | 0.009769937 |  |  |  | -0.04593706 | 0.1070812 | 0.07494151
0.07202604 | -0.01488381 | 0.009769937 |  |  |  | -0.04606554 | 0.1062161 | 0.07483899
0.07208998 | -0.01490968 | 0.009769937 |  |  |  | -0.04605725 | 0.106316 | 0.07473647
0.07215393 | -0.01493553 | 0.009769937 |  |  |  | -0.04604896 | 0.106416 | 0.07473647
0.07221789 | -0.01496134 | 0.009769937 |  |  |  | -0.04604067 | 0.106516 | 0.07463395
0.07228188 | -0.01498713 | 0.009769937 |  |  |  | -0.04603238 | 0.1066161 | 0.07473647
0.07253566 | -0.01494131 | 0.009769937 |  |  |  | -0.04602409 | 0.1067161 | 0.07463395
0.07278951 | -0.01489549 | 0.009769937 |  |  |  | -0.0460158 | 0.1068162 | 0.07463395
0.07304343 | -0.01484966 | 0.009769937 |  |  |  | -0.0460075 | 0.1069163 | 0.07463395
0.07329743 | -0.01480383 | 0.009769937 |  |  |  | -0.04596499 | 0.106996 | 0.07463395
0.074268 | -0.01475384 | 0.009769937 |  |  |  | -0.04593076 | 0.1069755 | 0.07453143
0.07523858 | -0.01470377 | 0.009769937 |  |  |  | -0.04589654 | 0.1069551 | 0.07453143
0.07620917 | -0.01465364 | 0.009769937 |  |  |  | -0.04586231 | 0.1069346 | 0.07453143
0.07717976 | -0.01460344 | 0.009769937 |  |  |  | -0.04582809 | 0.1069142 | 0.07453143
0.08262497 | -0.0172437 | 0.01302658 |  |  |  | -0.04579386 | 0.1068938 | 0.07453143
0.08444005 | -0.01812377 | 0.01457737 |  |  |  | -0.04575963 | 0.1068734 | 0.07453143
0.0851734 | -0.01746421 | 0.01690354 |  |  |  | -0.0457254 | 0.106853 | 0.07453143
0.08541785 | -0.01724382 | 0.01442229 |  |  |  | -0.04578723 | 0.1068306 | 0.07453143
0.08557376 | -0.01740348 | 0.01535276 |  |  |  | -0.04584905 | 0.1068083 | 0.07453143
0.08604197 | -0.01787729 | 0.01132072 |  |  |  | -0.04591088 | 0.1067861 | 0.07453143
0.08639384 | -0.01846539 | 0.01070041 |  |  |  | -0.0459727 | 0.1067639 | 0.07453143
0.08674608 | -0.01905338 | 0.01054533 |  |  |  | -0.04603453 | 0.1067419 | 0.07453143
0.0870987 | -0.01964128 | 0.01054533 |  |  |  | -0.04609635 | 0.1067199 | 0.07453143
0.0874517 | -0.02022907 | 0.01054533 |  |  |  | -0.04622 | 0.1066761 | 0.07442891
0.08936406 | -0.02096458 | 0.009304702 |  |  |  | -0.04626178 | 0.1067665 | 0.07442891
0.09127679 | -0.02169981 | 0.01194103 |  |  |  | -0.04630355 | 0.1068569 | 0.07442891
0.09510332 | -0.02316937 | 0.01442229 |  |  |  | -0.04634532 | 0.1069473 | 0.07442891
0.09523011 | -0.02298419 | 0.01519768 |  |  |  | -0.0463871 | 0.1070378 | 0.07442891
0.09535722 | -0.02279899 | 0.01488752 |  |  |  | -0.04642887 | 0.1071282 | 0.07442891
0.09561244 | -0.02242851 | 0.01473245 |  |  |  | -0.04647064 | 0.1072187 | 0.07442891
0.09533818 | -0.0234526 | 0.01225119 |  |  |  | -0.04651241 | 0.1073091 | 0.07442891
0.09561726 | -0.02447269 | 0.01070041 |  |  |  | -0.04655418 | 0.1073996 | 0.07442891
0.09616839 | -0.02446908 | 0.01070041 |  |  |  | -0.0464738 | 0.1074608 | 0.07442891
0.09671952 | -0.02446548 | 0.01070041 |  |  |  | -0.04639343 | 0.107522 | 0.07442891
0.09830718 | -0.02474944 | 0.01132072 |  |  |  | -0.04631305 | 0.1075832 | 0.07442891
0.09934374 | -0.02503681 | 0.01194103 |  |  |  | -0.04623267 | 0.1076444 | 0.07442891
0.1003803 | -0.02532398 | 0.01132072 |  |  |  | -0.04615229 | 0.1077056 | 0.07442891
0.101417 | -0.02561093 | 0.01457737 |  |  |  | -0.04607191 | 0.1077668 | 0.07432639
0.1014668 | -0.02562786 | 0.0300852 |  |  |  | -0.04599154 | 0.107828 | 0.07432639
0.1019869 | -0.0256812 | 0.01519768 |  |  |  | -0.04591116 | 0.1078892 | 0.07432639
0.1014882 | -0.02596207 | 0.01519768 |  |  |  | -0.04590845 | 0.1078641 | 0.07432639
0.1009901 | -0.02624287 | 0.0136469 |  |  |  | -0.04590575 | 0.107839 | 0.07432639
0.09999534 | -0.02680426 | 0.01271643 |  |  |  | -0.04590305 | 0.1078139 | 0.07432639
0.1005656 | -0.02650116 | 0.01271643 |  |  |  | -0.04590035 | 0.1077887 | 0.07432639
0.1011361 | -0.02619805 | 0.01271643 |  |  |  | -0.04589764 | 0.1077636 | 0.07432639
0.101707 | -0.02589495 | 0.01271643 |  |  |  | -0.04589494 | 0.1077385 | 0.07432639
0.1022783 | -0.02559184 | 0.01271643 |  |  |  | -0.04589224 | 0.1077134 | 0.07432639
0.1022975 | -0.0256929 | 0.01271643 |  |  |  | -0.04588953 | 0.1076882 | 0.07432639
0.1023168 | -0.02579394 | 0.01271643 |  |  |  | -0.04590069 | 0.1078497 | 0.07432639
0.102336 | -0.02589498 | 0.01271643 |  |  |  | -0.04591184 | 0.1080113 | 0.07432639
0.1023553 | -0.02599601 | 0.01271643 |  |  |  | -0.04592299 | 0.1081728 | 0.07432639
0.1024489 | -0.02603263 | 0.01271643 |  |  |  | -0.04593414 | 0.1083344 | 0.07432639
0.1025426 | -0.02606924 | 0.01271643 |  |  |  | -0.04594529 | 0.108496 | 0.07432639
0.1026365 | -0.02610585 | 0.01271643 |  |  |  | -0.04595645 | 0.1086577 | 0.07432639
0.1027304 | -0.02614245 | 0.01271643 |  |  |  | -0.0459676 | 0.1088194 | 0.07432639
0.1024489 | -0.02572196 | 0.01271643 |  |  |  | -0.04597875 | 0.1089811 | 0.07432639
0.1021675 | -0.02530147 | 0.01271643 |  |  |  | -0.04606965 | 0.1093041 | 0.07432639
0.1018861 | -0.02488098 | 0.01271643 |  |  |  | -0.04616056 | 0.1096272 | 0.07432639
0.1016047 | -0.0244605 | 0.01271643 |  |  |  | -0.04634236 | 0.1102733 | 0.07473647
0.1019676 | -0.02445711 | 0.01256135 |  |  |  | -0.04643327 | 0.1105963 | 0.07504403
0.1023305 | -0.02445372 | 0.01256135 |  |  |  | -0.04652417 | 0.1109194 | 0.07504403
0.1026935 | -0.02445033 | 0.01256135 |  |  |  | -0.04661507 | 0.1112424 | 0.07565914
0.1030564 | -0.02444694 | 0.01256135 |  |  |  | -0.04778533 | 0.1143642 | 0.07483899
0.1035288 | -0.02485338 | 0.01256135 |  |  |  | -0.04886467 | 0.1171633 | 0.08160526
0.1040012 | -0.02525982 | 0.01256135 |  |  |  | -0.04994399 | 0.119963 | 0.08980679
0.1044737 | -0.02566625 | 0.01256135 |  |  |  | -0.05048365 | 0.121363 | 0.09380504
0.1049462 | -0.02607268 | 0.01256135 |  |  |  | -0.0510233 | 0.1227631 | 0.09718817
0.1049347 | -0.02596202 | 0.01256135 |  |  |  | -0.05120098 | 0.1227504 | 0.09923855
0.1049232 | -0.02585137 | 0.01256135 |  |  |  | -0.05128982 | 0.1227441 | 0.09893099
0.1049117 | -0.02574071 | 0.01256135 |  |  |  | -0.05137865 | 0.1227378 | 0.0979058
0.1049003 | -0.02563005 | 0.01256135 |  |  |  | -0.05155632 | 0.1227251 | 0.09554786
0.1048162 | -0.02544757 | 0.01256135 |  |  |  | -0.05164515 | 0.1227188 | 0.09554786
0.1047323 | -0.02526509 | 0.01256135 |  |  |  | -0.05173397 | 0.1227125 | 0.08939671
0.1046484 | -0.0250826 | 0.01256135 |  |  |  | -0.05173637 | 0.1226589 | 0.08939671
0.1045645 | -0.02490012 | 0.01256135 |  |  |  | -0.05173877 | 0.1226054 | 0.08929419
0.1046753 | -0.02484532 | 0.01256135 |  |  |  | -0.05174117 | 0.1225519 | 0.08929419
0.1047862 | -0.0247905 | 0.01256135 |  |  |  | -0.05174357 | 0.1224984 | 0.08939671
0.1048971 | -0.02473567 | 0.01256135 |  |  |  | -0.05174597 | 0.122445 | 0.08939671
0.1050079 | -0.02468083 | 0.01256135 |  |  |  | -0.05174837 | 0.1223916 | 0.08939671
0.1049386 | -0.0245476 | 0.01240627 |  |  |  | -0.05175317 | 0.122285 | 0.08929419
0.1048694 | -0.02441436 | 0.01240627 |  |  |  | -0.05172088 | 0.1222041 | 0.08929419
0.1048001 | -0.02428112 | 0.01240627 |  |  |  | -0.05168859 | 0.1221233 | 0.08929419
0.1047309 | -0.02414787 | 0.01240627 |  |  |  | -0.0516563 | 0.1220426 | 0.08929419
0.1042123 | -0.02469183 | 0.01240627 |  |  |  | -0.05162402 | 0.1219618 | 0.08929419
0.1036937 | -0.02523579 | 0.01240627 |  |  |  | -0.05159173 | 0.121881 | 0.08929419
0.1031753 | -0.02577974 | 0.01240627 |  |  |  | -0.05155944 | 0.1218002 | 0.08929419
0.1026569 | -0.02632368 | 0.01240627 |  |  |  | -0.05149485 | 0.1216387 | 0.08919167
0.102781 | -0.02631163 | 0.01240627 |  |  |  | -0.05149509 | 0.1216699 | 0.08919167
0.1029051 | -0.02629958 | 0.01240627 |  |  |  | -0.05149533 | 0.1217011 | 0.08919167
0.1030292 | -0.02628754 | 0.01240627 |  |  |  | -0.05149555 | 0.1217322 | 0.08919167
0.1031533 | -0.02627549 | 0.01240627 |  |  |  | -0.05149576 | 0.1217634 | 0.08919167
0.1029697 | -0.02633216 | 0.01240627 |  |  |  | -0.05149596 | 0.1217946 | 0.08919167
0.1027861 | -0.02638883 | 0.01240627 |  |  |  | -0.05149634 | 0.1218569 | 0.08908915
0.1026026 | -0.02644549 | 0.01240627 |  |  |  | -0.05149651 | 0.1218881 | 0.08908915
0.1024191 | -0.02650215 | 0.01240627 |  |  |  | -0.05149398 | 0.122012 | 0.08908915
0.1024783 | -0.02661123 | 0.01240627 |  |  |  | -0.05149145 | 0.1221359 | 0.08908915
0.1025375 | -0.0267202 | 0.01240627 |  |  |  | -0.05148892 | 0.1222599 | 0.08908915
0.1025967 | -0.02682908 | 0.01240627 |  |  |  | -0.05148639 | 0.122384 | 0.08908915
0.1026558 | -0.02693784 | 0.01240627 |  |  |  | -0.05148385 | 0.1225081 | 0.08908915
0.1026769 | -0.02710462 | 0.01240627 |  |  |  | -0.05148132 | 0.1226323 | 0.08898664
0.1026979 | -0.02727139 | 0.01240627 |  |  |  | -0.05147878 | 0.1227566 | 0.08898664
0.1027189 | -0.02743817 | 0.01240627 |  |  |  | -0.05147625 | 0.1228809 | 0.08898664
0.1027399 | -0.02760494 | 0.01240627 |  |  |  | -0.05146528 | 0.1228479 | 0.08898664
0.1027309 | -0.02779084 | 0.01240627 |  |  |  | -0.0514543 | 0.1228149 | 0.08898664
0.1027219 | -0.02797665 | 0.01240627 |  |  |  | -0.05144332 | 0.122782 | 0.08898664
0.1027128 | -0.02816239 | 0.01240627 |  |  |  | -0.05143234 | 0.122749 | 0.08898664
0.1027038 | -0.02834804 | 0.01240627 |  |  |  | -0.05142134 | 0.1227162 | 0.08898664
0.1028157 | -0.02834804 | 0.01240627 |  |  |  | -0.05141034 | 0.1226833 | 0.08898664
0.1029277 | -0.02834804 | 0.01240627 |  |  |  | -0.05139934 | 0.1226506 | 0.08888412
0.1030397 | -0.02834804 | 0.01240627 |  |  |  | -0.05138832 | 0.1226178 | 0.08888412
0.1031517 | -0.02834804 | 0.01240627 |  |  |  | -0.05140364 | 0.1224721 | 0.08888412
0.1031963 | -0.02833106 | 0.01240627 |  |  |  | -0.05141896 | 0.1223265 | 0.08888412
0.103241 | -0.02831404 | 0.01240627 |  |  |  | -0.05143428 | 0.1221808 | 0.08888412
0.1032857 | -0.028297 | 0.01240627 |  |  |  | -0.05144959 | 0.1220352 | 0.08888412
0.1033304 | -0.02827993 | 0.01240627 |  |  |  | -0.05146491 | 0.1218897 | 0.08888412
0.1038212 | -0.02823222 | 0.01240627 |  |  |  | -0.05148023 | 0.1217441 | 0.08888412
0.1043121 | -0.02818449 | 0.01240627 |  |  |  | -0.05149555 | 0.1215986 | 0.08888412
0.1048029 | -0.02813675 | 0.01240627 |  |  |  | -0.05155212 | 0.1213938 | 0.0887816
0.1052939 | -0.02808899 | 0.01240627 |  |  |  | -0.05159338 | 0.1213346 | 0.0887816
0.106689 | -0.02785534 | 0.01240627 |  |  |  | -0.05163463 | 0.1212754 | 0.0887816
0.1094041 | -0.02789086 | 0.01380198 |  |  |  | -0.05167589 | 0.1212163 | 0.0887816
0.1107223 | -0.02815999 | 0.01380198 |  |  |  | -0.05171714 | 0.1211572 | 0.0887816
0.1120405 | -0.02842906 | 0.01674846 |  |  |  | -0.0517584 | 0.1210982 | 0.0887816
0.1133246 | -0.02976188 | 0.0207805 |  |  |  | -0.05179965 | 0.1210393 | 0.0887816
0.1133138 | -0.03011619 | 0.02000511 |  |  |  | -0.05184091 | 0.1209804 | 0.0887816
0.1137812 | -0.03007485 | 0.0193848 |  |  |  | -0.05183344 | 0.1210807 | 0.0887816
0.1151874 | -0.02995004 | 0.02744887 |  |  |  | -0.05182596 | 0.121181 | 0.08867908
0.1249391 | -0.03081423 | 0.01597307 |  |  |  | -0.05181848 | 0.1212813 | 0.08867908
0.1245701 | -0.03171442 | 0.01597307 |  |  |  | -0.051811 | 0.1213816 | 0.08867908
0.1245393 | -0.03482832 | 0.02171097 |  |  |  | -0.05180352 | 0.121482 | 0.08867908
0.1246962 | -0.03493287 | 0.02109066 |  |  |  | -0.05179603 | 0.1215823 | 0.08867908
0.1244945 | -0.03489861 | 0.01798909 |  |  |  | -0.05178855 | 0.1216826 | 0.08867908
0.1240912 | -0.03483009 | 0.01581799 |  |  |  | -0.05178106 | 0.121783 | 0.08867908
0.1237021 | -0.03466319 | 0.01550784 |  |  |  | -0.05179171 | 0.121928 | 0.08867908
0.1225365 | -0.03416243 | 0.01442229 |  |  |  | -0.05180237 | 0.1220731 | 0.08867908
0.124501 | -0.03483877 | 0.01535276 |  |  |  | -0.05181303 | 0.1222183 | 0.08857656
0.1264655 | -0.03551511 | 0.01380198 |  |  |  | -0.05182368 | 0.1223635 | 0.08857656
0.12843 | -0.03619143 | 0.01473245 |  |  |  | -0.05183434 | 0.1225087 | 0.08857656
0.1311095 | -0.03701213 | 0.01907464 |  |  |  | -0.05185565 | 0.1227993 | 0.088269
0.1325396 | -0.03729955 | 0.02155589 |  |  |  | -0.05186631 | 0.1229447 | 0.08806396
0.1332547 | -0.03744256 | 0.02109066 |  |  |  | -0.05234689 | 0.1243179 | 0.08806396
0.1332783 | -0.03743782 | 0.0207805 |  |  |  | -0.05330801 | 0.1270643 | 0.08703877
0.133302 | -0.03743307 | 0.02062542 |  |  |  | -0.05378855 | 0.1284376 | 0.08673121
0.1333257 | -0.03742831 | 0.01814417 |  |  |  | -0.05426908 | 0.1298109 | 0.08673121
0.1333494 | -0.03742353 | 0.01752386 |  |  |  | -0.05523009 | 0.1325575 | 0.08970427
0.1299342 | -0.03764097 | 0.01674846 |  |  |  | -0.05571058 | 0.1339308 | 0.09995619
0.1282266 | -0.03774937 | 0.01674846 |  |  |  | -0.05587166 | 0.1330348 | 0.1053897
0.126519 | -0.03785757 | 0.01674846 |  |  |  | -0.05595219 | 0.1325868 | 0.1110283
0.1264773 | -0.03783126 | 0.01674846 |  |  |  | -0.05603272 | 0.1321388 | 0.1120534
0.1264356 | -0.03780495 | 0.01674846 |  |  |  | -0.05611324 | 0.1316908 | 0.1146164
0.1263939 | -0.03777863 | 0.01674846 |  |  |  | -0.05619376 | 0.1312428 | 0.1144114
0.1263523 | -0.03775232 | 0.01674846 |  |  |  | -0.05661421 | 0.1314089 | 0.1075426
0.1264284 | -0.03775281 | 0.01674846 |  |  |  | -0.05670069 | 0.131763 | 0.10703
0.1265046 | -0.0377533 | 0.01674846 |  |  |  | -0.05687365 | 0.1324711 | 0.1065174
0.1265808 | -0.03775379 | 0.01674846 |  |  |  | -0.05696012 | 0.1328252 | 0.1061073
0.126657 | -0.03775428 | 0.01674846 |  |  |  | -0.0570466 | 0.1331793 | 0.1060048
0.1266349 | -0.03778611 | 0.01674846 |  |  |  | -0.05706411 | 0.1331079 | 0.1060048
0.1265908 | -0.03784978 | 0.01659339 |  |  |  | -0.05708161 | 0.1330366 | 0.1054922
0.1265687 | -0.03788161 | 0.01659339 |  |  |  | -0.05709912 | 0.1329653 | 0.1054922
0.1262475 | -0.03781874 | 0.01659339 |  |  |  | -0.05711663 | 0.1328939 | 0.1052872
0.1259263 | -0.03775587 | 0.01659339 |  |  |  | -0.05713413 | 0.1328226 | 0.1052872
0.125605 | -0.037693 | 0.01659339 |  |  |  | -0.05715164 | 0.1327513 | 0.1050821
0.1252838 | -0.03763012 | 0.01659339 |  |  |  | -0.05716915 | 0.13268 | 0.1050821
0.125684 | -0.03754097 | 0.01659339 |  |  |  | -0.05718665 | 0.1326087 | 0.1050821
0.1260842 | -0.03745183 | 0.01659339 |  |  |  | -0.05717559 | 0.1328784 | 0.1050821
0.1264845 | -0.03736268 | 0.01659339 |  |  |  | -0.05716452 | 0.1331481 | 0.1050821
0.1268849 | -0.03727353 | 0.01659339 |  |  |  | -0.05715345 | 0.1334179 | 0.1049796
0.1269169 | -0.03728482 | 0.01659339 |  |  |  | -0.05714238 | 0.1336876 | 0.1049796
0.1269489 | -0.03729611 | 0.01659339 |  |  |  | -0.05713131 | 0.1339574 | 0.1049796
0.1269809 | -0.0373074 | 0.01659339 |  |  |  | -0.05710918 | 0.1344969 | 0.1049796
0.1270129 | -0.03731869 | 0.01659339 |  |  |  | -0.05709811 | 0.1347666 | 0.1048771
0.1269365 | -0.03733576 | 0.01659339 |  |  |  | -0.05708141 | 0.1346031 | 0.1048771
0.12686 | -0.03735271 | 0.01659339 |  |  |  | -0.05706471 | 0.1344396 | 0.1048771
0.1267836 | -0.03736953 | 0.01659339 |  |  |  | -0.057048 | 0.1342762 | 0.1048771
0.1267072 | -0.03738623 | 0.01659339 |  |  |  | -0.05703129 | 0.1341127 | 0.1048771
0.1267394 | -0.03735284 | 0.01659339 |  |  |  | -0.05701458 | 0.1339493 | 0.1046721
0.1267717 | -0.03731945 | 0.01659339 |  |  |  | -0.05699786 | 0.1337859 | 0.1046721
0.126804 | -0.03728606 | 0.01659339 |  |  |  | -0.05698114 | 0.1336225 | 0.1046721
0.1268363 | -0.03725267 | 0.01659339 |  |  |  | -0.05696441 | 0.1334592 | 0.1046721
0.1268316 | -0.03726283 | 0.01659339 |  |  |  | -0.05697119 | 0.133424 | 0.1046721
0.1268271 | -0.03727299 | 0.01659339 |  |  |  | -0.05697796 | 0.1333888 | 0.1045695
0.1268226 | -0.03728314 | 0.01659339 |  |  |  | -0.05698473 | 0.1333536 | 0.1045695
0.1268182 | -0.0372933 | 0.01659339 |  |  |  | -0.0569915 | 0.1333185 | 0.1045695
0.1268329 | -0.03730445 | 0.01659339 |  |  |  | -0.05700503 | 0.1332481 | 0.104467
0.1268475 | -0.03731561 | 0.01659339 |  |  |  | -0.05701179 | 0.1332129 | 0.1043645
0.1268622 | -0.03732676 | 0.01659339 |  |  |  | -0.05701855 | 0.1331777 | 0.1043645
0.126877 | -0.03733791 | 0.01659339 |  |  |  | -0.05702055 | 0.1330896 | 0.1043645
0.1268974 | -0.0373136 | 0.01659339 |  |  |  | -0.05702254 | 0.1330016 | 0.1043645
0.1269178 | -0.03728929 | 0.01659339 |  |  |  | -0.05702453 | 0.1329135 | 0.1043645
0.1269382 | -0.03726498 | 0.01659339 |  |  |  | -0.05702652 | 0.1328254 | 0.104262
0.1269586 | -0.03724067 | 0.01659339 |  |  |  | -0.05702851 | 0.1327373 | 0.104262
0.1267212 | -0.03725146 | 0.01659339 |  |  |  | -0.0570305 | 0.1326493 | 0.104262
0.1264839 | -0.03726225 | 0.01659339 |  |  |  | -0.05703249 | 0.1325612 | 0.104262
0.1262465 | -0.03727305 | 0.01659339 |  |  |  | -0.05703448 | 0.1324732 | 0.104262
0.1260092 | -0.03728384 | 0.01659339 |  |  |  | -0.05700391 | 0.132478 | 0.1041595
0.1261708 | -0.03727772 | 0.01659339 |  |  |  | -0.05697333 | 0.1324829 | 0.1041595
0.1263324 | -0.03727159 | 0.01659339 |  |  |  | -0.05694276 | 0.1324878 | 0.1041595
0.126494 | -0.03726547 | 0.01659339 |  |  |  | -0.05691218 | 0.1324926 | 0.1041595
0.1266556 | -0.03725934 | 0.01659339 |  |  |  | -0.05688161 | 0.1324975 | 0.1041595
0.1273166 | -0.03728373 | 0.01659339 |  |  |  | -0.05685103 | 0.1325024 | 0.104057
0.1279775 | -0.03730811 | 0.01659339 |  |  |  | -0.05682046 | 0.1325072 | 0.104057
0.1286385 | -0.03733249 | 0.01659339 |  |  |  | -0.05678988 | 0.1325121 | 0.104057
0.1292995 | -0.03735687 | 0.01659339 |  |  |  | -0.0568038 | 0.1325022 | 0.104057
0.1285661 | -0.03736485 | 0.01659339 |  |  |  | -0.05681772 | 0.1324923 | 0.104057
0.1278327 | -0.03737283 | 0.01659339 |  |  |  | -0.05683165 | 0.1324824 | 0.104057
0.1270993 | -0.03738081 | 0.01659339 |  |  |  | -0.05684557 | 0.1324724 | 0.104057
0.1263659 | -0.03738878 | 0.01659339 |  |  |  | -0.05685949 | 0.1324625 | 0.104057
0.126324 | -0.03727683 | 0.01659339 |  |  |  | -0.05687341 | 0.1324526 | 0.1039544
0.1262821 | -0.03716486 | 0.01659339 |  |  |  | -0.05688734 | 0.1324427 | 0.1039544
0.1262402 | -0.03705287 | 0.01659339 |  |  |  | -0.05690126 | 0.1324328 | 0.1039544
0.1261983 | -0.03694088 | 0.01659339 |  |  |  | -0.05688448 | 0.1325569 | 0.1039544
0.126233 | -0.03705366 | 0.01659339 |  |  |  | -0.0568677 | 0.1326811 | 0.1039544
0.1262677 | -0.03716643 | 0.01659339 |  |  |  | -0.05685093 | 0.1328053 | 0.1039544
0.1263024 | -0.03727919 | 0.01659339 |  |  |  | -0.05683415 | 0.1329295 | 0.1039544
0.1263371 | -0.03739194 | 0.01659339 |  |  |  | -0.05681737 | 0.1330537 | 0.1038519
0.1263475 | -0.0373837 | 0.01659339 |  |  |  | -0.05680059 | 0.1331779 | 0.1038519
0.1263579 | -0.03737545 | 0.01659339 |  |  |  | -0.05678381 | 0.1333022 | 0.1038519
0.1263683 | -0.03736721 | 0.01659339 |  |  |  | -0.05676703 | 0.1334264 | 0.1038519
0.1263787 | -0.03735896 | 0.01659339 |  |  |  | -0.05677175 | 0.1335099 | 0.1038519
0.1263641 | -0.0373508 | 0.01659339 |  |  |  | -0.05677646 | 0.1335936 | 0.1038519
0.1263498 | -0.03734263 | 0.01659339 |  |  |  | -0.05678116 | 0.1336774 | 0.1038519
0.1263355 | -0.03733447 | 0.01659339 |  |  |  | -0.05678586 | 0.1337612 | 0.1037494
0.1263214 | -0.03732631 | 0.01659339 |  |  |  | -0.05679056 | 0.1338452 | 0.1037494
0.1280457 | -0.03726506 | 0.01659339 |  |  |  | -0.05679525 | 0.1339293 | 0.1037494
0.12977 | -0.03720379 | 0.01659339 |  |  |  | -0.05679994 | 0.1340136 | 0.1037494
0.1314944 | -0.03714251 | 0.01659339 |  |  |  | -0.05680462 | 0.1340979 | 0.1038519
0.1332188 | -0.0370812 | 0.01659339 |  |  |  | -0.05736117 | 0.1355208 | 0.1038519
0.1352141 | -0.03800185 | 0.01659339 |  |  |  | -0.05791771 | 0.1369437 | 0.1038519
0.1372096 | -0.03892244 | 0.01659339 |  |  |  | -0.05847423 | 0.1383666 | 0.104467
0.1392052 | -0.03984297 | 0.01659339 |  |  |  | -0.05903075 | 0.1397895 | 0.1062099
0.1412009 | -0.04076344 | 0.01814417 |  |  |  | -0.05958725 | 0.1412125 | 0.112361
0.1409471 | -0.04143803 | 0.02217621 |  |  |  | -0.06014374 | 0.1426355 | 0.122818
0.1406956 | -0.04211251 | 0.02388207 |  |  |  | -0.06070022 | 0.1440586 | 0.122818
0.140646 | -0.042002 | 0.02310668 |  |  |  | -0.06122965 | 0.1459425 | 0.1320447
0.1405966 | -0.04189147 | 0.03070552 |  |  |  | -0.06120261 | 0.1464034 | 0.1320447
0.1445612 | -0.04144063 | 0.01690354 |  |  |  | -0.06117557 | 0.1468644 | 0.1333774
0.145512 | -0.04219741 | 0.01814417 |  |  |  | -0.06106741 | 0.1487092 | 0.1290716
0.148366 | -0.0444676 | 0.03055044 |  |  |  | -0.06104036 | 0.1491706 | 0.1289691
0.1485403 | -0.04471827 | 0.02589809 |  |  |  | -0.06118751 | 0.1491202 | 0.1269187
0.149086 | -0.04519803 | 0.02465746 |  |  |  | -0.06133465 | 0.14907 | 0.1269187
0.1491088 | -0.04492585 | 0.02279652 |  |  |  | -0.0614818 | 0.14902 | 0.125586
0.1491316 | -0.04465367 | 0.02093558 |  |  |  | -0.06162894 | 0.1489703 | 0.1259961
0.1554523 | -0.0455223 | 0.01907464 |  |  |  | -0.06177608 | 0.1489208 | 0.1253809
0.1582394 | -0.04741454 | 0.02419223 |  |  |  | -0.06207037 | 0.1488225 | 0.125791
0.158528 | -0.04794844 | 0.02698364 |  |  |  | -0.06221752 | 0.1487737 | 0.1250734
0.1585873 | -0.0479782 | 0.02775903 |  |  |  | -0.06220439 | 0.1489014 | 0.1249709
0.1587061 | -0.04803719 | 0.02419223 |  |  |  | -0.06219126 | 0.1490291 | 0.1248683
0.1587604 | -0.04803909 | 0.02310668 |  |  |  | -0.06217812 | 0.1491568 | 0.1248683
0.1588146 | -0.04804096 | 0.02233129 |  |  |  | -0.06216498 | 0.1492845 | 0.1245608
0.1589232 | -0.04804458 | 0.02279652 |  |  |  | -0.06215184 | 0.1494122 | 0.1245608
0.1588586 | -0.04801583 | 0.02016019 |  |  |  | -0.0621387 | 0.1495399 | 0.1249709
0.1588371 | -0.04800615 | 0.02155589 |  |  |  | -0.06212555 | 0.1496676 | 0.1243557
0.158566 | -0.0480373 | 0.01985003 |  |  |  | -0.0621124 | 0.1497954 | 0.1242532
0.1582949 | -0.04806825 | 0.01985003 |  |  |  | -0.06210363 | 0.149786 | 0.1242532
0.1580237 | -0.04809901 | 0.01969495 |  |  |  | -0.06208608 | 0.1497674 | 0.1240482
0.1577526 | -0.04812957 | 0.01969495 |  |  |  | -0.0620773 | 0.1497582 | 0.1240482
0.1578306 | -0.04806854 | 0.01969495 |  |  |  | -0.06206853 | 0.1497489 | 0.1239457
0.1579085 | -0.04800731 | 0.01969495 |  |  |  | -0.06205975 | 0.1497397 | 0.1239457
0.1579865 | -0.04794588 | 0.01969495 |  |  |  | -0.06205097 | 0.1497304 | 0.1238432
0.1580645 | -0.04788424 | 0.01969495 |  |  |  | -0.06204219 | 0.1497212 | 0.1238432
0.158036 | -0.04792 | 0.01969495 |  |  |  | -0.06208941 | 0.1497254 | 0.1237406
0.1580075 | -0.04795574 | 0.01969495 |  |  |  | -0.06213663 | 0.1497295 | 0.1237406
0.157979 | -0.04799147 | 0.01969495 |  |  |  | -0.06218385 | 0.1497337 | 0.1236381
0.1579505 | -0.04802718 | 0.01969495 |  |  |  | -0.06223107 | 0.1497379 | 0.1236381
0.1577223 | -0.04811121 | 0.01969495 |  |  |  | -0.06227829 | 0.1497421 | 0.1236381
0.1574941 | -0.04819524 | 0.01969495 |  |  |  | -0.0623255 | 0.1497462 | 0.1235356
0.1572658 | -0.04827927 | 0.01969495 |  |  |  | -0.06237272 | 0.1497504 | 0.1235356
0.1570376 | -0.04836331 | 0.01969495 |  |  |  | -0.06241993 | 0.1497546 | 0.1234331
0.1574043 | -0.04838024 | 0.01969495 |  |  |  | -0.06236249 | 0.1498124 | 0.1234331
0.157771 | -0.04839717 | 0.01969495 |  |  |  | -0.06224759 | 0.1499278 | 0.1234331
0.1581377 | -0.0484141 | 0.01969495 |  |  |  | -0.06219015 | 0.1499856 | 0.1233306
0.1585044 | -0.04843102 | 0.01969495 |  |  |  | -0.0621327 | 0.1500433 | 0.1233306
0.1577308 | -0.04866016 | 0.01969495 |  |  |  | -0.06207525 | 0.1501011 | 0.1233306
0.1569575 | -0.04888919 | 0.01969495 |  |  |  | -0.0620178 | 0.1501588 | 0.123228
0.1561846 | -0.04911811 | 0.01969495 |  |  |  | -0.06196036 | 0.1502166 | 0.123228
0.1554121 | -0.04934692 | 0.01969495 |  |  |  | -0.0619633 | 0.1502061 | 0.123228
0.155486 | -0.04908634 | 0.01969495 |  |  |  | -0.06196623 | 0.1501957 | 0.123228
0.1555599 | -0.04882568 | 0.01969495 |  |  |  | -0.06196917 | 0.1501852 | 0.123228
0.1556337 | -0.04856494 | 0.01969495 |  |  |  | -0.06197211 | 0.1501747 | 0.1231255
0.1557076 | -0.04830411 | 0.01969495 |  |  |  | -0.06197505 | 0.1501643 | 0.1231255
0.1558662 | -0.04832171 | 0.01969495 |  |  |  | -0.06197799 | 0.1501538 | 0.1231255
0.1560247 | -0.04833932 | 0.01969495 |  |  |  | -0.06198093 | 0.1501434 | 0.1231255
0.1561833 | -0.04835692 | 0.01969495 |  |  |  | -0.06198387 | 0.1501329 | 0.123023
0.1563418 | -0.04837452 | 0.01969495 |  |  |  | -0.06200193 | 0.1501329 | 0.123023
0.1563341 | -0.04837184 | 0.01969495 |  |  |  | -0.06201998 | 0.1501329 | 0.1229205
0.1563265 | -0.04836916 | 0.01969495 |  |  |  | -0.06203804 | 0.1501328 | 0.1229205
0.1563188 | -0.04836648 | 0.01969495 |  |  |  | -0.0620561 | 0.1501328 | 0.1229205
0.1563111 | -0.0483638 | 0.01969495 |  |  |  | -0.06207415 | 0.1501328 | 0.1229205
0.1563647 | -0.04840418 | 0.01969495 |  |  |  | -0.06209221 | 0.1501328 | 0.122818
0.1564184 | -0.04844455 | 0.01969495 |  |  |  | -0.06211026 | 0.1501328 | 0.122818
0.156472 | -0.04848491 | 0.01969495 |  |  |  | -0.06212832 | 0.1501328 | 0.122818
0.1565257 | -0.04852528 | 0.01969495 |  |  |  | -0.0621274 | 0.1501402 | 0.122818
0.156263 | -0.04851687 | 0.01969495 |  |  |  | -0.06212648 | 0.1501477 | 0.1227154
0.1557377 | -0.04849995 | 0.01953987 |  |  |  | -0.06212556 | 0.1501551 | 0.1227154
0.1554751 | -0.04849145 | 0.01953987 |  |  |  | -0.06212464 | 0.1501626 | 0.1227154
0.155464 | -0.04850735 | 0.01953987 |  |  |  | -0.06212372 | 0.15017 | 0.1227154
0.1554528 | -0.04852325 | 0.01953987 |  |  |  | -0.06212281 | 0.1501775 | 0.1227154
0.1554417 | -0.04853916 | 0.01953987 |  |  |  | -0.06212189 | 0.1501849 | 0.1227154
0.1554306 | -0.04855505 | 0.01953987 |  |  |  | -0.06212097 | 0.1501924 | 0.1226129
0.1553812 | -0.04854549 | 0.01953987 |  |  |  | -0.06209552 | 0.1502073 | 0.1226129
0.1553318 | -0.04853591 | 0.01953987 |  |  |  | -0.06207008 | 0.1502222 | 0.1226129
0.1552825 | -0.04852633 | 0.01953987 |  |  |  | -0.06204463 | 0.1502371 | 0.1225104
0.1552331 | -0.04851674 | 0.01953987 |  |  |  | -0.06201918 | 0.150252 | 0.1225104
0.1553364 | -0.04850399 | 0.01953987 |  |  |  | -0.06199373 | 0.150267 | 0.1225104
0.1554396 | -0.04849124 | 0.01953987 |  |  |  | -0.06196827 | 0.1502819 | 0.1225104
0.1555429 | -0.04847848 | 0.01953987 |  |  |  | -0.06194282 | 0.1502968 | 0.1225104
0.1556462 | -0.04846572 | 0.01953987 |  |  |  | -0.06191736 | 0.1503117 | 0.1225104
0.1555289 | -0.0484886 | 0.01953987 |  |  |  | -0.06193852 | 0.1503057 | 0.1224079
0.1554116 | -0.04851147 | 0.01953987 |  |  |  | -0.06195968 | 0.1502996 | 0.1224079
0.1552943 | -0.04853435 | 0.01953987 |  |  |  | -0.06198084 | 0.1502935 | 0.1224079
0.155177 | -0.04855722 | 0.01953987 |  |  |  | -0.062002 | 0.1502874 | 0.1224079
0.155167 | -0.04852553 | 0.01953987 |  |  |  | -0.06202315 | 0.1502813 | 0.1224079
0.1551569 | -0.04849384 | 0.01953987 |  |  |  | -0.06204431 | 0.1502752 | 0.1224079
0.1551469 | -0.04846215 | 0.01953987 |  |  |  | -0.06206546 | 0.1502691 | 0.1223054
0.1551368 | -0.04843045 | 0.01953987 |  |  |  | -0.06208662 | 0.150263 | 0.1223054
0.1564928 | -0.04861373 | 0.01953987 |  |  |  | -0.0623618 | 0.1512899 | 0.1223054
0.1578488 | -0.04879699 | 0.01953987 |  |  |  | -0.06263697 | 0.1523169 | 0.1222028
0.1592048 | -0.04898024 | 0.01953987 |  |  |  | -0.06291214 | 0.1533438 | 0.1222028
0.1605609 | -0.04916348 | 0.01953987 |  |  |  | -0.06401276 | 0.1574523 | 0.1330699
0.1626714 | -0.04964848 | 0.01953987 |  |  |  | -0.0642879 | 0.1584795 | 0.1330699
0.1690057 | -0.05110345 | 0.0243473 |  |  |  | -0.06450424 | 0.1586051 | 0.1433218
0.1688608 | -0.05145747 | 0.02682856 |  |  |  | -0.06461241 | 0.1586679 | 0.1433218
0.1687164 | -0.05181133 | 0.02993013 |  |  |  | -0.06493692 | 0.1588567 | 0.1535737
0.1684287 | -0.05251856 | 0.02853442 |  |  |  | -0.06504509 | 0.1589197 | 0.1535737
0.1687803 | -0.05250472 | 0.02744887 |  |  |  | -0.06515326 | 0.1589828 | 0.1534712
0.1691323 | -0.05249087 | 0.02558793 |  |  |  | -0.06516904 | 0.1590547 | 0.1534712
0.1694847 | -0.05247703 | 0.0243473 |  |  |  | -0.06518482 | 0.1591266 | 0.1530611
0.1698375 | -0.05246319 | 0.02326176 |  |  |  | -0.06520059 | 0.1591985 | 0.1529586
0.1726086 | -0.05306671 | 0.02233129 |  |  |  | -0.06521636 | 0.1592704 | 0.1488578
0.1739943 | -0.05336848 | 0.02310668 |  |  |  | -0.06523213 | 0.1593423 | 0.1488578
0.1763814 | -0.05425139 | 0.02450238 |  |  |  | -0.06526367 | 0.1594861 | 0.1474226
0.1773832 | -0.05483241 | 0.02605317 |  |  |  | -0.06527943 | 0.159558 | 0.1464999
0.1783853 | -0.0554133 | 0.02729379 |  |  |  | -0.06527223 | 0.1595569 | 0.1464999
0.1793877 | -0.05599407 | 0.02853442 |  |  |  | -0.06526503 | 0.1595557 | 0.1458848
0.1797316 | -0.05638789 | 0.02946489 |  |  |  | -0.06525063 | 0.1595534 | 0.1455772
0.1800763 | -0.05678165 | 0.02961997 |  |  |  | -0.06524342 | 0.1595523 | 0.1453722
0.1804217 | -0.05717536 | 0.03039536 |  |  |  | -0.06523622 | 0.1595511 | 0.1451671
0.180768 | -0.057569 | 0.02744887 |  |  |  | -0.06522902 | 0.15955 | 0.1450646
0.1807744 | -0.05755941 | 0.02558793 |  |  |  | -0.06522182 | 0.1595488 | 0.1454747
0.1807808 | -0.05754981 | 0.02357191 |  |  |  | -0.06522758 | 0.1596561 | 0.1448596
0.1807872 | -0.05754022 | 0.02217621 |  |  |  | -0.06523334 | 0.1597634 | 0.1448596
0.1821525 | -0.05812762 | 0.0207805 |  |  |  | -0.06525062 | 0.1600854 | 0.1444495
0.1862362 | -0.05991478 | 0.02155589 |  |  |  | -0.06525638 | 0.1601927 | 0.1444495
0.1881853 | -0.06132752 | 0.02341683 |  |  |  | -0.06526214 | 0.1603 | 0.1444495
0.18916 | -0.06203386 | 0.02713871 |  |  |  | -0.0652679 | 0.1604073 | 0.1442445
0.1901346 | -0.06274019 | 0.02915473 |  |  |  | -0.06527238 | 0.1600844 | 0.1442445
0.1895822 | -0.06274086 | 0.03039536 |  |  |  | -0.06527686 | 0.1597614 | 0.1441419
0.1890299 | -0.06274153 | 0.03055044 |  |  |  | -0.06528133 | 0.1594385 | 0.1441419
0.188478 | -0.0627422 | 0.02993013 |  |  |  | -0.06528581 | 0.1591157 | 0.1440394
0.1879262 | -0.06274287 | 0.03024028 |  |  |  | -0.06529476 | 0.1584699 | 0.1439369
0.1876531 | -0.06254941 | 0.0243473 |  |  |  | -0.06529924 | 0.1581471 | 0.1439369
0.1873409 | -0.06234588 | 0.0243473 |  |  |  | -0.06530371 | 0.1578243 | 0.1438344
0.1873018 | -0.06233603 | 0.02450238 |  |  |  | -0.06529528 | 0.1579445 | 0.1437319
0.1872626 | -0.06232559 | 0.02419223 |  |  |  | -0.06528684 | 0.1580648 | 0.1437319
0.1872235 | -0.06231457 | 0.02419223 |  |  |  | -0.0652784 | 0.158185 | 0.1436294
0.1872585 | -0.06240604 | 0.02403715 |  |  |  | -0.06526996 | 0.1583054 | 0.1436294
0.1872935 | -0.06249752 | 0.02403715 |  |  |  | -0.06526152 | 0.1584257 | 0.1436294
0.1873285 | -0.06258899 | 0.02403715 |  |  |  | -0.06525308 | 0.1585461 | 0.1435268
0.1873636 | -0.06268046 | 0.02403715 |  |  |  | -0.06524464 | 0.1586665 | 0.1435268
0.1879523 | -0.0621882 | 0.02403715 |  |  |  | -0.0652362 | 0.1587869 | 0.1435268
0.1885415 | -0.06169588 | 0.02403715 |  |  |  | -0.06514605 | 0.1586199 | 0.1434243
0.189131 | -0.06120351 | 0.02403715 |  |  |  | -0.06510098 | 0.1585365 | 0.1434243
0.189721 | -0.06071107 | 0.02403715 |  |  |  | -0.0650559 | 0.158453 | 0.1433218
0.1896828 | -0.06079741 | 0.02403715 |  |  |  | -0.06501082 | 0.1583696 | 0.1433218
0.1896446 | -0.06088374 | 0.02403715 |  |  |  | -0.06496574 | 0.1582862 | 0.1433218
0.1896064 | -0.06097008 | 0.02403715 |  |  |  | -0.06492067 | 0.1582028 | 0.1432193
0.1895682 | -0.06105641 | 0.02403715 |  |  |  | -0.06487559 | 0.1581195 | 0.1432193
0.1896177 | -0.0610335 | 0.02403715 |  |  |  | -0.06491887 | 0.1582774 | 0.1431168
0.1896672 | -0.06101059 | 0.02403715 |  |  |  | -0.06496215 | 0.1584353 | 0.1431168
0.1897167 | -0.06098767 | 0.02403715 |  |  |  | -0.06500544 | 0.1585932 | 0.1431168
0.1897662 | -0.06096475 | 0.02403715 |  |  |  | -0.06504872 | 0.1587511 | 0.1431168
0.1897671 | -0.06096617 | 0.02403715 |  |  |  | -0.065092 | 0.158909 | 0.1431168
0.1897681 | -0.0609676 | 0.02403715 |  |  |  | -0.06513529 | 0.1590669 | 0.1430142
0.189769 | -0.06096902 | 0.02403715 |  |  |  | -0.06517857 | 0.1592248 | 0.1430142
0.1897699 | -0.06097044 | 0.02403715 |  |  |  | -0.06522185 | 0.1593828 | 0.1430142
0.1897462 | -0.06101064 | 0.02403715 |  |  |  | -0.06521584 | 0.1592188 | 0.1430142
0.1897225 | -0.06105083 | 0.02403715 |  |  |  | -0.06520984 | 0.1590548 | 0.1430142
0.1896988 | -0.06109102 | 0.02403715 |  |  |  | -0.06520383 | 0.1588908 | 0.1434243
0.189675 | -0.06113119 | 0.02403715 |  |  |  | -0.06519781 | 0.1587268 | 0.1429117
0.1897328 | -0.06106271 | 0.02403715 |  |  |  | -0.0651918 | 0.1585628 | 0.1429117
0.1897905 | -0.06099422 | 0.02403715 |  |  |  | -0.06518579 | 0.1583988 | 0.1428092
0.1898483 | -0.06092574 | 0.02403715 |  |  |  | -0.06517977 | 0.1582348 | 0.1428092
0.189906 | -0.06085725 | 0.02403715 |  |  |  | -0.06517376 | 0.1580708 | 0.1428092
0.1898727 | -0.06091777 | 0.02403715 |  |  |  | -0.06517993 | 0.1580109 | 0.1428092
0.1898394 | -0.06097828 | 0.02403715 |  |  |  | -0.0651861 | 0.1579509 | 0.1427067
0.189806 | -0.06103879 | 0.02403715 |  |  |  | -0.06519226 | 0.157891 | 0.1427067
0.1897727 | -0.0610993 | 0.02403715 |  |  |  | -0.06519842 | 0.157831 | 0.1427067
0.1897985 | -0.06106895 | 0.02403715 |  |  |  | -0.06520459 | 0.1577711 | 0.1427067
0.1898244 | -0.0610386 | 0.02403715 |  |  |  | -0.06521075 | 0.1577111 | 0.1426042
0.1898502 | -0.06100825 | 0.02403715 |  |  |  | -0.0652169 | 0.1576512 | 0.1426042
0.189876 | -0.0609779 | 0.02403715 |  |  |  | -0.06522306 | 0.1575912 | 0.1426042
0.1898776 | -0.06096498 | 0.02403715 |  |  |  | -0.06521255 | 0.1575795 | 0.1426042
0.1898792 | -0.06095206 | 0.02403715 |  |  |  | -0.06520204 | 0.1575677 | 0.1425016
0.1898808 | -0.06093914 | 0.02403715 |  |  |  | -0.06519154 | 0.157556 | 0.1425016
0.1898824 | -0.06092622 | 0.02403715 |  |  |  | -0.06518103 | 0.1575442 | 0.1425016
0.1899284 | -0.06098883 | 0.02403715 |  |  |  | -0.06517052 | 0.1575325 | 0.1425016
0.1899744 | -0.06105145 | 0.02403715 |  |  |  | -0.06516001 | 0.1575207 | 0.1425016
0.1900204 | -0.06111406 | 0.02403715 |  |  |  | -0.0651495 | 0.157509 | 0.1425016
0.1900665 | -0.06117668 | 0.02403715 |  |  |  | -0.065139 | 0.1574972 | 0.1423991
0.1900739 | -0.061078 | 0.02403715 |  |  |  | -0.06513778 | 0.1574988 | 0.1423991
0.1900814 | -0.06097933 | 0.02403715 |  |  |  | -0.06513655 | 0.1575003 | 0.1423991
0.1900889 | -0.06088065 | 0.02403715 |  |  |  | -0.06513533 | 0.1575018 | 0.1422966
0.1900963 | -0.06078197 | 0.02403715 |  |  |  | -0.06513411 | 0.1575034 | 0.1422966
0.1900944 | -0.06077197 | 0.02403715 |  |  |  | -0.06513289 | 0.1575049 | 0.1422966
0.1900925 | -0.06076198 | 0.02403715 |  |  |  | -0.06513167 | 0.1575064 | 0.1422966
0.1900906 | -0.06075197 | 0.02403715 |  |  |  | -0.06513045 | 0.157508 | 0.141784
0.1900887 | -0.06074197 | 0.02403715 |  |  |  | -0.06512922 | 0.1575095 | 0.1421941
0.19008 | -0.06073498 | 0.02403715 |  |  |  | -0.06560766 | 0.1594145 | 0.1401437
0.1900714 | -0.06072797 | 0.02403715 |  |  |  | -0.06608607 | 0.1613196 | 0.1397336
0.1900627 | -0.06072094 | 0.02403715 |  |  |  | -0.06656448 | 0.1632247 | 0.1397336
0.1900541 | -0.0607139 | 0.02403715 |  |  |  | -0.06704287 | 0.1651299 | 0.1423991
0.19003 | -0.06072704 | 0.02403715 |  |  |  | -0.06752126 | 0.1670351 | 0.1536762
0.190006 | -0.06074018 | 0.02403715 |  |  |  | -0.06799962 | 0.1689403 | 0.1534712
0.1899819 | -0.06075331 | 0.02403715 |  |  |  | -0.06847798 | 0.1708456 | 0.1637231
0.1899579 | -0.06076645 | 0.02403715 |  |  |  | -0.06895632 | 0.1727509 | 0.1740775
0.1903589 | -0.06057072 | 0.02403715 |  |  |  | -0.06896081 | 0.1725069 | 0.1741801
0.19076 | -0.06037497 | 0.02403715 |  |  |  | -0.06896529 | 0.1722629 | 0.1741801
0.191161 | -0.06017921 | 0.02403715 |  |  |  | -0.06896976 | 0.1720189 | 0.1782808
0.191562 | -0.05998344 | 0.02403715 |  |  |  | -0.06897423 | 0.1717749 | 0.1770506
0.1928709 | -0.060594 | 0.02403715 |  |  |  | -0.0689787 | 0.1715309 | 0.1780758
0.1941799 | -0.06120421 | 0.02403715 |  |  |  | -0.06907326 | 0.1708055 | 0.1674138
0.1975926 | -0.0633522 | 0.03024028 |  |  |  | -0.06931685 | 0.1708253 | 0.1648508
0.1983874 | -0.06428019 | 0.03055044 |  |  |  | -0.06947923 | 0.1708386 | 0.1639281
0.199977 | -0.06613443 | 0.03148091 |  |  |  | -0.06956042 | 0.1708452 | 0.1639281
0.1997049 | -0.06673045 | 0.03117075 |  |  |  | -0.06964161 | 0.1708518 | 0.1639281
0.1991607 | -0.06792182 | 0.0286895 |  |  |  | -0.06955964 | 0.1708445 | 0.1639281
0.1988886 | -0.06851717 | 0.02682856 |  |  |  | -0.06947766 | 0.1708371 | 0.1639281
0.198294 | -0.06820824 | 0.02496762 |  |  |  | -0.06939568 | 0.1708298 | 0.1639281
0.1965103 | -0.06728132 | 0.02264144 |  |  |  | -0.06931369 | 0.1708225 | 0.1639281
0.1986896 | -0.06815583 | 0.02279652 |  |  |  | -0.06923171 | 0.1708152 | 0.1639281
0.2008689 | -0.06903033 | 0.0229516 |  |  |  | -0.06914973 | 0.1708079 | 0.1639281
0.2052274 | -0.07077932 | 0.02450238 |  |  |  | -0.06906774 | 0.1708006 | 0.1639281
0.2051679 | -0.07118432 | 0.02419223 |  |  |  | -0.06898575 | 0.1707932 | 0.1639281
0.2051085 | -0.07158931 | 0.02698364 |  |  |  | -0.06904094 | 0.1708242 | 0.1639281
0.2050493 | -0.07199429 | 0.02837934 |  |  |  | -0.06909613 | 0.1708551 | 0.1639281
0.2049903 | -0.07239927 | 0.02915473 |  |  |  | -0.06915132 | 0.170886 | 0.1637231
0.2051532 | -0.07204572 | 0.02946489 |  |  |  | -0.06920651 | 0.170917 | 0.1637231
0.2053163 | -0.07169207 | 0.02915473 |  |  |  | -0.0692617 | 0.1709479 | 0.1637231
0.2054794 | -0.07133832 | 0.02853442 |  |  |  | -0.06931689 | 0.1709789 | 0.1637231
0.2056427 | -0.07098448 | 0.02775903 |  |  |  | -0.06937207 | 0.1710099 | 0.1637231
0.2062251 | -0.07093431 | 0.02744887 |  |  |  | -0.06942726 | 0.1710409 | 0.1637231
0.2068076 | -0.07088413 | 0.02713871 |  |  |  | -0.06937201 | 0.1710642 | 0.1637231
0.2073902 | -0.07083394 | 0.02713871 |  |  |  | -0.06931675 | 0.1710874 | 0.1636206
0.2079729 | -0.07078375 | 0.02744887 |  |  |  | -0.0692615 | 0.1711108 | 0.1636206
0.20858 | -0.07248725 | 0.02775903 |  |  |  | -0.06920625 | 0.1711342 | 0.1636206
0.2097947 | -0.07589426 | 0.02930981 |  |  |  | -0.06915099 | 0.1711578 | 0.1636206
0.2104023 | -0.07759776 | 0.03024028 |  |  |  | -0.06909574 | 0.1711813 | 0.1636206
0.2110796 | -0.07774649 | 0.03256646 |  |  |  | -0.06904048 | 0.171205 | 0.1635181
0.2114189 | -0.07782086 | 0.03303169 |  |  |  | -0.06898523 | 0.1712287 | 0.1635181
0.2117586 | -0.07789522 | 0.03256646 |  |  |  | -0.06898508 | 0.1714067 | 0.1635181
0.2130358 | -0.07783147 | 0.02977505 |  |  |  | -0.06898494 | 0.1715848 | 0.1635181
0.2134618 | -0.07781022 | 0.03055044 |  |  |  | -0.06898479 | 0.171763 | 0.1635181
0.2134672 | -0.0777815 | 0.0286895 |  |  |  | -0.06898463 | 0.1719412 | 0.1635181
0.2134727 | -0.07775279 | 0.02853442 |  |  |  | -0.06898448 | 0.1721196 | 0.1634155
0.2134782 | -0.07772408 | 0.02853442 |  |  |  | -0.06898432 | 0.1722979 | 0.1634155
0.2134838 | -0.07769536 | 0.02853442 |  |  |  | -0.06898417 | 0.1724764 | 0.1634155
0.2127826 | -0.07781205 | 0.02806919 |  |  |  | -0.06898401 | 0.1726549 | 0.1634155
0.2125492 | -0.07785094 | 0.02791411 |  |  |  | -0.06898102 | 0.1726704 | 0.163313
0.2125684 | -0.07745477 | 0.02791411 |  |  |  | -0.06897804 | 0.1726859 | 0.163313
0.2125877 | -0.0770585 | 0.02775903 |  |  |  | -0.06897506 | 0.1727014 | 0.163313
0.2126069 | -0.07666212 | 0.02775903 |  |  |  | -0.06897207 | 0.1727169 | 0.163313
0.2126262 | -0.07626564 | 0.02760395 |  |  |  | -0.06896909 | 0.1727324 | 0.163313
0.2126494 | -0.0763011 | 0.02760395 |  |  |  | -0.0689661 | 0.1727479 | 0.1632105
0.2126727 | -0.07633657 | 0.02760395 |  |  |  | -0.06896312 | 0.1727634 | 0.1632105
0.2126959 | -0.07637203 | 0.02760395 |  |  |  | -0.06896014 | 0.1727789 | 0.1632105
0.2127192 | -0.07640749 | 0.02760395 |  |  |  | -0.06896398 | 0.1727549 | 0.163108
0.2125945 | -0.07639437 | 0.02760395 |  |  |  | -0.06896782 | 0.1727309 | 0.163108
0.2124698 | -0.07638125 | 0.02760395 |  |  |  | -0.06897166 | 0.1727068 | 0.163108
0.2123451 | -0.07636813 | 0.02760395 |  |  |  | -0.06897551 | 0.1726828 | 0.163108
0.2122204 | -0.076355 | 0.02744887 |  |  |  | -0.06897935 | 0.1726588 | 0.163108
0.2122469 | -0.0765066 | 0.02744887 |  |  |  | -0.06898319 | 0.1726349 | 0.1630055
0.2122734 | -0.07665807 | 0.02744887 |  |  |  | -0.06898703 | 0.1726109 | 0.1630055
0.2122999 | -0.07680944 | 0.02744887 |  |  |  | -0.06899086 | 0.172587 | 0.1630055
0.2123265 | -0.0769607 | 0.02744887 |  |  |  | -0.06897627 | 0.1725511 | 0.1630055
0.212346 | -0.07709109 | 0.02744887 |  |  |  | -0.06896167 | 0.1725152 | 0.1630055
0.2123654 | -0.07722146 | 0.02744887 |  |  |  | -0.06894707 | 0.1724793 | 0.162903
0.2123849 | -0.07735182 | 0.02744887 |  |  |  | -0.06893247 | 0.1724434 | 0.162903
0.2124044 | -0.07748216 | 0.02744887 |  |  |  | -0.06891786 | 0.1724076 | 0.162903
0.2124146 | -0.07723525 | 0.02744887 |  |  |  | -0.06890326 | 0.1723717 | 0.162903
0.2124249 | -0.07698812 | 0.02744887 |  |  |  | -0.06888866 | 0.1723359 | 0.162903
0.2124352 | -0.07674076 | 0.02744887 |  |  |  | -0.06887405 | 0.1723 | 0.1628004
0.2124454 | -0.07649318 | 0.02744887 |  |  |  | -0.06887506 | 0.1723637 | 0.1628004
0.2124331 | -0.07661789 | 0.02744887 |  |  |  | -0.06887608 | 0.1724274 | 0.1628004
0.2124207 | -0.0767425 | 0.02744887 |  |  |  | -0.06887709 | 0.1724911 | 0.1628004
0.2124083 | -0.076867 | 0.02744887 |  |  |  | -0.0688781 | 0.1725548 | 0.1628004
0.212396 | -0.07699139 | 0.02744887 |  |  |  | -0.06887911 | 0.1726185 | 0.1626979
0.2124196 | -0.07697977 | 0.02744887 |  |  |  | -0.06888012 | 0.1726822 | 0.1626979
0.2124433 | -0.07696815 | 0.02744887 |  |  |  | -0.06888114 | 0.1727459 | 0.1626979
0.212467 | -0.07695652 | 0.02744887 |  |  |  | -0.06888215 | 0.1728096 | 0.1625954
0.2124907 | -0.0769449 | 0.02744887 |  |  |  | -0.0688663 | 0.1726272 | 0.1625954
0.2129318 | -0.07692548 | 0.02744887 |  |  |  | -0.06885045 | 0.1724448 | 0.1625954
0.2133729 | -0.07690606 | 0.02744887 |  |  |  | -0.06883461 | 0.1722624 | 0.1625954
0.2138139 | -0.07688664 | 0.02744887 |  |  |  | -0.06881876 | 0.17208 | 0.1625954
0.214255 | -0.07686722 | 0.02744887 |  |  |  | -0.06880291 | 0.1718976 | 0.1624929
0.2141547 | -0.07700138 | 0.02744887 |  |  |  | -0.06878706 | 0.1717152 | 0.1624929
0.2140544 | -0.07713554 | 0.02744887 |  |  |  | -0.06877121 | 0.1715328 | 0.1624929
0.2139542 | -0.0772697 | 0.02744887 |  |  |  | -0.06875535 | 0.1713504 | 0.1624929
0.213854 | -0.07740386 | 0.02744887 |  |  |  | -0.06878302 | 0.1715212 | 0.1624929
0.213791 | -0.07738812 | 0.02744887 |  |  |  | -0.06881067 | 0.1716921 | 0.1624929
0.213728 | -0.07737237 | 0.02744887 |  |  |  | -0.06883833 | 0.171863 | 0.1623904
0.2136651 | -0.07735661 | 0.02744887 |  |  |  | -0.06886599 | 0.1720338 | 0.1623904
0.2136022 | -0.07734083 | 0.02744887 |  |  |  | -0.06889364 | 0.1722047 | 0.1623904
0.2135785 | -0.07734816 | 0.02744887 |  |  |  | -0.06892129 | 0.1723755 | 0.1623904
0.2135548 | -0.07735548 | 0.02744887 |  |  |  | -0.06894894 | 0.1725464 | 0.1623904
0.2135312 | -0.0773628 | 0.02744887 |  |  |  | -0.06897659 | 0.1727173 | 0.1622878
0.2135075 | -0.07737012 | 0.02744887 |  |  |  | -0.06973112 | 0.1751689 | 0.1622878
0.2135124 | -0.07723485 | 0.02744887 |  |  |  | -0.07010838 | 0.1763947 | 0.1618778
0.2135172 | -0.07709957 | 0.02744887 |  |  |  | -0.07048565 | 0.1776206 | 0.1617752
0.2135221 | -0.0769643 | 0.02744887 |  |  |  | -0.07086291 | 0.1788464 | 0.1617752
0.2135269 | -0.07682902 | 0.02744887 |  |  |  | -0.07124017 | 0.1800722 | 0.1576745
0.2134136 | -0.07681693 | 0.02744887 |  |  |  | -0.07161744 | 0.1812981 | 0.1680289
0.2133003 | -0.07680484 | 0.02744887 |  |  |  | -0.07203348 | 0.1827985 | 0.1946839
0.213187 | -0.07679275 | 0.02744887 |  |  |  | -0.07207226 | 0.1830731 | 0.1946839
0.2130737 | -0.07678066 | 0.02744887 |  |  |  | -0.07222734 | 0.1841715 | 0.2007325
0.2131768 | -0.07691623 | 0.02744887 |  |  |  | -0.07230487 | 0.1847207 | 0.2007325
0.21328 | -0.07705179 | 0.02744887 |  |  |  | -0.07239446 | 0.184405 | 0.1997073
0.2133832 | -0.07718736 | 0.02744887 |  |  |  | -0.07243925 | 0.1842472 | 0.1997073
0.2140015 | -0.07723416 | 0.02713871 |  |  |  | -0.07252884 | 0.1839316 | 0.1940688
0.2145166 | -0.0771454 | 0.02729379 |  |  |  | -0.07261842 | 0.183616 | 0.189968
0.2150316 | -0.07705662 | 0.02729379 |  |  |  | -0.07266321 | 0.1834582 | 0.189968
0.2155467 | -0.07696784 | 0.02729379 |  |  |  | -0.07264207 | 0.1833896 | 0.1894554
0.2172387 | -0.07824717 | 0.02729379 |  |  |  | -0.07262093 | 0.1833211 | 0.1895579
0.2189308 | -0.07952649 | 0.02713871 |  |  |  | -0.0725575 | 0.1831154 | 0.1894554
0.2235762 | -0.08260837 | 0.0322563 |  |  |  | -0.07253636 | 0.1830469 | 0.1884302
0.2239363 | -0.08269046 | 0.03194614 |  |  |  | -0.07251521 | 0.1829784 | 0.1884302
0.2242964 | -0.08277255 | 0.03148091 |  |  |  | -0.07249407 | 0.1829099 | 0.1883277
0.2250167 | -0.08293673 | 0.02946489 |  |  |  | -0.07249065 | 0.1829194 | 0.1883277
0.2253793 | -0.08262275 | 0.0286895 |  |  |  | -0.07248724 | 0.1829289 | 0.1882252
0.225742 | -0.08230876 | 0.02791411 |  |  |  | -0.07248382 | 0.1829385 | 0.1881227
0.2261046 | -0.08199477 | 0.02760395 |  |  |  | -0.07247699 | 0.1829577 | 0.1880201
0.2264672 | -0.08168077 | 0.02744887 |  |  |  | -0.07247015 | 0.1829772 | 0.1879176
0.2290029 | -0.08332028 | 0.02744887 |  |  |  | -0.07246673 | 0.182987 | 0.1879176
0.2340766 | -0.08659886 | 0.02698364 |  |  |  | -0.07246585 | 0.1829695 | 0.1878151
0.2366147 | -0.08823793 | 0.02961997 |  |  |  | -0.07246497 | 0.182952 | 0.1878151
0.2364885 | -0.08846586 | 0.03272154 |  |  |  | -0.07246409 | 0.1829345 | 0.1878151
0.2362515 | -0.08866268 | 0.03396216 |  |  |  | -0.07246321 | 0.1829171 | 0.1876101
0.2361408 | -0.0886327 | 0.03334185 |  |  |  | -0.07246234 | 0.1828996 | 0.1876101
0.2360301 | -0.08860271 | 0.03256646 |  |  |  | -0.07246146 | 0.1828821 | 0.1875076
0.235251 | -0.08869903 | 0.03039536 |  |  |  | -0.07246058 | 0.1828646 | 0.1875076
0.2362561 | -0.08863762 | 0.03039536 |  |  |  | -0.0724597 | 0.1828471 | 0.1875076
0.2372616 | -0.08857616 | 0.03055044 |  |  |  | -0.07246107 | 0.1829531 | 0.187405
0.2382677 | -0.08851464 | 0.0308606 |  |  |  | -0.07246244 | 0.183059 | 0.1875076
0.2427667 | -0.08932423 | 0.0322563 |  |  |  | -0.07246381 | 0.1831649 | 0.1873025
0.2445131 | -0.08975972 | 0.04326687 |  |  |  | -0.07246518 | 0.1832708 | 0.1873025
0.2462597 | -0.09019515 | 0.0344274 |  |  |  | -0.07246655 | 0.1833767 | 0.1873025
0.2461232 | -0.08976433 | 0.03504771 |  |  |  | -0.07246792 | 0.1834826 | 0.1872
0.2459867 | -0.08933351 | 0.03535787 |  |  |  | -0.07246929 | 0.1835885 | 0.1872
0.2458503 | -0.08890269 | 0.03520279 |  |  |  | -0.07247065 | 0.1836945 | 0.1870975
0.2457138 | -0.08847186 | 0.03458248 |  |  |  | -0.07245278 | 0.1837002 | 0.1870975
0.2459979 | -0.08832684 | 0.03148091 |  |  |  | -0.0724349 | 0.183706 | 0.186995
0.2461401 | -0.08825432 | 0.03210122 |  |  |  | -0.07241702 | 0.1837117 | 0.186995
0.2464028 | -0.08827196 | 0.02930981 |  |  |  | -0.07239915 | 0.1837175 | 0.186995
0.2464629 | -0.08831704 | 0.02930981 |  |  |  | -0.07238127 | 0.1837233 | 0.1868924
0.246559 | -0.08831507 | 0.02961997 |  |  |  | -0.07236339 | 0.183729 | 0.1868924
0.246595 | -0.08826785 | 0.02961997 |  |  |  | -0.07234552 | 0.1837348 | 0.1867899
0.2466309 | -0.08822045 | 0.02961997 |  |  |  | -0.07232764 | 0.1837406 | 0.1867899
0.2466669 | -0.08817287 | 0.02961997 |  |  |  | -0.07233373 | 0.1837149 | 0.1867899
0.2464311 | -0.08834649 | 0.02961997 |  |  |  | -0.07234896 | 0.1836511 | 0.1865849
0.2461952 | -0.08852007 | 0.02961997 |  |  |  | -0.072352 | 0.1836384 | 0.1865849
0.2459594 | -0.08869362 | 0.02961997 |  |  |  | -0.0723611 | 0.1836375 | 0.1864824
0.2457235 | -0.08886712 | 0.02961997 |  |  |  | -0.07237019 | 0.1836367 | 0.1864824
0.2456793 | -0.08883894 | 0.02961997 |  |  |  | -0.07237929 | 0.1836358 | 0.1864824
0.2456351 | -0.08881076 | 0.02961997 |  |  |  | -0.07238839 | 0.183635 | 0.1863798
0.245591 | -0.08878258 | 0.02961997 |  |  |  | -0.07240658 | 0.1836333 | 0.1862773
0.2455469 | -0.08875439 | 0.02961997 |  |  |  | -0.07241567 | 0.1836325 | 0.1862773
0.2455314 | -0.08877315 | 0.02961997 |  |  |  | -0.07242477 | 0.1836317 | 0.1862773
0.2455004 | -0.08881066 | 0.02977505 |  |  |  | -0.07243573 | 0.1836304 | 0.1862773
0.2454849 | -0.08882941 | 0.02977505 |  |  |  | -0.07244669 | 0.1836291 | 0.1862773
0.2455387 | -0.08884092 | 0.02977505 |  |  |  | -0.07245765 | 0.1836278 | 0.1861748
0.2455925 | -0.08885242 | 0.02977505 |  |  |  | -0.07246861 | 0.1836265 | 0.1861748
0.2456463 | -0.0888639 | 0.02977505 |  |  |  | -0.07247957 | 0.1836252 | 0.1861748
0.2457002 | -0.08887537 | 0.02977505 |  |  |  | -0.07249052 | 0.1836239 | 0.1861748
0.2448805 | -0.08957161 | 0.02977505 |  |  |  | -0.07250148 | 0.1836227 | 0.1861748
0.2440613 | -0.09026775 | 0.02977505 |  |  |  | -0.07251244 | 0.1836214 | 0.1860723
0.2432426 | -0.0909638 | 0.02977505 |  |  |  | -0.07250489 | 0.1836613 | 0.1860723
0.2424245 | -0.09165976 | 0.02977505 |  |  |  | -0.07249733 | 0.1837013 | 0.1860723
0.2424609 | -0.09142529 | 0.02977505 |  |  |  | -0.07248978 | 0.1837412 | 0.1860723
0.2424972 | -0.0911908 | 0.02977505 |  |  |  | -0.07248222 | 0.1837812 | 0.1859698
0.2425335 | -0.09095628 | 0.02977505 |  |  |  | -0.07247466 | 0.1838211 | 0.1859698
0.2425698 | -0.09072174 | 0.02977505 |  |  |  | -0.0724671 | 0.183861 | 0.1859698
0.2425689 | -0.09085585 | 0.02977505 |  |  |  | -0.07284837 | 0.1856923 | 0.1863798
0.242568 | -0.09098995 | 0.02977505 |  |  |  | -0.07324471 | 0.1874437 | 0.1850471
0.2425671 | -0.09112406 | 0.02977505 |  |  |  | -0.07443341 | 0.1926979 | 0.1853547
0.2425662 | -0.09125817 | 0.02977505 |  |  |  | -0.07482954 | 0.1944494 | 0.1935562
0.2430697 | -0.09122991 | 0.02977505 |  |  |  | -0.07522562 | 0.1962008 | 0.2029879
0.2435731 | -0.09120166 | 0.02977505 |  |  |  | -0.07562164 | 0.1979522 | 0.1906856
0.2440766 | -0.0911734 | 0.02977505 |  |  |  | -0.07562317 | 0.1982553 | 0.2248245
0.2445801 | -0.09114514 | 0.02977505 |  |  |  | -0.07562389 | 0.1984069 | 0.2801849
0.2443398 | -0.09105278 | 0.02977505 |  |  |  | -0.07562527 | 0.1987101 | 0.2299505
0.2440996 | -0.09096042 | 0.02977505 |  |  |  | -0.07560632 | 0.1991425 | 0.2185709
0.2438594 | -0.09086806 | 0.02977505 |  |  |  | -0.07557507 | 0.1991093 | 0.2250296
0.2436191 | -0.09077569 | 0.02977505 |  |  |  | -0.07556466 | 0.1990982 | 0.2141625
0.2436073 | -0.09072745 | 0.02977505 |  |  |  | -0.07555424 | 0.1990872 | 0.2141625
0.2435954 | -0.09067921 | 0.02977505 |  |  |  | -0.07554382 | 0.1990763 | 0.2141625
0.2435835 | -0.09063096 | 0.02977505 |  |  |  | -0.07545652 | 0.1986012 | 0.2141625
0.2435717 | -0.09058272 | 0.02977505 |  |  |  | -0.07541285 | 0.1983637 | 0.2131373
0.243598 | -0.09078872 | 0.02977505 |  |  |  | -0.07536918 | 0.1981262 | 0.2128298
0.2436244 | -0.0909947 | 0.02977505 |  |  |  | -0.07532549 | 0.1978887 | 0.2127273
0.2436507 | -0.09120068 | 0.02977505 |  |  |  | -0.0752818 | 0.1976512 | 0.2127273
0.2436771 | -0.09140665 | 0.02977505 |  |  |  | -0.07519439 | 0.1971761 | 0.2126247
0.2437717 | -0.0914333 | 0.02977505 |  |  |  | -0.07526866 | 0.1971761 | 0.2125222
0.2438665 | -0.09145994 | 0.02977505 |  |  |  | -0.0753058 | 0.1971761 | 0.2124197
0.2439616 | -0.09148658 | 0.02977505 |  |  |  | -0.07538007 | 0.1971762 | 0.2123172
0.2440568 | -0.09151322 | 0.02977505 |  |  |  | -0.07541721 | 0.1971763 | 0.2123172
0.2441637 | -0.09148855 | 0.02977505 |  |  |  | -0.07545435 | 0.1971764 | 0.2122147
0.2442706 | -0.09146387 | 0.02977505 |  |  |  | -0.07549148 | 0.1971765 | 0.2122147
0.2443777 | -0.09143918 | 0.02977505 |  |  |  | -0.07544184 | 0.1971758 | 0.2122147
0.2444849 | -0.0914145 | 0.02977505 |  |  |  | -0.0753922 | 0.197175 | 0.2120096
0.2448843 | -0.09131841 | 0.02977505 |  |  |  | -0.07534256 | 0.1971743 | 0.2111895
0.2452839 | -0.09122232 | 0.02977505 |  |  |  | -0.07529292 | 0.1971735 | 0.2119071
0.2456837 | -0.09112622 | 0.02977505 |  |  |  | -0.07524328 | 0.1971728 | 0.2119071
0.2460837 | -0.09103012 | 0.02977505 |  |  |  | -0.07514399 | 0.1971713 | 0.2118046
0.2455778 | -0.09119465 | 0.02977505 |  |  |  | -0.07509434 | 0.1971706 | 0.2117021
0.2450722 | -0.09135919 | 0.02977505 |  |  |  | -0.07512061 | 0.1972169 | 0.2117021
0.244567 | -0.09152372 | 0.02977505 |  |  |  | -0.07517316 | 0.1973094 | 0.2115996
0.2440621 | -0.09168825 | 0.02977505 |  |  |  | -0.07519943 | 0.1973556 | 0.2115996
0.2440731 | -0.09178163 | 0.02977505 |  |  |  | -0.07522571 | 0.1974019 | 0.2115996
0.2440841 | -0.091875 | 0.02977505 |  |  |  | -0.07525198 | 0.1974481 | 0.2115996
0.2440951 | -0.09196838 | 0.02977505 |  |  |  | -0.07530453 | 0.1975407 | 0.2113945
0.2441061 | -0.09206176 | 0.02977505 |  |  |  | -0.075309 | 0.1975776 | 0.2113945
0.2441799 | -0.09184711 | 0.02977505 |  |  |  | -0.07531795 | 0.1976515 | 0.211292
0.2442537 | -0.09163247 | 0.02977505 |  |  |  | -0.07532242 | 0.1976885 | 0.2119071
0.2443275 | -0.09141782 | 0.02977505 |  |  |  | -0.0753269 | 0.1977256 | 0.2111895
0.2444012 | -0.09120316 | 0.02977505 |  |  |  | -0.07533137 | 0.1977627 | 0.2111895
0.2471877 | -0.09191042 | 0.02977505 |  |  |  | -0.07533584 | 0.1977998 | 0.211087
0.2500668 | -0.09295759 | 0.03241138 |  |  |  | -0.07534032 | 0.197837 | 0.211087
0.2501596 | -0.09329748 | 0.04326687 |  |  |  | -0.07533472 | 0.1977049 | 0.211087
0.2503455 | -0.09397722 | 0.03613326 |  |  |  | -0.07532913 | 0.1975728 | 0.211087
0.2508265 | -0.09349755 | 0.03690865 |  |  |  | -0.07532354 | 0.1974407 | 0.211087
0.251789 | -0.09253802 | 0.03690865 |  |  |  | -0.07531794 | 0.1973087 | 0.2109844
0.2522706 | -0.09205816 | 0.03613326 |  |  |  | -0.07530675 | 0.1970447 | 0.2108819
0.2515762 | -0.09211015 | 0.03535787 |  |  |  | -0.07530116 | 0.1969127 | 0.2108819
0.251229 | -0.09213614 | 0.03396216 |  |  |  | -0.07529557 | 0.1967808 | 0.2108819
0.2508818 | -0.09216213 | 0.03303169 |  |  |  | -0.07530562 | 0.1967921 | 0.2108819
0.2508847 | -0.09240749 | 0.03303169 |  |  |  | -0.07531567 | 0.1968035 | 0.2106769
0.2508876 | -0.09265285 | 0.03303169 |  |  |  | -0.07532572 | 0.1968148 | 0.2106769
0.2508934 | -0.09314356 | 0.03318677 |  |  |  | -0.07533577 | 0.1968262 | 0.2106769
0.2531901 | -0.09408153 | 0.03303169 |  |  |  | -0.07535587 | 0.1968489 | 0.2106769
0.2554871 | -0.09501944 | 0.03303169 |  |  |  | -0.07536592 | 0.1968603 | 0.2105744
0.2577843 | -0.09595729 | 0.03396216 |  |  |  | -0.07537596 | 0.1968716 | 0.2105744
0.2600913 | -0.09669456 | 0.03535787 |  |  |  | -0.07537586 | 0.1968692 | 0.2105744
0.2601195 | -0.09609229 | 0.03907975 |  |  |  | -0.07537577 | 0.1968669 | 0.2104718
0.2602882 | -0.0961177 | 0.03907975 |  |  |  | -0.07537567 | 0.1968645 | 0.2104718
0.2604568 | -0.09614307 | 0.03861451 |  |  |  | -0.07537557 | 0.1968621 | 0.2104718
0.2606254 | -0.09616841 | 0.03861451 |  |  |  | -0.07537547 | 0.1968598 | 0.2104718
0.2611113 | -0.09604975 | 0.03706373 |  |  |  | -0.07537527 | 0.196855 | 0.2103693
0.26127 | -0.09597765 | 0.03706373 |  |  |  | -0.07537517 | 0.1968526 | 0.2103693
0.2614286 | -0.09590547 | 0.03706373 |  |  |  | -0.07537707 | 0.1968719 | 0.2103693
0.2646381 | -0.09878098 | 0.0365985 |  |  |  | -0.07537896 | 0.1968911 | 0.2103693
0.2662428 | -0.1002187 | 0.0365985 |  |  |  | -0.07538086 | 0.1969103 | 0.2103693
0.2678476 | -0.1016565 | 0.03644342 |  |  |  | -0.07538465 | 0.1969488 | 0.2101643
0.2696014 | -0.1040975 | 0.03923483 |  |  |  | -0.07538654 | 0.1969681 | 0.2101643
0.2704784 | -0.105318 | 0.0401653 |  |  |  | -0.07538844 | 0.1969873 | 0.2101643
0.2713555 | -0.1065385 | 0.04078561 |  |  |  | -0.07539033 | 0.1970066 | 0.2101643
0.270873 | -0.1052365 | 0.03907975 |  |  |  | -0.07594466 | 0.1994293 | 0.2094467
0.2707122 | -0.1048025 | 0.03845944 |  |  |  | -0.0763142 | 0.2010445 | 0.2092416
0.270707 | -0.1048069 | 0.03830436 |  |  |  | -0.07649896 | 0.2018522 | 0.2098567
0.2707019 | -0.1048112 | 0.03675357 |  |  |  | -0.07726375 | 0.2075137 | 0.2601936
0.2706967 | -0.1048155 | 0.03628834 |  |  |  | -0.07732022 | 0.2080918 | 0.2599886
0.2706916 | -0.1048198 | 0.03597818 |  |  |  | -0.07730896 | 0.2079446 | 0.2602962
0.2706681 | -0.1047705 | 0.03597818 |  |  |  | -0.0772977 | 0.2077974 | 0.2548626
0.2706445 | -0.104721 | 0.03597818 |  |  |  | -0.07727518 | 0.207503 | 0.2546576
0.270621 | -0.1046714 | 0.03613326 |  |  |  | -0.07726392 | 0.2073559 | 0.254145
0.2705975 | -0.1046218 | 0.03613326 |  |  |  | -0.07725266 | 0.2072087 | 0.2459435
0.2708899 | -0.1041432 | 0.03613326 |  |  |  | -0.07723014 | 0.2069144 | 0.2402024
0.2714746 | -0.1031861 | 0.03613326 |  |  |  | -0.0772484 | 0.2074186 | 0.2398948
0.2717669 | -0.1027076 | 0.03613326 |  |  |  | -0.07725753 | 0.2076708 | 0.2398948
0.2717396 | -0.1027159 | 0.03613326 |  |  |  | -0.07726666 | 0.2079229 | 0.2398948
0.2717123 | -0.1027242 | 0.0358231 |  |  |  | -0.07727578 | 0.2081751 | 0.2396898
0.271685 | -0.1027324 | 0.0358231 |  |  |  | -0.0772849 | 0.2084273 | 0.2396898
0.2717415 | -0.1027651 | 0.03551295 |  |  |  | -0.07729402 | 0.2086795 | 0.2394848
0.2719091 | -0.1028139 | 0.03504771 |  |  |  | -0.07730314 | 0.2089317 | 0.2391772
0.271993 | -0.1028382 | 0.03504771 |  |  |  | -0.07731482 | 0.2091244 | 0.2389722
0.2717349 | -0.1033804 | 0.03504771 |  |  |  | -0.07732649 | 0.2093172 | 0.2387671
0.2714769 | -0.1039225 | 0.03504771 |  |  |  | -0.07733817 | 0.2095099 | 0.2387671
0.271219 | -0.1044647 | 0.03489263 |  |  |  | -0.077344 | 0.2096063 | 0.2384596
0.270961 | -0.1050068 | 0.03504771 |  |  |  | -0.07734983 | 0.2097026 | 0.2383571
0.2709182 | -0.1050327 | 0.03504771 |  |  |  | -0.07734717 | 0.2096256 | 0.2383571
0.2708754 | -0.1050586 | 0.03504771 |  |  |  | -0.07734451 | 0.2095486 | 0.2383571
0.2708326 | -0.1050845 | 0.03504771 |  |  |  | -0.07733919 | 0.2093946 | 0.2380495
0.2707898 | -0.1051104 | 0.03504771 |  |  |  | -0.07733387 | 0.2092405 | 0.237947
0.2708638 | -0.104648 | 0.03504771 |  |  |  | -0.07733145 | 0.208839 | 0.2377419
0.2709378 | -0.1041856 | 0.03504771 |  |  |  | -0.07733435 | 0.2085914 | 0.2377419
0.2710118 | -0.1037232 | 0.03504771 |  |  |  | -0.07733725 | 0.2083439 | 0.2376394
0.2710858 | -0.1032608 | 0.03504771 |  |  |  | -0.07734306 | 0.2078488 | 0.2376394
0.2709848 | -0.1029783 | 0.03504771 |  |  |  | -0.07734596 | 0.2076013 | 0.2374344
0.2708839 | -0.1026958 | 0.03504771 |  |  |  | -0.07734886 | 0.2073538 | 0.2374344
0.2707829 | -0.1024132 | 0.03504771 |  |  |  | -0.07735176 | 0.2071063 | 0.2373319
0.270682 | -0.1021307 | 0.03504771 |  |  |  | -0.07735243 | 0.2073499 | 0.2377419
0.2706853 | -0.102275 | 0.03504771 |  |  |  | -0.07735277 | 0.2074717 | 0.2371268
0.2706887 | -0.1024193 | 0.03504771 |  |  |  | -0.07735344 | 0.2077154 | 0.2370243
0.2706921 | -0.1025636 | 0.03504771 |  |  |  | -0.07735378 | 0.2078372 | 0.2370243
0.2706955 | -0.1027079 | 0.03504771 |  |  |  | -0.07735445 | 0.2080808 | 0.2369218
0.2707537 | -0.1028592 | 0.03520279 |  |  |  | -0.07737143 | 0.2080972 | 0.2375369
0.2708119 | -0.1030104 | 0.03520279 |  |  |  | -0.0773884 | 0.2081136 | 0.2369218
0.2708701 | -0.1031617 | 0.03520279 |  |  |  | -0.07742234 | 0.2081464 | 0.2368193
0.2709283 | -0.1033129 | 0.03520279 |  |  |  | -0.07745628 | 0.2081791 | 0.2366142
0.270918 | -0.1033042 | 0.03520279 |  |  |  | -0.07747325 | 0.2081955 | 0.2367168
0.2709078 | -0.1032956 | 0.03520279 |  |  |  | -0.07749021 | 0.2082119 | 0.2366142
0.2708976 | -0.1032869 | 0.03520279 |  |  |  | -0.07750073 | 0.2081503 | 0.2366142
0.2708874 | -0.1032782 | 0.03520279 |  |  |  | -0.07752175 | 0.2080271 | 0.2365117
0.2709525 | -0.1032696 | 0.03520279 |  |  |  | -0.07754276 | 0.2079039 | 0.2364092
0.2710177 | -0.1032611 | 0.03520279 |  |  |  | -0.07755326 | 0.2078423 | 0.2364092
0.2710829 | -0.1032525 | 0.03520279 |  |  |  | -0.07756376 | 0.2077807 | 0.2364092
0.271148 | -0.103244 | 0.03520279 |  |  |  | -0.07757426 | 0.2077191 | 0.2364092
0.2711272 | -0.103226 | 0.03520279 |  |  |  | -0.07757459 | 0.2074059 | 0.2364092
0.2711064 | -0.1032081 | 0.03520279 |  |  |  | -0.07757493 | 0.2070929 | 0.2363067
0.2710856 | -0.1031902 | 0.03520279 |  |  |  | -0.07757526 | 0.2067801 | 0.2363067
0.2710648 | -0.1031722 | 0.03520279 |  |  |  | -0.07757559 | 0.2064673 | 0.2363067
0.2710667 | -0.103181 | 0.03520279 |  |  |  | -0.07757592 | 0.2061547 | 0.2363067
0.2710686 | -0.1031899 | 0.03520279 |  |  |  | -0.07757659 | 0.2055299 | 0.2361016
0.2710705 | -0.1031987 | 0.03520279 |  |  |  | -0.07757692 | 0.2052176 | 0.2362042
0.2710723 | -0.1032075 | 0.03520279 |  |  |  | -0.07757965 | 0.2053222 | 0.2361016
0.2710575 | -0.1032075 | 0.03520279 |  |  |  | -0.07758238 | 0.2054267 | 0.2361016
0.2710427 | -0.1032075 | 0.03520279 |  |  |  | -0.0775851 | 0.2055312 | 0.2361016
0.2710279 | -0.1032075 | 0.03520279 |  |  |  | -0.07759056 | 0.2057403 | 0.2359991
0.2710131 | -0.1032075 | 0.03520279 |  |  |  | -0.07759602 | 0.2059493 | 0.2358966
0.2710055 | -0.1032167 | 0.03520279 |  |  |  | -0.07759875 | 0.2060539 | 0.2358966
0.2709979 | -0.1032258 | 0.03520279 |  |  |  | -0.07770692 | 0.2065283 | 0.2358966
0.2709903 | -0.103235 | 0.03520279 |  |  |  | -0.07781508 | 0.2070027 | 0.2358966
0.2709828 | -0.1032441 | 0.03520279 |  |  |  | -0.07792323 | 0.2074771 | 0.2358966
0.271 | -0.1032442 | 0.03520279 |  |  |  | -0.07803136 | 0.2079515 | 0.2358966
0.2710172 | -0.1032443 | 0.03520279 |  |  |  | -0.07824759 | 0.2089004 | 0.2367168
0.2710345 | -0.1032443 | 0.03520279 |  |  |  | -0.07918553 | 0.2134906 | 0.2576307
0.2710517 | -0.1032444 | 0.03520279 |  |  |  | -0.08038787 | 0.2195607 | 0.2957678
0.2713076 | -0.1032326 | 0.03520279 |  |  |  | -0.08044129 | 0.2193009 | 0.2935124
0.2715634 | -0.1032208 | 0.03520279 |  |  |  | -0.0805481 | 0.2187814 | 0.2879763
0.2718192 | -0.1032091 | 0.03520279 |  |  |  | -0.0806549 | 0.2182618 | 0.2813126
0.2720751 | -0.1031973 | 0.03520279 |  |  |  | -0.08070829 | 0.218002 | 0.278237
0.2718027 | -0.1031905 | 0.03520279 |  |  |  | -0.0807874 | 0.2177839 | 0.275674
0.2715302 | -0.1031836 | 0.03520279 |  |  |  | -0.08073205 | 0.2183866 | 0.275264
0.2712578 | -0.1031768 | 0.03520279 |  |  |  | -0.08070437 | 0.218688 | 0.2753665
0.2709854 | -0.1031699 | 0.03520279 |  |  |  | -0.08067669 | 0.2189894 | 0.2750589
0.2727746 | -0.1032514 | 0.03520279 |  |  |  | -0.08058489 | 0.2198125 | 0.2737262
0.2745637 | -0.1033328 | 0.03520279 |  |  |  | -0.08057613 | 0.2197314 | 0.2741362
0.2763529 | -0.1034142 | 0.03520279 |  |  |  | -0.08056736 | 0.2196504 | 0.2740337
0.278142 | -0.1034956 | 0.03520279 |  |  |  | -0.0805586 | 0.2195695 | 0.2740337
0.2806575 | -0.1063986 | 0.0365985 |  |  |  | -0.08054107 | 0.2194076 | 0.2738287
0.2831732 | -0.1093002 | 0.03876959 |  |  |  | -0.08052354 | 0.2192459 | 0.2736237
0.2834733 | -0.1097455 | 0.04001022 |  |  |  | -0.08051072 | 0.2191563 | 0.2734186
0.2837734 | -0.1101908 | 0.04264655 |  |  |  | -0.0804979 | 0.2190666 | 0.2736237
0.2840736 | -0.1106361 | 0.04295671 |  |  |  | -0.08048508 | 0.218977 | 0.2732136
0.2843738 | -0.1110814 | 0.04295671 |  |  |  | -0.08047226 | 0.2188873 | 0.2730085
0.2821753 | -0.1104413 | 0.0401653 |  |  |  | -0.08045944 | 0.2187977 | 0.2730085
0.2822917 | -0.1100574 | 0.03845944 |  |  |  | -0.08042097 | 0.2185287 | 0.272701
0.2824081 | -0.1096734 | 0.03845944 |  |  |  | -0.08057308 | 0.2190028 | 0.2725985
0.2825245 | -0.1092894 | 0.03690865 |  |  |  | -0.08072517 | 0.2194768 | 0.2723934
0.2826409 | -0.1089054 | 0.03675357 |  |  |  | -0.08080121 | 0.2197138 | 0.2725985
0.2839525 | -0.1094271 | 0.03520279 |  |  |  | -0.08087725 | 0.2199508 | 0.2721884
0.2878877 | -0.1109919 | 0.03520279 |  |  |  | -0.08095328 | 0.2201879 | 0.2721884
0.2886086 | -0.1119012 | 0.03675357 |  |  |  | -0.08101613 | 0.2206127 | 0.2720859
0.2900528 | -0.1137161 | 0.04140593 |  |  |  | -0.08100294 | 0.2208005 | 0.2725985
0.2914597 | -0.1146069 | 0.04466257 |  |  |  | -0.08097657 | 0.2211761 | 0.2718808
0.2921434 | -0.1145921 | 0.041561 |  |  |  | -0.08096338 | 0.2213639 | 0.2718808
0.2919081 | -0.1144922 | 0.04094069 |  |  |  | -0.08095019 | 0.2215516 | 0.2716758
0.291673 | -0.1143922 | 0.03954498 |  |  |  | -0.08092382 | 0.2219272 | 0.2715733
0.291438 | -0.1142923 | 0.04001022 |  |  |  | -0.08092618 | 0.2218689 | 0.2715733
0.2912031 | -0.1141923 | 0.04001022 |  |  |  | -0.08093091 | 0.2217524 | 0.2713682
0.2930114 | -0.1139302 | 0.03814928 |  |  |  | -0.08093562 | 0.2216358 | 0.2712657
0.2966286 | -0.113406 | 0.03783912 |  |  |  | -0.08093798 | 0.2215775 | 0.2712657
0.2984375 | -0.1131438 | 0.03783912 |  |  |  | -0.08094033 | 0.2215193 | 0.2711632
0.2979192 | -0.1127168 | 0.0401653 |  |  |  | -0.08094269 | 0.221461 | 0.2711632
0.2974025 | -0.1122898 | 0.0459032 |  |  |  | -0.08084804 | 0.2214864 | 0.2710607
0.2974838 | -0.1134303 | 0.0459032 |  |  |  | -0.0808007 | 0.2214992 | 0.2715733
0.2975653 | -0.1145709 | 0.04621335 |  |  |  | -0.08075336 | 0.2215119 | 0.2709582
0.297647 | -0.1157115 | 0.04636843 |  |  |  | -0.08070601 | 0.2215246 | 0.2708556
0.297414 | -0.1169637 | 0.04574812 |  |  |  | -0.08061128 | 0.2215501 | 0.2707531
0.2970991 | -0.1170752 | 0.04574812 |  |  |  | -0.0805637 | 0.221411 | 0.2706506
0.2967843 | -0.1171867 | 0.03954498 |  |  |  | -0.08056349 | 0.2212593 | 0.2706506
0.2964697 | -0.1172982 | 0.0401653 |  |  |  | -0.08056306 | 0.2209558 | 0.2705481
0.2962307 | -0.1171493 | 0.0401653 |  |  |  | -0.08056285 | 0.220804 | 0.2705481
0.2959917 | -0.1170001 | 0.03923483 |  |  |  | -0.08056264 | 0.2206522 | 0.2704456
0.2957528 | -0.1168505 | 0.03985514 |  |  |  | -0.08056243 | 0.2205005 | 0.270343
0.2963115 | -0.1172713 | 0.03814928 |  |  |  | -0.08056222 | 0.2203487 | 0.270343
0.2965773 | -0.1174616 | 0.03814928 |  |  |  | -0.08058682 | 0.220546 | 0.270343
0.2965282 | -0.1173764 | 0.03814928 |  |  |  | -0.08063602 | 0.2209407 | 0.2702405
0.2964791 | -0.1172912 | 0.03814928 |  |  |  | -0.08066062 | 0.221138 | 0.270138
0.29643 | -0.117206 | 0.03814928 |  |  |  | -0.08068522 | 0.2213354 | 0.270138
0.2964154 | -0.1171676 | 0.03845944 |  |  |  | -0.08070982 | 0.2215327 | 0.270138
0.2964498 | -0.1172143 | 0.03845944 |  |  |  | -0.08075901 | 0.2219274 | 0.270138
0.2964842 | -0.1172611 | 0.03845944 |  |  |  | -0.08074992 | 0.2219187 | 0.2705481
0.2965187 | -0.1173079 | 0.03721881 |  |  |  | -0.08074083 | 0.2219101 | 0.269933
0.2969326 | -0.1172126 | 0.03845944 |  |  |  | -0.08073174 | 0.2219014 | 0.269933
0.2973466 | -0.1171173 | 0.03845944 |  |  |  | -0.08072265 | 0.2218928 | 0.269933
0.2977606 | -0.1170219 | 0.03845944 |  |  |  | -0.08070446 | 0.2218755 | 0.2705481
0.2981745 | -0.1169265 | 0.03845944 |  |  |  | -0.08068628 | 0.2218582 | 0.2710607
0.2981915 | -0.1167028 | 0.03845944 |  |  |  | -0.08083133 | 0.222463 | 0.2712657
0.298209 | -0.1164789 | 0.03845944 |  |  |  | -0.08097639 | 0.2230679 | 0.2713682
0.2982268 | -0.1162548 | 0.03845944 |  |  |  | -0.08170165 | 0.226093 | 0.291667
0.2982449 | -0.1160304 | 0.03845944 |  |  |  | -0.08237521 | 0.2272684 | 0.3012013
0.2982859 | -0.1158819 | 0.03845944 |  |  |  | -0.08237562 | 0.227312 | 0.3012013
0.298327 | -0.1157334 | 0.03845944 |  |  |  | -0.08237602 | 0.2273556 | 0.3012013
0.298368 | -0.1155849 | 0.03845944 |  |  |  | -0.08237643 | 0.2273992 | 0.3010988
0.2984091 | -0.1154364 | 0.03845944 |  |  |  | -0.08237683 | 0.2274429 | 0.3010988
0.2984246 | -0.1154514 | 0.03845944 |  |  |  | -0.08237722 | 0.2274865 | 0.3010988
0.2984401 | -0.1154665 | 0.03845944 |  |  |  | -0.08237762 | 0.2275302 | 0.3010988
0.2984556 | -0.1154815 | 0.03845944 |  |  |  | -0.08237801 | 0.2275738 | 0.3010988
0.298471 | -0.1154965 | 0.03845944 |  |  |  | -0.08238176 | 0.2275965 | 0.3009963
0.2981237 | -0.115246 | 0.03845944 |  |  |  | -0.08238513 | 0.2275755 | 0.3009963
0.2977763 | -0.1149956 | 0.03845944 |  |  |  | -0.0823885 | 0.2275545 | 0.3009963
0.2974289 | -0.1147451 | 0.03845944 |  |  |  | -0.08239187 | 0.2275336 | 0.3009963
0.2970815 | -0.1144946 | 0.03845944 |  |  |  | -0.08239524 | 0.2275126 | 0.3008937
0.2971331 | -0.1144552 | 0.03845944 |  |  |  | -0.0823986 | 0.2274916 | 0.3008937
0.2971846 | -0.1144158 | 0.03845944 |  |  |  | -0.08240197 | 0.2274706 | 0.3008937
0.2972361 | -0.1143764 | 0.03845944 |  |  |  | -0.08240534 | 0.2274496 | 0.3008937
0.2972876 | -0.1143369 | 0.03845944 |  |  |  | -0.08240622 | 0.227448 | 0.3007912
0.2972777 | -0.1144656 | 0.03845944 |  |  |  | -0.08240666 | 0.2274472 | 0.3007912
0.2972678 | -0.1145943 | 0.03845944 |  |  |  | -0.08240709 | 0.2274464 | 0.3007912
0.2972579 | -0.1147229 | 0.03845944 |  |  |  | -0.08240753 | 0.2274456 | 0.3007912
0.297248 | -0.1148516 | 0.03845944 |  |  |  | -0.0824084 | 0.2274439 | 0.3006887
0.2971957 | -0.1148488 | 0.03845944 |  |  |  | -0.08240884 | 0.2274431 | 0.3006887
0.2971434 | -0.1148461 | 0.03845944 |  |  |  | -0.08240733 | 0.2275635 | 0.3006887
0.2970911 | -0.1148433 | 0.03845944 |  |  |  | -0.08240583 | 0.2276838 | 0.3006887
0.2970388 | -0.1148405 | 0.03845944 |  |  |  | -0.08240432 | 0.2278041 | 0.3005862
0.2971401 | -0.1147014 | 0.03845944 |  |  |  | -0.08240282 | 0.2279245 | 0.3005862
0.2972413 | -0.1145622 | 0.03845944 |  |  |  | -0.08240131 | 0.2280448 | 0.3005862
0.2973426 | -0.1144231 | 0.03845944 |  |  |  | -0.0823983 | 0.2282855 | 0.3004837
0.2974439 | -0.1142839 | 0.03845944 |  |  |  | -0.0823968 | 0.2284059 | 0.3004837
0.2974519 | -0.1143024 | 0.03845944 |  |  |  | -0.08239817 | 0.2282717 | 0.3004837
0.2974599 | -0.1143209 | 0.03845944 |  |  |  | -0.08239955 | 0.2281376 | 0.3004837
0.2974679 | -0.1143394 | 0.03845944 |  |  |  | -0.08240092 | 0.2280035 | 0.3004837
0.2974759 | -0.1143579 | 0.03845944 |  |  |  | -0.08240229 | 0.2278694 | 0.3003812
0.2974504 | -0.1143622 | 0.03845944 |  |  |  | -0.08240367 | 0.2277353 | 0.3003812
0.297425 | -0.1143666 | 0.03845944 |  |  |  | -0.08240504 | 0.2276012 | 0.3003812
0.2973995 | -0.114371 | 0.03845944 |  |  |  | -0.08240641 | 0.2274671 | 0.3003812
0.2973741 | -0.1143753 | 0.03845944 |  |  |  | -0.08240779 | 0.227333 | 0.3003812
0.2972926 | -0.1142569 | 0.03845944 |  |  |  | -0.08240863 | 0.2272403 | 0.3002786
0.2972112 | -0.1141385 | 0.03845944 |  |  |  | -0.08240905 | 0.2271939 | 0.3002786
0.2971297 | -0.11402 | 0.03845944 |  |  |  | -0.08240947 | 0.2271475 | 0.3002786
0.2970482 | -0.1139014 | 0.03845944 |  |  |  | -0.08240989 | 0.2271012 | 0.3002786
0.2970692 | -0.1138598 | 0.03845944 |  |  |  | -0.08241031 | 0.2270549 | 0.3002786
0.2970903 | -0.1138182 | 0.03845944 |  |  |  | -0.08241073 | 0.2270085 | 0.3001761
0.2971113 | -0.1137765 | 0.03845944 |  |  |  | -0.08241115 | 0.2269622 | 0.3001761
0.2971323 | -0.1137349 | 0.03845944 |  |  |  | -0.08241328 | 0.2269381 | 0.3000736
0.2970973 | -0.1137365 | 0.03845944 |  |  |  | -0.08241541 | 0.226914 | 0.3000736
0.2970623 | -0.113738 | 0.03845944 |  |  |  | -0.08241754 | 0.2268899 | 0.3000736
0.2970273 | -0.1137395 | 0.03845944 |  |  |  | -0.08241967 | 0.2268658 | 0.3000736
0.2969923 | -0.1137411 | 0.03845944 |  |  |  | -0.08242179 | 0.2268416 | 0.3000736
0.2969261 | -0.1137869 | 0.03845944 |  |  |  | -0.08242392 | 0.2268175 | 0.3000736
0.2968599 | -0.1138327 | 0.03845944 |  |  |  | -0.08242818 | 0.2267693 | 0.2999711
0.2967937 | -0.1138784 | 0.03830436 |  |  |  | -0.08242377 | 0.2266864 | 0.2999711
0.2967275 | -0.1139242 | 0.03830436 |  |  |  | -0.08241936 | 0.2266036 | 0.2999711
0.2968158 | -0.1140853 | 0.03830436 |  |  |  | -0.08241495 | 0.2265207 | 0.2999711
0.2969041 | -0.1142463 | 0.03830436 |  |  |  | -0.08241054 | 0.2264379 | 0.2999711
0.2969924 | -0.1144073 | 0.03830436 |  |  |  | -0.08240613 | 0.226355 | 0.2998686
0.2970807 | -0.1145683 | 0.03830436 |  |  |  | -0.08240172 | 0.2262722 | 0.2998686
0.2970048 | -0.1144757 | 0.03830436 |  |  |  | -0.08239731 | 0.2261893 | 0.2998686
0.2969289 | -0.1143831 | 0.03830436 |  |  |  | -0.0823929 | 0.2261065 | 0.2998686
0.296853 | -0.1142905 | 0.03830436 |  |  |  | -0.08238316 | 0.2260555 | 0.2998686
0.2988747 | -0.1152913 | 0.03892467 |  |  |  | -0.08237343 | 0.2260045 | 0.2998686
0.3009722 | -0.1163848 | 0.03985514 |  |  |  | -0.0823637 | 0.2259535 | 0.299766
0.3058833 | -0.1187348 | 0.04497273 |  |  |  | -0.08235396 | 0.2259025 | 0.299766
0.307953 | -0.1192134 | 0.04853953 |  |  |  | -0.08234423 | 0.2258515 | 0.299766
0.3078753 | -0.1192016 | 0.04947 |  |  |  | -0.08232476 | 0.2257496 | 0.2996635
0.3077975 | -0.1191896 | 0.04947 |  |  |  | -0.08231503 | 0.2256986 | 0.2996635
0.3077198 | -0.1191775 | 0.04947 |  |  |  | -0.08232498 | 0.2257941 | 0.2996635
0.3078117 | -0.119291 | 0.04947 |  |  |  | -0.08233494 | 0.2258895 | 0.2996635
0.3079956 | -0.119518 | 0.04636843 |  |  |  | -0.0823449 | 0.225985 | 0.2996635
0.3080876 | -0.1196315 | 0.04636843 |  |  |  | -0.08236482 | 0.226176 | 0.299561
0.3094174 | -0.1201559 | 0.04481765 |  |  |  | -0.08237477 | 0.2262714 | 0.299561
0.3107475 | -0.1206802 | 0.04435241 |  |  |  | -0.08238473 | 0.2263669 | 0.299561
0.3120778 | -0.1212045 | 0.04435241 |  |  |  | -0.08239469 | 0.2264624 | 0.299561
0.3134085 | -0.1217288 | 0.04466257 |  |  |  | -0.08239334 | 0.226426 | 0.299561
0.3139213 | -0.1220343 | 0.04466257 |  |  |  | -0.08239065 | 0.2263531 | 0.2994585
0.3144342 | -0.1223398 | 0.04776414 |  |  |  | -0.0823893 | 0.2263167 | 0.2994585
0.3149471 | -0.1226451 | 0.04791922 |  |  |  | -0.08238795 | 0.2262803 | 0.2994585
0.3151598 | -0.1233884 | 0.05040047 |  |  |  | -0.0823866 | 0.2262439 | 0.2994585
0.3145595 | -0.1242634 | 0.05024539 |  |  |  | -0.08238525 | 0.2262075 | 0.2994585
0.3158259 | -0.1248451 | 0.04760906 |  |  |  | -0.08238391 | 0.2261711 | 0.2994585
0.3166093 | -0.1249169 | 0.04667859 |  |  |  | -0.08238078 | 0.2261192 | 0.299356
0.3178581 | -0.1250712 | 0.04636843 |  |  |  | -0.08237766 | 0.2260673 | 0.299356
0.3183236 | -0.1251541 | 0.04621335 |  |  |  | -0.08237453 | 0.2260154 | 0.299356
0.3187891 | -0.1252369 | 0.0459032 |  |  |  | -0.08237141 | 0.2259635 | 0.299356
0.3192548 | -0.1253196 | 0.04574812 |  |  |  | -0.08236828 | 0.2259116 | 0.299356
0.3198959 | -0.1257408 | 0.04559304 |  |  |  | -0.08236203 | 0.2258078 | 0.2992534
0.3205371 | -0.126162 | 0.04559304 |  |  |  | -0.08235891 | 0.2257559 | 0.2992534
0.3211784 | -0.1265831 | 0.04621335 |  |  |  | -0.08236502 | 0.2256539 | 0.2992534
0.3220447 | -0.1275192 | 0.05257157 |  |  |  | -0.08237113 | 0.2255518 | 0.2992534
0.3221573 | -0.1277766 | 0.0516411 |  |  |  | -0.08237724 | 0.2254498 | 0.2992534
0.3222698 | -0.1280341 | 0.05319188 |  |  |  | -0.08238334 | 0.2253477 | 0.2992534
0.3220684 | -0.1266449 | 0.05102078 |  |  |  | -0.08238945 | 0.2252457 | 0.2991509
0.322005 | -0.1266124 | 0.04884969 |  |  |  | -0.08239556 | 0.2251436 | 0.2991509
0.3219735 | -0.1265961 | 0.04947 |  |  |  | -0.08240167 | 0.2250416 | 0.2991509
0.3219421 | -0.1265798 | 0.04791922 |  |  |  | -0.08240778 | 0.2249395 | 0.2991509
0.3220146 | -0.1268205 | 0.04776414 |  |  |  | -0.08261364 | 0.2267456 | 0.2991509
0.3220871 | -0.1270612 | 0.04776414 |  |  |  | -0.08323118 | 0.2321638 | 0.3000736
0.3221596 | -0.1273019 | 0.04776414 |  |  |  | 0.03408381 | -0.002947753 | 0
0.3222322 | -0.1275426 | 0.04776414 |  |  |  | 0.03414781 | -0.002740979 | 0
0.3222182 | -0.1273803 | 0.04776414 |  |  |  | 0.03421182 | -0.002534118 | 0
0.3222043 | -0.1272181 | 0.04776414 |  |  |  | 0.03427582 | -0.002327172 | 0
0.3221904 | -0.1270559 | 0.04776414 |  |  |  | 0.03433983 | -0.00212014 | 0
0.3221764 | -0.1268936 | 0.04776414 |  |  |  | 0.03440384 | -0.001913022 | 0
0.3222604 | -0.1271343 | 0.04776414 |  |  |  | 0.03446785 | -0.001705818 | 0
0.3223444 | -0.127375 | 0.04776414 |  |  |  | 0.03453187 | -0.001498529 | 0
0.3224285 | -0.1276157 | 0.04776414 |  |  |  | 0.03459588 | -0.001291153 | 0
0.3225125 | -0.1278563 | 0.04776414 |  |  |  | 0.03459529 | -0.0009620218 | 0
0.3224168 | -0.1278336 | 0.04776414 |  |  |  | 0.03459469 | -0.0006326697 | 0
0.3223212 | -0.1278108 | 0.04776414 |  |  |  | 0.03459409 | -0.0003030975 | 0
0.322226 | -0.127788 | 0.04776414 |  |  |  | 0.03459349 | 2.669469e-05 | 0
0.322131 | -0.1277652 | 0.04776414 |  |  |  | 0.0345929 | 0.0003567066 | 0
0.3218479 | -0.1274935 | 0.04776414 |  |  |  | 0.0345923 | 0.0006869381 | 0
0.3215649 | -0.1272215 | 0.04776414 |  |  |  | 0.0345917 | 0.001017389 | 0
0.321282 | -0.1269493 | 0.04776414 |  |  |  | 0.03459111 | 0.001348059 | 0
0.3209992 | -0.1266768 | 0.04776414 |  |  |  | 0.03459028 | 0.001515254 | 0
0.3212549 | -0.1267521 | 0.04776414 |  |  |  | 0.03458946 | 0.001682449 | 0
0.3215105 | -0.1268274 | 0.04776414 |  |  |  | 0.03458863 | 0.001849645 | 0
0.3217662 | -0.1269026 | 0.04776414 |  |  |  | 0.03458781 | 0.002016841 | 0
0.3220218 | -0.1269779 | 0.04776414 |  |  |  | 0.03458698 | 0.002184038 | 0
0.3219145 | -0.1268122 | 0.04776414 |  |  |  | 0.03458616 | 0.002351235 | 0
0.3218072 | -0.1266464 | 0.04776414 |  |  |  | 0.03458533 | 0.002518432 | 0
0.3216999 | -0.1264807 | 0.04776414 |  |  |  | 0.03458451 | 0.002685629 | 0
0.3215926 | -0.126315 | 0.04776414 |  |  |  | 0.03459386 | 0.002258733 | 0
0.3216887 | -0.1265825 | 0.04776414 |  |  |  | 0.03460322 | 0.001831837 | 0
0.3217849 | -0.1268499 | 0.04776414 |  |  |  | 0.0346126 | 0.001404943 | 0
0.3218811 | -0.1271171 | 0.04776414 |  |  |  | 0.03462199 | 0.0009780486 | 0
0.3219772 | -0.127384 | 0.04776414 |  |  |  | 0.03463139 | 0.0005511551 | 0
0.3220639 | -0.1274081 | 0.04776414 |  |  |  | 0.03464081 | 0.0001242624 | 0
0.3221507 | -0.1274318 | 0.04776414 |  |  |  | 0.03465024 | -0.0003026297 | 0
0.3222375 | -0.127455 | 0.04776414 |  |  |  | 0.03465968 | -0.0007295212 | 0
0.3223243 | -0.1274778 | 0.04776414 |  |  |  | 0.03319891 | 0.0003785496 | 0
0.3223124 | -0.1276519 | 0.04776414 |  |  |  | 0.03173913 | 0.001486662 | 0
0.3223005 | -0.1278261 | 0.04776414 |  |  |  | 0.03028035 | 0.002594815 | 0
0.3222886 | -0.1280002 | 0.04776414 |  |  |  | 0.02882258 | 0.00370301 | 0
0.3222768 | -0.1281743 | 0.04776414 |  |  |  | 0.02300166 | 0.008136199 | 0.009431763
0.3225934 | -0.1282401 | 0.04776414 |  |  |  | 0.02292739 | 0.008476307 | 0.007278861
0.3229101 | -0.1283059 | 0.04776414 |  |  |  | 0.02285312 | 0.008816424 | 0.009534282
0.3232267 | -0.1283717 | 0.04776414 |  |  |  | 0.02270458 | 0.009496682 | 0.01127711
0.3235434 | -0.1284375 | 0.04776414 |  |  |  | 0.02263031 | 0.009836823 | 0.01219978
0.3235665 | -0.1285087 | 0.04776414 |  |  |  | 0.02255604 | 0.01017697 | 0.01168718
0.3235897 | -0.1285799 | 0.04776414 |  |  |  | 0.02248178 | 0.01051713 | 0.01158467
0.323613 | -0.1286511 | 0.04776414 |  |  |  | 0.02240424 | 0.01087678 | 0.01209726
0.3236363 | -0.1287223 | 0.04776414 |  |  |  | 0.02240096 | 0.01089627 | 0.01086703
0.3236716 | -0.1287739 | 0.04776414 |  |  |  | 0.02239769 | 0.01091576 | 0.01076451
0.3237069 | -0.1288256 | 0.04776414 |  |  |  | 0.02239442 | 0.01093525 | 0.01066199
0.3237422 | -0.1288772 | 0.04776414 |  |  |  | 0.02239115 | 0.01095474 | 0.01055947
0.3237775 | -0.1289288 | 0.04776414 |  |  |  | 0.02238788 | 0.01097423 | 0.01055947
0.323816 | -0.1289493 | 0.04776414 |  |  |  | 0.02238135 | 0.01101322 | 0.01045695
0.3238544 | -0.1289698 | 0.04776414 |  |  |  | 0.02235154 | 0.01103134 | 0.01045695
0.3238929 | -0.1289902 | 0.04776414 |  |  |  | 0.02232174 | 0.01104946 | 0.01045695
0.3239314 | -0.1290107 | 0.04776414 |  |  |  | 0.02229194 | 0.01106758 | 0.01045695
0.3238926 | -0.1290081 | 0.04776414 |  |  |  | 0.02226213 | 0.01108571 | 0.01045695
0.3238537 | -0.1290055 | 0.04776414 |  |  |  | 0.02223233 | 0.01110383 | 0.01045695
0.3238149 | -0.1290029 | 0.04776414 |  |  |  | 0.02220253 | 0.01112196 | 0.01045695
0.3237761 | -0.1290003 | 0.04776414 |  |  |  | 0.02214293 | 0.01115821 | 0.01035444
0.323464 | -0.1290243 | 0.04776414 |  |  |  | 0.02214791 | 0.01108046 | 0.01035444
0.3231519 | -0.1290483 | 0.04776414 |  |  |  | 0.0221529 | 0.01100273 | 0.01035444
0.3228398 | -0.1290722 | 0.04776414 |  |  |  | 0.02215789 | 0.01092503 | 0.01035444
0.3225277 | -0.1290962 | 0.04776414 |  |  |  | 0.02216288 | 0.01084734 | 0.01035444
0.3228628 | -0.1291146 | 0.04776414 |  |  |  | 0.02216787 | 0.01076967 | 0.01035444
0.3231978 | -0.1291329 | 0.04776414 |  |  |  | 0.02217286 | 0.01069202 | 0.01035444
0.3235329 | -0.1291513 | 0.04776414 |  |  |  | 0.02217786 | 0.0106144 | 0.01035444
0.3238679 | -0.1291697 | 0.04776414 |  |  |  | 0.02218285 | 0.01053679 | 0.01035444
0.3238538 | -0.1292303 | 0.04776414 |  |  |  | 0.02215129 | 0.01057911 | 0.01035444
0.3238396 | -0.129291 | 0.04776414 |  |  |  | 0.02211974 | 0.01062144 | 0.01035444
0.3238255 | -0.1293517 | 0.04776414 |  |  |  | 0.02208819 | 0.01066379 | 0.01035444
0.3238113 | -0.1294124 | 0.04776414 |  |  |  | 0.02205664 | 0.01070616 | 0.01035444
0.3236934 | -0.1294238 | 0.04776414 |  |  |  | 0.02202509 | 0.01074855 | 0.01035444
0.3235756 | -0.1294352 | 0.04776414 |  |  |  | 0.02199354 | 0.01079096 | 0.01035444
0.3234577 | -0.1294466 | 0.04776414 |  |  |  | 0.02196199 | 0.01083338 | 0.01035444
0.3233399 | -0.129458 | 0.04776414 |  |  |  | 0.02193045 | 0.01087583 | 0.01035444
0.3232898 | -0.1294733 | 0.04776414 |  |  |  | 0.02192461 | 0.01092525 | 0.01035444
0.3232398 | -0.1294887 | 0.04776414 |  |  |  | 0.02191878 | 0.01097469 | 0.01035444
0.3231898 | -0.1295041 | 0.06017041 |  |  |  | 0.02191295 | 0.01102414 | 0.01035444
0.3231398 | -0.1295194 | 0.04776414 |  |  |  | 0.02190712 | 0.01107362 | 0.01035444
0.3231581 | -0.1295069 | 0.04776414 |  |  |  | 0.02190129 | 0.01112311 | 0.01035444
0.3231764 | -0.1294943 | 0.04776414 |  |  |  | 0.02189546 | 0.01117262 | 0.01035444
0.3231948 | -0.1294817 | 0.04776414 |  |  |  | 0.02188963 | 0.01122215 | 0.01035444
0.3232131 | -0.1294691 | 0.04776414 |  |  |  | 0.0218838 | 0.0112717 | 0.01035444
0.3232876 | -0.1294887 | 0.04760906 |  |  |  | 0.02187638 | 0.01124452 | 0.01035444
0.3233621 | -0.1295083 | 0.04760906 |  |  |  | 0.02186895 | 0.01121735 | 0.01035444
0.3234366 | -0.1295279 | 0.04760906 |  |  |  | 0.02186153 | 0.0111902 | 0.01035444
0.3235111 | -0.1295475 | 0.04760906 |  |  |  | 0.0218541 | 0.01116306 | 0.01035444
0.323511 | -0.1295538 | 0.04760906 |  |  |  | 0.02184668 | 0.01113592 | 0.01035444
0.3235108 | -0.1295601 | 0.04745398 |  |  |  | 0.02183925 | 0.0111088 | 0.01035444
0.3235105 | -0.1295727 | 0.04776414 |  |  |  | 0.02183183 | 0.01108169 | 0.01035444
0.3238745 | -0.1294977 | 0.04776414 |  |  |  | 0.0218244 | 0.01105459 | 0.01035444
0.3242386 | -0.1294228 | 0.04652351 |  |  |  | 0.02183838 | 0.01100419 | 0.01035444
0.3249667 | -0.1292729 | 0.04636843 |  |  |  | 0.02185236 | 0.01095379 | 0.01035444
0.3269294 | -0.1298913 | 0.04559304 |  |  |  | 0.02186634 | 0.0109034 | 0.01035444
0.3288923 | -0.1305097 | 0.04559304 |  |  |  | 0.02188032 | 0.010853 | 0.01035444
0.3332213 | -0.1317533 | 0.0516411 |  |  |  | 0.0218943 | 0.0108026 | 0.01035444
0.3336243 | -0.1317601 | 0.05567314 |  |  |  | 0.02190827 | 0.01075221 | 0.01035444
0.3337454 | -0.1318517 | 0.05567314 |  |  |  | 0.02192225 | 0.01070181 | 0.01035444
0.3338666 | -0.1319432 | 0.05474267 |  |  |  | 0.02193623 | 0.01065141 | 0.01035444
0.333988 | -0.1320348 | 0.05474267 |  |  |  | 0.02193734 | 0.01058591 | 0.01035444
0.3341095 | -0.1321263 | 0.06187627 |  |  |  | 0.02193844 | 0.01052041 | 0.01035444
0.3341415 | -0.1321018 | 0.05257157 |  |  |  | 0.02193954 | 0.0104549 | 0.01035444
0.3341736 | -0.1320773 | 0.05257157 |  |  |  | 0.02194065 | 0.0103894 | 0.01035444
0.3342057 | -0.1320528 | 0.05102078 |  |  |  | 0.02194175 | 0.0103239 | 0.01035444
0.3342377 | -0.1320284 | 0.05102078 |  |  |  | 0.02194285 | 0.01025839 | 0.01035444
0.3343663 | -0.1320069 | 0.05102078 |  |  |  | 0.02194396 | 0.01019289 | 0.01035444
0.3344949 | -0.1319854 | 0.05040047 |  |  |  | 0.02194506 | 0.01012739 | 0.01025192
0.3346235 | -0.1319639 | 0.05040047 |  |  |  | 0.02195034 | 0.01013112 | 0.01025192
0.3347521 | -0.1319422 | 0.05040047 |  |  |  | 0.02195562 | 0.01013485 | 0.01025192
0.3349822 | -0.132251 | 0.05055555 |  |  |  | 0.0219609 | 0.01013858 | 0.01025192
0.3352125 | -0.1325597 | 0.05086571 |  |  |  | 0.02196619 | 0.01014232 | 0.01025192
0.3354427 | -0.1328684 | 0.05086571 |  |  |  | 0.02197147 | 0.01014605 | 0.01025192
0.335673 | -0.1331771 | 0.05241649 |  |  |  | 0.02197676 | 0.01014978 | 0.01025192
0.3359375 | -0.133228 | 0.05117586 |  |  |  | 0.02198733 | 0.01015724 | 0.009636802
0.336202 | -0.1332787 | 0.05396727 |  |  |  | 0.02169088 | 0.01042085 | 0.009124206
0.3364667 | -0.1333294 | 0.05319188 |  |  |  | 0.02139445 | 0.01068448 | 0.008406572
0.3367314 | -0.13338 | 0.05319188 |  |  |  | 0.02109803 | 0.01094814 | 0.008099014
0.3365683 | -0.1333788 | 0.0516411 |  |  |  | 0.02080163 | 0.01121181 | 0.008099014
0.3364052 | -0.1333775 | 0.05257157 |  |  |  | 0.02050524 | 0.01147551 | 0.008304052
0.3362422 | -0.1333762 | 0.05102078 |  |  |  | 0.02020887 | 0.01173924 | 0.008714129
0.3360792 | -0.1333748 | 0.05086571 |  |  |  | 0.01991252 | 0.01200298 | 0.009124206
0.3363727 | -0.1336151 | 0.04993524 |  |  |  | 0.01961618 | 0.01226675 | 0.009329244
0.3366663 | -0.1338553 | 0.04993524 |  |  |  | 0.01889238 | 0.01314068 | 0.009534282
0.3369599 | -0.1340954 | 0.05009031 |  |  |  | 0.01816859 | 0.01401461 | 0.009944359
0.3372535 | -0.1343354 | 0.04947 |  |  |  | 0.01672103 | 0.0157625 | 0.01240482
0.3389772 | -0.1345887 | 0.04947 |  |  |  | 0.01599726 | 0.01663645 | 0.01404513
0.3407014 | -0.1348416 | 0.04884969 |  |  |  | 0.0152735 | 0.0175104 | 0.01589047
0.3424263 | -0.1350941 | 0.04884969 |  |  |  | 0.01454975 | 0.01838436 | 0.01742826
0.3441517 | -0.1353461 | 0.05195125 |  |  |  | 0.013826 | 0.01925833 | 0.01947864
0.3441072 | -0.1357933 | 0.05257157 |  |  |  | 0.01374583 | 0.01940766 | 0.01906856
0.3440627 | -0.1362404 | 0.05505282 |  |  |  | 0.01366566 | 0.01955701 | 0.0192736
0.3440182 | -0.1366875 | 0.05505282 |  |  |  | 0.0135855 | 0.01970638 | 0.01917108
0.3439737 | -0.1371347 | 0.05815439 |  |  |  | 0.01350533 | 0.01985577 | 0.01886353
0.3442371 | -0.1368187 | 0.05830947 |  |  |  | 0.01342517 | 0.02000518 | 0.01855597
0.3445005 | -0.1365027 | 0.05784423 |  |  |  | 0.01326484 | 0.02030406 | 0.01804337
0.344764 | -0.1361868 | 0.05443251 |  |  |  | 0.01318468 | 0.02045353 | 0.01804337
0.3439018 | -0.1354425 | 0.05179618 |  |  |  | 0.01318458 | 0.02058728 | 0.01804337
0.3435266 | -0.1352997 | 0.05179618 |  |  |  | 0.01318448 | 0.02072117 | 0.01804337
0.3467032 | -0.1364966 | 0.05195125 |  |  |  | 0.01318439 | 0.02085521 | 0.01804337
0.3507171 | -0.1383924 | 0.0609458 |  |  |  | 0.01318429 | 0.02098939 | 0.01804337
0.3515534 | -0.1390914 | 0.05474267 |  |  |  | 0.01318419 | 0.02112371 | 0.01794085
0.35239 | -0.1397904 | 0.0609458 |  |  |  | 0.01318401 | 0.0213928 | 0.01794085
0.3532267 | -0.1404894 | 0.0609458 |  |  |  | 0.01318391 | 0.02152755 | 0.01773582
0.3535773 | -0.1404841 | 0.0609458 |  |  |  | 0.01322253 | 0.02124263 | 0.01773582
0.353928 | -0.1404789 | 0.0609458 |  |  |  | 0.01326115 | 0.0209577 | 0.01773582
0.353867 | -0.1408635 | 0.06032549 |  |  |  | 0.01333839 | 0.02038787 | 0.0176333
0.3531048 | -0.1412584 | 0.06187627 |  |  |  | 0.01337701 | 0.02010295 | 0.0176333
0.3514154 | -0.1417781 | 0.05691376 |  |  |  | 0.01341563 | 0.01981804 | 0.0176333
0.3512502 | -0.1415078 | 0.05644853 |  |  |  | 0.01345425 | 0.01953312 | 0.0176333
0.351085 | -0.1412375 | 0.05644853 |  |  |  | 0.01349287 | 0.01924821 | 0.0176333
0.3509198 | -0.1409672 | 0.05644853 |  |  |  | 0.01349253 | 0.01908565 | 0.0176333
0.3505292 | -0.1412145 | 0.05598329 |  |  |  | 0.01349183 | 0.01876052 | 0.01753078
0.3503339 | -0.1413382 | 0.05598329 |  |  |  | 0.01349149 | 0.01859795 | 0.01753078
0.3501387 | -0.1414619 | 0.05582821 |  |  |  | 0.01349114 | 0.01843539 | 0.01753078
0.3501655 | -0.1412193 | 0.05582821 |  |  |  | 0.01349079 | 0.01827282 | 0.01753078
0.3501922 | -0.1409768 | 0.05582821 |  |  |  | 0.01349045 | 0.01811026 | 0.01753078
0.350219 | -0.1407342 | 0.05582821 |  |  |  | 0.0134901 | 0.01794769 | 0.01753078
0.3502458 | -0.1404917 | 0.05582821 |  |  |  | 0.01349025 | 0.01796779 | 0.01753078
0.3502471 | -0.1405453 | 0.05582821 |  |  |  | 0.0134904 | 0.01798789 | 0.01753078
0.3502485 | -0.140599 | 0.05582821 |  |  |  | 0.01349055 | 0.01800798 | 0.01753078
0.3502498 | -0.1406527 | 0.05582821 |  |  |  | 0.0134907 | 0.01802808 | 0.01753078
0.3502512 | -0.1407064 | 0.05582821 |  |  |  | 0.01349085 | 0.01804818 | 0.01753078
0.3503104 | -0.1406287 | 0.05582821 |  |  |  | 0.01349101 | 0.01806828 | 0.01753078
0.3503696 | -0.1405509 | 0.05582821 |  |  |  | 0.01349116 | 0.01808838 | 0.01753078
0.3504288 | -0.1404731 | 0.05582821 |  |  |  | 0.01349132 | 0.01810848 | 0.01753078
0.350488 | -0.1403954 | 0.05582821 |  |  |  | 0.01346167 | 0.01835449 | 0.01753078
0.3503782 | -0.1403049 | 0.05567314 |  |  |  | 0.01343202 | 0.0186006 | 0.01753078
0.3502684 | -0.1402144 | 0.05567314 |  |  |  | 0.01340237 | 0.01884681 | 0.01753078
0.3501586 | -0.1401238 | 0.05567314 |  |  |  | 0.01337272 | 0.01909312 | 0.01753078
0.3500487 | -0.1400333 | 0.05567314 |  |  |  | 0.01334308 | 0.01933953 | 0.01753078
0.3500827 | -0.1400705 | 0.05567314 |  |  |  | 0.01331343 | 0.01958605 | 0.01753078
0.3501166 | -0.1401077 | 0.05567314 |  |  |  | 0.01328378 | 0.01983267 | 0.01742826
0.3501505 | -0.1401449 | 0.05567314 |  |  |  | 0.01325413 | 0.02007938 | 0.01742826
0.3501845 | -0.140182 | 0.05567314 |  |  |  | 0.01327505 | 0.01992539 | 0.01742826
0.3503706 | -0.1401466 | 0.05567314 |  |  |  | 0.01329599 | 0.01977139 | 0.01742826
0.3505566 | -0.1401113 | 0.05567314 |  |  |  | 0.01331693 | 0.0196174 | 0.01742826
0.3507427 | -0.1400759 | 0.05567314 |  |  |  | 0.01333788 | 0.01946341 | 0.01742826
0.3509288 | -0.1400405 | 0.05567314 |  |  |  | 0.01335884 | 0.01930941 | 0.01742826
0.3509651 | -0.1400356 | 0.05567314 |  |  |  | 0.01337981 | 0.01915542 | 0.01742826
0.3510014 | -0.1400307 | 0.05567314 |  |  |  | 0.01340079 | 0.01900144 | 0.01742826
0.3510378 | -0.1400257 | 0.05567314 |  |  |  | 0.01342179 | 0.01884745 | 0.01742826
0.3510741 | -0.1400208 | 0.05567314 |  |  |  | 0.01342065 | 0.01903589 | 0.01742826
0.3511467 | -0.140041 | 0.05567314 |  |  |  | 0.01341952 | 0.01922433 | 0.01742826
0.3512194 | -0.1400611 | 0.05567314 |  |  |  | 0.01341839 | 0.01941278 | 0.01742826
0.351292 | -0.1400813 | 0.05567314 |  |  |  | 0.01341726 | 0.01960122 | 0.01742826
0.3513646 | -0.1401015 | 0.05567314 |  |  |  | 0.01341612 | 0.01978966 | 0.01742826
0.3513349 | -0.1400686 | 0.05567314 |  |  |  | 0.01341499 | 0.0199781 | 0.01742826
0.3513052 | -0.1400358 | 0.05567314 |  |  |  | 0.01341386 | 0.02016655 | 0.01742826
0.3512755 | -0.1400029 | 0.05567314 |  |  |  | 0.01341273 | 0.02035499 | 0.01742826
0.3512457 | -0.13997 | 0.05567314 |  |  |  | 0.01341266 | 0.02021051 | 0.01742826
0.3512949 | -0.1399744 | 0.05567314 |  |  |  | 0.01341259 | 0.02006604 | 0.01742826
0.3513441 | -0.1399787 | 0.05567314 |  |  |  | 0.01341251 | 0.01992157 | 0.01742826
0.3513932 | -0.139983 | 0.05567314 |  |  |  | 0.01341244 | 0.01977709 | 0.01742826
0.3514424 | -0.1399873 | 0.05567314 |  |  |  | 0.01341237 | 0.01963262 | 0.01742826
0.3513938 | -0.140002 | 0.05551806 |  |  |  | 0.0134123 | 0.01948814 | 0.01742826
0.3513451 | -0.1400167 | 0.05551806 |  |  |  | 0.01341223 | 0.01934367 | 0.01742826
0.3512965 | -0.1400313 | 0.05551806 |  |  |  | 0.01341216 | 0.01919919 | 0.01742826
0.3512479 | -0.1400458 | 0.05551806 |  |  |  | 0.01340346 | 0.01917827 | 0.01742826
0.3512377 | -0.1400219 | 0.05551806 |  |  |  | 0.01339475 | 0.01915735 | 0.01742826
0.3512275 | -0.139998 | 0.05551806 |  |  |  | 0.01338605 | 0.01913643 | 0.01742826
0.3512173 | -0.139974 | 0.05551806 |  |  |  | 0.01337735 | 0.0191155 | 0.01742826
0.3512072 | -0.1399501 | 0.05551806 |  |  |  | 0.01336865 | 0.01909458 | 0.01742826
0.351167 | -0.139988 | 0.05551806 |  |  |  | 0.01335994 | 0.01907366 | 0.01742826
0.3511269 | -0.140026 | 0.05551806 |  |  |  | 0.01335124 | 0.01905274 | 0.01742826
0.3510867 | -0.140064 | 0.05551806 |  |  |  | 0.01334254 | 0.01903182 | 0.01742826
0.3510466 | -0.140102 | 0.05551806 |  |  |  | 0.01336805 | 0.01906297 | 0.01742826
0.3510438 | -0.1401232 | 0.05551806 |  |  |  | 0.01339355 | 0.01909411 | 0.01742826
0.351041 | -0.1401443 | 0.05551806 |  |  |  | 0.01341906 | 0.01912526 | 0.01742826
0.3510382 | -0.1401654 | 0.05551806 |  |  |  | 0.01344456 | 0.01915641 | 0.01742826
0.3510354 | -0.1401866 | 0.05551806 |  |  |  | 0.01347007 | 0.01918756 | 0.01742826
0.3510843 | -0.1404315 | 0.05551806 |  |  |  | 0.01349558 | 0.01921871 | 0.01742826
0.3511331 | -0.1406763 | 0.05551806 |  |  |  | 0.01352108 | 0.01924986 | 0.01742826
0.3511819 | -0.1409211 | 0.05551806 |  |  |  | 0.01354659 | 0.01928102 | 0.01742826
0.3512307 | -0.1411659 | 0.05551806 |  |  |  | 0.01235714 | 0.02130722 | 0.01742826
0.3510338 | -0.1412303 | 0.05551806 |  |  |  | 0.01116773 | 0.02333342 | 0.01742826
0.3508368 | -0.1412946 | 0.05551806 |  |  |  | 0.009978346 | 0.02535963 | 0.01742826
0.3506399 | -0.1413589 | 0.05551806 |  |  |  | 0.008789002 | 0.02738584 | 0.01742826
0.3504429 | -0.1414232 | 0.05551806 |  |  |  | 0.007599692 | 0.02941206 | 0.01742826
0.3504781 | -0.1414049 | 0.05551806 |  |  |  | 0.006410418 | 0.03143827 | 0.01814589
0.3505132 | -0.1413866 | 0.05551806 |  |  |  | 0.005221178 | 0.0334645 | 0.01742826
0.3505483 | -0.1413683 | 0.05551806 |  |  |  | 0.003961101 | 0.0357873 | 0.02255422
0.3505834 | -0.14135 | 0.05551806 |  |  |  | 0.003890231 | 0.03608388 | 0.02398948
0.3506148 | -0.1413726 | 0.05551806 |  |  |  | 0.003819366 | 0.03638046 | 0.0251172
0.3506461 | -0.1413952 | 0.05551806 |  |  |  | 0.003748504 | 0.03667704 | 0.02603987
0.3506775 | -0.1414178 | 0.05551806 |  |  |  | 0.003606793 | 0.03727021 | 0.02696254
0.3507089 | -0.1414405 | 0.05551806 |  |  |  | 0.003535943 | 0.03756679 | 0.02686002
0.3507179 | -0.1414405 | 0.05551806 |  |  |  | 0.003465098 | 0.03786338 | 0.02655246
0.3507269 | -0.1414405 | 0.0552079 |  |  |  | 0.002646809 | 0.03905853 | 0.02614239
0.3507358 | -0.1414405 | 0.0552079 |  |  |  | 0.001828523 | 0.04025369 | 0.02573231
0.3507448 | -0.1414405 | 0.05505282 |  |  |  | 0.00101024 | 0.04144885 | 0.02552727
0.3521269 | -0.1414064 | 0.05505282 |  |  |  | 0.0001919605 | 0.04264402 | 0.0251172
0.3535089 | -0.1413721 | 0.05505282 |  |  |  | -0.0006263166 | 0.04383919 | 0.02491216
0.354891 | -0.1413374 | 0.05505282 |  |  |  | -0.001444591 | 0.04503436 | 0.02470712
0.3562732 | -0.1413023 | 0.05505282 |  |  |  | -0.002262862 | 0.04622953 | 0.0251172
0.3569899 | -0.1418634 | 0.0552079 |  |  |  | -0.00362698 | 0.04767769 | 0.02973056
0.3577073 | -0.1424243 | 0.05706884 |  |  |  | -0.004172821 | 0.04793073 | 0.03342125
0.3584255 | -0.142985 | 0.05582821 |  |  |  | -0.004445738 | 0.04805726 | 0.034754
0.3591444 | -0.1435456 | 0.06017041 |  |  |  | -0.004718653 | 0.04818381 | 0.03547163
0.3607747 | -0.1434396 | 0.06327198 |  |  |  | -0.004991567 | 0.04831038 | 0.03577919
0.3613182 | -0.1434043 | 0.06327198 |  |  |  | -0.005264478 | 0.04843696 | 0.03567667
0.360626 | -0.1435029 | 0.05923994 |  |  |  | -0.00535887 | 0.0484287 | 0.03567667
0.3602804 | -0.1435522 | 0.04698875 |  |  |  | -0.00545326 | 0.04842045 | 0.03413888
0.3599351 | -0.1436015 | 0.06032549 |  |  |  | -0.005500454 | 0.04841632 | 0.03393384
0.3613187 | -0.144055 | 0.05722392 |  |  |  | -0.005547648 | 0.0484122 | 0.03383132
0.3627024 | -0.1445085 | 0.05706884 |  |  |  | -0.005642034 | 0.04840394 | 0.03352377
0.3640862 | -0.1449619 | 0.05706884 |  |  |  | -0.00566734 | 0.04819191 | 0.03352377
0.3654701 | -0.1454154 | 0.05706884 |  |  |  | -0.00571795 | 0.04776785 | 0.03342125
0.368206 | -0.1478267 | 0.06032549 |  |  |  | -0.005743256 | 0.04755582 | 0.03342125
0.3695742 | -0.1490318 | 0.06032549 |  |  |  | -0.005768561 | 0.04734379 | 0.03342125
0.3708572 | -0.1495854 | 0.06652862 |  |  |  | -0.005793866 | 0.04713175 | 0.03342125
0.3711779 | -0.1494275 | 0.06063564 |  |  |  | -0.005819172 | 0.04691972 | 0.03331873
0.3724502 | -0.1496957 | 0.06017041 |  |  |  | -0.005844477 | 0.04670769 | 0.03331873
0.3736061 | -0.1499439 | 0.06017041 |  |  |  | -0.005816263 | 0.04690956 | 0.03331873
0.374762 | -0.1501922 | 0.06017041 |  |  |  | -0.005788049 | 0.04711142 | 0.03331873
0.3759179 | -0.1504405 | 0.06017041 |  |  |  | -0.005759833 | 0.04731328 | 0.03331873
0.3771086 | -0.151156 | 0.06017041 |  |  |  | -0.005731617 | 0.04751515 | 0.03331873
0.3782995 | -0.1518704 | 0.06187627 |  |  |  | -0.005675182 | 0.04791887 | 0.03321621
0.3806813 | -0.1532963 | 0.06792433 |  |  |  | -0.005646963 | 0.04812074 | 0.03321621
0.3809162 | -0.1533144 | 0.06761417 |  |  |  | -0.005618743 | 0.0483226 | 0.03321621
0.3811512 | -0.1533324 | 0.06761417 |  |  |  | -0.00563717 | 0.04838004 | 0.03321621
0.3813861 | -0.1533503 | 0.06745909 |  |  |  | -0.005655596 | 0.04843748 | 0.03321621
0.3816211 | -0.153368 | 0.06792433 |  |  |  | -0.00567402 | 0.04849493 | 0.03321621
0.3815347 | -0.153382 | 0.06792433 |  |  |  | -0.005692441 | 0.04855237 | 0.03321621
0.3814483 | -0.153396 | 0.06482276 |  |  |  | -0.005710862 | 0.04860982 | 0.03321621
0.3812755 | -0.1534239 | 0.06327198 |  |  |  | -0.005747696 | 0.04872473 | 0.03311369
0.381261 | -0.1535448 | 0.06203135 |  |  |  | -0.005766111 | 0.04878219 | 0.03311369
0.3812176 | -0.1539072 | 0.06280674 |  |  |  | -0.005764702 | 0.04870513 | 0.03311369
0.381234 | -0.154057 | 0.06280674 |  |  |  | -0.005763292 | 0.04862807 | 0.03311369
0.3812505 | -0.1542067 | 0.06280674 |  |  |  | -0.005761882 | 0.04855102 | 0.03311369
0.3812669 | -0.1543564 | 0.06296182 |  |  |  | -0.005760471 | 0.04847396 | 0.03311369
0.3812834 | -0.154506 | 0.06296182 |  |  |  | -0.005759059 | 0.0483969 | 0.03311369
0.3812357 | -0.1543679 | 0.06280674 |  |  |  | -0.005757647 | 0.04831984 | 0.03311369
0.3811404 | -0.1540916 | 0.06280674 |  |  |  | -0.005756235 | 0.04824279 | 0.03311369
0.3810928 | -0.1539535 | 0.06342705 |  |  |  | -0.005754822 | 0.04816573 | 0.03311369
0.3811507 | -0.153941 | 0.06249658 |  |  |  | -0.005745673 | 0.04816985 | 0.03301117
0.3812087 | -0.1539285 | 0.06249658 |  |  |  | -0.005741098 | 0.0481719 | 0.03301117
0.3812667 | -0.153916 | 0.06249658 |  |  |  | -0.005736523 | 0.04817396 | 0.03301117
0.3813246 | -0.1539035 | 0.06249658 |  |  |  | -0.005731949 | 0.04817602 | 0.03301117
0.3813594 | -0.1539038 | 0.06249658 |  |  |  | -0.005727374 | 0.04817807 | 0.03301117
0.3813942 | -0.1539041 | 0.06249658 |  |  |  | -0.005722799 | 0.04818013 | 0.03301117
0.3814291 | -0.1539045 | 0.06249658 |  |  |  | -0.005718224 | 0.04818219 | 0.03301117
0.3814639 | -0.1539048 | 0.06249658 |  |  |  | -0.005714786 | 0.0481836 | 0.03301117
0.3815157 | -0.1541438 | 0.06249658 |  |  |  | -0.005711348 | 0.04818502 | 0.03301117
0.3815676 | -0.1543827 | 0.06249658 |  |  |  | -0.005707909 | 0.04818643 | 0.03301117
0.3816194 | -0.1546215 | 0.06249658 |  |  |  | -0.00570447 | 0.04818784 | 0.03301117
0.3816713 | -0.1548601 | 0.06249658 |  |  |  | -0.00570103 | 0.04818925 | 0.03301117
0.3816518 | -0.154854 | 0.06249658 |  |  |  | -0.00569759 | 0.04819067 | 0.03301117
0.3816322 | -0.1548479 | 0.06249658 |  |  |  | -0.005694149 | 0.04819208 | 0.03301117
0.3816127 | -0.1548418 | 0.06249658 |  |  |  | -0.005690708 | 0.04819349 | 0.03301117
0.3815932 | -0.1548357 | 0.06249658 |  |  |  | -0.005679326 | 0.04818849 | 0.03301117
0.3815561 | -0.1548138 | 0.06249658 |  |  |  | -0.005656559 | 0.04817849 | 0.03290865
0.3815189 | -0.1547918 | 0.06249658 |  |  |  | -0.005645172 | 0.04817349 | 0.03290865
0.3814818 | -0.1547699 | 0.06249658 |  |  |  | -0.005633784 | 0.0481685 | 0.03290865
0.3814446 | -0.154748 | 0.06249658 |  |  |  | -0.005622394 | 0.04816351 | 0.03290865
0.3814709 | -0.1547307 | 0.06249658 |  |  |  | -0.005611002 | 0.04815853 | 0.03290865
0.3814972 | -0.1547134 | 0.06249658 |  |  |  | -0.005599608 | 0.04815355 | 0.03290865
0.3815234 | -0.1546961 | 0.06249658 |  |  |  | -0.005598509 | 0.04817997 | 0.03290865
0.3815497 | -0.1546788 | 0.06249658 |  |  |  | -0.00559741 | 0.04820638 | 0.03290865
0.381537 | -0.1546683 | 0.06249658 |  |  |  | -0.005596312 | 0.0482328 | 0.03290865
0.3815244 | -0.1546579 | 0.06249658 |  |  |  | -0.005595213 | 0.04825922 | 0.03290865
0.3815117 | -0.1546475 | 0.06249658 |  |  |  | -0.005594114 | 0.04828564 | 0.03290865
0.3814991 | -0.154637 | 0.06249658 |  |  |  | -0.005593015 | 0.04831206 | 0.03290865
0.3811488 | -0.1547173 | 0.06249658 |  |  |  | -0.005591916 | 0.04833847 | 0.03290865
0.3807986 | -0.1547975 | 0.06249658 |  |  |  | -0.005590817 | 0.04836489 | 0.03290865
0.3804483 | -0.1548778 | 0.06249658 |  |  |  | -0.005643326 | 0.04834607 | 0.03290865
0.3800981 | -0.1549581 | 0.06249658 |  |  |  | -0.005695836 | 0.04832727 | 0.03290865
0.3804653 | -0.1549433 | 0.06249658 |  |  |  | -0.005748345 | 0.04830848 | 0.03290865
0.3808326 | -0.1549286 | 0.06249658 |  |  |  | -0.005800855 | 0.04828971 | 0.03290865
0.3811998 | -0.1549138 | 0.06249658 |  |  |  | -0.005853364 | 0.04827096 | 0.03290865
0.3815671 | -0.1548991 | 0.06249658 |  |  |  | -0.005905873 | 0.04825222 | 0.03290865
0.3815889 | -0.1549039 | 0.06249658 |  |  |  | -0.005958382 | 0.0482335 | 0.03290865
0.3816107 | -0.1549088 | 0.06249658 |  |  |  | -0.006010891 | 0.04821479 | 0.03290865
0.3816326 | -0.1549136 | 0.06249658 |  |  |  | -0.007091104 | 0.04990712 | 0.03290865
0.3816544 | -0.1549184 | 0.06249658 |  |  |  | -0.008171315 | 0.0515997 | 0.03290865
0.3816265 | -0.1549001 | 0.06249658 |  |  |  | -0.009251524 | 0.05329254 | 0.03290865
0.3815985 | -0.1548818 | 0.06249658 |  |  |  | -0.01033173 | 0.05498563 | 0.03290865
0.3815706 | -0.1548635 | 0.06249658 |  |  |  | -0.01357234 | 0.06006644 | 0.04049507
0.3815427 | -0.1548452 | 0.06249658 |  |  |  | -0.0146657 | 0.06161814 | 0.04510843
0.3815556 | -0.1548492 | 0.06249658 |  |  |  | -0.01467886 | 0.06147574 | 0.04572355
0.3815686 | -0.1548532 | 0.06249658 |  |  |  | -0.01469202 | 0.06133336 | 0.04562103
0.3815815 | -0.1548572 | 0.06249658 |  |  |  | -0.01470517 | 0.06119098 | 0.04500591
0.3815945 | -0.1548612 | 0.06249658 |  |  |  | -0.01471832 | 0.06104861 | 0.04449332
0.3815997 | -0.1548597 | 0.06249658 |  |  |  | -0.01474462 | 0.06076389 | 0.04357065
0.381605 | -0.1548582 | 0.06249658 |  |  |  | -0.01475776 | 0.06062155 | 0.04336561
0.3816102 | -0.1548567 | 0.06249658 |  |  |  | -0.01555632 | 0.0621919 | 0.04316057
0.3816155 | -0.1548552 | 0.06249658 |  |  |  | -0.01635486 | 0.06376229 | 0.04295553
0.3813067 | -0.1548678 | 0.06249658 |  |  |  | -0.01715339 | 0.06533274 | 0.04264797
0.380998 | -0.1548803 | 0.06249658 |  |  |  | -0.01795189 | 0.06690323 | 0.04295553
0.3806892 | -0.1548928 | 0.06249658 |  |  |  | -0.01875037 | 0.06847377 | 0.04244293
0.3803805 | -0.1549053 | 0.06249658 |  |  |  | -0.02114571 | 0.07318566 | 0.04664622
0.3810216 | -0.1549108 | 0.06156611 |  |  |  | -0.02126172 | 0.07338344 | 0.05054195
0.3832473 | -0.1550408 | 0.06110088 |  |  |  | -0.02149372 | 0.07377917 | 0.05474523
0.3842533 | -0.1551049 | 0.06110088 |  |  |  | -0.02160972 | 0.07397712 | 0.05577043
0.3852594 | -0.1551689 | 0.06110088 |  |  |  | -0.02203342 | 0.07468976 | 0.05372004
0.386557 | -0.1556525 | 0.06110088 |  |  |  | -0.02199313 | 0.07461007 | 0.05341248
0.3906506 | -0.1569313 | 0.07195636 |  |  |  | -0.02195283 | 0.0745304 | 0.05320745
0.3907506 | -0.1568453 | 0.07195636 |  |  |  | -0.02191252 | 0.07445074 | 0.05320745
0.3910475 | -0.1566218 | 0.07180129 |  |  |  | -0.02183188 | 0.07429149 | 0.05289989
0.3912444 | -0.1564842 | 0.07273176 |  |  |  | -0.02179156 | 0.07421189 | 0.05289989
0.3916382 | -0.1562089 | 0.06963019 |  |  |  | -0.02175122 | 0.07413231 | 0.05279737
0.3920928 | -0.1561619 | 0.06963019 |  |  |  | -0.02174458 | 0.07444594 | 0.05279737
0.3930023 | -0.1560677 | 0.0680794 |  |  |  | -0.0217313 | 0.0750732 | 0.05259233
0.3934571 | -0.1560205 | 0.06730401 |  |  |  | -0.02172466 | 0.07538684 | 0.05259233
0.3938988 | -0.1571849 | 0.06745909 |  |  |  | -0.02171136 | 0.07601413 | 0.05248981
0.3952268 | -0.1606781 | 0.06978527 |  |  |  | -0.02170471 | 0.07632778 | 0.05238729
0.3956242 | -0.160774 | 0.07412746 |  |  |  | -0.02169805 | 0.07664143 | 0.05238729
0.3962731 | -0.1605933 | 0.07567825 |  |  |  | -0.02164939 | 0.07666406 | 0.05238729
0.3957241 | -0.1601248 | 0.07071574 |  |  |  | -0.02160073 | 0.07668669 | 0.05238729
0.396714 | -0.1611364 | 0.07056066 |  |  |  | -0.02155207 | 0.07670932 | 0.05238729
0.397704 | -0.162148 | 0.07056066 |  |  |  | -0.02150341 | 0.07673196 | 0.05228477
0.3986941 | -0.1631596 | 0.07056066 |  |  |  | -0.02145475 | 0.07675459 | 0.05228477
0.4018953 | -0.1649464 | 0.0702505 |  |  |  | -0.02140609 | 0.07677723 | 0.05228477
0.4041064 | -0.1657213 | 0.0702505 |  |  |  | -0.02135742 | 0.07679988 | 0.05228477
0.4085286 | -0.1672705 | 0.07738411 |  |  |  | -0.02130876 | 0.07682252 | 0.05228477
0.4078987 | -0.1672951 | 0.07986536 |  |  |  | -0.0212902 | 0.0767505 | 0.05228477
0.4076887 | -0.1673032 | 0.07971028 |  |  |  | -0.02127164 | 0.07667849 | 0.05228477
0.4067993 | -0.1663996 | 0.0759884 |  |  |  | -0.02125308 | 0.07660647 | 0.05228477
0.4066474 | -0.1663013 | 0.07211144 |  |  |  | -0.02121595 | 0.07646244 | 0.05218225
0.4061513 | -0.1665108 | 0.07288683 |  |  |  | -0.02119739 | 0.07639042 | 0.05218225
0.4048703 | -0.1665263 | 0.07273176 |  |  |  | -0.02117883 | 0.07631841 | 0.05218225
0.40423 | -0.166534 | 0.07273176 |  |  |  | -0.02116026 | 0.07624639 | 0.05218225
0.4040827 | -0.1667512 | 0.07180129 |  |  |  | -0.02118749 | 0.07624042 | 0.05218225
0.4039354 | -0.1669684 | 0.0724216 |  |  |  | -0.02121471 | 0.07623445 | 0.05207974
0.4036409 | -0.1674028 | 0.07226652 |  |  |  | -0.02124194 | 0.07622848 | 0.05207974
0.4034634 | -0.1675309 | 0.07226652 |  |  |  | -0.02126916 | 0.07622251 | 0.05207974
0.4032859 | -0.1676589 | 0.07226652 |  |  |  | -0.02129638 | 0.07621655 | 0.05207974
0.4031084 | -0.167787 | 0.07226652 |  |  |  | -0.0213236 | 0.0762106 | 0.05207974
0.402931 | -0.167915 | 0.07226652 |  |  |  | -0.02135082 | 0.07620464 | 0.05207974
0.4030708 | -0.1678829 | 0.07226652 |  |  |  | -0.02137804 | 0.07619869 | 0.05207974
0.4032106 | -0.1678507 | 0.07226652 |  |  |  | -0.02144766 | 0.07612949 | 0.05207974
0.4033504 | -0.1678185 | 0.07226652 |  |  |  | -0.02151727 | 0.07606028 | 0.05207974
0.4034903 | -0.1677863 | 0.07211144 |  |  |  | -0.02158688 | 0.07599108 | 0.05197722
0.4035251 | -0.1678003 | 0.07211144 |  |  |  | -0.0216565 | 0.07592188 | 0.05197722
0.4035599 | -0.1678143 | 0.07211144 |  |  |  | -0.02172611 | 0.07585268 | 0.05197722
0.4036296 | -0.1678423 | 0.07195636 |  |  |  | -0.02179572 | 0.07578348 | 0.05197722
0.4037068 | -0.1678424 | 0.07195636 |  |  |  | -0.02186534 | 0.07571428 | 0.05197722
0.403784 | -0.1678425 | 0.07195636 |  |  |  | -0.02193495 | 0.07564509 | 0.05197722
0.4038612 | -0.1678426 | 0.07195636 |  |  |  | -0.02188435 | 0.0755838 | 0.05197722
0.4039384 | -0.1678427 | 0.07195636 |  |  |  | -0.02183376 | 0.07552252 | 0.05197722
0.4038054 | -0.1678398 | 0.07195636 |  |  |  | -0.02178316 | 0.07546124 | 0.05197722
0.4036723 | -0.1678369 | 0.07195636 |  |  |  | -0.02173257 | 0.07539995 | 0.05197722
0.4035392 | -0.1678339 | 0.07195636 |  |  |  | -0.02168197 | 0.07533867 | 0.05197722
0.4034061 | -0.1678309 | 0.07195636 |  |  |  | -0.02163138 | 0.07527739 | 0.05197722
0.4034195 | -0.1678143 | 0.07195636 |  |  |  | -0.02158078 | 0.0752161 | 0.05197722
0.4034328 | -0.1677976 | 0.07195636 |  |  |  | -0.02153019 | 0.07515482 | 0.05197722
0.4034462 | -0.1677809 | 0.07195636 |  |  |  | -0.0215338 | 0.07515791 | 0.0518747
0.4034596 | -0.1677641 | 0.07195636 |  |  |  | -0.02153561 | 0.0751595 | 0.0518747
0.4040025 | -0.1676942 | 0.07195636 |  |  |  | -0.02153741 | 0.07516112 | 0.0518747
0.4045454 | -0.1676242 | 0.07195636 |  |  |  | -0.02153922 | 0.07516277 | 0.0518747
0.4050883 | -0.1675543 | 0.07195636 |  |  |  | -0.02154103 | 0.07516445 | 0.0518747
0.4056312 | -0.1674843 | 0.07195636 |  |  |  | -0.02154283 | 0.07516615 | 0.0518747
0.4054502 | -0.167574 | 0.07195636 |  |  |  | -0.02154464 | 0.07516788 | 0.0518747
0.4050882 | -0.1677533 | 0.07180129 |  |  |  | -0.02154597 | 0.07517664 | 0.0518747
0.4049072 | -0.167843 | 0.07180129 |  |  |  | -0.0215473 | 0.07518543 | 0.0518747
0.4047761 | -0.1678704 | 0.07180129 |  |  |  | -0.02154863 | 0.07519426 | 0.0518747
0.4046451 | -0.1678978 | 0.07180129 |  |  |  | -0.02154996 | 0.07520311 | 0.0518747
0.4045141 | -0.1679252 | 0.07180129 |  |  |  | -0.02155129 | 0.075212 | 0.0518747
0.4043833 | -0.1679525 | 0.07180129 |  |  |  | -0.02155262 | 0.07522092 | 0.0518747
0.4044218 | -0.167916 | 0.07180129 |  |  |  | -0.02155395 | 0.07522987 | 0.0518747
0.4044603 | -0.1678795 | 0.07180129 |  |  |  | -0.02155528 | 0.07523885 | 0.0518747
0.4044988 | -0.167843 | 0.07180129 |  |  |  | -0.02190401 | 0.07571984 | 0.05177218
0.4045374 | -0.1678065 | 0.07180129 |  |  |  | -0.02225273 | 0.07620083 | 0.05177218
0.4047089 | -0.1678072 | 0.07180129 |  |  |  | -0.02260144 | 0.07668183 | 0.05177218
0.4048804 | -0.1678078 | 0.07180129 |  |  |  | -0.02295015 | 0.07716284 | 0.05177218
0.4050519 | -0.1678084 | 0.07180129 |  |  |  | -0.02329884 | 0.07764385 | 0.05177218
0.4052234 | -0.1678091 | 0.07180129 |  |  |  | -0.02364753 | 0.07812487 | 0.05156714
0.4052783 | -0.1678378 | 0.07180129 |  |  |  | -0.02562259 | 0.08128121 | 0.05166966
0.4053332 | -0.1678665 | 0.07180129 |  |  |  | -0.02626143 | 0.08237882 | 0.05310493
0.4053881 | -0.1678952 | 0.07180129 |  |  |  | -0.0275391 | 0.08457495 | 0.05894852
0.4054429 | -0.167924 | 0.07180129 |  |  |  | -0.02881675 | 0.08677231 | 0.06540723
0.4053502 | -0.1679368 | 0.07180129 |  |  |  | -0.02945556 | 0.08787144 | 0.06745761
0.4052575 | -0.1679496 | 0.07180129 |  |  |  | -0.02937901 | 0.08773463 | 0.06827776
0.4051647 | -0.1679624 | 0.07180129 |  |  |  | -0.02930245 | 0.08759783 | 0.06827776
0.405072 | -0.1679752 | 0.07180129 |  |  |  | -0.02922588 | 0.08746102 | 0.06766265
0.4050752 | -0.1679518 | 0.07180129 |  |  |  | -0.02891949 | 0.0869138 | 0.06540723
0.4050785 | -0.1679283 | 0.07180129 |  |  |  | -0.02966439 | 0.08823047 | 0.06520219
0.4050817 | -0.1679048 | 0.07180129 |  |  |  | -0.03048591 | 0.08968397 | 0.06520219
0.4050849 | -0.1678813 | 0.07180129 |  |  |  | -0.03295041 | 0.09404462 | 0.06540723
0.4052148 | -0.1678309 | 0.07180129 |  |  |  | -0.03551566 | 0.09879816 | 0.07627426
0.4053447 | -0.1677805 | 0.07180129 |  |  |  | -0.0356165 | 0.09919092 | 0.0807851
0.4054746 | -0.16773 | 0.07180129 |  |  |  | -0.03571734 | 0.09958374 | 0.08037503
0.4056045 | -0.1676796 | 0.07180129 |  |  |  | -0.03591901 | 0.1003696 | 0.0807851
0.4056322 | -0.1676727 | 0.07180129 |  |  |  | -0.03612069 | 0.1011557 | 0.07883724
0.40566 | -0.1676656 | 0.07180129 |  |  |  | -0.03622153 | 0.1015488 | 0.07760701
0.4056877 | -0.1676584 | 0.07180129 |  |  |  | -0.03628542 | 0.1017182 | 0.07565914
0.4057154 | -0.167651 | 0.07180129 |  |  |  | -0.03631736 | 0.1018029 | 0.07576166
0.4073035 | -0.1680671 | 0.07180129 |  |  |  | -0.03638125 | 0.1019724 | 0.07514655
0.4088917 | -0.1684823 | 0.07056066 |  |  |  | -0.0364132 | 0.1020571 | 0.07494151
0.4120683 | -0.1693104 | 0.0702505 |  |  |  | -0.03644514 | 0.1021418 | 0.07494151
0.412594 | -0.1693039 | 0.07009542 |  |  |  | -0.03644803 | 0.1022538 | 0.07473647
0.4136454 | -0.1692907 | 0.07645364 |  |  |  | -0.03641897 | 0.1022811 | 0.07473647
0.4144045 | -0.169242 | 0.08048567 |  |  |  | -0.03638991 | 0.1023085 | 0.07453143
0.4148727 | -0.1691582 | 0.08064075 |  |  |  | -0.03636085 | 0.1023359 | 0.07453143
0.4160772 | -0.1689123 | 0.07877981 |  |  |  | -0.0363318 | 0.1023634 | 0.07453143
0.4170468 | -0.1687076 | 0.07645364 |  |  |  | -0.03630274 | 0.102391 | 0.07453143
0.4184278 | -0.1687853 | 0.07645364 |  |  |  | -0.03627368 | 0.1024186 | 0.07453143
0.4198089 | -0.168863 | 0.07645364 |  |  |  | -0.03624463 | 0.1024462 | 0.07453143
0.42119 | -0.1689408 | 0.07645364 |  |  |  | -0.03626914 | 0.1024174 | 0.07453143
0.4225713 | -0.1690185 | 0.07645364 |  |  |  | -0.03629365 | 0.1023886 | 0.07453143
0.4225352 | -0.1697843 | 0.07645364 |  |  |  | -0.03631817 | 0.1023599 | 0.07453143
0.4224645 | -0.1713151 | 0.08203646 |  |  |  | -0.03634268 | 0.1023314 | 0.07442891
0.42243 | -0.1720801 | 0.08420756 |  |  |  | -0.03636719 | 0.1023029 | 0.07442891
0.4232676 | -0.1720238 | 0.08575834 |  |  |  | -0.0363917 | 0.1022746 | 0.07442891
0.4236865 | -0.1719956 | 0.08699897 |  |  |  | -0.03641622 | 0.1022463 | 0.07442891
0.4241651 | -0.1718712 | 0.09165132 |  |  |  | -0.03644073 | 0.1022182 | 0.07442891
0.4249723 | -0.1721972 | 0.08203646 |  |  |  | -0.03642233 | 0.1022745 | 0.07442891
0.4257189 | -0.1726193 | 0.08203646 |  |  |  | -0.03640392 | 0.1023309 | 0.07432639
0.4264658 | -0.1730414 | 0.08203646 |  |  |  | -0.03638551 | 0.1023873 | 0.07432639
0.427213 | -0.1734634 | 0.08203646 |  |  |  | -0.03636711 | 0.1024438 | 0.07432639
0.4300136 | -0.1741671 | 0.08358724 |  |  |  | -0.0363487 | 0.1025004 | 0.07432639
0.4314142 | -0.1745175 | 0.08343216 |  |  |  | -0.03633029 | 0.102557 | 0.07432639
0.4328149 | -0.174867 | 0.08591342 |  |  |  | -0.03631188 | 0.1026136 | 0.07432639
0.4324009 | -0.1750274 | 0.08901499 |  |  |  | -0.03629347 | 0.1026703 | 0.07432639
0.4319868 | -0.1751879 | 0.08979038 |  |  |  | -0.03628194 | 0.1027018 | 0.07432639
0.4315728 | -0.1753484 | 0.08917006 |  |  |  | -0.0362704 | 0.1027333 | 0.07432639
0.4313754 | -0.1754221 | 0.08637865 |  |  |  | -0.03625886 | 0.1027648 | 0.07432639
0.4318088 | -0.1752486 | 0.0838974 |  |  |  | -0.03624732 | 0.1027964 | 0.07432639
0.4319982 | -0.1751625 | 0.08281185 |  |  |  | -0.03623578 | 0.102828 | 0.07432639
0.431971 | -0.1751632 | 0.08265677 |  |  |  | -0.03622424 | 0.1028596 | 0.07432639
0.4319438 | -0.1751639 | 0.08265677 |  |  |  | -0.0362127 | 0.1028913 | 0.07432639
0.4312948 | -0.1752753 | 0.08281185 |  |  |  | -0.03620116 | 0.102923 | 0.07432639
0.4306731 | -0.1753859 | 0.08281185 |  |  |  | -0.03618511 | 0.1029162 | 0.07422388
0.4300515 | -0.1754965 | 0.08281185 |  |  |  | -0.03616907 | 0.1029094 | 0.07422388
0.4292905 | -0.1760978 | 0.08358724 |  |  |  | -0.03615302 | 0.1029026 | 0.07422388
0.429244 | -0.1762613 | 0.08203646 |  |  |  | -0.03613697 | 0.1028958 | 0.07422388
0.4292692 | -0.1761053 | 0.08203646 |  |  |  | -0.03612092 | 0.102889 | 0.07422388
0.4292944 | -0.1759491 | 0.08188138 |  |  |  | -0.03610488 | 0.1028822 | 0.07422388
0.4293195 | -0.1757928 | 0.08188138 |  |  |  | -0.03608883 | 0.1028754 | 0.07422388
0.4293447 | -0.1756363 | 0.08188138 |  |  |  | -0.03607278 | 0.1028686 | 0.07422388
0.4292911 | -0.175625 | 0.08188138 |  |  |  | -0.03607664 | 0.1028937 | 0.07422388
0.4292375 | -0.1756136 | 0.08188138 |  |  |  | -0.03608051 | 0.1029189 | 0.07422388
0.4291838 | -0.1756021 | 0.08188138 |  |  |  | -0.03608437 | 0.1029441 | 0.07422388
0.4291302 | -0.1755904 | 0.08188138 |  |  |  | -0.03608823 | 0.1029693 | 0.07422388
0.4291099 | -0.1756756 | 0.08188138 |  |  |  | -0.03609209 | 0.1029945 | 0.07422388
0.4290896 | -0.1757602 | 0.08188138 |  |  |  | -0.03609594 | 0.1030197 | 0.07422388
0.4290694 | -0.1758443 | 0.08188138 |  |  |  | -0.03609979 | 0.1030449 | 0.07422388
0.4290492 | -0.175928 | 0.08188138 |  |  |  | -0.03610364 | 0.1030701 | 0.07422388
0.4289343 | -0.1753658 | 0.08188138 |  |  |  | -0.036143 | 0.1031585 | 0.07422388
0.4288194 | -0.1748027 | 0.08188138 |  |  |  | -0.03618236 | 0.103247 | 0.07422388
0.4287045 | -0.1742386 | 0.08188138 |  |  |  | -0.03622172 | 0.1033355 | 0.07422388
0.4285897 | -0.1736735 | 0.08188138 |  |  |  | -0.03626108 | 0.103424 | 0.07422388
0.4286011 | -0.1737334 | 0.08188138 |  |  |  | -0.03630044 | 0.1035125 | 0.07422388
0.4286126 | -0.1737932 | 0.08188138 |  |  |  | -0.0363398 | 0.103601 | 0.07422388
0.428624 | -0.173853 | 0.08188138 |  |  |  | -0.03637916 | 0.1036894 | 0.07422388
0.4286355 | -0.1739128 | 0.08188138 |  |  |  | -0.03641851 | 0.1037779 | 0.07422388
0.4288479 | -0.1739506 | 0.08188138 |  |  |  | -0.03641839 | 0.1036393 | 0.07422388
0.4292727 | -0.1740259 | 0.0817263 |  |  |  | -0.03641826 | 0.1035007 | 0.07422388
0.4294852 | -0.1740634 | 0.0817263 |  |  |  | -0.03641814 | 0.1033622 | 0.07422388
0.4295277 | -0.1740828 | 0.0817263 |  |  |  | -0.03641801 | 0.1032236 | 0.07422388
0.4295703 | -0.1741022 | 0.0817263 |  |  |  | -0.03641788 | 0.103085 | 0.07422388
0.4296129 | -0.1741216 | 0.0817263 |  |  |  | -0.03641775 | 0.1029464 | 0.07422388
0.4296555 | -0.1741409 | 0.0817263 |  |  |  | -0.03641763 | 0.1028078 | 0.07422388
0.4296603 | -0.1744401 | 0.0817263 |  |  |  | -0.0364175 | 0.1026692 | 0.07422388
0.4296652 | -0.1747392 | 0.0817263 |  |  |  | -0.03642464 | 0.1026574 | 0.07422388
0.42967 | -0.1750383 | 0.0817263 |  |  |  | -0.03643178 | 0.1026455 | 0.07422388
0.4296748 | -0.1753374 | 0.0817263 |  |  |  | -0.03643892 | 0.1026337 | 0.07422388
0.4296537 | -0.1750228 | 0.0817263 |  |  |  | -0.03644606 | 0.1026218 | 0.07422388
0.4296326 | -0.1747082 | 0.0817263 |  |  |  | -0.0364532 | 0.10261 | 0.07422388
0.4296114 | -0.1743935 | 0.0817263 |  |  |  | -0.03646034 | 0.1025982 | 0.07422388
0.4295903 | -0.1740787 | 0.0817263 |  |  |  | -0.03646748 | 0.1025863 | 0.07422388
0.4296141 | -0.1741189 | 0.0817263 |  |  |  | -0.03647462 | 0.1025745 | 0.07422388
0.429638 | -0.174159 | 0.0817263 |  |  |  | -0.03648837 | 0.1028018 | 0.07422388
0.4296618 | -0.1741992 | 0.0817263 |  |  |  | -0.03650211 | 0.1030291 | 0.07422388
0.4296856 | -0.1742393 | 0.0817263 |  |  |  | -0.03651585 | 0.1032564 | 0.07412136
0.4296692 | -0.1741955 | 0.0817263 |  |  |  | -0.0365296 | 0.1034837 | 0.07412136
0.4296528 | -0.1741516 | 0.0817263 |  |  |  | -0.03654334 | 0.1037111 | 0.07412136
0.4296364 | -0.1741078 | 0.0817263 |  |  |  | -0.03655709 | 0.1039384 | 0.07412136
0.42962 | -0.1740639 | 0.0817263 |  |  |  | -0.03657083 | 0.1041657 | 0.07412136
0.4296598 | -0.1740324 | 0.0817263 |  |  |  | -0.03658457 | 0.104393 | 0.07412136
0.4296997 | -0.174001 | 0.0817263 |  |  |  | -0.03737166 | 0.1059348 | 0.07473647
0.4297396 | -0.1739695 | 0.0817263 |  |  |  | -0.03815875 | 0.1074766 | 0.07432639
0.4297796 | -0.173938 | 0.0817263 |  |  |  | -0.03894583 | 0.1090184 | 0.07576166
0.429762 | -0.1739465 | 0.0817263 |  |  |  | -0.04052001 | 0.1121022 | 0.07975991
0.4297444 | -0.173955 | 0.0817263 |  |  |  | -0.04288127 | 0.1167281 | 0.09165213
0.4297268 | -0.1739635 | 0.0817263 |  |  |  | -0.0428779 | 0.1166959 | 0.1022116
0.4297093 | -0.1739719 | 0.0817263 |  |  |  | -0.04287453 | 0.1166637 | 0.1022116
0.4297185 | -0.173981 | 0.0817263 |  |  |  | -0.04287116 | 0.1166315 | 0.0979058
0.4297277 | -0.1739902 | 0.0817263 |  |  |  | -0.04286443 | 0.1165671 | 0.09616298
0.4297369 | -0.1739993 | 0.0817263 |  |  |  | -0.04285769 | 0.1165028 | 0.09421511
0.4297461 | -0.1740084 | 0.0817263 |  |  |  | -0.04285431 | 0.1164706 | 0.09318992
0.429758 | -0.174026 | 0.0817263 |  |  |  | -0.04302093 | 0.1172548 | 0.09318992
0.4297698 | -0.1740437 | 0.0817263 |  |  |  | -0.04318754 | 0.1180391 | 0.09216473
0.4297817 | -0.1740614 | 0.0817263 |  |  |  | -0.04368731 | 0.1203925 | 0.09154961
0.4297936 | -0.1740791 | 0.0817263 |  |  |  | -0.04402045 | 0.1219619 | 0.09206221
0.4297932 | -0.1740588 | 0.0817263 |  |  |  | -0.04418701 | 0.1227466 | 0.09216473
0.4297927 | -0.1740386 | 0.0817263 |  |  |  | -0.04462047 | 0.1236818 | 0.1024166
0.4297923 | -0.1740184 | 0.0817263 |  |  |  | -0.04505394 | 0.1246169 | 0.09585542
0.4297919 | -0.1739981 | 0.0817263 |  |  |  | -0.0463543 | 0.1274222 | 0.1126686
0.4297696 | -0.1740015 | 0.08157122 |  |  |  | -0.04722118 | 0.1292924 | 0.1136938
0.4297473 | -0.1740049 | 0.08157122 |  |  |  | -0.04765462 | 0.1302275 | 0.1142063
0.429725 | -0.1740083 | 0.08157122 |  |  |  | -0.04761597 | 0.1303422 | 0.1146164
0.4297027 | -0.1740117 | 0.08157122 |  |  |  | -0.04757733 | 0.1304568 | 0.112566
0.4298472 | -0.1740415 | 0.08157122 |  |  |  | -0.04750003 | 0.1306861 | 0.1116434
0.4299917 | -0.1740711 | 0.08157122 |  |  |  | -0.04746139 | 0.1308007 | 0.1075426
0.4301362 | -0.1741005 | 0.08157122 |  |  |  | -0.04742274 | 0.1309154 | 0.1074401
0.4302807 | -0.1741297 | 0.08157122 |  |  |  | -0.04738409 | 0.13103 | 0.1064149
0.4303683 | -0.1740753 | 0.08157122 |  |  |  | -0.0473602 | 0.1310926 | 0.1059023
0.4304559 | -0.1740209 | 0.08157122 |  |  |  | -0.04737497 | 0.1310406 | 0.1057998
0.4305436 | -0.1739664 | 0.08157122 |  |  |  | -0.04738973 | 0.1309885 | 0.1057998
0.4306312 | -0.1739118 | 0.08157122 |  |  |  | -0.04740449 | 0.1309365 | 0.1056973
0.431964 | -0.174151 | 0.08141614 |  |  |  | -0.04741925 | 0.1308844 | 0.1056973
0.4346303 | -0.1746293 | 0.08203646 |  |  |  | -0.04743401 | 0.1308324 | 0.1056973
0.4359638 | -0.1748684 | 0.08079583 |  |  |  | -0.04744877 | 0.1307803 | 0.1056973
0.4414664 | -0.1795421 | 0.08979038 |  |  |  | -0.04746353 | 0.1307283 | 0.1056973
0.442365 | -0.1794309 | 0.09506304 |  |  |  | -0.04742141 | 0.1306414 | 0.1055947
0.4428145 | -0.1793753 | 0.09568335 |  |  |  | -0.04737929 | 0.1305544 | 0.1055947
0.4432642 | -0.1793198 | 0.09506304 |  |  |  | -0.04733715 | 0.1304675 | 0.1055947
0.4426838 | -0.1793911 | 0.09506304 |  |  |  | -0.04729502 | 0.1303805 | 0.1045695
0.441523 | -0.1795328 | 0.09041069 |  |  |  | -0.04725288 | 0.1302936 | 0.1054922
0.4409426 | -0.1796031 | 0.08979038 |  |  |  | -0.04721074 | 0.1302067 | 0.1053897
0.4415061 | -0.1795638 | 0.08917006 |  |  |  | -0.04716859 | 0.1301197 | 0.1053897
0.4420698 | -0.1795242 | 0.08885991 |  |  |  | -0.04712645 | 0.1300328 | 0.1053897
0.4426335 | -0.1794843 | 0.08854975 |  |  |  | -0.04710261 | 0.1302669 | 0.1053897
0.4445588 | -0.1799869 | 0.08839467 |  |  |  | -0.04709069 | 0.1303841 | 0.1051847
0.4472817 | -0.181072 | 0.08901499 |  |  |  | -0.04707877 | 0.1305013 | 0.1053897
0.4486433 | -0.1816143 | 0.09289194 |  |  |  | -0.04706684 | 0.1306186 | 0.1051847
0.449287 | -0.1818696 | 0.07986536 |  |  |  | -0.0470549 | 0.130736 | 0.1050821
0.4499308 | -0.1821247 | 0.09909508 |  |  |  | -0.04704296 | 0.1308534 | 0.1051847
0.4505746 | -0.1823796 | 0.09909508 |  |  |  | -0.04703102 | 0.1309709 | 0.1050821
0.450611 | -0.1823975 | 0.09909508 |  |  |  | -0.04708091 | 0.1309471 | 0.1050821
0.4500037 | -0.1821603 | 0.09816461 |  |  |  | -0.0471308 | 0.1309234 | 0.1050821
0.4487889 | -0.1816854 | 0.0953732 |  |  |  | -0.0471807 | 0.1308996 | 0.1050821
0.4503722 | -0.1811721 | 0.0932021 |  |  |  | -0.04723059 | 0.1308758 | 0.1050821
0.4519562 | -0.1806588 | 0.09211655 |  |  |  | -0.04728048 | 0.1308521 | 0.1049796
0.454968 | -0.1814907 | 0.09165132 |  |  |  | -0.04733038 | 0.1308283 | 0.1049796
0.456474 | -0.1819066 | 0.09041069 |  |  |  | -0.04738027 | 0.1308046 | 0.1048771
0.45798 | -0.1823224 | 0.09134116 |  |  |  | -0.04743016 | 0.1307808 | 0.1048771
0.4588966 | -0.1829921 | 0.09196147 |  |  |  | -0.04742885 | 0.1307714 | 0.1048771
0.4598141 | -0.1836619 | 0.0781595 |  |  |  | -0.04742753 | 0.1307621 | 0.1048771
0.4607328 | -0.1843316 | 0.0967689 |  |  |  | -0.04742621 | 0.1307527 | 0.1048771
0.4616525 | -0.1850013 | 0.1003357 |  |  |  | -0.04742488 | 0.1307434 | 0.1048771
0.4616031 | -0.1847997 | 0.1054533 |  |  |  | -0.04742355 | 0.130734 | 0.1048771
0.4615802 | -0.1846986 | 0.1059185 |  |  |  | -0.04742221 | 0.1307247 | 0.1048771
0.4615584 | -0.1845974 | 0.1051431 |  |  |  | -0.04741953 | 0.130706 | 0.1047746
0.4616083 | -0.1844425 | 0.1051431 |  |  |  | -0.04740564 | 0.1306994 | 0.1047746
0.4616583 | -0.1842876 | 0.1008009 |  |  |  | -0.04739175 | 0.1306928 | 0.1047746
0.4617083 | -0.1841327 | 0.1008009 |  |  |  | -0.04737786 | 0.1306863 | 0.1047746
0.4618524 | -0.1842052 | 0.09862984 |  |  |  | -0.04736396 | 0.1306797 | 0.1047746
0.4619465 | -0.1844325 | 0.09831969 |  |  |  | -0.04735006 | 0.1306731 | 0.1047746
0.4620407 | -0.1846598 | 0.09909508 |  |  |  | -0.04733616 | 0.1306666 | 0.1046721
0.4621348 | -0.1848871 | 0.09816461 |  |  |  | -0.04732226 | 0.13066 | 0.1046721
0.4621297 | -0.1851513 | 0.09816461 |  |  |  | -0.04730836 | 0.1306535 | 0.1046721
0.4621248 | -0.1854153 | 0.09816461 |  |  |  | -0.04736575 | 0.1306669 | 0.1045695
0.4621199 | -0.1856788 | 0.09816461 |  |  |  | -0.04742314 | 0.1306803 | 0.1045695
0.4621152 | -0.1859421 | 0.09816461 |  |  |  | -0.04748053 | 0.1306938 | 0.1045695
0.4621254 | -0.1862224 | 0.09816461 |  |  |  | -0.04753792 | 0.1307072 | 0.1045695
0.4621356 | -0.1865026 | 0.09816461 |  |  |  | -0.04759531 | 0.1307207 | 0.1045695
0.4621458 | -0.1867829 | 0.09816461 |  |  |  | -0.04765269 | 0.1307341 | 0.1045695
0.462156 | -0.1870632 | 0.09816461 |  |  |  | -0.04771008 | 0.1307475 | 0.1045695
0.4616557 | -0.1870487 | 0.09800953 |  |  |  | -0.04776963 | 0.1306366 | 0.104467
0.4611554 | -0.1870342 | 0.09800953 |  |  |  | -0.04777179 | 0.1305121 | 0.104467
0.4606552 | -0.1870197 | 0.09800953 |  |  |  | -0.04777395 | 0.1303877 | 0.104467
0.4601549 | -0.1870052 | 0.09800953 |  |  |  | -0.04777611 | 0.1302633 | 0.104467
0.4601224 | -0.1869929 | 0.09800953 |  |  |  | -0.04777827 | 0.1301389 | 0.104467
0.4600575 | -0.1869683 | 0.09785445 |  |  |  | -0.04778043 | 0.1300145 | 0.1043645
0.4600252 | -0.1869561 | 0.09785445 |  |  |  | -0.04778258 | 0.1298901 | 0.1043645
0.4594299 | -0.1870159 | 0.09769937 |  |  |  | -0.04778474 | 0.1297657 | 0.1043645
0.4591322 | -0.1870458 | 0.09769937 |  |  |  | -0.04778276 | 0.1297845 | 0.1043645
0.4588345 | -0.1870756 | 0.09769937 |  |  |  | -0.04778077 | 0.1298033 | 0.1043645
0.4589981 | -0.1874599 | 0.09769937 |  |  |  | -0.04777879 | 0.1298222 | 0.1043645
0.4591616 | -0.1878441 | 0.09769937 |  |  |  | -0.0477768 | 0.129841 | 0.1043645
0.4593251 | -0.1882283 | 0.09769937 |  |  |  | -0.04777482 | 0.1298599 | 0.1043645
0.4594886 | -0.1886124 | 0.09769937 |  |  |  | -0.04777283 | 0.1298787 | 0.1043645
0.4594106 | -0.1879439 | 0.0975443 |  |  |  | -0.04777084 | 0.1298975 | 0.104262
0.4593717 | -0.1876096 | 0.0975443 |  |  |  | -0.04776886 | 0.1299164 | 0.104262
0.4593327 | -0.1872753 | 0.0975443 |  |  |  | -0.04774839 | 0.1299096 | 0.104262
0.4589445 | -0.1870674 | 0.0975443 |  |  |  | -0.04772792 | 0.1299028 | 0.104262
0.4585563 | -0.1868595 | 0.0975443 |  |  |  | -0.04770744 | 0.129896 | 0.104262
0.4581681 | -0.1866516 | 0.0975443 |  |  |  | -0.04768697 | 0.1298892 | 0.104262
0.4577799 | -0.1864436 | 0.0975443 |  |  |  | -0.0476665 | 0.1298824 | 0.104262
0.4582049 | -0.1865031 | 0.0975443 |  |  |  | -0.04764603 | 0.1298757 | 0.104262
0.4586299 | -0.1865624 | 0.0975443 |  |  |  | -0.04762556 | 0.1298689 | 0.1046721
0.4590549 | -0.1866216 | 0.0975443 |  |  |  | -0.04760509 | 0.1298621 | 0.1049796
0.45948 | -0.1866806 | 0.0975443 |  |  |  | -0.04824634 | 0.1318494 | 0.1050821
0.4594722 | -0.1865641 | 0.0975443 |  |  |  | -0.0488876 | 0.1338368 | 0.1051847
0.4594644 | -0.1864475 | 0.0975443 |  |  |  | -0.04952885 | 0.1358244 | 0.1051847
0.4594566 | -0.1863309 | 0.09738922 |  |  |  | -0.0501701 | 0.137812 | 0.1051847
0.4594488 | -0.1862144 | 0.09738922 |  |  |  | -0.05081136 | 0.1397998 | 0.1051847
0.4594976 | -0.1862024 | 0.09738922 |  |  |  | -0.05278127 | 0.1462467 | 0.1321472
0.4595463 | -0.1861904 | 0.09738922 |  |  |  | -0.05279665 | 0.1464079 | 0.1321472
0.4595951 | -0.1861784 | 0.09738922 |  |  |  | -0.05281203 | 0.1465694 | 0.1340951
0.4596439 | -0.1861665 | 0.09738922 |  |  |  | -0.05282742 | 0.146731 | 0.1332749
0.4596776 | -0.1860124 | 0.09738922 |  |  |  | -0.0528428 | 0.1468928 | 0.1332749
0.4597113 | -0.1858584 | 0.09738922 |  |  |  | -0.05285818 | 0.1470548 | 0.1237406
0.4597449 | -0.1857044 | 0.09738922 |  |  |  | -0.05326518 | 0.1471086 | 0.128149
0.4597786 | -0.1855504 | 0.09738922 |  |  |  | -0.05346869 | 0.1471356 | 0.128149
0.4598247 | -0.1857184 | 0.09738922 |  |  |  | -0.05367219 | 0.1471625 | 0.1271238
0.4598708 | -0.1858865 | 0.09738922 |  |  |  | -0.05387569 | 0.1471894 | 0.1279439
0.4599169 | -0.1860545 | 0.09738922 |  |  |  | -0.05407919 | 0.1472164 | 0.1280464
0.459963 | -0.1862225 | 0.09738922 |  |  |  | -0.05428269 | 0.1472433 | 0.1280464
0.4599287 | -0.1861957 | 0.09738922 |  |  |  | -0.05448619 | 0.1472702 | 0.1284565
0.4598944 | -0.1861689 | 0.09738922 |  |  |  | -0.05606616 | 0.152646 | 0.1448596
0.4598602 | -0.186142 | 0.09738922 |  |  |  | -0.05701414 | 0.1558735 | 0.1530611
0.4598259 | -0.1861152 | 0.09738922 |  |  |  | -0.05703608 | 0.1560547 | 0.1532662
0.4598436 | -0.1861354 | 0.09738922 |  |  |  | -0.05704339 | 0.1561152 | 0.1532662
0.4598612 | -0.1861556 | 0.09738922 |  |  |  | -0.05705071 | 0.1561757 | 0.147115
0.4598789 | -0.1861759 | 0.09738922 |  |  |  | -0.05707265 | 0.1563573 | 0.1430142
0.4598965 | -0.1861961 | 0.09738922 |  |  |  | -0.05707205 | 0.1562132 | 0.1433218
0.4596081 | -0.1861942 | 0.09738922 |  |  |  | -0.05707146 | 0.1560692 | 0.1422966
0.4593198 | -0.1861922 | 0.09738922 |  |  |  | -0.05707086 | 0.1559251 | 0.1420916
0.4590314 | -0.1861902 | 0.09738922 |  |  |  | -0.05707027 | 0.1557811 | 0.141989
0.458743 | -0.1861881 | 0.09723414 |  |  |  | -0.05706967 | 0.1556371 | 0.1423991
0.4587844 | -0.186163 | 0.09723414 |  |  |  | -0.05706908 | 0.155493 | 0.141784
0.4588258 | -0.1861378 | 0.09723414 |  |  |  | -0.05706848 | 0.155349 | 0.141784
0.4588672 | -0.1861127 | 0.09723414 |  |  |  | -0.05706789 | 0.155205 | 0.1416815
0.4589085 | -0.1860876 | 0.09723414 |  |  |  | -0.05709075 | 0.1548487 | 0.1416815
0.4589158 | -0.1861555 | 0.09723414 |  |  |  | -0.05711362 | 0.1544925 | 0.141579
0.458923 | -0.1862234 | 0.09723414 |  |  |  | -0.05713648 | 0.1541363 | 0.141579
0.4589302 | -0.1862912 | 0.09723414 |  |  |  | -0.05718221 | 0.153424 | 0.1413739
0.4589374 | -0.1863591 | 0.09723414 |  |  |  | -0.05720507 | 0.1530678 | 0.1413739
0.4588922 | -0.1863574 | 0.09723414 |  |  |  | -0.05722793 | 0.1527116 | 0.1413739
0.4588471 | -0.1863556 | 0.09723414 |  |  |  | -0.05725079 | 0.1523555 | 0.1413739
0.4588019 | -0.1863539 | 0.09723414 |  |  |  | -0.057172 | 0.1527664 | 0.1413739
0.4587568 | -0.1863522 | 0.09723414 |  |  |  | -0.0570932 | 0.1531773 | 0.1413739
0.458782 | -0.1863583 | 0.09723414 |  |  |  | -0.05701441 | 0.1535882 | 0.1413739
0.4588073 | -0.1863644 | 0.09723414 |  |  |  | -0.05685682 | 0.1544101 | 0.1413739
0.4588325 | -0.1863705 | 0.09723414 |  |  |  | -0.05677802 | 0.154821 | 0.1411689
0.4588578 | -0.1863766 | 0.09723414 |  |  |  | -0.05669922 | 0.155232 | 0.1411689
0.4588801 | -0.1863941 | 0.09692398 |  |  |  | -0.05662042 | 0.1556429 | 0.1411689
0.4588913 | -0.1864029 | 0.0967689 |  |  |  | -0.05656345 | 0.1555736 | 0.1411689
0.4589025 | -0.1864117 | 0.09661383 |  |  |  | -0.05650648 | 0.1555042 | 0.1411689
0.4610554 | -0.1876019 | 0.09614859 |  |  |  | -0.05644951 | 0.1554349 | 0.1410664
0.463209 | -0.1887914 | 0.09583843 |  |  |  | -0.05639254 | 0.1553656 | 0.1409639
0.4653635 | -0.1899803 | 0.09599351 |  |  |  | -0.05633557 | 0.1552962 | 0.1410664
0.4675186 | -0.1911685 | 0.09723414 |  |  |  | -0.05627859 | 0.1552269 | 0.1409639
0.4679123 | -0.1904093 | 0.102972 |  |  |  | -0.05622161 | 0.1551576 | 0.1409639
0.4681095 | -0.1900298 | 0.1063838 |  |  |  | -0.05616463 | 0.1550882 | 0.1408613
0.4681286 | -0.1894793 | 0.1099506 |  |  |  | -0.05621792 | 0.155082 | 0.1408613
0.4680395 | -0.1893939 | 0.1087099 |  |  |  | -0.05627121 | 0.1550758 | 0.1408613
0.4677726 | -0.1894152 | 0.1046779 |  |  |  | -0.05632449 | 0.1550697 | 0.1408613
0.4674174 | -0.1896286 | 0.1020416 |  |  |  | -0.05643104 | 0.1550575 | 0.1407588
0.4672398 | -0.1897352 | 0.1017314 |  |  |  | -0.05648431 | 0.1550515 | 0.1407588
0.4671641 | -0.1897078 | 0.1017314 |  |  |  | -0.05653757 | 0.1550455 | 0.1407588
0.4670886 | -0.1896804 | 0.1018865 |  |  |  | -0.05659083 | 0.1550396 | 0.1407588
0.4670132 | -0.189653 | 0.1021966 |  |  |  | -0.05659934 | 0.1549885 | 0.1406563
0.466938 | -0.1896255 | 0.1008009 |  |  |  | -0.0566036 | 0.154963 | 0.1406563
0.4712338 | -0.1913901 | 0.1026619 |  |  |  | -0.05660786 | 0.1549375 | 0.1406563
0.4733819 | -0.1922723 | 0.1032822 |  |  |  | -0.05661211 | 0.1549121 | 0.1406563
0.4762367 | -0.1936179 | 0.1079345 |  |  |  | -0.05661637 | 0.1548867 | 0.1406563
0.4769433 | -0.1940809 | 0.1115013 |  |  |  | -0.05662063 | 0.1548613 | 0.1404513
0.4776499 | -0.1945437 | 0.1149131 |  |  |  | -0.05662488 | 0.1548359 | 0.1404513
0.4783567 | -0.1950064 | 0.116774 |  |  |  | -0.05662819 | 0.1547798 | 0.1404513
0.4781825 | -0.1948315 | 0.1170842 |  |  |  | -0.05663149 | 0.1547236 | 0.1404513
0.4780087 | -0.1946566 | 0.1166189 |  |  |  | -0.05663479 | 0.1546674 | 0.1404513
0.4778353 | -0.1944817 | 0.1158435 |  |  |  | -0.05663809 | 0.1546113 | 0.1403487
0.4777964 | -0.1942602 | 0.1105709 |  |  |  | -0.05664139 | 0.1545552 | 0.1403487
0.4779304 | -0.1942135 | 0.1091752 |  |  |  | -0.05664468 | 0.154499 | 0.1403487
0.4780644 | -0.1941667 | 0.1087099 |  |  |  | -0.05664798 | 0.1544429 | 0.1403487
0.4781984 | -0.1941197 | 0.1093303 |  |  |  | -0.05665128 | 0.1543868 | 0.1403487
0.4772287 | -0.1940396 | 0.1105709 |  |  |  | -0.05666074 | 0.1543825 | 0.1403487
0.4767438 | -0.1939995 | 0.110726 |  |  |  | -0.0566702 | 0.1543783 | 0.1403487
0.476259 | -0.1939595 | 0.1105709 |  |  |  | -0.05667966 | 0.154374 | 0.1403487
0.4762127 | -0.1941453 | 0.1105709 |  |  |  | -0.05668912 | 0.1543698 | 0.1402462
0.4761202 | -0.1945166 | 0.1102607 |  |  |  | -0.05669858 | 0.1543656 | 0.1402462
0.4772066 | -0.1944026 | 0.1099506 |  |  |  | -0.05670803 | 0.1543614 | 0.1402462
0.477773 | -0.1942528 | 0.1099506 |  |  |  | -0.05671748 | 0.1543572 | 0.1401437
0.4783396 | -0.194103 | 0.1096404 |  |  |  | -0.05672693 | 0.154353 | 0.1401437
0.4782633 | -0.1942492 | 0.1096404 |  |  |  | -0.05674786 | 0.154368 | 0.1401437
0.478187 | -0.1943954 | 0.1096404 |  |  |  | -0.05676879 | 0.154383 | 0.1401437
0.4780346 | -0.1946879 | 0.1094853 |  |  |  | -0.05678971 | 0.154398 | 0.1401437
0.4779617 | -0.1946919 | 0.1094853 |  |  |  | -0.05681064 | 0.154413 | 0.1400412
0.4778888 | -0.194696 | 0.1094853 |  |  |  | -0.05683157 | 0.154428 | 0.1400412
0.4778161 | -0.1947001 | 0.1094853 |  |  |  | -0.0568525 | 0.154443 | 0.1400412
0.4777434 | -0.1947042 | 0.1094853 |  |  |  | -0.05687342 | 0.154458 | 0.1400412
0.4778109 | -0.1945411 | 0.1094853 |  |  |  | -0.05689435 | 0.1544731 | 0.1400412
0.4778785 | -0.1943781 | 0.1094853 |  |  |  | -0.05690054 | 0.1544808 | 0.1399387
0.4779461 | -0.194215 | 0.1094853 |  |  |  | -0.05690673 | 0.1544885 | 0.1399387
0.4780137 | -0.194052 | 0.1093303 |  |  |  | -0.05691292 | 0.1544963 | 0.1399387
0.4780625 | -0.194407 | 0.1093303 |  |  |  | -0.0569191 | 0.154504 | 0.1399387
0.4781112 | -0.1947621 | 0.1093303 |  |  |  | -0.05692529 | 0.1545118 | 0.1399387
0.47816 | -0.1951171 | 0.1093303 |  |  |  | -0.05693148 | 0.1545195 | 0.1398361
0.4782089 | -0.1954722 | 0.1093303 |  |  |  | -0.05693767 | 0.1545273 | 0.1398361
0.4781241 | -0.1950855 | 0.1093303 |  |  |  | -0.05694386 | 0.154535 | 0.1398361
0.4780395 | -0.1946987 | 0.1093303 |  |  |  | -0.05712935 | 0.1556631 | 0.1398361
0.4779549 | -0.194312 | 0.1093303 |  |  |  | -0.05731484 | 0.1567912 | 0.1398361
0.4777442 | -0.1939881 | 0.1091752 |  |  |  | -0.05750032 | 0.1579193 | 0.1398361
0.4776181 | -0.194051 | 0.1091752 |  |  |  | -0.05768581 | 0.1590474 | 0.1399387
0.477492 | -0.1941138 | 0.1091752 |  |  |  | -0.05787129 | 0.1601755 | 0.1400412
0.477366 | -0.1941766 | 0.1091752 |  |  |  | -0.05805677 | 0.1613036 | 0.1400412
0.4775201 | -0.1943759 | 0.1091752 |  |  |  | -0.05878547 | 0.1641966 | 0.141784
0.4776744 | -0.1945753 | 0.1091752 |  |  |  | -0.05914321 | 0.1648334 | 0.1516258
0.4778286 | -0.1947746 | 0.1091752 |  |  |  | -0.05950093 | 0.1654702 | 0.1516258
0.4779829 | -0.194974 | 0.1091752 |  |  |  | -0.05985864 | 0.1661071 | 0.157777
0.4779722 | -0.1951089 | 0.1091752 |  |  |  | -0.060574 | 0.1673811 | 0.1741801
0.4779615 | -0.1952439 | 0.1091752 |  |  |  | -0.06093166 | 0.1680181 | 0.1729498
0.477951 | -0.1953788 | 0.1091752 |  |  |  | -0.0612893 | 0.1686552 | 0.1729498
0.4779404 | -0.1955137 | 0.1091752 |  |  |  | -0.06135446 | 0.168869 | 0.173975
0.4781573 | -0.1955388 | 0.1090201 |  |  |  | -0.06141962 | 0.1690827 | 0.1741801
0.4782658 | -0.1955513 | 0.1090201 |  |  |  | -0.06148477 | 0.1692965 | 0.1740775
0.4783743 | -0.1955639 | 0.1090201 |  |  |  | -0.06154991 | 0.1695102 | 0.1679264
0.4783753 | -0.1955639 | 0.1090201 |  |  |  | -0.06174529 | 0.1701515 | 0.1638256
0.4783763 | -0.1955639 | 0.1090201 |  |  |  | -0.0618104 | 0.1703652 | 0.1638256
0.4783773 | -0.1955639 | 0.1090201 |  |  |  | -0.06214157 | 0.1714133 | 0.1638256
0.4783783 | -0.1955639 | 0.1090201 |  |  |  | -0.06247274 | 0.1724615 | 0.1648508
0.4784089 | -0.1956086 | 0.1090201 |  |  |  | -0.06280391 | 0.1735096 | 0.1648508
0.4784241 | -0.195631 | 0.1090201 |  |  |  | -0.06313507 | 0.1745578 | 0.1730524
0.4784394 | -0.1956533 | 0.1090201 |  |  |  | -0.06346623 | 0.175606 | 0.1730524
0.4784553 | -0.1956533 | 0.1090201 |  |  |  | -0.06379739 | 0.1766542 | 0.1750002
0.4784712 | -0.1956533 | 0.1090201 |  |  |  | -0.06449055 | 0.1789727 | 0.1920184
0.478487 | -0.1956533 | 0.1090201 |  |  |  | -0.0645214 | 0.1791948 | 0.2022703
0.4785029 | -0.1956533 | 0.1090201 |  |  |  | -0.06467563 | 0.1803053 | 0.1922234
0.4784988 | -0.1956533 | 0.1090201 |  |  |  | -0.06471279 | 0.1802134 | 0.1930436
0.4784947 | -0.1956533 | 0.1090201 |  |  |  | -0.0647191 | 0.1798995 | 0.1848421
0.4784864 | -0.1956533 | 0.108865 |  |  |  | -0.06472541 | 0.1795857 | 0.1848421
0.4784937 | -0.1954228 | 0.108865 |  |  |  | -0.06473173 | 0.179272 | 0.184432
0.4785009 | -0.1951923 | 0.108865 |  |  |  | -0.06473804 | 0.1789583 | 0.1840219
0.4785082 | -0.1949618 | 0.108865 |  |  |  | -0.06474435 | 0.1786447 | 0.1840219
0.4785154 | -0.1947313 | 0.108865 |  |  |  | -0.06475066 | 0.1783312 | 0.184432
0.479146 | -0.1947632 | 0.108865 |  |  |  | -0.06475697 | 0.1780178 | 0.1838169
0.4797766 | -0.1947949 | 0.108865 |  |  |  | -0.06479287 | 0.1782225 | 0.1838169
0.4804073 | -0.1948264 | 0.108865 |  |  |  | -0.06482878 | 0.1784271 | 0.1837143
0.483246 | -0.1956057 | 0.1082447 |  |  |  | -0.06486468 | 0.1786317 | 0.1837143
0.4855819 | -0.1965603 | 0.1150682 |  |  |  | -0.06490058 | 0.1788363 | 0.1837143
0.4857105 | -0.1967679 | 0.118635 |  |  |  | -0.06493648 | 0.179041 | 0.1837143
0.4858395 | -0.1969754 | 0.1222018 |  |  |  | -0.06497238 | 0.1792456 | 0.1837143
0.485969 | -0.197183 | 0.1218916 |  |  |  | -0.06500827 | 0.1794502 | 0.1837143
0.485649 | -0.1965195 | 0.1211162 |  |  |  | -0.06506018 | 0.1796574 | 0.1835093
0.485329 | -0.195856 | 0.1189451 |  |  |  | -0.06506818 | 0.1796586 | 0.1835093
0.4850091 | -0.1951925 | 0.1169291 |  |  |  | -0.06507619 | 0.1796598 | 0.1835093
0.4848403 | -0.1948352 | 0.1138275 |  |  |  | -0.06508419 | 0.1796611 | 0.1835093
0.4851451 | -0.1954476 | 0.1133623 |  |  |  | -0.06509219 | 0.1796623 | 0.1833043
0.4852986 | -0.1957538 | 0.1133623 |  |  |  | -0.06510019 | 0.1796636 | 0.1833043
0.4881695 | -0.1962849 | 0.1135174 |  |  |  | -0.06510818 | 0.1796648 | 0.1833043
0.4896049 | -0.1965504 | 0.1135174 |  |  |  | -0.06511201 | 0.1796555 | 0.1833043
0.492284 | -0.1983889 | 0.1172392 |  |  |  | -0.06511583 | 0.1796462 | 0.1834068
0.4932673 | -0.1997008 | 0.1315065 |  |  |  | -0.06511966 | 0.1796369 | 0.1832017
0.4931371 | -0.1995703 | 0.1301108 |  |  |  | -0.06512347 | 0.1796276 | 0.1832017
0.4930068 | -0.1994397 | 0.1293354 |  |  |  | -0.06512729 | 0.1796182 | 0.1832017
0.4932839 | -0.1992971 | 0.1257686 |  |  |  | -0.06513111 | 0.1796089 | 0.1832017
0.4938382 | -0.1990118 | 0.1234424 |  |  |  | -0.06513492 | 0.1795996 | 0.1832017
0.4941155 | -0.198869 | 0.1228221 |  |  |  | -0.06513873 | 0.1795903 | 0.1829967
0.4955063 | -0.1999778 | 0.1237525 |  |  |  | -0.06511663 | 0.1795419 | 0.1829967
0.4968972 | -0.2010865 | 0.1239076 |  |  |  | -0.06509454 | 0.1794935 | 0.1829967
0.498288 | -0.2021952 | 0.1223568 |  |  |  | -0.06507244 | 0.1794452 | 0.1829967
0.4996789 | -0.2033039 | 0.1223568 |  |  |  | -0.06505034 | 0.179397 | 0.1829967
0.5004033 | -0.2036773 | 0.1217365 |  |  |  | -0.06502825 | 0.1793488 | 0.1828942
0.5025582 | -0.2048178 | 0.1342979 |  |  |  | -0.06500615 | 0.1793007 | 0.1828942
0.50254 | -0.2048403 | 0.1355385 |  |  |  | -0.06498405 | 0.1792526 | 0.1828942
0.5025218 | -0.2048625 | 0.1363139 |  |  |  | -0.06496195 | 0.1792046 | 0.1828942
0.5025038 | -0.2048845 | 0.1339877 |  |  |  | -0.06494342 | 0.1793851 | 0.1827917
0.5028087 | -0.2027861 | 0.1296455 |  |  |  | -0.06493416 | 0.1794753 | 0.1827917
0.5029108 | -0.2020867 | 0.1270092 |  |  |  | -0.06492489 | 0.1795656 | 0.1826892
0.5031861 | -0.2019904 | 0.126544 |  |  |  | -0.06490637 | 0.1797461 | 0.1827917
0.5034614 | -0.2018941 | 0.1263889 |  |  |  | -0.0648971 | 0.1798363 | 0.1827917
0.5040121 | -0.2017016 | 0.1268541 |  |  |  | -0.0649424 | 0.1789185 | 0.1824841
0.5040723 | -0.2016989 | 0.1268541 |  |  |  | -0.06495604 | 0.1786665 | 0.1824841
0.5041326 | -0.2016961 | 0.1268541 |  |  |  | -0.06496967 | 0.1784145 | 0.1824841
0.5042531 | -0.2016907 | 0.126544 |  |  |  | -0.06498331 | 0.1781625 | 0.1824841
0.5040955 | -0.2016875 | 0.1263889 |  |  |  | -0.06499695 | 0.1779105 | 0.1824841
0.503938 | -0.2016842 | 0.1260787 |  |  |  | -0.0649931 | 0.1779119 | 0.1823816
0.5037804 | -0.201681 | 0.1260787 |  |  |  | -0.06498925 | 0.1779133 | 0.1823816
0.5036229 | -0.2016778 | 0.1259236 |  |  |  | -0.06498539 | 0.1779146 | 0.1822791
0.5034168 | -0.2016565 | 0.1259236 |  |  |  | -0.06498154 | 0.177916 | 0.1822791
0.5032108 | -0.2016351 | 0.1259236 |  |  |  | -0.06497768 | 0.1779173 | 0.1822791
0.5030049 | -0.2016138 | 0.1259236 |  |  |  | -0.06497383 | 0.1779187 | 0.1822791
0.5027989 | -0.2015924 | 0.1259236 |  |  |  | -0.06496997 | 0.17792 | 0.1823816
0.5027936 | -0.201572 | 0.1259236 |  |  |  | -0.06496612 | 0.1779214 | 0.1821766
0.5027831 | -0.2015309 | 0.1259236 |  |  |  | -0.06499818 | 0.1781032 | 0.1821766
0.5027779 | -0.2015103 | 0.1259236 |  |  |  | -0.06503025 | 0.178285 | 0.1821766
0.5027711 | -0.2015329 | 0.1259236 |  |  |  | -0.06506232 | 0.1784669 | 0.1821766
0.5027642 | -0.2015555 | 0.1259236 |  |  |  | -0.06509438 | 0.1786489 | 0.1821766
0.5027574 | -0.2015781 | 0.1257686 |  |  |  | -0.06512645 | 0.178831 | 0.182074
0.5027506 | -0.2016007 | 0.1257686 |  |  |  | -0.06515851 | 0.1790132 | 0.182074
0.5027683 | -0.201623 | 0.1257686 |  |  |  | -0.06519057 | 0.1791955 | 0.182074
0.502786 | -0.2016454 | 0.1257686 |  |  |  | -0.06522264 | 0.1793778 | 0.182074
0.5028037 | -0.2016677 | 0.1257686 |  |  |  | -0.0652249 | 0.1793757 | 0.182074
0.5025249 | -0.2018934 | 0.1256135 |  |  |  | -0.06522717 | 0.1793735 | 0.1819715
0.5022285 | -0.2020967 | 0.1256135 |  |  |  | -0.06522944 | 0.1793714 | 0.1819715
0.5019321 | -0.2023001 | 0.1256135 |  |  |  | -0.0652317 | 0.1793692 | 0.1819715
0.5016357 | -0.2025034 | 0.1256135 |  |  |  | -0.06523397 | 0.1793671 | 0.1819715
0.501347 | -0.2024499 | 0.1256135 |  |  |  | -0.06523624 | 0.1793649 | 0.1819715
0.5010584 | -0.2023963 | 0.1256135 |  |  |  | -0.0652385 | 0.1793628 | 0.1819715
0.5007698 | -0.2023428 | 0.1256135 |  |  |  | -0.06524077 | 0.1793606 | 0.181869
0.5004812 | -0.2022892 | 0.1256135 |  |  |  | -0.06525087 | 0.1793394 | 0.181869
0.5006565 | -0.202302 | 0.1256135 |  |  |  | -0.06526098 | 0.1793183 | 0.181869
0.5008319 | -0.2023148 | 0.1256135 |  |  |  | -0.06527109 | 0.1792972 | 0.1817665
0.5010072 | -0.2023277 | 0.1256135 |  |  |  | -0.06528119 | 0.1792761 | 0.1817665
0.5011826 | -0.2023405 | 0.1256135 |  |  |  | -0.06529129 | 0.1792552 | 0.1817665
0.5011216 | -0.2023156 | 0.1256135 |  |  |  | -0.0653014 | 0.1792342 | 0.1817665
0.5009997 | -0.2022657 | 0.1254584 |  |  |  | -0.0653115 | 0.1792134 | 0.1817665
0.5009387 | -0.2022408 | 0.1254584 |  |  |  | -0.0653216 | 0.1791925 | 0.1817665
0.500788 | -0.2024185 | 0.1254584 |  |  |  | -0.06606073 | 0.1821744 | 0.1821766
0.5006374 | -0.2025962 | 0.1254584 |  |  |  | -0.06643028 | 0.1836654 | 0.1832017
0.5004868 | -0.2027738 | 0.1254584 |  |  |  | -0.06679981 | 0.1851563 | 0.1827917
0.5003362 | -0.2029515 | 0.1254584 |  |  |  | -0.06716933 | 0.1866472 | 0.1776657
0.50042 | -0.2027679 | 0.1254584 |  |  |  | -0.06753885 | 0.1881382 | 0.1940688
0.5005039 | -0.2025843 | 0.1254584 |  |  |  | -0.06790835 | 0.1896291 | 0.1981695
0.5005878 | -0.2024006 | 0.1254584 |  |  |  | -0.06832643 | 0.1912482 | 0.2048333
0.5006717 | -0.2022168 | 0.1254584 |  |  |  | -0.06842361 | 0.1915047 | 0.2192885
0.5006677 | -0.2022121 | 0.1254584 |  |  |  | -0.06852079 | 0.1917615 | 0.2259522
0.5006638 | -0.2022074 | 0.1254584 |  |  |  | -0.06866656 | 0.192147 | 0.2248245
0.5006598 | -0.2022028 | 0.1254584 |  |  |  | -0.06867145 | 0.1920752 | 0.2248245
0.5006558 | -0.2021981 | 0.1254584 |  |  |  | -0.06867634 | 0.1920034 | 0.2186734
0.5007043 | -0.2022369 | 0.1254584 |  |  |  | -0.068691 | 0.191788 | 0.2162129
0.5007528 | -0.2022756 | 0.1254584 |  |  |  | -0.06869589 | 0.1917162 | 0.2161104
0.5008013 | -0.2023143 | 0.1254584 |  |  |  | -0.06870078 | 0.1916444 | 0.2161104
0.5008498 | -0.202353 | 0.1254584 |  |  |  | -0.06870566 | 0.1915726 | 0.2150852
0.5008138 | -0.2023585 | 0.1254584 |  |  |  | -0.06880244 | 0.1916842 | 0.2151877
0.5007777 | -0.202364 | 0.1254584 |  |  |  | -0.06889921 | 0.1917959 | 0.2136499
0.5007417 | -0.2023695 | 0.1254584 |  |  |  | -0.06899599 | 0.1919078 | 0.2143676
0.5007057 | -0.202375 | 0.1254584 |  |  |  | -0.06909276 | 0.1920199 | 0.2123172
0.5006783 | -0.2024553 | 0.1254584 |  |  |  | -0.06918954 | 0.1921321 | 0.2123172
0.5006509 | -0.2025355 | 0.1254584 |  |  |  | -0.06938309 | 0.1923573 | 0.2104718
0.5006236 | -0.2026157 | 0.1254584 |  |  |  | -0.06965088 | 0.1935365 | 0.2151877
0.5005964 | -0.2026959 | 0.1253033 |  |  |  | -0.0698219 | 0.194603 | 0.2077038
0.5006003 | -0.2025793 | 0.1253033 |  |  |  | -0.06999292 | 0.1956697 | 0.208729
0.5006042 | -0.2024628 | 0.1253033 |  |  |  | -0.07067698 | 0.1999385 | 0.2437906
0.5006082 | -0.2023462 | 0.1253033 |  |  |  | -0.070848 | 0.2010061 | 0.2396898
0.5006121 | -0.2022297 | 0.1253033 |  |  |  | -0.07096314 | 0.2010375 | 0.2500442
0.5005698 | -0.2022134 | 0.1253033 |  |  |  | -0.07107828 | 0.2010689 | 0.2510694
0.5005276 | -0.2021972 | 0.1253033 |  |  |  | -0.07119341 | 0.2011004 | 0.2510694
0.5004854 | -0.2021809 | 0.1253033 |  |  |  | -0.07142367 | 0.2011632 | 0.2494291
0.5004432 | -0.2021647 | 0.1253033 |  |  |  | -0.0716539 | 0.2012261 | 0.2453284
0.5002216 | -0.2022711 | 0.1253033 |  |  |  | -0.07176901 | 0.2012576 | 0.2422528
0.5 | -0.2023775 | 0.1253033 |  |  |  | -0.07174935 | 0.2016332 | 0.2422528
0.4997784 | -0.2024839 | 0.1253033 |  |  |  | -0.07172968 | 0.2020088 | 0.2421503
0.4995568 | -0.2025904 | 0.1253033 |  |  |  | -0.07171002 | 0.2023845 | 0.2421503
0.4995847 | -0.2030737 | 0.1253033 |  |  |  | -0.07169035 | 0.2027601 | 0.2421503
0.4995987 | -0.2033154 | 0.1253033 |  |  |  | -0.07167068 | 0.2031358 | 0.2427654
0.4996126 | -0.203557 | 0.1251482 |  |  |  | -0.07165101 | 0.2035115 | 0.2417402
0.5015932 | -0.2036971 | 0.1251482 |  |  |  | -0.07163134 | 0.2038872 | 0.2417402
0.5035737 | -0.2038371 | 0.1251482 |  |  |  | -0.07161167 | 0.2042629 | 0.2417402
0.5055542 | -0.2039771 | 0.1242178 |  |  |  | -0.0716196 | 0.2041279 | 0.2417402
0.5075348 | -0.2041171 | 0.1257686 |  |  |  | -0.07162753 | 0.203993 | 0.24051
0.5090666 | -0.204682 | 0.1257686 |  |  |  | -0.07163546 | 0.2038583 | 0.240715
0.5105985 | -0.2052468 | 0.126699 |  |  |  | -0.07164339 | 0.2037238 | 0.240715
0.5136623 | -0.2063763 | 0.1291803 |  |  |  | -0.07165131 | 0.2035894 | 0.240715
0.5135723 | -0.2064613 | 0.138485 |  |  |  | -0.07165924 | 0.2034551 | 0.240715
0.5134824 | -0.2065464 | 0.1456186 |  |  |  | -0.07167509 | 0.203187 | 0.2397923
0.5128583 | -0.2068274 | 0.1456186 |  |  |  | -0.07168748 | 0.2033122 | 0.2397923
0.5122343 | -0.207108 | 0.1446881 |  |  |  | -0.07169988 | 0.2034374 | 0.2397923
0.5116105 | -0.2073885 | 0.142517 |  |  |  | -0.07174947 | 0.2039383 | 0.2387671
0.5118213 | -0.2072472 | 0.1373994 |  |  |  | -0.07177426 | 0.2041887 | 0.2387671
0.5122386 | -0.2070363 | 0.1370893 |  |  |  | -0.07175242 | 0.2042056 | 0.2383571
0.5126559 | -0.2068252 | 0.1370893 |  |  |  | -0.07173059 | 0.2042225 | 0.2387671
0.5128317 | -0.2071329 | 0.1370893 |  |  |  | -0.07170875 | 0.2042394 | 0.2387671
0.5131846 | -0.207745 | 0.1369342 |  |  |  | -0.07166508 | 0.2042732 | 0.238152
0.5133617 | -0.2080493 | 0.1369342 |  |  |  | -0.07159957 | 0.204324 | 0.2377419
0.5150242 | -0.2080935 | 0.1369342 |  |  |  | -0.07165839 | 0.2040617 | 0.2377419
0.5183492 | -0.2081768 | 0.1387951 |  |  |  | -0.07171721 | 0.2037994 | 0.2371268
0.5201058 | -0.2085391 | 0.1456186 |  |  |  | -0.07177604 | 0.2035372 | 0.2377419
0.5202937 | -0.2091855 | 0.1521319 |  |  |  | -0.07183486 | 0.203275 | 0.2374344
0.5203876 | -0.2095086 | 0.1530624 |  |  |  | -0.07189368 | 0.2030128 | 0.2373319
0.5198246 | -0.208922 | 0.1496506 |  |  |  | -0.0719525 | 0.2027507 | 0.2373319
0.5195436 | -0.2086286 | 0.1549233 |  |  |  | -0.07201132 | 0.2024886 | 0.2372293
0.5192629 | -0.2083352 | 0.1446881 |  |  |  | -0.07207014 | 0.2022266 | 0.2377419
0.5195186 | -0.208397 | 0.1440678 |  |  |  | -0.07209019 | 0.2021081 | 0.2371268
0.5197745 | -0.2084585 | 0.1440678 |  |  |  | -0.07211024 | 0.2019897 | 0.2370243
0.5200306 | -0.2085196 | 0.1423619 |  |  |  | -0.07213028 | 0.2018712 | 0.2370243
0.520287 | -0.2085803 | 0.1423619 |  |  |  | -0.07215031 | 0.2017527 | 0.2369218
0.5205729 | -0.2088908 | 0.1423619 |  |  |  | -0.07217035 | 0.2016343 | 0.2369218
0.5211478 | -0.2095118 | 0.1418967 |  |  |  | -0.07219038 | 0.2015158 | 0.2368193
0.5214368 | -0.2098223 | 0.1411213 |  |  |  | -0.07223043 | 0.2012789 | 0.2367168
0.5229711 | -0.2105368 | 0.1411213 |  |  |  | -0.07226673 | 0.2013511 | 0.2367168
0.5290929 | -0.2130486 | 0.1632975 |  |  |  | -0.07230302 | 0.2014234 | 0.2367168
0.529261 | -0.2125837 | 0.1611264 |  |  |  | -0.07233931 | 0.2014956 | 0.2365117
0.5294291 | -0.2121189 | 0.1687253 |  |  |  | -0.07241189 | 0.2016401 | 0.2364092
0.5296455 | -0.2125309 | 0.1549233 |  |  |  | -0.07244818 | 0.2017123 | 0.2364092
0.5298622 | -0.212943 | 0.152442 |  |  |  | -0.07248447 | 0.2017846 | 0.2363067
0.5300793 | -0.2133551 | 0.152442 |  |  |  | -0.07252076 | 0.2018568 | 0.2363067
0.5302968 | -0.2137672 | 0.1518217 |  |  |  | -0.07250671 | 0.2019394 | 0.2363067
0.5303269 | -0.2132921 | 0.1516666 |  |  |  | -0.07249267 | 0.2020221 | 0.2362042
0.5303573 | -0.2128169 | 0.1515116 |  |  |  | -0.07246457 | 0.2021874 | 0.2361016
0.5303878 | -0.2123417 | 0.1515116 |  |  |  | -0.07245052 | 0.20227 | 0.2361016
0.5304185 | -0.2118663 | 0.1512014 |  |  |  | -0.07243648 | 0.2023526 | 0.2361016
0.5305893 | -0.2116242 | 0.1512014 |  |  |  | -0.07242243 | 0.2024353 | 0.2359991
0.5307602 | -0.2113821 | 0.1512014 |  |  |  | -0.07238672 | 0.202571 | 0.2358966
0.530931 | -0.21114 | 0.1510463 |  |  |  | -0.07236505 | 0.202624 | 0.2358966
0.5311019 | -0.2108979 | 0.1510463 |  |  |  | -0.07234339 | 0.2026771 | 0.2358966
0.5311895 | -0.2107748 | 0.1510463 |  |  |  | -0.07232172 | 0.2027301 | 0.2357941
0.5312772 | -0.2106518 | 0.1508913 |  |  |  | -0.07227839 | 0.2028363 | 0.2356916
0.5313649 | -0.2105287 | 0.1508913 |  |  |  | -0.07225673 | 0.2028893 | 0.2356916
0.5314527 | -0.2104055 | 0.1508913 |  |  |  | -0.07223506 | 0.2029424 | 0.2356916
0.5315294 | -0.2109642 | 0.1508913 |  |  |  | -0.07221337 | 0.2028926 | 0.235589
0.531606 | -0.2115229 | 0.1508913 |  |  |  | -0.07219169 | 0.2028428 | 0.235589
0.5316827 | -0.2120816 | 0.1508913 |  |  |  | -0.07217 | 0.2027929 | 0.235589
0.5317594 | -0.2126403 | 0.1508913 |  |  |  | -0.07214831 | 0.2027431 | 0.235589
0.531777 | -0.2123698 | 0.1507362 |  |  |  | -0.07212662 | 0.2026933 | 0.2354865
0.5317945 | -0.2120992 | 0.1507362 |  |  |  | -0.07210493 | 0.2026435 | 0.2354865
0.531812 | -0.2118286 | 0.1507362 |  |  |  | -0.07208324 | 0.2025937 | 0.2354865
0.5318296 | -0.2115581 | 0.1507362 |  |  |  | -0.07206156 | 0.2025439 | 0.235384
0.5317816 | -0.2115469 | 0.1507362 |  |  |  | -0.07210021 | 0.2023181 | 0.235384
0.5317336 | -0.2115357 | 0.1507362 |  |  |  | -0.07213887 | 0.2020922 | 0.235384
0.5316856 | -0.2115245 | 0.1507362 |  |  |  | -0.07217753 | 0.2018663 | 0.235384
0.5316377 | -0.2115133 | 0.1507362 |  |  |  | -0.07221618 | 0.2016405 | 0.235384
0.5316752 | -0.2114908 | 0.1505811 |  |  |  | -0.07225484 | 0.2014146 | 0.2352815
0.5317127 | -0.2114683 | 0.1505811 |  |  |  | -0.07229349 | 0.2011887 | 0.2352815
0.5317502 | -0.2114457 | 0.1505811 |  |  |  | -0.07233214 | 0.2009629 | 0.2352815
0.5317877 | -0.2114232 | 0.1505811 |  |  |  | -0.0723708 | 0.200737 | 0.2352815
0.5317115 | -0.2114323 | 0.1505811 |  |  |  | -0.0727192 | 0.2028397 | 0.2352815
0.531559 | -0.2114505 | 0.150426 |  |  |  | -0.0730676 | 0.2049424 | 0.2350764
0.5314827 | -0.2114596 | 0.150426 |  |  |  | -0.07341599 | 0.2070451 | 0.2354865
0.5304637 | -0.2114932 | 0.150426 |  |  |  | -0.07376437 | 0.2091479 | 0.2354865
0.5294448 | -0.2115269 | 0.150426 |  |  |  | -0.07480951 | 0.2154563 | 0.2634743
0.5284259 | -0.2115605 | 0.150426 |  |  |  | -0.074954 | 0.217334 | 0.2858234
0.5274071 | -0.2115941 | 0.150426 |  |  |  | -0.07485206 | 0.2172214 | 0.2868486
0.5273495 | -0.2116425 | 0.150426 |  |  |  | -0.07464817 | 0.2169962 | 0.2851058
0.527292 | -0.2116909 | 0.150426 |  |  |  | -0.07451471 | 0.216614 | 0.2759816
0.5272344 | -0.2117394 | 0.150426 |  |  |  | -0.0748595 | 0.2165252 | 0.2742388
0.5271769 | -0.2117878 | 0.150426 |  |  |  | -0.07537667 | 0.2163921 | 0.2746488
0.5271278 | -0.2117995 | 0.150426 |  |  |  | -0.07554906 | 0.2163477 | 0.2730085
0.5270787 | -0.2118113 | 0.150426 |  |  |  | -0.07585644 | 0.2167908 | 0.2740337
0.5269805 | -0.2118347 | 0.1502709 |  |  |  | -0.07599142 | 0.2172783 | 0.2847982
0.5270408 | -0.2118347 | 0.1502709 |  |  |  | -0.0762613 | 0.2182533 | 0.3025341
0.5271012 | -0.2118347 | 0.1502709 |  |  |  | -0.07675947 | 0.2231694 | 0.3008937
0.5271616 | -0.2118347 | 0.1502709 |  |  |  | -0.07683029 | 0.2229556 | 0.3006887
0.527222 | -0.2118347 | 0.1502709 |  |  |  | -0.07684913 | 0.2226626 | 0.3006887
0.5270791 | -0.2118213 | 0.1502709 |  |  |  | -0.07685855 | 0.2225161 | 0.3002786
0.5269361 | -0.2118079 | 0.1502709 |  |  |  | -0.07687737 | 0.222223 | 0.3002786
0.5267932 | -0.2117945 | 0.1502709 |  |  |  | -0.07688678 | 0.2220765 | 0.2998686
0.5266503 | -0.2117811 | 0.1502709 |  |  |  | -0.07689618 | 0.22193 | 0.3002786
0.5266796 | -0.2115515 | 0.1502709 |  |  |  | -0.07689587 | 0.2219507 | 0.299766
0.5267088 | -0.2113219 | 0.1502709 |  |  |  | -0.07689556 | 0.2219714 | 0.299766
0.5267381 | -0.2110923 | 0.1502709 |  |  |  | -0.07689526 | 0.2219921 | 0.2996635
0.5267673 | -0.2108627 | 0.1502709 |  |  |  | -0.07689402 | 0.222075 | 0.2991509
0.5267346 | -0.2108136 | 0.1502709 |  |  |  | -0.07689371 | 0.2220957 | 0.2991509
0.5267018 | -0.2107646 | 0.1502709 |  |  |  | -0.07689118 | 0.2219347 | 0.2991509
0.5266691 | -0.2107155 | 0.1501159 |  |  |  | -0.07688991 | 0.2218542 | 0.2989459
0.5266363 | -0.2106664 | 0.1501159 |  |  |  | -0.07688864 | 0.2217737 | 0.2988434
0.5267566 | -0.2106135 | 0.1501159 |  |  |  | -0.07688737 | 0.2216932 | 0.2988434
0.5268768 | -0.2105606 | 0.1501159 |  |  |  | -0.0768861 | 0.2216127 | 0.2988434
0.5269972 | -0.2105076 | 0.1501159 |  |  |  | -0.07688483 | 0.2215322 | 0.2986383
0.5271175 | -0.2104546 | 0.1501159 |  |  |  | -0.07688356 | 0.2214517 | 0.2986383
0.5271323 | -0.2109009 | 0.1501159 |  |  |  | -0.07685516 | 0.2215135 | 0.2984333
0.5271472 | -0.2113472 | 0.1501159 |  |  |  | -0.07684096 | 0.2215444 | 0.2984333
0.5271622 | -0.2117933 | 0.1501159 |  |  |  | -0.07682675522 | 0.2215753 | 0.2983308
0.5271772 | -0.2122394 | 0.1501159 |  |  |  | -0.07679835 | 0.2216371 | 0.2981257
0.5275731 | -0.212312 | 0.1501159 |  |  |  | -0.07678415 | 0.221668 | 0.2981257
0.5279689 | -0.2123846 | 0.1501159 |  |  |  | -0.07676159 | 0.2217866 | 0.2980232
0.5283648 | -0.2124572 | 0.1499608 |  |  |  | -0.07674488 | 0.221962 | 0.2979207
0.5287607 | -0.2125298 | 0.1499608 |  |  |  | -0.07673652 | 0.2220497 | 0.2978182
0.5283174 | -0.2125564 | 0.1499608 |  |  |  | -0.07672816 | 0.2221374 | 0.2978182
0.527874 | -0.2125831 | 0.1499608 |  |  |  | -0.07671981 | 0.2222251 | 0.2977157
0.5274307 | -0.2126097 | 0.1499608 |  |  |  | -0.07670309 | 0.2224005 | 0.2976131
0.5269874 | -0.2126363 | 0.1499608 |  |  |  | -0.07672157 | 0.2222506 | 0.2976131
0.5271448 | -0.2126273 | 0.1499608 |  |  |  | -0.07674006 | 0.2221007 | 0.2975106
0.5273021 | -0.2126183 | 0.1499608 |  |  |  | -0.07677702 | 0.2218009 | 0.2974081
0.5274595 | -0.2126092 | 0.1499608 |  |  |  | -0.0767955 | 0.221651 | 0.2974081
0.5276168 | -0.2126001 | 0.1499608 |  |  |  | -0.07681399 | 0.2215011 | 0.2974081
0.5276645 | -0.2125891 | 0.1499608 |  |  |  | -0.07683247 | 0.2213512 | 0.2973056
0.52776 | -0.2125669 | 0.1498057 |  |  |  | -0.07685927 | 0.2211989 | 0.2972031
0.5278077 | -0.2125558 | 0.1498057 |  |  |  | -0.07686759 | 0.2211965 | 0.2972031
0.5278054 | -0.2125442 | 0.1498057 |  |  |  | -0.07687591 | 0.2211941 | 0.2971005
0.5278031 | -0.2125325 | 0.1498057 |  |  |  | -0.07688423 | 0.2211917 | 0.2971005
0.5278008 | -0.2125208 | 0.1498057 |  |  |  | -0.07689255 | 0.2211894 | 0.2962804
0.5277985 | -0.2125091 | 0.1498057 |  |  |  | -0.07690086 | 0.221187 | 0.296998
0.527878 | -0.2124832 | 0.1496506 |  |  |  | -0.0769175 | 0.2211822 | 0.296793
0.5279574 | -0.2124573 | 0.1496506 |  |  |  | -0.0769262 | 0.2211427 | 0.296793
0.5280369 | -0.2124314 | 0.1496506 |  |  |  | -0.07693489 | 0.2211031 | 0.296793
0.5281164 | -0.2124055 | 0.1496506 |  |  |  | -0.07694359 | 0.2210635 | 0.296793
0.5280834 | -0.2123795 | 0.1496506 |  |  |  | -0.07696098 | 0.2209844 | 0.2966905
0.5280503 | -0.2123535 | 0.1496506 |  |  |  | -0.07696968 | 0.2209449 | 0.2966905
0.5280172 | -0.2123275 | 0.1496506 |  |  |  | -0.07697837 | 0.2209053 | 0.2965879
0.5319252 | -0.2130534 | 0.1494955 |  |  |  | -0.07698707 | 0.2208657 | 0.2965879
0.5358664 | -0.2138046 | 0.1533725 |  |  |  | -0.07699422 | 0.2208252 | 0.2965879
0.5359074 | -0.2142961 | 0.1688803 |  |  |  | -0.07700136 | 0.2207847 | 0.2965879
0.535928 | -0.2145419 | 0.1688803 |  |  |  | -0.07701566 | 0.2207037 | 0.2963829
0.5359487 | -0.2147876 | 0.1688803 |  |  |  | -0.0770228 | 0.2206631 | 0.2963829
0.5366211 | -0.2148855 | 0.1699659 |  |  |  | -0.07702995 | 0.2206226 | 0.2963829
0.5369573 | -0.2149345 | 0.1699659 |  |  |  | -0.07703709 | 0.2205821 | 0.2963829
0.5369538 | -0.2149163 | 0.1654686 |  |  |  | -0.07704339 | 0.2205495 | 0.2972031
0.5366141 | -0.2148492 | 0.1645382 |  |  |  | -0.07704297 | 0.2205535 | 0.2961779
0.5362744 | -0.214782 | 0.164228 |  |  |  | -0.07704255 | 0.2205575 | 0.2961779
0.5359348 | -0.2147148 | 0.1637628 |  |  |  | -0.07704213 | 0.2205614 | 0.2961779
0.5376398 | -0.2151314 | 0.1637628 |  |  |  | -0.07704171 | 0.2205654 | 0.2960753
0.5393451 | -0.215548 | 0.1639178 |  |  |  | -0.07704087 | 0.2205734 | 0.2959728
0.5410505 | -0.2159645 | 0.1639178 |  |  |  | -0.07707512 | 0.2206223 | 0.2959728
0.5427561 | -0.2163809 | 0.1639178 |  |  |  | -0.07710937 | 0.2206711 | 0.2959728
0.5429643 | -0.2172435 | 0.1639178 |  |  |  | -0.07714362 | 0.22072 | 0.2959728
0.5435892 | -0.2198312 | 0.1856288 |  |  |  | -0.07721213 | 0.2208178 | 0.2957678
0.5434552 | -0.2185707 | 0.1809765 |  |  |  | -0.07724638 | 0.2208667 | 0.2957678
0.5431875 | -0.2160496 | 0.1842331 |  |  |  | -0.07728063 | 0.2209156 | 0.2957678
0.5430536 | -0.214789 | 0.1842331 |  |  |  | -0.07731488 | 0.2209645 | 0.2957678
0.5427989 | -0.2139518 | 0.1795808 |  |  |  | -0.07729923 | 0.2209705 | 0.2956653
0.5426716 | -0.2135332 | 0.1795808 |  |  |  | -0.07729141 | 0.2209735 | 0.2961779
0.5425443 | -0.2131146 | 0.1857839 |  |  |  | -0.07728358 | 0.2209765 | 0.2955628
0.5429618 | -0.2135768 | 0.1764792 |  |  |  | -0.07727576 | 0.2209795 | 0.2955628
0.5433794 | -0.2140389 | 0.1766343 |  |  |  | -0.07726793 | 0.2209825 | 0.2955628
0.543797 | -0.214501 | 0.1757038 |  |  |  | -0.07726011 | 0.2209855 | 0.2955628
0.5456724 | -0.2163857 | 0.1764792 |  |  |  | -0.07725229 | 0.2209884 | 0.2954602
0.5471303 | -0.2178083 | 0.1764792 |  |  |  | -0.07725518 | 0.2209804 | 0.2954602
0.5504675 | -0.2207751 | 0.1792706 |  |  |  | -0.07725807 | 0.2209723 | 0.2954602
0.5508887 | -0.2208966 | 0.1853187 |  |  |  | -0.07726097 | 0.2209643 | 0.2954602
0.551731 | -0.2211394 | 0.2008265 |  |  |  | -0.07726386 | 0.2209562 | 0.2954602
0.5520597 | -0.2221872 | 0.1952437 |  |  |  | -0.07726964 | 0.2209402 | 0.2953577
0.5522896 | -0.2231778 | 0.199896 |  |  |  | -0.07727543 | 0.2209241 | 0.2952552
0.5521908 | -0.2231207 | 0.1837679 |  |  |  | -0.07775421 | 0.2247324 | 0.2953577
0.552092 | -0.2230637 | 0.1834577 |  |  |  | -0.07799353 | 0.2266366 | 0.296998
0.5519933 | -0.2230067 | 0.1834577 |  |  |  | -0.07823279 | 0.2285408 | 0.2918721
0.5526393 | -0.2230275 | 0.1831476
0.5532854 | -0.2230482 | 0.1831476
0.5539315 | -0.2230689 | 0.1828374
0.5545777 | -0.2230897 | 0.1828374
0.5544339 | -0.2228439 | 0.182062
0.5542901 | -0.222598 | 0.182062
0.5541464 | -0.2223522 | 0.1812866
0.5540026 | -0.2221063 | 0.1812866
0.5539954 | -0.2218982 | 0.1809765
0.5539882 | -0.2216901 | 0.1809765
0.553981 | -0.2214819 | 0.1806663
0.5539739 | -0.2212736 | 0.1806663
0.5539495 | -0.2212412 | 0.1806663
0.5539252 | -0.2212088 | 0.1805112
0.5539008 | -0.2211762 | 0.1805112
0.5538765 | -0.2211437 | 0.1805112
0.5533209 | -0.2211622 | 0.1803561
0.5527654 | -0.2211808 | 0.1803561
0.5522099 | -0.2211994 | 0.1803561
0.5516544 | -0.221218 | 0.1803561
0.5516557 | -0.221218 | 0.1803561
0.5516569 | -0.221218 | 0.180046
0.5516582 | -0.221218 | 0.180046
0.5516595 | -0.221218 | 0.180046
0.5516582 | -0.2212253 | 0.180046
0.5516569 | -0.2212326 | 0.180046
0.5516556 | -0.2212399 | 0.180046
0.5512972 | -0.2211401 | 0.1797358
0.5511188 | -0.2210866 | 0.1797358
0.5509404 | -0.221033 | 0.1797358
0.5509208 | -0.2210347 | 0.1797358
0.5509013 | -0.2210363 | 0.1797358
0.5508817 | -0.221038 | 0.1797358
0.5508621 | -0.2210396 | 0.1797358
0.550906 | -0.2209319 | 0.1797358
0.5509499 | -0.2208241 | 0.1797358
0.5509938 | -0.2207164 | 0.1795808
0.5510377 | -0.2206086 | 0.1795808
0.5511906 | -0.2205692 | 0.1795808
0.5513436 | -0.2205297 | 0.1795808
0.5514965 | -0.22049 | 0.1794257
0.5516494 | -0.2204501 | 0.1794257
0.5516099 | -0.2205022 | 0.1794257
0.5515705 | -0.2205543 | 0.1794257
0.551531 | -0.2206064 | 0.1794257
0.5514916 | -0.2206584 | 0.1794257
0.5514886 | -0.2206728 | 0.1792706
0.5514856 | -0.2206873 | 0.1792706
0.5514826 | -0.2207017 | 0.1792706
0.5514796 | -0.2207162 | 0.1792706
0.5512955 | -0.2207678 | 0.1792706
0.5511115 | -0.2208195 | 0.1792706
0.5509275 | -0.2208712 | 0.1792706
0.5507435 | -0.2209228 | 0.1792706
0.5507625 | -0.2209504 | 0.1791155
0.5507815 | -0.220978 | 0.1791155
0.5508006 | -0.2210055 | 0.1791155
0.5508198 | -0.2210331 | 0.1791155
0.5508731 | -0.2209561 | 0.1789604
0.5508997 | -0.2209176 | 0.1789604
0.5509264 | -0.220879 | 0.1789604
0.5509113 | -0.2208993 | 0.1789604
0.5508961 | -0.2209196 | 0.1789604
0.550881 | -0.2209399 | 0.1789604
0.5508658 | -0.2209602 | 0.1789604
0.5508536 | -0.2209268 | 0.1789604
0.5508413 | -0.2208935 | 0.1788054
0.5508291 | -0.2208601 | 0.1788054
0.5508168 | -0.2208267 | 0.1788054
0.5508734 | -0.2208147 | 0.1788054
0.55093 | -0.2208026 | 0.1788054
0.5509866 | -0.2207905 | 0.1788054
0.5510432 | -0.2207783 | 0.1786503
0.5510359 | -0.2207661 | 0.1786503
0.5510287 | -0.2207538 | 0.1784952
0.5510214 | -0.2207415 | 0.1784952
0.5508961 | -0.2207593 | 0.178185
0.5507779 | -0.2207894 | 0.178185
0.5506598 | -0.2208195 | 0.178185
0.5505417 | -0.2208496 | 0.178185
0.5507071 | -0.2208402 | 0.178185
0.5508724 | -0.2208309 | 0.178185
0.5510378 | -0.2208215 | 0.178185
0.5512032 | -0.2208121 | 0.178185
0.5521016 | -0.2208028 | 0.178185
0.5530002 | -0.2207935 | 0.1772546
0.5538989 | -0.2207842 | 0.178185
0.5547976 | -0.2207747 | 0.17803
0.5590433 | -0.2245779 | 0.1857839
0.5593391 | -0.2249703 | 0.1997409
0.559635 | -0.2253626 | 0.1997409
0.5602021 | -0.2261038 | 0.2092007
0.5601768 | -0.2260609 | 0.2092007
0.5601516 | -0.2260179 | 0.2154039
0.5601264 | -0.2259749 | 0.2154039
0.559934 | -0.2260423 | 0.1983452
0.5598698 | -0.2260647 | 0.1983452
0.5618108 | -0.2267528 | 0.1983452
0.5637519 | -0.2274409 | 0.1989656
0.5677405 | -0.2292071 | 0.2144734
0.5678469 | -0.2295974 | 0.2150937
0.5679533 | -0.2299878 | 0.2141632
0.5680598 | -0.2303781 | 0.2140082
0.5665706 | -0.2308866 | 0.2146285
0.5662683 | -0.2310241 | 0.2099761
0.5699392 | -0.2309117 | 0.209821
0.5717747 | -0.2308554 | 0.2092007
0.5741928 | -0.2308245 | 0.2090456
0.5747758 | -0.2308497 | 0.2167996
0.576404 | -0.2308985 | 0.2307566
0.577325 | -0.2308956 | 0.24735
0.5767766 | -0.2310912 | 0.2464195
0.5757678 | -0.2312881 | 0.2309117
0.5757869 | -0.231328 | 0.2309117
0.575806 | -0.2313677 | 0.2278101
0.5758251 | -0.2314074 | 0.2278101
0.5758442 | -0.2314471 | 0.2268797
0.5760072 | -0.2313923 | 0.2268797
0.5761702 | -0.2313376 | 0.2268797
0.5763331 | -0.2312828 | 0.2268797
0.5762885 | -0.2311483 | 0.2264144
0.5760809 | -0.2310686 | 0.2264144
0.5758734 | -0.2309888 | 0.2261043
0.5753952 | -0.2320793 | 0.2257941
0.5752599 | -0.2326644 | 0.2257941
0.5751246 | -0.2332495 | 0.225639
0.574977 | -0.2336606 | 0.225639
0.5748294 | -0.2340716 | 0.225639
0.5746817 | -0.2344827 | 0.225484
0.5745341 | -0.2348938 | 0.225484
0.5747298 | -0.2347701 | 0.2253289
0.5749255 | -0.2346465 | 0.2251738
0.5751212 | -0.2345228 | 0.2251738
0.5753169 | -0.2343992 | 0.2251738
0.5751734 | -0.2344001 | 0.2251738
0.5750299 | -0.234401 | 0.2250187
0.5748864 | -0.2344019 | 0.2250187
0.574743 | -0.2344028 | 0.2250187
0.5752007 | -0.2341614 | 0.2248636
0.5756585 | -0.2339198 | 0.2248636
0.5761163 | -0.2336783 | 0.2248636
0.576574 | -0.2334367 | 0.2248636
0.5768294 | -0.2334369 | 0.2248636
0.5770847 | -0.2334372 | 0.2248636
0.5773401 | -0.2334374 | 0.2245535
0.5775954 | -0.2334375 | 0.2247086
0.5771477 | -0.2334367 | 0.2245535
0.5766999 | -0.2334358 | 0.2245535
0.5762522 | -0.233435 | 0.2245535
0.5758045 | -0.2334341 | 0.2247086
0.5758297 | -0.233397 | 0.2245535
0.575855 | -0.2333598 | 0.2245535
0.5758802 | -0.2333227 | 0.2243984
0.5759054 | -0.2332855 | 0.2243984
0.5758985 | -0.2333179 | 0.2242433
0.5758916 | -0.2333502 | 0.2242433
0.5758846 | -0.2333825 | 0.2242433
0.5758777 | -0.2334149 | 0.2242433
0.5758371 | -0.2334116 | 0.2240882
0.5757964 | -0.2334083 | 0.2240882
0.5757558 | -0.2334051 | 0.2240882
0.5757152 | -0.2334018 | 0.2240882
0.5756874 | -0.2333934 | 0.2239332
0.5756596 | -0.2333849 | 0.2239332
0.5756317 | -0.2333765 | 0.2239332
0.5756039 | -0.233368 | 0.2239332
0.5756518 | -0.233366 | 0.2239332
0.5756997 | -0.233364 | 0.2237781
0.5757476 | -0.233362 | 0.2237781
0.5757955 | -0.23336 | 0.223623
0.5758104 | -0.233377 | 0.223623
0.5758254 | -0.233394 | 0.223623
0.5758403 | -0.233411 | 0.223623
0.5758553 | -0.233428 | 0.223623
0.5758319 | -0.23343 | 0.2234679
0.5758203 | -0.233431 | 0.2234679
0.5758086 | -0.2334321 | 0.2234679
0.5758222 | -0.2334345 | 0.2234679
0.5758358 | -0.2334369 | 0.2234679
0.5758494 | -0.2334393 | 0.2233129
0.5758631 | -0.2334417 | 0.2233129
0.5758296 | -0.2334608 | 0.2231578
0.5757962 | -0.2334798 | 0.2231578
0.5757628 | -0.2334989 | 0.2231578
0.5757294 | -0.2335179 | 0.2231578
0.5757575 | -0.2335021 | 0.2231578
0.5757856 | -0.2334863 | 0.2231578
0.5758137 | -0.2334706 | 0.2230027
0.5758418 | -0.2334548 | 0.2231578
0.5756646 | -0.233445 | 0.2228476
0.5754874 | -0.2334353 | 0.2228476
0.5753102 | -0.2334255 | 0.2228476
0.575133 | -0.2334157 | 0.2228476
0.5751674 | -0.2334244 | 0.2228476
0.5752018 | -0.2334331 | 0.2228476
0.5752362 | -0.2334418 | 0.2226925
0.5752706 | -0.2334505 | 0.2226925
0.5761646 | -0.2334501 | 0.2225375
0.5770585 | -0.2334495 | 0.2225375
0.5779525 | -0.2334488 | 0.2231578
0.5793418 | -0.2338631 | 0.2222273
0.5803327 | -0.2346935 | 0.2292058
0.5807567 | -0.2353432 | 0.2377351
0.580721 | -0.2354604 | 0.2540184
0.5806854 | -0.2355775 | 0.2571199
0.5811742 | -0.2357509 | 0.257275
0.5821517 | -0.2360979 | 0.2634782
0.5826405 | -0.2362713 | 0.2541735
0.5844164 | -0.237163 | 0.2478152
0.5859232 | -0.2378122 | 0.2478152
0.5874301 | -0.2384614 | 0.2478152
0.588937 | -0.2391107 | 0.2633231
0.5904439 | -0.2397599 | 0.2620824
0.5903484 | -0.2396931 | 0.2620824
0.5902528 | -0.2396263 | 0.2853442
0.5903269 | -0.2393271 | 0.2913923
0.5908576 | -0.2389957 | 0.2867399
0.5911928 | -0.2392172 | 0.2819325
0.5912278 | -0.2394108 | 0.2819325
0.591319 | -0.2395943 | 0.278986
0.5913752 | -0.2395842 | 0.278986
0.5914314 | -0.2395741 | 0.278986
0.5914876 | -0.239564 | 0.2765047
0.5914757 | -0.2398574 | 0.2774352
0.5914637 | -0.2401508 | 0.2774352
0.5914518 | -0.2404442 | 0.2765047
0.5914398 | -0.2407374 | 0.2765047
0.5914857 | -0.2407531 | 0.2765047
0.5915316 | -0.2407688 | 0.2758844
0.5915775 | -0.2407846 | 0.274954
0.5916234 | -0.2408003 | 0.2758844
0.591589 | -0.2407791 | 0.2752641
0.5915546 | -0.2407579 | 0.2758844
0.5915202 | -0.2407368 | 0.2758844
0.5914858 | -0.2407156 | 0.274954
0.5914782 | -0.2406913 | 0.274954
0.5914555 | -0.2406185 | 0.2743336
0.5912613 | -0.2406313 | 0.2741786
0.5910671 | -0.2406441 | 0.2741786
0.5908729 | -0.2406569 | 0.2741786
0.5906788 | -0.2406697 | 0.2738684
0.5908565 | -0.2406697 | 0.2737133
0.5912119 | -0.2406697 | 0.2735582
0.5913896 | -0.2406697 | 0.2735582
0.5912736 | -0.2406821 | 0.2734032
0.5911576 | -0.2406945 | 0.2734032
0.5909256 | -0.2407193 | 0.273093
0.5909385 | -0.2406758 | 0.273093
0.5909515 | -0.2406324 | 0.2729379
0.5909644 | -0.240589 | 0.2729379
0.5909773 | -0.2405456 | 0.2727829
0.5910981 | -0.2405456 | 0.2727829
0.5912188 | -0.2405456 | 0.2727829
0.5913396 | -0.2405456 | 0.2724727
0.5914604 | -0.2405456 | 0.2724727
0.5913034 | -0.24053 | 0.2724727
0.5911464 | -0.2405145 | 0.2723176
0.5909895 | -0.240499 | 0.2721625
0.5908326 | -0.2404834 | 0.2721625
0.5907869 | -0.2404964 | 0.2720075
0.590764 | -0.2405028 | 0.2720075
0.5907412 | -0.2405093 | 0.2720075
0.5907302 | -0.2404889 | 0.2718524
0.5907192 | -0.2404685 | 0.2716973
0.5907082 | -0.240448 | 0.2716973
0.5906972 | -0.2404276 | 0.2716973
0.5906572 | -0.2404694 | 0.2716973
0.5906173 | -0.2405113 | 0.2715422
0.5905773 | -0.2405531 | 0.2715422
0.5905373 | -0.240595 | 0.2715422
0.5906196 | -0.2398321 | 0.2713871
0.590702 | -0.2390692 | 0.2713871
0.5907843 | -0.2383061 | 0.2712321
0.5908666 | -0.237543 | 0.2712321
0.5908668 | -0.2375364 | 0.2712321
0.590867 | -0.2375297 | 0.271077
0.5908671 | -0.237523 | 0.271077
0.5908673 | -0.2375164 | 0.271077
0.5908237 | -0.2375176 | 0.271077
0.5907801 | -0.2375188 | 0.271077
0.5907365 | -0.23752 | 0.2707668
0.590693 | -0.2375212 | 0.2707668
0.5907284 | -0.237508 | 0.2706118
0.5907638 | -0.2374949 | 0.2706118
0.5907991 | -0.2374818 | 0.2707668
0.5908345 | -0.2374686 | 0.2707668
0.5908433 | -0.2374491 | 0.2706118
0.5908521 | -0.2374295 | 0.2706118
0.5908608 | -0.2374099 | 0.2706118
0.5908696 | -0.2373904 | 0.2706118
0.5909754 | -0.2373885 | 0.2704567
0.5911869 | -0.2373847 | 0.2703016
0.5912926 | -0.2373828 | 0.2703016
0.5912175 | -0.2373708 | 0.2703016
0.5911423 | -0.2373587 | 0.2703016
0.5910671 | -0.2373467 | 0.2701465
0.590992 | -0.2373347 | 0.2701465
0.590974 | -0.2373413 | 0.2701465
0.590956 | -0.237348 | 0.2701465
0.590938 | -0.2373546 | 0.2698364
0.59092 | -0.2373612 | 0.2698364
0.5909428 | -0.2373059 | 0.2695262
0.5909657 | -0.2372506 | 0.2695262
0.5909885 | -0.2371952 | 0.2693711
0.5910114 | -0.2371398 | 0.2693711
0.5916567 | -0.237562 | 0.2693711
0.5923022 | -0.2379841 | 0.2693711
0.594996 | -0.2401313 | 0.2712321
0.5956976 | -0.2407826 | 0.2775903
0.5963995 | -0.2414339 | 0.2788309
0.5964924 | -0.2414616 | 0.3013173
0.5965863 | -0.2414889 | 0.3253544
0.5972288 | -0.2419868 | 0.3191513
0.5978715 | -0.242484 | 0.3236486
0.5976489 | -0.2423915 | 0.3112423
0.5972041 | -0.2422061 | 0.3078306
0.5968851 | -0.2421246 | 0.3059696
0.5967884 | -0.2421359 | 0.3069001
0.5966917 | -0.2421471 | 0.3055044
0.6012794 | -0.2433232 | 0.3059696
0.6036222 | -0.2439048 | 0.3065899
0.607639 | -0.2438193 | 0.3711025
0.6079252 | -0.243769 | 0.3711025
0.6081285 | -0.2436617 | 0.362108
0.6083478 | -0.2434465 | 0.3709475
0.6077787 | -0.2434453 | 0.3523381
0.6068214 | -0.2440459 | 0.3517177
0.6058642 | -0.2446465 | 0.3518728
0.6066483 | -0.2440612 | 0.3500119
0.609002 | -0.2423045 | 0.350322
0.6093952 | -0.2428783 | 0.350322
0.6097884 | -0.2434521 | 0.3487713
0.6101816 | -0.2440257 | 0.3487713
0.6105749 | -0.2445993 | 0.3479959
0.6103517 | -0.2445413 | 0.3487713
0.6096821 | -0.244367 | 0.3487713
0.6084158 | -0.2433955 | 0.3469103
0.6077837 | -0.2429094 | 0.3469103
0.6071522 | -0.2424232 | 0.3464451
0.6071591 | -0.2424224 | 0.34629
0.6071659 | -0.2424215 | 0.34629
0.6071728 | -0.2424207 | 0.3461349
0.6071596 | -0.2424349 | 0.3472205
0.6071396 | -0.2424498 | 0.3455146
0.6071195 | -0.2424648 | 0.3456697
0.6070994 | -0.2424798 | 0.3453595
0.6070874 | -0.2424384 | 0.3448943
0.6070814 | -0.2424177 | 0.3448943
0.6070754 | -0.242397 | 0.3448943
0.6070335 | -0.2423843 | 0.3447392
0.6069916 | -0.2423717 | 0.3447392
0.6069079 | -0.2423464 | 0.344274
0.606882 | -0.2422958 | 0.3441189
0.606869 | -0.2422704 | 0.3441189
0.6068561 | -0.2422449 | 0.3441189
0.6068447 | -0.2421349 | 0.3438087
0.6068218 | -0.2419146 | 0.3434986
0.6068104 | -0.2418044 | 0.3434986
0.6068426 | -0.2417928 | 0.3433435
0.6068587 | -0.241787 | 0.3433435
0.6068748 | -0.2417812 | 0.3433435
0.6068574 | -0.2417779 | 0.3430334
0.6068052 | -0.241768 | 0.3427232
0.6067878 | -0.2417384 | 0.3427232
0.6067703 | -0.2417085 | 0.3425681
0.6067529 | -0.2416785 | 0.3425681
0.6067355 | -0.2416482 | 0.3425681
0.6067762 | -0.241671 | 0.342413
0.606817 | -0.2416937 | 0.3425681
0.6068578 | -0.2417162 | 0.3421029
0.6068986 | -0.2417386 | 0.3421029
0.6068661 | -0.2417383 | 0.3421029
0.6068336 | -0.241738 | 0.3419478
0.6067685 | -0.2417375 | 0.3417927
0.606812 | -0.2417563 | 0.3417927
0.6068554 | -0.2417752 | 0.3417927
0.6068989 | -0.2417941 | 0.3416377
0.6069424 | -0.241813 | 0.3414826
0.6071308 | -0.2418254 | 0.3416377
0.6073193 | -0.2418379 | 0.3413275
0.6076962 | -0.2418628 | 0.3411724
0.6075655 | -0.2418794 | 0.3411724
0.6073043 | -0.2419127 | 0.3410173
0.6071736 | -0.2419293 | 0.3408623
0.6071827 | -0.241915 | 0.3408623
0.6071918 | -0.2419007 | 0.3408623
0.6072009 | -0.2418864 | 0.3408623
0.60721 | -0.2418722 | 0.3408623
0.6071738 | -0.2418856 | 0.3408623
0.6071376 | -0.241899 | 0.3408623
0.6071013 | -0.2419124 | 0.3408623
0.6070651 | -0.2419258 | 0.3408623
0.6069842 | -0.2418546 | 0.3408623
0.6069032 | -0.2417834 | 0.3407072
0.6067414 | -0.241641 | 0.3402419
0.6067454 | -0.2416828 | 0.3397767
0.6067533 | -0.2417663 | 0.3314025
0.606902 | -0.2418161 | 0.334349
0.6070468 | -0.2418242 | 0.334349
0.6097076 | -0.2441832 | 0.3954498
0.609247 | -0.2437878 | 0.3883162
0.6087864 | -0.2433913 | 0.4162303
0.6089201 | -0.2431995 | 0.4069256
0.6090538 | -0.2430077 | 0.4069256
0.6093581 | -0.2426145 | 0.3974659
0.6094684 | -0.2425859 | 0.3912627
0.6105701 | -0.2426932 | 0.3886264
0.6103862 | -0.2426629 | 0.3881612
0.6102025 | -0.2426326 | 0.3889366
0.6098358 | -0.2425717 | 0.3873858
0.6099346 | -0.2425648 | 0.3867655
0.6100335 | -0.2425579 | 0.3875408
0.6102385 | -0.2426167 | 0.3873858
0.6102528 | -0.2427618 | 0.3855248
0.6102459 | -0.2428104 | 0.3859901
0.6102318 | -0.2427864 | 0.3849045
0.6093792 | -0.2427633 | 0.3841291
0.6091592 | -0.2427301 | 0.3836639
0.6092142 | -0.2426885 | 0.3836639
0.6092693 | -0.2426469 | 0.3836639
0.6093245 | -0.2426053 | 0.3833537
0.6096117 | -0.2426123 | 0.3844393
0.6097074 | -0.2426147 | 0.3827334
0.6097185 | -0.2427634 | 0.3825783
0.609724 | -0.2428369 | 0.3814928
0.6097295 | -0.2429098 | 0.3822682
0.6097111 | -0.2433897 | 0.3828885
0.6097019 | -0.2436296 | 0.381958
0.6096926 | -0.2438694 | 0.381958
0.6093581 | -0.2438431 | 0.3816479
0.6090212 | -0.2438078 | 0.3813377
0.609019 | -0.2437986 | 0.3811826
0.6090167 | -0.2437894 | 0.3811826
0.6090145 | -0.2437801 | 0.3810276
0.6095581 | -0.2438485 | 0.3810276
0.6106453 | -0.2439853 | 0.3807174
0.6111889 | -0.2440536 | 0.3807174
0.6100963 | -0.2439086 | 0.3813377
0.60955 | -0.2438361 | 0.3804072
0.6090036 | -0.2437635 | 0.3804072
0.6090271 | -0.2437587 | 0.3802522
0.6090977 | -0.2437443 | 0.379942
0.6090701 | -0.2437658 | 0.3797869
0.6090563 | -0.2437765 | 0.3797869
0.6090425 | -0.2437872 | 0.3796319
0.6090344 | -0.2436141 | 0.3796319
0.6090181 | -0.2432679 | 0.3793217
0.60901 | -0.2430948 | 0.3793217
0.6090443 | -0.2430784 | 0.3791666
0.6090787 | -0.2430621 | 0.3791666
0.6091473 | -0.2430295 | 0.3790115
0.6098638 | -0.2430666 | 0.3790115
0.6112968 | -0.2431409 | 0.3788565
0.6120134 | -0.2431781 | 0.3788565
0.6121269 | -0.2431823 | 0.3787014
0.6122405 | -0.2431865 | 0.3787014
0.6124675 | -0.243195 | 0.3785463
0.6126459 | -0.2431734 | 0.3783912
0.6127351 | -0.2431626 | 0.3783912
0.6128243 | -0.2431518 | 0.3783912
0.6127003 | -0.243196 | 0.3782361
0.6125762 | -0.2432401 | 0.3782361
0.6124522 | -0.2432843 | 0.3782361
0.6123281 | -0.2433284 | 0.3780811
0.612591 | -0.2433803 | 0.3780811
0.6131169 | -0.2434839 | 0.3790115
0.6133798 | -0.2435356 | 0.3796319
0.6127213 | -0.2435634 | 0.3797869
0.612392 | -0.2435772 | 0.3793217
0.6120628 | -0.243591 | 0.3790115
0.6120821 | -0.243591 | 0.3788565
0.6121015 | -0.243591 | 0.3788565
0.6121209 | -0.243591 | 0.3787014
0.6121402 | -0.243591 | 0.3787014
0.6121398 | -0.2435834 | 0.3787014
0.6121394 | -0.2435758 | 0.3787014
0.612139 | -0.2435682 | 0.3787014
0.6126672 | -0.2437667 | 0.3788565
0.6131958 | -0.2439727 | 0.3794768
0.6137244 | -0.2441788 | 0.3797869
0.6142267 | -0.2443898 | 0.3804072
0.6142003 | -0.2443947 | 0.3802522
0.614174 | -0.2443996 | 0.3802522
0.6141477 | -0.2444046 | 0.3802522
0.614002 | -0.2445683 | 0.3794768
0.6139535 | -0.2446228 | 0.3791666
0.6139917 | -0.2443366 | 0.3788565
0.6141064 | -0.2434779 | 0.3797869
0.6135928 | -0.2434961 | 0.3780811
0.6130793 | -0.2435143 | 0.3771506
0.6125657 | -0.2435325 | 0.3777709
0.6115199 | -0.2440837 | 0.3689314
0.6113425 | -0.2442607 | 0.3707924
0.6134224 | -0.2450649 | 0.3805623
0.6155034 | -0.2458691 | 0.3889366
0.6156083 | -0.2458395 | 0.4166956
0.6158189 | -0.2457798 | 0.4351499
0.6159247 | -0.2457497 | 0.4487968
0.615336 | -0.2455107 | 0.4404226
0.6147472 | -0.2452716 | 0.4388718
0.6135698 | -0.2447931 | 0.423519
0.6133587 | -0.2448748 | 0.4266206
0.6132409 | -0.2449782 | 0.433444
0.6134274 | -0.2450214 | 0.4225886
0.613487 | -0.2450699 | 0.4208827
0.6134534 | -0.2450968 | 0.4216581
0.6135207 | -0.2450968 | 0.4196421
0.6135879 | -0.2450968 | 0.4193319
0.6137224 | -0.2450968 | 0.4187116
0.6156994 | -0.2447243 | 0.4179362
0.6163591 | -0.2446002 | 0.4176261
0.6165837 | -0.244609 | 0.4185565
0.6166586 | -0.2446119 | 0.4168507
0.6166094 | -0.2446013 | 0.4168507
0.6165601 | -0.2445907 | 0.4165405
0.6164616 | -0.2445695 | 0.4160753
0.616362 | -0.2457918 | 0.4152999
0.6162939 | -0.2457089 | 0.4152999
0.6162599 | -0.2456675 | 0.4148346
0.6162259 | -0.245626 | 0.4148346
0.6162614 | -0.2456757 | 0.415455
0.6162969 | -0.2457253 | 0.4142143
0.6162659 | -0.2457344 | 0.4139042
0.6162556 | -0.2457374 | 0.4139042
0.6162433 | -0.2457358 | 0.413594
0.616231 | -0.2457342 | 0.4134389
0.6162187 | -0.2457326 | 0.4134389
0.6162064 | -0.245731 | 0.4132839
0.6157812 | -0.2457573 | 0.4131288
0.6155687 | -0.2457704 | 0.4139042
0.6153561 | -0.2457836 | 0.4129737
0.6153448 | -0.2457761 | 0.4128186
0.6153336 | -0.2457686 | 0.4126635
0.615311 | -0.2457537 | 0.4125085
0.6153578 | -0.2457746 | 0.4123534
0.6154046 | -0.2457955 | 0.4121983
0.6154514 | -0.2458165 | 0.4121983
0.6154005 | -0.2458544 | 0.4120432
0.6153028 | -0.2458713 | 0.4117331
0.6152051 | -0.2458882 | 0.4117331
0.6151074 | -0.2459049 | 0.4117331
0.6151144 | -0.245907 | 0.4123534
0.6151213 | -0.245909 | 0.411578
0.6151283 | -0.2459111 | 0.4123534
0.6151352 | -0.2459132 | 0.4114229
0.6150782 | -0.2459287 | 0.4114229
0.6149642 | -0.2459598 | 0.4111128
0.6149072 | -0.2459754 | 0.4120432
0.6150162 | -0.2459616 | 0.4109577
0.6152342 | -0.2459341 | 0.4108026
0.6153433 | -0.2459203 | 0.4106475
0.6152493 | -0.2458596 | 0.4106475
0.6150613 | -0.245738 | 0.4104924
0.6147669 | -0.2456853 | 0.4103374
0.6145665 | -0.2456935 | 0.4101823
0.614366 | -0.2457017 | 0.4101823
0.6141657 | -0.2457099 | 0.4101823
0.6135491 | -0.2456298 | 0.4108026
0.6132408 | -0.2455897 | 0.4098721
0.6129325 | -0.2455496 | 0.4098721
0.612937 | -0.2454115 | 0.4097171
0.6129415 | -0.2452735 | 0.4097171
0.6129505 | -0.2449975 | 0.409562
0.6129748 | -0.2447747 | 0.409562
0.6129991 | -0.244552 | 0.409562
0.6130576 | -0.2441399 | 0.4101823
0.6130674 | -0.2441734 | 0.4101823
0.613087 | -0.2442403 | 0.4104924
0.6131011 | -0.2442097 | 0.4108026
0.6131151 | -0.2441791 | 0.4108026
0.6131432 | -0.2441178 | 0.4106475
0.6131634 | -0.2440715 | 0.4108026
0.6131837 | -0.2440252 | 0.4108026
0.613204 | -0.2439788 | 0.4108026
0.6132242 | -0.2439325 | 0.4108026
0.6132145 | -0.2439572 | 0.4108026
0.6132048 | -0.2439819 | 0.4108026
0.6131951 | -0.2440065 | 0.4106475
0.6131854 | -0.2440312 | 0.4101823
0.6135744 | -0.2441618 | 0.4101823
0.6143522 | -0.244423 | 0.4143694
0.6149772 | -0.2447234 | 0.4278612
0.6154507 | -0.2450629 | 0.4483316
0.6156882 | -0.2452325 | 0.4557753
0.6134385 | -0.2448969 | 0.4520535
0.6135226 | -0.2449042 | 0.4515882
0.6132522 | -0.2448833 | 0.4505027
0.6131169 | -0.2448729 | 0.4501925
0.6129817 | -0.2448624 | 0.4497273
0.6129835 | -0.2449088 | 0.4509679
0.6129852 | -0.2449551 | 0.449107
0.6129869 | -0.2450012 | 0.4487968
0.6129886 | -0.2450471 | 0.4484866
0.613349 | -0.2450766 | 0.4483316
0.6137095 | -0.2451061 | 0.4480214
0.6140699 | -0.2451356 | 0.4480214
0.6144304 | -0.2451651 | 0.4475562
0.6153298 | -0.2451653 | 0.4474011
0.6162294 | -0.2451656 | 0.4470909
0.617129 | -0.2451658 | 0.4469359
0.6180287 | -0.245166 | 0.4467808
0.618032 | -0.2451079 | 0.4463156
0.6180337 | -0.2450788 | 0.4461605
0.6180354 | -0.2450496 | 0.4463156
0.6180711 | -0.2450062 | 0.4458503
0.6181068 | -0.2449627 | 0.4456952
0.6181425 | -0.2449192 | 0.4455402
0.6181397 | -0.2448675 | 0.44523
0.6180238 | -0.2448427 | 0.4447648
0.6180034 | -0.2448214 | 0.4446097
0.617983 | -0.2448 | 0.4444546
0.6179625 | -0.2447785 | 0.4444546
0.6179421 | -0.244757 | 0.4442995
0.6179466 | -0.2447698 | 0.4441445
0.6179512 | -0.2447825 | 0.4449198
0.6179557 | -0.2447951 | 0.4439894
0.6179779 | -0.2448326 | 0.4436792
0.6180132 | -0.2448825 | 0.4435241
0.618034 | -0.2449149 | 0.443214
0.6180372 | -0.2449224 | 0.443214
0.6180405 | -0.2449299 | 0.4430589
0.6180437 | -0.2449373 | 0.4429038
0.6181099 | -0.2449471 | 0.4427487
0.6181761 | -0.2449568 | 0.4427487
0.6183084 | -0.2449762 | 0.4425937
0.6182471 | -0.2449487 | 0.4424386
0.6181245 | -0.2448937 | 0.4422835
0.6180632 | -0.2448662 | 0.4421284
0.6180157 | -0.244795 | 0.4419734
0.6179682 | -0.2447237 | 0.4418183
0.6179848 | -0.2447578 | 0.4416632
0.6180015 | -0.2447919 | 0.4416632
0.6180181 | -0.244826 | 0.4415081
0.6180348 | -0.2448601 | 0.441353
0.6182194 | -0.2448546 | 0.441353
0.6184039 | -0.244849 | 0.441353
0.6185885 | -0.2448435 | 0.441198
0.6186783 | -0.2448469 | 0.4410429
0.6185834 | -0.2448559 | 0.4408878
0.6184886 | -0.2448649 | 0.4408878
0.6184121 | -0.2447004 | 0.4407327
0.618449 | -0.2443536 | 0.4405777
0.6185154 | -0.2441494 | 0.4404226
0.6185635 | -0.2441187 | 0.4404226
0.6186595 | -0.2440572 | 0.4402675
0.61865 | -0.2440577 | 0.4401124
0.6186404 | -0.2440582 | 0.4401124
0.6186309 | -0.2440587 | 0.4399573
0.6186214 | -0.2440592 | 0.4399573
0.6186132 | -0.2440807 | 0.4399573
0.6185969 | -0.2441237 | 0.4398023
0.6185888 | -0.2441452 | 0.4396472
0.6186542 | -0.24414 | 0.4396472
0.6187849 | -0.2441295 | 0.4394921
0.6188503 | -0.2441243 | 0.4394921
0.6188881 | -0.2442042 | 0.439337
0.6189258 | -0.2442842 | 0.4391819
0.6188933 | -0.2442524 | 0.4390269
0.6188283 | -0.2441889 | 0.4388718
0.6181951 | -0.2441388 | 0.4385616
0.6175945 | -0.2441206 | 0.4384066
0.6169938 | -0.2441022 | 0.4382515
0.6163932 | -0.2440839 | 0.4379413
0.61611 | -0.2441208 | 0.4374761
0.6152606 | -0.2442312 | 0.433289
0.6152865 | -0.244489 | 0.4309628
0.6153386 | -0.2450046 | 0.4256901
0.6153649 | -0.2452623 | 0.4239843
0.6156197 | -0.244989 | 0.4247597
0.6158744 | -0.2447157 | 0.4264655
0.6161292 | -0.2444423 | 0.4187116
0.6166285 | -0.2441937 | 0.4497273
0.6180144 | -0.2461455 | 0.4556203
0.6179705 | -0.2461317 | 0.4556203
0.6179266 | -0.2461179 | 0.4556203
0.6178827 | -0.2461041 | 0.4556203
0.617926 | -0.2461025 | 0.4556203
0.6179693 | -0.2461008 | 0.4554652
0.6180126 | -0.2460992 | 0.4554652
0.6180558 | -0.2460975 | 0.4554652
0.6181435 | -0.2461167 | 0.4554652
0.6182312 | -0.2461359 | 0.4554652
0.6183189 | -0.2461551 | 0.4554652
0.6183831 | -0.2461855 | 0.4553101
0.6183596 | -0.2461968 | 0.4553101
0.6183362 | -0.246208 | 0.4553101
0.6183127 | -0.2462193 | 0.4553101
0.618285 | -0.2461986 | 0.4553101
0.6182572 | -0.246178 | 0.455155
0.6182294 | -0.2461573 | 0.455155
0.6182016 | -0.2461366 | 0.455155
0.6182292 | -0.246136 | 0.455155
0.6182567 | -0.2461354 | 0.455155
0.6183119 | -0.2461342 | 0.4549999
0.6183336 | -0.2461164 | 0.4549999
0.6183553 | -0.2460986 | 0.4549999
0.618377 | -0.2460808 | 0.4549999
0.6183988 | -0.246063 | 0.4549999
0.61836 | -0.246037 | 0.4549999
0.6182824 | -0.2459849 | 0.4548449
0.6182436 | -0.2459588 | 0.4548449
0.6182053 | -0.2459854 | 0.4548449
0.618167 | -0.246012 | 0.4548449
0.6181287 | -0.2460385 | 0.4548449
0.6180904 | -0.2460651 | 0.4546898
0.6181375 | -0.2460224 | 0.4546898
0.6181848 | -0.2459797 | 0.4546898
0.6182322 | -0.245937 | 0.4546898
0.6182798 | -0.2458942 | 0.4546898
0.6181586 | -0.2459166 | 0.4546898
0.6180374 | -0.2459389 | 0.4545347
0.6179162 | -0.2459612 | 0.4545347
0.617795 | -0.2459836 | 0.4545347
0.6177719 | -0.2459821 | 0.4545347
0.6177489 | -0.2459807 | 0.4545347
0.6177258 | -0.2459792 | 0.4545347
0.6177615 | -0.2459602 | 0.4543796
0.6178202 | -0.2459428 | 0.4543796
0.6178789 | -0.2459253 | 0.4543796
0.6179377 | -0.2459079 | 0.4543796
0.6179196 | -0.2458796 | 0.4543796
0.6179016 | -0.2458513 | 0.4543796
0.6178655 | -0.2457947 | 0.4542245
0.6177962 | -0.2457701 | 0.4542245
0.6177268 | -0.2457455 | 0.4542245
0.6176574 | -0.2457209 | 0.4540695
0.617588 | -0.2456963 | 0.4540695
0.617582 | -0.2457219 | 0.4540695
0.617576 | -0.2457474 | 0.4540695
0.6175699 | -0.2457729 | 0.4540695
0.6175639 | -0.2457984 | 0.4540695
0.6176012 | -0.2457263 | 0.4540695
0.6176386 | -0.2456542 | 0.4540695
0.6176759 | -0.2455821 | 0.4539144
0.6177132 | -0.24551 | 0.4539144
0.6177069 | -0.2452485 | 0.4539144
0.6177005 | -0.244987 | 0.4539144
0.6176941 | -0.2447255 | 0.4539144
0.6176878 | -0.244464 | 0.4539144
0.6177059 | -0.2444919 | 0.4539144
0.6177241 | -0.2445198 | 0.4539144
0.6177423 | -0.2445475 | 0.4537593
0.6177606 | -0.2445753 | 0.4537593
0.6177871 | -0.2445475 | 0.4537593
0.6178137 | -0.2445197 | 0.4537593
0.6178402 | -0.2444919 | 0.4537593
0.6178668 | -0.244464 | 0.4537593
0.6178623 | -0.2444986 | 0.4537593
0.6178579 | -0.2445331 | 0.4537593
0.6178535 | -0.2445676 | 0.4536042
0.6178491 | -0.2446021 | 0.4536042
0.6178799 | -0.2445948 | 0.4536042
0.6179106 | -0.2445874 | 0.4536042
0.6179414 | -0.24458 | 0.4536042
0.6179722 | -0.2445727 | 0.4536042
0.6177319 | -0.2446001 | 0.4534492
0.6176117 | -0.2446138 | 0.4534492
0.6174916 | -0.2446276 | 0.4534492
0.6174768 | -0.2446561 | 0.4534492
0.6174621 | -0.2446845 | 0.4532941
0.6174473 | -0.244713 | 0.4532941
0.6174325 | -0.2447415 | 0.4532941
0.6174798 | -0.2446845 | 0.4532941
0.6175271 | -0.2446275 | 0.4532941
0.6175744 | -0.2445705 | 0.4532941
0.6176217 | -0.2445134 | 0.4532941
0.6175839 | -0.2445004 | 0.4532941
0.6175461 | -0.2444873 | 0.453139
0.6175083 | -0.2444742 | 0.453139
0.6174705 | -0.2444611 | 0.453139
0.617373 | -0.2445055 | 0.453139
0.6172756 | -0.24455 | 0.453139
0.6171781 | -0.2445944 | 0.453139
0.6170806 | -0.2446389 | 0.453139
0.6171903 | -0.244664 | 0.453139
0.6173 | -0.2446892 | 0.4529839
0.6174096 | -0.2447143 | 0.4529839
0.6175193 | -0.2447395 | 0.4529839
0.6174664 | -0.2447124 | 0.4529839
0.6174136 | -0.2446854 | 0.4529839
0.6173607 | -0.2446583 | 0.4529839
0.6173078 | -0.2446312 | 0.4529839
0.6173139 | -0.2446556 | 0.4529839
0.6173199 | -0.2446801 | 0.4528288
0.617326 | -0.2447045 | 0.4528288
0.6173321 | -0.2447289 | 0.4528288
0.6172753 | -0.2447278 | 0.4528288
0.6172186 | -0.2447267 | 0.4528288
0.6171619 | -0.2447256 | 0.4528288
0.6171051 | -0.2447245 | 0.4528288
0.6171164 | -0.2447319 | 0.4528288
0.6171276 | -0.2447392 | 0.4526738
0.6171389 | -0.2447466 | 0.4526738
0.6171501 | -0.2447539 | 0.4526738
0.6171665 | -0.24473 | 0.4526738
0.6171828 | -0.244706 | 0.4526738
0.6171992 | -0.2446821 | 0.4526738
0.6172156 | -0.2446581 | 0.4526738
0.6172688 | -0.244655 | 0.4526738
0.617322 | -0.244652 | 0.4525187
0.6173751 | -0.2446489 | 0.4525187
0.6174283 | -0.2446458 | 0.4525187
0.6174069 | -0.2446922 | 0.4525187
0.6173854 | -0.2447386 | 0.4525187
0.6173639 | -0.2447849 | 0.4525187
0.6173424 | -0.2448313 | 0.4525187
0.6173662 | -0.2448894 | 0.4525187
0.61739 | -0.2449475 | 0.4523636
0.6174139 | -0.2450056 | 0.4523636
0.6174378 | -0.2450637 | 0.4523636
0.6175837 | -0.2450481 | 0.4523636
0.6177297 | -0.2450325 | 0.4523636
0.6178757 | -0.245017 | 0.4523636
0.6180217 | -0.2450014 | 0.4522085
0.6179022 | -0.2450017 | 0.4522085
0.6177827 | -0.245002 | 0.4522085
0.6176632 | -0.2450023 | 0.4520535
0.6175436 | -0.2450026 | 0.4520535
0.6187651 | -0.244888 | 0.4520535
0.6199868 | -0.2447732 | 0.4520535
0.6212087 | -0.2446584 | 0.4520535
0.6233245 | -0.2451652 | 0.4526738
0.006753058 | -0.01563369 | 0
0.006800318 | -0.01563369 | 0
0.006847579 | -0.01563369 | 0
0.006894839 | -0.01563369 | 0
0.0069421 | -0.01563369 | 0
0.006945312 | -0.01559041 | 0
0.006948874 | -0.01554711 | 0
0.006952784 | -0.01550378 | 0
0.006957043 | -0.01546043 | 0
0.007026183 | -0.01547986 | 0
0.007095328 | -0.01549925 | 0
0.007164479 | -0.01551861 | 0
0.007233636 | -0.01553793 | 0
0.007078842 | -0.0162242 | 0
0.006924069 | -0.01691008 | 0.001240627
0.006769318 | -0.01759555 | 0
0.00661459 | -0.01828063 | 0
0.00663406 | -0.01782577 | 0
0.006653531 | -0.0173709 | 0
0.006673001 | -0.01691603 | 0
0.006692472 | -0.01646117 | 0
0.006555951 | -0.01662162 | 0
0.006420996 | -0.01678208 | 0
0.006287608 | -0.01694253 | 0
0.006155788 | -0.01710299 | 0
0.006274566 | -0.01712283 | 0
0.006393346 | -0.01714249 | 0
0.006512129 | -0.01716198 | 0
0.006630914 | -0.01718128 | 0
0.006544214 | -0.01673 | 0
0.006458235 | -0.0162786 | 0
0.006372977 | -0.01582708 | 0
0.006288439 | -0.01537544 | 0
0.00600199 | -0.01540291 | 0
0.005715568 | -0.01543031 | 0
0.005429172 | -0.01545764 | 0
0.005142803 | -0.01548491 | 0
0.005982358 | -0.01560199 | 0
0.00682197 | -0.01571907 | 0
0.007661637 | -0.01583615 | 0
0.008501361 | -0.01595323 | 0
0.008298395 | -0.01600213 | 0
0.008095432 | -0.01605083 | 0
0.007892473 | -0.01609932 | 0
0.007689518 | -0.01614762 | 0
0.007926345 | -0.01581188 | 0
0.008163175 | -0.01547613 | 0
0.008400009 | -0.01514039 | 0
0.008636846 | -0.01480465 | 0
0.008501888 | -0.01504814 | 0
0.00836696 | -0.01529154 | 0
0.008232062 | -0.01553486 | 0
0.008097193 | -0.01577807 | 0
0.01093005 | -0.01561866 | 0
0.01376304 | -0.01545904 | 0
0.01659616 | -0.01529923 | 0
0.02016273 | -0.01592313 | 0.002946489
0.0208965 | -0.01670703 | 0.00480743
0.02114306 | -0.0162905 | 0.004962508
0.02126641 | -0.01608217 | 0.004962508
0.02138979 | -0.0158738 | 0.004962508
0.02097739 | -0.01502474 | 0.004497273
0.02083995 | -0.01474171 | 0.004032038
0.02083456 | -0.01464989 | 0.004032038
0.02082469 | -0.01446619 | 0.003721881
0.02082022 | -0.01437433 | 0.003721881
0.02051367 | -0.01426557 | 0.003721881
0.02020783 | -0.01415681 | 0.003721881
0.01990268 | -0.01404805 | 0.003876959
0.01959824 | -0.01393929 | 0.003876959
0.01926423 | -0.0139379 | 0.003876959
0.01893027 | -0.01393636 | 0.003876959
0.01859637 | -0.01393466 | 0.003876959
0.01826251 | -0.01393279 | 0.003876959
0.01840894 | -0.01393388 | 0.003876959
0.01855546 | -0.01393497 | 0.003876959
0.01870204 | -0.01393606 | 0.003876959
0.01884871 | -0.01393714 | 0.003876959
0.01912838 | -0.01395996 | 0.003876959
0.01940806 | -0.01398278 | 0.003876959
0.01968774 | -0.01400559 | 0.003876959
0.01996742 | -0.01402841 | 0.003876959
0.01937883 | -0.01416462 | 0.003876959
0.01879026 | -0.01430056 | 0.003876959
0.01820169 | -0.01443623 | 0.003876959
0.01761312 | -0.01457164 | 0.003876959
0.01796607 | -0.01457019 | 0.003876959
0.01831903 | -0.01456874 | 0.003876959
0.01867198 | -0.01456729 | 0.003876959
0.01944139 | -0.0146192 | 0.003721881
0.02061752 | -0.01463863 | 0.003721881
0.02064727 | -0.01462733 | 0.003721881
0.02076571 | -0.01462894 | 0.003721881
0.02077215 | -0.01463194 | 0.003721881
0.02077859 | -0.01463494 | 0.003721881
0.02078504 | -0.01463793 | 0.003721881
0.02079148 | -0.01464091 | 0.003721881
0.02069878 | -0.01464293 | 0.003721881
0.02060608 | -0.01464494 | 0.003721881
0.02051338 | -0.01464695 | 0.003721881
0.02042068 | -0.01464895 | 0.003721881
0.01881464 | -0.01462107 | 0.003721881
0.0187936 | -0.01459953 | 0.003721881
0.01877257 | -0.01457799 | 0.003721881
0.01904926 | -0.01457848 | 0.003721881
0.01932606 | -0.01457896 | 0.003721881
0.01988001 | -0.01457992 | 0.003721881
0.01988571 | -0.01459461 | 0.003721881
0.01989141 | -0.01460927 | 0.003721881
0.01989712 | -0.01462391 | 0.003721881
0.01990284 | -0.01463853 | 0.003721881
0.01974756 | -0.01463881 | 0.003721881
0.01959229 | -0.01463909 | 0.003721881
0.01943701 | -0.01463937 | 0.003721881
0.01928174 | -0.01463966 | 0.003721881
0.01962161 | -0.01467898 | 0.003721881
0.0199615 | -0.01471828 | 0.003721881
0.0203014 | -0.01475755 | 0.003721881
0.02064131 | -0.01479678 | 0.003721881
0.02449739 | -0.01466684 | 0.003721881
0.02835356 | -0.01453621 | 0.003256646
0.03220981 | -0.0144049 | 0.00480743
0.03903488 | -0.01626249 | 0.00852931
0.04051925 | -0.017256 | 0.009149624
0.04200362 | -0.01824865 | 0.007753919
0.04212436 | -0.01797367 | 0.009304702
0.04224523 | -0.01769868 | 0.007753919
0.04236622 | -0.0174237 | 0.008684389
0.04248733 | -0.01714872 | 0.008684389
0.04118192 | -0.01708838 | 0.007908997
0.0398767 | -0.01702774 | 0.006978527
0.04032347 | -0.01698982 | 0.006823448
0.04077041 | -0.01695165 | 0.006823448
0.04166479 | -0.01687458 | 0.00666837
0.04315319 | -0.01741035 | 0.00666837
0.04464328 | -0.01794589 | 0.006513292
0.04613507 | -0.01848119 | 0.00666837
0.04943893 | -0.01905769 | 0.007443762
0.05124932 | -0.01909854 | 0.008994546
0.05305972 | -0.01913879 | 0.008684389
0.05483854 | -0.0197365 | 0.01194103
0.05480728 | -0.02029454 | 0.01225119
0.05477633 | -0.02085257 | 0.01194103
0.0547457 | -0.0214106 | 0.0114758
0.05434212 | -0.02111274 | 0.009925016
0.05414156 | -0.02096376 | 0.009149624
0.05394182 | -0.02081476 | 0.00852931
0.0539321 | -0.0207882 | 0.008219154
0.05392242 | -0.02076155 | 0.008219154
0.05391278 | -0.0207348 | 0.008064075
0.05390317 | -0.02070796 | 0.008064075
0.05410817 | -0.0205121 | 0.008064075
0.05431318 | -0.02031619 | 0.008064075
0.0545182 | -0.02012024 | 0.008064075
0.05472322 | -0.01992424 | 0.008064075
0.05482703 | -0.02024957 | 0.008064075
0.05493088 | -0.02057488 | 0.008064075
0.05503477 | -0.02090017 | 0.008064075
0.0551387 | -0.02122543 | 0.008064075
0.05495562 | -0.02124875 | 0.007908997
0.05486412 | -0.02126026 | 0.007908997
0.05477263 | -0.02127168 | 0.007908997
0.05485965 | -0.02130085 | 0.007908997
0.05494671 | -0.02133002 | 0.007908997
0.0550338 | -0.02135919 | 0.007908997
0.05512092 | -0.02138835 | 0.007908997
0.05511845 | -0.02139739 | 0.007908997
0.05511599 | -0.02140644 | 0.007908997
0.05511352 | -0.02141548 | 0.007908997
0.05511105 | -0.02142452 | 0.007908997
0.05506311 | -0.02141211 | 0.007908997
0.05501517 | -0.02139967 | 0.007908997
0.05496722 | -0.02138721 | 0.007908997
0.05491928 | -0.02137473 | 0.007908997
0.05485534 | -0.02135481 | 0.007908997
0.05479141 | -0.02133489 | 0.007908997
0.05472748 | -0.02131497 | 0.007908997
0.05466354 | -0.02129504 | 0.007908997
0.05467381 | -0.0212633 | 0.007908997
0.05468408 | -0.02123155 | 0.007908997
0.05469436 | -0.0211998 | 0.007908997
0.05470463 | -0.02116806 | 0.007908997
0.05474315 | -0.02117923 | 0.007908997
0.05478167 | -0.0211904 | 0.007908997
0.0548202 | -0.02120156 | 0.007908997
0.05485874 | -0.02121271 | 0.007908997
0.05484278 | -0.0212618 | 0.007908997
0.05482682 | -0.02131087 | 0.007908997
0.05481087 | -0.02135992 | 0.007908997
0.05479491 | -0.02140896 | 0.007908997
0.05480079 | -0.021373 | 0.007908997
0.05480667 | -0.02133705 | 0.007908997
0.05481255 | -0.02130109 | 0.007908997
0.05481843 | -0.02126514 | 0.007908997
0.05466827 | -0.02125987 | 0.007908997
0.05451811 | -0.02125461 | 0.007908997
0.05436796 | -0.02124934 | 0.007908997
0.05421782 | -0.02124407 | 0.007908997
0.0543895 | -0.02127809 | 0.007908997
0.05456118 | -0.02131211 | 0.007908997
0.05473287 | -0.02134612 | 0.007908997
0.05490455 | -0.02138014 | 0.007908997
0.05487924 | -0.02135603 | 0.007908997
0.05485392 | -0.02133191 | 0.007908997
0.05482861 | -0.0213078 | 0.007908997
0.0548033 | -0.02128369 | 0.007908997
0.05481042 | -0.02126828 | 0.007908997
0.05481753 | -0.02125287 | 0.007908997
0.05482464 | -0.02123746 | 0.007908997
0.05483175 | -0.02122204 | 0.007908997
0.05527028 | -0.02079637 | 0.007908997
0.05570882 | -0.02037067 | 0.007908997
0.05614737 | -0.01994494 | 0.007908997
0.05658595 | -0.01951917 | 0.007908997
0.05646096 | -0.01966467 | 0.007908997
0.05633611 | -0.0198101 | 0.007908997
0.05621142 | -0.01995548 | 0.007908997
0.05608687 | -0.0201008 | 0.007908997
0.0575572 | -0.02006686 | 0.007908997
0.05902758 | -0.02003275 | 0.007908997
0.06049799 | -0.01999849 | 0.007908997
0.06196845 | -0.01996407 | 0.007908997
0.06293719 | -0.0202913 | 0.007908997
0.06390599 | -0.02061812 | 0.007908997
0.06487486 | -0.02094451 | 0.007908997
0.06584379 | -0.02127049 | 0.008994546
0.06633478 | -0.02140171 | 0.01333674
0.06658028 | -0.02146726 | 0.0128715
0.06682578 | -0.02153277 | 0.01225119
0.06669579 | -0.02138882 | 0.01132072
0.06630581 | -0.02095698 | 0.009769937
0.06746228 | -0.02050604 | 0.009614859
0.06804061 | -0.02028047 | 0.009614859
0.0697743 | -0.02104771 | 0.01070041
0.07209021 | -0.02303345 | 0.01302658
0.07325083 | -0.02402632 | 0.01442229
0.07395366 | -0.02397903 | 0.01612815
0.07430625 | -0.02395488 | 0.01581799
0.07477194 | -0.02425838 | 0.01333674
0.07488427 | -0.02458629 | 0.01163088
0.07499659 | -0.02491411 | 0.01008009
0.07510892 | -0.02524184 | 0.009925016
0.07738906 | -0.02638599 | 0.009459781
0.07852935 | -0.02695694 | 0.009614859
0.07966977 | -0.02752714 | 0.01039025
0.07996065 | -0.02735163 | 0.01318166
0.0801061 | -0.02726385 | 0.01457737
0.08025155 | -0.02717605 | 0.01535276
0.08060285 | -0.02730236 | 0.01488752
0.08095419 | -0.02742866 | 0.01395705
0.08130557 | -0.02755496 | 0.01426721
0.081657 | -0.02768125 | 0.01163088
0.08165239 | -0.02757432 | 0.01101056
0.08164779 | -0.02746738 | 0.008994546
0.08164318 | -0.02736044 | 0.01023517
0.08163857 | -0.02725349 | 0.01008009
0.08159931 | -0.02725706 | 0.009925016
0.08156007 | -0.02726064 | 0.009925016
0.08148161 | -0.02726779 | 0.009769937
0.0815004 | -0.02723906 | 0.009769937
0.08151919 | -0.02721033 | 0.009769937
0.081538 | -0.0271816 | 0.009769937
0.08155682 | -0.02715287 | 0.009769937
0.08196394 | -0.02716157 | 0.009769937
0.08237125 | -0.02717026 | 0.009769937
0.08277876 | -0.02717895 | 0.009769937
0.08318644 | -0.02718764 | 0.009769937
0.08342315 | -0.02757005 | 0.009769937
0.08365985 | -0.02795246 | 0.009769937
0.08389655 | -0.02833487 | 0.009769937
0.08413326 | -0.02871727 | 0.009769937
0.0841185 | -0.02870687 | 0.009769937
0.08410374 | -0.02869648 | 0.009769937
0.08408898 | -0.02868608 | 0.009769937
0.08407422 | -0.02867568 | 0.009769937
0.0841261 | -0.02868242 | 0.009769937
0.08417799 | -0.02868916 | 0.009769937
0.08422987 | -0.0286959 | 0.009769937
0.08428175 | -0.02870264 | 0.009769937
0.08423409 | -0.02873822 | 0.009769937
0.08418643 | -0.0287738 | 0.009769937
0.08413877 | -0.02880938 | 0.009769937
0.08409112 | -0.02884495 | 0.009769937
0.08410007 | -0.02884088 | 0.009769937
0.08410902 | -0.02883681 | 0.009769937
0.08411797 | -0.02883273 | 0.009769937
0.08412692 | -0.02882866 | 0.009769937
0.08415619 | -0.02883331 | 0.009769937
0.08418546 | -0.02883796 | 0.009769937
0.08421473 | -0.02884262 | 0.009769937
0.084244 | -0.02884727 | 0.009769937
0.08423902 | -0.02883129 | 0.009769937
0.08423405 | -0.0288153 | 0.009769937
0.08422909 | -0.02879932 | 0.009769937
0.08422412 | -0.02878333 | 0.009769937
0.08422176 | -0.02883937 | 0.009769937
0.08421944 | -0.0288954 | 0.009769937
0.08421716 | -0.02895143 | 0.009769937
0.08421493 | -0.02900746 | 0.009769937
0.08401639 | -0.02897995 | 0.009769937
0.08381785 | -0.02895243 | 0.009769937
0.08361931 | -0.0289249 | 0.009769937
0.08342077 | -0.02889735 | 0.009769937
0.08350634 | -0.02890297 | 0.009769937
0.08359218 | -0.02890859 | 0.009769937
0.0836783 | -0.02891418 | 0.009769937
0.08376471 | -0.02891977 | 0.009769937
0.08379254 | -0.02890342 | 0.009769937
0.08382038 | -0.02888706 | 0.009769937
0.08384822 | -0.02887071 | 0.009769937
0.08387606 | -0.02885436 | 0.009769937
0.08384485 | -0.02885374 | 0.009769937
0.08381364 | -0.02885313 | 0.009769937
0.08378243 | -0.02885252 | 0.009769937
0.08375122 | -0.02885191 | 0.009769937
0.08377462 | -0.02884516 | 0.009769937
0.08379801 | -0.02883842 | 0.009769937
0.08382141 | -0.02883167 | 0.009769937
0.08384481 | -0.02882493 | 0.009769937
0.08532133 | -0.02889292 | 0.009769937
0.08679795 | -0.0289609 | 0.009769937
0.08827467 | -0.02902887 | 0.009769937
0.0897515 | -0.02909684 | 0.009769937
0.09004798 | -0.02956828 | 0.009769937
0.09064365 | -0.03051095 | 0.0128715
0.09145104 | -0.03099316 | 0.01690354
0.09195936 | -0.03100415 | 0.01705862
0.09246778 | -0.03101514 | 0.01674846
0.09297631 | -0.03102613 | 0.01628323
0.09362239 | -0.03159539 | 0.01411213
0.09394581 | -0.03187989 | 0.01302658
0.09426948 | -0.0321643 | 0.01225119
0.09574631 | -0.03280931 | 0.01163088
0.09722319 | -0.03345426 | 0.01132072
0.09870012 | -0.03409913 | 0.01132072
0.1001771 | -0.03474394 | 0.01194103
0.09984137 | -0.03480802 | 0.01473245
0.0995076 | -0.03487177 | 0.01767893
0.09908952 | -0.03488215 | 0.01767893
0.09867174 | -0.03489251 | 0.0172137
0.09749953 | -0.0349121 | 0.01380198
0.09716198 | -0.03491103 | 0.0128715
0.09648693 | -0.03490889 | 0.01163088
0.09896273 | -0.03544247 | 0.0114758
0.1014386 | -0.0359758 | 0.0114758
0.1039145 | -0.03650887 | 0.01225119
0.1063904 | -0.03704168 | 0.01225119
0.1070736 | -0.03750635 | 0.01597307
0.1077567 | -0.03797074 | 0.01783401
0.1091231 | -0.03889875 | 0.0193848
0.1090158 | -0.03908802 | 0.0193848
0.1089414 | -0.03953028 | 0.01380198
0.1091886 | -0.03940475 | 0.01302658
0.1094359 | -0.0392792 | 0.01256135
0.1096831 | -0.03915363 | 0.01225119
0.1085053 | -0.03906481 | 0.01163088
0.1083361 | -0.03931149 | 0.01163088
0.1081669 | -0.03955769 | 0.01163088
0.1079977 | -0.0398034 | 0.01163088
0.1078284 | -0.04004863 | 0.01163088
0.1078522 | -0.03987882 | 0.01163088
0.1078759 | -0.03970884 | 0.01163088
0.1078997 | -0.0395387 | 0.01163088
0.1079234 | -0.0393684 | 0.01163088
0.1079221 | -0.0393764 | 0.01163088
0.1079207 | -0.03938439 | 0.01163088
0.1079193 | -0.03939239 | 0.01163088
0.1079179 | -0.03940038 | 0.01163088
0.1078578 | -0.03884265 | 0.01163088
0.1077976 | -0.03828491 | 0.01163088
0.1077375 | -0.03772717 | 0.01163088
0.1076774 | -0.03716942 | 0.01163088
0.1077389 | -0.03718069 | 0.01163088
0.1078005 | -0.03719196 | 0.01163088
0.1078621 | -0.03720323 | 0.01163088
0.1079237 | -0.03721449 | 0.01163088
0.1078741 | -0.03723151 | 0.0114758
0.1078493 | -0.03724002 | 0.0114758
0.1078246 | -0.03724853 | 0.0114758
0.1078287 | -0.03749735 | 0.0114758
0.1078328 | -0.03774616 | 0.0114758
0.107837 | -0.03799497 | 0.0114758
0.1078411 | -0.03824378 | 0.0114758
0.1079553 | -0.03824682 | 0.0114758
0.1080695 | -0.03824987 | 0.0114758
0.1081837 | -0.0382529 | 0.0114758
0.1082979 | -0.03825594 | 0.0114758
0.1083061 | -0.03824379 | 0.0114758
0.1083143 | -0.03823164 | 0.0114758
0.1083225 | -0.03821949 | 0.0114758
0.1083307 | -0.03820734 | 0.0114758
0.1082849 | -0.03825626 | 0.0114758
0.1082392 | -0.03830517 | 0.0114758
0.1081935 | -0.03835409 | 0.0114758
0.1081478 | -0.038403 | 0.0114758
0.1082465 | -0.03843066 | 0.0114758
0.1083451 | -0.03845832 | 0.0114758
0.1084438 | -0.03848598 | 0.0114758
0.1085425 | -0.03851363 | 0.0114758
0.1084426 | -0.03842586 | 0.0114758
0.1083428 | -0.03833808 | 0.0114758
0.1082429 | -0.03825029 | 0.0114758
0.1081431 | -0.0381625 | 0.0114758
0.1081664 | -0.03812854 | 0.0114758
0.1081897 | -0.03809457 | 0.0114758
0.108213 | -0.0380606 | 0.0114758
0.1082362 | -0.03802663 | 0.0114758
0.1082273 | -0.03809331 | 0.0114758
0.1082183 | -0.03815978 | 0.0114758
0.1082093 | -0.03822607 | 0.0114758
0.1082003 | -0.03829215 | 0.0114758
0.1082135 | -0.03805583 | 0.0114758
0.1082267 | -0.03781937 | 0.0114758
0.10824 | -0.03758276 | 0.0114758
0.1082534 | -0.037346 | 0.0114758
0.108367 | -0.03769901 | 0.0114758
0.1084807 | -0.03805202 | 0.0114758
0.1085944 | -0.03840502 | 0.0114758
0.1087081 | -0.03875803 | 0.0114758
0.1087273 | -0.03871613 | 0.0114758
0.1087465 | -0.03867409 | 0.0114758
0.1087657 | -0.03863191 | 0.0114758
0.108785 | -0.03858958 | 0.0114758
0.110743 | -0.03928554 | 0.0114758
0.1127016 | -0.03998137 | 0.0114758
0.1146607 | -0.04067708 | 0.0114758
0.1166205 | -0.04137265 | 0.0114758
0.1177767 | -0.04148281 | 0.0114758
0.1189331 | -0.0415928 | 0.0114758
0.1212467 | -0.04181227 | 0.01628323
0.1220108 | -0.04162222 | 0.01907464
0.1227749 | -0.04143209 | 0.02217621
0.1235391 | -0.0412419 | 0.02279652
0.1243033 | -0.04105163 | 0.02279652
0.1242385 | -0.04109206 | 0.02217621
0.1240441 | -0.0412122 | 0.0186094
0.1261108 | -0.04109242 | 0.01705862
0.1281776 | -0.04097254 | 0.01690354
0.1298154 | -0.04282094 | 0.01767893
0.1314536 | -0.04466932 | 0.02062542
0.1318191 | -0.0446774 | 0.02248636
0.1321847 | -0.04468548 | 0.02419223
0.1329162 | -0.04470164 | 0.02527777
0.1323578 | -0.04476317 | 0.02481254
0.1317994 | -0.04482469 | 0.02357191
0.1306828 | -0.04494775 | 0.01953987
0.1305122 | -0.04521473 | 0.01752386
0.1303416 | -0.04548172 | 0.01597307
0.1300005 | -0.04601568 | 0.01426721
0.1325498 | -0.04644697 | 0.01395705
0.1350995 | -0.04687824 | 0.01395705
0.1399857 | -0.04860668 | 0.0229516
0.1398788 | -0.04903966 | 0.02884458
0.139772 | -0.04947263 | 0.02713871
0.1396716 | -0.04937867 | 0.02744887
0.1395713 | -0.0492847 | 0.02667348
0.1393711 | -0.04909677 | 0.02403715
0.1394139 | -0.04909939 | 0.02310668
0.1394569 | -0.04910202 | 0.02233129
0.1395001 | -0.04910465 | 0.02310668
0.1395033 | -0.04905951 | 0.02062542
0.1394632 | -0.04901175 | 0.02031527
0.1393832 | -0.04891621 | 0.02000511
0.1395212 | -0.04860049 | 0.01953987
0.1395902 | -0.04844261 | 0.01953987
0.1396592 | -0.04828471 | 0.01953987
0.1395846 | -0.04854016 | 0.01953987
0.1395101 | -0.0487956 | 0.01953987
0.1394355 | -0.04905104 | 0.0193848
0.139361 | -0.04930648 | 0.0193848
0.1394537 | -0.04903681 | 0.0193848
0.1395464 | -0.04876714 | 0.0193848
0.1396392 | -0.04849746 | 0.0193848
0.139732 | -0.04822778 | 0.0193848
0.1397498 | -0.04829963 | 0.0193848
0.1397676 | -0.04837146 | 0.0193848
0.1397854 | -0.04844327 | 0.0193848
0.1398032 | -0.04851507 | 0.0193848
0.1398686 | -0.04836621 | 0.0193848
0.1399342 | -0.04821735 | 0.0193848
0.1400002 | -0.04806849 | 0.0193848
0.1400664 | -0.04791962 | 0.0193848
0.140016 | -0.0478112 | 0.0193848
0.1399655 | -0.04770277 | 0.0193848
0.1399151 | -0.04759434 | 0.0193848
0.1398647 | -0.04748591 | 0.0193848
0.1398759 | -0.04763048 | 0.0193848
0.1398872 | -0.04777492 | 0.0193848
0.1398984 | -0.04791922 | 0.0193848
0.1399097 | -0.04806339 | 0.0193848
0.1399797 | -0.04813823 | 0.0193848
0.1400498 | -0.04821304 | 0.0193848
0.14012 | -0.04828784 | 0.0193848
0.1401903 | -0.0483626 | 0.0193848
0.1401638 | -0.0482179 | 0.01922972
0.1401506 | -0.04814555 | 0.01922972
0.1401373 | -0.04807321 | 0.01922972
0.1401565 | -0.04805982 | 0.01922972
0.1401758 | -0.04804644 | 0.01922972
0.140195 | -0.04803306 | 0.01922972
0.1402143 | -0.04801967 | 0.01922972
0.1402078 | -0.04800516 | 0.01922972
0.1402014 | -0.04799064 | 0.01922972
0.140195 | -0.04797612 | 0.01922972
0.1401885 | -0.0479616 | 0.01922972
0.140184 | -0.0479627 | 0.01922972
0.1401795 | -0.04796379 | 0.01922972
0.1401749 | -0.04796489 | 0.01922972
0.1401704 | -0.04796598 | 0.01922972
0.1402128 | -0.04798625 | 0.01922972
0.1402553 | -0.04800652 | 0.01922972
0.1402977 | -0.04802679 | 0.01922972
0.1403401 | -0.04804705 | 0.01922972
0.1403125 | -0.0480717 | 0.01922972
0.1402849 | -0.04809634 | 0.01922972
0.1402573 | -0.04812098 | 0.01922972
0.1402296 | -0.04814562 | 0.01922972
0.1406127 | -0.04837263 | 0.01922972
0.1409958 | -0.04859951 | 0.01907464
0.141762 | -0.0490529 | 0.01891956
0.1435634 | -0.04940935 | 0.01985003
0.1471668 | -0.05012215 | 0.02124574
0.1489687 | -0.05047851 | 0.02744887
0.1490134 | -0.05048721 | 0.0300852
0.1491029 | -0.05050463 | 0.03179107
0.1488092 | -0.05046764 | 0.02915473
0.1495756 | -0.05111891 | 0.02326176
0.1517855 | -0.05251265 | 0.02062542
0.1528904 | -0.05320938 | 0.02124574
0.1545624 | -0.05398792 | 0.02062542
0.1562365 | -0.0547664 | 0.02186605
0.1579127 | -0.0555448 | 0.02993013
0.1597623 | -0.0562467 | 0.03070552
0.1601054 | -0.05609313 | 0.03194614
0.1604348 | -0.0561035 | 0.02853442
0.1605927 | -0.05619078 | 0.02527777
0.1606803 | -0.05657773 | 0.02450238
0.1607685 | -0.05696455 | 0.02419223
0.1608573 | -0.05735124 | 0.02403715
0.1630341 | -0.05807851 | 0.02403715
0.1693018 | -0.05909941 | 0.02899966
0.1677132 | -0.05964275 | 0.03303169
0.166919 | -0.05991439 | 0.03365201
0.1661733 | -0.06010577 | 0.03287661
0.1662701 | -0.0599453 | 0.03132583
0.1664906 | -0.0597398 | 0.02930981
0.1666629 | -0.0596137 | 0.02837934
0.1668355 | -0.05948676 | 0.02775903
0.1670085 | -0.05935897 | 0.02713871
0.1672345 | -0.05943369 | 0.02682856
0.1676867 | -0.05958308 | 0.02744887
0.1679129 | -0.05965774 | 0.02636332
0.1677123 | -0.05963145 | 0.02636332
0.1673112 | -0.05957888 | 0.02620824
0.1671106 | -0.05955259 | 0.02620824
0.1671592 | -0.05935591 | 0.02620824
0.1672079 | -0.05915921 | 0.02605317
0.1672567 | -0.05896249 | 0.02589809
0.1673055 | -0.05876574 | 0.02589809
0.1672241 | -0.05942846 | 0.02589809
0.1671426 | -0.06009116 | 0.02589809
0.1670612 | -0.06075384 | 0.02589809
0.1669798 | -0.0614165 | 0.02589809
0.1670315 | -0.06143253 | 0.02589809
0.1671349 | -0.06146456 | 0.02574301
0.1671867 | -0.06148055 | 0.02574301
0.1672163 | -0.0614145 | 0.02574301
0.167246 | -0.06134845 | 0.02574301
0.1672757 | -0.06128238 | 0.02574301
0.1673054 | -0.0612163 | 0.02574301
0.1673263 | -0.06110745 | 0.02574301
0.1673473 | -0.06099858 | 0.02558793
0.1673682 | -0.0608897 | 0.02558793
0.1673891 | -0.06078081 | 0.02558793
0.1673512 | -0.06079903 | 0.02558793
0.1673133 | -0.06081725 | 0.02558793
0.1672754 | -0.06083546 | 0.02558793
0.1672374 | -0.06085366 | 0.02558793
0.1670773 | -0.06077993 | 0.02558793
0.1669172 | -0.06070619 | 0.02558793
0.1667571 | -0.06063245 | 0.02558793
0.1665969 | -0.0605587 | 0.02558793
0.166585 | -0.06056042 | 0.02558793
0.1665731 | -0.0605621 | 0.02558793
0.1665611 | -0.06056374 | 0.02558793
0.1665492 | -0.06056535 | 0.02558793
0.1664772 | -0.06056816 | 0.02558793
0.1664052 | -0.06057097 | 0.02558793
0.1663334 | -0.06057377 | 0.02558793
0.1662616 | -0.06057658 | 0.02558793
0.1663177 | -0.06059266 | 0.02558793
0.166374 | -0.06060873 | 0.02558793
0.1664302 | -0.06062481 | 0.02558793
0.1664866 | -0.06064088 | 0.02558793
0.1663097 | -0.06051396 | 0.02558793
0.1661334 | -0.06038704 | 0.02558793
0.1659577 | -0.06026012 | 0.02558793
0.1655263 | -0.06014015 | 0.02543285
0.1652702 | -0.06014711 | 0.02543285
0.1650141 | -0.06015407 | 0.02543285
0.1647579 | -0.06016103 | 0.02543285
0.1647351 | -0.06043117 | 0.02543285
0.1647123 | -0.06070121 | 0.02543285
0.1646895 | -0.06097116 | 0.02543285
0.1646667 | -0.06124102 | 0.02543285
0.1647733 | -0.06114891 | 0.02543285
0.16488 | -0.06105679 | 0.02543285
0.1649866 | -0.06096466 | 0.02543285
0.1650933 | -0.06087253 | 0.02543285
0.1650668 | -0.06083489 | 0.02543285
0.1650403 | -0.06079725 | 0.02543285
0.1650139 | -0.06075962 | 0.02543285
0.1649874 | -0.06072198 | 0.02543285
0.1649779 | -0.06069656 | 0.02543285
0.1649684 | -0.06067114 | 0.02543285
0.1649497 | -0.0606203 | 0.02620824
0.165272 | -0.06061819 | 0.0265184
0.1655942 | -0.06061607 | 0.02667348
0.1659165 | -0.06061394 | 0.02667348
0.1662388 | -0.06061181 | 0.02667348
0.1675429 | -0.06125505 | 0.02667348
0.1688471 | -0.0618982 | 0.02667348
0.1701515 | -0.06254129 | 0.02667348
0.171456 | -0.06318429 | 0.02667348
0.1721932 | -0.06312283 | 0.02698364
0.1729306 | -0.0630613 | 0.02775903
0.173668 | -0.06299969 | 0.02760395
0.1744056 | -0.062938 | 0.03039536
0.1738477 | -0.06286368 | 0.03241138
0.1732562 | -0.06310362 | 0.02993013
0.1738043 | -0.06397078 | 0.02574301
0.1743632 | -0.06473318 | 0.0251227
0.1754811 | -0.06625797 | 0.02605317
0.1814404 | -0.0681035 | 0.02915473
0.18442 | -0.06902627 | 0.03070552
0.1868872 | -0.07029285 | 0.03380708
0.1866311 | -0.07046454 | 0.03396216
0.1863942 | -0.07069709 | 0.0308606
0.1864037 | -0.0707276 | 0.02698364
0.1864132 | -0.07075811 | 0.02372699
0.1858983 | -0.07073159 | 0.0300852
0.1948623 | -0.07660555 | 0.02031527
0.1952668 | -0.07597407 | 0.0207805
0.1964831 | -0.07407818 | 0.0286895
0.1964539 | -0.07497787 | 0.02930981
0.1964247 | -0.07587755 | 0.02930981
0.1963955 | -0.07677723 | 0.02930981
0.1963664 | -0.0776769 | 0.02775903
0.1962185 | -0.0772882 | 0.02527777
0.1960708 | -0.07689948 | 0.0229516
0.1962275 | -0.07631336 | 0.02217621
0.1963059 | -0.07602031 | 0.02217621
0.1963843 | -0.07572725 | 0.02202113
0.1963558 | -0.07560834 | 0.02202113
0.1963274 | -0.07548943 | 0.02202113
0.1962989 | -0.07537052 | 0.02202113
0.1962705 | -0.07525161 | 0.02202113
0.1962833 | -0.07499301 | 0.02202113
0.1962961 | -0.07473421 | 0.02202113
0.196309 | -0.07447522 | 0.02202113
0.1963218 | -0.07421604 | 0.02202113
0.1961592 | -0.07400195 | 0.02202113
0.1959966 | -0.07378784 | 0.02202113
0.1958339 | -0.07357369 | 0.02202113
0.1956713 | -0.07335952 | 0.02202113
0.1956628 | -0.07336145 | 0.02202113
0.1956543 | -0.07336337 | 0.02202113
0.1956458 | -0.07336529 | 0.02202113
0.1956374 | -0.07336722 | 0.02202113
0.1956449 | -0.07335525 | 0.02202113
0.1956524 | -0.07334329 | 0.02202113
0.1956599 | -0.07333133 | 0.02202113
0.1956674 | -0.07331937 | 0.02202113
0.195638 | -0.0732964 | 0.02202113
0.1956086 | -0.07327344 | 0.02202113
0.1955792 | -0.07325047 | 0.02202113
0.1955498 | -0.0732275 | 0.02202113
0.1955472 | -0.0732598 | 0.02202113
0.1955447 | -0.07329209 | 0.02202113
0.1955421 | -0.07332439 | 0.02202113
0.1955395 | -0.07335668 | 0.02202113
0.1953261 | -0.07337591 | 0.02202113
0.1951128 | -0.07339513 | 0.02202113
0.1948994 | -0.07341436 | 0.02202113
0.1946861 | -0.07343359 | 0.02202113
0.1946754 | -0.07343109 | 0.02202113
0.1946647 | -0.07342859 | 0.02202113
0.1946539 | -0.07342609 | 0.02202113
0.1946432 | -0.0734236 | 0.02202113
0.1946858 | -0.07337492 | 0.02202113
0.1947284 | -0.07332625 | 0.02202113
0.194771 | -0.07327757 | 0.02202113
0.1948136 | -0.0732289 | 0.02202113
0.1949792 | -0.07315202 | 0.02202113
0.1951447 | -0.07307514 | 0.02202113
0.1953103 | -0.07299826 | 0.02202113
0.1954759 | -0.07292137 | 0.02202113
0.195495 | -0.07301657 | 0.02202113
0.1955147 | -0.07311171 | 0.02202113
0.1955349 | -0.07320681 | 0.02202113
0.1955558 | -0.07330187 | 0.02202113
0.1955911 | -0.07331813 | 0.02202113
0.1956265 | -0.07333439 | 0.02202113
0.1956618 | -0.07335064 | 0.02202113
0.1956971 | -0.0733669 | 0.02202113
0.1956765 | -0.07334822 | 0.02202113
0.1956559 | -0.07332954 | 0.02202113
0.1956353 | -0.07331086 | 0.02202113
0.1956147 | -0.07329218 | 0.02202113
0.196617 | -0.07352572 | 0.02202113
0.1976193 | -0.07375923 | 0.02202113
0.1986216 | -0.07399271 | 0.02202113
0.199624 | -0.07422616 | 0.02202113
0.2009707 | -0.07508249 | 0.02202113
0.2023174 | -0.07593864 | 0.02202113
0.2036642 | -0.07679461 | 0.02202113
0.2060402 | -0.0777004 | 0.03070552
0.2070695 | -0.07775037 | 0.03241138
0.2069163 | -0.07794888 | 0.03241138
0.2067632 | -0.07814739 | 0.0308606
0.20661 | -0.07834589 | 0.0300852
0.2064569 | -0.07854439 | 0.02853442
0.2065923 | -0.07821018 | 0.02682856
0.20666 | -0.07804307 | 0.02775903
0.2067277 | -0.07787596 | 0.02620824
0.2081741 | -0.07930827 | 0.02620824
0.2096218 | -0.08074037 | 0.02589809
0.2110709 | -0.08217225 | 0.02589809
0.2126206 | -0.0843812 | 0.02930981
0.2126707 | -0.08476955 | 0.03070552
0.212721 | -0.08515771 | 0.0300852
0.2129857 | -0.08470986 | 0.0300852
0.2132504 | -0.08426202 | 0.02853442
0.2135152 | -0.08381417 | 0.0300852
0.21378 | -0.08336632 | 0.02775903
0.2133498 | -0.08357727 | 0.02775903
0.2129195 | -0.08378821 | 0.02620824
0.2124893 | -0.08399916 | 0.02605317
0.2120592 | -0.08421011 | 0.02574301
0.213655 | -0.08436212 | 0.02574301
0.2152508 | -0.08451412 | 0.02574301
0.2168466 | -0.08466612 | 0.02574301
0.2184424 | -0.08481812 | 0.02481254
0.2190998 | -0.08618734 | 0.02636332
0.2197573 | -0.08755648 | 0.02729379
0.2204148 | -0.08892553 | 0.03039536
0.2210723 | -0.09029448 | 0.03055044
0.2214496 | -0.08839992 | 0.03303169
0.2216382 | -0.08745229 | 0.03303169
0.2217728 | -0.08681298 | 0.03241138
0.2217187 | -0.08712154 | 0.03241138
0.2216106 | -0.08773863 | 0.03070552
0.2222712 | -0.0871791 | 0.03070552
0.2229332 | -0.08661956 | 0.02915473
0.2235965 | -0.08605999 | 0.02915473
0.224261 | -0.08550041 | 0.02899966
0.2242281 | -0.0858411 | 0.02899966
0.2241952 | -0.08618177 | 0.02899966
0.2241624 | -0.08652244 | 0.02884458
0.2241297 | -0.08686309 | 0.02884458
0.2241872 | -0.08687967 | 0.02884458
0.2242447 | -0.08689625 | 0.02884458
0.2243022 | -0.08691283 | 0.02884458
0.2243597 | -0.08692941 | 0.02884458
0.2242869 | -0.08728573 | 0.02884458
0.2242141 | -0.08764204 | 0.02884458
0.2241413 | -0.08799836 | 0.02884458
0.2240685 | -0.08835467 | 0.02884458
0.2240992 | -0.08831176 | 0.02884458
0.2241298 | -0.08826884 | 0.02884458
0.2241604 | -0.08822593 | 0.02884458
0.224191 | -0.08818301 | 0.02884458
0.2241496 | -0.08837107 | 0.02884458
0.2241081 | -0.08855913 | 0.02884458
0.2240666 | -0.08874717 | 0.02884458
0.2240252 | -0.08893521 | 0.02884458
0.2237869 | -0.08921802 | 0.02884458
0.2235488 | -0.08950081 | 0.02884458
0.223311 | -0.0897836 | 0.02884458
0.2230735 | -0.09006639 | 0.02884458
0.2230085 | -0.09007212 | 0.02884458
0.2229436 | -0.09007785 | 0.02884458
0.2228786 | -0.09008358 | 0.02884458
0.2228137 | -0.0900893 | 0.02884458
0.2227754 | -0.08995057 | 0.02884458
0.222737 | -0.08981181 | 0.02884458
0.2226987 | -0.08967302 | 0.02884458
0.2226603 | -0.0895342 | 0.02884458
0.2226576 | -0.0895348 | 0.02884458
0.2226548 | -0.08953541 | 0.02884458
0.2226521 | -0.08953601 | 0.02884458
0.2226494 | -0.08953662 | 0.02884458
0.2226574 | -0.08952536 | 0.02884458
0.2226654 | -0.08951402 | 0.02884458
0.2226735 | -0.08950261 | 0.02884458
0.2226817 | -0.08949113 | 0.02884458
0.2227478 | -0.08952089 | 0.02884458
0.2228141 | -0.08955051 | 0.02884458
0.2228806 | -0.08957997 | 0.02884458
0.2229473 | -0.08960928 | 0.02884458
0.2226941 | -0.08952036 | 0.02884458
0.2224409 | -0.08943144 | 0.02884458
0.2221878 | -0.0893425 | 0.02884458
0.2219346 | -0.08925355 | 0.02884458
0.2214222 | -0.0892883 | 0.02884458
0.2209097 | -0.08932305 | 0.02884458
0.2203973 | -0.08935779 | 0.02884458
0.2198848 | -0.08939251 | 0.02884458
0.2204345 | -0.08944369 | 0.02884458
0.2209842 | -0.08949486 | 0.02884458
0.2215339 | -0.08954604 | 0.02884458
0.2220836 | -0.08959721 | 0.02884458
0.2215598 | -0.08961246 | 0.02884458
0.221036 | -0.08962771 | 0.02884458
0.2205123 | -0.08964295 | 0.02884458
0.2199886 | -0.0896582 | 0.02884458
0.2200542 | -0.0896601 | 0.02884458
0.2201198 | -0.08966201 | 0.02884458
0.2201854 | -0.08966391 | 0.02884458
0.220251 | -0.08966581 | 0.02884458
0.2202544 | -0.08962237 | 0.02884458
0.2202579 | -0.08957892 | 0.02884458
0.2202614 | -0.08953547 | 0.02884458
0.2202648 | -0.08949202 | 0.02884458
0.2202968 | -0.08954127 | 0.02884458
0.2203288 | -0.08959052 | 0.02884458
0.2203608 | -0.08963977 | 0.02884458
0.2203928 | -0.08968902 | 0.02884458
0.2234249 | -0.09049791 | 0.02884458
0.2264571 | -0.09130676 | 0.02884458
0.2294892 | -0.09211558 | 0.02791411
0.2325214 | -0.09292436 | 0.02946489
0.2332793 | -0.09195696 | 0.0322563
0.2336583 | -0.09147278 | 0.03241138
0.2340373 | -0.09098827 | 0.03396216
0.2337454 | -0.0911871 | 0.03303169
0.2334534 | -0.09138592 | 0.03303169
0.2331615 | -0.09158472 | 0.03210122
0.2328697 | -0.0917835 | 0.03210122
0.2398322 | -0.09588504 | 0.02946489
0.2403819 | -0.09624894 | 0.03055044
0.2409317 | -0.09661253 | 0.03055044
0.2430603 | -0.09778369 | 0.03535787
0.2435514 | -0.09746631 | 0.03272154
0.2436995 | -0.09700072 | 0.03210122
0.2438476 | -0.0965349 | 0.03148091
0.2456477 | -0.09645554 | 0.03101567
0.2514118 | -0.09881346 | 0.03396216
0.2518159 | -0.09941274 | 0.03706373
0.2522203 | -0.100012 | 0.03628834
0.2524143 | -0.09998377 | 0.03706373
0.2525114 | -0.09996963 | 0.03690865
0.2526085 | -0.09995548 | 0.03535787
0.2525769 | -0.0996973 | 0.03380708
0.2525611 | -0.09956816 | 0.03380708
0.2525452 | -0.09943899 | 0.03163599
0.2524578 | -0.1003993 | 0.0308606
0.2524239 | -0.1009489 | 0.03117075
0.252419 | -0.1011784 | 0.03117075
0.2524142 | -0.1014079 | 0.03117075
0.2524094 | -0.1016374 | 0.03117075
0.2522749 | -0.1017746 | 0.03117075
0.2521405 | -0.1019118 | 0.03117075
0.2520062 | -0.1020489 | 0.03117075
0.251872 | -0.102186 | 0.03117075
0.2518591 | -0.1022098 | 0.03117075
0.2518463 | -0.1022332 | 0.03117075
0.2518336 | -0.1022563 | 0.03117075
0.2518211 | -0.1022791 | 0.03117075
0.2518077 | -0.1016074 | 0.03117075
0.2517943 | -0.1009357 | 0.03117075
0.2517809 | -0.100264 | 0.03117075
0.2517675 | -0.09959225 | 0.03117075
0.2517291 | -0.09979995 | 0.03117075
0.2516909 | -0.1000077 | 0.03117075
0.2516527 | -0.1002153 | 0.03117075
0.2516146 | -0.100423 | 0.03117075
0.2516749 | -0.1005097 | 0.0437321
0.2517351 | -0.1005964 | 0.03132583
0.2517954 | -0.1006831 | 0.03132583
0.2518556 | -0.1007698 | 0.03132583
0.2519345 | -0.1005962 | 0.03132583
0.2520134 | -0.1004224 | 0.03132583
0.2520923 | -0.1002484 | 0.03132583
0.2521712 | -0.1000742 | 0.03132583
0.2521311 | -0.1002858 | 0.03132583
0.2520909 | -0.1004973 | 0.03132583
0.2520508 | -0.1007089 | 0.03132583
0.2520107 | -0.1009204 | 0.03132583
0.2519982 | -0.1009345 | 0.03132583
0.2519858 | -0.1009486 | 0.03132583
0.2519734 | -0.1009626 | 0.03132583
0.2519609 | -0.1009767 | 0.03132583
0.2519347 | -0.1009008 | 0.03132583
0.2519084 | -0.1008248 | 0.03132583
0.2518822 | -0.1007488 | 0.03132583
0.2518559 | -0.1006729 | 0.03132583
0.2518741 | -0.1006903 | 0.03132583
0.2518923 | -0.1007077 | 0.03132583
0.2519105 | -0.1007251 | 0.03132583
0.2519287 | -0.1007425 | 0.03132583
0.2519658 | -0.1007207 | 0.03132583
0.2520029 | -0.1006989 | 0.03132583
0.25204 | -0.1006771 | 0.03132583
0.2520771 | -0.1006553 | 0.03132583
0.2520634 | -0.1006253 | 0.03132583
0.2520497 | -0.1005953 | 0.03132583
0.2520361 | -0.1005653 | 0.03132583
0.2520224 | -0.1005352 | 0.03132583
0.2520124 | -0.1005405 | 0.03148091
0.2520024 | -0.1005457 | 0.03148091
0.2519925 | -0.1005509 | 0.03148091
0.2519825 | -0.1005562 | 0.03148091
0.2519761 | -0.1006604 | 0.03148091
0.2519697 | -0.1007646 | 0.03148091
0.2519633 | -0.1008688 | 0.03148091
0.2519569 | -0.100973 | 0.03148091
0.2519382 | -0.100965 | 0.03148091
0.2519196 | -0.1009569 | 0.03148091
0.2519011 | -0.1009489 | 0.03148091
0.2518825 | -0.1009409 | 0.03148091
0.2518547 | -0.1009418 | 0.03148091
0.2518269 | -0.1009428 | 0.03148091
0.2517991 | -0.1009437 | 0.03148091
0.2517714 | -0.1009446 | 0.03148091
0.2532522 | -0.1012308 | 0.03148091
0.2547332 | -0.1015169 | 0.03132583
0.2562144 | -0.1018031 | 0.03132583
0.2576956 | -0.1020892 | 0.03132583
0.2572328 | -0.1058893 | 0.03768404
0.2569765 | -0.1059881 | 0.03768404
0.2567204 | -0.1060864 | 0.03907975
0.2564645 | -0.1061841 | 0.03907975
0.2573583 | -0.1061832 | 0.03768404
0.2582522 | -0.1061823 | 0.03861451
0.2591462 | -0.1061814 | 0.03706373
0.2600402 | -0.1061805 | 0.03551295
0.2613831 | -0.1067883 | 0.03458248
0.2671041 | -0.1089174 | 0.0344274
0.2687967 | -0.1092234 | 0.03690865
0.2704894 | -0.1095293 | 0.03845944
0.2721824 | -0.1098352 | 0.03845944
0.2720487 | -0.1102724 | 0.04001022
0.2719152 | -0.1107092 | 0.0401653
0.2717819 | -0.1111457 | 0.0401653
0.2716488 | -0.1115818 | 0.0401653
0.2718182 | -0.111589 | 0.0401653
0.2719877 | -0.111596 | 0.03861451
0.2721572 | -0.1116028 | 0.03845944
0.2723268 | -0.1116094 | 0.03690865
0.2732731 | -0.111441 | 0.03597818
0.2742194 | -0.1112716 | 0.03597818
0.2751657 | -0.1111014 | 0.03613326
0.276112 | -0.1109302 | 0.03675357
0.2770578 | -0.1117034 | 0.03613326
0.2780039 | -0.1124764 | 0.03613326
0.2789501 | -0.1132493 | 0.04636843
0.2798966 | -0.114022 | 0.03954498
0.2802025 | -0.1141431 | 0.03954498
0.2805084 | -0.1142638 | 0.0423364
0.2808143 | -0.1143843 | 0.04295671
0.2811202 | -0.1145044 | 0.04202624
0.2811405 | -0.1144957 | 0.041561
0.2811549 | -0.1144123 | 0.03690865
0.281153 | -0.1143884 | 0.03706373
0.2811574 | -0.1143817 | 0.03706373
0.2811664 | -0.1143682 | 0.03721881
0.2811709 | -0.1143614 | 0.03721881
0.2811396 | -0.1141932 | 0.03721881
0.2811084 | -0.114025 | 0.03721881
0.2810771 | -0.1138568 | 0.03721881
0.2810458 | -0.1136885 | 0.03721881
0.2808864 | -0.1139291 | 0.03721881
0.2807269 | -0.1141696 | 0.03721881
0.2805674 | -0.11441 | 0.03721881
0.2804079 | -0.1146505 | 0.03721881
0.2805816 | -0.1143822 | 0.03721881
0.2807554 | -0.1141139 | 0.03721881
0.2809292 | -0.1138456 | 0.03721881
0.281103 | -0.1135773 | 0.03721881
0.2811335 | -0.1136146 | 0.03721881
0.2811641 | -0.1136518 | 0.03721881
0.2811946 | -0.1136888 | 0.03721881
0.2812252 | -0.1137257 | 0.03721881
0.2812204 | -0.1138515 | 0.03721881
0.2812157 | -0.1139772 | 0.03721881
0.281211 | -0.1141027 | 0.03721881
0.2812063 | -0.1142281 | 0.03721881
0.2812258 | -0.1140653 | 0.03721881
0.2812452 | -0.1139026 | 0.03721881
0.2812647 | -0.1137399 | 0.03721881
0.2812841 | -0.1135772 | 0.03721881
0.2812326 | -0.1135876 | 0.03721881
0.2811812 | -0.113598 | 0.03721881
0.2811297 | -0.1136084 | 0.03721881
0.2810783 | -0.1136188 | 0.03721881
0.2810367 | -0.1136188 | 0.03721881
0.2809534 | -0.1136188 | 0.03737389
0.2809118 | -0.1136187 | 0.03737389
0.280879 | -0.1136207 | 0.03737389
0.2808461 | -0.1136226 | 0.03737389
0.2808133 | -0.1136245 | 0.03737389
0.2807805 | -0.1136264 | 0.03737389
0.2804638 | -0.1135067 | 0.03737389
0.2801471 | -0.1133868 | 0.03737389
0.2798304 | -0.1132669 | 0.03737389
0.2795137 | -0.1131469 | 0.03737389
0.2794673 | -0.1131598 | 0.03737389
0.279421 | -0.1131726 | 0.03737389
0.2793746 | -0.1131855 | 0.03737389
0.2793283 | -0.1131983 | 0.03737389
0.2793914 | -0.113165 | 0.03737389
0.2794544 | -0.1131316 | 0.03737389
0.2795175 | -0.1130983 | 0.03737389
0.2795806 | -0.1130649 | 0.03737389
0.2795837 | -0.113058 | 0.03737389
0.2795869 | -0.1130511 | 0.03737389
0.2795901 | -0.1130442 | 0.03737389
0.2795933 | -0.1130373 | 0.03737389
0.2796231 | -0.113042 | 0.03737389
0.279653 | -0.1130466 | 0.03737389
0.2796829 | -0.1130512 | 0.03737389
0.2797128 | -0.1130559 | 0.03737389
0.2796674 | -0.113066 | 0.03737389
0.2796221 | -0.1130761 | 0.03737389
0.2795767 | -0.1130862 | 0.03737389
0.2795313 | -0.1130963 | 0.03737389
0.2795904 | -0.1130991 | 0.03737389
0.2796495 | -0.1131018 | 0.03737389
0.2797086 | -0.1131046 | 0.03737389
0.2797677 | -0.1131074 | 0.03737389
0.279949 | -0.1130976 | 0.03737389
0.2801303 | -0.1130878 | 0.03737389
0.2803116 | -0.1130781 | 0.03737389
0.2804928 | -0.1130683 | 0.03737389
0.2816172 | -0.1133795 | 0.03737389
0.2827418 | -0.1136906 | 0.03737389
0.2838666 | -0.1140015 | 0.03737389
0.2854621 | -0.1151189 | 0.03768404
0.2859326 | -0.1159246 | 0.03907975
0.2868741 | -0.1175332 | 0.04559304
0.2896656 | -0.1198573 | 0.04357702
0.2892514 | -0.1196109 | 0.04450749
0.2888372 | -0.1193644 | 0.04295671
0.2880088 | -0.1188711 | 0.04140593
0.2898602 | -0.1182236 | 0.04140593
0.2917117 | -0.117576 | 0.04140593
0.2935632 | -0.1169284 | 0.04125085
0.2958888 | -0.1186961 | 0.04295671
0.2961272 | -0.1199037 | 0.04326687
0.295498 | -0.1215755 | 0.04698875
0.2946301 | -0.1220393 | 0.04698875
0.294842 | -0.1219794 | 0.04481765
0.2950538 | -0.1219194 | 0.04481765
0.2952657 | -0.1218593 | 0.04388718
0.297739 | -0.1218655 | 0.0423364
0.3000008 | -0.1219317 | 0.04295671
0.3092005 | -0.1278113 | 0.04853953
0.3079493 | -0.1277551 | 0.05009031
0.3088332 | -0.1271067 | 0.04497273
0.3093364 | -0.1268999 | 0.0459032
0.3091251 | -0.1269057 | 0.04466257
0.3089138 | -0.1269115 | 0.04388718
0.3082234 | -0.1268823 | 0.04326687
0.3079554 | -0.1268413 | 0.04326687
0.3076875 | -0.1268001 | 0.04326687
0.3074196 | -0.1267589 | 0.04326687
0.3073673 | -0.1270577 | 0.04326687
0.307315 | -0.1273564 | 0.04326687
0.3072627 | -0.1276552 | 0.04326687
0.3072105 | -0.127954 | 0.04326687
0.3073246 | -0.1283228 | 0.04311179
0.3074387 | -0.1286915 | 0.04311179
0.3075528 | -0.1290602 | 0.04311179
0.3076669 | -0.1294289 | 0.04311179
0.3082864 | -0.1292383 | 0.04311179
0.308906 | -0.1290477 | 0.04311179
0.3095256 | -0.1288569 | 0.04311179
0.3101452 | -0.128666 | 0.04311179
0.3101235 | -0.1289766 | 0.04311179
0.3101018 | -0.1292871 | 0.04311179
0.3100802 | -0.1295976 | 0.04311179
0.3100585 | -0.1299081 | 0.04311179
0.310032 | -0.1297255 | 0.04311179
0.3100057 | -0.1295428 | 0.04311179
0.3099794 | -0.1293602 | 0.04311179
0.3099533 | -0.1291776 | 0.04311179
0.3099577 | -0.1292033 | 0.04311179
0.3099621 | -0.1292291 | 0.04311179
0.3099665 | -0.1292549 | 0.04311179
0.3099709 | -0.1292807 | 0.04311179
0.3099977 | -0.1291558 | 0.04311179
0.3100246 | -0.1290309 | 0.04311179
0.3100517 | -0.128906 | 0.04311179
0.310079 | -0.1287811 | 0.04311179
0.3100989 | -0.1289042 | 0.04311179
0.3101189 | -0.1290273 | 0.04311179
0.3101389 | -0.1291504 | 0.04311179
0.3101588 | -0.1292735 | 0.04311179
0.3101699 | -0.1292276 | 0.04311179
0.310181 | -0.1291817 | 0.04311179
0.3101921 | -0.1291358 | 0.04311179
0.3102032 | -0.1290899 | 0.04311179
0.310271 | -0.1290336 | 0.04311179
0.310339 | -0.1289774 | 0.04311179
0.3104072 | -0.1289211 | 0.04311179
0.3104756 | -0.1288649 | 0.04311179
0.3104621 | -0.1289416 | 0.04311179
0.3104487 | -0.1290183 | 0.04311179
0.3104352 | -0.129095 | 0.04311179
0.3104217 | -0.1291717 | 0.04311179
0.3104055 | -0.1291978 | 0.04311179
0.3103894 | -0.1292239 | 0.04311179
0.3103733 | -0.12925 | 0.04311179
0.3103571 | -0.1292761 | 0.04311179
0.3103578 | -0.1292586 | 0.04311179
0.3103585 | -0.1292411 | 0.04311179
0.3103591 | -0.1292236 | 0.04311179
0.3103598 | -0.1292061 | 0.04311179
0.3103381 | -0.1292061 | 0.04311179
0.3103164 | -0.1292061 | 0.04311179
0.3102947 | -0.1292061 | 0.04311179
0.310273 | -0.1292061 | 0.04311179
0.3102951 | -0.1288606 | 0.04311179
0.3103172 | -0.1285151 | 0.04311179
0.3103393 | -0.1281695 | 0.04311179
0.3103614 | -0.127824 | 0.04311179
0.3103578 | -0.1279386 | 0.04311179
0.3103543 | -0.1280532 | 0.04311179
0.3103507 | -0.1281678 | 0.04311179
0.3103472 | -0.1282824 | 0.04311179
0.3103611 | -0.1283169 | 0.04311179
0.3103889 | -0.1283858 | 0.04280163
0.3104029 | -0.1284203 | 0.04264655
0.3103872 | -0.1284655 | 0.04295671
0.3103794 | -0.1284881 | 0.04295671
0.3103717 | -0.1285107 | 0.04295671
0.3122204 | -0.129294 | 0.04295671
0.3140697 | -0.1300773 | 0.04249147
0.3159193 | -0.1308605 | 0.04559304
0.3152253 | -0.1310723 | 0.05257157
0.3143773 | -0.1308814 | 0.05241649
0.3148164 | -0.130431 | 0.0516411
0.315036 | -0.1302057 | 0.05257157
0.3146392 | -0.1300563 | 0.04931492
0.314331 | -0.1300942 | 0.0480743
0.3140228 | -0.130132 | 0.0480743
0.3163742 | -0.1308017 | 0.0480743
0.3187257 | -0.1314709 | 0.0480743
0.3231267 | -0.1332611 | 0.05179618
0.3229449 | -0.1339037 | 0.05489774
0.3230647 | -0.1340931 | 0.05474267
0.3233043 | -0.1344716 | 0.05210633
0.3235756 | -0.1345888 | 0.05241649
0.3238469 | -0.134706 | 0.04993524
0.3258212 | -0.1348294 | 0.04947
0.3272529 | -0.1347178 | 0.04869461
0.3286846 | -0.1346052 | 0.04947
0.3301164 | -0.1344918 | 0.04915984
0.3310037 | -0.1350466 | 0.04915984
0.3336658 | -0.136711 | 0.05536298
0.3342535 | -0.1368778 | 0.05799931
0.3348558 | -0.1402663 | 0.05195125
0.3353207 | -0.1401267 | 0.05009031
0.3357857 | -0.139987 | 0.05040047
0.3362507 | -0.1398474 | 0.05040047
0.3365656 | -0.1399724 | 0.05071063
0.3364154 | -0.1402367 | 0.05071063
0.3362654 | -0.1405009 | 0.05071063
0.3361154 | -0.140765 | 0.05071063
0.3357921 | -0.1406337 | 0.05071063
0.3354688 | -0.1405024 | 0.05071063
0.3351456 | -0.1403712 | 0.05071063
0.3348224 | -0.1402399 | 0.05071063
0.3346396 | -0.1402703 | 0.05071063
0.3344569 | -0.1403007 | 0.05071063
0.3342742 | -0.1403312 | 0.05071063
0.3340915 | -0.1403616 | 0.05071063
0.3341732 | -0.1403299 | 0.05071063
0.3342549 | -0.1402981 | 0.05071063
0.3343365 | -0.1402663 | 0.05071063
0.3344182 | -0.1402346 | 0.05071063
0.3344258 | -0.1402346 | 0.05071063
0.3344333 | -0.1402346 | 0.05071063
0.3344408 | -0.1402346 | 0.05071063
0.3344484 | -0.1402346 | 0.05071063
0.3344664 | -0.1402309 | 0.05071063
0.3344845 | -0.1402272 | 0.05071063
0.3345028 | -0.1402236 | 0.05071063
0.3345211 | -0.1402199 | 0.05071063
0.3344726 | -0.1402365 | 0.05071063
0.3344241 | -0.1402532 | 0.05071063
0.3343756 | -0.1402698 | 0.05071063
0.3343271 | -0.1402864 | 0.05071063
0.3343645 | -0.1402797 | 0.05071063
0.3344021 | -0.140273 | 0.05071063
0.3344398 | -0.1402662 | 0.05071063
0.3344778 | -0.1402595 | 0.05071063
0.334489 | -0.1402734 | 0.05071063
0.3345001 | -0.1402873 | 0.05071063
0.3345113 | -0.1403012 | 0.05071063
0.3345225 | -0.140315 | 0.05071063
0.3344657 | -0.1402948 | 0.05071063
0.3344088 | -0.1402745 | 0.05071063
0.334352 | -0.1402541 | 0.05071063
0.3342952 | -0.1402338 | 0.05071063
0.3342683 | -0.1402373 | 0.05071063
0.3342417 | -0.1402408 | 0.05071063
0.3342151 | -0.1402443 | 0.05071063
0.3341888 | -0.1402478 | 0.05071063
0.3341863 | -0.1402608 | 0.05071063
0.3341838 | -0.1402738 | 0.05071063
0.3341814 | -0.1402868 | 0.05071063
0.3341789 | -0.1402998 | 0.05071063
0.3341589 | -0.1403137 | 0.05071063
0.3341389 | -0.1403276 | 0.05071063
0.3341189 | -0.1403415 | 0.05071063
0.3340989 | -0.1403554 | 0.05071063
0.3341101 | -0.1403376 | 0.05071063
0.3341212 | -0.1403198 | 0.05071063
0.3341323 | -0.140302 | 0.05071063
0.3341435 | -0.1402842 | 0.05071063
0.3341339 | -0.1403048 | 0.05071063
0.3341244 | -0.1403255 | 0.05071063
0.3341149 | -0.1403462 | 0.05071063
0.3341054 | -0.1403669 | 0.05071063
0.3341081 | -0.1403839 | 0.05071063
0.3341109 | -0.1404009 | 0.05071063
0.3341137 | -0.1404178 | 0.05071063
0.3341165 | -0.1404348 | 0.05071063
0.3341232 | -0.1404285 | 0.05071063
0.33413 | -0.1404222 | 0.05071063
0.3341367 | -0.1404159 | 0.05071063
0.3341435 | -0.1404096 | 0.05071063
0.3340129 | -0.1404064 | 0.05071063
0.3338826 | -0.1404033 | 0.05071063
0.3337525 | -0.1404001 | 0.05071063
0.3337041 | -0.1403243 | 0.05055555
0.3337854 | -0.1402515 | 0.05040047
0.3338667 | -0.1401788 | 0.05040047
0.3341019 | -0.1400143 | 0.04900477
0.3341787 | -0.1399681 | 0.04915984
0.3347448 | -0.1396816 | 0.05040047
0.3349894 | -0.1395614 | 0.05040047
0.3373155 | -0.1395579 | 0.05009031
0.339397 | -0.1396742 | 0.05024539
0.3414785 | -0.1397903 | 0.05102078
0.3429062 | -0.1410493 | 0.05551806
0.3430942 | -0.1421859 | 0.05691376
0.3447419 | -0.1415494 | 0.05427743
0.3461105 | -0.1409145 | 0.05412235
0.3475508 | -0.1416292 | 0.05319188
0.3489915 | -0.1423439 | 0.05365712
0.3504326 | -0.1430585 | 0.05334696
0.351874 | -0.1437732 | 0.05551806
0.3516649 | -0.144538 | 0.05955009
0.3514559 | -0.1453025 | 0.06141103
0.3510378 | -0.1468305 | 0.06203135
0.3508582 | -0.1471177 | 0.05955009
0.3506794 | -0.1474029 | 0.05722392
0.3516586 | -0.1473832 | 0.05644853
0.3526379 | -0.1473635 | 0.05629345
0.3536172 | -0.1473437 | 0.05598329
0.3545966 | -0.147324 | 0.05474267
0.3556921 | -0.1477984 | 0.05598329
0.3567877 | -0.1482729 | 0.05691376
0.3589791 | -0.1492216 | 0.06048056
0.3601694 | -0.1492279 | 0.06420245
0.3613597 | -0.1492331 | 0.06497784
0.3615519 | -0.1496279 | 0.0645126
0.3617442 | -0.1500225 | 0.06482276
0.3621286 | -0.1508112 | 0.06048056
0.3617444 | -0.1509658 | 0.05892978
0.3615527 | -0.1510429 | 0.05892978
0.3613612 | -0.1511198 | 0.0587747
0.361285 | -0.1509448 | 0.05892978
0.3612088 | -0.1507697 | 0.05861962
0.3610567 | -0.1504194 | 0.05846455
0.3617415 | -0.1506783 | 0.0587747
0.3624272 | -0.1509372 | 0.05815439
0.3631136 | -0.151196 | 0.05799931
0.3638009 | -0.1514549 | 0.05784423
0.3637358 | -0.1510676 | 0.05799931
0.3636707 | -0.1506802 | 0.05784423
0.3636056 | -0.1502925 | 0.05784423
0.3635404 | -0.1499046 | 0.05784423
0.363665 | -0.1495218 | 0.05768915
0.3637273 | -0.1493303 | 0.05768915
0.3637896 | -0.1491388 | 0.05768915
0.3637777 | -0.1491533 | 0.05768915
0.3637539 | -0.1491823 | 0.05768915
0.363742 | -0.1491967 | 0.05768915
0.3637676 | -0.1500022 | 0.05753408
0.3637803 | -0.1504049 | 0.05753408
0.3637931 | -0.1508076 | 0.05753408
0.3637559 | -0.1502316 | 0.05753408
0.3637188 | -0.1496552 | 0.05753408
0.3636817 | -0.1490785 | 0.05753408
0.3636446 | -0.1485015 | 0.05753408
0.3637134 | -0.1484779 | 0.05753408
0.3637822 | -0.1484543 | 0.05753408
0.363851 | -0.1484308 | 0.05753408
0.3639198 | -0.1484072 | 0.05753408
0.3638966 | -0.1484113 | 0.05753408
0.3638734 | -0.1484155 | 0.05753408
0.3638501 | -0.1484196 | 0.05753408
0.3638269 | -0.1484237 | 0.05753408
0.363854 | -0.1484609 | 0.05753408
0.3638811 | -0.148498 | 0.05753408
0.3639082 | -0.1485352 | 0.05753408
0.3639353 | -0.1485724 | 0.05753408
0.3638993 | -0.1487358 | 0.05753408
0.3638633 | -0.1488992 | 0.05753408
0.3638273 | -0.1490626 | 0.05753408
0.3637913 | -0.149226 | 0.05753408
0.3637738 | -0.1492577 | 0.05753408
0.3637563 | -0.1492893 | 0.05753408
0.3637388 | -0.1493209 | 0.05753408
0.3637213 | -0.1493525 | 0.05753408
0.3635863 | -0.149354 | 0.05753408
0.3634513 | -0.1493555 | 0.05753408
0.3633165 | -0.149357 | 0.05753408
0.3631817 | -0.1493584 | 0.05753408
0.3631574 | -0.1493432 | 0.05753408
0.3631332 | -0.149328 | 0.05753408
0.3631089 | -0.1493127 | 0.05753408
0.3630846 | -0.1492975 | 0.05753408
0.3631347 | -0.1493003 | 0.05753408
0.3631848 | -0.1493032 | 0.05753408
0.3632349 | -0.149306 | 0.05753408
0.3632851 | -0.1493089 | 0.057379
0.3632621 | -0.1497774 | 0.057379
0.3632391 | -0.1502458 | 0.057379
0.3632161 | -0.150714 | 0.057379
0.3631931 | -0.151182 | 0.057379
0.3631422 | -0.1511893 | 0.057379
0.3630913 | -0.1511967 | 0.057379
0.3630403 | -0.151204 | 0.057379
0.3629894 | -0.1512114 | 0.057379
0.3630255 | -0.1512147 | 0.057379
0.3630617 | -0.151218 | 0.057379
0.3630978 | -0.1512213 | 0.057379
0.3631339 | -0.1512246 | 0.057379
0.3653113 | -0.1517177 | 0.057379
0.3674887 | -0.1522109 | 0.057379
0.369666 | -0.1527041 | 0.057379
0.3720345 | -0.1534754 | 0.0587747
0.3722259 | -0.1537534 | 0.05753408
0.3726095 | -0.1543088 | 0.06513292
0.3726048 | -0.1546574 | 0.06637354
0.3726002 | -0.1550059 | 0.0666837
0.3725956 | -0.1553543 | 0.06606339
0.3725909 | -0.1557027 | 0.06497784
0.3730396 | -0.1559218 | 0.06420245
0.3743869 | -0.156579 | 0.06265166
0.374821 | -0.1564069 | 0.06234151
0.3752555 | -0.1562348 | 0.06203135
0.3761262 | -0.1558904 | 0.06141103
0.3776359 | -0.1567093 | 0.06125596
0.3791457 | -0.1575282 | 0.06172119
0.3821661 | -0.159166 | 0.06513292
0.3814865 | -0.1591776 | 0.06745909
0.3808072 | -0.1591891 | 0.06947511
0.3801282 | -0.1592005 | 0.07071574
0.3794495 | -0.159212 | 0.07118097
0.3797892 | -0.1593766 | 0.07071574
0.380469 | -0.1597054 | 0.06776925
0.3811594 | -0.1595193 | 0.06575323
0.3815097 | -0.1591691 | 0.06575323
0.38186 | -0.1588188 | 0.06621846
0.3822104 | -0.1584686 | 0.06652862
0.381544 | -0.1584744 | 0.06652862
0.3812109 | -0.1584773 | 0.06621846
0.3808777 | -0.1584802 | 0.06621846
0.3815274 | -0.1588866 | 0.06590831
0.3818522 | -0.1590897 | 0.06590831
0.3821771 | -0.1592928 | 0.06590831
0.3819635 | -0.1593442 | 0.06590831
0.3817498 | -0.1593957 | 0.06590831
0.3815362 | -0.1594471 | 0.06590831
0.3813227 | -0.1594986 | 0.06590831
0.3810746 | -0.1591871 | 0.06590831
0.3808267 | -0.1588756 | 0.06590831
0.3803311 | -0.1582524 | 0.06575323
0.380479 | -0.1583661 | 0.06575323
0.3806268 | -0.1584797 | 0.06575323
0.3807747 | -0.1585934 | 0.06575323
0.3809226 | -0.1587071 | 0.06575323
0.3809565 | -0.1587052 | 0.06575323
0.3809904 | -0.1587033 | 0.06575323
0.3810243 | -0.1587015 | 0.06575323
0.3810583 | -0.1586996 | 0.06575323
0.3810419 | -0.1586814 | 0.06575323
0.3810092 | -0.1586449 | 0.06559815
0.3809928 | -0.1586267 | 0.06559815
0.3809878 | -0.1586437 | 0.06559815
0.3809828 | -0.1586608 | 0.06559815
0.3809778 | -0.1586778 | 0.06559815
0.3809728 | -0.1586948 | 0.06559815
0.3808774 | -0.1587175 | 0.06559815
0.3807819 | -0.1587402 | 0.06559815
0.3806864 | -0.1587628 | 0.06559815
0.380591 | -0.1587855 | 0.06559815
0.3805859 | -0.1587862 | 0.06559815
0.3805808 | -0.1587869 | 0.06559815
0.3805757 | -0.1587876 | 0.06559815
0.3805706 | -0.1587883 | 0.06559815
0.3811326 | -0.1587883 | 0.06559815
0.3816947 | -0.1587883 | 0.06559815
0.3822567 | -0.1587883 | 0.06559815
0.3828187 | -0.1587883 | 0.06559815
0.383153 | -0.158787 | 0.06559815
0.3834872 | -0.1587857 | 0.06559815
0.3838215 | -0.1587843 | 0.06559815
0.3841558 | -0.158783 | 0.06559815
0.3832818 | -0.1587863 | 0.06559815
0.3824077 | -0.1587895 | 0.06559815
0.3815337 | -0.1587927 | 0.06559815
0.3806597 | -0.1587959 | 0.06559815
0.3806649 | -0.1588139 | 0.06559815
0.3806702 | -0.1588319 | 0.06559815
0.3806755 | -0.1588498 | 0.06559815
0.3806807 | -0.1588678 | 0.06559815
0.3806461 | -0.1588633 | 0.06559815
0.3806114 | -0.1588588 | 0.06559815
0.3805768 | -0.1588543 | 0.06559815
0.3805421 | -0.1588498 | 0.06559815
0.3804981 | -0.1588458 | 0.06559815
0.3804541 | -0.1588419 | 0.06559815
0.3804101 | -0.1588379 | 0.06559815
0.3803661 | -0.1588339 | 0.06559815
0.3803958 | -0.1588346 | 0.06559815
0.3804256 | -0.1588352 | 0.06559815
0.3804554 | -0.1588359 | 0.06559815
0.3804851 | -0.1588365 | 0.06559815
0.3828653 | -0.1593639 | 0.06559815
0.3852455 | -0.1598912 | 0.06559815
0.3906103 | -0.1613855 | 0.07087082
0.3909125 | -0.1616053 | 0.07118097
0.3912147 | -0.161825 | 0.07350715
0.3914419 | -0.1617887 | 0.07335207
0.3916691 | -0.1617524 | 0.07087082
0.3918965 | -0.1617161 | 0.07118097
0.3916904 | -0.1614119 | 0.06963019
0.3912568 | -0.1611434 | 0.06900988
0.3908232 | -0.1608742 | 0.06900988
0.3903896 | -0.1606043 | 0.06900988
0.3925133 | -0.1616611 | 0.06900988
0.3967617 | -0.1637732 | 0.06900988
0.3994224 | -0.1649357 | 0.06994035
0.3999588 | -0.1650418 | 0.07397238
0.4003227 | -0.1652778 | 0.07769426
0.3989043 | -0.1653288 | 0.07583332
0.3981951 | -0.1653537 | 0.07490285
0.3978894 | -0.1660425 | 0.07428254
0.3975838 | -0.1667313 | 0.07397238
0.3972783 | -0.16742 | 0.07428254
0.3969728 | -0.1681088 | 0.07350715
0.399369 | -0.1694389 | 0.07304191
0.4017661 | -0.1707691 | 0.07428254
0.404164 | -0.1720991 | 0.0724216
0.4065628 | -0.1734291 | 0.07304191
0.4064375 | -0.1724779 | 0.0745927
0.406063 | -0.1696231 | 0.08079583
0.4063094 | -0.1700527 | 0.08079583
0.4065559 | -0.1704823 | 0.08079583
0.4068115 | -0.1712844 | 0.07583332
0.4060986 | -0.1711135 | 0.07428254
0.4061626 | -0.1714729 | 0.07412746
0.4062268 | -0.1718323 | 0.07412746
0.4062912 | -0.1721918 | 0.07412746
0.406356 | -0.1725512 | 0.07397238
0.4063565 | -0.1726118 | 0.07397238
0.4063569 | -0.1726724 | 0.07397238
0.4063579 | -0.1727931 | 0.07412746
0.4067201 | -0.1727171 | 0.07397238
0.4070824 | -0.1726411 | 0.07397238
0.4074447 | -0.172565 | 0.07397238
0.4078071 | -0.172489 | 0.07397238
0.4078368 | -0.1725354 | 0.07397238
0.4078962 | -0.1726282 | 0.0738173
0.407926 | -0.1726746 | 0.0738173
0.4076027 | -0.1726634 | 0.0738173
0.4072794 | -0.1726522 | 0.0738173
0.4069562 | -0.172641 | 0.0738173
0.4066329 | -0.1726298 | 0.0738173
0.4064702 | -0.1726459 | 0.0738173
0.4063075 | -0.172662 | 0.0738173
0.4061448 | -0.1726781 | 0.0738173
0.405982 | -0.1726941 | 0.0738173
0.4060127 | -0.1726596 | 0.0738173
0.4060433 | -0.1726251 | 0.0738173
0.4060739 | -0.1725907 | 0.0738173
0.4061046 | -0.1725562 | 0.0738173
0.4059846 | -0.1727417 | 0.0738173
0.4058647 | -0.1729272 | 0.0738173
0.4057448 | -0.1731126 | 0.0738173
0.4056249 | -0.1732981 | 0.0738173
0.4057007 | -0.1731491 | 0.0738173
0.4057766 | -0.1730002 | 0.0738173
0.4058525 | -0.1728512 | 0.0738173
0.4059285 | -0.1727022 | 0.0738173
0.4059487 | -0.172682 | 0.0738173
0.405969 | -0.1726618 | 0.0738173
0.4059893 | -0.1726416 | 0.0738173
0.4060095 | -0.1726214 | 0.0738173
0.4058727 | -0.1725767 | 0.0738173
0.4057359 | -0.1725321 | 0.0738173
0.405599 | -0.1724874 | 0.0738173
0.4054622 | -0.1724427 | 0.0738173
0.405472 | -0.1722172 | 0.0738173
0.4054818 | -0.1719916 | 0.0738173
0.4054917 | -0.1717661 | 0.0738173
0.4055015 | -0.1715405 | 0.0738173
0.4054883 | -0.171525 | 0.0738173
0.4054752 | -0.1715095 | 0.0738173
0.4054621 | -0.1714939 | 0.0738173
0.4054489 | -0.1714784 | 0.0738173
0.4054636 | -0.1714662 | 0.07366223
0.4054782 | -0.1714541 | 0.07366223
0.4054928 | -0.1714419 | 0.07366223
0.4055074 | -0.1714297 | 0.07366223
0.4056732 | -0.1714504 | 0.07366223
0.405839 | -0.1714711 | 0.07366223
0.4060048 | -0.1714918 | 0.07366223
0.4061706 | -0.1715124 | 0.07366223
0.406116 | -0.1715607 | 0.07366223
0.4060614 | -0.1716089 | 0.07366223
0.4060069 | -0.1716572 | 0.07366223
0.4059523 | -0.1717054 | 0.07366223
0.4060709 | -0.1717021 | 0.07366223
0.4061896 | -0.1716988 | 0.07366223
0.4063082 | -0.1716955 | 0.07366223
0.4064268 | -0.1716921 | 0.07366223
0.4061338 | -0.171675 | 0.07366223
0.4058407 | -0.1716577 | 0.07366223
0.4055477 | -0.1716403 | 0.07366223
0.4052547 | -0.1716228 | 0.07366223
0.4052578 | -0.171635 | 0.07366223
0.4052609 | -0.1716471 | 0.07366223
0.405264 | -0.1716591 | 0.07366223
0.4052671 | -0.171671 | 0.07366223
0.4052416 | -0.1716721 | 0.07366223
0.4052162 | -0.1716733 | 0.07366223
0.4051908 | -0.1716745 | 0.07366223
0.4051654 | -0.1716756 | 0.07366223
0.4062094 | -0.1717153 | 0.07366223
0.4072535 | -0.171755 | 0.07366223
0.4082977 | -0.1717946 | 0.07366223
0.4115107 | -0.1726718 | 0.07335207
0.4136796 | -0.1735092 | 0.07335207
0.4158487 | -0.1743466 | 0.07428254
0.4180179 | -0.1751841 | 0.07304191
0.4172501 | -0.1749708 | 0.08188138
0.4168662 | -0.174864 | 0.08405248
0.4164823 | -0.1747571 | 0.08513803
0.4164252 | -0.1747563 | 0.08498295
0.4163681 | -0.1747554 | 0.08405248
0.416254 | -0.1747536 | 0.08234662
0.4156716 | -0.1745182 | 0.0817263
0.4153803 | -0.1744005 | 0.08157122
0.4150891 | -0.1742828 | 0.08141614
0.4177616 | -0.1747323 | 0.08110599
0.4204341 | -0.1751816 | 0.08095091
0.4231066 | -0.1756306 | 0.08188138
0.4257791 | -0.1760795 | 0.08095091
0.4257006 | -0.1762085 | 0.08188138
0.4255436 | -0.1764666 | 0.0860685
0.425465 | -0.1765957 | 0.08823959
0.4255864 | -0.1768024 | 0.08917006
0.4257077 | -0.177009 | 0.08979038
0.4258291 | -0.1772154 | 0.08591342
0.4258602 | -0.1773205 | 0.08405248
0.4257699 | -0.1772192 | 0.08296693
0.4256796 | -0.1771178 | 0.08234662
0.4255893 | -0.1770162 | 0.08203646
0.425828 | -0.1769619 | 0.0817263
0.4260666 | -0.1769075 | 0.08141614
0.4263053 | -0.176853 | 0.08141614
0.426544 | -0.1767986 | 0.08126107
0.428095 | -0.1781867 | 0.08110599
0.4296469 | -0.1795749 | 0.08141614
0.4311999 | -0.180963 | 0.08296693
0.4327216 | -0.1827167 | 0.09165132
0.4326895 | -0.183082 | 0.09413257
0.4332654 | -0.1827665 | 0.091031
0.4335555 | -0.1826087 | 0.09072085
0.4338471 | -0.1824509 | 0.0896353
0.4334568 | -0.1827859 | 0.08854975
0.4330667 | -0.1831208 | 0.08808451
0.4326767 | -0.1834556 | 0.08808451
0.4322869 | -0.1837903 | 0.08777436
0.432166 | -0.1837827 | 0.08761928
0.4320451 | -0.1837752 | 0.08730912
0.4319242 | -0.1837676 | 0.08715404
0.4318033 | -0.1837601 | 0.08715404
0.4321253 | -0.1835844 | 0.08699897
0.4327693 | -0.183233 | 0.08684389
0.4330913 | -0.1830573 | 0.08653373
0.4328452 | -0.1830702 | 0.08653373
0.4323529 | -0.1830961 | 0.08622357
0.4321067 | -0.183109 | 0.08622357
0.4321488 | -0.1831095 | 0.0860685
0.4321909 | -0.18311 | 0.0860685
0.4322752 | -0.1831109 | 0.08591342
0.4325116 | -0.1831341 | 0.08591342
0.4329856 | -0.1831801 | 0.08591342
0.433223 | -0.1832029 | 0.08591342
0.4332968 | -0.1831895 | 0.08575834
0.4333707 | -0.1831759 | 0.08575834
0.4334447 | -0.1831623 | 0.08575834
0.4335188 | -0.1831485 | 0.08575834
0.4335695 | -0.1831368 | 0.08575834
0.4336202 | -0.1831251 | 0.08575834
0.4336708 | -0.1831134 | 0.08575834
0.4337215 | -0.1831018 | 0.08575834
0.433892 | -0.1830871 | 0.08575834
0.4340626 | -0.1830724 | 0.08575834
0.4342331 | -0.1830576 | 0.08560326
0.4344036 | -0.1830428 | 0.08560326
0.4343272 | -0.1829848 | 0.08560326
0.4342508 | -0.1829269 | 0.08560326
0.4341744 | -0.1828689 | 0.08560326
0.434098 | -0.1828109 | 0.08560326
0.4341431 | -0.1828303 | 0.08560326
0.4341881 | -0.1828497 | 0.08560326
0.4342331 | -0.1828692 | 0.08560326
0.4342781 | -0.1828886 | 0.08560326
0.4344522 | -0.1829028 | 0.08560326
0.4346263 | -0.182917 | 0.08560326
0.4348003 | -0.1829312 | 0.08560326
0.4349744 | -0.1829454 | 0.08560326
0.4348184 | -0.1829551 | 0.08560326
0.4346624 | -0.1829647 | 0.08560326
0.4345064 | -0.1829744 | 0.08560326
0.4343504 | -0.182984 | 0.08560326
0.4343517 | -0.1829843 | 0.08560326
0.434353 | -0.1829846 | 0.08560326
0.4343543 | -0.1829849 | 0.08560326
0.4343556 | -0.1829852 | 0.08560326
0.4343458 | -0.1829832 | 0.08560326
0.434336 | -0.1829813 | 0.08560326
0.4343262 | -0.1829793 | 0.08560326
0.4343164 | -0.1829773 | 0.08560326
0.4342866 | -0.1829671 | 0.08560326
0.4342568 | -0.1829569 | 0.08560326
0.4342271 | -0.1829466 | 0.08560326
0.4341973 | -0.1829364 | 0.08560326
0.4342033 | -0.182945 | 0.08560326
0.4342094 | -0.1829535 | 0.08560326
0.4342154 | -0.182962 | 0.08560326
0.4342214 | -0.1829705 | 0.08560326
0.4342614 | -0.1829431 | 0.08560326
0.4343014 | -0.1829157 | 0.08560326
0.4343415 | -0.1828883 | 0.08560326
0.4343816 | -0.1828609 | 0.08560326
0.4343908 | -0.1828732 | 0.08560326
0.4344 | -0.1828856 | 0.08560326
0.4344092 | -0.1828979 | 0.08560326
0.4344184 | -0.1829102 | 0.08560326
0.4344089 | -0.1829111 | 0.08560326
0.4343995 | -0.182912 | 0.08560326
0.4343901 | -0.1829128 | 0.08560326
0.4342379 | -0.1829729 | 0.08544818
0.4340952 | -0.183032 | 0.08544818
0.4339524 | -0.1830911 | 0.08544818
0.4338097 | -0.1831502 | 0.08544818
0.4345393 | -0.1831241 | 0.08513803
0.4349041 | -0.1831109 | 0.08482787
0.435269 | -0.1830975 | 0.08451771
0.4377718 | -0.1835565 | 0.08482787
0.4402747 | -0.1840155 | 0.08575834
0.4427775 | -0.1844745 | 0.08575834
0.4452804 | -0.1849334 | 0.09041069
0.4450135 | -0.1851069 | 0.09041069
0.4444802 | -0.1854538 | 0.09769937
0.4442136 | -0.1856273 | 0.09816461
0.4444934 | -0.1857784 | 0.0975443
0.4447735 | -0.1859293 | 0.1052982
0.4450537 | -0.18608 | 0.09444273
0.4453343 | -0.1862305 | 0.09351226
0.4460504 | -0.1859677 | 0.09227163
0.4464088 | -0.1858362 | 0.09211655
0.4467674 | -0.1857048 | 0.09196147
0.4473619 | -0.185605 | 0.09196147
0.4479565 | -0.1855051 | 0.09196147
0.4491461 | -0.1853047 | 0.09165132
0.4505242 | -0.1860752 | 0.09165132
0.4519024 | -0.1868456 | 0.09196147
0.4532809 | -0.187616 | 0.09444273
0.45393 | -0.1889217 | 0.1031271
0.4535657 | -0.1891893 | 0.1043677
0.4532016 | -0.1894569 | 0.1043677
0.4536983 | -0.1889151 | 0.1012662
0.4539467 | -0.1886438 | 0.09971539
0.454195 | -0.1883723 | 0.09785445
0.4546058 | -0.1884007 | 0.09816461
0.4554274 | -0.188457 | 0.09552828
0.4558384 | -0.1884851 | 0.09552828
0.4557923 | -0.1884636 | 0.09583843
0.4557462 | -0.1884421 | 0.09599351
0.4557001 | -0.1884206 | 0.09599351
0.455654 | -0.1883991 | 0.09599351
0.4556029 | -0.1884364 | 0.09599351
0.4555518 | -0.1884737 | 0.09599351
0.4555007 | -0.1885109 | 0.09599351
0.4554496 | -0.1885482 | 0.09599351
0.4554369 | -0.1884971 | 0.09599351
0.4554243 | -0.1884458 | 0.09599351
0.4554117 | -0.1883944 | 0.09599351
0.4553991 | -0.1883429 | 0.09583843
0.4553569 | -0.1882624 | 0.09583843
0.4553146 | -0.1881818 | 0.09583843
0.4552724 | -0.1881012 | 0.09568335
0.4552302 | -0.1880206 | 0.09568335
0.4552845 | -0.1879985 | 0.09568335
0.4553388 | -0.1879764 | 0.09568335
0.455393 | -0.1879543 | 0.09568335
0.4554473 | -0.1879322 | 0.09568335
0.4554342 | -0.188061 | 0.09568335
0.4554212 | -0.1881899 | 0.09568335
0.4553952 | -0.1884476 | 0.09552828
0.4554374 | -0.1885647 | 0.09552828
0.4554795 | -0.1886816 | 0.09552828
0.4555217 | -0.1887983 | 0.09552828
0.4555639 | -0.1889149 | 0.09552828
0.4559118 | -0.1888413 | 0.09552828
0.4562597 | -0.1887677 | 0.09552828
0.4566076 | -0.1886941 | 0.09552828
0.4569555 | -0.1886205 | 0.09552828
0.4569745 | -0.1884145 | 0.09552828
0.4569935 | -0.1882084 | 0.09552828
0.4570125 | -0.1880024 | 0.09552828
0.4570316 | -0.1877963 | 0.09552828
0.4569231 | -0.1878542 | 0.09552828
0.4568146 | -0.1879121 | 0.09552828
0.4567061 | -0.18797 | 0.09552828
0.4565976 | -0.1880278 | 0.09552828
0.456019 | -0.1881345 | 0.09552828
0.4554405 | -0.1882411 | 0.09552828
0.4548622 | -0.1883478 | 0.09552828
0.4542839 | -0.1884544 | 0.09552828
0.4543099 | -0.1884503 | 0.09552828
0.4543359 | -0.1884462 | 0.0953732
0.4543618 | -0.1884422 | 0.0953732
0.4543878 | -0.1884381 | 0.0953732
0.4543371 | -0.1884381 | 0.0953732
0.4542864 | -0.1884381 | 0.0953732
0.4542357 | -0.1884381 | 0.0953732
0.454185 | -0.1884381 | 0.0953732
0.4541796 | -0.18845 | 0.0953732
0.4541742 | -0.188462 | 0.0953732
0.4541688 | -0.188474 | 0.0953732
0.4541634 | -0.188486 | 0.0953732
0.4541779 | -0.1885132 | 0.0953732
0.4541925 | -0.1885405 | 0.0953732
0.4542071 | -0.1885678 | 0.0953732
0.4542217 | -0.1885951 | 0.0953732
0.4542772 | -0.1885667 | 0.0953732
0.4543327 | -0.1885383 | 0.0953732
0.4543882 | -0.1885098 | 0.0953732
0.4544437 | -0.1884813 | 0.0953732
0.4544449 | -0.1884928 | 0.0953732
0.4544462 | -0.1885042 | 0.0953732
0.4544475 | -0.1885156 | 0.0953732
0.4544488 | -0.1885271 | 0.0953732
0.4544563 | -0.188549 | 0.0953732
0.4544638 | -0.1885709 | 0.0953732
0.4544713 | -0.1885929 | 0.0953732
0.4544788 | -0.1886148 | 0.0953732
0.4544891 | -0.1886187 | 0.0953732
0.4544994 | -0.1886226 | 0.0953732
0.4545098 | -0.1886265 | 0.0953732
0.4545201 | -0.1886304 | 0.0953732
0.45454 | -0.1886304 | 0.0953732
0.4545599 | -0.1886304 | 0.0953732
0.4545798 | -0.1886304 | 0.0953732
0.4545997 | -0.1886304 | 0.0953732
0.4545392 | -0.1885279 | 0.0953732
0.4544787 | -0.1884254 | 0.0953732
0.4544182 | -0.1883229 | 0.0953732
0.4543578 | -0.1882204 | 0.0953732
0.4542388 | -0.1881411 | 0.0953732
0.4541198 | -0.1880617 | 0.0953732
0.4540009 | -0.1879824 | 0.0953732
0.4538819 | -0.187903 | 0.0953732
0.4538951 | -0.1880327 | 0.0953732
0.4539083 | -0.1881623 | 0.0953732
0.4539214 | -0.188292 | 0.0953732
0.4539346 | -0.1884216 | 0.0953732
0.4538867 | -0.188437 | 0.0953732
0.4538389 | -0.1884525 | 0.0953732
0.453791 | -0.188468 | 0.0953732
0.4537432 | -0.1884834 | 0.0953732
0.4537836 | -0.1883377 | 0.0953732
0.4538241 | -0.188192 | 0.0953732
0.4538647 | -0.1880462 | 0.0953732
0.4539053 | -0.1879005 | 0.0953732
0.4539286 | -0.1881853 | 0.0953732
0.4539983 | -0.1890398 | 0.09521812
0.4553071 | -0.1892453 | 0.09521812
0.456616 | -0.1894508 | 0.09506304
0.4579249 | -0.1896563 | 0.09506304
0.4592338 | -0.1898618 | 0.09506304
0.46019 | -0.1903742 | 0.09909508
0.4611468 | -0.190886 | 0.09831969
0.4621044 | -0.1913974 | 0.09831969
0.4630627 | -0.1919082 | 0.09909508
0.4626885 | -0.1924833 | 0.1090201
0.4625015 | -0.1927708 | 0.1091752
0.4621495 | -0.1931014 | 0.1063838
0.461985 | -0.1931446 | 0.09397749
0.4616575 | -0.1932309 | 0.1026619
0.461609 | -0.1931857 | 0.1012662
0.4615605 | -0.1931405 | 0.1018865
0.461512 | -0.1930953 | 0.1018865
0.4637073 | -0.1935226 | 0.1018865
0.4659516 | -0.1939951 | 0.1015763
0.4681966 | -0.1944677 | 0.1018865
0.4704424 | -0.1949403 | 0.1031271
0.4719892 | -0.1953912 | 0.1223568
0.4727627 | -0.1956166 | 0.1239076
0.4735363 | -0.1958419 | 0.1152232
0.4732775 | -0.1958177 | 0.1158435
0.4730188 | -0.1957932 | 0.1153783
0.4725883 | -0.1957693 | 0.1094853
0.4726319 | -0.1957822 | 0.1097955
0.4726755 | -0.195795 | 0.09273687
0.4728816 | -0.195765 | 0.1070041
0.4729503 | -0.195755 | 0.1066939
0.4730912 | -0.1955611 | 0.1054533
0.4732323 | -0.1953673 | 0.1063838
0.4733735 | -0.1951734 | 0.1062287
0.4735147 | -0.1949796 | 0.1062287
0.4734693 | -0.1949901 | 0.1062287
0.4734238 | -0.1950005 | 0.1062287
0.4733783 | -0.195011 | 0.1062287
0.4733328 | -0.1950215 | 0.1062287
0.4733005 | -0.1950146 | 0.1062287
0.4732681 | -0.1950076 | 0.1062287
0.4732357 | -0.1950007 | 0.1062287
0.4732034 | -0.1949937 | 0.1062287
0.4730994 | -0.1946455 | 0.1062287
0.4729956 | -0.1942973 | 0.1062287
0.4728919 | -0.1939489 | 0.1062287
0.4727883 | -0.1936005 | 0.1062287
0.4728235 | -0.1935265 | 0.1062287
0.4728587 | -0.1934524 | 0.1062287
0.4729291 | -0.1933043 | 0.1060736
0.4729796 | -0.1935314 | 0.1060736
0.4730301 | -0.1937584 | 0.1060736
0.4730806 | -0.1939854 | 0.1060736
0.4731311 | -0.1942123 | 0.1060736
0.4731506 | -0.194254 | 0.1060736
0.4731701 | -0.1942956 | 0.1060736
0.4732121 | -0.1943737 | 0.1059185
0.473215 | -0.1943688 | 0.1059185
0.4732179 | -0.1943638 | 0.1059185
0.4732209 | -0.1943588 | 0.1059185
0.4732163 | -0.1943578 | 0.1059185
0.4732118 | -0.1943569 | 0.1059185
0.4732072 | -0.1943559 | 0.1059185
0.4732027 | -0.194355 | 0.1059185
0.4732049 | -0.1943651 | 0.1059185
0.4732072 | -0.1943752 | 0.1059185
0.4732095 | -0.1943853 | 0.1059185
0.4732118 | -0.1943954 | 0.1059185
0.4731641 | -0.1943769 | 0.1059185
0.4731164 | -0.1943583 | 0.1059185
0.4730688 | -0.1943398 | 0.1059185
0.4730212 | -0.1943212 | 0.1059185
0.4728568 | -0.1942908 | 0.1059185
0.4726923 | -0.1942602 | 0.1059185
0.4725279 | -0.1942294 | 0.1059185
0.4723635 | -0.1941984 | 0.1059185
0.4725434 | -0.1942222 | 0.1059185
0.4727232 | -0.1942461 | 0.1059185
0.4729031 | -0.1942699 | 0.1059185
0.473083 | -0.1942938 | 0.1059185
0.4731222 | -0.1942821 | 0.1059185
0.4731614 | -0.1942705 | 0.1059185
0.4732006 | -0.1942589 | 0.1059185
0.4732399 | -0.1942473 | 0.1059185
0.4732682 | -0.1942739 | 0.1059185
0.4732965 | -0.1943005 | 0.1059185
0.4733249 | -0.194327 | 0.1059185
0.4733532 | -0.1943535 | 0.1059185
0.4732929 | -0.1943374 | 0.1059185
0.4732327 | -0.1943213 | 0.1059185
0.4731724 | -0.1943051 | 0.1059185
0.4731122 | -0.1942888 | 0.1057634
0.4732292 | -0.1942757 | 0.1057634
0.4733462 | -0.1942624 | 0.1057634
0.4734632 | -0.194249 | 0.1057634
0.4735803 | -0.1942354 | 0.1057634
0.4734544 | -0.1942291 | 0.1057634
0.4733285 | -0.1942227 | 0.1057634
0.4732026 | -0.1942164 | 0.1057634
0.4730768 | -0.1942101 | 0.1057634
0.4727974 | -0.1942174 | 0.1057634
0.4725181 | -0.1942247 | 0.1057634
0.4722387 | -0.194232 | 0.1057634
0.4720672 | -0.1942634 | 0.1056084
0.4728575 | -0.1947167 | 0.1056084
0.4736479 | -0.1951701 | 0.1057634
0.4744382 | -0.1956234 | 0.1057634
0.4752286 | -0.1960767 | 0.1057634
0.4765445 | -0.1963926 | 0.1057634
0.4778606 | -0.1967072 | 0.1065388
0.4791768 | -0.1970206 | 0.1080896
0.4814024 | -0.1978896 | 0.1142928
0.4818571 | -0.1981676 | 0.1204959
0.4808288 | -0.1979925 | 0.1177045
0.4800872 | -0.1977659 | 0.1163088
0.4793457 | -0.1975393 | 0.1144478
0.4793532 | -0.1975491 | 0.1146029
0.4793608 | -0.1975588 | 0.1128971
0.4793759 | -0.1975784 | 0.1124318
0.4807852 | -0.1983079 | 0.1124318
0.4821949 | -0.1990375 | 0.1124318
0.4836049 | -0.199767 | 0.1121217
0.4850153 | -0.2004964 | 0.1121217
0.4862513 | -0.2007882 | 0.1124318
0.4874874 | -0.2010799 | 0.1139826
0.4887235 | -0.2013716 | 0.1232873
0.4899596 | -0.2016633 | 0.1217365
0.4898332 | -0.2019618 | 0.12856
0.4897701 | -0.2021106 | 0.12856
0.4897069 | -0.2022592 | 0.1279397
0.4894959 | -0.2025131 | 0.1222018
0.4894256 | -0.2025977 | 0.1220467
0.4903432 | -0.2024412 | 0.1204959
0.491261 | -0.2022847 | 0.1208061
0.492179 | -0.2021283 | 0.1198756
0.4930971 | -0.2019718 | 0.1198756
0.494156 | -0.2021016 | 0.1198756
0.4962777 | -0.2023612 | 0.1229771
0.4973406 | -0.202491 | 0.1229771
0.4977091 | -0.2025581 | 0.1313514
0.498815 | -0.2027592 | 0.1349182
0.5002966 | -0.2021859 | 0.1298006
0.5002232 | -0.202429 | 0.126699
0.5001635 | -0.2028366 | 0.1273193
0.5001703 | -0.2029189 | 0.1273193
0.5001771 | -0.2030011 | 0.1270092
0.5001563 | -0.2030336 | 0.1268541
0.5001356 | -0.2030661 | 0.1268541
0.5001149 | -0.2030986 | 0.126699
0.5000943 | -0.2031311 | 0.126699
0.5002801 | -0.2031055 | 0.126544
0.5004661 | -0.20308 | 0.126544
0.5006521 | -0.2030544 | 0.1263889
0.5008383 | -0.2030289 | 0.1263889
0.5007683 | -0.2030455 | 0.1263889
0.5006984 | -0.2030621 | 0.1262338
0.5006286 | -0.2030787 | 0.1262338
0.5005589 | -0.2030952 | 0.1262338
0.5005462 | -0.2027962 | 0.1262338
0.5005399 | -0.2026467 | 0.1262338
0.5005541 | -0.2024717 | 0.1260787
0.5005747 | -0.2024463 | 0.1260787
0.5005952 | -0.2024209 | 0.1259236
0.5006158 | -0.2023954 | 0.1259236
0.500745 | -0.2024168 | 0.1259236
0.5008742 | -0.2024382 | 0.1259236
0.5010034 | -0.2024596 | 0.1259236
0.5011326 | -0.202481 | 0.1257686
0.5011502 | -0.2024955 | 0.1257686
0.5011679 | -0.20251 | 0.1257686
0.5011855 | -0.2025244 | 0.1257686
0.5012032 | -0.2025389 | 0.1257686
0.500972 | -0.2028493 | 0.1256135
0.5007408 | -0.2031595 | 0.1256135
0.5005098 | -0.2034698 | 0.1256135
0.5002788 | -0.20378 | 0.1254584
0.4999301 | -0.2036196 | 0.1254584
0.4995813 | -0.2034592 | 0.1254584
0.4992325 | -0.2032987 | 0.1254584
0.4988837 | -0.2031382 | 0.1254584
0.4990116 | -0.2031269 | 0.1254584
0.4991394 | -0.2031155 | 0.1253033
0.4992672 | -0.2031042 | 0.1253033
0.4993951 | -0.2030928 | 0.1253033
0.4992527 | -0.2031003 | 0.1253033
0.4991103 | -0.2031078 | 0.1253033
0.4989679 | -0.2031153 | 0.1253033
0.4988255 | -0.2031228 | 0.1253033
0.4988494 | -0.2031401 | 0.1251482
0.4988733 | -0.2031573 | 0.1251482
0.4988973 | -0.2031745 | 0.1251482
0.4989212 | -0.2031917 | 0.1251482
0.498911 | -0.2031964 | 0.1251482
0.4989009 | -0.203201 | 0.1251482
0.4988907 | -0.2032055 | 0.1251482
0.4988805 | -0.2032101 | 0.1251482
0.4987965 | -0.2033595 | 0.1249932
0.4987125 | -0.2035089 | 0.1249932
0.4986285 | -0.2036583 | 0.1249932
0.4985445 | -0.2038077 | 0.1249932
0.4985004 | -0.2037883 | 0.1249932
0.4984563 | -0.2037689 | 0.1249932
0.4984122 | -0.2037495 | 0.1249932
0.4983681 | -0.2037301 | 0.1249932
0.4980873 | -0.2037493 | 0.1248381
0.4978065 | -0.2037686 | 0.1248381
0.4975257 | -0.2037878 | 0.1248381
0.4972449 | -0.203807 | 0.1248381
0.4972256 | -0.204104 | 0.1248381
0.4972063 | -0.204401 | 0.1248381
0.4971678 | -0.2049949 | 0.124683
0.4972409 | -0.2048781 | 0.124683
0.497314 | -0.2047613 | 0.1245279
0.4974603 | -0.2045274 | 0.1245279
0.4992183 | -0.2050008 | 0.1243729
0.5009764 | -0.2054735 | 0.1243729
0.5027344 | -0.2059457 | 0.1243729
0.5044925 | -0.2064174 | 0.1243729
0.5046507 | -0.2066631 | 0.1367791
0.5051254 | -0.2073983 | 0.1299557
0.5052559 | -0.2085134 | 0.1516666
0.5059283 | -0.2092903 | 0.1391053
0.5075527 | -0.2082741 | 0.1361588
0.5097117 | -0.2099171 | 0.1361588
0.5104314 | -0.2104647 | 0.134608
0.5111798 | -0.2103622 | 0.134608
0.5119292 | -0.2102596 | 0.1342979
0.5126796 | -0.2101569 | 0.1389502
0.5134309 | -0.2100542 | 0.1392604
0.5134169 | -0.2095528 | 0.1518217
0.5134123 | -0.2093857 | 0.1518217
0.513462 | -0.2094091 | 0.1515116
0.5135117 | -0.2094326 | 0.14841
0.5136111 | -0.2094795 | 0.1535276
0.5135888 | -0.20947 | 0.1442229
0.5135667 | -0.2094604 | 0.1436026
0.5135449 | -0.2094508 | 0.1436026
0.5135233 | -0.2094413 | 0.1434475
0.5135544 | -0.2097314 | 0.1440678
0.5135856 | -0.2100214 | 0.1431373
0.5136168 | -0.2103113 | 0.1415866
0.513621 | -0.210783 | 0.1422069
0.513594 | -0.210965 | 0.1406561
0.5135672 | -0.2111469 | 0.1401908
0.5135404 | -0.2113289 | 0.1401908
0.5135724 | -0.2112151 | 0.1401908
0.5136043 | -0.2111013 | 0.1401908
0.5136362 | -0.2109875 | 0.1400358
0.5136682 | -0.2108737 | 0.1400358
0.5136003 | -0.2110675 | 0.1398807
0.5135324 | -0.2112613 | 0.1398807
0.5134646 | -0.2114552 | 0.1398807
0.5133967 | -0.211649 | 0.1398807
0.5129186 | -0.2118248 | 0.1398807
0.5124406 | -0.2120007 | 0.1398807
0.5119625 | -0.2121765 | 0.1398807
0.5118843 | -0.2123862 | 0.1397256
0.5122842 | -0.21242 | 0.1397256
0.5126842 | -0.2124538 | 0.1397256
0.5130843 | -0.2124875 | 0.1397256
0.5129992 | -0.2125047 | 0.1397256
0.5129142 | -0.2125219 | 0.1397256
0.5128293 | -0.212539 | 0.1397256
0.5127445 | -0.2125561 | 0.1397256
0.5126871 | -0.2120344 | 0.1395705
0.5126296 | -0.2115126 | 0.1395705
0.5125722 | -0.2109909 | 0.1395705
0.5125147 | -0.2104692 | 0.1395705
0.5127889 | -0.2107497 | 0.1395705
0.5130631 | -0.2110303 | 0.1395705
0.5133374 | -0.2113109 | 0.1395705
0.5136116 | -0.2115914 | 0.1395705
0.5134355 | -0.2115038 | 0.1395705
0.5132594 | -0.2114162 | 0.1395705
0.5130833 | -0.2113286 | 0.1395705
0.5129073 | -0.211241 | 0.1395705
0.51344 | -0.2113143 | 0.1395705
0.5139727 | -0.2113876 | 0.1395705
0.5145054 | -0.2114609 | 0.1395705
0.5150381 | -0.2115342 | 0.1395705
0.515057 | -0.2116734 | 0.1394155
0.515076 | -0.2118124 | 0.1394155
0.5150949 | -0.2119514 | 0.1394155
0.5151138 | -0.2120901 | 0.1394155
0.5148605 | -0.2120803 | 0.1394155
0.5146071 | -0.2120705 | 0.1394155
0.5143538 | -0.2120607 | 0.1394155
0.5141005 | -0.2120509 | 0.1394155
0.5142273 | -0.2120588 | 0.1394155
0.5143544 | -0.2120668 | 0.1394155
0.5144819 | -0.2120747 | 0.1394155
0.5146097 | -0.2120827 | 0.1394155
0.5146245 | -0.2120839 | 0.1394155
0.5146392 | -0.2120852 | 0.1394155
0.514654 | -0.2120864 | 0.1394155
0.5146687 | -0.2120877 | 0.1394155
0.5146078 | -0.2120982 | 0.1392604
0.5145469 | -0.2121087 | 0.1392604
0.514486 | -0.2121192 | 0.1392604
0.5144251 | -0.2121297 | 0.1392604
0.5144167 | -0.2120955 | 0.1392604
0.5144084 | -0.2120614 | 0.1392604
0.5144001 | -0.2120273 | 0.1392604
0.5143917 | -0.2119932 | 0.1392604
0.5143807 | -0.2119932 | 0.1392604
0.5143697 | -0.2119932 | 0.1392604
0.5143587 | -0.2119932 | 0.1392604
0.5143477 | -0.2119932 | 0.1392604
0.5143477 | -0.2119934 | 0.1392604
0.5143477 | -0.2119936 | 0.1392604
0.5143477 | -0.2119938 | 0.1392604
0.5143477 | -0.2119939 | 0.1392604
0.5143342 | -0.2119998 | 0.1392604
0.5143206 | -0.2120057 | 0.1392604
0.5143071 | -0.2120116 | 0.1392604
0.5142936 | -0.2120175 | 0.1392604
0.5140703 | -0.212093 | 0.1392604
0.513847 | -0.2121685 | 0.1391053
0.5136237 | -0.212244 | 0.1391053
0.5134004 | -0.2123194 | 0.1391053
0.5132634 | -0.2123286 | 0.1391053
0.5131263 | -0.2123377 | 0.1391053
0.5129892 | -0.2123469 | 0.1406561
0.5145826 | -0.2124588 | 0.1411213
0.5163133 | -0.2125615 | 0.1414315
0.5180443 | -0.2126642 | 0.1414315
0.5197756 | -0.2127669 | 0.1414315
0.520987 | -0.2130996 | 0.1412764
0.5221984 | -0.2134323 | 0.1453084
0.5234099 | -0.2137649 | 0.1541479
0.5246649 | -0.2145629 | 0.160351
0.5247948 | -0.2159586 | 0.1612815
0.5297033 | -0.2166327 | 0.1550784
0.5312769 | -0.2168045 | 0.1547682
0.5341746 | -0.2185522 | 0.160196
0.535369 | -0.2178148 | 0.1674846
0.5356098 | -0.2180484 | 0.1628323
0.5355163 | -0.2180407 | 0.1625221
0.5351819 | -0.2177994 | 0.1625221
0.5344484 | -0.2172297 | 0.1611264
0.5344267 | -0.2172006 | 0.1595756
0.5342295 | -0.2174058 | 0.1594206
0.5340323 | -0.2176109 | 0.1594206
0.5338351 | -0.2178161 | 0.1588003
0.5336379 | -0.2180212 | 0.1588003
0.5335641 | -0.2180447 | 0.1586452
0.5334904 | -0.2180681 | 0.1586452
0.5334168 | -0.2180915 | 0.1586452
0.5333434 | -0.2181149 | 0.1584901
0.5333107 | -0.2182528 | 0.1586452
0.5332455 | -0.2185282 | 0.1581799
0.5332129 | -0.2186656 | 0.1581799
0.5332229 | -0.2186679 | 0.1580249
0.533233 | -0.2186702 | 0.1580249
0.533243 | -0.2186725 | 0.1580249
0.5332531 | -0.2186748 | 0.1580249
0.5332766 | -0.2186748 | 0.1580249
0.5333002 | -0.2186748 | 0.1580249
0.5333238 | -0.2186748 | 0.1580249
0.5333474 | -0.2186748 | 0.1578698
0.5333323 | -0.2186869 | 0.1575596
0.5333172 | -0.218699 | 0.1575596
0.5333021 | -0.218711 | 0.1575596
0.533287 | -0.2187231 | 0.1575596
0.5333038 | -0.2187169 | 0.1574045
0.5333206 | -0.2187107 | 0.1574045
0.5333374 | -0.2187043 | 0.1574045
0.5333284 | -0.2186853 | 0.1574045
0.5333026 | -0.2186727 | 0.1574045
0.533251 | -0.2186475 | 0.1580249
0.5332423 | -0.2184845 | 0.1580249
0.5332336 | -0.2183215 | 0.1570944
0.5332249 | -0.2181585 | 0.1570944
0.5332162 | -0.2179954 | 0.1570944
0.5332081 | -0.2180001 | 0.1570944
0.5331999 | -0.2180047 | 0.1570944
0.5331918 | -0.2180094 | 0.1570944
0.5331837 | -0.218014 | 0.1569393
0.5332149 | -0.2180533 | 0.1569393
0.5332462 | -0.2180926 | 0.1569393
0.5332774 | -0.2181319 | 0.1569393
0.5333086 | -0.2181712 | 0.1569393
0.5333416 | -0.2177538 | 0.1567842
0.5333746 | -0.2173364 | 0.1567842
0.5334076 | -0.2169189 | 0.1567842
0.5334406 | -0.2165015 | 0.1567842
0.5333698 | -0.2165271 | 0.1567842
0.533299 | -0.2165526 | 0.1567842
0.5332282 | -0.2165782 | 0.1567842
0.5331574 | -0.2166038 | 0.1566292
0.5329113 | -0.2166019 | 0.1566292
0.5326653 | -0.2166 | 0.1566292
0.5324193 | -0.2165982 | 0.1566292
0.5321733 | -0.2165963 | 0.1566292
0.5320619 | -0.2166101 | 0.1566292
0.5319506 | -0.2166239 | 0.1564741
0.5318393 | -0.2166377 | 0.1564741
0.531728 | -0.2166514 | 0.1564741
0.5316899 | -0.2166212 | 0.1564741
0.5316519 | -0.2165909 | 0.1564741
0.5316138 | -0.2165606 | 0.1564741
0.5315757 | -0.2165304 | 0.1564741
0.5315747 | -0.2165712 | 0.1564741
0.5315736 | -0.216612 | 0.1564741
0.5315726 | -0.2166529 | 0.1564741
0.5315715 | -0.2166937 | 0.156319
0.5315681 | -0.2167003 | 0.156319
0.5315647 | -0.2167068 | 0.156319
0.5315613 | -0.2167133 | 0.156319
0.5315579 | -0.2167198 | 0.156319
0.5316224 | -0.2167043 | 0.156319
0.5316868 | -0.2166888 | 0.156319
0.5317512 | -0.2166733 | 0.156319
0.5318157 | -0.2166578 | 0.1561639
0.531773 | -0.2166944 | 0.1561639
0.5317304 | -0.216731 | 0.1561639
0.5316878 | -0.2167675 | 0.1561639
0.5316451 | -0.2168041 | 0.1561639
0.531863 | -0.216769 | 0.1561639
0.5320808 | -0.2167338 | 0.1561639
0.5322987 | -0.2166985 | 0.1561639
0.5325165 | -0.2166632 | 0.1561639
0.5325011 | -0.2165373 | 0.1560088
0.5324857 | -0.2164114 | 0.1560088
0.5334719 | -0.2166291 | 0.1560088
0.5344891 | -0.2170987 | 0.1560088
0.5365238 | -0.2180379 | 0.1564741
0.541014 | -0.2190183 | 0.160196
0.542511 | -0.2193451 | 0.1702761
0.5430222 | -0.2207323 | 0.17803
0.5432779 | -0.2214258 | 0.1850085
0.5435106 | -0.2224155 | 0.1803561
0.5434417 | -0.2233031 | 0.185939
0.542869 | -0.2225313 | 0.1766343
0.5422966 | -0.2217596 | 0.1753936
0.5431883 | -0.2221464 | 0.1753936
0.54408 | -0.222533 | 0.1753936
0.5449718 | -0.2229192 | 0.1752386
0.54688 | -0.2237816 | 0.1764792
0.5478966 | -0.224258 | 0.1766343
0.5489135 | -0.2247345 | 0.1857839
0.5499307 | -0.225211 | 0.1839229
0.5481953 | -0.2256736 | 0.1915218
0.5462884 | -0.2263865 | 0.1834577
0.5458457 | -0.2265725 | 0.1803561
0.5456195 | -0.2259517 | 0.1772546
0.5455064 | -0.2256404 | 0.1778749
0.5453934 | -0.2253284 | 0.1778749
0.545852 | -0.2263863 | 0.1775647
0.5463111 | -0.2274439 | 0.1772546
0.5462693 | -0.2270495 | 0.1770995
0.5462275 | -0.2266551 | 0.1770995
0.5461857 | -0.2262607 | 0.1769444
0.5461439 | -0.2258662 | 0.1769444
0.5478013 | -0.2258607 | 0.1766343
0.54863 | -0.2258579 | 0.1766343
0.5494587 | -0.2258551 | 0.1766343
0.5494448 | -0.2258626 | 0.1766343
0.5494308 | -0.2258701 | 0.1766343
0.5494169 | -0.2258776 | 0.1766343
0.5494029 | -0.2258851 | 0.1766343
0.5492965 | -0.2258709 | 0.1766343
0.5491901 | -0.2258567 | 0.1764792
0.5490836 | -0.2258426 | 0.1764792
0.5489772 | -0.2258284 | 0.1764792
0.5492415 | -0.2264346 | 0.1763241
0.5493736 | -0.2267377 | 0.1763241
0.5495057 | -0.2270407 | 0.1763241
0.549472 | -0.2264596 | 0.1763241
0.5494384 | -0.2258784 | 0.1763241
0.5494047 | -0.2252972 | 0.1763241
0.549371 | -0.224716 | 0.176169
0.5494045 | -0.2247283 | 0.176169
0.549438 | -0.2247405 | 0.176169
0.5494715 | -0.2247527 | 0.176169
0.5495049 | -0.2247648 | 0.176169
0.5494549 | -0.2247476 | 0.176169
0.5494048 | -0.2247303 | 0.176169
0.5493547 | -0.2247131 | 0.176169
0.5493047 | -0.2246959 | 0.176169
0.5493557 | -0.2247411 | 0.176014
0.5494067 | -0.2247864 | 0.176014
0.5494577 | -0.2248317 | 0.176014
0.5495088 | -0.2248769 | 0.176014
0.5495173 | -0.2248242 | 0.176014
0.5495257 | -0.2247714 | 0.176014
0.5495342 | -0.2247187 | 0.176014
0.5495427 | -0.2246659 | 0.176014
0.5495025 | -0.2246347 | 0.176014
0.5494624 | -0.2246034 | 0.176014
0.5494223 | -0.2245721 | 0.176014
0.5494104 | -0.2245408 | 0.1758589
0.5494386 | -0.2245408 | 0.1758589
0.5494669 | -0.2245408 | 0.1758589
0.5494951 | -0.2245408 | 0.1758589
0.549496 | -0.2245263 | 0.1758589
0.5494969 | -0.2245117 | 0.1758589
0.5494977 | -0.2244972 | 0.1758589
0.5494986 | -0.2244826 | 0.1758589
0.5493389 | -0.2246944 | 0.1758589
0.5491793 | -0.2249061 | 0.1758589
0.5490196 | -0.2251178 | 0.1758589
0.5489072 | -0.2252185 | 0.1757038
0.5489544 | -0.2251076 | 0.1757038
0.5490016 | -0.2249965 | 0.1757038
0.5490488 | -0.2248855 | 0.1757038
0.5489451 | -0.2248993 | 0.1757038
0.5488415 | -0.224913 | 0.1757038
0.5487379 | -0.2249267 | 0.1757038
0.5486343 | -0.2249404 | 0.1757038
0.5486878 | -0.2249304 | 0.1757038
0.5487413 | -0.2249204 | 0.1757038
0.5487948 | -0.2249104 | 0.1757038
0.5488483 | -0.2249005 | 0.1757038
0.5488443 | -0.2249124 | 0.1755487
0.5488403 | -0.2249244 | 0.1755487
0.5488363 | -0.2249364 | 0.1755487
0.5488323 | -0.2249484 | 0.1755487
0.54885 | -0.224978 | 0.1755487
0.5488676 | -0.2250077 | 0.1755487
0.5488852 | -0.2250374 | 0.1755487
0.5489028 | -0.225067 | 0.1755487
0.5485996 | -0.2250764 | 0.1753936
0.5500054 | -0.2250669 | 0.1749284
0.5534234 | -0.2250288 | 0.1746182
0.5551324 | -0.2250098 | 0.1744632
0.5562087 | -0.2258198 | 0.1744632
0.5572866 | -0.2266298 | 0.1744632
0.5594473 | -0.2282495 | 0.1850085
0.5592556 | -0.2278306 | 0.1961741
0.5591644 | -0.2276208 | 0.2016019
0.5585229 | -0.2274255 | 0.2047034
0.55701 | -0.2274573 | 0.1992757
0.557891 | -0.227618 | 0.1983452
0.5587725 | -0.2280179 | 0.1983452
0.5615342 | -0.2292541 | 0.1967945
0.5682439 | -0.2323731 | 0.2099761
0.5679901 | -0.2323849 | 0.2163343
0.5675326 | -0.2323825 | 0.2178851
0.5676932 | -0.232232 | 0.2073398
0.5677153 | -0.2320874 | 0.2064093
0.5674413 | -0.2320406 | 0.2062542
0.567354 | -0.2322399 | 0.2040831
0.5671182 | -0.2320111 | 0.2040831
0.5668011 | -0.2296857 | 0.2034628
0.5669625 | -0.2300386 | 0.2034628
0.5672853 | -0.2307432 | 0.2034628
0.5674477 | -0.2309597 | 0.2034628
0.5676102 | -0.231176 | 0.2034628
0.567737 | -0.2316165 | 0.2033077
0.5675384 | -0.2316245 | 0.2033077
0.5671418 | -0.2316404 | 0.2031527
0.5674281 | -0.2312779 | 0.2031527
0.5677147 | -0.2309154 | 0.2031527
0.5680014 | -0.2305529 | 0.2031527
0.5682882 | -0.2301904 | 0.2031527
0.568306 | -0.2304394 | 0.2029976
0.5683238 | -0.2306884 | 0.2029976
0.5683416 | -0.2309374 | 0.2029976
0.5683594 | -0.2311864 | 0.2029976
0.5682366 | -0.2314709 | 0.2029976
0.568114 | -0.2317553 | 0.2029976
0.5679916 | -0.2320397 | 0.2028425
0.5678694 | -0.2323241 | 0.2028425
0.5678713 | -0.2323261 | 0.2028425
0.5678732 | -0.2323281 | 0.2028425
0.5678751 | -0.2323301 | 0.2028425
0.5678771 | -0.232332 | 0.2026874
0.5678785 | -0.2323483 | 0.2026874
0.5678799 | -0.2323646 | 0.2026874
0.5678813 | -0.2323808 | 0.2026874
0.5678827 | -0.2323971 | 0.2026874
0.5678732 | -0.2323797 | 0.2025324
0.5678685 | -0.232371 | 0.2025324
0.5678637 | -0.2323623 | 0.2025324
0.5679064 | -0.2323617 | 0.2025324
0.567949 | -0.2323611 | 0.2025324
0.5679917 | -0.2323605 | 0.2023773
0.5680343 | -0.2323599 | 0.2023773
0.5679846 | -0.2323729 | 0.2023773
0.5679348 | -0.2323858 | 0.2023773
0.5678353 | -0.2324116 | 0.2022222
0.5678355 | -0.2324034 | 0.2022222
0.5678356 | -0.2323952 | 0.2022222
0.5678358 | -0.232387 | 0.2022222
0.567836 | -0.2323788 | 0.2022222
0.5678299 | -0.2324156 | 0.2020671
0.5678268 | -0.2324339 | 0.2020671
0.5678237 | -0.2324522 | 0.2020671
0.5679761 | -0.2325187 | 0.2020671
0.5681286 | -0.2325853 | 0.2020671
0.568281 | -0.2326518 | 0.2020671
0.5684334 | -0.2327183 | 0.201912
0.5685001 | -0.2325455 | 0.201912
0.5685669 | -0.2323726 | 0.201912
0.5686336 | -0.2321997 | 0.201912
0.5695217 | -0.2323444 | 0.2016019
0.5703431 | -0.2326619 | 0.2016019
0.5719859 | -0.2332968 | 0.2016019
0.5726223 | -0.233595 | 0.2026874
0.5738965 | -0.2341909 | 0.2119921
0.5749264 | -0.2343778 | 0.2448687
0.5753891 | -0.2346997 | 0.2400613
0.5759538 | -0.2358163 | 0.227655
0.5758101 | -0.2358296 | 0.2273449
0.5759661 | -0.235974 | 0.2278101
0.576122 | -0.2361184 | 0.2265695
0.576434 | -0.2364072 | 0.2278101
0.5763372 | -0.2363284 | 0.2261043
0.5762404 | -0.2362495 | 0.2259492
0.5761437 | -0.2361706 | 0.2257941
0.5760469 | -0.2360917 | 0.2257941
0.5760712 | -0.2356946 | 0.225639
0.5760955 | -0.2352976 | 0.225639
0.5761198 | -0.2349005 | 0.225639
0.57611 | -0.2345467 | 0.2253289
0.5760759 | -0.2345899 | 0.2253289
0.5760419 | -0.2346331 | 0.2253289
0.5760078 | -0.2346763 | 0.2251738
0.5761158 | -0.2346601 | 0.2251738
0.5762238 | -0.2346439 | 0.2251738
0.5763318 | -0.2346277 | 0.2251738
0.5764624 | -0.2346114 | 0.2251738
0.5764849 | -0.2346115 | 0.2250187
0.5765074 | -0.2346115 | 0.2250187
0.5765299 | -0.2346115 | 0.2250187
0.5764563 | -0.2347137 | 0.2248636
0.5764195 | -0.2347648 | 0.2248636
0.5763827 | -0.2348159 | 0.2248636
0.5763169 | -0.2351566 | 0.2248636
0.5762512 | -0.2354973 | 0.2248636
0.5761856 | -0.2358381 | 0.2248636
0.575977 | -0.2361803 | 0.2247086
0.5758342 | -0.2361818 | 0.2247086
0.5756915 | -0.2361833 | 0.2247086
0.5755487 | -0.2361848 | 0.2247086
0.5757784 | -0.2361825 | 0.2247086
0.5760081 | -0.2361801 | 0.2247086
0.5762378 | -0.2361778 | 0.2245535
0.5764675 | -0.2361754 | 0.2245535
0.576633 | -0.2362222 | 0.2245535
0.5767985 | -0.236269 | 0.2245535
0.576964 | -0.2363157 | 0.2245535
0.5771295 | -0.2363625 | 0.2245535
0.5772558 | -0.2363545 | 0.2245535
0.577382 | -0.2363464 | 0.2245535
0.5775083 | -0.2363383 | 0.2245535
0.5776246 | -0.236313 | 0.2243984
0.5776146 | -0.2362957 | 0.2243984
0.5776046 | -0.2362785 | 0.2243984
0.5775946 | -0.2362612 | 0.2243984
0.5776452 | -0.2362643 | 0.2243984
0.5776958 | -0.2362675 | 0.2242433
0.5777464 | -0.2362706 | 0.2242433
0.5777971 | -0.2362737 | 0.2242433
0.5776115 | -0.2361136 | 0.2242433
0.577426 | -0.2359534 | 0.2242433
0.5772405 | -0.2357932 | 0.2242433
0.5770549 | -0.2356331 | 0.2242433
0.576977 | -0.2355488 | 0.2240882
0.576899 | -0.2354645 | 0.2240882
0.5768211 | -0.2353801 | 0.2240882
0.5767432 | -0.2352958 | 0.2240882
0.5768287 | -0.235287 | 0.2240882
0.5769143 | -0.2352782 | 0.2240882
0.5769999 | -0.2352693 | 0.2240882
0.5770855 | -0.2352605 | 0.2240882
0.577098 | -0.2353039 | 0.2240882
0.577123 | -0.2353907 | 0.2239332
0.5771355 | -0.2354342 | 0.2239332
0.5771186 | -0.2354355 | 0.2239332
0.5770848 | -0.2354381 | 0.2237781
0.5770679 | -0.2354394 | 0.2237781
0.5771533 | -0.2354073 | 0.2237781
0.5772388 | -0.2353752 | 0.2237781
0.5773243 | -0.2353431 | 0.2237781
0.5774097 | -0.235311 | 0.2237781
0.5774381 | -0.235311 | 0.2237781
0.5774664 | -0.235311 | 0.223623
0.5774947 | -0.235311 | 0.223623
0.5775231 | -0.235311 | 0.223623
0.5772318 | -0.2353221 | 0.223623
0.5769406 | -0.2353332 | 0.223623
0.5766493 | -0.2353441 | 0.223623
0.5765855 | -0.2356458 | 0.223623
0.5777091 | -0.236419 | 0.2226925
0.5785919 | -0.236222 | 0.2262593
0.5790335 | -0.2361236 | 0.2324625
0.5809521 | -0.2365662 | 0.2442484
0.5819114 | -0.2367873 | 0.235564
0.5828105 | -0.2369631 | 0.2625477
0.5827805 | -0.2369405 | 0.2599113
0.5827505 | -0.2369179 | 0.2575852
0.5822754 | -0.2369235 | 0.2529328
0.5818003 | -0.2369292 | 0.2502965
0.5815768 | -0.2366059 | 0.2487457
0.5813533 | -0.2362826 | 0.2485906
0.5811298 | -0.2359591 | 0.2479703
0.5809064 | -0.2356356 | 0.24735
0.5806114 | -0.2359736 | 0.2471949
0.5797277 | -0.2369857 | 0.2465746
0.5794921 | -0.2370751 | 0.2464195
0.5793743 | -0.2371199 | 0.2462645
0.5792565 | -0.2371646 | 0.2462645
0.579162 | -0.2370794 | 0.2461094
0.5790676 | -0.2369942 | 0.2462645
0.5789732 | -0.2369089 | 0.2459543
0.5788788 | -0.2368237 | 0.2459543
0.5795019 | -0.2368149 | 0.2456441
0.5798135 | -0.2368105 | 0.2456441
0.580125 | -0.2368061 | 0.2456441
0.5800577 | -0.2368456 | 0.2456441
0.5799229 | -0.2369245 | 0.2454891
0.5798547 | -0.236956 | 0.2454891
0.579854 | -0.2369481 | 0.245334
0.5798532 | -0.2369402 | 0.2451789
0.5798524 | -0.2369322 | 0.245334
0.5799075 | -0.2369133 | 0.245334
0.5799626 | -0.2368943 | 0.2461094
0.5800176 | -0.2368753 | 0.2451789
0.5797637 | -0.2369017 | 0.2450238
0.5794547 | -0.2369471 | 0.2450238
0.5791457 | -0.2369925 | 0.2450238
0.5788368 | -0.2370379 | 0.2450238
0.5794683 | -0.2370065 | 0.2448687
0.5797841 | -0.2369908 | 0.2448687
0.5800999 | -0.236975 | 0.2447137
0.5802007 | -0.2369463 | 0.2447137
0.5803015 | -0.2369176 | 0.2445586
0.5804023 | -0.2368888 | 0.2447137
0.5805031 | -0.23686 | 0.2447137
0.5801584 | -0.2369039 | 0.2444035
0.579469 | -0.2369915 | 0.2445586
0.5791243 | -0.2370353 | 0.2447137
0.57922 | -0.2370772 | 0.2444035
0.5793156 | -0.237119 | 0.2442484
0.5794113 | -0.2371607 | 0.2442484
0.5795069 | -0.2372024 | 0.2442484
0.579476 | -0.2371651 | 0.2442484
0.579445 | -0.2371279 | 0.2442484
0.5793831 | -0.2370532 | 0.2440934
0.5793779 | -0.2371571 | 0.2440934
0.5793727 | -0.2372609 | 0.2440934
0.5793623 | -0.2374685 | 0.2439383
0.5793719 | -0.2374177 | 0.2439383
0.5793816 | -0.237367 | 0.2439383
0.5794009 | -0.2372655 | 0.2437832
0.5794222 | -0.2372623 | 0.2445586
0.5794435 | -0.2372591 | 0.2436281
0.5794649 | -0.237256 | 0.2436281
0.5794863 | -0.2372528 | 0.2436281
0.5796582 | -0.237271 | 0.2436281
0.580002 | -0.2373074 | 0.243473
0.5801739 | -0.2373256 | 0.243473
0.5801686 | -0.2373084 | 0.243473
0.5801633 | -0.2372912 | 0.243473
0.5801579 | -0.237274 | 0.243473
0.5797783 | -0.2372666 | 0.243318
0.579404 | -0.2372764 | 0.2431629
0.5790297 | -0.2372861 | 0.2431629
0.5786554 | -0.2372959 | 0.2431629
0.5786811 | -0.2372761 | 0.2431629
0.5787068 | -0.2372562 | 0.2431629
0.5787325 | -0.2372363 | 0.2431629
0.5787582 | -0.2372165 | 0.2430078
0.579171 | -0.2372289 | 0.2430078
0.5795838 | -0.2372414 | 0.2430078
0.5799969 | -0.2372538 | 0.2430078
0.5804101 | -0.2372663 | 0.2420773
0.5826678 | -0.2380455 | 0.2420773
0.5871836 | -0.2396038 | 0.2428527
0.5894418 | -0.240383 | 0.2411469
0.5897698 | -0.2404202 | 0.2395961
0.5904258 | -0.2404947 | 0.2775903
0.591005 | -0.2404921 | 0.2906169
0.5912565 | -0.240452 | 0.2932532
0.5919632 | -0.2403411 | 0.286895
0.5923691 | -0.2402815 | 0.2806919
0.5925721 | -0.2402517 | 0.2792961
0.5921869 | -0.2399668 | 0.2780555
0.5918017 | -0.2396819 | 0.277125
0.5914165 | -0.2393969 | 0.2765047
0.5910314 | -0.2391119 | 0.274954
0.5911727 | -0.2389729 | 0.2752641
0.591314 | -0.2388337 | 0.275109
0.5915967 | -0.2385544 | 0.2747989
0.5918985 | -0.2386095 | 0.2746438
0.5922002 | -0.2386645 | 0.2744887
0.592502 | -0.2387195 | 0.2744887
0.592688 | -0.2387384 | 0.2743336
0.5925723 | -0.2387024 | 0.2741786
0.5924566 | -0.2386664 | 0.2740235
0.592341 | -0.2386305 | 0.2740235
0.5922672 | -0.2386751 | 0.2737133
0.5921935 | -0.2387198 | 0.2738684
0.5921198 | -0.2387645 | 0.2738684
0.5920462 | -0.2388091 | 0.2737133
0.592159 | -0.2388419 | 0.2737133
0.5923845 | -0.2389074 | 0.2734032
0.5924973 | -0.2389401 | 0.2734032
0.5924723 | -0.2390003 | 0.2734032
0.5924472 | -0.2390605 | 0.2732481
0.5924222 | -0.2391208 | 0.2732481
0.592357 | -0.239144 | 0.273093
0.5923169 | -0.2391071 | 0.273093
0.5922768 | -0.2390702 | 0.273093
0.5922805 | -0.2390556 | 0.2727829
0.5923025 | -0.2390668 | 0.2727829
0.5923245 | -0.239078 | 0.2727829
0.5923554 | -0.2391765 | 0.2726278
0.5923863 | -0.239275 | 0.2724727
0.5924172 | -0.2393734 | 0.2724727
0.5924481 | -0.2394717 | 0.2724727
0.5924406 | -0.2394133 | 0.2724727
0.5924368 | -0.239384 | 0.2723176
0.5924331 | -0.2393548 | 0.2723176
0.5924047 | -0.2393231 | 0.2723176
0.5923762 | -0.2392913 | 0.2721625
0.5923478 | -0.2392596 | 0.2721625
0.5923193 | -0.2392277 | 0.2721625
0.5921927 | -0.2392919 | 0.2720075
0.5920661 | -0.239356 | 0.2720075
0.5919927 | -0.2393474 | 0.2720075
0.591846 | -0.2393302 | 0.2718524
0.5917726 | -0.2393216 | 0.2718524
0.5918467 | -0.239335 | 0.2716973
0.5919207 | -0.2393485 | 0.2716973
0.5920687 | -0.2393754 | 0.2715422
0.5920625 | -0.2393963 | 0.2715422
0.5920564 | -0.2394172 | 0.2715422
0.5920502 | -0.2394381 | 0.2715422
0.592044 | -0.239459 | 0.2715422
0.5920379 | -0.2395263 | 0.2713871
0.5920317 | -0.2395935 | 0.2712321
0.5919851 | -0.2395002 | 0.2712321
0.5919385 | -0.2394068 | 0.2712321
0.5918919 | -0.2393134 | 0.2712321
0.5918453 | -0.2392201 | 0.271077
0.5910631 | -0.2392212 | 0.271077
0.5902809 | -0.2392223 | 0.271077
0.5894988 | -0.2392234 | 0.2709219
0.5887167 | -0.2392245 | 0.2709219
0.5887518 | -0.2392285 | 0.2709219
0.5887869 | -0.2392325 | 0.2709219
0.588822 | -0.2392365 | 0.2709219
0.5888774 | -0.2392591 | 0.2707668
0.5888978 | -0.2392778 | 0.2707668
0.5889181 | -0.2392964 | 0.2707668
0.5889384 | -0.239315 | 0.2707668
0.5890238 | -0.2394358 | 0.2706118
0.5891092 | -0.2395567 | 0.2706118
0.5891945 | -0.2396775 | 0.2706118
0.5892799 | -0.2397983 | 0.2706118
0.5889168 | -0.2400191 | 0.2706118
0.5885538 | -0.2402398 | 0.2704567
0.5881907 | -0.2404605 | 0.2704567
0.5878276 | -0.2406811 | 0.2704567
0.589028 | -0.2409258 | 0.2703016
0.5896285 | -0.241048 | 0.2699914
0.5911083 | -0.2411181 | 0.2712321
0.5919875 | -0.2410659 | 0.2706118
0.5928668 | -0.2410133 | 0.2783657
0.5945306 | -0.2414823 | 0.2969751
0.5949233 | -0.2417428 | 0.3062798
0.5951997 | -0.2415391 | 0.3193064
0.5950833 | -0.2410752 | 0.324424
0.5952264 | -0.2401783 | 0.3200818
0.5959784 | -0.2402401 | 0.3134134
0.5984401 | -0.2400131 | 0.3089161
0.5991354 | -0.2399271 | 0.3081407
0.5992203 | -0.2397518 | 0.3072103
0.5993052 | -0.2395766 | 0.3065899
0.5989077 | -0.2394827 | 0.3062798
0.5981128 | -0.239295 | 0.3059696
0.5977153 | -0.2392011 | 0.3056595
0.5977302 | -0.239393 | 0.3056595
0.597775 | -0.2399687 | 0.3053493
0.5977687 | -0.2405345 | 0.304729
0.5977656 | -0.2408174 | 0.3048841
0.5977625 | -0.2411003 | 0.304729
0.5973863 | -0.2407 | 0.304729
0.59701 | -0.2402997 | 0.3045739
0.5966338 | -0.2398993 | 0.3044188
0.5962576 | -0.239499 | 0.3044188
0.5957534 | -0.2394963 | 0.3042638
0.5955012 | -0.239495 | 0.3041087
0.5952491 | -0.2394936 | 0.3039536
0.5952037 | -0.2395253 | 0.3039536
0.5951582 | -0.239557 | 0.3037985
0.5951128 | -0.2395886 | 0.3037985
0.5950673 | -0.2396203 | 0.3037985
0.59506 | -0.2395778 | 0.3036435
0.5950526 | -0.2395354 | 0.3036435
0.595038 | -0.2394504 | 0.3033333
0.5950601 | -0.2394684 | 0.3033333
0.5950822 | -0.2394863 | 0.3031782
0.5951043 | -0.2395043 | 0.3031782
0.5951264 | -0.2395223 | 0.3031782
0.5967356 | -0.2409067 | 0.3030231
0.5975404 | -0.2415986 | 0.3028681
0.5982804 | -0.2425392 | 0.302713
0.5982155 | -0.242788 | 0.302713
0.5981507 | -0.2430369 | 0.302713
0.5982954 | -0.2428516 | 0.3024028
0.5984001 | -0.2426344 | 0.3024028
0.598447 | -0.242154 | 0.3022477
0.5983892 | -0.2418908 | 0.3020927
0.5983315 | -0.2416276 | 0.3020927
0.5982737 | -0.2413643 | 0.3020927
0.5982567 | -0.2413556 | 0.3019376
0.5982397 | -0.2413469 | 0.3019376
0.5982228 | -0.2413382 | 0.3017825
0.5982058 | -0.2413294 | 0.3017825
0.5982549 | -0.2413304 | 0.3017825
0.598304 | -0.2413313 | 0.3016274
0.5983531 | -0.2413323 | 0.3016274
0.5984023 | -0.2413332 | 0.3016274
0.5983052 | -0.2413207 | 0.3014724
0.5982081 | -0.2413081 | 0.3014724
0.5981111 | -0.2412955 | 0.3014724
0.598014 | -0.241283 | 0.3014724
0.5981771 | -0.2412769 | 0.3013173
0.5982315 | -0.2412748 | 0.3011622
0.5981941 | -0.2412748 | 0.3011622
0.5981567 | -0.2412748 | 0.3011622
0.598082 | -0.2412748 | 0.3011622
0.5981048 | -0.2412825 | 0.3011622
0.5981503 | -0.2412977 | 0.3010071
0.5981731 | -0.2413053 | 0.3010071
0.5981432 | -0.2413029 | 0.300852
0.5981132 | -0.2413004 | 0.300852
0.5980534 | -0.2412955 | 0.300697
0.5978628 | -0.2412509 | 0.300697
0.5976723 | -0.2412063 | 0.3011622
0.5974818 | -0.2411616 | 0.3017825
0.5972912 | -0.241117 | 0.3024028
0.5991771 | -0.2414488 | 0.3037985
0.6010641 | -0.2417804 | 0.3030231
0.6029521 | -0.2421118 | 0.3030231
0.6084871 | -0.2456302 | 0.3413275
0.6080896 | -0.2452555 | 0.3707924
0.6070151 | -0.2455721 | 0.3690865
0.6066767 | -0.2459167 | 0.3644342
0.6058961 | -0.2462683 | 0.3551295
0.6054539 | -0.2462759 | 0.3517177
0.6059896 | -0.2464217 | 0.3500119
0.6062575 | -0.2464945 | 0.3495466
0.6065253 | -0.2465673 | 0.3490814
0.6064542 | -0.2465621 | 0.3487713
0.6064186 | -0.2465595 | 0.3487713
0.6063831 | -0.2465569 | 0.3479959
0.6069876 | -0.2465273 | 0.3478408
0.6075922 | -0.2464976 | 0.3475306
0.6081967 | -0.2464677 | 0.3475306
0.6087538 | -0.2464472 | 0.3472205
0.608659 | -0.2464664 | 0.3466002
0.6086115 | -0.246476 | 0.3466002
0.6085987 | -0.2464734 | 0.3464451
0.6085858 | -0.2464709 | 0.3461349
0.608573 | -0.2464683 | 0.3461349
0.6085601 | -0.2464657 | 0.3458248
0.6084414 | -0.2465504 | 0.3458248
0.6083227 | -0.2466349 | 0.3456697
0.608204 | -0.2467192 | 0.3455146
0.6080853 | -0.2468034 | 0.3455146
0.6080914 | -0.2467681 | 0.3452045
0.6080974 | -0.2467328 | 0.3450494
0.6081034 | -0.2466975 | 0.3450494
0.6081095 | -0.2466621 | 0.3448943
0.6082678 | -0.2465311 | 0.3447392
0.6084262 | -0.2464001 | 0.3447392
0.608743 | -0.2461379 | 0.3445841
0.6088264 | -0.2461697 | 0.3453595
0.6089098 | -0.2462015 | 0.344274
0.6089932 | -0.2462333 | 0.344274
0.6090767 | -0.246265 | 0.3441189
0.6091026 | -0.2462849 | 0.3441189
0.6091286 | -0.2463048 | 0.3441189
0.6091546 | -0.2463247 | 0.3438087
0.6091805 | -0.2463446 | 0.3438087
0.6091484 | -0.2463338 | 0.3436537
0.6091164 | -0.246323 | 0.3436537
0.6090843 | -0.2463122 | 0.3436537
0.6090522 | -0.2463014 | 0.3433435
0.609055 | -0.2463139 | 0.3433435
0.6090577 | -0.2463265 | 0.3433435
0.6090605 | -0.2463391 | 0.3431884
0.6090633 | -0.2463517 | 0.3431884
0.6089827 | -0.2467235 | 0.3430334
0.6089425 | -0.2469094 | 0.3438087
0.6089022 | -0.2470953 | 0.3427232
0.6090142 | -0.2469149 | 0.3427232
0.6091261 | -0.2467344 | 0.3427232
0.60935 | -0.2463735 | 0.3425681
0.6093079 | -0.2463897 | 0.342413
0.6092659 | -0.2464058 | 0.342413
0.6092238 | -0.246422 | 0.342413
0.6091818 | -0.2464381 | 0.342258
0.6089148 | -0.2464156 | 0.342258
0.6086478 | -0.2463931 | 0.3421029
0.6083808 | -0.2463706 | 0.3421029
0.6081138 | -0.2463481 | 0.3421029
0.6076255 | -0.2463634 | 0.3419478
0.6071371 | -0.2463787 | 0.3419478
0.6066488 | -0.2463939 | 0.3419478
0.6061605 | -0.2464092 | 0.3417927
0.606581 | -0.2463968 | 0.3417927
0.6070015 | -0.2463843 | 0.3416377
0.607422 | -0.2463719 | 0.3416377
0.6078425 | -0.2463595 | 0.3416377
0.6077367 | -0.246373 | 0.3414826
0.6075252 | -0.2464 | 0.3413275
0.6074195 | -0.2464135 | 0.3413275
0.60742 | -0.2464278 | 0.3413275
0.6074206 | -0.246442 | 0.3413275
0.6074211 | -0.2464563 | 0.3413275
0.6073893 | -0.246459 | 0.3410173
0.6073569 | -0.2464474 | 0.3410173
0.6073245 | -0.2464358 | 0.3410173
0.6072921 | -0.2464243 | 0.3410173
0.6073486 | -0.2464172 | 0.3410173
0.6074051 | -0.2464101 | 0.3410173
0.6074616 | -0.246403 | 0.3410173
0.6075181 | -0.2463959 | 0.3410173
0.60779 | -0.2463978 | 0.3407072
0.6080619 | -0.2463998 | 0.3407072
0.6083339 | -0.2464017 | 0.3405521
0.6086058 | -0.2464036 | 0.3405521
0.6085527 | -0.2463382 | 0.3405521
0.6084997 | -0.2462726 | 0.340397
0.6084467 | -0.2462071 | 0.340397
0.6083938 | -0.2461415 | 0.340397
0.6145954 | -0.2471029 | 0.3602471
0.6144576 | -0.2471136 | 0.4005674
0.6141829 | -0.2471307 | 0.4002573
0.6130309 | -0.2470995 | 0.4322034
0.6107268 | -0.247037 | 0.4287917
0.6095748 | -0.2470056 | 0.429412
0.6095537 | -0.246933 | 0.4286366
0.6095327 | -0.2468598 | 0.433289
0.6095955 | -0.2467237 | 0.4030487
0.6098044 | -0.2467478 | 0.4114229
0.6101284 | -0.2469065 | 0.4039792
0.6103479 | -0.2470532 | 0.4014979
0.6105675 | -0.2471999 | 0.3983963
0.6107871 | -0.2473465 | 0.3968456
0.6108361 | -0.2473199 | 0.3959151
0.6108851 | -0.2472934 | 0.3943643
0.6109341 | -0.2472668 | 0.3943643
0.6109831 | -0.2472403 | 0.3938991
0.6109286 | -0.2471998 | 0.3935889
0.6108741 | -0.2471594 | 0.3932787
0.6108196 | -0.2471189 | 0.393744
0.6107651 | -0.2470784 | 0.3928135
0.610706 | -0.2470974 | 0.3934338
0.6106468 | -0.2471165 | 0.3923483
0.6105876 | -0.2471355 | 0.3920381
0.6105284 | -0.2471545 | 0.391728
0.6103441 | -0.2471543 | 0.391728
0.6101597 | -0.2471539 | 0.3921932
0.6099754 | -0.2471535 | 0.3912627
0.6097912 | -0.2471529 | 0.3911077
0.6096863 | -0.2471371 | 0.3907975
0.6095815 | -0.2471214 | 0.3907975
0.6092967 | -0.2470747 | 0.3901772
0.6092216 | -0.2470596 | 0.3900221
0.6091465 | -0.2470445 | 0.3906424
0.6090714 | -0.2470294 | 0.3897119
0.6089708 | -0.2470705 | 0.3895569
0.6088701 | -0.2471116 | 0.3895569
0.6087695 | -0.2471528 | 0.3903323
0.6086688 | -0.2471939 | 0.3892467
0.608718 | -0.2470809 | 0.3889366
0.6087672 | -0.2469679 | 0.3889366
0.6088164 | -0.2468549 | 0.3889366
0.6088655 | -0.2467418 | 0.3876959
0.6087464 | -0.2467336 | 0.3886264
0.6085082 | -0.246717 | 0.3883162
0.6083891 | -0.2467087 | 0.3883162
0.608418 | -0.2467476 | 0.3881612
0.608447 | -0.2467864 | 0.3880061
0.6084759 | -0.2468253 | 0.3880061
0.6084875 | -0.2468697 | 0.3876959
0.6084528 | -0.2468809 | 0.3875408
0.6084355 | -0.2468865 | 0.3875408
0.6087591 | -0.2469651 | 0.3875408
0.6090828 | -0.2470436 | 0.3872307
0.6094064 | -0.2471222 | 0.3872307
0.6097301 | -0.2472007 | 0.3870756
0.6096404 | -0.2470137 | 0.3870756
0.6094609 | -0.2466397 | 0.3867655
0.6093712 | -0.2464527 | 0.3867655
0.6093645 | -0.2464696 | 0.3867655
0.6093578 | -0.2464866 | 0.3866104
0.609351 | -0.2465036 | 0.3866104
0.6093443 | -0.2465205 | 0.3864553
0.6091857 | -0.2464778 | 0.3864553
0.6090271 | -0.246435 | 0.3864553
0.6088684 | -0.2463921 | 0.3861451
0.6087098 | -0.2463491 | 0.3861451
0.6100571 | -0.2460412 | 0.3861451
0.6114048 | -0.2457332 | 0.3859901
0.6127529 | -0.245425 | 0.3859901
0.6141013 | -0.2451167 | 0.385835
0.6141346 | -0.2451318 | 0.385835
0.6141678 | -0.2451468 | 0.3856799
0.6142011 | -0.2451619 | 0.3856799
0.6142343 | -0.2451769 | 0.3856799
0.6142336 | -0.2452288 | 0.3855248
0.6142329 | -0.2452808 | 0.3855248
0.6142322 | -0.2453327 | 0.3853698
0.6142315 | -0.2453846 | 0.3853698
0.6146739 | -0.2453684 | 0.3853698
0.6151164 | -0.245352 | 0.3852147
0.6155589 | -0.2453354 | 0.3852147
0.6160015 | -0.2453187 | 0.3852147
0.6154791 | -0.2453779 | 0.3850596
0.6149567 | -0.245437 | 0.3850596
0.6144344 | -0.2454961 | 0.3849045
0.6139122 | -0.2455551 | 0.3849045
0.6143171 | -0.2454825 | 0.3849045
0.6147219 | -0.2454098 | 0.3847494
0.6151268 | -0.2453372 | 0.3847494
0.6155317 | -0.2452645 | 0.3847494
0.6154693 | -0.2453031 | 0.3844393
0.6154382 | -0.2453224 | 0.3844393
0.615407 | -0.2453417 | 0.3842842
0.6154348 | -0.2453456 | 0.3842842
0.6154626 | -0.2453496 | 0.3842842
0.6154904 | -0.2453535 | 0.3842842
0.6155182 | -0.2453575 | 0.3842842
0.6155601 | -0.2456088 | 0.3842842
0.615602 | -0.24586 | 0.3842842
0.6156439 | -0.2461113 | 0.3845944
0.6156858 | -0.2463626 | 0.3856799
0.6153389 | -0.2462205 | 0.3849045
0.6149921 | -0.2460784 | 0.3849045
0.6146455 | -0.2459364 | 0.3849045
0.6142991 | -0.2457943 | 0.3850596
0.6162412 | -0.2460311 | 0.3850596
0.6181834 | -0.2462677 | 0.3866104
0.6220677 | -0.2467402 | 0.3993268
0.6223727 | -0.2467918 | 0.3962252
0.6229834 | -0.2468948 | 0.4579464
0.6234078 | -0.2468558 | 0.4556203
0.6226899 | -0.2470425 | 0.4542245
0.6226922 | -0.2469523 | 0.4536042
0.6226945 | -0.246862 | 0.4536042
0.6226968 | -0.2467717 | 0.4532941
0.6226991 | -0.2466813 | 0.4532941
0.6229174 | -0.2471441 | 0.4539144
0.6231358 | -0.247607 | 0.4528288
0.6235725 | -0.2485326 | 0.4523636
0.623793 | -0.2485214 | 0.4523636
0.6244546 | -0.248488 | 0.4517433
0.6244086 | -0.2484216 | 0.4523636
0.6243626 | -0.2483553 | 0.451123
0.6241993 | -0.2484886 | 0.451123
0.624036 | -0.2486216 | 0.4508128
0.6238728 | -0.2487545 | 0.4508128
0.6237095 | -0.2488872 | 0.4505027
0.6236109 | -0.2488826 | 0.4505027
0.6235124 | -0.2488778 | 0.451123
0.6234139 | -0.248873 | 0.4501925
0.6233154 | -0.248868 | 0.4501925
0.6233009 | -0.2489884 | 0.4501925
0.6232572 | -0.2493495 | 0.4495722
0.62304 | -0.2494506 | 0.4495722
0.6228228 | -0.2495513 | 0.4495722
0.6226055 | -0.2496516 | 0.449262
0.6223883 | -0.2497515 | 0.449262
0.6224106 | -0.2496795 | 0.4489519
0.6224329 | -0.2496075 | 0.4489519
0.6224552 | -0.2495354 | 0.4489519
0.6224774 | -0.2494634 | 0.4495722
0.622478 | -0.2494415 | 0.4486417
0.6224785 | -0.2494196 | 0.4486417
0.622479 | -0.2493978 | 0.4486417
0.6224796 | -0.2493759 | 0.4483316
0.6225214 | -0.2493737 | 0.4483316
0.622605 | -0.2493693 | 0.4480214
0.6226469 | -0.2493671 | 0.4480214
0.6226083 | -0.2493084 | 0.4478663
0.6225697 | -0.2492498 | 0.4478663
0.6225312 | -0.2491911 | 0.4477113
0.6224926 | -0.2491325 | 0.4477113
0.6225059 | -0.2490234 | 0.4474011
0.6225193 | -0.2489144 | 0.4474011
0.6225326 | -0.2488053 | 0.4474011
0.622546 | -0.2486963 | 0.447246
0.6225491 | -0.2485532 | 0.447246
0.6225523 | -0.2484101 | 0.4470909
0.6225554 | -0.2482671 | 0.4470909
0.6225586 | -0.248124 | 0.4470909
0.6225749 | -0.2481568 | 0.4469359
0.6226239 | -0.2482552 | 0.4466257
0.6228561 | -0.2482607 | 0.4466257
0.6230883 | -0.2482662 | 0.4464706
0.6233205 | -0.2482717 | 0.4464706
0.6235526 | -0.2482772 | 0.4463156
0.6235382 | -0.2483976 | 0.4463156
0.6235237 | -0.248518 | 0.4463156
0.6234948 | -0.2487587 | 0.4460054
0.6234847 | -0.2487523 | 0.4460054
0.6234745 | -0.2487459 | 0.4458503
0.6234644 | -0.2487395 | 0.4458503
0.6234543 | -0.248733 | 0.4456952
0.6234816 | -0.2488288 | 0.4456952
0.623509 | -0.2489246 | 0.4456952
0.6235363 | -0.2490204 | 0.4455402
0.6235637 | -0.2491162 | 0.4455402
0.6235906 | -0.2491228 | 0.4453851
0.6236444 | -0.2491359 | 0.44523
0.6236713 | -0.2491424 | 0.44523
0.6236398 | -0.2491299 | 0.44523
0.6236083 | -0.2491174 | 0.4450749
0.6235768 | -0.2491048 | 0.4450749
0.6235454 | -0.2490923 | 0.4450749
0.6234906 | -0.2491112 | 0.4449198
0.6234359 | -0.2491302 | 0.4449198
0.6233812 | -0.2491492 | 0.4447648
0.6233265 | -0.2491681 | 0.4447648
0.6233749 | -0.2491471 | 0.4447648
0.6234232 | -0.2491261 | 0.4446097
0.6234716 | -0.2491051 | 0.4446097
0.62352 | -0.2490841 | 0.4444546
0.6235368 | -0.249084 | 0.4444546
0.6235537 | -0.2490839 | 0.4442995
0.6235706 | -0.2490838 | 0.4442995
0.6235874 | -0.2490837 | 0.4442995
0.6233403 | -0.2491348 | 0.4442995
0.6230932 | -0.2491858 | 0.4442995
0.6228461 | -0.2492368 | 0.4442995
0.622599 | -0.2492878 | 0.4442995
0.6226616 | -0.2492096 | 0.4444546
0.6227242 | -0.2491314 | 0.4447648
0.6228493 | -0.248975 | 0.4453851
0.6228861 | -0.2489185 | 0.4453851
0.622923 | -0.2488619 | 0.4455402
0.6229598 | -0.2488052 | 0.4449198
0.6229967 | -0.2487485 | 0.4447648
0.6231351 | -0.2488841 | 0.4449198
0.6232735 | -0.2490197 | 0.4447648
0.6234121 | -0.2491553 | 0.4441445
0.6235507 | -0.2492908 | 0.4441445
0.6240815 | -0.2493114 | 0.4487968
0.002584903 | -0.01798858 | 0
0.002513092 | -0.01794831 | 0
0.0024413 | -0.01790804 | 0
0.002369529 | -0.01786777 | 0
0.002297778 | -0.01782749 | 0
0.002265919 | -0.01788247 | 0
0.002234172 | -0.01793744 | 0
0.002202538 | -0.01799238 | 0
0.002171016 | -0.0180473 | 0
0.002180945 | -0.0178581 | 0
0.002190878 | -0.0176689 | 0
0.002200813 | -0.0174797 | 0
0.002210751 | -0.0172905 | 0
0.002246711 | -0.01745196 | 0
0.002282675 | -0.01761342 | 0
0.002318645 | -0.01777487 | 0
0.00235462 | -0.01793631 | 0
0.002517429 | -0.01795472 | 0
0.002680239 | -0.01797313 | 0
0.00284305 | -0.01799154 | 0
0.003005862 | -0.01800995 | 0
0.00332443 | -0.01778596 | 0
0.003643001 | -0.01756185 | 0
0.003961574 | -0.01733763 | 0
0.00428015 | -0.01711328 | 0
0.004274226 | -0.01718311 | 0
0.004268303 | -0.01725293 | 0
0.00426238 | -0.01732275 | 0
0.004256457 | -0.01739257 | 0
0.00388018 | -0.01748497 | 0
0.003503905 | -0.01757727 | 0
0.003127631 | -0.01766948 | 0
0.002751358 | -0.01776159 | 0
0.002799856 | -0.01776631 | 0
0.002848354 | -0.01777104 | 0
0.002896852 | -0.01777576 | 0
0.002945351 | -0.01778048 | 0
0.00342773 | -0.01773453 | 0
0.00391011 | -0.01768859 | 0
0.00439249 | -0.01764265 | 0
0.004874871 | -0.01759671 | 0
0.00464246 | -0.01735682 | 0
0.004410048 | -0.01711669 | 0
0.004177636 | -0.01687632 | 0
0.003945225 | -0.01663572 | 0
0.003899073 | -0.01669589 | 0
0.003852921 | -0.01675593 | 0
0.003806769 | -0.01681586 | 0
0.003760618 | -0.01687566 | 0
0.003832937 | -0.01682341 | 0
0.003905256 | -0.01677106 | 0
0.003977577 | -0.01671861 | 0
0.004049899 | -0.01666606 | 0
0.004069617 | -0.01668235 | 0
0.004089338 | -0.01669864 | 0
0.004109062 | -0.01671492 | 0
0.004128788 | -0.01673121 | 0
0.003906969 | -0.01675293 | 0
0.003685163 | -0.01677465 | 0
0.003463371 | -0.01679636 | 0
0.003241592 | -0.01681807 | 0
0.002811471 | -0.01678302 | 0
0.00238135 | -0.01674796 | 0
0.001951229 | -0.01671291 | 0
0.001521108 | -0.01667785 | 0
0.001430779 | -0.01669323 | 0
0.001340491 | -0.01670861 | 0
0.001250243 | -0.01672399 | 0
0.001160035 | -0.01673937 | 0
0.001147305 | -0.01641448 | 0
0.001134594 | -0.01608959 | 0
0.001121903 | -0.0157647 | 0
0.00110923 | -0.0154398 | 0
0.001605803 | -0.01574718 | 0
0.002102379 | -0.01605454 | 0
0.002598957 | -0.01636191 | 0
0.003095539 | -0.01666927 | 0
0.006018494 | -0.01657503 | 0
0.008941483 | -0.01648003 | 0
0.01186451 | -0.01638425 | 0
0.01478756 | -0.01628771 | 0
0.01624247 | -0.01626744 | 0
0.02060722 | -0.01620656 | 0.003721881
0.01939469 | -0.01612642 | 0.005582821
0.01878854 | -0.01608635 | 0.005582821
0.01873632 | -0.01604258 | 0.005892978
0.01929025 | -0.01603888 | 0.004652351
0.01984423 | -0.01603517 | 0.004497273
0.02039829 | -0.01603147 | 0.004497273
0.02047402 | -0.0162326 | 0.004497273
0.02054976 | -0.0164337 | 0.004497273
0.0206255 | -0.01663478 | 0.004497273
0.02070125 | -0.01683584 | 0.004187116
0.02072467 | -0.01667066 | 0.004187116
0.02074811 | -0.01650548 | 0.004187116
0.02077155 | -0.01634029 | 0.004187116
0.020795 | -0.01617511 | 0.004187116
0.02086675 | -0.01595706 | 0.004187116
0.02093855 | -0.01573893 | 0.004187116
0.0210104 | -0.01552069 | 0.004187116
0.0210823 | -0.01530237 | 0.004187116
0.02096994 | -0.01526303 | 0.004187116
0.02085759 | -0.01522358 | 0.004187116
0.02074525 | -0.01518401 | 0.004187116
0.02063293 | -0.01514433 | 0.004187116
0.02062496 | -0.01518419 | 0.004187116
0.020617 | -0.01522404 | 0.004187116
0.02060903 | -0.0152639 | 0.004187116
0.02060107 | -0.01530375 | 0.004187116
0.02062636 | -0.01531037 | 0.004187116
0.02065166 | -0.015317 | 0.004187116
0.02067696 | -0.01532362 | 0.004187116
0.02070226 | -0.01533025 | 0.004187116
0.02070997 | -0.01513106 | 0.004187116
0.02071767 | -0.01493186 | 0.004187116
0.02072538 | -0.01473267 | 0.004187116
0.02073309 | -0.01453347 | 0.004187116
0.02068745 | -0.01453804 | 0.004187116
0.02064182 | -0.01454261 | 0.004187116
0.02059618 | -0.01454718 | 0.004187116
0.02055054 | -0.01455175 | 0.004187116
0.02054253 | -0.0144535 | 0.004032038
0.02053451 | -0.01435523 | 0.004032038
0.02052649 | -0.01425694 | 0.004032038
0.02051847 | -0.01415864 | 0.004032038
0.02055049 | -0.01415751 | 0.004032038
0.02058251 | -0.01415637 | 0.004032038
0.02061452 | -0.01415524 | 0.004032038
0.02064654 | -0.0141541 | 0.004032038
0.02065776 | -0.01382819 | 0.004032038
0.02066897 | -0.01350227 | 0.004032038
0.02068019 | -0.01317635 | 0.004032038
0.02069141 | -0.01285043 | 0.004032038
0.02070367 | -0.01298145 | 0.004032038
0.02071592 | -0.01311248 | 0.004032038
0.02072818 | -0.0132435 | 0.004032038
0.02074044 | -0.01337452 | 0.004032038
0.02075072 | -0.01336597 | 0.004032038
0.02076101 | -0.01335738 | 0.004032038
0.02077129 | -0.01334877 | 0.004032038
0.02078158 | -0.01334012 | 0.004032038
0.02074369 | -0.01346368 | 0.004032038
0.0207058 | -0.01358722 | 0.004032038
0.02066791 | -0.01371074 | 0.004032038
0.02063002 | -0.01383424 | 0.004032038
0.02062965 | -0.01357647 | 0.004032038
0.02062928 | -0.0133187 | 0.004032038
0.0206289 | -0.01306093 | 0.004032038
0.02062853 | -0.01280316 | 0.004032038
0.02074186 | -0.01280298 | 0.004032038
0.02085518 | -0.01280281 | 0.004032038
0.02096851 | -0.01280264 | 0.004032038
0.02108184 | -0.01280246 | 0.004032038
0.02140537 | -0.01320324 | 0.004032038
0.02172891 | -0.013604 | 0.004032038
0.02205245 | -0.01400472 | 0.004032038
0.02237601 | -0.01440542 | 0.004032038
0.02393439 | -0.01432633 | 0.004032038
0.02549283 | -0.01424705 | 0.004032038
0.02705132 | -0.01416756 | 0.004032038
0.02860987 | -0.01408788 | 0.004032038
0.03107725 | -0.01462548 | 0.006048056
0.03231105 | -0.01489426 | 0.007443762
0.03354492 | -0.01516303 | 0.007443762
0.03348341 | -0.01467029 | 0.008374232
0.03342192 | -0.01417745 | 0.008374232
0.03336046 | -0.01368452 | 0.00852931
0.03329902 | -0.01319149 | 0.00852931
0.03318559 | -0.01370857 | 0.008219154
0.03307231 | -0.01422564 | 0.008219154
0.03295915 | -0.0147427 | 0.00759884
0.03284614 | -0.01525975 | 0.006978527
0.03385594 | -0.01550898 | 0.006978527
0.03486589 | -0.01575821 | 0.00759884
0.03587597 | -0.01600744 | 0.006048056
0.03688619 | -0.01625667 | 0.006048056
0.03872876 | -0.01603589 | 0.006048056
0.04057151 | -0.01581502 | 0.006048056
0.04425749 | -0.01537301 | 0.01535276
0.0439681 | -0.01546236 | 0.008994546
0.04367875 | -0.01555143 | 0.008994546
0.04310018 | -0.01572872 | 0.009149624
0.04284235 | -0.01574411 | 0.008219154
0.04232672 | -0.01577488 | 0.00759884
0.04206891 | -0.01579027 | 0.007443762
0.04270241 | -0.01578988 | 0.007288683
0.04333596 | -0.01578949 | 0.007288683
0.04396956 | -0.0157891 | 0.006978527
0.0446032 | -0.01578871 | 0.006978527
0.04575524 | -0.01628546 | 0.00666837
0.04690736 | -0.01678222 | 0.00666837
0.04805955 | -0.01727898 | 0.00759884
0.04921183 | -0.01777573 | 0.009149624
0.04959533 | -0.01795101 | 0.009149624
0.04997885 | -0.01812586 | 0.009149624
0.05036237 | -0.01830028 | 0.01225119
0.0507459 | -0.01847429 | 0.01225119
0.05086741 | -0.01835303 | 0.01225119
0.05098903 | -0.01823177 | 0.01225119
0.05111075 | -0.01811052 | 0.01070041
0.05123257 | -0.01798926 | 0.009769937
0.05072043 | -0.01797231 | 0.008064075
0.05054985 | -0.01796653 | 0.008064075
0.05086783 | -0.01798178 | 0.008064075
0.05118613 | -0.01799704 | 0.008064075
0.05150476 | -0.01801229 | 0.008219154
0.05182371 | -0.01802754 | 0.008219154
0.05182216 | -0.01805582 | 0.008219154
0.05182062 | -0.01808411 | 0.008219154
0.05181908 | -0.01811239 | 0.008219154
0.05181755 | -0.01814068 | 0.008219154
0.05180574 | -0.01866504 | 0.008219154
0.05179401 | -0.01918926 | 0.008219154
0.05178234 | -0.01971334 | 0.008064075
0.05177074 | -0.02023728 | 0.008064075
0.05174948 | -0.02026577 | 0.008064075
0.05172822 | -0.02029426 | 0.008064075
0.05168576 | -0.02035123 | 0.007908997
0.05232129 | -0.02016868 | 0.007908997
0.05295688 | -0.01998605 | 0.007908997
0.05359252 | -0.01980334 | 0.007908997
0.05422821 | -0.01962055 | 0.007908997
0.0539649 | -0.01961308 | 0.007908997
0.0537016 | -0.0196056 | 0.007908997
0.05343831 | -0.01959813 | 0.007908997
0.05317501 | -0.01959065 | 0.007908997
0.05319303 | -0.01955355 | 0.007908997
0.05321105 | -0.01951644 | 0.007908997
0.05322907 | -0.01947934 | 0.007908997
0.05324709 | -0.01944223 | 0.007908997
0.05310742 | -0.01944824 | 0.007908997
0.05296776 | -0.01945422 | 0.007908997
0.05282811 | -0.01946018 | 0.007908997
0.05268848 | -0.01946612 | 0.007908997
0.05271751 | -0.0194838 | 0.007908997
0.05274654 | -0.01950146 | 0.007908997
0.05277557 | -0.0195191 | 0.007908997
0.0528046 | -0.01953672 | 0.007908997
0.05304823 | -0.01972287 | 0.007908997
0.05329188 | -0.01990874 | 0.007908997
0.05353553 | -0.02009434 | 0.007908997
0.0537792 | -0.02027967 | 0.007908997
0.05365302 | -0.02029866 | 0.007908997
0.05352689 | -0.02031765 | 0.007908997
0.0534008 | -0.02033663 | 0.007908997
0.05327475 | -0.02035562 | 0.007908997
0.0532908 | -0.02032341 | 0.007908997
0.05330685 | -0.02029118 | 0.007908997
0.0533229 | -0.02025894 | 0.007753919
0.05333895 | -0.02022669 | 0.007753919
0.05326913 | -0.02044017 | 0.007753919
0.0531993 | -0.02065363 | 0.007753919
0.05312948 | -0.0208671 | 0.007753919
0.05305966 | -0.02108056 | 0.007753919
0.05307891 | -0.02107565 | 0.007753919
0.05309819 | -0.02107072 | 0.007753919
0.05311747 | -0.02106577 | 0.007753919
0.05313677 | -0.0210608 | 0.007753919
0.05315918 | -0.02104101 | 0.007753919
0.05318159 | -0.02102122 | 0.007753919
0.053204 | -0.02100143 | 0.007753919
0.05322641 | -0.02098164 | 0.007753919
0.0532347 | -0.0210035 | 0.007753919
0.053243 | -0.02102536 | 0.007753919
0.05325129 | -0.02104721 | 0.007753919
0.05325958 | -0.02106907 | 0.007753919
0.0532572 | -0.02107705 | 0.007753919
0.05325482 | -0.02108504 | 0.007753919
0.05325244 | -0.02109302 | 0.007753919
0.05325006 | -0.021101 | 0.007753919
0.05325353 | -0.02110763 | 0.007753919
0.05325699 | -0.02111426 | 0.007753919
0.05326046 | -0.02112088 | 0.007753919
0.05326393 | -0.02112751 | 0.007753919
0.05436292 | -0.02107423 | 0.007753919
0.05546201 | -0.02102094 | 0.007753919
0.05656118 | -0.02096765 | 0.007753919
0.05766044 | -0.02091435 | 0.007753919
0.06001723 | -0.02131667 | 0.007753919
0.06237405 | -0.02171879 | 0.008839467
0.06473091 | -0.02212071 | 0.008839467
0.06708779 | -0.02252242 | 0.0150426
0.06660111 | -0.02305459 | 0.01442229
0.06611445 | -0.02358666 | 0.01442229
0.0656278 | -0.02411862 | 0.01488752
0.06514115 | -0.02465046 | 0.01488752
0.06533779 | -0.02426973 | 0.0128715
0.06543611 | -0.02407937 | 0.01442229
0.06553443 | -0.023889 | 0.01132072
0.07433285 | -0.02548982 | 0.01085549
0.07375033 | -0.02538453 | 0.01085549
0.07200437 | -0.02506814 | 0.01767893
0.07215984 | -0.024864 | 0.01829925
0.07247082 | -0.0244555 | 0.03024028
0.07262633 | -0.02425114 | 0.01473245
0.07386459 | -0.02448805 | 0.0136469
0.07634112 | -0.02496187 | 0.01209611
0.08621524 | -0.027599 | 0.01085549
0.08909428 | -0.02839233 | 0.01225119
0.08809937 | -0.02756461 | 0.01705862
0.08776773 | -0.02728868 | 0.01767893
0.08774516 | -0.02755322 | 0.0128715
0.0874137 | -0.02745789 | 0.0128715
0.08708225 | -0.02736256 | 0.01380198
0.08675082 | -0.02726722 | 0.0128715
0.08641939 | -0.02717189 | 0.0128715
0.08638023 | -0.02719306 | 0.0128715
0.08634122 | -0.02721422 | 0.0128715
0.08630237 | -0.02723539 | 0.01256135
0.08626369 | -0.02725655 | 0.01256135
0.08639234 | -0.02725655 | 0.01225119
0.08645666 | -0.02725655 | 0.01225119
0.08652099 | -0.02725655 | 0.01225119
0.08659937 | -0.02725884 | 0.01225119
0.08667776 | -0.02726112 | 0.01225119
0.08675615 | -0.0272634 | 0.01225119
0.08683454 | -0.02726568 | 0.01225119
0.08682676 | -0.02702113 | 0.01225119
0.08681898 | -0.02677653 | 0.01225119
0.0868112 | -0.02653189 | 0.01225119
0.08680342 | -0.0262872 | 0.01225119
0.08681226 | -0.02630357 | 0.01225119
0.08682139 | -0.0263199 | 0.01225119
0.08683081 | -0.02633618 | 0.01225119
0.08684052 | -0.02635242 | 0.01225119
0.08673984 | -0.0262904 | 0.01225119
0.08663917 | -0.02622839 | 0.01225119
0.0865385 | -0.02616637 | 0.01225119
0.08643785 | -0.02610435 | 0.01225119
0.08645554 | -0.02610173 | 0.01225119
0.08647324 | -0.02609912 | 0.01225119
0.08649093 | -0.0260965 | 0.01225119
0.08650863 | -0.02609388 | 0.01225119
0.08635628 | -0.02608159 | 0.01225119
0.08620398 | -0.02606929 | 0.01225119
0.08605173 | -0.02605699 | 0.01225119
0.08589954 | -0.02604469 | 0.01225119
0.08608166 | -0.02605759 | 0.01225119
0.08626381 | -0.02607049 | 0.01225119
0.08644599 | -0.0260834 | 0.01225119
0.08662819 | -0.0260963 | 0.01225119
0.08669403 | -0.02606356 | 0.01225119
0.08675987 | -0.02603083 | 0.01225119
0.08682571 | -0.0259981 | 0.01225119
0.08689155 | -0.02596536 | 0.01225119
0.0866332 | -0.02596848 | 0.01225119
0.08637585 | -0.02597161 | 0.01225119
0.0861195 | -0.02597473 | 0.01225119
0.08586415 | -0.02597786 | 0.01225119
0.08555984 | -0.02596678 | 0.01225119
0.08525558 | -0.02595571 | 0.01225119
0.08495138 | -0.02594463 | 0.01225119
0.08464724 | -0.02593356 | 0.01225119
0.08481299 | -0.02595872 | 0.01225119
0.08497874 | -0.02598389 | 0.01225119
0.0851445 | -0.02600905 | 0.01225119
0.08531026 | -0.02603421 | 0.01225119
0.08539953 | -0.02608351 | 0.01225119
0.08548883 | -0.02613279 | 0.01225119
0.08557816 | -0.02618207 | 0.01225119
0.08566751 | -0.02623133 | 0.01225119
0.08557271 | -0.02632138 | 0.01225119
0.08547791 | -0.02641142 | 0.01225119
0.0853831 | -0.02650146 | 0.01225119
0.0852883 | -0.02659151 | 0.01225119
0.08540981 | -0.02660753 | 0.01225119
0.08553132 | -0.02662355 | 0.01225119
0.08565283 | -0.02663956 | 0.01225119
0.08577435 | -0.02665556 | 0.01225119
0.08585541 | -0.02660107 | 0.01225119
0.08593648 | -0.02654658 | 0.01225119
0.08601756 | -0.02649208 | 0.01225119
0.08609866 | -0.02643757 | 0.01225119
0.0860444 | -0.02651977 | 0.01225119
0.08599014 | -0.02660193 | 0.01225119
0.08593588 | -0.02668403 | 0.01225119
0.08588163 | -0.0267661 | 0.01209611
0.08591235 | -0.02680158 | 0.01209611
0.08594307 | -0.02683706 | 0.01209611
0.08597379 | -0.02687254 | 0.01209611
0.08600451 | -0.02690802 | 0.01209611
0.08633828 | -0.02662229 | 0.01209611
0.08667205 | -0.02633656 | 0.01209611
0.08700582 | -0.02605082 | 0.01085549
0.08733959 | -0.02576509 | 0.01209611
0.0893854 | -0.02701711 | 0.01209611
0.09143128 | -0.02826901 | 0.01209611
0.09552324 | -0.03077249 | 0.01798909
0.09554023 | -0.0308422 | 0.02140082
0.09555729 | -0.03091189 | 0.02310668
0.09529945 | -0.03092466 | 0.02233129
0.09504167 | -0.03093742 | 0.02233129
0.09478397 | -0.03095019 | 0.0207805
0.09871545 | -0.03190498 | 0.01535276
0.1003261 | -0.03251618 | 0.0308606
0.1029293 | -0.0339052 | 0.02155589
0.1016934 | -0.03423998 | 0.02310668
0.1010757 | -0.03440717 | 0.02310668
0.1015312 | -0.03467552 | 0.02310668
0.1048443 | -0.03521611 | 0.01612815
0.1128927 | -0.0378466 | 0.02155589
0.1149273 | -0.03880805 | 0.02155589
0.1149196 | -0.03929553 | 0.02403715
0.1149041 | -0.04027049 | 0.02775903
0.1148964 | -0.04075797 | 0.02775903
0.115342 | -0.04060012 | 0.02713871
0.1162353 | -0.0402839 | 0.02465746
0.1168204 | -0.03980332 | 0.02155589
0.1172324 | -0.0388366 | 0.01674846
0.1167195 | -0.03930897 | 0.01550784
0.1165485 | -0.03946642 | 0.01550784
0.1163623 | -0.03906637 | 0.01550784
0.1161762 | -0.03866632 | 0.01535276
0.11599 | -0.03826627 | 0.01535276
0.1158039 | -0.03786622 | 0.01535276
0.115733 | -0.03807556 | 0.01535276
0.1156621 | -0.03828488 | 0.01535276
0.1155913 | -0.03849419 | 0.01535276
0.1155204 | -0.03870349 | 0.01535276
0.115734 | -0.03867502 | 0.01535276
0.1159476 | -0.03864652 | 0.01535276
0.1161612 | -0.038618 | 0.01535276
0.1163748 | -0.03858946 | 0.01535276
0.1162183 | -0.03862806 | 0.01535276
0.1160618 | -0.03866665 | 0.01535276
0.1159054 | -0.03870524 | 0.01535276
0.1157489 | -0.03874383 | 0.01535276
0.1157525 | -0.03859809 | 0.01535276
0.1157561 | -0.03845233 | 0.01535276
0.1157597 | -0.03830655 | 0.01535276
0.1157633 | -0.03816074 | 0.01535276
0.1157751 | -0.03806102 | 0.01535276
0.1157869 | -0.03796128 | 0.01519768
0.1157987 | -0.03786153 | 0.01519768
0.1158106 | -0.03776177 | 0.01519768
0.1157468 | -0.03775021 | 0.01519768
0.1156831 | -0.03773865 | 0.01519768
0.1156194 | -0.03772709 | 0.01519768
0.1155557 | -0.03771553 | 0.01519768
0.1144388 | -0.03859272 | 0.01519768
0.1133221 | -0.03946991 | 0.01519768
0.1122054 | -0.04034709 | 0.01519768
0.1110887 | -0.04122427 | 0.01519768
0.1106643 | -0.04121122 | 0.01519768
0.11024 | -0.04119807 | 0.01519768
0.1098158 | -0.04118481 | 0.01519768
0.1093917 | -0.04117144 | 0.01519768
0.1098884 | -0.04119302 | 0.01519768
0.1103853 | -0.04121437 | 0.01519768
0.1108824 | -0.04123549 | 0.01519768
0.1113797 | -0.04125638 | 0.01519768
0.1113248 | -0.04129045 | 0.01519768
0.1112698 | -0.04132447 | 0.01519768
0.1112148 | -0.04135846 | 0.01519768
0.1111599 | -0.0413924 | 0.01519768
0.1112212 | -0.0413893 | 0.01519768
0.1112826 | -0.04138621 | 0.01519768
0.1113439 | -0.04138312 | 0.01519768
0.1114053 | -0.04138002 | 0.01519768
0.1114003 | -0.0413354 | 0.01519768
0.1113953 | -0.04129077 | 0.01519768
0.1113903 | -0.04124615 | 0.01519768
0.1113854 | -0.04120152 | 0.01519768
0.1113748 | -0.04122527 | 0.01519768
0.1113643 | -0.04124902 | 0.01519768
0.1113537 | -0.04127277 | 0.01519768
0.1113432 | -0.04129652 | 0.01519768
0.111343 | -0.04132764 | 0.01519768
0.1113429 | -0.04135877 | 0.01519768
0.1113427 | -0.04138989 | 0.01519768
0.1113425 | -0.04142101 | 0.01519768
0.1113933 | -0.04142515 | 0.01519768
0.1114441 | -0.04142929 | 0.01519768
0.1114949 | -0.04143343 | 0.01519768
0.1115457 | -0.04143757 | 0.01519768
0.1115122 | -0.04144901 | 0.01519768
0.1114786 | -0.04146045 | 0.01519768
0.111445 | -0.04147189 | 0.01519768
0.1114115 | -0.04148333 | 0.01519768
0.1132868 | -0.04235056 | 0.01519768
0.1151621 | -0.04321778 | 0.01519768
0.1170375 | -0.04408499 | 0.02993013
0.1204449 | -0.04504571 | 0.02884458
0.1208124 | -0.04500577 | 0.0308606
0.1206691 | -0.04493464 | 0.01597307
0.1205259 | -0.04486345 | 0.03024028
0.120491 | -0.04509108 | 0.02527777
0.1207077 | -0.04568839 | 0.03055044
0.1214897 | -0.04592949 | 0.02062542
0.1221633 | -0.04587217 | 0.02000511
0.1235105 | -0.04575754 | 0.01985003
0.1256071 | -0.04575831 | 0.02155589
0.1277042 | -0.04575905 | 0.02930981
0.1289946 | -0.04681113 | 0.03303169
0.1302851 | -0.04786287 | 0.03458248
0.1304957 | -0.04768309 | 0.03458248
0.1313541 | -0.04690274 | 0.02775903
0.1315804 | -0.04666223 | 0.0286895
0.1320337 | -0.0461812 | 0.02372699
0.134509 | -0.04720593 | 0.02372699
0.1419356 | -0.05027917 | 0.0308606
0.14258 | -0.05336951 | 0.03675357
0.1429594 | -0.05381828 | 0.03644342
0.1429887 | -0.05400239 | 0.04326687
0.1422883 | -0.05347269 | 0.03148091
0.1416395 | -0.05295097 | 0.03024028
0.141341 | -0.05269429 | 0.02993013
0.1410425 | -0.05243759 | 0.02961997
0.1413969 | -0.0522391 | 0.02915473
0.1417233 | -0.05226821 | 0.02915473
0.1416244 | -0.05211129 | 0.02899966
0.1411992 | -0.05192526 | 0.02899966
0.1403488 | -0.05155321 | 0.02899966
0.1403606 | -0.05157076 | 0.02899966
0.1403724 | -0.0515883 | 0.02899966
0.1403843 | -0.05160584 | 0.02899966
0.1403962 | -0.05162338 | 0.02899966
0.1403132 | -0.05160537 | 0.02884458
0.1402304 | -0.05158734 | 0.02884458
0.1401476 | -0.05156929 | 0.02884458
0.1400648 | -0.05155122 | 0.02884458
0.1402357 | -0.05181488 | 0.0286895
0.1404066 | -0.05207843 | 0.0286895
0.1405776 | -0.05234186 | 0.0286895
0.1407487 | -0.05260517 | 0.0286895
0.1407911 | -0.05263718 | 0.0286895
0.1408335 | -0.05266915 | 0.0286895
0.140876 | -0.05270106 | 0.0286895
0.1409185 | -0.05273293 | 0.0286895
0.1409418 | -0.05242791 | 0.0286895
0.1409653 | -0.05212278 | 0.0286895
0.1409889 | -0.05181752 | 0.0286895
0.1410126 | -0.05151214 | 0.0286895
0.1409633 | -0.05150521 | 0.0286895
0.140914 | -0.05149829 | 0.0286895
0.1408647 | -0.05149136 | 0.0286895
0.1408534 | -0.05146653 | 0.02853442
0.1408915 | -0.05144862 | 0.02853442
0.1409295 | -0.05143068 | 0.02853442
0.1409675 | -0.05141273 | 0.02853442
0.1409419 | -0.0514144 | 0.02853442
0.1409162 | -0.05141606 | 0.02853442
0.1408906 | -0.0514177 | 0.02853442
0.1408649 | -0.05141934 | 0.02853442
0.1414572 | -0.05142023 | 0.02853442
0.14205 | -0.05142112 | 0.02853442
0.1426433 | -0.05142202 | 0.02853442
0.143237 | -0.05142291 | 0.02853442
0.1432229 | -0.05138844 | 0.02853442
0.1432089 | -0.05135395 | 0.02853442
0.1431948 | -0.05131943 | 0.02853442
0.1431808 | -0.05128488 | 0.02853442
0.143184 | -0.05131547 | 0.02853442
0.1431872 | -0.05134607 | 0.02853442
0.1431904 | -0.05137667 | 0.02853442
0.1431936 | -0.05140726 | 0.02853442
0.143168 | -0.05138256 | 0.02853442
0.1431424 | -0.05135787 | 0.02853442
0.1431168 | -0.05133317 | 0.02853442
0.1430912 | -0.05130847 | 0.02853442
0.1430453 | -0.05132604 | 0.02853442
0.1429994 | -0.0513436 | 0.02853442
0.1429535 | -0.05136115 | 0.02853442
0.1429076 | -0.05137871 | 0.02853442
0.14293 | -0.05132566 | 0.02853442
0.1429523 | -0.05127243 | 0.02853442
0.1429747 | -0.05121903 | 0.02853442
0.142997 | -0.05116545 | 0.02853442
0.1429956 | -0.05108237 | 0.02853442
0.1429942 | -0.05099908 | 0.02853442
0.1429928 | -0.05091558 | 0.02853442
0.1429914 | -0.05083189 | 0.02853442
0.1434002 | -0.05100227 | 0.02853442
0.143809 | -0.05117254 | 0.02853442
0.1442178 | -0.0513427 | 0.02853442
0.1446266 | -0.05151275 | 0.02853442
0.1466267 | -0.05208614 | 0.02853442
0.1486268 | -0.05265952 | 0.02853442
0.1506268 | -0.05323289 | 0.0300852
0.1518709 | -0.05435263 | 0.03783912
0.152208 | -0.05461921 | 0.03690865
0.1527968 | -0.05470374 | 0.03303169
0.1539745 | -0.05487279 | 0.02713871
0.1553739 | -0.05482278 | 0.02310668
0.1560735 | -0.05479772 | 0.02233129
0.1567732 | -0.05477262 | 0.0308606
0.1582375 | -0.05588477 | 0.02016019
0.1625909 | -0.05975218 | 0.03039536
0.1630035 | -0.06003512 | 0.03396216
0.1638544 | -0.06024932 | 0.03334185
0.1633505 | -0.06013058 | 0.03055044
0.1628857 | -0.06001758 | 0.03039536
0.162421 | -0.05990451 | 0.0286895
0.1642351 | -0.06024527 | 0.0286895
0.1678635 | -0.06092675 | 0.0286895
0.1696777 | -0.06126747 | 0.02791411
0.1699115 | -0.06152169 | 0.03070552
0.1706127 | -0.06228435 | 0.03520279
0.1702778 | -0.06254965 | 0.03520279
0.1699431 | -0.06281487 | 0.03520279
0.1699743 | -0.0634314 | 0.02698364
0.1737962 | -0.06387039 | 0.02589809
0.1769184 | -0.06422301 | 0.02605317
0.1778159 | -0.06609268 | 0.02837934
0.1782649 | -0.06702685 | 0.0300852
0.1790786 | -0.06837648 | 0.03241138
0.1792612 | -0.06858407 | 0.03179107
0.1796342 | -0.06868213 | 0.02915473
0.1800146 | -0.06846355 | 0.02667348
0.1799356 | -0.06850842 | 0.02496762
0.1796664 | -0.06866256 | 0.02465746
0.1793972 | -0.06881669 | 0.0243473
0.1791281 | -0.06897081 | 0.0243473
0.1800042 | -0.06926437 | 0.0243473
0.1808808 | -0.06955785 | 0.0243473
0.1817578 | -0.06985128 | 0.0243473
0.1826621 | -0.06992067 | 0.02403715
0.1826889 | -0.06969666 | 0.02403715
0.1827157 | -0.06947261 | 0.02403715
0.1827426 | -0.06924852 | 0.02403715
0.1826922 | -0.06834351 | 0.02403715
0.1826671 | -0.06789092 | 0.02388207
0.1826419 | -0.06743828 | 0.02388207
0.1827329 | -0.06744299 | 0.02388207
0.1828238 | -0.06744771 | 0.02388207
0.1829148 | -0.06745242 | 0.02388207
0.1830057 | -0.06745713 | 0.02388207
0.1825483 | -0.06784175 | 0.02388207
0.1820912 | -0.06822633 | 0.02388207
0.1816342 | -0.06861087 | 0.02388207
0.1811775 | -0.06899537 | 0.02388207
0.181161 | -0.06899959 | 0.02388207
0.1811445 | -0.0690038 | 0.02388207
0.181128 | -0.06900802 | 0.02388207
0.1811114 | -0.06901224 | 0.02388207
0.1812209 | -0.06901002 | 0.02388207
0.1813304 | -0.06900781 | 0.02388207
0.1814399 | -0.0690056 | 0.02388207
0.1815494 | -0.06900339 | 0.02388207
0.1818331 | -0.06884845 | 0.02388207
0.1821168 | -0.06869349 | 0.02388207
0.1824005 | -0.06853852 | 0.02388207
0.1826842 | -0.06838354 | 0.02388207
0.1828561 | -0.06834965 | 0.02388207
0.1830279 | -0.06831575 | 0.02388207
0.1831997 | -0.06828185 | 0.02388207
0.1833715 | -0.06824794 | 0.02388207
0.1833485 | -0.06820737 | 0.02388207
0.1833254 | -0.06816665 | 0.02388207
0.1833024 | -0.06812577 | 0.02388207
0.1832793 | -0.06808473 | 0.02388207
0.1831867 | -0.06806112 | 0.02388207
0.1830941 | -0.0680375 | 0.02388207
0.1830015 | -0.06801386 | 0.02388207
0.1829089 | -0.06799021 | 0.02388207
0.1829727 | -0.06800816 | 0.02388207
0.1830365 | -0.0680261 | 0.02388207
0.1831003 | -0.06804402 | 0.02388207
0.1831641 | -0.06806193 | 0.02388207
0.1830601 | -0.06806429 | 0.02388207
0.1829561 | -0.06806665 | 0.02388207
0.1828521 | -0.068069 | 0.02388207
0.1827481 | -0.06807136 | 0.02388207
0.1830589 | -0.06807365 | 0.02388207
0.1833698 | -0.06807594 | 0.02388207
0.1836806 | -0.06807823 | 0.02388207
0.1839915 | -0.06808053 | 0.02388207
0.1840441 | -0.06810193 | 0.02388207
0.1840968 | -0.06812333 | 0.02388207
0.1841494 | -0.06814473 | 0.02388207
0.1841676 | -0.06813607 | 0.02372699
0.184133 | -0.06810602 | 0.02372699
0.1840985 | -0.06807597 | 0.02372699
0.184064 | -0.06804592 | 0.02372699
0.1840778 | -0.06806334 | 0.02372699
0.1840917 | -0.06808075 | 0.02372699
0.1841055 | -0.06809817 | 0.02372699
0.1841194 | -0.06811558 | 0.02372699
0.1856752 | -0.06856585 | 0.02372699
0.187231 | -0.06901558 | 0.02372699
0.1903426 | -0.06991346 | 0.02372699
0.1898271 | -0.06989098 | 0.02961997
0.1893116 | -0.06986849 | 0.03148091
0.1892835 | -0.07004486 | 0.03210122
0.1892553 | -0.07022123 | 0.03148091
0.1891991 | -0.07057396 | 0.03024028
0.1896824 | -0.07047694 | 0.02946489
0.1899241 | -0.07042843 | 0.0308606
0.1901658 | -0.07037992 | 0.02930981
0.191901 | -0.07139045 | 0.02930981
0.1936368 | -0.0724008 | 0.02930981
0.1953732 | -0.07341096 | 0.02915473
0.1971102 | -0.07442094 | 0.02930981
0.1974126 | -0.07496882 | 0.02993013
0.1977153 | -0.07551671 | 0.03055044
0.1969384 | -0.07722669 | 0.02946489
0.1964777 | -0.07743144 | 0.02993013
0.1968169 | -0.07746188 | 0.02744887
0.1971561 | -0.07749218 | 0.0265184
0.1974953 | -0.07752233 | 0.02527777
0.1996556 | -0.0778506 | 0.02496762
0.2014768 | -0.07814842 | 0.02496762
0.203298 | -0.07844582 | 0.02589809
0.2060027 | -0.07920085 | 0.02899966
0.2077696 | -0.08011692 | 0.03241138
0.2086531 | -0.08057493 | 0.03303169
0.2091651 | -0.08114867 | 0.03303169
0.2096772 | -0.0817224 | 0.03241138
0.2101893 | -0.08229611 | 0.0322563
0.2109223 | -0.08301181 | 0.02853442
0.2111432 | -0.08315382 | 0.02775903
0.2113642 | -0.08329582 | 0.02713871
0.2115853 | -0.08343782 | 0.02682856
0.2155271 | -0.08359302 | 0.02620824
0.2171845 | -0.08447758 | 0.02775903
0.2181694 | -0.08571435 | 0.0322563
0.2174965 | -0.08606655 | 0.03287661
0.2168235 | -0.08641868 | 0.03303169
0.2161506 | -0.08677074 | 0.03256646
0.2169546 | -0.08708009 | 0.03101567
0.2177586 | -0.08738943 | 0.03024028
0.217499 | -0.0870791 | 0.03024028
0.2172394 | -0.08676876 | 0.03024028
0.2169798 | -0.08645843 | 0.03024028
0.2167203 | -0.08614809 | 0.03024028
0.2168906 | -0.08612515 | 0.03024028
0.2170608 | -0.08610222 | 0.03024028
0.2174014 | -0.08605635 | 0.0300852
0.2173998 | -0.08610903 | 0.0300852
0.2173965 | -0.08621439 | 0.02993013
0.2174077 | -0.08635065 | 0.02977505
0.2174207 | -0.08643421 | 0.02977505
0.2174336 | -0.08651775 | 0.02977505
0.2174465 | -0.08660128 | 0.02977505
0.2173603 | -0.08659792 | 0.02977505
0.2172741 | -0.08659455 | 0.02977505
0.2171879 | -0.08659119 | 0.02977505
0.2171017 | -0.08658782 | 0.02977505
0.2170655 | -0.08655595 | 0.02977505
0.2170293 | -0.08652407 | 0.02977505
0.2169931 | -0.08649219 | 0.02977505
0.216957 | -0.08646031 | 0.02977505
0.217003 | -0.08644902 | 0.02977505
0.2170491 | -0.08643774 | 0.02977505
0.2170952 | -0.08642645 | 0.02977505
0.2171413 | -0.08641516 | 0.02977505
0.2171917 | -0.08645601 | 0.02977505
0.217242 | -0.08649686 | 0.02977505
0.2172924 | -0.0865377 | 0.02977505
0.2173428 | -0.08657854 | 0.02977505
0.2171249 | -0.08656153 | 0.02977505
0.2169069 | -0.08654452 | 0.02977505
0.216689 | -0.0865275 | 0.02977505
0.2164711 | -0.08651049 | 0.02977505
0.2164885 | -0.08651784 | 0.02977505
0.2165058 | -0.0865252 | 0.02977505
0.2165232 | -0.08653256 | 0.02977505
0.2167071 | -0.08629648 | 0.02961997
0.2168736 | -0.08605303 | 0.02961997
0.2170401 | -0.08580957 | 0.02961997
0.2172066 | -0.0855661 | 0.02961997
0.2172592 | -0.08564419 | 0.02961997
0.2173118 | -0.08572226 | 0.02961997
0.2173643 | -0.08580031 | 0.02961997
0.2174169 | -0.08587835 | 0.02961997
0.2173941 | -0.08588665 | 0.02961997
0.2173713 | -0.08589495 | 0.02961997
0.2173485 | -0.08590325 | 0.02961997
0.2173257 | -0.08591155 | 0.02961997
0.2171499 | -0.08579868 | 0.02961997
0.2169742 | -0.08568579 | 0.02961997
0.2167984 | -0.08557291 | 0.02961997
0.2166227 | -0.08546001 | 0.02961997
0.2162872 | -0.08555474 | 0.02961997
0.2159523 | -0.08564946 | 0.02961997
0.2156179 | -0.08574419 | 0.02961997
0.215284 | -0.08583891 | 0.02961997
0.2150794 | -0.08584769 | 0.02961997
0.2148748 | -0.08585647 | 0.02961997
0.2146702 | -0.08586523 | 0.02961997
0.2144656 | -0.08587399 | 0.02961997
0.2152765 | -0.08588525 | 0.02961997
0.2160874 | -0.08589649 | 0.02961997
0.2168982 | -0.08590772 | 0.02961997
0.2177091 | -0.08591894 | 0.02961997
0.2201025 | -0.08908299 | 0.03055044
0.2218686 | -0.09124431 | 0.03535787
0.2215549 | -0.09074312 | 0.0358231
0.2212413 | -0.09024189 | 0.03551295
0.2213322 | -0.08978876 | 0.03473756
0.2214232 | -0.0893355 | 0.03396216
0.2215142 | -0.08888211 | 0.03272154
0.222794 | -0.08846385 | 0.03117075
0.2251717 | -0.08853429 | 0.03055044
0.2272766 | -0.08884124 | 0.03070552
0.2291089 | -0.0893833 | 0.0322563
0.2300252 | -0.08965359 | 0.03349693
0.2319543 | -0.09253574 | 0.03551295
0.2338869 | -0.09541768 | 0.03535787
0.234158 | -0.09525715 | 0.03473756
0.2344291 | -0.09509662 | 0.03380708
0.2347003 | -0.09493609 | 0.03303169
0.2353964 | -0.09467584 | 0.03194614
0.2358216 | -0.09457612 | 0.03148091
0.236247 | -0.0944764 | 0.03148091
0.2366727 | -0.09437667 | 0.03148091
0.2386208 | -0.09436004 | 0.03241138
0.2405691 | -0.09434333 | 0.03241138
0.2425178 | -0.09432656 | 0.03303169
0.2452693 | -0.09430893 | 0.0358231
0.2460719 | -0.09430814 | 0.03706373
0.2476772 | -0.09430656 | 0.0379942
0.2477094 | -0.09524829 | 0.03783912
0.2478065 | -0.09807349 | 0.0358231
0.2470819 | -0.09833937 | 0.03427232
0.2467198 | -0.09847215 | 0.03396216
0.2463578 | -0.09860483 | 0.03334185
0.2478779 | -0.09915636 | 0.03349693
0.2509191 | -0.1002593 | 0.03535787
0.2524401 | -0.1008107 | 0.03690865
0.2522117 | -0.1011264 | 0.03892467
0.2520977 | -0.1012841 | 0.03892467
0.251984 | -0.1014417 | 0.03830436
0.2520119 | -0.10153 | 0.03830436
0.2520675 | -0.1017065 | 0.03613326
0.2520953 | -0.1017946 | 0.03613326
0.2521141 | -0.1009753 | 0.03597818
0.2521236 | -0.1005657 | 0.0358231
0.2529941 | -0.1008873 | 0.03566803
0.2547176 | -0.1023497 | 0.03551295
0.2555799 | -0.1030809 | 0.03551295
0.2554884 | -0.1030771 | 0.03551295
0.2553968 | -0.1030734 | 0.03551295
0.2553053 | -0.1030697 | 0.03535787
0.2552137 | -0.103066 | 0.03535787
0.2552777 | -0.1033064 | 0.03535787
0.2553416 | -0.1035468 | 0.03535787
0.2554055 | -0.1037873 | 0.03535787
0.2554695 | -0.1040277 | 0.03520279
0.2554035 | -0.1041427 | 0.03520279
0.2553375 | -0.1042576 | 0.03520279
0.2552715 | -0.1043726 | 0.03520279
0.2552055 | -0.1044876 | 0.03520279
0.2552226 | -0.1041515 | 0.03520279
0.2552397 | -0.1038153 | 0.03520279
0.2552568 | -0.1034792 | 0.03520279
0.255274 | -0.103143 | 0.03520279
0.255278 | -0.103155 | 0.03520279
0.255282 | -0.103167 | 0.03520279
0.2552861 | -0.103179 | 0.03520279
0.2552901 | -0.103191 | 0.03520279
0.2552741 | -0.1031417 | 0.03520279
0.255258 | -0.1030923 | 0.03520279
0.255242 | -0.1030429 | 0.03520279
0.255226 | -0.1029935 | 0.03520279
0.2552383 | -0.1030677 | 0.03520279
0.2552507 | -0.1031419 | 0.03520279
0.255263 | -0.1032161 | 0.03520279
0.2552754 | -0.1032903 | 0.03520279
0.2552971 | -0.1031174 | 0.03520279
0.2553188 | -0.1029445 | 0.03520279
0.2553405 | -0.1027716 | 0.03520279
0.2553623 | -0.1025987 | 0.03520279
0.2553659 | -0.1025917 | 0.03520279
0.2553696 | -0.1025848 | 0.03520279
0.2553733 | -0.1025778 | 0.03520279
0.255377 | -0.1025708 | 0.03520279
0.2554543 | -0.1025204 | 0.03520279
0.2555317 | -0.10247 | 0.03520279
0.255609 | -0.1024197 | 0.03520279
0.2556864 | -0.1023693 | 0.03520279
0.2556709 | -0.1025751 | 0.03520279
0.2556553 | -0.1027809 | 0.03520279
0.2556398 | -0.1029867 | 0.03520279
0.2556243 | -0.1031925 | 0.03520279
0.2556189 | -0.1031628 | 0.03520279
0.2556135 | -0.103133 | 0.03520279
0.2556081 | -0.1031033 | 0.03520279
0.2556027 | -0.1030736 | 0.03520279
0.2554805 | -0.1029381 | 0.03520279
0.2553584 | -0.1028026 | 0.03520279
0.2552362 | -0.102667 | 0.03520279
0.2551141 | -0.1025314 | 0.03520279
0.2551184 | -0.1025406 | 0.03520279
0.2551228 | -0.1025498 | 0.03520279
0.2551272 | -0.1025589 | 0.03520279
0.2551316 | -0.102568 | 0.03520279
0.2551491 | -0.102518 | 0.03520279
0.2551667 | -0.102468 | 0.03520279
0.2551842 | -0.102418 | 0.03520279
0.2552017 | -0.102368 | 0.03520279
0.2559887 | -0.1022785 | 0.03520279
0.2567757 | -0.102189 | 0.03520279
0.2575628 | -0.1020995 | 0.03520279
0.25835 | -0.10201 | 0.03520279
0.2594339 | -0.1028301 | 0.03520279
0.2605178 | -0.10365 | 0.03520279
0.2616017 | -0.1044696 | 0.03520279
0.2631547 | -0.1074605 | 0.03938991
0.2633894 | -0.1085462 | 0.04109577
0.2636241 | -0.1096319 | 0.041561
0.2634561 | -0.109601 | 0.04125085
0.26312 | -0.1095392 | 0.03954498
0.2633371 | -0.1096339 | 0.03768404
0.2637222 | -0.1097596 | 0.03706373
0.2641074 | -0.1098853 | 0.03675357
0.2644926 | -0.1100109 | 0.03644342
0.2663462 | -0.1104402 | 0.03644342
0.2681999 | -0.1108694 | 0.0365985
0.2700539 | -0.1112984 | 0.03783912
0.2719079 | -0.1117273 | 0.03861451
0.2728592 | -0.1124928 | 0.04187116
0.2733348 | -0.112875 | 0.04264655
0.2738105 | -0.1132567 | 0.04249147
0.275905 | -0.1131607 | 0.04047545
0.2769522 | -0.1131123 | 0.03954498
0.2779995 | -0.1130638 | 0.03892467
0.2782885 | -0.1131754 | 0.03861451
0.2785776 | -0.1132868 | 0.03830436
0.2788666 | -0.1133981 | 0.03830436
0.2791556 | -0.1135094 | 0.03830436
0.2805376 | -0.1143089 | 0.03830436
0.2833016 | -0.115908 | 0.03985514
0.2846836 | -0.1167076 | 0.03954498
0.2847249 | -0.1159588 | 0.04419734
0.2847456 | -0.1155844 | 0.04497273
0.2847663 | -0.11521 | 0.04497273
0.2848429 | -0.1176151 | 0.04264655
0.2848703 | -0.1184167 | 0.04202624
0.2865079 | -0.1188279 | 0.04140593
0.2881457 | -0.1192391 | 0.04109577
0.2897838 | -0.1196502 | 0.04109577
0.2914222 | -0.1200611 | 0.04109577
0.2917634 | -0.1205856 | 0.04171608
0.2924463 | -0.1216335 | 0.04357702
0.2927879 | -0.122157 | 0.04512781
0.2924101 | -0.1216711 | 0.04543796
0.2916546 | -0.1206993 | 0.04776414
0.291277 | -0.1202134 | 0.04636843
0.2913562 | -0.1203725 | 0.04466257
0.2915146 | -0.1206906 | 0.04311179
0.2915938 | -0.1208496 | 0.04264655
0.2912485 | -0.1208656 | 0.0423364
0.2909031 | -0.1208816 | 0.04218132
0.2905578 | -0.1208975 | 0.04202624
0.2902125 | -0.1209135 | 0.04202624
0.2902516 | -0.1211693 | 0.04202624
0.2903299 | -0.1216809 | 0.04187116
0.2903691 | -0.1219366 | 0.04187116
0.2905318 | -0.1218389 | 0.04187116
0.2906945 | -0.1217411 | 0.04187116
0.2908573 | -0.1216433 | 0.04187116
0.2910201 | -0.1215455 | 0.04187116
0.2909952 | -0.1214707 | 0.04187116
0.2909454 | -0.121321 | 0.04171608
0.2909206 | -0.121246 | 0.04171608
0.290924 | -0.121245 | 0.04171608
0.2909275 | -0.121244 | 0.04171608
0.290931 | -0.1212429 | 0.04171608
0.2909344 | -0.1212419 | 0.04171608
0.2909982 | -0.1212448 | 0.04171608
0.2910619 | -0.1212477 | 0.04171608
0.2911257 | -0.1212507 | 0.04171608
0.2911894 | -0.1212536 | 0.04171608
0.2906398 | -0.121002 | 0.04171608
0.2900902 | -0.1207504 | 0.04171608
0.2895405 | -0.1204988 | 0.04171608
0.2889909 | -0.1202471 | 0.04171608
0.2892589 | -0.1202268 | 0.04171608
0.289527 | -0.1202066 | 0.04171608
0.2897951 | -0.1201863 | 0.04171608
0.2900632 | -0.120166 | 0.04171608
0.289807 | -0.1201558 | 0.04171608
0.2895509 | -0.1201456 | 0.04171608
0.2892948 | -0.1201353 | 0.04171608
0.2890387 | -0.1201251 | 0.04171608
0.2896095 | -0.1201251 | 0.04171608
0.2901804 | -0.1201251 | 0.04171608
0.2907514 | -0.1201251 | 0.04171608
0.2913225 | -0.1201251 | 0.04171608
0.2911845 | -0.1201321 | 0.04171608
0.2910466 | -0.120139 | 0.04171608
0.2909087 | -0.120146 | 0.04171608
0.2907708 | -0.1201529 | 0.04171608
0.290835 | -0.1201651 | 0.04171608
0.2908992 | -0.1201772 | 0.04171608
0.2909633 | -0.1201894 | 0.04171608
0.2910275 | -0.1202015 | 0.04171608
0.2911004 | -0.1202384 | 0.04171608
0.2911733 | -0.1202753 | 0.04171608
0.2912461 | -0.1203122 | 0.04171608
0.291319 | -0.120349 | 0.04171608
0.2912635 | -0.1203792 | 0.04171608
0.291208 | -0.1204094 | 0.04171608
0.2911525 | -0.1204395 | 0.04171608
0.291097 | -0.1204697 | 0.04171608
0.2911119 | -0.1207348 | 0.04171608
0.2911268 | -0.1209999 | 0.04171608
0.2911418 | -0.1212651 | 0.04171608
0.2911567 | -0.1215302 | 0.04171608
0.2911238 | -0.1215111 | 0.04171608
0.291091 | -0.1214919 | 0.04171608
0.2910581 | -0.1214728 | 0.04171608
0.2910252 | -0.1214536 | 0.04171608
0.2910299 | -0.1214214 | 0.04171608
0.2910346 | -0.1213891 | 0.04171608
0.2910393 | -0.1213568 | 0.04171608
0.291044 | -0.1213245 | 0.04171608
0.2920135 | -0.1214304 | 0.04171608
0.2929829 | -0.1215362 | 0.04171608
0.2939524 | -0.121642 | 0.04171608
0.2949219 | -0.1217479 | 0.04326687
0.2966993 | -0.1227058 | 0.04326687
0.2984768 | -0.1236637 | 0.04543796
0.3002543 | -0.1246217 | 0.04559304
0.3014287 | -0.1256074 | 0.04947
0.3008255 | -0.1256353 | 0.04947
0.3002225 | -0.1256631 | 0.04947
0.2996196 | -0.1256909 | 0.04915984
0.2991931 | -0.1255463 | 0.04822937
0.2987283 | -0.1255674 | 0.04605828
0.3003578 | -0.1264777 | 0.04636843
0.3026343 | -0.1283378 | 0.04822937
0.3031218 | -0.128806 | 0.04947
0.3036512 | -0.1289923 | 0.05241649
0.3041806 | -0.1291785 | 0.05210633
0.30471 | -0.1293648 | 0.05272665
0.3052394 | -0.129551 | 0.05272665
0.3051769 | -0.129372 | 0.05226141
0.3049891 | -0.1288349 | 0.05009031
0.3063824 | -0.128798 | 0.04853953
0.307776 | -0.1287612 | 0.04884969
0.3105641 | -0.1286875 | 0.04947
0.3115152 | -0.1291041 | 0.04915984
0.3124663 | -0.1295205 | 0.04915984
0.3143688 | -0.1303528 | 0.05226141
0.3144709 | -0.1301214 | 0.05474267
0.3145224 | -0.1300056 | 0.05505282
0.3145742 | -0.1298897 | 0.05567314
0.3145112 | -0.1300846 | 0.05412235
0.3144486 | -0.1302791 | 0.05396727
0.3143864 | -0.1304732 | 0.05241649
0.3148597 | -0.13083 | 0.05102078
0.315395 | -0.1309932 | 0.05102078
0.3159305 | -0.1311564 | 0.05102078
0.316466 | -0.1313196 | 0.05241649
0.323069 | -0.1329501 | 0.05396727
0.3252707 | -0.1334926 | 0.05396727
0.325241 | -0.1348255 | 0.0552079
0.3252116 | -0.1361564 | 0.057379
0.3250347 | -0.1363845 | 0.05489774
0.3248578 | -0.1366127 | 0.05489774
0.3251609 | -0.137065 | 0.05102078
0.3258178 | -0.1370609 | 0.05086571
0.3264747 | -0.1370569 | 0.05086571
0.3271317 | -0.1370528 | 0.05086571
0.326904 | -0.1370698 | 0.05086571
0.3266764 | -0.1370869 | 0.05086571
0.3264488 | -0.137104 | 0.05086571
0.3262212 | -0.137121 | 0.05086571
0.32592 | -0.1371301 | 0.05086571
0.3256188 | -0.1371393 | 0.05102078
0.3253176 | -0.1371484 | 0.05102078
0.3250165 | -0.1371575 | 0.05102078
0.3254554 | -0.1371401 | 0.05102078
0.3258944 | -0.1371226 | 0.05102078
0.3263334 | -0.1371051 | 0.05102078
0.3267724 | -0.1370876 | 0.05102078
0.3267593 | -0.1370724 | 0.05102078
0.3267461 | -0.1370573 | 0.05102078
0.326733 | -0.1370421 | 0.05102078
0.3267198 | -0.1370269 | 0.05102078
0.3267124 | -0.1369971 | 0.05102078
0.326705 | -0.1369674 | 0.05102078
0.3266976 | -0.1369376 | 0.05102078
0.3266902 | -0.1369078 | 0.05102078
0.3264664 | -0.1367963 | 0.05102078
0.3262427 | -0.1366848 | 0.05102078
0.3260189 | -0.1365733 | 0.05102078
0.3257952 | -0.1364618 | 0.05102078
0.3257816 | -0.1364233 | 0.05102078
0.3257681 | -0.1363847 | 0.05102078
0.3257547 | -0.1363462 | 0.05102078
0.3257412 | -0.1363076 | 0.05102078
0.3257365 | -0.1363155 | 0.05117586
0.3257317 | -0.1363233 | 0.05117586
0.325727 | -0.1363311 | 0.05117586
0.3257223 | -0.1363389 | 0.05117586
0.3258338 | -0.1363993 | 0.05117586
0.3259453 | -0.1364597 | 0.05117586
0.3260568 | -0.1365201 | 0.05117586
0.3261683 | -0.1365805 | 0.05117586
0.3254949 | -0.1365703 | 0.05117586
0.3248221 | -0.1365602 | 0.05117586
0.3241499 | -0.13655 | 0.05117586
0.3234782 | -0.1365398 | 0.05117586
0.3234768 | -0.1365416 | 0.05117586
0.3234754 | -0.1365434 | 0.05117586
0.323474 | -0.1365452 | 0.05117586
0.3234726 | -0.136547 | 0.05117586
0.3234632 | -0.1365468 | 0.05117586
0.3234539 | -0.1365467 | 0.05117586
0.3234445 | -0.1365465 | 0.05117586
0.3234352 | -0.1365463 | 0.05117586
0.3235429 | -0.1369377 | 0.05117586
0.3236507 | -0.137329 | 0.05117586
0.3237585 | -0.1377202 | 0.05117586
0.3238663 | -0.1381113 | 0.05117586
0.3238371 | -0.1381091 | 0.05117586
0.323808 | -0.1381069 | 0.05117586
0.3237788 | -0.1381046 | 0.05117586
0.3237496 | -0.1381024 | 0.05117586
0.323725 | -0.1380919 | 0.05117586
0.3237003 | -0.1380814 | 0.05117586
0.3236756 | -0.1380708 | 0.05117586
0.3236509 | -0.1380603 | 0.05117586
0.323715 | -0.1379944 | 0.05117586
0.3237791 | -0.1379285 | 0.05117586
0.3238432 | -0.1378626 | 0.05117586
0.3239073 | -0.1377967 | 0.05117586
0.3238985 | -0.1377859 | 0.05117586
0.3238897 | -0.1377751 | 0.05117586
0.3238809 | -0.1377643 | 0.05117586
0.3238721 | -0.1377535 | 0.05117586
0.3238779 | -0.1377826 | 0.05117586
0.3238836 | -0.1378117 | 0.05117586
0.3238893 | -0.1378408 | 0.05117586
0.3238951 | -0.1378699 | 0.05117586
0.3239244 | -0.1378629 | 0.05117586
0.3239537 | -0.1378558 | 0.05117586
0.323983 | -0.1378488 | 0.05117586
0.3240124 | -0.1378418 | 0.05117586
0.3239434 | -0.1378304 | 0.05117586
0.3238745 | -0.1378189 | 0.05117586
0.3238055 | -0.1378075 | 0.05117586
0.3237366 | -0.1377961 | 0.05117586
0.3235826 | -0.1377407 | 0.05117586
0.3234287 | -0.1376852 | 0.05117586
0.3232747 | -0.1376297 | 0.05117586
0.3231208 | -0.1375741 | 0.05117586
0.3240432 | -0.1375426 | 0.05117586
0.3249657 | -0.1375111 | 0.05117586
0.3258883 | -0.1374795 | 0.05117586
0.326811 | -0.1374479 | 0.05117586
0.3288105 | -0.1380431 | 0.05117586
0.3308101 | -0.1386382 | 0.05117586
0.3328097 | -0.1392333 | 0.05117586
0.3348093 | -0.1398285 | 0.05117586
0.3346967 | -0.1399223 | 0.06172119
0.3345841 | -0.1400161 | 0.05706884
0.3344716 | -0.1401099 | 0.05892978
0.334359 | -0.1402037 | 0.06156611
0.3345533 | -0.1400538 | 0.06156611
0.3347477 | -0.1399039 | 0.0609458
0.334942 | -0.1397539 | 0.05939502
0.3351364 | -0.1396038 | 0.05939502
0.3352498 | -0.1395287 | 0.06017041
0.3353631 | -0.1394535 | 0.05861962
0.3354765 | -0.1393783 | 0.05830947
0.3355899 | -0.139303 | 0.05799931
0.338554 | -0.1405766 | 0.05799931
0.3415181 | -0.1418503 | 0.05567314
0.3444822 | -0.1431239 | 0.05706884
0.3465055 | -0.1445466 | 0.05861962
0.3455646 | -0.1446958 | 0.06141103
0.3446239 | -0.1448449 | 0.06187627
0.3436831 | -0.1449941 | 0.06125596
0.3436795 | -0.1450296 | 0.06187627
0.3436722 | -0.1451007 | 0.06017041
0.3436686 | -0.1451362 | 0.06032549
0.3436953 | -0.1451045 | 0.06032549
0.3437221 | -0.1450727 | 0.0587747
0.3437488 | -0.145041 | 0.05861962
0.3437755 | -0.1450093 | 0.05861962
0.3454428 | -0.1454577 | 0.05722392
0.34711 | -0.1459061 | 0.05722392
0.3487773 | -0.1463544 | 0.05675868
0.3504445 | -0.1468026 | 0.05675868
0.3514525 | -0.1476916 | 0.05892978
0.3524607 | -0.1485807 | 0.05892978
0.3534689 | -0.1494697 | 0.06048056
0.3540396 | -0.1504786 | 0.06513292
0.3536019 | -0.1505984 | 0.06637354
0.3527265 | -0.1508377 | 0.06327198
0.3536888 | -0.1505855 | 0.06017041
0.3604958 | -0.1534189 | 0.057379
0.362444 | -0.1544477 | 0.05830947
0.3626235 | -0.1541646 | 0.07552317
0.3627624 | -0.1543965 | 0.06714893
0.3628413 | -0.1547226 | 0.06590831
0.3633335 | -0.1550029 | 0.0738173
0.3638256 | -0.1552832 | 0.06342705
0.3643178 | -0.1555634 | 0.06342705
0.36481 | -0.1558437 | 0.06342705
0.368942 | -0.1564164 | 0.06172119
0.371008 | -0.1567028 | 0.06327198
0.3730741 | -0.1569891 | 0.06327198
0.3750847 | -0.1566131 | 0.0680794
0.37609 | -0.1564251 | 0.07118097
0.3770957 | -0.1562925 | 0.07102589
0.3770958 | -0.1563202 | 0.07738411
0.377096 | -0.156348 | 0.0680794
0.376874 | -0.156373 | 0.06637354
0.376652 | -0.1563979 | 0.06637354
0.37643 | -0.1564229 | 0.06482276
0.376208 | -0.1564479 | 0.06482276
0.3759742 | -0.1564012 | 0.06482276
0.3757404 | -0.1563545 | 0.06497784
0.3755065 | -0.1563079 | 0.06497784
0.3747476 | -0.156274 | 0.06342705
0.374485 | -0.1562803 | 0.0631169
0.3742225 | -0.1562867 | 0.0631169
0.3748596 | -0.1563211 | 0.06265166
0.3751782 | -0.1563382 | 0.06265166
0.3754968 | -0.1563554 | 0.06234151
0.3751291 | -0.1563684 | 0.06234151
0.3747615 | -0.1563813 | 0.06234151
0.374394 | -0.1563942 | 0.06234151
0.3740266 | -0.156407 | 0.06234151
0.374008 | -0.1563667 | 0.06203135
0.3739894 | -0.1563263 | 0.06203135
0.3739709 | -0.156286 | 0.06203135
0.3739523 | -0.1562456 | 0.06203135
0.3740044 | -0.1562873 | 0.06203135
0.3741609 | -0.1564122 | 0.06203135
0.3741073 | -0.1563765 | 0.06203135
0.3740537 | -0.1563407 | 0.06203135
0.3740001 | -0.156305 | 0.06203135
0.3739465 | -0.1562692 | 0.06203135
0.3740777 | -0.1562472 | 0.07738411
0.3741433 | -0.1562361 | 0.06203135
0.3742089 | -0.1562251 | 0.06203135
0.3741483 | -0.1562192 | 0.06203135
0.3740878 | -0.1562132 | 0.06203135
0.3740272 | -0.1562073 | 0.06187627
0.3739667 | -0.1562012 | 0.06187627
0.3739291 | -0.1562348 | 0.06187627
0.3738915 | -0.1562683 | 0.06187627
0.3738539 | -0.1563018 | 0.06187627
0.3738164 | -0.1563353 | 0.06187627
0.3738004 | -0.156366 | 0.06187627
0.3737684 | -0.1564272 | 0.06187627
0.3737524 | -0.1564579 | 0.06187627
0.3729576 | -0.1564036 | 0.06187627
0.3705733 | -0.1562407 | 0.06203135
0.3705395 | -0.1562578 | 0.06203135
0.3705058 | -0.1562749 | 0.06203135
0.3704383 | -0.1563091 | 0.06187627
0.37043 | -0.1564282 | 0.06187627
0.3704217 | -0.1565473 | 0.06187627
0.3704134 | -0.1566663 | 0.06187627
0.3704051 | -0.1567854 | 0.06187627
0.3702909 | -0.1569897 | 0.06187627
0.3701768 | -0.157194 | 0.06187627
0.3700627 | -0.1573984 | 0.06187627
0.3699488 | -0.1576027 | 0.06187627
0.3698854 | -0.1576067 | 0.06187627
0.3698222 | -0.1576108 | 0.06187627
0.3697592 | -0.1576148 | 0.06187627
0.3696963 | -0.1576188 | 0.06187627
0.3696756 | -0.157625 | 0.06187627
0.3696549 | -0.1576312 | 0.06187627
0.3696341 | -0.1576374 | 0.06187627
0.3696134 | -0.1576436 | 0.06187627
0.3708495 | -0.1575541 | 0.06187627
0.3720857 | -0.1574646 | 0.06187627
0.373322 | -0.1573752 | 0.06187627
0.3745584 | -0.1572857 | 0.06187627
0.3745742 | -0.1572567 | 0.06203135
0.3745821 | -0.1572422 | 0.06203135
0.3745901 | -0.1572277 | 0.06203135
0.3745816 | -0.1572291 | 0.06203135
0.3745732 | -0.1572306 | 0.06203135
0.3745647 | -0.157232 | 0.06203135
0.3745562 | -0.1572334 | 0.06203135
0.3750235 | -0.1572571 | 0.06203135
0.3754909 | -0.1572807 | 0.06203135
0.3759583 | -0.1573043 | 0.06203135
0.3764257 | -0.157328 | 0.06203135
0.3761884 | -0.1573194 | 0.06203135
0.375951 | -0.1573109 | 0.06203135
0.3757137 | -0.1573024 | 0.06203135
0.3754763 | -0.1572939 | 0.06203135
0.375521 | -0.1576314 | 0.06203135
0.3755656 | -0.1579689 | 0.06203135
0.3756103 | -0.1583065 | 0.06203135
0.3756551 | -0.158644 | 0.06203135
0.3756864 | -0.1585174 | 0.06203135
0.3757178 | -0.1583908 | 0.06203135
0.3757491 | -0.1582642 | 0.06203135
0.3757805 | -0.1581376 | 0.06203135
0.3757836 | -0.1581113 | 0.06203135
0.3757868 | -0.158085 | 0.06203135
0.3757899 | -0.1580587 | 0.06203135
0.3757931 | -0.1580324 | 0.06203135
0.3757899 | -0.1580378 | 0.06203135
0.3757868 | -0.1580432 | 0.06203135
0.3757836 | -0.1580486 | 0.06203135
0.3757805 | -0.158054 | 0.06203135
0.3757932 | -0.1580745 | 0.06203135
0.3758058 | -0.1580949 | 0.06203135
0.3758185 | -0.1581153 | 0.06203135
0.3758312 | -0.1581357 | 0.06203135
0.3757976 | -0.1581267 | 0.06203135
0.375764 | -0.1581177 | 0.06203135
0.3757305 | -0.1581087 | 0.06203135
0.375697 | -0.1580997 | 0.06203135
0.3756668 | -0.1580913 | 0.06203135
0.3756367 | -0.1580829 | 0.06203135
0.3756066 | -0.1580746 | 0.06203135
0.3755765 | -0.1580662 | 0.06203135
0.3755958 | -0.1580593 | 0.06203135
0.3756152 | -0.1580524 | 0.06203135
0.3756346 | -0.1580455 | 0.06203135
0.3756539 | -0.1580386 | 0.06203135
0.3754034 | -0.1580362 | 0.06203135
0.3751528 | -0.1580337 | 0.06203135
0.3749023 | -0.1580313 | 0.06203135
0.3746517 | -0.1580288 | 0.06203135
0.3752776 | -0.1584995 | 0.06203135
0.3759036 | -0.1589699 | 0.06203135
0.3765295 | -0.15944 | 0.06203135
0.3771554 | -0.15991 | 0.06203135
0.3806405 | -0.1612067 | 0.06265166
0.3841727 | -0.1627616 | 0.07660872
0.3841957 | -0.1628907 | 0.07040558
0.3842188 | -0.1630198 | 0.07040558
0.3836384 | -0.1623303 | 0.07335207
0.3833482 | -0.1619855 | 0.07180129
0.383058 | -0.1616407 | 0.07180129
0.3829481 | -0.1621672 | 0.06869972
0.3828932 | -0.16243 | 0.07645364
0.3828383 | -0.1626925 | 0.06714893
0.3852714 | -0.1631178 | 0.06714893
0.3877049 | -0.1635431 | 0.06761417
0.3901387 | -0.1639681 | 0.06761417
0.3925728 | -0.1643931 | 0.07614348
0.3921823 | -0.1648065 | 0.06994035
0.3914015 | -0.1656333 | 0.07722903
0.3917743 | -0.1664891 | 0.07490285
0.3925375 | -0.1669315 | 0.07583332
0.3933008 | -0.1673739 | 0.07583332
0.3940641 | -0.1678163 | 0.07257668
0.3936814 | -0.1673266 | 0.07133605
0.3932989 | -0.166837 | 0.06978527
0.3929168 | -0.1663473 | 0.07071574
0.3925348 | -0.1658576 | 0.07071574
0.3943098 | -0.166619 | 0.07071574
0.3960875 | -0.1673802 | 0.07071574
0.3996508 | -0.1689017 | 0.07056066
0.4008327 | -0.1691155 | 0.07056066
0.4020154 | -0.1693282 | 0.07118097
0.4031989 | -0.1695397 | 0.07149113
0.4043831 | -0.1697501 | 0.0745927
0.4034083 | -0.1700923 | 0.07893489
0.4029209 | -0.1702626 | 0.07877981
0.4030888 | -0.170167 | 0.07443762
0.4050546 | -0.1693706 | 0.07118097
0.4052489 | -0.1695535 | 0.07040558
0.4054443 | -0.1697364 | 0.0702505
0.4054709 | -0.1700535 | 0.07009542
0.4054976 | -0.1703704 | 0.07009542
0.4055242 | -0.1706872 | 0.06963019
0.4055508 | -0.1710039 | 0.06963019
0.4043766 | -0.1706026 | 0.06963019
0.4032026 | -0.1702013 | 0.06947511
0.402029 | -0.1698 | 0.06947511
0.4008557 | -0.1693987 | 0.06947511
0.4007777 | -0.1694109 | 0.06947511
0.4006997 | -0.1694231 | 0.06947511
0.4006217 | -0.1694353 | 0.06947511
0.400575 | -0.1697376 | 0.06947511
0.4006063 | -0.1700277 | 0.06947511
0.4006377 | -0.1703177 | 0.06947511
0.4006691 | -0.1706077 | 0.06947511
0.4007709 | -0.1705856 | 0.06947511
0.4008727 | -0.1705634 | 0.06947511
0.4009746 | -0.1705413 | 0.06947511
0.4010765 | -0.1705192 | 0.06947511
0.4009684 | -0.1705767 | 0.06947511
0.4008604 | -0.1706342 | 0.06947511
0.4007525 | -0.1706916 | 0.06947511
0.4006445 | -0.170749 | 0.06947511
0.4008943 | -0.1704841 | 0.06947511
0.4011442 | -0.1702191 | 0.06947511
0.4013941 | -0.1699541 | 0.06947511
0.4016439 | -0.1696892 | 0.06947511
0.4015546 | -0.1693237 | 0.06932003
0.4014652 | -0.1689582 | 0.06932003
0.4013759 | -0.1685925 | 0.06932003
0.4012865 | -0.1682268 | 0.06932003
0.4012789 | -0.1682309 | 0.06932003
0.4012712 | -0.1682351 | 0.06932003
0.4012635 | -0.1682392 | 0.06932003
0.4012558 | -0.1682434 | 0.06932003
0.4012634 | -0.1682321 | 0.06932003
0.4012709 | -0.1682207 | 0.06932003
0.4012784 | -0.1682094 | 0.06932003
0.401286 | -0.1681981 | 0.06932003
0.4009949 | -0.1683034 | 0.06932003
0.4007038 | -0.1684085 | 0.06932003
0.4004526 | -0.1695983 | 0.06932003
0.400618 | -0.1700883 | 0.06932003
0.4007834 | -0.1705782 | 0.06932003
0.4007746 | -0.1705848 | 0.06932003
0.4007658 | -0.1705913 | 0.06932003
0.400757 | -0.1705978 | 0.06932003
0.4007482 | -0.1706043 | 0.06932003
0.4007126 | -0.1705987 | 0.06932003
0.4006769 | -0.1705931 | 0.06932003
0.4006413 | -0.1705875 | 0.06932003
0.4006056 | -0.1705819 | 0.06932003
0.4005976 | -0.1705595 | 0.06932003
0.4005895 | -0.1705371 | 0.06932003
0.4005815 | -0.1705148 | 0.06932003
0.4005735 | -0.1704924 | 0.06932003
0.4006133 | -0.1705145 | 0.06932003
0.4006532 | -0.1705367 | 0.06932003
0.400693 | -0.1705589 | 0.06932003
0.4007329 | -0.1705811 | 0.06932003
0.4006766 | -0.1705071 | 0.06932003
0.4006204 | -0.1704332 | 0.06932003
0.4005642 | -0.1703592 | 0.06932003
0.4005079 | -0.1702852 | 0.06932003
0.4004914 | -0.1703212 | 0.06932003
0.4004748 | -0.1703572 | 0.06932003
0.4004582 | -0.1703931 | 0.06932003
0.4004417 | -0.1704289 | 0.06932003
0.4003249 | -0.1704093 | 0.06932003
0.4002082 | -0.1703897 | 0.06932003
0.4000915 | -0.17037 | 0.06932003
0.3999747 | -0.1703504 | 0.06932003
0.3995173 | -0.170393 | 0.06932003
0.3990599 | -0.1704356 | 0.06932003
0.3986024 | -0.1704782 | 0.06932003
0.398145 | -0.1705208 | 0.06932003
0.3985041 | -0.1705105 | 0.06932003
0.3988632 | -0.1705002 | 0.06932003
0.3992224 | -0.1704899 | 0.06932003
0.3995815 | -0.1704795 | 0.06932003
0.39983 | -0.1704414 | 0.06932003
0.4000784 | -0.1704032 | 0.06932003
0.4003269 | -0.170365 | 0.06932003
0.4005754 | -0.1703268 | 0.06932003
0.4021281 | -0.1704992 | 0.06932003
0.4036808 | -0.1706716 | 0.06932003
0.4052336 | -0.170844 | 0.06932003
0.4067864 | -0.1710163 | 0.06932003
0.4099628 | -0.1721578 | 0.06683878
0.4108065 | -0.1725248 | 0.08281185
0.4105894 | -0.1725112 | 0.08436263
0.4103723 | -0.1724976 | 0.08436263
0.4101553 | -0.1724839 | 0.08358724
0.4097752 | -0.1727528 | 0.07800442
0.4096012 | -0.1727825 | 0.07800442
0.4094272 | -0.1728123 | 0.07800442
0.4092532 | -0.172842 | 0.07800442
0.4090794 | -0.1728717 | 0.0781595
0.4092601 | -0.1728024 | 0.0781595
0.4094408 | -0.1727331 | 0.0781595
0.4098024 | -0.1725945 | 0.07583332
0.4099132 | -0.1725149 | 0.06280674
0.4100241 | -0.1724352 | 0.07428254
0.4101351 | -0.1723556 | 0.07397238
0.410246 | -0.1722759 | 0.0724216
0.4136564 | -0.1723138 | 0.07180129
0.4170668 | -0.1723517 | 0.07180129
0.4238878 | -0.1724273 | 0.07676379
0.4238765 | -0.1733449 | 0.08482787
0.423871 | -0.1738035 | 0.08482787
0.4238654 | -0.1742619 | 0.08637865
0.4234051 | -0.1743302 | 0.09273687
0.4232517 | -0.1743529 | 0.08343216
0.4234813 | -0.1744379 | 0.08064075
0.4237109 | -0.1745228 | 0.08188138
0.4239405 | -0.1746078 | 0.0803306
0.4241701 | -0.1746926 | 0.08048567
0.4249879 | -0.1750797 | 0.08017552
0.425806 | -0.1754666 | 0.08017552
0.4274427 | -0.1762402 | 0.08048567
0.4288845 | -0.1771262 | 0.07986536
0.4303264 | -0.1780122 | 0.08296693
0.4317684 | -0.1788982 | 0.08358724
0.4326312 | -0.1800566 | 0.08358724
0.4314729 | -0.1806015 | 0.09289194
0.4308938 | -0.1808739 | 0.09289194
0.4303811 | -0.1808549 | 0.09196147
0.4298685 | -0.1808359 | 0.09149624
0.429356 | -0.1808168 | 0.09149624
0.4288435 | -0.1807978 | 0.0852931
0.428743 | -0.180872 | 0.08498295
0.4286929 | -0.1809091 | 0.08498295
0.4286428 | -0.1809462 | 0.08498295
0.4287581 | -0.1811487 | 0.08498295
0.4289887 | -0.1815537 | 0.08513803
0.4291041 | -0.1817562 | 0.08420756
0.428918 | -0.1815989 | 0.08405248
0.4285459 | -0.1812844 | 0.08374232
0.4283599 | -0.1811272 | 0.08374232
0.428359 | -0.1810941 | 0.08374232
0.4283581 | -0.181061 | 0.08374232
0.4283572 | -0.1810279 | 0.0838974
0.4283563 | -0.1809948 | 0.0838974
0.4283679 | -0.1809948 | 0.0838974
0.4283796 | -0.1809948 | 0.0838974
0.4283913 | -0.1809948 | 0.0838974
0.428403 | -0.1809948 | 0.0838974
0.4285267 | -0.1809345 | 0.0838974
0.4286505 | -0.180874 | 0.0838974
0.4288982 | -0.1807529 | 0.08374232
0.4287375 | -0.180913 | 0.08374232
0.4285767 | -0.1810728 | 0.08374232
0.428416 | -0.1812324 | 0.08374232
0.4282552 | -0.1813916 | 0.08374232
0.4282556 | -0.1813233 | 0.08374232
0.428256 | -0.1812551 | 0.08358724
0.4282564 | -0.1811868 | 0.08358724
0.4282568 | -0.1811185 | 0.08358724
0.4281962 | -0.1811106 | 0.08358724
0.4281356 | -0.1811026 | 0.08358724
0.4280751 | -0.1810947 | 0.08358724
0.4280145 | -0.1810868 | 0.08358724
0.4279975 | -0.1810189 | 0.08358724
0.4279806 | -0.180951 | 0.08358724
0.4279636 | -0.1808831 | 0.08358724
0.4279466 | -0.1808152 | 0.08358724
0.4280492 | -0.1808927 | 0.08358724
0.4281518 | -0.1809702 | 0.08358724
0.4282544 | -0.1810477 | 0.08343216
0.4283569 | -0.1811252 | 0.08343216
0.4282845 | -0.1810892 | 0.08343216
0.428212 | -0.1810532 | 0.08343216
0.4281395 | -0.1810171 | 0.08343216
0.428067 | -0.180981 | 0.08343216
0.4281537 | -0.1808606 | 0.08343216
0.4282404 | -0.1807403 | 0.08343216
0.4283271 | -0.1806199 | 0.08343216
0.4284139 | -0.1804994 | 0.08343216
0.4284314 | -0.1804441 | 0.08343216
0.428449 | -0.1803888 | 0.08343216
0.4284665 | -0.1803334 | 0.08343216
0.4284841 | -0.180278 | 0.08343216
0.4284916 | -0.1804495 | 0.08343216
0.4284992 | -0.180621 | 0.08343216
0.4285067 | -0.1807926 | 0.08343216
0.4285143 | -0.1809641 | 0.08343216
0.4285269 | -0.1809641 | 0.08343216
0.4285394 | -0.1809641 | 0.08343216
0.428552 | -0.1809641 | 0.08343216
0.4285646 | -0.1809641 | 0.08343216
0.4285577 | -0.1809735 | 0.08343216
0.4285508 | -0.1809829 | 0.08343216
0.4285439 | -0.1809924 | 0.08343216
0.428537 | -0.1810018 | 0.08343216
0.4285664 | -0.1809174 | 0.08343216
0.4285957 | -0.180833 | 0.08343216
0.4286251 | -0.1807485 | 0.08327709
0.4286544 | -0.1806641 | 0.08327709
0.4286352 | -0.1806972 | 0.08327709
0.428616 | -0.1807302 | 0.08327709
0.4285968 | -0.1807632 | 0.08327709
0.4285776 | -0.1807962 | 0.08327709
0.4285247 | -0.1808213 | 0.08327709
0.4284717 | -0.1808464 | 0.08327709
0.4284188 | -0.1808715 | 0.08327709
0.4283658 | -0.1808965 | 0.08327709
0.4283233 | -0.1808016 | 0.08327709
0.4282807 | -0.1807067 | 0.08327709
0.4282382 | -0.1806118 | 0.08327709
0.4281956 | -0.1805168 | 0.08327709
0.4284113 | -0.1804987 | 0.08327709
0.428627 | -0.1804804 | 0.08327709
0.4288427 | -0.1804621 | 0.08327709
0.4290584 | -0.1804436 | 0.08327709
0.4287857 | -0.1804318 | 0.08327709
0.428513 | -0.1804199 | 0.08327709
0.4282402 | -0.180408 | 0.08327709
0.4279675 | -0.180396 | 0.08327709
0.4279352 | -0.1804385 | 0.08327709
0.4279029 | -0.1804809 | 0.08327709
0.4278706 | -0.1805233 | 0.08327709
0.4278384 | -0.1805657 | 0.08327709
0.4278902 | -0.1805221 | 0.08327709
0.4279421 | -0.1804784 | 0.08327709
0.427994 | -0.1804347 | 0.08327709
0.4280458 | -0.180391 | 0.08327709
0.4280579 | -0.1804047 | 0.08327709
0.42807 | -0.1804183 | 0.08312201
0.4280821 | -0.1804319 | 0.08312201
0.4280942 | -0.1804455 | 0.08312201
0.42871 | -0.1804872 | 0.08312201
0.4293258 | -0.1805289 | 0.08312201
0.4299416 | -0.1805705 | 0.08296693
0.4320288 | -0.1808033 | 0.08358724
0.4335003 | -0.1809943 | 0.08265677
0.434972 | -0.181185 | 0.08250169
0.4379886 | -0.1830792 | 0.09134116
0.4385036 | -0.183647 | 0.09072085
0.4368617 | -0.1839654 | 0.09785445
0.4363147 | -0.1840715 | 0.09769937
0.4356305 | -0.1830205 | 0.09258179
0.4354031 | -0.18267 | 0.0918064
0.4368271 | -0.1826907 | 0.09087593
0.4397695 | -0.184032 | 0.08885991
0.4445636 | -0.1879396 | 0.08885991
0.4452287 | -0.1876567 | 0.1004908
0.4453073 | -0.187177 | 0.09583843
0.4454204 | -0.1871223 | 0.09583843
0.4463338 | -0.1869054 | 0.09428765
0.4471344 | -0.1867429 | 0.09397749
0.4479351 | -0.1865801 | 0.09444273
0.4487361 | -0.1864171 | 0.09366734
0.4499233 | -0.1869586 | 0.09366734
0.4511106 | -0.1874996 | 0.09366734
0.4546559 | -0.1891133 | 0.1073142
0.45817 | -0.1907046 | 0.1073142
0.4582712 | -0.1902867 | 0.1073142
0.4583724 | -0.1898682 | 0.1073142
0.4581178 | -0.1890006 | 0.1014213
0.4572036 | -0.1889439 | 0.09987047
0.4567465 | -0.1889156 | 0.1004908
0.4564771 | -0.188847 | 0.09940524
0.4562077 | -0.1887784 | 0.09940524
0.455669 | -0.1886411 | 0.09909508
0.4556512 | -0.1890586 | 0.09909508
0.4556338 | -0.189476 | 0.09909508
0.4556169 | -0.1898935 | 0.09878492
0.4556005 | -0.1903109 | 0.09878492
0.4552438 | -0.1903003 | 0.09878492
0.454531 | -0.1902791 | 0.09847477
0.4541749 | -0.1902683 | 0.09847477
0.4536842 | -0.190237 | 0.09847477
0.4531934 | -0.1902054 | 0.09847477
0.4527027 | -0.1901735 | 0.09847477
0.4524954 | -0.1899217 | 0.09847477
0.4527788 | -0.1897019 | 0.09847477
0.4530622 | -0.1894821 | 0.09847477
0.4531681 | -0.1890725 | 0.09831969
0.4529905 | -0.1888826 | 0.09831969
0.4528129 | -0.1886927 | 0.09831969
0.4526353 | -0.1885026 | 0.09831969
0.4526369 | -0.1886074 | 0.09831969
0.4526384 | -0.1887121 | 0.09831969
0.45264 | -0.1888167 | 0.09831969
0.4526415 | -0.1889212 | 0.09831969
0.4526145 | -0.1889436 | 0.09816461
0.4525874 | -0.1889661 | 0.09816461
0.4525604 | -0.1889884 | 0.09816461
0.4525334 | -0.1890108 | 0.09816461
0.4526073 | -0.1891557 | 0.09816461
0.4526811 | -0.1893004 | 0.09816461
0.452755 | -0.1894448 | 0.09816461
0.4528289 | -0.1895891 | 0.09816461
0.4528297 | -0.1894796 | 0.09816461
0.4528305 | -0.1893701 | 0.09816461
0.4528312 | -0.1892604 | 0.09816461
0.452832 | -0.1891507 | 0.09816461
0.4528259 | -0.1890259 | 0.09816461
0.4528198 | -0.1889012 | 0.09816461
0.4528138 | -0.1887764 | 0.09816461
0.4528077 | -0.1886517 | 0.09816461
0.4526877 | -0.188926 | 0.09816461
0.4525678 | -0.1892004 | 0.09816461
0.4524479 | -0.1894746 | 0.09816461
0.4523279 | -0.1897489 | 0.09816461
0.4522345 | -0.189605 | 0.09800953
0.4521412 | -0.1894611 | 0.09800953
0.4520478 | -0.1893172 | 0.09800953
0.4519544 | -0.1891732 | 0.09800953
0.4518765 | -0.1891677 | 0.09800953
0.4517986 | -0.1891622 | 0.09800953
0.4517208 | -0.1891567 | 0.09800953
0.4516431 | -0.1891512 | 0.09800953
0.4516195 | -0.1891211 | 0.09800953
0.451596 | -0.189091 | 0.09800953
0.4515724 | -0.1890609 | 0.09800953
0.4515489 | -0.1890308 | 0.09800953
0.4515436 | -0.1890359 | 0.09800953
0.4515383 | -0.1890409 | 0.09800953
0.451533 | -0.1890458 | 0.09800953
0.4515277 | -0.1890505 | 0.09800953
0.4515363 | -0.1891484 | 0.09800953
0.4515449 | -0.1892462 | 0.09800953
0.4515535 | -0.1893439 | 0.09800953
0.4515621 | -0.1894414 | 0.09800953
0.4515596 | -0.1894411 | 0.09800953
0.4515571 | -0.1894409 | 0.09800953
0.4515545 | -0.1894406 | 0.09800953
0.451552 | -0.1894404 | 0.09800953
0.4515257 | -0.1894799 | 0.09800953
0.4514994 | -0.1895193 | 0.09800953
0.4514731 | -0.1895588 | 0.09800953
0.4514467 | -0.1895983 | 0.09800953
0.4528556 | -0.1900951 | 0.09785445
0.4535617 | -0.1903428 | 0.09785445
0.4542687 | -0.1905901 | 0.09785445
0.4544465 | -0.1905279 | 0.09785445
0.4548025 | -0.1904036 | 0.0975443
0.4549808 | -0.1903414 | 0.09723414
0.4568354 | -0.1908813 | 0.09692398
0.45869 | -0.1914205 | 0.09661383
0.4605446 | -0.191959 | 0.09692398
0.4623992 | -0.1924967 | 0.09661383
0.4643177 | -0.1923468 | 0.1051431
0.465277 | -0.1922715 | 0.09831969
0.4660144 | -0.1917579 | 0.1136724
0.4657928 | -0.1913195 | 0.1121217
0.4655716 | -0.1908809 | 0.110881
0.4646194 | -0.1905373 | 0.1059185
0.4643757 | -0.1905685 | 0.1059185
0.4668913 | -0.1911512 | 0.1059185
0.4694071 | -0.191734 | 0.1057634
0.4719229 | -0.1923167 | 0.1057634
0.4749117 | -0.193233 | 0.1071592
0.4758578 | -0.1939003 | 0.1125869
0.4762173 | -0.1947474 | 0.1231322
0.4761043 | -0.1952607 | 0.1169291
0.4756794 | -0.1964374 | 0.1111912
0.4750771 | -0.1968893 | 0.1099506
0.4761056 | -0.1967847 | 0.1087099
0.4781627 | -0.1965748 | 0.1083998
0.4791912 | -0.1964694 | 0.1077795
0.4806658 | -0.1977146 | 0.1077795
0.485092 | -0.2014496 | 0.1146029
0.4848323 | -0.2012314 | 0.1212713
0.4845726 | -0.2010132 | 0.1211162
0.484313 | -0.200795 | 0.122667
0.4840533 | -0.2005768 | 0.122667
0.4836319 | -0.2010565 | 0.1166189
0.4835018 | -0.2011313 | 0.1229771
0.4835197 | -0.2009613 | 0.1146029
0.4835286 | -0.2008763 | 0.1132072
0.4833914 | -0.2008925 | 0.1133623
0.4832541 | -0.2009087 | 0.1133623
0.4829795 | -0.2009412 | 0.1130521
0.4829179 | -0.2011577 | 0.1130521
0.4828564 | -0.2013741 | 0.1128971
0.4827951 | -0.2015906 | 0.1128971
0.4827339 | -0.2018071 | 0.1128971
0.483132 | -0.2015227 | 0.1128971
0.4835301 | -0.2012382 | 0.1128971
0.4843263 | -0.2006694 | 0.112742
0.4845652 | -0.2012417 | 0.112742
0.4846852 | -0.2015279 | 0.112742
0.4848083 | -0.201934 | 0.1125869
0.4848108 | -0.2020537 | 0.1125869
0.4848133 | -0.2021733 | 0.1125869
0.4848159 | -0.2022927 | 0.1125869
0.4847864 | -0.2021918 | 0.1125869
0.4847571 | -0.2020908 | 0.1125869
0.4847278 | -0.2019897 | 0.1125869
0.4846985 | -0.2018886 | 0.1125869
0.4846736 | -0.2019926 | 0.1125869
0.4846486 | -0.2020964 | 0.1125869
0.4846236 | -0.2022001 | 0.1124318
0.4845987 | -0.2023036 | 0.1124318
0.484634 | -0.2022097 | 0.1124318
0.4846694 | -0.2021158 | 0.1124318
0.4847047 | -0.2020219 | 0.1124318
0.48474 | -0.201928 | 0.1124318
0.4847311 | -0.2019629 | 0.1124318
0.4847136 | -0.2020327 | 0.1122767
0.4847049 | -0.2020676 | 0.1122767
0.4844918 | -0.2010239 | 0.1122767
0.4842788 | -0.1999801 | 0.1122767
0.4840657 | -0.1989363 | 0.1122767
0.4838527 | -0.1978924 | 0.1122767
0.4836749 | -0.1981054 | 0.1122767
0.4834971 | -0.1983184 | 0.1122767
0.4833194 | -0.1985314 | 0.1122767
0.4831416 | -0.1987444 | 0.1122767
0.4836807 | -0.1988496 | 0.1122767
0.4842199 | -0.1989546 | 0.1122767
0.484759 | -0.1990595 | 0.1122767
0.4852982 | -0.1991641 | 0.1122767
0.4847776 | -0.1991379 | 0.1122767
0.484257 | -0.1991117 | 0.1122767
0.4837364 | -0.1990855 | 0.1122767
0.4832158 | -0.1990593 | 0.1122767
0.4834402 | -0.1990859 | 0.1122767
0.4836646 | -0.1991125 | 0.1122767
0.4838891 | -0.1991391 | 0.1122767
0.4841136 | -0.1991657 | 0.1122767
0.4841483 | -0.1991729 | 0.1122767
0.4841829 | -0.1991801 | 0.1122767
0.4842176 | -0.1991872 | 0.1122767
0.4842523 | -0.1991944 | 0.1122767
0.484248 | -0.1992268 | 0.1122767
0.4842438 | -0.1992591 | 0.1122767
0.4842396 | -0.1992912 | 0.1122767
0.4842354 | -0.1993231 | 0.1122767
0.4842292 | -0.1992558 | 0.1122767
0.4842231 | -0.1991886 | 0.1122767
0.484217 | -0.1991213 | 0.1122767
0.4842109 | -0.199054 | 0.1122767
0.4841926 | -0.1990787 | 0.1122767
0.4841744 | -0.1991033 | 0.1122767
0.4841561 | -0.199128 | 0.1122767
0.4841378 | -0.1991526 | 0.1122767
0.4841501 | -0.1991314 | 0.1122767
0.4841623 | -0.1991102 | 0.1121217
0.4841745 | -0.1990889 | 0.1121217
0.4841868 | -0.1990677 | 0.1121217
0.4841372 | -0.1991304 | 0.1121217
0.4840877 | -0.199193 | 0.1121217
0.4840382 | -0.1992557 | 0.1121217
0.4839887 | -0.1993184 | 0.1121217
0.4838493 | -0.1993613 | 0.1121217
0.4837099 | -0.1994041 | 0.1121217
0.4834311 | -0.199489 | 0.1118115
0.4841365 | -0.1999915 | 0.1116564
0.4844893 | -0.2002427 | 0.1118115
0.484842 | -0.2004938 | 0.1116564
0.4888983 | -0.2026563 | 0.1118115
0.4909265 | -0.2037374 | 0.1130521
0.492577 | -0.2050061 | 0.1194103
0.4922 | -0.2051937 | 0.1235975
0.49149 | -0.2055949 | 0.1298006
0.4915314 | -0.2056212 | 0.126699
0.4910088 | -0.2055099 | 0.1245279
0.4904862 | -0.2053986 | 0.1097955
0.4926567 | -0.2057799 | 0.1232873
0.4948277 | -0.2061612 | 0.1231322
0.4969993 | -0.2065424 | 0.122667
0.5004293 | -0.2073312 | 0.1231322
0.502945 | -0.2081456 | 0.1277846
0.504203 | -0.2085523 | 0.1313514
0.5030901 | -0.2083986 | 0.1344529
0.4997516 | -0.2079368 | 0.1350733
0.4995405 | -0.2080489 | 0.1329022
0.4991186 | -0.2082733 | 0.1288701
0.4993247 | -0.2087844 | 0.1260787
0.4997415 | -0.2091833 | 0.1263889
0.5001583 | -0.2095823 | 0.1263889
0.5005751 | -0.2099812 | 0.126544
0.5005845 | -0.2097407 | 0.126699
0.5005938 | -0.2095001 | 0.126699
0.5006126 | -0.2090186 | 0.1268541
0.5005425 | -0.2091653 | 0.126544
0.5004724 | -0.2093119 | 0.126544
0.5003323 | -0.209605 | 0.1270092
0.5017456 | -0.2093813 | 0.1270092
0.503159 | -0.2091565 | 0.1270092
0.5045723 | -0.2089304 | 0.1263889
0.5059857 | -0.2087031 | 0.126699
0.5103114 | -0.2117202 | 0.1358487
0.5117539 | -0.2127242 | 0.1512014
0.5111373 | -0.2123416 | 0.1439127
0.5105213 | -0.2119589 | 0.1460838
0.509906 | -0.211576 | 0.1470143
0.5092913 | -0.211193 | 0.146394
0.509303 | -0.2103643 | 0.1423619
0.5093153 | -0.2095351 | 0.1538377
0.510593 | -0.2099161 | 0.1375545
0.5118708 | -0.2102971 | 0.1375545
0.5144262 | -0.2110589 | 0.1381748
0.5139105 | -0.2110131 | 0.1381748
0.5133948 | -0.2109672 | 0.1381748
0.5128791 | -0.2109214 | 0.136624
0.5123634 | -0.2108755 | 0.1378647
0.5122491 | -0.2111283 | 0.1375545
0.5121348 | -0.2113809 | 0.1372444
0.5120204 | -0.2116332 | 0.1372444
0.5119061 | -0.2118853 | 0.1370893
0.5111225 | -0.2118093 | 0.1369342
0.5103388 | -0.2117332 | 0.1369342
0.5095552 | -0.2116571 | 0.1367791
0.5087715 | -0.211581 | 0.1367791
0.5086338 | -0.2117087 | 0.1367791
0.5083583 | -0.2119638 | 0.136624
0.5086333 | -0.2120469 | 0.136624
0.5090461 | -0.2120024 | 0.136469
0.5098717 | -0.2119134 | 0.136469
0.5099633 | -0.2119347 | 0.1363139
0.510055 | -0.2119558 | 0.1363139
0.5101466 | -0.211977 | 0.1363139
0.5102383 | -0.2119981 | 0.1363139
0.5102511 | -0.212036 | 0.1363139
0.510264 | -0.212074 | 0.1363139
0.510277 | -0.2121119 | 0.1361588
0.5102901 | -0.2121498 | 0.1361588
0.5101176 | -0.2120208 | 0.1361588
0.5099451 | -0.2118916 | 0.1361588
0.5097725 | -0.2117624 | 0.1361588
0.5096 | -0.2116331 | 0.1361588
0.5095408 | -0.2116259 | 0.1361588
0.5094224 | -0.2116115 | 0.1360037
0.5093632 | -0.2116043 | 0.1360037
0.5092708 | -0.211617 | 0.1360037
0.5091783 | -0.2116296 | 0.1360037
0.5090858 | -0.2116423 | 0.1360037
0.5089934 | -0.211655 | 0.1360037
0.508987 | -0.2114207 | 0.1360037
0.5089808 | -0.2111861 | 0.1360037
0.5089747 | -0.2109511 | 0.1360037
0.5090037 | -0.2107682 | 0.1358487
0.5090387 | -0.2108207 | 0.1358487
0.5090738 | -0.2108731 | 0.1358487
0.5091088 | -0.2109256 | 0.1358487
0.5089558 | -0.2109142 | 0.1358487
0.5088028 | -0.2109029 | 0.1356936
0.5086498 | -0.2108915 | 0.1356936
0.5084968 | -0.2108801 | 0.1356936
0.508385 | -0.2108257 | 0.1356936
0.5082733 | -0.2107713 | 0.1356936
0.5081615 | -0.2107169 | 0.1356936
0.5080497 | -0.2106625 | 0.1356936
0.5080372 | -0.2106485 | 0.1356936
0.5080246 | -0.2106344 | 0.1356936
0.508012 | -0.2106204 | 0.1356936
0.5079994 | -0.2106064 | 0.1356936
0.507993 | -0.2107308 | 0.1355385
0.5079898 | -0.210793 | 0.1355385
0.5079866 | -0.2108551 | 0.1355385
0.5086282 | -0.2108821 | 0.1355385
0.5092697 | -0.210909 | 0.1355385
0.5099113 | -0.2109359 | 0.1355385
0.5105529 | -0.2109628 | 0.1355385
0.5106277 | -0.2109238 | 0.1355385
0.5107026 | -0.2108849 | 0.1355385
0.5107774 | -0.2108459 | 0.1355385
0.5108523 | -0.210807 | 0.1355385
0.5108246 | -0.2107869 | 0.1355385
0.5107693 | -0.2107469 | 0.1353834
0.5107416 | -0.2107268 | 0.1353834
0.5107778 | -0.2107609 | 0.1353834
0.5108139 | -0.2107951 | 0.1353834
0.5108501 | -0.2108292 | 0.1353834
0.5108863 | -0.2108633 | 0.1353834
0.5106806 | -0.2108621 | 0.1353834
0.510475 | -0.2108609 | 0.1353834
0.5102694 | -0.2108598 | 0.1353834
0.5100638 | -0.2108586 | 0.1353834
0.5102541 | -0.2108656 | 0.1353834
0.5104443 | -0.2108725 | 0.1350733
0.5106346 | -0.2108794 | 0.1350733
0.5135144 | -0.2116341 | 0.1344529
0.5148592 | -0.2120077 | 0.1339877
0.516204 | -0.2123813 | 0.1335225
0.5166577 | -0.2125143 | 0.1339877
0.5175654 | -0.2127788 | 0.1391053
0.5179358 | -0.2130364 | 0.1480998
0.5176877 | -0.213415 | 0.1533725
0.5177137 | -0.2131849 | 0.1521319
0.5177657 | -0.212724 | 0.1485651
0.5174385 | -0.2125412 | 0.1462389
0.5170853 | -0.2125886 | 0.1456186
0.5167323 | -0.2126357 | 0.1453084
0.5163794 | -0.2126824 | 0.1453084
0.5186979 | -0.2132219 | 0.1453084
0.5210165 | -0.2137613 | 0.1453084
0.5233352 | -0.2143007 | 0.1453084
0.527173 | -0.2159076 | 0.14841
0.5279332 | -0.2164414 | 0.1539928
0.5288177 | -0.2170157 | 0.1617467
0.5289418 | -0.2170563 | 0.1636077
0.529066 | -0.2170969 | 0.164228
0.5291905 | -0.2171375 | 0.1634526
0.5290528 | -0.2167123 | 0.1617467
0.528915 | -0.216287 | 0.1600409
0.5286396 | -0.2154364 | 0.1572495
0.5291825 | -0.2161797 | 0.1564741
0.5297256 | -0.2169229 | 0.1558538
0.5302688 | -0.217666 | 0.1556987
0.5308121 | -0.218409 | 0.1556987
0.5323101 | -0.219574 | 0.1555436
0.5341343 | -0.2205828 | 0.1631424
0.5344601 | -0.2204274 | 0.1673296
0.5351119 | -0.2201166 | 0.1724471
0.5352995 | -0.2202863 | 0.1729124
0.5358625 | -0.2207934 | 0.1673296
0.5354698 | -0.2218933 | 0.1632975
0.5350781 | -0.2229929 | 0.1625221
0.5350601 | -0.2228592 | 0.1623671
0.5350421 | -0.2227252 | 0.1625221
0.5350242 | -0.222591 | 0.1617467
0.5344237 | -0.2226288 | 0.1614366
0.5332589 | -0.2229734 | 0.1614366
0.5326768 | -0.2231457 | 0.1612815
0.5337987 | -0.2218449 | 0.1611264
0.5343601 | -0.2211945 | 0.1606612
0.534922 | -0.2205441 | 0.1606612
0.5348994 | -0.2202966 | 0.1600409
0.5348882 | -0.2201728 | 0.1600409
0.5348769 | -0.2200491 | 0.1597307
0.5348936 | -0.2200304 | 0.1597307
0.5349104 | -0.2200118 | 0.1597307
0.5349438 | -0.2199745 | 0.1594206
0.5347236 | -0.2199726 | 0.1594206
0.5345035 | -0.2199708 | 0.1592655
0.5342833 | -0.2199689 | 0.1592655
0.5340631 | -0.2199671 | 0.1592655
0.5342483 | -0.2197215 | 0.1592655
0.5344335 | -0.2194758 | 0.1592655
0.5346187 | -0.2192299 | 0.1594206
0.5348039 | -0.2189839 | 0.1592655
0.5348884 | -0.2190007 | 0.1589553
0.5349729 | -0.2190175 | 0.1589553
0.5350574 | -0.2190343 | 0.1589553
0.5351261 | -0.2190393 | 0.1589553
0.5351104 | -0.2190275 | 0.1588003
0.5350946 | -0.2190158 | 0.1588003
0.5350789 | -0.219004 | 0.1588003
0.5351306 | -0.2190389 | 0.1588003
0.5351564 | -0.2190563 | 0.1588003
0.5347928 | -0.2190601 | 0.1586452
0.5344034 | -0.2190464 | 0.1586452
0.534014 | -0.2190326 | 0.1586452
0.5336246 | -0.2190189 | 0.1586452
0.5336081 | -0.2190326 | 0.1586452
0.5335916 | -0.2190463 | 0.1586452
0.5335586 | -0.2190737 | 0.1584901
0.5335439 | -0.2190535 | 0.1584901
0.5335145 | -0.2190131 | 0.158335
0.5334997 | -0.2189928 | 0.158335
0.5335842 | -0.2189894 | 0.158335
0.5336686 | -0.218986 | 0.158335
0.5337531 | -0.2189826 | 0.158335
0.5337967 | -0.2192342 | 0.1581799
0.5337558 | -0.2194892 | 0.1581799
0.5337149 | -0.2197442 | 0.1581799
0.5336741 | -0.2199992 | 0.1581799
0.533661 | -0.2200505 | 0.1581799
0.5336479 | -0.2201017 | 0.1581799
0.5336218 | -0.2202042 | 0.1580249
0.533634 | -0.220197 | 0.1580249
0.5336461 | -0.2201898 | 0.1580249
0.5336582 | -0.2201826 | 0.1580249
0.5336703 | -0.2201754 | 0.1580249
0.5336567 | -0.2203205 | 0.1580249
0.533643 | -0.2204655 | 0.1580249
0.5336294 | -0.2206106 | 0.1580249
0.5336157 | -0.2207557 | 0.1580249
0.533601 | -0.2204563 | 0.1578698
0.5335937 | -0.2203065 | 0.1578698
0.5335863 | -0.2201568 | 0.1578698
0.5335686 | -0.2202484 | 0.1578698
0.5335509 | -0.22034 | 0.1578698
0.5335332 | -0.2204316 | 0.1578698
0.5335155 | -0.2205233 | 0.1578698
0.5336629 | -0.2205248 | 0.1578698
0.5338102 | -0.2205263 | 0.1578698
0.5339576 | -0.2205277 | 0.1578698
0.5341051 | -0.2205291 | 0.1578698
0.5359445 | -0.2207862 | 0.1578698
0.5377841 | -0.2210419 | 0.1575596
0.539624 | -0.2212962 | 0.1575596
0.5418971 | -0.2221885 | 0.1611264
0.5427634 | -0.223467 | 0.1712065
0.5428621 | -0.2240572 | 0.1809765
0.5425277 | -0.2240081 | 0.1834577
0.5421934 | -0.2239589 | 0.1843882
0.541903 | -0.2237939 | 0.1811315
0.5419468 | -0.2236782 | 0.1795808
0.5419906 | -0.2235625 | 0.178185
0.5421411 | -0.2235708 | 0.1766343
0.5422478 | -0.2236948 | 0.1758589
0.5423545 | -0.2238186 | 0.1758589
0.5434028 | -0.2243965 | 0.1750835
0.5443446 | -0.2248498 | 0.1749284
0.5452865 | -0.2253024 | 0.1753936
0.5483049 | -0.2259449 | 0.180046
0.5503815 | -0.2261353 | 0.1831476
0.5542853 | -0.2264638 | 0.1950886
0.5540354 | -0.2264122 | 0.1963292
0.5537854 | -0.2263606 | 0.1963292
0.5535355 | -0.226309 | 0.1947784
0.5540451 | -0.2264118 | 0.1924523
0.5545548 | -0.2265147 | 0.1915218
0.555085 | -0.2276728 | 0.185939
0.5548403 | -0.2281486 | 0.1842331
0.5545956 | -0.2286242 | 0.1826823
0.5546381 | -0.2290077 | 0.1815968
0.55441 | -0.2290128 | 0.1812866
0.5541677 | -0.2288906 | 0.1812866
0.5539254 | -0.2287684 | 0.1809765
0.5536832 | -0.2286462 | 0.1809765
0.5538384 | -0.2285504 | 0.1808214
0.5539936 | -0.2284546 | 0.1808214
0.5541488 | -0.2283588 | 0.1808214
0.5544995 | -0.228322 | 0.1805112
0.554695 | -0.2283811 | 0.1805112
0.5548905 | -0.2284402 | 0.1805112
0.5550859 | -0.2284992 | 0.1805112
0.5557824 | -0.2283198 | 0.1805112
0.5561306 | -0.22823 | 0.1805112
0.5557089 | -0.2271549 | 0.1803561
0.5549389 | -0.2261688 | 0.1802011
0.5541689 | -0.2251819 | 0.1802011
0.5534127 | -0.2242063 | 0.1802011
0.5534264 | -0.2242184 | 0.1802011
0.5534401 | -0.2242305 | 0.1802011
0.5534538 | -0.2242426 | 0.1802011
0.5539137 | -0.2240642 | 0.1802011
0.5548336 | -0.2237074 | 0.180046
0.5552935 | -0.2235289 | 0.180046
0.5550025 | -0.2236205 | 0.180046
0.5547115 | -0.2237122 | 0.180046
0.5544205 | -0.2238038 | 0.180046
0.5549888 | -0.2237993 | 0.1798909
0.5524894 | -0.2239807 | 0.1795808
0.5523644 | -0.2240958 | 0.1797358
0.5544537 | -0.2247331 | 0.1791155
0.5561236 | -0.225472 | 0.1788054
0.5577937 | -0.2262108 | 0.1789604
0.5594638 | -0.2269497 | 0.1791155
0.5598732 | -0.2273795 | 0.1850085
0.5611015 | -0.228669 | 0.2036179
0.561135 | -0.2278268 | 0.209821
0.5611519 | -0.2274056 | 0.2105964
0.561169 | -0.2269845 | 0.2074949
0.5601829 | -0.2278502 | 0.2014468
0.5596898 | -0.228283 | 0.2009816
0.5591968 | -0.2287157 | 0.1983452
0.5594481 | -0.2290885 | 0.1975698
0.5604541 | -0.2306374 | 0.1967945
0.5607062 | -0.2310702 | 0.1967945
0.5609582 | -0.2315029 | 0.1961741
0.5628383 | -0.2318944 | 0.1952437
0.5660949 | -0.2318113 | 0.1964843
0.5677234 | -0.2317694 | 0.1995859
0.5668578 | -0.2328141 | 0.2169546
0.5664256 | -0.2333363 | 0.2163343
0.5659939 | -0.2338582 | 0.2323074
0.5666429 | -0.2342537 | 0.2245535
0.567292 | -0.2346492 | 0.2245535
0.5679411 | -0.2350447 | 0.2245535
0.5679607 | -0.2349689 | 0.2138531
0.5677509 | -0.2348116 | 0.213698
0.5681671 | -0.2346662 | 0.2121472
0.5685833 | -0.2345207 | 0.2123023
0.5689995 | -0.2343753 | 0.2121472
0.5694157 | -0.2342298 | 0.2107515
0.5693748 | -0.2339839 | 0.2105964
0.5693339 | -0.233738 | 0.2099761
0.5692929 | -0.2334921 | 0.2095109
0.569252 | -0.2332461 | 0.2095109
0.5691836 | -0.2331386 | 0.2093558
0.5689786 | -0.2328155 | 0.2088906
0.5690107 | -0.2327002 | 0.2088906
0.5690428 | -0.2325847 | 0.2088906
0.569075 | -0.2324691 | 0.2085804
0.5691071 | -0.2323534 | 0.2085804
0.5683031 | -0.2323472 | 0.2085804
0.567499 | -0.232341 | 0.2084253
0.565891 | -0.2323286 | 0.2082703
0.5659196 | -0.2325322 | 0.2082703
0.5659767 | -0.2329394 | 0.2079601
0.5660053 | -0.233143 | 0.2079601
0.5659674 | -0.2330664 | 0.2079601
0.5658916 | -0.2329131 | 0.207805
0.5658537 | -0.2328364 | 0.207805
0.5658641 | -0.2328236 | 0.207805
0.5658744 | -0.2328107 | 0.207805
0.5658848 | -0.2327979 | 0.207805
0.5658951 | -0.232785 | 0.207805
0.5660216 | -0.2327915 | 0.2074949
0.5661482 | -0.2327979 | 0.2074949
0.5662747 | -0.2328044 | 0.2074949
0.5664045 | -0.2328322 | 0.2074949
0.5664111 | -0.2328749 | 0.2074949
0.5664148 | -0.2328155 | 0.2073398
0.5664149 | -0.2327752 | 0.2073398
0.5664151 | -0.2327348 | 0.2070296
0.5664557 | -0.2327664 | 0.2070296
0.5664962 | -0.2327979 | 0.2070296
0.5665368 | -0.2328295 | 0.2070296
0.5665773 | -0.232861 | 0.2070296
0.5665687 | -0.2328383 | 0.2070296
0.56656 | -0.2328155 | 0.2070296
0.5665513 | -0.2327927 | 0.2076499
0.5665426 | -0.2327699 | 0.2076499
0.5665676 | -0.2327777 | 0.2068745
0.5666175 | -0.2327933 | 0.2067195
0.5666425 | -0.2328011 | 0.2067195
0.5666469 | -0.23284 | 0.2067195
0.5666512 | -0.2328789 | 0.2067195
0.5666555 | -0.2329179 | 0.2067195
0.5665984 | -0.2329425 | 0.2065644
0.566537 | -0.2329281 | 0.2065644
0.5664757 | -0.2329138 | 0.2064093
0.5664143 | -0.2328995 | 0.2064093
0.5664799 | -0.2328933 | 0.2064093
0.5665455 | -0.232887 | 0.2064093
0.566611 | -0.2328808 | 0.2064093
0.5666331 | -0.2329251 | 0.2062542
0.5665896 | -0.2329757 | 0.2062542
0.5665461 | -0.2330262 | 0.2062542
0.5665026 | -0.2330767 | 0.2062542
0.5665008 | -0.2331304 | 0.2060992
0.5664998 | -0.2331573 | 0.2060992
0.5664989 | -0.2331841 | 0.2060992
0.5665202 | -0.2331717 | 0.2060992
0.5665414 | -0.2331593 | 0.2059441
0.5665626 | -0.2331469 | 0.2059441
0.5665838 | -0.2331344 | 0.2059441
0.5666297 | -0.2331392 | 0.2059441
0.5666756 | -0.2331441 | 0.2059441
0.5667674 | -0.2331537 | 0.2056339
0.5669135 | -0.2330524 | 0.2054788
0.5670598 | -0.232951 | 0.2054788
0.5672065 | -0.2328497 | 0.2054788
0.5673536 | -0.2327484 | 0.2060992
0.5696908 | -0.2330569 | 0.2076499
0.5720282 | -0.2333654 | 0.2076499
0.5743658 | -0.2336739 | 0.2082703
0.5771152 | -0.2345615 | 0.2169546
0.5775267 | -0.2351406 | 0.2146285
0.5784834 | -0.2363177 | 0.2437832
0.5785503 | -0.2363272 | 0.2437832
0.5786172 | -0.2363367 | 0.2447137
0.5788323 | -0.2362188 | 0.2416121
0.5792627 | -0.2359828 | 0.2385105
0.5795701 | -0.2360346 | 0.2350988
0.5796622 | -0.2362045 | 0.2346336
0.5797542 | -0.2363745 | 0.2344785
0.5798463 | -0.2365445 | 0.235409
0.5805267 | -0.2369563 | 0.2338582
0.5812076 | -0.2373677 | 0.2307566
0.5814031 | -0.2376809 | 0.2309117
0.5815987 | -0.237994 | 0.2340133
0.5817943 | -0.238307 | 0.2377351
0.5821445 | -0.2393769 | 0.2634782
0.5822217 | -0.2397541 | 0.2464195
0.5822989 | -0.2401304 | 0.2772801
0.5824784 | -0.2405877 | 0.2650289
0.5821275 | -0.2407794 | 0.2619274
0.5813061 | -0.2408605 | 0.253243
0.5810669 | -0.2409468 | 0.2510719
0.581238 | -0.2409926 | 0.2502965
0.5815802 | -0.2410841 | 0.2485906
0.5816491 | -0.2408773 | 0.2479703
0.581718 | -0.2406706 | 0.24735
0.581787 | -0.2404639 | 0.24735
0.581856 | -0.2402571 | 0.24735
0.5818354 | -0.2400718 | 0.2470398
0.5818148 | -0.2398864 | 0.2470398
0.5817942 | -0.2397011 | 0.2470398
0.5817737 | -0.2395157 | 0.2467297
0.5817329 | -0.2394926 | 0.2467297
0.5816922 | -0.2394695 | 0.2464195
0.5816515 | -0.2394464 | 0.2464195
0.5816107 | -0.2394232 | 0.2462645
0.5820225 | -0.2394156 | 0.2459543
0.5824342 | -0.239408 | 0.2459543
0.582846 | -0.2394003 | 0.2459543
0.5832578 | -0.2393927 | 0.2456441
0.5833863 | -0.2389508 | 0.2456441
0.5836433 | -0.238067 | 0.245334
0.583772 | -0.237625 | 0.245334
0.5838951 | -0.2375844 | 0.2450238
0.5840183 | -0.2375437 | 0.2450238
0.5841415 | -0.2375031 | 0.2450238
0.5842647 | -0.2374624 | 0.2448687
0.5842537 | -0.2374659 | 0.2448687
0.5842427 | -0.2374693 | 0.2448687
0.5842317 | -0.2374728 | 0.2450238
0.5842393 | -0.2374761 | 0.2447137
0.5842579 | -0.2374761 | 0.2447137
0.5842766 | -0.237476 | 0.2447137
0.5842952 | -0.2374759 | 0.2447137
0.5842741 | -0.2375348 | 0.2445586
0.5842636 | -0.2375643 | 0.2445586
0.5842351 | -0.2375883 | 0.2444035
0.5842188 | -0.2376055 | 0.2442484
0.5840142 | -0.2377363 | 0.2440934
0.5838064 | -0.2378084 | 0.2439383
0.5835986 | -0.2378805 | 0.2439383
0.5835657 | -0.2378874 | 0.243318
0.5835573 | -0.2379259 | 0.2431629
0.5836645 | -0.2392732 | 0.2428527
0.583679 | -0.2392978 | 0.2428527
0.5836934 | -0.2393223 | 0.2428527
0.5836385 | -0.2393186 | 0.2428527
0.5835836 | -0.2393148 | 0.2428527
0.5835286 | -0.239311 | 0.2428527
0.5834737 | -0.2393072 | 0.2426977
0.583431 | -0.2392808 | 0.2426977
0.5833886 | -0.2392544 | 0.2426977
0.5833464 | -0.239228 | 0.2426977
0.5833045 | -0.2392016 | 0.2426977
0.5849215 | -0.239805 | 0.243318
0.5865385 | -0.2404085 | 0.243318
0.5881555 | -0.2410119 | 0.243318
0.5897725 | -0.2416153 | 0.2478152
0.5903211 | -0.2420558 | 0.2476602
0.5908699 | -0.2424962 | 0.263168
0.5919681 | -0.243377 | 0.2915473
0.592155 | -0.2434074 | 0.2989911
0.5915195 | -0.2432645 | 0.2991462
0.5902486 | -0.2429788 | 0.292943
0.5896132 | -0.242836 | 0.292943
0.589593 | -0.2428103 | 0.292788
0.5895528 | -0.242759 | 0.2774352
0.5896921 | -0.2427333 | 0.2758844
0.5897717 | -0.2427333 | 0.2758844
0.5898514 | -0.2427333 | 0.2758844
0.5907978 | -0.2427035 | 0.274954
0.5926905 | -0.2426435 | 0.2744887
0.5936369 | -0.2426133 | 0.2744887
0.5936518 | -0.2421848 | 0.2743336
0.5936568 | -0.2420416 | 0.2743336
0.5936111 | -0.242062 | 0.2734032
0.5935655 | -0.2420824 | 0.2734032
0.5935199 | -0.2421027 | 0.2732481
0.5933935 | -0.2421319 | 0.273093
0.5933127 | -0.2421407 | 0.273093
0.5932319 | -0.2421495 | 0.273093
0.5931512 | -0.2421583 | 0.2727829
0.5930589 | -0.2421249 | 0.2727829
0.5929667 | -0.2420915 | 0.2727829
0.5928745 | -0.2420581 | 0.2726278
0.5927822 | -0.2420247 | 0.2726278
0.5927465 | -0.242033 | 0.2724727
0.5927107 | -0.2420413 | 0.2724727
0.592675 | -0.2420496 | 0.2724727
0.5926392 | -0.2420579 | 0.2723176
0.5928215 | -0.2420697 | 0.2723176
0.5930037 | -0.2420816 | 0.2723176
0.593186 | -0.2420934 | 0.2723176
0.5933432 | -0.2420969 | 0.2720075
0.5933182 | -0.2420886 | 0.2720075
0.5932932 | -0.2420803 | 0.2720075
0.5932682 | -0.2420719 | 0.2718524
0.593284 | -0.2422167 | 0.2718524
0.5932998 | -0.2423615 | 0.2718524
0.5933156 | -0.2425063 | 0.2718524
0.5933156 | -0.2427904 | 0.2715422
0.5932998 | -0.2429298 | 0.2715422
0.593284 | -0.2430692 | 0.2715422
0.5932682 | -0.2432086 | 0.2715422
0.5932853 | -0.2432037 | 0.2713871
0.5933744 | -0.2411957 | 0.2712321
0.5933933 | -0.2401988 | 0.271077
0.5934121 | -0.2392017 | 0.2712321
0.5933529 | -0.2392056 | 0.271077
0.5932937 | -0.2392096 | 0.271077
0.5932346 | -0.2392135 | 0.271077
0.5931754 | -0.2392174 | 0.271077
0.5931356 | -0.2392155 | 0.271077
0.5930958 | -0.2392137 | 0.2709219
0.5930559 | -0.2392118 | 0.2709219
0.5930161 | -0.2392099 | 0.2707668
0.5930011 | -0.2391716 | 0.2707668
0.5929862 | -0.2391333 | 0.2707668
0.5929713 | -0.239095 | 0.2707668
0.5929563 | -0.2390568 | 0.2706118
0.5930151 | -0.2390864 | 0.2706118
0.5930738 | -0.239116 | 0.2706118
0.5931913 | -0.2391752 | 0.2704567
0.5931579 | -0.2391766 | 0.2704567
0.5931245 | -0.239178 | 0.2704567
0.5930911 | -0.2391793 | 0.2704567
0.5930577 | -0.2391807 | 0.2703016
0.5931703 | -0.2391893 | 0.2703016
0.593283 | -0.2391978 | 0.2701465
0.5933957 | -0.2392064 | 0.2701465
0.5935083 | -0.239215 | 0.2701465
0.5934196 | -0.240655 | 0.2699914
0.5933753 | -0.2413749 | 0.2699914
0.5933309 | -0.2420947 | 0.2699914
0.5933305 | -0.2421237 | 0.2699914
0.5933297 | -0.2421818 | 0.2698364
0.5933293 | -0.2422108 | 0.2698364
0.593342 | -0.2421441 | 0.2698364
0.5933548 | -0.2420774 | 0.2696813
0.5933675 | -0.2420107 | 0.2696813
0.5933803 | -0.2419441 | 0.2696813
0.5933439 | -0.2419633 | 0.2696813
0.5933075 | -0.2419825 | 0.2695262
0.5932712 | -0.2420018 | 0.2695262
0.5932348 | -0.242021 | 0.2695262
0.5932001 | -0.2421673 | 0.2695262
0.5931654 | -0.2423135 | 0.2695262
0.5931307 | -0.2424598 | 0.2695262
0.593096 | -0.242606 | 0.2692161
0.5931653 | -0.2426778 | 0.269061
0.5932345 | -0.2427495 | 0.2689059
0.5933038 | -0.2428213 | 0.2689059
0.5933731 | -0.242893 | 0.2689059
0.5933614 | -0.242835 | 0.2689059
0.5933497 | -0.2427769 | 0.2689059
0.593338 | -0.2427189 | 0.2689059
0.5933262 | -0.2426609 | 0.2689059
0.5935717 | -0.242983 | 0.2689059
0.5938172 | -0.243305 | 0.2695262
0.5940627 | -0.243627 | 0.271077
0.5943082 | -0.2439489 | 0.271077
0.6005046 | -0.2444109 | 0.3255095
0.6010217 | -0.2442261 | 0.3255095
0.6000691 | -0.2448268 | 0.3317126
0.5991164 | -0.2454275 | 0.3317126
0.5981638 | -0.2460282 | 0.3317126
0.5972112 | -0.2466288 | 0.3255095
0.5971599 | -0.246229 | 0.3253544
0.5970121 | -0.2450634 | 0.3113974
0.5970149 | -0.2450803 | 0.3113974
0.5970178 | -0.2450971 | 0.3113974
0.5972653 | -0.2434691 | 0.3098466
0.5973891 | -0.2426551 | 0.3098466
0.5975129 | -0.2418409 | 0.3098466
0.5974705 | -0.2421643 | 0.3095364
0.5974282 | -0.2424876 | 0.3095364
0.5973858 | -0.242811 | 0.3093814
0.5973435 | -0.2431343 | 0.3100017
0.5975715 | -0.2431063 | 0.3090712
0.5977994 | -0.2430783 | 0.3090712
0.5980274 | -0.2430503 | 0.3090712
0.5982554 | -0.2430222 | 0.3084509
0.5983048 | -0.2428154 | 0.3082958
0.5983542 | -0.2426085 | 0.3079856
0.5984037 | -0.2424016 | 0.3078306
0.5984531 | -0.2421948 | 0.3084509
0.5983898 | -0.2424008 | 0.3075204
0.5983265 | -0.2426069 | 0.3075204
0.5981999 | -0.2430189 | 0.3070552
0.5981099 | -0.2436048 | 0.3070552
0.5980201 | -0.2441905 | 0.306745
0.5979305 | -0.2447758 | 0.306745
0.5978413 | -0.2453609 | 0.306745
0.5979325 | -0.2453144 | 0.306745
0.5980237 | -0.2452679 | 0.3064349
0.5981148 | -0.2452214 | 0.3064349
0.598206 | -0.2451749 | 0.3062798
0.5978395 | -0.2451617 | 0.3062798
0.5971064 | -0.2451353 | 0.3061247
0.5967399 | -0.245122 | 0.3061247
0.5966309 | -0.2448901 | 0.3059696
0.5965218 | -0.2446582 | 0.3059696
0.5964129 | -0.2444263 | 0.3059696
0.5963039 | -0.2441944 | 0.3056595
0.5963578 | -0.2440874 | 0.3065899
0.5964117 | -0.2439805 | 0.3055044
0.5964657 | -0.2438735 | 0.3055044
0.5965196 | -0.2437665 | 0.3053493
0.5965264 | -0.2437801 | 0.3053493
0.5965332 | -0.2437938 | 0.3053493
0.59654 | -0.2438074 | 0.3051942
0.5965468 | -0.2438211 | 0.3051942
0.5965764 | -0.2437967 | 0.3051942
0.596606 | -0.2437722 | 0.3050392
0.5966652 | -0.2437234 | 0.3048841
0.5966063 | -0.2437589 | 0.3048841
0.5965474 | -0.2437944 | 0.304729
0.5964885 | -0.2438299 | 0.304729
0.5964296 | -0.2438654 | 0.304729
0.596382 | -0.2438496 | 0.3045739
0.5963344 | -0.2438338 | 0.3045739
0.5962392 | -0.2438023 | 0.3045739
0.596325 | -0.2437907 | 0.3045739
0.5964109 | -0.2437792 | 0.3042638
0.5964967 | -0.2437676 | 0.3042638
0.5965841 | -0.2437647 | 0.3042638
0.5965871 | -0.2437818 | 0.3041087
0.5965886 | -0.2437904 | 0.3041087
0.5966842 | -0.2437883 | 0.3041087
0.5967798 | -0.2437861 | 0.3041087
0.5968755 | -0.2437839 | 0.3039536
0.5969711 | -0.2437818 | 0.3039536
0.5968292 | -0.2437781 | 0.3039536
0.5966873 | -0.2437745 | 0.3039536
0.5965453 | -0.2437708 | 0.3037985
0.5964034 | -0.2437671 | 0.3037985
0.5962998 | -0.2438592 | 0.3036435
0.5961962 | -0.2439513 | 0.3036435
0.5960926 | -0.2440434 | 0.3036435
0.595989 | -0.2441355 | 0.3036435
0.5960927 | -0.2441535 | 0.3034884
0.5961964 | -0.2441716 | 0.3034884
0.5963001 | -0.2441897 | 0.3034884
0.5964038 | -0.2442077 | 0.3034884
0.5964205 | -0.2442037 | 0.3033333
0.5964373 | -0.2441996 | 0.3033333
0.596454 | -0.2441956 | 0.3033333
0.5964707 | -0.2441916 | 0.3033333
0.5963661 | -0.2442059 | 0.3031782
0.5962615 | -0.2442202 | 0.3031782
0.5961569 | -0.2442345 | 0.3030231
0.5960524 | -0.2442488 | 0.3030231
0.5962637 | -0.2441282 | 0.3030231
0.5964751 | -0.2440075 | 0.3030231
0.5966864 | -0.2438868 | 0.3028681
0.5968979 | -0.2437661 | 0.3028681
0.597041 | -0.2438012 | 0.3028681
0.5971841 | -0.2438361 | 0.3028681
0.5973272 | -0.2438707 | 0.3028681
0.6055142 | -0.2437304 | 0.3028681
0.6076798 | -0.2465349 | 0.3332634
0.6071676 | -0.2493981 | 0.3642791
0.6066263 | -0.2469974 | 0.3712576
0.6071822 | -0.2467115 | 0.3635037
0.6082945 | -0.2461396 | 0.3627283
0.6082146 | -0.2463623 | 0.3611775
0.608055 | -0.2468075 | 0.3594717
0.6079752 | -0.2470302 | 0.3586963
0.6075574 | -0.2465274 | 0.3579209
0.6073486 | -0.246276 | 0.3576107
0.6071397 | -0.2460246 | 0.3574556
0.6076278 | -0.2459812 | 0.3566803
0.60797 | -0.2456095 | 0.3565252
0.6081489 | -0.2452519 | 0.3557498
0.6083279 | -0.2448941 | 0.3565252
0.6088243 | -0.2445309 | 0.3552845
0.6091416 | -0.2445258 | 0.356215
0.609459 | -0.2445208 | 0.3549744
0.6100224 | -0.2445205 | 0.3549744
0.6102684 | -0.2445254 | 0.3543541
0.6107603 | -0.2445351 | 0.3549744
0.6108584 | -0.2445388 | 0.3540439
0.6110545 | -0.2445461 | 0.3537338
0.6111525 | -0.2445497 | 0.3537338
0.611145 | -0.2445584 | 0.3534236
0.6111376 | -0.2445672 | 0.3532685
0.6111692 | -0.2445726 | 0.3529584
0.6112008 | -0.244578 | 0.3529584
0.611264 | -0.2445888 | 0.3526482
0.6112434 | -0.2445658 | 0.3526482
0.6112228 | -0.2445428 | 0.3524931
0.6111816 | -0.2444968 | 0.352183
0.6100728 | -0.2457929 | 0.3518728
0.6097032 | -0.2462249 | 0.3518728
0.6100462 | -0.2462005 | 0.3517177
0.6103893 | -0.2461762 | 0.3504771
0.6107323 | -0.2461518 | 0.3517177
0.6110754 | -0.2461275 | 0.3514076
0.610766 | -0.2461508 | 0.3514076
0.6104567 | -0.2461742 | 0.3512525
0.609838 | -0.2462208 | 0.3510974
0.6098009 | -0.2462205 | 0.3510974
0.6097639 | -0.2462201 | 0.3509424
0.6097268 | -0.2462198 | 0.3509424
0.6096897 | -0.2462195 | 0.3507873
0.6091262 | -0.2461099 | 0.3504771
0.6089388 | -0.2460733 | 0.3504771
0.6086364 | -0.2460992 | 0.350322
0.608334 | -0.2461251 | 0.350167
0.6080316 | -0.2461511 | 0.350167
0.6077293 | -0.246177 | 0.350167
0.6079967 | -0.2461746 | 0.350167
0.6082641 | -0.2461723 | 0.350167
0.6085316 | -0.2461699 | 0.3498568
0.6087991 | -0.2461676 | 0.3498568
0.6088941 | -0.2460727 | 0.3498568
0.6089891 | -0.2459778 | 0.3498568
0.609179 | -0.245788 | 0.3495466
0.6092502 | -0.2459507 | 0.3495466
0.6093215 | -0.2461135 | 0.3493916
0.6093929 | -0.2462762 | 0.3493916
0.6094643 | -0.2464388 | 0.3493916
0.6094791 | -0.2464603 | 0.3492365
0.6095088 | -0.2465033 | 0.3490814
0.6095236 | -0.2465248 | 0.3490814
0.6094451 | -0.2465273 | 0.3489263
0.6093665 | -0.2465297 | 0.3489263
0.6092879 | -0.2465321 | 0.3489263
0.6092094 | -0.2465344 | 0.3487713
0.6090874 | -0.2465488 | 0.3487713
0.6089653 | -0.2465632 | 0.3487713
0.6088433 | -0.2465777 | 0.3486162
0.6087213 | -0.2465921 | 0.3473756
0.6088688 | -0.2465223 | 0.3484611
0.6090163 | -0.2464526 | 0.3484611
0.6091637 | -0.2463827 | 0.3484611
0.6093112 | -0.2463129 | 0.348306
0.6090583 | -0.246279 | 0.3481509
0.6085527 | -0.2462112 | 0.3479959
0.6082999 | -0.2461774 | 0.3479959
0.6081935 | -0.246302 | 0.3478408
0.6080873 | -0.2464264 | 0.3478408
0.6078749 | -0.2466749 | 0.3478408
0.6087662 | -0.2469989 | 0.3478408
0.6096575 | -0.2473229 | 0.3478408
0.6114401 | -0.2479708 | 0.3565252
0.6114923 | -0.2477577 | 0.34629
0.6121945 | -0.2470739 | 0.4021182
0.6127395 | -0.2470322 | 0.4143694
0.6138421 | -0.2473705 | 0.4331339
0.6138546 | -0.2477924 | 0.433444
0.6138671 | -0.2482144 | 0.4331339
0.6152984 | -0.2488133 | 0.4325136
0.6156675 | -0.2490208 | 0.4170057
0.6152855 | -0.2494445 | 0.4090967
0.615215 | -0.2494225 | 0.4063053
0.6150741 | -0.2493786 | 0.4061503
0.6151162 | -0.2493727 | 0.4059952
0.6151583 | -0.2493668 | 0.4059952
0.6152004 | -0.2493608 | 0.4044444
0.6158465 | -0.2494056 | 0.4044444
0.6164504 | -0.2494562 | 0.4032038
0.6176586 | -0.2495573 | 0.4028936
0.6175115 | -0.2494691 | 0.4025835
0.6172173 | -0.2492929 | 0.4030487
0.6170862 | -0.2491695 | 0.4030487
0.6171022 | -0.2491343 | 0.4014979
0.6171342 | -0.2490637 | 0.4013428
0.6173102 | -0.249124 | 0.4008776
0.6174863 | -0.2491842 | 0.4008776
0.6176624 | -0.2492444 | 0.4005674
0.6170351 | -0.2493883 | 0.399792
0.6162149 | -0.2494202 | 0.399792
0.6156625 | -0.2494242 | 0.3993268
0.6145578 | -0.2494321 | 0.3999471
0.614702 | -0.2488538 | 0.3990166
0.614991 | -0.2476968 | 0.3987065
0.6151357 | -0.247118 | 0.3987065
0.6150399 | -0.2471124 | 0.3982413
0.6149919 | -0.2471097 | 0.3983963
0.614944 | -0.2471069 | 0.3980862
0.614911 | -0.2471176 | 0.3983963
0.6148781 | -0.2471283 | 0.397776
0.6148122 | -0.2471497 | 0.3983963
0.6148004 | -0.2470948 | 0.3974659
0.6147648 | -0.2469303 | 0.3971557
0.6149024 | -0.2469181 | 0.3968456
0.6149483 | -0.246914 | 0.3968456
0.6149558 | -0.2469045 | 0.3968456
0.6149633 | -0.2468951 | 0.3965354
0.6149708 | -0.2468856 | 0.3965354
0.6149783 | -0.2468761 | 0.3962252
0.6148959 | -0.2468181 | 0.3962252
0.6147311 | -0.2467021 | 0.3960702
0.6147091 | -0.2466255 | 0.3959151
0.6148899 | -0.2465699 | 0.3956049
0.6147172 | -0.246577 | 0.3954498
0.6145445 | -0.2465841 | 0.3952948
0.6145676 | -0.2465827 | 0.3952948
0.6145907 | -0.2465813 | 0.3952948
0.6146369 | -0.2465784 | 0.3949846
0.6145743 | -0.2466123 | 0.3948295
0.614543 | -0.2466293 | 0.3948295
0.6145116 | -0.2466463 | 0.3946745
0.614495 | -0.2466386 | 0.3946745
0.6144618 | -0.2466233 | 0.3952948
0.6144453 | -0.2466157 | 0.3943643
0.6145117 | -0.2466005 | 0.3943643
0.6145782 | -0.2465853 | 0.3942092
0.6147111 | -0.2465549 | 0.3940541
0.6146769 | -0.2465901 | 0.3940541
0.6146428 | -0.2466252 | 0.3940541
0.6146086 | -0.2466604 | 0.3938991
0.6145745 | -0.2466956 | 0.3938991
0.6145721 | -0.2466858 | 0.3938991
0.6145696 | -0.2466759 | 0.3938991
0.6145672 | -0.2466661 | 0.3938991
0.6145648 | -0.2466563 | 0.393744
0.6144971 | -0.2466443 | 0.393744
0.6144294 | -0.2466323 | 0.393744
0.6143618 | -0.2466202 | 0.3928135
0.6142941 | -0.2466082 | 0.3934338
0.6137112 | -0.2465121 | 0.3932787
0.6134197 | -0.2464641 | 0.3931237
0.6131282 | -0.2464161 | 0.3931237
0.6131274 | -0.2464404 | 0.3931237
0.6131259 | -0.246489 | 0.3928135
0.6131251 | -0.2465133 | 0.3928135
0.6130957 | -0.2465316 | 0.3928135
0.6130663 | -0.2465499 | 0.3928135
0.6130369 | -0.2465683 | 0.3928135
0.6130075 | -0.2465866 | 0.3928135
0.6130753 | -0.2465814 | 0.3925034
0.613211 | -0.2465709 | 0.3925034
0.6134053 | -0.2465861 | 0.393744
0.6135317 | -0.2466064 | 0.3946745
0.6136196 | -0.2465899 | 0.3962252
0.6136636 | -0.2465816 | 0.3968456
0.6137075 | -0.2465733 | 0.3959151
0.6143927 | -0.2465913 | 0.3974659
0.6150781 | -0.246609 | 0.3974659
0.6164498 | -0.2466435 | 0.3887815
0.6173956 | -0.2468952 | 0.4129737
0.6192876 | -0.2473985 | 0.4387167
0.6202338 | -0.2476502 | 0.451123
0.6204667 | -0.2476498 | 0.4625988
0.6204957 | -0.2478855 | 0.4554652
0.6205811 | -0.2479046 | 0.455155
0.6211379 | -0.2478177 | 0.4549999
0.6216948 | -0.2477307 | 0.4548449
0.6217378 | -0.247645 | 0.4545347
0.6217808 | -0.2475593 | 0.4545347
0.621804 | -0.2474111 | 0.4540695
0.6217413 | -0.2474345 | 0.4540695
0.621616 | -0.2474812 | 0.4539144
0.6215351 | -0.2474812 | 0.4536042
0.6214543 | -0.2474813 | 0.4536042
0.6213735 | -0.2474813 | 0.4536042
0.6212941 | -0.2474806 | 0.4542245
0.6212956 | -0.2474798 | 0.4532941
0.6212984 | -0.2474782 | 0.453139
0.6213292 | -0.2473355 | 0.4528288
0.6209971 | -0.2473056 | 0.4526738
0.6206548 | -0.2473233 | 0.4525187
0.6199702 | -0.2473587 | 0.4523636
0.6203794 | -0.2473751 | 0.4512781
0.6207886 | -0.2473916 | 0.4522085
0.6211978 | -0.247408 | 0.4522085
0.621607 | -0.2474244 | 0.4520535
0.6215294 | -0.2474548 | 0.4518984
0.6214519 | -0.2474852 | 0.4517433
0.6214856 | -0.2474396 | 0.4515882
0.6215193 | -0.2473939 | 0.4514331
0.6215594 | -0.247412 | 0.4512781
0.6215996 | -0.24743 | 0.451123
0.6215145 | -0.2474132 | 0.4509679
0.6214294 | -0.2473964 | 0.4509679
0.6213443 | -0.2473796 | 0.4509679
0.6212579 | -0.2473628 | 0.4508128
0.6212566 | -0.2473628 | 0.4509679
0.6212552 | -0.2473629 | 0.4506577
0.6212539 | -0.2473629 | 0.4505027
0.621233 | -0.2473769 | 0.4505027
0.621212 | -0.2473908 | 0.4505027
0.6211702 | -0.2474187 | 0.451123
0.621198 | -0.2474174 | 0.4501925
0.6212258 | -0.247416 | 0.4501925
0.6212536 | -0.2474147 | 0.4501925
0.6212039 | -0.2473979 | 0.4498824
0.6211652 | -0.2473902 | 0.4498824
0.6211264 | -0.2473825 | 0.4498824
0.6212067 | -0.2474647 | 0.4498824
0.6213674 | -0.2476289 | 0.4495722
0.6214477 | -0.247711 | 0.4495722
0.621542 | -0.2476795 | 0.4495722
0.6216363 | -0.2476479 | 0.4494171
0.6217306 | -0.2476163 | 0.449262
0.621825 | -0.2475847 | 0.449262
0.6218242 | -0.247412 | 0.449262
0.6218226 | -0.2470666 | 0.449107
0.6218218 | -0.2468938 | 0.4489519
0.6218 | -0.2467879 | 0.4489519
0.6217782 | -0.246682 | 0.4489519
0.6217563 | -0.2465761 | 0.4489519
0.6213681 | -0.2466751 | 0.4487968
0.6206354 | -0.2470848 | 0.4486417
0.6202691 | -0.2472897 | 0.4486417
0.6207587 | -0.2473147 | 0.4484866
0.6212484 | -0.2473393 | 0.4484866
0.6217382 | -0.2473637 | 0.4484866
0.6221989 | -0.2473881 | 0.4483316
0.6221402 | -0.2473885 | 0.4481765
0.6221109 | -0.2473887 | 0.4481765
0.6220949 | -0.2473381 | 0.4481765
0.6220789 | -0.2472876 | 0.4481765
0.6220629 | -0.2472371 | 0.4480214
0.6220469 | -0.2471865 | 0.4480214
0.6221535 | -0.2471139 | 0.4480214
0.6222602 | -0.2470414 | 0.4480214
0.6223668 | -0.2469688 | 0.4480214
0.6224735 | -0.2468962 | 0.4478663
0.6224352 | -0.2468505 | 0.4477113
0.6224161 | -0.2468277 | 0.4477113
0.622397 | -0.2468049 | 0.4477113
0.6223213 | -0.2467241 | 0.4475562
0.6222834 | -0.2466835 | 0.4474011
0.6222456 | -0.2466429 | 0.4474011
0.6221442 | -0.2466718 | 0.4474011
0.6220429 | -0.2467007 | 0.4474011
0.6218403 | -0.2467585 | 0.447246
0.6218669 | -0.2467761 | 0.447246
0.6218935 | -0.2467936 | 0.447246
0.6219201 | -0.2468111 | 0.447246
0.6219468 | -0.2468286 | 0.4470909
0.621561 | -0.2468075 | 0.4469359
0.6213682 | -0.2467969 | 0.4469359
0.6211753 | -0.2467863 | 0.4469359
0.6212092 | -0.2468557 | 0.4467808
0.6212432 | -0.2469252 | 0.4466257
0.6212229 | -0.2469083 | 0.4466257
0.6212027 | -0.2468915 | 0.4466257
0.6211621 | -0.2468577 | 0.4464706
0.6211302 | -0.2468981 | 0.4464706
0.6210983 | -0.2469385 | 0.4464706
0.6210663 | -0.2469788 | 0.4464706
0.6210344 | -0.2470192 | 0.4464706
0.6210462 | -0.2469932 | 0.4464706
0.621058 | -0.2469673 | 0.4464706
0.6210698 | -0.2469413 | 0.4461605
0.6210817 | -0.2469154 | 0.4460054
0.621174 | -0.2469795 | 0.4460054
0.6213587 | -0.2471076 | 0.4461605
0.6214511 | -0.2471715 | 0.4461605
0.6213128 | -0.2471108 | 0.4461605
0.6210364 | -0.2469894 | 0.4469359
0.6208981 | -0.2469287 | 0.4470909
0.6209089 | -0.2469409 | 0.4470909
0.6209197 | -0.2469531 | 0.4470909
0.6209305 | -0.2469653 | 0.4470909
0.6209413 | -0.2469774 | 0.4470909
0.6209439 | -0.2468196 | 0.4470909
0.6209466 | -0.2466617 | 0.4470909
0.6209493 | -0.2465039 | 0.4470909
0.6209519 | -0.2463461 | 0.4470909
0.6209165 | -0.2465383 | 0.4467808
0.6208988 | -0.2466344 | 0.4455402
0.6208811 | -0.2467305 | 0.4464706
0.6206814 | -0.2467091 | 0.4461605
0.6204819 | -0.2466877 | 0.4460054
0.6202829 | -0.2466662 | 0.4460054
0.6200842 | -0.2466448 | 0.4458503
0.6207628 | -0.2472233 | 0.4458503
0.621102 | -0.2475125 | 0.4464706
0.6214413 | -0.2478016 | 0.4365456
0.6214747 | -0.2478294 | 0.4588769

## Garter (Cotton) exp
Raw data for generating table S10 (garter)
Garter (x-stretch) data |  |  | Garter (x-stretch) data -- bin-averaged |  |  | Garter (y-stretch) data |  |  | Garter (y-stretch) data -- bin-averaged
strain (xx) | strain (yy) | stress (xx) [N/mm] | strain (xx) | strain (yy) | stress (xx) [N/mm] | strain (xx) | strain (yy) | stress (yy) [N/mm] | strain (xx) | strain (yy) | stress (yy) [N/mm]
0 | 0 | 0 | 0 | 0 | 0 | 0 | 0 | 0 | 0 | 0 | 0
-0.0001601304 | -3.77208e-05 | 0 | 0.04034839 | -0.01908202 | 0.00471186 | -9.958882e-05 | 2.210507e-05 | 0 | -0.00185821 | 0.04790839 | 0.001497228
-0.000320243 | -7.533896e-05 | 0 | 0.06880392 | -0.0334197 | 0.008252217 | -0.0001991774 | 4.421301e-05 | 0 | -0.004041199 | 0.08340205 | 0.003256143
-0.0004803377 | -0.0001128545 | 0 | 0.09784284 | -0.04471715 | 0.01104186 | -0.0002987657 | 6.632381e-05 | 0 | -0.006556151 | 0.1525418 | 0.005282533
-0.0009605152 | -0.0002247851 | 0 | 0.1293181 | -0.05467845 | 0.01350157 | -0.0003983538 | 8.843749e-05 | 0 | -0.009410248 | 0.1956609 | 0.007582183
-0.001011058 | -0.0004277462 | 0 | 0.1809675 | -0.06500771 | 0.01605214 | -0.0004979416 | 0.000110554 | 0 | -0.01258928 | 0.26008 | 0.01014365
-0.0002025945 | -0.0008143083 | 0 | 0.2069879 | -0.07567292 | 0.01916294 | -0.0005975291 | 0.0001326734 | 0 | -0.0161509 | 0.3073533 | 0.01301338
6.689518e-05 | -0.0009431622 | 0 | 0.2419138 | -0.08861947 | 0.02371088 | -0.0006971164 | 0.0001547957 | 0 | -0.02019253 | 0.3613068 | 0.01626986
0.0003363857 | -0.001072016 | 0 | 0.2759042 | -0.1021269 | 0.02845584 | -0.0007967035 | 0.0001769208 | 0 | -0.02542886 | 0.4088371 | 0.02033741
0.0006058771 | -0.00120087 | 0 | 0.3112277 | -0.1172617 | 0.03377248 | -0.0007874237 | 0.0002662035 | 0 | -0.03185143 | 0.4606041 | 0.02482142
0.0006077203 | -0.0002752291 | 0 | 0.3412593 | -0.1351165 | 0.04004464 | -0.000778136 | 0.0003554882 | 0 | -0.03857106 | 0.5100415 | 0.02951281
0.0005185046 | 7.628468e-05 | 0 | 0.3717226 | -0.1566888 | 0.04762268 | -0.0007688406 | 0.000444775 | 0 | -0.04721008 | 0.5617635 | 0.03554426
0.0004292892 | 0.0004278062 | 0 | 0.3980606 | -0.1827074 | 0.05676266 | -0.0007595373 | 0.0005340638 | 0 | -0.05770602 | 0.6118243 | 0.04287215
0.0003400741 | 0.0007793355 | 0 | 0.4240408 | -0.2083493 | 0.06702041 | -0.0007502261 | 0.0006233547 | 0 | -0.07006326 | 0.6617388 | 0.05149952
0.0002508594 | 0.001130872 | 0 | 0.4597376 | -0.2192709 | 0.08377106 | -0.0007409071 | 0.0007126476 | 0 | -0.07880247 | 0.7122188 | 0.06170161
0.0001616449 | 0.001482417 | 0 | 0.4935014 | -0.2340477 | 0.1064342 | -0.0007315803 | 0.0008019426 | 0 | -0.08718132 | 0.7628449 | 0.07463768
0.000169405 | 0.001178954 | 0 | 0.5239983 | -0.2542253 | 0.1373809 | -0.0007222457 | 0.0008912396 | 0 | -0.09753671 | 0.813172 | 0.09062533
0.0001771826 | 0.0008755117 | 0 | 0.5519831 | -0.2781611 | 0.1740913 | -0.000581304 | 0.0005769045 | 0 | -0.1089044 | 0.8632845 | 0.1109763
0.0001849777 | 0.0005720916 | 0 | 0.5846969 | -0.294844 | 0.235396 | -0.0004403623 | 0.0002627111 | 0 | -0.1172587 | 0.9137401 | 0.1375757
0.0001927903 | 0.0002686932 | 0 | 0.6168458 | -0.3132269 | 0.326873 | -0.0002994206 | -5.134044e-05 | 0 | -0.1274653 | 0.9640764 | 0.1747398
0.0002006204 | -3.46835e-05 | 0 | 0.6511143 | -0.3268262 | 0.4741939 | -0.0001584788 | -0.0003652501 | 0 | -0.1362521 | 1.014628 | 0.2250711
0.000208468 | -0.0003380384 | 0 |  |  |  | -1.75371e-05 | -0.0006790176 | 0
-0.0002764755 | -0.001210264 | 0 |  |  |  | 0.0001234046 | -0.000992643 | 0
-0.0005268124 | -0.001343048 | 0 |  |  |  | 0.0002643464 | -0.001306126 | 0
-0.0007771435 | -0.001475829 | 0 |  |  |  | 0.0004052882 | -0.001619467 | 0
-0.001027469 | -0.001608605 | 0 |  |  |  | 0.0003822759 | -0.001456259 | 0
-0.001277788 | -0.001741378 | 0 |  |  |  | 0.0003592646 | -0.001292949 | 0
-0.001528102 | -0.001874147 | 0 |  |  |  | 0.0003362542 | -0.001129535 | 0
-0.00177841 | -0.002006912 | 0 |  |  |  | 0.0003132447 | -0.000966018 | 0
-0.001747436 | -0.001975108 | 0 |  |  |  | 0.0002902362 | -0.0008023982 | 0
-0.001716461 | -0.001943304 | 0 |  |  |  | 0.0002672285 | -0.0006386753 | 0
-0.001685486 | -0.0019115 | 0 |  |  |  | 0.0002442217 | -0.0004748495 | 0
-0.00165451 | -0.001879696 | 0 |  |  |  | 0.0002212159 | -0.0003109208 | 0
-0.001623534 | -0.001847893 | 0 |  |  |  | 0.0001196072 | -0.0005422318 | 0
-0.001592557 | -0.001816089 | 0 |  |  |  | 1.800207e-05 | -0.0007734098 | 0
-0.00156158 | -0.001784285 | 0 |  |  |  | -8.359956e-05 | -0.001004455 | 0
-0.001508869 | -0.001876686 | 0 |  |  |  | -0.0001851977 | -0.001235366 | 0
-0.001487136 | -0.00200083 | 0 |  |  |  | -0.0002867923 | -0.001466145 | 0
-0.001465402 | -0.002124912 | 0 |  |  |  | -0.0003883834 | -0.00169679 | 0
-0.001443667 | -0.002248932 | 0 |  |  |  | -0.0004899709 | -0.001927302 | 0
-0.001421932 | -0.002372891 | 0 |  |  |  | -0.000591555 | -0.00215768 | 0
-0.001400197 | -0.002496787 | 0 |  |  |  | -0.0006049377 | -0.002262702 | 0
-0.001356724 | -0.002744395 | 0 |  |  |  | -0.00061832 | -0.002367583 | 0
-0.001129943 | -0.002519557 | 0 |  |  |  | -0.000631702 | -0.002472322 | 0
-0.0009031499 | -0.002294709 | 0 |  |  |  | -0.0006450837 | -0.00257692 | 0
-0.000676344 | -0.002069851 | 0 |  |  |  | -0.000658465 | -0.002681375 | 0
-0.0004495256 | -0.001844983 | 0 |  |  |  | -0.000671846 | -0.002785689 | 0
-0.0002226948 | -0.001620105 | 0 |  |  |  | -0.0006852267 | -0.002889861 | 0
4.148649e-06 | -0.001395217 | 0 |  |  |  | -0.000698607 | -0.002993891 | 0
0.0002310045 | -0.001170319 | 0 |  |  |  | -0.0004512491 | -0.001167756 | 0
0.0004578729 | -0.0009454112 | 0 |  |  |  | -0.0002038876 | 0.0006584433 | 0
0.0001881784 | -0.0007739084 | 0 |  |  |  | 4.347744e-05 | 0.002484706 | 0
-8.151524e-05 | -0.0006024019 | 0 |  |  |  | 0.0002908459 | 0.004311032 | 0
-0.0003512081 | -0.0004308916 | 0 |  |  |  | 0.000538218 | 0.006137421 | 0
-0.0006209001 | -0.0002593775 | 0 |  |  |  | 0.0007855935 | 0.007963873 | 0
-0.001429971 | 0.0002551875 | 0 |  |  |  | 0.001032972 | 0.009790387 | 0
-0.00169966 | 0.0004267167 | 0 |  |  |  | 0.001280355 | 0.01161696 | 0
-0.00185272 | 0.0003446082 | 0 |  |  |  | 0.001678579 | 0.0150338 | 0
-0.002005778 | 0.0002625365 | 0 |  |  |  | 0.00207681 | 0.01845143 | 0
-0.002158834 | 0.0001805017 | 0 |  |  |  | 0.002475047 | 0.02186983 | 0.0008659249
-0.002311889 | 9.850373e-05 | 0 |  |  |  | 0.002873292 | 0.02528899 | 0.0008659249
-0.002464942 | 1.654267e-05 | 0 |  |  |  | 0.003271543 | 0.02870892 | 0.00173185
-0.002617993 | -6.53815e-05 | 0 |  |  |  | 0.004068066 | 0.03555101 | 0.002337997
-0.002771042 | -0.0001472688 | 0 |  |  |  | 0.004466337 | 0.03897317 | 0.002684367
-0.002924089 | -0.0002291191 | 0 |  |  |  | 0.00448055 | 0.03910861 | 0.002944145
-0.002837329 | -0.000153983 | 0 |  |  |  | 0.004494765 | 0.03924407 | 0.003030737
-0.002750567 | -7.883878e-05 | 0 |  |  |  | 0.004508983 | 0.03937955 | 0.003377107
-0.002663804 | -3.686368e-06 | 0 |  |  |  | 0.004537427 | 0.03965054 | 0.003377107
-0.002577038 | 7.147418e-05 | 0 |  |  |  | 0.004551653 | 0.03978606 | 0.001645257
-0.002490271 | 0.0001466429 | 0 |  |  |  | 0.004565881 | 0.0399216 | 0.001645257
-0.002403502 | 0.0002218197 | 0 |  |  |  | 0.004580112 | 0.04005715 | 0.001125702
-0.00231673 | 0.0002970047 | 0 |  |  |  | 0.004550896 | 0.04037022 | 0.001125702
-0.002229957 | 0.0003721978 | 0 |  |  |  | 0.004521684 | 0.04068345 | 0.001125702
-0.002205857 | 0.0002670443 | 0 |  |  |  | 0.004492474 | 0.04099685 | 0.001125702
-0.00218171 | 0.0001618959 | 0 |  |  |  | 0.004463267 | 0.04131041 | 0.001125702
-0.002157516 | 5.675268e-05 | 0 |  |  |  | 0.004434062 | 0.04162415 | 0.00103911
-0.002133276 | -4.838536e-05 | 0 |  |  |  | 0.004404861 | 0.04193804 | 0.00103911
-0.00210899 | -0.0001535182 | 0 |  |  |  | 0.004346467 | 0.04256633 | 0.0008659249
-0.002084657 | -0.0002586459 | 0 |  |  |  | 0.004327481 | 0.04210316 | 0.0006927399
-0.002060277 | -0.0003637684 | 0 |  |  |  | 0.004308495 | 0.04164007 | 0.0006927399
-0.002035851 | -0.0004688857 | 0 |  |  |  | 0.004289511 | 0.04117705 | 0.0006927399
-0.001123061 | -0.0002314437 | 0 |  |  |  | 0.004270528 | 0.04071411 | 0.0006927399
-0.00021027 | 6.002728e-06 | 0 |  |  |  | 0.004251546 | 0.04025125 | 0.0006927399
0.003440894 | 0.000955832 | 0 |  |  |  | 0.004232566 | 0.03978846 | 0.0006927399
0.004353686 | 0.0011933 | 0 |  |  |  | 0.004213586 | 0.03932575 | 0.0006927399
0.006612773 | 0.002254597 | 0.001212062 |  |  |  | 0.004194607 | 0.03886312 | 0.0006927399
0.007959881 | 0.003078438 | 0.003289884 |  |  |  | 0.004127934 | 0.03935142 | 0.0006927399
0.00998206 | 0.004314232 | 0.005021402 |  |  |  | 0.004061262 | 0.03983974 | 0.0006927399
0.0108376 | 0.004758146 | 0.00675292 |  |  |  | 0.003994591 | 0.04032806 | 0.0006061474
0.01101876 | 0.004790123 | 0.006060312 |  |  |  | 0.003927921 | 0.0408164 | 0.0006061474
0.0112 | 0.004822102 | 0.00675292 |  |  |  | 0.003861251 | 0.04130475 | 0.0006061474
0.0115627 | 0.004886065 | 0.00675292 |  |  |  | 0.003794583 | 0.04179311 | 0.0006061474
0.01174417 | 0.004918049 | 0.00675292 |  |  |  | 0.003727915 | 0.04228148 | 0.0006061474
0.01192572 | 0.004950035 | 0.006579768 |  |  |  | 0.003661249 | 0.04276987 | 0.0006061474
0.01210735 | 0.004982023 | 0.006579768 |  |  |  | 0.003722308 | 0.04253542 | 0.0006061474
0.01211917 | 0.004944428 | 0.00675292 |  |  |  | 0.003783368 | 0.042301 | 0.0006061474
0.01213101 | 0.004906873 | 0.005887161 |  |  |  | 0.003844428 | 0.04206662 | 0.0006061474
0.01214287 | 0.004869358 | 0.006579768 |  |  |  | 0.003905488 | 0.04183228 | 0.0006061474
0.01216667 | 0.004794446 | 0.005194554 |  |  |  | 0.003966547 | 0.04159798 | 0.0006061474
0.01220251 | 0.004682374 | 0.004155643 |  |  |  | 0.004027607 | 0.04136371 | 0.0006061474
0.01228354 | 0.00467516 | 0.004155643 |  |  |  | 0.004088667 | 0.04112948 | 0.0006061474
0.01236456 | 0.004667967 | 0.004155643 |  |  |  | 0.004149727 | 0.04089529 | 0.0006061474
0.01244558 | 0.004660793 | 0.004155643 |  |  |  | 0.004101166 | 0.04077214 | 0.0006061474
0.0125266 | 0.00465364 | 0.004155643 |  |  |  | 0.004052606 | 0.04064899 | 0.0006061474
0.01260763 | 0.004646508 | 0.004155643 |  |  |  | 0.004004046 | 0.04052584 | 0.0006061474
0.01268865 | 0.004639395 | 0.004155643 |  |  |  | 0.003955487 | 0.04040269 | 0.0006061474
0.01276967 | 0.004632303 | 0.004155643 |  |  |  | 0.003906929 | 0.04027954 | 0.0006061474
0.01285069 | 0.004625232 | 0.004155643 |  |  |  | 0.003858371 | 0.0401564 | 0.0006061474
0.01341141 | 0.004673236 | 0.004155643 |  |  |  | 0.003809814 | 0.04003325 | 0.0006061474
0.01397235 | 0.004721242 | 0.004155643 |  |  |  | 0.003761258 | 0.0399101 | 0.0006061474
0.01453351 | 0.004769251 | 0.004155643 |  |  |  | 0.003779182 | 0.04017902 | 0.0006061474
0.0156565 | 0.004865272 | 0.004155643 |  |  |  | 0.003797107 | 0.04044793 | 0.0006061474
0.01621833 | 0.004913286 | 0.004155643 |  |  |  | 0.003815031 | 0.04071685 | 0.0006061474
0.01678038 | 0.004961301 | 0.004155643 |  |  |  | 0.003832956 | 0.04098577 | 0.0006061474
0.01942265 | 0.005100956 | 0.005021402 |  |  |  | 0.003850881 | 0.04125468 | 0.0006061474
0.02081001 | 0.005162414 | 0.005887161 |  |  |  | 0.003868805 | 0.0415236 | 0.0006061474
0.02150389 | 0.005193254 | 0.005887161 |  |  |  | 0.00388673 | 0.04179252 | 0.0006061474
0.02219791 | 0.005224167 | 0.005887161 |  |  |  | 0.003904655 | 0.04206144 | 0.0006061474
0.0226226 | 0.005060639 | 0.006060312 |  |  |  | 0.003888343 | 0.04150199 | 0.0006061474
0.02235317 | 0.004866131 | 0.006060312 |  |  |  | 0.003872031 | 0.04094256 | 0.0006061474
0.02208376 | 0.004671628 | 0.006060312 |  |  |  | 0.00385572 | 0.04038313 | 0.0006061474
0.02181438 | 0.00447713 | 0.00675292 |  |  |  | 0.003839409 | 0.0398237 | 0.0006061474
0.02154502 | 0.004282637 | 0.005714009 |  |  |  | 0.003823098 | 0.03926429 | 0.0006061474
0.02078132 | 0.003559638 | 0.00484825 |  |  |  | 0.003806787 | 0.03870488 | 0.0006061474
0.02082557 | 0.003420083 | 0.004328795 |  |  |  | 0.003790476 | 0.03814547 | 0.0006061474
0.02086984 | 0.003280528 | 0.005021402 |  |  |  | 0.003774166 | 0.03758607 | 0.0006061474
0.02091414 | 0.003140974 | 0.003982491 |  |  |  | 0.00378367 | 0.03777183 | 0.0006061474
0.02095847 | 0.003001419 | 0.003982491 |  |  |  | 0.003793175 | 0.03795758 | 0.0006061474
0.02100283 | 0.002861864 | 0.003636187 |  |  |  | 0.003802681 | 0.03814334 | 0.0006061474
0.02104722 | 0.00272231 | 0.003636187 |  |  |  | 0.003812188 | 0.0383291 | 0.0006061474
0.02109163 | 0.002582755 | 0.003636187 |  |  |  | 0.003821697 | 0.03851486 | 0.0006061474
0.02113305 | 0.002719322 | 0.003636187 |  |  |  | 0.003831206 | 0.03870062 | 0.0006061474
0.02117452 | 0.00285589 | 0.003636187 |  |  |  | 0.003840716 | 0.03888639 | 0.0006061474
0.02121603 | 0.002992458 | 0.003636187 |  |  |  | 0.003850227 | 0.03907215 | 0.0006061474
0.02125759 | 0.003129028 | 0.003636187 |  |  |  | 0.003913227 | 0.03984313 | 0.0006061474
0.02129919 | 0.003265598 | 0.003636187 |  |  |  | 0.00397623 | 0.04061437 | 0.0006061474
0.02134083 | 0.00340217 | 0.003636187 |  |  |  | 0.004039237 | 0.04138587 | 0.0006061474
0.02138252 | 0.003538742 | 0.003636187 |  |  |  | 0.004102247 | 0.04215763 | 0.0006061474
0.02142426 | 0.003675315 | 0.003636187 |  |  |  | 0.004165261 | 0.04292964 | 0.0006061474
0.02188876 | 0.00391138 | 0.003289884 |  |  |  | 0.004228278 | 0.04370191 | 0.0006061474
0.0220436 | 0.003990069 | 0.003289884 |  |  |  | 0.004291298 | 0.04447443 | 0.0006061474
0.02219845 | 0.004068759 | 0.003289884 |  |  |  | 0.004354322 | 0.0452472 | 0.0006061474
0.02235329 | 0.00414745 | 0.003289884 |  |  |  | 0.004555298 | 0.04692861 | 0.0006061474
0.02250814 | 0.004226141 | 0.003289884 |  |  |  | 0.004756299 | 0.04861006 | 0.0006061474
0.02266299 | 0.004304833 | 0.003289884 |  |  |  | 0.004957328 | 0.05029155 | 0.0006061474
0.02252967 | 0.004310596 | 0.003289884 |  |  |  | 0.005158382 | 0.05197309 | 0.001125702
0.02239635 | 0.004316368 | 0.003289884 |  |  |  | 0.005359463 | 0.05365467 | 0.001645257
0.02226303 | 0.004322147 | 0.003289884 |  |  |  | 0.005761704 | 0.05701796 | 0.003377107
0.02212971 | 0.004327935 | 0.003289884 |  |  |  | 0.005962863 | 0.05869967 | 0.003030737
0.0219964 | 0.004333731 | 0.003289884 |  |  |  | 0.006165377 | 0.06057588 | 0.003030737
0.02186308 | 0.004339536 | 0.003289884 |  |  |  | 0.006367907 | 0.06245284 | 0.003290515
0.02172977 | 0.004345348 | 0.003289884 |  |  |  | 0.006570454 | 0.06433053 | 0.00242459
0.02159646 | 0.004351169 | 0.003289884 |  |  |  | 0.006773017 | 0.06620895 | 0.00242459
0.02159975 | 0.004350214 | 0.003116732 |  |  |  | 0.006975596 | 0.06808809 | 0.00242459
0.02160306 | 0.004349264 | 0.003116732 |  |  |  | 0.007178192 | 0.06996796 | 0.001558665
0.02160639 | 0.004348319 | 0.003116732 |  |  |  | 0.007380804 | 0.07184856 | 0.001558665
0.02160974 | 0.004347379 | 0.003116732 |  |  |  | 0.007583433 | 0.07372986 | 0.001558665
0.02161311 | 0.004346445 | 0.003116732 |  |  |  | 0.007718949 | 0.07440849 | 0.00242459
0.02161649 | 0.004345516 | 0.003116732 |  |  |  | 0.007989985 | 0.07576577 | 0.003290515
0.02161989 | 0.004344592 | 0.003116732 |  |  |  | 0.008125505 | 0.07644443 | 0.003290515
0.02162331 | 0.004343674 | 0.003116732 |  |  |  | 0.008261026 | 0.07712309 | 0.004243032
0.02169377 | 0.004366612 | 0.003116732 |  |  |  | 0.008396549 | 0.07780176 | 0.004243032
0.02176422 | 0.004389551 | 0.003116732 |  |  |  | 0.008532073 | 0.07848045 | 0.004243032
0.02183468 | 0.004412489 | 0.003116732 |  |  |  | 0.008667599 | 0.07915914 | 0.002857552
0.02190514 | 0.004435428 | 0.003116732 |  |  |  | 0.008821209 | 0.08113964 | 0.002944145
0.0219756 | 0.004458368 | 0.003116732 |  |  |  | 0.009282402 | 0.08708119 | 0.00138548
0.02204607 | 0.004481307 | 0.003116732 |  |  |  | 0.009436254 | 0.08906171 | 0.00138548
0.02211654 | 0.004504247 | 0.003116732 |  |  |  | 0.009590166 | 0.09104225 | 0.00138548
0.02218701 | 0.004527187 | 0.003116732 |  |  |  | 0.009744137 | 0.09302279 | 0.00138548
0.02200106 | 0.004490357 | 0.003116732 |  |  |  | 0.009898169 | 0.09500334 | 0.002251405
0.02181512 | 0.004453526 | 0.003116732 |  |  |  | 0.009948853 | 0.09563729 | 0.002251405
0.02162918 | 0.004416696 | 0.003116732 |  |  |  | 0.009999538 | 0.09627131 | 0.003377107
0.02144324 | 0.004379867 | 0.003116732 |  |  |  | 0.01005022 | 0.0969054 | 0.003377107
0.0212573 | 0.004343038 | 0.003116732 |  |  |  | 0.01010091 | 0.09753958 | 0.004243032
0.02107136 | 0.00430621 | 0.003116732 |  |  |  | 0.01015159 | 0.09817382 | 0.003983255
0.02088543 | 0.004269382 | 0.003116732 |  |  |  | 0.01020228 | 0.09880814 | 0.003896662
0.02069949 | 0.004232555 | 0.003116732 |  |  |  | 0.01025297 | 0.09944254 | 0.00381007
0.02075594 | 0.00422449 | 0.003116732 |  |  |  | 0.01030365 | 0.100077 | 0.00381007
0.0208124 | 0.004216425 | 0.003116732 |  |  |  | 0.01030892 | 0.09996522 | 0.003030737
0.02086885 | 0.004208361 | 0.003116732 |  |  |  | 0.01031067 | 0.09992796 | 0.003030737
0.02092531 | 0.004200296 | 0.003116732 |  |  |  | 0.01031243 | 0.09989071 | 0.003030737
0.02098176 | 0.004192231 | 0.003116732 |  |  |  | 0.01031419 | 0.09985345 | 0.003030737
0.02103821 | 0.004184167 | 0.003116732 |  |  |  | 0.01031594 | 0.0998162 | 0.003377107
0.02109467 | 0.004176103 | 0.003116732 |  |  |  | 0.0103177 | 0.09977896 | 0.002857552
0.02115112 | 0.004168038 | 0.003116732 |  |  |  | 0.01030345 | 0.09986474 | 0.00277096
0.02111096 | 0.004170575 | 0.003116732 |  |  |  | 0.01028921 | 0.09995053 | 0.00277096
0.02107085 | 0.004173111 | 0.003116732 |  |  |  | 0.01027496 | 0.1000363 | 0.00277096
0.02103079 | 0.004175648 | 0.003116732 |  |  |  | 0.01026071 | 0.1001221 | 0.002684367
0.02099078 | 0.004178185 | 0.003116732 |  |  |  | 0.01024647 | 0.1002079 | 0.002684367
0.02095081 | 0.004180721 | 0.003116732 |  |  |  | 0.01023223 | 0.1002937 | 0.002684367
0.02091089 | 0.004183258 | 0.003116732 |  |  |  | 0.01021799 | 0.1003795 | 0.002684367
0.02087102 | 0.004185794 | 0.003116732 |  |  |  | 0.01020375 | 0.1004653 | 0.002684367
0.0208312 | 0.004188331 | 0.003116732 |  |  |  | 0.0101388 | 0.100427 | 0.002684367
0.02084441 | 0.004024352 | 0.003116732 |  |  |  | 0.01007385 | 0.1003889 | 0.002684367
0.02085762 | 0.003860373 | 0.003116732 |  |  |  | 0.0100089 | 0.1003509 | 0.002684367
0.02087083 | 0.003696394 | 0.003116732 |  |  |  | 0.009943962 | 0.100313 | 0.002684367
0.02088404 | 0.003532415 | 0.003116732 |  |  |  | 0.009879027 | 0.1002751 | 0.002684367
0.02089726 | 0.003368436 | 0.003116732 |  |  |  | 0.009814096 | 0.1002374 | 0.002684367
0.02091047 | 0.003204458 | 0.003116732 |  |  |  | 0.009749171 | 0.1001998 | 0.002597775
0.02092369 | 0.003040479 | 0.003116732 |  |  |  | 0.009684249 | 0.1001622 | 0.002597775
0.0209369 | 0.002876501 | 0.003116732 |  |  |  | 0.009702742 | 0.1001068 | 0.002597775
0.02085603 | 0.0028644 | 0.003116732 |  |  |  | 0.009721236 | 0.1000515 | 0.002597775
0.02077516 | 0.002852299 | 0.003116732 |  |  |  | 0.00973973 | 0.09999611 | 0.002597775
0.02069429 | 0.002840199 | 0.003116732 |  |  |  | 0.009758225 | 0.09994079 | 0.002597775
0.02061343 | 0.002828098 | 0.003116732 |  |  |  | 0.009776721 | 0.09988549 | 0.002597775
0.02053258 | 0.002815998 | 0.003116732 |  |  |  | 0.009795217 | 0.09983021 | 0.002597775
0.02045173 | 0.002803897 | 0.003116732 |  |  |  | 0.009813714 | 0.09977495 | 0.002597775
0.02037089 | 0.002791797 | 0.003116732 |  |  |  | 0.009832211 | 0.09971971 | 0.002597775
0.02029005 | 0.002779696 | 0.003116732 |  |  |  | 0.0098196 | 0.09974291 | 0.002597775
0.02051546 | 0.002876352 | 0.003116732 |  |  |  | 0.009806989 | 0.09976612 | 0.002597775
0.02074086 | 0.002973065 | 0.003116732 |  |  |  | 0.009794379 | 0.09978933 | 0.002597775
0.02096627 | 0.003069836 | 0.003116732 |  |  |  | 0.00978177 | 0.09981254 | 0.002597775
0.02119168 | 0.003166665 | 0.003116732 |  |  |  | 0.009769161 | 0.09983575 | 0.002597775
0.02141709 | 0.003263552 | 0.003116732 |  |  |  | 0.009756554 | 0.09985896 | 0.002597775
0.0216425 | 0.003360497 | 0.003116732 |  |  |  | 0.009743947 | 0.09988218 | 0.002597775
0.02186791 | 0.003457499 | 0.003116732 |  |  |  | 0.009731341 | 0.0999054 | 0.002597775
0.02209332 | 0.003554559 | 0.003116732 |  |  |  | 0.009801339 | 0.09960856 | 0.002597775
0.02208258 | 0.003553435 | 0.003116732 |  |  |  | 0.009871337 | 0.09931175 | 0.002597775
0.02207185 | 0.003552311 | 0.003116732 |  |  |  | 0.009941336 | 0.09901495 | 0.002597775
0.02206112 | 0.003551187 | 0.003116732 |  |  |  | 0.01001133 | 0.09871818 | 0.002597775
0.02205039 | 0.003550064 | 0.003116732 |  |  |  | 0.01008133 | 0.09842143 | 0.002597775
0.02203966 | 0.003548942 | 0.003116732 |  |  |  | 0.01015133 | 0.0981247 | 0.002597775
0.02202892 | 0.00354782 | 0.003116732 |  |  |  | 0.01022133 | 0.09782799 | 0.002597775
0.02201819 | 0.003546698 | 0.003116732 |  |  |  | 0.01029133 | 0.0975313 | 0.002597775
0.02200746 | 0.003545576 | 0.003116732 |  |  |  | 0.01029567 | 0.09739775 | 0.002597775
0.02201318 | 0.003551249 | 0.003116732 |  |  |  | 0.01030002 | 0.09726421 | 0.002597775
0.0220189 | 0.003556921 | 0.003116732 |  |  |  | 0.01030437 | 0.09713067 | 0.002597775
0.02202462 | 0.003562593 | 0.003116732 |  |  |  | 0.01030872 | 0.09699714 | 0.002597775
0.02203034 | 0.003568265 | 0.003116732 |  |  |  | 0.01031308 | 0.09686361 | 0.002597775
0.0220475 | 0.003585281 | 0.003116732 |  |  |  | 0.01031744 | 0.09673009 | 0.002597775
0.02205322 | 0.003590953 | 0.003116732 |  |  |  | 0.0103218 | 0.09659658 | 0.002597775
0.022003 | 0.003553508 | 0.003116732 |  |  |  | 0.01032616 | 0.09646307 | 0.002597775
0.02195277 | 0.003516068 | 0.003116732 |  |  |  | 0.01032465 | 0.09645617 | 0.002597775
0.02190255 | 0.003478632 | 0.003116732 |  |  |  | 0.01032314 | 0.09644927 | 0.002597775
0.02185232 | 0.003441201 | 0.003116732 |  |  |  | 0.01032163 | 0.09644237 | 0.002597775
0.0218021 | 0.003403775 | 0.003116732 |  |  |  | 0.01032012 | 0.09643547 | 0.002597775
0.02175187 | 0.003366354 | 0.003116732 |  |  |  | 0.01031861 | 0.09642857 | 0.002597775
0.02170165 | 0.003328937 | 0.003116732 |  |  |  | 0.0103171 | 0.09642167 | 0.002597775
0.02165143 | 0.003291526 | 0.003116732 |  |  |  | 0.01031558 | 0.09641477 | 0.002597775
0.02153054 | 0.003348834 | 0.003116732 |  |  |  | 0.01031407 | 0.09640786 | 0.002597775
0.02140965 | 0.003406162 | 0.003116732 |  |  |  | 0.01042418 | 0.0977033 | 0.002511182
0.02128878 | 0.003463511 | 0.003116732 |  |  |  | 0.01053429 | 0.09899875 | 0.002511182
0.02116791 | 0.00352088 | 0.003116732 |  |  |  | 0.01064442 | 0.1002942 | 0.002511182
0.02104706 | 0.00357827 | 0.003116732 |  |  |  | 0.01075455 | 0.1015897 | 0.002511182
0.02092621 | 0.003635679 | 0.003116732 |  |  |  | 0.01086469 | 0.1028851 | 0.002511182
0.02080537 | 0.00369311 | 0.003116732 |  |  |  | 0.01097485 | 0.1041806 | 0.002511182
0.02068454 | 0.00375056 | 0.003116732 |  |  |  | 0.01108501 | 0.1054761 | 0.002511182
0.02081731 | 0.003763141 | 0.003116732 |  |  |  | 0.01119518 | 0.1067716 | 0.002511182
0.02095007 | 0.003775729 | 0.003116732 |  |  |  | 0.01122701 | 0.1079996 | 0.002511182
0.02108283 | 0.003788325 | 0.003116732 |  |  |  | 0.01125885 | 0.1092276 | 0.003203922
0.0212156 | 0.003800928 | 0.003116732 |  |  |  | 0.01132262 | 0.1116838 | 0.003723477
0.02134836 | 0.003813538 | 0.003116732 |  |  |  | 0.01145045 | 0.1165964 | 0.003896662
0.02148113 | 0.003826155 | 0.003116732 |  |  |  | 0.01142787 | 0.1179935 | 0.004243032
0.02161389 | 0.003838779 | 0.003116732 |  |  |  | 0.01140529 | 0.1193906 | 0.00381007
0.02174665 | 0.003851411 | 0.003116732 |  |  |  | 0.01138272 | 0.1207878 | 0.00381007
0.0217947 | 0.003847253 | 0.003116732 |  |  |  | 0.01136014 | 0.122185 | 0.003290515
0.02184275 | 0.003843104 | 0.003116732 |  |  |  | 0.01133757 | 0.1235822 | 0.00311733
0.0218908 | 0.003838963 | 0.003116732 |  |  |  | 0.01129243 | 0.1263768 | 0.003377107
0.02193885 | 0.003834831 | 0.003116732 |  |  |  | 0.01126986 | 0.1277742 | 0.003030737
0.02198689 | 0.003830707 | 0.003116732 |  |  |  | 0.01133607 | 0.1280746 | 0.003377107
0.02203494 | 0.003826592 | 0.003116732 |  |  |  | 0.01140229 | 0.128375 | 0.003377107
0.02208299 | 0.003822485 | 0.003116732 |  |  |  | 0.01146851 | 0.1286754 | 0.008486064
0.02213104 | 0.003818387 | 0.003116732 |  |  |  | 0.01153473 | 0.1289758 | 0.005022364
0.02212148 | 0.003809553 | 0.003116732 |  |  |  | 0.01160095 | 0.1292763 | 0.005022364
0.02211193 | 0.003800721 | 0.003116732 |  |  |  | 0.01166718 | 0.1295767 | 0.005195549
0.02210237 | 0.003791891 | 0.003116732 |  |  |  | 0.0117334 | 0.1298772 | 0.004329625
0.02209281 | 0.003783064 | 0.003116732 |  |  |  | 0.01173583 | 0.1329669 | 0.004762587
0.02208326 | 0.003774239 | 0.003116732 |  |  |  | 0.01167203 | 0.1357562 | 0.005108957
0.0220737 | 0.003765417 | 0.003116732 |  |  |  | 0.01141687 | 0.1469133 | 0.004243032
0.02206415 | 0.003756597 | 0.003116732 |  |  |  | 0.01128931 | 0.1524918 | 0.005022364
0.02205459 | 0.00374778 | 0.003116732 |  |  |  | 0.01131099 | 0.15337 | 0.004329625
0.02266478 | 0.003739328 | 0.003116732 |  |  |  | 0.01133268 | 0.1542485 | 0.005888289
0.02327498 | 0.003730876 | 0.003116732 |  |  |  | 0.01135437 | 0.1551274 | 0.005974882
0.02388517 | 0.003722424 | 0.003116732 |  |  |  | 0.01137606 | 0.1560065 | 0.005022364
0.02449536 | 0.003713973 | 0.003116732 |  |  |  | 0.01139775 | 0.156886 | 0.005888289
0.02510556 | 0.003705521 | 0.003116732 |  |  |  | 0.01141944 | 0.1577658 | 0.005888289
0.02571575 | 0.00369707 | 0.003116732 |  |  |  | 0.01146283 | 0.1595264 | 0.005888289
0.02632595 | 0.003688618 | 0.003116732 |  |  |  | 0.01145312 | 0.1594849 | 0.004762587
0.0274143 | 0.003482253 | 0.00484825 |  |  |  | 0.0114434 | 0.1594434 | 0.005108957
0.02789256 | 0.00328434 | 0.003982491 |  |  |  | 0.01142397 | 0.1593606 | 0.00450281
0.02837092 | 0.003086428 | 0.00484825 |  |  |  | 0.01141426 | 0.1593193 | 0.00450281
0.02884939 | 0.002888517 | 0.00484825 |  |  |  | 0.01140454 | 0.159278 | 0.004589402
0.02932795 | 0.002690606 | 0.00484825 |  |  |  | 0.01139483 | 0.1592369 | 0.004589402
0.03028538 | 0.002294788 | 0.005714009 |  |  |  | 0.01138511 | 0.1591957 | 0.004589402
0.03076424 | 0.00209688 | 0.006406616 |  |  |  | 0.01134032 | 0.1582539 | 0.004589402
0.03075561 | 0.002543573 | 0.00675292 |  |  |  | 0.01129553 | 0.157312 | 0.004589402
0.03075135 | 0.002766986 | 0.00675292 |  |  |  | 0.01125074 | 0.1563702 | 0.004589402
0.03074295 | 0.003213945 | 0.00675292 |  |  |  | 0.01120595 | 0.1554284 | 0.004589402
0.03073881 | 0.003437492 | 0.00675292 |  |  |  | 0.01116116 | 0.1544865 | 0.004589402
0.0307347 | 0.003661083 | 0.006579768 |  |  |  | 0.01111637 | 0.1535447 | 0.004589402
0.03073063 | 0.003884718 | 0.006233464 |  |  |  | 0.01107158 | 0.1526029 | 0.004589402
0.03074312 | 0.003682359 | 0.005367705 |  |  |  | 0.01102679 | 0.1516611 | 0.004589402
0.03076873 | 0.003277708 | 0.003982491 |  |  |  | 0.01101415 | 0.1521104 | 0.004589402
0.03077527 | 0.003176558 | 0.003982491 |  |  |  | 0.01100151 | 0.1525598 | 0.004589402
0.03078186 | 0.003075414 | 0.003636187 |  |  |  | 0.01098886 | 0.1530091 | 0.004589402
0.03096466 | 0.002928207 | 0.003636187 |  |  |  | 0.01097622 | 0.1534585 | 0.004589402
0.03114755 | 0.002780999 | 0.003636187 |  |  |  | 0.01096358 | 0.1539079 | 0.004589402
0.03133052 | 0.002633791 | 0.003636187 |  |  |  | 0.01095094 | 0.1543572 | 0.004589402
0.03151358 | 0.002486584 | 0.003636187 |  |  |  | 0.0109383 | 0.1548066 | 0.004589402
0.03169673 | 0.002339376 | 0.003636187 |  |  |  | 0.01092566 | 0.1552561 | 0.004589402
0.03187997 | 0.002192169 | 0.003636187 |  |  |  | 0.01092545 | 0.1552739 | 0.004589402
0.03206329 | 0.002044961 | 0.003636187 |  |  |  | 0.01092524 | 0.1552917 | 0.004589402
0.03275318 | 0.002260451 | 0.003463036 |  |  |  | 0.01092503 | 0.1553095 | 0.004589402
0.03376618 | 0.002985923 | 0.003116732 |  |  |  | 0.01092482 | 0.1553274 | 0.004589402
0.0342727 | 0.003348698 | 0.003116732 |  |  |  | 0.01092461 | 0.1553452 | 0.004589402
0.03528576 | 0.004074325 | 0.003636187 |  |  |  | 0.0109244 | 0.1553631 | 0.004589402
0.0357923 | 0.004437178 | 0.005021402 |  |  |  | 0.0109242 | 0.155381 | 0.004589402
0.03629885 | 0.004800056 | 0.004328795 |  |  |  | 0.01092399 | 0.1553989 | 0.004589402
0.03636118 | 0.004319828 | 0.005194554 |  |  |  | 0.01092714 | 0.1553619 | 0.004589402
0.03639241 | 0.004079744 | 0.006579768 |  |  |  | 0.01093028 | 0.1553249 | 0.004589402
0.03642368 | 0.003839682 | 0.005540857 |  |  |  | 0.01093343 | 0.155288 | 0.004589402
0.03648635 | 0.003359617 | 0.005367705 |  |  |  | 0.01093657 | 0.1552512 | 0.004589402
0.03651776 | 0.003119616 | 0.005714009 |  |  |  | 0.01093972 | 0.1552144 | 0.004589402
0.0365492 | 0.002879635 | 0.005021402 |  |  |  | 0.01094287 | 0.1551778 | 0.004589402
0.03712811 | 0.002647264 | 0.004675098 |  |  |  | 0.01094601 | 0.1551412 | 0.004589402
0.03770707 | 0.002414897 | 0.004155643 |  |  |  | 0.01094916 | 0.1551047 | 0.004589402
0.03828607 | 0.002182533 | 0.003982491 |  |  |  | 0.01095019 | 0.1550964 | 0.004589402
0.0385756 | 0.002066353 | 0.003982491 |  |  |  | 0.01095121 | 0.1550882 | 0.004589402
0.03870712 | 0.002005995 | 0.003982491 |  |  |  | 0.01095224 | 0.1550799 | 0.004589402
0.0383911 | 0.002117699 | 0.003982491 |  |  |  | 0.01095327 | 0.1550717 | 0.004589402
0.03823309 | 0.002173582 | 0.003636187 |  |  |  | 0.0109543 | 0.1550634 | 0.004589402
0.03775907 | 0.002341352 | 0.003463036 |  |  |  | 0.01095533 | 0.1550552 | 0.004589402
0.03760107 | 0.002397317 | 0.003463036 |  |  |  | 0.01095637 | 0.1550469 | 0.004589402
0.03760717 | 0.002393511 | 0.003463036 |  |  |  | 0.0109574 | 0.1550387 | 0.004589402
0.03761944 | 0.002385901 | 0.003116732 |  |  |  | 0.01100039 | 0.1548446 | 0.004589402
0.03762561 | 0.002382097 | 0.003116732 |  |  |  | 0.01104338 | 0.1546507 | 0.004589402
0.03763179 | 0.002378293 | 0.003116732 |  |  |  | 0.01108637 | 0.1544569 | 0.004589402
0.037638 | 0.002374491 | 0.003116732 |  |  |  | 0.01112936 | 0.1542632 | 0.00450281
0.03764424 | 0.002370689 | 0.003116732 |  |  |  | 0.01117235 | 0.1540696 | 0.00450281
0.03765049 | 0.002366888 | 0.003116732 |  |  |  | 0.01121534 | 0.1538761 | 0.00450281
0.03764055 | 0.002363484 | 0.003116732 |  |  |  | 0.01125833 | 0.1536828 | 0.00450281
0.03763061 | 0.002360081 | 0.003116732 |  |  |  | 0.01130132 | 0.1534896 | 0.00450281
0.03762067 | 0.002356677 | 0.003116732 |  |  |  | 0.01130226 | 0.1534153 | 0.00450281
0.03761073 | 0.002353273 | 0.00294358 |  |  |  | 0.0113032 | 0.1533411 | 0.00450281
0.03760079 | 0.002349869 | 0.003116732 |  |  |  | 0.01130414 | 0.1532669 | 0.00450281
0.03759086 | 0.002346465 | 0.003116732 |  |  |  | 0.01130509 | 0.1531926 | 0.00450281
0.03758092 | 0.002343061 | 0.003116732 |  |  |  | 0.01130603 | 0.1531184 | 0.00450281
0.03757099 | 0.002339658 | 0.003116732 |  |  |  | 0.01130698 | 0.1530442 | 0.00450281
0.03739324 | 0.002239108 | 0.003116732 |  |  |  | 0.01130793 | 0.15297 | 0.00450281
0.03721552 | 0.002138589 | 0.003116732 |  |  |  | 0.01130888 | 0.1528958 | 0.00450281
0.03703782 | 0.002038098 | 0.003116732 |  |  |  | 0.01128848 | 0.1528307 | 0.00450281
0.03686015 | 0.001937636 | 0.00294358 |  |  |  | 0.01126808 | 0.1527656 | 0.00450281
0.0366825 | 0.001837204 | 0.00294358 |  |  |  | 0.01124768 | 0.1527006 | 0.00450281
0.03650488 | 0.001736801 | 0.00294358 |  |  |  | 0.01122728 | 0.1526355 | 0.00450281
0.03632728 | 0.001636428 | 0.00294358 |  |  |  | 0.01120689 | 0.1525705 | 0.00450281
0.03614971 | 0.001536083 | 0.00294358 |  |  |  | 0.01118649 | 0.1525055 | 0.00450281
0.03615372 | 0.001538172 | 0.00294358 |  |  |  | 0.01116609 | 0.1524406 | 0.00450281
0.03615774 | 0.00154026 | 0.00294358 |  |  |  | 0.01078359 | 0.1578052 | 0.004329625
0.03616176 | 0.001542349 | 0.00294358 |  |  |  | 0.01066289 | 0.1596153 | 0.004849179
0.03616578 | 0.001544437 | 0.00294358 |  |  |  | 0.01054219 | 0.1614254 | 0.005022364
0.03616979 | 0.001546526 | 0.00294358 |  |  |  | 0.01006594 | 0.1684824 | 0.006061474
0.03617381 | 0.001548615 | 0.00294358 |  |  |  | 0.00995178 | 0.1701084 | 0.006667622
0.03617783 | 0.001550703 | 0.00294358 |  |  |  | 0.009837621 | 0.1717344 | 0.006321252
0.03618185 | 0.001552792 | 0.00294358 |  |  |  | 0.009380984 | 0.1782383 | 0.005974882
0.03617599 | 0.001553398 | 0.00294358 |  |  |  | 0.009266825 | 0.1798642 | 0.005455327
0.03617014 | 0.001554023 | 0.00294358 |  |  |  | 0.008906911 | 0.1818981 | 0.005974882
0.03616429 | 0.001554665 | 0.00294358 |  |  |  | 0.008547005 | 0.1839319 | 0.007013992
0.03615846 | 0.001555326 | 0.00294358 |  |  |  | 0.008187106 | 0.1859658 | 0.007706732
0.03615263 | 0.001556004 | 0.00294358 |  |  |  | 0.00800716 | 0.1869827 | 0.007706732
0.0361468 | 0.0015567 | 0.00294358 |  |  |  | 0.007827216 | 0.1879996 | 0.007706732
0.03614099 | 0.001557414 | 0.00294358 |  |  |  | 0.007619091 | 0.1904902 | 0.007706732
0.03613518 | 0.001558146 | 0.00294358 |  |  |  | 0.007410977 | 0.1929809 | 0.007273769
0.03619494 | 0.001602978 | 0.00294358 |  |  |  | 0.007202871 | 0.1954716 | 0.007706732
0.03625471 | 0.001647812 | 0.00294358 |  |  |  | 0.00678669 | 0.2004531 | 0.006840807
0.0363145 | 0.001692646 | 0.00294358 |  |  |  | 0.006578613 | 0.2029438 | 0.006321252
0.0363743 | 0.001737483 | 0.00294358 |  |  |  | 0.006162489 | 0.2079255 | 0.006321252
0.03643411 | 0.00178232 | 0.00294358 |  |  |  | 0.006117817 | 0.2082828 | 0.007620139
0.03649394 | 0.001827159 | 0.00294358 |  |  |  | 0.006073146 | 0.2086401 | 0.008486064
0.03655378 | 0.001872 | 0.00294358 |  |  |  | 0.005939137 | 0.209712 | 0.009438582
0.03661364 | 0.001916841 | 0.00294358 |  |  |  | 0.005894469 | 0.2100693 | 0.009265397
0.0366118 | 0.001973891 | 0.00294358 |  |  |  | 0.005743274 | 0.210212 | 0.008053102
0.03660998 | 0.002030941 | 0.00294358 |  |  |  | 0.005702033 | 0.2098308 | 0.007879917
0.03660817 | 0.002087992 | 0.00294358 |  |  |  | 0.005681413 | 0.2096402 | 0.007879917
0.03660639 | 0.002145043 | 0.00294358 |  |  |  | 0.005660793 | 0.2094496 | 0.007879917
0.03660462 | 0.002202094 | 0.00294358 |  |  |  | 0.005606128 | 0.2095033 | 0.007706732
0.03660286 | 0.002259145 | 0.00294358 |  |  |  | 0.005572084 | 0.2097476 | 0.007706732
0.03660113 | 0.002316197 | 0.00294358 |  |  |  | 0.00553804 | 0.2099919 | 0.007706732
0.03659941 | 0.002373249 | 0.00294358 |  |  |  | 0.005503996 | 0.2102362 | 0.007706732
0.03660446 | 0.002371932 | 0.00294358 |  |  |  | 0.005469953 | 0.2104806 | 0.007706732
0.0366095 | 0.002370615 | 0.00294358 |  |  |  | 0.005435909 | 0.2107249 | 0.007620139
0.03661454 | 0.002369298 | 0.00294358 |  |  |  | 0.005401865 | 0.2109693 | 0.007620139
0.03661958 | 0.002367981 | 0.00294358 |  |  |  | 0.005367822 | 0.2112136 | 0.007620139
0.03662462 | 0.002366664 | 0.00294358 |  |  |  | 0.005437973 | 0.2108907 | 0.007620139
0.03662967 | 0.002365348 | 0.00294358 |  |  |  | 0.005508125 | 0.2105678 | 0.007620139
0.03663471 | 0.002364031 | 0.00294358 |  |  |  | 0.005578276 | 0.2102451 | 0.007620139
0.03663975 | 0.002362714 | 0.00294358 |  |  |  | 0.005648427 | 0.2099225 | 0.007620139
0.03658966 | 0.002356403 | 0.00294358 |  |  |  | 0.005718579 | 0.2096 | 0.007620139
0.03653957 | 0.002350093 | 0.00294358 |  |  |  | 0.00578873 | 0.2092776 | 0.007620139
0.03648949 | 0.002343783 | 0.00294358 |  |  |  | 0.005858882 | 0.2089554 | 0.007620139
0.0364394 | 0.002337472 | 0.00294358 |  |  |  | 0.005929033 | 0.2086333 | 0.007620139
0.03638931 | 0.002331162 | 0.00294358 |  |  |  | 0.005895034 | 0.2084995 | 0.007620139
0.03633922 | 0.002324851 | 0.00294358 |  |  |  | 0.005861035 | 0.2083658 | 0.007620139
0.03628914 | 0.002318541 | 0.00294358 |  |  |  | 0.005827037 | 0.208232 | 0.007620139
0.03623905 | 0.002312231 | 0.00294358 |  |  |  | 0.005793038 | 0.2080983 | 0.007620139
0.03623682 | 0.00239014 | 0.00294358 |  |  |  | 0.005725041 | 0.2078308 | 0.007533547
0.03623459 | 0.002468061 | 0.00294358 |  |  |  | 0.005691042 | 0.2076971 | 0.007533547
0.03623236 | 0.002545994 | 0.00294358 |  |  |  | 0.005657044 | 0.2075634 | 0.007533547
0.03623014 | 0.002623939 | 0.00294358 |  |  |  | 0.005636072 | 0.2075173 | 0.007533547
0.03622791 | 0.002701894 | 0.00294358 |  |  |  | 0.005615101 | 0.2074712 | 0.007533547
0.03622568 | 0.002779862 | 0.00294358 |  |  |  | 0.005594129 | 0.2074251 | 0.007533547
0.03622346 | 0.002857841 | 0.00294358 |  |  |  | 0.005573157 | 0.2073789 | 0.007533547
0.03622124 | 0.002935831 | 0.00294358 |  |  |  | 0.005552186 | 0.2073328 | 0.007533547
0.03633194 | 0.002958943 | 0.00294358 |  |  |  | 0.005531214 | 0.2072867 | 0.007533547
0.03644266 | 0.002982055 | 0.00294358 |  |  |  | 0.005510243 | 0.2072406 | 0.007533547
0.03655338 | 0.00300517 | 0.00294358 |  |  |  | 0.005489271 | 0.2071944 | 0.007533547
0.0366641 | 0.003028286 | 0.00294358 |  |  |  | 0.005469523 | 0.2071767 | 0.007533547
0.03677483 | 0.003051404 | 0.00294358 |  |  |  | 0.005449775 | 0.2071591 | 0.007533547
0.03688556 | 0.003074523 | 0.00294358 |  |  |  | 0.005430027 | 0.2071414 | 0.007533547
0.03699629 | 0.003097644 | 0.00294358 |  |  |  | 0.00541028 | 0.2071237 | 0.007533547
0.03710704 | 0.003120767 | 0.00294358 |  |  |  | 0.005390533 | 0.207106 | 0.007533547
0.03702886 | 0.003128139 | 0.00294358 |  |  |  | 0.005370785 | 0.2070883 | 0.007533547
0.03695069 | 0.003135517 | 0.00294358 |  |  |  | 0.005351038 | 0.2070706 | 0.007533547
0.03687251 | 0.003142899 | 0.00294358 |  |  |  | 0.005331292 | 0.2070529 | 0.007533547
0.03679434 | 0.003150287 | 0.00294358 |  |  |  | 0.005408922 | 0.207078 | 0.007533547
0.03671617 | 0.00315768 | 0.00294358 |  |  |  | 0.005486553 | 0.2071031 | 0.007533547
0.036638 | 0.003165078 | 0.00294358 |  |  |  | 0.005564186 | 0.2071282 | 0.007533547
0.03655982 | 0.003172482 | 0.00294358 |  |  |  | 0.00564182 | 0.2071533 | 0.007533547
0.03648165 | 0.003179891 | 0.00294358 |  |  |  | 0.005719456 | 0.2071784 | 0.007533547
0.03648826 | 0.003180535 | 0.00294358 |  |  |  | 0.005797093 | 0.2072035 | 0.007533547
0.03649486 | 0.003181178 | 0.00294358 |  |  |  | 0.005874732 | 0.2072286 | 0.007533547
0.03650146 | 0.003181822 | 0.00294358 |  |  |  | 0.005952372 | 0.2072537 | 0.007533547
0.03650807 | 0.003182466 | 0.00294358 |  |  |  | 0.005944746 | 0.2072783 | 0.007533547
0.03651467 | 0.003183109 | 0.00294358 |  |  |  | 0.00593712 | 0.2073029 | 0.007533547
0.03652128 | 0.003183753 | 0.00294358 |  |  |  | 0.005929495 | 0.2073275 | 0.007533547
0.03652788 | 0.003184396 | 0.00294358 |  |  |  | 0.005921869 | 0.207352 | 0.007533547
0.03653449 | 0.00318504 | 0.00294358 |  |  |  | 0.005914243 | 0.2073766 | 0.007533547
0.036492 | 0.003221275 | 0.00294358 |  |  |  | 0.005906618 | 0.2074012 | 0.007533547
0.03644951 | 0.003257523 | 0.00294358 |  |  |  | 0.005898992 | 0.2074257 | 0.007533547
0.03640703 | 0.003293785 | 0.00294358 |  |  |  | 0.005891366 | 0.2074503 | 0.007533547
0.03636454 | 0.003330061 | 0.00294358 |  |  |  | 0.005630154 | 0.2090257 | 0.007533547
0.03632206 | 0.00336635 | 0.00294358 |  |  |  | 0.005368942 | 0.2106013 | 0.007533547
0.03627958 | 0.003402653 | 0.00294358 |  |  |  | 0.005107731 | 0.212177 | 0.007533547
0.03623711 | 0.003438969 | 0.00294358 |  |  |  | 0.004846519 | 0.2137529 | 0.007533547
0.03619463 | 0.003475299 | 0.00294358 |  |  |  | 0.004585307 | 0.2153289 | 0.007533547
0.03616795 | 0.003314549 | 0.00294358 |  |  |  | 0.004324095 | 0.2169052 | 0.007446954
0.0361413 | 0.003153805 | 0.00294358 |  |  |  | 0.004062883 | 0.2184815 | 0.007446954
0.03611466 | 0.002993066 | 0.00294358 |  |  |  | 0.003801671 | 0.2200581 | 0.007360362
0.03608805 | 0.002832332 | 0.00294358 |  |  |  | 0.003467615 | 0.220429 | 0.009871544
0.03606146 | 0.002671605 | 0.00294358 |  |  |  | 0.003300586 | 0.2206145 | 0.01030451
0.0360349 | 0.002510882 | 0.00294358 |  |  |  | 0.003217072 | 0.2207073 | 0.009438582
0.03600836 | 0.002350166 | 0.00294358 |  |  |  | 0.003133558 | 0.2208001 | 0.008745842
0.03598184 | 0.002189454 | 0.00294358 |  |  |  | 0.002919167 | 0.2233299 | 0.009438582
0.03602991 | 0.002159458 | 0.00294358 |  |  |  | 0.002704778 | 0.22586 | 0.008226287
0.03607798 | 0.002129482 | 0.00294358 |  |  |  | 0.002276008 | 0.2309207 | 0.007793324
0.03612606 | 0.002099527 | 0.00294358 |  |  |  | 0.002061627 | 0.2334513 | 0.008572657
0.03617414 | 0.002069592 | 0.00294358 |  |  |  | 0.001847248 | 0.2359822 | 0.007966509
0.03622223 | 0.002039677 | 0.00294358 |  |  |  | 0.001440723 | 0.2408388 | 0.009871544
0.03627032 | 0.002009783 | 0.00294358 |  |  |  | 0.001485191 | 0.2404289 | 0.01117043
0.03631842 | 0.001979909 | 0.00294358 |  |  |  | 0.001507432 | 0.2402244 | 0.01065088
0.03636652 | 0.001950056 | 0.00294358 |  |  |  | 0.001529679 | 0.2400204 | 0.01047769
0.03703392 | 0.001951557 | 0.00294358 |  |  |  | 0.001574187 | 0.2396135 | 0.009871544
0.03770135 | 0.001953057 | 0.00294358 |  |  |  | 0.001596448 | 0.2394106 | 0.009784951
0.03836881 | 0.001954558 | 0.00294358 |  |  |  | 0.001085853 | 0.2427503 | 0.009525174
0.03903629 | 0.001956058 | 0.00294358 |  |  |  | 0.0005752573 | 0.24609 | 0.01021791
0.0397038 | 0.001957559 | 0.00294358 |  |  |  | 6.466189e-05 | 0.2494297 | 0.009265397
0.04037134 | 0.00195906 | 0.00294358 |  |  |  | -0.0004459335 | 0.2527694 | 0.009438582
0.0410389 | 0.001960561 | 0.00294358 |  |  |  | -0.00197772 | 0.2627887 | 0.01194976
0.04424553 | 0.0005986569 | 0.006406616 |  |  |  | -0.002488315 | 0.2661284 | 0.01168999
0.04413428 | 0.0009717054 | 0.00675292 |  |  |  | -0.002420691 | 0.2662964 | 0.01186317
0.04401602 | 0.001113647 | 0.00675292 |  |  |  | -0.002353067 | 0.2664645 | 0.01203636
0.04389787 | 0.001255595 | 0.00675292 |  |  |  | -0.002285442 | 0.2666327 | 0.01194976
0.04377984 | 0.001397549 | 0.00675292 |  |  |  | -0.002217816 | 0.2668009 | 0.01177658
0.04366193 | 0.001539508 | 0.006406616 |  |  |  | -0.002014934 | 0.2673063 | 0.01117043
0.04370797 | 0.00157173 | 0.00675292 |  |  |  | -0.001947305 | 0.2674749 | 0.01047769
0.04375403 | 0.001603952 | 0.006060312 |  |  |  | -0.00196084 | 0.2674041 | 0.01030451
0.04380011 | 0.001636174 | 0.00675292 |  |  |  | -0.001967596 | 0.2673687 | 0.01030451
0.0438462 | 0.001668396 | 0.005714009 |  |  |  | -0.001974344 | 0.2673333 | 0.01030451
0.04389231 | 0.001700618 | 0.005714009 |  |  |  | -0.001981084 | 0.2672979 | 0.01021791
0.04398457 | 0.001765064 | 0.006579768 |  |  |  | -0.001994542 | 0.2672271 | 0.01021791
0.04403072 | 0.001797287 | 0.005194554 |  |  |  | -0.002001259 | 0.2671917 | 0.01021791
0.04463187 | 0.001751904 | 0.006579768 |  |  |  | -0.002062402 | 0.2666121 | 0.01013132
0.04643532 | 0.001615757 | 0.004675098 |  |  |  | -0.002092972 | 0.2663223 | 0.01013132
0.04703647 | 0.001570376 | 0.004675098 |  |  |  | -0.002123541 | 0.2660325 | 0.01013132
0.04763762 | 0.001524994 | 0.004675098 |  |  |  | -0.002154108 | 0.2657427 | 0.01013132
0.04883992 | 0.001434233 | 0.004501946 |  |  |  | -0.002184675 | 0.2654529 | 0.01013132
0.04873644 | 0.001393236 | 0.004501946 |  |  |  | -0.00221524 | 0.2651631 | 0.01004473
0.04852987 | 0.001311263 | 0.004328795 |  |  |  | -0.002245803 | 0.2648733 | 0.01004473
0.04811827 | 0.001147402 | 0.006579768 |  |  |  | -0.002204238 | 0.2646556 | 0.01004473
0.04801569 | 0.001106455 | 0.006233464 |  |  |  | -0.002162667 | 0.264438 | 0.01004473
0.04799583 | 0.0009425105 | 0.006579768 |  |  |  | -0.002121091 | 0.2642204 | 0.01004473
0.04797597 | 0.0007785714 | 0.006579768 |  |  |  | -0.002079511 | 0.2640029 | 0.01004473
0.04795612 | 0.0006146379 | 0.006579768 |  |  |  | -0.002037926 | 0.2637854 | 0.01004473
0.04793626 | 0.0004507099 | 0.00675292 |  |  |  | -0.001996337 | 0.263568 | 0.01004473
0.0479164 | 0.0002867874 | 0.00675292 |  |  |  | -0.001954742 | 0.2633507 | 0.01004473
0.04789655 | 0.0001228705 | 0.00675292 |  |  |  | -0.001913143 | 0.2631334 | 0.01004473
0.04785683 | -0.0002049466 | 0.006406616 |  |  |  | -0.001915886 | 0.2631488 | 0.01004473
0.04793377 | -0.0002285073 | 0.00675292 |  |  |  | -0.001918629 | 0.2631642 | 0.01004473
0.04801075 | -0.0002520628 | 0.006060312 |  |  |  | -0.001921372 | 0.2631796 | 0.01004473
0.04808778 | -0.000275613 | 0.00675292 |  |  |  | -0.001924115 | 0.263195 | 0.01004473
0.04816485 | -0.0002991579 | 0.005714009 |  |  |  | -0.001926858 | 0.2632103 | 0.01004473
0.04839635 | -0.0003697613 | 0.005714009 |  |  |  | -0.001929601 | 0.2632257 | 0.01004473
0.04887938 | -0.0002987971 | 0.005021402 |  |  |  | -0.001932344 | 0.2632411 | 0.01004473
0.04969099 | -0.0001097979 | 0.005021402 |  |  |  | -0.001935086 | 0.2632565 | 0.01004473
0.05131446 | 0.0002682914 | 0.004501946 |  |  |  | -0.001963437 | 0.2631911 | 0.01004473
0.05172039 | 0.0003628327 | 0.004501946 |  |  |  | -0.001991787 | 0.2631257 | 0.01004473
0.05253449 | -5.981257e-05 | 0.00484825 |  |  |  | -0.002020138 | 0.2630603 | 0.01004473
0.05334859 | -0.0004824407 | 0.00484825 |  |  |  | -0.002048487 | 0.2629948 | 0.01004473
0.05416268 | -0.0009050515 | 0.00484825 |  |  |  | -0.002076837 | 0.2629294 | 0.01004473
0.05497678 | -0.001327645 | 0.005194554 |  |  |  | -0.002105187 | 0.262864 | 0.01004473
0.05579088 | -0.001750222 | 0.006579768 |  |  |  | -0.002133536 | 0.2627986 | 0.01004473
0.0585172 | -0.00277045 | 0.009350196 |  |  |  | -0.002161885 | 0.2627332 | 0.01004473
0.05858823 | -0.0027086 | 0.009350196 |  |  |  | -0.002170456 | 0.2627052 | 0.01004473
0.05865927 | -0.002646751 | 0.009350196 |  |  |  | -0.002179028 | 0.2626773 | 0.01004473
0.05880138 | -0.002523051 | 0.009177045 |  |  |  | -0.002187599 | 0.2626493 | 0.01004473
0.05884596 | -0.002486294 | 0.01021596 |  |  |  | -0.00219617 | 0.2626214 | 0.01004473
0.05889055 | -0.002449517 | 0.0100428 |  |  |  | -0.002204742 | 0.2625934 | 0.01004473
0.05893513 | -0.002412719 | 0.0100428 |  |  |  | -0.002213313 | 0.2625655 | 0.01004473
0.05897971 | -0.0023759 | 0.00779183 |  |  |  | -0.002221885 | 0.2625375 | 0.01004473
0.05882593 | -0.002194988 | 0.006926071 |  |  |  | -0.002230456 | 0.2625095 | 0.01004473
0.05871523 | -0.002183755 | 0.006926071 |  |  |  | -0.002248569 | 0.2625242 | 0.01004473
0.05860453 | -0.002172477 | 0.006926071 |  |  |  | -0.002266683 | 0.2625388 | 0.01004473
0.05849383 | -0.002161155 | 0.006926071 |  |  |  | -0.002284796 | 0.2625535 | 0.01004473
0.05828587 | -0.002130382 | 0.006579768 |  |  |  | -0.002302909 | 0.2625682 | 0.01004473
0.0582993 | -0.002122386 | 0.006579768 |  |  |  | -0.002321022 | 0.262583 | 0.01004473
0.05833959 | -0.00209839 | 0.006579768 |  |  |  | -0.002339136 | 0.2625978 | 0.01004473
0.05835302 | -0.002090389 | 0.006233464 |  |  |  | -0.002357249 | 0.2626126 | 0.01004473
0.05836646 | -0.002082386 | 0.006233464 |  |  |  | -0.002375362 | 0.2626275 | 0.01004473
0.05837989 | -0.002074382 | 0.006233464 |  |  |  | -0.002373032 | 0.2627863 | 0.01004473
0.05838687 | -0.002128188 | 0.006233464 |  |  |  | -0.002370703 | 0.2629451 | 0.01004473
0.05839386 | -0.002181994 | 0.006233464 |  |  |  | -0.002368373 | 0.263104 | 0.01004473
0.05840086 | -0.002235799 | 0.006233464 |  |  |  | -0.002366044 | 0.2632629 | 0.01004473
0.05840786 | -0.002289605 | 0.006233464 |  |  |  | -0.002363714 | 0.2634218 | 0.01004473
0.05841487 | -0.00234341 | 0.006233464 |  |  |  | -0.002361385 | 0.2635808 | 0.01004473
0.05842188 | -0.002397216 | 0.006233464 |  |  |  | -0.002359055 | 0.2637398 | 0.01004473
0.0584289 | -0.002451021 | 0.006233464 |  |  |  | -0.002356726 | 0.2638989 | 0.01004473
0.05843593 | -0.002504826 | 0.006233464 |  |  |  | -0.002645798 | 0.2660601 | 0.009958136
0.05833534 | -0.002446361 | 0.006233464 |  |  |  | -0.003223939 | 0.2703827 | 0.009958136
0.05823477 | -0.002387887 | 0.006233464 |  |  |  | -0.003513008 | 0.272544 | 0.009958136
0.05813421 | -0.002329406 | 0.006233464 |  |  |  | -0.003802075 | 0.2747054 | 0.009958136
0.05803366 | -0.002270916 | 0.006233464 |  |  |  | -0.004091141 | 0.2768667 | 0.009958136
0.05793314 | -0.002212418 | 0.006233464 |  |  |  | -0.004380207 | 0.2790281 | 0.0115168
0.05783262 | -0.002153911 | 0.006233464 |  |  |  | -0.004668097 | 0.2812042 | 0.01238273
0.05773212 | -0.002095397 | 0.006233464 |  |  |  | -0.004665748 | 0.2812336 | 0.01359502
0.05763164 | -0.002036874 | 0.006233464 |  |  |  | -0.004664572 | 0.2812483 | 0.01376821
0.05761318 | -0.002110326 | 0.006233464 |  |  |  | -0.004663396 | 0.281263 | 0.01368161
0.05759472 | -0.002183776 | 0.006233464 |  |  |  | -0.004662219 | 0.2812778 | 0.01342184
0.05757626 | -0.002257225 | 0.006233464 |  |  |  | -0.004661041 | 0.2812925 | 0.01307547
0.0575578 | -0.002330673 | 0.006233464 |  |  |  | -0.0050846 | 0.2837111 | 0.01246932
0.05753935 | -0.002404119 | 0.006233464 |  |  |  | -0.005933981 | 0.2885189 | 0.01212295
0.05752089 | -0.002477563 | 0.006233464 |  |  |  | -0.006783232 | 0.2933268 | 0.01194976
0.05750244 | -0.002551006 | 0.006233464 |  |  |  | -0.007632354 | 0.2981347 | 0.0126425
0.05748399 | -0.002624448 | 0.006233464 |  |  |  | -0.008039288 | 0.3008765 | 0.01376821
0.05751519 | -0.002660698 | 0.006233464 |  |  |  | -0.008021708 | 0.3012143 | 0.01316206
0.05754639 | -0.002696948 | 0.006233464 |  |  |  | -0.008004126 | 0.3015521 | 0.01402798
0.0575776 | -0.002733197 | 0.006233464 |  |  |  | -0.007986543 | 0.3018899 | 0.01394139
0.05760881 | -0.002769446 | 0.006233464 |  |  |  | -0.007951372 | 0.3025655 | 0.01454754
0.05764003 | -0.002805695 | 0.006233464 |  |  |  | -0.007933784 | 0.3029033 | 0.01350843
0.05767125 | -0.002841944 | 0.006233464 |  |  |  | -0.007916195 | 0.3032411 | 0.01324865
0.05770248 | -0.002878192 | 0.006233464 |  |  |  | -0.008419244 | 0.3048401 | 0.01307547
0.05773372 | -0.00291444 | 0.006233464 |  |  |  | -0.009425308 | 0.308038 | 0.0127291
0.05780557 | -0.002797751 | 0.006233464 |  |  |  | -0.009928323 | 0.3096369 | 0.0127291
0.05787743 | -0.00268106 | 0.006233464 |  |  |  | -0.0114373 | 0.3144338 | 0.01324865
0.05794929 | -0.002564365 | 0.006233464 |  |  |  | -0.01195342 | 0.3160994 | 0.01524028
0.05802114 | -0.002447668 | 0.006233464 |  |  |  | -0.01199288 | 0.3162994 | 0.01558665
0.058093 | -0.002330968 | 0.006233464 |  |  |  | -0.01200604 | 0.316366 | 0.01532687
0.05816485 | -0.002214265 | 0.006233464 |  |  |  | -0.0120455 | 0.316566 | 0.01472072
0.05823671 | -0.002097559 | 0.006233464 |  |  |  | -0.01203341 | 0.3167449 | 0.01454754
0.05830857 | -0.00198085 | 0.006233464 |  |  |  | -0.01202737 | 0.3168344 | 0.01446095
0.05832607 | -0.00199638 | 0.006233464 |  |  |  | -0.01202133 | 0.3169238 | 0.01437435
0.05834358 | -0.002011903 | 0.006233464 |  |  |  | -0.01201528 | 0.3170133 | 0.01428776
0.05836108 | -0.00202742 | 0.006233464 |  |  |  | -0.01200924 | 0.3171028 | 0.01428776
0.05837859 | -0.00204293 | 0.006233464 |  |  |  | -0.01199714 | 0.3172819 | 0.01420117
0.0583961 | -0.002058433 | 0.006233464 |  |  |  | -0.01201237 | 0.317221 | 0.01411458
0.05841361 | -0.00207393 | 0.006233464 |  |  |  | -0.01201999 | 0.3171906 | 0.01411458
0.05843112 | -0.002089421 | 0.006233464 |  |  |  | -0.01202761 | 0.3171601 | 0.01411458
0.05844864 | -0.002104904 | 0.006233464 |  |  |  | -0.01203523 | 0.3171297 | 0.01411458
0.05845497 | -0.002027453 | 0.006233464 |  |  |  | -0.01204284 | 0.3170992 | 0.01411458
0.05846131 | -0.001950002 | 0.006233464 |  |  |  | -0.01205046 | 0.3170688 | 0.01411458
0.05846765 | -0.001872551 | 0.006233464 |  |  |  | -0.01205808 | 0.3170383 | 0.01411458
0.05847399 | -0.0017951 | 0.006233464 |  |  |  | -0.01205967 | 0.317019 | 0.01411458
0.05848033 | -0.001717649 | 0.006233464 |  |  |  | -0.01206286 | 0.3169803 | 0.01402798
0.05848667 | -0.001640198 | 0.006233464 |  |  |  | -0.01206446 | 0.3169609 | 0.01402798
0.05849301 | -0.001562746 | 0.006233464 |  |  |  | -0.01206605 | 0.3169416 | 0.01402798
0.05849935 | -0.001485295 | 0.006233464 |  |  |  | -0.01206764 | 0.3169222 | 0.01402798
0.05846277 | -0.001539257 | 0.006233464 |  |  |  | -0.01206924 | 0.3169029 | 0.01402798
0.0584262 | -0.001593218 | 0.006233464 |  |  |  | -0.01207083 | 0.3168835 | 0.01402798
0.05838963 | -0.001647179 | 0.006233464 |  |  |  | -0.01211643 | 0.3169994 | 0.01402798
0.05835306 | -0.001701139 | 0.006233464 |  |  |  | -0.01216204 | 0.3171154 | 0.01402798
0.05831648 | -0.001755099 | 0.006233464 |  |  |  | -0.01225324 | 0.3173472 | 0.01394139
0.05827991 | -0.001809058 | 0.006233464 |  |  |  | -0.01229885 | 0.3174632 | 0.01394139
0.05824334 | -0.001863018 | 0.006233464 |  |  |  | -0.01234445 | 0.3175791 | 0.01394139
0.05820677 | -0.001916976 | 0.006233464 |  |  |  | -0.01239005 | 0.3176951 | 0.01394139
0.05815802 | -0.001925791 | 0.006233464 |  |  |  | -0.01243565 | 0.317811 | 0.01394139
0.05810928 | -0.001934605 | 0.006233464 |  |  |  | -0.01240404 | 0.3177982 | 0.01394139
0.05806054 | -0.001943417 | 0.006233464 |  |  |  | -0.01237243 | 0.3177855 | 0.01394139
0.05801181 | -0.001952229 | 0.006233464 |  |  |  | -0.01234081 | 0.3177727 | 0.01394139
0.05796309 | -0.00196104 | 0.006233464 |  |  |  | -0.0123092 | 0.3177599 | 0.01394139
0.05791437 | -0.00196985 | 0.006233464 |  |  |  | -0.01227759 | 0.3177472 | 0.01394139
0.05786566 | -0.00197866 | 0.006233464 |  |  |  | -0.01224598 | 0.3177344 | 0.01394139
0.05781696 | -0.001987468 | 0.006233464 |  |  |  | -0.01221437 | 0.3177216 | 0.01394139
0.05780526 | -0.001999177 | 0.006233464 |  |  |  | -0.01218275 | 0.3177089 | 0.01394139
0.05779357 | -0.002010886 | 0.006233464 |  |  |  | -0.01216535 | 0.3176498 | 0.01394139
0.05778189 | -0.002022594 | 0.006233464 |  |  |  | -0.01214795 | 0.3175908 | 0.01394139
0.05777023 | -0.002034302 | 0.006233464 |  |  |  | -0.01213055 | 0.3175318 | 0.01394139
0.05775858 | -0.002046009 | 0.006233464 |  |  |  | -0.01211315 | 0.3174728 | 0.01394139
0.05774694 | -0.002057716 | 0.006233464 |  |  |  | -0.01209575 | 0.3174138 | 0.01394139
0.05773531 | -0.002069422 | 0.006233464 |  |  |  | -0.01207834 | 0.3173548 | 0.01394139
0.0577237 | -0.002081129 | 0.006233464 |  |  |  | -0.01206094 | 0.3172957 | 0.01394139
0.05774697 | -0.002093171 | 0.006233464 |  |  |  | -0.01204354 | 0.3172367 | 0.01394139
0.05777025 | -0.002105213 | 0.006233464 |  |  |  | -0.01202836 | 0.3170517 | 0.01394139
0.05779353 | -0.002117255 | 0.006233464 |  |  |  | -0.01201318 | 0.3168667 | 0.01394139
0.05781682 | -0.002129297 | 0.006233464 |  |  |  | -0.01199799 | 0.3166817 | 0.01394139
0.05784012 | -0.00214134 | 0.006233464 |  |  |  | -0.01198281 | 0.3164967 | 0.01394139
0.05786342 | -0.002153382 | 0.006233464 |  |  |  | -0.01196763 | 0.3163117 | 0.01394139
0.05788673 | -0.002165424 | 0.006233464 |  |  |  | -0.01195244 | 0.3161267 | 0.01394139
0.05791004 | -0.002177466 | 0.006233464 |  |  |  | -0.01193726 | 0.3159417 | 0.01394139
0.05794203 | -0.002168206 | 0.006233464 |  |  |  | -0.01192208 | 0.3157567 | 0.01394139
0.05797403 | -0.002158945 | 0.006233464 |  |  |  | -0.01194135 | 0.3158882 | 0.0138548
0.05800604 | -0.002149684 | 0.006233464 |  |  |  | -0.01196062 | 0.3160198 | 0.0138548
0.05803806 | -0.002140423 | 0.006060312 |  |  |  | -0.01197989 | 0.3161514 | 0.0138548
0.05807009 | -0.002131162 | 0.006060312 |  |  |  | -0.01199917 | 0.3162829 | 0.0138548
0.05810213 | -0.002121901 | 0.006060312 |  |  |  | -0.01201844 | 0.3164145 | 0.0138548
0.05813418 | -0.00211264 | 0.006060312 |  |  |  | -0.01203771 | 0.3165461 | 0.0138548
0.05816623 | -0.002103378 | 0.006060312 |  |  |  | -0.01205698 | 0.3166776 | 0.0138548
0.05816567 | -0.002097707 | 0.006060312 |  |  |  | -0.01207626 | 0.3168092 | 0.0138548
0.0581651 | -0.002092036 | 0.006060312 |  |  |  | -0.01246133 | 0.3192654 | 0.0138548
0.05816453 | -0.002086364 | 0.006060312 |  |  |  | -0.01284637 | 0.3217215 | 0.0138548
0.05816397 | -0.002080691 | 0.006060312 |  |  |  | -0.01323138 | 0.3241777 | 0.0138548
0.0581634 | -0.002075018 | 0.006060312 |  |  |  | -0.01361636 | 0.3266339 | 0.0138548
0.05816284 | -0.002069345 | 0.006060312 |  |  |  | -0.01438623 | 0.3315464 | 0.01376821
0.05816228 | -0.002063671 | 0.006060312 |  |  |  | -0.01477111 | 0.3340026 | 0.0138548
0.05816171 | -0.002057996 | 0.006060312 |  |  |  | -0.01512484 | 0.3377291 | 0.01550006
0.05811146 | -0.002059287 | 0.006060312 |  |  |  | -0.01510928 | 0.3383643 | 0.01688554
0.05806121 | -0.002060577 | 0.006060312 |  |  |  | -0.01509371 | 0.3389995 | 0.01636598
0.05801096 | -0.002061865 | 0.006060312 |  |  |  | -0.01507815 | 0.3396347 | 0.0161928
0.05796071 | -0.002063153 | 0.006060312 |  |  |  | -0.01506258 | 0.3402699 | 0.01601961
0.05791046 | -0.002064439 | 0.006060312 |  |  |  | -0.01503145 | 0.3415405 | 0.01541346
0.05786021 | -0.002065724 | 0.006060312 |  |  |  | -0.01539192 | 0.3434792 | 0.01524028
0.05780996 | -0.002067008 | 0.006060312 |  |  |  | -0.01575238 | 0.345418 | 0.01506709
0.05775971 | -0.002068291 | 0.006060312 |  |  |  | -0.01611284 | 0.3473569 | 0.0149805
0.05779634 | -0.002073187 | 0.006060312 |  |  |  | -0.0164733 | 0.3492958 | 0.0149805
0.05783298 | -0.002078083 | 0.006060312 |  |  |  | -0.01683375 | 0.3512348 | 0.01489391
0.05786961 | -0.00208298 | 0.006060312 |  |  |  | -0.01755463 | 0.3551129 | 0.01489391
0.05790625 | -0.002087876 | 0.006060312 |  |  |  | -0.01791506 | 0.357052 | 0.01653917
0.05794288 | -0.002092772 | 0.006060312 |  |  |  | -0.01775133 | 0.3575948 | 0.01861739
0.05797952 | -0.002097668 | 0.006060312 |  |  |  | -0.01769675 | 0.3577757 | 0.01870398
0.05801616 | -0.002102565 | 0.006060312 |  |  |  | -0.01764217 | 0.3579567 | 0.01861739
0.0580528 | -0.002107461 | 0.006060312 |  |  |  | -0.017533 | 0.3583186 | 0.02398612
0.05837864 | -0.001988569 | 0.006060312 |  |  |  | -0.01747842 | 0.3584995 | 0.01766487
0.05870453 | -0.001869661 | 0.006060312 |  |  |  | -0.01920633 | 0.3672492 | 0.01671235
0.05903049 | -0.001750739 | 0.006060312 |  |  |  | -0.01978224 | 0.370166 | 0.01653917
0.0593565 | -0.001631801 | 0.006060312 |  |  |  | -0.02035813 | 0.3730828 | 0.01671235
0.05968256 | -0.001512849 | 0.006060312 |  |  |  | -0.02093398 | 0.3759998 | 0.01723191
0.06000868 | -0.001393882 | 0.006060312 |  |  |  | -0.02208559 | 0.3818339 | 0.01870398
0.06033486 | -0.001274899 | 0.006060312 |  |  |  | -0.02208948 | 0.3820973 | 0.01939672
0.0606611 | -0.001155902 | 0.006060312 |  |  |  | -0.02209337 | 0.3823607 | 0.01982968
0.06123967 | -0.001314108 | 0.006060312 |  |  |  | -0.02209726 | 0.3826241 | 0.02000287
0.06181825 | -0.001472272 | 0.006060312 |  |  |  | -0.02210503 | 0.3831508 | 0.0196565
0.06239683 | -0.001630395 | 0.006060312 |  |  |  | -0.0221128 | 0.3836776 | 0.01931013
0.06297541 | -0.001788477 | 0.006060312 |  |  |  | -0.02213109 | 0.3840157 | 0.01913694
0.06355399 | -0.001946517 | 0.006060312 |  |  |  | -0.02217429 | 0.3842404 | 0.01887716
0.06413257 | -0.002104515 | 0.006060312 |  |  |  | -0.02218868 | 0.3843154 | 0.01879057
0.06471115 | -0.002262472 | 0.006060312 |  |  |  | -0.02220308 | 0.3843905 | 0.01870398
0.06528973 | -0.002420388 | 0.006060312 |  |  |  | -0.02221747 | 0.3844656 | 0.01861739
0.06532182 | -0.002555973 | 0.006060312 |  |  |  | -0.02223186 | 0.3845408 | 0.01861739
0.06538601 | -0.002827143 | 0.008138134 |  |  |  | -0.02223354 | 0.3844414 | 0.01861739
0.06541812 | -0.002962729 | 0.008138134 |  |  |  | -0.02223688 | 0.3842427 | 0.01853079
0.06554661 | -0.00350507 | 0.009869652 |  |  |  | -0.02223855 | 0.3841433 | 0.01853079
0.06560895 | -0.00349144 | 0.008138134 |  |  |  | -0.02224022 | 0.3840439 | 0.01853079
0.06562974 | -0.003486808 | 0.007618679 |  |  |  | -0.02224189 | 0.3839446 | 0.01853079
0.06530307 | -0.003797325 | 0.007445527 |  |  |  | -0.02224357 | 0.3838452 | 0.01853079
0.06513981 | -0.003952582 | 0.007445527 |  |  |  | -0.02224524 | 0.3837458 | 0.01853079
0.06497661 | -0.004107839 | 0.007445527 |  |  |  | -0.02220923 | 0.3839019 | 0.01853079
0.06481345 | -0.004263096 | 0.007445527 |  |  |  | -0.02217323 | 0.3840579 | 0.01853079
0.06465035 | -0.004418352 | 0.007445527 |  |  |  | -0.02210122 | 0.38437 | 0.0184442
0.0644873 | -0.004573608 | 0.007445527 |  |  |  | -0.02206521 | 0.3845261 | 0.0184442
0.06432429 | -0.004728863 | 0.007445527 |  |  |  | -0.0220292 | 0.3846821 | 0.0184442
0.06431828 | -0.004695996 | 0.007618679 |  |  |  | -0.02199319 | 0.3848381 | 0.0184442
0.06431529 | -0.004679551 | 0.007618679 |  |  |  | -0.02195719 | 0.3849942 | 0.0184442
0.06431229 | -0.004663098 | 0.007618679 |  |  |  | -0.02197608 | 0.3849847 | 0.0184442
0.06430633 | -0.004630167 | 0.007445527 |  |  |  | -0.02199497 | 0.3849752 | 0.0184442
0.06430038 | -0.004597204 | 0.007445527 |  |  |  | -0.02201387 | 0.3849657 | 0.0184442
0.064918 | -0.004584868 | 0.008138134 |  |  |  | -0.02203276 | 0.3849562 | 0.0184442
0.06924507 | -0.004498247 | 0.005714009 |  |  |  | -0.02205165 | 0.3849467 | 0.0184442
0.07109844 | -0.006448893 | 0.005887161 |  |  |  | -0.02207054 | 0.3849372 | 0.0184442
0.07248871 | -0.007910908 | 0.008657589 |  |  |  | -0.02208943 | 0.3849278 | 0.0184442
0.07295218 | -0.00839806 | 0.008657589 |  |  |  | -0.02210833 | 0.3849183 | 0.0184442
0.07266324 | -0.008322839 | 0.01021596 |  |  |  | -0.02211505 | 0.3849358 | 0.0184442
0.07251878 | -0.008285209 | 0.009523348 |  |  |  | -0.02212177 | 0.3849534 | 0.0184442
0.07237431 | -0.008247567 | 0.01125487 |  |  |  | -0.0221285 | 0.384971 | 0.0184442
0.07194092 | -0.008134562 | 0.01125487 |  |  |  | -0.02213522 | 0.3849886 | 0.0184442
0.07179645 | -0.008096868 | 0.01125487 |  |  |  | -0.02214194 | 0.3850062 | 0.0184442
0.0719141 | -0.007948302 | 0.01194747 |  |  |  | -0.02214867 | 0.3850237 | 0.0184442
0.07197295 | -0.007873997 | 0.009523348 |  |  |  | -0.02216211 | 0.3850589 | 0.01835761
0.07203181 | -0.007799678 | 0.009523348 |  |  |  | -0.02216314 | 0.3850525 | 0.01835761
0.07209069 | -0.007725345 | 0.009523348 |  |  |  | -0.02216418 | 0.3850461 | 0.01835761
0.07214958 | -0.007650997 | 0.01021596 |  |  |  | -0.02216521 | 0.3850398 | 0.01835761
0.07250268 | -0.007432988 | 0.007618679 |  |  |  | -0.02216624 | 0.3850334 | 0.01835761
0.07258117 | -0.007409882 | 0.007618679 |  |  |  | -0.02216727 | 0.385027 | 0.01835761
0.07273827 | -0.007363644 | 0.007445527 |  |  |  | -0.0221683 | 0.3850206 | 0.01835761
0.07289551 | -0.007317373 | 0.008138134 |  |  |  | -0.02216933 | 0.3850143 | 0.01835761
0.07479808 | -0.007504609 | 0.006926071 |  |  |  | -0.02217036 | 0.3850079 | 0.01835761
0.07574946 | -0.0075982 | 0.007099223 |  |  |  | -0.02215237 | 0.3848841 | 0.01835761
0.0776524 | -0.007785326 | 0.006926071 |  |  |  | -0.02213438 | 0.3847603 | 0.01835761
0.0797006 | -0.007828818 | 0.01367899 |  |  |  | -0.02211638 | 0.3846366 | 0.01835761
0.07968074 | -0.007949066 | 0.01367899 |  |  |  | -0.02209839 | 0.384513 | 0.01835761
0.07966103 | -0.008069313 | 0.01298638 |  |  |  | -0.0220804 | 0.3843895 | 0.01835761
0.07964146 | -0.008189558 | 0.01298638 |  |  |  | -0.0220624 | 0.3842661 | 0.01835761
0.07962205 | -0.008309801 | 0.01298638 |  |  |  | -0.02204441 | 0.3841427 | 0.01835761
0.07960279 | -0.008430042 | 0.01229378 |  |  |  | -0.02202642 | 0.3840194 | 0.01835761
0.07958368 | -0.008550281 | 0.01367899 |  |  |  | -0.02210444 | 0.3844339 | 0.01835761
0.07954592 | -0.008790754 | 0.01021596 |  |  |  | -0.02218246 | 0.3848483 | 0.01835761
0.07969914 | -0.008735522 | 0.01021596 |  |  |  | -0.02226047 | 0.3852628 | 0.01835761
0.07975042 | -0.00871711 | 0.01021596 |  |  |  | -0.02233849 | 0.3856772 | 0.01835761
0.07985327 | -0.008680287 | 0.009177045 |  |  |  | -0.02241649 | 0.3860917 | 0.01835761
0.07990485 | -0.008661875 | 0.009523348 |  |  |  | -0.0224945 | 0.3865062 | 0.01835761
0.07995653 | -0.008643462 | 0.009523348 |  |  |  | -0.0225725 | 0.3869206 | 0.01835761
0.08004151 | -0.008730385 | 0.009350196 |  |  |  | -0.0226505 | 0.3873351 | 0.01835761
0.080084 | -0.008773842 | 0.009350196 |  |  |  | -0.02296933 | 0.3890286 | 0.01835761
0.08012651 | -0.008817296 | 0.009350196 |  |  |  | -0.02328815 | 0.3907221 | 0.01835761
0.08016902 | -0.008860747 | 0.009177045 |  |  |  | -0.02360696 | 0.3924158 | 0.01835761
0.08021154 | -0.008904195 | 0.009177045 |  |  |  | -0.02392577 | 0.3941095 | 0.01835761
0.08025406 | -0.008947639 | 0.009177045 |  |  |  | -0.02520093 | 0.400885 | 0.02199449
0.08029659 | -0.008991081 | 0.009177045 |  |  |  | -0.02574848 | 0.4038183 | 0.02156153
0.08028357 | -0.009007051 | 0.009177045 |  |  |  | -0.02602224 | 0.4052853 | 0.02112857
0.08027056 | -0.009023021 | 0.009177045 |  |  |  | -0.02629599 | 0.4067525 | 0.02086879
0.08024461 | -0.00905496 | 0.009177045 |  |  |  | -0.02684346 | 0.4096877 | 0.02034924
0.08023167 | -0.00907093 | 0.009177045 |  |  |  | -0.02711717 | 0.4111556 | 0.02017605
0.08021875 | -0.009086899 | 0.009177045 |  |  |  | -0.02739087 | 0.4126237 | 0.02000287
0.08020585 | -0.009102868 | 0.009177045 |  |  |  | -0.02759922 | 0.4132323 | 0.02000287
0.08019298 | -0.009118837 | 0.009177045 |  |  |  | -0.02822424 | 0.4150583 | 0.02182131
0.08020051 | -0.009107125 | 0.009177045 |  |  |  | -0.02864092 | 0.4162757 | 0.02277383
0.08020808 | -0.009095413 | 0.009177045 |  |  |  | -0.02884925 | 0.4168843 | 0.02277383
0.08021569 | -0.0090837 | 0.009177045 |  |  |  | -0.02933692 | 0.4194348 | 0.02216768
0.08022332 | -0.009071988 | 0.009177045 |  |  |  | -0.02961625 | 0.4213765 | 0.02173472
0.080231 | -0.009060276 | 0.009177045 |  |  |  | -0.03017491 | 0.4252602 | 0.02095538
0.08023871 | -0.009048563 | 0.009177045 |  |  |  | -0.03045424 | 0.4272021 | 0.02069561
0.08024645 | -0.009036851 | 0.009177045 |  |  |  | -0.03101289 | 0.431086 | 0.02043583
0.08025423 | -0.009025138 | 0.009177045 |  |  |  | -0.03129222 | 0.433028 | 0.02060901
0.08038219 | -0.00893843 | 0.009177045 |  |  |  | -0.03147045 | 0.433834 | 0.0219079
0.08051018 | -0.00885171 | 0.009177045 |  |  |  | -0.03155956 | 0.4342372 | 0.02208109
0.08063821 | -0.008764977 | 0.009177045 |  |  |  | -0.03164867 | 0.4346405 | 0.02381294
0.08076627 | -0.008678231 | 0.009177045 |  |  |  | -0.03173777 | 0.4350441 | 0.02450567
0.08089436 | -0.008591472 | 0.009177045 |  |  |  | -0.03182686 | 0.4354478 | 0.02485204
0.08102248 | -0.008504701 | 0.009177045 |  |  |  | -0.03191596 | 0.4358516 | 0.02493864
0.08115064 | -0.008417917 | 0.009177045 |  |  |  | -0.03200505 | 0.4362556 | 0.02493864
0.08127883 | -0.00833112 | 0.009177045 |  |  |  | -0.03207267 | 0.4360981 | 0.02485204
0.08108161 | -0.008496774 | 0.009177045 |  |  |  | -0.03214029 | 0.4359407 | 0.02467886
0.0808844 | -0.008662417 | 0.009177045 |  |  |  | -0.03220791 | 0.4357833 | 0.02450567
0.08068719 | -0.008828049 | 0.009177045 |  |  |  | -0.03234314 | 0.4354687 | 0.02407271
0.08048999 | -0.008993672 | 0.009177045 |  |  |  | -0.03241076 | 0.4353116 | 0.02389953
0.08029279 | -0.009159284 | 0.009177045 |  |  |  | -0.03247838 | 0.4351544 | 0.02381294
0.0800956 | -0.009324887 | 0.009177045 |  |  |  | -0.032546 | 0.4349973 | 0.02372634
0.07989842 | -0.009490479 | 0.009177045 |  |  |  | -0.03247373 | 0.4350561 | 0.02363975
0.07970124 | -0.009656061 | 0.009177045 |  |  |  | -0.03240147 | 0.4351149 | 0.02363975
0.07960076 | -0.009607506 | 0.009177045 |  |  |  | -0.03232921 | 0.4351737 | 0.02363975
0.07950028 | -0.009558948 | 0.009177045 |  |  |  | -0.03225694 | 0.4352325 | 0.02363975
0.07929933 | -0.009461827 | 0.009350196 |  |  |  | -0.03218467 | 0.4352914 | 0.02363975
0.07919885 | -0.009413262 | 0.009350196 |  |  |  | -0.03211241 | 0.4353502 | 0.02363975
0.07909838 | -0.009364696 | 0.009350196 |  |  |  | -0.03204014 | 0.4354091 | 0.02363975
0.07899792 | -0.009316127 | 0.009350196 |  |  |  | -0.03196787 | 0.4354679 | 0.02363975
0.07889745 | -0.009267555 | 0.009350196 |  |  |  | -0.03181634 | 0.4354957 | 0.02355316
0.07892071 | -0.009216765 | 0.009350196 |  |  |  | -0.03174057 | 0.43551 | 0.02355316
0.07894398 | -0.009165967 | 0.009350196 |  |  |  | -0.0316648 | 0.4355246 | 0.02355316
0.07896725 | -0.009115162 | 0.009350196 |  |  |  | -0.03158902 | 0.4355394 | 0.02355316
0.07899053 | -0.00906435 | 0.009350196 |  |  |  | -0.03151325 | 0.4355545 | 0.02355316
0.07901382 | -0.009013531 | 0.009350196 |  |  |  | -0.03143747 | 0.4355699 | 0.02355316
0.07903711 | -0.008962705 | 0.009350196 |  |  |  | -0.03136169 | 0.4355855 | 0.02355316
0.07906041 | -0.008911871 | 0.009350196 |  |  |  | -0.0313772 | 0.4357159 | 0.02355316
0.07908372 | -0.008861031 | 0.009350196 |  |  |  | -0.03140822 | 0.4359769 | 0.02346657
0.07907036 | -0.008894971 | 0.009350196 |  |  |  | -0.03142373 | 0.4361074 | 0.02346657
0.079057 | -0.008928907 | 0.009350196 |  |  |  | -0.03143924 | 0.4362379 | 0.02346657
0.07904364 | -0.008962841 | 0.009350196 |  |  |  | -0.03145475 | 0.4363684 | 0.02346657
0.07903029 | -0.008996773 | 0.009350196 |  |  |  | -0.03147025 | 0.4364989 | 0.02346657
0.07901694 | -0.009030701 | 0.009350196 |  |  |  | -0.03148576 | 0.4366294 | 0.02346657
0.0790036 | -0.009064626 | 0.009350196 |  |  |  | -0.03152449 | 0.4366264 | 0.02346657
0.07897693 | -0.009132467 | 0.009523348 |  |  |  | -0.03156322 | 0.4366235 | 0.02346657
0.07897578 | -0.009104873 | 0.009523348 |  |  |  | -0.03160195 | 0.4366206 | 0.02346657
0.07897464 | -0.009077277 | 0.009523348 |  |  |  | -0.03164068 | 0.4366176 | 0.02346657
0.0789735 | -0.009049679 | 0.009523348 |  |  |  | -0.03167941 | 0.4366147 | 0.02346657
0.07897237 | -0.009022078 | 0.009523348 |  |  |  | -0.03171814 | 0.4366118 | 0.02346657
0.07897124 | -0.008994476 | 0.009523348 |  |  |  | -0.03175686 | 0.4366088 | 0.02346657
0.07897011 | -0.008966872 | 0.009523348 |  |  |  | -0.03179559 | 0.4366059 | 0.02346657
0.07896898 | -0.008939266 | 0.009523348 |  |  |  | -0.03179681 | 0.4365923 | 0.02346657
0.07896786 | -0.008911658 | 0.009523348 |  |  |  | -0.03179803 | 0.4365787 | 0.02346657
0.0789885 | -0.008901869 | 0.009523348 |  |  |  | -0.03179925 | 0.4365651 | 0.02346657
0.07900914 | -0.008892066 | 0.009523348 |  |  |  | -0.03180047 | 0.4365516 | 0.02346657
0.07902977 | -0.008882248 | 0.009523348 |  |  |  | -0.03180169 | 0.436538 | 0.02346657
0.07905041 | -0.008872415 | 0.009523348 |  |  |  | -0.03180413 | 0.436511 | 0.02337997
0.07907105 | -0.008862568 | 0.009523348 |  |  |  | -0.03180534 | 0.4364975 | 0.02337997
0.07909169 | -0.008852706 | 0.009523348 |  |  |  | -0.03184662 | 0.4364577 | 0.02337997
0.07911232 | -0.00884283 | 0.009523348 |  |  |  | -0.0318879 | 0.4364179 | 0.02337997
0.07913296 | -0.008832939 | 0.009523348 |  |  |  | -0.03192918 | 0.4363781 | 0.02337997
0.07918349 | -0.008871252 | 0.009523348 |  |  |  | -0.03197045 | 0.4363383 | 0.02337997
0.07923403 | -0.008909562 | 0.009523348 |  |  |  | -0.03201173 | 0.4362985 | 0.02337997
0.07928456 | -0.008947867 | 0.009523348 |  |  |  | -0.03205301 | 0.4362586 | 0.02337997
0.07933509 | -0.008986169 | 0.009523348 |  |  |  | -0.03209429 | 0.4362188 | 0.02337997
0.07938563 | -0.009024466 | 0.009523348 |  |  |  | -0.03213556 | 0.436179 | 0.02337997
0.07943616 | -0.009062759 | 0.009523348 |  |  |  | -0.03213051 | 0.4363344 | 0.02337997
0.0794867 | -0.009101048 | 0.009523348 |  |  |  | -0.03212545 | 0.4364897 | 0.02337997
0.07953724 | -0.009139334 | 0.009523348 |  |  |  | -0.03212039 | 0.4366451 | 0.02337997
0.07940144 | -0.009116067 | 0.009523348 |  |  |  | -0.03211533 | 0.4368005 | 0.02337997
0.07926564 | -0.009092798 | 0.009523348 |  |  |  | -0.03211027 | 0.4369558 | 0.02337997
0.07912985 | -0.009069528 | 0.009523348 |  |  |  | -0.03210522 | 0.4371112 | 0.02337997
0.07899406 | -0.009046256 | 0.009523348 |  |  |  | -0.03210016 | 0.4372665 | 0.02337997
0.07885828 | -0.009022982 | 0.009523348 |  |  |  | -0.0320951 | 0.4374219 | 0.02337997
0.07872251 | -0.008999706 | 0.009523348 |  |  |  | -0.03209374 | 0.4375402 | 0.02337997
0.07858674 | -0.008976429 | 0.009523348 |  |  |  | -0.03209238 | 0.4376586 | 0.02337997
0.07845097 | -0.008953151 | 0.009523348 |  |  |  | -0.03209101 | 0.437777 | 0.02337997
0.07843735 | -0.008955748 | 0.009523348 |  |  |  | -0.03208965 | 0.4378953 | 0.02337997
0.07842374 | -0.008958344 | 0.009523348 |  |  |  | -0.03208829 | 0.4380137 | 0.02337997
0.07841013 | -0.00896094 | 0.009523348 |  |  |  | -0.03208693 | 0.438132 | 0.02337997
0.07839653 | -0.008963536 | 0.009523348 |  |  |  | -0.0320842 | 0.4383687 | 0.02329338
0.07838292 | -0.008966131 | 0.009523348 |  |  |  | -0.03259788 | 0.4407615 | 0.02329338
0.07836932 | -0.008968726 | 0.009523348 |  |  |  | -0.03311155 | 0.4431544 | 0.02329338
0.07835572 | -0.008971321 | 0.009523348 |  |  |  | -0.03362522 | 0.4455476 | 0.02329338
0.07834213 | -0.008973915 | 0.009523348 |  |  |  | -0.03413887 | 0.4479409 | 0.02329338
0.07835853 | -0.008955371 | 0.009523348 |  |  |  | -0.03516614 | 0.4527281 | 0.02407271
0.07837493 | -0.008936826 | 0.009523348 |  |  |  | -0.03567976 | 0.455122 | 0.02476545
0.07839133 | -0.00891828 | 0.009523348 |  |  |  | -0.03619338 | 0.4575161 | 0.02554478
0.07840773 | -0.008899732 | 0.009523348 |  |  |  | -0.03625963 | 0.4580157 | 0.02597775
0.07842414 | -0.008881183 | 0.009523348 |  |  |  | -0.03628171 | 0.4581825 | 0.02571797
0.07844054 | -0.008862633 | 0.009523348 |  |  |  | -0.03630379 | 0.4583494 | 0.0253716
0.07845695 | -0.008844081 | 0.009523348 |  |  |  | -0.03632587 | 0.4585165 | 0.02502523
0.07847336 | -0.008825529 | 0.009523348 |  |  |  | -0.03634795 | 0.4586838 | 0.02467886
0.07878295 | -0.008799328 | 0.009523348 |  |  |  | -0.03637002 | 0.4588511 | 0.02441908
0.07909254 | -0.008773124 | 0.009523348 |  |  |  | -0.03677661 | 0.4611185 | 0.0242459
0.07940213 | -0.008746914 | 0.009523348 |  |  |  | -0.0371832 | 0.4633859 | 0.0241593
0.07971172 | -0.008720701 | 0.009523348 |  |  |  | -0.03758979 | 0.4656533 | 0.02407271
0.08002131 | -0.008694482 | 0.009523348 |  |  |  | -0.03840296 | 0.4701881 | 0.02493864
0.0803309 | -0.00866826 | 0.009523348 |  |  |  | -0.03880955 | 0.4724555 | 0.02589115
0.0806405 | -0.008642032 | 0.009523348 |  |  |  | -0.03921614 | 0.4747229 | 0.02701686
0.08095009 | -0.008615801 | 0.009523348 |  |  |  | -0.03962272 | 0.4769903 | 0.02788278
0.08091289 | -0.00864637 | 0.009523348 |  |  |  | -0.03967085 | 0.4779441 | 0.02848893
0.08087568 | -0.008676938 | 0.009523348 |  |  |  | -0.03971897 | 0.478898 | 0.02874871
0.08083848 | -0.008707504 | 0.009523348 |  |  |  | -0.03976707 | 0.479852 | 0.02918167
0.08080128 | -0.008738068 | 0.009523348 |  |  |  | -0.03981515 | 0.480806 | 0.02831574
0.08076407 | -0.008768631 | 0.009523348 |  |  |  | -0.03991128 | 0.4827142 | 0.02744982
0.08072687 | -0.008799192 | 0.009523348 |  |  |  | -0.03995933 | 0.4836685 | 0.02710345
0.08068967 | -0.008829752 | 0.009523348 |  |  |  | -0.04088317 | 0.4889526 | 0.02658389
0.08065247 | -0.008860309 | 0.009523348 |  |  |  | -0.04219673 | 0.4954506 | 0.02874871
0.08047017 | -0.008884752 | 0.009523348 |  |  |  | -0.04351013 | 0.5019521 | 0.03065374
0.08028786 | -0.00890919 | 0.009523348 |  |  |  | -0.04355171 | 0.5022814 | 0.03056715
0.08010556 | -0.008933625 | 0.009523348 |  |  |  | -0.04363484 | 0.5029399 | 0.03022078
0.07992326 | -0.008958056 | 0.009523348 |  |  |  | -0.0436764 | 0.5032691 | 0.02978782
0.07974095 | -0.008982484 | 0.009523348 |  |  |  | -0.04371795 | 0.5035984 | 0.02952804
0.07955865 | -0.009006908 | 0.009523348 |  |  |  | -0.04380105 | 0.5042569 | 0.02918167
0.07937635 | -0.009031328 | 0.009523348 |  |  |  | -0.04384258 | 0.5045862 | 0.02900848
0.07919404 | -0.009055745 | 0.009523348 |  |  |  | -0.04386324 | 0.5040231 | 0.02900848
0.07932254 | -0.008973959 | 0.009523348 |  |  |  | -0.04388389 | 0.50346 | 0.02900848
0.07945103 | -0.008892173 | 0.009523348 |  |  |  | -0.04392519 | 0.5023338 | 0.02892189
0.07957953 | -0.008810387 | 0.009523348 |  |  |  | -0.04394584 | 0.5017707 | 0.0288353
0.07970802 | -0.008728601 | 0.009523348 |  |  |  | -0.0439665 | 0.5012076 | 0.0288353
0.07983652 | -0.008646814 | 0.009523348 |  |  |  | -0.04398715 | 0.5006444 | 0.02892189
0.07996501 | -0.008565028 | 0.009523348 |  |  |  | -0.0440078 | 0.5000813 | 0.0288353
0.08009351 | -0.008483241 | 0.009523348 |  |  |  | -0.04402446 | 0.500156 | 0.0288353
0.080222 | -0.008401455 | 0.009523348 |  |  |  | -0.04404113 | 0.5002309 | 0.02874871
0.08021816 | -0.008432697 | 0.009523348 |  |  |  | -0.04405779 | 0.5003059 | 0.02874871
0.08021433 | -0.008463938 | 0.009523348 |  |  |  | -0.04407445 | 0.5003811 | 0.02874871
0.08021049 | -0.00849518 | 0.009523348 |  |  |  | -0.04409111 | 0.5004565 | 0.02874871
0.08020666 | -0.008526421 | 0.009523348 |  |  |  | -0.04410777 | 0.500532 | 0.02874871
0.08020283 | -0.008557661 | 0.009523348 |  |  |  | -0.04414108 | 0.5006835 | 0.02866211
0.080199 | -0.008588901 | 0.009523348 |  |  |  | -0.04410975 | 0.5009815 | 0.02866211
0.08019518 | -0.008620141 | 0.009523348 |  |  |  | -0.04407841 | 0.5012795 | 0.02866211
0.08019136 | -0.008651381 | 0.009523348 |  |  |  | -0.04404708 | 0.5015776 | 0.02866211
0.08154637 | -0.008684232 | 0.009177045 |  |  |  | -0.04401575 | 0.5018756 | 0.02866211
0.08188512 | -0.008692352 | 0.009177045 |  |  |  | -0.04398442 | 0.5021737 | 0.02866211
0.08222387 | -0.008700436 | 0.009177045 |  |  |  | -0.04395309 | 0.5024717 | 0.02866211
0.08256262 | -0.008708483 | 0.01021596 |  |  |  | -0.04389043 | 0.5030678 | 0.02857552
0.08290138 | -0.008716492 | 0.01021596 |  |  |  | -0.04387929 | 0.5029434 | 0.02857552
0.08326822 | -0.009024168 | 0.01021596 |  |  |  | -0.04386815 | 0.5028191 | 0.02857552
0.08363514 | -0.00933181 | 0.01194747 |  |  |  | -0.04385701 | 0.5026947 | 0.02857552
0.08400214 | -0.009639417 | 0.01056226 |  |  |  | -0.04384586 | 0.5025704 | 0.02857552
0.0843692 | -0.009946991 | 0.01454475 |  |  |  | -0.04383471 | 0.502446 | 0.02857552
0.08473634 | -0.01025453 | 0.01454475 |  |  |  | -0.04382356 | 0.5023216 | 0.02857552
0.08583819 | -0.01117694 | 0.01783463 |  |  |  | -0.04381241 | 0.5021973 | 0.02857552
0.08586455 | -0.01118552 | 0.01852724 |  |  |  | -0.04380125 | 0.5020729 | 0.02857552
0.08591725 | -0.0112026 | 0.01887354 |  |  |  | -0.0437482 | 0.5023495 | 0.02857552
0.08594361 | -0.0112111 | 0.01870039 |  |  |  | -0.04369516 | 0.5026261 | 0.02848893
0.08596996 | -0.01121958 | 0.01835409 |  |  |  | -0.04364211 | 0.5029027 | 0.02848893
0.08599631 | -0.01122803 | 0.01835409 |  |  |  | -0.04358907 | 0.5031793 | 0.02848893
0.08604902 | -0.01124486 | 0.01887354 |  |  |  | -0.04353603 | 0.5034559 | 0.02848893
0.08572057 | -0.01178977 | 0.001038911 |  |  |  | -0.04348298 | 0.5037326 | 0.02848893
0.08565495 | -0.01189875 | 0.001385214 |  |  |  | -0.04342994 | 0.5040092 | 0.02848893
0.08522077 | -0.01213066 | 0.0143716 |  |  |  | -0.04337689 | 0.5042858 | 0.02848893
0.08514501 | -0.0121341 | 0.01402529 |  |  |  | -0.04338459 | 0.5044891 | 0.02848893
0.08757875 | -0.01299124 | 0.01350584 |  |  |  | -0.04339229 | 0.5046925 | 0.02848893
0.0889094 | -0.01341471 | 0.01367899 |  |  |  | -0.04339999 | 0.5048958 | 0.02848893
0.08957476 | -0.01362644 | 0.01350584 |  |  |  | -0.04340769 | 0.5050992 | 0.02848893
0.09024014 | -0.01383817 | 0.01315954 |  |  |  | -0.04341539 | 0.5053025 | 0.02848893
0.09076413 | -0.01396997 | 0.01315954 |  |  |  | -0.04342309 | 0.5055059 | 0.02848893
0.0912882 | -0.01410178 | 0.01315954 |  |  |  | -0.04343078 | 0.5057092 | 0.02848893
0.09181237 | -0.01423358 | 0.01367899 |  |  |  | -0.04343848 | 0.5059126 | 0.02848893
0.09233661 | -0.01436539 | 0.01315954 |  |  |  | -0.04346432 | 0.5057805 | 0.02848893
0.09286095 | -0.01449719 | 0.01315954 |  |  |  | -0.04349015 | 0.5056484 | 0.02848893
0.09338537 | -0.01462899 | 0.01662257 |  |  |  | -0.04351599 | 0.5055163 | 0.02848893
0.09443447 | -0.0148926 | 0.01558366 |  |  |  | -0.04354182 | 0.5053843 | 0.02840234
0.09428467 | -0.01486251 | 0.01870039 |  |  |  | -0.04356766 | 0.5052522 | 0.02840234
0.09420979 | -0.01484746 | 0.01835409 |  |  |  | -0.04359349 | 0.5051202 | 0.02840234
0.09413492 | -0.0148324 | 0.01835409 |  |  |  | -0.04361933 | 0.5049881 | 0.02840234
0.09406006 | -0.01481735 | 0.01870039 |  |  |  | -0.04364516 | 0.5048561 | 0.02840234
0.09398521 | -0.01480229 | 0.01731518 |  |  |  | -0.04387029 | 0.5061248 | 0.02840234
0.09391037 | -0.01478723 | 0.01870039 |  |  |  | -0.04409543 | 0.5073935 | 0.02840234
0.09383555 | -0.01477216 | 0.01870039 |  |  |  | -0.04432055 | 0.5086622 | 0.02840234
0.09369138 | -0.01494292 | 0.01835409 |  |  |  | -0.04454568 | 0.5099309 | 0.02840234
0.09354727 | -0.01511367 | 0.01870039 |  |  |  | -0.0447708 | 0.5111996 | 0.02840234
0.0934032 | -0.01528441 | 0.01800779 |  |  |  | -0.04499593 | 0.5124684 | 0.02840234
0.09311522 | -0.01562589 | 0.01783463 |  |  |  | -0.04522105 | 0.5137372 | 0.02840234
0.09297131 | -0.01579662 | 0.01783463 |  |  |  | -0.04565961 | 0.5155703 | 0.03039396
0.09282744 | -0.01596735 | 0.01783463 |  |  |  | -0.04576633 | 0.5158525 | 0.03056715
0.09268362 | -0.01613808 | 0.01783463 |  |  |  | -0.04587305 | 0.5161346 | 0.03247218
0.09278922 | -0.01602008 | 0.01783463 |  |  |  | -0.04597977 | 0.5164167 | 0.03316492
0.09289481 | -0.01590206 | 0.01783463 |  |  |  | -0.04608648 | 0.5166989 | 0.03351129
0.09310601 | -0.01566602 | 0.01783463 |  |  |  | -0.0461932 | 0.5169811 | 0.03351129
0.09331721 | -0.01542996 | 0.01783463 |  |  |  | -0.04672918 | 0.5196915 | 0.03264537
0.09352843 | -0.01519387 | 0.01610312 |  |  |  | -0.04715842 | 0.5221198 | 0.03212581
0.09412923 | -0.01512004 | 0.01679572 |  |  |  | -0.04758762 | 0.5245481 | 0.03195263
0.09533087 | -0.01497214 | 0.01644942 |  |  |  | -0.04801679 | 0.5269764 | 0.03160626
0.09593172 | -0.01489808 | 0.01662257 |  |  |  | -0.04844592 | 0.5294047 | 0.03143307
0.09653258 | -0.01482394 | 0.01662257 |  |  |  | -0.04973308 | 0.5366896 | 0.03143307
0.09713347 | -0.01474972 | 0.01662257 |  |  |  | -0.04990414 | 0.5364393 | 0.03299174
0.09773437 | -0.01467543 | 0.01714203 |  |  |  | -0.04998967 | 0.5363142 | 0.03437722
0.09833529 | -0.01460106 | 0.01644942 |  |  |  | -0.0500752 | 0.536189 | 0.03472359
0.09976993 | -0.01728492 | 0.01956615 |  |  |  | -0.05024625 | 0.5359387 | 0.03506996
0.09997491 | -0.0176683 | 0.01956615 |  |  |  | -0.05033178 | 0.5358136 | 0.03506996
0.09982252 | -0.01773298 | 0.01956615 |  |  |  | -0.05127924 | 0.540806 | 0.03524314
0.09936558 | -0.01792702 | 0.02060506 |  |  |  | -0.05171014 | 0.5433648 | 0.034637
0.09921335 | -0.01799169 | 0.0197393 |  |  |  | -0.0525718 | 0.5484825 | 0.0345504
0.09906117 | -0.01805636 | 0.0197393 |  |  |  | -0.05300257 | 0.5510413 | 0.03403085
0.09890902 | -0.01812103 | 0.01921985 |  |  |  | -0.05343329 | 0.5536002 | 0.03437722
0.09875692 | -0.01818569 | 0.0197393 |  |  |  | -0.05400506 | 0.5556326 | 0.0380141
0.09892615 | -0.01814463 | 0.02060506 |  |  |  | -0.05405208 | 0.5554571 | 0.03844707
0.09909539 | -0.01810357 | 0.01887354 |  |  |  | -0.0540991 | 0.5552816 | 0.03844707
0.09926463 | -0.0180625 | 0.01887354 |  |  |  | -0.05419312 | 0.5549307 | 0.03766773
0.09960311 | -0.01798038 | 0.01800779 |  |  |  | -0.05424012 | 0.5547552 | 0.03714818
0.09977236 | -0.01793932 | 0.01783463 |  |  |  | -0.05420245 | 0.5548847 | 0.03680181
0.09994161 | -0.01789826 | 0.01783463 |  |  |  | -0.05408946 | 0.5552732 | 0.03619566
0.1001109 | -0.01785719 | 0.01887354 |  |  |  | -0.05405179 | 0.5554027 | 0.03602248
0.1000587 | -0.01788345 | 0.01887354 |  |  |  | -0.05401412 | 0.5555322 | 0.03593588
0.1000066 | -0.0179097 | 0.01870039 |  |  |  | -0.05397645 | 0.5556618 | 0.03584929
0.09995445 | -0.01793595 | 0.01870039 |  |  |  | -0.05393877 | 0.5557913 | 0.03584929
0.09990231 | -0.0179622 | 0.01870039 |  |  |  | -0.05395769 | 0.5559829 | 0.0357627
0.09985017 | -0.01798846 | 0.01800779 |  |  |  | -0.05397661 | 0.5561746 | 0.0357627
0.09979803 | -0.01801471 | 0.01887354 |  |  |  | -0.05399553 | 0.5563662 | 0.0357627
0.0997459 | -0.01804096 | 0.01783463 |  |  |  | -0.05403335 | 0.5567495 | 0.0357627
0.09969376 | -0.0180672 | 0.01783463 |  |  |  | -0.05405225 | 0.5569412 | 0.03567611
0.09969307 | -0.01802366 | 0.01766148 |  |  |  | -0.05407116 | 0.5571329 | 0.03567611
0.09969186 | -0.01793655 | 0.01748833 |  |  |  | -0.05409006 | 0.5573246 | 0.03567611
0.09969134 | -0.017893 | 0.01748833 |  |  |  | -0.05409833 | 0.5571312 | 0.03567611
0.09969089 | -0.01784944 | 0.01748833 |  |  |  | -0.05410661 | 0.5569377 | 0.03567611
0.09969049 | -0.01780589 | 0.01748833 |  |  |  | -0.05411488 | 0.5567443 | 0.03567611
0.09968987 | -0.01771877 | 0.01731518 |  |  |  | -0.05412316 | 0.5565509 | 0.03567611
0.09968587 | -0.01767576 | 0.01731518 |  |  |  | -0.05413143 | 0.5563575 | 0.03567611
0.09968188 | -0.01763276 | 0.01731518 |  |  |  | -0.05413971 | 0.5561641 | 0.03567611
0.09967789 | -0.01758975 | 0.01731518 |  |  |  | -0.05414799 | 0.5559706 | 0.03567611
0.0996739 | -0.01754675 | 0.01731518 |  |  |  | -0.05415626 | 0.5557772 | 0.03567611
0.09966593 | -0.01746074 | 0.01748833 |  |  |  | -0.05410844 | 0.5558439 | 0.03567611
0.09966195 | -0.01741773 | 0.01748833 |  |  |  | -0.05406063 | 0.5559105 | 0.03558951
0.09965797 | -0.01737473 | 0.01748833 |  |  |  | -0.05401281 | 0.5559771 | 0.03558951
0.09972837 | -0.01733645 | 0.01731518 |  |  |  | -0.053965 | 0.5560437 | 0.03558951
0.09979877 | -0.01729816 | 0.01731518 |  |  |  | -0.05391718 | 0.5561103 | 0.03558951
0.09986917 | -0.01725987 | 0.01731518 |  |  |  | -0.05386936 | 0.556177 | 0.03558951
0.09993958 | -0.01722158 | 0.01731518 |  |  |  | -0.05377373 | 0.5563102 | 0.03550292
0.10001 | -0.01718328 | 0.0337646 |  |  |  | -0.05377092 | 0.556159 | 0.03550292
0.1000804 | -0.01714498 | 0.01644942 |  |  |  | -0.0537681 | 0.5560078 | 0.03550292
0.1001508 | -0.01710668 | 0.01644942 |  |  |  | -0.05376529 | 0.5558566 | 0.03550292
0.1002212 | -0.01706838 | 0.01714203 |  |  |  | -0.05376248 | 0.5557054 | 0.03550292
0.1002141 | -0.01702685 | 0.01644942 |  |  |  | -0.05375967 | 0.5555542 | 0.03550292
0.100207 | -0.01698531 | 0.01644942 |  |  |  | -0.05375686 | 0.555403 | 0.03550292
0.1001998 | -0.01694378 | 0.01714203 |  |  |  | -0.05375404 | 0.5552519 | 0.03550292
0.1001927 | -0.01690225 | 0.01714203 |  |  |  | -0.05375123 | 0.5551007 | 0.03550292
0.1001857 | -0.01686071 | 0.01714203 |  |  |  | -0.05376612 | 0.5554431 | 0.03550292
0.1001786 | -0.01681918 | 0.01714203 |  |  |  | -0.05378101 | 0.5557854 | 0.03550292
0.1001715 | -0.01677764 | 0.01714203 |  |  |  | -0.05379591 | 0.5561278 | 0.03550292
0.1001645 | -0.0167361 | 0.01714203 |  |  |  | -0.05382568 | 0.5568126 | 0.03541633
0.1001557 | -0.01687763 | 0.01714203 |  |  |  | -0.05384057 | 0.5571549 | 0.03541633
0.1001469 | -0.01701916 | 0.01714203 |  |  |  | -0.05385546 | 0.5574973 | 0.03541633
0.1001382 | -0.01716068 | 0.01714203 |  |  |  | -0.05387034 | 0.5578397 | 0.03541633
0.1001294 | -0.01730221 | 0.01714203 |  |  |  | -0.05386085 | 0.5578531 | 0.03541633
0.1001207 | -0.01744374 | 0.01714203 |  |  |  | -0.05385136 | 0.5578665 | 0.03541633
0.100112 | -0.01758526 | 0.01714203 |  |  |  | -0.05384187 | 0.55788 | 0.03541633
0.1001033 | -0.01772679 | 0.01714203 |  |  |  | -0.05383237 | 0.5578934 | 0.03541633
0.1000946 | -0.01786831 | 0.01714203 |  |  |  | -0.05382288 | 0.5579068 | 0.03541633
0.09991067 | -0.01788024 | 0.01714203 |  |  |  | -0.05381338 | 0.5579203 | 0.03541633
0.0997268 | -0.01789217 | 0.01714203 |  |  |  | -0.05380389 | 0.5579337 | 0.03541633
0.099543 | -0.01790409 | 0.01714203 |  |  |  | -0.05379439 | 0.5579471 | 0.03541633
0.09935928 | -0.01791601 | 0.01714203 |  |  |  | -0.05379476 | 0.5579072 | 0.03541633
0.09917563 | -0.01792794 | 0.01714203 |  |  |  | -0.05379513 | 0.5578674 | 0.03541633
0.09899205 | -0.01793986 | 0.01714203 |  |  |  | -0.0537955 | 0.5578275 | 0.03541633
0.09880854 | -0.01795178 | 0.01714203 |  |  |  | -0.05379587 | 0.5577876 | 0.03541633
0.09862511 | -0.01796369 | 0.01714203 |  |  |  | -0.05379624 | 0.5577477 | 0.03541633
0.0985526 | -0.01821385 | 0.01714203 |  |  |  | -0.05379661 | 0.5577079 | 0.03541633
0.09848009 | -0.018464 | 0.01714203 |  |  |  | -0.05379697 | 0.557668 | 0.03541633
0.09840759 | -0.01871415 | 0.01714203 |  |  |  | -0.05379734 | 0.5576281 | 0.03541633
0.09833509 | -0.01896431 | 0.01714203 |  |  |  | -0.05378682 | 0.5575729 | 0.03541633
0.09826258 | -0.01921446 | 0.01714203 |  |  |  | -0.05377631 | 0.5575177 | 0.03541633
0.09819008 | -0.01946461 | 0.01714203 |  |  |  | -0.05376579 | 0.5574624 | 0.03541633
0.09811758 | -0.01971477 | 0.01714203 |  |  |  | -0.05375527 | 0.5574072 | 0.03541633
0.09804507 | -0.01996492 | 0.01696887 |  |  |  | -0.05374475 | 0.5573519 | 0.03541633
0.0983047 | -0.01974724 | 0.01696887 |  |  |  | -0.05373423 | 0.5572967 | 0.03541633
0.09856435 | -0.01952957 | 0.01696887 |  |  |  | -0.05372371 | 0.5572414 | 0.03541633
0.09882402 | -0.01931189 | 0.01696887 |  |  |  | -0.05371319 | 0.5571862 | 0.03541633
0.09908371 | -0.01909421 | 0.01696887 |  |  |  | -0.05423006 | 0.5604826 | 0.03541633
0.09934342 | -0.01887653 | 0.01696887 |  |  |  | -0.05474693 | 0.563779 | 0.03541633
0.09960314 | -0.01865886 | 0.01696887 |  |  |  | -0.0552638 | 0.5670754 | 0.03541633
0.09986289 | -0.01844118 | 0.01696887 |  |  |  | -0.05629753 | 0.5736683 | 0.03628225
0.1001227 | -0.0182235 | 0.01696887 |  |  |  | -0.05733126 | 0.5802612 | 0.03888003
0.1002191 | -0.01814549 | 0.01696887 |  |  |  | -0.05784812 | 0.5835578 | 0.03974595
0.1003155 | -0.01806746 | 0.01696887 |  |  |  | -0.05784985 | 0.5830413 | 0.03974595
0.1004119 | -0.01798943 | 0.01696887 |  |  |  | -0.05785333 | 0.5820083 | 0.04165099
0.1005084 | -0.01791138 | 0.01696887 |  |  |  | -0.05785506 | 0.5814919 | 0.04217054
0.1006048 | -0.01783333 | 0.01696887 |  |  |  | -0.0578568 | 0.5809754 | 0.04130462
0.1007013 | -0.01775527 | 0.01696887 |  |  |  | -0.05785854 | 0.5804589 | 0.04130462
0.1007977 | -0.0176772 | 0.01696887 |  |  |  | -0.05786027 | 0.5799425 | 0.04009232
0.1008942 | -0.01759912 | 0.01696887 |  |  |  | -0.05786201 | 0.579426 | 0.03974595
0.1008333 | -0.01760282 | 0.01696887 |  |  |  | -0.05814678 | 0.581968 | 0.03879344
0.1007725 | -0.01760651 | 0.01696887 |  |  |  | -0.05843155 | 0.58451 | 0.03836047
0.1007116 | -0.01761021 | 0.01696887 |  |  |  | -0.05871632 | 0.587052 | 0.03879344
0.1006507 | -0.01761391 | 0.01696887 |  |  |  | -0.05900107 | 0.589594 | 0.03827388
0.1005899 | -0.01761761 | 0.01696887 |  |  |  | -0.05928581 | 0.5921361 | 0.03913981
0.1005291 | -0.0176213 | 0.01696887 |  |  |  | -0.06013999 | 0.5997625 | 0.04346943
0.1004683 | -0.017625 | 0.01696887 |  |  |  | -0.06025181 | 0.5999788 | 0.04433536
0.1004074 | -0.0176287 | 0.01696887 |  |  |  | -0.06069911 | 0.6008443 | 0.04320965
0.1003926 | -0.01760548 | 0.01696887 |  |  |  | -0.06081093 | 0.6010606 | 0.04320965
0.1003778 | -0.01758227 | 0.01696887 |  |  |  | -0.06092275 | 0.601277 | 0.04225714
0.100363 | -0.01755906 | 0.01696887 |  |  |  | -0.06103457 | 0.6014934 | 0.04234373
0.1003482 | -0.01753585 | 0.01696887 |  |  |  | -0.06153676 | 0.6044977 | 0.04234373
0.1003334 | -0.01751263 | 0.01696887 |  |  |  | -0.06203892 | 0.6075021 | 0.04182417
0.1003186 | -0.01748942 | 0.01696887 |  |  |  | -0.06254107 | 0.6105065 | 0.04182417
0.1003038 | -0.01746621 | 0.01696887 |  |  |  | -0.06354529 | 0.6165154 | 0.05057001
0.100289 | -0.017443 | 0.01696887 |  |  |  | -0.06505147 | 0.6255289 | 0.05169572
0.100151 | -0.01741176 | 0.01696887 |  |  |  | -0.0650826 | 0.6253247 | 0.04771246
0.1000131 | -0.01738051 | 0.01696887 |  |  |  | -0.06511374 | 0.6251207 | 0.04771246
0.0998751 | -0.01734927 | 0.01696887 |  |  |  | -0.06514487 | 0.6249167 | 0.04753928
0.09973714 | -0.01731802 | 0.01696887 |  |  |  | -0.06517601 | 0.6247128 | 0.04753928
0.09959918 | -0.01728677 | 0.01696887 |  |  |  | -0.06520714 | 0.624509 | 0.04710632
0.09946123 | -0.01725551 | 0.01696887 |  |  |  | -0.06523828 | 0.6243053 | 0.04710632
0.09932329 | -0.01722426 | 0.01696887 |  |  |  | -0.06530054 | 0.6238982 | 0.04684654
0.09918535 | -0.017193 | 0.01696887 |  |  |  | -0.06533354 | 0.6237461 | 0.04675995
0.0991913 | -0.01721116 | 0.01696887 |  |  |  | -0.06536654 | 0.6235939 | 0.04589402
0.09919726 | -0.01722933 | 0.01696887 |  |  |  | -0.06543253 | 0.6232897 | 0.04641358
0.09920321 | -0.01724749 | 0.01696887 |  |  |  | -0.06546553 | 0.6231377 | 0.04632698
0.09920916 | -0.01726565 | 0.01696887 |  |  |  | -0.06549853 | 0.6229856 | 0.04624039
0.09921512 | -0.01728382 | 0.01696887 |  |  |  | -0.06553152 | 0.6228336 | 0.04624039
0.09922107 | -0.01730198 | 0.01696887 |  |  |  | -0.06556452 | 0.6226816 | 0.0461538
0.09922703 | -0.01732015 | 0.01696887 |  |  |  | -0.06554097 | 0.6224732 | 0.0461538
0.09923298 | -0.01733831 | 0.01696887 |  |  |  | -0.06551742 | 0.6222648 | 0.04606721
0.0992991 | -0.01736066 | 0.01696887 |  |  |  | -0.06549387 | 0.6220564 | 0.04606721
0.09936522 | -0.01738301 | 0.01696887 |  |  |  | -0.06547032 | 0.621848 | 0.04598061
0.09943135 | -0.01740536 | 0.01696887 |  |  |  | -0.06544677 | 0.6216396 | 0.04598061
0.09949748 | -0.01742771 | 0.01696887 |  |  |  | -0.06542322 | 0.6214312 | 0.04589402
0.09956361 | -0.01745006 | 0.01696887 |  |  |  | -0.06539967 | 0.6212228 | 0.04589402
0.09962974 | -0.01747241 | 0.01696887 |  |  |  | -0.06537612 | 0.6210144 | 0.04589402
0.09969588 | -0.01749476 | 0.01696887 |  |  |  | -0.06531056 | 0.6212396 | 0.04589402
0.09976202 | -0.01751711 | 0.01696887 |  |  |  | -0.065245 | 0.6214648 | 0.04589402
0.09983619 | -0.01748445 | 0.01696887 |  |  |  | -0.06517944 | 0.62169 | 0.04580743
0.09991042 | -0.01745179 | 0.01696887 |  |  |  | -0.06511388 | 0.6219153 | 0.04580743
0.09998469 | -0.01741912 | 0.01696887 |  |  |  | -0.06504832 | 0.6221405 | 0.04580743
0.100059 | -0.01738644 | 0.01696887 |  |  |  | -0.06498276 | 0.6223657 | 0.04580743
0.1001334 | -0.01735376 | 0.01696887 |  |  |  | -0.0649172 | 0.6225909 | 0.04580743
0.1002078 | -0.01732107 | 0.01696887 |  |  |  | -0.06485164 | 0.6228162 | 0.04572084
0.1002823 | -0.01728838 | 0.01696887 |  |  |  | -0.06481652 | 0.6227958 | 0.04572084
0.1003568 | -0.01725569 | 0.01696887 |  |  |  | -0.0647814 | 0.6227753 | 0.04572084
0.1005247 | -0.01721252 | 0.01696887 |  |  |  | -0.06474628 | 0.6227549 | 0.04572084
0.1006925 | -0.01716936 | 0.01696887 |  |  |  | -0.06471115 | 0.6227345 | 0.04572084
0.1008603 | -0.01712619 | 0.01696887 |  |  |  | -0.06467603 | 0.6227141 | 0.04572084
0.1010282 | -0.01708302 | 0.01696887 |  |  |  | -0.06464091 | 0.6226937 | 0.04563424
0.101196 | -0.01703985 | 0.01696887 |  |  |  | -0.06460579 | 0.6226733 | 0.04563424
0.1013639 | -0.01699668 | 0.01696887 |  |  |  | -0.06457066 | 0.6226529 | 0.04563424
0.1015317 | -0.0169535 | 0.01696887 |  |  |  | -0.06461117 | 0.6229531 | 0.04563424
0.1016996 | -0.01691032 | 0.01696887 |  |  |  | -0.06465168 | 0.6232534 | 0.04563424
0.10165 | -0.01691486 | 0.01696887 |  |  |  | -0.06469218 | 0.6235536 | 0.04563424
0.1016004 | -0.0169194 | 0.01696887 |  |  |  | -0.06473269 | 0.6238538 | 0.04546106
0.1015508 | -0.01692394 | 0.01696887 |  |  |  | -0.0647732 | 0.6241541 | 0.04554765
0.1015012 | -0.01692848 | 0.01696887 |  |  |  | -0.0648137 | 0.6244543 | 0.04554765
0.1014516 | -0.01693302 | 0.01696887 |  |  |  | -0.06485421 | 0.6247546 | 0.04554765
0.101402 | -0.01693756 | 0.01696887 |  |  |  | -0.06489471 | 0.6250548 | 0.04554765
0.1013524 | -0.0169421 | 0.01696887 |  |  |  | -0.0648924 | 0.6250357 | 0.04554765
0.1013028 | -0.01694664 | 0.01696887 |  |  |  | -0.06489009 | 0.6250165 | 0.04554765
0.1012221 | -0.01693009 | 0.01696887 |  |  |  | -0.06488777 | 0.6249973 | 0.04554765
0.1011415 | -0.01691354 | 0.01696887 |  |  |  | -0.06488546 | 0.6249782 | 0.04546106
0.101061 | -0.01689699 | 0.01696887 |  |  |  | -0.06488315 | 0.624959 | 0.04546106
0.1009806 | -0.01688044 | 0.01696887 |  |  |  | -0.06488084 | 0.6249399 | 0.04546106
0.1009003 | -0.01686389 | 0.01696887 |  |  |  | -0.06487852 | 0.6249207 | 0.04546106
0.10082 | -0.01684734 | 0.01696887 |  |  |  | -0.06487621 | 0.6249016 | 0.04546106
0.1007399 | -0.01683078 | 0.01696887 |  |  |  | -0.0648767 | 0.6247428 | 0.04546106
0.1006599 | -0.01681423 | 0.01696887 |  |  |  | -0.06487719 | 0.6245841 | 0.04546106
0.1006386 | -0.01679683 | 0.01696887 |  |  |  | -0.06487767 | 0.6244254 | 0.04546106
0.1006174 | -0.01677942 | 0.01696887 |  |  |  | -0.06487816 | 0.6242668 | 0.04537447
0.1005961 | -0.01676202 | 0.01696887 |  |  |  | -0.06487865 | 0.6241081 | 0.04537447
0.1005748 | -0.01674462 | 0.01696887 |  |  |  | -0.06487914 | 0.6239495 | 0.04537447
0.1005536 | -0.01672721 | 0.01679572 |  |  |  | -0.06487962 | 0.6237909 | 0.04537447
0.1005323 | -0.01670981 | 0.01679572 |  |  |  | -0.06488011 | 0.6236323 | 0.04537447
0.1005111 | -0.01669241 | 0.01679572 |  |  |  | -0.06485822 | 0.6239096 | 0.04528787
0.1004898 | -0.016675 | 0.01679572 |  |  |  | -0.06483633 | 0.6241868 | 0.04528787
0.1005705 | -0.01668878 | 0.01679572 |  |  |  | -0.06481443 | 0.6244641 | 0.04528787
0.1006511 | -0.01670256 | 0.01679572 |  |  |  | -0.06479254 | 0.6247413 | 0.04528787
0.1007317 | -0.01671634 | 0.01679572 |  |  |  | -0.06477065 | 0.6250186 | 0.04528787
0.1008124 | -0.01673012 | 0.01679572 |  |  |  | -0.06474875 | 0.625296 | 0.04528787
0.100893 | -0.01674389 | 0.01679572 |  |  |  | -0.06472685 | 0.6255733 | 0.04528787
0.1009737 | -0.01675766 | 0.01679572 |  |  |  | -0.06516712 | 0.6290872 | 0.04442195
0.1010543 | -0.01677143 | 0.01679572 |  |  |  | -0.06562928 | 0.6323238 | 0.04372921
0.101135 | -0.0167852 | 0.01679572 |  |  |  | -0.06586036 | 0.6339421 | 0.04407558
0.1012072 | -0.01679397 | 0.01679572 |  |  |  | -0.06609144 | 0.6355604 | 0.04407558
0.1012796 | -0.01680271 | 0.01679572 |  |  |  | -0.06632252 | 0.6371787 | 0.04364262
0.101352 | -0.01681142 | 0.01679572 |  |  |  | -0.06684681 | 0.6390235 | 0.04398899
0.1014244 | -0.01682011 | 0.01679572 |  |  |  | -0.06692012 | 0.6390802 | 0.05178231
0.1015695 | -0.01683739 | 0.01644942 |  |  |  | -0.06699342 | 0.6391369 | 0.05126275
0.1016421 | -0.01684599 | 0.01644942 |  |  |  | -0.06714002 | 0.6392503 | 0.05091638
0.1024213 | -0.01752243 | 0.01627627 |  |  |  | -0.06768944 | 0.6417069 | 0.05091638
0.1031278 | -0.01819027 | 0.01627627 |  |  |  | -0.06823885 | 0.6441635 | 0.05005046
0.1038344 | -0.01885808 | 0.01627627 |  |  |  | -0.06878825 | 0.6466202 | 0.0496175
0.1045409 | -0.01952586 | 0.01627627 |  |  |  | -0.0715351 | 0.658904 | 0.05126275
0.1066605 | -0.02152903 | 0.0337646 |  |  |  | -0.07152962 | 0.6591674 | 0.05948904
0.1075024 | -0.022439 | 0.0197393 |  |  |  | -0.07152415 | 0.6594309 | 0.05429349
0.1079083 | -0.02316593 | 0.02233658 |  |  |  | -0.07151868 | 0.6596944 | 0.05429349
0.1080437 | -0.02340824 | 0.02233658 |  |  |  | -0.07151321 | 0.6599579 | 0.05463986
0.1083144 | -0.02389284 | 0.02268288 |  |  |  | -0.07150774 | 0.6602215 | 0.05463986
0.1083513 | -0.02404776 | 0.02250973 |  |  |  | -0.07150227 | 0.6604851 | 0.05446668
0.1081544 | -0.023873 | 0.02199028 |  |  |  | -0.0714968 | 0.6607487 | 0.05446668
0.1077606 | -0.02352347 | 0.02025876 |  |  |  | -0.07149132 | 0.6610124 | 0.05446668
0.1075786 | -0.02352923 | 0.019393 |  |  |  | -0.07196859 | 0.6633109 | 0.05446668
0.107328 | -0.02380868 | 0.01870039 |  |  |  | -0.07244583 | 0.6656097 | 0.05446668
0.1072446 | -0.02390183 | 0.01731518 |  |  |  | -0.07292306 | 0.6679088 | 0.05446668
0.1071613 | -0.02399498 | 0.01870039 |  |  |  | -0.07340028 | 0.6702082 | 0.05403371
0.1070781 | -0.02408813 | 0.01783463 |  |  |  | -0.07387748 | 0.6725078 | 0.05463986
0.109679 | -0.02501511 | 0.01870039 |  |  |  | -0.07435467 | 0.6748077 | 0.05983541
0.1110216 | -0.02543203 | 0.01627627 |  |  |  | -0.07483184 | 0.6771079 | 0.05706445
0.1116931 | -0.02564048 | 0.01627627 |  |  |  | -0.07530899 | 0.6794083 | 0.05974882
0.1132423 | -0.02558768 | 0.02147082 |  |  |  | -0.07527538 | 0.6793561 | 0.05888289
0.1134179 | -0.02553523 | 0.0240681 |  |  |  | -0.07524177 | 0.679304 | 0.05940245
0.1135935 | -0.02548271 | 0.02320234 |  |  |  | -0.07520816 | 0.6792518 | 0.05940245
0.1137691 | -0.02543013 | 0.0240681 |  |  |  | -0.07514094 | 0.6791476 | 0.0587963
0.1138082 | -0.02534784 | 0.0240681 |  |  |  | -0.07505982 | 0.6791991 | 0.05793038
0.1138863 | -0.02518325 | 0.02354864 |  |  |  | -0.07507953 | 0.6794068 | 0.05741082
0.1139254 | -0.02510095 | 0.02389495 |  |  |  | -0.07511896 | 0.6798223 | 0.05784378
0.1139645 | -0.02501865 | 0.02268288 |  |  |  | -0.07513868 | 0.68003 | 0.05706445
0.1140036 | -0.02493634 | 0.02320234 |  |  |  | -0.07515839 | 0.6802377 | 0.05706445
0.1141146 | -0.02522857 | 0.01852724 |  |  |  | -0.0751781 | 0.6804455 | 0.05697786
0.1141344 | -0.02550269 | 0.01714203 |  |  |  | -0.07519781 | 0.6806532 | 0.05697786
0.1148003 | -0.02584211 | 0.01592996 |  |  |  | -0.0751594 | 0.6807433 | 0.05689127
0.1154663 | -0.02618153 | 0.01696887 |  |  |  | -0.07512099 | 0.6808334 | 0.05689127
0.1161322 | -0.02652094 | 0.01558366 |  |  |  | -0.07508258 | 0.6809236 | 0.05689127
0.1167983 | -0.02686036 | 0.01558366 |  |  |  | -0.07504417 | 0.6810137 | 0.05689127
0.1174643 | -0.02719977 | 0.01558366 |  |  |  | -0.07496734 | 0.681194 | 0.05680467
0.1181304 | -0.02753919 | 0.01696887 |  |  |  | -0.07492893 | 0.6812841 | 0.05680467
0.1194626 | -0.02821802 | 0.01696887 |  |  |  | -0.07489051 | 0.6813743 | 0.05671808
0.119719 | -0.0285157 | 0.01696887 |  |  |  | -0.0748927 | 0.681391 | 0.05671808
0.1207446 | -0.02970631 | 0.03030156 |  |  |  | -0.07489488 | 0.6814078 | 0.05671808
0.1212574 | -0.03030156 | 0.02112452 |  |  |  | -0.07489707 | 0.6814246 | 0.05671808
0.1212875 | -0.0306568 | 0.02216343 |  |  |  | -0.07489925 | 0.6814413 | 0.05671808
0.1211743 | -0.0306856 | 0.02216343 |  |  |  | -0.07490143 | 0.6814581 | 0.05671808
0.1210611 | -0.0307144 | 0.02216343 |  |  |  | -0.07490362 | 0.6814748 | 0.05663149
0.1207216 | -0.03080074 | 0.02268288 |  |  |  | -0.0749058 | 0.6814916 | 0.05663149
0.1206084 | -0.0308295 | 0.02268288 |  |  |  | -0.07490799 | 0.6815084 | 0.05663149
0.1206578 | -0.03090257 | 0.02268288 |  |  |  | -0.0749073 | 0.6815192 | 0.05663149
0.1207566 | -0.03104872 | 0.02077821 |  |  |  | -0.07490662 | 0.6815301 | 0.0565449
0.1208554 | -0.03119486 | 0.02129767 |  |  |  | -0.07490593 | 0.6815409 | 0.0565449
0.1209542 | -0.031341 | 0.02043191 |  |  |  | -0.07490525 | 0.6815518 | 0.0565449
0.1210036 | -0.03141407 | 0.02043191 |  |  |  | -0.07490456 | 0.6815627 | 0.0565449
0.1210007 | -0.03134778 | 0.02008561 |  |  |  | -0.07490388 | 0.6815735 | 0.0565449
0.1209977 | -0.03128149 | 0.02008561 |  |  |  | -0.0749032 | 0.6815844 | 0.0565449
0.1209947 | -0.0312152 | 0.02008561 |  |  |  | -0.07490251 | 0.6815952 | 0.0564583
0.1209917 | -0.03114891 | 0.02043191 |  |  |  | -0.07490318 | 0.6814934 | 0.0564583
0.1209887 | -0.03108262 | 0.02043191 |  |  |  | -0.07490385 | 0.6813915 | 0.0564583
0.1209857 | -0.03101633 | 0.02043191 |  |  |  | -0.07490452 | 0.6812897 | 0.0564583
0.1209798 | -0.03088375 | 0.02095137 |  |  |  | -0.07490518 | 0.6811879 | 0.0564583
0.1211233 | -0.03088183 | 0.02095137 |  |  |  | -0.07490585 | 0.6810861 | 0.0564583
0.1214105 | -0.03087798 | 0.02077821 |  |  |  | -0.07490651 | 0.6809843 | 0.05637171
0.1215542 | -0.03087606 | 0.02077821 |  |  |  | -0.07490717 | 0.6808825 | 0.05637171
0.1221265 | -0.03092627 | 0.01991246 |  |  |  | -0.07490784 | 0.6807807 | 0.05637171
0.1221228 | -0.03098421 | 0.02060506 |  |  |  | -0.0749233 | 0.6808172 | 0.05637171
0.1221154 | -0.03110007 | 0.02060506 |  |  |  | -0.07493877 | 0.6808537 | 0.05637171
0.1221117 | -0.03115799 | 0.01956615 |  |  |  | -0.07495424 | 0.6808902 | 0.05637171
0.122108 | -0.03121592 | 0.01956615 |  |  |  | -0.07496971 | 0.6809267 | 0.05637171
0.1221043 | -0.03127384 | 0.019393 |  |  |  | -0.07498517 | 0.6809632 | 0.05628512
0.1221006 | -0.03133176 | 0.019393 |  |  |  | -0.07500064 | 0.6809998 | 0.05628512
0.1220986 | -0.03128442 | 0.019393 |  |  |  | -0.07501611 | 0.6810363 | 0.05628512
0.1220966 | -0.03123707 | 0.019393 |  |  |  | -0.07503157 | 0.6810729 | 0.05628512
0.1220946 | -0.03118973 | 0.019393 |  |  |  | -0.0750224 | 0.6810725 | 0.05628512
0.1220925 | -0.03114238 | 0.019393 |  |  |  | -0.07501324 | 0.6810721 | 0.05628512
0.1220905 | -0.03109503 | 0.01921985 |  |  |  | -0.07500407 | 0.6810717 | 0.05628512
0.1220885 | -0.03104768 | 0.01921985 |  |  |  | -0.0749949 | 0.6810713 | 0.05628512
0.1220865 | -0.03100032 | 0.01921985 |  |  |  | -0.07497656 | 0.6810706 | 0.05619853
0.1220845 | -0.03095296 | 0.01921985 |  |  |  | -0.07496739 | 0.6810702 | 0.05619853
0.1220834 | -0.03095824 | 0.01921985 |  |  |  | -0.07495822 | 0.6810698 | 0.05619853
0.1220829 | -0.03096088 | 0.01921985 |  |  |  | -0.07494722 | 0.6812105 | 0.05619853
0.1220823 | -0.03096352 | 0.01921985 |  |  |  | -0.07493623 | 0.6813514 | 0.05619853
0.1220818 | -0.03096616 | 0.01921985 |  |  |  | -0.07492523 | 0.6814923 | 0.05619853
0.1220812 | -0.03096879 | 0.01921985 |  |  |  | -0.07491423 | 0.6816334 | 0.05619853
0.1220807 | -0.03097143 | 0.0190467 |  |  |  | -0.07490323 | 0.6817745 | 0.05619853
0.1220802 | -0.03097407 | 0.0190467 |  |  |  | -0.07489223 | 0.6819158 | 0.05611193
0.1220863 | -0.03089256 | 0.0190467 |  |  |  | -0.07488123 | 0.6820572 | 0.05611193
0.1220925 | -0.03081105 | 0.0190467 |  |  |  | -0.07487024 | 0.6821987 | 0.05611193
0.1220987 | -0.03072954 | 0.0190467 |  |  |  | -0.07528602 | 0.6846836 | 0.05611193
0.1221049 | -0.03064803 | 0.0190467 |  |  |  | -0.07570181 | 0.6871686 | 0.05611193
0.1221111 | -0.03056651 | 0.0190467 |  |  |  | -0.07611759 | 0.6896535 | 0.05611193
0.1221172 | -0.030485 | 0.0190467 |  |  |  | -0.07653338 | 0.6921384 | 0.05611193
0.1221234 | -0.03040348 | 0.0190467 |  |  |  | -0.07736495 | 0.6971083 | 0.05697786
0.1221296 | -0.03032196 | 0.0190467 |  |  |  | -0.07778073 | 0.6995932 | 0.05706445
0.1221063 | -0.03032201 | 0.0190467 |  |  |  | -0.07832823 | 0.7019291 | 0.06018178
0.1220829 | -0.03032205 | 0.0190467 |  |  |  | -0.07845993 | 0.7017801 | 0.06373207
0.1220596 | -0.0303221 | 0.0190467 |  |  |  | -0.07885502 | 0.701333 | 0.064598
0.1220363 | -0.03032214 | 0.0190467 |  |  |  | -0.07898671 | 0.701184 | 0.064598
0.1220129 | -0.03032219 | 0.0190467 |  |  |  | -0.0791184 | 0.7010349 | 0.06485778
0.1219896 | -0.03032223 | 0.0190467 |  |  |  | -0.07925008 | 0.7008859 | 0.06399185
0.1219429 | -0.03032232 | 0.01887354 |  |  |  | -0.07955134 | 0.7031527 | 0.06399185
0.1217806 | -0.03032303 | 0.01887354 |  |  |  | -0.0798526 | 0.7054196 | 0.06399185
0.1216183 | -0.03032374 | 0.01887354 |  |  |  | -0.08015386 | 0.7076866 | 0.06312593
0.121456 | -0.03032445 | 0.01887354 |  |  |  | -0.08045512 | 0.7099536 | 0.06312593
0.1212938 | -0.03032516 | 0.01887354 |  |  |  | -0.08075637 | 0.7122208 | 0.06312593
0.1211316 | -0.03032587 | 0.01887354 |  |  |  | -0.08105763 | 0.714488 | 0.06390526
0.1209695 | -0.03032658 | 0.01887354 |  |  |  | -0.08175755 | 0.7184248 | 0.06754214
0.1208073 | -0.03032729 | 0.01887354 |  |  |  | -0.08185497 | 0.7178272 | 0.06754214
0.1206453 | -0.030328 | 0.01887354 |  |  |  | -0.08195239 | 0.7172298 | 0.06832148
0.1206505 | -0.03042543 | 0.01887354 |  |  |  | -0.0820498 | 0.7166327 | 0.06832148
0.1206557 | -0.03052286 | 0.01887354 |  |  |  | -0.0821472 | 0.7160359 | 0.06814829
0.120661 | -0.03062028 | 0.01887354 |  |  |  | -0.0822446 | 0.7154393 | 0.06728237
0.1206662 | -0.03071771 | 0.01887354 |  |  |  | -0.08334238 | 0.7207252 | 0.06650303
0.1206714 | -0.03081513 | 0.01887354 |  |  |  | -0.08379387 | 0.7239645 | 0.06650303
0.1206767 | -0.03091256 | 0.01887354 |  |  |  | -0.08424535 | 0.727204 | 0.06754214
0.1206819 | -0.03100998 | 0.01887354 |  |  |  | -0.08469683 | 0.7304436 | 0.06840807
0.1206871 | -0.03110741 | 0.01887354 |  |  |  | -0.0851483 | 0.7336832 | 0.0691874
0.1206741 | -0.03103291 | 0.01887354 |  |  |  | -0.08559977 | 0.736923 | 0.07221814
0.120661 | -0.03095841 | 0.01887354 |  |  |  | -0.08604183 | 0.7399051 | 0.07429636
0.1206479 | -0.03088391 | 0.01887354 |  |  |  | -0.08603242 | 0.7396474 | 0.07429636
0.1206349 | -0.03080941 | 0.01887354 |  |  |  | -0.08602299 | 0.7393896 | 0.0749891
0.1206219 | -0.03073491 | 0.01887354 |  |  |  | -0.08601356 | 0.7391319 | 0.0749891
0.1206089 | -0.03066041 | 0.01887354 |  |  |  | -0.0859757 | 0.7381013 | 0.07343043
0.1205959 | -0.03058591 | 0.01887354 |  |  |  | -0.08595588 | 0.7384004 | 0.07343043
0.1205829 | -0.03051141 | 0.01887354 |  |  |  | -0.08593605 | 0.7386995 | 0.07256451
0.1206 | -0.03044149 | 0.01887354 |  |  |  | -0.08591622 | 0.7389987 | 0.07256451
0.120617 | -0.03037157 | 0.01887354 |  |  |  | -0.0858964 | 0.7392979 | 0.07221814
0.1206341 | -0.03030166 | 0.01887354 |  |  |  | -0.08587657 | 0.7395971 | 0.07221814
0.1206512 | -0.03023174 | 0.01887354 |  |  |  | -0.08583691 | 0.7401955 | 0.07178518
0.1206683 | -0.03016182 | 0.01887354 |  |  |  | -0.08581484 | 0.7404889 | 0.07178518
0.1206854 | -0.0300919 | 0.01887354 |  |  |  | -0.0858126 | 0.7404831 | 0.07126562
0.1207025 | -0.03002198 | 0.01887354 |  |  |  | -0.08581036 | 0.7404773 | 0.07117903
0.1207195 | -0.02995206 | 0.01887354 |  |  |  | -0.08580812 | 0.7404716 | 0.07117903
0.1206538 | -0.03001689 | 0.01887354 |  |  |  | -0.08580364 | 0.7404602 | 0.07100584
0.120588 | -0.03008172 | 0.01887354 |  |  |  | -0.0858014 | 0.7404545 | 0.07091925
0.1205223 | -0.03014655 | 0.01887354 |  |  |  | -0.08579916 | 0.7404489 | 0.07091925
0.1204566 | -0.03021138 | 0.01887354 |  |  |  | -0.08581502 | 0.740476 | 0.07083266
0.1203908 | -0.0302762 | 0.01887354 |  |  |  | -0.08583088 | 0.7405032 | 0.07083266
0.1203251 | -0.03034103 | 0.01887354 |  |  |  | -0.08584674 | 0.7405303 | 0.07074607
0.1202594 | -0.03040586 | 0.01887354 |  |  |  | -0.08586259 | 0.7405575 | 0.07074607
0.1201936 | -0.03047069 | 0.01887354 |  |  |  | -0.08587845 | 0.7405846 | 0.07074607
0.1202483 | -0.03029386 | 0.01887354 |  |  |  | -0.08589431 | 0.7406118 | 0.07065947
0.1203029 | -0.03011698 | 0.01887354 |  |  |  | -0.08591016 | 0.740639 | 0.07065947
0.1203576 | -0.02994005 | 0.01887354 |  |  |  | -0.08592602 | 0.7406661 | 0.07057288
0.1204123 | -0.02976306 | 0.01887354 |  |  |  | -0.08592693 | 0.740813 | 0.07057288
0.120467 | -0.02958602 | 0.01887354 |  |  |  | -0.08592784 | 0.74096 | 0.07048629
0.1205217 | -0.02940893 | 0.01887354 |  |  |  | -0.08592876 | 0.7411069 | 0.07048629
0.1205764 | -0.02923178 | 0.01887354 |  |  |  | -0.08592967 | 0.7412538 | 0.07048629
0.1206311 | -0.02905458 | 0.01887354 |  |  |  | -0.08593059 | 0.7414008 | 0.07048629
0.1206345 | -0.02906283 | 0.01887354 |  |  |  | -0.0859315 | 0.7415477 | 0.07048629
0.1206379 | -0.02907107 | 0.01887354 |  |  |  | -0.08593241 | 0.7416946 | 0.0703997
0.1206413 | -0.0290793 | 0.01887354 |  |  |  | -0.08593009 | 0.7418186 | 0.0703131
0.1206447 | -0.02908752 | 0.01887354 |  |  |  | -0.08592685 | 0.7417956 | 0.0703131
0.1206481 | -0.02909573 | 0.01887354 |  |  |  | -0.08592361 | 0.7417727 | 0.0703131
0.1206515 | -0.02910393 | 0.01887354 |  |  |  | -0.08592038 | 0.7417498 | 0.0703131
0.1206549 | -0.02911212 | 0.01887354 |  |  |  | -0.08591714 | 0.7417269 | 0.07022651
0.1206582 | -0.0291203 | 0.01887354 |  |  |  | -0.0859139 | 0.7417041 | 0.07022651
0.1206777 | -0.02914372 | 0.01887354 |  |  |  | -0.08591066 | 0.7416813 | 0.07022651
0.1206971 | -0.02916715 | 0.01887354 |  |  |  | -0.08590743 | 0.7416585 | 0.07022651
0.1207166 | -0.02919057 | 0.01887354 |  |  |  | -0.08591653 | 0.7414197 | 0.07013992
0.120736 | -0.02921399 | 0.01887354 |  |  |  | -0.08592563 | 0.7411809 | 0.07013992
0.1207555 | -0.02923741 | 0.01887354 |  |  |  | -0.08593472 | 0.740942 | 0.07013992
0.1207749 | -0.02926083 | 0.01887354 |  |  |  | -0.08594382 | 0.7407032 | 0.07013992
0.1207944 | -0.02928425 | 0.01887354 |  |  |  | -0.08595291 | 0.7404644 | 0.07013992
0.1208138 | -0.02930767 | 0.01887354 |  |  |  | -0.085962 | 0.7402256 | 0.07005333
0.1208444 | -0.0292751 | 0.01887354 |  |  |  | -0.08597109 | 0.7399868 | 0.07005333
0.120875 | -0.02924252 | 0.01887354 |  |  |  | -0.08598018 | 0.739748 | 0.06996673
0.1209055 | -0.02920993 | 0.01887354 |  |  |  | -0.08599979 | 0.7397508 | 0.06996673
0.1209361 | -0.02917733 | 0.01887354 |  |  |  | -0.0860194 | 0.7397537 | 0.06996673
0.1209666 | -0.02914473 | 0.01887354 |  |  |  | -0.08603902 | 0.7397565 | 0.06996673
0.1209972 | -0.02911212 | 0.01887354 |  |  |  | -0.08605863 | 0.7397594 | 0.06996673
0.1210278 | -0.0290795 | 0.01887354 |  |  |  | -0.08607824 | 0.7397623 | 0.06988014
0.1210945 | -0.02921118 | 0.01887354 |  |  |  | -0.08609785 | 0.7397652 | 0.06988014
0.1211065 | -0.02926592 | 0.01887354 |  |  |  | -0.08611747 | 0.7397681 | 0.06988014
0.1211186 | -0.02932065 | 0.01887354 |  |  |  | -0.08613708 | 0.739771 | 0.06988014
0.1211307 | -0.02937536 | 0.01887354 |  |  |  | -0.08613799 | 0.7397684 | 0.06988014
0.1211428 | -0.02943006 | 0.01887354 |  |  |  | -0.0861389 | 0.7397658 | 0.06988014
0.1211549 | -0.02948475 | 0.01887354 |  |  |  | -0.08613981 | 0.7397632 | 0.06979355
0.1211565 | -0.02950125 | 0.01887354 |  |  |  | -0.08614073 | 0.7397606 | 0.06979355
0.121158 | -0.02951775 | 0.01887354 |  |  |  | -0.08614164 | 0.739758 | 0.06979355
0.1211596 | -0.02953425 | 0.01887354 |  |  |  | -0.08614255 | 0.7397554 | 0.06979355
0.1211612 | -0.02955074 | 0.01887354 |  |  |  | -0.08614346 | 0.7397528 | 0.06979355
0.1211628 | -0.02956723 | 0.01887354 |  |  |  | -0.08614437 | 0.7397502 | 0.06979355
0.1211644 | -0.02958372 | 0.01887354 |  |  |  | -0.08637124 | 0.7414686 | 0.06970696
0.121166 | -0.0296002 | 0.01887354 |  |  |  | -0.08659808 | 0.7431871 | 0.06970696
0.1211676 | -0.02961669 | 0.01887354 |  |  |  | -0.08682489 | 0.7449057 | 0.06970696
0.1212156 | -0.02960855 | 0.01887354 |  |  |  | -0.08705166 | 0.7466244 | 0.06953377
0.1212636 | -0.0296004 | 0.01887354 |  |  |  | -0.08727839 | 0.7483432 | 0.06953377
0.1213116 | -0.02959226 | 0.01887354 |  |  |  | -0.08750509 | 0.7500621 | 0.07005333
0.1213596 | -0.02958412 | 0.01887354 |  |  |  | -0.08773175 | 0.751781 | 0.07005333
0.1214075 | -0.02957598 | 0.01887354 |  |  |  | -0.08801337 | 0.7532592 | 0.07472932
0.1214555 | -0.02956783 | 0.01887354 |  |  |  | -0.08812333 | 0.7527774 | 0.07646117
0.1215035 | -0.02955969 | 0.01887354 |  |  |  | -0.0883981 | 0.7515733 | 0.07862598
0.1215515 | -0.02955154 | 0.01887354 |  |  |  | -0.08897686 | 0.7549921 | 0.07776006
0.1217086 | -0.02974818 | 0.01887354 |  |  |  | -0.08955563 | 0.758411 | 0.07776006
0.1218656 | -0.02994481 | 0.01887354 |  |  |  | -0.09013439 | 0.76183 | 0.07698072
0.1220227 | -0.03014144 | 0.01887354 |  |  |  | -0.09071314 | 0.7652491 | 0.07689413
0.1221798 | -0.03033807 | 0.01887354 |  |  |  | -0.0912919 | 0.7686684 | 0.07689413
0.1223369 | -0.03053469 | 0.01887354 |  |  |  | -0.09187065 | 0.7720878 | 0.07689413
0.122494 | -0.03073131 | 0.01870039 |  |  |  | -0.0924494 | 0.7755074 | 0.07698072
0.1226511 | -0.03092793 | 0.01870039 |  |  |  | -0.09307504 | 0.7789135 | 0.08512042
0.1228082 | -0.03112454 | 0.01870039 |  |  |  | -0.09312193 | 0.7789001 | 0.08615953
0.1233621 | -0.03147176 | 0.01731518 |  |  |  | -0.09316881 | 0.7788869 | 0.08641931
0.1239161 | -0.03181898 | 0.01870039 |  |  |  | -0.0932157 | 0.7788741 | 0.0865059
0.1244702 | -0.03216619 | 0.01887354 |  |  |  | -0.09326258 | 0.7788615 | 0.08546679
0.1281577 | -0.033931 | 0.03099417 |  |  |  | -0.09330946 | 0.7788492 | 0.08546679
0.1283408 | -0.03393676 | 0.02302919 |  |  |  | -0.09335633 | 0.7788371 | 0.08546679
0.128524 | -0.03394253 | 0.02285604 |  |  |  | -0.09377436 | 0.7812565 | 0.0865059
0.1287072 | -0.0339483 | 0.02302919 |  |  |  | -0.09414551 | 0.783688 | 0.0865059
0.1286738 | -0.03389437 | 0.02095137 |  |  |  | -0.09451666 | 0.7861197 | 0.08131035
0.1284399 | -0.03351677 | 0.01731518 |  |  |  | -0.09642394 | 0.7982385 | 0.09118189
0.1284692 | -0.03350429 | 0.01731518 |  |  |  | -0.09643684 | 0.7982275 | 0.09516515
0.1284984 | -0.0334918 | 0.01870039 |  |  |  | -0.09644975 | 0.7982165 | 0.08988301
0.1286746 | -0.03341685 | 0.01177432 |  |  |  | -0.09643072 | 0.7981072 | 0.08901708
0.1296872 | -0.03367536 | 0.01350584 |  |  |  | -0.09640829 | 0.7980636 | 0.08815116
0.1306999 | -0.03393386 | 0.01350584 |  |  |  | -0.09638586 | 0.7980201 | 0.08823775
0.1317126 | -0.03419236 | 0.01315954 |  |  |  | -0.09636343 | 0.7979767 | 0.08823775
0.1327254 | -0.03445086 | 0.01315954 |  |  |  | -0.09634099 | 0.7979333 | 0.08771819
0.1337382 | -0.03470936 | 0.01298638 |  |  |  | -0.09631855 | 0.79789 | 0.0876316
0.134751 | -0.03496785 | 0.01298638 |  |  |  | -0.0962961 | 0.7978468 | 0.0876316
0.135764 | -0.03522634 | 0.01298638 |  |  |  | -0.09641818 | 0.7974128 | 0.08745842
0.1367769 | -0.03548483 | 0.01298638 |  |  |  | -0.09647922 | 0.7971957 | 0.08745842
0.1367564 | -0.03574571 | 0.01298638 |  |  |  | -0.09654025 | 0.7969787 | 0.08737182
0.1367359 | -0.03600654 | 0.01315954 |  |  |  | -0.09660127 | 0.7967617 | 0.08737182
0.1367155 | -0.03626733 | 0.006060312 |  |  |  | -0.0966623 | 0.7965447 | 0.08728523
0.1366952 | -0.03652807 | 0.01644942 |  |  |  | -0.09672331 | 0.7963278 | 0.08728523
0.1366149 | -0.03757057 | 0.01887354 |  |  |  | -0.09678433 | 0.7961108 | 0.08719864
0.1365861 | -0.03760739 | 0.01887354 |  |  |  | -0.09677208 | 0.7962479 | 0.08719864
0.136579 | -0.03761659 | 0.01887354 |  |  |  | -0.09675982 | 0.7963851 | 0.08711205
0.1365574 | -0.03764421 | 0.01818094 |  |  |  | -0.09674757 | 0.7965223 | 0.08711205
0.136604 | -0.03769623 | 0.01818094 |  |  |  | -0.09673532 | 0.7966595 | 0.08711205
0.1367438 | -0.03785191 | 0.01870039 |  |  |  | -0.09672307 | 0.7967967 | 0.08702545
0.1367904 | -0.03790368 | 0.01731518 |  |  |  | -0.09671082 | 0.796934 | 0.08702545
0.136837 | -0.03795538 | 0.01870039 |  |  |  | -0.09669857 | 0.7970712 | 0.08702545
0.1368836 | -0.03800702 | 0.01662257 |  |  |  | -0.0966732 | 0.7974072 | 0.08693886
0.1369302 | -0.0380586 | 0.01696887 |  |  |  | -0.09666009 | 0.7976059 | 0.08693886
0.1379889 | -0.03859741 | 0.01696887 |  |  |  | -0.09664697 | 0.7978046 | 0.08693886
0.1395771 | -0.0394056 | 0.0147179 |  |  |  | -0.09663386 | 0.7980034 | 0.08685227
0.1401065 | -0.03967499 | 0.01489105 |  |  |  | -0.09662074 | 0.7982022 | 0.08685227
0.1416031 | -0.04045092 | 0.01575681 |  |  |  | -0.09660763 | 0.7984011 | 0.08676568
0.1424788 | -0.04092527 | 0.01679572 |  |  |  | -0.0965814 | 0.7987991 | 0.08676568
0.144231 | -0.04187394 | 0.0190467 |  |  |  | -0.09656986 | 0.7984938 | 0.08676568
0.1446692 | -0.0421111 | 0.02043191 |  |  |  | -0.09655831 | 0.7981886 | 0.08676568
0.1444142 | -0.04216277 | 0.019393 |  |  |  | -0.09654676 | 0.7978834 | 0.08667908
0.1441593 | -0.04221442 | 0.019393 |  |  |  | -0.09653521 | 0.7975781 | 0.08667908
0.1439044 | -0.04226607 | 0.019393 |  |  |  | -0.09652366 | 0.7972729 | 0.08667908
0.1431397 | -0.04242091 | 0.01887354 |  |  |  | -0.09651211 | 0.7969677 | 0.08667908
0.1428848 | -0.04247249 | 0.01887354 |  |  |  | -0.09650056 | 0.7966625 | 0.08659249
0.1425408 | -0.04247819 | 0.01696887 |  |  |  | -0.096489 | 0.7963573 | 0.08659249
0.1425259 | -0.04247053 | 0.01558366 |  |  |  | -0.09648012 | 0.7964267 | 0.08659249
0.1425111 | -0.04246288 | 0.01558366 |  |  |  | -0.09647124 | 0.7964962 | 0.08659249
0.1424655 | -0.04254707 | 0.01558366 |  |  |  | -0.09646236 | 0.7965657 | 0.0865059
0.1423744 | -0.04271547 | 0.01575681 |  |  |  | -0.09645348 | 0.7966353 | 0.0865059
0.1423288 | -0.04279966 | 0.01575681 |  |  |  | -0.0964446 | 0.7967048 | 0.0865059
0.1422832 | -0.04288386 | 0.01575681 |  |  |  | -0.09643572 | 0.7967745 | 0.0865059
0.1422452 | -0.04327147 | 0.01541051 |  |  |  | -0.09642684 | 0.7968441 | 0.08641931
0.1424427 | -0.04354152 | 0.01541051 |  |  |  | -0.09641796 | 0.7969138 | 0.08641931
0.1425415 | -0.04367654 | 0.01541051 |  |  |  | -0.09642941 | 0.7967336 | 0.08641931
0.142739 | -0.04394658 | 0.01541051 |  |  |  | -0.09644085 | 0.7965533 | 0.08641931
0.1428377 | -0.04408159 | 0.01506421 |  |  |  | -0.09645229 | 0.7963731 | 0.08641931
0.1429365 | -0.04421661 | 0.01506421 |  |  |  | -0.09646374 | 0.7961929 | 0.08633271
0.1428445 | -0.04424257 | 0.01506421 |  |  |  | -0.09647518 | 0.7960127 | 0.08633271
0.1427526 | -0.04426853 | 0.01506421 |  |  |  | -0.09648663 | 0.7958325 | 0.08633271
0.1426606 | -0.04429449 | 0.01506421 |  |  |  | -0.09649807 | 0.7956522 | 0.08624612
0.1425687 | -0.04432045 | 0.01506421 |  |  |  | -0.09650952 | 0.795472 | 0.08624612
0.1424767 | -0.0443464 | 0.01506421 |  |  |  | -0.09650929 | 0.7954574 | 0.08624612
0.1423848 | -0.04437235 | 0.01506421 |  |  |  | -0.09650907 | 0.7954427 | 0.08624612
0.1422928 | -0.0443983 | 0.01506421 |  |  |  | -0.09650885 | 0.7954281 | 0.08624612
0.1422009 | -0.04442424 | 0.01506421 |  |  |  | -0.09650862 | 0.7954135 | 0.08624612
0.1421419 | -0.04442241 | 0.01506421 |  |  |  | -0.0965084 | 0.7953989 | 0.08615953
0.142083 | -0.04442058 | 0.01506421 |  |  |  | -0.09650817 | 0.7953842 | 0.08615953
0.1420242 | -0.04441875 | 0.01506421 |  |  |  | -0.09650795 | 0.7953696 | 0.08615953
0.1419654 | -0.04441693 | 0.01506421 |  |  |  | -0.09650773 | 0.795355 | 0.08615953
0.1419066 | -0.0444151 | 0.01506421 |  |  |  | -0.0965242 | 0.7959065 | 0.08615953
0.1418479 | -0.04441327 | 0.01506421 |  |  |  | -0.09654068 | 0.7964581 | 0.08615953
0.1417892 | -0.04441144 | 0.01489105 |  |  |  | -0.09655715 | 0.7970098 | 0.08607294
0.1417306 | -0.04440961 | 0.01489105 |  |  |  | -0.09657363 | 0.7975615 | 0.08607294
0.1416823 | -0.04440303 | 0.01489105 |  |  |  | -0.0965901 | 0.7981133 | 0.08607294
0.1416339 | -0.04439646 | 0.01489105 |  |  |  | -0.09660657 | 0.7986652 | 0.08607294
0.1415856 | -0.04438988 | 0.01489105 |  |  |  | -0.09662305 | 0.7992171 | 0.08607294
0.1415372 | -0.04438331 | 0.01489105 |  |  |  | -0.09663952 | 0.7997691 | 0.08607294
0.1414889 | -0.04437674 | 0.01489105 |  |  |  | -0.09820056 | 0.8072521 | 0.0865059
0.1414406 | -0.04437016 | 0.01489105 |  |  |  | -0.09872089 | 0.8097467 | 0.08641931
0.1413439 | -0.04435701 | 0.01489105 |  |  |  | -0.1002818 | 0.817231 | 0.09481878
0.1414106 | -0.04435982 | 0.01489105 |  |  |  | -0.1007644 | 0.820004 | 0.1002741
0.1414773 | -0.04436263 | 0.01489105 |  |  |  | -0.1007266 | 0.820282 | 0.1002741
0.1415439 | -0.04436543 | 0.01489105 |  |  |  | -0.1006888 | 0.82056 | 0.1003607
0.1416106 | -0.04436824 | 0.01489105 |  |  |  | -0.100651 | 0.820838 | 0.1001009
0.1416773 | -0.04437104 | 0.01489105 |  |  |  | -0.1006132 | 0.821116 | 0.1035646
0.1417439 | -0.04437385 | 0.01489105 |  |  |  | -0.1005754 | 0.8213941 | 0.09836907
0.1418106 | -0.04437666 | 0.01489105 |  |  |  | -0.1005376 | 0.8216721 | 0.09836907
0.1418773 | -0.04437946 | 0.01489105 |  |  |  | -0.1004999 | 0.8219501 | 0.09750314
0.141883 | -0.0443396 | 0.01489105 |  |  |  | -0.1008691 | 0.8238509 | 0.09698359
0.1418888 | -0.04429974 | 0.01489105 |  |  |  | -0.1016076 | 0.8276532 | 0.09637744
0.1418946 | -0.04425988 | 0.01489105 |  |  |  | -0.1027153 | 0.833358 | 0.1022657
0.1419004 | -0.04422001 | 0.01489105 |  |  |  | -0.1034537 | 0.8371621 | 0.106249
0.1419061 | -0.04418015 | 0.01489105 |  |  |  | -0.1037284 | 0.8385064 | 0.1072015
0.1419119 | -0.04414029 | 0.01489105 |  |  |  | -0.1038657 | 0.8391785 | 0.1072881
0.1419177 | -0.04410042 | 0.0147179 |  |  |  | -0.1053573 | 0.8456278 | 0.1046037
0.1419235 | -0.04406056 | 0.0147179 |  |  |  | -0.1061623 | 0.848717 | 0.1116177
0.1419347 | -0.04407293 | 0.0147179 |  |  |  | -0.1065649 | 0.850262 | 0.1042574
0.1419459 | -0.0440853 | 0.0147179 |  |  |  | -0.1069674 | 0.8518072 | 0.1207099
0.1419571 | -0.04409767 | 0.0147179 |  |  |  | -0.1073699 | 0.8533527 | 0.1211429
0.1419683 | -0.04411004 | 0.0147179 |  |  |  | -0.1077724 | 0.8548984 | 0.1168133
0.1419795 | -0.04412241 | 0.0147179 |  |  |  | -0.1077975 | 0.8545754 | 0.1168133
0.1419907 | -0.04413478 | 0.0147179 |  |  |  | -0.1078729 | 0.8536065 | 0.1139557
0.1420019 | -0.04414716 | 0.0147179 |  |  |  | -0.107898 | 0.8532837 | 0.1210563
0.1420132 | -0.04415953 | 0.0147179 |  |  |  | -0.1079231 | 0.8529609 | 0.1124836
0.1420034 | -0.04411615 | 0.0147179 |  |  |  | -0.1079482 | 0.8526381 | 0.1124836
0.1419937 | -0.04407277 | 0.0147179 |  |  |  | -0.1079733 | 0.8523154 | 0.1116177
0.1419839 | -0.04402937 | 0.0147179 |  |  |  | -0.107976 | 0.8524138 | 0.1116177
0.1419742 | -0.04398597 | 0.0147179 |  |  |  | -0.1079786 | 0.8525122 | 0.1110982
0.1419644 | -0.04394255 | 0.0147179 |  |  |  | -0.1079813 | 0.8526106 | 0.1116177
0.1419547 | -0.04389913 | 0.0147179 |  |  |  | -0.1079867 | 0.8528075 | 0.1104054
0.1419449 | -0.0438557 | 0.0147179 |  |  |  | -0.107992 | 0.8530045 | 0.1107518
0.1419351 | -0.04381225 | 0.0147179 |  |  |  | -0.1079947 | 0.853103 | 0.1102322
0.1418533 | -0.04392304 | 0.0147179 |  |  |  | -0.1079957 | 0.8532737 | 0.1102322
0.1417714 | -0.04403379 | 0.0147179 |  |  |  | -0.1079987 | 0.8537861 | 0.1099725
0.1416896 | -0.04414449 | 0.0147179 |  |  |  | -0.1079998 | 0.853957 | 0.1099725
0.1416078 | -0.04425513 | 0.0147179 |  |  |  | -0.1080008 | 0.8541281 | 0.1098859
0.1415259 | -0.04436573 | 0.0147179 |  |  |  | -0.1080018 | 0.8542992 | 0.1098859
0.1414441 | -0.04447629 | 0.0147179 |  |  |  | -0.1080028 | 0.8544704 | 0.1098859
0.1413622 | -0.04458679 | 0.0147179 |  |  |  | -0.1080388 | 0.854553 | 0.1097993
0.1412804 | -0.04469725 | 0.0147179 |  |  |  | -0.1081109 | 0.8547181 | 0.1097127
0.1413843 | -0.04466268 | 0.0147179 |  |  |  | -0.108183 | 0.8548833 | 0.1097127
0.1414882 | -0.0446281 | 0.0147179 |  |  |  | -0.108219 | 0.854966 | 0.1096261
0.1415922 | -0.04459352 | 0.0147179 |  |  |  | -0.108255 | 0.8550488 | 0.1096261
0.1416961 | -0.04455894 | 0.0147179 |  |  |  | -0.108291 | 0.8551315 | 0.1096261
0.1418 | -0.04452435 | 0.0147179 |  |  |  | -0.1082625 | 0.8553017 | 0.1095395
0.141904 | -0.04448976 | 0.0147179 |  |  |  | -0.108234 | 0.8554719 | 0.1095395
0.1420079 | -0.04445516 | 0.0147179 |  |  |  | -0.1081769 | 0.8558123 | 0.1095395
0.1421118 | -0.04442056 | 0.0147179 |  |  |  | -0.1081484 | 0.8559826 | 0.1095395
0.142207 | -0.04452445 | 0.0147179 |  |  |  | -0.1081199 | 0.8561529 | 0.1095395
0.1423022 | -0.04462834 | 0.0147179 |  |  |  | -0.1080913 | 0.8563232 | 0.1094529
0.1423974 | -0.04473223 | 0.0147179 |  |  |  | -0.1080628 | 0.8564936 | 0.1094529
0.1424925 | -0.04483612 | 0.0147179 |  |  |  | -0.1081139 | 0.8564398 | 0.1093663
0.1425878 | -0.04494001 | 0.0147179 |  |  |  | -0.1081649 | 0.856386 | 0.1093663
0.142683 | -0.0450439 | 0.0147179 |  |  |  | -0.1082159 | 0.8563323 | 0.1093663
0.1427782 | -0.04514779 | 0.0147179 |  |  |  | -0.1082669 | 0.8562785 | 0.1093663
0.1428734 | -0.04525168 | 0.0147179 |  |  |  | -0.1083179 | 0.8562248 | 0.1093663
0.1428257 | -0.04518359 | 0.0147179 |  |  |  | -0.1083689 | 0.856171 | 0.1093663
0.142778 | -0.0451155 | 0.0147179 |  |  |  | -0.1084198 | 0.8561172 | 0.1093663
0.1427303 | -0.04504741 | 0.0147179 |  |  |  | -0.1084708 | 0.8560635 | 0.1093663
0.1426826 | -0.04497931 | 0.0147179 |  |  |  | -0.1083881 | 0.8560562 | 0.1092797
0.1426348 | -0.04491121 | 0.0147179 |  |  |  | -0.1083055 | 0.8560489 | 0.1093663
0.1425871 | -0.0448431 | 0.0147179 |  |  |  | -0.1082229 | 0.8560416 | 0.1091931
0.1425394 | -0.044775 | 0.0147179 |  |  |  | -0.1081402 | 0.8560344 | 0.1091931
0.1424917 | -0.04470688 | 0.0147179 |  |  |  | -0.1080576 | 0.8560271 | 0.1091931
0.1425107 | -0.04471593 | 0.0147179 |  |  |  | -0.107975 | 0.8560198 | 0.1091931
0.1425298 | -0.04472498 | 0.0147179 |  |  |  | -0.1078923 | 0.8560125 | 0.1091931
0.1425488 | -0.04473403 | 0.0147179 |  |  |  | -0.1078097 | 0.8560052 | 0.1091065
0.1425678 | -0.04474308 | 0.0147179 |  |  |  | -0.1078261 | 0.8558355 | 0.1091065
0.1425869 | -0.04475213 | 0.0147179 |  |  |  | -0.1078426 | 0.8556657 | 0.1091065
0.1426059 | -0.04476118 | 0.0147179 |  |  |  | -0.107859 | 0.8554959 | 0.1091065
0.142625 | -0.04477023 | 0.0147179 |  |  |  | -0.1078755 | 0.8553262 | 0.1091065
0.142644 | -0.04477928 | 0.0147179 |  |  |  | -0.1078919 | 0.8551564 | 0.1091065
0.1426522 | -0.04477731 | 0.0147179 |  |  |  | -0.1079083 | 0.8549867 | 0.1090199
0.1426604 | -0.04477533 | 0.0147179 |  |  |  | -0.1079248 | 0.8548169 | 0.1090199
0.1426686 | -0.04477335 | 0.0147179 |  |  |  | -0.1079412 | 0.8546471 | 0.1090199
0.1426768 | -0.04477137 | 0.0147179 |  |  |  | -0.1079535 | 0.8546212 | 0.1090199
0.142685 | -0.0447694 | 0.0147179 |  |  |  | -0.1079659 | 0.8545953 | 0.1090199
0.1426932 | -0.04476742 | 0.0147179 |  |  |  | -0.1079782 | 0.8545694 | 0.1089334
0.1427014 | -0.04476544 | 0.0147179 |  |  |  | -0.1079905 | 0.8545435 | 0.1089334
0.1427096 | -0.04476346 | 0.0147179 |  |  |  | -0.1080152 | 0.8544917 | 0.1088468
0.1426677 | -0.0446566 | 0.0147179 |  |  |  | -0.1080275 | 0.8544658 | 0.1088468
0.1426258 | -0.04454974 | 0.0147179 |  |  |  | -0.1080398 | 0.8544399 | 0.1088468
0.1425839 | -0.04444287 | 0.0147179 |  |  |  | -0.1081415 | 0.8570467 | 0.1086736
0.142542 | -0.044336 | 0.0147179 |  |  |  | -0.108243 | 0.8596536 | 0.1090199
0.1425001 | -0.04422913 | 0.0147179 |  |  |  | -0.1082938 | 0.860957 | 0.1085004
0.1424582 | -0.04412226 | 0.0147179 |  |  |  | -0.1083446 | 0.8622605 | 0.1084138
0.1424163 | -0.04401538 | 0.0147179 |  |  |  | -0.1083954 | 0.8635639 | 0.1084138
0.1423744 | -0.04390851 | 0.0147179 |  |  |  | -0.1084461 | 0.8648674 | 0.1085004
0.1423794 | -0.04390645 | 0.0147179 |  |  |  | -0.1085937 | 0.8660164 | 0.1085004
0.1423845 | -0.04390439 | 0.0147179 |  |  |  | -0.1096268 | 0.8740599 | 0.1253859
0.1423895 | -0.04390233 | 0.0147179 |  |  |  | -0.1102196 | 0.8783761 | 0.1254725
0.1423946 | -0.04390027 | 0.0147179 |  |  |  | -0.111405 | 0.8870087 | 0.1236541
0.1423996 | -0.04389821 | 0.0147179 |  |  |  | -0.1119976 | 0.8913251 | 0.1228747
0.1424047 | -0.04389615 | 0.0147179 |  |  |  | -0.1124051 | 0.8928927 | 0.1246066
0.1424097 | -0.0438941 | 0.0147179 |  |  |  | -0.1126088 | 0.8936765 | 0.1294558
0.1424148 | -0.04389204 | 0.0147179 |  |  |  | -0.1130163 | 0.895244 | 0.1346513
0.1423907 | -0.04389006 | 0.0147179 |  |  |  | -0.1132201 | 0.8960278 | 0.1346513
0.1423666 | -0.04388808 | 0.0147179 |  |  |  | -0.1134238 | 0.8968116 | 0.1355172
0.1423426 | -0.0438861 | 0.0147179 |  |  |  | -0.1136275 | 0.8975954 | 0.1355172
0.1423186 | -0.04388412 | 0.0147179 |  |  |  | -0.1143454 | 0.9002921 | 0.1379418
0.1422946 | -0.04388213 | 0.0147179 |  |  |  | -0.1147043 | 0.9016405 | 0.1332658
0.1422706 | -0.04388015 | 0.0147179 |  |  |  | -0.1157809 | 0.9056862 | 0.1301485
0.1422467 | -0.04387817 | 0.0147179 |  |  |  | -0.1161397 | 0.9070349 | 0.1301485
0.1422228 | -0.04387619 | 0.0147179 |  |  |  | -0.1165382 | 0.9089084 | 0.1306681
0.142222 | -0.04387984 | 0.0147179 |  |  |  | -0.1165778 | 0.9094332 | 0.1306681
0.1422211 | -0.04388349 | 0.0147179 |  |  |  | -0.1166175 | 0.909958 | 0.1445229
0.1422203 | -0.04388714 | 0.0147179 |  |  |  | -0.1166968 | 0.911008 | 0.1471206
0.1422194 | -0.04389079 | 0.0147179 |  |  |  | -0.1167364 | 0.9115332 | 0.1471206
0.1422186 | -0.04389444 | 0.0147179 |  |  |  | -0.1167761 | 0.9120584 | 0.1466877
0.1422177 | -0.04389809 | 0.0147179 |  |  |  | -0.116838 | 0.9126464 | 0.1445229
0.1422169 | -0.04390174 | 0.0147179 |  |  |  | -0.1168603 | 0.912709 | 0.142791
0.142216 | -0.0439054 | 0.0147179 |  |  |  | -0.1168826 | 0.9127717 | 0.1467743
0.1421391 | -0.04390483 | 0.0147179 |  |  |  | -0.1169049 | 0.9128344 | 0.1419251
0.1420623 | -0.04390426 | 0.0147179 |  |  |  | -0.1169939 | 0.9129261 | 0.1397603
0.1419854 | -0.04390369 | 0.0147179 |  |  |  | -0.1169938 | 0.9127671 | 0.1401932
0.1419086 | -0.04390313 | 0.0147179 |  |  |  | -0.1169935 | 0.9124496 | 0.1401932
0.1418317 | -0.04390256 | 0.0147179 |  |  |  | -0.1169934 | 0.9122911 | 0.1393273
0.1417549 | -0.04390199 | 0.0147179 |  |  |  | -0.1169933 | 0.9121326 | 0.1390675
0.141678 | -0.04390142 | 0.0147179 |  |  |  | -0.1169931 | 0.9119744 | 0.1389809
0.1416012 | -0.04390086 | 0.0147179 |  |  |  | -0.116993 | 0.9118163 | 0.1389809
0.1416006 | -0.04390095 | 0.0147179 |  |  |  | -0.1169988 | 0.9116823 | 0.1393273
0.1416 | -0.04390104 | 0.0147179 |  |  |  | -0.1170046 | 0.9115484 | 0.1388078
0.1415994 | -0.04390113 | 0.0147179 |  |  |  | -0.1170105 | 0.9114146 | 0.1388078
0.1415988 | -0.04390122 | 0.0147179 |  |  |  | -0.1170163 | 0.9112808 | 0.1388078
0.1415982 | -0.04390131 | 0.0147179 |  |  |  | -0.1170221 | 0.911147 | 0.1386346
0.1415976 | -0.0439014 | 0.0147179 |  |  |  | -0.1170279 | 0.9110133 | 0.1386346
0.141597 | -0.04390149 | 0.0147179 |  |  |  | -0.1170337 | 0.9108797 | 0.138548
0.1415964 | -0.04390158 | 0.0147179 |  |  |  | -0.1170154 | 0.9107215 | 0.1384614
0.1420714 | -0.04405937 | 0.0147179 |  |  |  | -0.1169912 | 0.9106969 | 0.1384614
0.1425464 | -0.04421711 | 0.0147179 |  |  |  | -0.1169429 | 0.9106478 | 0.1382882
0.1430214 | -0.0443748 | 0.0147179 |  |  |  | -0.1168946 | 0.9105988 | 0.1382016
0.1434965 | -0.04453245 | 0.0147179 |  |  |  | -0.1168705 | 0.9105743 | 0.138115
0.1439717 | -0.04469004 | 0.0147179 |  |  |  | -0.1168464 | 0.9105498 | 0.138115
0.1444469 | -0.04484759 | 0.0147179 |  |  |  | -0.1169693 | 0.9109866 | 0.138115
0.1449222 | -0.04500508 | 0.0147179 |  |  |  | -0.1170922 | 0.9114235 | 0.138115
0.1460062 | -0.04554903 | 0.0147179 |  |  |  | -0.1172151 | 0.9118604 | 0.1380284
0.1466149 | -0.04593545 | 0.0147179 |  |  |  | -0.117338 | 0.9122974 | 0.1384614
0.1472236 | -0.04632178 | 0.0147179 |  |  |  | -0.1174609 | 0.9127344 | 0.1379418
0.1478324 | -0.04670803 | 0.0147179 |  |  |  | -0.1175839 | 0.9131714 | 0.1379418
0.1484411 | -0.04709419 | 0.01541051 |  |  |  | -0.1177068 | 0.9136085 | 0.1378552
0.1490499 | -0.04748027 | 0.0143716 |  |  |  | -0.1178297 | 0.9140456 | 0.1378552
0.1496587 | -0.04786626 | 0.01610312 |  |  |  | -0.1178177 | 0.9139034 | 0.1378552
0.150078 | -0.04843598 | 0.01766148 |  |  |  | -0.1178057 | 0.9137612 | 0.1377687
0.1500149 | -0.04849725 | 0.01766148 |  |  |  | -0.1177817 | 0.913477 | 0.1376821
0.1499517 | -0.04855852 | 0.01766148 |  |  |  | -0.1177697 | 0.9133349 | 0.1376821
0.1498255 | -0.04868105 | 0.01731518 |  |  |  | -0.1177577 | 0.9131929 | 0.1375955
0.1496709 | -0.04873892 | 0.01696887 |  |  |  | -0.1177457 | 0.9130509 | 0.1375955
0.1495795 | -0.04873553 | 0.01714203 |  |  |  | -0.1177336 | 0.912909 | 0.1375955
0.1494881 | -0.04873214 | 0.01644942 |  |  |  | -0.1177126 | 0.9129818 | 0.1375089
0.1492141 | -0.04872197 | 0.01714203 |  |  |  | -0.1176915 | 0.9130547 | 0.1375955
0.1491228 | -0.04871858 | 0.01541051 |  |  |  | -0.1176705 | 0.9131275 | 0.1374223
0.1490315 | -0.0487152 | 0.01489105 |  |  |  | -0.1176284 | 0.9132732 | 0.1373357
0.1490736 | -0.0487799 | 0.01523736 |  |  |  | -0.1175863 | 0.9134189 | 0.1372491
0.1491157 | -0.04884458 | 0.0143716 |  |  |  | -0.1175652 | 0.9134918 | 0.1372491
0.1491578 | -0.04890924 | 0.01523736 |  |  |  | -0.1175632 | 0.9133914 | 0.1372491
0.1491999 | -0.04897387 | 0.01385214 |  |  |  | -0.1175613 | 0.913291 | 0.1372491
0.1493264 | -0.04916766 | 0.01350584 |  |  |  | -0.1175593 | 0.9131908 | 0.1372491
0.1493685 | -0.04923221 | 0.01367899 |  |  |  | -0.1175573 | 0.9130905 | 0.1372491
0.1501161 | -0.04929681 | 0.01333269 |  |  |  | -0.1175553 | 0.9129904 | 0.1371625
0.1508638 | -0.04936139 | 0.01333269 |  |  |  | -0.1175533 | 0.9128903 | 0.1370759
0.1516115 | -0.04942597 | 0.01333269 |  |  |  | -0.1175513 | 0.9127902 | 0.1370759
0.1523593 | -0.04949053 | 0.001212062 |  |  |  | -0.1175493 | 0.9126903 | 0.1370759
0.1531072 | -0.04955508 | 0.01506421 |  |  |  | -0.1175495 | 0.9129384 | 0.1370759
0.1538551 | -0.04961962 | 0.01506421 |  |  |  | -0.1175498 | 0.9131866 | 0.1369893
0.154603 | -0.04968415 | 0.01506421 |  |  |  | -0.11755 | 0.9134347 | 0.1374223
0.1553511 | -0.04974867 | 0.01402529 |  |  |  | -0.1175502 | 0.9136829 | 0.1369893
0.1585167 | -0.05103343 | 0.01852724 |  |  |  | -0.1175504 | 0.9139311 | 0.1369027
0.158548 | -0.05102914 | 0.01679572 |  |  |  | -0.1175507 | 0.9141792 | 0.1369027
0.1585792 | -0.05102484 | 0.01679572 |  |  |  | -0.1175509 | 0.9144274 | 0.1369027
0.1586418 | -0.05101625 | 0.01575681 |  |  |  | -0.1175511 | 0.9146756 | 0.1369027
0.1586553 | -0.05127858 | 0.0143716 |  |  |  | -0.1175534 | 0.9150698 | 0.1368161
0.1586598 | -0.05136597 | 0.01506421 |  |  |  | -0.1175558 | 0.9154642 | 0.1298887
0.1586691 | -0.0515407 | 0.0147179 |  |  |  | -0.1175581 | 0.9158586 | 0.1367295
0.1586785 | -0.05171533 | 0.0147179 |  |  |  | -0.1175604 | 0.9162531 | 0.1367295
0.1593577 | -0.05192687 | 0.0147179 |  |  |  | -0.1175628 | 0.9166477 | 0.1367295
0.1600369 | -0.05213837 | 0.0147179 |  |  |  | -0.1175651 | 0.9170424 | 0.1367295
0.1607161 | -0.05234985 | 0.0147179 |  |  |  | -0.1175674 | 0.9174372 | 0.1367295
0.1613954 | -0.0525613 | 0.0147179 |  |  |  | -0.1175697 | 0.917832 | 0.1362966
0.1627538 | -0.05298412 | 0.0147179 |  |  |  | -0.1178868 | 0.9194845 | 0.1367295
0.164067 | -0.05372822 | 0.01523736 |  |  |  | -0.1182038 | 0.9211369 | 0.1362966
0.163931 | -0.05469238 | 0.01662257 |  |  |  | -0.119789 | 0.9293992 | 0.1548274
0.1637952 | -0.05565651 | 0.01870039 |  |  |  | -0.1202406 | 0.9310749 | 0.1588972
0.1637499 | -0.05597788 | 0.01835409 |  |  |  | -0.1203303 | 0.9310908 | 0.161928
0.1636172 | -0.05601976 | 0.01818094 |  |  |  | -0.12042 | 0.9311071 | 0.1541346
0.1634845 | -0.05606162 | 0.01818094 |  |  |  | -0.1213098 | 0.9349072 | 0.1530089
0.1633519 | -0.05610346 | 0.01818094 |  |  |  | -0.1225772 | 0.9405949 | 0.1546542
0.1630866 | -0.05618711 | 0.01852724 |  |  |  | -0.1238445 | 0.9462827 | 0.1678162
0.1628214 | -0.05627071 | 0.01679572 |  |  |  | -0.1239352 | 0.9474223 | 0.1679028
0.1624921 | -0.0564013 | 0.01627627 |  |  |  | -0.124026 | 0.9485633 | 0.1744839
0.1623938 | -0.05644566 | 0.01714203 |  |  |  | -0.1240713 | 0.9491343 | 0.1796794
0.1623447 | -0.05646783 | 0.01644942 |  |  |  | -0.1241621 | 0.9502772 | 0.1709336
0.1622955 | -0.05648999 | 0.01644942 |  |  |  | -0.1242074 | 0.9508492 | 0.1726654
0.1623845 | -0.05648283 | 0.01644942 |  |  |  | -0.1242775 | 0.9513503 | 0.165738
0.1624735 | -0.05647567 | 0.01627627 |  |  |  | -0.12431 | 0.9514067 | 0.1646989
0.1625625 | -0.05646851 | 0.01627627 |  |  |  | -0.1243004 | 0.9511596 | 0.1652185
0.1626515 | -0.05646134 | 0.01610312 |  |  |  | -0.1242811 | 0.9506656 | 0.1641794
0.1627406 | -0.05645418 | 0.01610312 |  |  |  | -0.1242715 | 0.9504187 | 0.1640062
0.1629186 | -0.05643986 | 0.01610312 |  |  |  | -0.1242619 | 0.9501717 | 0.1639196
0.1629863 | -0.05641447 | 0.01575681 |  |  |  | -0.1242523 | 0.9499248 | 0.1637464
0.1629756 | -0.05640535 | 0.01575681 |  |  |  | -0.1242794 | 0.9498169 | 0.1634
0.1629648 | -0.05639623 | 0.01575681 |  |  |  | -0.1242978 | 0.9498865 | 0.1635732
0.1629541 | -0.05638711 | 0.01575681 |  |  |  | -0.1243162 | 0.9499561 | 0.1632268
0.1629434 | -0.05637799 | 0.01610312 |  |  |  | -0.1243529 | 0.9500955 | 0.1630537
0.1629327 | -0.05636886 | 0.01610312 |  |  |  | -0.1243713 | 0.9501653 | 0.1628805
0.162922 | -0.05635974 | 0.01610312 |  |  |  | -0.1243896 | 0.9502352 | 0.1628805
0.1628902 | -0.05634723 | 0.01610312 |  |  |  | -0.1244066 | 0.9499797 | 0.1626207
0.1628266 | -0.05632218 | 0.01644942 |  |  |  | -0.1244123 | 0.9498946 | 0.1625341
0.1627948 | -0.05630965 | 0.01644942 |  |  |  | -0.1244179 | 0.9498095 | 0.1624475
0.1627631 | -0.05629711 | 0.01644942 |  |  |  | -0.1244236 | 0.9497243 | 0.1623609
0.1627313 | -0.05628457 | 0.01644942 |  |  |  | -0.1244293 | 0.9496392 | 0.1623609
0.1626995 | -0.05627201 | 0.01644942 |  |  |  | -0.1244161 | 0.9494546 | 0.1627073
0.1626677 | -0.05625945 | 0.01644942 |  |  |  | -0.1243972 | 0.9493553 | 0.1621877
0.1627456 | -0.0562974 | 0.01644942 |  |  |  | -0.1243407 | 0.9490572 | 0.1620146
0.1628236 | -0.05633531 | 0.01644942 |  |  |  | -0.1243218 | 0.9489579 | 0.1625341
0.1629015 | -0.05637319 | 0.01644942 |  |  |  | -0.1243029 | 0.9488586 | 0.161928
0.1629795 | -0.05641104 | 0.01644942 |  |  |  | -0.1242909 | 0.9489226 | 0.1618414
0.1630574 | -0.05644886 | 0.01644942 |  |  |  | -0.1242978 | 0.9490858 | 0.1617548
0.1631354 | -0.05648665 | 0.01644942 |  |  |  | -0.1243116 | 0.9494124 | 0.1616682
0.1632133 | -0.0565244 | 0.01644942 |  |  |  | -0.1243185 | 0.9495757 | 0.1618414
0.1632913 | -0.05656213 | 0.01644942 |  |  |  | -0.1243254 | 0.949739 | 0.1615816
0.1632501 | -0.05657219 | 0.01644942 |  |  |  | -0.1243323 | 0.9499023 | 0.161495
0.1632089 | -0.05658224 | 0.01644942 |  |  |  | -0.1243392 | 0.9500656 | 0.161495
0.1631678 | -0.0565923 | 0.01644942 |  |  |  | -0.1243511 | 0.9497898 | 0.161495
0.1631266 | -0.05660236 | 0.01644942 |  |  |  | -0.1243749 | 0.9492382 | 0.1614084
0.1630854 | -0.05661242 | 0.01644942 |  |  |  | -0.1243868 | 0.9489625 | 0.1618414
0.1630442 | -0.05662248 | 0.01644942 |  |  |  | -0.1243987 | 0.9486867 | 0.1613218
0.1630031 | -0.05663253 | 0.01644942 |  |  |  | -0.1244106 | 0.9484109 | 0.1613218
0.1629619 | -0.05664259 | 0.01644942 |  |  |  | -0.1244225 | 0.9481351 | 0.1611486
0.1629303 | -0.05664374 | 0.01644942 |  |  |  | -0.1244344 | 0.9478593 | 0.1611486
0.1628988 | -0.05664489 | 0.01644942 |  |  |  | -0.1244623 | 0.94789 | 0.1611486
0.1628672 | -0.05664605 | 0.01644942 |  |  |  | -0.1244902 | 0.9479207 | 0.1611486
0.1628356 | -0.0566472 | 0.01644942 |  |  |  | -0.1245182 | 0.9479514 | 0.1611486
0.1628041 | -0.05664835 | 0.01644942 |  |  |  | -0.124574 | 0.9480131 | 0.1609754
0.1627725 | -0.0566495 | 0.01644942 |  |  |  | -0.1246019 | 0.948044 | 0.1609754
0.162741 | -0.05665065 | 0.01644942 |  |  |  | -0.1246299 | 0.948075 | 0.1609754
0.1627094 | -0.0566518 | 0.01644942 |  |  |  | -0.1246578 | 0.948106 | 0.1609754
0.1626735 | -0.05664477 | 0.01644942 |  |  |  | -0.1246581 | 0.9479779 | 0.1608888
0.1626376 | -0.05663773 | 0.01644942 |  |  |  | -0.1246584 | 0.9478497 | 0.1608023
0.1626017 | -0.05663068 | 0.01644942 |  |  |  | -0.1246587 | 0.9477216 | 0.1608023
0.1625658 | -0.05662361 | 0.01644942 |  |  |  | -0.124659 | 0.9475935 | 0.1608023
0.1625299 | -0.05661653 | 0.01644942 |  |  |  | -0.1246593 | 0.9474654 | 0.1608023
0.162494 | -0.05660944 | 0.01644942 |  |  |  | -0.1246597 | 0.9473374 | 0.1608023
0.1624582 | -0.05660234 | 0.01644942 |  |  |  | -0.12466 | 0.9472093 | 0.1606291
0.1624223 | -0.05659523 | 0.01644942 |  |  |  | -0.1246603 | 0.9470813 | 0.1606291
0.1625052 | -0.05658849 | 0.01644942 |  |  |  | -0.1246818 | 0.9474261 | 0.1606291
0.1625882 | -0.05658175 | 0.01644942 |  |  |  | -0.1247249 | 0.9481158 | 0.1606291
0.1626711 | -0.05657502 | 0.01644942 |  |  |  | -0.1247465 | 0.9484607 | 0.1605425
0.162754 | -0.05656828 | 0.01644942 |  |  |  | -0.124768 | 0.9488055 | 0.1605425
0.162837 | -0.05656153 | 0.01644942 |  |  |  | -0.1247895 | 0.9491504 | 0.1609754
0.1629199 | -0.05655479 | 0.01644942 |  |  |  | -0.1248111 | 0.9494952 | 0.1604559
0.1630028 | -0.05654804 | 0.01644942 |  |  |  | -0.1248326 | 0.9498401 | 0.1604559
0.1630858 | -0.0565413 | 0.01644942 |  |  |  | -0.1247985 | 0.9498361 | 0.1604559
0.1627925 | -0.05654026 | 0.01644942 |  |  |  | -0.1247815 | 0.9498341 | 0.1603693
0.1624992 | -0.05653921 | 0.01644942 |  |  |  | -0.1247645 | 0.9498321 | 0.1603693
0.162206 | -0.05653817 | 0.01644942 |  |  |  | -0.1247475 | 0.9498301 | 0.1603693
0.1619127 | -0.05653713 | 0.01644942 |  |  |  | -0.1247304 | 0.9498281 | 0.1603693
0.1616194 | -0.05653608 | 0.01644942 |  |  |  | -0.1247134 | 0.9498261 | 0.1603693
0.1613262 | -0.05653504 | 0.01644942 |  |  |  | -0.1247197 | 0.9523488 | 0.1598497
0.1610329 | -0.05653399 | 0.01644942 |  |  |  | -0.1247275 | 0.9531904 | 0.1595034
0.1607396 | -0.05653294 | 0.01644942 |  |  |  | -0.1247586 | 0.9565568 | 0.1575117
0.1607946 | -0.05641369 | 0.01644942 |  |  |  | -0.1253952 | 0.9595325 | 0.1598497
0.1608496 | -0.05629444 | 0.01644942 |  |  |  | -0.1257135 | 0.9610204 | 0.168509
0.1609046 | -0.05617519 | 0.01644942 |  |  |  | -0.1266683 | 0.9654843 | 0.1834895
0.1609595 | -0.05605594 | 0.01644942 |  |  |  | -0.1273048 | 0.9684605 | 0.1899839
0.1610145 | -0.05593669 | 0.01644942 |  |  |  | -0.1272678 | 0.9685312 | 0.1904169
0.1610695 | -0.05581744 | 0.01644942 |  |  |  | -0.1271936 | 0.9686726 | 0.1899839
0.1611245 | -0.05569819 | 0.01644942 |  |  |  | -0.1271566 | 0.9687433 | 0.1890314
0.1611794 | -0.05557893 | 0.01644942 |  |  |  | -0.1271195 | 0.9688141 | 0.1878191
0.1615234 | -0.05557352 | 0.01644942 |  |  |  | -0.1270824 | 0.9688848 | 0.1869532
0.1618674 | -0.05556811 | 0.01644942 |  |  |  | -0.1270191 | 0.969101 | 0.1852213
0.1622115 | -0.05556269 | 0.01644942 |  |  |  | -0.12703 | 0.9691758 | 0.1847884
0.1625555 | -0.05555728 | 0.01644942 |  |  |  | -0.1270516 | 0.9693254 | 0.1849616
0.1628995 | -0.05555187 | 0.01644942 |  |  |  | -0.1270624 | 0.9694002 | 0.1837493
0.1632436 | -0.05554645 | 0.01644942 |  |  |  | -0.1270733 | 0.969475 | 0.1834029
0.1635877 | -0.05554104 | 0.01644942 |  |  |  | -0.1270841 | 0.9695498 | 0.1829699
0.1639317 | -0.05553562 | 0.01644942 |  |  |  | -0.127107 | 0.9695452 | 0.182537
0.1639654 | -0.0555485 | 0.01644942 |  |  |  | -0.1271312 | 0.9693864 | 0.1800258
0.1639991 | -0.05556137 | 0.01644942 |  |  |  | -0.1271554 | 0.9692276 | 0.1769085
0.1640329 | -0.05557423 | 0.01644942 |  |  |  | -0.1271796 | 0.9690688 | 0.1743107
0.1640666 | -0.05558708 | 0.01644942 |  |  |  | -0.1271917 | 0.9689894 | 0.1743107
0.1641003 | -0.05559993 | 0.01644942 |  |  |  | -0.1272616 | 0.969171 | 0.1776012
0.164134 | -0.05561277 | 0.01644942 |  |  |  | -0.127279 | 0.9692164 | 0.1779476
0.1641677 | -0.05562559 | 0.01644942 |  |  |  | -0.1272965 | 0.9692618 | 0.1776878
0.1642014 | -0.05563841 | 0.01644942 |  |  |  | -0.127314 | 0.9693072 | 0.1790733
0.1641965 | -0.05564284 | 0.01644942 |  |  |  | -0.1273394 | 0.9690692 | 0.1796794
0.1641916 | -0.05564726 | 0.01644942 |  |  |  | -0.1273474 | 0.9687858 | 0.179766
0.1641867 | -0.05565168 | 0.01644942 |  |  |  | -0.1273554 | 0.9685023 | 0.179766
0.1641819 | -0.05565609 | 0.01644942 |  |  |  | -0.1273634 | 0.9682189 | 0.179766
0.164177 | -0.0556605 | 0.01644942 |  |  |  | -0.1273714 | 0.9679355 | 0.179766
0.1641721 | -0.0556649 | 0.01644942 |  |  |  | -0.1273794 | 0.967652 | 0.1796794
0.1641672 | -0.05566929 | 0.01644942 |  |  |  | -0.1273954 | 0.9670851 | 0.1800258
0.1641624 | -0.05567368 | 0.01644942 |  |  |  | -0.1273934 | 0.9678057 | 0.1795062
0.1641435 | -0.05567002 | 0.01644942 |  |  |  | -0.1273893 | 0.9692471 | 0.1794196
0.1641246 | -0.05566636 | 0.01644942 |  |  |  | -0.1273872 | 0.9699679 | 0.179333
0.1641058 | -0.05566269 | 0.01644942 |  |  |  | -0.1273831 | 0.9714098 | 0.1792465
0.1640869 | -0.05565903 | 0.01644942 |  |  |  | -0.127379 | 0.9728519 | 0.1791599
0.1640681 | -0.05565537 | 0.01644942 |  |  |  | -0.1273855 | 0.9726208 | 0.1790733
0.1640492 | -0.05565171 | 0.01644942 |  |  |  | -0.1273919 | 0.9723897 | 0.1790733
0.1640303 | -0.05564805 | 0.01644942 |  |  |  | -0.1273983 | 0.9721587 | 0.1790733
0.1640115 | -0.05564438 | 0.01644942 |  |  |  | -0.1274111 | 0.9716969 | 0.1789867
0.1639656 | -0.05584205 | 0.01644942 |  |  |  | -0.1274175 | 0.9714661 | 0.1788135
0.1639198 | -0.0560397 | 0.01644942 |  |  |  | -0.1274239 | 0.9712353 | 0.1789001
0.163874 | -0.05623735 | 0.01644942 |  |  |  | -0.1274303 | 0.9710046 | 0.1788135
0.1638282 | -0.056435 | 0.01644942 |  |  |  | -0.1274445 | 0.9707366 | 0.1788135
0.1637824 | -0.05663264 | 0.01644942 |  |  |  | -0.1274586 | 0.9704686 | 0.1788135
0.1637365 | -0.05683027 | 0.01644942 |  |  |  | -0.1274869 | 0.9699328 | 0.1787269
0.1636907 | -0.0570279 | 0.01644942 |  |  |  | -0.127501 | 0.9696649 | 0.1786403
0.1636449 | -0.05722553 | 0.01644942 |  |  |  | -0.1275152 | 0.969397 | 0.1787269
0.1636476 | -0.05715166 | 0.01644942 |  |  |  | -0.1275293 | 0.9691291 | 0.1786403
0.1636504 | -0.0570778 | 0.01644942 |  |  |  | -0.1275434 | 0.9688613 | 0.1786403
0.1636531 | -0.05700394 | 0.01644942 |  |  |  | -0.1274713 | 0.968746 | 0.1784671
0.1636558 | -0.05693008 | 0.01644942 |  |  |  | -0.1274352 | 0.9686884 | 0.1785537
0.1636586 | -0.05685622 | 0.01644942 |  |  |  | -0.1273992 | 0.9686307 | 0.1784671
0.1636613 | -0.05678235 | 0.01644942 |  |  |  | -0.1273631 | 0.9685731 | 0.1784671
0.163664 | -0.05670849 | 0.01644942 |  |  |  | -0.127291 | 0.9684578 | 0.1783805
0.1636668 | -0.05663463 | 0.01644942 |  |  |  | -0.127255 | 0.9684001 | 0.1783805
0.1637199 | -0.05663156 | 0.01644942 |  |  |  | -0.127254 | 0.9684275 | 0.1782939
0.163773 | -0.05662849 | 0.01644942 |  |  |  | -0.1272535 | 0.9684411 | 0.1782073
0.1638261 | -0.05662542 | 0.01644942 |  |  |  | -0.1272531 | 0.9684548 | 0.1782939
0.1638792 | -0.05662236 | 0.01644942 |  |  |  | -0.1272526 | 0.9684685 | 0.1782939
0.1639324 | -0.05661929 | 0.01644942 |  |  |  | -0.1272521 | 0.9684821 | 0.1781208
0.1639855 | -0.05661622 | 0.01644942 |  |  |  | -0.1272516 | 0.9684958 | 0.1782939
0.1640386 | -0.05661316 | 0.01644942 |  |  |  | -0.1272511 | 0.9685095 | 0.1781208
0.1640917 | -0.05661009 | 0.01644942 |  |  |  | -0.127247 | 0.9686195 | 0.1781208
0.1640825 | -0.056615 | 0.01644942 |  |  |  | -0.1272386 | 0.9688395 | 0.1780342
0.1640734 | -0.05661991 | 0.01644942 |  |  |  | -0.1272345 | 0.9689495 | 0.1780342
0.1640642 | -0.05662481 | 0.01644942 |  |  |  | -0.1272303 | 0.9690595 | 0.1779476
0.1640551 | -0.05662972 | 0.01644942 |  |  |  | -0.1272261 | 0.9691696 | 0.1779476
0.1640459 | -0.05663462 | 0.01644942 |  |  |  | -0.1272178 | 0.9693896 | 0.1779476
0.1640367 | -0.05663951 | 0.01644942 |  |  |  | -0.1272109 | 0.9692431 | 0.1779476
0.1640276 | -0.05664441 | 0.01644942 |  |  |  | -0.1271971 | 0.9689501 | 0.177861
0.1640184 | -0.0566493 | 0.01644942 |  |  |  | -0.1271902 | 0.9688037 | 0.1777744
0.1646755 | -0.0568105 | 0.01644942 |  |  |  | -0.1271834 | 0.9686572 | 0.1777744
0.1653326 | -0.05697164 | 0.01644942 |  |  |  | -0.1271765 | 0.9685108 | 0.1777744
0.1659897 | -0.05713271 | 0.01644942 |  |  |  | -0.1271696 | 0.9683645 | 0.1777744
0.1666469 | -0.05729372 | 0.01644942 |  |  |  | -0.1271719 | 0.9682524 | 0.1776878
0.167304 | -0.05745467 | 0.01644942 |  |  |  | -0.1271812 | 0.9682868 | 0.1776878
0.1679612 | -0.05761555 | 0.01644942 |  |  |  | -0.1271904 | 0.9683211 | 0.1776878
0.1686184 | -0.05777637 | 0.01644942 |  |  |  | -0.1272089 | 0.9683898 | 0.1776012
0.1692756 | -0.05793713 | 0.01644942 |  |  |  | -0.1272181 | 0.9684241 | 0.1776012
0.1693664 | -0.05835395 | 0.01644942 |  |  |  | -0.1272274 | 0.9684585 | 0.1776012
0.1694573 | -0.05877065 | 0.01644942 |  |  |  | -0.1272366 | 0.9684928 | 0.1776012
0.1695481 | -0.05918725 | 0.01644942 |  |  |  | -0.1272225 | 0.9683789 | 0.1775146
0.169639 | -0.05960373 | 0.01644942 |  |  |  | -0.1271944 | 0.9681513 | 0.177428
0.1697299 | -0.06002011 | 0.01644942 |  |  |  | -0.1271803 | 0.9680376 | 0.177428
0.1699118 | -0.06085252 | 0.01835409 |  |  |  | -0.1271662 | 0.9679239 | 0.177428
0.1700028 | -0.06126855 | 0.01835409 |  |  |  | -0.1271521 | 0.9678102 | 0.177428
0.1701065 | -0.06174834 | 0.02008561 |  |  |  | -0.127138 | 0.9676966 | 0.1773414
0.170341 | -0.06217831 | 0.01852724 |  |  |  | -0.1271239 | 0.967583 | 0.1773414
0.1704718 | -0.06212906 | 0.01748833 |  |  |  | -0.1271882 | 0.968636 | 0.1772548
0.1706026 | -0.06207976 | 0.01852724 |  |  |  | -0.1272524 | 0.9696891 | 0.1771682
0.1708641 | -0.061981 | 0.01610312 |  |  |  | -0.1273167 | 0.9707421 | 0.1769085
0.1709948 | -0.06193154 | 0.01610312 |  |  |  | -0.1275093 | 0.9739012 | 0.1748302
0.1711256 | -0.06188203 | 0.01610312 |  |  |  | -0.1278406 | 0.9766915 | 0.1814979
0.1712564 | -0.06183247 | 0.01541051 |  |  |  | -0.1280433 | 0.9773758 | 0.1870398
0.1719323 | -0.06191224 | 0.0143716 |  |  |  | -0.1284489 | 0.9787445 | 0.1971711
0.1726082 | -0.06199197 | 0.01506421 |  |  |  | -0.1292559 | 0.9816214 | 0.2068695
0.1732843 | -0.06207166 | 0.0143716 |  |  |  | -0.1292518 | 0.9817602 | 0.2074756
0.1739603 | -0.0621513 | 0.0147179 |  |  |  | -0.1292477 | 0.981899 | 0.2074756
0.1746365 | -0.06223091 | 0.0147179 |  |  |  | -0.1292437 | 0.9820378 | 0.2075622
0.1753127 | -0.06231047 | 0.0147179 |  |  |  | -0.1292396 | 0.9821766 | 0.2052242
0.175989 | -0.06239 | 0.0147179 |  |  |  | -0.1292355 | 0.9823154 | 0.2034924
0.1766653 | -0.06246948 | 0.01489105 |  |  |  | -0.1292274 | 0.9825932 | 0.2002884
0.1769991 | -0.06275918 | 0.01489105 |  |  |  | -0.1293004 | 0.9817922 | 0.1982102
0.1773329 | -0.06304885 | 0.01662257 |  |  |  | -0.1293247 | 0.9815252 | 0.1978638
0.1776667 | -0.0633385 | 0.01662257 |  |  |  | -0.1293733 | 0.9809912 | 0.1973443
0.1780006 | -0.06362813 | 0.01662257 |  |  |  | -0.1293976 | 0.9807242 | 0.1970845
0.1783344 | -0.06391774 | 0.01662257 |  |  |  | -0.1294219 | 0.9804572 | 0.1969113
0.1786682 | -0.06420732 | 0.01800779 |  |  |  | -0.1294194 | 0.9804275 | 0.1967381
0.179002 | -0.06449688 | 0.01870039 |  |  |  | -0.1294169 | 0.9803978 | 0.1972577
0.1793358 | -0.06478642 | 0.0190467 |  |  |  | -0.1294119 | 0.9803385 | 0.1963918
0.1794709 | -0.06496411 | 0.02043191 |  |  |  | -0.1294094 | 0.9803088 | 0.1962186
0.179606 | -0.06514181 | 0.01956615 |  |  |  | -0.1294069 | 0.9802792 | 0.196132
0.1797411 | -0.0653195 | 0.01956615 |  |  |  | -0.1294044 | 0.9802495 | 0.1959588
0.1798762 | -0.06549719 | 0.01921985 |  |  |  | -0.1294019 | 0.9802199 | 0.1958722
0.1800113 | -0.06567488 | 0.02025876 |  |  |  | -0.1294156 | 0.9802643 | 0.1957856
0.1801464 | -0.06585257 | 0.01852724 |  |  |  | -0.1294429 | 0.9803531 | 0.1956124
0.1802815 | -0.06603026 | 0.01852724 |  |  |  | -0.1294565 | 0.9803975 | 0.1955258
0.1804166 | -0.06620794 | 0.01783463 |  |  |  | -0.1294702 | 0.9804419 | 0.1954393
0.1802166 | -0.06671324 | 0.01887354 |  |  |  | -0.1294838 | 0.9804863 | 0.1954393
0.1801766 | -0.06681426 | 0.01731518 |  |  |  | -0.1294974 | 0.9805308 | 0.1952661
0.1801366 | -0.06691528 | 0.01731518 |  |  |  | -0.1295111 | 0.9805752 | 0.1952661
0.1800966 | -0.06701629 | 0.01731518 |  |  |  | -0.1294973 | 0.980714 | 0.1951795
0.1805141 | -0.06723251 | 0.01731518 |  |  |  | -0.1294834 | 0.9808528 | 0.1951795
0.1809317 | -0.06744873 | 0.01731518 |  |  |  | -0.1294696 | 0.9809916 | 0.1950929
0.1813492 | -0.06766495 | 0.01731518 |  |  |  | -0.1294558 | 0.9811304 | 0.1950929
0.1817668 | -0.06788117 | 0.01731518 |  |  |  | -0.1294281 | 0.981408 | 0.1949197
0.1821844 | -0.06809738 | 0.01731518 |  |  |  | -0.1294248 | 0.981775 | 0.1947465
0.1830196 | -0.06852981 | 0.01731518 |  |  |  | -0.1294492 | 0.9818646 | 0.1946599
0.1834372 | -0.06874603 | 0.01731518 |  |  |  | -0.1294736 | 0.9819542 | 0.1946599
0.1836264 | -0.06888939 | 0.01870039 |  |  |  | -0.129498 | 0.982044 | 0.1945733
0.1838156 | -0.06903276 | 0.01783463 |  |  |  | -0.1295224 | 0.9821338 | 0.1944867
0.1840047 | -0.06917612 | 0.01870039 |  |  |  | -0.1295468 | 0.9822237 | 0.1944867
0.1841939 | -0.06931948 | 0.01870039 |  |  |  | -0.1295712 | 0.9823137 | 0.1944001
0.1845723 | -0.06960621 | 0.0197393 |  |  |  | -0.1295956 | 0.9824037 | 0.1944001
0.1847614 | -0.06974958 | 0.02060506 |  |  |  | -0.1296927 | 0.9828292 | 0.1943135
0.1849506 | -0.06989294 | 0.02060506 |  |  |  | -0.1297412 | 0.9830419 | 0.1943135
0.1849261 | -0.06998646 | 0.02060506 |  |  |  | -0.1298383 | 0.9834675 | 0.194227
0.1848771 | -0.07017347 | 0.02077821 |  |  |  | -0.1299353 | 0.9838932 | 0.1941404
0.1848526 | -0.07026697 | 0.02077821 |  |  |  | -0.1299838 | 0.984106 | 0.1940538
0.1848037 | -0.07045393 | 0.0190467 |  |  |  | -0.1300122 | 0.9838849 | 0.1940538
0.1847793 | -0.07054741 | 0.0190467 |  |  |  | -0.1300407 | 0.9836637 | 0.1940538
0.1848192 | -0.07087664 | 0.01731518 |  |  |  | -0.1300975 | 0.9832215 | 0.1939672
0.1848623 | -0.07103381 | 0.01870039 |  |  |  | -0.1301544 | 0.9827793 | 0.1938806
0.1848839 | -0.0711124 | 0.01731518 |  |  |  | -0.1301828 | 0.9825582 | 0.193794
0.1849055 | -0.07119098 | 0.01887354 |  |  |  | -0.1302112 | 0.9823372 | 0.193794
0.1905717 | -0.07236598 | 0.01870039 |  |  |  | -0.1301355 | 0.9824962 | 0.193794
0.1913781 | -0.07252257 | 0.01835409 |  |  |  | -0.1300597 | 0.9826552 | 0.1937074
0.1914977 | -0.07281647 | 0.01870039 |  |  |  | -0.129984 | 0.9828143 | 0.1937074
0.1916173 | -0.07311034 | 0.019393 |  |  |  | -0.1299083 | 0.9829734 | 0.1936208
0.1917369 | -0.07340419 | 0.02043191 |  |  |  | -0.1298325 | 0.9831326 | 0.1936208
0.1918565 | -0.07369802 | 0.02060506 |  |  |  | -0.1297568 | 0.9832918 | 0.1936208
0.1922155 | -0.07457938 | 0.02233658 |  |  |  | -0.1296811 | 0.983451 | 0.1935342
0.1923352 | -0.07487312 | 0.02216343 |  |  |  | -0.1296053 | 0.9836103 | 0.1936208
0.1923702 | -0.07507125 | 0.02095137 |  |  |  | -0.1295992 | 0.9836251 | 0.1935342
0.192379 | -0.07512077 | 0.02199028 |  |  |  | -0.1295961 | 0.9836325 | 0.1934476
0.1923966 | -0.07521979 | 0.02025876 |  |  |  | -0.129593 | 0.9836399 | 0.1934476
0.1924054 | -0.0752693 | 0.01956615 |  |  |  | -0.1295899 | 0.9836474 | 0.1934476
0.1924784 | -0.07523208 | 0.02025876 |  |  |  | -0.1295869 | 0.9836548 | 0.1934476
0.1925514 | -0.07519485 | 0.01921985 |  |  |  | -0.1295838 | 0.9836622 | 0.193361
0.1927705 | -0.07508307 | 0.01887354 |  |  |  | -0.1295909 | 0.9836243 | 0.193361
0.1928435 | -0.07504578 | 0.01818094 |  |  |  | -0.1296011 | 0.983579 | 0.193361
0.1929166 | -0.07500847 | 0.01887354 |  |  |  | -0.1296214 | 0.9834883 | 0.1932744
0.1929896 | -0.07497115 | 0.01783463 |  |  |  | -0.1296316 | 0.9834429 | 0.1931878
0.1929152 | -0.07497202 | 0.01887354 |  |  |  | -0.1296418 | 0.9833976 | 0.1931878
0.1926174 | -0.07497551 | 0.01714203 |  |  |  | -0.129652 | 0.9833522 | 0.1931878
0.1925429 | -0.07497639 | 0.01714203 |  |  |  | -0.1296622 | 0.9833069 | 0.1931878
0.1924685 | -0.07497726 | 0.01714203 |  |  |  | -0.1296619 | 0.9832885 | 0.1931013
0.192394 | -0.07497813 | 0.01714203 |  |  |  | -0.1296616 | 0.98327 | 0.1930147
0.1924486 | -0.07497243 | 0.01714203 |  |  |  | -0.1296614 | 0.9832608 | 0.1930147
0.1925033 | -0.07496665 | 0.01714203 |  |  |  | -0.1296613 | 0.9832515 | 0.1930147
0.192558 | -0.07496081 | 0.01714203 |  |  |  | -0.1296611 | 0.9832423 | 0.1929281
0.1926126 | -0.0749549 | 0.01714203 |  |  |  | -0.129661 | 0.9832331 | 0.1929281
0.1926673 | -0.07494893 | 0.01714203 |  |  |  | -0.1296595 | 0.9840725 | 0.1929281
0.192722 | -0.07494289 | 0.01714203 |  |  |  | -0.1296579 | 0.9849119 | 0.1929281
0.1927766 | -0.07493678 | 0.01714203 |  |  |  | -0.1296563 | 0.9857514 | 0.1929281
0.1928313 | -0.0749306 | 0.01714203 |  |  |  | -0.1296532 | 0.9874302 | 0.1927549
0.1927031 | -0.07493438 | 0.01714203 |  |  |  | -0.1296516 | 0.9882697 | 0.1926683
0.1925749 | -0.07493817 | 0.01714203 |  |  |  | -0.12965 | 0.9891091 | 0.1925817
0.1924466 | -0.07494195 | 0.01714203 |  |  |  | -0.1296484 | 0.9899486 | 0.1927549
0.1923184 | -0.07494573 | 0.01714203 |  |  |  | -0.1310209 | 0.9958252 | 0.2017605
0.1921901 | -0.07494952 | 0.01714203 |  |  |  | -0.1328509 | 1.003662 | 0.2215036
0.1920619 | -0.0749533 | 0.01714203 |  |  |  | -0.1333084 | 1.005622 | 0.223755
0.1919337 | -0.07495708 | 0.01714203 |  |  |  | -0.1332884 | 1.006097 | 0.224188
0.1918054 | -0.07496086 | 0.01714203 |  |  |  | -0.1332482 | 1.007048 | 0.2283444
0.1919003 | -0.07497343 | 0.01714203 |  |  |  | -0.1332081 | 1.007999 | 0.2285176
0.1919952 | -0.07498599 | 0.01714203 |  |  |  | -0.1331479 | 1.009429 | 0.2243611
0.1920901 | -0.07499856 | 0.01714203 |  |  |  | -0.1331737 | 1.009478 | 0.2248807
0.1921851 | -0.07501112 | 0.01714203 |  |  |  | -0.133251 | 1.009626 | 0.2178667
0.19228 | -0.07502368 | 0.01714203 |  |  |  | -0.1332768 | 1.009675 | 0.2170874
0.192375 | -0.07503624 | 0.01714203 |  |  |  | -0.1333025 | 1.009725 | 0.2170874
0.1925406 | -0.07518898 | 0.01731518 |  |  |  | -0.1333283 | 1.009774 | 0.2161349
0.1925161 | -0.07531659 | 0.01731518 |  |  |  | -0.133354 | 1.009823 | 0.2157885
0.1924916 | -0.07544421 | 0.01731518 |  |  |  | -0.1333912 | 1.009314 | 0.2155287
0.1924672 | -0.07557182 | 0.01731518 |  |  |  | -0.1334284 | 1.008806 | 0.2153555
0.1924427 | -0.07569944 | 0.01731518 |  |  |  | -0.1334656 | 1.008297 | 0.2151823
0.1924183 | -0.07582705 | 0.01731518 |  |  |  | -0.1335028 | 1.007789 | 0.2150092
0.1923939 | -0.07595466 | 0.01731518 |  |  |  | -0.1335399 | 1.007281 | 0.2149226
0.1923695 | -0.07608228 | 0.01731518 |  |  |  | -0.1335771 | 1.006773 | 0.2147494
0.1923759 | -0.07611963 | 0.01731518 |  |  |  | -0.1336143 | 1.006265 | 0.2145762
0.1923823 | -0.07615699 | 0.01731518 |  |  |  | -0.1336096 | 1.00578 | 0.2146628
0.1923887 | -0.07619435 | 0.01731518 |  |  |  | -0.1335677 | 1.005803 | 0.2142298
0.192395 | -0.07623171 | 0.01731518 |  |  |  | -0.1335259 | 1.005826 | 0.2141432
0.1924014 | -0.07626906 | 0.01731518 |  |  |  | -0.133484 | 1.005849 | 0.2141432
0.1924078 | -0.07630642 | 0.01731518 |  |  |  | -0.1334002 | 1.005894 | 0.2138835
0.1924142 | -0.07634378 | 0.01731518 |  |  |  | -0.1333165 | 1.00594 | 0.2137103
0.1924205 | -0.07638113 | 0.01731518 |  |  |  | -0.1333953 | 1.005845 | 0.2136237
0.1922657 | -0.07630851 | 0.01731518 |  |  |  | -0.1334741 | 1.005751 | 0.2135371
0.1921109 | -0.07623586 | 0.01731518 |  |  |  | -0.1335529 | 1.005656 | 0.2134505
0.1919561 | -0.07616318 | 0.01731518 |  |  |  | -0.1336317 | 1.005562 | 0.2133639
0.1918013 | -0.07609047 | 0.01731518 |  |  |  | -0.1337105 | 1.005467 | 0.2132773
0.1916465 | -0.07601773 | 0.01731518 |  |  |  | -0.1338681 | 1.005278 | 0.2131041
0.1914917 | -0.07594496 | 0.01731518 |  |  |  | -0.1339469 | 1.005184 | 0.2131041
0.191337 | -0.07587216 | 0.01731518 |  |  |  | -0.1339624 | 1.005158 | 0.2129309
0.1911822 | -0.07579933 | 0.01731518 |  |  |  | -0.1339701 | 1.005146 | 0.2128443
0.191126 | -0.07577002 | 0.01731518 |  |  |  | -0.1339779 | 1.005133 | 0.2128443
0.1910698 | -0.07574069 | 0.01731518 |  |  |  | -0.1339934 | 1.005108 | 0.2126712
0.1910136 | -0.07571137 | 0.01731518 |  |  |  | -0.1340012 | 1.005095 | 0.2126712
0.1909574 | -0.07568203 | 0.01731518 |  |  |  | -0.134009 | 1.005083 | 0.2125846
0.1909012 | -0.07565269 | 0.01731518 |  |  |  | -0.133972 | 1.005164 | 0.212498
0.190845 | -0.07562333 | 0.01731518 |  |  |  | -0.1339351 | 1.005245 | 0.212498
0.1907888 | -0.07559397 | 0.01731518 |  |  |  | -0.1338982 | 1.005326 | 0.2124114
0.1907326 | -0.07556461 | 0.01731518 |  |  |  | -0.1338612 | 1.005407 | 0.2124114
0.190732 | -0.07557392 | 0.01731518 |  |  |  | -0.1337874 | 1.00557 | 0.2122382
0.1907314 | -0.07558323 | 0.01731518 |  |  |  | -0.1337504 | 1.005651 | 0.2122382
0.1907308 | -0.07559254 | 0.01731518 |  |  |  | -0.1337135 | 1.005732 | 0.2121516
0.1907302 | -0.07560185 | 0.01731518 |  |  |  | -0.1337206 | 1.005593 | 0.2121516
0.1907296 | -0.07561116 | 0.01731518 |  |  |  | -0.1337277 | 1.005453 | 0.212065
0.190729 | -0.07562046 | 0.01731518 |  |  |  | -0.1337348 | 1.005314 | 0.212065
0.1907284 | -0.07562976 | 0.01731518 |  |  |  | -0.1337419 | 1.005174 | 0.2119784
0.1907278 | -0.07563906 | 0.01731518 |  |  |  | -0.133749 | 1.005035 | 0.2119784
0.1907573 | -0.07561856 | 0.01731518 |  |  |  | -0.1337561 | 1.004896 | 0.2118918
0.1907868 | -0.07559807 | 0.01731518 |  |  |  | -0.1337632 | 1.004756 | 0.2118918
0.1908164 | -0.07557757 | 0.01731518 |  |  |  | -0.1337703 | 1.004617 | 0.2118052
0.1908459 | -0.07555708 | 0.01731518 |  |  |  | -0.1337774 | 1.004403 | 0.2118052
0.1908754 | -0.07553658 | 0.01731518 |  |  |  | -0.1337844 | 1.00419 | 0.2118052
0.1909049 | -0.07551608 | 0.01731518 |  |  |  | -0.1337915 | 1.003976 | 0.2117186
0.1909344 | -0.07549558 | 0.01731518 |  |  |  | -0.1337986 | 1.003762 | 0.211632
0.1909639 | -0.07547509 | 0.01731518 |  |  |  | -0.1338056 | 1.003549 | 0.211632
0.1910662 | -0.07549925 | 0.01731518 |  |  |  | -0.1338127 | 1.003335 | 0.211632
0.1911685 | -0.07552342 | 0.01731518 |  |  |  | -0.1338198 | 1.003121 | 0.211632
0.1912708 | -0.07554758 | 0.01731518 |  |  |  | -0.1338253 | 1.00304 | 0.2114589
0.1913731 | -0.07557175 | 0.01731518 |  |  |  | -0.1338246 | 1.003106 | 0.2113723
0.1914754 | -0.07559591 | 0.01731518 |  |  |  | -0.1338238 | 1.003173 | 0.2113723
0.1915777 | -0.07562008 | 0.01731518 |  |  |  | -0.1338231 | 1.003239 | 0.2113723
0.19168 | -0.07564424 | 0.01731518 |  |  |  | -0.1338224 | 1.003305 | 0.2113723
0.1917823 | -0.0756684 | 0.01731518 |  |  |  | -0.1338216 | 1.003371 | 0.2113723
0.1918125 | -0.07560995 | 0.01731518 |  |  |  | -0.1338202 | 1.003423 | 0.2111991
0.1918427 | -0.07555148 | 0.01731518 |  |  |  | -0.1338195 | 1.003408 | 0.2111991
0.1918729 | -0.075493 | 0.01731518 |  |  |  | -0.1338188 | 1.003393 | 0.2111991
0.1919031 | -0.0754345 | 0.01731518 |  |  |  | -0.1338181 | 1.003378 | 0.2111991
0.1919333 | -0.07537599 | 0.01731518 |  |  |  | -0.1338174 | 1.003363 | 0.2111125
0.1919635 | -0.07531747 | 0.01731518 |  |  |  | -0.1338167 | 1.003348 | 0.2110259
0.1919937 | -0.07525894 | 0.01731518 |  |  |  | -0.133816 | 1.003333 | 0.2110259
0.192024 | -0.07520039 | 0.01731518 |  |  |  | -0.1338154 | 1.003318 | 0.2110259
0.1919696 | -0.07519501 | 0.01731518 |  |  |  | -0.1338309 | 1.003352 | 0.2110259
0.1919153 | -0.07518963 | 0.01731518 |  |  |  | -0.1338386 | 1.003368 | 0.2108527
0.191861 | -0.07518425 | 0.01731518 |  |  |  | -0.1338463 | 1.003385 | 0.2108527
0.1918067 | -0.07517886 | 0.01731518 |  |  |  | -0.1338541 | 1.003402 | 0.2108527
0.1917524 | -0.07517348 | 0.01731518 |  |  |  | -0.1338696 | 1.003435 | 0.2108527
0.1916981 | -0.0751681 | 0.01731518 |  |  |  | -0.1338773 | 1.003452 | 0.2107661
0.1916438 | -0.07516271 | 0.01731518 |  |  |  | -0.1338743 | 1.003446 | 0.2107661
0.1915895 | -0.07515733 | 0.01731518 |  |  |  | -0.1338713 | 1.003441 | 0.2106795
0.1916281 | -0.07515919 | 0.01731518 |  |  |  | -0.1338682 | 1.003435 | 0.2106795
0.1916668 | -0.07516104 | 0.01731518 |  |  |  | -0.1338652 | 1.003429 | 0.2106795
0.1917054 | -0.07516288 | 0.01731518 |  |  |  | -0.1338622 | 1.003423 | 0.2106795
0.1917441 | -0.07516473 | 0.01731518 |  |  |  | -0.1338591 | 1.003417 | 0.2106795
0.1917827 | -0.07516656 | 0.01731518 |  |  |  | -0.1338561 | 1.003412 | 0.2106795
0.1918214 | -0.07516839 | 0.01731518 |  |  |  | -0.1338429 | 1.00342 | 0.2105929
0.19186 | -0.07517021 | 0.01731518 |  |  |  | -0.1338125 | 1.003464 | 0.2103332
0.1918987 | -0.07517203 | 0.01731518 |  |  |  | -0.1338023 | 1.003479 | 0.2103332
0.1918489 | -0.07521209 | 0.01731518 |  |  |  | -0.1337922 | 1.003493 | 0.2102466
0.1917991 | -0.07525216 | 0.01731518 |  |  |  | -0.1337719 | 1.003523 | 0.2103332
0.1917493 | -0.07529222 | 0.01731518 |  |  |  | -0.1339399 | 1.005709 | 0.2099002
0.1916995 | -0.07533228 | 0.01731518 |  |  |  | -0.1341919 | 1.008991 | 0.2082549
0.1916497 | -0.07537235 | 0.01731518 |  |  |  | -0.1344993 | 1.012826 | 0.2243611
0.1915999 | -0.07541241 | 0.01731518 |  |  |  | -0.1345547 | 1.013377 | 0.228864
0.1915501 | -0.07545247 | 0.01731518 |  |  |  | -0.1346101 | 1.013928 | 0.2335399
0.1915003 | -0.07549253 | 0.01731518 |  |  |  | -0.1346655 | 1.014479 | 0.2366573
0.1915045 | -0.07550804 | 0.01731518 |  |  |  | -0.1348318 | 1.016132 | 0.2422858
0.1915086 | -0.07552355 | 0.01731518 |  |  |  | -0.1349087 | 1.016983 | 0.2440176
0.1915128 | -0.07553905 | 0.01731518 |  |  |  | -0.1349303 | 1.017282 | 0.2441908
0.191517 | -0.07555456 | 0.01731518 |  |  |  | -0.1349518 | 1.017582 | 0.2441908
0.1915211 | -0.07557006 | 0.01731518 |  |  |  | -0.1350163 | 1.018483 | 0.2409869
0.1915253 | -0.07558557 | 0.01731518 |  |  |  | -0.1350593 | 1.019084 | 0.2383891
0.1915295 | -0.07560108 | 0.01731518 |  |  |  | -0.1351999 | 1.01912 | 0.2366573
0.1915336 | -0.07561658 | 0.01731518 |  |  |  | -0.1352702 | 1.019138 | 0.2363109
0.1915342 | -0.07561776 | 0.01731518 |  |  |  | -0.1353405 | 1.019157 | 0.2355316
0.1915347 | -0.07561895 | 0.01731518 |  |  |  | -0.1354108 | 1.019175 | 0.2351852
0.1915352 | -0.07562013 | 0.01731518 |  |  |  | -0.1354812 | 1.019193 | 0.235445
0.1915358 | -0.07562131 | 0.01731518 |  |  |  | -0.1355515 | 1.019212 | 0.2346657
0.1915363 | -0.07562249 | 0.01731518 |  |  |  | -0.135602 | 1.019198 | 0.2345791
0.1915369 | -0.07562368 | 0.01731518 |  |  |  | -0.1355823 | 1.019165 | 0.2340595
0.1915374 | -0.07562486 | 0.01731518 |  |  |  | -0.1355428 | 1.0191 | 0.2344925
0.1915379 | -0.07562604 | 0.01731518 |  |  |  | -0.1354835 | 1.019003 | 0.2333668
0.1918369 | -0.07571694 | 0.01731518 |  |  |  | -0.1354637 | 1.018971 | 0.2337131
0.192136 | -0.07580784 | 0.01731518 |  |  |  | -0.1355132 | 1.01899 | 0.2335399
0.192435 | -0.07589873 | 0.01731518 |  |  |  | -0.135538 | 1.019 | 0.2329338
0.192734 | -0.07598962 | 0.01731518 |  |  |  | -0.1355627 | 1.019009 | 0.2337131
0.1930331 | -0.07608052 | 0.01731518 |  |  |  | -0.1355875 | 1.019019 | 0.2327606
0.1936311 | -0.07626229 | 0.01714203 |  |  |  | -0.1356122 | 1.019029 | 0.2320679
0.1945567 | -0.07696214 | 0.01714203 |  |  |  | -0.135637 | 1.019038 | 0.2325874
0.1951833 | -0.0775711 | 0.01714203 |  |  |  | -0.1356617 | 1.019048 | 0.2325008
0.1976897 | -0.08000688 | 0.01921985 |  |  |  | -0.1356854 | 1.018668 | 0.2323277
0.1983163 | -0.08061581 | 0.0197393 |  |  |  | -0.135709 | 1.018287 | 0.2321545
0.1998593 | -0.08175922 | 0.02320234 |  |  |  | -0.1357208 | 1.018097 | 0.2320679
0.2000426 | -0.08186612 | 0.02320234 |  |  |  | -0.1357326 | 1.017907 | 0.2320679
0.2002259 | -0.08197301 | 0.02320234 |  |  |  | -0.1357444 | 1.017717 | 0.2318947
0.2004091 | -0.0820799 | 0.02320234 |  |  |  | -0.1357562 | 1.017527 | 0.2318947
0.2004135 | -0.08191421 | 0.02320234 |  |  |  | -0.1357545 | 1.017427 | 0.2318947
0.2004266 | -0.08141713 | 0.02268288 |  |  |  | -0.1357511 | 1.017228 | 0.2317215
0.2004354 | -0.08108575 | 0.02077821 |  |  |  | -0.1357495 | 1.017128 | 0.2316349
0.2004398 | -0.08092005 | 0.02216343 |  |  |  | -0.1357478 | 1.017029 | 0.2315483
0.2004442 | -0.08075436 | 0.02181712 |  |  |  | -0.1357461 | 1.016929 | 0.2315483
0.2006344 | -0.0809204 | 0.02129767 |  |  |  | -0.1357445 | 1.016829 | 0.2314617
0.2007296 | -0.08100342 | 0.02216343 |  |  |  | -0.1357428 | 1.016729 | 0.2314617
0.2008247 | -0.08108643 | 0.02216343 |  |  |  | -0.1356691 | 1.016821 | 0.2312885
0.2011102 | -0.08133548 | 0.02043191 |  |  |  | -0.1356322 | 1.016867 | 0.2312885
0.2037032 | -0.08260378 | 0.01956615 |  |  |  | -0.1355953 | 1.016913 | 0.231202
0.2045359 | -0.08299887 | 0.01956615 |  |  |  | -0.1355585 | 1.016958 | 0.231202
0.2053686 | -0.08339396 | 0.01956615 |  |  |  | -0.1354847 | 1.01705 | 0.2311154
0.2062014 | -0.08378904 | 0.02025876 |  |  |  | -0.1354479 | 1.017096 | 0.2311154
0.2070343 | -0.08418413 | 0.01956615 |  |  |  | -0.1354471 | 1.017074 | 0.2309422
0.2080192 | -0.08457785 | 0.02302919 |  |  |  | -0.1354463 | 1.017053 | 0.2309422
0.2083234 | -0.08457512 | 0.02389495 |  |  |  | -0.1354456 | 1.017031 | 0.2308556
0.2084756 | -0.08457375 | 0.02354864 |  |  |  | -0.1354448 | 1.017009 | 0.2308556
0.2086277 | -0.08457238 | 0.02389495 |  |  |  | -0.135444 | 1.016988 | 0.230769
0.2087799 | -0.084571 | 0.0240681 |  |  |  | -0.1354433 | 1.016966 | 0.230769
0.2089321 | -0.08456963 | 0.02389495 |  |  |  | -0.1354425 | 1.016944 | 0.230769
0.2090844 | -0.08456825 | 0.02389495 |  |  |  | -0.1354473 | 1.016933 | 0.2305958
0.2092297 | -0.08456767 | 0.02354864 |  |  |  | -0.1354529 | 1.016943 | 0.2305958
0.209375 | -0.08456709 | 0.02337549 |  |  |  | -0.1354584 | 1.016953 | 0.2305092
0.2095204 | -0.08456651 | 0.02389495 |  |  |  | -0.135464 | 1.016963 | 0.2305092
0.2096657 | -0.08456592 | 0.02250973 |  |  |  | -0.1354696 | 1.016973 | 0.2304226
0.2098111 | -0.08456532 | 0.0240681 |  |  |  | -0.1354752 | 1.016983 | 0.2304226
0.2099564 | -0.08456473 | 0.02164397 |  |  |  | -0.1354807 | 1.016993 | 0.230336
0.2101018 | -0.08456413 | 0.02216343 |  |  |  | -0.1354863 | 1.017004 | 0.230336
0.2102471 | -0.08456352 | 0.02112452 |  |  |  | -0.1354922 | 1.016981 | 0.230336
0.2102233 | -0.0846976 | 0.02216343 |  |  |  | -0.1354981 | 1.016959 | 0.230336
0.2101994 | -0.08483168 | 0.02077821 |  |  |  | -0.1355099 | 1.016915 | 0.2301628
0.2101279 | -0.08523393 | 0.02043191 |  |  |  | -0.1355158 | 1.016893 | 0.2301628
0.2100803 | -0.08550209 | 0.02043191 |  |  |  | -0.1355216 | 1.016871 | 0.2301628
0.2100565 | -0.08563617 | 0.02008561 |  |  |  | -0.1355275 | 1.016849 | 0.2301628
0.2105231 | -0.08632527 | 0.02008561 |  |  |  | -0.1355334 | 1.016827 | 0.2300762
0.2109898 | -0.08701436 | 0.02008561 |  |  |  | -0.1355227 | 1.016804 | 0.2300762
0.2114565 | -0.08770341 | 0.02043191 |  |  |  | -0.135512 | 1.01678 | 0.2299897
0.2119232 | -0.08839245 | 0.02043191 |  |  |  | -0.1355013 | 1.016757 | 0.2299897
0.2123899 | -0.08908146 | 0.0190467 |  |  |  | -0.1354906 | 1.016733 | 0.2299897
0.2133232 | -0.09045942 | 0.02302919 |  |  |  | -0.1354798 | 1.01671 | 0.2299031
0.2137899 | -0.09114836 | 0.02268288 |  |  |  | -0.1354691 | 1.016686 | 0.2299031
0.2140632 | -0.09161062 | 0.02424125 |  |  |  | -0.1354584 | 1.016663 | 0.2298165
0.2141543 | -0.0917647 | 0.02528016 |  |  |  | -0.1354477 | 1.016639 | 0.2298165
0.2142454 | -0.09191879 | 0.02562646 |  |  |  | -0.1354478 | 1.016639 | 0.2297299
0.2143365 | -0.09207288 | 0.02562646 |  |  |  | -0.1354479 | 1.016638 | 0.2297299
0.2144276 | -0.09222696 | 0.02562646 |  |  |  | -0.135448 | 1.016638 | 0.2297299
0.2145187 | -0.09238105 | 0.02510701 |  |  |  | -0.1354483 | 1.016637 | 0.2297299
0.2145319 | -0.09229935 | 0.02562646 |  |  |  | -0.1354484 | 1.016637 | 0.2297299
0.2145582 | -0.09213589 | 0.02389495 |  |  |  | -0.1354486 | 1.016636 | 0.2297299
0.2145846 | -0.09197231 | 0.02077821 |  |  |  | -0.1354479 | 1.016612 | 0.2295567
0.2145977 | -0.09189049 | 0.02077821 |  |  |  | -0.1354471 | 1.016587 | 0.2295567
0.214611 | -0.09180863 | 0.02389495 |  |  |  | -0.1354455 | 1.016538 | 0.2293835
0.2146242 | -0.09172675 | 0.0197393 |  |  |  | -0.1354447 | 1.016514 | 0.2292969
0.2151208 | -0.09148683 | 0.01852724 |  |  |  | -0.1354439 | 1.016489 | 0.2292969
0.215245 | -0.09142682 | 0.01887354 |  |  |  | -0.1354424 | 1.016441 | 0.2292969
0.2153691 | -0.0913668 | 0.01835409 |  |  |  | -0.1351995 | 1.015737 | 0.2259198
0.2164703 | -0.09169227 | 0.01835409 |  |  |  | -0.1351509 | 1.015597 | 0.2248807
0.218176 | -0.09258333 | 0.01835409 |  |  |  | -0.1351023 | 1.015457 | 0.2240148
0.2190289 | -0.09302885 | 0.01852724 |  |  |  | -0.1350537 | 1.015316 | 0.2240148
0.2198818 | -0.09347438 | 0.01852724 |  |  |  | -0.1351241 | 1.016208 | 0.2240148
0.2207347 | -0.0939199 | 0.01921985 |  |  |  | -0.1351945 | 1.017099 | 0.232674
0.2224404 | -0.09481093 | 0.0190467 |  |  |  | -0.1354058 | 1.019774 | 0.2410735
0.2229046 | -0.0946913 | 0.0240681 |  |  |  | -0.1354762 | 1.020666 | 0.2410735
0.2230593 | -0.09465142 | 0.0240681 |  |  |  | -0.1355466 | 1.021559 | 0.250945
0.2235235 | -0.09453178 | 0.03428405 |  |  |  | -0.1356171 | 1.022451 | 0.2500791
0.2236782 | -0.0944919 | 0.02597277 |  |  |  | -0.1356209 | 1.022483 | 0.2500791
0.223525 | -0.09462354 | 0.02579962 |  |  |  | -0.1356248 | 1.022515 | 0.250945
0.2234485 | -0.09468934 | 0.02562646 |  |  |  | -0.1356325 | 1.022579 | 0.2500791
0.2229503 | -0.0950226 | 0.02250973 |  |  |  | -0.1356364 | 1.022611 | 0.2500791
0.2229119 | -0.09502399 | 0.02250973 |  |  |  | -0.1356402 | 1.022643 | 0.2431517
0.2228735 | -0.09502534 | 0.02250973 |  |  |  | -0.1356441 | 1.022675 | 0.2481741
0.2227966 | -0.09502795 | 0.02389495 |  |  |  | -0.1356479 | 1.022707 | 0.2483473
0.2227582 | -0.0950292 | 0.02354864 |  |  |  | -0.1356447 | 1.02278 | 0.2472216
0.2227495 | -0.09490367 | 0.02320234 |  |  |  | -0.1356415 | 1.022854 | 0.2474813
0.2227452 | -0.09484091 | 0.02302919 |  |  |  | -0.1356383 | 1.022927 | 0.2466154
0.2227408 | -0.09477814 | 0.02302919 |  |  |  | -0.1356318 | 1.023074 | 0.2459227
0.2227365 | -0.09471538 | 0.02302919 |  |  |  | -0.1356286 | 1.023148 | 0.2456629
0.2227321 | -0.09465261 | 0.02285604 |  |  |  | -0.1355884 | 1.023327 | 0.2450567
0.2227234 | -0.09452708 | 0.02268288 |  |  |  | -0.1355209 | 1.02339 | 0.2449702
0.2227245 | -0.0945334 | 0.02268288 |  |  |  | -0.1354198 | 1.023484 | 0.2441042
0.2227256 | -0.0945397 | 0.02268288 |  |  |  | -0.1353524 | 1.023546 | 0.2437579
0.2227266 | -0.094546 | 0.02268288 |  |  |  | -0.1353361 | 1.023512 | 0.2437579
0.2227288 | -0.09455856 | 0.02250973 |  |  |  | -0.1353198 | 1.023478 | 0.2435847
0.2227299 | -0.09456482 | 0.02250973 |  |  |  | -0.1352872 | 1.023409 | 0.2440176
0.2227776 | -0.09448972 | 0.02233658 |  |  |  | -0.1352709 | 1.023375 | 0.2431517
0.2228232 | -0.09440209 | 0.02233658 |  |  |  | -0.1352546 | 1.023341 | 0.2431517
0.2228687 | -0.09431446 | 0.02233658 |  |  |  | -0.1352384 | 1.023307 | 0.2431517
0.2229143 | -0.09422683 | 0.02250973 |  |  |  | -0.1352221 | 1.023272 | 0.2429785
0.2229599 | -0.09413918 | 0.02250973 |  |  |  | -0.1353071 | 1.023637 | 0.2428919
0.2230055 | -0.09405152 | 0.02250973 |  |  |  | -0.1353921 | 1.024002 | 0.2432383
0.223051 | -0.09396386 | 0.02389495 |  |  |  | -0.1354771 | 1.024366 | 0.2427188
0.2230966 | -0.09387619 | 0.02233658 |  |  |  | -0.1355621 | 1.024732 | 0.2427188
0.2232263 | -0.09382263 | 0.02233658 |  |  |  | -0.1356471 | 1.025097 | 0.2425456
0.2233562 | -0.09376907 | 0.02233658 |  |  |  | -0.1357321 | 1.025463 | 0.2425456
0.2234863 | -0.09371551 | 0.02233658 |  |  |  | -0.1359021 | 1.026196 | 0.2423724
0.2236165 | -0.09366193 | 0.02233658 |  |  |  | -0.1359022 | 1.0262 | 0.2423724
0.2237469 | -0.09360835 | 0.02233658 |  |  |  | -0.1359024 | 1.026205 | 0.2421992
0.2238774 | -0.09355476 | 0.02233658 |  |  |  | -0.1359026 | 1.02621 | 0.2421992
0.2240081 | -0.09350117 | 0.02233658 |  |  |  | -0.1359028 | 1.026214 | 0.242026
0.2241389 | -0.09344757 | 0.02233658 |  |  |  | -0.135903 | 1.026219 | 0.242026
0.2240719 | -0.09341119 | 0.02233658 |  |  |  | -0.1359032 | 1.026224 | 0.242026
0.224005 | -0.09337481 | 0.02233658 |  |  |  | -0.1359036 | 1.026233 | 0.2418528
0.2239381 | -0.09333842 | 0.02233658 |  |  |  | -0.1359127 | 1.026306 | 0.2418528
0.2238712 | -0.09330204 | 0.02233658 |  |  |  | -0.1359218 | 1.026379 | 0.2417662
0.2238044 | -0.09326566 | 0.02233658 |  |  |  | -0.1359309 | 1.026452 | 0.2417662
0.2237377 | -0.09322928 | 0.02233658 |  |  |  | -0.1359492 | 1.026598 | 0.241593
0.223671 | -0.0931929 | 0.02233658 |  |  |  | -0.1359583 | 1.026671 | 0.241593
0.2236043 | -0.09315651 | 0.02233658 |  |  |  | -0.1359675 | 1.026743 | 0.2415065
0.2236832 | -0.09304297 | 0.02233658 |  |  |  | -0.1359766 | 1.026816 | 0.2415065
0.223762 | -0.09292943 | 0.02233658 |  |  |  | -0.135995 | 1.026793 | 0.2414199
0.2238409 | -0.09281588 | 0.02233658 |  |  |  | -0.1360134 | 1.02677 | 0.2414199
0.2239198 | -0.09270233 | 0.02233658 |  |  |  | -0.1360317 | 1.026747 | 0.2413333
0.2239987 | -0.09258877 | 0.02233658 |  |  |  | -0.1360501 | 1.026724 | 0.2413333
0.2240777 | -0.09247522 | 0.02233658 |  |  |  | -0.1360685 | 1.026701 | 0.2412467
0.2241566 | -0.09236166 | 0.02233658 |  |  |  | -0.1360869 | 1.026678 | 0.2412467
0.2242355 | -0.0922481 | 0.02233658 |  |  |  | -0.1361053 | 1.026655 | 0.2412467
0.2242514 | -0.09237606 | 0.02233658 |  |  |  | -0.1361237 | 1.026632 | 0.2411601
0.2242673 | -0.09250401 | 0.02233658 |  |  |  | -0.136142 | 1.026626 | 0.2410735
0.2242832 | -0.09263195 | 0.02233658 |  |  |  | -0.1361603 | 1.02662 | 0.2410735
0.2242991 | -0.09275988 | 0.02233658 |  |  |  | -0.1361786 | 1.026614 | 0.2409869
0.224315 | -0.09288779 | 0.02233658 |  |  |  | -0.1361969 | 1.026608 | 0.2409869
0.2243309 | -0.09301569 | 0.02233658 |  |  |  | -0.1362152 | 1.026602 | 0.2409003
0.2243468 | -0.09314358 | 0.02233658 |  |  |  | -0.1362335 | 1.026596 | 0.2409003
0.2243627 | -0.09327145 | 0.02233658 |  |  |  | -0.1362518 | 1.02659 | 0.2408137
0.2243032 | -0.09339171 | 0.02233658 |  |  |  | -0.1362701 | 1.026585 | 0.2408137
0.2242437 | -0.09351196 | 0.02233658 |  |  |  | -0.1362488 | 1.026581 | 0.2408137
0.2241843 | -0.09363222 | 0.02233658 |  |  |  | -0.1362276 | 1.026577 | 0.2407271
0.2241248 | -0.09375248 | 0.02233658 |  |  |  | -0.1362063 | 1.026574 | 0.2407271
0.2240653 | -0.09387273 | 0.02233658 |  |  |  | -0.136185 | 1.02657 | 0.2406405
0.2240059 | -0.09399299 | 0.02233658 |  |  |  | -0.1361638 | 1.026566 | 0.2406405
0.2239464 | -0.09411324 | 0.02233658 |  |  |  | -0.1361425 | 1.026563 | 0.2406405
0.223887 | -0.0942335 | 0.02233658 |  |  |  | -0.1361213 | 1.026559 | 0.2406405
0.2238774 | -0.09427818 | 0.02233658 |  |  |  | -0.1361 | 1.026555 | 0.2406405
0.2238679 | -0.09432286 | 0.02233658 |  |  |  | -0.1361036 | 1.026465 | 0.2405539
0.2238584 | -0.09436754 | 0.02233658 |  |  |  | -0.1361073 | 1.026374 | 0.2404673
0.2238489 | -0.09441222 | 0.02233658 |  |  |  | -0.1361109 | 1.026284 | 0.2404673
0.2238394 | -0.09445691 | 0.02233658 |  |  |  | -0.1361145 | 1.026193 | 0.2403808
0.2238299 | -0.09450159 | 0.02233658 |  |  |  | -0.1361181 | 1.026102 | 0.2403808
0.2238204 | -0.09454627 | 0.02233658 |  |  |  | -0.1361217 | 1.026012 | 0.2403808
0.2238109 | -0.09459095 | 0.02233658 |  |  |  | -0.1361254 | 1.025921 | 0.2403808
0.2238085 | -0.09443098 | 0.02233658 |  |  |  | -0.136129 | 1.025831 | 0.2402942
0.2238061 | -0.09427102 | 0.02233658 |  |  |  | -0.1361293 | 1.025845 | 0.2402942
0.2238037 | -0.09411105 | 0.02233658 |  |  |  | -0.1361296 | 1.025859 | 0.2402076
0.2238013 | -0.09395108 | 0.02233658 |  |  |  | -0.1361299 | 1.025874 | 0.2402076
0.2237989 | -0.09379111 | 0.02233658 |  |  |  | -0.1361302 | 1.025888 | 0.2402076
0.2237964 | -0.09363113 | 0.02233658 |  |  |  | -0.1361305 | 1.025903 | 0.240121
0.223794 | -0.09347116 | 0.02233658 |  |  |  | -0.1361308 | 1.025917 | 0.240121
0.2237916 | -0.09331118 | 0.02233658 |  |  |  | -0.1361311 | 1.025932 | 0.240121
0.2237321 | -0.09329006 | 0.02233658 |  |  |  | -0.1361298 | 1.025991 | 0.240121
0.2236726 | -0.09326894 | 0.02233658 |  |  |  | -0.1361283 | 1.026035 | 0.240121
0.223613 | -0.09324783 | 0.02233658 |  |  |  | -0.1361267 | 1.026079 | 0.2400344
0.2235535 | -0.09322671 | 0.02233658 |  |  |  | -0.1361251 | 1.026124 | 0.2400344
0.2234939 | -0.09320559 | 0.02233658 |  |  |  | -0.1361235 | 1.026168 | 0.2399478
0.2234344 | -0.09318447 | 0.02233658 |  |  |  | -0.1361219 | 1.026212 | 0.2399478
0.2233749 | -0.09316335 | 0.02233658 |  |  |  | -0.1361203 | 1.026257 | 0.2399478
0.2233153 | -0.09314223 | 0.02233658 |  |  |  | -0.1361187 | 1.026301 | 0.2399478
0.2233602 | -0.09316683 | 0.02233658 |  |  |  | -0.1361748 | 1.02696 | 0.2397746
0.2234051 | -0.09319141 | 0.02233658 |  |  |  | -0.1362029 | 1.02729 | 0.239688
0.22345 | -0.09321599 | 0.02233658 |  |  |  | -0.1362309 | 1.027619 | 0.239688
0.2234948 | -0.09324055 | 0.02233658 |  |  |  | -0.136259 | 1.027949 | 0.239688
0.2235397 | -0.0932651 | 0.02233658 |  |  |  | -0.136287 | 1.028279 | 0.2395148
0.2235846 | -0.09328964 | 0.02233658 |  |  |  | -0.1363151 | 1.028608 | 0.2395148
0.2236295 | -0.09331417 | 0.02233658 |  |  |  | -0.1363847 | 1.02958 | 0.2383891
0.2236744 | -0.09333869 | 0.02233658 |  |  |  | -0.1364264 | 1.030223 | 0.2422858
0.22368 | -0.09336145 | 0.02233658 |  |  |  | -0.1365096 | 1.031509 | 0.2405539
0.2236856 | -0.0933842 | 0.02233658 |  |  |  | -0.1366761 | 1.034084 | 0.242026
0.2236912 | -0.09340695 | 0.02233658 |  |  |  | -0.1366932 | 1.033707 | 0.2593445
0.2236968 | -0.09342969 | 0.02233658 |  |  |  | -0.1367103 | 1.033331 | 0.2594311
0.2237024 | -0.09345242 | 0.02233658 |  |  |  | -0.1368797 | 1.03168 | 0.2539758
0.223708 | -0.09347514 | 0.02233658 |  |  |  | -0.1368823 | 1.031806 | 0.2534562
0.2237136 | -0.09349785 | 0.02233658 |  |  |  | -0.1368836 | 1.031868 | 0.2531099
0.2237192 | -0.09352056 | 0.02233658 |  |  |  | -0.1368849 | 1.031931 | 0.2531099
0.2237761 | -0.09350065 | 0.02233658 |  |  |  | -0.1368873 | 1.032062 | 0.2531099
0.223833 | -0.09348074 | 0.02233658 |  |  |  | -0.1368897 | 1.032193 | 0.2522439
0.22389 | -0.09346084 | 0.02233658 |  |  |  | -0.1368921 | 1.032324 | 0.2522439
0.2239469 | -0.09344093 | 0.02233658 |  |  |  | -0.1368944 | 1.032455 | 0.2527635
0.2240038 | -0.09342102 | 0.02233658 |  |  |  | -0.1368968 | 1.032586 | 0.2527635
0.2240608 | -0.09340111 | 0.02233658 |  |  |  | -0.1368992 | 1.032717 | 0.2522439
0.2241177 | -0.0933812 | 0.02233658 |  |  |  | -0.1369016 | 1.032848 | 0.2522439
0.2241746 | -0.09336129 | 0.02233658 |  |  |  | -0.136904 | 1.032979 | 0.2522439
0.2241647 | -0.09341044 | 0.02233658 |  |  |  | -0.1369071 | 1.032792 | 0.2518976
0.2241548 | -0.09345959 | 0.02233658 |  |  |  | -0.1369101 | 1.032605 | 0.2518976
0.224145 | -0.09350874 | 0.02233658 |  |  |  | -0.1369162 | 1.032231 | 0.2516378
0.2241351 | -0.09355788 | 0.02233658 |  |  |  | -0.1369193 | 1.032044 | 0.2515512
0.2241252 | -0.09360702 | 0.02233658 |  |  |  | -0.1369224 | 1.031856 | 0.2514646
0.2241153 | -0.09365616 | 0.02233658 |  |  |  | -0.1369254 | 1.031669 | 0.2514646
0.2241054 | -0.0937053 | 0.02233658 |  |  |  | -0.1369285 | 1.031482 | 0.251378
0.2240955 | -0.09375444 | 0.02233658 |  |  |  | -0.1369568 | 1.031469 | 0.251378
0.224095 | -0.09368536 | 0.02233658 |  |  |  | -0.1369851 | 1.031455 | 0.2512048
0.2240945 | -0.09361627 | 0.02233658 |  |  |  | -0.1370133 | 1.031441 | 0.2512048
0.224094 | -0.09354719 | 0.02233658 |  |  |  | -0.1370699 | 1.031414 | 0.2510316
0.2240935 | -0.0934781 | 0.02233658 |  |  |  | -0.1370982 | 1.0314 | 0.250945
0.224093 | -0.09340901 | 0.02233658 |  |  |  | -0.1371265 | 1.031386 | 0.250945
0.2240925 | -0.09333993 | 0.02233658 |  |  |  | -0.1371548 | 1.031373 | 0.2508584
0.224092 | -0.09327084 | 0.02233658 |  |  |  | -0.1371472 | 1.031369 | 0.2508584
0.2240915 | -0.09320175 | 0.02233658 |  |  |  | -0.1371396 | 1.031365 | 0.2506853
0.2240172 | -0.09319056 | 0.02233658 |  |  |  | -0.137132 | 1.031361 | 0.2506853
0.2239428 | -0.09317937 | 0.02233658 |  |  |  | -0.1371244 | 1.031357 | 0.2506853
0.2238684 | -0.09316819 | 0.02233658 |  |  |  | -0.1371168 | 1.031353 | 0.2510316
0.223794 | -0.093157 | 0.02233658 |  |  |  | -0.1371092 | 1.031349 | 0.2505121
0.2237196 | -0.09314581 | 0.02233658 |  |  |  | -0.1371016 | 1.031345 | 0.2505121
0.2236452 | -0.09313463 | 0.02233658 |  |  |  | -0.137094 | 1.031342 | 0.2505121
0.2235708 | -0.09312344 | 0.02233658 |  |  |  | -0.1371047 | 1.031339 | 0.2505121
0.2234964 | -0.09311225 | 0.02233658 |  |  |  | -0.1371154 | 1.031336 | 0.2503389
0.2235627 | -0.09314344 | 0.02233658 |  |  |  | -0.1371261 | 1.031333 | 0.2503389
0.223629 | -0.09317462 | 0.02233658 |  |  |  | -0.1371368 | 1.03133 | 0.2502523
0.2236954 | -0.09320581 | 0.02233658 |  |  |  | -0.1371474 | 1.031327 | 0.2502523
0.2237617 | -0.09323699 | 0.02233658 |  |  |  | -0.1371581 | 1.031324 | 0.2501657
0.223828 | -0.09326817 | 0.02233658 |  |  |  | -0.1371688 | 1.031321 | 0.2501657
0.2238943 | -0.09329935 | 0.02233658 |  |  |  | -0.1371795 | 1.031318 | 0.2501657
0.2239606 | -0.09333054 | 0.02233658 |  |  |  | -0.1371765 | 1.031349 | 0.2501657
0.2240269 | -0.09336172 | 0.02233658 |  |  |  | -0.1371736 | 1.031381 | 0.2501657
0.2241492 | -0.09343161 | 0.02233658 |  |  |  | -0.1371707 | 1.031412 | 0.2499925
0.2242715 | -0.0935015 | 0.02233658 |  |  |  | -0.1371678 | 1.031444 | 0.2499925
0.2243938 | -0.09357138 | 0.02233658 |  |  |  | -0.1371649 | 1.031476 | 0.2499059
0.2245161 | -0.09364126 | 0.02233658 |  |  |  | -0.1371619 | 1.031508 | 0.2499059
0.2246384 | -0.09371114 | 0.02233658 |  |  |  | -0.137159 | 1.03154 | 0.2499059
0.2247607 | -0.09378101 | 0.02233658 |  |  |  | -0.1371561 | 1.031572 | 0.2498193
0.224883 | -0.09385088 | 0.02233658 |  |  |  | -0.137084 | 1.031717 | 0.2498193
0.2263355 | -0.09487551 | 0.02233658 |  |  |  | -0.1370118 | 1.031863 | 0.2497327
0.2270005 | -0.09535285 | 0.02233658 |  |  |  | -0.1369397 | 1.032009 | 0.2497327
0.2276656 | -0.09583017 | 0.02233658 |  |  |  | -0.1368676 | 1.032155 | 0.2497327
0.2289958 | -0.09678471 | 0.02302919 |  |  |  | -0.1367955 | 1.032301 | 0.2497327
0.2301268 | -0.09768405 | 0.02579962 |  |  |  | -0.1367233 | 1.032446 | 0.2496462
0.2299276 | -0.09762893 | 0.02579962 |  |  |  | -0.1366512 | 1.032592 | 0.2496462
0.2295291 | -0.09751864 | 0.02753113 |  |  |  | -0.1365791 | 1.032738 | 0.2495596
0.2289313 | -0.0973531 | 0.02926265 |  |  |  | -0.1365791 | 1.032733 | 0.2495596
0.2287321 | -0.09729789 | 0.02857004 |  |  |  | -0.136579 | 1.032729 | 0.249473
0.2287572 | -0.09736745 | 0.02857004 |  |  |  | -0.136579 | 1.032724 | 0.249473
0.2287823 | -0.09743699 | 0.02857004 |  |  |  | -0.136579 | 1.032719 | 0.249473
0.2288074 | -0.09750652 | 0.0290895 |  |  |  | -0.136579 | 1.032715 | 0.249473
0.2288325 | -0.09757603 | 0.02822374 |  |  |  | -0.1365789 | 1.03271 | 0.249473
0.2288576 | -0.09764553 | 0.02822374 |  |  |  | -0.1365789 | 1.032705 | 0.249473
0.2289329 | -0.09785394 | 0.02631907 |  |  |  | -0.1365789 | 1.0327 | 0.249473
0.2302948 | -0.09815354 | 0.02579962 |  |  |  | -0.1365792 | 1.032708 | 0.2493864
0.2306353 | -0.09822844 | 0.02562646 |  |  |  | -0.1365795 | 1.032716 | 0.2493864
0.2309757 | -0.09830334 | 0.02458755 |  |  |  | -0.1365797 | 1.032723 | 0.2492998
0.2313162 | -0.09837824 | 0.02458755 |  |  |  | -0.13658 | 1.032731 | 0.2492998
0.2332217 | -0.0993254 | 0.02493386 |  |  |  | -0.1365803 | 1.032738 | 0.2492998
0.2340044 | -0.09976148 | 0.02579962 |  |  |  | -0.1365806 | 1.032746 | 0.2492998
0.2347871 | -0.1001975 | 0.02579962 |  |  |  | -0.1365808 | 1.032753 | 0.2492132
0.2378884 | -0.1018926 | 0.02926265 |  |  |  | -0.1365811 | 1.032761 | 0.2492132
0.2378579 | -0.1018438 | 0.02822374 |  |  |  | -0.1365785 | 1.032836 | 0.2491266
0.2378274 | -0.101795 | 0.02822374 |  |  |  | -0.1365758 | 1.032911 | 0.2491266
0.237797 | -0.1017462 | 0.02822374 |  |  |  | -0.1365732 | 1.032986 | 0.2491266
0.2377667 | -0.1016974 | 0.02926265 |  |  |  | -0.1365705 | 1.033061 | 0.2491266
0.2377063 | -0.1015998 | 0.02926265 |  |  |  | -0.1365679 | 1.033136 | 0.24904
0.2376763 | -0.1015509 | 0.02753113 |  |  |  | -0.1365652 | 1.033211 | 0.24904
0.2376541 | -0.1019235 | 0.02579962 |  |  |  | -0.1365626 | 1.033286 | 0.2489534
0.237643 | -0.1021097 | 0.02579962 |  |  |  | -0.1365599 | 1.033361 | 0.2489534
0.2376319 | -0.1022958 | 0.02476071 |  |  |  | -0.1366543 | 1.033962 | 0.2489534
0.2376098 | -0.102668 | 0.02579962 |  |  |  | -0.1367487 | 1.034563 | 0.2489534
0.2375987 | -0.1028541 | 0.02579962 |  |  |  | -0.1368431 | 1.035164 | 0.2492998
0.2379085 | -0.1030659 | 0.0240681 |  |  |  | -0.1369374 | 1.035764 | 0.2492998
0.2382293 | -0.1030917 | 0.02372179 |  |  |  | -0.1370318 | 1.036365 | 0.2578724
0.2385502 | -0.1031175 | 0.02372179 |  |  |  | 0.01592857 | 0.03900831 | 0
0.2388711 | -0.1031432 | 0.02372179 |  |  |  | 0.01594871 | 0.03912836 | 0
0.2395128 | -0.1031946 | 0.02337549 |  |  |  | 0.01596885 | 0.0392484 | 0
0.2398337 | -0.1032202 | 0.02337549 |  |  |  | 0.015989 | 0.03936845 | 0
0.2401546 | -0.1032458 | 0.02337549 |  |  |  | 0.01600914 | 0.0394885 | 0
0.2406494 | -0.1036217 | 0.02337549 |  |  |  | 0.01602928 | 0.03960855 | 0
0.2411443 | -0.1039975 | 0.02337549 |  |  |  | 0.01604943 | 0.03972859 | 0
0.242134 | -0.1047491 | 0.02337549 |  |  |  | 0.01606957 | 0.03984864 | 0
0.2426288 | -0.1051249 | 0.01991246 |  |  |  | 0.01608971 | 0.03996869 | 0
0.2431237 | -0.1055006 | 0.02510701 |  |  |  | 0.01618797 | 0.04082341 | 0
0.2436186 | -0.1058763 | 0.02683853 |  |  |  | 0.01628623 | 0.04167815 | 0
0.2441134 | -0.1062519 | 0.02683853 |  |  |  | 0.01638451 | 0.04253289 | 0
0.2440769 | -0.1062327 | 0.02683853 |  |  |  | 0.01648279 | 0.04338764 | 0
0.2440403 | -0.1062134 | 0.02683853 |  |  |  | 0.01658109 | 0.04424239 | 0
0.2440037 | -0.1061942 | 0.02683853 |  |  |  | 0.0166794 | 0.04509716 | 0
0.2439671 | -0.1061749 | 0.03030156 |  |  |  | 0.01677772 | 0.04595193 | 0
0.2439306 | -0.1061556 | 0.03030156 |  |  |  | 0.01687606 | 0.04680671 | 0
0.2438533 | -0.1062477 | 0.02753113 |  |  |  | 0.01693599 | 0.04869684 | 0.0006927399
0.2438614 | -0.1062851 | 0.02857004 |  |  |  | 0.01699602 | 0.05058702 | 0.0007793324
0.2438694 | -0.1063226 | 0.02926265 |  |  |  | 0.01711634 | 0.0543675 | 0.00242459
0.2438856 | -0.1063973 | 0.02822374 |  |  |  | 0.01717663 | 0.0562578 | 0.002511182
0.2447971 | -0.1070889 | 0.02753113 |  |  |  | 0.01723701 | 0.05814814 | 0.002511182
0.2452528 | -0.1074346 | 0.02753113 |  |  |  | 0.01729748 | 0.06003852 | 0.003377107
0.2457085 | -0.1077803 | 0.02753113 |  |  |  | 0.01735804 | 0.06192894 | 0.003030737
0.2461642 | -0.108126 | 0.02753113 |  |  |  | 0.01748423 | 0.06326735 | 0.003030737
0.2466199 | -0.1084716 | 0.02753113 |  |  |  | 0.01761049 | 0.06460593 | 0.002944145
0.2478035 | -0.1095036 | 0.02926265 |  |  |  | 0.01773684 | 0.06594468 | 0.002684367
0.2480756 | -0.1098444 | 0.02926265 |  |  |  | 0.01786327 | 0.06728359 | 0.001818442
0.2483477 | -0.1101852 | 0.02839689 |  |  |  | 0.01824305 | 0.0713013 | 0.001905035
0.2491641 | -0.1112076 | 0.03012841 |  |  |  | 0.01834786 | 0.07292939 | 0.001991627
0.2494362 | -0.1115484 | 0.03012841 |  |  |  | 0.01832595 | 0.07321791 | 0.002337997
0.2497083 | -0.1118892 | 0.03012841 |  |  |  | 0.01830407 | 0.07350644 | 0.003203922
0.2498624 | -0.1120216 | 0.03030156 |  |  |  | 0.01828221 | 0.07379496 | 0.002597775
0.2499395 | -0.1120878 | 0.03030156 |  |  |  | 0.01826038 | 0.07408349 | 0.0034637
0.2500166 | -0.112154 | 0.03030156 |  |  |  | 0.01821681 | 0.07466055 | 0.003377107
0.2500938 | -0.1122202 | 0.03099417 |  |  |  | 0.01819506 | 0.07494907 | 0.003377107
0.2501709 | -0.1122864 | 0.02995526 |  |  |  | 0.01818508 | 0.07488761 | 0.002511182
0.250248 | -0.1123525 | 0.02995526 |  |  |  | 0.01812527 | 0.07451903 | 0.0008659249
0.2503251 | -0.1124187 | 0.02960896 |  |  |  | 0.01811531 | 0.07445763 | 0.0008659249
0.2502031 | -0.1121789 | 0.0290895 |  |  |  | 0.01818623 | 0.07439222 | 0.0007793324
0.2501109 | -0.1122854 | 0.02649222 |  |  |  | 0.01825715 | 0.07432688 | 0.0007793324
0.249588 | -0.1132692 | 0.02597277 |  |  |  | 0.01832808 | 0.0742616 | 0.0006927399
0.2496189 | -0.1131482 | 0.02597277 |  |  |  | 0.018399 | 0.07419641 | 0.0006927399
0.2496653 | -0.1129666 | 0.02579962 |  |  |  | 0.01846993 | 0.07413128 | 0.0006927399
0.2496807 | -0.112906 | 0.02579962 |  |  |  | 0.01854086 | 0.07406623 | 0.0006927399
0.2496962 | -0.1128455 | 0.02579962 |  |  |  | 0.01861179 | 0.07400125 | 0.0006927399
0.2497117 | -0.1127849 | 0.02562646 |  |  |  | 0.01868272 | 0.07393634 | 0.0006927399
0.2497533 | -0.1126853 | 0.02562646 |  |  |  | 0.01868833 | 0.07388092 | 0.0006927399
0.2497949 | -0.1125856 | 0.02562646 |  |  |  | 0.01869395 | 0.07382555 | 0.0006927399
0.2498365 | -0.1124859 | 0.02562646 |  |  |  | 0.01869956 | 0.07377025 | 0.0006061474
0.2498781 | -0.1123863 | 0.02562646 |  |  |  | 0.01870518 | 0.07371501 | 0.0006061474
0.2499197 | -0.1122866 | 0.02424125 |  |  |  | 0.01871079 | 0.07365984 | 0.0006061474
0.2500029 | -0.1120872 | 0.02562646 |  |  |  | 0.01871641 | 0.07360472 | 0.0006061474
0.2500445 | -0.1119876 | 0.02562646 |  |  |  | 0.01872203 | 0.07354967 | 0.0006061474
0.250267 | -0.1120501 | 0.02545331 |  |  |  | 0.01872765 | 0.07349468 | 0.0006061474
0.2503782 | -0.1120813 | 0.02545331 |  |  |  | 0.01875103 | 0.07351689 | 0.0006061474
0.2504895 | -0.1121124 | 0.02545331 |  |  |  | 0.01877441 | 0.0735391 | 0.0006061474
0.2506007 | -0.1121436 | 0.02545331 |  |  |  | 0.01879779 | 0.07356131 | 0.0006061474
0.250712 | -0.1121747 | 0.02545331 |  |  |  | 0.01882118 | 0.07358351 | 0.0006061474
0.2508232 | -0.1122058 | 0.02545331 |  |  |  | 0.01884456 | 0.07360572 | 0.0006061474
0.2509345 | -0.1122368 | 0.02545331 |  |  |  | 0.01886796 | 0.07362793 | 0.0006061474
0.2509056 | -0.1121212 | 0.02545331 |  |  |  | 0.01889135 | 0.07365014 | 0.0006061474
0.2508767 | -0.1120055 | 0.02545331 |  |  |  | 0.01891475 | 0.07367234 | 0.0006061474
0.2508478 | -0.1118898 | 0.02545331 |  |  |  | 0.01890812 | 0.07343422 | 0.0006061474
0.2508189 | -0.1117741 | 0.02545331 |  |  |  | 0.01890149 | 0.07319615 | 0.0006061474
0.25079 | -0.1116584 | 0.02545331 |  |  |  | 0.01889486 | 0.07295814 | 0.0006061474
0.2507611 | -0.1115427 | 0.02545331 |  |  |  | 0.01888823 | 0.07272018 | 0.0006061474
0.2507322 | -0.111427 | 0.02545331 |  |  |  | 0.0188816 | 0.07248228 | 0.0006061474
0.2507034 | -0.1113113 | 0.02545331 |  |  |  | 0.01887497 | 0.07224444 | 0.0006061474
0.2506977 | -0.1112253 | 0.02545331 |  |  |  | 0.01886835 | 0.07200665 | 0.0006061474
0.2506921 | -0.1111393 | 0.02545331 |  |  |  | 0.01886172 | 0.07176892 | 0.0006061474
0.2506864 | -0.1110533 | 0.02545331 |  |  |  | 0.0188379 | 0.07163667 | 0.0006061474
0.2506808 | -0.1109673 | 0.02545331 |  |  |  | 0.01881408 | 0.07150443 | 0.0006061474
0.2506751 | -0.1108813 | 0.02545331 |  |  |  | 0.01879026 | 0.07137219 | 0.0006061474
0.2506638 | -0.1107092 | 0.02528016 |  |  |  | 0.01876645 | 0.07123996 | 0.0006061474
0.2506582 | -0.1106232 | 0.02528016 |  |  |  | 0.01874264 | 0.07110775 | 0.0006061474
0.250776 | -0.1106636 | 0.02528016 |  |  |  | 0.01871884 | 0.07097554 | 0.0006061474
0.2508939 | -0.1107041 | 0.02528016 |  |  |  | 0.01869503 | 0.07084335 | 0.0006061474
0.2510118 | -0.1107446 | 0.02528016 |  |  |  | 0.01867124 | 0.07071116 | 0.0006061474
0.2511296 | -0.110785 | 0.02528016 |  |  |  | 0.01867397 | 0.07105375 | 0.0006061474
0.2512475 | -0.1108255 | 0.02528016 |  |  |  | 0.01867671 | 0.07139635 | 0.0006061474
0.2513654 | -0.110866 | 0.02528016 |  |  |  | 0.01867945 | 0.07173895 | 0.0006061474
0.2514832 | -0.1109064 | 0.02528016 |  |  |  | 0.01868218 | 0.07208156 | 0.0006061474
0.2516011 | -0.1109469 | 0.02528016 |  |  |  | 0.01868492 | 0.07242417 | 0.0006061474
0.2516095 | -0.1109392 | 0.02528016 |  |  |  | 0.01868766 | 0.07276679 | 0.0006061474
0.2516179 | -0.1109314 | 0.02528016 |  |  |  | 0.0186904 | 0.07310941 | 0.0006061474
0.2516263 | -0.1109237 | 0.02528016 |  |  |  | 0.01869313 | 0.07345204 | 0.0006061474
0.2516347 | -0.110916 | 0.02528016 |  |  |  | 0.01866036 | 0.07366345 | 0.0006061474
0.2516431 | -0.1109082 | 0.02528016 |  |  |  | 0.01862759 | 0.07387487 | 0.0006061474
0.2516515 | -0.1109005 | 0.02528016 |  |  |  | 0.01859482 | 0.07408629 | 0.0006061474
0.2516599 | -0.1108928 | 0.02528016 |  |  |  | 0.01856205 | 0.07429772 | 0.0006061474
0.2516683 | -0.110885 | 0.02528016 |  |  |  | 0.01852928 | 0.07450914 | 0.0006061474
0.251696 | -0.1109067 | 0.02528016 |  |  |  | 0.01849651 | 0.07472057 | 0.0006061474
0.2517237 | -0.1109284 | 0.02528016 |  |  |  | 0.01846373 | 0.074932 | 0.0006061474
0.2517513 | -0.1109501 | 0.02528016 |  |  |  | 0.01843096 | 0.07514343 | 0.0006061474
0.251779 | -0.1109718 | 0.02528016 |  |  |  | 0.01843532 | 0.07527928 | 0.0006061474
0.2518067 | -0.1109935 | 0.02528016 |  |  |  | 0.01843968 | 0.07541517 | 0.0006061474
0.2518344 | -0.1110152 | 0.02528016 |  |  |  | 0.01844404 | 0.0755511 | 0.0006061474
0.2518621 | -0.1110369 | 0.02528016 |  |  |  | 0.0184484 | 0.07568707 | 0.0006061474
0.2518898 | -0.1110586 | 0.02528016 |  |  |  | 0.01845276 | 0.07582307 | 0.0006061474
0.2519322 | -0.1109912 | 0.02528016 |  |  |  | 0.01845712 | 0.07595912 | 0.0006061474
0.2519746 | -0.1109239 | 0.02528016 |  |  |  | 0.01846148 | 0.0760952 | 0.0006061474
0.252017 | -0.1108565 | 0.02528016 |  |  |  | 0.01846584 | 0.07623133 | 0.0006061474
0.2520594 | -0.1107891 | 0.02528016 |  |  |  | 0.01848508 | 0.07806326 | 0.0005195549
0.2521019 | -0.1107218 | 0.02528016 |  |  |  | 0.01850449 | 0.07989524 | 0.0005195549
0.2521443 | -0.1106544 | 0.02528016 |  |  |  | 0.01852406 | 0.08172727 | 0.0005195549
0.2521867 | -0.110587 | 0.02528016 |  |  |  | 0.01854379 | 0.08355934 | 0.0005195549
0.2522291 | -0.1105196 | 0.02528016 |  |  |  | 0.01856368 | 0.08539146 | 0.0005195549
0.2522521 | -0.1105202 | 0.02528016 |  |  |  | 0.01858374 | 0.08722362 | 0.0005195549
0.2522752 | -0.1105208 | 0.02528016 |  |  |  | 0.01860396 | 0.08905583 | 0.0005195549
0.2522982 | -0.1105215 | 0.02528016 |  |  |  | 0.01856534 | 0.09321637 | 0.003723477
0.2523212 | -0.1105221 | 0.02528016 |  |  |  | 0.0185507 | 0.09379849 | 0.003723477
0.2523442 | -0.1105227 | 0.02528016 |  |  |  | 0.0185361 | 0.09438063 | 0.003377107
0.2523672 | -0.1105233 | 0.02528016 |  |  |  | 0.01850703 | 0.09554496 | 0.00242459
0.2523902 | -0.1105239 | 0.02528016 |  |  |  | 0.0183679 | 0.09941009 | 0.001558665
0.2524132 | -0.1105245 | 0.02528016 |  |  |  | 0.01829851 | 0.1013428 | 0.001645257
0.2523752 | -0.1104937 | 0.02528016 |  |  |  | 0.01816009 | 0.1052085 | 0.00103911
0.2523372 | -0.1104629 | 0.02528016 |  |  |  | 0.01809107 | 0.1071415 | 0.00103911
0.2522992 | -0.110432 | 0.02528016 |  |  |  | 0.01795337 | 0.1110077 | 0.001991627
0.2522612 | -0.1104012 | 0.02528016 |  |  |  | 0.01785218 | 0.1116035 | 0.002857552
0.2522232 | -0.1103704 | 0.02528016 |  |  |  | 0.01781847 | 0.1118023 | 0.002511182
0.2521852 | -0.1103396 | 0.02528016 |  |  |  | 0.01769149 | 0.1138158 | 0.002511182
0.2521472 | -0.1103088 | 0.02528016 |  |  |  | 0.01743773 | 0.1178431 | 0.001645257
0.2521091 | -0.1102779 | 0.02528016 |  |  |  | 0.01731095 | 0.1198569 | 0.001645257
0.2519531 | -0.1102608 | 0.02528016 |  |  |  | 0.01718423 | 0.1218709 | 0.001645257
0.2517971 | -0.1102436 | 0.02528016 |  |  |  | 0.01693099 | 0.1258993 | 0.002944145
0.2516411 | -0.1102264 | 0.02528016 |  |  |  | 0.01676232 | 0.1279808 | 0.003723477
0.2514851 | -0.1102093 | 0.02528016 |  |  |  | 0.01659375 | 0.1282498 | 0.003377107
0.251329 | -0.1101921 | 0.02528016 |  |  |  | 0.01650946 | 0.1283843 | 0.003377107
0.251173 | -0.1101749 | 0.02528016 |  |  |  | 0.01646732 | 0.1284516 | 0.003377107
0.251017 | -0.1101577 | 0.02528016 |  |  |  | 0.01653626 | 0.1281242 | 0.002857552
0.250861 | -0.1101406 | 0.02528016 |  |  |  | 0.0166052 | 0.1277968 | 0.00277096
0.2509017 | -0.1101316 | 0.02528016 |  |  |  | 0.01667415 | 0.1274695 | 0.00277096
0.2509424 | -0.1101227 | 0.02528016 |  |  |  | 0.01674309 | 0.1271421 | 0.002857552
0.2509831 | -0.1101138 | 0.02528016 |  |  |  | 0.01681203 | 0.1268147 | 0.003030737
0.2510239 | -0.1101049 | 0.02528016 |  |  |  | 0.01688097 | 0.1264874 | 0.003377107
0.2510646 | -0.110096 | 0.02528016 |  |  |  | 0.01694991 | 0.12616 | 0.003203922
0.2511053 | -0.1100871 | 0.02528016 |  |  |  | 0.01701886 | 0.1258327 | 0.003203922
0.2511461 | -0.1100781 | 0.02528016 |  |  |  | 0.01699056 | 0.1258066 | 0.00311733
0.2511868 | -0.1100692 | 0.02528016 |  |  |  | 0.01696227 | 0.1257806 | 0.00311733
0.2511715 | -0.1102569 | 0.02528016 |  |  |  | 0.01693398 | 0.1257546 | 0.00311733
0.2511561 | -0.1104445 | 0.02528016 |  |  |  | 0.01687739 | 0.1257027 | 0.002857552
0.2511408 | -0.1106322 | 0.02528016 |  |  |  | 0.0168491 | 0.1256768 | 0.002857552
0.2511255 | -0.1108199 | 0.02528016 |  |  |  | 0.0168208 | 0.1256509 | 0.002857552
0.2511101 | -0.1110075 | 0.02528016 |  |  |  | 0.01679251 | 0.125625 | 0.002857552
0.2510948 | -0.1111952 | 0.02528016 |  |  |  | 0.01678078 | 0.1257919 | 0.002857552
0.2510795 | -0.1113829 | 0.02528016 |  |  |  | 0.01676905 | 0.125959 | 0.002857552
0.2510642 | -0.1115705 | 0.02528016 |  |  |  | 0.01675731 | 0.1261266 | 0.00277096
0.2510764 | -0.1115554 | 0.02528016 |  |  |  | 0.01674558 | 0.1262944 | 0.00277096
0.2510887 | -0.1115402 | 0.02528016 |  |  |  | 0.01673386 | 0.1264626 | 0.00277096
0.251101 | -0.1115251 | 0.02528016 |  |  |  | 0.01672213 | 0.1266311 | 0.00277096
0.2511133 | -0.11151 | 0.02528016 |  |  |  | 0.0167104 | 0.1268 | 0.00277096
0.2511256 | -0.1114948 | 0.02528016 |  |  |  | 0.01669868 | 0.1269692 | 0.00277096
0.2511379 | -0.1114797 | 0.02528016 |  |  |  | 0.01679735 | 0.126826 | 0.00277096
0.2511501 | -0.1114645 | 0.02528016 |  |  |  | 0.01689603 | 0.126683 | 0.00277096
0.2511624 | -0.1114494 | 0.02528016 |  |  |  | 0.0169947 | 0.12654 | 0.002684367
0.2511314 | -0.1115299 | 0.02528016 |  |  |  | 0.01709337 | 0.1263972 | 0.002684367
0.2511004 | -0.1116105 | 0.02528016 |  |  |  | 0.01719205 | 0.1262544 | 0.002684367
0.2510694 | -0.111691 | 0.02528016 |  |  |  | 0.01729072 | 0.1261118 | 0.002684367
0.2510384 | -0.1117715 | 0.02528016 |  |  |  | 0.0173894 | 0.1259693 | 0.002684367
0.2509763 | -0.1119325 | 0.02528016 |  |  |  | 0.01748807 | 0.1258269 | 0.002684367
0.2509453 | -0.112013 | 0.02528016 |  |  |  | 0.0174495 | 0.1256916 | 0.002684367
0.2509143 | -0.1120935 | 0.02528016 |  |  |  | 0.01741092 | 0.1255562 | 0.002684367
0.2508841 | -0.1121406 | 0.02528016 |  |  |  | 0.01737235 | 0.1254209 | 0.002684367
0.2508538 | -0.1121877 | 0.02528016 |  |  |  | 0.01733378 | 0.1252855 | 0.002684367
0.2508236 | -0.1122347 | 0.02528016 |  |  |  | 0.01729521 | 0.1251502 | 0.002684367
0.2507934 | -0.1122818 | 0.02528016 |  |  |  | 0.01725664 | 0.1250148 | 0.002684367
0.2507632 | -0.1123289 | 0.02528016 |  |  |  | 0.01721807 | 0.1248795 | 0.002684367
0.2507329 | -0.112376 | 0.02528016 |  |  |  | 0.0171795 | 0.1247442 | 0.002684367
0.2507027 | -0.112423 | 0.02528016 |  |  |  | 0.0171814 | 0.1249093 | 0.002684367
0.2506725 | -0.1124701 | 0.02528016 |  |  |  | 0.0171833 | 0.1250744 | 0.002684367
0.2505911 | -0.112506 | 0.02528016 |  |  |  | 0.0171852 | 0.1252396 | 0.002684367
0.2505096 | -0.1125419 | 0.02528016 |  |  |  | 0.01718711 | 0.1254049 | 0.002684367
0.2504282 | -0.1125778 | 0.02528016 |  |  |  | 0.01718901 | 0.1255702 | 0.002684367
0.251372 | -0.1128599 | 0.02528016 |  |  |  | 0.01719091 | 0.1257355 | 0.002684367
0.2520475 | -0.1129111 | 0.02528016 |  |  |  | 0.01719281 | 0.1259009 | 0.002684367
0.2523852 | -0.1129366 | 0.02528016 |  |  |  | 0.01719471 | 0.1260663 | 0.002684367
0.252723 | -0.1129622 | 0.02545331 |  |  |  | 0.01718542 | 0.1262902 | 0.002684367
0.254121 | -0.1131333 | 0.02545331 |  |  |  | 0.01717614 | 0.1265142 | 0.002684367
0.2562181 | -0.1133892 | 0.02683853 |  |  |  | 0.01716685 | 0.1267381 | 0.002684367
0.2569171 | -0.1134743 | 0.02683853 |  |  |  | 0.01715757 | 0.1269621 | 0.002684367
0.2576161 | -0.1135594 | 0.02753113 |  |  |  | 0.01714829 | 0.1271861 | 0.002684367
0.2571976 | -0.1139922 | 0.03255254 |  |  |  | 0.017139 | 0.1274101 | 0.002684367
0.2570113 | -0.11405 | 0.03255254 |  |  |  | 0.01712972 | 0.1276341 | 0.002597775
0.2568251 | -0.1141077 | 0.03272569 |  |  |  | 0.01712044 | 0.1278582 | 0.002597775
0.2569244 | -0.1141036 | 0.03272569 |  |  |  | 0.0170944 | 0.127817 | 0.002597775
0.2570237 | -0.1140996 | 0.03272569 |  |  |  | 0.01706836 | 0.1277758 | 0.002597775
0.257123 | -0.1140955 | 0.03237938 |  |  |  | 0.01704232 | 0.1277346 | 0.002597775
0.2573216 | -0.1140874 | 0.03185993 |  |  |  | 0.01701629 | 0.1276934 | 0.002597775
0.2574209 | -0.1140833 | 0.03185993 |  |  |  | 0.01699025 | 0.1276522 | 0.002597775
0.2575202 | -0.1140792 | 0.03134047 |  |  |  | 0.01696422 | 0.127611 | 0.002597775
0.2576195 | -0.1140751 | 0.03185993 |  |  |  | 0.01693819 | 0.1275698 | 0.002597775
0.2569701 | -0.1142926 | 0.03064787 |  |  |  | 0.01691215 | 0.1275287 | 0.002597775
0.2568077 | -0.1143469 | 0.03064787 |  |  |  | 0.01687606 | 0.1273297 | 0.002597775
0.2566454 | -0.1144013 | 0.03064787 |  |  |  | 0.01683996 | 0.1271307 | 0.002597775
0.256483 | -0.1144556 | 0.03064787 |  |  |  | 0.01680386 | 0.1269319 | 0.002597775
0.2563207 | -0.11451 | 0.03064787 |  |  |  | 0.01676776 | 0.1267331 | 0.002597775
0.2577495 | -0.1152725 | 0.03064787 |  |  |  | 0.01673167 | 0.1265345 | 0.002597775
0.2591783 | -0.116035 | 0.03064787 |  |  |  | 0.01669557 | 0.126336 | 0.002597775
0.2606071 | -0.1167974 | 0.03064787 |  |  |  | 0.01665947 | 0.1261375 | 0.002597775
0.2620359 | -0.1175599 | 0.03064787 |  |  |  | 0.01662338 | 0.1259392 | 0.002597775
0.2634648 | -0.1183224 | 0.03064787 |  |  |  | 0.01644738 | 0.1276182 | 0.002597775
0.2648936 | -0.1190849 | 0.03064787 |  |  |  | 0.0162714 | 0.1292973 | 0.002597775
0.2663224 | -0.1198474 | 0.03064787 |  |  |  | 0.01609545 | 0.1309765 | 0.002597775
0.2677512 | -0.1206099 | 0.03134047 |  |  |  | 0.01574363 | 0.1343353 | 0.003290515
0.2669286 | -0.1206629 | 0.03185993 |  |  |  | 0.01539191 | 0.1376943 | 0.004069847
0.2653546 | -0.1207691 | 0.03255254 |  |  |  | 0.0152483 | 0.1410057 | 0.004849179
0.2648476 | -0.1208166 | 0.02822374 |  |  |  | 0.01526441 | 0.1418216 | 0.004762587
0.2647462 | -0.120826 | 0.02822374 |  |  |  | 0.01529663 | 0.1434536 | 0.005108957
0.2648513 | -0.1208273 | 0.02787744 |  |  |  | 0.01531275 | 0.1442696 | 0.004589402
0.2649038 | -0.1208279 | 0.02787744 |  |  |  | 0.01494287 | 0.1486773 | 0.004329625
0.2649564 | -0.1208286 | 0.02787744 |  |  |  | 0.01474186 | 0.1500651 | 0.005108957
0.2650089 | -0.1208291 | 0.02787744 |  |  |  | 0.01454087 | 0.151453 | 0.005022364
0.2650614 | -0.1208297 | 0.02787744 |  |  |  | 0.01413899 | 0.1542289 | 0.005455327
0.2679804 | -0.1218787 | 0.02787744 |  |  |  | 0.01393809 | 0.155617 | 0.005282142
0.2686839 | -0.1221407 | 0.02787744 |  |  |  | 0.01373722 | 0.1570051 | 0.005455327
0.2693873 | -0.1224027 | 0.02787744 |  |  |  | 0.01362218 | 0.1577327 | 0.005108957
0.2700908 | -0.1226647 | 0.02787744 |  |  |  | 0.01339211 | 0.1591879 | 0.004935772
0.2707943 | -0.1229266 | 0.02891635 |  |  |  | 0.01316204 | 0.1606431 | 0.004762587
0.2709837 | -0.1229825 | 0.02891635 |  |  |  | 0.01293197 | 0.1620983 | 0.004589402
0.2711731 | -0.1230383 | 0.02891635 |  |  |  | 0.01281694 | 0.1628259 | 0.00450281
0.2717415 | -0.1232059 | 0.03237938 |  |  |  | 0.01246367 | 0.1653811 | 0.005022364
0.271931 | -0.1232617 | 0.03237938 |  |  |  | 0.01228709 | 0.166659 | 0.004675995
0.2721205 | -0.1233176 | 0.03168678 |  |  |  | 0.01193403 | 0.1692155 | 0.006754214
0.2723101 | -0.1233734 | 0.03272569 |  |  |  | 0.01175756 | 0.170494 | 0.006840807
0.2722813 | -0.1233918 | 0.03445721 |  |  |  | 0.01158112 | 0.1717728 | 0.006407844
0.2722525 | -0.1234102 | 0.0337646 |  |  |  | 0.01140472 | 0.1730518 | 0.007013992
0.2721661 | -0.1234654 | 0.0337646 |  |  |  | 0.01151709 | 0.1727235 | 0.006667622
0.2720798 | -0.1235205 | 0.03341829 |  |  |  | 0.01157328 | 0.1725594 | 0.006494437
0.2722829 | -0.1236305 | 0.0341109 |  |  |  | 0.01162948 | 0.1723953 | 0.006494437
0.272486 | -0.1237403 | 0.03237938 |  |  |  | 0.01168567 | 0.1722313 | 0.006494437
0.2728922 | -0.12396 | 0.03237938 |  |  |  | 0.01183985 | 0.1720898 | 0.005974882
0.2730954 | -0.1240697 | 0.03064787 |  |  |  | 0.01182542 | 0.1724403 | 0.005888289
0.2732986 | -0.1241794 | 0.03064787 |  |  |  | 0.01179656 | 0.1731413 | 0.005801697
0.273705 | -0.1243986 | 0.03064787 |  |  |  | 0.01178213 | 0.1734917 | 0.005801697
0.2743733 | -0.1248536 | 0.02960896 |  |  |  | 0.01176771 | 0.1738422 | 0.005801697
0.2750417 | -0.1253086 | 0.02960896 |  |  |  | 0.01175328 | 0.1741927 | 0.005801697
0.27571 | -0.1257636 | 0.02960896 |  |  |  | 0.01173886 | 0.1745432 | 0.005801697
0.2763784 | -0.1262186 | 0.02960896 |  |  |  | 0.01172692 | 0.1746266 | 0.005801697
0.2770468 | -0.1266736 | 0.02960896 |  |  |  | 0.01171498 | 0.1747102 | 0.005801697
0.2777152 | -0.1271286 | 0.02960896 |  |  |  | 0.01169112 | 0.1748773 | 0.005715104
0.2783837 | -0.1275836 | 0.02960896 |  |  |  | 0.0116792 | 0.1749609 | 0.005715104
0.2790521 | -0.1280386 | 0.03012841 |  |  |  | 0.01166728 | 0.1750446 | 0.005715104
0.2789731 | -0.1283737 | 0.03012841 |  |  |  | 0.01165536 | 0.1751283 | 0.005715104
0.278894 | -0.1287088 | 0.03099417 |  |  |  | 0.01164344 | 0.175212 | 0.005715104
0.2787359 | -0.1293789 | 0.03445721 |  |  |  | 0.01162431 | 0.175322 | 0.005628512
0.2784199 | -0.1307185 | 0.03341829 |  |  |  | 0.01160517 | 0.1754319 | 0.005628512
0.2785328 | -0.1305535 | 0.03341829 |  |  |  | 0.01158604 | 0.1755419 | 0.005628512
0.2794226 | -0.1296282 | 0.03203308 |  |  |  | 0.0115669 | 0.1756518 | 0.005628512
0.2795219 | -0.1298575 | 0.03099417 |  |  |  | 0.01154777 | 0.1757617 | 0.005628512
0.2795716 | -0.1299721 | 0.03099417 |  |  |  | 0.01152863 | 0.1758717 | 0.005628512
0.2796213 | -0.1300866 | 0.03082102 |  |  |  | 0.0115095 | 0.1759816 | 0.005628512
0.279671 | -0.1302012 | 0.03047471 |  |  |  | 0.01149037 | 0.1760916 | 0.005628512
0.2797207 | -0.1303157 | 0.03047471 |  |  |  | 0.01150636 | 0.1760714 | 0.005628512
0.2798445 | -0.130412 | 0.03047471 |  |  |  | 0.01152235 | 0.1760512 | 0.005628512
0.2799684 | -0.1305082 | 0.03047471 |  |  |  | 0.01153834 | 0.176031 | 0.005628512
0.2800923 | -0.1306045 | 0.03030156 |  |  |  | 0.01155434 | 0.1760107 | 0.005628512
0.2802161 | -0.1307008 | 0.03030156 |  |  |  | 0.01157033 | 0.1759905 | 0.005628512
0.2804639 | -0.1308933 | 0.03012841 |  |  |  | 0.01158632 | 0.1759703 | 0.005628512
0.2805878 | -0.1309896 | 0.03012841 |  |  |  | 0.01160232 | 0.1759501 | 0.005628512
0.2807117 | -0.1310859 | 0.03012841 |  |  |  | 0.01161831 | 0.1759299 | 0.005628512
0.2805559 | -0.130954 | 0.02978211 |  |  |  | 0.01162033 | 0.1759074 | 0.005628512
0.2804781 | -0.1308879 | 0.02978211 |  |  |  | 0.01162235 | 0.1758848 | 0.005628512
0.2804002 | -0.1308218 | 0.02978211 |  |  |  | 0.01162437 | 0.1758623 | 0.005628512
0.2801667 | -0.1306234 | 0.0294358 |  |  |  | 0.01162639 | 0.1758398 | 0.005628512
0.2800888 | -0.1305571 | 0.0294358 |  |  |  | 0.01162841 | 0.1758173 | 0.005628512
0.2801486 | -0.1306789 | 0.0294358 |  |  |  | 0.01163043 | 0.1757948 | 0.005628512
0.2802084 | -0.1308006 | 0.0294358 |  |  |  | 0.01163245 | 0.1757724 | 0.005628512
0.2802682 | -0.1309223 | 0.0294358 |  |  |  | 0.01163447 | 0.1757499 | 0.005628512
0.280328 | -0.1310439 | 0.0294358 |  |  |  | 0.01164332 | 0.1758571 | 0.005628512
0.2804476 | -0.1312869 | 0.0294358 |  |  |  | 0.01165218 | 0.1759644 | 0.005628512
0.2805074 | -0.1314083 | 0.0294358 |  |  |  | 0.01166103 | 0.1760717 | 0.005628512
0.2805672 | -0.1315296 | 0.0294358 |  |  |  | 0.01166989 | 0.1761792 | 0.005628512
0.2805477 | -0.1311641 | 0.0294358 |  |  |  | 0.01167874 | 0.1762867 | 0.005628512
0.2805283 | -0.1307986 | 0.0294358 |  |  |  | 0.0116876 | 0.1763942 | 0.005628512
0.2805088 | -0.130433 | 0.0294358 |  |  |  | 0.01169645 | 0.1765019 | 0.005628512
0.2804894 | -0.1300674 | 0.0294358 |  |  |  | 0.01170531 | 0.1766096 | 0.005628512
0.28047 | -0.1297017 | 0.0294358 |  |  |  | 0.0117017 | 0.176536 | 0.005628512
0.2804505 | -0.1293361 | 0.0294358 |  |  |  | 0.01169809 | 0.1764624 | 0.005628512
0.2804311 | -0.1289704 | 0.0294358 |  |  |  | 0.01169448 | 0.1763888 | 0.005628512
0.2804117 | -0.1286046 | 0.0294358 |  |  |  | 0.01169088 | 0.1763152 | 0.005628512
0.2804142 | -0.1287838 | 0.0294358 |  |  |  | 0.01168727 | 0.1762416 | 0.005628512
0.2804167 | -0.128963 | 0.0294358 |  |  |  | 0.01168367 | 0.176168 | 0.005628512
0.2804218 | -0.1293214 | 0.02926265 |  |  |  | 0.01168006 | 0.1760944 | 0.005628512
0.2804243 | -0.1295006 | 0.02926265 |  |  |  | 0.01167646 | 0.1760208 | 0.005628512
0.2804268 | -0.1296798 | 0.02926265 |  |  |  | 0.01165706 | 0.1760958 | 0.005628512
0.2804294 | -0.1298589 | 0.02926265 |  |  |  | 0.01163766 | 0.1761708 | 0.005628512
0.2804319 | -0.1300381 | 0.02926265 |  |  |  | 0.01161826 | 0.1762458 | 0.005628512
0.2804362 | -0.1300175 | 0.02926265 |  |  |  | 0.01159887 | 0.1763208 | 0.005628512
0.2804404 | -0.129997 | 0.02926265 |  |  |  | 0.01157947 | 0.1763958 | 0.005628512
0.2804447 | -0.1299764 | 0.02926265 |  |  |  | 0.01156008 | 0.1764708 | 0.005628512
0.280449 | -0.1299558 | 0.02926265 |  |  |  | 0.01154069 | 0.1765458 | 0.005628512
0.2804533 | -0.1299353 | 0.02926265 |  |  |  | 0.0115213 | 0.1766208 | 0.005628512
0.2804576 | -0.1299147 | 0.02926265 |  |  |  | 0.01115664 | 0.1784551 | 0.005628512
0.2804619 | -0.1298941 | 0.02926265 |  |  |  | 0.01079198 | 0.1802894 | 0.005628512
0.2804662 | -0.1298735 | 0.02926265 |  |  |  | 0.01006267 | 0.183958 | 0.005541919
0.2804143 | -0.1298391 | 0.02926265 |  |  |  | 0.008968702 | 0.1894611 | 0.006754214
0.2803624 | -0.1298047 | 0.02926265 |  |  |  | 0.008610507 | 0.192052 | 0.007620139
0.2803105 | -0.1297703 | 0.02926265 |  |  |  | 0.008616974 | 0.1928087 | 0.007620139
0.2802586 | -0.1297359 | 0.02926265 |  |  |  | 0.008623449 | 0.1935656 | 0.007620139
0.2802068 | -0.1297015 | 0.02926265 |  |  |  | 0.008629933 | 0.1943226 | 0.006927399
0.2801549 | -0.1296671 | 0.02926265 |  |  |  | 0.008655951 | 0.1973525 | 0.006061474
0.280103 | -0.1296327 | 0.02926265 |  |  |  | 0.008278985 | 0.2009014 | 0.005888289
0.2800511 | -0.1295983 | 0.02926265 |  |  |  | 0.008090503 | 0.2026759 | 0.005888289
0.280109 | -0.1295891 | 0.02926265 |  |  |  | 0.00790202 | 0.2044503 | 0.005715104
0.2801669 | -0.1295798 | 0.02926265 |  |  |  | 0.007713538 | 0.2062248 | 0.005715104
0.2802249 | -0.1295705 | 0.02926265 |  |  |  | 0.007336575 | 0.2097738 | 0.007187177
0.2802828 | -0.1295613 | 0.02926265 |  |  |  | 0.00711163 | 0.2116528 | 0.008312879
0.2803407 | -0.129552 | 0.02926265 |  |  |  | 0.007038708 | 0.2118618 | 0.008312879
0.2803986 | -0.1295428 | 0.02926265 |  |  |  | 0.007002248 | 0.2119663 | 0.008053102
0.2804566 | -0.1295335 | 0.02926265 |  |  |  | 0.00696579 | 0.2120708 | 0.008486064
0.2805145 | -0.1295242 | 0.02926265 |  |  |  | 0.006892878 | 0.2122798 | 0.007013992
0.2805063 | -0.1295469 | 0.02926265 |  |  |  | 0.006428644 | 0.214376 | 0.006667622
0.280498 | -0.1295696 | 0.02926265 |  |  |  | 0.006000863 | 0.2163678 | 0.006754214
0.2804898 | -0.1295923 | 0.02926265 |  |  |  | 0.005573083 | 0.2183597 | 0.006754214
0.2804816 | -0.129615 | 0.02926265 |  |  |  | 0.005145304 | 0.2203518 | 0.006234659
0.2804733 | -0.1296377 | 0.02926265 |  |  |  | 0.004717524 | 0.222344 | 0.007620139
0.2804651 | -0.1296604 | 0.02926265 |  |  |  | 0.004289745 | 0.2243363 | 0.008312879
0.2804568 | -0.1296831 | 0.02926265 |  |  |  | 0.003434187 | 0.2283213 | 0.009092212
0.2804486 | -0.1297058 | 0.02926265 |  |  |  | 0.00343 | 0.2286874 | 0.009092212
0.2804396 | -0.1296951 | 0.02926265 |  |  |  | 0.003425812 | 0.2290535 | 0.009438582
0.2804306 | -0.1296843 | 0.02926265 |  |  |  | 0.003421624 | 0.2294196 | 0.009265397
0.2804216 | -0.1296735 | 0.02926265 |  |  |  | 0.003413249 | 0.2301518 | 0.008399472
0.2804126 | -0.1296628 | 0.02926265 |  |  |  | 0.003409061 | 0.2305179 | 0.008572657
0.2804036 | -0.129652 | 0.02926265 |  |  |  | 0.003404874 | 0.230884 | 0.008053102
0.2803946 | -0.1296413 | 0.02926265 |  |  |  | 0.003344213 | 0.2313395 | 0.008053102
0.2803856 | -0.1296305 | 0.02926265 |  |  |  | 0.00328774 | 0.231429 | 0.007706732
0.2803766 | -0.1296198 | 0.02926265 |  |  |  | 0.003231266 | 0.2315185 | 0.007620139
0.2803206 | -0.129539 | 0.02926265 |  |  |  | 0.003174793 | 0.2316079 | 0.007620139
0.2802645 | -0.1294581 | 0.02926265 |  |  |  | 0.003061846 | 0.2317868 | 0.007533547
0.2802085 | -0.1293773 | 0.02926265 |  |  |  | 0.002948899 | 0.2319658 | 0.007533547
0.2801524 | -0.1292965 | 0.02926265 |  |  |  | 0.00297797 | 0.2319661 | 0.007533547
0.2800964 | -0.1292157 | 0.02926265 |  |  |  | 0.003007041 | 0.2319664 | 0.007533547
0.2800404 | -0.1291349 | 0.02926265 |  |  |  | 0.003036113 | 0.2319667 | 0.007533547
0.2799844 | -0.129054 | 0.02926265 |  |  |  | 0.003065184 | 0.2319671 | 0.007533547
0.2799284 | -0.1289732 | 0.02926265 |  |  |  | 0.003094256 | 0.2319674 | 0.007533547
0.2801328 | -0.1291398 | 0.02926265 |  |  |  | 0.003123327 | 0.2319678 | 0.007533547
0.2803372 | -0.1293063 | 0.02926265 |  |  |  | 0.00318147 | 0.2319686 | 0.007446954
0.2805417 | -0.1294729 | 0.02926265 |  |  |  | 0.003192272 | 0.2320925 | 0.007446954
0.2807461 | -0.1296395 | 0.02926265 |  |  |  | 0.003203075 | 0.2322167 | 0.007446954
0.2809506 | -0.129806 | 0.02926265 |  |  |  | 0.003213878 | 0.2323412 | 0.007446954
0.281155 | -0.1299726 | 0.02926265 |  |  |  | 0.003224682 | 0.232466 | 0.007446954
0.2813594 | -0.1301391 | 0.02926265 |  |  |  | 0.003235487 | 0.2325911 | 0.007446954
0.2815639 | -0.1303057 | 0.02926265 |  |  |  | 0.003246292 | 0.2327166 | 0.007446954
0.2814767 | -0.1302558 | 0.02926265 |  |  |  | 0.003257099 | 0.2328423 | 0.007446954
0.2813896 | -0.1302059 | 0.02926265 |  |  |  | 0.003267906 | 0.2329684 | 0.007446954
0.2813024 | -0.130156 | 0.02926265 |  |  |  | 0.003259912 | 0.2330997 | 0.007446954
0.2812153 | -0.1301061 | 0.02926265 |  |  |  | 0.00325192 | 0.233231 | 0.007446954
0.2811281 | -0.1300561 | 0.02926265 |  |  |  | 0.003243929 | 0.2333623 | 0.007446954
0.281041 | -0.1300062 | 0.02926265 |  |  |  | 0.00323594 | 0.2334937 | 0.007446954
0.2809538 | -0.1299563 | 0.02926265 |  |  |  | 0.003227951 | 0.233625 | 0.007446954
0.2808667 | -0.1299064 | 0.02926265 |  |  |  | 0.003219964 | 0.2337564 | 0.007446954
0.2807901 | -0.1299673 | 0.02926265 |  |  |  | 0.003211979 | 0.2338878 | 0.007446954
0.2807135 | -0.1300283 | 0.02926265 |  |  |  | 0.003203995 | 0.2340192 | 0.007446954
0.2806369 | -0.1300892 | 0.02926265 |  |  |  | 0.003209185 | 0.2340147 | 0.007446954
0.2805603 | -0.1301502 | 0.02926265 |  |  |  | 0.003214377 | 0.2340101 | 0.007446954
0.2804838 | -0.1302111 | 0.02926265 |  |  |  | 0.003219569 | 0.2340056 | 0.007446954
0.2804072 | -0.130272 | 0.02926265 |  |  |  | 0.003224763 | 0.234001 | 0.007446954
0.2803306 | -0.130333 | 0.02926265 |  |  |  | 0.003229958 | 0.2339965 | 0.007446954
0.280254 | -0.1303939 | 0.02926265 |  |  |  | 0.003235154 | 0.233992 | 0.007446954
0.2802676 | -0.1303264 | 0.02926265 |  |  |  | 0.00324035 | 0.2339874 | 0.007446954
0.2802813 | -0.1302589 | 0.02926265 |  |  |  | 0.003245548 | 0.2339829 | 0.007446954
0.2802949 | -0.1301913 | 0.02926265 |  |  |  | 0.003250642 | 0.2339509 | 0.007446954
0.2803086 | -0.1301238 | 0.02926265 |  |  |  | 0.003255736 | 0.2339189 | 0.007446954
0.2803222 | -0.1300563 | 0.02926265 |  |  |  | 0.00326083 | 0.233887 | 0.007446954
0.2803359 | -0.1299887 | 0.02926265 |  |  |  | 0.003265925 | 0.233855 | 0.007446954
0.2803495 | -0.1299212 | 0.02926265 |  |  |  | 0.003271019 | 0.2338231 | 0.007446954
0.2803632 | -0.1298537 | 0.02926265 |  |  |  | 0.003276113 | 0.2337912 | 0.007446954
0.280281 | -0.1297688 | 0.02926265 |  |  |  | 0.003281208 | 0.2337592 | 0.007446954
0.2801989 | -0.129684 | 0.02926265 |  |  |  | 0.003286302 | 0.2337273 | 0.007446954
0.2801167 | -0.1295991 | 0.02926265 |  |  |  | 0.003288138 | 0.2337207 | 0.007446954
0.2800345 | -0.1295142 | 0.02926265 |  |  |  | 0.003289975 | 0.2337141 | 0.007446954
0.2799524 | -0.1294294 | 0.02926265 |  |  |  | 0.003291811 | 0.2337075 | 0.007446954
0.2798702 | -0.1293445 | 0.02926265 |  |  |  | 0.003293647 | 0.2337009 | 0.007446954
0.2797881 | -0.1292596 | 0.02926265 |  |  |  | 0.003295484 | 0.2336943 | 0.007446954
0.279706 | -0.1291747 | 0.02926265 |  |  |  | 0.00329732 | 0.2336877 | 0.007446954
0.2797038 | -0.1292626 | 0.02926265 |  |  |  | 0.003299156 | 0.2336811 | 0.007446954
0.2797016 | -0.1293505 | 0.02926265 |  |  |  | 0.003300993 | 0.2336744 | 0.007446954
0.2796994 | -0.1294384 | 0.02926265 |  |  |  | 0.003305919 | 0.2335488 | 0.007446954
0.2796973 | -0.1295262 | 0.02926265 |  |  |  | 0.003310846 | 0.2334232 | 0.007446954
0.2796951 | -0.1296141 | 0.02926265 |  |  |  | 0.003315772 | 0.2332976 | 0.007446954
0.2796929 | -0.129702 | 0.02926265 |  |  |  | 0.003320699 | 0.233172 | 0.007446954
0.2796908 | -0.1297898 | 0.02926265 |  |  |  | 0.003325625 | 0.2330464 | 0.007446954
0.2796886 | -0.1298777 | 0.02926265 |  |  |  | 0.003330551 | 0.2329208 | 0.007446954
0.2797798 | -0.1299075 | 0.02926265 |  |  |  | 0.003335478 | 0.2327952 | 0.007446954
0.279871 | -0.1299373 | 0.02926265 |  |  |  | 0.003340404 | 0.2326696 | 0.007446954
0.2799622 | -0.1299671 | 0.02926265 |  |  |  | 0.003314196 | 0.2326159 | 0.007446954
0.2800533 | -0.129997 | 0.02926265 |  |  |  | 0.003287988 | 0.2325622 | 0.007446954
0.2801445 | -0.1300268 | 0.02926265 |  |  |  | 0.003261781 | 0.2325085 | 0.007446954
0.2802357 | -0.1300566 | 0.02926265 |  |  |  | 0.003235573 | 0.2324548 | 0.007446954
0.2803269 | -0.1300864 | 0.02926265 |  |  |  | 0.003209366 | 0.2324012 | 0.007446954
0.2804181 | -0.1301162 | 0.02926265 |  |  |  | 0.003183159 | 0.2323475 | 0.007446954
0.2803978 | -0.1300584 | 0.02926265 |  |  |  | 0.003156952 | 0.2322939 | 0.007446954
0.2803776 | -0.1300005 | 0.02926265 |  |  |  | 0.003130746 | 0.2322402 | 0.007446954
0.2803574 | -0.1299427 | 0.02926265 |  |  |  | 0.002855035 | 0.234068 | 0.007446954
0.2803371 | -0.1298848 | 0.02926265 |  |  |  | 0.002579325 | 0.2358959 | 0.007446954
0.2803169 | -0.1298269 | 0.02926265 |  |  |  | 0.002303616 | 0.2377237 | 0.007446954
0.2802967 | -0.129769 | 0.02926265 |  |  |  | 0.001752199 | 0.2413795 | 0.008572657
0.2802764 | -0.1297112 | 0.02926265 |  |  |  | 0.0008173922 | 0.2483029 | 0.01065088
0.2802562 | -0.1296533 | 0.02926265 |  |  |  | 0.0007814976 | 0.2487828 | 0.01047769
0.2808219 | -0.1298601 | 0.02926265 |  |  |  | 0.000709711 | 0.2497426 | 0.009698359
0.2813877 | -0.1300669 | 0.02926265 |  |  |  | 0.0006379279 | 0.2507024 | 0.008919027
0.2819535 | -0.1302738 | 0.02926265 |  |  |  | -0.0008606926 | 0.2575767 | 0.008919027
0.2825193 | -0.1304806 | 0.02926265 |  |  |  | -0.001360231 | 0.2598682 | 0.009438582
0.283085 | -0.1306874 | 0.02926265 |  |  |  | -0.001859767 | 0.2621596 | 0.009958136
0.2836508 | -0.1308942 | 0.0290895 |  |  |  | -0.002858838 | 0.2667426 | 0.01117043
0.2842167 | -0.131101 | 0.0290895 |  |  |  | -0.003357735 | 0.2697012 | 0.01108384
0.2847825 | -0.1313079 | 0.0290895 |  |  |  | -0.003357098 | 0.2703683 | 0.01091065
0.2851056 | -0.1317128 | 0.02926265 |  |  |  | -0.003355173 | 0.2723698 | 0.009871544
0.2854288 | -0.1321178 | 0.02926265 |  |  |  | -0.003353881 | 0.2737041 | 0.01013132
0.2860752 | -0.1329277 | 0.03185993 |  |  |  | -0.003353232 | 0.2743712 | 0.009178804
0.2863984 | -0.1333326 | 0.03134047 |  |  |  | -0.00373316 | 0.2755708 | 0.009265397
0.2870392 | -0.1345368 | 0.03428405 |  |  |  | -0.004113084 | 0.2767704 | 0.009525174
0.2867103 | -0.1345261 | 0.03445721 |  |  |  | -0.005252835 | 0.2803698 | 0.01160339
0.2847369 | -0.134462 | 0.03445721 |  |  |  | -0.006012651 | 0.2827698 | 0.01281569
0.2849166 | -0.134361 | 0.03359145 |  |  |  | -0.006368786 | 0.2838068 | 0.01307547
0.2850962 | -0.13426 | 0.03445721 |  |  |  | -0.006273705 | 0.283154 | 0.01125702
0.2852759 | -0.134159 | 0.03255254 |  |  |  | -0.006249932 | 0.2829909 | 0.01186317
0.2854556 | -0.134058 | 0.03272569 |  |  |  | -0.006226159 | 0.2828277 | 0.01091065
0.2856353 | -0.1339569 | 0.03185993 |  |  |  | -0.006202384 | 0.2826645 | 0.01082406
0.285815 | -0.1338559 | 0.03255254 |  |  |  | -0.006153259 | 0.2828002 | 0.01082406
0.2867791 | -0.1337707 | 0.03082102 |  |  |  | -0.006055007 | 0.2830718 | 0.01073747
0.2873839 | -0.1338876 | 0.03082102 |  |  |  | -0.005956752 | 0.2833433 | 0.01056428
0.2898031 | -0.1343552 | 0.03064787 |  |  |  | -0.005907623 | 0.2834791 | 0.01047769
0.290408 | -0.1344721 | 0.03064787 |  |  |  | -0.005858494 | 0.2836149 | 0.01047769
0.2910128 | -0.1345889 | 0.03064787 |  |  |  | -0.005809363 | 0.2837507 | 0.01047769
0.2937835 | -0.1371233 | 0.03272569 |  |  |  | -0.005826982 | 0.2838264 | 0.01047769
0.2964143 | -0.1389296 | 0.03289884 |  |  |  | -0.005844596 | 0.2839021 | 0.01047769
0.2965824 | -0.1389999 | 0.03307199 |  |  |  | -0.005862205 | 0.2839778 | 0.0103911
0.2966384 | -0.1390233 | 0.03359145 |  |  |  | -0.005879809 | 0.2840535 | 0.0103911
0.2966945 | -0.1390467 | 0.03255254 |  |  |  | -0.005897408 | 0.2841293 | 0.0103911
0.2968066 | -0.1390935 | 0.03237938 |  |  |  | -0.005915002 | 0.2842051 | 0.0103911
0.2968626 | -0.1391169 | 0.03255254 |  |  |  | -0.005932591 | 0.2842809 | 0.0103911
0.2971087 | -0.1392722 | 0.03220623 |  |  |  | -0.005950176 | 0.2843567 | 0.0103911
0.2972318 | -0.1393498 | 0.03220623 |  |  |  | -0.005967259 | 0.2844476 | 0.0103911
0.2973549 | -0.1394274 | 0.03220623 |  |  |  | -0.005984342 | 0.2845386 | 0.0103911
0.297478 | -0.139505 | 0.03220623 |  |  |  | -0.006018506 | 0.2847204 | 0.01030451
0.2976011 | -0.1395826 | 0.03220623 |  |  |  | -0.006035586 | 0.2848113 | 0.01030451
0.2977242 | -0.1396601 | 0.03220623 |  |  |  | -0.006052666 | 0.2849022 | 0.01030451
0.2978473 | -0.1397377 | 0.03220623 |  |  |  | -0.006069745 | 0.2849932 | 0.01030451
0.2983841 | -0.1402463 | 0.03220623 |  |  |  | -0.006086822 | 0.2850841 | 0.01030451
0.2999947 | -0.141772 | 0.03428405 |  |  |  | -0.00607606 | 0.2852278 | 0.01030451
0.3005316 | -0.1422806 | 0.03393775 |  |  |  | -0.006065297 | 0.2853715 | 0.01030451
0.3010685 | -0.1427892 | 0.03428405 |  |  |  | -0.006054534 | 0.2855152 | 0.01030451
0.3021463 | -0.1436177 | 0.03792024 |  |  |  | -0.006043772 | 0.285659 | 0.01030451
0.3021473 | -0.1435705 | 0.03722763 |  |  |  | -0.006033009 | 0.2858028 | 0.01030451
0.3021483 | -0.1435233 | 0.03792024 |  |  |  | -0.006022246 | 0.2859467 | 0.01030451
0.3021493 | -0.1434761 | 0.03705448 |  |  |  | -0.006011484 | 0.2860906 | 0.01030451
0.3021503 | -0.1434289 | 0.03705448 |  |  |  | -0.006000721 | 0.2862345 | 0.01030451
0.3020783 | -0.1434275 | 0.03653503 |  |  |  | -0.005988954 | 0.2859459 | 0.01030451
0.3020063 | -0.1434261 | 0.03705448 |  |  |  | -0.005977187 | 0.2856574 | 0.01030451
0.3015747 | -0.1434175 | 0.02579962 |  |  |  | -0.00596542 | 0.2853689 | 0.01030451
0.3013603 | -0.1436046 | 0.03393775 |  |  |  | -0.005953653 | 0.2850804 | 0.01030451
0.3012889 | -0.143667 | 0.03393775 |  |  |  | -0.005941885 | 0.284792 | 0.01030451
0.3012174 | -0.1437293 | 0.03393775 |  |  |  | -0.005930118 | 0.2845037 | 0.01030451
0.3011459 | -0.1437917 | 0.03393775 |  |  |  | -0.005918351 | 0.2842154 | 0.01030451
0.3010745 | -0.143854 | 0.03359145 |  |  |  | -0.005906584 | 0.2839271 | 0.01030451
0.301003 | -0.1439164 | 0.03359145 |  |  |  | -0.005910891 | 0.2837244 | 0.01030451
0.3033365 | -0.1454247 | 0.03359145 |  |  |  | -0.005915197 | 0.2835217 | 0.01030451
0.3080685 | -0.1480482 | 0.03480351 |  |  |  | -0.005919504 | 0.283319 | 0.01030451
0.3084898 | -0.1481033 | 0.03584242 |  |  |  | -0.005923811 | 0.2831163 | 0.01030451
0.3097539 | -0.1482682 | 0.03688133 |  |  |  | -0.005928117 | 0.2829136 | 0.01030451
0.3101752 | -0.1483231 | 0.03740079 |  |  |  | -0.005932424 | 0.2827109 | 0.01030451
0.3104898 | -0.1482588 | 0.03722763 |  |  |  | -0.00593673 | 0.2825082 | 0.01030451
0.3104364 | -0.1481991 | 0.03688133 |  |  |  | -0.005941037 | 0.2823055 | 0.01030451
0.310383 | -0.1481395 | 0.03774709 |  |  |  | -0.005949838 | 0.2822023 | 0.01030451
0.3103296 | -0.1480799 | 0.03636187 |  |  |  | -0.005958639 | 0.2820991 | 0.01030451
0.3102762 | -0.1480202 | 0.03774709 |  |  |  | -0.005967439 | 0.281996 | 0.01030451
0.3094189 | -0.1481415 | 0.03618872 |  |  |  | -0.00597624 | 0.2818928 | 0.01030451
0.3088719 | -0.1486045 | 0.03428405 |  |  |  | -0.00598504 | 0.2817896 | 0.01030451
0.3089228 | -0.14866 | 0.0341109 |  |  |  | -0.005993841 | 0.2816864 | 0.01030451
0.3089737 | -0.1487156 | 0.03428405 |  |  |  | -0.006002641 | 0.2815833 | 0.01030451
0.3090755 | -0.1488267 | 0.03393775 |  |  |  | -0.006011441 | 0.2814801 | 0.01030451
0.3089065 | -0.1488076 | 0.0337646 |  |  |  | -0.006047985 | 0.2813571 | 0.01030451
0.3085688 | -0.1487694 | 0.0337646 |  |  |  | -0.006084527 | 0.2812342 | 0.01030451
0.3083999 | -0.1487503 | 0.0337646 |  |  |  | -0.006121068 | 0.2811112 | 0.01030451
0.3082311 | -0.1487311 | 0.03359145 |  |  |  | -0.006157608 | 0.2809883 | 0.01030451
0.3080623 | -0.148712 | 0.03359145 |  |  |  | -0.006194146 | 0.2808653 | 0.01021791
0.3078935 | -0.1486928 | 0.03359145 |  |  |  | -0.006230683 | 0.2807424 | 0.01021791
0.3077247 | -0.1486737 | 0.03359145 |  |  |  | -0.006267218 | 0.2806195 | 0.01021791
0.3078279 | -0.1486647 | 0.03359145 |  |  |  | -0.006303752 | 0.2804965 | 0.01021791
0.3079311 | -0.1486558 | 0.03359145 |  |  |  | -0.006482659 | 0.2822235 | 0.01021791
0.3080343 | -0.1486468 | 0.03359145 |  |  |  | -0.006661566 | 0.2839504 | 0.01021791
0.3081375 | -0.1486379 | 0.03359145 |  |  |  | -0.006840473 | 0.2856775 | 0.01021791
0.3082408 | -0.1486289 | 0.03359145 |  |  |  | -0.007019381 | 0.2874045 | 0.01021791
0.308344 | -0.14862 | 0.03359145 |  |  |  | -0.007198288 | 0.2891316 | 0.01021791
0.3084473 | -0.148611 | 0.03359145 |  |  |  | -0.007377194 | 0.2908588 | 0.01021791
0.3085506 | -0.1486021 | 0.03359145 |  |  |  | -0.007556101 | 0.292586 | 0.01021791
0.3085481 | -0.1485674 | 0.03359145 |  |  |  | -0.007735008 | 0.2943132 | 0.01030451
0.3085457 | -0.1485327 | 0.03359145 |  |  |  | -0.008235814 | 0.296615 | 0.01134362
0.3085432 | -0.148498 | 0.03359145 |  |  |  | -0.00873659 | 0.298917 | 0.01290228
0.3085408 | -0.1484632 | 0.03359145 |  |  |  | -0.009237336 | 0.3012193 | 0.01333524
0.3085384 | -0.1484285 | 0.03359145 |  |  |  | -0.009933073 | 0.3045216 | 0.01246932
0.308536 | -0.1483938 | 0.03359145 |  |  |  | -0.01051807 | 0.3075207 | 0.01168999
0.3085335 | -0.1483591 | 0.03359145 |  |  |  | -0.01071305 | 0.3085204 | 0.0115168
0.3085311 | -0.1483244 | 0.03359145 |  |  |  | -0.01090803 | 0.3095201 | 0.01143021
0.308466 | -0.1484003 | 0.03359145 |  |  |  | -0.01110299 | 0.3105198 | 0.01125702
0.3084008 | -0.1484762 | 0.03359145 |  |  |  | -0.01129794 | 0.3115195 | 0.01143021
0.3083356 | -0.1485522 | 0.03359145 |  |  |  | -0.01147125 | 0.3130159 | 0.01177658
0.3082705 | -0.1486281 | 0.03359145 |  |  |  | -0.01181784 | 0.316009 | 0.01333524
0.3082053 | -0.148704 | 0.03359145 |  |  |  | -0.01216436 | 0.3190024 | 0.01454754
0.3081402 | -0.1487799 | 0.03359145 |  |  |  | -0.0123376 | 0.3204992 | 0.01480732
0.308075 | -0.1488558 | 0.03359145 |  |  |  | -0.01251083 | 0.321996 | 0.01480732
0.3080098 | -0.1489317 | 0.03359145 |  |  |  | -0.01268404 | 0.3234929 | 0.01463413
0.3081676 | -0.1489369 | 0.03359145 |  |  |  | -0.01317196 | 0.3255718 | 0.01428776
0.3083254 | -0.1489421 | 0.03359145 |  |  |  | -0.01365987 | 0.3276509 | 0.01394139
0.3084832 | -0.1489473 | 0.03359145 |  |  |  | -0.01414778 | 0.3297303 | 0.01376821
0.308641 | -0.1489525 | 0.03359145 |  |  |  | -0.01463568 | 0.33181 | 0.01342184
0.3087988 | -0.1489577 | 0.03359145 |  |  |  | -0.01512359 | 0.3338898 | 0.01324865
0.3089566 | -0.1489629 | 0.03359145 |  |  |  | -0.01609938 | 0.3380503 | 0.01324865
0.3091144 | -0.1489681 | 0.03359145 |  |  |  | -0.01666176 | 0.3405822 | 0.01324865
0.3092722 | -0.1489732 | 0.03359145 |  |  |  | -0.01681074 | 0.3414853 | 0.0149805
0.3092558 | -0.1488946 | 0.03341829 |  |  |  | -0.01688523 | 0.3419371 | 0.01662576
0.3092475 | -0.1488552 | 0.03341829 |  |  |  | -0.01695971 | 0.342389 | 0.01575983
0.3092393 | -0.1488159 | 0.03341829 |  |  |  | -0.0170342 | 0.3428412 | 0.0149805
0.309231 | -0.1487765 | 0.03341829 |  |  |  | -0.01710867 | 0.3432935 | 0.01515369
0.3092228 | -0.1487371 | 0.03341829 |  |  |  | -0.01718315 | 0.343746 | 0.01463413
0.3092145 | -0.1486976 | 0.03341829 |  |  |  | -0.01716387 | 0.3438383 | 0.01428776
0.3092063 | -0.1486582 | 0.03341829 |  |  |  | -0.01714459 | 0.3439306 | 0.01394139
0.3090611 | -0.1487288 | 0.03341829 |  |  |  | -0.01712531 | 0.344023 | 0.01376821
0.3089159 | -0.1487994 | 0.03341829 |  |  |  | -0.01710603 | 0.3441154 | 0.01376821
0.3087707 | -0.14887 | 0.03341829 |  |  |  | -0.01708675 | 0.3442078 | 0.01350843
0.3086255 | -0.1489406 | 0.03341829 |  |  |  | -0.01706747 | 0.3443003 | 0.01350843
0.3084803 | -0.1490112 | 0.03341829 |  |  |  | -0.01704818 | 0.3443928 | 0.01342184
0.3083351 | -0.1490818 | 0.03341829 |  |  |  | -0.0170289 | 0.3444854 | 0.01342184
0.3081899 | -0.1491524 | 0.03341829 |  |  |  | -0.01703258 | 0.3443395 | 0.01342184
0.3080448 | -0.149223 | 0.03341829 |  |  |  | -0.01703626 | 0.3441938 | 0.01342184
0.3081039 | -0.1491823 | 0.03341829 |  |  |  | -0.01703994 | 0.3440482 | 0.01342184
0.3081631 | -0.1491415 | 0.03341829 |  |  |  | -0.01704362 | 0.3439028 | 0.01342184
0.3082223 | -0.1491008 | 0.03341829 |  |  |  | -0.0170473 | 0.3437576 | 0.01342184
0.3082814 | -0.14906 | 0.03341829 |  |  |  | -0.01705098 | 0.3436125 | 0.01342184
0.3083406 | -0.1490193 | 0.03341829 |  |  |  | -0.01705834 | 0.3433228 | 0.01333524
0.3083998 | -0.1489785 | 0.03341829 |  |  |  | -0.017053 | 0.3429942 | 0.01333524
0.3084589 | -0.1489378 | 0.03341829 |  |  |  | -0.01704766 | 0.3426656 | 0.01333524
0.3085181 | -0.148897 | 0.03341829 |  |  |  | -0.01704232 | 0.3423371 | 0.01333524
0.3084796 | -0.1489576 | 0.03341829 |  |  |  | -0.01703698 | 0.3420086 | 0.01333524
0.3084412 | -0.1490181 | 0.03341829 |  |  |  | -0.01703164 | 0.3416801 | 0.01333524
0.3084027 | -0.1490786 | 0.03341829 |  |  |  | -0.0170263 | 0.3413516 | 0.01333524
0.3083642 | -0.1491391 | 0.03341829 |  |  |  | -0.01702096 | 0.3410231 | 0.01333524
0.3083258 | -0.1491995 | 0.03341829 |  |  |  | -0.01701562 | 0.3406947 | 0.01333524
0.3082873 | -0.14926 | 0.03341829 |  |  |  | -0.01699887 | 0.3406947 | 0.01333524
0.3082488 | -0.1493205 | 0.03341829 |  |  |  | -0.01698212 | 0.3406946 | 0.01333524
0.3082103 | -0.149381 | 0.03341829 |  |  |  | -0.01694862 | 0.3406946 | 0.01324865
0.3082926 | -0.1493393 | 0.03341829 |  |  |  | -0.01693187 | 0.3406945 | 0.01324865
0.3083749 | -0.1492977 | 0.03341829 |  |  |  | -0.01691512 | 0.3406945 | 0.01324865
0.3084571 | -0.149256 | 0.03341829 |  |  |  | -0.01689837 | 0.3406945 | 0.01324865
0.3085394 | -0.1492144 | 0.03341829 |  |  |  | -0.01688162 | 0.3406944 | 0.01324865
0.3086217 | -0.1491727 | 0.03341829 |  |  |  | -0.0168966 | 0.3405618 | 0.01324865
0.3087039 | -0.149131 | 0.03341829 |  |  |  | -0.01691159 | 0.3404291 | 0.01324865
0.3087862 | -0.1490894 | 0.03341829 |  |  |  | -0.01692657 | 0.3402965 | 0.01324865
0.3088685 | -0.1490477 | 0.03341829 |  |  |  | -0.01694155 | 0.3401639 | 0.01324865
0.308976 | -0.1490749 | 0.03341829 |  |  |  | -0.01695653 | 0.3400313 | 0.01324865
0.3090836 | -0.1491021 | 0.03341829 |  |  |  | -0.01697152 | 0.3398987 | 0.01324865
0.3091911 | -0.1491293 | 0.03341829 |  |  |  | -0.0169865 | 0.3397662 | 0.01324865
0.3092987 | -0.1491565 | 0.03341829 |  |  |  | -0.01700148 | 0.3396336 | 0.01324865
0.3094062 | -0.1491837 | 0.03341829 |  |  |  | -0.01699258 | 0.3392605 | 0.01324865
0.3095137 | -0.1492109 | 0.03341829 |  |  |  | -0.01698369 | 0.3388874 | 0.01324865
0.3096213 | -0.149238 | 0.03341829 |  |  |  | -0.01697479 | 0.3385144 | 0.01324865
0.3097288 | -0.1492651 | 0.03341829 |  |  |  | -0.0169659 | 0.3381413 | 0.01324865
0.3096083 | -0.1492824 | 0.03341829 |  |  |  | -0.016957 | 0.3377683 | 0.01324865
0.3094878 | -0.1492996 | 0.03341829 |  |  |  | -0.0169481 | 0.3373952 | 0.01324865
0.3093672 | -0.1493168 | 0.03341829 |  |  |  | -0.0169392 | 0.3370222 | 0.01324865
0.3092467 | -0.149334 | 0.03341829 |  |  |  | -0.0169303 | 0.3366492 | 0.01324865
0.3091262 | -0.1493513 | 0.03341829 |  |  |  | -0.01692781 | 0.3367541 | 0.01324865
0.3090057 | -0.1493685 | 0.03341829 |  |  |  | -0.01692531 | 0.3368591 | 0.01324865
0.3088853 | -0.1493857 | 0.03341829 |  |  |  | -0.01692282 | 0.3369642 | 0.01324865
0.3087648 | -0.1494029 | 0.03341829 |  |  |  | -0.01692032 | 0.3370694 | 0.01324865
0.3087632 | -0.1494044 | 0.03341829 |  |  |  | -0.01691782 | 0.3371747 | 0.01324865
0.3087616 | -0.1494058 | 0.03341829 |  |  |  | -0.01691532 | 0.3372801 | 0.01324865
0.30876 | -0.1494072 | 0.03341829 |  |  |  | -0.01691282 | 0.3373856 | 0.01324865
0.3087584 | -0.1494086 | 0.03341829 |  |  |  | -0.01691032 | 0.3374912 | 0.01324865
0.3087568 | -0.1494099 | 0.03341829 |  |  |  | -0.01691058 | 0.3374944 | 0.01324865
0.3087552 | -0.1494112 | 0.03341829 |  |  |  | -0.01691085 | 0.3374976 | 0.01324865
0.3087537 | -0.1494125 | 0.03341829 |  |  |  | -0.01691111 | 0.3375008 | 0.01324865
0.3087521 | -0.1494138 | 0.03341829 |  |  |  | -0.01691165 | 0.3375071 | 0.01316206
0.30875 | -0.1494132 | 0.03341829 |  |  |  | -0.01691191 | 0.3375103 | 0.01316206
0.3087478 | -0.1494126 | 0.03341829 |  |  |  | -0.01691218 | 0.3375135 | 0.01316206
0.3087457 | -0.149412 | 0.03341829 |  |  |  | -0.01691244 | 0.3375167 | 0.01316206
0.3087436 | -0.1494114 | 0.03341829 |  |  |  | -0.01693333 | 0.3377664 | 0.01316206
0.3087415 | -0.1494108 | 0.03341829 |  |  |  | -0.01695421 | 0.3380161 | 0.01316206
0.3087394 | -0.1494101 | 0.03341829 |  |  |  | -0.01697509 | 0.3382657 | 0.01316206
0.3087373 | -0.1494095 | 0.03341829 |  |  |  | -0.01699597 | 0.3385154 | 0.01316206
0.3087352 | -0.1494089 | 0.03341829 |  |  |  | -0.01701685 | 0.3387651 | 0.01316206
0.3087517 | -0.1493972 | 0.03341829 |  |  |  | -0.01703773 | 0.3390147 | 0.01316206
0.3087681 | -0.1493855 | 0.03341829 |  |  |  | -0.01705862 | 0.3392644 | 0.01316206
0.3087846 | -0.1493738 | 0.03341829 |  |  |  | -0.0170795 | 0.3395141 | 0.01316206
0.308801 | -0.1493621 | 0.03341829 |  |  |  | -0.01741075 | 0.3416462 | 0.01316206
0.3088175 | -0.1493503 | 0.03341829 |  |  |  | -0.017742 | 0.3437783 | 0.01316206
0.308834 | -0.1493385 | 0.03341829 |  |  |  | -0.01807324 | 0.3459105 | 0.01316206
0.3088504 | -0.1493267 | 0.03341829 |  |  |  | -0.01840448 | 0.3480427 | 0.01316206
0.3088669 | -0.1493149 | 0.03341829 |  |  |  | -0.01873571 | 0.350175 | 0.01316206
0.3089903 | -0.1493203 | 0.03341829 |  |  |  | -0.01906694 | 0.3523073 | 0.01324865
0.3091136 | -0.1493257 | 0.03341829 |  |  |  | -0.01972938 | 0.3565721 | 0.01368161
0.309237 | -0.1493311 | 0.03341829 |  |  |  | -0.01976568 | 0.3570809 | 0.01653917
0.3093603 | -0.1493364 | 0.03341829 |  |  |  | -0.01980195 | 0.3575897 | 0.01766487
0.3094837 | -0.1493418 | 0.03341829 |  |  |  | -0.01982008 | 0.3578441 | 0.01766487
0.309607 | -0.1493471 | 0.03341829 |  |  |  | -0.0198382 | 0.3580985 | 0.01740509
0.3097304 | -0.1493525 | 0.03341829 |  |  |  | -0.01987442 | 0.3586073 | 0.01653917
0.3098537 | -0.1493578 | 0.03341829 |  |  |  | -0.0203627 | 0.3611326 | 0.01705872
0.3097118 | -0.1493278 | 0.03341829 |  |  |  | -0.02182748 | 0.3687103 | 0.01567324
0.3095699 | -0.1492978 | 0.03341829 |  |  |  | -0.02280397 | 0.3737634 | 0.01584643
0.309428 | -0.1492678 | 0.03341829 |  |  |  | -0.02329221 | 0.3762903 | 0.01627939
0.3092862 | -0.1492377 | 0.03341829 |  |  |  | -0.02378044 | 0.3788175 | 0.01688554
0.3091443 | -0.1492076 | 0.03341829 |  |  |  | -0.02365545 | 0.379863 | 0.01818442
0.3090024 | -0.1491775 | 0.03341829 |  |  |  | -0.02359295 | 0.3803858 | 0.0184442
0.3088605 | -0.1491473 | 0.03341829 |  |  |  | -0.02353046 | 0.3809087 | 0.01827102
0.3087186 | -0.1491172 | 0.03341829 |  |  |  | -0.0236775 | 0.384899 | 0.01671235
0.3089222 | -0.1491133 | 0.03341829 |  |  |  | -0.02447156 | 0.3886966 | 0.01705872
0.3091259 | -0.1491093 | 0.03341829 |  |  |  | -0.02486858 | 0.3905954 | 0.01723191
0.3093296 | -0.1491054 | 0.03341829 |  |  |  | -0.02526559 | 0.3924943 | 0.01636598
0.3095333 | -0.1491015 | 0.03341829 |  |  |  | -0.0256626 | 0.3943933 | 0.01671235
0.309737 | -0.1490976 | 0.03341829 |  |  |  | -0.02645658 | 0.3981915 | 0.0184442
0.3099407 | -0.1490937 | 0.03341829 |  |  |  | -0.0265986 | 0.3989334 | 0.02052242
0.3101445 | -0.1490898 | 0.03341829 |  |  |  | -0.02674063 | 0.3996754 | 0.02138835
0.3103482 | -0.1490859 | 0.03341829 |  |  |  | -0.02688265 | 0.4004174 | 0.02104198
0.3106396 | -0.1490312 | 0.03341829 |  |  |  | -0.02695366 | 0.4007884 | 0.0207822
0.3109311 | -0.1489764 | 0.03341829 |  |  |  | -0.02698618 | 0.401036 | 0.02017605
0.3112225 | -0.1489216 | 0.03341829 |  |  |  | -0.02694769 | 0.4009126 | 0.01991627
0.3115139 | -0.1488669 | 0.03341829 |  |  |  | -0.02687072 | 0.4006659 | 0.01948331
0.3118054 | -0.1488121 | 0.03341829 |  |  |  | -0.02683223 | 0.4005425 | 0.01939672
0.3120969 | -0.1487572 | 0.03341829 |  |  |  | -0.02679374 | 0.4004192 | 0.01931013
0.313181 | -0.1488219 | 0.03341829 |  |  |  | -0.02675525 | 0.4002958 | 0.01922353
0.3136821 | -0.1489963 | 0.03341829 |  |  |  | -0.02671676 | 0.4001725 | 0.01922353
0.316639 | -0.1500599 | 0.03636187 |  |  |  | -0.0267236 | 0.4003626 | 0.01913694
0.3165885 | -0.1500774 | 0.03774709 |  |  |  | -0.02673045 | 0.4005527 | 0.01913694
0.316538 | -0.1500949 | 0.03792024 |  |  |  | -0.02674414 | 0.4009329 | 0.01905035
0.3164874 | -0.1501123 | 0.04121012 |  |  |  | -0.02675099 | 0.401123 | 0.01905035
0.3163863 | -0.1501473 | 0.04121012 |  |  |  | -0.02675783 | 0.4013132 | 0.01905035
0.3163358 | -0.1501648 | 0.03982491 |  |  |  | -0.02676468 | 0.4015033 | 0.01905035
0.3162853 | -0.1501823 | 0.03982491 |  |  |  | -0.02677152 | 0.4016934 | 0.01905035
0.3162393 | -0.1503033 | 0.04121012 |  |  |  | -0.02681438 | 0.401602 | 0.01905035
0.3161933 | -0.1504243 | 0.04121012 |  |  |  | -0.02685724 | 0.4015106 | 0.01905035
0.3161014 | -0.1506662 | 0.03965176 |  |  |  | -0.02694295 | 0.4013278 | 0.01896376
0.3160555 | -0.1507871 | 0.038786 |  |  |  | -0.0269858 | 0.4012364 | 0.01896376
0.3159178 | -0.1511499 | 0.03792024 |  |  |  | -0.02702866 | 0.4011449 | 0.01896376
0.3158837 | -0.1511988 | 0.03722763 |  |  |  | -0.02707151 | 0.4010535 | 0.01896376
0.3158496 | -0.1512476 | 0.03792024 |  |  |  | -0.02711436 | 0.4009621 | 0.01896376
0.3157813 | -0.1513453 | 0.03792024 |  |  |  | -0.0271211 | 0.4007656 | 0.01896376
0.319649 | -0.153117 | 0.03636187 |  |  |  | -0.02712783 | 0.4005692 | 0.01896376
0.3206501 | -0.1535111 | 0.03653503 |  |  |  | -0.02713457 | 0.4003727 | 0.01896376
0.3216512 | -0.1539052 | 0.03705448 |  |  |  | -0.0271413 | 0.4001762 | 0.01896376
0.3226523 | -0.1542992 | 0.03705448 |  |  |  | -0.02714804 | 0.3999797 | 0.01896376
0.3236535 | -0.1546933 | 0.03705448 |  |  |  | -0.02715477 | 0.3997833 | 0.01896376
0.3236193 | -0.1549119 | 0.03792024 |  |  |  | -0.0271615 | 0.3995868 | 0.01896376
0.3235851 | -0.1551303 | 0.03792024 |  |  |  | -0.02716824 | 0.3993903 | 0.01887716
0.3233799 | -0.1564408 | 0.04121012 |  |  |  | -0.0271717 | 0.3993819 | 0.01887716
0.3233584 | -0.1563685 | 0.04121012 |  |  |  | -0.02717517 | 0.3993734 | 0.01887716
0.3233369 | -0.1562962 | 0.04138328 |  |  |  | -0.02717864 | 0.399365 | 0.01887716
0.3232381 | -0.1559388 | 0.03965176 |  |  |  | -0.02718211 | 0.3993565 | 0.01887716
0.3232682 | -0.1560155 | 0.03947861 |  |  |  | -0.02718558 | 0.3993481 | 0.01887716
0.3232982 | -0.1560922 | 0.0391323 |  |  |  | -0.02718905 | 0.3993397 | 0.01887716
0.3233283 | -0.1561689 | 0.03965176 |  |  |  | -0.02719252 | 0.3993313 | 0.01887716
0.3234185 | -0.1563989 | 0.03930546 |  |  |  | -0.02719599 | 0.3993229 | 0.01887716
0.3241937 | -0.1568627 | 0.03809339 |  |  |  | -0.02715636 | 0.3992948 | 0.01887716
0.3264298 | -0.1580241 | 0.03774709 |  |  |  | -0.02711673 | 0.3992667 | 0.01887716
0.3271753 | -0.1584113 | 0.03774709 |  |  |  | -0.02707711 | 0.3992386 | 0.01887716
0.3294124 | -0.1595726 | 0.03947861 |  |  |  | -0.02703748 | 0.3992106 | 0.01887716
0.3296387 | -0.1596412 | 0.04121012 |  |  |  | -0.02699785 | 0.3991825 | 0.01887716
0.3299782 | -0.1597441 | 0.04172958 |  |  |  | -0.02695823 | 0.3991544 | 0.01887716
0.3300914 | -0.1597783 | 0.04276849 |  |  |  | -0.0269186 | 0.3991264 | 0.01887716
0.3302046 | -0.1598126 | 0.04276849 |  |  |  | -0.02687897 | 0.3990983 | 0.01887716
0.3303254 | -0.1599711 | 0.04311479 |  |  |  | -0.02690653 | 0.3991085 | 0.01887716
0.3303293 | -0.1600332 | 0.04311479 |  |  |  | -0.02693408 | 0.3991187 | 0.01887716
0.3303332 | -0.1600954 | 0.04311479 |  |  |  | -0.02696164 | 0.399129 | 0.01887716
0.3303371 | -0.1601575 | 0.04311479 |  |  |  | -0.02698919 | 0.3991392 | 0.01887716
0.3303492 | -0.1603438 | 0.04311479 |  |  |  | -0.02701675 | 0.3991494 | 0.01887716
0.3305853 | -0.1607373 | 0.04138328 |  |  |  | -0.0270443 | 0.3991596 | 0.01887716
0.3307034 | -0.1609341 | 0.04121012 |  |  |  | -0.02707186 | 0.3991699 | 0.01887716
0.3308214 | -0.1611308 | 0.04121012 |  |  |  | -0.02709941 | 0.3991801 | 0.01887716
0.3309395 | -0.1613275 | 0.04086382 |  |  |  | -0.02709306 | 0.3991476 | 0.01887716
0.3310575 | -0.1615243 | 0.04069067 |  |  |  | -0.0270867 | 0.3991152 | 0.01887716
0.3311756 | -0.161721 | 0.04069067 |  |  |  | -0.02708034 | 0.3990828 | 0.01887716
0.3312936 | -0.1619177 | 0.04069067 |  |  |  | -0.02707399 | 0.3990505 | 0.01887716
0.3321014 | -0.1625034 | 0.04034437 |  |  |  | -0.02706763 | 0.3990182 | 0.01887716
0.3329091 | -0.1630891 | 0.04034437 |  |  |  | -0.02706127 | 0.398986 | 0.01887716
0.3337168 | -0.1636748 | 0.04017121 |  |  |  | -0.02705492 | 0.3989539 | 0.01887716
0.3345246 | -0.1642604 | 0.04034437 |  |  |  | -0.02704856 | 0.3989218 | 0.01887716
0.3353323 | -0.164846 | 0.04034437 |  |  |  | -0.02704483 | 0.3989985 | 0.01887716
0.3361401 | -0.1654317 | 0.04034437 |  |  |  | -0.02704109 | 0.3990753 | 0.01887716
0.3379038 | -0.1667528 | 0.04207588 |  |  |  | -0.02703736 | 0.3991521 | 0.01887716
0.3379779 | -0.1668278 | 0.04311479 |  |  |  | -0.02703362 | 0.3992289 | 0.01887716
0.3380519 | -0.1669028 | 0.04294164 |  |  |  | -0.02702989 | 0.3993057 | 0.01887716
0.338126 | -0.1669777 | 0.04484631 |  |  |  | -0.02702616 | 0.3993825 | 0.01887716
0.3383483 | -0.1672027 | 0.04467316 |  |  |  | -0.02702242 | 0.3994594 | 0.01887716
0.3383898 | -0.1670591 | 0.04484631 |  |  |  | -0.02701869 | 0.3995363 | 0.01887716
0.3384106 | -0.1669874 | 0.0438074 |  |  |  | -0.02743151 | 0.4019511 | 0.01887716
0.3384277 | -0.1665071 | 0.04121012 |  |  |  | -0.02784432 | 0.4043659 | 0.01887716
0.3382533 | -0.1662644 | 0.04051752 |  |  |  | -0.02825712 | 0.4067807 | 0.01879057
0.3381662 | -0.166143 | 0.04138328 |  |  |  | -0.02866991 | 0.4091955 | 0.01879057
0.338079 | -0.1660216 | 0.04034437 |  |  |  | -0.02908269 | 0.4116103 | 0.01853079
0.3379047 | -0.1657789 | 0.04051752 |  |  |  | -0.02949546 | 0.4140251 | 0.02017605
0.3378175 | -0.1656575 | 0.04051752 |  |  |  | -0.03032096 | 0.4188547 | 0.0219079
0.3378271 | -0.1656576 | 0.04051752 |  |  |  | -0.03033869 | 0.4211405 | 0.02242746
0.3378366 | -0.1656577 | 0.04051752 |  |  |  | -0.03034755 | 0.4222838 | 0.02242746
0.3378746 | -0.1656579 | 0.04051752 |  |  |  | -0.03035641 | 0.4234273 | 0.02242746
0.3378842 | -0.165658 | 0.04051752 |  |  |  | -0.03036527 | 0.4245711 | 0.0219079
0.3378937 | -0.1656581 | 0.04051752 |  |  |  | -0.03133797 | 0.4306293 | 0.02034924
0.3378844 | -0.1656575 | 0.04051752 |  |  |  | -0.031811 | 0.4319422 | 0.02034924
0.3378751 | -0.1656569 | 0.04051752 |  |  |  | -0.032284 | 0.4332553 | 0.02086879
0.3378658 | -0.1656563 | 0.04051752 |  |  |  | -0.03275696 | 0.4345687 | 0.02164812
0.3378565 | -0.1656558 | 0.04051752 |  |  |  | -0.0337028 | 0.437196 | 0.02346657
0.3378472 | -0.1656552 | 0.04051752 |  |  |  | -0.03417567 | 0.43851 | 0.02398612
0.3378379 | -0.1656546 | 0.04051752 |  |  |  | -0.0342784 | 0.4401042 | 0.02398612
0.3378286 | -0.165654 | 0.04051752 |  |  |  | -0.03438108 | 0.4416986 | 0.02346657
0.3378193 | -0.1656534 | 0.04051752 |  |  |  | -0.03448372 | 0.4432932 | 0.02346657
0.3379847 | -0.1656551 | 0.04051752 |  |  |  | -0.03468887 | 0.446483 | 0.02277383
0.33815 | -0.1656567 | 0.04051752 |  |  |  | -0.03479137 | 0.4480782 | 0.02242746
0.3383154 | -0.1656583 | 0.04051752 |  |  |  | -0.03499625 | 0.4512692 | 0.02208109
0.3384807 | -0.1656599 | 0.04051752 |  |  |  | -0.03625954 | 0.456849 | 0.0219079
0.3386461 | -0.1656615 | 0.04051752 |  |  |  | -0.03710172 | 0.4605688 | 0.02441908
0.3388114 | -0.1656632 | 0.04051752 |  |  |  | -0.0375228 | 0.4624288 | 0.02450567
0.3389768 | -0.1656648 | 0.04051752 |  |  |  | -0.03794388 | 0.4642887 | 0.0253716
0.3391422 | -0.1656664 | 0.04051752 |  |  |  | -0.03836496 | 0.4661486 | 0.02554478
0.3390197 | -0.1658013 | 0.04051752 |  |  |  | -0.03836534 | 0.4663559 | 0.02589115
0.3388972 | -0.1659362 | 0.04051752 |  |  |  | -0.0383661 | 0.4667703 | 0.02580456
0.3387748 | -0.1660711 | 0.04051752 |  |  |  | -0.03836648 | 0.4669776 | 0.02502523
0.3386523 | -0.166206 | 0.04051752 |  |  |  | -0.03836723 | 0.4673921 | 0.0241593
0.3385299 | -0.1663408 | 0.04051752 |  |  |  | -0.0383676 | 0.4675993 | 0.02398612
0.3384075 | -0.1664757 | 0.04051752 |  |  |  | -0.03836798 | 0.4678065 | 0.02381294
0.3382851 | -0.1666106 | 0.04051752 |  |  |  | -0.03838532 | 0.4677006 | 0.02381294
0.3381626 | -0.1667455 | 0.04051752 |  |  |  | -0.03841999 | 0.4674887 | 0.02363975
0.3381801 | -0.1666796 | 0.04051752 |  |  |  | -0.03843732 | 0.4673828 | 0.02363975
0.3381975 | -0.1666137 | 0.04051752 |  |  |  | -0.03845465 | 0.467277 | 0.02363975
0.338215 | -0.1665478 | 0.04051752 |  |  |  | -0.03847198 | 0.4671711 | 0.02355316
0.3382324 | -0.1664819 | 0.04051752 |  |  |  | -0.03848931 | 0.4670653 | 0.02355316
0.3382499 | -0.166416 | 0.04051752 |  |  |  | -0.03850664 | 0.4669594 | 0.02355316
0.3382673 | -0.1663501 | 0.04051752 |  |  |  | -0.03847346 | 0.4670355 | 0.02355316
0.3382848 | -0.1662842 | 0.04051752 |  |  |  | -0.03844029 | 0.4671115 | 0.02355316
0.3383022 | -0.1662183 | 0.04051752 |  |  |  | -0.03840711 | 0.4671876 | 0.02355316
0.3382899 | -0.1662135 | 0.04051752 |  |  |  | -0.03837393 | 0.4672637 | 0.02355316
0.3382775 | -0.1662087 | 0.04051752 |  |  |  | -0.03834076 | 0.4673398 | 0.02355316
0.3382652 | -0.1662039 | 0.04051752 |  |  |  | -0.03830758 | 0.4674159 | 0.02355316
0.3382528 | -0.1661991 | 0.04051752 |  |  |  | -0.03827441 | 0.467492 | 0.02355316
0.3382405 | -0.1661943 | 0.04051752 |  |  |  | -0.03824123 | 0.4675682 | 0.02355316
0.3382281 | -0.1661896 | 0.04051752 |  |  |  | -0.03824435 | 0.4674452 | 0.02355316
0.3382158 | -0.1661848 | 0.04051752 |  |  |  | -0.03825059 | 0.4671992 | 0.02346657
0.3382035 | -0.16618 | 0.04051752 |  |  |  | -0.03825371 | 0.4670761 | 0.02346657
0.3381213 | -0.1661362 | 0.04051752 |  |  |  | -0.03825684 | 0.4669531 | 0.02346657
0.3380392 | -0.1660925 | 0.04051752 |  |  |  | -0.03825996 | 0.4668301 | 0.02346657
0.3379571 | -0.1660488 | 0.04051752 |  |  |  | -0.03826308 | 0.4667071 | 0.02346657
0.337875 | -0.166005 | 0.04051752 |  |  |  | -0.0382662 | 0.4665841 | 0.02346657
0.3377929 | -0.1659613 | 0.04051752 |  |  |  | -0.03827202 | 0.4667339 | 0.02346657
0.3377108 | -0.1659175 | 0.04051752 |  |  |  | -0.03827785 | 0.4668839 | 0.02346657
0.3376287 | -0.1658738 | 0.04051752 |  |  |  | -0.03828367 | 0.4670338 | 0.02346657
0.3375466 | -0.16583 | 0.04051752 |  |  |  | -0.03828949 | 0.4671838 | 0.02346657
0.3375491 | -0.1658304 | 0.04051752 |  |  |  | -0.03829531 | 0.4673339 | 0.02346657
0.3375516 | -0.1658308 | 0.04051752 |  |  |  | -0.03830113 | 0.467484 | 0.02346657
0.3375542 | -0.1658311 | 0.04051752 |  |  |  | -0.03830695 | 0.4676342 | 0.02346657
0.3375567 | -0.1658315 | 0.04051752 |  |  |  | -0.03831277 | 0.4677844 | 0.02346657
0.3375592 | -0.1658319 | 0.04051752 |  |  |  | -0.03826021 | 0.4675189 | 0.02346657
0.3375618 | -0.1658322 | 0.04051752 |  |  |  | -0.03820765 | 0.4672533 | 0.02346657
0.3375643 | -0.1658326 | 0.04051752 |  |  |  | -0.0381551 | 0.4669877 | 0.02346657
0.3375669 | -0.165833 | 0.04051752 |  |  |  | -0.03810254 | 0.4667221 | 0.02346657
0.3375656 | -0.1657812 | 0.04051752 |  |  |  | -0.03804998 | 0.4664566 | 0.02346657
0.3375644 | -0.1657293 | 0.04051752 |  |  |  | -0.03799742 | 0.466191 | 0.02346657
0.3375632 | -0.1656775 | 0.04051752 |  |  |  | -0.03794486 | 0.4659255 | 0.02346657
0.337562 | -0.1656257 | 0.04051752 |  |  |  | -0.0378923 | 0.4656599 | 0.02346657
0.3375608 | -0.1655738 | 0.04051752 |  |  |  | -0.03792218 | 0.4657876 | 0.02346657
0.3375596 | -0.165522 | 0.04051752 |  |  |  | -0.03795205 | 0.4659154 | 0.02346657
0.3375584 | -0.1654702 | 0.04051752 |  |  |  | -0.03798192 | 0.4660431 | 0.02346657
0.3375572 | -0.1654184 | 0.04051752 |  |  |  | -0.0380118 | 0.4661709 | 0.02346657
0.3375815 | -0.1653966 | 0.04051752 |  |  |  | -0.03804167 | 0.4662986 | 0.02346657
0.3376058 | -0.1653748 | 0.04051752 |  |  |  | -0.03807154 | 0.4664264 | 0.02346657
0.3376302 | -0.165353 | 0.04051752 |  |  |  | -0.03810142 | 0.4665542 | 0.02346657
0.3376546 | -0.1653311 | 0.04051752 |  |  |  | -0.03813129 | 0.466682 | 0.02346657
0.337679 | -0.1653093 | 0.04051752 |  |  |  | -0.03812259 | 0.4668388 | 0.02346657
0.3377034 | -0.1652875 | 0.04051752 |  |  |  | -0.03811389 | 0.4669956 | 0.02346657
0.3377278 | -0.1652657 | 0.04051752 |  |  |  | -0.03809648 | 0.4673091 | 0.02337997
0.3377522 | -0.1652438 | 0.04051752 |  |  |  | -0.03808778 | 0.4674659 | 0.02337997
0.337632 | -0.1652904 | 0.04051752 |  |  |  | -0.03807908 | 0.4676227 | 0.02337997
0.3375118 | -0.1653371 | 0.04051752 |  |  |  | -0.03807038 | 0.4677795 | 0.02337997
0.3373916 | -0.1653837 | 0.04051752 |  |  |  | -0.03806168 | 0.4679363 | 0.02337997
0.3372715 | -0.1654303 | 0.04051752 |  |  |  | -0.03804539 | 0.4679527 | 0.02337997
0.3371513 | -0.1654769 | 0.04051752 |  |  |  | -0.0380291 | 0.4679692 | 0.02337997
0.3370311 | -0.1655235 | 0.04051752 |  |  |  | -0.03801281 | 0.4679856 | 0.02337997
0.3369109 | -0.1655701 | 0.04051752 |  |  |  | -0.03799652 | 0.4680021 | 0.02337997
0.3367908 | -0.1656167 | 0.04051752 |  |  |  | -0.03798023 | 0.4680186 | 0.02337997
0.3368042 | -0.1656096 | 0.04051752 |  |  |  | -0.03796393 | 0.468035 | 0.02337997
0.3368176 | -0.1656024 | 0.04051752 |  |  |  | -0.03794764 | 0.4680515 | 0.02242746
0.336831 | -0.1655952 | 0.04051752 |  |  |  | -0.03793134 | 0.468068 | 0.02329338
0.3368444 | -0.165588 | 0.04051752 |  |  |  | -0.03831913 | 0.4691292 | 0.02329338
0.3368578 | -0.1655808 | 0.04051752 |  |  |  | -0.03870692 | 0.4701903 | 0.02329338
0.3368713 | -0.1655736 | 0.04051752 |  |  |  | -0.03909471 | 0.4712515 | 0.02329338
0.3368847 | -0.1655664 | 0.04051752 |  |  |  | -0.0394825 | 0.4723127 | 0.02329338
0.3368981 | -0.1655592 | 0.04051752 |  |  |  | -0.03987029 | 0.473374 | 0.02329338
0.3369018 | -0.1654912 | 0.04051752 |  |  |  | -0.04064587 | 0.4754964 | 0.0241593
0.3369056 | -0.1654231 | 0.04051752 |  |  |  | -0.04103366 | 0.4765577 | 0.01809783
0.3369094 | -0.1653551 | 0.04051752 |  |  |  | -0.04113216 | 0.4769862 | 0.02684367
0.3369131 | -0.165287 | 0.04051752 |  |  |  | -0.0411814 | 0.4772006 | 0.02753641
0.3369169 | -0.1652189 | 0.04051752 |  |  |  | -0.04127984 | 0.4776295 | 0.02822915
0.3369206 | -0.1651509 | 0.04051752 |  |  |  | -0.04137823 | 0.4780588 | 0.02814256
0.3369244 | -0.1650828 | 0.04051752 |  |  |  | -0.04142741 | 0.4782735 | 0.02796937
0.3369281 | -0.1650147 | 0.04051752 |  |  |  | -0.04139757 | 0.4782209 | 0.027623
0.3370743 | -0.1650363 | 0.04051752 |  |  |  | -0.04136771 | 0.4781683 | 0.02727663
0.3372205 | -0.1650579 | 0.04051752 |  |  |  | -0.04135278 | 0.478142 | 0.02710345
0.3373668 | -0.1650795 | 0.04051752 |  |  |  | -0.04133784 | 0.4781158 | 0.02701686
0.337513 | -0.1651011 | 0.04051752 |  |  |  | -0.0413229 | 0.4780895 | 0.02753641
0.3376592 | -0.1651227 | 0.04051752 |  |  |  | -0.0417713 | 0.4805888 | 0.02675708
0.3378054 | -0.1651443 | 0.04051752 |  |  |  | -0.04223463 | 0.4831145 | 0.02675708
0.3379516 | -0.1651659 | 0.04051752 |  |  |  | -0.04269795 | 0.4856401 | 0.02597775
0.3380978 | -0.1651875 | 0.04051752 |  |  |  | -0.04316127 | 0.4881658 | 0.02597775
0.3380983 | -0.1651789 | 0.04051752 |  |  |  | -0.04362457 | 0.4906914 | 0.0264973
0.3380988 | -0.1651703 | 0.04051752 |  |  |  | -0.04501443 | 0.4982684 | 0.02900848
0.3380992 | -0.1651618 | 0.04051752 |  |  |  | -0.04495859 | 0.4999905 | 0.02961463
0.3380997 | -0.1651532 | 0.04051752 |  |  |  | -0.04493998 | 0.5005645 | 0.02926826
0.3381002 | -0.1651446 | 0.04051752 |  |  |  | -0.04488413 | 0.5022866 | 0.02788278
0.3381007 | -0.165136 | 0.04051752 |  |  |  | -0.04486552 | 0.5028607 | 0.02753641
0.3381012 | -0.1651275 | 0.04051752 |  |  |  | -0.04530934 | 0.5051237 | 0.02753641
0.3381016 | -0.1651189 | 0.04051752 |  |  |  | -0.04619682 | 0.5096499 | 0.027623
0.3380964 | -0.1651949 | 0.04051752 |  |  |  | -0.04708407 | 0.5141763 | 0.02866211
0.3380912 | -0.1652709 | 0.04051752 |  |  |  | -0.0479711 | 0.5187029 | 0.03100011
0.3380859 | -0.1653469 | 0.04051752 |  |  |  | -0.04841453 | 0.5209662 | 0.03082693
0.3380807 | -0.1654229 | 0.04051752 |  |  |  | -0.04842249 | 0.5211781 | 0.03195263
0.3380755 | -0.165499 | 0.04051752 |  |  |  | -0.04842647 | 0.521284 | 0.03195263
0.3380703 | -0.165575 | 0.04051752 |  |  |  | -0.04843045 | 0.52139 | 0.03100011
0.338065 | -0.165651 | 0.04051752 |  |  |  | -0.04843443 | 0.521496 | 0.03056715
0.3380598 | -0.165727 | 0.04051752 |  |  |  | -0.0484384 | 0.521602 | 0.03013419
0.3380598 | -0.1656864 | 0.04051752 |  |  |  | -0.04844238 | 0.5217081 | 0.02987441
0.3380597 | -0.1656458 | 0.04051752 |  |  |  | -0.04844635 | 0.5218142 | 0.03022078
0.3380596 | -0.1656053 | 0.04051752 |  |  |  | -0.04844944 | 0.5216842 | 0.02961463
0.3380596 | -0.1655647 | 0.04051752 |  |  |  | -0.04845253 | 0.5215542 | 0.02961463
0.3380595 | -0.1655241 | 0.04051752 |  |  |  | -0.04845561 | 0.5214242 | 0.02944145
0.3380595 | -0.1654835 | 0.04051752 |  |  |  | -0.0484587 | 0.5212943 | 0.02944145
0.3380594 | -0.1654429 | 0.04051752 |  |  |  | -0.04846487 | 0.5210345 | 0.02926826
0.3380593 | -0.1654023 | 0.04051752 |  |  |  | -0.04846796 | 0.5209047 | 0.02926826
0.3382199 | -0.1653806 | 0.04051752 |  |  |  | -0.04842034 | 0.5208105 | 0.02935485
0.3383806 | -0.1653588 | 0.04051752 |  |  |  | -0.04836963 | 0.520846 | 0.02926826
0.3385412 | -0.1653371 | 0.04051752 |  |  |  | -0.04831893 | 0.5208816 | 0.02926826
0.3387018 | -0.1653154 | 0.04051752 |  |  |  | -0.04821751 | 0.5209526 | 0.02909508
0.3388624 | -0.1652936 | 0.04051752 |  |  |  | -0.0481668 | 0.5209882 | 0.02909508
0.3390231 | -0.1652719 | 0.04051752 |  |  |  | -0.04811609 | 0.5210237 | 0.02900848
0.3391837 | -0.1652501 | 0.04051752 |  |  |  | -0.04811821 | 0.5212646 | 0.02909508
0.3393444 | -0.1652284 | 0.04051752 |  |  |  | -0.04817103 | 0.5214701 | 0.02909508
0.3399685 | -0.1656321 | 0.04051752 |  |  |  | -0.04822385 | 0.5216757 | 0.02909508
0.3405926 | -0.1660357 | 0.04051752 |  |  |  | -0.04827667 | 0.5218814 | 0.02900848
0.3412167 | -0.1664394 | 0.04051752 |  |  |  | -0.04832949 | 0.5220872 | 0.02900848
0.3418408 | -0.1668431 | 0.04051752 |  |  |  | -0.04838231 | 0.5222931 | 0.02900848
0.342465 | -0.1672467 | 0.04138328 |  |  |  | -0.04843513 | 0.5224992 | 0.02900848
0.3430891 | -0.1676504 | 0.04138328 |  |  |  | -0.04848794 | 0.5227053 | 0.02900848
0.3437133 | -0.1680541 | 0.04138328 |  |  |  | -0.04848521 | 0.5226361 | 0.02900848
0.3447587 | -0.168838 | 0.04484631 |  |  |  | -0.04848248 | 0.5225668 | 0.02900848
0.3448642 | -0.1689331 | 0.04553892 |  |  |  | -0.04847975 | 0.5224976 | 0.02900848
0.3449698 | -0.1690281 | 0.04657783 |  |  |  | -0.04847702 | 0.5224285 | 0.02900848
0.3450754 | -0.1691232 | 0.04657783 |  |  |  | -0.04847429 | 0.5223593 | 0.02892189
0.3450295 | -0.1694469 | 0.04640468 |  |  |  | -0.04847156 | 0.5222902 | 0.02892189
0.3449992 | -0.1694926 | 0.04640468 |  |  |  | -0.04846883 | 0.5222211 | 0.02892189
0.3449688 | -0.1695383 | 0.04467316 |  |  |  | -0.0484661 | 0.522152 | 0.02892189
0.3449385 | -0.1695841 | 0.04467316 |  |  |  | -0.04848054 | 0.5222181 | 0.02892189
0.3448232 | -0.1693983 | 0.04484631 |  |  |  | -0.04849497 | 0.5222843 | 0.02892189
0.3447078 | -0.1692126 | 0.04328795 |  |  |  | -0.04850941 | 0.5223504 | 0.02892189
0.3445925 | -0.1690269 | 0.04328795 |  |  |  | -0.04852384 | 0.5224165 | 0.02892189
0.3451008 | -0.1685003 | 0.04242219 |  |  |  | -0.04853826 | 0.5224826 | 0.02892189
0.3494374 | -0.1701091 | 0.04242219 |  |  |  | -0.04855269 | 0.5225488 | 0.02892189
0.3505216 | -0.1705112 | 0.04242219 |  |  |  | -0.04856711 | 0.5226149 | 0.02892189
0.35269 | -0.1713154 | 0.04242219 |  |  |  | -0.04858154 | 0.522681 | 0.02892189
0.3527224 | -0.1716293 | 0.04415371 |  |  |  | -0.04862215 | 0.5225418 | 0.02892189
0.3527548 | -0.1719432 | 0.04415371 |  |  |  | -0.04866275 | 0.5224026 | 0.0288353
0.3527873 | -0.1722571 | 0.04415371 |  |  |  | -0.04870336 | 0.5222634 | 0.0288353
0.3528522 | -0.1728848 | 0.04830935 |  |  |  | -0.04874397 | 0.5221242 | 0.0288353
0.3528847 | -0.1731987 | 0.04830935 |  |  |  | -0.04878458 | 0.521985 | 0.0288353
0.3529619 | -0.1735737 | 0.04778989 |  |  |  | -0.04882519 | 0.5218459 | 0.0288353
0.352968 | -0.1734474 | 0.0481362 |  |  |  | -0.0488658 | 0.5217067 | 0.0288353
0.3529695 | -0.1728745 | 0.04467316 |  |  |  | -0.0489064 | 0.5215676 | 0.0288353
0.35296 | -0.1728939 | 0.04467316 |  |  |  | -0.04893012 | 0.5218077 | 0.0288353
0.3529504 | -0.1729133 | 0.04415371 |  |  |  | -0.04895382 | 0.5220477 | 0.0288353
0.3529408 | -0.1729327 | 0.04415371 |  |  |  | -0.04897753 | 0.5222878 | 0.0288353
0.3529312 | -0.172952 | 0.04415371 |  |  |  | -0.04900124 | 0.5225279 | 0.0288353
0.3529216 | -0.1729713 | 0.0438074 |  |  |  | -0.04902494 | 0.522768 | 0.0288353
0.3534404 | -0.1733375 | 0.0438074 |  |  |  | -0.04904864 | 0.5230081 | 0.0288353
0.354478 | -0.1740698 | 0.04363425 |  |  |  | -0.04907234 | 0.5232482 | 0.0288353
0.3549969 | -0.1744359 | 0.04363425 |  |  |  | -0.04909604 | 0.5234884 | 0.0288353
0.3555157 | -0.174802 | 0.04363425 |  |  |  | -0.04909847 | 0.5234475 | 0.0288353
0.3560345 | -0.1751682 | 0.04450001 |  |  |  | -0.0491009 | 0.5234066 | 0.02874871
0.3565533 | -0.1755343 | 0.0434611 |  |  |  | -0.04910332 | 0.5233658 | 0.02874871
0.3570721 | -0.1759004 | 0.0434611 |  |  |  | -0.04910574 | 0.5233249 | 0.02874871
0.3573563 | -0.176323 | 0.0434611 |  |  |  | -0.04910817 | 0.5232841 | 0.02874871
0.3582088 | -0.1775906 | 0.0438074 |  |  |  | -0.04911059 | 0.5232433 | 0.02874871
0.3584929 | -0.1780131 | 0.04363425 |  |  |  | -0.049113 | 0.5232025 | 0.02874871
0.3590613 | -0.1788581 | 0.05056032 |  |  |  | -0.04911542 | 0.5231617 | 0.02874871
0.3593454 | -0.1792806 | 0.05056032 |  |  |  | -0.04947188 | 0.5252556 | 0.02874871
0.359308 | -0.1791414 | 0.0488288 |  |  |  | -0.04982834 | 0.5273495 | 0.02874871
0.359233 | -0.178863 | 0.0488288 |  |  |  | -0.05054125 | 0.5315375 | 0.02857552
0.3591581 | -0.1785846 | 0.05056032 |  |  |  | -0.05125415 | 0.5357259 | 0.02857552
0.3590832 | -0.1783062 | 0.05056032 |  |  |  | -0.0516106 | 0.5378201 | 0.02900848
0.3590457 | -0.178167 | 0.04900196 |  |  |  | -0.05200631 | 0.5398427 | 0.03429063
0.3592088 | -0.178168 | 0.04900196 |  |  |  | -0.05208482 | 0.5396992 | 0.03377107
0.3592903 | -0.1781686 | 0.04900196 |  |  |  | -0.05212407 | 0.5396274 | 0.03446381
0.3593719 | -0.1781691 | 0.05159923 |  |  |  | -0.05220257 | 0.5394839 | 0.034637
0.3596982 | -0.1781712 | 0.04692413 |  |  |  | -0.05325902 | 0.5456979 | 0.03368448
0.3600941 | -0.1783097 | 0.04692413 |  |  |  | -0.05358499 | 0.5478179 | 0.03316492
0.3616777 | -0.1788635 | 0.04501946 |  |  |  | -0.05423688 | 0.5520592 | 0.03316492
0.3644828 | -0.1802077 | 0.04623153 |  |  |  | -0.05456282 | 0.5541805 | 0.03377107
0.3650218 | -0.1805173 | 0.04450001 |  |  |  | -0.05488874 | 0.5563021 | 0.034637
0.3655609 | -0.1808269 | 0.04796304 |  |  |  | -0.05479032 | 0.5570033 | 0.03758114
0.3661 | -0.1811364 | 0.04675098 |  |  |  | -0.05465907 | 0.5579383 | 0.03758114
0.3669505 | -0.182036 | 0.05177238 |  |  |  | -0.05462626 | 0.558172 | 0.03619566
0.3667229 | -0.1823164 | 0.05177238 |  |  |  | -0.05522534 | 0.5608015 | 0.03619566
0.3666091 | -0.1824566 | 0.05177238 |  |  |  | -0.05582442 | 0.5634313 | 0.03541633
0.3664953 | -0.1825967 | 0.05177238 |  |  |  | -0.0564235 | 0.5660615 | 0.03489677
0.3663816 | -0.1827369 | 0.05177238 |  |  |  | -0.05702257 | 0.568692 | 0.03506996
0.3663073 | -0.1828568 | 0.05177238 |  |  |  | -0.05762164 | 0.5713228 | 0.03506996
0.3663469 | -0.1828366 | 0.05177238 |  |  |  | -0.05941884 | 0.5792173 | 0.0380141
0.3665598 | -0.1827497 | 0.04830935 |  |  |  | -0.05943349 | 0.5794302 | 0.04312306
0.3665472 | -0.182767 | 0.04778989 |  |  |  | -0.05944814 | 0.5796432 | 0.03974595
0.3665346 | -0.1827843 | 0.04761674 |  |  |  | -0.05946278 | 0.5798561 | 0.04061188
0.3665221 | -0.1828016 | 0.04761674 |  |  |  | -0.05947741 | 0.580069 | 0.04052529
0.3665095 | -0.1828189 | 0.04761674 |  |  |  | -0.05949204 | 0.580282 | 0.04052529
0.3664969 | -0.1828362 | 0.04761674 |  |  |  | -0.05950667 | 0.5804949 | 0.04009232
0.3664844 | -0.1828535 | 0.04761674 |  |  |  | -0.05957404 | 0.5809563 | 0.0426901
0.3665052 | -0.1828593 | 0.04761674 |  |  |  | -0.05961218 | 0.5809919 | 0.0380141
0.3665261 | -0.1828651 | 0.04761674 |  |  |  | -0.05965032 | 0.5810274 | 0.0380141
0.366547 | -0.1828709 | 0.04761674 |  |  |  | -0.05968845 | 0.581063 | 0.0380141
0.3665678 | -0.1828767 | 0.04761674 |  |  |  | -0.05972659 | 0.5810986 | 0.03749455
0.3665887 | -0.1828824 | 0.04761674 |  |  |  | -0.05976472 | 0.5811341 | 0.03749455
0.3666096 | -0.1828882 | 0.04761674 |  |  |  | -0.05980286 | 0.5811697 | 0.03732136
0.3666304 | -0.182894 | 0.04761674 |  |  |  | -0.05984099 | 0.5812053 | 0.03732136
0.3666513 | -0.1828998 | 0.04761674 |  |  |  | -0.0598433 | 0.5813362 | 0.03732136
0.3667229 | -0.182932 | 0.04761674 |  |  |  | -0.0598456 | 0.5814673 | 0.03732136
0.3667946 | -0.1829643 | 0.04761674 |  |  |  | -0.05984791 | 0.5815984 | 0.03732136
0.3668662 | -0.1829965 | 0.04761674 |  |  |  | -0.05985022 | 0.5817295 | 0.03732136
0.3669378 | -0.1830287 | 0.04761674 |  |  |  | -0.05985253 | 0.5818607 | 0.03723477
0.3670095 | -0.183061 | 0.04761674 |  |  |  | -0.05985484 | 0.581992 | 0.03723477
0.3671528 | -0.1831254 | 0.04744359 |  |  |  | -0.05985715 | 0.5821234 | 0.03723477
0.3672244 | -0.1831577 | 0.04744359 |  |  |  | -0.05985945 | 0.5822548 | 0.03723477
0.3672048 | -0.1832072 | 0.04744359 |  |  |  | -0.05985919 | 0.5821676 | 0.03723477
0.3671657 | -0.1833063 | 0.04727044 |  |  |  | -0.05985892 | 0.5820805 | 0.03723477
0.3670875 | -0.1835039 | 0.04727044 |  |  |  | -0.05985866 | 0.5819934 | 0.03723477
0.367068 | -0.1835532 | 0.04727044 |  |  |  | -0.05985839 | 0.5819064 | 0.03723477
0.3670214 | -0.1835242 | 0.04727044 |  |  |  | -0.05985812 | 0.5818193 | 0.03723477
0.3669748 | -0.1834953 | 0.04727044 |  |  |  | -0.05985786 | 0.5817323 | 0.03723477
0.3669282 | -0.1834662 | 0.04727044 |  |  |  | -0.05985759 | 0.5816454 | 0.03723477
0.3668816 | -0.1834372 | 0.04727044 |  |  |  | -0.05985732 | 0.5815585 | 0.03723477
0.366835 | -0.1834082 | 0.04727044 |  |  |  | -0.05986759 | 0.5815282 | 0.03723477
0.3667884 | -0.1833791 | 0.04727044 |  |  |  | -0.05987786 | 0.581498 | 0.03723477
0.3667418 | -0.18335 | 0.04727044 |  |  |  | -0.05988813 | 0.5814678 | 0.03723477
0.3666952 | -0.1833209 | 0.04727044 |  |  |  | -0.05989839 | 0.5814376 | 0.03723477
0.3667237 | -0.1833147 | 0.04727044 |  |  |  | -0.05990866 | 0.5814074 | 0.03723477
0.3667522 | -0.1833085 | 0.04727044 |  |  |  | -0.05991893 | 0.5813772 | 0.03723477
0.3667807 | -0.1833022 | 0.04727044 |  |  |  | -0.0599292 | 0.581347 | 0.03723477
0.3668092 | -0.183296 | 0.04727044 |  |  |  | -0.05993946 | 0.5813168 | 0.03723477
0.3668377 | -0.1832898 | 0.04727044 |  |  |  | -0.05992622 | 0.5813198 | 0.03723477
0.3668662 | -0.1832836 | 0.04727044 |  |  |  | -0.05991299 | 0.5813229 | 0.03723477
0.3668947 | -0.1832774 | 0.04727044 |  |  |  | -0.05989975 | 0.5813259 | 0.03723477
0.3669231 | -0.1832711 | 0.04727044 |  |  |  | -0.05988651 | 0.5813289 | 0.03723477
0.3669563 | -0.1832671 | 0.04727044 |  |  |  | -0.05987327 | 0.5813319 | 0.03723477
0.3669894 | -0.1832631 | 0.04727044 |  |  |  | -0.05986004 | 0.5813349 | 0.03723477
0.3670226 | -0.1832591 | 0.04727044 |  |  |  | -0.0598468 | 0.5813379 | 0.03723477
0.3670889 | -0.1832511 | 0.04709729 |  |  |  | -0.05983356 | 0.581341 | 0.03723477
0.367122 | -0.183247 | 0.04709729 |  |  |  | -0.05983924 | 0.5813326 | 0.03723477
0.3671552 | -0.183243 | 0.04709729 |  |  |  | -0.05984493 | 0.5813242 | 0.03723477
0.3671883 | -0.183239 | 0.04709729 |  |  |  | -0.05985061 | 0.5813159 | 0.03714818
0.3671734 | -0.1832381 | 0.04709729 |  |  |  | -0.05985629 | 0.5813075 | 0.03714818
0.3671585 | -0.1832371 | 0.04709729 |  |  |  | -0.05986197 | 0.5812991 | 0.03714818
0.3671436 | -0.1832362 | 0.04709729 |  |  |  | -0.05986765 | 0.5812908 | 0.03714818
0.3671286 | -0.1832352 | 0.04709729 |  |  |  | -0.05987334 | 0.5812824 | 0.03714818
0.3671137 | -0.1832343 | 0.04709729 |  |  |  | -0.05987902 | 0.5812741 | 0.03714818
0.3670988 | -0.1832333 | 0.04709729 |  |  |  | -0.05987985 | 0.5812732 | 0.03714818
0.3670839 | -0.1832323 | 0.04709729 |  |  |  | -0.05988069 | 0.5812724 | 0.03714818
0.367069 | -0.1832313 | 0.04709729 |  |  |  | -0.05988152 | 0.5812715 | 0.03714818
0.3670648 | -0.1832366 | 0.04709729 |  |  |  | -0.05988234 | 0.5812707 | 0.03714818
0.3670606 | -0.1832419 | 0.04709729 |  |  |  | -0.05988317 | 0.5812699 | 0.03714818
0.3670564 | -0.1832471 | 0.04709729 |  |  |  | -0.05988398 | 0.581269 | 0.03714818
0.3670522 | -0.1832524 | 0.04709729 |  |  |  | -0.0598848 | 0.5812682 | 0.03714818
0.367048 | -0.1832576 | 0.04709729 |  |  |  | -0.05988561 | 0.5812673 | 0.03714818
0.3670438 | -0.1832629 | 0.04709729 |  |  |  | -0.05987328 | 0.5813655 | 0.03714818
0.3670396 | -0.1832681 | 0.04709729 |  |  |  | -0.05986095 | 0.5814638 | 0.03714818
0.3670354 | -0.1832734 | 0.04709729 |  |  |  | -0.05984862 | 0.581562 | 0.03714818
0.367018 | -0.1833479 | 0.04709729 |  |  |  | -0.05983629 | 0.5816602 | 0.03714818
0.3670006 | -0.1834224 | 0.04709729 |  |  |  | -0.05982396 | 0.5817585 | 0.03714818
0.3669833 | -0.1834969 | 0.04709729 |  |  |  | -0.05981163 | 0.5818567 | 0.03714818
0.3669659 | -0.1835715 | 0.04709729 |  |  |  | -0.0597993 | 0.581955 | 0.03714818
0.3669485 | -0.183646 | 0.04709729 |  |  |  | -0.05978697 | 0.5820533 | 0.03714818
0.3669311 | -0.1837205 | 0.04709729 |  |  |  | -0.06012892 | 0.5843493 | 0.03714818
0.3669137 | -0.183795 | 0.04709729 |  |  |  | -0.06047082 | 0.5866453 | 0.03714818
0.3668964 | -0.1838695 | 0.04709729 |  |  |  | -0.06081269 | 0.5889414 | 0.03714818
0.3669581 | -0.1838375 | 0.04709729 |  |  |  | -0.06115452 | 0.5912374 | 0.03706159
0.3670199 | -0.1838055 | 0.04709729 |  |  |  | -0.06149632 | 0.5935335 | 0.03706159
0.3670817 | -0.1837735 | 0.04709729 |  |  |  | -0.06183807 | 0.5958296 | 0.03740796
0.3671434 | -0.1837414 | 0.04709729 |  |  |  | -0.06217979 | 0.5981256 | 0.04260351
0.3672052 | -0.1837094 | 0.04709729 |  |  |  | -0.06257658 | 0.6001828 | 0.0426901
0.367267 | -0.1836774 | 0.04709729 |  |  |  | -0.06271433 | 0.5995862 | 0.04234373
0.3673287 | -0.1836454 | 0.04709729 |  |  |  | -0.06274189 | 0.5994669 | 0.04225714
0.3673905 | -0.1836133 | 0.04709729 |  |  |  | -0.06326062 | 0.6021383 | 0.04234373
0.3675167 | -0.1836137 | 0.04709729 |  |  |  | -0.06377935 | 0.6048097 | 0.0414778
0.3676428 | -0.1836141 | 0.04709729 |  |  |  | -0.06429808 | 0.6074812 | 0.0414778
0.367769 | -0.1836146 | 0.04709729 |  |  |  | -0.0648168 | 0.6101527 | 0.0414778
0.3678952 | -0.183615 | 0.04709729 |  |  |  | -0.06533552 | 0.6128243 | 0.0426901
0.3680214 | -0.1836154 | 0.04709729 |  |  |  | -0.06585424 | 0.615496 | 0.0426901
0.3681475 | -0.1836158 | 0.04709729 |  |  |  | -0.06637295 | 0.6181677 | 0.05100298
0.3682737 | -0.1836162 | 0.04709729 |  |  |  | -0.0669159 | 0.6213784 | 0.04745269
0.3683999 | -0.1836166 | 0.04709729 |  |  |  | -0.06692802 | 0.6216479 | 0.04710632
0.3683887 | -0.183626 | 0.04709729 |  |  |  | -0.06694014 | 0.6219174 | 0.04753928
0.3683776 | -0.1836353 | 0.04709729 |  |  |  | -0.06695227 | 0.6221868 | 0.04667335
0.3683664 | -0.1836447 | 0.04709729 |  |  |  | -0.06696439 | 0.6224563 | 0.04667335
0.3683553 | -0.1836541 | 0.04709729 |  |  |  | -0.06697651 | 0.6227258 | 0.04658676
0.3683442 | -0.1836635 | 0.04709729 |  |  |  | -0.06698863 | 0.6229953 | 0.04554765
0.3683331 | -0.1836729 | 0.04709729 |  |  |  | -0.06729558 | 0.6252097 | 0.04546106
0.3683219 | -0.1836822 | 0.04709729 |  |  |  | -0.06760251 | 0.6274243 | 0.04528787
0.3683108 | -0.1836916 | 0.04709729 |  |  |  | -0.06821625 | 0.6318545 | 0.04537447
0.3683154 | -0.1837035 | 0.04709729 |  |  |  | -0.06913661 | 0.6385015 | 0.05100298
0.36832 | -0.1837154 | 0.04709729 |  |  |  | -0.06944333 | 0.6407177 | 0.05091638
0.3683245 | -0.1837273 | 0.04709729 |  |  |  | -0.06948698 | 0.6409333 | 0.05091638
0.3683291 | -0.1837392 | 0.04709729 |  |  |  | -0.06953063 | 0.6411489 | 0.05091638
0.3683336 | -0.1837511 | 0.04709729 |  |  |  | -0.06957427 | 0.6413646 | 0.05100298
0.3683382 | -0.183763 | 0.04709729 |  |  |  | -0.06961792 | 0.6415803 | 0.05031024
0.3683428 | -0.1837749 | 0.04709729 |  |  |  | -0.0697052 | 0.642012 | 0.04857839
0.3683473 | -0.1837867 | 0.04709729 |  |  |  | -0.06968579 | 0.6425246 | 0.04719291
0.3682424 | -0.1838976 | 0.04709729 |  |  |  | -0.06963245 | 0.6425651 | 0.04719291
0.3681374 | -0.1840085 | 0.04709729 |  |  |  | -0.06957912 | 0.6426055 | 0.04710632
0.3680325 | -0.1841193 | 0.04709729 |  |  |  | -0.06952578 | 0.6426459 | 0.04710632
0.3679275 | -0.1842302 | 0.04709729 |  |  |  | -0.06947245 | 0.6426864 | 0.04701972
0.3678226 | -0.184341 | 0.04709729 |  |  |  | -0.06941911 | 0.6427269 | 0.04701972
0.3677176 | -0.1844518 | 0.04709729 |  |  |  | -0.06936577 | 0.6427673 | 0.04693313
0.3676127 | -0.1845626 | 0.04709729 |  |  |  | -0.06938187 | 0.6425341 | 0.04693313
0.3675077 | -0.1846735 | 0.04709729 |  |  |  | -0.06939797 | 0.6423008 | 0.04693313
0.3674055 | -0.1846707 | 0.04709729 |  |  |  | -0.06943017 | 0.6418343 | 0.04693313
0.3673033 | -0.1846679 | 0.04709729 |  |  |  | -0.06944626 | 0.6416011 | 0.04684654
0.367201 | -0.1846651 | 0.04709729 |  |  |  | -0.06946236 | 0.6413678 | 0.04684654
0.3670988 | -0.1846623 | 0.04709729 |  |  |  | -0.06947846 | 0.6411346 | 0.04684654
0.3669966 | -0.1846594 | 0.04709729 |  |  |  | -0.06949456 | 0.6409013 | 0.04684654
0.3668943 | -0.1846566 | 0.04709729 |  |  |  | -0.0694792 | 0.6410884 | 0.04684654
0.3667921 | -0.1846537 | 0.04709729 |  |  |  | -0.06946385 | 0.6412754 | 0.04684654
0.3666899 | -0.1846509 | 0.04709729 |  |  |  | -0.06944849 | 0.6414625 | 0.04684654
0.3667112 | -0.1846349 | 0.04709729 |  |  |  | -0.06943314 | 0.6416496 | 0.04675995
0.3667324 | -0.184619 | 0.04709729 |  |  |  | -0.06941778 | 0.6418366 | 0.04675995
0.3667537 | -0.184603 | 0.04709729 |  |  |  | -0.06940242 | 0.6420237 | 0.04675995
0.3667963 | -0.1845711 | 0.04692413 |  |  |  | -0.06938706 | 0.6422107 | 0.04675995
0.3668175 | -0.1845551 | 0.04692413 |  |  |  | -0.0693717 | 0.6423978 | 0.04675995
0.3668388 | -0.1845392 | 0.04692413 |  |  |  | -0.06938632 | 0.6422618 | 0.04667335
0.3668601 | -0.1845232 | 0.04692413 |  |  |  | -0.06940094 | 0.6421258 | 0.04667335
0.36686 | -0.1844745 | 0.04692413 |  |  |  | -0.06941555 | 0.6419899 | 0.04667335
0.36686 | -0.1844258 | 0.04692413 |  |  |  | -0.06943017 | 0.641854 | 0.04667335
0.36686 | -0.184377 | 0.04692413 |  |  |  | -0.06944479 | 0.6417182 | 0.04667335
0.3668599 | -0.1843283 | 0.04692413 |  |  |  | -0.06945941 | 0.6415824 | 0.04667335
0.3668599 | -0.1842796 | 0.04692413 |  |  |  | -0.06947402 | 0.6414466 | 0.04667335
0.3668598 | -0.1842309 | 0.04692413 |  |  |  | -0.06948864 | 0.6413109 | 0.04667335
0.3668598 | -0.1841821 | 0.04692413 |  |  |  | -0.06946657 | 0.641343 | 0.04667335
0.3668597 | -0.1841334 | 0.04692413 |  |  |  | -0.06944451 | 0.6413752 | 0.04667335
0.3668275 | -0.18416 | 0.04692413 |  |  |  | -0.06942244 | 0.6414074 | 0.04667335
0.3667952 | -0.1841866 | 0.04692413 |  |  |  | -0.06940037 | 0.6414396 | 0.04667335
0.366763 | -0.1842131 | 0.04692413 |  |  |  | -0.0693783 | 0.6414719 | 0.04667335
0.3667307 | -0.1842397 | 0.04692413 |  |  |  | -0.06935622 | 0.6415042 | 0.04667335
0.3666985 | -0.1842663 | 0.04692413 |  |  |  | -0.06933415 | 0.6415366 | 0.04667335
0.3666662 | -0.1842928 | 0.04692413 |  |  |  | -0.06931207 | 0.641569 | 0.04667335
0.366634 | -0.1843194 | 0.04692413 |  |  |  | -0.06929864 | 0.641489 | 0.04667335
0.3666017 | -0.184346 | 0.04692413 |  |  |  | -0.06928521 | 0.6414091 | 0.04667335
0.3663934 | -0.1843396 | 0.04692413 |  |  |  | -0.06927178 | 0.6413293 | 0.04667335
0.366185 | -0.1843333 | 0.04692413 |  |  |  | -0.06925835 | 0.6412496 | 0.04658676
0.3659766 | -0.1843269 | 0.04692413 |  |  |  | -0.06924492 | 0.6411699 | 0.04658676
0.3657683 | -0.1843205 | 0.04692413 |  |  |  | -0.06923149 | 0.6410904 | 0.04658676
0.3655599 | -0.1843141 | 0.04692413 |  |  |  | -0.06921806 | 0.641011 | 0.04658676
0.3653515 | -0.1843077 | 0.04692413 |  |  |  | -0.06920462 | 0.6409316 | 0.04658676
0.3651431 | -0.1843013 | 0.04692413 |  |  |  | -0.06920627 | 0.6409356 | 0.04658676
0.3649348 | -0.1842948 | 0.04692413 |  |  |  | -0.06920792 | 0.6409397 | 0.04658676
0.365785 | -0.1845546 | 0.04692413 |  |  |  | -0.06920956 | 0.6409437 | 0.04658676
0.3666353 | -0.1848143 | 0.04692413 |  |  |  | -0.06921121 | 0.6409478 | 0.04658676
0.3674856 | -0.185074 | 0.04692413 |  |  |  | -0.06921286 | 0.640952 | 0.04658676
0.3683359 | -0.1853337 | 0.04692413 |  |  |  | -0.0692145 | 0.6409561 | 0.04658676
0.3691862 | -0.1855934 | 0.03653503 |  |  |  | -0.06921615 | 0.6409603 | 0.04658676
0.3700365 | -0.1858531 | 0.04692413 |  |  |  | -0.0692178 | 0.6409645 | 0.04658676
0.3708869 | -0.1861128 | 0.04796304 |  |  |  | -0.06924595 | 0.6409231 | 0.04658676
0.3717372 | -0.1863725 | 0.04796304 |  |  |  | -0.06927411 | 0.6408817 | 0.04658676
0.3718529 | -0.186467 | 0.04692413 |  |  |  | -0.06930226 | 0.6408402 | 0.04658676
0.3723157 | -0.186845 | 0.05073347 |  |  |  | -0.06933041 | 0.6407988 | 0.04658676
0.3725473 | -0.1870341 | 0.05246499 |  |  |  | -0.06935857 | 0.6407574 | 0.04658676
0.3726631 | -0.1871286 | 0.05246499 |  |  |  | -0.06938672 | 0.640716 | 0.04658676
0.3725707 | -0.1871788 | 0.05436966 |  |  |  | -0.06941488 | 0.6406746 | 0.04658676
0.3725246 | -0.1872039 | 0.05523542 |  |  |  | -0.06944303 | 0.6406332 | 0.04658676
0.3724786 | -0.187229 | 0.05454281 |  |  |  | -0.06983235 | 0.643065 | 0.04641358
0.3724326 | -0.1872541 | 0.05523542 |  |  |  | -0.07022167 | 0.6454971 | 0.04632698
0.3723867 | -0.1872791 | 0.05436966 |  |  |  | -0.07061098 | 0.6479293 | 0.04632698
0.3723409 | -0.1873042 | 0.05436966 |  |  |  | -0.07100029 | 0.6503617 | 0.04632698
0.3722951 | -0.1873292 | 0.05385021 |  |  |  | -0.07138961 | 0.6527943 | 0.05160912
0.3722983 | -0.1874781 | 0.05436966 |  |  |  | -0.07216822 | 0.65766 | 0.05048342
0.3723016 | -0.187627 | 0.05436966 |  |  |  | -0.07255753 | 0.6600932 | 0.05966223
0.3723048 | -0.1877758 | 0.05333075 |  |  |  | -0.07290426 | 0.6607229 | 0.05567897
0.372308 | -0.1879245 | 0.05298445 |  |  |  | -0.07301984 | 0.6609328 | 0.05567897
0.3723113 | -0.1880733 | 0.05333075 |  |  |  | -0.07313541 | 0.6611428 | 0.05567897
0.3723145 | -0.1882219 | 0.05263814 |  |  |  | -0.07426004 | 0.667658 | 0.05273483
0.3760206 | -0.1888377 | 0.05211869 |  |  |  | -0.07464899 | 0.6706007 | 0.05273483
0.3778705 | -0.1889969 | 0.05211869 |  |  |  | -0.07542687 | 0.6764862 | 0.05524601
0.3787955 | -0.1890765 | 0.05211869 |  |  |  | -0.0758158 | 0.679429 | 0.0553326
0.380213 | -0.1892903 | 0.05246499 |  |  |  | -0.07620473 | 0.6823717 | 0.0553326
0.3807057 | -0.1894245 | 0.05246499 |  |  |  | -0.07659364 | 0.6853145 | 0.0553326
0.3816912 | -0.189693 | 0.05471596 |  |  |  | -0.07660564 | 0.6845972 | 0.06052815
0.3836633 | -0.1902298 | 0.05731324 |  |  |  | -0.07661763 | 0.68388 | 0.06052815
0.3836641 | -0.1903004 | 0.05765954 |  |  |  | -0.0766536 | 0.6817286 | 0.05706445
0.3836649 | -0.190371 | 0.05765954 |  |  |  | -0.07666559 | 0.6810117 | 0.05706445
0.3836657 | -0.1904416 | 0.05765954 |  |  |  | -0.07667758 | 0.6802948 | 0.06052815
0.3836673 | -0.1905828 | 0.05765954 |  |  |  | -0.07668956 | 0.6795779 | 0.0553326
0.3836689 | -0.190724 | 0.05696694 |  |  |  | -0.077171 | 0.6822209 | 0.05446668
0.3836698 | -0.1907946 | 0.05679379 |  |  |  | -0.07765244 | 0.6848642 | 0.05394712
0.3836666 | -0.1907953 | 0.05679379 |  |  |  | -0.07813388 | 0.6875078 | 0.05429349
0.3836634 | -0.1907959 | 0.05592803 |  |  |  | -0.07861532 | 0.6901517 | 0.05429349
0.3836602 | -0.1907965 | 0.05592803 |  |  |  | -0.07909677 | 0.6927959 | 0.05948904
0.383657 | -0.1907972 | 0.05558172 |  |  |  | -0.07957821 | 0.6954403 | 0.06035497
0.3836538 | -0.1907978 | 0.05592803 |  |  |  | -0.08061037 | 0.7006042 | 0.06433822
0.3836475 | -0.190799 | 0.05523542 |  |  |  | -0.08064501 | 0.7005413 | 0.06433822
0.3836444 | -0.1907996 | 0.05523542 |  |  |  | -0.08067964 | 0.7004783 | 0.0634723
0.3841629 | -0.1910516 | 0.05523542 |  |  |  | -0.08071428 | 0.7004153 | 0.06260637
0.3846814 | -0.1913035 | 0.05454281 |  |  |  | -0.08078353 | 0.7002894 | 0.06174045
0.386237 | -0.1920589 | 0.05523542 |  |  |  | -0.08081815 | 0.7002265 | 0.06200022
0.3872742 | -0.1925621 | 0.05333075 |  |  |  | -0.080777 | 0.7004424 | 0.06200022
0.3881545 | -0.1931711 | 0.05385021 |  |  |  | -0.08073584 | 0.7006585 | 0.06191363
0.3900143 | -0.1940732 | 0.06042997 |  |  |  | -0.08069469 | 0.7008746 | 0.06226
0.3901694 | -0.1940391 | 0.06008367 |  |  |  | -0.08065353 | 0.7010908 | 0.06174045
0.3903244 | -0.1940049 | 0.05939106 |  |  |  | -0.08061238 | 0.7013071 | 0.06156726
0.3906579 | -0.1945091 | 0.05558172 |  |  |  | -0.08057122 | 0.7015235 | 0.06156726
0.3906877 | -0.1945989 | 0.05662063 |  |  |  | -0.08048891 | 0.7019566 | 0.06139408
0.3907174 | -0.1946886 | 0.05488912 |  |  |  | -0.08049478 | 0.7019621 | 0.06130748
0.3911657 | -0.1949946 | 0.05385021 |  |  |  | -0.08050065 | 0.7019677 | 0.06130748
0.3916139 | -0.1953006 | 0.05471596 |  |  |  | -0.08050652 | 0.7019732 | 0.06130748
0.3925103 | -0.1959124 | 0.05471596 |  |  |  | -0.08051239 | 0.7019788 | 0.06122089
0.3934068 | -0.1965243 | 0.05488912 |  |  |  | -0.08051825 | 0.7019844 | 0.06122089
0.394406 | -0.1975665 | 0.05506227 |  |  |  | -0.08052411 | 0.7019899 | 0.0611343
0.3946116 | -0.1984276 | 0.05679379 |  |  |  | -0.08052997 | 0.7019955 | 0.0611343
0.3947145 | -0.1988581 | 0.05540857 |  |  |  | -0.08053583 | 0.702001 | 0.0611343
0.3949201 | -0.1997191 | 0.0585253 |  |  |  | -0.08053373 | 0.7022304 | 0.0611343
0.3952052 | -0.2005968 | 0.06060312 |  |  |  | -0.08053163 | 0.7024598 | 0.0611343
0.3952846 | -0.2006135 | 0.06233464 |  |  |  | -0.08052953 | 0.7026892 | 0.0611343
0.3956726 | -0.2006449 | 0.06233464 |  |  |  | -0.08052743 | 0.7029186 | 0.0611343
0.3955838 | -0.2005763 | 0.06181519 |  |  |  | -0.08052532 | 0.703148 | 0.06104771
0.3954951 | -0.2005076 | 0.06216149 |  |  |  | -0.0805232 | 0.7033774 | 0.06104771
0.3954508 | -0.2004733 | 0.06146888 |  |  |  | -0.08052109 | 0.7036068 | 0.06104771
0.3954064 | -0.2004389 | 0.06146888 |  |  |  | -0.08051897 | 0.7038362 | 0.06104771
0.3954315 | -0.2002734 | 0.06198834 |  |  |  | -0.08052341 | 0.7037237 | 0.06104771
0.3954365 | -0.2002403 | 0.06060312 |  |  |  | -0.08052784 | 0.7036112 | 0.06096111
0.3954415 | -0.200207 | 0.06060312 |  |  |  | -0.08053228 | 0.7034988 | 0.06096111
0.3955357 | -0.2001739 | 0.06025682 |  |  |  | -0.08053671 | 0.7033863 | 0.06096111
0.3955654 | -0.2001739 | 0.05956421 |  |  |  | -0.08054114 | 0.7032738 | 0.06087452
0.3955952 | -0.2001739 | 0.06042997 |  |  |  | -0.08054558 | 0.7031614 | 0.06087452
0.3956249 | -0.2001739 | 0.05939106 |  |  |  | -0.08055001 | 0.7030489 | 0.06087452
0.3956845 | -0.2001739 | 0.05921791 |  |  |  | -0.08055445 | 0.7029365 | 0.06087452
0.3956909 | -0.2002812 | 0.05904476 |  |  |  | -0.08056232 | 0.7030659 | 0.06087452
0.3957006 | -0.2004422 | 0.05887161 |  |  |  | -0.0805702 | 0.7031953 | 0.06087452
0.3957584 | -0.2006231 | 0.0585253 |  |  |  | -0.08057808 | 0.7033248 | 0.06078793
0.3957824 | -0.200633 | 0.0585253 |  |  |  | -0.08058595 | 0.7034542 | 0.06078793
0.3958065 | -0.200643 | 0.0585253 |  |  |  | -0.08059383 | 0.7035837 | 0.06078793
0.3958305 | -0.200653 | 0.0585253 |  |  |  | -0.0806017 | 0.7037131 | 0.06078793
0.3958546 | -0.2006629 | 0.0585253 |  |  |  | -0.08060958 | 0.7038425 | 0.06078793
0.3958786 | -0.2006729 | 0.0585253 |  |  |  | -0.08061745 | 0.703972 | 0.06078793
0.3959027 | -0.2006829 | 0.0585253 |  |  |  | -0.0806117 | 0.7038884 | 0.06078793
0.3959025 | -0.200727 | 0.0585253 |  |  |  | -0.08060594 | 0.7038049 | 0.06070134
0.3959023 | -0.2007712 | 0.0585253 |  |  |  | -0.08060019 | 0.7037213 | 0.06070134
0.3959021 | -0.2008154 | 0.0585253 |  |  |  | -0.08059443 | 0.7036377 | 0.06070134
0.395902 | -0.2008595 | 0.0585253 |  |  |  | -0.08058867 | 0.7035542 | 0.06070134
0.3959018 | -0.2009037 | 0.0585253 |  |  |  | -0.08058291 | 0.7034706 | 0.06070134
0.3959016 | -0.2009479 | 0.0585253 |  |  |  | -0.08057715 | 0.703387 | 0.06070134
0.3959015 | -0.200992 | 0.0585253 |  |  |  | -0.0805714 | 0.7033035 | 0.06070134
0.3959157 | -0.2010254 | 0.05835215 |  |  |  | -0.08056078 | 0.7032882 | 0.06070134
0.3959301 | -0.2010146 | 0.05835215 |  |  |  | -0.08055017 | 0.703273 | 0.06061474
0.3959446 | -0.2010038 | 0.05835215 |  |  |  | -0.08053956 | 0.7032578 | 0.06061474
0.395959 | -0.200993 | 0.05835215 |  |  |  | -0.08052894 | 0.7032425 | 0.06061474
0.3959734 | -0.2009822 | 0.05835215 |  |  |  | -0.08051833 | 0.7032273 | 0.06061474
0.3959878 | -0.2009713 | 0.05835215 |  |  |  | -0.08050772 | 0.7032121 | 0.06061474
0.3960023 | -0.2009605 | 0.05835215 |  |  |  | -0.0804971 | 0.7031968 | 0.06061474
0.3960167 | -0.2009497 | 0.05835215 |  |  |  | -0.08048649 | 0.7031816 | 0.06061474
0.3959399 | -0.20085 | 0.05835215 |  |  |  | -0.08049275 | 0.7032742 | 0.06061474
0.395863 | -0.2007504 | 0.05835215 |  |  |  | -0.080499 | 0.7033668 | 0.06052815
0.3957862 | -0.2006506 | 0.05835215 |  |  |  | -0.08050526 | 0.7034594 | 0.06052815
0.3957093 | -0.2005509 | 0.05835215 |  |  |  | -0.08051152 | 0.703552 | 0.06052815
0.3956325 | -0.2004512 | 0.05835215 |  |  |  | -0.08051777 | 0.7036446 | 0.06052815
0.3955557 | -0.2003515 | 0.05835215 |  |  |  | -0.08052403 | 0.7037372 | 0.06052815
0.3954788 | -0.2002517 | 0.05835215 |  |  |  | -0.08053029 | 0.7038298 | 0.06052815
0.3954428 | -0.2001525 | 0.058179 |  |  |  | -0.08053655 | 0.7039224 | 0.06052815
0.3954836 | -0.2001531 | 0.058179 |  |  |  | -0.08087553 | 0.7063369 | 0.06052815
0.3955244 | -0.2001536 | 0.058179 |  |  |  | -0.0812145 | 0.7087514 | 0.06052815
0.3955652 | -0.2001541 | 0.058179 |  |  |  | -0.08155347 | 0.7111659 | 0.06052815
0.395606 | -0.2001546 | 0.058179 |  |  |  | -0.08189243 | 0.7135804 | 0.06052815
0.3956468 | -0.200155 | 0.058179 |  |  |  | -0.08223138 | 0.715995 | 0.06052815
0.3956876 | -0.2001555 | 0.058179 |  |  |  | -0.08257032 | 0.7184095 | 0.06052815
0.3957284 | -0.200156 | 0.058179 |  |  |  | -0.08333519 | 0.7233884 | 0.06910081
0.3957405 | -0.2002131 | 0.058179 |  |  |  | -0.08342219 | 0.7235383 | 0.06780192
0.3957526 | -0.2002702 | 0.058179 |  |  |  | -0.08350919 | 0.7236882 | 0.06866785
0.3957647 | -0.2003274 | 0.058179 |  |  |  | -0.08359619 | 0.7238381 | 0.06780192
0.3957769 | -0.2003845 | 0.058179 |  |  |  | -0.08368318 | 0.7239881 | 0.06866785
0.395789 | -0.2004416 | 0.058179 |  |  |  | -0.08377017 | 0.724138 | 0.0691874
0.3958011 | -0.2004987 | 0.058179 |  |  |  | -0.08385715 | 0.7242881 | 0.06910081
0.3958133 | -0.2005559 | 0.058179 |  |  |  | -0.08394413 | 0.7244381 | 0.06910081
0.3958254 | -0.200613 | 0.058179 |  |  |  | -0.08439159 | 0.7266275 | 0.06563711
0.3957924 | -0.2006176 | 0.058179 |  |  |  | -0.08483905 | 0.728817 | 0.06555052
0.3957593 | -0.2006221 | 0.058179 |  |  |  | -0.08573396 | 0.7331961 | 0.06485778
0.3957263 | -0.2006266 | 0.058179 |  |  |  | -0.08618142 | 0.7353857 | 0.06485778
0.3956932 | -0.2006311 | 0.058179 |  |  |  | -0.08662888 | 0.7375753 | 0.06468459
0.3956602 | -0.2006355 | 0.058179 |  |  |  | -0.08760822 | 0.7418469 | 0.07776006
0.3956272 | -0.2006399 | 0.058179 |  |  |  | -0.08763635 | 0.741811 | 0.07429636
0.3955941 | -0.2006443 | 0.058179 |  |  |  | -0.08769259 | 0.7417392 | 0.07784665
0.3955611 | -0.2006487 | 0.058179 |  |  |  | -0.0877207 | 0.7417034 | 0.0726511
0.3955757 | -0.2007043 | 0.058179 |  |  |  | -0.08925027 | 0.7534382 | 0.06979355
0.3955904 | -0.2007599 | 0.058179 |  |  |  | -0.08962562 | 0.7563812 | 0.06927399
0.3956051 | -0.2008154 | 0.058179 |  |  |  | -0.09000096 | 0.7593242 | 0.07776006
0.3956198 | -0.200871 | 0.058179 |  |  |  | -0.0908221 | 0.7649682 | 0.07940531
0.3956345 | -0.2009265 | 0.058179 |  |  |  | -0.0912449 | 0.763514 | 0.07654776
0.3956493 | -0.200982 | 0.058179 |  |  |  | -0.09131537 | 0.7632717 | 0.07741369
0.3956641 | -0.2010375 | 0.058179 |  |  |  | -0.09128875 | 0.7633377 | 0.07568184
0.395679 | -0.201093 | 0.058179 |  |  |  | -0.09126213 | 0.7634036 | 0.07568184
0.3956718 | -0.2010967 | 0.058179 |  |  |  | -0.09123551 | 0.7634696 | 0.07568184
0.3956646 | -0.2011004 | 0.058179 |  |  |  | -0.09120889 | 0.7635356 | 0.07507569
0.3956575 | -0.2011041 | 0.058179 |  |  |  | -0.09115564 | 0.7636676 | 0.0749025
0.3956503 | -0.2011077 | 0.058179 |  |  |  | -0.09112902 | 0.7637336 | 0.0749025
0.3956431 | -0.2011114 | 0.058179 |  |  |  | -0.0911024 | 0.7637996 | 0.07481591
0.395636 | -0.2011151 | 0.058179 |  |  |  | -0.09113224 | 0.7639403 | 0.07472932
0.3956288 | -0.2011188 | 0.058179 |  |  |  | -0.09114715 | 0.7640107 | 0.07472932
0.3956217 | -0.2011225 | 0.058179 |  |  |  | -0.09116205 | 0.7640811 | 0.07472932
0.3956245 | -0.2011192 | 0.058179 |  |  |  | -0.09117695 | 0.7641515 | 0.07472932
0.3956274 | -0.201116 | 0.058179 |  |  |  | -0.09119184 | 0.764222 | 0.07472932
0.3956303 | -0.2011127 | 0.058179 |  |  |  | -0.09120673 | 0.7642924 | 0.07472932
0.3956332 | -0.2011095 | 0.058179 |  |  |  | -0.09122161 | 0.7643629 | 0.07472932
0.395636 | -0.2011062 | 0.058179 |  |  |  | -0.09129219 | 0.7642623 | 0.07464273
0.3956389 | -0.201103 | 0.058179 |  |  |  | -0.09136278 | 0.7641617 | 0.07464273
0.3956418 | -0.2010997 | 0.058179 |  |  |  | -0.09143336 | 0.7640611 | 0.07464273
0.3956447 | -0.2010964 | 0.058179 |  |  |  | -0.09150395 | 0.7639606 | 0.07464273
0.3956654 | -0.2010996 | 0.058179 |  |  |  | -0.09157453 | 0.7638602 | 0.07464273
0.3956862 | -0.2011028 | 0.058179 |  |  |  | -0.09164511 | 0.7637598 | 0.07464273
0.395707 | -0.2011059 | 0.058179 |  |  |  | -0.0917157 | 0.7636594 | 0.07464273
0.3957278 | -0.201109 | 0.058179 |  |  |  | -0.09178628 | 0.7635591 | 0.07464273
0.3957486 | -0.2011121 | 0.058179 |  |  |  | -0.0918226 | 0.763508 | 0.07464273
0.3957694 | -0.2011153 | 0.058179 |  |  |  | -0.09185892 | 0.763457 | 0.07455613
0.3957902 | -0.2011184 | 0.058179 |  |  |  | -0.09189524 | 0.763406 | 0.07455613
0.3958109 | -0.2011214 | 0.058179 |  |  |  | -0.09193156 | 0.763355 | 0.07455613
0.395825 | -0.2010126 | 0.058179 |  |  |  | -0.09196787 | 0.7633039 | 0.07455613
0.3958391 | -0.2009038 | 0.058179 |  |  |  | -0.09200419 | 0.7632529 | 0.07455613
0.3958532 | -0.2007949 | 0.058179 |  |  |  | -0.0920405 | 0.7632019 | 0.07455613
0.3958672 | -0.2006861 | 0.058179 |  |  |  | -0.09207682 | 0.7631508 | 0.07455613
0.3958813 | -0.2005772 | 0.058179 |  |  |  | -0.09206643 | 0.7631718 | 0.07455613
0.3958954 | -0.2004684 | 0.058179 |  |  |  | -0.09205604 | 0.7631927 | 0.07455613
0.3959094 | -0.2003595 | 0.058179 |  |  |  | -0.09204565 | 0.7632137 | 0.07455613
0.3959235 | -0.2002506 | 0.058179 |  |  |  | -0.09203526 | 0.7632346 | 0.07446954
0.395935 | -0.200257 | 0.058179 |  |  |  | -0.09202487 | 0.7632556 | 0.07446954
0.3959466 | -0.2002634 | 0.058179 |  |  |  | -0.09201448 | 0.7632765 | 0.07446954
0.3959581 | -0.2002698 | 0.058179 |  |  |  | -0.09200409 | 0.7632975 | 0.07446954
0.3959697 | -0.2002762 | 0.058179 |  |  |  | -0.0919937 | 0.7633185 | 0.07446954
0.3959812 | -0.2002825 | 0.058179 |  |  |  | -0.09201873 | 0.763165 | 0.07446954
0.3959928 | -0.2002889 | 0.058179 |  |  |  | -0.09204377 | 0.7630116 | 0.07446954
0.3960043 | -0.2002953 | 0.05800585 |  |  |  | -0.0920688 | 0.7628581 | 0.07446954
0.3960159 | -0.2003017 | 0.05800585 |  |  |  | -0.09209383 | 0.7627046 | 0.07446954
0.3960141 | -0.2001536 | 0.05800585 |  |  |  | -0.09211885 | 0.7625512 | 0.07446954
0.3960122 | -0.2000055 | 0.05800585 |  |  |  | -0.09214388 | 0.7623977 | 0.07446954
0.3960104 | -0.1998573 | 0.05800585 |  |  |  | -0.0921689 | 0.7622442 | 0.07446954
0.3960086 | -0.1997091 | 0.05800585 |  |  |  | -0.09219392 | 0.7620908 | 0.07446954
0.3960068 | -0.1995608 | 0.05800585 |  |  |  | -0.09218214 | 0.7621415 | 0.07438295
0.396005 | -0.1994125 | 0.05800585 |  |  |  | -0.09217036 | 0.7621922 | 0.07438295
0.3960032 | -0.1992642 | 0.05800585 |  |  |  | -0.09215858 | 0.7622429 | 0.07438295
0.3960013 | -0.1991158 | 0.05800585 |  |  |  | -0.0921468 | 0.7622937 | 0.07438295
0.3959746 | -0.1992414 | 0.05800585 |  |  |  | -0.09213503 | 0.7623445 | 0.07438295
0.3959478 | -0.1993669 | 0.05800585 |  |  |  | -0.09212325 | 0.7623952 | 0.07438295
0.395921 | -0.1994925 | 0.05800585 |  |  |  | -0.09211147 | 0.762446 | 0.07438295
0.3958943 | -0.199618 | 0.05800585 |  |  |  | -0.09209969 | 0.7624969 | 0.07438295
0.3958675 | -0.1997436 | 0.05800585 |  |  |  | -0.0920967 | 0.7624353 | 0.07438295
0.3958407 | -0.1998691 | 0.05800585 |  |  |  | -0.09209372 | 0.7623738 | 0.07438295
0.395814 | -0.1999946 | 0.05800585 |  |  |  | -0.09209074 | 0.7623123 | 0.07438295
0.3957872 | -0.2001201 | 0.05800585 |  |  |  | -0.09208775 | 0.7622509 | 0.07438295
0.3957841 | -0.2001327 | 0.05800585 |  |  |  | -0.09208477 | 0.7621896 | 0.07438295
0.3957809 | -0.2001453 | 0.05800585 |  |  |  | -0.09208178 | 0.7621283 | 0.07438295
0.3957778 | -0.2001579 | 0.05800585 |  |  |  | -0.0920788 | 0.7620671 | 0.07438295
0.3957747 | -0.2001706 | 0.05800585 |  |  |  | -0.09207581 | 0.762006 | 0.07438295
0.3957716 | -0.2001832 | 0.05800585 |  |  |  | -0.09208331 | 0.7620018 | 0.07429636
0.3957684 | -0.2001958 | 0.05800585 |  |  |  | -0.0920908 | 0.7619976 | 0.07429636
0.3957653 | -0.2002084 | 0.05800585 |  |  |  | -0.09209829 | 0.7619934 | 0.07429636
0.3957622 | -0.200221 | 0.05800585 |  |  |  | -0.09210578 | 0.7619892 | 0.07429636
0.3957469 | -0.2002322 | 0.05800585 |  |  |  | -0.09211327 | 0.761985 | 0.07429636
0.3957316 | -0.2002434 | 0.05800585 |  |  |  | -0.09212076 | 0.7619808 | 0.07429636
0.3957164 | -0.2002546 | 0.05800585 |  |  |  | -0.09212825 | 0.7619766 | 0.07429636
0.3957011 | -0.2002658 | 0.05800585 |  |  |  | -0.09213573 | 0.7619724 | 0.07429636
0.3956859 | -0.200277 | 0.05800585 |  |  |  | -0.09253385 | 0.7646541 | 0.07429636
0.3956553 | -0.2002994 | 0.0578327 |  |  |  | -0.09293196 | 0.7673359 | 0.07438295
0.3956401 | -0.2003106 | 0.0578327 |  |  |  | -0.09333006 | 0.7700176 | 0.07438295
0.3956162 | -0.2002704 | 0.0578327 |  |  |  | -0.09372815 | 0.7726994 | 0.07438295
0.3955923 | -0.2002302 | 0.0578327 |  |  |  | -0.09492239 | 0.7807449 | 0.07776006
0.3955683 | -0.20019 | 0.0578327 |  |  |  | -0.09532046 | 0.7834268 | 0.07256451
0.3955444 | -0.2001498 | 0.0578327 |  |  |  | -0.09531782 | 0.7833528 | 0.08555338
0.3955205 | -0.2001095 | 0.0578327 |  |  |  | -0.09531518 | 0.7832788 | 0.08555338
0.3954966 | -0.2000692 | 0.0578327 |  |  |  | -0.09530989 | 0.7831308 | 0.08728523
0.3954727 | -0.2000289 | 0.0578327 |  |  |  | -0.09530195 | 0.782909 | 0.0865059
0.3954488 | -0.1999885 | 0.0578327 |  |  |  | -0.09562623 | 0.7845378 | 0.08598634
0.3954976 | -0.2000022 | 0.0578327 |  |  |  | -0.09595316 | 0.7862406 | 0.08131035
0.3955464 | -0.2000159 | 0.0578327 |  |  |  | -0.09628008 | 0.7879434 | 0.08035783
0.3955952 | -0.2000296 | 0.0578327 |  |  |  | -0.09660699 | 0.7896463 | 0.08044442
0.395644 | -0.2000432 | 0.0578327 |  |  |  | -0.09693388 | 0.7913491 | 0.08044442
0.3956928 | -0.2000569 | 0.0578327 |  |  |  | -0.09726076 | 0.7930519 | 0.08131035
0.3957416 | -0.2000706 | 0.0578327 |  |  |  | -0.09758764 | 0.7947548 | 0.08131035
0.3957904 | -0.2000842 | 0.0578327 |  |  |  | -0.09878078 | 0.8041132 | 0.08624612
0.395901 | -0.200067 | 0.05765954 |  |  |  | -0.09932219 | 0.8065054 | 0.08641931
0.3960247 | -0.2000051 | 0.05765954 |  |  |  | -0.100405 | 0.8112899 | 0.08451427
0.3960865 | -0.1999741 | 0.05765954 |  |  |  | -0.102029 | 0.818467 | 0.09507856
0.3962101 | -0.1999121 | 0.05731324 |  |  |  | -0.1025204 | 0.8207447 | 0.09810929
0.3962719 | -0.1998811 | 0.05731324 |  |  |  | -0.1024203 | 0.8205159 | 0.0991484
0.3963337 | -0.1998501 | 0.05731324 |  |  |  | -0.1022203 | 0.8200612 | 0.09447241
0.3970711 | -0.2000135 | 0.05835215 |  |  |  | -0.1021703 | 0.8199481 | 0.09473219
0.3985459 | -0.2003404 | 0.05714009 |  |  |  | -0.1021164 | 0.8198831 | 0.09300034
0.3992833 | -0.2005038 | 0.05714009 |  |  |  | -0.1020626 | 0.819818 | 0.09300034
0.4024705 | -0.2014451 | 0.0675292 |  |  |  | -0.1020087 | 0.819753 | 0.09300034
0.4027082 | -0.2017328 | 0.06077628 |  |  |  | -0.1019549 | 0.8196879 | 0.09308693
0.4031836 | -0.2023081 | 0.06112258 |  |  |  | -0.1018472 | 0.819558 | 0.09300034
0.4034212 | -0.2025958 | 0.06181519 |  |  |  | -0.1017933 | 0.819493 | 0.09300034
0.4033194 | -0.2039903 | 0.06527822 |  |  |  | -0.1017394 | 0.819428 | 0.09291374
0.4031836 | -0.2040789 | 0.06631713 |  |  |  | -0.1017253 | 0.8191763 | 0.09291374
0.4030478 | -0.2041675 | 0.06389301 |  |  |  | -0.1017111 | 0.8189245 | 0.09282715
0.4030058 | -0.2041903 | 0.0628541 |  |  |  | -0.1016827 | 0.8184211 | 0.09274056
0.4029219 | -0.2042361 | 0.06112258 |  |  |  | -0.1016685 | 0.8181694 | 0.09326011
0.40288 | -0.2042589 | 0.06181519 |  |  |  | -0.1016402 | 0.8176659 | 0.09256737
0.4027962 | -0.2043046 | 0.06129573 |  |  |  | -0.101626 | 0.8174143 | 0.09256737
0.4041632 | -0.2049901 | 0.06077628 |  |  |  | -0.1016746 | 0.8174177 | 0.09248078
0.4070648 | -0.206269 | 0.06060312 |  |  |  | -0.1017233 | 0.8174211 | 0.09248078
0.4088487 | -0.2069714 | 0.06198834 |  |  |  | -0.1017719 | 0.8174246 | 0.09248078
0.4091818 | -0.2070347 | 0.06198834 |  |  |  | -0.1018692 | 0.8174315 | 0.09239419
0.4095149 | -0.207098 | 0.06198834 |  |  |  | -0.1019179 | 0.817435 | 0.09239419
0.409848 | -0.2071612 | 0.06216149 |  |  |  | -0.1020152 | 0.8174421 | 0.09239419
0.4101811 | -0.2072244 | 0.06389301 |  |  |  | -0.1020364 | 0.817469 | 0.0923076
0.4105142 | -0.2072876 | 0.06597083 |  |  |  | -0.1020576 | 0.8174959 | 0.0923076
0.4106941 | -0.2081557 | 0.06891441 |  |  |  | -0.1020789 | 0.8175228 | 0.0923076
0.4107569 | -0.2084058 | 0.06770235 |  |  |  | -0.1021001 | 0.8175497 | 0.0923076
0.4163683 | -0.21152 | 0.06614398 |  |  |  | -0.1021213 | 0.8175766 | 0.0923076
0.4175836 | -0.2123349 | 0.06666344 |  |  |  | -0.1021638 | 0.8176304 | 0.09213441
0.4179137 | -0.212005 | 0.07168484 |  |  |  | -0.102185 | 0.8176573 | 0.09213441
0.4182914 | -0.2120776 | 0.07081908 |  |  |  | -0.102187 | 0.8178813 | 0.09213441
0.4183386 | -0.2120947 | 0.06978017 |  |  |  | -0.1021889 | 0.8181053 | 0.09213441
0.4190552 | -0.2123246 | 0.06700974 |  |  |  | -0.1021908 | 0.8183293 | 0.09213441
0.419735 | -0.2128365 | 0.06700974 |  |  |  | -0.1021928 | 0.8185533 | 0.09213441
0.4204147 | -0.2133484 | 0.06597083 |  |  |  | -0.1021947 | 0.8187774 | 0.09213441
0.4217743 | -0.2143721 | 0.06735604 |  |  |  | -0.1021966 | 0.8190014 | 0.09204782
0.4224541 | -0.214884 | 0.06735604 |  |  |  | -0.1021985 | 0.8192254 | 0.09204782
0.423134 | -0.2153959 | 0.06908756 |  |  |  | -0.1022005 | 0.8194495 | 0.09204782
0.4244939 | -0.2164196 | 0.06995332 |  |  |  | -0.1022159 | 0.8190759 | 0.09204782
0.4244164 | -0.2165751 | 0.07081908 |  |  |  | -0.1022469 | 0.8183289 | 0.09196123
0.4243389 | -0.2167306 | 0.0725506 |  |  |  | -0.1022624 | 0.8179553 | 0.09196123
0.424029 | -0.2173525 | 0.07445527 |  |  |  | -0.1022778 | 0.8175818 | 0.09196123
0.4247753 | -0.217218 | 0.07497472 |  |  |  | -0.1022933 | 0.8172082 | 0.09196123
0.4249825 | -0.2172615 | 0.07324321 |  |  |  | -0.1023088 | 0.8168347 | 0.09196123
0.4250611 | -0.2173686 | 0.07307005 |  |  |  | -0.1023098 | 0.8164579 | 0.09187463
0.4251396 | -0.2174757 | 0.07324321 |  |  |  | -0.1022955 | 0.8164547 | 0.09187463
0.4252181 | -0.2175828 | 0.0725506 |  |  |  | -0.1022811 | 0.8164516 | 0.09187463
0.4252966 | -0.2176899 | 0.07151169 |  |  |  | -0.1022667 | 0.8164486 | 0.09187463
0.4253751 | -0.217797 | 0.07220429 |  |  |  | -0.1022523 | 0.8164456 | 0.09187463
0.4254536 | -0.217904 | 0.0725506 |  |  |  | -0.1022379 | 0.8164426 | 0.09187463
0.4255322 | -0.2180111 | 0.07185799 |  |  |  | -0.1022235 | 0.8164398 | 0.09178804
0.4253586 | -0.2176562 | 0.07151169 |  |  |  | -0.1022091 | 0.816437 | 0.09178804
0.4252718 | -0.2174787 | 0.07151169 |  |  |  | -0.1021572 | 0.8164487 | 0.09178804
0.4249247 | -0.2167688 | 0.07081908 |  |  |  | -0.1021052 | 0.8164606 | 0.09178804
0.4250897 | -0.21694 | 0.07029962 |  |  |  | -0.1020533 | 0.8164724 | 0.09178804
0.4252156 | -0.2171143 | 0.07012647 |  |  |  | -0.1019494 | 0.816496 | 0.09170145
0.4253415 | -0.2172886 | 0.07012647 |  |  |  | -0.1018974 | 0.8165079 | 0.09170145
0.4254674 | -0.2174628 | 0.07081908 |  |  |  | -0.1018455 | 0.8165197 | 0.09170145
0.4258244 | -0.2179534 | 0.06943387 |  |  |  | -0.1017935 | 0.8165316 | 0.09170145
0.4258036 | -0.217921 | 0.06926071 |  |  |  | -0.1017733 | 0.816513 | 0.09170145
0.4257932 | -0.2179048 | 0.06926071 |  |  |  | -0.1017531 | 0.8164944 | 0.09170145
0.4257828 | -0.2178886 | 0.06926071 |  |  |  | -0.1017329 | 0.8164758 | 0.09161486
0.4257589 | -0.2177225 | 0.06908756 |  |  |  | -0.1017127 | 0.8164572 | 0.09161486
0.4257558 | -0.2175888 | 0.06908756 |  |  |  | -0.1016925 | 0.8164385 | 0.09161486
0.4257526 | -0.2174551 | 0.06908756 |  |  |  | -0.1016723 | 0.8164199 | 0.09161486
0.4257495 | -0.2173214 | 0.06908756 |  |  |  | -0.1016521 | 0.8164013 | 0.09161486
0.4257463 | -0.2171877 | 0.06908756 |  |  |  | -0.1016319 | 0.8163827 | 0.09161486
0.4257431 | -0.217054 | 0.06908756 |  |  |  | -0.1019363 | 0.8188206 | 0.09161486
0.42574 | -0.2169203 | 0.06908756 |  |  |  | -0.1022407 | 0.8212585 | 0.09161486
0.4257368 | -0.2167865 | 0.06908756 |  |  |  | -0.1025451 | 0.8236965 | 0.09161486
0.4257372 | -0.2168439 | 0.06908756 |  |  |  | -0.1028495 | 0.8261345 | 0.09161486
0.4257377 | -0.2169013 | 0.06908756 |  |  |  | -0.1031539 | 0.8285727 | 0.09161486
0.4257381 | -0.2169587 | 0.06908756 |  |  |  | -0.1037627 | 0.8334491 | 0.09213441
0.4257385 | -0.217016 | 0.06908756 |  |  |  | -0.1040671 | 0.8358875 | 0.1029585
0.4257389 | -0.2170734 | 0.06908756 |  |  |  | -0.1041249 | 0.8357244 | 0.1026121
0.4257394 | -0.2171308 | 0.06891441 |  |  |  | -0.1041826 | 0.8355616 | 0.1069417
0.4257398 | -0.2171881 | 0.06891441 |  |  |  | -0.105336 | 0.8412369 | 0.1025255
0.4257402 | -0.2172455 | 0.06891441 |  |  |  | -0.105855 | 0.844237 | 0.1028719
0.4256785 | -0.2172459 | 0.06891441 |  |  |  | -0.106374 | 0.8472372 | 0.09854225
0.4256168 | -0.2172463 | 0.06891441 |  |  |  | -0.1074119 | 0.8532375 | 0.0980227
0.4255552 | -0.2172467 | 0.06891441 |  |  |  | -0.1079309 | 0.8562378 | 0.1033048
0.4254935 | -0.2172471 | 0.06891441 |  |  |  | -0.1085339 | 0.8597319 | 0.1116177
0.4254318 | -0.2172475 | 0.06891441 |  |  |  | -0.1087861 | 0.8612139 | 0.1159473
0.4253701 | -0.2172479 | 0.06891441 |  |  |  | -0.1088701 | 0.861708 | 0.1156876
0.4253084 | -0.2172483 | 0.06891441 |  |  |  | -0.1089542 | 0.8622022 | 0.115601
0.4252467 | -0.2172487 | 0.06874126 |  |  |  | -0.1101232 | 0.8679879 | 0.1110982
0.4252456 | -0.2171147 | 0.06874126 |  |  |  | -0.1123514 | 0.8796829 | 0.1171596
0.4252446 | -0.2169807 | 0.06874126 |  |  |  | -0.1124339 | 0.8803287 | 0.1162937
0.4252435 | -0.2168466 | 0.06874126 |  |  |  | -0.1124752 | 0.8806517 | 0.1206233
0.4252425 | -0.2167126 | 0.06874126 |  |  |  | -0.1125164 | 0.8809747 | 0.1159473
0.4252415 | -0.2165785 | 0.06874126 |  |  |  | -0.1125577 | 0.8812978 | 0.1154278
0.4252404 | -0.2164445 | 0.06874126 |  |  |  | -0.1125681 | 0.8814778 | 0.115168
0.4252394 | -0.2163104 | 0.06874126 |  |  |  | -0.1124239 | 0.8805451 | 0.1149948
0.4252384 | -0.2161763 | 0.06874126 |  |  |  | -0.1123517 | 0.8800788 | 0.1149948
0.4252287 | -0.2161193 | 0.06874126 |  |  |  | -0.1122796 | 0.8796124 | 0.1149948
0.425219 | -0.2160622 | 0.06874126 |  |  |  | -0.1122075 | 0.8791461 | 0.1148216
0.4252092 | -0.2160052 | 0.06874126 |  |  |  | -0.1121354 | 0.8786797 | 0.1148216
0.4251995 | -0.2159481 | 0.06874126 |  |  |  | -0.1120633 | 0.8782134 | 0.1147351
0.4251898 | -0.2158911 | 0.06874126 |  |  |  | -0.1120607 | 0.8780059 | 0.1147351
0.4251801 | -0.215834 | 0.06874126 |  |  |  | -0.1120581 | 0.8777984 | 0.1147351
0.4251704 | -0.215777 | 0.06874126 |  |  |  | -0.1120555 | 0.8775909 | 0.1146485
0.4251607 | -0.2157199 | 0.06874126 |  |  |  | -0.1120529 | 0.8773836 | 0.1146485
0.4251343 | -0.2157968 | 0.06874126 |  |  |  | -0.1120477 | 0.876969 | 0.1145619
0.425108 | -0.2158737 | 0.06874126 |  |  |  | -0.1120451 | 0.8767618 | 0.1145619
0.4250817 | -0.2159506 | 0.06874126 |  |  |  | -0.1120794 | 0.8766334 | 0.1145619
0.4250553 | -0.2160275 | 0.06874126 |  |  |  | -0.1121164 | 0.8767122 | 0.1145619
0.425029 | -0.2161043 | 0.06874126 |  |  |  | -0.1121533 | 0.8767911 | 0.1144753
0.4250027 | -0.2161811 | 0.06874126 |  |  |  | -0.1121903 | 0.87687 | 0.1144753
0.4249763 | -0.216258 | 0.06874126 |  |  |  | -0.1122272 | 0.876949 | 0.1144753
0.42495 | -0.2163348 | 0.06874126 |  |  |  | -0.1123011 | 0.8771071 | 0.1144753
0.4251363 | -0.2163755 | 0.06874126 |  |  |  | -0.112338 | 0.8771862 | 0.1143887
0.4255089 | -0.216457 | 0.06856811 |  |  |  | -0.1123343 | 0.8771194 | 0.1143887
0.4256952 | -0.2164978 | 0.06856811 |  |  |  | -0.1123306 | 0.8770527 | 0.1143887
0.4258815 | -0.2165386 | 0.06856811 |  |  |  | -0.112327 | 0.8769861 | 0.1143887
0.4260678 | -0.2165793 | 0.06856811 |  |  |  | -0.1123233 | 0.8769196 | 0.1143887
0.4262541 | -0.2166201 | 0.06856811 |  |  |  | -0.1123196 | 0.8768531 | 0.1143887
0.4264404 | -0.2166608 | 0.06856811 |  |  |  | -0.1123159 | 0.8767868 | 0.1143021
0.4263172 | -0.2166308 | 0.06856811 |  |  |  | -0.1123123 | 0.8767205 | 0.1143021
0.426194 | -0.2166008 | 0.06856811 |  |  |  | -0.1123086 | 0.8766543 | 0.1143021
0.4260708 | -0.2165708 | 0.06856811 |  |  |  | -0.1123166 | 0.8768829 | 0.1143021
0.4259476 | -0.2165408 | 0.06856811 |  |  |  | -0.1123327 | 0.8773401 | 0.1142155
0.4258244 | -0.2165108 | 0.06856811 |  |  |  | -0.1123408 | 0.8775688 | 0.1142155
0.4257012 | -0.2164807 | 0.06856811 |  |  |  | -0.1123488 | 0.8777974 | 0.1142155
0.425578 | -0.2164507 | 0.06856811 |  |  |  | -0.1123568 | 0.8780261 | 0.1142155
0.4254548 | -0.2164206 | 0.06856811 |  |  |  | -0.1123649 | 0.8782548 | 0.1142155
0.4254571 | -0.2164417 | 0.06856811 |  |  |  | -0.1123729 | 0.8784835 | 0.1142155
0.4254593 | -0.2164627 | 0.06856811 |  |  |  | -0.112393 | 0.8783721 | 0.1142155
0.4254615 | -0.2164838 | 0.06856811 |  |  |  | -0.1124131 | 0.8782607 | 0.1142155
0.4254637 | -0.2165049 | 0.06856811 |  |  |  | -0.1124332 | 0.8781493 | 0.1142155
0.4254659 | -0.2165259 | 0.06856811 |  |  |  | -0.1124532 | 0.8780379 | 0.1142155
0.4254681 | -0.216547 | 0.06856811 |  |  |  | -0.1124733 | 0.8779265 | 0.1141289
0.4254703 | -0.216568 | 0.06856811 |  |  |  | -0.1124934 | 0.8778152 | 0.1141289
0.4254726 | -0.2165891 | 0.06856811 |  |  |  | -0.1125134 | 0.8777038 | 0.1141289
0.4254066 | -0.2165921 | 0.06856811 |  |  |  | -0.1125335 | 0.8775925 | 0.1141289
0.4252746 | -0.2165983 | 0.06856811 |  |  |  | -0.1125387 | 0.8775237 | 0.1141289
0.4252087 | -0.2166014 | 0.06856811 |  |  |  | -0.1125438 | 0.8774549 | 0.1141289
0.4251427 | -0.2166045 | 0.06856811 |  |  |  | -0.1125489 | 0.8773861 | 0.1134362
0.4250767 | -0.2166075 | 0.06856811 |  |  |  | -0.1125541 | 0.8773173 | 0.1140423
0.4250108 | -0.2166106 | 0.06856811 |  |  |  | -0.1125592 | 0.8772484 | 0.1140423
0.4249448 | -0.2166137 | 0.06856811 |  |  |  | -0.1125643 | 0.8771796 | 0.1140423
0.4250063 | -0.2166249 | 0.06856811 |  |  |  | -0.1125695 | 0.8771108 | 0.1140423
0.4250679 | -0.2166361 | 0.06856811 |  |  |  | -0.1125746 | 0.877042 | 0.1140423
0.4251294 | -0.2166472 | 0.06856811 |  |  |  | -0.1125856 | 0.8773023 | 0.1140423
0.425191 | -0.2166584 | 0.06856811 |  |  |  | -0.1125967 | 0.8775626 | 0.1140423
0.4252525 | -0.2166696 | 0.06856811 |  |  |  | -0.1126188 | 0.8780832 | 0.1139557
0.425314 | -0.2166808 | 0.06856811 |  |  |  | -0.1126298 | 0.8783435 | 0.1139557
0.4254408 | -0.2169239 | 0.06856811 |  |  |  | -0.1126409 | 0.8786038 | 0.1139557
0.4255201 | -0.2175347 | 0.06856811 |  |  |  | -0.1126519 | 0.8788641 | 0.1138691
0.4255883 | -0.217484 | 0.06856811 |  |  |  | -0.1129836 | 0.8812969 | 0.1137825
0.4256565 | -0.2174333 | 0.06856811 |  |  |  | -0.1133043 | 0.8834693 | 0.1136959
0.4257247 | -0.2173826 | 0.06856811 |  |  |  | -0.1136249 | 0.8856417 | 0.1136959
0.4257929 | -0.2173319 | 0.06856811 |  |  |  | -0.1139456 | 0.8878142 | 0.1136959
0.4258611 | -0.2172811 | 0.06856811 |  |  |  | -0.1142662 | 0.8899866 | 0.1136093
0.4259293 | -0.2172304 | 0.06856811 |  |  |  | -0.1152281 | 0.896504 | 0.1155144
0.425759 | -0.2171828 | 0.06856811 |  |  |  | -0.1152368 | 0.8966812 | 0.1259055
0.4256795 | -0.2171839 | 0.06856811 |  |  |  | -0.1152412 | 0.89677 | 0.1313608
0.4256766 | -0.2171844 | 0.06856811 |  |  |  | -0.1152455 | 0.8968588 | 0.1340452
0.4256737 | -0.217185 | 0.06856811 |  |  |  | -0.1160228 | 0.9006833 | 0.1324865
0.4256708 | -0.2171855 | 0.06856811 |  |  |  | -0.1164028 | 0.9024176 | 0.1330927
0.4256679 | -0.217186 | 0.06856811 |  |  |  | -0.1171628 | 0.9058863 | 0.1318804
0.425665 | -0.2171866 | 0.06856811 |  |  |  | -0.1175427 | 0.9076207 | 0.1321401
0.4256621 | -0.2171871 | 0.06856811 |  |  |  | -0.1179227 | 0.9093553 | 0.1318804
0.4256592 | -0.2171877 | 0.06856811 |  |  |  | -0.1183027 | 0.9110899 | 0.1360368
0.4256563 | -0.2171882 | 0.06856811 |  |  |  | -0.1183376 | 0.9113947 | 0.1308413
0.425654 | -0.2172547 | 0.06856811 |  |  |  | -0.1184073 | 0.9120044 | 0.1452156
0.4256528 | -0.217288 | 0.06856811 |  |  |  | -0.1184422 | 0.9123092 | 0.1463413
0.4256517 | -0.2173213 | 0.06856811 |  |  |  | -0.1185469 | 0.9132238 | 0.1436569
0.4256505 | -0.2173546 | 0.06856811 |  |  |  | -0.1209785 | 0.9249004 | 0.1393273
0.4256493 | -0.2173878 | 0.06856811 |  |  |  | -0.1225348 | 0.9320717 | 0.154048
0.4256482 | -0.2174211 | 0.06856811 |  |  |  | -0.1228894 | 0.9331166 | 0.159157
0.425647 | -0.2174544 | 0.06856811 |  |  |  | -0.1230076 | 0.9334649 | 0.1588972
0.4258459 | -0.2174481 | 0.06856811 |  |  |  | -0.1233623 | 0.9345098 | 0.1543078
0.4260448 | -0.2174419 | 0.06856811 |  |  |  | -0.1233238 | 0.9343478 | 0.152143
0.4264425 | -0.2174294 | 0.06856811 |  |  |  | -0.1232852 | 0.9341858 | 0.1552603
0.4266414 | -0.2174232 | 0.06856811 |  |  |  | -0.1232467 | 0.9340239 | 0.1510173
0.4268403 | -0.217417 | 0.06856811 |  |  |  | -0.1232081 | 0.9338619 | 0.1510173
0.4270392 | -0.2174107 | 0.06856811 |  |  |  | -0.1231696 | 0.9336999 | 0.1509307
0.4272381 | -0.2174045 | 0.06856811 |  |  |  | -0.123131 | 0.9335379 | 0.1509307
0.4280375 | -0.2177386 | 0.06856811 |  |  |  | -0.1230925 | 0.933376 | 0.1507575
0.4288369 | -0.2180727 | 0.06856811 |  |  |  | -0.1230539 | 0.933214 | 0.1506709
0.4323226 | -0.2206928 | 0.07930352 |  |  |  | -0.1230133 | 0.9332843 | 0.1504112
0.4322614 | -0.2205519 | 0.07913037 |  |  |  | -0.1229861 | 0.9333313 | 0.1501514
0.4322002 | -0.220411 | 0.07861091 |  |  |  | -0.1229726 | 0.9333548 | 0.1500648
0.4321697 | -0.2203404 | 0.07947667 |  |  |  | -0.122959 | 0.9333783 | 0.1500648
0.4321086 | -0.2201993 | 0.07687939 |  |  |  | -0.1229454 | 0.9334019 | 0.1498916
0.432078 | -0.2201287 | 0.07774515 |  |  |  | -0.1229434 | 0.9335744 | 0.149805
0.4324699 | -0.2204558 | 0.07445527 |  |  |  | -0.1229414 | 0.9337469 | 0.149805
0.4392957 | -0.2233455 | 0.08501753 |  |  |  | -0.1229374 | 0.9340921 | 0.1496318
0.4405175 | -0.2239478 | 0.08397862 |  |  |  | -0.1229354 | 0.9342648 | 0.1495452
0.440483 | -0.2238833 | 0.08467122 |  |  |  | -0.1229334 | 0.9344376 | 0.1496318
0.4403417 | -0.2240827 | 0.08172764 |  |  |  | -0.1229314 | 0.9346103 | 0.1494586
0.4402074 | -0.2245267 | 0.08034243 |  |  |  | -0.1229293 | 0.9347832 | 0.149372
0.4432324 | -0.225641 | 0.07861091 |  |  |  | -0.1229926 | 0.9347103 | 0.149372
0.445616 | -0.2283848 | 0.08605644 |  |  |  | -0.1231192 | 0.9345646 | 0.1491989
0.445508 | -0.2284706 | 0.08484437 |  |  |  | -0.1233091 | 0.9343462 | 0.1490257
0.4455611 | -0.2285783 | 0.07081908 |  |  |  | -0.1234356 | 0.9342007 | 0.1489391
0.4496308 | -0.2294268 | 0.08120819 |  |  |  | -0.123416 | 0.9342643 | 0.1488525
0.4501589 | -0.2294402 | 0.08120819 |  |  |  | -0.1234062 | 0.9342961 | 0.1487659
0.451723 | -0.2308252 | 0.06943387 |  |  |  | -0.1233867 | 0.9343598 | 0.1486793
0.4528961 | -0.231864 | 0.08605644 |  |  |  | -0.1233769 | 0.9343917 | 0.1487659
0.4534893 | -0.2320448 | 0.09298251 |  |  |  | -0.1233671 | 0.9344236 | 0.1485927
0.4536916 | -0.2318793 | 0.09332881 |  |  |  | -0.1233573 | 0.9344555 | 0.1485061
0.4535059 | -0.2321413 | 0.08917317 |  |  |  | -0.1233406 | 0.9337692 | 0.1485061
0.4534525 | -0.2322034 | 0.08986578 |  |  |  | -0.123324 | 0.9330829 | 0.1485061
0.453399 | -0.2322654 | 0.08934632 |  |  |  | -0.1232907 | 0.9317103 | 0.1484195
0.4534887 | -0.232309 | 0.08830741 |  |  |  | -0.123274 | 0.9310241 | 0.1488525
0.4537578 | -0.2324397 | 0.08830741 |  |  |  | -0.1232574 | 0.9303378 | 0.1483329
0.4543905 | -0.2328435 | 0.08657589 |  |  |  | -0.1232241 | 0.9289654 | 0.1482463
0.454644 | -0.232956 | 0.08622959 |  |  |  | -0.1232394 | 0.9290689 | 0.1482463
0.4546235 | -0.2328391 | 0.08588329 |  |  |  | -0.1232701 | 0.9292761 | 0.1481598
0.4546031 | -0.2327222 | 0.08588329 |  |  |  | -0.1233007 | 0.9294833 | 0.1480732
0.4545826 | -0.2326053 | 0.08588329 |  |  |  | -0.1233314 | 0.9296907 | 0.1479866
0.4545417 | -0.2323715 | 0.08571013 |  |  |  | -0.1233468 | 0.9297945 | 0.1479866
0.4545212 | -0.2322545 | 0.08571013 |  |  |  | -0.1233623 | 0.9299741 | 0.1479866
0.4545008 | -0.2321375 | 0.08571013 |  |  |  | -0.1233778 | 0.9301536 | 0.1479
0.4548145 | -0.2317524 | 0.08553698 |  |  |  | -0.1233933 | 0.9303333 | 0.1478134
0.454822 | -0.2318298 | 0.08553698 |  |  |  | -0.1234088 | 0.9305129 | 0.1478134
0.4548294 | -0.2319073 | 0.08553698 |  |  |  | -0.1234244 | 0.9306926 | 0.1477268
0.4548369 | -0.2319847 | 0.08553698 |  |  |  | -0.1234399 | 0.9308724 | 0.1477268
0.4548444 | -0.2320621 | 0.08553698 |  |  |  | -0.1234709 | 0.9312319 | 0.1476402
0.4548519 | -0.2321395 | 0.08553698 |  |  |  | -0.1234897 | 0.9312662 | 0.1477268
0.4548669 | -0.2322944 | 0.08536383 |  |  |  | -0.1235273 | 0.9313347 | 0.1475536
0.4547138 | -0.2322745 | 0.08536383 |  |  |  | -0.1235461 | 0.931369 | 0.1475536
0.4544077 | -0.2322347 | 0.08536383 |  |  |  | -0.1235837 | 0.9314376 | 0.147467
0.4537714 | -0.2332358 | 0.08519068 |  |  |  | -0.1236213 | 0.9315064 | 0.1478134
0.4537898 | -0.233393 | 0.08519068 |  |  |  | -0.1237217 | 0.9328933 | 0.1472938
0.4537657 | -0.2333636 | 0.08519068 |  |  |  | -0.124023 | 0.9370542 | 0.1472072
0.4537417 | -0.2333342 | 0.08519068 |  |  |  | -0.1241234 | 0.9384412 | 0.1483329
0.4537176 | -0.2333048 | 0.08519068 |  |  |  | -0.1242238 | 0.9398282 | 0.1511905
0.4536936 | -0.2332753 | 0.08519068 |  |  |  | -0.1243242 | 0.9412152 | 0.1554335
0.4536215 | -0.2331871 | 0.08501753 |  |  |  | -0.1244245 | 0.9426023 | 0.1523162
0.4535974 | -0.2331577 | 0.08501753 |  |  |  | -0.1245894 | 0.9428397 | 0.1693749
0.4535919 | -0.2331335 | 0.08501753 |  |  |  | -0.1246443 | 0.942919 | 0.1696347
0.4535863 | -0.2331094 | 0.08501753 |  |  |  | -0.1246993 | 0.9429983 | 0.1689419
0.4535808 | -0.2330852 | 0.08501753 |  |  |  | -0.1248091 | 0.9431571 | 0.1673833
0.4535752 | -0.233061 | 0.08501753 |  |  |  | -0.1269088 | 0.953856 | 0.1654783
0.4535697 | -0.2330369 | 0.08501753 |  |  |  | -0.12742 | 0.956511 | 0.1682492
0.4535641 | -0.2330127 | 0.08501753 |  |  |  | -0.1279311 | 0.9591661 | 0.1726654
0.4535586 | -0.2329886 | 0.08501753 |  |  |  | -0.1289597 | 0.9655885 | 0.184009
0.453553 | -0.2329644 | 0.08501753 |  |  |  | -0.1289628 | 0.9661446 | 0.1830565
0.4536462 | -0.2328847 | 0.08501753 |  |  |  | -0.1289659 | 0.9667008 | 0.184875
0.4537394 | -0.2328051 | 0.08501753 |  |  |  | -0.128969 | 0.9672571 | 0.1808051
0.4538326 | -0.2327255 | 0.08501753 |  |  |  | -0.1289721 | 0.9678135 | 0.1788135
0.4539258 | -0.2326458 | 0.08501753 |  |  |  | -0.1289752 | 0.96837 | 0.177861
0.454019 | -0.2325661 | 0.08501753 |  |  |  | -0.1289784 | 0.9689266 | 0.1773414
0.4541121 | -0.2324865 | 0.08501753 |  |  |  | -0.1292288 | 0.9705166 | 0.1766487
0.4542053 | -0.2324068 | 0.08501753 |  |  |  | -0.1297296 | 0.9736965 | 0.1772548
0.4542985 | -0.2323272 | 0.08501753 |  |  |  | -0.1299801 | 0.9752865 | 0.179333
0.4542764 | -0.2323688 | 0.08501753 |  |  |  | -0.1309817 | 0.9816464 | 0.1982102
0.4542544 | -0.2324105 | 0.08501753 |  |  |  | -0.1311176 | 0.9819045 | 0.1998555
0.4542323 | -0.2324522 | 0.08501753 |  |  |  | -0.1312535 | 0.9821626 | 0.2000287
0.4541439 | -0.2326187 | 0.08501753 |  |  |  | -0.1315253 | 0.982679 | 0.1973443
0.4541219 | -0.2326604 | 0.08501753 |  |  |  | -0.1316612 | 0.9829372 | 0.1985566
0.4540809 | -0.2326747 | 0.08501753 |  |  |  | -0.1317971 | 0.9831954 | 0.1934476
0.4540399 | -0.2326891 | 0.08501753 |  |  |  | -0.1320689 | 0.9837119 | 0.1916292
0.453999 | -0.2327035 | 0.08501753 |  |  |  | -0.1320588 | 0.9834823 | 0.1901571
0.453958 | -0.2327178 | 0.08501753 |  |  |  | -0.1320568 | 0.9834364 | 0.1898973
0.4539171 | -0.2327322 | 0.08501753 |  |  |  | -0.1320548 | 0.9833905 | 0.1896376
0.4538761 | -0.2327466 | 0.08501753 |  |  |  | -0.1320528 | 0.9833446 | 0.1902437
0.4538352 | -0.2327609 | 0.08501753 |  |  |  | -0.1319746 | 0.9833661 | 0.1892046
0.4537942 | -0.2327753 | 0.08501753 |  |  |  | -0.1318963 | 0.9833876 | 0.1890314
0.4538311 | -0.2327295 | 0.08501753 |  |  |  | -0.1317398 | 0.9834308 | 0.1888582
0.4539047 | -0.232638 | 0.08484437 |  |  |  | -0.1315833 | 0.9834741 | 0.1885984
0.4539416 | -0.2325923 | 0.08484437 |  |  |  | -0.131505 | 0.9834958 | 0.1884253
0.4539784 | -0.2325465 | 0.08484437 |  |  |  | -0.1314268 | 0.9835176 | 0.1883387
0.4540153 | -0.2325008 | 0.08484437 |  |  |  | -0.1314266 | 0.9834131 | 0.1882521
0.4540521 | -0.232455 | 0.08484437 |  |  |  | -0.1314263 | 0.9833086 | 0.1880789
0.4540889 | -0.2324093 | 0.08484437 |  |  |  | -0.1314261 | 0.9832041 | 0.1880789
0.4540869 | -0.2324751 | 0.08484437 |  |  |  | -0.1314259 | 0.9830997 | 0.1879057
0.4540849 | -0.2325409 | 0.08484437 |  |  |  | -0.1314254 | 0.9828909 | 0.1877325
0.4540829 | -0.2326067 | 0.08484437 |  |  |  | -0.1314252 | 0.9827865 | 0.1876459
0.4540809 | -0.2326725 | 0.08484437 |  |  |  | -0.131425 | 0.9826822 | 0.1875593
0.4540789 | -0.2327383 | 0.08484437 |  |  |  | -0.1314646 | 0.9825978 | 0.1874727
0.4540768 | -0.2328041 | 0.08484437 |  |  |  | -0.1315438 | 0.9824289 | 0.1872996
0.4540748 | -0.2328699 | 0.08484437 |  |  |  | -0.131623 | 0.9822601 | 0.187213
0.4540728 | -0.2329357 | 0.08484437 |  |  |  | -0.1316626 | 0.9821757 | 0.1876459
0.4540444 | -0.2329604 | 0.08484437 |  |  |  | -0.1317418 | 0.982007 | 0.1869532
0.4540159 | -0.2329852 | 0.08484437 |  |  |  | -0.1317395 | 0.9820196 | 0.1869532
0.4539875 | -0.23301 | 0.08484437 |  |  |  | -0.1317372 | 0.9820322 | 0.1869532
0.453959 | -0.2330348 | 0.08484437 |  |  |  | -0.1317349 | 0.9820448 | 0.18678
0.4539306 | -0.2330595 | 0.08484437 |  |  |  | -0.1317327 | 0.9820574 | 0.18678
0.4539021 | -0.2330842 | 0.08484437 |  |  |  | -0.1317304 | 0.98207 | 0.1866068
0.4538737 | -0.233109 | 0.08484437 |  |  |  | -0.1317281 | 0.9820826 | 0.1866068
0.4538453 | -0.2331337 | 0.08484437 |  |  |  | -0.1317258 | 0.9820952 | 0.1866068
0.4538163 | -0.2331564 | 0.08484437 |  |  |  | -0.1317231 | 0.9820846 | 0.1864336
0.4537873 | -0.2331791 | 0.08484437 |  |  |  | -0.1317227 | 0.9820616 | 0.1864336
0.4537294 | -0.2332245 | 0.08484437 |  |  |  | -0.1317218 | 0.9820156 | 0.1862604
0.4537005 | -0.2332472 | 0.08484437 |  |  |  | -0.1317213 | 0.9819927 | 0.1862604
0.4536715 | -0.2332699 | 0.08484437 |  |  |  | -0.1317209 | 0.9819699 | 0.1862604
0.4536426 | -0.2332927 | 0.08484437 |  |  |  | -0.1317204 | 0.9819471 | 0.1862604
0.4536136 | -0.2333154 | 0.08484437 |  |  |  | -0.1317086 | 0.981927 | 0.1860873
0.4535906 | -0.2333719 | 0.08484437 |  |  |  | -0.1316972 | 0.9819295 | 0.1860873
0.4535675 | -0.2334284 | 0.08484437 |  |  |  | -0.1316858 | 0.9819321 | 0.1860007
0.4535445 | -0.233485 | 0.08484437 |  |  |  | -0.1316744 | 0.9819347 | 0.1859141
0.4535215 | -0.2335415 | 0.08484437 |  |  |  | -0.131663 | 0.9819373 | 0.1859141
0.4534984 | -0.233598 | 0.08484437 |  |  |  | -0.1316517 | 0.9819399 | 0.1858275
0.4534754 | -0.2336545 | 0.08484437 |  |  |  | -0.1316403 | 0.9819425 | 0.1858275
0.4534524 | -0.2337109 | 0.08484437 |  |  |  | -0.1316289 | 0.9819451 | 0.1858275
0.4534293 | -0.2337674 | 0.08484437 |  |  |  | -0.1316662 | 0.9819678 | 0.1857409
0.4534416 | -0.2337365 | 0.08484437 |  |  |  | -0.1317036 | 0.9819905 | 0.1857409
0.4534539 | -0.2337056 | 0.08484437 |  |  |  | -0.1317783 | 0.982036 | 0.1855677
0.4534661 | -0.2336747 | 0.08484437 |  |  |  | -0.1318157 | 0.9820587 | 0.1855677
0.4534784 | -0.2336438 | 0.08484437 |  |  |  | -0.1318904 | 0.9821043 | 0.1854811
0.4534906 | -0.2336129 | 0.08484437 |  |  |  | -0.1319278 | 0.9821271 | 0.1853945
0.4535029 | -0.233582 | 0.08484437 |  |  |  | -0.1319273 | 0.9821251 | 0.1853945
0.4535151 | -0.2335511 | 0.08484437 |  |  |  | -0.1319268 | 0.9821232 | 0.1853945
0.4535274 | -0.2335202 | 0.08484437 |  |  |  | -0.1319264 | 0.9821212 | 0.1853945
0.4535255 | -0.23347 | 0.08484437 |  |  |  | -0.1319259 | 0.9821192 | 0.1853945
0.4535236 | -0.2334198 | 0.08484437 |  |  |  | -0.1319255 | 0.9821173 | 0.1853945
0.4535217 | -0.2333696 | 0.08484437 |  |  |  | -0.1319245 | 0.9821133 | 0.1857409
0.4535198 | -0.2333193 | 0.08484437 |  |  |  | -0.1319241 | 0.9821113 | 0.1857409
0.453518 | -0.2332691 | 0.08484437 |  |  |  | -0.1321726 | 0.9839039 | 0.1856543
0.4535161 | -0.2332189 | 0.08484437 |  |  |  | -0.1326695 | 0.987489 | 0.1853079
0.4535123 | -0.2331184 | 0.08484437 |  |  |  | -0.1331665 | 0.9910742 | 0.1850482
0.4535169 | -0.2331994 | 0.08484437 |  |  |  | -0.1334149 | 0.9928668 | 0.184875
0.4535215 | -0.2332803 | 0.08484437 |  |  |  | -0.1336634 | 0.9946594 | 0.184875
0.4535261 | -0.2333613 | 0.08484437 |  |  |  | -0.1339118 | 0.9964519 | 0.18678
0.4535308 | -0.2334422 | 0.08484437 |  |  |  | -0.134163 | 0.9978701 | 0.2053974
0.4535354 | -0.2335232 | 0.08484437 |  |  |  | -0.1343304 | 0.9988157 | 0.2164812
0.45354 | -0.2336041 | 0.08484437 |  |  |  | -0.1344141 | 0.9992885 | 0.2182131
0.4535446 | -0.233685 | 0.08484437 |  |  |  | -0.1347267 | 1.001406 | 0.2143164
0.4535492 | -0.2337659 | 0.08484437 |  |  |  | -0.1348719 | 1.002577 | 0.2127578
0.4535536 | -0.2338007 | 0.08484437 |  |  |  | -0.1351622 | 1.00492 | 0.2163946
0.453558 | -0.2338355 | 0.08484437 |  |  |  | -0.1353074 | 1.006091 | 0.2106795
0.4535624 | -0.2338703 | 0.08484437 |  |  |  | -0.1357429 | 1.009606 | 0.21016
0.4535668 | -0.233905 | 0.08484437 |  |  |  | -0.1363212 | 1.011839 | 0.224188
0.4535712 | -0.2339398 | 0.08484437 |  |  |  | -0.1365139 | 1.012584 | 0.2215902
0.4535756 | -0.2339745 | 0.08484437 |  |  |  | -0.1368994 | 1.014073 | 0.2359645
0.45358 | -0.2340093 | 0.08484437 |  |  |  | -0.1370922 | 1.014817 | 0.2363109
0.4536456 | -0.2339485 | 0.08484437 |  |  |  | -0.1372849 | 1.015562 | 0.235445
0.4537067 | -0.233853 | 0.08484437 |  |  |  | -0.1373054 | 1.015588 | 0.2302494
0.4537679 | -0.2337574 | 0.08484437 |  |  |  | -0.1373157 | 1.015601 | 0.2278248
0.4538291 | -0.2336619 | 0.08484437 |  |  |  | -0.1373259 | 1.015614 | 0.2260064
0.4538902 | -0.2335664 | 0.08484437 |  |  |  | -0.1373361 | 1.015627 | 0.2249673
0.4539514 | -0.2334709 | 0.08484437 |  |  |  | -0.1373464 | 1.01564 | 0.2242746
0.4540126 | -0.2333753 | 0.08449807 |  |  |  | -0.1373566 | 1.015653 | 0.2247941
0.4540737 | -0.2332798 | 0.08467122 |  |  |  | -0.1373669 | 1.015666 | 0.2235818
0.458234 | -0.2348663 | 0.08467122 |  |  |  | -0.1373787 | 1.015967 | 0.223322
0.4591916 | -0.2355945 | 0.08467122 |  |  |  | -0.1373906 | 1.016268 | 0.2230623
0.4601374 | -0.2365026 | 0.09627239 |  |  |  | -0.1374025 | 1.016569 | 0.2228025
0.4604891 | -0.2361475 | 0.09523348 |  |  |  | -0.1374144 | 1.01687 | 0.2225427
0.4606064 | -0.2360291 | 0.09454087 |  |  |  | -0.1374382 | 1.017473 | 0.2221097
0.4608411 | -0.2357922 | 0.09332881 |  |  |  | -0.13745 | 1.017774 | 0.2219366
0.4609584 | -0.2356738 | 0.09332881 |  |  |  | -0.137441 | 1.017712 | 0.2215036
0.4610781 | -0.2354232 | 0.09142414 |  |  |  | -0.1374306 | 1.01753 | 0.221417
0.4610952 | -0.2353874 | 0.09107784 |  |  |  | -0.1374201 | 1.017349 | 0.2215902
0.4615399 | -0.2356692 | 0.09090469 |  |  |  | -0.1374096 | 1.017168 | 0.2211572
0.4628741 | -0.2365145 | 0.09090469 |  |  |  | -0.1373992 | 1.016986 | 0.2210706
0.4633188 | -0.2367963 | 0.09073154 |  |  |  | -0.1373887 | 1.016805 | 0.2208974
0.4642082 | -0.2373599 | 0.09055838 |  |  |  | -0.1373783 | 1.016624 | 0.2208109
0.464653 | -0.2376417 | 0.09055838 |  |  |  | -0.1372675 | 1.017132 | 0.2205511
0.464917 | -0.237836 | 0.09125099 |  |  |  | -0.1372121 | 1.017386 | 0.2204645
0.465181 | -0.2380303 | 0.09055838 |  |  |  | -0.1371567 | 1.01764 | 0.2203779
0.4654451 | -0.2382245 | 0.0926362 |  |  |  | -0.1371013 | 1.017894 | 0.2202913
0.4657092 | -0.2384188 | 0.09332881 |  |  |  | -0.1370459 | 1.018148 | 0.2207243
0.4662374 | -0.2388074 | 0.09575294 |  |  |  | -0.1369351 | 1.018656 | 0.2200315
0.4667657 | -0.2391959 | 0.09852337 |  |  |  | -0.1370143 | 1.01834 | 0.2199449
0.4667626 | -0.239371 | 0.1011206 |  |  |  | -0.1371727 | 1.017709 | 0.2197717
0.4667551 | -0.2398085 | 0.1028522 |  |  |  | -0.1372519 | 1.017393 | 0.2196851
0.4667536 | -0.239896 | 0.1028522 |  |  |  | -0.137331 | 1.017077 | 0.2196851
0.4668237 | -0.2401177 | 0.1002549 |  |  |  | -0.1374102 | 1.016762 | 0.2195986
0.4676368 | -0.2418308 | 0.09592609 |  |  |  | -0.1374894 | 1.016446 | 0.219512
0.4679589 | -0.2419919 | 0.09506033 |  |  |  | -0.1375686 | 1.01613 | 0.219512
0.4702683 | -0.2426997 | 0.09506033 |  |  |  | -0.1375316 | 1.016535 | 0.2193388
0.4735983 | -0.2434711 | 0.09592609 |  |  |  | -0.1374945 | 1.01694 | 0.2192522
0.4744309 | -0.243664 | 0.09540663 |  |  |  | -0.137476 | 1.017143 | 0.2191656
0.4752634 | -0.2438569 | 0.09540663 |  |  |  | -0.1374575 | 1.017345 | 0.219079
0.4749689 | -0.2446653 | 0.1172238 |  |  |  | -0.137439 | 1.017548 | 0.219079
0.4752022 | -0.2445017 | 0.1030253 |  |  |  | -0.1374365 | 1.018059 | 0.2189058
0.4755292 | -0.2441413 | 0.1018132 |  |  |  | -0.1374525 | 1.018367 | 0.2189058
0.4756109 | -0.2440512 | 0.1018132 |  |  |  | -0.1374684 | 1.018676 | 0.2188192
0.4761985 | -0.2442578 | 0.1018132 |  |  |  | -0.1374844 | 1.018984 | 0.2188192
0.476786 | -0.2444645 | 0.1014669 |  |  |  | -0.1375004 | 1.019293 | 0.2187326
0.4773736 | -0.2446712 | 0.1014669 |  |  |  | -0.1375164 | 1.019601 | 0.218646
0.4779611 | -0.2448779 | 0.1014669 |  |  |  | -0.1375324 | 1.01991 | 0.218646
0.4785487 | -0.2450846 | 0.1011206 |  |  |  | -0.1375484 | 1.020218 | 0.2185594
0.4791362 | -0.2452912 | 0.1019864 |  |  |  | -0.1375303 | 1.019776 | 0.2185594
0.4797238 | -0.2454979 | 0.1009475 |  |  |  | -0.1375123 | 1.019333 | 0.2185594
0.4803114 | -0.2457046 | 0.1019864 |  |  |  | -0.1374943 | 1.018891 | 0.2184729
0.4808963 | -0.2462248 | 0.1012938 |  |  |  | -0.1374763 | 1.018448 | 0.2184729
0.4814812 | -0.2467449 | 0.1019864 |  |  |  | -0.1374582 | 1.018005 | 0.2182997
0.4826511 | -0.2477849 | 0.1019864 |  |  |  | -0.1374402 | 1.017563 | 0.2182997
0.483236 | -0.2483048 | 0.1012938 |  |  |  | -0.1374041 | 1.016678 | 0.2182131
0.483821 | -0.2488246 | 0.1193016 |  |  |  | -0.1374081 | 1.016682 | 0.2182131
0.4847511 | -0.2498617 | 0.110644 |  |  |  | -0.1374161 | 1.016689 | 0.2181265
0.4843915 | -0.2498583 | 0.114107 |  |  |  | -0.1374201 | 1.016692 | 0.2180399
0.4842717 | -0.2498571 | 0.114107 |  |  |  | -0.1374241 | 1.016696 | 0.2179533
0.4841959 | -0.2498456 | 0.1118561 |  |  |  | -0.137428 | 1.016699 | 0.2179533
0.4903043 | -0.2506771 | 0.1134144 |  |  |  | -0.137432 | 1.016703 | 0.2178667
0.4911932 | -0.2510079 | 0.1045837 |  |  |  | -0.137436 | 1.016707 | 0.2178667
0.4912894 | -0.2515301 | 0.1054494 |  |  |  | -0.137401 | 1.016564 | 0.2178667
0.4906378 | -0.2526246 | 0.1134144 |  |  |  | -0.137366 | 1.016421 | 0.2177801
0.4905866 | -0.2524833 | 0.114107 |  |  |  | -0.1373309 | 1.016279 | 0.2177801
0.4905353 | -0.2523419 | 0.1127218 |  |  |  | -0.1372609 | 1.015994 | 0.2176935
0.4902792 | -0.2516347 | 0.1116829 |  |  |  | -0.1372259 | 1.015852 | 0.2176935
0.4903286 | -0.251638 | 0.1116829 |  |  |  | -0.1371909 | 1.015709 | 0.2176935
0.4904769 | -0.2516478 | 0.1113366 |  |  |  | -0.1371647 | 1.015258 | 0.2176069
0.4906255 | -0.2519177 | 0.1104708 |  |  |  | -0.1371691 | 1.015104 | 0.2176069
0.4906091 | -0.2520033 | 0.1104708 |  |  |  | -0.1371736 | 1.014949 | 0.2176069
0.4905928 | -0.2520889 | 0.1104708 |  |  |  | -0.1371824 | 1.014641 | 0.2176069
0.4905764 | -0.2521746 | 0.1104708 |  |  |  | -0.1371869 | 1.014486 | 0.2176069
0.4905601 | -0.2522602 | 0.1102977 |  |  |  | -0.1371913 | 1.014332 | 0.2176069
0.4905438 | -0.2523458 | 0.1102977 |  |  |  | -0.1371939 | 1.01442 | 0.2174337
0.4906395 | -0.2523069 | 0.1102977 |  |  |  | -0.1371977 | 1.014552 | 0.217174
0.4907352 | -0.252268 | 0.1102977 |  |  |  | -0.137199 | 1.014596 | 0.217174
0.4908309 | -0.2522291 | 0.1102977 |  |  |  | -0.1372016 | 1.014684 | 0.2170008
0.4912688 | -0.2520047 | 0.1101245 |  |  |  | -0.13796 | 1.019827 | 0.2169142
0.491228 | -0.2519749 | 0.1101245 |  |  |  | -0.1387185 | 1.02497 | 0.2223695
0.4911873 | -0.2519451 | 0.1101245 |  |  |  | -0.1398561 | 1.032685 | 0.2414199
0.4911466 | -0.2519152 | 0.1101245 |  |  |  | -0.1402353 | 1.035257 | 0.2569199
0.4911058 | -0.2518854 | 0.1101245 |  |  |  | -0.1402341 | 1.035294 | 0.2538892
0.4910651 | -0.2518556 | 0.1101245 |  |  |  | -0.1402397 | 1.035911 | 0.248607
0.4910243 | -0.2518258 | 0.1101245 |  |  |  | -0.140242 | 1.035969 | 0.2484339
0.4909836 | -0.2517959 | 0.1101245 |  |  |  | -0.1402444 | 1.036028 | 0.2480875
0.490887 | -0.2517774 | 0.1101245 |  |  |  | -0.1402545 | 1.0359 | 0.2478277
0.4907904 | -0.2517588 | 0.1101245 |  |  |  | -0.1402646 | 1.035771 | 0.2474813
0.4906938 | -0.2517403 | 0.1101245 |  |  |  | -0.1402747 | 1.035643 | 0.2472216
0.4905972 | -0.2517216 | 0.1101245 |  |  |  | -0.1402848 | 1.035515 | 0.2470484
0.4905006 | -0.251703 | 0.1101245 |  |  |  | -0.1403049 | 1.035258 | 0.246702
0.490404 | -0.2516843 | 0.1101245 |  |  |  | -0.140315 | 1.03513 | 0.2465288
0.4903075 | -0.2516655 | 0.1101245 |  |  |  | -0.1403251 | 1.035002 | 0.2463556
0.4902109 | -0.2516468 | 0.1101245 |  |  |  | -0.1403713 | 1.035083 | 0.2461825
0.4901948 | -0.2517258 | 0.1101245 |  |  |  | -0.1404175 | 1.035163 | 0.2465288
0.4901787 | -0.2518048 | 0.1099514 |  |  |  | -0.1405561 | 1.035406 | 0.2456629
0.4901627 | -0.2518839 | 0.1099514 |  |  |  | -0.1406022 | 1.035487 | 0.2458361
0.4901466 | -0.2519629 | 0.1099514 |  |  |  | -0.1406484 | 1.035568 | 0.2454031
0.4898082 | -0.2519251 | 0.1099514 |  |  |  | -0.1406945 | 1.035649 | 0.2453165
0.4897168 | -0.2518069 | 0.1099514 |  |  |  | -0.1407472 | 1.035614 | 0.2451433
0.4896254 | -0.2516886 | 0.1099514 |  |  |  | -0.1407998 | 1.035579 | 0.2451433
0.489534 | -0.2515701 | 0.1099514 |  |  |  | -0.1409578 | 1.035474 | 0.2448836
0.4894426 | -0.2514516 | 0.1099514 |  |  |  | -0.1410104 | 1.035439 | 0.2447104
0.4893513 | -0.2513329 | 0.1099514 |  |  |  | -0.141063 | 1.035404 | 0.2446238
0.4894837 | -0.2512145 | 0.1099514 |  |  |  | -0.1411157 | 1.035369 | 0.2445372
0.4896161 | -0.2510962 | 0.1099514 |  |  |  | -0.1411079 | 1.035481 | 0.2445372
0.4897485 | -0.2509778 | 0.1099514 |  |  |  | -0.1411001 | 1.035592 | 0.2444506
0.4898809 | -0.2508595 | 0.1099514 |  |  |  | -0.1410845 | 1.035814 | 0.2442774
0.4900134 | -0.2507411 | 0.1099514 |  |  |  | -0.1410767 | 1.035925 | 0.2441908
0.4901458 | -0.2506228 | 0.1099514 |  |  |  | -0.1410689 | 1.036036 | 0.2441908
0.4902782 | -0.2505044 | 0.1099514 |  |  |  | -0.1410534 | 1.036259 | 0.2440176
0.4904106 | -0.250386 | 0.1099514 |  |  |  | -0.1410567 | 1.036274 | 0.243931
0.4903733 | -0.2503662 | 0.1099514 |  |  |  | -0.1410601 | 1.03629 | 0.243931
0.4903361 | -0.2503464 | 0.1099514 |  |  |  | -0.1410635 | 1.036305 | 0.2438445
0.4902988 | -0.2503266 | 0.1097782 |  |  |  | -0.1410669 | 1.03632 | 0.2437579
0.4902346 | -0.2513319 | 0.1097782 |  |  |  | -0.1410702 | 1.036336 | 0.2437579
0.4902651 | -0.251608 | 0.1097782 |  |  |  | -0.141077 | 1.036366 | 0.2435847
0.4902957 | -0.2518841 | 0.1097782 |  |  |  | -0.1410803 | 1.036382 | 0.2435847
0.4903262 | -0.2521602 | 0.1097782 |  |  |  | -0.1410721 | 1.036257 | 0.2434981
0.4903567 | -0.2524362 | 0.1097782 |  |  |  | -0.1410597 | 1.036071 | 0.2433249
0.4903364 | -0.2524305 | 0.1097782 |  |  |  | -0.1410514 | 1.035947 | 0.2432383
0.4903161 | -0.2524248 | 0.1097782 |  |  |  | -0.1410472 | 1.035885 | 0.2431517
0.4902958 | -0.252419 | 0.1097782 |  |  |  | -0.1410492 | 1.035933 | 0.2430651
0.4902755 | -0.2524132 | 0.1097782 |  |  |  | -0.1410511 | 1.035982 | 0.2430651
0.4902552 | -0.2524074 | 0.1097782 |  |  |  | -0.141053 | 1.036031 | 0.2429785
0.4902349 | -0.2524016 | 0.1097782 |  |  |  | -0.1410549 | 1.03608 | 0.2429785
0.4902145 | -0.2523957 | 0.1097782 |  |  |  | -0.1410568 | 1.036129 | 0.2428919
0.4901942 | -0.2523898 | 0.1097782 |  |  |  | -0.1410587 | 1.036177 | 0.2428919
0.4902746 | -0.252432 | 0.1097782 |  |  |  | -0.1410626 | 1.036275 | 0.2428053
0.490355 | -0.2524741 | 0.1097782 |  |  |  | -0.1410634 | 1.03629 | 0.2427188
0.4904353 | -0.2525163 | 0.1097782 |  |  |  | -0.1410642 | 1.036304 | 0.2427188
0.4905157 | -0.2525584 | 0.1097782 |  |  |  | -0.141065 | 1.036319 | 0.2427188
0.490596 | -0.2526006 | 0.1097782 |  |  |  | -0.1410658 | 1.036334 | 0.2426322
0.4906764 | -0.2526427 | 0.1097782 |  |  |  | -0.1410666 | 1.036349 | 0.2426322
0.4907568 | -0.2526848 | 0.1097782 |  |  |  | -0.1410682 | 1.036378 | 0.242459
0.4908371 | -0.2527269 | 0.1097782 |  |  |  | -0.141069 | 1.036393 | 0.242459
0.4908989 | -0.2527216 | 0.1097782 |  |  |  | -0.1410664 | 1.036126 | 0.2423724
0.4912077 | -0.2526952 | 0.1097782 |  |  |  | -0.1410639 | 1.035859 | 0.2423724
0.4912695 | -0.2526899 | 0.1097782 |  |  |  | -0.1410613 | 1.035592 | 0.2423724
0.4913312 | -0.2526846 | 0.1097782 |  |  |  | -0.1410587 | 1.035326 | 0.2423724
0.4913188 | -0.2526862 | 0.1097782 |  |  |  | -0.1410562 | 1.035059 | 0.2423724
0.4913064 | -0.2526877 | 0.1097782 |  |  |  | -0.1410536 | 1.034792 | 0.2421992
0.4912939 | -0.2526893 | 0.1097782 |  |  |  | -0.141051 | 1.034525 | 0.2421992
0.4912815 | -0.2526909 | 0.1097782 |  |  |  | -0.1410485 | 1.034259 | 0.242026
0.4912691 | -0.2526924 | 0.1097782 |  |  |  | -0.1410693 | 1.034221 | 0.2421126
0.4912567 | -0.252694 | 0.1097782 |  |  |  | -0.1410901 | 1.034183 | 0.2421126
0.4912442 | -0.2526955 | 0.1097782 |  |  |  | -0.1411109 | 1.034145 | 0.2421126
0.4912318 | -0.2526971 | 0.1097782 |  |  |  | -0.1411316 | 1.034107 | 0.242026
0.4914077 | -0.252563 | 0.1097782 |  |  |  | -0.1411732 | 1.034031 | 0.2419394
0.4915836 | -0.2524288 | 0.1097782 |  |  |  | -0.141194 | 1.033993 | 0.2419394
0.4917595 | -0.2522945 | 0.1097782 |  |  |  | -0.1412148 | 1.033955 | 0.2419394
0.4919354 | -0.2521602 | 0.1097782 |  |  |  | -0.1412138 | 1.034159 | 0.2418528
0.4921113 | -0.2520259 | 0.1097782 |  |  |  | -0.1412128 | 1.034362 | 0.2418528
0.4922872 | -0.2518915 | 0.1097782 |  |  |  | -0.1412107 | 1.034768 | 0.2417662
0.492639 | -0.2516226 | 0.1096051 |  |  |  | -0.1412097 | 1.034972 | 0.2417662
0.4927205 | -0.2515824 | 0.1096051 |  |  |  | -0.1412077 | 1.035378 | 0.2417662
0.4928021 | -0.2515422 | 0.1096051 |  |  |  | -0.1412066 | 1.035582 | 0.241593
0.4928836 | -0.251502 | 0.1096051 |  |  |  | -0.1411733 | 1.035935 | 0.241593
0.4929652 | -0.2514618 | 0.1096051 |  |  |  | -0.1411399 | 1.036289 | 0.2423724
0.4930467 | -0.2514216 | 0.1096051 |  |  |  | -0.1411066 | 1.036643 | 0.2415065
0.4931283 | -0.2513814 | 0.1096051 |  |  |  | -0.1410732 | 1.036998 | 0.2415065
0.4932099 | -0.2513412 | 0.1096051 |  |  |  | -0.1410399 | 1.037352 | 0.2415065
0.4932914 | -0.251301 | 0.1096051 |  |  |  | -0.1410065 | 1.037707 | 0.2415065
0.4932613 | -0.2514202 | 0.1096051 |  |  |  | -0.1409731 | 1.038062 | 0.2414199
0.4931411 | -0.2518968 | 0.1096051 |  |  |  | -0.1409398 | 1.038417 | 0.2414199
0.493111 | -0.2520158 | 0.1096051 |  |  |  | -0.1409128 | 1.038422 | 0.2414199
0.493081 | -0.2521349 | 0.1096051 |  |  |  | -0.1408858 | 1.038426 | 0.2413333
0.4930509 | -0.2522539 | 0.1096051 |  |  |  | -0.1408588 | 1.038431 | 0.2413333
0.4939156 | -0.2526281 | 0.1096051 |  |  |  | -0.1408318 | 1.038435 | 0.2412467
0.4947803 | -0.2530022 | 0.1096051 |  |  |  | -0.1408048 | 1.03844 | 0.2412467
0.4956449 | -0.2533762 | 0.1092588 |  |  |  | -0.1407778 | 1.038444 | 0.2412467
0.4999683 | -0.2552458 | 0.1096051 |  |  |  | -0.1407508 | 1.038448 | 0.2412467
0.4999912 | -0.2551621 | 0.1199942 |  |  |  | -0.1407238 | 1.038453 | 0.2412467
0.5009007 | -0.2544464 | 0.1262277 |  |  |  | -0.1407658 | 1.038362 | 0.2411601
0.5010408 | -0.2543692 | 0.1234572 |  |  |  | -0.1407868 | 1.038317 | 0.2410735
0.5011167 | -0.2543604 | 0.122072 |  |  |  | -0.1408078 | 1.038272 | 0.2410735
0.5010525 | -0.2544289 | 0.1227646 |  |  |  | -0.1408288 | 1.038227 | 0.2410735
0.500924 | -0.2545659 | 0.1227646 |  |  |  | -0.1408498 | 1.038181 | 0.2415065
0.5007957 | -0.2547028 | 0.1210331 |  |  |  | -0.1408708 | 1.038136 | 0.2415065
0.5069339 | -0.2589681 | 0.1264008 |  |  |  | -0.1408918 | 1.038091 | 0.2423724
0.5056205 | -0.2604215 | 0.1246693 |  |  |  | -0.1409007 | 1.038452 | 0.2423724
0.5111936 | -0.2613254 | 0.1231109 |  |  |  | -0.1409274 | 1.039533 | 0.2425456
0.5113657 | -0.2615669 | 0.1231109 |  |  |  | -0.1409631 | 1.040975 | 0.2499059
0.5117588 | -0.2637545 | 0.1366168 |  |  |  | -0.1409635 | 1.041232 | 0.251811
0.5119009 | -0.2636663 | 0.135751 |  |  |  | -0.1416426 | 1.043595 | 0.2544087
0.511972 | -0.2636222 | 0.1340195 |  |  |  | -0.1416434 | 1.043747 | 0.2544087
0.512043 | -0.2635781 | 0.1340195 |  |  |  | -0.1416442 | 1.043899 | 0.2544087
0.5121731 | -0.2635623 | 0.1347121 |  |  |  | -0.1416449 | 1.044051 | 0.2544087
0.5135846 | -0.2639234 | 0.1314222 |  |  |  | -0.1416445 | 1.043903 | 0.2544087
0.5140858 | -0.2643958 | 0.1303833 |  |  |  | -0.1416442 | 1.043755 | 0.2543221
0.514587 | -0.2648682 | 0.1310759 |  |  |  | -0.1416438 | 1.043607 | 0.2543221
0.5160909 | -0.2662853 | 0.1314222 |  |  |  | -0.1416435 | 1.043459 | 0.2543221
0.5189677 | -0.2672956 | 0.1487374 |  |  |  | -0.1416431 | 1.043311 | 0.2543221
0.5187049 | -0.2671997 | 0.1452743 |  |  |  | -0.1416427 | 1.043163 | 0.2543221
0.5186235 | -0.2670942 | 0.1445817 |  |  |  | -0.1416424 | 1.043015 | 0.2542356
0.5185828 | -0.2670415 | 0.1411187 |  |  |  | -0.141642 | 1.042867 | 0.2542356
0.5184201 | -0.2668305 | 0.1397335 |  |  |  | -0.1416373 | 1.04292 | 0.2542356
0.5183098 | -0.2668696 | 0.1393872 |  |  |  | -0.1416325 | 1.042972 | 0.254149
0.5182403 | -0.2669614 | 0.1400798 |  |  |  | -0.1416278 | 1.043025 | 0.254149
0.5181707 | -0.2670532 | 0.1390409 |  |  |  | -0.141623 | 1.043078 | 0.254149
0.5180317 | -0.2672367 | 0.1397335 |  |  |  | -0.1416183 | 1.04313 | 0.254149
0.5178887 | -0.2676858 | 0.1369631 |  |  |  | -0.1416135 | 1.043183 | 0.2540624
0.5179105 | -0.2677438 | 0.138002 |  |  |  | -0.1416088 | 1.043236 | 0.2540624
0.5179323 | -0.2678019 | 0.1369631 |  |  |  | -0.141604 | 1.043288 | 0.2540624
0.5179542 | -0.2678599 | 0.138002 |  |  |  | -0.1416021 | 1.043269 | 0.2540624
0.517976 | -0.2679179 | 0.1376557 |  |  |  | -0.1416001 | 1.04325 | 0.2540624
0.5179978 | -0.267976 | 0.1376557 |  |  |  | -0.1415981 | 1.043231 | 0.2539758
0.5179889 | -0.2679549 | 0.1376557 |  |  |  | -0.1415961 | 1.043211 | 0.2539758
0.51798 | -0.2679339 | 0.1376557 |  |  |  | -0.1415942 | 1.043192 | 0.2539758
0.5179711 | -0.2679129 | 0.1376557 |  |  |  | -0.1415922 | 1.043173 | 0.2539758
0.5179621 | -0.2678919 | 0.1376557 |  |  |  | -0.1415902 | 1.043154 | 0.2539758
0.5179532 | -0.2678708 | 0.1374825 |  |  |  | -0.1415923 | 1.043128 | 0.2538892
0.5179443 | -0.2678498 | 0.1374825 |  |  |  | -0.1415963 | 1.043121 | 0.2538892
0.5179354 | -0.2678288 | 0.1374825 |  |  |  | -0.1416003 | 1.043115 | 0.2538892
0.5179264 | -0.2678078 | 0.1374825 |  |  |  | -0.1416043 | 1.043108 | 0.2538892
0.5179254 | -0.2678011 | 0.1374825 |  |  |  | -0.1416083 | 1.043102 | 0.2538892
0.5179244 | -0.2677944 | 0.1374825 |  |  |  | -0.1416123 | 1.043095 | 0.2538026
0.5179224 | -0.267781 | 0.1373094 |  |  |  | -0.1416163 | 1.043089 | 0.2538026
0.5179214 | -0.2677744 | 0.1373094 |  |  |  | -0.1416203 | 1.043082 | 0.2538026
0.5179204 | -0.2677677 | 0.1373094 |  |  |  | -0.1415875 | 1.043077 | 0.253716
0.5179193 | -0.267761 | 0.1373094 |  |  |  | -0.1415547 | 1.043072 | 0.253716
0.5179183 | -0.2677543 | 0.1373094 |  |  |  | -0.1415219 | 1.043067 | 0.253716
0.5179661 | -0.267755 | 0.1373094 |  |  |  | -0.1414891 | 1.043061 | 0.253716
0.5180139 | -0.2677557 | 0.1373094 |  |  |  | -0.1414563 | 1.043056 | 0.253716
0.5180617 | -0.2677564 | 0.1373094 |  |  |  | -0.1414235 | 1.043051 | 0.2536294
0.5181096 | -0.2677571 | 0.1373094 |  |  |  | -0.1413907 | 1.043045 | 0.2536294
0.5181574 | -0.2677578 | 0.1371362 |  |  |  | -0.1413579 | 1.04304 | 0.2536294
0.5182052 | -0.2677585 | 0.1371362 |  |  |  | -0.1413449 | 1.043076 | 0.2536294
0.518253 | -0.2677592 | 0.1371362 |  |  |  | -0.1413318 | 1.043112 | 0.2536294
0.5183008 | -0.2677599 | 0.1371362 |  |  |  | -0.1413188 | 1.043148 | 0.2536294
0.5184519 | -0.2677388 | 0.1371362 |  |  |  | -0.1413058 | 1.043184 | 0.2535428
0.5189051 | -0.2676756 | 0.1369631 |  |  |  | -0.1412927 | 1.04322 | 0.2535428
0.5190562 | -0.2676546 | 0.1369631 |  |  |  | -0.1412797 | 1.043256 | 0.2535428
0.5192073 | -0.2676335 | 0.1369631 |  |  |  | -0.1412667 | 1.043292 | 0.2534562
0.5193584 | -0.2676125 | 0.1369631 |  |  |  | -0.1412536 | 1.043327 | 0.2534562
0.5195095 | -0.2675914 | 0.1369631 |  |  |  | -0.1412537 | 1.04316 | 0.2534562
0.5196367 | -0.2675616 | 0.1369631 |  |  |  | -0.1412539 | 1.042993 | 0.2534562
0.5197639 | -0.2675317 | 0.1369631 |  |  |  | -0.141254 | 1.042825 | 0.2534562
0.5198911 | -0.2675019 | 0.1369631 |  |  |  | -0.1412541 | 1.042658 | 0.2534562
0.5200183 | -0.267472 | 0.1369631 |  |  |  | -0.1412542 | 1.042491 | 0.2533696
0.5202727 | -0.2674123 | 0.1367899 |  |  |  | -0.1412543 | 1.042323 | 0.2533696
0.5203999 | -0.2673824 | 0.1367899 |  |  |  | -0.1412544 | 1.042156 | 0.2533696
0.5205271 | -0.2673525 | 0.1367899 |  |  |  | -0.1412546 | 1.041989 | 0.2533696
0.520382 | -0.2673181 | 0.1367899 |  |  |  | -0.1412943 | 1.042578 | 0.2533696
0.5202369 | -0.2672837 | 0.1367899 |  |  |  | -0.141334 | 1.043167 | 0.2533696
0.5200919 | -0.2672493 | 0.1367899 |  |  |  | -0.1413736 | 1.043757 | 0.253283
0.5199468 | -0.2672149 | 0.1367899 |  |  |  | -0.1414133 | 1.044347 | 0.253283
0.5198017 | -0.2671804 | 0.1367899 |  |  |  | -0.141453 | 1.044936 | 0.253283
0.5196567 | -0.267146 | 0.1367899 |  |  |  | -0.1414927 | 1.045526 | 0.253283
0.5195116 | -0.2671116 | 0.1367899 |  |  |  | -0.1415323 | 1.046116 | 0.253283
0.5193665 | -0.2670772 | 0.1367899 |  |  |  | -0.141572 | 1.046707 | 0.253283
0.5194022 | -0.2670982 | 0.1366168 |  |  |  | -0.1415648 | 1.046743 | 0.2531964
0.51942 | -0.2671087 | 0.1366168 |  |  |  | -0.1415576 | 1.04678 | 0.2531964
0.5194379 | -0.2671192 | 0.1366168 |  |  |  | -0.1415504 | 1.046816 | 0.2531964
0.5194558 | -0.2671297 | 0.1366168 |  |  |  | -0.1415432 | 1.046853 | 0.2531964
0.5194736 | -0.2671402 | 0.1366168 |  |  |  | -0.141536 | 1.046889 | 0.2531964
0.5194915 | -0.2671507 | 0.1366168 |  |  |  | -0.1415288 | 1.046926 | 0.2531964
0.5195095 | -0.2671612 | 0.1366168 |  |  |  | -0.1415216 | 1.046962 | 0.2531099
0.5195072 | -0.2671789 | 0.1366168 |  |  |  | -0.1415144 | 1.046999 | 0.2531099
0.5195049 | -0.2671965 | 0.1366168 |  |  |  | -0.1415463 | 1.046887 | 0.2531099
0.5195026 | -0.2672142 | 0.1366168 |  |  |  | -0.1415781 | 1.046775 | 0.2530233
0.5195004 | -0.2672319 | 0.1366168 |  |  |  | -0.14161 | 1.046663 | 0.2530233
0.5194981 | -0.2672496 | 0.1366168 |  |  |  | -0.1416418 | 1.046552 | 0.2530233
0.5194958 | -0.2672672 | 0.1364436 |  |  |  | -0.1416736 | 1.04644 | 0.2530233
0.5194936 | -0.2672849 | 0.1364436 |  |  |  | -0.1417055 | 1.046328 | 0.2530233
0.5194913 | -0.2673026 | 0.1364436 |  |  |  | -0.1417373 | 1.046216 | 0.2530233
0.5194946 | -0.2672398 | 0.1364436 |  |  |  | -0.1417691 | 1.046105 | 0.2529367
0.5194979 | -0.267177 | 0.1364436 |  |  |  | -0.141747 | 1.046466 | 0.2529367
0.5195013 | -0.2671142 | 0.1364436 |  |  |  | -0.1417248 | 1.046828 | 0.2529367
0.5195046 | -0.2670514 | 0.1364436 |  |  |  | -0.1417026 | 1.04719 | 0.2529367
0.5195079 | -0.2669886 | 0.1364436 |  |  |  | -0.1416805 | 1.047551 | 0.2529367
0.5195112 | -0.2669257 | 0.1364436 |  |  |  | -0.1416583 | 1.047913 | 0.2529367
0.5195146 | -0.2668629 | 0.1364436 |  |  |  | -0.1416361 | 1.048275 | 0.2528501
0.5195179 | -0.2668 | 0.1364436 |  |  |  | -0.141614 | 1.048637 | 0.2528501
0.5195517 | -0.2668575 | 0.1364436 |  |  |  | -0.1415918 | 1.048998 | 0.2528501
0.5195856 | -0.266915 | 0.1364436 |  |  |  | -0.1415963 | 1.048854 | 0.2528501
0.5196533 | -0.2670299 | 0.1362705 |  |  |  | -0.1416009 | 1.048709 | 0.2528501
0.5196872 | -0.2670873 | 0.1362705 |  |  |  | -0.1416054 | 1.048564 | 0.2528501
0.5197212 | -0.2671447 | 0.1362705 |  |  |  | -0.14161 | 1.04842 | 0.2527635
0.5197551 | -0.267202 | 0.1362705 |  |  |  | -0.1416146 | 1.048275 | 0.2527635
0.519789 | -0.2672594 | 0.1362705 |  |  |  | -0.1416191 | 1.048131 | 0.2527635
0.5198458 | -0.2673197 | 0.1362705 |  |  |  | -0.1416237 | 1.047986 | 0.2527635
0.5199027 | -0.26738 | 0.1362705 |  |  |  | -0.1416282 | 1.047842 | 0.2527635
0.5199595 | -0.2674403 | 0.1362705 |  |  |  | -0.1416457 | 1.047977 | 0.2527635
0.5200163 | -0.2675006 | 0.1362705 |  |  |  | -0.1416632 | 1.048112 | 0.2526769
0.5200731 | -0.2675609 | 0.1362705 |  |  |  | -0.1416807 | 1.048247 | 0.2526769
0.52013 | -0.2676212 | 0.1362705 |  |  |  | -0.1416982 | 1.048382 | 0.2526769
0.5201868 | -0.2676814 | 0.1362705 |  |  |  | -0.1417157 | 1.048517 | 0.2526769
0.5202436 | -0.2677417 | 0.1362705 |  |  |  | -0.1417332 | 1.048652 | 0.2526769
0.5203298 | -0.2677509 | 0.1360973 |  |  |  | -0.1417507 | 1.048787 | 0.2526769
0.520373 | -0.2677555 | 0.1360973 |  |  |  | -0.1417682 | 1.048922 | 0.2526769
0.5204161 | -0.2677602 | 0.1360973 |  |  |  | -0.141765 | 1.04881 | 0.2525903
0.5204593 | -0.2677648 | 0.1360973 |  |  |  | -0.1417618 | 1.048698 | 0.2525903
0.5205025 | -0.2677694 | 0.1360973 |  |  |  | -0.1417585 | 1.048586 | 0.2525903
0.5205457 | -0.267774 | 0.1360973 |  |  |  | -0.1417553 | 1.048474 | 0.2525903
0.5205888 | -0.2677787 | 0.1360973 |  |  |  | -0.1417521 | 1.048362 | 0.2525903
0.5205987 | -0.2677443 | 0.1360973 |  |  |  | -0.1417489 | 1.04825 | 0.2525903
0.5206086 | -0.26771 | 0.1360973 |  |  |  | -0.1417456 | 1.048138 | 0.2525903
0.5206185 | -0.2676756 | 0.1360973 |  |  |  | -0.1417424 | 1.048026 | 0.2524171
0.5206284 | -0.2676412 | 0.1360973 |  |  |  | -0.141798 | 1.04888 | 0.2524171
0.5206383 | -0.2676068 | 0.1360973 |  |  |  | -0.1419093 | 1.050587 | 0.2526769
0.5206482 | -0.2675723 | 0.1360973 |  |  |  | -0.1421318 | 1.054001 | 0.2593445
0.5206582 | -0.2675378 | 0.1360973 |  |  |  | 0.03527577 | 0.07454906 | 0.005455327
0.5206681 | -0.2675033 | 0.1222452 |  |  |  | 0.03521689 | 0.07470364 | 0.005974882
0.5214956 | -0.2678122 | 0.1360973 |  |  |  | 0.03509912 | 0.07501281 | 0.005888289
0.5223231 | -0.268121 | 0.1359242 |  |  |  | 0.03504024 | 0.07516739 | 0.004329625
0.5231506 | -0.2684299 | 0.1360973 |  |  |  | 0.03498136 | 0.07532198 | 0.005022364
0.5239782 | -0.2687387 | 0.1360973 |  |  |  | 0.03492249 | 0.07547658 | 0.003983255
0.5270534 | -0.2700186 | 0.1447549 |  |  |  | 0.03486361 | 0.07563117 | 0.00415644
0.5269358 | -0.2700408 | 0.1445817 |  |  |  | 0.03480473 | 0.07578577 | 0.00415644
0.5268182 | -0.270063 | 0.1549708 |  |  |  | 0.03476999 | 0.07576353 | 0.003290515
0.5263479 | -0.2701518 | 0.1726323 |  |  |  | 0.03470052 | 0.07571908 | 0.00311733
0.5264152 | -0.2703033 | 0.1570487 |  |  |  | 0.03466578 | 0.07569686 | 0.003030737
0.5265497 | -0.2706062 | 0.157395 |  |  |  | 0.03463104 | 0.07567466 | 0.003030737
0.5269041 | -0.271212 | 0.1487374 |  |  |  | 0.0345963 | 0.07565247 | 0.003030737
0.5282749 | -0.2716782 | 0.1480448 |  |  |  | 0.03456157 | 0.07563028 | 0.002944145
0.5291888 | -0.271989 | 0.1480448 |  |  |  | 0.03452683 | 0.07560811 | 0.002944145
0.5317771 | -0.272788 | 0.1712471 |  |  |  | 0.03452568 | 0.07576931 | 0.002944145
0.5316479 | -0.2725846 | 0.1658794 |  |  |  | 0.03452453 | 0.07593052 | 0.002944145
0.5355628 | -0.2772164 | 0.1567024 |  |  |  | 0.03452339 | 0.07609174 | 0.002944145
0.5358892 | -0.2777846 | 0.1567024 |  |  |  | 0.03452224 | 0.07625296 | 0.002944145
0.5373263 | -0.2777247 | 0.1580876 |  |  |  | 0.03452109 | 0.07641418 | 0.002857552
0.5378054 | -0.2777048 | 0.1693424 |  |  |  | 0.03451995 | 0.07657541 | 0.002857552
0.5392728 | -0.2777969 | 0.1797316 |  |  |  | 0.03451881 | 0.07673665 | 0.002857552
0.5388928 | -0.2780264 | 0.1622432 |  |  |  | 0.03451766 | 0.07689789 | 0.002857552
0.5389204 | -0.2780494 | 0.171074 |  |  |  | 0.03460076 | 0.07689389 | 0.002857552
0.5391304 | -0.2780669 | 0.1709008 |  |  |  | 0.03468386 | 0.07688989 | 0.002857552
0.5395227 | -0.2780788 | 0.1691693 |  |  |  | 0.03476696 | 0.07688588 | 0.002857552
0.5395446 | -0.2783523 | 0.1663989 |  |  |  | 0.03485006 | 0.07688188 | 0.002857552
0.5393529 | -0.278401 | 0.1669183 |  |  |  | 0.03493316 | 0.07687788 | 0.002857552
0.5389566 | -0.2785377 | 0.1657063 |  |  |  | 0.03501626 | 0.07687388 | 0.002857552
0.5389309 | -0.2786166 | 0.16536 |  |  |  | 0.03509936 | 0.07686989 | 0.002857552
0.5389181 | -0.278656 | 0.16536 |  |  |  | 0.03518246 | 0.07686589 | 0.002857552
0.5389052 | -0.2786954 | 0.16536 |  |  |  | 0.03514068 | 0.0770401 | 0.002857552
0.5388796 | -0.2787742 | 0.1651868 |  |  |  | 0.03509891 | 0.07721434 | 0.002857552
0.5388668 | -0.2788136 | 0.1651868 |  |  |  | 0.03505713 | 0.07738861 | 0.002857552
0.5390338 | -0.2788324 | 0.1651868 |  |  |  | 0.03501535 | 0.07756289 | 0.002857552
0.539535 | -0.2788886 | 0.1657063 |  |  |  | 0.03497358 | 0.07773721 | 0.002857552
0.5400361 | -0.2789448 | 0.1650137 |  |  |  | 0.0349318 | 0.07791155 | 0.002857552
0.5402278 | -0.2789649 | 0.1646673 |  |  |  | 0.03489002 | 0.07808591 | 0.002857552
0.5402525 | -0.2789661 | 0.1646673 |  |  |  | 0.03484824 | 0.0782603 | 0.002857552
0.5402771 | -0.2789674 | 0.1646673 |  |  |  | 0.03485623 | 0.07822884 | 0.002857552
0.5403264 | -0.27897 | 0.1644942 |  |  |  | 0.03486422 | 0.07819737 | 0.002857552
0.540351 | -0.2789712 | 0.1644942 |  |  |  | 0.03487221 | 0.07816591 | 0.002857552
0.5403757 | -0.2789725 | 0.1644942 |  |  |  | 0.03488021 | 0.07813445 | 0.002857552
0.5403555 | -0.278957 | 0.164321 |  |  |  | 0.0348882 | 0.07810299 | 0.002857552
0.5403108 | -0.2789402 | 0.164321 |  |  |  | 0.03489619 | 0.07807152 | 0.002857552
0.540266 | -0.2789234 | 0.164321 |  |  |  | 0.03490418 | 0.07804006 | 0.002857552
0.5402212 | -0.2789066 | 0.164321 |  |  |  | 0.03491217 | 0.0780086 | 0.002857552
0.5401765 | -0.2788898 | 0.164321 |  |  |  | 0.03491092 | 0.07798242 | 0.002857552
0.5401318 | -0.278873 | 0.164321 |  |  |  | 0.03490966 | 0.07795624 | 0.002857552
0.540087 | -0.2788562 | 0.164321 |  |  |  | 0.0349084 | 0.07793007 | 0.002857552
0.5400423 | -0.2788395 | 0.164321 |  |  |  | 0.03490715 | 0.07790389 | 0.002857552
0.5401431 | -0.2788414 | 0.164321 |  |  |  | 0.03490589 | 0.07787771 | 0.002857552
0.5402439 | -0.2788433 | 0.1641479 |  |  |  | 0.03490463 | 0.07785153 | 0.002857552
0.5403448 | -0.2788453 | 0.1641479 |  |  |  | 0.03490338 | 0.07782536 | 0.002857552
0.5404457 | -0.2788472 | 0.1641479 |  |  |  | 0.03490212 | 0.07779918 | 0.002857552
0.5405465 | -0.2788492 | 0.1641479 |  |  |  | 0.03490475 | 0.07778686 | 0.002857552
0.5408492 | -0.278855 | 0.1641479 |  |  |  | 0.03490738 | 0.07777455 | 0.002857552
0.5409223 | -0.2788548 | 0.1641479 |  |  |  | 0.03491 | 0.07776223 | 0.002857552
0.5411416 | -0.2788544 | 0.1638016 |  |  |  | 0.03491263 | 0.07774992 | 0.002857552
0.5412147 | -0.2788542 | 0.1638016 |  |  |  | 0.03491526 | 0.0777376 | 0.002857552
0.5412879 | -0.2788541 | 0.1638016 |  |  |  | 0.03491789 | 0.07772529 | 0.002857552
0.541361 | -0.2788539 | 0.1638016 |  |  |  | 0.03492052 | 0.07771297 | 0.002857552
0.5414341 | -0.2788538 | 0.1638016 |  |  |  | 0.03492314 | 0.07770066 | 0.002857552
0.5413292 | -0.2788114 | 0.1638016 |  |  |  | 0.03492225 | 0.07792044 | 0.002857552
0.5412243 | -0.2787691 | 0.1638016 |  |  |  | 0.03492135 | 0.07814026 | 0.002857552
0.5411195 | -0.2787267 | 0.1638016 |  |  |  | 0.03492046 | 0.07836011 | 0.00277096
0.5410146 | -0.2786844 | 0.1638016 |  |  |  | 0.03491957 | 0.07858 | 0.00277096
0.5409097 | -0.278642 | 0.1638016 |  |  |  | 0.03491867 | 0.07879993 | 0.00277096
0.5408048 | -0.2785997 | 0.1636284 |  |  |  | 0.03491778 | 0.07901989 | 0.00277096
0.5407 | -0.2785573 | 0.1636284 |  |  |  | 0.03491689 | 0.07923988 | 0.00277096
0.5405951 | -0.278515 | 0.1636284 |  |  |  | 0.03491599 | 0.07945992 | 0.00277096
0.5406652 | -0.2784631 | 0.1636284 |  |  |  | 0.03471308 | 0.08157591 | 0.00277096
0.5407353 | -0.2784113 | 0.1636284 |  |  |  | 0.03451034 | 0.0836925 | 0.00277096
0.5408054 | -0.2783594 | 0.1636284 |  |  |  | 0.03430776 | 0.08580968 | 0.00277096
0.5408755 | -0.2783075 | 0.1636284 |  |  |  | 0.03410533 | 0.08792744 | 0.00277096
0.5409457 | -0.2782557 | 0.1636284 |  |  |  | 0.03390307 | 0.09004578 | 0.00277096
0.5410859 | -0.2781519 | 0.1634553 |  |  |  | 0.03370098 | 0.09216471 | 0.008053102
0.541156 | -0.2781001 | 0.1634553 |  |  |  | 0.03349904 | 0.09428421 | 0.005108957
0.5406514 | -0.277565 | 0.1632821 |  |  |  | 0.03329727 | 0.09640428 | 0.005108957
0.5406641 | -0.2774462 | 0.1632821 |  |  |  | 0.03330228 | 0.0963772 | 0.006840807
0.5406767 | -0.2773275 | 0.1632821 |  |  |  | 0.03330729 | 0.0963503 | 0.006840807
0.5406893 | -0.2772087 | 0.1632821 |  |  |  | 0.0333123 | 0.09632358 | 0.005974882
0.5395122 | -0.2775363 | 0.163109 |  |  |  | 0.03331731 | 0.09629703 | 0.005974882
0.5392098 | -0.2775965 | 0.163109 |  |  |  | 0.03332232 | 0.09627065 | 0.005974882
0.5389074 | -0.2776567 | 0.163109 |  |  |  | 0.03333235 | 0.09621843 | 0.004416217
0.538605 | -0.2777169 | 0.163109 |  |  |  | 0.03333736 | 0.09619258 | 0.004069847
0.5383026 | -0.277777 | 0.163109 |  |  |  | 0.03337867 | 0.09668428 | 0.003896662
0.5383215 | -0.2777995 | 0.163109 |  |  |  | 0.03341998 | 0.09717601 | 0.003983255
0.5383404 | -0.2778219 | 0.163109 |  |  |  | 0.03346129 | 0.09766776 | 0.00415644
0.5383593 | -0.2778444 | 0.163109 |  |  |  | 0.03350261 | 0.09815954 | 0.004243032
0.5383782 | -0.2778668 | 0.163109 |  |  |  | 0.03354393 | 0.09865133 | 0.004589402
0.5383971 | -0.2778892 | 0.1629358 |  |  |  | 0.03358525 | 0.09914315 | 0.004589402
0.538416 | -0.2779117 | 0.1629358 |  |  |  | 0.03362658 | 0.09963499 | 0.004589402
0.5384349 | -0.2779341 | 0.1629358 |  |  |  | 0.03340614 | 0.1016904 | 0.005108957
0.5384538 | -0.2779566 | 0.1629358 |  |  |  | 0.03314443 | 0.1032542 | 0.005108957
0.5386833 | -0.2779573 | 0.1629358 |  |  |  | 0.03288278 | 0.1048183 | 0.003896662
0.5389129 | -0.2779581 | 0.1629358 |  |  |  | 0.03262119 | 0.1063827 | 0.003723477
0.5391424 | -0.2779589 | 0.1629358 |  |  |  | 0.03235966 | 0.1079474 | 0.003723477
0.539372 | -0.2779596 | 0.1629358 |  |  |  | 0.0320982 | 0.1095124 | 0.004762587
0.5396015 | -0.2779603 | 0.1629358 |  |  |  | 0.03183679 | 0.1110777 | 0.004762587
0.5398311 | -0.2779611 | 0.1629358 |  |  |  | 0.03157544 | 0.1126432 | 0.006321252
0.5400606 | -0.2779618 | 0.1629358 |  |  |  | 0.03145174 | 0.1122844 | 0.006321252
0.5402902 | -0.2779625 | 0.1629358 |  |  |  | 0.0313899 | 0.112105 | 0.006148067
0.5401318 | -0.2779554 | 0.1629358 |  |  |  | 0.03132806 | 0.1119257 | 0.004675995
0.5399734 | -0.2779483 | 0.1629358 |  |  |  | 0.03120441 | 0.1115669 | 0.004243032
0.539815 | -0.2779412 | 0.1627627 |  |  |  | 0.03114259 | 0.1113876 | 0.004243032
0.5396567 | -0.2779341 | 0.1627627 |  |  |  | 0.03108077 | 0.1112082 | 0.003377107
0.5394983 | -0.277927 | 0.1627627 |  |  |  | 0.03089867 | 0.1129775 | 0.003377107
0.5393399 | -0.2779199 | 0.1627627 |  |  |  | 0.03071663 | 0.114747 | 0.003290515
0.5391815 | -0.2779128 | 0.1627627 |  |  |  | 0.03053465 | 0.1165166 | 0.003290515
0.5390232 | -0.2779057 | 0.1627627 |  |  |  | 0.03035274 | 0.1182863 | 0.008486064
0.5390128 | -0.2779098 | 0.1627627 |  |  |  | 0.0299891 | 0.1218262 | 0.006061474
0.5390025 | -0.277914 | 0.1627627 |  |  |  | 0.02980738 | 0.1235964 | 0.006840807
0.5389922 | -0.2779181 | 0.1627627 |  |  |  | 0.02962571 | 0.1253668 | 0.007273769
0.5389819 | -0.2779222 | 0.1627627 |  |  |  | 0.02966181 | 0.125197 | 0.007273769
0.5389715 | -0.2779262 | 0.1627627 |  |  |  | 0.02969791 | 0.1250272 | 0.007620139
0.5389612 | -0.2779303 | 0.1627627 |  |  |  | 0.02973401 | 0.1248575 | 0.006754214
0.5390052 | -0.2778231 | 0.1625895 |  |  |  | 0.02977011 | 0.1246878 | 0.006840807
0.5390376 | -0.2777655 | 0.1625895 |  |  |  | 0.02980621 | 0.1245182 | 0.005974882
0.5390699 | -0.2777079 | 0.1625895 |  |  |  | 0.02984231 | 0.1243486 | 0.005974882
0.5391023 | -0.2776502 | 0.1625895 |  |  |  | 0.02987842 | 0.124179 | 0.005108957
0.5391346 | -0.2775926 | 0.1625895 |  |  |  | 0.02991781 | 0.123886 | 0.004243032
0.5391669 | -0.277535 | 0.1625895 |  |  |  | 0.02992111 | 0.1237627 | 0.004243032
0.5391993 | -0.2774773 | 0.1625895 |  |  |  | 0.02992441 | 0.1236394 | 0.004069847
0.539265 | -0.2775313 | 0.1625895 |  |  |  | 0.02992771 | 0.123516 | 0.004069847
0.5393307 | -0.2775853 | 0.1625895 |  |  |  | 0.02993101 | 0.1233927 | 0.003983255
0.5393965 | -0.2776393 | 0.1625895 |  |  |  | 0.02993431 | 0.1232695 | 0.003983255
0.5394622 | -0.2776933 | 0.1625895 |  |  |  | 0.02993761 | 0.1231462 | 0.003983255
0.5395279 | -0.2777472 | 0.1625895 |  |  |  | 0.02994091 | 0.1230229 | 0.003983255
0.5395937 | -0.2778011 | 0.1625895 |  |  |  | 0.029889 | 0.1232594 | 0.003983255
0.5396594 | -0.2778549 | 0.1625895 |  |  |  | 0.02983708 | 0.1234959 | 0.003983255
0.5397251 | -0.2779088 | 0.1625895 |  |  |  | 0.02978517 | 0.1237324 | 0.003983255
0.5396601 | -0.2778679 | 0.1624164 |  |  |  | 0.02973326 | 0.1239689 | 0.003983255
0.5395952 | -0.2778271 | 0.1624164 |  |  |  | 0.02968134 | 0.1242055 | 0.003983255
0.5395302 | -0.2777862 | 0.1624164 |  |  |  | 0.02962943 | 0.124442 | 0.003983255
0.5394652 | -0.2777453 | 0.1624164 |  |  |  | 0.02957752 | 0.1246786 | 0.003983255
0.5394003 | -0.2777043 | 0.1624164 |  |  |  | 0.0295256 | 0.1249151 | 0.003983255
0.5392704 | -0.2776224 | 0.1625895 |  |  |  | 0.0295748 | 0.1248645 | 0.003983255
0.5392054 | -0.2775814 | 0.1624164 |  |  |  | 0.029624 | 0.1248139 | 0.003983255
0.5392686 | -0.2776192 | 0.1620701 |  |  |  | 0.0296732 | 0.1247633 | 0.003983255
0.5393318 | -0.2776571 | 0.1618969 |  |  |  | 0.02972241 | 0.1247128 | 0.003983255
0.539395 | -0.2776949 | 0.1618969 |  |  |  | 0.02977161 | 0.1246622 | 0.003983255
0.5395845 | -0.2778083 | 0.1625895 |  |  |  | 0.02982083 | 0.1246117 | 0.003983255
0.5396477 | -0.2778461 | 0.1615506 |  |  |  | 0.02987004 | 0.1245612 | 0.003983255
0.5404696 | -0.2781801 | 0.1612043 |  |  |  | 0.02991926 | 0.1245108 | 0.003983255
0.5408081 | -0.2783503 | 0.160858 |  |  |  | 0.02988666 | 0.1244722 | 0.003896662
0.5406915 | -0.2783428 | 0.160858 |  |  |  | 0.02985406 | 0.1244336 | 0.003896662
0.5405748 | -0.2783353 | 0.1606849 |  |  |  | 0.02982146 | 0.1243951 | 0.003896662
0.5404581 | -0.2783278 | 0.1606849 |  |  |  | 0.02978887 | 0.1243567 | 0.003896662
0.5403414 | -0.2783203 | 0.1606849 |  |  |  | 0.02975627 | 0.1243184 | 0.003896662
0.5402247 | -0.2783128 | 0.1606849 |  |  |  | 0.02972368 | 0.1242802 | 0.003896662
0.5403152 | -0.2783896 | 0.1606849 |  |  |  | 0.02969109 | 0.124242 | 0.003896662
0.5416102 | -0.2787566 | 0.1605117 |  |  |  | 0.0296585 | 0.1242039 | 0.003896662
0.541934 | -0.2788483 | 0.1605117 |  |  |  | 0.02970849 | 0.1241765 | 0.003896662
0.5422577 | -0.27894 | 0.1605117 |  |  |  | 0.02975849 | 0.124149 | 0.003896662
0.5461696 | -0.2800972 | 0.1880428 |  |  |  | 0.02980849 | 0.1241216 | 0.003896662
0.5463066 | -0.2802666 | 0.1845798 |  |  |  | 0.02985849 | 0.1240942 | 0.003896662
0.5464436 | -0.280436 | 0.1880428 |  |  |  | 0.0299085 | 0.1240667 | 0.003896662
0.5467177 | -0.2807748 | 0.1875234 |  |  |  | 0.02995851 | 0.1240393 | 0.003896662
0.5468547 | -0.2809442 | 0.1892549 |  |  |  | 0.03000853 | 0.1240119 | 0.003896662
0.5469917 | -0.2811135 | 0.1875234 |  |  |  | 0.03005855 | 0.1239844 | 0.003896662
0.5471288 | -0.2812828 | 0.188216 |  |  |  | 0.03004414 | 0.1240219 | 0.003896662
0.5460111 | -0.2817685 | 0.1823288 |  |  |  | 0.03002974 | 0.1240594 | 0.003896662
0.5457317 | -0.2818899 | 0.1892549 |  |  |  | 0.03001533 | 0.1240969 | 0.003896662
0.5454523 | -0.2820112 | 0.1788658 |  |  |  | 0.03000094 | 0.1241344 | 0.003896662
0.5455342 | -0.2823604 | 0.176788 |  |  |  | 0.02998654 | 0.1241718 | 0.003896662
0.5458546 | -0.2824137 | 0.176788 |  |  |  | 0.02997215 | 0.1242093 | 0.003896662
0.5468157 | -0.2825733 | 0.1760954 |  |  |  | 0.02995776 | 0.1242468 | 0.003896662
0.5471361 | -0.2826264 | 0.1760954 |  |  |  | 0.02994337 | 0.1242843 | 0.003896662
0.5481892 | -0.283028 | 0.1757491 |  |  |  | 0.02993571 | 0.124293 | 0.003896662
0.5489219 | -0.2833765 | 0.1757491 |  |  |  | 0.02992804 | 0.1243016 | 0.003896662
0.5496546 | -0.283725 | 0.1757491 |  |  |  | 0.02992037 | 0.1243103 | 0.003896662
0.5511202 | -0.2844219 | 0.1799047 |  |  |  | 0.0299127 | 0.124319 | 0.003896662
0.5534373 | -0.2855818 | 0.1911596 |  |  |  | 0.02990503 | 0.1243277 | 0.003896662
0.5535562 | -0.2856964 | 0.1970467 |  |  |  | 0.02989737 | 0.1243364 | 0.003896662
0.5536752 | -0.2858109 | 0.2005098 |  |  |  | 0.0298897 | 0.1243451 | 0.003896662
0.5537348 | -0.2858682 | 0.2005098 |  |  |  | 0.02988203 | 0.1243538 | 0.003896662
0.5537944 | -0.2859255 | 0.2024144 |  |  |  | 0.02986087 | 0.1248643 | 0.003896662
0.5539041 | -0.2858203 | 0.2005098 |  |  |  | 0.02983971 | 0.1253749 | 0.003896662
0.5541235 | -0.28561 | 0.2005098 |  |  |  | 0.02981855 | 0.1258856 | 0.003896662
0.5543429 | -0.2853997 | 0.2072627 |  |  |  | 0.02979739 | 0.1263964 | 0.003896662
0.5544527 | -0.2852945 | 0.1958347 |  |  |  | 0.02977623 | 0.1269073 | 0.003896662
0.5545624 | -0.2851893 | 0.1958347 |  |  |  | 0.02975507 | 0.1274183 | 0.003896662
0.5553978 | -0.2854409 | 0.1963541 |  |  |  | 0.02973391 | 0.1279294 | 0.003896662
0.5561235 | -0.2857974 | 0.19393 |  |  |  | 0.02971275 | 0.1284407 | 0.003896662
0.5581198 | -0.286701 | 0.191679 |  |  |  | 0.02957668 | 0.1302877 | 0.003896662
0.5583922 | -0.2867966 | 0.191679 |  |  |  | 0.02944066 | 0.1321347 | 0.003896662
0.5596932 | -0.287722 | 0.2218074 |  |  |  | 0.02930467 | 0.1339817 | 0.003896662
0.562312 | -0.288247 | 0.1928911 |  |  |  | 0.02916871 | 0.1358287 | 0.003896662
0.5624896 | -0.2882325 | 0.1937568 |  |  |  | 0.0290328 | 0.1376757 | 0.003896662
0.5639265 | -0.2890479 | 0.1989514 |  |  |  | 0.02889693 | 0.1395227 | 0.003896662
0.5641526 | -0.2892624 | 0.1989514 |  |  |  | 0.02876109 | 0.1413698 | 0.003896662
0.564605 | -0.2896915 | 0.1989514 |  |  |  | 0.0286253 | 0.1432168 | 0.00450281
0.5662313 | -0.2928441 | 0.2231927 |  |  |  | 0.02860169 | 0.1427201 | 0.008572657
0.5667481 | -0.2932125 | 0.2405078 |  |  |  | 0.02858989 | 0.1424717 | 0.008572657
0.5670648 | -0.2931614 | 0.2301187 |  |  |  | 0.0285781 | 0.1422233 | 0.008139694
0.5681222 | -0.2927196 | 0.224751 |  |  |  | 0.02856631 | 0.1419749 | 0.008139694
0.5679536 | -0.2926925 | 0.223539 |  |  |  | 0.02854275 | 0.1414782 | 0.007273769
0.5676188 | -0.2926589 | 0.2230195 |  |  |  | 0.02853098 | 0.1412298 | 0.007879917
0.5676212 | -0.2926795 | 0.2225 |  |  |  | 0.02826945 | 0.1442169 | 0.006667622
0.5676236 | -0.2927 | 0.2216343 |  |  |  | 0.02722423 | 0.1561683 | 0.005974882
0.5676284 | -0.2927412 | 0.2216343 |  |  |  | 0.02670216 | 0.1621457 | 0.007706732
0.5676332 | -0.2927823 | 0.221288 |  |  |  | 0.02644126 | 0.1651348 | 0.008486064
0.5676356 | -0.2928028 | 0.2209417 |  |  |  | 0.02633136 | 0.1656208 | 0.007620139
0.5668553 | -0.2928348 | 0.221288 |  |  |  | 0.02622147 | 0.1661069 | 0.009178804
0.5669266 | -0.2928064 | 0.2195565 |  |  |  | 0.02611157 | 0.1665931 | 0.009178804
0.5670371 | -0.2927934 | 0.2195565 |  |  |  | 0.02600168 | 0.1670794 | 0.009178804
0.5671476 | -0.2927803 | 0.2192102 |  |  |  | 0.02578189 | 0.1680523 | 0.006927399
0.567258 | -0.2927673 | 0.219037 |  |  |  | 0.02567199 | 0.1685389 | 0.0006927399
0.5673685 | -0.2927542 | 0.219037 |  |  |  | 0.0255621 | 0.1690256 | 0.007620139
0.5675192 | -0.2926664 | 0.2186907 |  |  |  | 0.02536359 | 0.1700901 | 0.005888289
0.567546 | -0.2926166 | 0.2186907 |  |  |  | 0.02516509 | 0.1711546 | 0.005888289
0.5675594 | -0.2925917 | 0.2183444 |  |  |  | 0.0247681 | 0.1732837 | 0.007706732
0.5675728 | -0.2925668 | 0.2183444 |  |  |  | 0.02437115 | 0.1754128 | 0.008745842
0.5676119 | -0.2925154 | 0.2183444 |  |  |  | 0.02417268 | 0.1764773 | 0.009611766
0.5676891 | -0.2924361 | 0.2179981 |  |  |  | 0.02397421 | 0.1775419 | 0.01013132
0.5677662 | -0.2923567 | 0.2179981 |  |  |  | 0.02398101 | 0.1769045 | 0.009784951
0.5677919 | -0.2923303 | 0.2179981 |  |  |  | 0.0239878 | 0.176267 | 0.009784951
0.5677473 | -0.2923941 | 0.2179981 |  |  |  | 0.02400139 | 0.1749922 | 0.008572657
0.5676579 | -0.2925216 | 0.2179981 |  |  |  | 0.02402724 | 0.1730207 | 0.007706732
0.567435 | -0.2928405 | 0.2173055 |  |  |  | 0.02402657 | 0.1733098 | 0.007187177
0.5675332 | -0.2927523 | 0.2173055 |  |  |  | 0.02402525 | 0.1738879 | 0.007013992
0.5676314 | -0.2926642 | 0.2173055 |  |  |  | 0.02402459 | 0.174177 | 0.007013992
0.5677295 | -0.292576 | 0.2173055 |  |  |  | 0.02402392 | 0.1744661 | 0.007013992
0.5679259 | -0.2923997 | 0.2171323 |  |  |  | 0.02402326 | 0.1747552 | 0.007013992
0.5680241 | -0.2923116 | 0.2171323 |  |  |  | 0.02401433 | 0.1746823 | 0.006927399
0.5681222 | -0.2922235 | 0.2171323 |  |  |  | 0.02400541 | 0.1746096 | 0.006927399
0.5682204 | -0.2921353 | 0.2169592 |  |  |  | 0.02399649 | 0.174537 | 0.006927399
0.5682621 | -0.2921635 | 0.2169592 |  |  |  | 0.02398757 | 0.1744645 | 0.006927399
0.5683038 | -0.2921917 | 0.2169592 |  |  |  | 0.02397866 | 0.1743922 | 0.006927399
0.5683454 | -0.2922199 | 0.2169592 |  |  |  | 0.02396975 | 0.17432 | 0.006927399
0.5684288 | -0.2922763 | 0.2169592 |  |  |  | 0.02396084 | 0.1742479 | 0.006927399
0.5684704 | -0.2923045 | 0.2166129 |  |  |  | 0.02395194 | 0.174176 | 0.006927399
0.5685121 | -0.2923327 | 0.2166129 |  |  |  | 0.02399093 | 0.1741154 | 0.006840807
0.5685538 | -0.2923609 | 0.2166129 |  |  |  | 0.02402992 | 0.1740549 | 0.006840807
0.5684902 | -0.2923407 | 0.2166129 |  |  |  | 0.02406891 | 0.1739943 | 0.006840807
0.5683629 | -0.2923001 | 0.2164397 |  |  |  | 0.0241079 | 0.1739338 | 0.006840807
0.5682357 | -0.2922595 | 0.2164397 |  |  |  | 0.02414689 | 0.1738734 | 0.006840807
0.5681085 | -0.2922188 | 0.2162666 |  |  |  | 0.02418588 | 0.1738129 | 0.006840807
0.5680449 | -0.2921985 | 0.2162666 |  |  |  | 0.02422487 | 0.1737526 | 0.006840807
0.5681115 | -0.2921922 | 0.2162666 |  |  |  | 0.02426386 | 0.1736922 | 0.006840807
0.568178 | -0.292186 | 0.2162666 |  |  |  | 0.0242552 | 0.1740885 | 0.006840807
0.5682446 | -0.2921797 | 0.2162666 |  |  |  | 0.02424654 | 0.1744849 | 0.006754214
0.5683111 | -0.2921735 | 0.2162666 |  |  |  | 0.02423789 | 0.1748814 | 0.006754214
0.5683777 | -0.2921672 | 0.2160934 |  |  |  | 0.02422923 | 0.1752779 | 0.006754214
0.5685108 | -0.2921547 | 0.2160934 |  |  |  | 0.02422058 | 0.1756745 | 0.006754214
0.5684515 | -0.2921712 | 0.2159203 |  |  |  | 0.02421193 | 0.1760712 | 0.006754214
0.5683255 | -0.2921941 | 0.2159203 |  |  |  | 0.02420328 | 0.1764679 | 0.006754214
0.5679477 | -0.2922625 | 0.2157471 |  |  |  | 0.02419463 | 0.1768648 | 0.006754214
0.5678217 | -0.2922853 | 0.2157471 |  |  |  | 0.02418669 | 0.1770963 | 0.006754214
0.5676958 | -0.2923081 | 0.2157471 |  |  |  | 0.02417874 | 0.1773279 | 0.006754214
0.5675699 | -0.2923309 | 0.2157471 |  |  |  | 0.0241708 | 0.1775595 | 0.006754214
0.5675726 | -0.2923238 | 0.2157471 |  |  |  | 0.02416286 | 0.1777911 | 0.006754214
0.5675754 | -0.2923166 | 0.2157471 |  |  |  | 0.02415492 | 0.1780228 | 0.006754214
0.5675782 | -0.2923094 | 0.215574 |  |  |  | 0.02414698 | 0.1782544 | 0.006754214
0.5675809 | -0.2923021 | 0.215574 |  |  |  | 0.02413904 | 0.178486 | 0.006754214
0.5675837 | -0.2922948 | 0.215574 |  |  |  | 0.0241311 | 0.1787177 | 0.006754214
0.5676085 | -0.2923125 | 0.2154008 |  |  |  | 0.02413423 | 0.1786628 | 0.006754214
0.5676249 | -0.2923525 | 0.2154008 |  |  |  | 0.02413735 | 0.178608 | 0.006754214
0.5676413 | -0.2923926 | 0.2154008 |  |  |  | 0.02414047 | 0.1785532 | 0.006754214
0.5676742 | -0.2924726 | 0.2154008 |  |  |  | 0.0241436 | 0.1784984 | 0.006754214
0.5676907 | -0.2925126 | 0.2154008 |  |  |  | 0.02414673 | 0.1784437 | 0.006667622
0.5677514 | -0.2928568 | 0.2148814 |  |  |  | 0.02414986 | 0.178389 | 0.006667622
0.5677933 | -0.2928481 | 0.2148814 |  |  |  | 0.024153 | 0.1783344 | 0.006667622
0.5678353 | -0.2928394 | 0.2148814 |  |  |  | 0.02415613 | 0.1782797 | 0.006667622
0.5678772 | -0.2928307 | 0.2148814 |  |  |  | 0.02415334 | 0.1783379 | 0.006667622
0.5679191 | -0.2928219 | 0.2148814 |  |  |  | 0.02415054 | 0.178396 | 0.006667622
0.567961 | -0.2928132 | 0.2148814 |  |  |  | 0.02414775 | 0.1784542 | 0.006667622
0.5680029 | -0.2928045 | 0.2148814 |  |  |  | 0.02414496 | 0.1785124 | 0.006667622
0.5679648 | -0.2927197 | 0.2147082 |  |  |  | 0.02414216 | 0.1785706 | 0.006667622
0.5679266 | -0.2926349 | 0.2147082 |  |  |  | 0.02413937 | 0.1786287 | 0.006667622
0.5678885 | -0.2925501 | 0.2147082 |  |  |  | 0.02413658 | 0.1786869 | 0.006667622
0.5676363 | -0.2922258 | 0.2141888 |  |  |  | 0.02413378 | 0.1787451 | 0.006667622
0.567624 | -0.2922458 | 0.2141888 |  |  |  | 0.02414364 | 0.1784918 | 0.006667622
0.5676117 | -0.2922657 | 0.2141888 |  |  |  | 0.02415349 | 0.1782386 | 0.006667622
0.5675995 | -0.2922857 | 0.2140156 |  |  |  | 0.02416334 | 0.1779854 | 0.006667622
0.5683952 | -0.2922865 | 0.2140156 |  |  |  | 0.0241732 | 0.1777321 | 0.006667622
0.5686605 | -0.2922868 | 0.2138425 |  |  |  | 0.02418305 | 0.1774789 | 0.006667622
0.5697214 | -0.2922878 | 0.2143619 |  |  |  | 0.0241929 | 0.1772256 | 0.006667622
0.57035 | -0.2928769 | 0.2143619 |  |  |  | 0.02420276 | 0.1769724 | 0.006667622
0.5705595 | -0.2930733 | 0.2105526 |  |  |  | 0.02421261 | 0.1767191 | 0.006667622
0.570769 | -0.2932697 | 0.2095137 |  |  |  | 0.02421142 | 0.1768886 | 0.006667622
0.5717858 | -0.2939054 | 0.2199028 |  |  |  | 0.02421022 | 0.177058 | 0.006667622
0.5741922 | -0.2941969 | 0.2477802 |  |  |  | 0.02420903 | 0.1772276 | 0.006667622
0.5741146 | -0.2941884 | 0.2460487 |  |  |  | 0.02420783 | 0.1773971 | 0.006667622
0.5740371 | -0.29418 | 0.2460487 |  |  |  | 0.02420664 | 0.1775667 | 0.006667622
0.5739595 | -0.2941716 | 0.2460487 |  |  |  | 0.02420545 | 0.1777363 | 0.006581029
0.5734407 | -0.2941346 | 0.2576499 |  |  |  | 0.02420425 | 0.177906 | 0.006581029
0.5737013 | -0.2937557 | 0.2401615 |  |  |  | 0.02420306 | 0.1780757 | 0.006581029
0.5817156 | -0.2964831 | 0.2505506 |  |  |  | 0.0238669 | 0.1804693 | 0.006581029
0.5819371 | -0.296575 | 0.2512432 |  |  |  | 0.02353078 | 0.1828637 | 0.006581029
0.5820479 | -0.2966209 | 0.2581693 |  |  |  | 0.02319472 | 0.1852588 | 0.006581029
0.5823547 | -0.2970634 | 0.2522822 |  |  |  | 0.0228587 | 0.1876547 | 0.007620139
0.5836466 | -0.2980111 | 0.2453561 |  |  |  | 0.02151513 | 0.1972459 | 0.009611766
0.5844248 | -0.2984427 | 0.2470876 |  |  |  | 0.02138118 | 0.1976674 | 0.009438582
0.5861523 | -0.3004148 | 0.2557452 |  |  |  | 0.02124724 | 0.198089 | 0.009438582
0.586487 | -0.3008538 | 0.2574767 |  |  |  | 0.02111331 | 0.1985105 | 0.008572657
0.5871565 | -0.3017319 | 0.2576499 |  |  |  | 0.02097939 | 0.198932 | 0.008572657
0.5870107 | -0.3013981 | 0.2675195 |  |  |  | 0.0208173 | 0.2004961 | 0.008572657
0.5872248 | -0.3013998 | 0.2663074 |  |  |  | 0.02065523 | 0.2020604 | 0.008572657
0.5873319 | -0.3014006 | 0.2649222 |  |  |  | 0.02049317 | 0.2036247 | 0.009351989
0.5878764 | -0.3014021 | 0.2602471 |  |  |  | 0.02000703 | 0.2083185 | 0.01108384
0.5878857 | -0.3013993 | 0.2599008 |  |  |  | 0.019845 | 0.2098833 | 0.01117043
0.5879134 | -0.3013911 | 0.2595545 |  |  |  | 0.01968298 | 0.2114483 | 0.01117043
0.5879319 | -0.3013855 | 0.2585156 |  |  |  | 0.0191014 | 0.2159339 | 0.009351989
0.5879412 | -0.3013828 | 0.2581693 |  |  |  | 0.01890756 | 0.2174292 | 0.009178804
0.587933 | -0.3012509 | 0.257823 |  |  |  | 0.01871373 | 0.2189244 | 0.008486064
0.5879309 | -0.3012179 | 0.257823 |  |  |  | 0.01851991 | 0.2204197 | 0.007793324
0.5879289 | -0.301185 | 0.2574767 |  |  |  | 0.0183261 | 0.2219149 | 0.007793324
0.5879268 | -0.301152 | 0.257823 |  |  |  | 0.01797408 | 0.2244401 | 0.008486064
0.5879247 | -0.301119 | 0.2571304 |  |  |  | 0.01734125 | 0.2285599 | 0.01125702
0.5878849 | -0.3013206 | 0.2569572 |  |  |  | 0.01702485 | 0.23062 | 0.01125702
0.5878428 | -0.3014966 | 0.2560915 |  |  |  | 0.01657946 | 0.2313301 | 0.0103911
0.5878424 | -0.3014923 | 0.2559183 |  |  |  | 0.01638799 | 0.2311172 | 0.01541346
0.587842 | -0.301488 | 0.2559183 |  |  |  | 0.01629225 | 0.2310108 | 0.009178804
0.5878397 | -0.3015084 | 0.2559183 |  |  |  | 0.01619652 | 0.2309045 | 0.009092212
0.5878373 | -0.3015288 | 0.2557452 |  |  |  | 0.01610148 | 0.2309669 | 0.009438582
0.5878349 | -0.3015492 | 0.2559183 |  |  |  | 0.01610218 | 0.2311356 | 0.008919027
0.5878302 | -0.3015901 | 0.255572 |  |  |  | 0.01610287 | 0.2313043 | 0.008919027
0.5878278 | -0.3016105 | 0.2553989 |  |  |  | 0.01610357 | 0.231473 | 0.008919027
0.5878255 | -0.3016309 | 0.2553989 |  |  |  | 0.01610426 | 0.2316417 | 0.008919027
0.5882902 | -0.3018978 | 0.2550526 |  |  |  | 0.01610496 | 0.2318105 | 0.008919027
0.5885238 | -0.3020211 | 0.2550526 |  |  |  | 0.01610566 | 0.2319792 | 0.008919027
0.5887573 | -0.3021444 | 0.2550526 |  |  |  | 0.01610635 | 0.232148 | 0.008919027
0.5889909 | -0.3022677 | 0.2550526 |  |  |  | 0.01611849 | 0.2319393 | 0.008919027
0.5895272 | -0.3026324 | 0.2547063 |  |  |  | 0.01613064 | 0.2317306 | 0.008919027
0.5892806 | -0.3026248 | 0.2545331 |  |  |  | 0.01614278 | 0.231522 | 0.008919027
0.5891984 | -0.3026223 | 0.2545331 |  |  |  | 0.01615492 | 0.2313134 | 0.008919027
0.5891162 | -0.3026198 | 0.2545331 |  |  |  | 0.01616706 | 0.2311048 | 0.008919027
0.5889812 | -0.3026216 | 0.2541868 |  |  |  | 0.01617921 | 0.2308963 | 0.008919027
0.5889283 | -0.3026259 | 0.2541868 |  |  |  | 0.01619135 | 0.2306878 | 0.008919027
0.5888755 | -0.3026301 | 0.2541868 |  |  |  | 0.01620349 | 0.2304794 | 0.008919027
0.588717 | -0.302643 | 0.2540137 |  |  |  | 0.01621166 | 0.2304478 | 0.008919027
0.5886641 | -0.3026472 | 0.2540137 |  |  |  | 0.01621983 | 0.2304162 | 0.008919027
0.5886113 | -0.3026515 | 0.2540137 |  |  |  | 0.016228 | 0.2303846 | 0.008919027
0.588613 | -0.3026254 | 0.2538405 |  |  |  | 0.01623617 | 0.2303531 | 0.008919027
0.5886138 | -0.3026123 | 0.2538405 |  |  |  | 0.01624433 | 0.2303215 | 0.008919027
0.5886147 | -0.3025993 | 0.2538405 |  |  |  | 0.0162525 | 0.2302899 | 0.008919027
0.5886155 | -0.3025862 | 0.2538405 |  |  |  | 0.01626067 | 0.2302583 | 0.008919027
0.5886164 | -0.3025732 | 0.2536674 |  |  |  | 0.01626884 | 0.2302268 | 0.008919027
0.5886172 | -0.3025601 | 0.2536674 |  |  |  | 0.01628489 | 0.2300078 | 0.008919027
0.588627 | -0.3025767 | 0.2534942 |  |  |  | 0.01630095 | 0.2297889 | 0.008919027
0.5886358 | -0.3026064 | 0.2534942 |  |  |  | 0.016317 | 0.2295699 | 0.008919027
0.5886536 | -0.3026658 | 0.2533211 |  |  |  | 0.01633305 | 0.229351 | 0.008919027
0.5886625 | -0.3026954 | 0.2533211 |  |  |  | 0.0163491 | 0.229132 | 0.008919027
0.5886714 | -0.3027251 | 0.2533211 |  |  |  | 0.01636516 | 0.2289131 | 0.008919027
0.5886803 | -0.3027547 | 0.2533211 |  |  |  | 0.01638121 | 0.2286941 | 0.008919027
0.5890448 | -0.3026739 | 0.2529748 |  |  |  | 0.01639726 | 0.2284752 | 0.008919027
0.589104 | -0.3026554 | 0.2529748 |  |  |  | 0.01638618 | 0.2284219 | 0.008919027
0.5891633 | -0.302637 | 0.2529748 |  |  |  | 0.01637509 | 0.2283686 | 0.008919027
0.5890128 | -0.3026127 | 0.2529748 |  |  |  | 0.016364 | 0.2283153 | 0.008919027
0.5888623 | -0.3025883 | 0.2529748 |  |  |  | 0.01635291 | 0.228262 | 0.008919027
0.5887118 | -0.302564 | 0.2529748 |  |  |  | 0.01634182 | 0.2282087 | 0.008919027
0.5885613 | -0.3025397 | 0.2528016 |  |  |  | 0.01633074 | 0.2281554 | 0.008919027
0.5884108 | -0.3025153 | 0.2528016 |  |  |  | 0.01631965 | 0.2281021 | 0.008919027
0.5882603 | -0.302491 | 0.2528016 |  |  |  | 0.01630856 | 0.2280488 | 0.008919027
0.5881098 | -0.3024666 | 0.2528016 |  |  |  | 0.01630432 | 0.2283448 | 0.008919027
0.5879593 | -0.3024423 | 0.2526285 |  |  |  | 0.01630008 | 0.2286409 | 0.008919027
0.5879653 | -0.3023795 | 0.2526285 |  |  |  | 0.01629584 | 0.228937 | 0.008919027
0.5879712 | -0.3023167 | 0.2526285 |  |  |  | 0.0162916 | 0.2292331 | 0.008919027
0.5879771 | -0.3022539 | 0.2526285 |  |  |  | 0.01628736 | 0.2295293 | 0.008919027
0.587983 | -0.3021911 | 0.2526285 |  |  |  | 0.01628312 | 0.2298255 | 0.008919027
0.5879889 | -0.3021283 | 0.2526285 |  |  |  | 0.01627889 | 0.2301218 | 0.008919027
0.5879948 | -0.3020655 | 0.2526285 |  |  |  | 0.01627465 | 0.2304181 | 0.008919027
0.5880007 | -0.3020027 | 0.2526285 |  |  |  | 0.0162563 | 0.2303404 | 0.008919027
0.5880066 | -0.3019399 | 0.2526285 |  |  |  | 0.01623795 | 0.2302629 | 0.008919027
0.587989 | -0.301943 | 0.2522822 |  |  |  | 0.01621961 | 0.2301853 | 0.008919027
0.5879802 | -0.3019445 | 0.2522822 |  |  |  | 0.01620126 | 0.2301079 | 0.008919027
0.5879714 | -0.301946 | 0.2522822 |  |  |  | 0.01618292 | 0.2300304 | 0.008919027
0.5879363 | -0.3019522 | 0.252109 |  |  |  | 0.01616457 | 0.229953 | 0.008919027
0.5879377 | -0.3019749 | 0.2524553 |  |  |  | 0.01614624 | 0.2298757 | 0.008919027
0.5879391 | -0.3019977 | 0.2522822 |  |  |  | 0.0161279 | 0.2297984 | 0.008919027
0.5879406 | -0.3020204 | 0.2524553 |  |  |  | 0.01611985 | 0.2298214 | 0.008919027
0.587942 | -0.3020431 | 0.252109 |  |  |  | 0.0161118 | 0.2298444 | 0.008919027
0.5879435 | -0.3020659 | 0.252109 |  |  |  | 0.01610375 | 0.2298674 | 0.008919027
0.5879449 | -0.3020886 | 0.252109 |  |  |  | 0.01609571 | 0.2298904 | 0.008919027
0.5879463 | -0.3021114 | 0.252109 |  |  |  | 0.01608766 | 0.2299134 | 0.008919027
0.5879478 | -0.3021341 | 0.252109 |  |  |  | 0.01607961 | 0.2299364 | 0.008919027
0.5881012 | -0.3021363 | 0.252109 |  |  |  | 0.01607157 | 0.2299594 | 0.008919027
0.5882546 | -0.3021386 | 0.252109 |  |  |  | 0.01606352 | 0.2299824 | 0.008919027
0.5884079 | -0.3021408 | 0.252109 |  |  |  | 0.01587154 | 0.231405 | 0.008919027
0.5885613 | -0.3021431 | 0.252109 |  |  |  | 0.01567957 | 0.2328277 | 0.008919027
0.5887147 | -0.3021453 | 0.2519358 |  |  |  | 0.01548759 | 0.2342503 | 0.008919027
0.5888681 | -0.3021475 | 0.2519358 |  |  |  | 0.01529562 | 0.235673 | 0.008919027
0.5890215 | -0.3021498 | 0.2519358 |  |  |  | 0.01510364 | 0.2370958 | 0.008919027
0.5891749 | -0.302152 | 0.2519358 |  |  |  | 0.01491167 | 0.2385185 | 0.008919027
0.5893289 | -0.3020832 | 0.2519358 |  |  |  | 0.01452772 | 0.2413642 | 0.009438582
0.5894829 | -0.3020144 | 0.2519358 |  |  |  | 0.01397377 | 0.2439911 | 0.01290228
0.5896369 | -0.3019455 | 0.2519358 |  |  |  | 0.0136968 | 0.2453049 | 0.01324865
0.5897908 | -0.3018767 | 0.2517627 |  |  |  | 0.01252364 | 0.251805 | 0.0115168
0.5899448 | -0.3018079 | 0.2517627 |  |  |  | 0.01028348 | 0.2647717 | 0.01030451
0.5900988 | -0.301739 | 0.2517627 |  |  |  | 0.009584065 | 0.2683698 | 0.01194976
0.5902528 | -0.3016702 | 0.2517627 |  |  |  | 0.00945836 | 0.2688721 | 0.01203636
0.5904068 | -0.3016014 | 0.2517627 |  |  |  | 0.009332661 | 0.2693744 | 0.01255591
0.5902704 | -0.3015911 | 0.2517627 |  |  |  | 0.009206968 | 0.2698767 | 0.01246932
0.590134 | -0.3015809 | 0.2517627 |  |  |  | 0.009081282 | 0.2703791 | 0.01255591
0.5899976 | -0.3015706 | 0.2517627 |  |  |  | 0.008829927 | 0.2713837 | 0.01194976
0.5898612 | -0.3015604 | 0.2515895 |  |  |  | 0.00793464 | 0.2749257 | 0.0103911
0.5893157 | -0.3015194 | 0.2514164 |  |  |  | 0.00614416 | 0.2820107 | 0.008572657
0.5893199 | -0.3015268 | 0.2514164 |  |  |  | 0.005696561 | 0.2837821 | 0.0161062
0.589324 | -0.3015342 | 0.2514164 |  |  |  | 0.005194799 | 0.2868487 | 0.01394139
0.5893282 | -0.3015416 | 0.2514164 |  |  |  | 0.005086466 | 0.2894394 | 0.01402798
0.5893324 | -0.301549 | 0.2514164 |  |  |  | 0.005059384 | 0.2900872 | 0.01368161
0.5893365 | -0.3015563 | 0.2514164 |  |  |  | 0.00499669 | 0.2902551 | 0.01246932
0.5893407 | -0.3015637 | 0.2514164 |  |  |  | 0.004961077 | 0.2897751 | 0.01220954
0.5893449 | -0.3015711 | 0.2514164 |  |  |  | 0.004925465 | 0.2892952 | 0.01281569
0.5893491 | -0.3015785 | 0.2514164 |  |  |  | 0.004889853 | 0.2888152 | 0.01194976
0.5893374 | -0.3015177 | 0.2514164 |  |  |  | 0.00488496 | 0.2888606 | 0.01177658
0.5893257 | -0.301457 | 0.2512432 |  |  |  | 0.004880068 | 0.288906 | 0.01177658
0.5893141 | -0.3013962 | 0.2512432 |  |  |  | 0.004875176 | 0.2889515 | 0.01177658
0.5893024 | -0.3013354 | 0.2512432 |  |  |  | 0.004870284 | 0.2889969 | 0.01177658
0.5892674 | -0.3011531 | 0.2510701 |  |  |  | 0.004865394 | 0.2890424 | 0.01177658
0.5892557 | -0.3010924 | 0.2510701 |  |  |  | 0.004860503 | 0.2890879 | 0.01177658
0.5894114 | -0.3010152 | 0.2510701 |  |  |  | 0.004855613 | 0.2891334 | 0.01168999
0.5895671 | -0.300938 | 0.2510701 |  |  |  | 0.004850723 | 0.2891789 | 0.01168999
0.5897228 | -0.3008608 | 0.2510701 |  |  |  | 0.004825238 | 0.2891749 | 0.01168999
0.5898785 | -0.3007836 | 0.2510701 |  |  |  | 0.004799753 | 0.2891709 | 0.01168999
0.5900342 | -0.3007063 | 0.2510701 |  |  |  | 0.004774268 | 0.2891669 | 0.01168999
0.5901899 | -0.3006291 | 0.2510701 |  |  |  | 0.004748784 | 0.2891629 | 0.01168999
0.5903456 | -0.3005518 | 0.2510701 |  |  |  | 0.004723299 | 0.289159 | 0.01168999
0.5905013 | -0.3004746 | 0.2510701 |  |  |  | 0.004697815 | 0.289155 | 0.01168999
0.590455 | -0.3005499 | 0.2510701 |  |  |  | 0.004672332 | 0.289151 | 0.01168999
0.5904087 | -0.3006253 | 0.2508969 |  |  |  | 0.004646848 | 0.2891471 | 0.01168999
0.5903623 | -0.3007006 | 0.2508969 |  |  |  | 0.004647024 | 0.289187 | 0.01168999
0.590316 | -0.300776 | 0.2508969 |  |  |  | 0.0046472 | 0.289227 | 0.01168999
0.5902696 | -0.3008514 | 0.2508969 |  |  |  | 0.004647376 | 0.289267 | 0.01168999
0.5902233 | -0.3009267 | 0.2508969 |  |  |  | 0.004647553 | 0.289307 | 0.01168999
0.590177 | -0.3010021 | 0.2508969 |  |  |  | 0.00464773 | 0.289347 | 0.01168999
0.5901306 | -0.3010774 | 0.2508969 |  |  |  | 0.004647908 | 0.289387 | 0.01168999
0.5899515 | -0.301085 | 0.2508969 |  |  |  | 0.004648086 | 0.289427 | 0.01168999
0.5897723 | -0.3010926 | 0.2508969 |  |  |  | 0.004648264 | 0.289467 | 0.01168999
0.5890557 | -0.3011229 | 0.2507238 |  |  |  | 0.004641741 | 0.2892564 | 0.01168999
0.5886947 | -0.3011474 | 0.2507238 |  |  |  | 0.004628695 | 0.2888352 | 0.01160339
0.5886921 | -0.3011567 | 0.2505506 |  |  |  | 0.004622173 | 0.2886246 | 0.01160339
0.5886894 | -0.301166 | 0.2505506 |  |  |  | 0.004615651 | 0.2884139 | 0.01160339
0.5886868 | -0.3011753 | 0.2505506 |  |  |  | 0.00460913 | 0.2882033 | 0.01160339
0.5886841 | -0.3011846 | 0.2505506 |  |  |  | 0.004602609 | 0.2879927 | 0.01160339
0.5886815 | -0.3011939 | 0.2505506 |  |  |  | 0.004596089 | 0.2877821 | 0.01160339
0.5886789 | -0.3012032 | 0.2505506 |  |  |  | 0.004549045 | 0.2879627 | 0.01160339
0.5886762 | -0.3012124 | 0.2505506 |  |  |  | 0.004502001 | 0.2881434 | 0.01160339
0.5886777 | -0.3012378 | 0.2505506 |  |  |  | 0.004454959 | 0.288324 | 0.01160339
0.5886792 | -0.3012632 | 0.2505506 |  |  |  | 0.004407918 | 0.2885046 | 0.01160339
0.5886806 | -0.3012885 | 0.2505506 |  |  |  | 0.004360877 | 0.2886853 | 0.01160339
0.5886879 | -0.3014154 | 0.2502043 |  |  |  | 0.004313837 | 0.288866 | 0.01160339
0.5886842 | -0.3014107 | 0.2502043 |  |  |  | 0.004266798 | 0.2890466 | 0.01160339
0.5886805 | -0.301406 | 0.2502043 |  |  |  | 0.00421976 | 0.2892273 | 0.01160339
0.5886768 | -0.3014013 | 0.2502043 |  |  |  | 0.00424049 | 0.289014 | 0.01160339
0.588673 | -0.3013966 | 0.2502043 |  |  |  | 0.004261219 | 0.2888006 | 0.01160339
0.5886693 | -0.3013919 | 0.2502043 |  |  |  | 0.004281949 | 0.2885873 | 0.01160339
0.5886656 | -0.3013872 | 0.2502043 |  |  |  | 0.004302679 | 0.2883739 | 0.01160339
0.5886619 | -0.3013824 | 0.2502043 |  |  |  | 0.004323409 | 0.2881606 | 0.01160339
0.5886582 | -0.3013776 | 0.2502043 |  |  |  | 0.004344139 | 0.2879473 | 0.01160339
0.5887391 | -0.3013716 | 0.2502043 |  |  |  | 0.004364868 | 0.2877339 | 0.01160339
0.5889011 | -0.3013597 | 0.2500312 |  |  |  | 0.004385598 | 0.2875206 | 0.01160339
0.5889821 | -0.3013537 | 0.2500312 |  |  |  | 0.004390678 | 0.2877271 | 0.01160339
0.589063 | -0.3013477 | 0.2500312 |  |  |  | 0.004395758 | 0.2879336 | 0.01160339
0.589144 | -0.3013418 | 0.2500312 |  |  |  | 0.004400837 | 0.2881401 | 0.01160339
0.589225 | -0.3013358 | 0.2500312 |  |  |  | 0.004405918 | 0.2883466 | 0.01160339
0.589306 | -0.3013298 | 0.2500312 |  |  |  | 0.004410998 | 0.2885531 | 0.01160339
0.58932 | -0.3013649 | 0.2500312 |  |  |  | 0.004416078 | 0.2887596 | 0.01160339
0.5893341 | -0.3014001 | 0.2500312 |  |  |  | 0.004421159 | 0.2889661 | 0.01160339
0.5893481 | -0.3014352 | 0.2500312 |  |  |  | 0.004426239 | 0.2891726 | 0.01160339
0.5893622 | -0.3014703 | 0.2500312 |  |  |  | 0.004446335 | 0.2893351 | 0.01160339
0.5893762 | -0.3015054 | 0.2500312 |  |  |  | 0.004466432 | 0.2894977 | 0.01160339
0.5894043 | -0.3015757 | 0.249858 |  |  |  | 0.004486529 | 0.2896603 | 0.01160339
0.5894184 | -0.3016108 | 0.249858 |  |  |  | 0.004506625 | 0.2898228 | 0.01160339
0.589579 | -0.301438 | 0.249858 |  |  |  | 0.004546819 | 0.2901479 | 0.0115168
0.5897396 | -0.3012652 | 0.249858 |  |  |  | 0.004566916 | 0.2903105 | 0.0115168
0.5899002 | -0.3010924 | 0.249858 |  |  |  | 0.004587013 | 0.2904731 | 0.0115168
0.5900608 | -0.3009195 | 0.249858 |  |  |  | 0.00408196 | 0.2920045 | 0.0115168
0.5902214 | -0.3007467 | 0.249858 |  |  |  | 0.003576907 | 0.293536 | 0.0115168
0.590382 | -0.3005739 | 0.249858 |  |  |  | 0.003071855 | 0.2950675 | 0.0115168
0.5905426 | -0.300401 | 0.249858 |  |  |  | 0.002061751 | 0.2981305 | 0.01203636
0.5903808 | -0.3002028 | 0.249858 |  |  |  | 0.001051649 | 0.3011934 | 0.01376821
0.5902733 | -0.3001944 | 0.249858 |  |  |  | 0.0005465979 | 0.3027249 | 0.01472072
0.5901658 | -0.3001859 | 0.249858 |  |  |  | 0.0004815301 | 0.3028625 | 0.01524028
0.5900584 | -0.3001774 | 0.249858 |  |  |  | 0.0004164644 | 0.3030001 | 0.01541346
0.5899509 | -0.300169 | 0.249858 |  |  |  | 0.0003514008 | 0.3031377 | 0.01524028
0.5898434 | -0.3001605 | 0.249858 |  |  |  | 0.0002863393 | 0.3032754 | 0.01515369
0.589862 | -0.3001612 | 0.249858 |  |  |  | 0.0001562224 | 0.3035509 | 0.01532687
0.5898806 | -0.3001619 | 0.249858 |  |  |  | 9.116708e-05 | 0.3036888 | 0.01411458
0.5898992 | -0.3001626 | 0.249858 |  |  |  | 2.611383e-05 | 0.3038266 | 0.01324865
0.5899178 | -0.3001633 | 0.249858 |  |  |  | -0.0003772018 | 0.305993 | 0.01350843
0.5899364 | -0.3001639 | 0.249858 |  |  |  | -0.0007805022 | 0.3081594 | 0.01342184
0.589955 | -0.3001646 | 0.249858 |  |  |  | -0.001183787 | 0.3103258 | 0.01376821
0.5899737 | -0.3001653 | 0.249858 |  |  |  | -0.001587057 | 0.3124922 | 0.01350843
0.5899832 | -0.3001659 | 0.249858 |  |  |  | -0.002393551 | 0.316825 | 0.01627939
0.5899651 | -0.3001659 | 0.249858 |  |  |  | -0.002796775 | 0.3189915 | 0.01697213
0.589956 | -0.3001659 | 0.249858 |  |  |  | -0.003199984 | 0.3211579 | 0.01714531
0.589947 | -0.3001659 | 0.249858 |  |  |  | -0.003413707 | 0.3231118 | 0.01714531
0.5899379 | -0.3001659 | 0.2522822 |  |  |  | -0.00362743 | 0.3250658 | 0.01671235
0.5961219 | -0.3021263 | 0.3450915 |  |  |  | -0.003841153 | 0.3270199 | 0.01697213
0.5960509 | -0.3021686 | 0.296609 |  |  |  | -0.004268597 | 0.3309285 | 0.01489391
0.5959799 | -0.3022108 | 0.2976479 |  |  |  | -0.004696039 | 0.3348375 | 0.01420117
0.595909 | -0.3022531 | 0.2974748 |  |  |  | -0.005275825 | 0.3377159 | 0.01428776
0.5948912 | -0.3024869 | 0.2863931 |  |  |  | -0.006007887 | 0.3395633 | 0.01584643
0.5946859 | -0.3024602 | 0.2872588 |  |  |  | -0.007105804 | 0.3423345 | 0.01757828
0.5944805 | -0.3024334 | 0.2872588 |  |  |  | -0.00783763 | 0.3441819 | 0.01671235
0.5942753 | -0.3024067 | 0.2870857 |  |  |  | -0.007800595 | 0.3441907 | 0.01679894
0.59407 | -0.3023799 | 0.2853541 |  |  |  | -0.007763548 | 0.3441996 | 0.01550006
0.5940829 | -0.3024098 | 0.2855273 |  |  |  | -0.00772649 | 0.3442086 | 0.0149805
0.5940958 | -0.3024397 | 0.2844884 |  |  |  | -0.007652341 | 0.3442268 | 0.01454754
0.5941087 | -0.3024696 | 0.2844884 |  |  |  | -0.007578148 | 0.3442453 | 0.01446095
0.5941216 | -0.3024994 | 0.2841421 |  |  |  | -0.007541035 | 0.3442547 | 0.01446095
0.5941345 | -0.3025293 | 0.2844884 |  |  |  | -0.00755076 | 0.3443232 | 0.01446095
0.5972602 | -0.3032747 | 0.28293 |  |  |  | -0.007560484 | 0.3443917 | 0.01446095
0.6005505 | -0.3042268 | 0.2803327 |  |  |  | -0.007579925 | 0.3445288 | 0.01446095
0.6007538 | -0.3045233 | 0.2896829 |  |  |  | -0.00759936 | 0.3446659 | 0.01446095
0.6037448 | -0.3077008 | 0.2962627 |  |  |  | -0.007609075 | 0.3447345 | 0.01446095
0.6040428 | -0.3079195 | 0.2962627 |  |  |  | -0.007618788 | 0.344803 | 0.01446095
0.6102206 | -0.3124338 | 0.3279495 |  |  |  | -0.007681255 | 0.3446034 | 0.01437435
0.6115256 | -0.3098969 | 0.3449184 |  |  |  | -0.007743722 | 0.3444037 | 0.01428776
0.6101531 | -0.3101217 | 0.3445721 |  |  |  | -0.007806189 | 0.3442041 | 0.01437435
0.6098786 | -0.3101667 | 0.3357413 |  |  |  | -0.007868657 | 0.3440045 | 0.01437435
0.6090936 | -0.3107063 | 0.3457841 |  |  |  | -0.007931124 | 0.3438049 | 0.01437435
0.6089756 | -0.3109311 | 0.32743 |  |  |  | -0.007993591 | 0.3436054 | 0.01437435
0.6088577 | -0.311156 | 0.32743 |  |  |  | -0.008056058 | 0.3434058 | 0.01437435
0.6087398 | -0.3113808 | 0.3170409 |  |  |  | -0.008118525 | 0.3432063 | 0.01437435
0.6083749 | -0.3117735 | 0.3231012 |  |  |  | -0.008068724 | 0.3433437 | 0.01437435
0.6083637 | -0.3114916 | 0.3231012 |  |  |  | -0.008018923 | 0.343481 | 0.01428776
0.6083525 | -0.3112097 | 0.3229281 |  |  |  | -0.00796912 | 0.3436184 | 0.01428776
0.6083413 | -0.3109277 | 0.3229281 |  |  |  | -0.007919318 | 0.3437558 | 0.01428776
0.6082337 | -0.3098221 | 0.3220623 |  |  |  | -0.007869514 | 0.3438932 | 0.01428776
0.6080459 | -0.3098879 | 0.3210234 |  |  |  | -0.007819709 | 0.3440306 | 0.01428776
0.6081837 | -0.3099236 | 0.3192919 |  |  |  | -0.007769904 | 0.344168 | 0.01428776
0.6086106 | -0.3100313 | 0.3199845 |  |  |  | -0.007720098 | 0.3443054 | 0.01428776
0.6086149 | -0.3100315 | 0.3185993 |  |  |  | -0.007745854 | 0.3442894 | 0.01428776
0.6079785 | -0.311092 | 0.3173872 |  |  |  | -0.007771609 | 0.3442734 | 0.01428776
0.6083878 | -0.3106951 | 0.3165215 |  |  |  | -0.007797364 | 0.3442575 | 0.01428776
0.6083392 | -0.3107485 | 0.3161752 |  |  |  | -0.007823119 | 0.3442417 | 0.01428776
0.6082907 | -0.3108017 | 0.316002 |  |  |  | -0.007848874 | 0.344226 | 0.01428776
0.6082421 | -0.310855 | 0.316002 |  |  |  | -0.007874629 | 0.3442103 | 0.01428776
0.6082429 | -0.3108816 | 0.316002 |  |  |  | -0.007900385 | 0.3441947 | 0.01428776
0.6082437 | -0.3109082 | 0.316002 |  |  |  | -0.00792614 | 0.3441791 | 0.01428776
0.6082461 | -0.3109881 | 0.3166946 |  |  |  | -0.007977568 | 0.3445537 | 0.01428776
0.608247 | -0.3110147 | 0.3156557 |  |  |  | -0.008028997 | 0.3449282 | 0.01428776
0.6082478 | -0.3110414 | 0.3156557 |  |  |  | -0.008080424 | 0.3453027 | 0.01428776
0.6083616 | -0.3119179 | 0.3149631 |  |  |  | -0.008131851 | 0.3456772 | 0.01428776
0.6084928 | -0.311831 | 0.3149631 |  |  |  | -0.008183278 | 0.3460517 | 0.01428776
0.608624 | -0.3117442 | 0.3149631 |  |  |  | -0.008234703 | 0.3464262 | 0.01428776
0.6087553 | -0.3116573 | 0.3147899 |  |  |  | -0.008286129 | 0.3468008 | 0.01428776
0.6088865 | -0.3115704 | 0.3147899 |  |  |  | -0.008337553 | 0.3471753 | 0.01428776
0.6090178 | -0.3114835 | 0.3147899 |  |  |  | -0.008341632 | 0.3471796 | 0.01428776
0.6092804 | -0.3113098 | 0.3134047 |  |  |  | -0.008345711 | 0.3471839 | 0.01428776
0.609464 | -0.3114026 | 0.3147899 |  |  |  | -0.00834979 | 0.3471883 | 0.01428776
0.6096476 | -0.3114954 | 0.3144436 |  |  |  | -0.008353868 | 0.3471926 | 0.01428776
0.6098313 | -0.3115883 | 0.3144436 |  |  |  | -0.008357947 | 0.3471969 | 0.01428776
0.6100149 | -0.3116811 | 0.3144436 |  |  |  | -0.008362025 | 0.3472012 | 0.01428776
0.6101985 | -0.3117739 | 0.3144436 |  |  |  | -0.008366103 | 0.3472055 | 0.01428776
0.6103821 | -0.3118667 | 0.3142705 |  |  |  | -0.008370181 | 0.3472099 | 0.01428776
0.6105657 | -0.3119596 | 0.3142705 |  |  |  | -0.008236245 | 0.3468736 | 0.01420117
0.6107494 | -0.3120524 | 0.3142705 |  |  |  | -0.008169276 | 0.3467056 | 0.01420117
0.6106093 | -0.3120363 | 0.3140973 |  |  |  | -0.008102307 | 0.3465375 | 0.01420117
0.6105392 | -0.3120283 | 0.3149631 |  |  |  | -0.008035337 | 0.3463694 | 0.01420117
0.6104692 | -0.3120202 | 0.3139242 |  |  |  | -0.007968367 | 0.3462014 | 0.01420117
0.6103991 | -0.3120122 | 0.3139242 |  |  |  | -0.007901396 | 0.3460334 | 0.01420117
0.6103291 | -0.3120041 | 0.3139242 |  |  |  | -0.007834425 | 0.3458654 | 0.01420117
0.610189 | -0.3119878 | 0.313751 |  |  |  | -0.00810319 | 0.3471727 | 0.01420117
0.61015 | -0.3120983 | 0.313751 |  |  |  | -0.008371952 | 0.3484802 | 0.01420117
0.610111 | -0.3122088 | 0.313751 |  |  |  | -0.008640709 | 0.3497878 | 0.01420117
0.610033 | -0.3124297 | 0.3135779 |  |  |  | -0.008909464 | 0.3510956 | 0.01420117
0.609916 | -0.3127612 | 0.3135779 |  |  |  | -0.009446961 | 0.3537114 | 0.01463413
0.609877 | -0.3128716 | 0.3135779 |  |  |  | -0.01010123 | 0.3568863 | 0.02389953
0.609894 | -0.3122331 | 0.3130584 |  |  |  | -0.0102764 | 0.3577243 | 0.02000287
0.6098964 | -0.3121418 | 0.3130584 |  |  |  | -0.01033479 | 0.3580037 | 0.02069561
0.6098956 | -0.3121858 | 0.3130584 |  |  |  | -0.01039317 | 0.3582831 | 0.01939672
0.6098948 | -0.3122298 | 0.3130584 |  |  |  | -0.01045156 | 0.3585626 | 0.01879057
0.609894 | -0.3122738 | 0.3130584 |  |  |  | -0.0123216 | 0.3677589 | 0.0173185
0.6098932 | -0.3123178 | 0.3130584 |  |  |  | -0.01356811 | 0.3738908 | 0.01679894
0.6098924 | -0.3123617 | 0.3130584 |  |  |  | -0.01419131 | 0.376957 | 0.01705872
0.60989 | -0.3124936 | 0.3132316 |  |  |  | -0.01543064 | 0.3829964 | 0.0196565
0.6098799 | -0.3124065 | 0.3130584 |  |  |  | -0.01542716 | 0.3829497 | 0.0196565
0.6098698 | -0.3123193 | 0.3127121 |  |  |  | -0.01540968 | 0.3827158 | 0.0173185
0.6098596 | -0.3122321 | 0.3127121 |  |  |  | -0.01640238 | 0.3864728 | 0.01679894
0.6098394 | -0.3120577 | 0.312539 |  |  |  | -0.01739505 | 0.3902301 | 0.01645257
0.6098293 | -0.3119705 | 0.312539 |  |  |  | -0.01789137 | 0.392109 | 0.01671235
0.6098192 | -0.3118833 | 0.312539 |  |  |  | -0.01888398 | 0.3958671 | 0.01879057
0.6098091 | -0.3117961 | 0.312539 |  |  |  | -0.01938028 | 0.3977462 | 0.02034924
0.6097457 | -0.3118443 | 0.312539 |  |  |  | -0.01941551 | 0.3978074 | 0.02164812
0.6096823 | -0.3118925 | 0.312539 |  |  |  | -0.01945074 | 0.3978685 | 0.02234086
0.6095555 | -0.3119888 | 0.3123658 |  |  |  | -0.01948597 | 0.3979296 | 0.02164812
0.6094921 | -0.312037 | 0.3123658 |  |  |  | -0.0195212 | 0.3979907 | 0.02225427
0.6094287 | -0.3120852 | 0.3123658 |  |  |  | -0.01955643 | 0.3980518 | 0.02164812
0.6093653 | -0.3121334 | 0.3123658 |  |  |  | -0.01964559 | 0.3979326 | 0.01931013
0.6093018 | -0.3121815 | 0.3123658 |  |  |  | -0.01962905 | 0.3976301 | 0.01913694
0.6093283 | -0.3121889 | 0.3121927 |  |  |  | -0.01957945 | 0.3967226 | 0.01896376
0.6094343 | -0.3122183 | 0.3121927 |  |  |  | -0.01956291 | 0.3964201 | 0.01896376
0.6094872 | -0.3122331 | 0.3121927 |  |  |  | -0.01954637 | 0.3961176 | 0.01896376
0.6095137 | -0.3122404 | 0.3121927 |  |  |  | -0.01952983 | 0.3958151 | 0.01896376
0.6095084 | -0.3121347 | 0.3120195 |  |  |  | -0.01953407 | 0.3958107 | 0.01896376
0.6095031 | -0.312029 | 0.3120195 |  |  |  | -0.0195383 | 0.3958062 | 0.01896376
0.6094978 | -0.3119233 | 0.3120195 |  |  |  | -0.01954254 | 0.3958018 | 0.01896376
0.6094924 | -0.3118176 | 0.3120195 |  |  |  | -0.01954677 | 0.3957974 | 0.01896376
0.6094871 | -0.3117119 | 0.3120195 |  |  |  | -0.019551 | 0.3957929 | 0.01896376
0.6094818 | -0.3116061 | 0.3120195 |  |  |  | -0.01955523 | 0.3957885 | 0.01896376
0.6094228 | -0.3115406 | 0.3128853 |  |  |  | -0.01955947 | 0.395784 | 0.01887716
0.6093261 | -0.3118322 | 0.3139242 |  |  |  | -0.0195637 | 0.3957796 | 0.01887716
0.6093019 | -0.3119051 | 0.3139242 |  |  |  | -0.01954482 | 0.3955867 | 0.01887716
0.6092778 | -0.311978 | 0.3139242 |  |  |  | -0.01950707 | 0.3952009 | 0.01879057
0.6092997 | -0.3121164 | 0.3147899 |  |  |  | -0.0194882 | 0.395008 | 0.01879057
0.6093052 | -0.312151 | 0.3149631 |  |  |  | -0.01946932 | 0.3948151 | 0.01879057
0.6093162 | -0.3122201 | 0.3121927 |  |  |  | -0.01945044 | 0.3946221 | 0.01879057
0.6100633 | -0.3123017 | 0.312539 |  |  |  | -0.01943156 | 0.3944292 | 0.01879057
0.6104341 | -0.3123252 | 0.3132316 |  |  |  | -0.01941268 | 0.3942363 | 0.01879057
0.6106195 | -0.3123369 | 0.3121927 |  |  |  | -0.01942342 | 0.3944078 | 0.01879057
0.610805 | -0.3123487 | 0.3121927 |  |  |  | -0.01943415 | 0.3945792 | 0.01879057
0.6114615 | -0.3125373 | 0.3121927 |  |  |  | -0.01944489 | 0.3947507 | 0.01879057
0.6121179 | -0.312726 | 0.3121927 |  |  |  | -0.01945563 | 0.3949222 | 0.01879057
0.6140875 | -0.3132918 | 0.319465 |  |  |  | -0.01946636 | 0.3950936 | 0.01879057
0.6158891 | -0.3140409 | 0.3215429 |  |  |  | -0.0194771 | 0.3952651 | 0.01879057
0.6145895 | -0.3126009 | 0.3530565 |  |  |  | -0.01948784 | 0.3954366 | 0.01879057
0.6151207 | -0.3121967 | 0.3443989 |  |  |  | -0.01949857 | 0.3956081 | 0.01879057
0.6231194 | -0.3158922 | 0.3807608 |  |  |  | -0.01947299 | 0.3958736 | 0.01879057
0.6235098 | -0.3183039 | 0.3954787 |  |  |  | -0.0194474 | 0.3961391 | 0.01879057
0.6235375 | -0.3191564 | 0.3885526 |  |  |  | -0.01942182 | 0.3964046 | 0.01879057
0.622996 | -0.3160766 | 0.3769514 |  |  |  | -0.01939623 | 0.3966701 | 0.01879057
0.6233782 | -0.3153654 | 0.3729689 |  |  |  | -0.01937065 | 0.3969356 | 0.01879057
0.6233036 | -0.3153306 | 0.3729689 |  |  |  | -0.01934506 | 0.3972011 | 0.01879057
0.6232663 | -0.3153132 | 0.3712374 |  |  |  | -0.01931948 | 0.3974667 | 0.01879057
0.6231612 | -0.3149455 | 0.3712374 |  |  |  | -0.01929389 | 0.3977322 | 0.01879057
0.6231386 | -0.3148288 | 0.3712374 |  |  |  | -0.01932347 | 0.3977417 | 0.01879057
0.6223932 | -0.3156318 | 0.3693328 |  |  |  | -0.01935304 | 0.3977512 | 0.01879057
0.6223075 | -0.3158138 | 0.3693328 |  |  |  | -0.01938261 | 0.3977606 | 0.01879057
0.6220505 | -0.3163636 | 0.3686402 |  |  |  | -0.01941219 | 0.3977701 | 0.01879057
0.6220509 | -0.3163689 | 0.3681207 |  |  |  | -0.01944176 | 0.3977797 | 0.01879057
0.622051 | -0.3163707 | 0.3681207 |  |  |  | -0.01947133 | 0.3977892 | 0.01879057
0.6220511 | -0.3163725 | 0.3681207 |  |  |  | -0.0195009 | 0.3977987 | 0.01879057
0.6224488 | -0.3166061 | 0.3686402 |  |  |  | -0.01953047 | 0.3978082 | 0.01879057
0.6226477 | -0.3167221 | 0.3686402 |  |  |  | -0.01947955 | 0.3978327 | 0.01879057
0.6228465 | -0.316838 | 0.3676012 |  |  |  | -0.01942864 | 0.3978573 | 0.01879057
0.6230453 | -0.316954 | 0.3676012 |  |  |  | -0.01937772 | 0.3978818 | 0.01879057
0.6232442 | -0.3170699 | 0.3676012 |  |  |  | -0.01927588 | 0.3979308 | 0.01870398
0.6236418 | -0.3173018 | 0.3672549 |  |  |  | -0.01922496 | 0.3979553 | 0.01870398
0.6236452 | -0.3173079 | 0.3672549 |  |  |  | -0.01917404 | 0.3979799 | 0.01870398
0.6236486 | -0.3173141 | 0.3672549 |  |  |  | -0.01912311 | 0.3980044 | 0.01870398
0.6236621 | -0.3173387 | 0.3669086 |  |  |  | -0.01912891 | 0.3979315 | 0.01870398
0.6237518 | -0.317347 | 0.3669086 |  |  |  | -0.01913471 | 0.3978586 | 0.01870398
0.6238347 | -0.317343 | 0.3665623 |  |  |  | -0.01914051 | 0.3977857 | 0.01870398
0.6239177 | -0.317339 | 0.3665623 |  |  |  | -0.01914631 | 0.3977128 | 0.01870398
0.6241665 | -0.317327 | 0.366216 |  |  |  | -0.0191521 | 0.3976399 | 0.01870398
0.6242494 | -0.3173231 | 0.366216 |  |  |  | -0.0191579 | 0.397567 | 0.01870398
0.6243323 | -0.3173191 | 0.366216 |  |  |  | -0.01916369 | 0.3974942 | 0.01870398
0.624238 | -0.3172494 | 0.3669086 |  |  |  | -0.01916949 | 0.3974213 | 0.01870398
0.6241909 | -0.3172146 | 0.3669086 |  |  |  | -0.01967357 | 0.4003807 | 0.01870398
0.6241438 | -0.3171798 | 0.3658697 |  |  |  | -0.02017765 | 0.4033401 | 0.01870398
0.6240966 | -0.317145 | 0.3658697 |  |  |  | -0.02068173 | 0.4062995 | 0.01870398
0.6240495 | -0.3171101 | 0.3658697 |  |  |  | -0.02118581 | 0.4092589 | 0.01870398
0.6240024 | -0.3170753 | 0.3658697 |  |  |  | -0.02219395 | 0.4151777 | 0.02026264
0.6239552 | -0.3170404 | 0.3658697 |  |  |  | -0.02320209 | 0.4210966 | 0.02225427
0.6239336 | -0.3170523 | 0.3655234 |  |  |  | -0.02327444 | 0.4214244 | 0.02199449
0.6239228 | -0.3170582 | 0.3655234 |  |  |  | -0.02349147 | 0.4224081 | 0.02372634
0.623912 | -0.3170642 | 0.3655234 |  |  |  | -0.02370849 | 0.4233919 | 0.02242746
0.6238689 | -0.3170877 | 0.3653503 |  |  |  | -0.02378083 | 0.4237199 | 0.02156153
0.623901 | -0.3172894 | 0.3669086 |  |  |  | -0.02410522 | 0.4248889 | 0.02086879
0.623965 | -0.3176927 | 0.365004 |  |  |  | -0.02442961 | 0.4260579 | 0.02034924
0.623997 | -0.3178943 | 0.365004 |  |  |  | -0.0250784 | 0.428396 | 0.02000287
0.6240291 | -0.3180959 | 0.365004 |  |  |  | -0.02540279 | 0.4295651 | 0.02000287
0.6241252 | -0.3187008 | 0.3637919 |  |  |  | -0.02605157 | 0.4319032 | 0.02052242
0.6241643 | -0.3181109 | 0.3646577 |  |  |  | -0.02652475 | 0.4336861 | 0.02182131
0.6241742 | -0.3179634 | 0.3644845 |  |  |  | -0.02667354 | 0.4343 | 0.0242459
0.624184 | -0.3178159 | 0.3644845 |  |  |  | -0.02682232 | 0.4349138 | 0.02563138
0.6241938 | -0.3176684 | 0.3644845 |  |  |  | -0.02711988 | 0.4361417 | 0.02693026
0.6242036 | -0.3175208 | 0.3644845 |  |  |  | -0.02726866 | 0.4367558 | 0.02675708
0.6241719 | -0.3175309 | 0.3643114 |  |  |  | -0.02741743 | 0.4373698 | 0.02606434
0.6241402 | -0.3175409 | 0.3643114 |  |  |  | -0.0279525 | 0.4394618 | 0.02459227
0.6241085 | -0.3175509 | 0.3643114 |  |  |  | -0.02833878 | 0.4409397 | 0.0242459
0.6240768 | -0.3175609 | 0.3643114 |  |  |  | -0.02872504 | 0.4424176 | 0.02389953
0.6240451 | -0.3175709 | 0.3643114 |  |  |  | -0.02911127 | 0.4438955 | 0.02372634
0.6240134 | -0.3175809 | 0.3643114 |  |  |  | -0.02949747 | 0.4453734 | 0.02355316
0.6239501 | -0.3176008 | 0.3641382 |  |  |  | -0.02988365 | 0.4468513 | 0.02337997
0.6239404 | -0.3175991 | 0.3641382 |  |  |  | -0.03065594 | 0.4498071 | 0.02329338
0.6239017 | -0.3175926 | 0.3637919 |  |  |  | -0.03089848 | 0.4514758 | 0.02389953
0.623892 | -0.3175909 | 0.3637919 |  |  |  | -0.03114102 | 0.4531446 | 0.02476545
0.6238824 | -0.3175893 | 0.3637919 |  |  |  | -0.03138357 | 0.4548133 | 0.02589115
0.6238727 | -0.3175876 | 0.3637919 |  |  |  | -0.03211119 | 0.4598198 | 0.02874871
0.6238179 | -0.3176345 | 0.3637919 |  |  |  | -0.03235373 | 0.4614887 | 0.02909508
0.6235988 | -0.3178221 | 0.3636187 |  |  |  | -0.03259627 | 0.4631576 | 0.02909508
0.6233161 | -0.3179447 | 0.3634456 |  |  |  | -0.03258077 | 0.4629808 | 0.02857552
0.6231976 | -0.3179267 | 0.3634456 |  |  |  | -0.03254975 | 0.4626274 | 0.02719004
0.6230791 | -0.3179087 | 0.3632724 |  |  |  | -0.03250322 | 0.4620973 | 0.02606434
0.6229606 | -0.3178907 | 0.3632724 |  |  |  | -0.03247221 | 0.4617441 | 0.02589115
0.6228421 | -0.3178726 | 0.3632724 |  |  |  | -0.03246296 | 0.4618592 | 0.02563138
0.6227236 | -0.3178546 | 0.3632724 |  |  |  | -0.03245371 | 0.4619745 | 0.02554478
0.6224867 | -0.3178185 | 0.3630993 |  |  |  | -0.03244446 | 0.4620899 | 0.0253716
0.6224705 | -0.3178532 | 0.3630993 |  |  |  | -0.0324352 | 0.4622056 | 0.02528501
0.6224543 | -0.3178879 | 0.3630993 |  |  |  | -0.03242595 | 0.4623215 | 0.02528501
0.6224381 | -0.3179225 | 0.3630993 |  |  |  | -0.03241669 | 0.4624376 | 0.02519841
0.622357 | -0.3180953 | 0.3629261 |  |  |  | -0.03240743 | 0.4625539 | 0.02519841
0.6226037 | -0.3179646 | 0.362753 |  |  |  | -0.03239818 | 0.4626704 | 0.02519841
0.6230971 | -0.3177032 | 0.362753 |  |  |  | -0.03235352 | 0.4626479 | 0.02511182
0.6233439 | -0.3175724 | 0.362753 |  |  |  | -0.03233119 | 0.4626366 | 0.02511182
0.6235906 | -0.3174417 | 0.362753 |  |  |  | -0.03230886 | 0.4626254 | 0.02511182
0.6238374 | -0.3173109 | 0.362753 |  |  |  | -0.0322642 | 0.4626029 | 0.02511182
0.6243309 | -0.3170494 | 0.3625798 |  |  |  | -0.03224187 | 0.4625917 | 0.02502523
0.6243543 | -0.3170202 | 0.3625798 |  |  |  | -0.03221954 | 0.4625805 | 0.02502523
0.6243777 | -0.316991 | 0.3625798 |  |  |  | -0.03227682 | 0.4628214 | 0.02502523
0.6244011 | -0.3169618 | 0.3624067 |  |  |  | -0.03233409 | 0.4630623 | 0.02502523
0.6244245 | -0.3169325 | 0.3624067 |  |  |  | -0.03239136 | 0.4633032 | 0.02502523
0.6244479 | -0.3169033 | 0.3624067 |  |  |  | -0.03244863 | 0.4635442 | 0.02502523
0.6244714 | -0.316874 | 0.3624067 |  |  |  | -0.0325059 | 0.4637851 | 0.02502523
0.6244948 | -0.3168447 | 0.3624067 |  |  |  | -0.03256317 | 0.4640261 | 0.02502523
0.6245182 | -0.3168154 | 0.3624067 |  |  |  | -0.03262044 | 0.464267 | 0.02502523
0.6245467 | -0.3169046 | 0.3622335 |  |  |  | -0.03267772 | 0.464508 | 0.02502523
0.624561 | -0.3169492 | 0.3622335 |  |  |  | -0.03264902 | 0.4645366 | 0.02502523
0.6245753 | -0.3169938 | 0.3622335 |  |  |  | -0.03262033 | 0.4645652 | 0.02502523
0.6245895 | -0.3170384 | 0.3622335 |  |  |  | -0.03259164 | 0.464594 | 0.02502523
0.6246038 | -0.317083 | 0.3622335 |  |  |  | -0.03256295 | 0.4646228 | 0.02502523
0.6246181 | -0.3171275 | 0.3620604 |  |  |  | -0.03253425 | 0.4646517 | 0.02502523
0.6246324 | -0.3171721 | 0.3620604 |  |  |  | -0.03250556 | 0.4646806 | 0.02502523
0.624608 | -0.3170394 | 0.3620604 |  |  |  | -0.03247687 | 0.4647097 | 0.02502523
0.6245836 | -0.3169067 | 0.3620604 |  |  |  | -0.03244818 | 0.4647388 | 0.02493864
0.6245592 | -0.316774 | 0.3618872 |  |  |  | -0.03245596 | 0.464665 | 0.02493864
0.6245348 | -0.3166412 | 0.3618872 |  |  |  | -0.03246374 | 0.4645913 | 0.02493864
0.6245104 | -0.3165085 | 0.3618872 |  |  |  | -0.03247152 | 0.4645176 | 0.02493864
0.6244861 | -0.3163758 | 0.3618872 |  |  |  | -0.0324793 | 0.464444 | 0.02493864
0.6244617 | -0.3162431 | 0.3618872 |  |  |  | -0.03248707 | 0.4643704 | 0.02493864
0.6244373 | -0.3161104 | 0.3618872 |  |  |  | -0.03249485 | 0.4642968 | 0.02493864
0.6244439 | -0.3160165 | 0.3618872 |  |  |  | -0.03250262 | 0.4642232 | 0.02493864
0.6244505 | -0.3159226 | 0.3618872 |  |  |  | -0.0325104 | 0.4641497 | 0.02493864
0.6244835 | -0.3154531 | 0.3615409 |  |  |  | -0.03253502 | 0.4640453 | 0.02493864
0.6244902 | -0.3153592 | 0.3615409 |  |  |  | -0.03255965 | 0.4639408 | 0.02493864
0.6243886 | -0.3155205 | 0.3615409 |  |  |  | -0.03258427 | 0.4638364 | 0.02493864
0.6237794 | -0.3164883 | 0.3613678 |  |  |  | -0.0326089 | 0.463732 | 0.02493864
0.6236048 | -0.3167427 | 0.3611946 |  |  |  | -0.03263352 | 0.4636276 | 0.02493864
0.6235318 | -0.3168357 | 0.3615409 |  |  |  | -0.03265815 | 0.4635232 | 0.02493864
0.6230938 | -0.3173941 | 0.3611946 |  |  |  | -0.03268277 | 0.4634188 | 0.02493864
0.6230142 | -0.3174124 | 0.3610215 |  |  |  | -0.0327074 | 0.4633144 | 0.02493864
0.6229347 | -0.3174307 | 0.3610215 |  |  |  | -0.03271583 | 0.463527 | 0.02493864
0.6228551 | -0.317449 | 0.3610215 |  |  |  | -0.03272426 | 0.4637395 | 0.02493864
0.6227756 | -0.3174673 | 0.3610215 |  |  |  | -0.03273269 | 0.4639521 | 0.02493864
0.622696 | -0.3174855 | 0.3610215 |  |  |  | -0.03274112 | 0.4641646 | 0.02493864
0.6226165 | -0.3175038 | 0.3610215 |  |  |  | -0.03274955 | 0.4643772 | 0.02493864
0.6224574 | -0.3175404 | 0.3608483 |  |  |  | -0.03275799 | 0.4645897 | 0.02493864
0.6225193 | -0.3174132 | 0.3608483 |  |  |  | -0.03276642 | 0.4648023 | 0.02493864
0.6225812 | -0.317286 | 0.3608483 |  |  |  | -0.03277485 | 0.4650149 | 0.02493864
0.622643 | -0.3171588 | 0.3608483 |  |  |  | -0.03291727 | 0.466028 | 0.02493864
0.6227049 | -0.3170316 | 0.3608483 |  |  |  | -0.0330597 | 0.4670411 | 0.02493864
0.6227668 | -0.3169044 | 0.3608483 |  |  |  | -0.03320212 | 0.4680543 | 0.02493864
0.6228287 | -0.3167771 | 0.3608483 |  |  |  | -0.03334455 | 0.4690675 | 0.02493864
0.6228905 | -0.3166499 | 0.3608483 |  |  |  | -0.03348697 | 0.4700807 | 0.02493864
0.6229524 | -0.3165227 | 0.3608483 |  |  |  | -0.0336294 | 0.471094 | 0.02493864
0.6229259 | -0.3169912 | 0.3606752 |  |  |  | -0.03377182 | 0.4721073 | 0.02493864
0.6229171 | -0.3171473 | 0.3606752 |  |  |  | -0.03391424 | 0.4731206 | 0.02493864
0.6229083 | -0.3173035 | 0.3606752 |  |  |  | -0.03411877 | 0.4738809 | 0.02493864
0.6228994 | -0.3174596 | 0.3606752 |  |  |  | -0.03432329 | 0.4746413 | 0.02623752
0.6228906 | -0.3176158 | 0.3606752 |  |  |  | -0.0345278 | 0.4754017 | 0.02805597
0.6228818 | -0.3177719 | 0.346823 |  |  |  | -0.03473231 | 0.4761621 | 0.03013419
0.6230803 | -0.3178004 | 0.3606752 |  |  |  | -0.0349368 | 0.4769225 | 0.03238559
0.6232788 | -0.317829 | 0.3606752 |  |  |  | -0.03555026 | 0.4792041 | 0.03203922
0.6234772 | -0.3178575 | 0.3603289 |  |  |  | -0.03604291 | 0.4818716 | 0.03429063
0.6236757 | -0.317886 | 0.3603289 |  |  |  | -0.03653554 | 0.4845393 | 0.02970122
0.6238742 | -0.3179146 | 0.3603289 |  |  |  | -0.03702814 | 0.4872069 | 0.0288353
0.6240727 | -0.3179431 | 0.3603289 |  |  |  | -0.03801327 | 0.4925426 | 0.027623
0.6242712 | -0.3179717 | 0.3603289 |  |  |  | -0.0385058 | 0.4952105 | 0.02744982
0.6244697 | -0.3180002 | 0.3603289 |  |  |  | -0.0389983 | 0.4978784 | 0.02744982
0.6245114 | -0.3180367 | 0.3603289 |  |  |  | -0.03958119 | 0.5003852 | 0.02918167
0.6245253 | -0.3180489 | 0.3603289 |  |  |  | -0.039762 | 0.5000631 | 0.03212581
0.6245392 | -0.318061 | 0.3603289 |  |  |  | -0.03985239 | 0.4999024 | 0.03325152
0.6245531 | -0.3180732 | 0.3603289 |  |  |  | -0.03994278 | 0.4997418 | 0.03325152
0.624567 | -0.3180853 | 0.3603289 |  |  |  | -0.04012355 | 0.4994211 | 0.03385766
0.6245215 | -0.3180929 | 0.3599826 |  |  |  | -0.04021392 | 0.499261 | 0.0334247
0.6245017 | -0.3180914 | 0.3599826 |  |  |  | -0.04058602 | 0.5009367 | 0.03359789
0.6244819 | -0.3180898 | 0.3599826 |  |  |  | -0.0409581 | 0.5026124 | 0.03186604
0.6244621 | -0.3180883 | 0.3599826 |  |  |  | -0.04133017 | 0.5042881 | 0.03082693
0.6244422 | -0.3180868 | 0.3599826 |  |  |  | -0.04170223 | 0.5059639 | 0.029961
0.6244224 | -0.3180853 | 0.3599826 |  |  |  | -0.04207427 | 0.5076397 | 0.02926826
0.6244949 | -0.318047 | 0.3599826 |  |  |  | -0.0424463 | 0.5093156 | 0.02900848
0.6245673 | -0.3180087 | 0.3599826 |  |  |  | -0.04281832 | 0.5109914 | 0.02892189
0.6247122 | -0.3179321 | 0.3598094 |  |  |  | -0.04336642 | 0.5134206 | 0.03420403
0.6247847 | -0.3178938 | 0.3598094 |  |  |  | -0.04371863 | 0.514927 | 0.03446381
0.6249296 | -0.3178171 | 0.3598094 |  |  |  | -0.04407083 | 0.5164335 | 0.03654203
0.6250021 | -0.3177788 | 0.3598094 |  |  |  | -0.04424693 | 0.5171868 | 0.03645544
0.6248765 | -0.3177843 | 0.3598094 |  |  |  | -0.04442303 | 0.5179402 | 0.03584929
0.6247509 | -0.3177897 | 0.3598094 |  |  |  | -0.04459913 | 0.5186935 | 0.03489677
0.6244998 | -0.3178007 | 0.3596363 |  |  |  | -0.04467557 | 0.5184764 | 0.03281855
0.6243743 | -0.3178062 | 0.3596363 |  |  |  | -0.04471377 | 0.5183678 | 0.03195263
0.6242487 | -0.3178116 | 0.3596363 |  |  |  | -0.04475196 | 0.5182593 | 0.03151967
0.6241231 | -0.3178171 | 0.349074 |  |  |  | -0.04479014 | 0.5181509 | 0.03125989
0.6239834 | -0.3175158 | 0.35929 |  |  |  | -0.04482831 | 0.5180424 | 0.03091352
0.6239944 | -0.3174947 | 0.35929 |  |  |  | -0.04486646 | 0.517934 | 0.03074033
0.6240054 | -0.3174735 | 0.35929 |  |  |  | -0.04490461 | 0.5178257 | 0.03056715
0.6240163 | -0.3174523 | 0.3489008 |  |  |  | -0.04476969 | 0.5181625 | 0.03048056
0.6240273 | -0.3174312 | 0.3489008 |  |  |  | -0.04463478 | 0.5184995 | 0.03039396
0.6240383 | -0.31741 | 0.3489008 |  |  |  | -0.04436496 | 0.5191736 | 0.03030737
0.6240493 | -0.3173889 | 0.35929 |  |  |  | -0.04423004 | 0.5195107 | 0.03022078
0.6240602 | -0.3173677 | 0.3591168 |  |  |  | -0.04409513 | 0.5198479 | 0.03022078
0.6240712 | -0.3173465 | 0.3591168 |  |  |  | -0.04396022 | 0.5201852 | 0.03013419
0.6240599 | -0.3173199 | 0.3591168 |  |  |  | -0.04382531 | 0.5205225 | 0.03013419
0.6240486 | -0.3172932 | 0.3591168 |  |  |  | -0.04379908 | 0.5205826 | 0.03013419
0.6240373 | -0.3172665 | 0.3589437 |  |  |  | -0.04377285 | 0.5206427 | 0.03004759
0.624026 | -0.3172398 | 0.3589437 |  |  |  | -0.04374662 | 0.5207027 | 0.03013419
0.6240147 | -0.3172132 | 0.3589437 |  |  |  | -0.04372038 | 0.5207628 | 0.029961
0.6239233 | -0.3170193 | 0.3589437 |  |  |  | -0.04369415 | 0.520823 | 0.03004759
0.6238659 | -0.3169055 | 0.3587705 |  |  |  | -0.04366792 | 0.5208831 | 0.029961
0.6238372 | -0.3168486 | 0.3587705 |  |  |  | -0.04364169 | 0.5209433 | 0.029961
0.6238084 | -0.3167917 | 0.3587705 |  |  |  | -0.04361546 | 0.5210034 | 0.029961
0.623586 | -0.3165242 | 0.3483814 |  |  |  | -0.0436206 | 0.5208855 | 0.029961
0.6234209 | -0.3163704 | 0.3585973 |  |  |  | -0.04362575 | 0.5207675 | 0.029961
0.6233384 | -0.3162935 | 0.3585973 |  |  |  | -0.04363089 | 0.5206495 | 0.029961
0.6232559 | -0.3162165 | 0.3585973 |  |  |  | -0.04363603 | 0.5205316 | 0.029961
0.6231734 | -0.3161396 | 0.3585973 |  |  |  | -0.04364117 | 0.5204136 | 0.029961
0.6230909 | -0.3160627 | 0.3585973 |  |  |  | -0.04364631 | 0.5202957 | 0.029961
0.6230947 | -0.3161334 | 0.3585973 |  |  |  | -0.04365144 | 0.5201777 | 0.029961
0.6230986 | -0.3162041 | 0.3585973 |  |  |  | -0.04365657 | 0.5200597 | 0.029961
0.6231063 | -0.3163455 | 0.3584242 |  |  |  | -0.04365357 | 0.5199863 | 0.029961
0.6231101 | -0.3164162 | 0.3584242 |  |  |  | -0.04365056 | 0.5199129 | 0.029961
0.623114 | -0.3164868 | 0.3584242 |  |  |  | -0.04364755 | 0.5198395 | 0.029961
0.6231178 | -0.3165575 | 0.3584242 |  |  |  | -0.04364454 | 0.5197661 | 0.029961
0.6231217 | -0.3166281 | 0.3584242 |  |  |  | -0.04364153 | 0.5196927 | 0.029961
0.6231611 | -0.3166758 | 0.3584242 |  |  |  | -0.04363852 | 0.5196193 | 0.029961
0.6232005 | -0.3167234 | 0.3584242 |  |  |  | -0.0436355 | 0.519546 | 0.029961
0.6235854 | -0.31674 | 0.3580779 |  |  |  | -0.04363249 | 0.5194726 | 0.029961
0.6236102 | -0.3166951 | 0.3580779 |  |  |  | -0.04364891 | 0.5195172 | 0.029961
0.623635 | -0.3166502 | 0.3580779 |  |  |  | -0.04366533 | 0.5195618 | 0.029961
0.6236105 | -0.3166466 | 0.3580779 |  |  |  | -0.04368175 | 0.5196065 | 0.029961
0.6235369 | -0.3166356 | 0.3579047 |  |  |  | -0.04369817 | 0.5196511 | 0.029961
0.6235124 | -0.3166319 | 0.3579047 |  |  |  | -0.04371459 | 0.5196957 | 0.029961
0.6234878 | -0.3166283 | 0.3579047 |  |  |  | -0.04373101 | 0.5197404 | 0.029961
0.6234633 | -0.3166246 | 0.3579047 |  |  |  | -0.04374743 | 0.519785 | 0.029961
0.6234388 | -0.316621 | 0.3579047 |  |  |  | -0.04376385 | 0.5198297 | 0.029961
0.6232748 | -0.3167419 | 0.3579047 |  |  |  | -0.04376449 | 0.5202713 | 0.029961
0.6231108 | -0.3168629 | 0.3579047 |  |  |  | -0.04376513 | 0.520713 | 0.029961
0.6227828 | -0.3171048 | 0.3577316 |  |  |  | -0.04376576 | 0.5211547 | 0.029961
0.6224549 | -0.3173467 | 0.3577316 |  |  |  | -0.0437664 | 0.5215964 | 0.029961
0.6222909 | -0.3174676 | 0.3577316 |  |  |  | -0.04376704 | 0.5220381 | 0.029961
0.62193 | -0.31765 | 0.3575584 |  |  |  | -0.04376768 | 0.5224798 | 0.029961
0.6218644 | -0.3176704 | 0.3575584 |  |  |  | -0.04376832 | 0.5229215 | 0.029961
0.6217987 | -0.3176909 | 0.3575584 |  |  |  | -0.04376896 | 0.5233632 | 0.029961
0.6217331 | -0.3177113 | 0.3575584 |  |  |  | -0.04378247 | 0.5233108 | 0.029961
0.6216675 | -0.3177317 | 0.3575584 |  |  |  | -0.04379598 | 0.5232584 | 0.029961
0.6216018 | -0.3177522 | 0.3575584 |  |  |  | -0.04380949 | 0.523206 | 0.029961
0.6218497 | -0.3177893 | 0.3575584 |  |  |  | -0.043823 | 0.5231537 | 0.029961
0.6225935 | -0.3179006 | 0.3573853 |  |  |  | -0.04383651 | 0.5231015 | 0.029961
0.6228414 | -0.3179376 | 0.3573853 |  |  |  | -0.04385002 | 0.5230493 | 0.029961
0.6230893 | -0.3179747 | 0.3573853 |  |  |  | -0.04386353 | 0.5229972 | 0.029961
0.6235852 | -0.3180488 | 0.3572121 |  |  |  | -0.04387704 | 0.5229452 | 0.029961
0.6232907 | -0.3183017 | 0.357039 |  |  |  | -0.04388882 | 0.5228189 | 0.029961
0.6229962 | -0.3185545 | 0.3565195 |  |  |  | -0.0439006 | 0.5226927 | 0.029961
0.623862 | -0.3184947 | 0.3563464 |  |  |  | -0.04391239 | 0.5225665 | 0.029961
0.6264594 | -0.3183148 | 0.3549612 |  |  |  | -0.04392417 | 0.5224403 | 0.029961
0.6301889 | -0.3183746 | 0.3630993 |  |  |  | -0.04393596 | 0.5223141 | 0.029961
0.6312544 | -0.3195769 | 0.3890721 |  |  |  | -0.04394774 | 0.5221879 | 0.029961
0.6317873 | -0.3201781 | 0.397037 |  |  |  | -0.04395952 | 0.5220617 | 0.029961
0.631728 | -0.320435 | 0.4146985 |  |  |  | -0.04397131 | 0.5219356 | 0.029961
0.6306029 | -0.319599 | 0.4011927 |  |  |  | -0.04434731 | 0.5239147 | 0.02987441
0.630381 | -0.3194853 | 0.4005001 |  |  |  | -0.0447233 | 0.5258939 | 0.02987441
0.6333251 | -0.3205 | 0.4032705 |  |  |  | -0.04509928 | 0.5278732 | 0.02987441
0.6333437 | -0.3207358 | 0.412967 |  |  |  | -0.04547524 | 0.5298525 | 0.02987441
0.6335416 | -0.3212091 | 0.4472511 |  |  |  | -0.04585119 | 0.5318319 | 0.02987441
0.6336266 | -0.321269 | 0.4649125 |  |  |  | -0.04622713 | 0.5338113 | 0.02987441
0.6347944 | -0.3228229 | 0.4481168 |  |  |  | -0.04697898 | 0.5377703 | 0.03030737
0.6349182 | -0.3230319 | 0.4481168 |  |  |  | -0.0472979 | 0.5388562 | 0.03437722
0.635042 | -0.3232409 | 0.4481168 |  |  |  | -0.04793574 | 0.5410282 | 0.03888003
0.6347989 | -0.3223435 | 0.4308016 |  |  |  | -0.04825465 | 0.5421143 | 0.03879344
0.6350457 | -0.3219898 | 0.430109 |  |  |  | -0.04868734 | 0.5446332 | 0.03775433
0.6348696 | -0.3218385 | 0.4282044 |  |  |  | -0.04912002 | 0.547152 | 0.0368884
0.6347012 | -0.3219454 | 0.4282044 |  |  |  | -0.04933635 | 0.5484115 | 0.03662862
0.6343644 | -0.3221591 | 0.4282044 |  |  |  | -0.04955269 | 0.5496709 | 0.03636885
0.6342553 | -0.3223464 | 0.4269923 |  |  |  | -0.04998535 | 0.5521899 | 0.03619566
0.634483 | -0.3223199 | 0.4259534 |  |  |  | -0.05023805 | 0.5523567 | 0.03714818
0.6349383 | -0.322267 | 0.4268192 |  |  |  | -0.05049075 | 0.5525235 | 0.03792751
0.6356214 | -0.3221875 | 0.4261265 |  |  |  | -0.05099613 | 0.5528573 | 0.03957277
0.635849 | -0.322161 | 0.4264728 |  |  |  | -0.05124882 | 0.5530242 | 0.04113143
0.6357987 | -0.3222217 | 0.4247413 |  |  |  | -0.0515015 | 0.5531913 | 0.04130462
0.6357736 | -0.322252 | 0.4254339 |  |  |  | -0.05246626 | 0.5566338 | 0.0392264
0.6357484 | -0.3222823 | 0.4257802 |  |  |  | -0.05292565 | 0.5597426 | 0.03836047
0.6357233 | -0.3223127 | 0.4257802 |  |  |  | -0.05338503 | 0.5628519 | 0.0380141
0.6356981 | -0.322343 | 0.4257802 |  |  |  | -0.05384439 | 0.5659616 | 0.03714818
0.6356478 | -0.3224037 | 0.4257802 |  |  |  | -0.05430374 | 0.5690719 | 0.03680181
0.6358115 | -0.3223783 | 0.4240487 |  |  |  | -0.05476307 | 0.5721827 | 0.03714818
0.6358349 | -0.3223746 | 0.4238756 |  |  |  | -0.05522239 | 0.575294 | 0.03680181
0.6358345 | -0.3222478 | 0.4238756 |  |  |  | -0.0559703 | 0.5793598 | 0.04234373
0.6358342 | -0.3221843 | 0.4230098 |  |  |  | -0.0561146 | 0.5798368 | 0.04182417
0.6358337 | -0.3220575 | 0.4235293 |  |  |  | -0.0562589 | 0.5803138 | 0.04217054
0.6358335 | -0.321994 | 0.4238756 |  |  |  | -0.05654748 | 0.5812678 | 0.0438158
0.6358333 | -0.3219306 | 0.423183 |  |  |  | -0.05669177 | 0.5817448 | 0.04329625
0.635833 | -0.3218672 | 0.423183 |  |  |  | -0.05680959 | 0.583113 | 0.04061188
0.6358085 | -0.3219088 | 0.423183 |  |  |  | -0.05679636 | 0.5835586 | 0.04017892
0.635784 | -0.3219504 | 0.423183 |  |  |  | -0.05678312 | 0.5840043 | 0.04009232
0.6357596 | -0.321992 | 0.4230098 |  |  |  | -0.05676988 | 0.5844499 | 0.03991914
0.6357351 | -0.3220335 | 0.4230098 |  |  |  | -0.05675665 | 0.5848955 | 0.03974595
0.6356861 | -0.3221164 | 0.4230098 |  |  |  | -0.05674341 | 0.5853412 | 0.03965936
0.6356617 | -0.3221578 | 0.4226635 |  |  |  | -0.05673017 | 0.5857868 | 0.03948618
0.6356372 | -0.3221991 | 0.4237024 |  |  |  | -0.05672274 | 0.5861576 | 0.03948618
0.6352156 | -0.3220384 | 0.4223172 |  |  |  | -0.05671531 | 0.5865284 | 0.03939958
0.6352819 | -0.3220727 | 0.4214514 |  |  |  | -0.05670788 | 0.5868992 | 0.03939958
0.6354709 | -0.3219774 | 0.420932 |  |  |  | -0.05670045 | 0.58727 | 0.03931299
0.635469 | -0.3219378 | 0.420932 |  |  |  | -0.05669302 | 0.5876408 | 0.03931299
0.6359275 | -0.3219273 | 0.4205857 |  |  |  | -0.05668559 | 0.5880116 | 0.03931299
0.6360431 | -0.3219444 | 0.4205857 |  |  |  | -0.05667815 | 0.5883825 | 0.03931299
0.6361588 | -0.3219616 | 0.4205857 |  |  |  | -0.05667072 | 0.5887533 | 0.03931299
0.6362744 | -0.3219788 | 0.4205857 |  |  |  | -0.05668583 | 0.5885536 | 0.0392264
0.636328 | -0.321975 | 0.4192005 |  |  |  | -0.05670093 | 0.5883541 | 0.0392264
0.636266 | -0.321954 | 0.4192005 |  |  |  | -0.05671603 | 0.5881548 | 0.0392264
0.636204 | -0.321933 | 0.4192005 |  |  |  | -0.05673113 | 0.5879556 | 0.0392264
0.636142 | -0.321912 | 0.4202394 |  |  |  | -0.05674623 | 0.5877565 | 0.0392264
0.6358906 | -0.3218227 | 0.4205857 |  |  |  | -0.05676133 | 0.5875575 | 0.0392264
0.6358894 | -0.3218209 | 0.4205857 |  |  |  | -0.05677643 | 0.5873587 | 0.0392264
0.6358883 | -0.3218191 | 0.4195468 |  |  |  | -0.05679153 | 0.58716 | 0.0392264
0.6358871 | -0.3218173 | 0.4195468 |  |  |  | -0.05679061 | 0.5871499 | 0.0392264
0.635886 | -0.3218154 | 0.4195468 |  |  |  | -0.05678968 | 0.5871399 | 0.0392264
0.6358848 | -0.3218136 | 0.4195468 |  |  |  | -0.05678782 | 0.5871201 | 0.03913981
0.6358416 | -0.3218983 | 0.4195468 |  |  |  | -0.0567869 | 0.5871102 | 0.03913981
0.6357984 | -0.3219829 | 0.4195468 |  |  |  | -0.05678597 | 0.5871005 | 0.03913981
0.6357551 | -0.3220676 | 0.4192005 |  |  |  | -0.05678504 | 0.5870907 | 0.03913981
0.6357119 | -0.3221522 | 0.4192005 |  |  |  | -0.05678411 | 0.5870811 | 0.03913981
0.6356687 | -0.3222369 | 0.4192005 |  |  |  | -0.0567783 | 0.5870861 | 0.03913981
0.6356254 | -0.3223216 | 0.4192005 |  |  |  | -0.05677249 | 0.5870912 | 0.03913981
0.6355822 | -0.3224062 | 0.4192005 |  |  |  | -0.05676667 | 0.5870962 | 0.03913981
0.635539 | -0.3224909 | 0.4192005 |  |  |  | -0.05676086 | 0.5871012 | 0.03913981
0.6357667 | -0.3224971 | 0.4190273 |  |  |  | -0.05675505 | 0.5871063 | 0.03913981
0.6358805 | -0.3225002 | 0.4190273 |  |  |  | -0.05674923 | 0.5871113 | 0.03913981
0.6362221 | -0.3225094 | 0.418681 |  |  |  | -0.05674341 | 0.5871164 | 0.03913981
0.6365588 | -0.3224615 | 0.4185079 |  |  |  | -0.0567376 | 0.5871214 | 0.03913981
0.6365861 | -0.322448 | 0.4185079 |  |  |  | -0.05668627 | 0.5871068 | 0.03913981
0.6366406 | -0.322421 | 0.4183347 |  |  |  | -0.05663493 | 0.5870923 | 0.03913981
0.6366679 | -0.3224075 | 0.4183347 |  |  |  | -0.0565836 | 0.5870777 | 0.03913981
0.6365382 | -0.3223529 | 0.4183347 |  |  |  | -0.05653226 | 0.5870632 | 0.03913981
0.6364084 | -0.3222984 | 0.4183347 |  |  |  | -0.05648092 | 0.5870487 | 0.03913981
0.6356598 | -0.3217323 | 0.4178153 |  |  |  | -0.05642958 | 0.5870341 | 0.03913981
0.6356672 | -0.3216725 | 0.4178153 |  |  |  | -0.05637823 | 0.5870196 | 0.03913981
0.6356746 | -0.3216128 | 0.4178153 |  |  |  | -0.05632688 | 0.587005 | 0.03913981
0.6357092 | -0.3214548 | 0.4178153 |  |  |  | -0.0563276 | 0.5867464 | 0.03913981
0.6357191 | -0.3214355 | 0.417469 |  |  |  | -0.05632831 | 0.5864877 | 0.03913981
0.635729 | -0.3214162 | 0.417469 |  |  |  | -0.05632902 | 0.5862291 | 0.03913981
0.6357388 | -0.3213969 | 0.417469 |  |  |  | -0.05632974 | 0.5859705 | 0.03913981
0.6357487 | -0.3213777 | 0.417469 |  |  |  | -0.05633116 | 0.5854532 | 0.03905321
0.6357586 | -0.3213584 | 0.417469 |  |  |  | -0.05633188 | 0.5851945 | 0.03905321
0.6357685 | -0.3213391 | 0.417469 |  |  |  | -0.05633259 | 0.5849359 | 0.03905321
0.6357535 | -0.3214216 | 0.4171227 |  |  |  | -0.05633206 | 0.5849434 | 0.03905321
0.6357514 | -0.3214334 | 0.4171227 |  |  |  | -0.05633152 | 0.5849509 | 0.03905321
0.6357113 | -0.3214224 | 0.4171227 |  |  |  | -0.05633099 | 0.5849584 | 0.03905321
0.6356712 | -0.3214114 | 0.4171227 |  |  |  | -0.05633046 | 0.5849658 | 0.03905321
0.6356311 | -0.3214003 | 0.4169495 |  |  |  | -0.05632993 | 0.5849733 | 0.03905321
0.635591 | -0.3213893 | 0.4169495 |  |  |  | -0.05632939 | 0.5849808 | 0.03905321
0.6354228 | -0.3214503 | 0.4166032 |  |  |  | -0.05632886 | 0.5849883 | 0.03905321
0.6354189 | -0.3215028 | 0.4166032 |  |  |  | -0.05632833 | 0.5849958 | 0.03905321
0.635415 | -0.3215553 | 0.4166032 |  |  |  | -0.05652496 | 0.5865487 | 0.03905321
0.6354111 | -0.3216079 | 0.4166032 |  |  |  | -0.05672159 | 0.5881016 | 0.03905321
0.6354033 | -0.3217129 | 0.41643 |  |  |  | -0.05691821 | 0.5896545 | 0.03905321
0.6353994 | -0.3217654 | 0.41643 |  |  |  | -0.05711484 | 0.5912074 | 0.03905321
0.6353858 | -0.3218271 | 0.41643 |  |  |  | -0.05731147 | 0.5927603 | 0.03905321
0.6353722 | -0.3218888 | 0.41643 |  |  |  | -0.0575081 | 0.5943132 | 0.03905321
0.6353586 | -0.3219505 | 0.41643 |  |  |  | -0.05802688 | 0.5975475 | 0.03792751
0.6353451 | -0.3220123 | 0.41643 |  |  |  | -0.0581524 | 0.5976761 | 0.04320965
0.6353315 | -0.322074 | 0.41643 |  |  |  | -0.05852893 | 0.5980619 | 0.04745269
0.6352908 | -0.3222592 | 0.4171227 |  |  |  | -0.05865443 | 0.5981906 | 0.04745269
0.6352903 | -0.3222333 | 0.4160837 |  |  |  | -0.05890541 | 0.598448 | 0.04675995
0.6352898 | -0.3222074 | 0.4160837 |  |  |  | -0.06027775 | 0.6068862 | 0.04320965
0.6352893 | -0.3221815 | 0.4160837 |  |  |  | -0.06055215 | 0.6085739 | 0.04234373
0.6352888 | -0.3221556 | 0.4160837 |  |  |  | -0.06082653 | 0.6102616 | 0.04225714
0.6352883 | -0.3221297 | 0.4160837 |  |  |  | -0.0615187 | 0.6133807 | 0.0415644
0.6352878 | -0.3221038 | 0.4160837 |  |  |  | -0.0619365 | 0.6148123 | 0.04329625
0.6352873 | -0.3220778 | 0.4160837 |  |  |  | -0.06277211 | 0.6176753 | 0.04598061
0.6351614 | -0.3215433 | 0.4157374 |  |  |  | -0.06360772 | 0.6205385 | 0.04814542
0.6351196 | -0.3213738 | 0.4157374 |  |  |  | -0.06402553 | 0.6219701 | 0.04814542
0.6350778 | -0.3212042 | 0.4157374 |  |  |  | -0.06444333 | 0.6234018 | 0.04831861
0.6350361 | -0.3210346 | 0.4157374 |  |  |  | -0.06451218 | 0.6238521 | 0.04624039
0.6349943 | -0.320865 | 0.4157374 |  |  |  | -0.06464987 | 0.6247529 | 0.04243032
0.6349525 | -0.3206954 | 0.4157374 |  |  |  | -0.06471871 | 0.6252034 | 0.04069847
0.6350186 | -0.3206597 | 0.4157374 |  |  |  | -0.06478755 | 0.6256538 | 0.03896662
0.6350848 | -0.320624 | 0.4157374 |  |  |  | -0.06485639 | 0.6261043 | 0.03896662
0.6355367 | -0.3206176 | 0.415218 |  |  |  | -0.06492522 | 0.6265549 | 0.03974595
0.6355446 | -0.3206472 | 0.415218 |  |  |  | -0.06499406 | 0.6270054 | 0.03974595
0.6355388 | -0.3206028 | 0.4153911 |  |  |  | -0.06529603 | 0.6286294 | 0.04061188
0.6359802 | -0.3209029 | 0.4148717 |  |  |  | -0.06589991 | 0.6318774 | 0.04312306
0.6360491 | -0.3209902 | 0.4148717 |  |  |  | -0.06650372 | 0.6351255 | 0.04701972
0.6360179 | -0.3210017 | 0.4146985 |  |  |  | -0.06710747 | 0.6383735 | 0.0496175
0.6386264 | -0.3214777 | 0.4136596 |  |  |  | -0.06740931 | 0.6399975 | 0.05013705
0.6389387 | -0.32165 | 0.4126207 |  |  |  | -0.06741744 | 0.6400138 | 0.05005046
0.6398758 | -0.322167 | 0.4171227 |  |  |  | -0.06742557 | 0.6400301 | 0.04779906
0.640263 | -0.3224136 | 0.4811888 |  |  |  | -0.0674337 | 0.6400463 | 0.04779906
0.6404146 | -0.3223912 | 0.4846518 |  |  |  | -0.06744183 | 0.6400626 | 0.04701972
0.6406423 | -0.3223576 | 0.4820546 |  |  |  | -0.06744995 | 0.6400789 | 0.04650017
0.6411681 | -0.3223322 | 0.4559087 |  |  |  | -0.06745808 | 0.6400952 | 0.04624039
0.6414044 | -0.3221546 | 0.4612764 |  |  |  | -0.06746621 | 0.6401115 | 0.04624039
0.6414635 | -0.3221102 | 0.4612764 |  |  |  | -0.06747434 | 0.6401278 | 0.04624039
0.6415226 | -0.3220657 | 0.4612764 |  |  |  | -0.06749462 | 0.6399716 | 0.04624039
0.6420302 | -0.3222045 | 0.4614495 |  |  |  | -0.06751491 | 0.6398154 | 0.0461538
0.6424788 | -0.3223878 | 0.4614495 |  |  |  | -0.06753519 | 0.6396593 | 0.0461538
0.6442738 | -0.323121 | 0.4621421 |  |  |  | -0.06755547 | 0.6395031 | 0.0461538
0.6451717 | -0.3234876 | 0.4614495 |  |  |  | -0.06757575 | 0.639347 | 0.0461538
0.6454743 | -0.3236745 | 0.4621421 |  |  |  | -0.06759603 | 0.6391908 | 0.0461538
0.6475934 | -0.3249824 | 0.5016207 |  |  |  | -0.06761632 | 0.6390346 | 0.04606721
0.6479801 | -0.3251537 | 0.5016207 |  |  |  | -0.0676366 | 0.6388785 | 0.04606721
0.6508532 | -0.3259128 | 0.4965993 |  |  |  | -0.0676408 | 0.6390987 | 0.04606721
0.6506717 | -0.3258713 | 0.4959067 |  |  |  | -0.06764499 | 0.6393189 | 0.04606721
0.6501271 | -0.3257468 | 0.4965993 |  |  |  | -0.06764919 | 0.6395391 | 0.04606721
0.6497642 | -0.3256637 | 0.4948678 |  |  |  | -0.06765339 | 0.6397593 | 0.04606721
0.6496081 | -0.3257412 | 0.495041 |  |  |  | -0.06765758 | 0.6399796 | 0.04598061
0.6496335 | -0.3258602 | 0.4948678 |  |  |  | -0.06766178 | 0.6401998 | 0.04598061
0.6496588 | -0.3259791 | 0.4934826 |  |  |  | -0.06766597 | 0.64042 | 0.04598061
0.6497096 | -0.326217 | 0.4929631 |  |  |  | -0.06767017 | 0.6406402 | 0.04598061
0.6497603 | -0.326455 | 0.4924437 |  |  |  | -0.06766734 | 0.640598 | 0.04598061
0.6497857 | -0.3265739 | 0.4919242 |  |  |  | -0.06766451 | 0.6405558 | 0.04598061
0.6497652 | -0.3264763 | 0.4919242 |  |  |  | -0.06766168 | 0.6405136 | 0.04598061
0.6497447 | -0.3263787 | 0.4924437 |  |  |  | -0.06765884 | 0.6404714 | 0.04598061
0.6496628 | -0.3259881 | 0.4915779 |  |  |  | -0.06765601 | 0.6404292 | 0.04598061
0.6496423 | -0.3258904 | 0.4908853 |  |  |  | -0.06765318 | 0.6403869 | 0.04598061
0.6496224 | -0.3258459 | 0.490539 |  |  |  | -0.06765035 | 0.6403447 | 0.04598061
0.6496235 | -0.3259524 | 0.4912316 |  |  |  | -0.06764752 | 0.6403025 | 0.04598061
0.6501318 | -0.326108 | 0.4877686 |  |  |  | -0.06764905 | 0.6400205 | 0.04598061
0.6500962 | -0.3260554 | 0.4881149 |  |  |  | -0.06765057 | 0.6397386 | 0.04598061
0.6500607 | -0.3260028 | 0.4872491 |  |  |  | -0.06765362 | 0.6391749 | 0.04589402
0.6499541 | -0.325845 | 0.4874223 |  |  |  | -0.06765514 | 0.6388932 | 0.04589402
0.6499185 | -0.3257924 | 0.487076 |  |  |  | -0.06765667 | 0.6386115 | 0.04589402
0.649935 | -0.3258235 | 0.487076 |  |  |  | -0.06765819 | 0.6383299 | 0.04589402
0.6499516 | -0.3258546 | 0.487076 |  |  |  | -0.06765972 | 0.6380483 | 0.04589402
0.6499681 | -0.3258858 | 0.487076 |  |  |  | -0.06765446 | 0.6380073 | 0.04589402
0.6499465 | -0.3259168 | 0.4862102 |  |  |  | -0.0676492 | 0.6379662 | 0.04589402
0.6499205 | -0.3258857 | 0.4858639 |  |  |  | -0.06764394 | 0.6379252 | 0.04589402
0.6498944 | -0.3258545 | 0.4858639 |  |  |  | -0.06763868 | 0.6378842 | 0.04589402
0.6498683 | -0.3258233 | 0.4856908 |  |  |  | -0.06763341 | 0.6378431 | 0.04589402
0.6497745 | -0.3257992 | 0.4853445 |  |  |  | -0.06762815 | 0.6378021 | 0.04589402
0.6496739 | -0.3258226 | 0.484825 |  |  |  | -0.06762288 | 0.6377611 | 0.04589402
0.650487 | -0.3260983 | 0.4836129 |  |  |  | -0.06761761 | 0.6377201 | 0.04589402
0.6504206 | -0.3261098 | 0.4832666 |  |  |  | -0.06760631 | 0.6376016 | 0.04589402
0.6503542 | -0.3261213 | 0.4832666 |  |  |  | -0.06759502 | 0.6374832 | 0.04589402
0.6502879 | -0.3261328 | 0.4832666 |  |  |  | -0.06758372 | 0.6373647 | 0.04589402
0.6502215 | -0.3261443 | 0.4843055 |  |  |  | -0.06757242 | 0.6372463 | 0.04589402
0.6502612 | -0.326123 | 0.4820546 |  |  |  | -0.06756111 | 0.6371278 | 0.04589402
0.65052 | -0.3260565 | 0.4815351 |  |  |  | -0.06754981 | 0.6370094 | 0.04589402
0.6506063 | -0.3260344 | 0.4687219 |  |  |  | -0.0675385 | 0.6368909 | 0.04589402
0.6508091 | -0.3259911 | 0.4822277 |  |  |  | -0.06752719 | 0.6367725 | 0.04589402
0.6508392 | -0.3259922 | 0.4822277 |  |  |  | -0.06753346 | 0.637042 | 0.04589402
0.6508692 | -0.3259933 | 0.4822277 |  |  |  | -0.06753973 | 0.6373116 | 0.04589402
0.6509595 | -0.3259966 | 0.4829203 |  |  |  | -0.06754601 | 0.6375811 | 0.04589402
0.6509896 | -0.3259977 | 0.4818814 |  |  |  | -0.06755228 | 0.6378506 | 0.04589402
0.6510197 | -0.3259988 | 0.4818814 |  |  |  | -0.06755855 | 0.6381202 | 0.04589402
0.6509846 | -0.3259848 | 0.4818814 |  |  |  | -0.06756482 | 0.6383897 | 0.04589402
0.6509496 | -0.3259708 | 0.4818814 |  |  |  | -0.06757109 | 0.6386593 | 0.04589402
0.6508445 | -0.3259289 | 0.4815351 |  |  |  | -0.06757736 | 0.6389288 | 0.04589402
0.6508095 | -0.3259149 | 0.4815351 |  |  |  | -0.06751646 | 0.6389527 | 0.04580743
0.6507744 | -0.3259009 | 0.482574 |  |  |  | -0.06745556 | 0.6389767 | 0.04580743
0.6507394 | -0.3258869 | 0.482574 |  |  |  | -0.06739465 | 0.6390006 | 0.04580743
0.650917 | -0.3259486 | 0.4808425 |  |  |  | -0.06733374 | 0.6390246 | 0.04580743
0.650852 | -0.3259475 | 0.4808425 |  |  |  | -0.06727282 | 0.6390485 | 0.04580743
0.650787 | -0.3259465 | 0.4808425 |  |  |  | -0.06721191 | 0.6390725 | 0.04580743
0.6506569 | -0.3259444 | 0.4804962 |  |  |  | -0.06715099 | 0.6390964 | 0.04580743
0.6505919 | -0.3259434 | 0.4804962 |  |  |  | -0.06709007 | 0.6391204 | 0.04580743
0.6505268 | -0.3259424 | 0.4804962 |  |  |  | -0.06760303 | 0.6415168 | 0.04580743
0.6504618 | -0.3259413 | 0.4804962 |  |  |  | -0.06811599 | 0.6439133 | 0.04580743
0.6504586 | -0.3259411 | 0.4804962 |  |  |  | -0.06862894 | 0.6463098 | 0.04580743
0.6504521 | -0.3259407 | 0.4803231 |  |  |  | -0.06914189 | 0.6487063 | 0.04580743
0.6504488 | -0.3259405 | 0.4803231 |  |  |  | -0.06965482 | 0.6511027 | 0.04580743
0.6504456 | -0.3259403 | 0.4803231 |  |  |  | -0.07016776 | 0.6534992 | 0.04580743
0.6504391 | -0.3259399 | 0.4801499 |  |  |  | -0.07068068 | 0.6558957 | 0.04580743
0.6504908 | -0.3259579 | 0.4799767 |  |  |  | -0.07119361 | 0.6582922 | 0.04580743
0.6505457 | -0.3259761 | 0.4799767 |  |  |  | -0.07122066 | 0.6589042 | 0.04667335
0.6506007 | -0.3259942 | 0.4799767 |  |  |  | -0.07124771 | 0.6595163 | 0.04632698
0.6507105 | -0.3260304 | 0.4798036 |  |  |  | -0.07127476 | 0.6601283 | 0.04632698
0.6507655 | -0.3260485 | 0.4798036 |  |  |  | -0.07130181 | 0.6607405 | 0.05178231
0.6508204 | -0.3260666 | 0.4798036 |  |  |  | -0.07135592 | 0.6619648 | 0.0530812
0.650858 | -0.3261299 | 0.4811888 |  |  |  | -0.07218132 | 0.6667886 | 0.0518689
0.6508234 | -0.3262204 | 0.4794573 |  |  |  | -0.07256691 | 0.6685885 | 0.0518689
0.6508148 | -0.326243 | 0.4792841 |  |  |  | -0.07333797 | 0.6721888 | 0.05100298
0.6508061 | -0.3262656 | 0.4792841 |  |  |  | -0.07372344 | 0.6739891 | 0.05091638
0.6508959 | -0.3266995 | 0.479111 |  |  |  | -0.07410886 | 0.6757896 | 0.05108957
0.6509258 | -0.3268441 | 0.479111 |  |  |  | -0.07452379 | 0.6779965 | 0.05966223
0.6509557 | -0.3269887 | 0.479111 |  |  |  | -0.07455334 | 0.6784027 | 0.05966223
0.6509857 | -0.3271332 | 0.4778989 |  |  |  | -0.07461243 | 0.6792153 | 0.05637171
0.6510156 | -0.3272778 | 0.4789378 |  |  |  | -0.07467152 | 0.6800279 | 0.06035497
0.6510455 | -0.3274224 | 0.4789378 |  |  |  | -0.07470106 | 0.6804343 | 0.05498623
0.6509573 | -0.327303 | 0.4789378 |  |  |  | -0.07615373 | 0.6887464 | 0.05282142
0.6508692 | -0.3271836 | 0.4789378 |  |  |  | -0.0766281 | 0.6913816 | 0.05282142
0.6506047 | -0.3268254 | 0.4787647 |  |  |  | -0.07710246 | 0.6940169 | 0.05282142
0.6504284 | -0.3265866 | 0.4785915 |  |  |  | -0.07757682 | 0.6966522 | 0.05282142
0.6503402 | -0.3264672 | 0.4785915 |  |  |  | -0.07857333 | 0.7019832 | 0.05611193
0.6503898 | -0.3264579 | 0.4785915 |  |  |  | -0.07862115 | 0.7020439 | 0.05966223
0.6504394 | -0.3264485 | 0.4785915 |  |  |  | -0.07871677 | 0.7021656 | 0.06009519
0.650489 | -0.3264392 | 0.4785915 |  |  |  | -0.07876457 | 0.7022266 | 0.06044156
0.6505386 | -0.3264298 | 0.4785915 |  |  |  | -0.07881238 | 0.7022878 | 0.05888289
0.6505882 | -0.3264204 | 0.4784184 |  |  |  | -0.07886018 | 0.7023492 | 0.05914267
0.6506873 | -0.3264017 | 0.4782452 |  |  |  | -0.07890798 | 0.7024107 | 0.0600086
0.6507369 | -0.3263924 | 0.4782452 |  |  |  | -0.07890687 | 0.7023264 | 0.05446668
0.6507434 | -0.3263903 | 0.4782452 |  |  |  | -0.07890577 | 0.7022422 | 0.05360075
0.6507562 | -0.3263862 | 0.4780721 |  |  |  | -0.07890466 | 0.702158 | 0.05360075
0.6507627 | -0.3263842 | 0.4780721 |  |  |  | -0.07890355 | 0.7020738 | 0.0530812
0.6507691 | -0.3263821 | 0.4780721 |  |  |  | -0.07890244 | 0.7019897 | 0.0530812
0.6507755 | -0.3263801 | 0.479111 |  |  |  | -0.07890133 | 0.7019057 | 0.0530812
0.650782 | -0.326378 | 0.4778989 |  |  |  | -0.07890023 | 0.7018217 | 0.0530812
0.6507884 | -0.326376 | 0.4778989 |  |  |  | -0.07889912 | 0.7017378 | 0.0530812
0.6507434 | -0.3263842 | 0.4778989 |  |  |  | -0.07886786 | 0.7017618 | 0.0530812
0.6506534 | -0.3264005 | 0.4777258 |  |  |  | -0.07883661 | 0.7017858 | 0.0530812
0.6506083 | -0.3264087 | 0.4777258 |  |  |  | -0.07880536 | 0.7018098 | 0.0530812
0.6505633 | -0.3264169 | 0.4777258 |  |  |  | -0.07877411 | 0.7018338 | 0.0530812
0.6505183 | -0.326425 | 0.4777258 |  |  |  | -0.07874286 | 0.7018578 | 0.0530812
0.6504732 | -0.3264332 | 0.4777258 |  |  |  | -0.07871161 | 0.7018818 | 0.0530812
0.6504282 | -0.3264414 | 0.4777258 |  |  |  | -0.07868036 | 0.7019058 | 0.0530812
0.65036 | -0.3264475 | 0.4777258 |  |  |  | -0.07864911 | 0.7019298 | 0.0530812
0.6502918 | -0.3264536 | 0.4777258 |  |  |  | -0.0787125 | 0.7018581 | 0.0530812
0.6500872 | -0.3264719 | 0.4777258 |  |  |  | -0.0787759 | 0.7017864 | 0.0530812
0.650019 | -0.326478 | 0.4777258 |  |  |  | -0.07883929 | 0.7017148 | 0.0530812
0.6514465 | -0.3276879 | 0.4773795 |  |  |  | -0.07890268 | 0.7016432 | 0.0530812
0.651642 | -0.3276412 | 0.4773795 |  |  |  | -0.07896608 | 0.7015716 | 0.0530812
0.6518374 | -0.3275945 | 0.4773795 |  |  |  | -0.07902947 | 0.7015 | 0.0530812
0.6522283 | -0.3275011 | 0.4766869 |  |  |  | -0.07909286 | 0.7014284 | 0.0530812
0.6517897 | -0.3295479 | 0.5085468 |  |  |  | -0.07915625 | 0.7013568 | 0.0530812
0.6519061 | -0.3295747 | 0.5085468 |  |  |  | -0.0791296 | 0.7015424 | 0.0530812
0.6520225 | -0.3296015 | 0.5085468 |  |  |  | -0.07910294 | 0.701728 | 0.0530812
0.6522552 | -0.3296551 | 0.5082005 |  |  |  | -0.07907629 | 0.7019136 | 0.0530812
0.6523716 | -0.3296818 | 0.5082005 |  |  |  | -0.07904963 | 0.7020992 | 0.0530812
0.652478 | -0.3297223 | 0.5082005 |  |  |  | -0.07902298 | 0.7022847 | 0.0530812
0.6525844 | -0.3297628 | 0.5082005 |  |  |  | -0.07899632 | 0.7024703 | 0.0530812
0.6526907 | -0.3298032 | 0.5082005 |  |  |  | -0.07896967 | 0.7026559 | 0.0530812
0.6529035 | -0.3298841 | 0.5080273 |  |  |  | -0.07894301 | 0.7028415 | 0.0529946
0.6530098 | -0.3299246 | 0.5080273 |  |  |  | -0.07890992 | 0.7027281 | 0.0529946
0.6531162 | -0.329965 | 0.5080273 |  |  |  | -0.07887683 | 0.7026147 | 0.0529946
0.6527014 | -0.3299368 | 0.507681 |  |  |  | -0.07884374 | 0.7025013 | 0.0529946
0.6524742 | -0.3299167 | 0.5075079 |  |  |  | -0.07881065 | 0.7023879 | 0.0529946
0.6524207 | -0.3299195 | 0.5075079 |  |  |  | -0.07877756 | 0.7022745 | 0.0529946
0.6523673 | -0.3299222 | 0.5075079 |  |  |  | -0.07874447 | 0.7021612 | 0.0529946
0.6521534 | -0.3299334 | 0.5073347 |  |  |  | -0.07871138 | 0.7020479 | 0.0529946
0.652071 | -0.3299062 | 0.5071616 |  |  |  | -0.07867829 | 0.7019345 | 0.0529946
0.652042 | -0.3298763 | 0.5071616 |  |  |  | -0.07865786 | 0.7020329 | 0.0529946
0.6520131 | -0.3298464 | 0.5071616 |  |  |  | -0.07863744 | 0.7021312 | 0.0529946
0.6519842 | -0.3298165 | 0.5069884 |  |  |  | -0.07861701 | 0.7022295 | 0.0529946
0.6519553 | -0.3297866 | 0.5069884 |  |  |  | -0.07859658 | 0.7023278 | 0.0529946
0.6519264 | -0.3297567 | 0.5069884 |  |  |  | -0.07857616 | 0.7024261 | 0.0529946
0.6518975 | -0.3297268 | 0.5069884 |  |  |  | -0.07855573 | 0.7025245 | 0.0529946
0.6518818 | -0.3296773 | 0.5068153 |  |  |  | -0.0785353 | 0.7026228 | 0.0529946
0.651895 | -0.3296578 | 0.5068153 |  |  |  | -0.07851488 | 0.7027211 | 0.0529946
0.6519082 | -0.3296382 | 0.5068153 |  |  |  | -0.07848451 | 0.7026744 | 0.0529946
0.6519214 | -0.3296186 | 0.5069884 |  |  |  | -0.07845414 | 0.7026278 | 0.0529946
0.6519346 | -0.329599 | 0.5066421 |  |  |  | -0.07842377 | 0.7025812 | 0.0529946
0.6519478 | -0.3295794 | 0.5066421 |  |  |  | -0.0783934 | 0.7025345 | 0.0529946
0.6519611 | -0.3295598 | 0.5066421 |  |  |  | -0.07836302 | 0.7024879 | 0.0529946
0.6519743 | -0.3295402 | 0.506469 |  |  |  | -0.07833265 | 0.7024414 | 0.0529946
0.6520179 | -0.3295505 | 0.506469 |  |  |  | -0.07830228 | 0.7023948 | 0.0529946
0.6520616 | -0.3295608 | 0.506469 |  |  |  | -0.07827191 | 0.7023482 | 0.0529946
0.6521052 | -0.3295711 | 0.506469 |  |  |  | -0.07829198 | 0.7023992 | 0.0529946
0.6521488 | -0.3295814 | 0.506469 |  |  |  | -0.07831204 | 0.7024502 | 0.0529946
0.6521925 | -0.3295916 | 0.506469 |  |  |  | -0.0783321 | 0.7025011 | 0.0529946
0.6522798 | -0.3296122 | 0.5062958 |  |  |  | -0.07835216 | 0.7025521 | 0.0529946
0.6523234 | -0.3296225 | 0.5062958 |  |  |  | -0.07837222 | 0.7026031 | 0.0529946
0.6523752 | -0.3296463 | 0.5062958 |  |  |  | -0.07839228 | 0.702654 | 0.0529946
0.6524271 | -0.3296702 | 0.5061227 |  |  |  | -0.07841234 | 0.702705 | 0.0529946
0.6526862 | -0.3297893 | 0.5059495 |  |  |  | -0.0784324 | 0.702756 | 0.0529946
0.6527322 | -0.329836 | 0.5057764 |  |  |  | -0.07847042 | 0.7028139 | 0.0529946
0.6527263 | -0.3298588 | 0.5057764 |  |  |  | -0.07850843 | 0.7028719 | 0.0529946
0.6527204 | -0.3298817 | 0.5057764 |  |  |  | -0.07854645 | 0.7029299 | 0.0529946
0.6527087 | -0.3299274 | 0.5056032 |  |  |  | -0.07858446 | 0.7029879 | 0.0529946
0.6527029 | -0.3299502 | 0.5056032 |  |  |  | -0.07862248 | 0.7030459 | 0.0529946
0.652697 | -0.329973 | 0.5056032 |  |  |  | -0.07866049 | 0.703104 | 0.0529946
0.6526911 | -0.3299959 | 0.5056032 |  |  |  | -0.0786985 | 0.7031621 | 0.0529946
0.6526938 | -0.33 | 0.5056032 |  |  |  | -0.07873652 | 0.7032202 | 0.0529946
0.6527099 | -0.3300244 | 0.5038717 |  |  |  | -0.07869801 | 0.7030568 | 0.0529946
0.6527125 | -0.3300285 | 0.5038717 |  |  |  | -0.0786595 | 0.7028935 | 0.0529946
0.6527033 | -0.3300282 | 0.5038717 |  |  |  | -0.07862099 | 0.7027302 | 0.0529946
0.652694 | -0.3300278 | 0.5038717 |  |  |  | -0.07858248 | 0.7025669 | 0.0529946
0.6526848 | -0.3300275 | 0.5052569 |  |  |  | -0.07854397 | 0.7024036 | 0.0529946
0.6526755 | -0.3300271 | 0.5050838 |  |  |  | -0.07850546 | 0.7022403 | 0.0529946
0.6526663 | -0.3300267 | 0.5050838 |  |  |  | -0.07846695 | 0.702077 | 0.0529946
0.652657 | -0.3300264 | 0.5050838 |  |  |  | -0.07842844 | 0.7019137 | 0.0529946
0.6526478 | -0.330026 | 0.5050838 |  |  |  | -0.07872217 | 0.70389 | 0.0529946
0.6526385 | -0.3300257 | 0.5050838 |  |  |  | -0.07930964 | 0.7078428 | 0.05334097
0.6526437 | -0.3300325 | 0.5050838 |  |  |  | -0.08019083 | 0.7137719 | 0.05801697
0.6526539 | -0.3300463 | 0.5049106 |  |  |  | -0.08086014 | 0.7171006 | 0.06399185
0.6526591 | -0.3300532 | 0.5049106 |  |  |  | -0.08102387 | 0.7158527 | 0.06390526
0.6526642 | -0.33006 | 0.5049106 |  |  |  | -0.08118759 | 0.7146049 | 0.06269296
0.6526694 | -0.3300669 | 0.5047375 |  |  |  | -0.08126945 | 0.7139809 | 0.06269296
0.6526745 | -0.3300738 | 0.5047375 |  |  |  | -0.08143317 | 0.7127331 | 0.06208682
0.6526797 | -0.3300807 | 0.5047375 |  |  |  | -0.08195968 | 0.7161771 | 0.06208682
0.6526897 | -0.3300774 | 0.5047375 |  |  |  | -0.08459213 | 0.7333974 | 0.06477118
0.6527097 | -0.330071 | 0.5045643 |  |  |  | -0.08511861 | 0.7368416 | 0.06823488
0.6527197 | -0.3300677 | 0.5045643 |  |  |  | -0.08564507 | 0.7402857 | 0.06832148
0.6527297 | -0.3300645 | 0.5045643 |  |  |  | -0.08561497 | 0.7402689 | 0.07005333
0.6527397 | -0.3300612 | 0.5045643 |  |  |  | -0.08558487 | 0.7402521 | 0.07013992
0.6527497 | -0.330058 | 0.5045643 |  |  |  | -0.08555477 | 0.7402353 | 0.07013992
0.6527402 | -0.3300533 | 0.5043911 |  |  |  | -0.08549456 | 0.7402017 | 0.06910081
0.6527208 | -0.3300519 | 0.5043911 |  |  |  | -0.08546446 | 0.7401849 | 0.06875444
0.6527013 | -0.3300504 | 0.5043911 |  |  |  | -0.08543436 | 0.7401681 | 0.06875444
0.6526233 | -0.3300447 | 0.504218 |  |  |  | -0.08540425 | 0.7401513 | 0.06832148
0.6526038 | -0.3300433 | 0.504218 |  |  |  | -0.08580779 | 0.7422881 | 0.06832148
0.652605 | -0.3300437 | 0.504218 |  |  |  | -0.08621127 | 0.7444248 | 0.06780192
0.6526074 | -0.3300446 | 0.5040448 |  |  |  | -0.08701808 | 0.7486985 | 0.06780192
0.6526086 | -0.330045 | 0.5040448 |  |  |  | -0.08742141 | 0.7508353 | 0.06780192
0.6526099 | -0.3300455 | 0.5040448 |  |  |  | -0.08884174 | 0.7577703 | 0.07628798
0.6526111 | -0.3300459 | 0.5040448 |  |  |  | -0.08891195 | 0.757945 | 0.07628798
0.6526123 | -0.3300463 | 0.5040448 |  |  |  | -0.08898214 | 0.7581197 | 0.07741369
0.6526135 | -0.3300467 | 0.5040448 |  |  |  | -0.08905233 | 0.7582945 | 0.07784665
0.6526368 | -0.3300945 | 0.5038717 |  |  |  | -0.08912252 | 0.7584692 | 0.07784665
0.6526602 | -0.3301423 | 0.5038717 |  |  |  | -0.0891927 | 0.758644 | 0.0726511
0.6526835 | -0.3301901 | 0.5038717 |  |  |  | -0.08930413 | 0.758793 | 0.07005333
0.6527069 | -0.3302378 | 0.5038717 |  |  |  | -0.08935985 | 0.7588675 | 0.06944718
0.6527302 | -0.3302855 | 0.5038717 |  |  |  | -0.08941556 | 0.7589421 | 0.06944718
0.6527536 | -0.3303332 | 0.5038717 |  |  |  | -0.08947128 | 0.7590166 | 0.06944718
0.6527415 | -0.3302309 | 0.5021402 |  |  |  | -0.08952699 | 0.7590913 | 0.06936059
0.6527331 | -0.3302027 | 0.5021402 |  |  |  | -0.0895827 | 0.7591659 | 0.06936059
0.6525265 | -0.3301913 | 0.5035254 |  |  |  | -0.08963841 | 0.7592406 | 0.06936059
0.6524577 | -0.3301875 | 0.5033522 |  |  |  | -0.08964253 | 0.759315 | 0.06936059
0.6523889 | -0.3301837 | 0.5033522 |  |  |  | -0.08964665 | 0.7593894 | 0.06936059
0.65232 | -0.3301799 | 0.5033522 |  |  |  | -0.08965077 | 0.7594638 | 0.06936059
0.6522512 | -0.3301761 | 0.5033522 |  |  |  | -0.08965489 | 0.7595383 | 0.06936059
0.6521823 | -0.3301723 | 0.5031791 |  |  |  | -0.08965901 | 0.7596127 | 0.06936059
0.6520983 | -0.3300443 | 0.5033522 |  |  |  | -0.08966313 | 0.7596872 | 0.06936059
0.6520563 | -0.3299803 | 0.5033522 |  |  |  | -0.08966725 | 0.7597616 | 0.06936059
0.6520142 | -0.3299163 | 0.5033522 |  |  |  | -0.08967137 | 0.7598361 | 0.06936059
0.6519722 | -0.3298524 | 0.5033522 |  |  |  | -0.08969984 | 0.7597923 | 0.06936059
0.6519302 | -0.3297884 | 0.5031791 |  |  |  | -0.08972831 | 0.7597486 | 0.06936059
0.651627 | -0.3294779 | 0.5031791 |  |  |  | -0.08975678 | 0.7597048 | 0.06936059
0.6512618 | -0.3291737 | 0.5040448 |  |  |  | -0.08978525 | 0.7596611 | 0.06927399
0.6514915 | -0.3291326 | 0.504218 |  |  |  | -0.08981372 | 0.7596173 | 0.06927399
0.6518359 | -0.3290711 | 0.504218 |  |  |  | -0.08984219 | 0.7595735 | 0.06927399
0.6519507 | -0.3290506 | 0.5040448 |  |  |  | -0.08987066 | 0.7595298 | 0.06927399
0.006328858 | -0.01268233 | 0.003636187 |  |  |  | -0.08989913 | 0.759486 | 0.06927399
0.007447378 | -0.01289171 | 0.003636187 |  |  |  | -0.08991083 | 0.7593081 | 0.06927399
0.008566038 | -0.01310108 | 0.003636187 |  |  |  | -0.08992253 | 0.7591302 | 0.06927399
0.009684835 | -0.01331045 | 0.003636187 |  |  |  | -0.08993422 | 0.7589525 | 0.06927399
0.01080377 | -0.01351983 | 0.003636187 |  |  |  | -0.08994592 | 0.7587748 | 0.06927399
0.01192284 | -0.0137292 | 0.003636187 |  |  |  | -0.08995762 | 0.7585971 | 0.06927399
0.0141614 | -0.01414794 | 0.003982491 |  |  |  | -0.08996931 | 0.7584196 | 0.06927399
0.01528088 | -0.01435731 | 0.005021402 |  |  |  | -0.08998101 | 0.7582421 | 0.06927399
0.01543393 | -0.01407581 | 0.005021402 |  |  |  | -0.0899927 | 0.7580648 | 0.06927399
0.01619966 | -0.01266701 | 0.005540857 |  |  |  | -0.0899877 | 0.7586909 | 0.06927399
0.01635291 | -0.012385 | 0.005540857 |  |  |  | -0.08998269 | 0.759317 | 0.06927399
0.01650619 | -0.0121029 | 0.005540857 |  |  |  | -0.08997768 | 0.7599431 | 0.06927399
0.01750432 | -0.01438836 | 0.002770429 |  |  |  | -0.08997268 | 0.7605692 | 0.06927399
0.01758179 | -0.01435836 | 0.002597277 |  |  |  | -0.08996767 | 0.7611954 | 0.06927399
0.01962478 | -0.01426778 | 0.002250973 |  |  |  | -0.08996266 | 0.7618215 | 0.06927399
0.02245757 | -0.01422199 | 0.002250973 |  |  |  | -0.08995765 | 0.7624476 | 0.06927399
0.02340204 | -0.01420673 | 0.002250973 |  |  |  | -0.08995264 | 0.7630738 | 0.06927399
0.02434662 | -0.01419147 | 0.002250973 |  |  |  | -0.08994425 | 0.7631879 | 0.06927399
0.0252913 | -0.01417621 | 0.003116732 |  |  |  | -0.08993586 | 0.763302 | 0.0691874
0.02527902 | -0.01415804 | 0.002424125 |  |  |  | -0.08992746 | 0.7634162 | 0.0691874
0.02525464 | -0.01412167 | 0.005367705 |  |  |  | -0.08991907 | 0.7635303 | 0.0691874
0.02524254 | -0.01410347 | 0.005887161 |  |  |  | -0.08991067 | 0.7636444 | 0.0691874
0.0252305 | -0.01408526 | 0.005887161 |  |  |  | -0.08990228 | 0.7637586 | 0.0691874
0.02521852 | -0.01406704 | 0.006060312 |  |  |  | -0.08989388 | 0.7638727 | 0.0691874
0.02584902 | -0.01455944 | 0.005021402 |  |  |  | -0.08988549 | 0.7639869 | 0.0691874
0.02594253 | -0.01463489 | 0.003982491 |  |  |  | -0.08987711 | 0.7639767 | 0.0691874
0.02986021 | -0.01327071 | 0.003289884 |  |  |  | -0.08986872 | 0.7639666 | 0.0691874
0.03051336 | -0.01304331 | 0.003289884 |  |  |  | -0.08986034 | 0.7639565 | 0.0691874
0.03116656 | -0.0128159 | 0.002250973 |  |  |  | -0.08985196 | 0.7639464 | 0.0691874
0.03155296 | -0.01296701 | 0.003289884 |  |  |  | -0.08984358 | 0.7639363 | 0.0691874
0.0330986 | -0.0135714 | 0.005021402 |  |  |  | -0.0898352 | 0.7639262 | 0.0691874
0.03348502 | -0.01372249 | 0.003982491 |  |  |  | -0.08982682 | 0.7639161 | 0.0691874
0.03464045 | -0.01375978 | 0.005540857 |  |  |  | -0.08981843 | 0.763906 | 0.0691874
0.03387153 | -0.01386925 | 0.003636187 |  |  |  | -0.08981171 | 0.7639068 | 0.0691874
0.03370729 | -0.01392266 | 0.003636187 |  |  |  | -0.08980498 | 0.7639077 | 0.0691874
0.03362787 | -0.01393706 | 0.003636187 |  |  |  | -0.08979826 | 0.7639085 | 0.0691874
0.03354846 | -0.01395145 | 0.003636187 |  |  |  | -0.08979153 | 0.7639093 | 0.0691874
0.03338967 | -0.01398017 | 0.003463036 |  |  |  | -0.08978481 | 0.7639102 | 0.0691874
0.03315155 | -0.0140231 | 0.003116732 |  |  |  | -0.08977809 | 0.763911 | 0.0691874
0.0330722 | -0.01403738 | 0.003116732 |  |  |  | -0.08977136 | 0.7639119 | 0.0691874
0.03291986 | -0.01418281 | 0.00294358 |  |  |  | -0.08976464 | 0.7639127 | 0.0691874
0.03284369 | -0.01425547 | 0.00294358 |  |  |  | -0.08976522 | 0.76382 | 0.0691874
0.03276752 | -0.01432808 | 0.00294358 |  |  |  | -0.08976581 | 0.7637274 | 0.0691874
0.03261518 | -0.01447316 | 0.002770429 |  |  |  | -0.08976639 | 0.7636347 | 0.0691874
0.03253901 | -0.01454564 | 0.002770429 |  |  |  | -0.08976698 | 0.7635421 | 0.0691874
0.03246284 | -0.01461808 | 0.002770429 |  |  |  | -0.08976757 | 0.7634494 | 0.0691874
0.03260451 | -0.01463976 | 0.002770429 |  |  |  | -0.08976815 | 0.7633567 | 0.0691874
0.03274619 | -0.01466143 | 0.002770429 |  |  |  | -0.08976874 | 0.7632641 | 0.0691874
0.03288789 | -0.0146831 | 0.002770429 |  |  |  | -0.08976933 | 0.7631714 | 0.0691874
0.03302959 | -0.01470476 | 0.002770429 |  |  |  | -0.08976654 | 0.763435 | 0.0691874
0.0331713 | -0.01472641 | 0.002770429 |  |  |  | -0.08976375 | 0.7636985 | 0.0691874
0.03331303 | -0.01474804 | 0.002770429 |  |  |  | -0.08976097 | 0.7639621 | 0.0691874
0.03345476 | -0.01476968 | 0.002770429 |  |  |  | -0.08975818 | 0.7642256 | 0.0691874
0.0335965 | -0.0147913 | 0.002770429 |  |  |  | -0.08975539 | 0.7644891 | 0.0691874
0.03370458 | -0.01473286 | 0.002770429 |  |  |  | -0.0897526 | 0.7647527 | 0.0691874
0.03381267 | -0.01467443 | 0.002770429 |  |  |  | -0.08974982 | 0.7650162 | 0.0691874
0.0339208 | -0.01461599 | 0.002770429 |  |  |  | -0.08974703 | 0.7652798 | 0.0691874
0.03402896 | -0.01455756 | 0.002770429 |  |  |  | -0.09005312 | 0.7671419 | 0.0691874
0.03413715 | -0.01449912 | 0.002770429 |  |  |  | -0.09035922 | 0.7690041 | 0.0691874
0.03424537 | -0.01444068 | 0.002770429 |  |  |  | -0.09219395 | 0.780553 | 0.08234946
0.03435361 | -0.01438225 | 0.002770429 |  |  |  | -0.09219211 | 0.780929 | 0.08286901
0.03446188 | -0.01432381 | 0.002597277 |  |  |  | -0.09218844 | 0.7816813 | 0.08607294
0.03435243 | -0.01440081 | 0.002597277 |  |  |  | -0.0921866 | 0.7820575 | 0.08087739
0.03424298 | -0.0144778 | 0.002597277 |  |  |  | -0.09261049 | 0.7848105 | 0.07784665
0.03369598 | -0.01486264 | 0.002597277 |  |  |  | -0.09303991 | 0.7864345 | 0.07776006
0.03336396 | -0.01488105 | 0.002597277 |  |  |  | -0.09346931 | 0.7880587 | 0.07706732
0.03325269 | -0.01485176 | 0.002597277 |  |  |  | -0.09389871 | 0.7896832 | 0.08486064
0.03282743 | -0.01476569 | 0.002597277 |  |  |  | -0.09432809 | 0.791308 | 0.08486064
0.03289273 | -0.01479589 | 0.002597277 |  |  |  | -0.09561616 | 0.7961837 | 0.0865059
0.0330886 | -0.01488625 | 0.002597277 |  |  |  | -0.09571955 | 0.7969371 | 0.08737182
0.0331539 | -0.01491629 | 0.002597277 |  |  |  | -0.09582293 | 0.7976905 | 0.08685227
0.03321919 | -0.01494628 | 0.002597277 |  |  |  | -0.09592631 | 0.7984439 | 0.08685227
0.03320681 | -0.01487637 | 0.002597277 |  |  |  | -0.09602969 | 0.7991974 | 0.0852936
0.03319445 | -0.01480645 | 0.002597277 |  |  |  | -0.09613306 | 0.7999508 | 0.0852936
0.03318212 | -0.01473653 | 0.002597277 |  |  |  | -0.09623644 | 0.8007043 | 0.08477405
0.03316982 | -0.0146666 | 0.002597277 |  |  |  | -0.09633981 | 0.8014579 | 0.08477405
0.03315754 | -0.01459667 | 0.002597277 |  |  |  | -0.09644318 | 0.8022114 | 0.08390812
0.03314529 | -0.01452673 | 0.002597277 |  |  |  | -0.09700271 | 0.8049122 | 0.08390812
0.03313306 | -0.01445679 | 0.002597277 |  |  |  | -0.09756225 | 0.807613 | 0.08347516
0.03312086 | -0.01438684 | 0.002597277 |  |  |  | -0.09812178 | 0.8103139 | 0.08520701
0.03314482 | -0.01428161 | 0.002597277 |  |  |  | -0.09924085 | 0.815716 | 0.09083552
0.03316877 | -0.01417638 | 0.002597277 |  |  |  | -0.1009194 | 0.8238195 | 0.09464559
0.03319273 | -0.01407115 | 0.002597277 |  |  |  | -0.1009052 | 0.8234343 | 0.09551152
0.03321669 | -0.01396591 | 0.002597277 |  |  |  | -0.1008766 | 0.8226641 | 0.09429922
0.03324064 | -0.01386067 | 0.002597277 |  |  |  | -0.1008623 | 0.8222791 | 0.09429922
0.0332646 | -0.01375543 | 0.002597277 |  |  |  | -0.100848 | 0.8218942 | 0.09256737
0.03328856 | -0.01365018 | 0.002597277 |  |  |  | -0.1008337 | 0.8215093 | 0.09118189
0.03331251 | -0.01354494 | 0.002597277 |  |  |  | -0.1008194 | 0.8211245 | 0.09507856
0.03333369 | -0.01354196 | 0.002597277 |  |  |  | -0.1008051 | 0.8207397 | 0.08988301
0.03335486 | -0.01353898 | 0.002597277 |  |  |  | -0.1008088 | 0.820527 | 0.0899696
0.03337604 | -0.013536 | 0.002597277 |  |  |  | -0.1008125 | 0.8203143 | 0.09014278
0.03339722 | -0.01353301 | 0.002597277 |  |  |  | -0.1008162 | 0.8201015 | 0.09014278
0.0334184 | -0.01353002 | 0.002597277 |  |  |  | -0.1008199 | 0.8198888 | 0.09014278
0.03343958 | -0.01352704 | 0.002597277 |  |  |  | -0.1008272 | 0.8194633 | 0.0899696
0.03346076 | -0.01352404 | 0.002597277 |  |  |  | -0.1008309 | 0.8192506 | 0.0899696
0.03348195 | -0.01352105 | 0.002597277 |  |  |  | -0.1008345 | 0.8190379 | 0.08979641
0.03338427 | -0.01365423 | 0.002597277 |  |  |  | -0.1008455 | 0.8190208 | 0.08970982
0.03328659 | -0.01378741 | 0.002597277 |  |  |  | -0.100851 | 0.8190122 | 0.08962323
0.03318892 | -0.01392059 | 0.002597277 |  |  |  | -0.1008565 | 0.8190036 | 0.08962323
0.03309124 | -0.01405376 | 0.002597277 |  |  |  | -0.100862 | 0.8189951 | 0.08962323
0.03299357 | -0.01418693 | 0.002597277 |  |  |  | -0.1008675 | 0.8189865 | 0.08962323
0.03289589 | -0.0143201 | 0.002597277 |  |  |  | -0.100873 | 0.8189779 | 0.08962323
0.03279822 | -0.01445326 | 0.002597277 |  |  |  | -0.1008785 | 0.8189693 | 0.08962323
0.03270054 | -0.01458642 | 0.002597277 |  |  |  | -0.1008679 | 0.8189583 | 0.0899696
0.0326836 | -0.01458523 | 0.002597277 |  |  |  | -0.1008573 | 0.8189473 | 0.0899696
0.03266666 | -0.01458405 | 0.002597277 |  |  |  | -0.1008466 | 0.8189363 | 0.08945004
0.03264972 | -0.01458286 | 0.002597277 |  |  |  | -0.100836 | 0.8189253 | 0.08945004
0.03263279 | -0.01458166 | 0.002597277 |  |  |  | -0.1008254 | 0.8189143 | 0.08945004
0.03261585 | -0.01458047 | 0.002597277 |  |  |  | -0.1008147 | 0.8189033 | 0.08945004
0.03259892 | -0.01457928 | 0.002597277 |  |  |  | -0.1008041 | 0.8188923 | 0.08945004
0.03258198 | -0.01457808 | 0.002597277 |  |  |  | -0.1007934 | 0.8188813 | 0.08936345
0.03256505 | -0.01457688 | 0.002597277 |  |  |  | -0.1007728 | 0.8189393 | 0.08936345
0.03257062 | -0.01458588 | 0.002597277 |  |  |  | -0.1007521 | 0.8189973 | 0.08936345
0.03257619 | -0.01459487 | 0.002597277 |  |  |  | -0.1007315 | 0.8190553 | 0.08936345
0.03258176 | -0.01460387 | 0.002597277 |  |  |  | -0.1007109 | 0.8191134 | 0.08936345
0.03258733 | -0.01461286 | 0.002597277 |  |  |  | -0.1006902 | 0.8191714 | 0.08936345
0.0325929 | -0.01462185 | 0.002597277 |  |  |  | -0.1006696 | 0.8192294 | 0.08927686
0.03259847 | -0.01463085 | 0.002597277 |  |  |  | -0.100649 | 0.8192874 | 0.08927686
0.03260404 | -0.01463984 | 0.002597277 |  |  |  | -0.1006283 | 0.8193454 | 0.08927686
0.03260962 | -0.01464883 | 0.002597277 |  |  |  | -0.1006279 | 0.8194343 | 0.08927686
0.03257821 | -0.01462684 | 0.002597277 |  |  |  | -0.1006275 | 0.8195232 | 0.08927686
0.03254681 | -0.01460485 | 0.002597277 |  |  |  | -0.1006271 | 0.8196121 | 0.08927686
0.03251541 | -0.01458285 | 0.002597277 |  |  |  | -0.1006267 | 0.8197009 | 0.08927686
0.03248402 | -0.01456086 | 0.002597277 |  |  |  | -0.1006262 | 0.8197898 | 0.08927686
0.03245264 | -0.01453887 | 0.002597277 |  |  |  | -0.1006258 | 0.8198787 | 0.08919027
0.03242126 | -0.01451688 | 0.002597277 |  |  |  | -0.1006254 | 0.8199676 | 0.08919027
0.03238989 | -0.01449489 | 0.002597277 |  |  |  | -0.1006249 | 0.8200564 | 0.08919027
0.03235853 | -0.01447289 | 0.002597277 |  |  |  | -0.1006265 | 0.8200051 | 0.08919027
0.03248849 | -0.01460773 | 0.002597277 |  |  |  | -0.1006281 | 0.8199537 | 0.08919027
0.03261845 | -0.01474257 | 0.002597277 |  |  |  | -0.1006297 | 0.8199024 | 0.08919027
0.03274841 | -0.01487741 | 0.002597277 |  |  |  | -0.1006313 | 0.8198511 | 0.08919027
0.03287838 | -0.01501225 | 0.002597277 |  |  |  | -0.1006329 | 0.8197998 | 0.08919027
0.03300835 | -0.0151471 | 0.002597277 |  |  |  | -0.1006345 | 0.8197485 | 0.08910367
0.03313832 | -0.01528194 | 0.002597277 |  |  |  | -0.1006361 | 0.8196972 | 0.08910367
0.03326829 | -0.01541678 | 0.002597277 |  |  |  | -0.1006377 | 0.819646 | 0.08910367
0.03339826 | -0.01555162 | 0.002597277 |  |  |  | -0.1006036 | 0.8196393 | 0.08910367
0.03336209 | -0.01556613 | 0.002597277 |  |  |  | -0.1005695 | 0.8196326 | 0.08910367
0.03332592 | -0.01558064 | 0.002597277 |  |  |  | -0.1005354 | 0.8196259 | 0.08910367
0.03328975 | -0.01559513 | 0.002597277 |  |  |  | -0.1005013 | 0.8196191 | 0.08910367
0.03325359 | -0.01560962 | 0.002597277 |  |  |  | -0.1004673 | 0.8196124 | 0.08910367
0.03321742 | -0.0156241 | 0.002597277 |  |  |  | -0.1004332 | 0.8196057 | 0.08910367
0.03318125 | -0.01563858 | 0.002597277 |  |  |  | -0.1003991 | 0.819599 | 0.08901708
0.03314508 | -0.01565304 | 0.002597277 |  |  |  | -0.100365 | 0.8195923 | 0.08901708
0.03310892 | -0.0156675 | 0.002597277 |  |  |  | -0.1003512 | 0.819569 | 0.08901708
0.0329818 | -0.01566768 | 0.002597277 |  |  |  | -0.1003375 | 0.8195456 | 0.08901708
0.03285469 | -0.01566785 | 0.002597277 |  |  |  | -0.1003237 | 0.8195223 | 0.08901708
0.03272758 | -0.015668 | 0.002597277 |  |  |  | -0.1003099 | 0.8194989 | 0.08901708
0.03260047 | -0.01566813 | 0.002597277 |  |  |  | -0.1002962 | 0.8194756 | 0.08901708
0.03247336 | -0.01566824 | 0.002597277 |  |  |  | -0.1002824 | 0.8194523 | 0.08901708
0.03234624 | -0.01566833 | 0.002597277 |  |  |  | -0.1002686 | 0.8194289 | 0.08901708
0.03221913 | -0.01566841 | 0.002597277 |  |  |  | -0.1002549 | 0.8194056 | 0.08893049
0.03209202 | -0.01566846 | 0.002597277 |  |  |  | -0.1002492 | 0.819283 | 0.08893049
0.03217958 | -0.01565603 | 0.002597277 |  |  |  | -0.1002435 | 0.8191603 | 0.08893049
0.03226714 | -0.0156436 | 0.002597277 |  |  |  | -0.1002377 | 0.8190377 | 0.08893049
0.0323547 | -0.01563117 | 0.002597277 |  |  |  | -0.100232 | 0.8189151 | 0.08893049
0.03244226 | -0.01561873 | 0.002597277 |  |  |  | -0.1002263 | 0.8187924 | 0.08893049
0.03252982 | -0.01560628 | 0.002597277 |  |  |  | -0.1002206 | 0.8186698 | 0.08893049
0.03261738 | -0.01559383 | 0.002597277 |  |  |  | -0.1002149 | 0.8185472 | 0.0888439
0.03270495 | -0.01558138 | 0.002597277 |  |  |  | -0.1002092 | 0.8184246 | 0.0887573
0.03279251 | -0.01556892 | 0.002597277 |  |  |  | -0.1002824 | 0.8195794 | 0.0887573
0.03297929 | -0.01553073 | 0.002597277 |  |  |  | -0.1003556 | 0.8207343 | 0.0887573
0.03316606 | -0.01549254 | 0.002597277 |  |  |  | -0.1004288 | 0.8218892 | 0.0887573
0.03335284 | -0.01545435 | 0.002597277 |  |  |  | -0.1005019 | 0.8230442 | 0.08867071
0.03353961 | -0.01541615 | 0.002597277 |  |  |  | -0.1005751 | 0.8241993 | 0.08867071
0.03372639 | -0.01537796 | 0.002597277 |  |  |  | -0.1006483 | 0.8253544 | 0.08867071
0.03391316 | -0.01533977 | 0.002597277 |  |  |  | -0.1007215 | 0.8265096 | 0.08867071
0.03409994 | -0.01530157 | 0.002597277 |  |  |  | -0.1010658 | 0.8288261 | 0.08841093
0.03428671 | -0.01526338 | 0.002597277 |  |  |  | -0.101337 | 0.8299874 | 0.08841093
0.03575928 | -0.01572645 | 0.002597277 |  |  |  | -0.1016081 | 0.8311486 | 0.08927686
0.03649557 | -0.01595794 | 0.002597277 |  |  |  | -0.1018792 | 0.8323099 | 0.09464559
0.03723187 | -0.01618941 | 0.002597277 |  |  |  | -0.1024212 | 0.8346326 | 0.1029585
0.03796818 | -0.01642086 | 0.002597277 |  |  |  | -0.1026922 | 0.8357939 | 0.1029585
0.03870449 | -0.01665228 | 0.002597277 |  |  |  | -0.1029632 | 0.8369553 | 0.1038244
0.0394408 | -0.01688367 | 0.002597277 |  |  |  | -0.1031285 | 0.8367171 | 0.1029585
0.04017712 | -0.01711503 | 0.002597277 |  |  |  | -0.1032937 | 0.8364791 | 0.1046903
0.04023833 | -0.01708581 | 0.004675098 |  |  |  | -0.1037894 | 0.8357653 | 0.1037378
0.04026895 | -0.01707103 | 0.004675098 |  |  |  | -0.1039546 | 0.8355275 | 0.10114
0.04029958 | -0.01705614 | 0.003636187 |  |  |  | -0.1041199 | 0.8352898 | 0.1007937
0.04036086 | -0.01702602 | 0.005367705 |  |  |  | -0.1042851 | 0.8350521 | 0.09992773
0.04029907 | -0.01738201 | 0.003116732 |  |  |  | -0.1044463 | 0.8357586 | 0.09949477
0.04039664 | -0.01768537 | 0.003982491 |  |  |  | -0.1046076 | 0.8364652 | 0.09949477
0.04044287 | -0.01774356 | 0.003982491 |  |  |  | -0.1047689 | 0.8371718 | 0.09862885
0.04048913 | -0.01780174 | 0.002250973 |  |  |  | -0.1049302 | 0.8378784 | 0.09828248
0.04053541 | -0.01785992 | 0.002250973 |  |  |  | -0.1052527 | 0.8392918 | 0.09836907
0.04062804 | -0.01797629 | 0.002250973 |  |  |  | -0.1054139 | 0.8399986 | 0.09334671
0.04226442 | -0.0179228 | 0.003289884 |  |  |  | -0.1055752 | 0.8407054 | 0.09334671
0.04308261 | -0.01789565 | 0.002424125 |  |  |  | -0.1058835 | 0.8422691 | 0.09317352
0.0439008 | -0.01786824 | 0.003289884 |  |  |  | -0.1061918 | 0.8438329 | 0.09334671
0.04471899 | -0.01784057 | 0.002597277 |  |  |  | -0.1074248 | 0.8500879 | 0.1119641
0.04553719 | -0.01781263 | 0.003289884 |  |  |  | -0.107733 | 0.8516517 | 0.1110982
0.04635538 | -0.01778442 | 0.002250973 |  |  |  | -0.1080616 | 0.8532082 | 0.1142155
0.04717357 | -0.01775595 | 0.003289884 |  |  |  | -0.1080819 | 0.853201 | 0.1142155
0.04727764 | -0.01772749 | 0.00675292 |  |  |  | -0.1081023 | 0.8531938 | 0.1142155
0.04730367 | -0.01772032 | 0.006060312 |  |  |  | -0.1081226 | 0.8531866 | 0.1133496
0.0473297 | -0.01771313 | 0.00675292 |  |  |  | -0.1081429 | 0.8531794 | 0.1116177
0.04735573 | -0.01770592 | 0.006579768 |  |  |  | -0.1081836 | 0.853165 | 0.1090199
0.04738177 | -0.01769869 | 0.006579768 |  |  |  | -0.1082039 | 0.8531578 | 0.108154
0.04729002 | -0.01772638 | 0.006579768 |  |  |  | -0.1081819 | 0.8532388 | 0.108154
0.04719827 | -0.01775407 | 0.006579768 |  |  |  | -0.1081599 | 0.8533197 | 0.108154
0.04710651 | -0.01778177 | 0.006406616 |  |  |  | -0.1081159 | 0.8534817 | 0.1080674
0.04701476 | -0.01780946 | 0.006579768 |  |  |  | -0.1080939 | 0.8535626 | 0.1078077
0.04692301 | -0.01783715 | 0.006233464 |  |  |  | -0.1080499 | 0.8537246 | 0.108154
0.04683126 | -0.01786484 | 0.006579768 |  |  |  | -0.1080278 | 0.8538056 | 0.1076345
0.04673951 | -0.01789252 | 0.005887161 |  |  |  | -0.1080306 | 0.853631 | 0.1075479
0.04664775 | -0.01792021 | 0.006579768 |  |  |  | -0.1080333 | 0.8534564 | 0.1075479
0.04676908 | -0.01791 | 0.005540857 |  |  |  | -0.1080415 | 0.8529328 | 0.1073747
0.0468904 | -0.01789978 | 0.006579768 |  |  |  | -0.1080442 | 0.8527583 | 0.1073747
0.04713306 | -0.01787935 | 0.00484825 |  |  |  | -0.108047 | 0.8525839 | 0.1072881
0.04725439 | -0.01786913 | 0.004501946 |  |  |  | -0.1080497 | 0.8524095 | 0.1072881
0.04737573 | -0.01785891 | 0.004501946 |  |  |  | -0.1080384 | 0.8524861 | 0.1072881
0.04749707 | -0.01784869 | 0.004328795 |  |  |  | -0.108027 | 0.8525627 | 0.1072881
0.04910246 | -0.01847556 | 0.004155643 |  |  |  | -0.1080157 | 0.8526393 | 0.1072881
0.0498445 | -0.01879404 | 0.004155643 |  |  |  | -0.1080044 | 0.8527159 | 0.1072881
0.05058653 | -0.01911248 | 0.004155643 |  |  |  | -0.1079931 | 0.8527925 | 0.1072881
0.05132857 | -0.01943088 | 0.003636187 |  |  |  | -0.1079817 | 0.8528691 | 0.1072881
0.0520706 | -0.01974923 | 0.003636187 |  |  |  | -0.1079591 | 0.8530223 | 0.1071149
0.05355469 | -0.02038581 | 0.006406616 |  |  |  | -0.1080203 | 0.8545234 | 0.1070283
0.05362765 | -0.02035469 | 0.006406616 |  |  |  | -0.1080508 | 0.8552741 | 0.1070283
0.05370063 | -0.02032355 | 0.006406616 |  |  |  | -0.1080814 | 0.8560249 | 0.1070283
0.05399261 | -0.02019871 | 0.008484437 |  |  |  | -0.108112 | 0.8567758 | 0.1070283
0.05406562 | -0.02016744 | 0.008484437 |  |  |  | -0.1081426 | 0.8575267 | 0.1070283
0.05413864 | -0.02013614 | 0.008484437 |  |  |  | -0.1081732 | 0.8582778 | 0.1069417
0.05408669 | -0.02131956 | 0.006406616 |  |  |  | -0.1082038 | 0.859029 | 0.1069417
0.05407809 | -0.02151679 | 0.005367705 |  |  |  | -0.1082458 | 0.8588471 | 0.1069417
0.05406952 | -0.02171402 | 0.006406616 |  |  |  | -0.1082879 | 0.8586651 | 0.1069417
0.05425977 | -0.02160579 | 0.00484825 |  |  |  | -0.1083719 | 0.8583013 | 0.1068551
0.05473557 | -0.02133191 | 0.003809339 |  |  |  | -0.108414 | 0.8581194 | 0.1068551
0.05557995 | -0.02134107 | 0.003636187 |  |  |  | -0.108456 | 0.8579375 | 0.1068551
0.05632914 | -0.02140557 | 0.003636187 |  |  |  | -0.1084981 | 0.8577556 | 0.1068551
0.05707834 | -0.02147008 | 0.003636187 |  |  |  | -0.1085401 | 0.8575736 | 0.1068551
0.05857678 | -0.02159908 | 0.003982491 |  |  |  | -0.1085549 | 0.8573722 | 0.1067685
0.05932602 | -0.02166357 | 0.003982491 |  |  |  | -0.1085697 | 0.8571708 | 0.1067685
0.06007526 | -0.02172807 | 0.003982491 |  |  |  | -0.1085846 | 0.8569694 | 0.1066819
0.06082451 | -0.02179256 | 0.005021402 |  |  |  | -0.1085994 | 0.856768 | 0.1066819
0.06111122 | -0.0217283 | 0.00675292 |  |  |  | -0.1086142 | 0.8565666 | 0.1066819
0.061398 | -0.021664 | 0.01714203 |  |  |  | -0.108629 | 0.8563652 | 0.1066819
0.06154142 | -0.02163185 | 0.0100428 |  |  |  | -0.1086438 | 0.8561638 | 0.1066819
0.06168485 | -0.02159968 | 0.0100428 |  |  |  | -0.1086586 | 0.8559624 | 0.1066819
0.06182829 | -0.02156751 | 0.009177045 |  |  |  | -0.1086613 | 0.8559333 | 0.1065954
0.06197176 | -0.02153534 | 0.01021596 |  |  |  | -0.108664 | 0.8559042 | 0.1065954
0.06173236 | -0.02182769 | 0.01021596 |  |  |  | -0.1086667 | 0.8558751 | 0.1065954
0.06149297 | -0.02212002 | 0.009523348 |  |  |  | -0.1086695 | 0.8558459 | 0.1065088
0.06125358 | -0.02241235 | 0.009523348 |  |  |  | -0.1086722 | 0.8558168 | 0.1065088
0.06053542 | -0.02328928 | 0.01021596 |  |  |  | -0.1086749 | 0.8557877 | 0.1065088
0.06029603 | -0.02358158 | 0.009177045 |  |  |  | -0.1086776 | 0.8557586 | 0.1065088
0.06005665 | -0.02387386 | 0.009177045 |  |  |  | -0.1086803 | 0.8557295 | 0.1065088
0.06003892 | -0.0239044 | 0.008657589 |  |  |  | -0.1086878 | 0.855826 | 0.1064222
0.06003301 | -0.02391458 | 0.0100428 |  |  |  | -0.1086915 | 0.8558742 | 0.1064222
0.06002119 | -0.02393495 | 0.008311286 |  |  |  | -0.1086953 | 0.8559225 | 0.1064222
0.06001528 | -0.02394513 | 0.007964982 |  |  |  | -0.108699 | 0.8559708 | 0.1064222
0.06000937 | -0.02395531 | 0.008311286 |  |  |  | -0.1087027 | 0.8560191 | 0.1064222
0.06008637 | -0.02388511 | 0.007445527 |  |  |  | -0.1087065 | 0.8560673 | 0.1064222
0.06012488 | -0.02385001 | 0.007099223 |  |  |  | -0.1087102 | 0.8561156 | 0.1063356
0.06020188 | -0.02377981 | 0.006926071 |  |  |  | -0.1087106 | 0.8560135 | 0.1063356
0.0603174 | -0.02367451 | 0.00675292 |  |  |  | -0.108711 | 0.8559113 | 0.1063356
0.06028405 | -0.02363938 | 0.006579768 |  |  |  | -0.1087113 | 0.8558091 | 0.1063356
0.0602507 | -0.02360426 | 0.00675292 |  |  |  | -0.1087117 | 0.855707 | 0.1063356
0.06021735 | -0.02356913 | 0.006406616 |  |  |  | -0.1087121 | 0.8556048 | 0.1063356
0.06018401 | -0.023534 | 0.006406616 |  |  |  | -0.1087125 | 0.8555026 | 0.106249
0.06015066 | -0.02349886 | 0.006406616 |  |  |  | -0.1087128 | 0.8554005 | 0.106249
0.06011731 | -0.02346372 | 0.006406616 |  |  |  | -0.1087132 | 0.8552983 | 0.106249
0.06008397 | -0.02342857 | 0.006406616 |  |  |  | -0.1087157 | 0.8552966 | 0.106249
0.06005062 | -0.02339342 | 0.006406616 |  |  |  | -0.1087182 | 0.855295 | 0.106249
0.06005021 | -0.02329899 | 0.006406616 |  |  |  | -0.1087207 | 0.8552933 | 0.106249
0.0600498 | -0.02320457 | 0.006406616 |  |  |  | -0.1087232 | 0.8552916 | 0.1061624
0.06004939 | -0.02311014 | 0.006406616 |  |  |  | -0.1087257 | 0.85529 | 0.1061624
0.06004899 | -0.02301571 | 0.006406616 |  |  |  | -0.1087282 | 0.8552883 | 0.1061624
0.06004858 | -0.02292128 | 0.006406616 |  |  |  | -0.1087307 | 0.8552867 | 0.1061624
0.06004817 | -0.02282685 | 0.006406616 |  |  |  | -0.1087332 | 0.855285 | 0.1061624
0.06004776 | -0.02273242 | 0.006406616 |  |  |  | -0.1087307 | 0.855399 | 0.1061624
0.06004735 | -0.02263799 | 0.006406616 |  |  |  | -0.1087282 | 0.855513 | 0.1061624
0.06020769 | -0.02267899 | 0.006406616 |  |  |  | -0.1087257 | 0.8556271 | 0.1061624
0.06036803 | -0.02271997 | 0.006406616 |  |  |  | -0.1087232 | 0.8557413 | 0.1061624
0.06052837 | -0.02276096 | 0.006406616 |  |  |  | -0.1087207 | 0.8558555 | 0.1061624
0.06068871 | -0.02280194 | 0.006406616 |  |  |  | -0.1087182 | 0.8559697 | 0.1061624
0.06084905 | -0.02284292 | 0.006406616 |  |  |  | -0.1087157 | 0.856084 | 0.1061624
0.06100938 | -0.02288389 | 0.006406616 |  |  |  | -0.1087131 | 0.8561983 | 0.1061624
0.06116972 | -0.02292486 | 0.006406616 |  |  |  | -0.1090156 | 0.8584135 | 0.1061624
0.06133006 | -0.02296583 | 0.006406616 |  |  |  | -0.109318 | 0.8606289 | 0.1061624
0.06120516 | -0.02293075 | 0.006406616 |  |  |  | -0.1096203 | 0.8628443 | 0.1060758
0.06108026 | -0.02289568 | 0.006406616 |  |  |  | -0.1099227 | 0.8650598 | 0.1061624
0.06095535 | -0.0228606 | 0.006406616 |  |  |  | -0.1105275 | 0.8694913 | 0.1116177
0.06083045 | -0.02282552 | 0.006406616 |  |  |  | -0.1108298 | 0.8717071 | 0.1116177
0.06070554 | -0.02279045 | 0.006406616 |  |  |  | -0.1112773 | 0.8740425 | 0.1158608
0.06058064 | -0.02275537 | 0.006406616 |  |  |  | -0.1114224 | 0.874162 | 0.1228747
0.06045574 | -0.02272029 | 0.006406616 |  |  |  | -0.1118483 | 0.8758173 | 0.115601
0.06033083 | -0.02268521 | 0.006406616 |  |  |  | -0.1119161 | 0.8765252 | 0.1159473
0.06022767 | -0.02268574 | 0.006406616 |  |  |  | -0.111984 | 0.8772332 | 0.1147351
0.06012452 | -0.02268627 | 0.006406616 |  |  |  | -0.1121196 | 0.8786492 | 0.1150814
0.06002136 | -0.02268679 | 0.006406616 |  |  |  | -0.1121874 | 0.8793573 | 0.1145619
0.0599182 | -0.02268732 | 0.006406616 |  |  |  | -0.1122552 | 0.8800655 | 0.1145619
0.05981505 | -0.02268785 | 0.006406616 |  |  |  | -0.1129817 | 0.8841651 | 0.115168
0.0597119 | -0.02268838 | 0.006406616 |  |  |  | -0.1140715 | 0.8903146 | 0.1285898
0.05960874 | -0.02268891 | 0.006406616 |  |  |  | -0.1144348 | 0.8923644 | 0.1294558
0.05950559 | -0.02268943 | 0.006406616 |  |  |  | -0.114798 | 0.8944142 | 0.1293692
0.05951164 | -0.02284128 | 0.006406616 |  |  |  | -0.1151613 | 0.8964641 | 0.1308413
0.0595177 | -0.02299312 | 0.006406616 |  |  |  | -0.1152177 | 0.8972307 | 0.1314474
0.05952375 | -0.02314493 | 0.006406616 |  |  |  | -0.115274 | 0.8979973 | 0.1281569
0.0595298 | -0.02329673 | 0.006406616 |  |  |  | -0.1153304 | 0.898764 | 0.1290228
0.05953586 | -0.02344851 | 0.006406616 |  |  |  | -0.1153539 | 0.8994871 | 0.1236541
0.05954191 | -0.02360028 | 0.006406616 |  |  |  | -0.1152551 | 0.8993561 | 0.1227882
0.05954797 | -0.02375203 | 0.006406616 |  |  |  | -0.1152222 | 0.8993125 | 0.122615
0.05955402 | -0.02390376 | 0.006406616 |  |  |  | -0.1151893 | 0.8992689 | 0.122615
0.05952083 | -0.02387728 | 0.006406616 |  |  |  | -0.1151563 | 0.8992253 | 0.1225284
0.05948764 | -0.0238508 | 0.006406616 |  |  |  | -0.1151234 | 0.8991817 | 0.1225284
0.05945446 | -0.02382432 | 0.006406616 |  |  |  | -0.1150989 | 0.8991229 | 0.1225284
0.05942127 | -0.02379784 | 0.006406616 |  |  |  | -0.1150744 | 0.8990641 | 0.1225284
0.05938808 | -0.02377136 | 0.006406616 |  |  |  | -0.1150498 | 0.8990053 | 0.1225284
0.05935489 | -0.02374488 | 0.006406616 |  |  |  | -0.1150253 | 0.8989464 | 0.1225284
0.05932171 | -0.02371839 | 0.006406616 |  |  |  | -0.1150008 | 0.8988876 | 0.1225284
0.05928852 | -0.02369191 | 0.006406616 |  |  |  | -0.1149763 | 0.8988288 | 0.1225284
0.05938475 | -0.02368093 | 0.006406616 |  |  |  | -0.1149517 | 0.89877 | 0.1225284
0.05948099 | -0.02366995 | 0.006406616 |  |  |  | -0.1149272 | 0.8987112 | 0.1225284
0.05957722 | -0.02365897 | 0.006406616 |  |  |  | -0.1149541 | 0.898951 | 0.1224418
0.05967346 | -0.02364799 | 0.006406616 |  |  |  | -0.1149811 | 0.8991908 | 0.1224418
0.05976969 | -0.023637 | 0.006406616 |  |  |  | -0.115008 | 0.8994306 | 0.1224418
0.05986593 | -0.02362602 | 0.006406616 |  |  |  | -0.115035 | 0.8996704 | 0.1224418
0.05996217 | -0.02361503 | 0.006406616 |  |  |  | -0.1150619 | 0.8999103 | 0.1224418
0.06005841 | -0.02360405 | 0.006406616 |  |  |  | -0.1150889 | 0.9001501 | 0.1223552
0.06006479 | -0.02351303 | 0.006406616 |  |  |  | -0.1151158 | 0.90039 | 0.1223552
0.06007116 | -0.02342202 | 0.006406616 |  |  |  | -0.1151428 | 0.9006299 | 0.1223552
0.06007753 | -0.023331 | 0.006406616 |  |  |  | -0.1151372 | 0.9002924 | 0.1223552
0.06008391 | -0.02323998 | 0.006406616 |  |  |  | -0.1151316 | 0.8999551 | 0.1223552
0.06009028 | -0.02314896 | 0.006406616 |  |  |  | -0.115126 | 0.8996177 | 0.1223552
0.06009666 | -0.02305793 | 0.006406616 |  |  |  | -0.1151203 | 0.8992803 | 0.1223552
0.06010303 | -0.02296691 | 0.006406616 |  |  |  | -0.1151147 | 0.898943 | 0.1223552
0.06010941 | -0.02287588 | 0.006406616 |  |  |  | -0.1151091 | 0.8986057 | 0.1223552
0.06003844 | -0.02288005 | 0.006406616 |  |  |  | -0.1151035 | 0.8982684 | 0.1223552
0.05996748 | -0.02288421 | 0.006406616 |  |  |  | -0.1150979 | 0.8979311 | 0.1223552
0.05989651 | -0.02288837 | 0.006406616 |  |  |  | -0.1151401 | 0.8977947 | 0.1222686
0.05982555 | -0.02289252 | 0.006406616 |  |  |  | -0.1151611 | 0.8977266 | 0.1222686
0.05975459 | -0.02289668 | 0.006406616 |  |  |  | -0.1151822 | 0.8976584 | 0.1222686
0.05968363 | -0.02290083 | 0.006406616 |  |  |  | -0.1152033 | 0.8975903 | 0.1222686
0.05961267 | -0.02290498 | 0.006406616 |  |  |  | -0.1152243 | 0.8975221 | 0.1222686
0.05954171 | -0.02290913 | 0.006406616 |  |  |  | -0.1152454 | 0.8974539 | 0.1222686
0.0595362 | -0.02291679 | 0.006406616 |  |  |  | -0.1152665 | 0.8973858 | 0.1222686
0.0595307 | -0.02292445 | 0.006406616 |  |  |  | -0.1152433 | 0.8972594 | 0.1222686
0.0595252 | -0.02293211 | 0.006406616 |  |  |  | -0.1152201 | 0.897133 | 0.1222686
0.0595197 | -0.02293977 | 0.006406616 |  |  |  | -0.1151969 | 0.8970066 | 0.1222686
0.0595142 | -0.02294743 | 0.006406616 |  |  |  | -0.1151738 | 0.8968803 | 0.1222686
0.0595087 | -0.02295509 | 0.006406616 |  |  |  | -0.1151274 | 0.8966278 | 0.122182
0.0595032 | -0.02296275 | 0.006406616 |  |  |  | -0.1151042 | 0.8965015 | 0.122182
0.0594977 | -0.02297041 | 0.006406616 |  |  |  | -0.115081 | 0.8963753 | 0.122182
0.05955181 | -0.02301495 | 0.006406616 |  |  |  | -0.1150802 | 0.8963309 | 0.122182
0.05960592 | -0.02305949 | 0.006406616 |  |  |  | -0.1150794 | 0.8962864 | 0.122182
0.05966003 | -0.02310404 | 0.006406616 |  |  |  | -0.1150785 | 0.8962419 | 0.122182
0.05971414 | -0.02314858 | 0.006406616 |  |  |  | -0.1150777 | 0.8961975 | 0.122182
0.05976826 | -0.02319312 | 0.006406616 |  |  |  | -0.1150769 | 0.896153 | 0.122182
0.05982237 | -0.02323766 | 0.006406616 |  |  |  | -0.115076 | 0.8961086 | 0.122182
0.05987648 | -0.0232822 | 0.006406616 |  |  |  | -0.1150752 | 0.8960641 | 0.122182
0.05993059 | -0.02332674 | 0.006406616 |  |  |  | -0.1150744 | 0.8960197 | 0.122182
0.05993136 | -0.02332788 | 0.006406616 |  |  |  | -0.1150737 | 0.8960116 | 0.122182
0.05993214 | -0.02332901 | 0.006406616 |  |  |  | -0.1150731 | 0.8960034 | 0.122182
0.05993293 | -0.02333014 | 0.006406616 |  |  |  | -0.1150724 | 0.8959953 | 0.122182
0.05993373 | -0.02333127 | 0.006406616 |  |  |  | -0.1150718 | 0.8959872 | 0.1220954
0.05993453 | -0.0233324 | 0.006406616 |  |  |  | -0.1150711 | 0.895979 | 0.1220954
0.05993534 | -0.02333353 | 0.006406616 |  |  |  | -0.1150705 | 0.8959709 | 0.1220954
0.05993617 | -0.02333466 | 0.006406616 |  |  |  | -0.1150699 | 0.8959628 | 0.1220954
0.05993699 | -0.02333579 | 0.006406616 |  |  |  | -0.1150692 | 0.8959547 | 0.1220954
0.05992079 | -0.02330375 | 0.006406616 |  |  |  | -0.1150703 | 0.8959813 | 0.1220954
0.05990458 | -0.0232717 | 0.006406616 |  |  |  | -0.1150714 | 0.8960079 | 0.1220954
0.05988838 | -0.02323965 | 0.006406616 |  |  |  | -0.1150725 | 0.8960345 | 0.1220954
0.05987217 | -0.0232076 | 0.006406616 |  |  |  | -0.1150737 | 0.8960611 | 0.1220954
0.05985597 | -0.02317555 | 0.006406616 |  |  |  | -0.1150748 | 0.8960877 | 0.1220954
0.05983977 | -0.0231435 | 0.006406616 |  |  |  | -0.1150759 | 0.8961143 | 0.1220954
0.05982357 | -0.02311145 | 0.006406616 |  |  |  | -0.115077 | 0.8961409 | 0.1220954
0.05980737 | -0.0230794 | 0.006406616 |  |  |  | -0.1150781 | 0.8961676 | 0.1220954
0.05986465 | -0.02310057 | 0.006406616 |  |  |  | -0.1151322 | 0.8969933 | 0.1220954
0.05992193 | -0.02312173 | 0.006406616 |  |  |  | -0.1151863 | 0.8978191 | 0.1220088
0.05997921 | -0.02314289 | 0.006406616 |  |  |  | -0.1152404 | 0.8986449 | 0.1220088
0.06003649 | -0.02316406 | 0.006406616 |  |  |  | -0.1152945 | 0.8994706 | 0.1220088
0.06009377 | -0.02318522 | 0.006406616 |  |  |  | -0.1153486 | 0.9002964 | 0.1220088
0.06015105 | -0.02320638 | 0.006406616 |  |  |  | -0.1154027 | 0.9011221 | 0.1220088
0.06020833 | -0.02322754 | 0.006406616 |  |  |  | -0.1154567 | 0.9019479 | 0.1220088
0.06026561 | -0.02324871 | 0.006406616 |  |  |  | -0.1155108 | 0.9027737 | 0.1220088
0.06022544 | -0.02316489 | 0.006406616 |  |  |  | -0.1156321 | 0.9034256 | 0.1220088
0.06018527 | -0.02308106 | 0.006406616 |  |  |  | -0.1158746 | 0.9047296 | 0.126858
0.0601451 | -0.02299723 | 0.006406616 |  |  |  | -0.1161171 | 0.9060338 | 0.135777
0.06010493 | -0.02291339 | 0.006406616 |  |  |  | -0.1162384 | 0.906686 | 0.1306681
0.06006476 | -0.02282954 | 0.006406616 |  |  |  | -0.1164809 | 0.9079904 | 0.1410592
0.06002458 | -0.02274568 | 0.006406616 |  |  |  | -0.1165289 | 0.9083611 | 0.1403664
0.05998441 | -0.02266182 | 0.006406616 |  |  |  | -0.116625 | 0.9091025 | 0.1373357
0.05994424 | -0.02257795 | 0.006406616 |  |  |  | -0.1166731 | 0.9094733 | 0.1372491
0.06040913 | -0.02265325 | 0.006406616 |  |  |  | -0.1167691 | 0.9102148 | 0.1367295
0.06087403 | -0.02272854 | 0.006406616 |  |  |  | -0.1168172 | 0.9105855 | 0.1306681
0.06133894 | -0.02280384 | 0.006406616 |  |  |  | -0.1168652 | 0.9109563 | 0.1358636
0.06180385 | -0.02287913 | 0.006406616 |  |  |  | -0.11747 | 0.9139813 | 0.1358636
0.06226877 | -0.02295442 | 0.006406616 |  |  |  | -0.1180748 | 0.9170063 | 0.1358636
0.0627337 | -0.02302971 | 0.006406616 |  |  |  | -0.1192843 | 0.9230565 | 0.1301485
0.06319864 | -0.02310499 | 0.006406616 |  |  |  | -0.1204938 | 0.929107 | 0.1457352
0.06366358 | -0.02318027 | 0.006406616 |  |  |  | -0.1217033 | 0.9351577 | 0.154481
0.06430479 | -0.02362244 | 0.006406616 |  |  |  | -0.1216845 | 0.9354543 | 0.154914
0.06494603 | -0.02406457 | 0.006406616 |  |  |  | -0.1216656 | 0.9357509 | 0.1543944
0.06558729 | -0.02450666 | 0.006406616 |  |  |  | -0.1216467 | 0.9360475 | 0.1546542
0.06622859 | -0.02494873 | 0.006406616 |  |  |  | -0.1216089 | 0.936641 | 0.1517966
0.06751126 | -0.02583276 | 0.007445527 |  |  |  | -0.121552 | 0.9375317 | 0.1535285
0.06815263 | -0.02627472 | 0.007445527 |  |  |  | -0.1215615 | 0.9371866 | 0.1483329
0.06891908 | -0.02671756 | 0.009869652 |  |  |  | -0.121571 | 0.9368414 | 0.1480732
0.06904413 | -0.02671846 | 0.009869652 |  |  |  | -0.1215805 | 0.9364962 | 0.1480732
0.06916917 | -0.02671935 | 0.009869652 |  |  |  | -0.12159 | 0.936151 | 0.1480732
0.06929422 | -0.02672022 | 0.008830741 |  |  |  | -0.1215995 | 0.9358059 | 0.1480732
0.06941926 | -0.02672109 | 0.01229378 |  |  |  | -0.121609 | 0.9354607 | 0.1479
0.06954431 | -0.02672195 | 0.01229378 |  |  |  | -0.1216185 | 0.9351155 | 0.1477268
0.06966936 | -0.0267228 | 0.01229378 |  |  |  | -0.1216279 | 0.9347703 | 0.1476402
0.0697944 | -0.02672363 | 0.01229378 |  |  |  | -0.1216701 | 0.9348 | 0.1476402
0.06953445 | -0.02673785 | 0.01333269 |  |  |  | -0.1217123 | 0.9348297 | 0.1473804
0.06927451 | -0.02675206 | 0.01333269 |  |  |  | -0.1218387 | 0.9349186 | 0.1479866
0.06901457 | -0.02676628 | 0.009869652 |  |  |  | -0.1218809 | 0.9349483 | 0.147034
0.06771489 | -0.02683734 | 0.01160117 |  |  |  | -0.1219652 | 0.9350076 | 0.1468609
0.0679386 | -0.02687231 | 0.01056226 |  |  |  | -0.1219759 | 0.9348917 | 0.1468609
0.06838606 | -0.0269422 | 0.0100428 |  |  |  | -0.1219866 | 0.9347759 | 0.1467743
0.06860982 | -0.02697713 | 0.0100428 |  |  |  | -0.122008 | 0.9345442 | 0.1466011
0.06883359 | -0.02701204 | 0.0096965 |  |  |  | -0.1220187 | 0.9344284 | 0.1466011
0.06905739 | -0.02704694 | 0.0100428 |  |  |  | -0.1220508 | 0.9340809 | 0.1464279
0.0692812 | -0.02708182 | 0.009350196 |  |  |  | -0.1220057 | 0.9338518 | 0.1463413
0.07143376 | -0.02841559 | 0.008830741 |  |  |  | -0.1219605 | 0.9336228 | 0.1462547
0.07400544 | -0.03014744 | 0.009869652 |  |  |  | -0.1219379 | 0.9335083 | 0.1462547
0.07464837 | -0.0305804 | 0.009177045 |  |  |  | -0.1219153 | 0.9333939 | 0.1462547
0.07513943 | -0.03042439 | 0.01298638 |  |  |  | -0.1218927 | 0.9332796 | 0.1461681
0.07530316 | -0.03037238 | 0.01644942 |  |  |  | -0.1218935 | 0.9333719 | 0.1460815
0.07546692 | -0.03032037 | 0.01644942 |  |  |  | -0.1219403 | 0.9337853 | 0.1459083
0.0756307 | -0.03026836 | 0.01644942 |  |  |  | -0.1219636 | 0.933992 | 0.1459083
0.07595833 | -0.03016434 | 0.01714203 |  |  |  | -0.1220104 | 0.9344053 | 0.1458218
0.0759835 | -0.03032105 | 0.01714203 |  |  |  | -0.1220338 | 0.934612 | 0.1458218
0.07599609 | -0.03039937 | 0.01714203 |  |  |  | -0.1220571 | 0.9348187 | 0.1458218
0.07602127 | -0.03055593 | 0.01662257 |  |  |  | -0.1221107 | 0.9347613 | 0.1458218
0.07603386 | -0.03063417 | 0.01696887 |  |  |  | -0.1222178 | 0.9346465 | 0.1456486
0.07604646 | -0.03071239 | 0.01696887 |  |  |  | -0.122325 | 0.9345317 | 0.145562
0.07605906 | -0.03079059 | 0.01696887 |  |  |  | -0.1223785 | 0.9344743 | 0.145562
0.0763439 | -0.0308809 | 0.005540857 |  |  |  | -0.1224321 | 0.934417 | 0.145562
0.0774835 | -0.03124214 | 0.01194747 |  |  |  | -0.1224856 | 0.9343596 | 0.145562
0.07879254 | -0.03175168 | 0.01125487 |  |  |  | -0.1224811 | 0.934354 | 0.1454754
0.07924666 | -0.03199023 | 0.01125487 |  |  |  | -0.1224719 | 0.9343429 | 0.1453888
0.08197138 | -0.03342026 | 0.0143716 |  |  |  | -0.1224627 | 0.9343318 | 0.1453022
0.08195892 | -0.03331334 | 0.01610312 |  |  |  | -0.1224581 | 0.9343262 | 0.1453888
0.08194646 | -0.03320642 | 0.0143716 |  |  |  | -0.1224535 | 0.9343207 | 0.1453022
0.08193399 | -0.0330995 | 0.01783463 |  |  |  | -0.1224489 | 0.9343151 | 0.1453022
0.08192153 | -0.03299258 | 0.01783463 |  |  |  | -0.1224688 | 0.9341878 | 0.1453022
0.08190907 | -0.03288566 | 0.01921985 |  |  |  | -0.1224888 | 0.9340606 | 0.145129
0.08189661 | -0.03277874 | 0.01956615 |  |  |  | -0.1225286 | 0.933806 | 0.145129
0.08188415 | -0.03267182 | 0.01956615 |  |  |  | -0.1225486 | 0.9336787 | 0.145129
0.08187169 | -0.0325649 | 0.01956615 |  |  |  | -0.1225685 | 0.9335514 | 0.1450424
0.08186106 | -0.03260712 | 0.01956615 |  |  |  | -0.1225884 | 0.9334241 | 0.145129
0.08185042 | -0.03264934 | 0.01956615 |  |  |  | -0.1226084 | 0.9332968 | 0.145129
0.08186399 | -0.03254214 | 0.01714203 |  |  |  | -0.1225137 | 0.9333362 | 0.1450424
0.08187688 | -0.03248203 | 0.01367899 |  |  |  | -0.1224664 | 0.933356 | 0.1449558
0.08188977 | -0.03242191 | 0.01367899 |  |  |  | -0.1224191 | 0.9333757 | 0.1449558
0.08269952 | -0.03260346 | 0.01367899 |  |  |  | -0.1223718 | 0.9333954 | 0.1449558
0.0835093 | -0.03278499 | 0.01367899 |  |  |  | -0.1223245 | 0.9334151 | 0.1449558
0.0843191 | -0.03296648 | 0.01333269 |  |  |  | -0.1222771 | 0.9334348 | 0.1448692
0.08512892 | -0.03314794 | 0.01333269 |  |  |  | -0.1222298 | 0.9334546 | 0.1448692
0.08593876 | -0.03332938 | 0.01333269 |  |  |  | -0.1222331 | 0.9335579 | 0.1448692
0.08836842 | -0.03387351 | 0.01281323 |  |  |  | -0.1222396 | 0.9337645 | 0.1447826
0.08850813 | -0.0343662 | 0.01610312 |  |  |  | -0.1222429 | 0.9338678 | 0.1447826
0.0887177 | -0.03510516 | 0.01870039 |  |  |  | -0.1222462 | 0.9339711 | 0.1447826
0.08878756 | -0.03535145 | 0.01835409 |  |  |  | -0.1222527 | 0.9341778 | 0.1446961
0.08885743 | -0.03559774 | 0.01835409 |  |  |  | -0.122256 | 0.9342811 | 0.1446961
0.08892729 | -0.03584402 | 0.01870039 |  |  |  | -0.1224131 | 0.9359424 | 0.1446961
0.08911151 | -0.03577423 | 0.01887354 |  |  |  | -0.1225703 | 0.9376036 | 0.1446961
0.08929574 | -0.03570443 | 0.01887354 |  |  |  | -0.1227274 | 0.9392649 | 0.1446961
0.08947996 | -0.03563462 | 0.01887354 |  |  |  | -0.1230417 | 0.9425875 | 0.1453888
0.08984841 | -0.03549494 | 0.01852724 |  |  |  | -0.1235895 | 0.9474808 | 0.1585509
0.09003264 | -0.03542508 | 0.01783463 |  |  |  | -0.1236149 | 0.9474506 | 0.1659978
0.09021687 | -0.03535521 | 0.01783463 |  |  |  | -0.1236658 | 0.9473902 | 0.1675565
0.0904011 | -0.03528532 | 0.01887354 |  |  |  | -0.1239415 | 0.9484784 | 0.1724056
0.08984543 | -0.03560848 | 0.01714203 |  |  |  | -0.1241663 | 0.949627 | 0.1627073
0.08970664 | -0.03568918 | 0.01610312 |  |  |  | -0.124391 | 0.9507756 | 0.1621877
0.08942924 | -0.03585047 | 0.01575681 |  |  |  | -0.1246158 | 0.9519243 | 0.1606291
0.08964533 | -0.03581586 | 0.01714203 |  |  |  | -0.1248406 | 0.9530729 | 0.1609754
0.08982276 | -0.03575819 | 0.01541051 |  |  |  | -0.1250653 | 0.9542216 | 0.1606291
0.09064937 | -0.03458938 | 0.01402529 |  |  |  | -0.1252901 | 0.9553703 | 0.1609754
0.09064065 | -0.03446369 | 0.01402529 |  |  |  | -0.1255148 | 0.956519 | 0.1606291
0.09057584 | -0.03447872 | 0.01402529 |  |  |  | -0.1272377 | 0.9625215 | 0.1792465
0.09051102 | -0.03449375 | 0.01402529 |  |  |  | -0.1282714 | 0.9661231 | 0.1824504
0.09044622 | -0.03450878 | 0.01402529 |  |  |  | -0.1282774 | 0.9664361 | 0.1824504
0.09038141 | -0.03452381 | 0.01402529 |  |  |  | -0.1283014 | 0.9676889 | 0.1743973
0.09031661 | -0.03453884 | 0.01402529 |  |  |  | -0.1283074 | 0.9680022 | 0.1739643
0.09025181 | -0.03455386 | 0.01402529 |  |  |  | -0.1283133 | 0.9683156 | 0.1736179
0.09018701 | -0.03456889 | 0.01402529 |  |  |  | -0.1283193 | 0.968629 | 0.1735314
0.09012221 | -0.03458392 | 0.01402529 |  |  |  | -0.1285091 | 0.9706307 | 0.1730118
0.09007024 | -0.03470774 | 0.01385214 |  |  |  | -0.1285566 | 0.9711312 | 0.1728386
0.09004425 | -0.03476965 | 0.01385214 |  |  |  | -0.1286041 | 0.9716317 | 0.1728386
0.09001827 | -0.03483156 | 0.01385214 |  |  |  | -0.1286515 | 0.9721322 | 0.1726654
0.08999228 | -0.03489346 | 0.01385214 |  |  |  | -0.128699 | 0.9726327 | 0.1724922
0.0899663 | -0.03495535 | 0.01385214 |  |  |  | -0.1286653 | 0.9726663 | 0.1724922
0.08994031 | -0.03501725 | 0.01385214 |  |  |  | -0.1286316 | 0.9726999 | 0.1729252
0.08991433 | -0.03507914 | 0.01385214 |  |  |  | -0.1285306 | 0.9728008 | 0.1721459
0.08985898 | -0.03519116 | 0.01385214 |  |  |  | -0.1284969 | 0.9728344 | 0.1720593
0.08980365 | -0.03530316 | 0.01385214 |  |  |  | -0.1284632 | 0.972868 | 0.1719727
0.08974834 | -0.03541515 | 0.01385214 |  |  |  | -0.1284295 | 0.9729016 | 0.1719727
0.08969305 | -0.03552712 | 0.01385214 |  |  |  | -0.128459 | 0.9729095 | 0.1718861
0.08963777 | -0.03563908 | 0.01385214 |  |  |  | -0.1285178 | 0.9729252 | 0.1717995
0.08958252 | -0.03575102 | 0.01385214 |  |  |  | -0.1285472 | 0.972933 | 0.1717129
0.08952728 | -0.03586295 | 0.01385214 |  |  |  | -0.128606 | 0.9729488 | 0.1716263
0.08947206 | -0.03597487 | 0.01385214 |  |  |  | -0.1286609 | 0.9729426 | 0.1714531
0.08955693 | -0.03582975 | 0.01385214 |  |  |  | -0.128657 | 0.9729205 | 0.1714531
0.08964181 | -0.03568464 | 0.01385214 |  |  |  | -0.1286491 | 0.9728763 | 0.1712799
0.0897267 | -0.03553951 | 0.01385214 |  |  |  | -0.1286413 | 0.9728321 | 0.1711934
0.0898116 | -0.03539438 | 0.01385214 |  |  |  | -0.1286374 | 0.97281 | 0.1711934
0.08989652 | -0.03524924 | 0.01385214 |  |  |  | -0.1286079 | 0.9726993 | 0.1711068
0.08998145 | -0.03510409 | 0.01385214 |  |  |  | -0.1285823 | 0.9726106 | 0.1710202
0.09006639 | -0.03495894 | 0.01385214 |  |  |  | -0.1285567 | 0.972522 | 0.1709336
0.09015134 | -0.03481378 | 0.01385214 |  |  |  | -0.1285311 | 0.9724333 | 0.1709336
0.09014143 | -0.03486506 | 0.01385214 |  |  |  | -0.1285055 | 0.9723447 | 0.1713665
0.09013152 | -0.03491634 | 0.01385214 |  |  |  | -0.1284799 | 0.9722561 | 0.170847
0.09012161 | -0.03496763 | 0.01385214 |  |  |  | -0.1284286 | 0.9720788 | 0.1707604
0.0901117 | -0.03501891 | 0.01385214 |  |  |  | -0.12843 | 0.9720941 | 0.1707604
0.09010179 | -0.03507018 | 0.01385214 |  |  |  | -0.1284327 | 0.9721246 | 0.1706738
0.09009188 | -0.03512146 | 0.01385214 |  |  |  | -0.1284355 | 0.9721552 | 0.1705872
0.09008196 | -0.03517274 | 0.01385214 |  |  |  | -0.1284382 | 0.9721857 | 0.1705006
0.09007205 | -0.03522401 | 0.01385214 |  |  |  | -0.1284396 | 0.972201 | 0.1705006
0.09009531 | -0.03522822 | 0.01385214 |  |  |  | -0.1284544 | 0.972273 | 0.1705006
0.09011856 | -0.03523243 | 0.01385214 |  |  |  | -0.1284692 | 0.972345 | 0.170414
0.09014183 | -0.03523664 | 0.01385214 |  |  |  | -0.128484 | 0.9724169 | 0.1703274
0.09016509 | -0.03524086 | 0.01385214 |  |  |  | -0.1284988 | 0.9724889 | 0.1703274
0.09018837 | -0.03524507 | 0.01385214 |  |  |  | -0.1285136 | 0.9725609 | 0.1703274
0.09021164 | -0.03524928 | 0.01385214 |  |  |  | -0.1285432 | 0.9727049 | 0.1702408
0.09023492 | -0.03525349 | 0.01385214 |  |  |  | -0.128558 | 0.9727769 | 0.1702408
0.0902582 | -0.0352577 | 0.01385214 |  |  |  | -0.128552 | 0.9727003 | 0.1702408
0.09025184 | -0.03534691 | 0.01385214 |  |  |  | -0.1285461 | 0.9726238 | 0.1702408
0.09024547 | -0.03543613 | 0.01385214 |  |  |  | -0.1285402 | 0.9725472 | 0.1701542
0.09020729 | -0.03597141 | 0.01385214 |  |  |  | -0.1285342 | 0.9724707 | 0.1701542
0.09026112 | -0.03596917 | 0.01385214 |  |  |  | -0.1285283 | 0.9723942 | 0.1701542
0.09031496 | -0.03596693 | 0.01385214 |  |  |  | -0.1285223 | 0.9723176 | 0.1701542
0.0903688 | -0.03596469 | 0.01385214 |  |  |  | -0.1285164 | 0.9722411 | 0.1701542
0.09042264 | -0.03596245 | 0.01385214 |  |  |  | -0.1285229 | 0.9721613 | 0.1700677
0.09047648 | -0.03596021 | 0.01385214 |  |  |  | -0.1285354 | 0.9721579 | 0.1700677
0.09053033 | -0.03595797 | 0.01385214 |  |  |  | -0.1285478 | 0.9721546 | 0.1700677
0.09058417 | -0.03595573 | 0.01385214 |  |  |  | -0.1285727 | 0.9721479 | 0.1698945
0.09063802 | -0.03595349 | 0.01385214 |  |  |  | -0.1285852 | 0.9721446 | 0.1698079
0.09035466 | -0.03591563 | 0.01385214 |  |  |  | -0.1285976 | 0.9721413 | 0.1698945
0.09007131 | -0.03587776 | 0.01385214 |  |  |  | -0.1286101 | 0.972138 | 0.1698945
0.08978796 | -0.03583989 | 0.01385214 |  |  |  | -0.1287489 | 0.9740195 | 0.1698945
0.08950462 | -0.035802 | 0.01385214 |  |  |  | -0.1290265 | 0.9777826 | 0.1698945
0.08922129 | -0.03576411 | 0.01385214 |  |  |  | -0.1295815 | 0.9853087 | 0.1831431
0.08893796 | -0.03572621 | 0.01385214 |  |  |  | -0.1297202 | 0.9871903 | 0.1888582
0.08865464 | -0.03568829 | 0.01385214 |  |  |  | -0.1297827 | 0.986819 | 0.193794
0.08837133 | -0.03565037 | 0.01385214 |  |  |  | -0.1298452 | 0.9864478 | 0.1974309
0.08838696 | -0.03564023 | 0.01385214 |  |  |  | -0.1299077 | 0.9860768 | 0.1993359
0.0884026 | -0.03563008 | 0.01385214 |  |  |  | -0.1299702 | 0.9857059 | 0.1995957
0.08841824 | -0.03561992 | 0.01385214 |  |  |  | -0.1300952 | 0.9849644 | 0.196132
0.08843388 | -0.03560976 | 0.01385214 |  |  |  | -0.1302201 | 0.9842236 | 0.1925817
0.08844953 | -0.0355996 | 0.01385214 |  |  |  | -0.1303484 | 0.9851018 | 0.1915426
0.08846517 | -0.03558943 | 0.01385214 |  |  |  | -0.1304766 | 0.9859801 | 0.1908499
0.08848082 | -0.03557926 | 0.01385214 |  |  |  | -0.130733 | 0.9877367 | 0.1901571
0.08849646 | -0.03556909 | 0.01385214 |  |  |  | -0.1308612 | 0.988615 | 0.1900705
0.08865976 | -0.03559018 | 0.01385214 |  |  |  | -0.1309895 | 0.9894933 | 0.1901571
0.08882305 | -0.03561128 | 0.01385214 |  |  |  | -0.1311177 | 0.9903715 | 0.1901571
0.08898635 | -0.03563237 | 0.01385214 |  |  |  | -0.1312459 | 0.9912498 | 0.1901571
0.08914965 | -0.03565347 | 0.01385214 |  |  |  | -0.1317705 | 0.9936794 | 0.1940538
0.08931295 | -0.03567456 | 0.01385214 |  |  |  | -0.1320329 | 0.9948944 | 0.1987298
0.08947625 | -0.03569565 | 0.01385214 |  |  |  | -0.1322952 | 0.9961095 | 0.2063499
0.08963956 | -0.03571675 | 0.01385214 |  |  |  | -0.1328198 | 0.9985401 | 0.2146628
0.08980286 | -0.03573784 | 0.01385214 |  |  |  | -0.1330821 | 0.9997556 | 0.2176069
0.08979839 | -0.03573716 | 0.01385214 |  |  |  | -0.1333748 | 1.00155 | 0.2207243
0.08979392 | -0.03573647 | 0.01385214 |  |  |  | -0.1334354 | 1.002708 | 0.2208974
0.08978945 | -0.03573579 | 0.01385214 |  |  |  | -0.1334658 | 1.003287 | 0.2207243
0.08978498 | -0.0357351 | 0.01385214 |  |  |  | -0.1334961 | 1.003867 | 0.2193388
0.08978051 | -0.03573442 | 0.01385214 |  |  |  | -0.1335265 | 1.004447 | 0.2177801
0.08977604 | -0.03573373 | 0.01385214 |  |  |  | -0.1335872 | 1.005606 | 0.2143164
0.08977158 | -0.03573304 | 0.01385214 |  |  |  | -0.1335763 | 1.00537 | 0.2121516
0.08976711 | -0.03573236 | 0.01385214 |  |  |  | -0.13356 | 1.005016 | 0.2111991
0.08978241 | -0.03579961 | 0.01385214 |  |  |  | -0.1335546 | 1.004898 | 0.2109393
0.08979772 | -0.03586686 | 0.01385214 |  |  |  | -0.1335437 | 1.004662 | 0.2111991
0.08981302 | -0.0359341 | 0.01385214 |  |  |  | -0.1335523 | 1.004832 | 0.21016
0.08982833 | -0.03600133 | 0.01385214 |  |  |  | -0.1335608 | 1.005003 | 0.2103332
0.08984364 | -0.03606855 | 0.01385214 |  |  |  | -0.1335694 | 1.005173 | 0.2099002
0.08985894 | -0.03613577 | 0.01385214 |  |  |  | -0.1335866 | 1.005513 | 0.2095538
0.08987425 | -0.03620297 | 0.01385214 |  |  |  | -0.1336038 | 1.005854 | 0.2093806
0.08988956 | -0.03627018 | 0.01385214 |  |  |  | -0.1336123 | 1.006024 | 0.2091209
0.08989196 | -0.03625373 | 0.01385214 |  |  |  | -0.1335913 | 1.005687 | 0.2090343
0.08989437 | -0.03623728 | 0.01385214 |  |  |  | -0.1335704 | 1.00535 | 0.2089477
0.08989677 | -0.03622082 | 0.01385214 |  |  |  | -0.1335284 | 1.004677 | 0.2093806
0.08989918 | -0.03620436 | 0.01385214 |  |  |  | -0.1335074 | 1.00434 | 0.2094672
0.08990159 | -0.03618788 | 0.01385214 |  |  |  | -0.1334864 | 1.004004 | 0.2084281
0.08990399 | -0.0361714 | 0.01385214 |  |  |  | -0.1334654 | 1.003667 | 0.2085147
0.0899064 | -0.03615491 | 0.01385214 |  |  |  | -0.1334444 | 1.003331 | 0.2083415
0.08990881 | -0.03613842 | 0.01385214 |  |  |  | -0.1334509 | 1.003525 | 0.2082549
0.08990162 | -0.03614529 | 0.01385214 |  |  |  | -0.1334638 | 1.003914 | 0.2080818
0.08989443 | -0.03615216 | 0.01385214 |  |  |  | -0.1334767 | 1.004303 | 0.2079086
0.08988725 | -0.03615903 | 0.01385214 |  |  |  | -0.1334897 | 1.004692 | 0.207822
0.08988006 | -0.0361659 | 0.01385214 |  |  |  | -0.1335486 | 1.005165 | 0.2076488
0.08987288 | -0.03617277 | 0.01385214 |  |  |  | -0.1336011 | 1.005444 | 0.2075622
0.08986569 | -0.03617964 | 0.01385214 |  |  |  | -0.1336536 | 1.005722 | 0.2074756
0.08985851 | -0.03618651 | 0.01385214 |  |  |  | -0.133706 | 1.006001 | 0.2074756
0.08985132 | -0.03619338 | 0.01385214 |  |  |  | -0.1337585 | 1.00628 | 0.207389
0.08985045 | -0.03618874 | 0.01385214 |  |  |  | -0.133811 | 1.006558 | 0.207389
0.08984958 | -0.0361841 | 0.01385214 |  |  |  | -0.133916 | 1.007116 | 0.2072158
0.08984871 | -0.03617946 | 0.01385214 |  |  |  | -0.1339186 | 1.006848 | 0.2071292
0.08984783 | -0.03617482 | 0.01385214 |  |  |  | -0.1339199 | 1.006714 | 0.2070426
0.08984696 | -0.03617017 | 0.01385214 |  |  |  | -0.1339212 | 1.00658 | 0.2070426
0.08984609 | -0.03616553 | 0.01385214 |  |  |  | -0.1339225 | 1.006447 | 0.2069561
0.08984522 | -0.03616089 | 0.01385214 |  |  |  | -0.1339238 | 1.006313 | 0.2069561
0.08984435 | -0.03615625 | 0.01385214 |  |  |  | -0.1339251 | 1.006179 | 0.2077354
0.0899717 | -0.03616806 | 0.01385214 |  |  |  | -0.1339264 | 1.006045 | 0.2067829
0.09009906 | -0.03617984 | 0.01385214 |  |  |  | -0.1339435 | 1.005988 | 0.2067829
0.09022641 | -0.03619158 | 0.01385214 |  |  |  | -0.1339605 | 1.005931 | 0.2066963
0.09035377 | -0.03620329 | 0.01385214 |  |  |  | -0.1339775 | 1.005875 | 0.2066963
0.09048113 | -0.03621497 | 0.01385214 |  |  |  | -0.1339946 | 1.005818 | 0.2066963
0.09060849 | -0.03622662 | 0.01385214 |  |  |  | -0.1340286 | 1.005704 | 0.2065231
0.09073585 | -0.03623823 | 0.01385214 |  |  |  | -0.1340456 | 1.005648 | 0.2065231
0.09086321 | -0.03624981 | 0.01385214 |  |  |  | -0.1340627 | 1.005591 | 0.2064365
0.09137579 | -0.03653166 | 0.01385214 |  |  |  | -0.1340605 | 1.005757 | 0.2064365
0.09240096 | -0.03709534 | 0.01385214 |  |  |  | -0.1340584 | 1.005924 | 0.2063499
0.09291354 | -0.03737717 | 0.01385214 |  |  |  | -0.1340563 | 1.00609 | 0.2063499
0.09342613 | -0.037659 | 0.01385214 |  |  |  | -0.1340521 | 1.006423 | 0.2062633
0.09393872 | -0.03794083 | 0.01385214 |  |  |  | -0.13405 | 1.006589 | 0.2061767
0.09445132 | -0.03822265 | 0.01385214 |  |  |  | -0.1340478 | 1.006756 | 0.2061767
0.09496392 | -0.03850446 | 0.01385214 |  |  |  | -0.1340457 | 1.006922 | 0.2061767
0.09483563 | -0.03857957 | 0.01385214 |  |  |  | -0.133969 | 1.006633 | 0.2060901
0.09393765 | -0.03910505 | 0.01887354 |  |  |  | -0.1338922 | 1.006344 | 0.2060035
0.09394242 | -0.03911483 | 0.01887354 |  |  |  | -0.1338538 | 1.0062 | 0.2060035
0.09396623 | -0.03916368 | 0.01644942 |  |  |  | -0.1338155 | 1.006055 | 0.2059169
0.093971 | -0.03917345 | 0.01714203 |  |  |  | -0.1337771 | 1.005911 | 0.2059169
0.09396602 | -0.03911758 | 0.01610312 |  |  |  | -0.1337387 | 1.005766 | 0.2058304
0.09395627 | -0.03905194 | 0.01541051 |  |  |  | -0.1337384 | 1.005742 | 0.2058304
0.09394653 | -0.0389863 | 0.01541051 |  |  |  | -0.1337381 | 1.005718 | 0.2057438
0.09393679 | -0.03892066 | 0.01523736 |  |  |  | -0.1337377 | 1.005694 | 0.2057438
0.09392705 | -0.03885502 | 0.01523736 |  |  |  | -0.1337374 | 1.00567 | 0.2057438
0.09391731 | -0.03878938 | 0.01523736 |  |  |  | -0.1337371 | 1.005646 | 0.2056572
0.09390757 | -0.03872374 | 0.01523736 |  |  |  | -0.1337367 | 1.005622 | 0.2056572
0.09389783 | -0.0386581 | 0.01523736 |  |  |  | -0.1337361 | 1.005574 | 0.2055706
0.09485117 | -0.03908483 | 0.01696887 |  |  |  | -0.1337286 | 1.005432 | 0.2055706
0.09675787 | -0.03993828 | 0.01575681 |  |  |  | -0.1337212 | 1.005291 | 0.2055706
0.09771122 | -0.04036499 | 0.01575681 |  |  |  | -0.1337063 | 1.005007 | 0.2055706
0.09866457 | -0.04079169 | 0.01575681 |  |  |  | -0.1336988 | 1.004865 | 0.2055706
0.1015246 | -0.04207176 | 0.01610312 |  |  |  | -0.1336913 | 1.004723 | 0.2056572
0.1043965 | -0.04318937 | 0.03341829 |  |  |  | -0.1336839 | 1.004581 | 0.2056572
0.1048751 | -0.04337563 | 0.01783463 |  |  |  | -0.1336764 | 1.004439 | 0.2058304
0.1049468 | -0.04347321 | 0.01887354 |  |  |  | -0.1338112 | 1.005941 | 0.2058304
0.1045398 | -0.04338453 | 0.01783463 |  |  |  | -0.1339459 | 1.007443 | 0.2056572
0.1041329 | -0.04329583 | 0.01887354 |  |  |  | -0.1340807 | 1.008946 | 0.2056572
0.102098 | -0.04285215 | 0.01610312 |  |  |  | -0.1342154 | 1.010448 | 0.2056572
0.1022942 | -0.04301617 | 0.01610312 |  |  |  | -0.1343501 | 1.01195 | 0.2056572
0.1026865 | -0.04334417 | 0.01298638 |  |  |  | -0.1344849 | 1.013453 | 0.205484
0.1028827 | -0.04350815 | 0.01367899 |  |  |  | -0.1347543 | 1.016458 | 0.2144896
0.1032751 | -0.0438361 | 0.01541051 |  |  |  | -0.1348913 | 1.016901 | 0.2193388
0.1034713 | -0.04400006 | 0.01125487 |  |  |  | -0.1350282 | 1.017344 | 0.2248807
0.1036674 | -0.04416402 | 0.01090856 |  |  |  | -0.1355759 | 1.019118 | 0.2395148
0.1042682 | -0.04431539 | 0.01090856 |  |  |  | -0.1357128 | 1.019561 | 0.2405539
0.104869 | -0.04446673 | 0.01090856 |  |  |  | -0.1358497 | 1.020005 | 0.2402942
0.1054697 | -0.04461802 | 0.01090856 |  |  |  | -0.1358614 | 1.020137 | 0.2394282
0.1060705 | -0.04476927 | 0.01090856 |  |  |  | -0.1358731 | 1.02027 | 0.2376964
0.1066713 | -0.04492049 | 0.01090856 |  |  |  | -0.1358848 | 1.020402 | 0.2359645
0.1072722 | -0.04507166 | 0.01090856 |  |  |  | -0.1358965 | 1.020534 | 0.2411601
0.1087632 | -0.04626387 | 0.01350584 |  |  |  | -0.1359199 | 1.020799 | 0.230769
0.1089079 | -0.04670887 | 0.01350584 |  |  |  | -0.1359432 | 1.021064 | 0.2290371
0.1091972 | -0.04759885 | 0.01489105 |  |  |  | -0.1359705 | 1.021043 | 0.2293835
0.1096312 | -0.04893381 | 0.01627627 |  |  |  | -0.136025 | 1.021 | 0.2278248
0.1098514 | -0.04925418 | 0.01610312 |  |  |  | -0.1360796 | 1.020957 | 0.2271321
0.1099615 | -0.04941427 | 0.01610312 |  |  |  | -0.1361068 | 1.020935 | 0.2269589
0.1102917 | -0.04989421 | 0.01714203 |  |  |  | -0.1361614 | 1.020892 | 0.2266991
0.1104018 | -0.05005407 | 0.01714203 |  |  |  | -0.1361788 | 1.020941 | 0.2266125
0.1105119 | -0.05021387 | 0.0147179 |  |  |  | -0.1361963 | 1.020989 | 0.2264394
0.1105849 | -0.0502105 | 0.01541051 |  |  |  | -0.1362486 | 1.021134 | 0.226093
0.1106579 | -0.05020713 | 0.0143716 |  |  |  | -0.136266 | 1.021182 | 0.2260064
0.1107309 | -0.05020375 | 0.0143716 |  |  |  | -0.1362835 | 1.02123 | 0.2266991
0.1108769 | -0.05019701 | 0.01367899 |  |  |  | -0.1363009 | 1.021279 | 0.2258332
0.1109499 | -0.05019363 | 0.01264008 |  |  |  | -0.1362805 | 1.021376 | 0.22566
0.1110229 | -0.05019026 | 0.01264008 |  |  |  | -0.1362601 | 1.021473 | 0.2255734
0.1139405 | -0.05069821 | 0.01090856 |  |  |  | -0.1362193 | 1.021668 | 0.2254003
0.114889 | -0.05086865 | 0.01073541 |  |  |  | -0.1361989 | 1.021765 | 0.2254003
0.1158156 | -0.05119159 | 0.01090856 |  |  |  | -0.136158 | 1.021959 | 0.2252271
0.117051 | -0.05162203 | 0.01367899 |  |  |  | -0.1361759 | 1.022141 | 0.2249673
0.1174094 | -0.05163611 | 0.01489105 |  |  |  | -0.1361951 | 1.022184 | 0.2248807
0.117459 | -0.05154261 | 0.01696887 |  |  |  | -0.1362142 | 1.022227 | 0.2248807
0.1175087 | -0.05144911 | 0.01558366 |  |  |  | -0.1362333 | 1.022269 | 0.2247941
0.1175584 | -0.05135561 | 0.01558366 |  |  |  | -0.1362525 | 1.022312 | 0.2247941
0.1176081 | -0.05126211 | 0.01558366 |  |  |  | -0.1362716 | 1.022354 | 0.2247075
0.117658 | -0.05116861 | 0.01558366 |  |  |  | -0.1362907 | 1.022397 | 0.2246209
0.1177195 | -0.05098613 | 0.01541051 |  |  |  | -0.1363142 | 1.022402 | 0.2246209
0.1175661 | -0.05100422 | 0.01350584 |  |  |  | -0.1363377 | 1.022407 | 0.2245343
0.1175278 | -0.05100874 | 0.01315954 |  |  |  | -0.1363846 | 1.022416 | 0.2244477
0.1174895 | -0.05101327 | 0.01350584 |  |  |  | -0.1364081 | 1.022421 | 0.2243611
0.1174511 | -0.05101779 | 0.01367899 |  |  |  | -0.1364316 | 1.022426 | 0.2243611
0.1174335 | -0.0510359 | 0.01264008 |  |  |  | -0.1364785 | 1.022435 | 0.2242746
0.117416 | -0.05105398 | 0.01333269 |  |  |  | -0.1364768 | 1.022226 | 0.2242746
0.1173456 | -0.05112592 | 0.01212062 |  |  |  | -0.1364735 | 1.021807 | 0.224188
0.117328 | -0.05114381 | 0.01177432 |  |  |  | -0.1364718 | 1.021598 | 0.2241014
0.1174474 | -0.05128718 | 0.01142802 |  |  |  | -0.1364701 | 1.021389 | 0.2240148
0.117516 | -0.05134993 | 0.01142802 |  |  |  | -0.1364684 | 1.02118 | 0.2240148
0.1175845 | -0.05141266 | 0.01125487 |  |  |  | -0.1364667 | 1.020971 | 0.2239282
0.1176531 | -0.05147539 | 0.01125487 |  |  |  | -0.136465 | 1.020761 | 0.2239282
0.1177218 | -0.0515381 | 0.01125487 |  |  |  | -0.1364576 | 1.020768 | 0.2238416
0.1177904 | -0.05160081 | 0.01125487 |  |  |  | -0.1364503 | 1.020775 | 0.2238416
0.1178591 | -0.0516635 | 0.01125487 |  |  |  | -0.1364355 | 1.020788 | 0.223755
0.1178028 | -0.05164202 | 0.01125487 |  |  |  | -0.1364281 | 1.020794 | 0.223755
0.1177465 | -0.05162053 | 0.01125487 |  |  |  | -0.1364208 | 1.020801 | 0.2236684
0.1176902 | -0.05159903 | 0.01125487 |  |  |  | -0.1364134 | 1.020808 | 0.2236684
0.1176339 | -0.05157753 | 0.01125487 |  |  |  | -0.1363873 | 1.021011 | 0.2235818
0.1175776 | -0.05155603 | 0.01125487 |  |  |  | -0.1363686 | 1.021208 | 0.2235818
0.1175213 | -0.05153451 | 0.01125487 |  |  |  | -0.1363499 | 1.021405 | 0.2234952
0.1174651 | -0.051513 | 0.01125487 |  |  |  | -0.1363312 | 1.021601 | 0.2234952
0.1174088 | -0.05149147 | 0.01125487 |  |  |  | -0.1362938 | 1.021995 | 0.2234086
0.1173607 | -0.05148953 | 0.01125487 |  |  |  | -0.1362751 | 1.022192 | 0.223322
0.1173126 | -0.05148758 | 0.01125487 |  |  |  | -0.1362564 | 1.022388 | 0.223322
0.1172646 | -0.05148563 | 0.01125487 |  |  |  | -0.1362422 | 1.022408 | 0.223322
0.1172165 | -0.05148367 | 0.01125487 |  |  |  | -0.1362279 | 1.022427 | 0.2232354
0.1171684 | -0.05148171 | 0.01125487 |  |  |  | -0.1362137 | 1.022446 | 0.2232354
0.1171203 | -0.05147975 | 0.01125487 |  |  |  | -0.1361995 | 1.022465 | 0.2231488
0.1170723 | -0.05147779 | 0.01125487 |  |  |  | -0.1361853 | 1.022484 | 0.2231488
0.1170242 | -0.05147582 | 0.01125487 |  |  |  | -0.1361711 | 1.022503 | 0.2232354
0.1170154 | -0.05143283 | 0.01125487 |  |  |  | -0.1361569 | 1.022523 | 0.2232354
0.1170067 | -0.05138983 | 0.01125487 |  |  |  | -0.1361433 | 1.022252 | 0.2230623
0.1169979 | -0.05134683 | 0.01125487 |  |  |  | -0.1361439 | 1.021963 | 0.2230623
0.1169891 | -0.05130381 | 0.01125487 |  |  |  | -0.1361445 | 1.021673 | 0.2230623
0.1169804 | -0.0512608 | 0.01125487 |  |  |  | -0.1361451 | 1.021384 | 0.2229757
0.1169716 | -0.05121777 | 0.01125487 |  |  |  | -0.1361457 | 1.021095 | 0.2229757
0.1169629 | -0.05117474 | 0.01125487 |  |  |  | -0.1361469 | 1.020516 | 0.2228891
0.1169541 | -0.0511317 | 0.01125487 |  |  |  | -0.1361475 | 1.020226 | 0.2228891
0.1170496 | -0.05115229 | 0.01125487 |  |  |  | -0.1361472 | 1.020567 | 0.2228025
0.117145 | -0.05117287 | 0.01125487 |  |  |  | -0.1361471 | 1.020738 | 0.2227159
0.1172405 | -0.05119345 | 0.01125487 |  |  |  | -0.1361469 | 1.020909 | 0.2227159
0.117336 | -0.05121402 | 0.01125487 |  |  |  | -0.1361468 | 1.021079 | 0.2227159
0.1174314 | -0.05123459 | 0.01125487 |  |  |  | -0.1361467 | 1.02125 | 0.2227159
0.1175269 | -0.05125515 | 0.01125487 |  |  |  | -0.1361465 | 1.021421 | 0.2227159
0.1176223 | -0.05127571 | 0.01125487 |  |  |  | -0.1361464 | 1.021591 | 0.2227159
0.1177178 | -0.05129626 | 0.01125487 |  |  |  | -0.1361574 | 1.021767 | 0.2226293
0.1176514 | -0.05134181 | 0.01125487 |  |  |  | -0.1361628 | 1.021855 | 0.2226293
0.117585 | -0.05138735 | 0.01125487 |  |  |  | -0.1361683 | 1.021942 | 0.2226293
0.1175187 | -0.05143288 | 0.01125487 |  |  |  | -0.1361738 | 1.02203 | 0.2226293
0.1174523 | -0.05147841 | 0.01125487 |  |  |  | -0.1361793 | 1.022118 | 0.2226293
0.1173859 | -0.05152393 | 0.01125487 |  |  |  | -0.1366013 | 1.024207 | 0.2213304
0.1173195 | -0.05156945 | 0.01125487 |  |  |  | -0.1370123 | 1.02612 | 0.2221097
0.1172531 | -0.05161495 | 0.01125487 |  |  |  | -0.1374232 | 1.028034 | 0.2215902
0.1171868 | -0.05166046 | 0.01125487 |  |  |  | -0.1386561 | 1.033774 | 0.2540624
0.1171858 | -0.0516429 | 0.01125487 |  |  |  | -0.1390671 | 1.035687 | 0.2520707
0.1171848 | -0.05162534 | 0.01125487 |  |  |  | -0.1397887 | 1.037257 | 0.2510316
0.1171838 | -0.05160779 | 0.01125487 |  |  |  | -0.1398253 | 1.03708 | 0.2506853
0.1171829 | -0.05159023 | 0.01125487 |  |  |  | -0.1398318 | 1.036915 | 0.2505121
0.1171819 | -0.05157268 | 0.01125487 |  |  |  | -0.1398384 | 1.03675 | 0.2501657
0.117181 | -0.05155512 | 0.01125487 |  |  |  | -0.1398645 | 1.03609 | 0.2500791
0.11718 | -0.05153756 | 0.01125487 |  |  |  | -0.139871 | 1.035925 | 0.2492132
0.1171791 | -0.05152001 | 0.01125487 |  |  |  | -0.1398775 | 1.03576 | 0.2491266
0.1171882 | -0.05154118 | 0.01125487 |  |  |  | -0.1398829 | 1.035727 | 0.2489534
0.1171973 | -0.05156235 | 0.01125487 |  |  |  | -0.1398883 | 1.035694 | 0.2487802
0.1172064 | -0.05158353 | 0.01125487 |  |  |  | -0.1398937 | 1.035661 | 0.2486936
0.1172155 | -0.0516047 | 0.01125487 |  |  |  | -0.139899 | 1.035629 | 0.2492132
0.1172247 | -0.05162587 | 0.01125487 |  |  |  | -0.1399098 | 1.035563 | 0.2483473
0.1172338 | -0.05164704 | 0.01125487 |  |  |  | -0.1399205 | 1.035497 | 0.2481741
0.1172429 | -0.05166821 | 0.01125487 |  |  |  | -0.139923 | 1.035818 | 0.2480875
0.117252 | -0.05168939 | 0.01125487 |  |  |  | -0.1399254 | 1.036139 | 0.2480009
0.1171983 | -0.05169653 | 0.01125487 |  |  |  | -0.1399277 | 1.036459 | 0.2479143
0.1171446 | -0.05170366 | 0.01125487 |  |  |  | -0.1399301 | 1.03678 | 0.2478277
0.1170908 | -0.0517108 | 0.01125487 |  |  |  | -0.1399325 | 1.037101 | 0.2482607
0.1170372 | -0.05171794 | 0.01125487 |  |  |  | -0.1399349 | 1.037422 | 0.2476545
0.1169835 | -0.05172508 | 0.01125487 |  |  |  | -0.1399373 | 1.037742 | 0.2475679
0.1169299 | -0.05173222 | 0.01125487 |  |  |  | -0.1399397 | 1.038063 | 0.2474813
0.1168762 | -0.05173936 | 0.01125487 |  |  |  | -0.1399611 | 1.03807 | 0.2474813
0.1168226 | -0.0517465 | 0.01125487 |  |  |  | -0.1400038 | 1.038084 | 0.2473082
0.1168283 | -0.05172924 | 0.01125487 |  |  |  | -0.1400252 | 1.038091 | 0.2472216
0.1168339 | -0.05171197 | 0.01125487 |  |  |  | -0.1400466 | 1.038098 | 0.247135
0.1168395 | -0.05169471 | 0.01125487 |  |  |  | -0.140068 | 1.038105 | 0.247135
0.1168451 | -0.05167744 | 0.01125487 |  |  |  | -0.1400893 | 1.038112 | 0.2470484
0.1168508 | -0.05166018 | 0.01125487 |  |  |  | -0.1401271 | 1.038111 | 0.2469618
0.1168564 | -0.05164291 | 0.01125487 |  |  |  | -0.1401436 | 1.038103 | 0.2468752
0.116862 | -0.05162564 | 0.01125487 |  |  |  | -0.1401764 | 1.038087 | 0.2467886
0.1168676 | -0.05160838 | 0.01125487 |  |  |  | -0.1402093 | 1.038071 | 0.2466154
0.1168653 | -0.05163664 | 0.01125487 |  |  |  | -0.1402257 | 1.038063 | 0.2466154
0.1168629 | -0.05166491 | 0.01125487 |  |  |  | -0.1402421 | 1.038055 | 0.2465288
0.1168606 | -0.05169318 | 0.01125487 |  |  |  | -0.1402417 | 1.038053 | 0.2465288
0.1168583 | -0.05172144 | 0.01125487 |  |  |  | -0.1402413 | 1.03805 | 0.2464422
0.116856 | -0.0517497 | 0.01125487 |  |  |  | -0.1402409 | 1.038048 | 0.2464422
0.1168537 | -0.05177796 | 0.01125487 |  |  |  | -0.1402406 | 1.038045 | 0.2463556
0.1168514 | -0.05180622 | 0.01125487 |  |  |  | -0.1402402 | 1.038043 | 0.2463556
0.1168492 | -0.05183448 | 0.01125487 |  |  |  | -0.1402394 | 1.038038 | 0.2461825
0.1169558 | -0.0517659 | 0.01125487 |  |  |  | -0.140239 | 1.038035 | 0.2461825
0.1170624 | -0.05169732 | 0.01125487 |  |  |  | -0.1402382 | 1.03804 | 0.2460959
0.1171689 | -0.05162874 | 0.01125487 |  |  |  | -0.1402377 | 1.038042 | 0.2460093
0.1172755 | -0.05156016 | 0.01125487 |  |  |  | -0.1402373 | 1.038045 | 0.2460093
0.1173821 | -0.05149157 | 0.01125487 |  |  |  | -0.1402368 | 1.038047 | 0.2460093
0.1174887 | -0.05142299 | 0.01125487 |  |  |  | -0.1402364 | 1.038049 | 0.2459227
0.1175952 | -0.05135441 | 0.01125487 |  |  |  | -0.140236 | 1.038052 | 0.2459227
0.1177018 | -0.05128583 | 0.01125487 |  |  |  | -0.1402391 | 1.037994 | 0.2458361
0.117661 | -0.05126911 | 0.01125487 |  |  |  | -0.1402426 | 1.037933 | 0.2458361
0.1176201 | -0.05125239 | 0.01125487 |  |  |  | -0.1402462 | 1.037873 | 0.2457495
0.1175793 | -0.05123568 | 0.01125487 |  |  |  | -0.1402497 | 1.037813 | 0.2457495
0.1175385 | -0.05121896 | 0.01125487 |  |  |  | -0.1402533 | 1.037752 | 0.2456629
0.1174976 | -0.05120224 | 0.01125487 |  |  |  | -0.1402568 | 1.037692 | 0.2456629
0.1174568 | -0.05118553 | 0.01125487 |  |  |  | -0.1402604 | 1.037632 | 0.2455763
0.117416 | -0.05116881 | 0.01125487 |  |  |  | -0.1402639 | 1.037571 | 0.2455763
0.1173752 | -0.05115209 | 0.01125487 |  |  |  | -0.1402631 | 1.037751 | 0.2455763
0.1174153 | -0.05115889 | 0.01125487 |  |  |  | -0.1402623 | 1.037931 | 0.2454897
0.1174555 | -0.05116568 | 0.01125487 |  |  |  | -0.1402614 | 1.038111 | 0.2454897
0.1174958 | -0.05117247 | 0.01125487 |  |  |  | -0.1402606 | 1.038291 | 0.2454031
0.1175361 | -0.05117925 | 0.01125487 |  |  |  | -0.1402598 | 1.038471 | 0.2453165
0.1175764 | -0.05118604 | 0.01125487 |  |  |  | -0.1402589 | 1.038651 | 0.2453165
0.1176168 | -0.05119282 | 0.01125487 |  |  |  | -0.1402581 | 1.038831 | 0.2453165
0.1176573 | -0.0511996 | 0.01125487 |  |  |  | -0.1402573 | 1.039011 | 0.2453165
0.1176978 | -0.05120638 | 0.01125487 |  |  |  | -0.1402338 | 1.038911 | 0.2452299
0.1177277 | -0.05114999 | 0.01125487 |  |  |  | -0.1402221 | 1.038861 | 0.2451433
0.1177577 | -0.05109359 | 0.01125487 |  |  |  | -0.1402104 | 1.038811 | 0.2451433
0.1177876 | -0.0510372 | 0.01125487 |  |  |  | -0.1401987 | 1.038761 | 0.2451433
0.1178176 | -0.0509808 | 0.01125487 |  |  |  | -0.140187 | 1.038711 | 0.2451433
0.1178476 | -0.05092441 | 0.01125487 |  |  |  | -0.1401753 | 1.038662 | 0.2451433
0.1178775 | -0.05086801 | 0.01125487 |  |  |  | -0.1401721 | 1.038865 | 0.2449702
0.1179075 | -0.05081161 | 0.01125487 |  |  |  | -0.1401806 | 1.039119 | 0.2449702
0.1179374 | -0.05075521 | 0.01125487 |  |  |  | -0.1401891 | 1.039373 | 0.2449702
0.1179336 | -0.05078059 | 0.01125487 |  |  |  | -0.1401977 | 1.039627 | 0.2449702
0.1179298 | -0.05080596 | 0.01125487 |  |  |  | -0.1402062 | 1.03988 | 0.2449702
0.1179259 | -0.05083134 | 0.01125487 |  |  |  | -0.1402147 | 1.040134 | 0.2449702
0.1179221 | -0.05085671 | 0.01125487 |  |  |  | -0.1402233 | 1.040388 | 0.2449702
0.1179183 | -0.05088208 | 0.01125487 |  |  |  | -0.1402318 | 1.040642 | 0.2449702
0.1179144 | -0.05090744 | 0.01125487 |  |  |  | -0.1401828 | 1.041276 | 0.2449702
0.1179106 | -0.0509328 | 0.01125487 |  |  |  | -0.1401337 | 1.041911 | 0.2501657
0.1179068 | -0.05095815 | 0.01125487 |  |  |  | -0.1401092 | 1.042228 | 0.258825
0.1181059 | -0.05112563 | 0.01125487 |  |  |  | -0.1400847 | 1.042545 | 0.2569199
0.118305 | -0.05129309 | 0.01125487 |  |  |  | -0.1401844 | 1.043151 | 0.2544953
0.1185041 | -0.05146055 | 0.01125487 |  |  |  | -0.1401738 | 1.043257 | 0.2544953
0.1187032 | -0.051628 | 0.01125487 |  |  |  | -0.1402038 | 1.043192 | 0.2544087
0.1189023 | -0.05179545 | 0.01125487 |  |  |  | -0.1402339 | 1.043127 | 0.2544087
0.1191014 | -0.05196289 | 0.01125487 |  |  |  | -0.1402639 | 1.043061 | 0.2544087
0.1193006 | -0.05213033 | 0.01125487 |  |  |  | -0.1402939 | 1.042996 | 0.2544087
0.1194997 | -0.05229776 | 0.01125487 |  |  |  | -0.140324 | 1.042931 | 0.2544087
0.1201266 | -0.05248359 | 0.01125487 |  |  |  | -0.140354 | 1.042866 | 0.2544087
0.1207535 | -0.05266932 | 0.01125487 |  |  |  | -0.140384 | 1.0428 | 0.2543221
0.1213804 | -0.05285496 | 0.01125487 |  |  |  | -0.1404141 | 1.042735 | 0.2543221
0.1245151 | -0.05378175 | 0.01298638 |  |  |  | -0.1404163 | 1.042769 | 0.2543221
0.1245652 | -0.05375766 | 0.01367899 |  |  |  | -0.1404184 | 1.042802 | 0.2543221
0.1246656 | -0.05370949 | 0.01541051 |  |  |  | -0.1404206 | 1.042835 | 0.2542356
0.1248162 | -0.05363723 | 0.0143716 |  |  |  | -0.1404228 | 1.042869 | 0.2542356
0.1248665 | -0.05361315 | 0.0143716 |  |  |  | -0.140425 | 1.042902 | 0.2542356
0.1250249 | -0.05371045 | 0.01385214 |  |  |  | -0.1404272 | 1.042935 | 0.2542356
0.1250971 | -0.05379124 | 0.01350584 |  |  |  | -0.1404294 | 1.042969 | 0.254149
0.1251332 | -0.05383159 | 0.01315954 |  |  |  | -0.1404316 | 1.043002 | 0.254149
0.1251693 | -0.05387192 | 0.01315954 |  |  |  | -0.1404311 | 1.042977 | 0.254149
0.1252054 | -0.05391222 | 0.01315954 |  |  |  | -0.1404307 | 1.042952 | 0.254149
0.1253424 | -0.05391966 | 0.01298638 |  |  |  | -0.1404303 | 1.042927 | 0.2540624
0.1254794 | -0.0539271 | 0.01367899 |  |  |  | -0.1404299 | 1.042902 | 0.2540624
0.1256164 | -0.05393455 | 0.01264008 |  |  |  | -0.1404295 | 1.042877 | 0.2539758
0.1291474 | -0.05591923 | 0.01177432 |  |  |  | -0.1404291 | 1.042852 | 0.2539758
0.1298591 | -0.05640609 | 0.01177432 |  |  |  | -0.1404286 | 1.042827 | 0.2539758
0.1305708 | -0.05689295 | 0.01177432 |  |  |  | -0.1404282 | 1.042802 | 0.2539758
0.1321593 | -0.05795265 | 0.01350584 |  |  |  | -0.1403882 | 1.042896 | 0.2538892
0.1323242 | -0.05803865 | 0.01315954 |  |  |  | -0.1403483 | 1.042989 | 0.2538892
0.1324891 | -0.05812464 | 0.01350584 |  |  |  | -0.1403083 | 1.043083 | 0.2538892
0.132984 | -0.05838262 | 0.01367899 |  |  |  | -0.1402683 | 1.043177 | 0.2538892
0.133149 | -0.05846861 | 0.01367899 |  |  |  | -0.1402283 | 1.04327 | 0.2538026
0.1333141 | -0.0585546 | 0.01333269 |  |  |  | -0.1401883 | 1.043364 | 0.2538026
0.1332258 | -0.058392 | 0.01333269 |  |  |  | -0.1401483 | 1.043457 | 0.2538026
0.132961 | -0.05790416 | 0.01367899 |  |  |  | -0.1401083 | 1.043551 | 0.2538026
0.1328727 | -0.05774152 | 0.01194747 |  |  |  | -0.1401556 | 1.043594 | 0.2538026
0.1327844 | -0.05757888 | 0.01194747 |  |  |  | -0.1402028 | 1.043637 | 0.2538026
0.1326962 | -0.05741622 | 0.01194747 |  |  |  | -0.14025 | 1.043681 | 0.253716
0.1325892 | -0.05733262 | 0.01194747 |  |  |  | -0.1402972 | 1.043724 | 0.253716
0.132533 | -0.05756977 | 0.008830741 |  |  |  | -0.1403445 | 1.043768 | 0.253716
0.1324956 | -0.05772784 | 0.009523348 |  |  |  | -0.1403917 | 1.043811 | 0.2536294
0.1324769 | -0.05780687 | 0.009523348 |  |  |  | -0.1404389 | 1.043854 | 0.2536294
0.1339058 | -0.05860253 | 0.009177045 |  |  |  | -0.1404861 | 1.043898 | 0.2536294
0.1346297 | -0.0589608 | 0.009177045 |  |  |  | -0.1404873 | 1.043793 | 0.2536294
0.1360774 | -0.05967725 | 0.009177045 |  |  |  | -0.1404885 | 1.043689 | 0.2536294
0.1382489 | -0.06075166 | 0.009177045 |  |  |  | -0.1404897 | 1.043585 | 0.2535428
0.1384697 | -0.06099517 | 0.009003893 |  |  |  | -0.1404909 | 1.043481 | 0.2535428
0.1386905 | -0.06123864 | 0.01177432 |  |  |  | -0.1404921 | 1.043377 | 0.2535428
0.138801 | -0.06136036 | 0.01177432 |  |  |  | -0.1404932 | 1.043272 | 0.2535428
0.1391322 | -0.06172547 | 0.01350584 |  |  |  | -0.1404944 | 1.043168 | 0.2535428
0.1390884 | -0.06184333 | 0.01385214 |  |  |  | -0.1404956 | 1.043064 | 0.2534562
0.1390738 | -0.06188256 | 0.01385214 |  |  |  | -0.1405569 | 1.043137 | 0.2534562
0.1390593 | -0.06192175 | 0.01385214 |  |  |  | -0.1406182 | 1.043211 | 0.2534562
0.1390155 | -0.06203916 | 0.01333269 |  |  |  | -0.1406795 | 1.043284 | 0.2534562
0.1392034 | -0.06180583 | 0.01367899 |  |  |  | -0.1407408 | 1.043358 | 0.2534562
0.1392973 | -0.06168911 | 0.01367899 |  |  |  | -0.1408021 | 1.043431 | 0.2533696
0.1394852 | -0.06145554 | 0.01264008 |  |  |  | -0.1408634 | 1.043504 | 0.2533696
0.1395791 | -0.0613387 | 0.01229378 |  |  |  | -0.1409248 | 1.043578 | 0.2533696
0.1396731 | -0.06122182 | 0.01333269 |  |  |  | -0.1409861 | 1.043651 | 0.253283
0.1400815 | -0.06118393 | 0.01090856 |  |  |  | -0.1409813 | 1.043584 | 0.253283
0.1403959 | -0.06126295 | 0.01160117 |  |  |  | -0.1409765 | 1.043517 | 0.253283
0.1410249 | -0.06142099 | 0.01125487 |  |  |  | -0.1409717 | 1.043449 | 0.253283
0.1413394 | -0.06150001 | 0.01194747 |  |  |  | -0.1409669 | 1.043382 | 0.253283
0.141654 | -0.06157903 | 0.01108171 |  |  |  | -0.140962 | 1.043315 | 0.253283
0.1419686 | -0.06165805 | 0.01194747 |  |  |  | -0.1409572 | 1.043247 | 0.2531964
0.1429832 | -0.06228066 | 0.01090856 |  |  |  | -0.1409524 | 1.04318 | 0.2531964
0.1436833 | -0.06282425 | 0.01056226 |  |  |  | -0.1409476 | 1.043113 | 0.2531964
0.1450835 | -0.06391143 | 0.01090856 |  |  |  | -0.1408452 | 1.042933 | 0.2531964
0.1457836 | -0.06445502 | 0.01090856 |  |  |  | -0.1407427 | 1.042753 | 0.2531964
0.1464837 | -0.06499861 | 0.01056226 |  |  |  | -0.1406402 | 1.042573 | 0.2531099
0.1474226 | -0.06626947 | 0.01454475 |  |  |  | -0.1405377 | 1.042394 | 0.2531099
0.1473304 | -0.0663062 | 0.01489105 |  |  |  | -0.1404352 | 1.042214 | 0.2531099
0.1470808 | -0.06640159 | 0.01402529 |  |  |  | -0.1403328 | 1.042034 | 0.2531099
0.1470157 | -0.06642354 | 0.01333269 |  |  |  | -0.1402303 | 1.041854 | 0.2531099
0.1469831 | -0.06643451 | 0.01333269 |  |  |  | -0.1401278 | 1.041675 | 0.2531099
0.1470168 | -0.0665192 | 0.01350584 |  |  |  | -0.1401258 | 1.041551 | 0.2530233
0.1472793 | -0.06662269 | 0.01177432 |  |  |  | -0.1401239 | 1.041428 | 0.2530233
0.1474105 | -0.06667443 | 0.01160117 |  |  |  | -0.1401219 | 1.041304 | 0.2530233
0.147673 | -0.06677786 | 0.01142802 |  |  |  | -0.1401199 | 1.041181 | 0.2529367
0.1478043 | -0.06682957 | 0.01142802 |  |  |  | -0.140118 | 1.041058 | 0.2529367
0.1479356 | -0.06688126 | 0.01142802 |  |  |  | -0.140116 | 1.040934 | 0.2529367
0.148493 | -0.0671711 | 0.01142802 |  |  |  | -0.140114 | 1.040811 | 0.2529367
0.1490504 | -0.06746094 | 0.01108171 |  |  |  | -0.1401121 | 1.040687 | 0.2529367
0.1496079 | -0.06775078 | 0.01108171 |  |  |  | -0.1401243 | 1.040697 | 0.2529367
0.1501653 | -0.06804062 | 0.01108171 |  |  |  | -0.1401366 | 1.040707 | 0.2528501
0.1507228 | -0.06833046 | 0.01108171 |  |  |  | -0.1401488 | 1.040717 | 0.2528501
0.1512802 | -0.06862029 | 0.01108171 |  |  |  | -0.140161 | 1.040726 | 0.2528501
0.1518376 | -0.06891013 | 0.01108171 |  |  |  | -0.1401733 | 1.040736 | 0.2528501
0.1523951 | -0.06919996 | 0.01160117 |  |  |  | -0.1401855 | 1.040746 | 0.2528501
0.1527762 | -0.07071276 | 0.01367899 |  |  |  | -0.1401978 | 1.040755 | 0.2528501
0.1531055 | -0.07174484 | 0.01541051 |  |  |  | -0.14021 | 1.040765 | 0.2527635
0.1533058 | -0.07199441 | 0.01610312 |  |  |  | -0.140207 | 1.040937 | 0.2527635
0.153406 | -0.07211917 | 0.01610312 |  |  |  | -0.1402039 | 1.041108 | 0.2527635
0.1535062 | -0.07224393 | 0.01610312 |  |  |  | -0.1402008 | 1.041279 | 0.2527635
0.1536065 | -0.07236867 | 0.01627627 |  |  |  | -0.1401978 | 1.041451 | 0.2527635
0.1537068 | -0.07249341 | 0.01610312 |  |  |  | -0.1401947 | 1.041622 | 0.2527635
0.1539368 | -0.07116804 | 0.0147179 |  |  |  | -0.1401916 | 1.041793 | 0.2526769
0.1539801 | -0.07068467 | 0.01454475 |  |  |  | -0.1401885 | 1.041965 | 0.2526769
0.153863 | -0.0708291 | 0.0143716 |  |  |  | -0.1401855 | 1.042136 | 0.2526769
0.1538045 | -0.07090126 | 0.0143716 |  |  |  | -0.1401697 | 1.042165 | 0.2526769
0.153746 | -0.07097338 | 0.01402529 |  |  |  | -0.140154 | 1.042193 | 0.2526769
0.153512 | -0.07126146 | 0.01367899 |  |  |  | -0.1401382 | 1.042222 | 0.2526769
0.1534807 | -0.07126459 | 0.01367899 |  |  |  | -0.1401225 | 1.04225 | 0.2525903
0.1534495 | -0.07126772 | 0.01350584 |  |  |  | -0.1401067 | 1.042278 | 0.2525903
0.1534182 | -0.07127085 | 0.01350584 |  |  |  | -0.140091 | 1.042307 | 0.2525903
0.153387 | -0.07127398 | 0.01350584 |  |  |  | -0.1400752 | 1.042335 | 0.2525903
0.1533557 | -0.07127711 | 0.01350584 |  |  |  | -0.1400595 | 1.042364 | 0.2525903
0.1532933 | -0.07128337 | 0.01333269 |  |  |  | -0.1400713 | 1.042311 | 0.2525903
0.153262 | -0.0712865 | 0.01333269 |  |  |  | -0.1400831 | 1.042258 | 0.2525037
0.1533241 | -0.07131935 | 0.01333269 |  |  |  | -0.140095 | 1.042204 | 0.2525037
0.1533861 | -0.07135219 | 0.01333269 |  |  |  | -0.1401068 | 1.042151 | 0.2525037
0.1534482 | -0.07138502 | 0.01333269 |  |  |  | -0.1401186 | 1.042098 | 0.2525037
0.1535102 | -0.07141785 | 0.01333269 |  |  |  | -0.1401305 | 1.042045 | 0.2525037
0.1535723 | -0.07145068 | 0.01333269 |  |  |  | -0.1401423 | 1.041991 | 0.2525037
0.1536343 | -0.0714835 | 0.01333269 |  |  |  | -0.1401541 | 1.041938 | 0.2525037
0.1536964 | -0.07151631 | 0.01333269 |  |  |  | -0.1401733 | 1.042269 | 0.2524171
0.1537585 | -0.07154911 | 0.01333269 |  |  |  | -0.1401925 | 1.042599 | 0.2524171
0.1537497 | -0.07154058 | 0.01333269 |  |  |  | -0.1402117 | 1.04293 | 0.2524171
0.153741 | -0.07153204 | 0.01333269 |  |  |  | -0.1402308 | 1.04326 | 0.2524171
0.1537323 | -0.0715235 | 0.01333269 |  |  |  | -0.14025 | 1.043591 | 0.2524171
0.1537236 | -0.07151496 | 0.01333269 |  |  |  | -0.1402692 | 1.043921 | 0.2523305
0.1537149 | -0.07150642 | 0.01333269 |  |  |  | -0.1402883 | 1.044252 | 0.2523305
0.1536975 | -0.07148934 | 0.01315954 |  |  |  | -0.1403075 | 1.044582 | 0.2523305
0.1536888 | -0.0714808 | 0.01315954 |  |  |  | -0.1403035 | 1.044595 | 0.2522439
0.1536744 | -0.0714673 | 0.01315954 |  |  |  | -0.1402995 | 1.044607 | 0.2522439
0.1536601 | -0.0714538 | 0.01315954 |  |  |  | -0.1402955 | 1.044619 | 0.2522439
0.1536458 | -0.0714403 | 0.01315954 |  |  |  | -0.1402914 | 1.044631 | 0.2522439
0.1536314 | -0.0714268 | 0.01315954 |  |  |  | -0.1402874 | 1.044644 | 0.2522439
0.1536171 | -0.0714133 | 0.01315954 |  |  |  | -0.1402834 | 1.044656 | 0.2522439
0.1536028 | -0.0713998 | 0.01315954 |  |  |  | -0.1402794 | 1.044668 | 0.2526769
0.1535885 | -0.0713863 | 0.01315954 |  |  |  | -0.1402754 | 1.044681 | 0.2526769
0.1535741 | -0.07137279 | 0.01315954 |  |  |  | -0.1402313 | 1.04454 | 0.2530233
0.15343 | -0.0713463 | 0.01315954 |  |  |  | -0.1402092 | 1.04447 | 0.2530233
0.1525651 | -0.07118736 | 0.01315954 |  |  |  | -0.140165 | 1.044329 | 0.2528501
0.152421 | -0.07116086 | 0.01315954 |  |  |  | -0.140143 | 1.044259 | 0.2527635
0.1524252 | -0.07117582 | 0.01315954 |  |  |  | -0.1401209 | 1.044189 | 0.2527635
0.1524295 | -0.07119077 | 0.01315954 |  |  |  | -0.1400988 | 1.044119 | 0.2528501
0.1524337 | -0.07120572 | 0.01315954 |  |  |  | -0.1400971 | 1.044233 | 0.2528501
0.152438 | -0.07122068 | 0.01315954 |  |  |  | -0.1400954 | 1.044347 | 0.2528501
0.1524423 | -0.07123563 | 0.01315954 |  |  |  | -0.1400903 | 1.044689 | 0.2531099
0.1524465 | -0.07125058 | 0.01315954 |  |  |  | -0.1400886 | 1.044803 | 0.253283
0.1524508 | -0.07126553 | 0.01315954 |  |  |  | -0.140087 | 1.044917 | 0.253283
0.1524551 | -0.07128049 | 0.01315954 |  |  |  | -0.1400853 | 1.045031 | 0.2536294
0.1523966 | -0.07124288 | 0.01315954 |  |  |  | -0.1401629 | 1.045699 | 0.2536294
0.1523381 | -0.07120528 | 0.01315954 |  |  |  | -0.1403957 | 1.047701 | 0.2536294
0.1521457 | -0.07097279 | 0.01315954 |  |  |  | -0.1404733 | 1.048368 | 0.2536294
0.1523041 | -0.07096594 | 0.01315954 |  |  |  | 0.03322818 | 0.0543554 | 0.003290515
0.1524625 | -0.07095909 | 0.01315954 |  |  |  | 0.03320077 | 0.05469255 | 0.005455327
0.1526209 | -0.07095224 | 0.01315954 |  |  |  | 0.03319164 | 0.05480494 | 0.006321252
0.1527794 | -0.07094539 | 0.01315954 |  |  |  | 0.03316428 | 0.05514212 | 0.006148067
0.1529378 | -0.07093855 | 0.01315954 |  |  |  | 0.03315516 | 0.05525452 | 0.005801697
0.1530962 | -0.0709317 | 0.01315954 |  |  |  | 0.03308546 | 0.05784974 | 0.005455327
0.1532547 | -0.07092485 | 0.01315954 |  |  |  | 0.03301575 | 0.06044522 | 0.004589402
0.1529843 | -0.07088996 | 0.01315954 |  |  |  | 0.03294605 | 0.06304097 | 0.004762587
0.1529457 | -0.07088495 | 0.01315954 |  |  |  | 0.03287636 | 0.06563698 | 0.004762587
0.1529139 | -0.07088963 | 0.01315954 |  |  |  | 0.03280666 | 0.06823325 | 0.004935772
0.1528821 | -0.07089431 | 0.01315954 |  |  |  | 0.03273698 | 0.07082978 | 0.004935772
0.1528502 | -0.07089899 | 0.01315954 |  |  |  | 0.03266729 | 0.07342657 | 0.005195549
0.1528184 | -0.07090366 | 0.01315954 |  |  |  | 0.03259761 | 0.07602361 | 0.006061474
0.1527866 | -0.07090834 | 0.01315954 |  |  |  | 0.03258119 | 0.07538562 | 0.006321252
0.1527548 | -0.07091301 | 0.01315954 |  |  |  | 0.03256478 | 0.07474764 | 0.006407844
0.152723 | -0.07091769 | 0.01315954 |  |  |  | 0.03254836 | 0.07410966 | 0.006407844
0.1526912 | -0.07092236 | 0.01315954 |  |  |  | 0.03253195 | 0.07347169 | 0.006407844
0.1526975 | -0.07094403 | 0.01315954 |  |  |  | 0.03249912 | 0.07219577 | 0.006061474
0.1527039 | -0.0709657 | 0.01315954 |  |  |  | 0.0324827 | 0.07155783 | 0.004935772
0.1527103 | -0.07098737 | 0.01315954 |  |  |  | 0.0324872 | 0.07070999 | 0.005888289
0.1527166 | -0.07100903 | 0.01315954 |  |  |  | 0.03250811 | 0.07050009 | 0.005022364
0.152723 | -0.0710307 | 0.01315954 |  |  |  | 0.03254993 | 0.07008029 | 0.004849179
0.1527294 | -0.07105236 | 0.01315954 |  |  |  | 0.03257084 | 0.06987039 | 0.004762587
0.1527357 | -0.07107402 | 0.01315954 |  |  |  | 0.03259175 | 0.06966049 | 0.004762587
0.1527421 | -0.07109568 | 0.01315954 |  |  |  | 0.03261266 | 0.06945059 | 0.004675995
0.1527691 | -0.07108991 | 0.01315954 |  |  |  | 0.03263357 | 0.06924069 | 0.004675995
0.1527961 | -0.07108414 | 0.01315954 |  |  |  | 0.032672 | 0.06991281 | 0.004675995
0.1528231 | -0.07107837 | 0.01315954 |  |  |  | 0.03269121 | 0.07024898 | 0.004675995
0.1528501 | -0.0710726 | 0.01315954 |  |  |  | 0.03271043 | 0.07058524 | 0.004675995
0.1528771 | -0.07106683 | 0.01315954 |  |  |  | 0.03272964 | 0.07092157 | 0.004675995
0.152904 | -0.07106106 | 0.01315954 |  |  |  | 0.03274885 | 0.07125797 | 0.004675995
0.152931 | -0.07105529 | 0.01315954 |  |  |  | 0.03276806 | 0.07159446 | 0.004589402
0.152958 | -0.07104952 | 0.01315954 |  |  |  | 0.03278728 | 0.07193102 | 0.004589402
0.1529966 | -0.07105219 | 0.01315954 |  |  |  | 0.03276539 | 0.0718695 | 0.004589402
0.1530351 | -0.07105486 | 0.01315954 |  |  |  | 0.0327435 | 0.07180803 | 0.004589402
0.1530737 | -0.07105753 | 0.01315954 |  |  |  | 0.03272161 | 0.0717466 | 0.004589402
0.1531122 | -0.0710602 | 0.01315954 |  |  |  | 0.03269972 | 0.07168523 | 0.004589402
0.1531508 | -0.07106287 | 0.01315954 |  |  |  | 0.03267783 | 0.07162391 | 0.004589402
0.1531894 | -0.07106553 | 0.01315954 |  |  |  | 0.03265594 | 0.07156264 | 0.004589402
0.1532279 | -0.0710682 | 0.01315954 |  |  |  | 0.03263404 | 0.07150142 | 0.004589402
0.1532665 | -0.07107087 | 0.01315954 |  |  |  | 0.03261215 | 0.07144026 | 0.004589402
0.1533311 | -0.07107281 | 0.01315954 |  |  |  | 0.03262572 | 0.07111195 | 0.004589402
0.1533958 | -0.07107475 | 0.01315954 |  |  |  | 0.03263928 | 0.07078364 | 0.004589402
0.1534604 | -0.07107669 | 0.01315954 |  |  |  | 0.03265284 | 0.07045534 | 0.004589402
0.1535251 | -0.07107863 | 0.01315954 |  |  |  | 0.03266641 | 0.07012704 | 0.004589402
0.1535898 | -0.07108056 | 0.01315954 |  |  |  | 0.03267998 | 0.06979875 | 0.004589402
0.1536544 | -0.0710825 | 0.01315954 |  |  |  | 0.03269354 | 0.06947047 | 0.004589402
0.1537191 | -0.07108444 | 0.01315954 |  |  |  | 0.03270711 | 0.06914218 | 0.004589402
0.1537838 | -0.07108638 | 0.01315954 |  |  |  | 0.03272068 | 0.0688139 | 0.004589402
0.1536684 | -0.07117367 | 0.01315954 |  |  |  | 0.03272454 | 0.06887386 | 0.004589402
0.1535531 | -0.07126095 | 0.01315954 |  |  |  | 0.0327284 | 0.06893383 | 0.00450281
0.1534379 | -0.07134822 | 0.01315954 |  |  |  | 0.03273226 | 0.06899381 | 0.00450281
0.1533228 | -0.07143549 | 0.01315954 |  |  |  | 0.03273612 | 0.0690538 | 0.00450281
0.1532077 | -0.07152274 | 0.01315954 |  |  |  | 0.03273999 | 0.0691138 | 0.00450281
0.1530926 | -0.07160999 | 0.01315954 |  |  |  | 0.03274385 | 0.06917381 | 0.00450281
0.1529777 | -0.07169723 | 0.01315954 |  |  |  | 0.03274772 | 0.06923384 | 0.00450281
0.1528628 | -0.07178445 | 0.01315954 |  |  |  | 0.03275159 | 0.06929387 | 0.00450281
0.1528665 | -0.07179666 | 0.01315954 |  |  |  | 0.03278712 | 0.06923217 | 0.00450281
0.1528703 | -0.07180887 | 0.01315954 |  |  |  | 0.03282266 | 0.06917057 | 0.00450281
0.152874 | -0.07182108 | 0.01315954 |  |  |  | 0.0328582 | 0.06910908 | 0.00450281
0.1528778 | -0.07183328 | 0.01315954 |  |  |  | 0.03289373 | 0.06904769 | 0.00450281
0.1528816 | -0.07184548 | 0.01315954 |  |  |  | 0.03292927 | 0.06898641 | 0.00450281
0.1528853 | -0.07185769 | 0.01315954 |  |  |  | 0.03296481 | 0.06892523 | 0.00450281
0.1528891 | -0.07186989 | 0.01315954 |  |  |  | 0.03300034 | 0.06886416 | 0.00450281
0.1528928 | -0.07188209 | 0.01315954 |  |  |  | 0.03303588 | 0.06880319 | 0.00450281
0.1528791 | -0.07190034 | 0.01315954 |  |  |  | 0.0330183 | 0.06915774 | 0.00450281
0.1528653 | -0.0719186 | 0.01315954 |  |  |  | 0.03300072 | 0.06951229 | 0.00450281
0.1528515 | -0.07193686 | 0.01315954 |  |  |  | 0.03298314 | 0.06986686 | 0.00450281
0.1528378 | -0.07195511 | 0.01315954 |  |  |  | 0.03296556 | 0.07022144 | 0.00450281
0.152824 | -0.07197337 | 0.01315954 |  |  |  | 0.03294799 | 0.07057603 | 0.00450281
0.1528102 | -0.07199162 | 0.01315954 |  |  |  | 0.03293041 | 0.07093063 | 0.00450281
0.1527965 | -0.07200988 | 0.01315954 |  |  |  | 0.03291283 | 0.07128524 | 0.00450281
0.1527827 | -0.07202814 | 0.01315954 |  |  |  | 0.03289525 | 0.07163986 | 0.00450281
0.152779 | -0.07205543 | 0.01315954 |  |  |  | 0.03289853 | 0.07164763 | 0.00450281
0.1527752 | -0.07208273 | 0.01315954 |  |  |  | 0.03290181 | 0.0716554 | 0.00450281
0.1527715 | -0.07211002 | 0.01315954 |  |  |  | 0.03290509 | 0.07166317 | 0.00450281
0.1527678 | -0.07213732 | 0.01315954 |  |  |  | 0.03290837 | 0.07167094 | 0.00450281
0.1527641 | -0.07216461 | 0.01315954 |  |  |  | 0.03291165 | 0.07167871 | 0.00450281
0.1527604 | -0.07219191 | 0.01315954 |  |  |  | 0.03291494 | 0.07168648 | 0.00450281
0.1527567 | -0.0722192 | 0.01315954 |  |  |  | 0.03291822 | 0.07169424 | 0.00450281
0.152753 | -0.0722465 | 0.01315954 |  |  |  | 0.0329215 | 0.07170201 | 0.00450281
0.1531774 | -0.07224049 | 0.01315954 |  |  |  | 0.03291724 | 0.07175497 | 0.00450281
0.1536019 | -0.07223448 | 0.01315954 |  |  |  | 0.03291298 | 0.07180793 | 0.00450281
0.1540263 | -0.07222847 | 0.01315954 |  |  |  | 0.03290871 | 0.07186089 | 0.00450281
0.1544507 | -0.07222245 | 0.01315954 |  |  |  | 0.03290445 | 0.07191385 | 0.00450281
0.1548751 | -0.07221643 | 0.01315954 |  |  |  | 0.03290019 | 0.07196681 | 0.00450281
0.1552996 | -0.0722104 | 0.01315954 |  |  |  | 0.03289593 | 0.07201977 | 0.00450281
0.155724 | -0.07220437 | 0.01315954 |  |  |  | 0.03289166 | 0.07207274 | 0.00450281
0.1561484 | -0.07219834 | 0.01315954 |  |  |  | 0.0328874 | 0.07212571 | 0.00450281
0.1569697 | -0.07259623 | 0.01315954 |  |  |  | 0.03280406 | 0.0731417 | 0.00450281
0.1577911 | -0.07299412 | 0.01315954 |  |  |  | 0.03272073 | 0.07415772 | 0.00450281
0.1586124 | -0.07339201 | 0.01315954 |  |  |  | 0.0326374 | 0.07517376 | 0.00450281
0.1594337 | -0.07378989 | 0.01315954 |  |  |  | 0.03255408 | 0.07618983 | 0.00450281
0.1618977 | -0.0749835 | 0.01315954 |  |  |  | 0.03247077 | 0.07720593 | 0.00450281
0.1626904 | -0.07540449 | 0.01315954 |  |  |  | 0.03238746 | 0.07822204 | 0.00450281
0.1626045 | -0.0754738 | 0.0147179 |  |  |  | 0.03230416 | 0.07923818 | 0.00450281
0.1625472 | -0.07551996 | 0.01541051 |  |  |  | 0.03222086 | 0.08025435 | 0.00450281
0.1625186 | -0.07554301 | 0.01541051 |  |  |  | 0.03211478 | 0.0815077 | 0.00450281
0.16249 | -0.07556606 | 0.01610312 |  |  |  | 0.03200879 | 0.08276113 | 0.00450281
0.1626376 | -0.07548306 | 0.01575681 |  |  |  | 0.03190289 | 0.08401464 | 0.00450281
0.1627114 | -0.07544156 | 0.01610312 |  |  |  | 0.03179707 | 0.08526824 | 0.005888289
0.1630805 | -0.07523398 | 0.01402529 |  |  |  | 0.03169134 | 0.08652192 | 0.005888289
0.1630147 | -0.07522932 | 0.01454475 |  |  |  | 0.0315857 | 0.08777569 | 0.006840807
0.1628174 | -0.07521534 | 0.01333269 |  |  |  | 0.03148015 | 0.08902954 | 0.006840807
0.1627516 | -0.07521067 | 0.01333269 |  |  |  | 0.03137468 | 0.09028347 | 0.006840807
0.1626858 | -0.075206 | 0.01333269 |  |  |  | 0.03139796 | 0.09018008 | 0.005455327
0.16262 | -0.07520133 | 0.01333269 |  |  |  | 0.03140961 | 0.09012839 | 0.004589402
0.1625542 | -0.07519665 | 0.01367899 |  |  |  | 0.03143291 | 0.09002502 | 0.003377107
0.1640079 | -0.07604769 | 0.01402529 |  |  |  | 0.03144457 | 0.08997334 | 0.002511182
0.1643713 | -0.07626042 | 0.01402529 |  |  |  | 0.03145623 | 0.08992166 | 0.002164812
0.1647348 | -0.07647315 | 0.01402529 |  |  |  | 0.0314679 | 0.08986999 | 0.001991627
0.1650982 | -0.07668587 | 0.01402529 |  |  |  | 0.03130252 | 0.09291736 | 0.002511182
0.1654616 | -0.07689858 | 0.01402529 |  |  |  | 0.03121987 | 0.09444146 | 0.002511182
0.1663233 | -0.0777628 | 0.01506421 |  |  |  | 0.03113723 | 0.09596584 | 0.003377107
0.1667541 | -0.07819473 | 0.01506421 |  |  |  | 0.03105462 | 0.09749049 | 0.008572657
0.1671849 | -0.07862653 | 0.01506421 |  |  |  | 0.03097203 | 0.09901541 | 0.005108957
0.1676158 | -0.07905821 | 0.01506421 |  |  |  | 0.03088946 | 0.1005406 | 0.005888289
0.1684774 | -0.0799212 | 0.01679572 |  |  |  | 0.03080691 | 0.1020661 | 0.005888289
0.1689083 | -0.08035251 | 0.01679572 |  |  |  | 0.03075205 | 0.1023853 | 0.005455327
0.1684708 | -0.08031063 | 0.01748833 |  |  |  | 0.03069718 | 0.1027046 | 0.005455327
0.168252 | -0.08028966 | 0.01714203 |  |  |  | 0.03064232 | 0.1030238 | 0.005108957
0.1680333 | -0.08026867 | 0.01662257 |  |  |  | 0.03058746 | 0.103343 | 0.004762587
0.16799 | -0.0802038 | 0.01696887 |  |  |  | 0.03053259 | 0.1036623 | 0.004762587
0.1679034 | -0.08007401 | 0.01610312 |  |  |  | 0.03047773 | 0.1039815 | 0.004762587
0.1678602 | -0.08000909 | 0.01506421 |  |  |  | 0.03042287 | 0.1043008 | 0.004675995
0.1677736 | -0.07987921 | 0.01454475 |  |  |  | 0.030368 | 0.10462 | 0.004675995
0.1676871 | -0.07974926 | 0.01385214 |  |  |  | 0.03036949 | 0.104834 | 0.004589402
0.1687244 | -0.08011997 | 0.01350584 |  |  |  | 0.03037098 | 0.105048 | 0.00450281
0.1692431 | -0.08030532 | 0.01350584 |  |  |  | 0.03037247 | 0.105262 | 0.00450281
0.1697618 | -0.08049066 | 0.01350584 |  |  |  | 0.03037396 | 0.105476 | 0.004416217
0.1702805 | -0.080676 | 0.01350584 |  |  |  | 0.03037545 | 0.1056901 | 0.004416217
0.1707991 | -0.08086133 | 0.01333269 |  |  |  | 0.03037694 | 0.1059041 | 0.004416217
0.1722427 | -0.08149773 | 0.003116732 |  |  |  | 0.03037843 | 0.1061181 | 0.00450281
0.172649 | -0.08176329 | 0.01333269 |  |  |  | 0.03037992 | 0.1063322 | 0.00450281
0.1730552 | -0.08202865 | 0.01212062 |  |  |  | 0.03039013 | 0.1058692 | 0.004416217
0.1734615 | -0.08229379 | 0.01212062 |  |  |  | 0.03040034 | 0.1054061 | 0.004416217
0.1738677 | -0.08255872 | 0.01385214 |  |  |  | 0.03041055 | 0.1049431 | 0.004416217
0.174274 | -0.08282345 | 0.001038911 |  |  |  | 0.03042076 | 0.1044802 | 0.004416217
0.1749148 | -0.08345884 | 0.01523736 |  |  |  | 0.03043098 | 0.1040172 | 0.004416217
0.1747431 | -0.08356536 | 0.01731518 |  |  |  | 0.03044119 | 0.1035543 | 0.004416217
0.1745713 | -0.08367183 | 0.01870039 |  |  |  | 0.0304514 | 0.1030913 | 0.004416217
0.1740563 | -0.08399096 | 0.01800779 |  |  |  | 0.03046161 | 0.1026284 | 0.004416217
0.1738846 | -0.08409724 | 0.01783463 |  |  |  | 0.03045509 | 0.1027484 | 0.004416217
0.173713 | -0.08420347 | 0.01766148 |  |  |  | 0.03044857 | 0.1028684 | 0.004416217
0.1741388 | -0.08401693 | 0.01887354 |  |  |  | 0.03044204 | 0.1029884 | 0.004416217
0.1749903 | -0.08364371 | 0.01714203 |  |  |  | 0.03043552 | 0.1031085 | 0.004416217
0.1758418 | -0.0832703 | 0.01714203 |  |  |  | 0.030429 | 0.1032285 | 0.004416217
0.1771193 | -0.08270982 | 0.01592996 |  |  |  | 0.03042247 | 0.1033485 | 0.004416217
0.1772636 | -0.08277418 | 0.01558366 |  |  |  | 0.03041595 | 0.1034685 | 0.004416217
0.1773357 | -0.08280636 | 0.01696887 |  |  |  | 0.03040943 | 0.1035885 | 0.004416217
0.1774079 | -0.08283854 | 0.01523736 |  |  |  | 0.03038479 | 0.103256 | 0.004416217
0.1774801 | -0.08287072 | 0.01523736 |  |  |  | 0.03036016 | 0.1029235 | 0.004416217
0.1775522 | -0.0829029 | 0.01489105 |  |  |  | 0.03033552 | 0.102591 | 0.004416217
0.1773935 | -0.08317242 | 0.01350584 |  |  |  | 0.03031088 | 0.1022585 | 0.004416217
0.177242 | -0.08327499 | 0.01333269 |  |  |  | 0.03028625 | 0.101926 | 0.004416217
0.1771662 | -0.08332626 | 0.01350584 |  |  |  | 0.03026161 | 0.1015936 | 0.004416217
0.1770905 | -0.08337754 | 0.01315954 |  |  |  | 0.03023698 | 0.1012611 | 0.004416217
0.1771647 | -0.08332851 | 0.01315954 |  |  |  | 0.03021234 | 0.1009287 | 0.004416217
0.1772389 | -0.08327948 | 0.01298638 |  |  |  | 0.03023628 | 0.1010002 | 0.004416217
0.1773131 | -0.08323045 | 0.01298638 |  |  |  | 0.03026022 | 0.1010718 | 0.004416217
0.1773874 | -0.08318143 | 0.01298638 |  |  |  | 0.03028417 | 0.1011433 | 0.004416217
0.1774616 | -0.0831324 | 0.01298638 |  |  |  | 0.03030811 | 0.1012149 | 0.004416217
0.1775359 | -0.08308337 | 0.01298638 |  |  |  | 0.03033205 | 0.1012865 | 0.004416217
0.1776101 | -0.08303434 | 0.01298638 |  |  |  | 0.03035599 | 0.1013581 | 0.004416217
0.1776844 | -0.08298531 | 0.01298638 |  |  |  | 0.03037994 | 0.1014297 | 0.004416217
0.1776472 | -0.08298659 | 0.01298638 |  |  |  | 0.03040388 | 0.1015013 | 0.004416217
0.1776101 | -0.08298787 | 0.01298638 |  |  |  | 0.03029517 | 0.1021087 | 0.004416217
0.1775729 | -0.08298914 | 0.01298638 |  |  |  | 0.03018645 | 0.1027167 | 0.004416217
0.1775358 | -0.08299042 | 0.01298638 |  |  |  | 0.03007774 | 0.1033251 | 0.004416217
0.1774986 | -0.0829917 | 0.01298638 |  |  |  | 0.02996904 | 0.1039341 | 0.004416217
0.1774614 | -0.08299298 | 0.01298638 |  |  |  | 0.02986033 | 0.1045435 | 0.004416217
0.1774243 | -0.08299426 | 0.01298638 |  |  |  | 0.02975163 | 0.1051534 | 0.004416217
0.1773871 | -0.08299554 | 0.01298638 |  |  |  | 0.02964293 | 0.1057638 | 0.004416217
0.1773685 | -0.08298873 | 0.01298638 |  |  |  | 0.02953423 | 0.1063747 | 0.004416217
0.1773313 | -0.08297513 | 0.01281323 |  |  |  | 0.0295348 | 0.1064229 | 0.004416217
0.1773127 | -0.08296833 | 0.01281323 |  |  |  | 0.02953537 | 0.1064712 | 0.004416217
0.1772941 | -0.08296152 | 0.01281323 |  |  |  | 0.02953595 | 0.1065194 | 0.004416217
0.1772755 | -0.08295472 | 0.01281323 |  |  |  | 0.02953652 | 0.1065677 | 0.004416217
0.1772569 | -0.08294792 | 0.01281323 |  |  |  | 0.0295371 | 0.106616 | 0.004416217
0.1772383 | -0.08294111 | 0.01281323 |  |  |  | 0.02953767 | 0.1066642 | 0.004416217
0.1772027 | -0.08296699 | 0.01281323 |  |  |  | 0.02953824 | 0.1067125 | 0.004416217
0.1771671 | -0.08299287 | 0.01281323 |  |  |  | 0.02953882 | 0.1067607 | 0.004416217
0.1771315 | -0.08301875 | 0.01281323 |  |  |  | 0.02955097 | 0.1067424 | 0.004416217
0.1770958 | -0.08304463 | 0.01281323 |  |  |  | 0.02956313 | 0.106724 | 0.004416217
0.1770602 | -0.08307051 | 0.01281323 |  |  |  | 0.02957529 | 0.1067057 | 0.004416217
0.1770246 | -0.08309639 | 0.01281323 |  |  |  | 0.02958744 | 0.1066873 | 0.004416217
0.176989 | -0.08312227 | 0.01281323 |  |  |  | 0.0295996 | 0.1066689 | 0.004416217
0.1769534 | -0.08314815 | 0.01281323 |  |  |  | 0.02961176 | 0.1066506 | 0.004416217
0.1769806 | -0.08316356 | 0.01281323 |  |  |  | 0.02962391 | 0.1066322 | 0.004416217
0.1770078 | -0.08317897 | 0.01281323 |  |  |  | 0.02963607 | 0.1066139 | 0.004416217
0.177035 | -0.08319438 | 0.01281323 |  |  |  | 0.02958849 | 0.1077441 | 0.004416217
0.1770622 | -0.08320979 | 0.01281323 |  |  |  | 0.02954092 | 0.1088742 | 0.004416217
0.1770894 | -0.0832252 | 0.01281323 |  |  |  | 0.02949334 | 0.1100044 | 0.004416217
0.1771166 | -0.0832406 | 0.01281323 |  |  |  | 0.02944577 | 0.1111346 | 0.004416217
0.1771438 | -0.08325601 | 0.01281323 |  |  |  | 0.02939819 | 0.1122648 | 0.004416217
0.177171 | -0.08327142 | 0.01281323 |  |  |  | 0.02935062 | 0.113395 | 0.004416217
0.1772135 | -0.08327165 | 0.01281323 |  |  |  | 0.02930305 | 0.1145252 | 0.004416217
0.1772559 | -0.08327189 | 0.01281323 |  |  |  | 0.02925547 | 0.1156554 | 0.004416217
0.1772984 | -0.08327212 | 0.01281323 |  |  |  | 0.02916833 | 0.1165062 | 0.004416217
0.1773409 | -0.08327235 | 0.01281323 |  |  |  | 0.02908121 | 0.1173571 | 0.004416217
0.1773833 | -0.08327258 | 0.01281323 |  |  |  | 0.0289941 | 0.1182079 | 0.004416217
0.1774258 | -0.0832728 | 0.01281323 |  |  |  | 0.028907 | 0.1190588 | 0.005108957
0.1774683 | -0.08327302 | 0.01281323 |  |  |  | 0.02881991 | 0.1199096 | 0.005108957
0.1775107 | -0.08327324 | 0.01281323 |  |  |  | 0.02873284 | 0.1207605 | 0.006754214
0.1775093 | -0.08325983 | 0.01281323 |  |  |  | 0.02864579 | 0.1216114 | 0.006754214
0.1775078 | -0.08324643 | 0.002424125 |  |  |  | 0.02855874 | 0.1224622 | 0.006754214
0.1775063 | -0.08323302 | 0.002424125 |  |  |  | 0.02838359 | 0.1235574 | 0.006407844
0.1775048 | -0.08321961 | 0.01281323 |  |  |  | 0.02820844 | 0.1246525 | 0.006407844
0.1775034 | -0.08320621 | 0.01281323 |  |  |  | 0.02803329 | 0.1257476 | 0.005888289
0.1775019 | -0.0831928 | 0.01281323 |  |  |  | 0.02785814 | 0.1268428 | 0.005888289
0.1775004 | -0.08317939 | 0.01281323 |  |  |  | 0.02768299 | 0.127938 | 0.005974882
0.177499 | -0.08316599 | 0.01281323 |  |  |  | 0.02750784 | 0.1290332 | 0.005455327
0.1773967 | -0.08323182 | 0.01281323 |  |  |  | 0.02733269 | 0.1301284 | 0.005368734
0.1772944 | -0.08329761 | 0.01281323 |  |  |  | 0.02715754 | 0.1312237 | 0.005368734
0.1771921 | -0.08336338 | 0.01281323 |  |  |  | 0.02707181 | 0.1320058 | 0.005455327
0.1770898 | -0.08342911 | 0.01281323 |  |  |  | 0.02698609 | 0.1327879 | 0.005455327
0.1769875 | -0.0834948 | 0.01281323 |  |  |  | 0.02681465 | 0.1343522 | 0.006754214
0.1768852 | -0.08356046 | 0.01281323 |  |  |  | 0.02647177 | 0.1374807 | 0.007187177
0.1767829 | -0.08362609 | 0.01281323 |  |  |  | 0.02649479 | 0.1382221 | 0.006667622
0.1766807 | -0.08369169 | 0.01281323 |  |  |  | 0.0265063 | 0.1385929 | 0.006667622
0.176696 | -0.08366286 | 0.01281323 |  |  |  | 0.02654083 | 0.139705 | 0.005368734
0.1767113 | -0.08363403 | 0.01281323 |  |  |  | 0.02655234 | 0.1400758 | 0.005368734
0.1767267 | -0.0836052 | 0.01281323 |  |  |  | 0.02656385 | 0.1404465 | 0.005368734
0.176742 | -0.08357637 | 0.01281323 |  |  |  | 0.02653756 | 0.1402528 | 0.005368734
0.1767574 | -0.08354754 | 0.01281323 |  |  |  | 0.02648498 | 0.1398655 | 0.005368734
0.1767727 | -0.0835187 | 0.01281323 |  |  |  | 0.02645869 | 0.1396719 | 0.005368734
0.176788 | -0.08348987 | 0.01281323 |  |  |  | 0.02643241 | 0.1394784 | 0.005368734
0.1768034 | -0.08346104 | 0.01281323 |  |  |  | 0.02640612 | 0.1392849 | 0.005368734
0.1768389 | -0.08348322 | 0.01281323 |  |  |  | 0.02637983 | 0.1390915 | 0.005368734
0.1768744 | -0.08350539 | 0.01281323 |  |  |  | 0.02635355 | 0.1388981 | 0.005368734
0.1769098 | -0.08352755 | 0.01281323 |  |  |  | 0.02635337 | 0.1390885 | 0.005368734
0.1769453 | -0.08354971 | 0.01281323 |  |  |  | 0.0263532 | 0.1392791 | 0.005368734
0.1769808 | -0.08357186 | 0.01281323 |  |  |  | 0.02635302 | 0.1394698 | 0.005368734
0.1770163 | -0.083594 | 0.01281323 |  |  |  | 0.02635285 | 0.1396606 | 0.005368734
0.1770518 | -0.08361614 | 0.01281323 |  |  |  | 0.02635267 | 0.1398516 | 0.005368734
0.1770873 | -0.08363827 | 0.01281323 |  |  |  | 0.0263525 | 0.1400427 | 0.005368734
0.1771458 | -0.08363461 | 0.01281323 |  |  |  | 0.02635232 | 0.1402339 | 0.005368734
0.1772042 | -0.08363095 | 0.01281323 |  |  |  | 0.02635215 | 0.1404252 | 0.005368734
0.1772627 | -0.08362729 | 0.01281323 |  |  |  | 0.02636905 | 0.1408612 | 0.005368734
0.1773212 | -0.08362363 | 0.01281323 |  |  |  | 0.02638594 | 0.1412972 | 0.005368734
0.1773796 | -0.08361996 | 0.01281323 |  |  |  | 0.02640284 | 0.1417333 | 0.005368734
0.1774381 | -0.0836163 | 0.01281323 |  |  |  | 0.02641974 | 0.1421693 | 0.005368734
0.1774965 | -0.08361262 | 0.01281323 |  |  |  | 0.02643664 | 0.1426053 | 0.005368734
0.177555 | -0.08360895 | 0.01281323 |  |  |  | 0.02645353 | 0.1430413 | 0.005368734
0.1774382 | -0.0835569 | 0.01281323 |  |  |  | 0.02647043 | 0.1434773 | 0.005282142
0.1773214 | -0.08350485 | 0.01281323 |  |  |  | 0.02648733 | 0.1439133 | 0.005282142
0.1772046 | -0.08345281 | 0.01281323 |  |  |  | 0.02648166 | 0.1434392 | 0.005282142
0.1770877 | -0.08340076 | 0.01281323 |  |  |  | 0.026476 | 0.142965 | 0.005282142
0.1769709 | -0.08334871 | 0.01281323 |  |  |  | 0.02647034 | 0.1424908 | 0.005282142
0.1768541 | -0.08329666 | 0.01281323 |  |  |  | 0.02646469 | 0.1420166 | 0.005282142
0.1767373 | -0.08324462 | 0.01281323 |  |  |  | 0.02645904 | 0.1415425 | 0.005282142
0.1766205 | -0.08319257 | 0.01281323 |  |  |  | 0.0264534 | 0.1410683 | 0.005282142
0.1765862 | -0.08293448 | 0.01281323 |  |  |  | 0.02644776 | 0.1405942 | 0.005282142
0.176552 | -0.0826764 | 0.01281323 |  |  |  | 0.02644212 | 0.1401201 | 0.005282142
0.1765177 | -0.08241831 | 0.01281323 |  |  |  | 0.0264393 | 0.1400876 | 0.005282142
0.1764835 | -0.08216022 | 0.01281323 |  |  |  | 0.02643649 | 0.1400552 | 0.005282142
0.1764493 | -0.08190212 | 0.01281323 |  |  |  | 0.02643368 | 0.1400227 | 0.005282142
0.1764151 | -0.08164402 | 0.01281323 |  |  |  | 0.02643087 | 0.1399903 | 0.005282142
0.1763809 | -0.08138591 | 0.01281323 |  |  |  | 0.02642806 | 0.1399578 | 0.005282142
0.1763468 | -0.0811278 | 0.01281323 |  |  |  | 0.02642526 | 0.1399254 | 0.005282142
0.1763494 | -0.08120978 | 0.01281323 |  |  |  | 0.02642246 | 0.1398929 | 0.005282142
0.1763521 | -0.08129175 | 0.01281323 |  |  |  | 0.02641966 | 0.1398605 | 0.005282142
0.1763547 | -0.08137372 | 0.01281323 |  |  |  | 0.02641803 | 0.1402155 | 0.005282142
0.1763573 | -0.08145569 | 0.01281323 |  |  |  | 0.02641641 | 0.1405706 | 0.005282142
0.17636 | -0.08153767 | 0.01281323 |  |  |  | 0.02641478 | 0.1409256 | 0.005282142
0.1763626 | -0.08161964 | 0.01281323 |  |  |  | 0.02641316 | 0.1412806 | 0.005282142
0.1763653 | -0.08170161 | 0.01281323 |  |  |  | 0.02641154 | 0.1416357 | 0.005282142
0.1763679 | -0.08178358 | 0.01281323 |  |  |  | 0.02640991 | 0.1419907 | 0.005282142
0.1763741 | -0.08184772 | 0.01281323 |  |  |  | 0.02640829 | 0.1423458 | 0.005282142
0.1763803 | -0.08191185 | 0.01281323 |  |  |  | 0.02640667 | 0.1427008 | 0.005282142
0.1763865 | -0.08197599 | 0.01281323 |  |  |  | 0.02640059 | 0.142467 | 0.005282142
0.1763927 | -0.08204012 | 0.01281323 |  |  |  | 0.02639452 | 0.1422331 | 0.005282142
0.1763988 | -0.08210426 | 0.01281323 |  |  |  | 0.02638845 | 0.1419993 | 0.005282142
0.176405 | -0.08216839 | 0.01281323 |  |  |  | 0.02638238 | 0.1417655 | 0.005282142
0.1764112 | -0.08223253 | 0.01281323 |  |  |  | 0.02637631 | 0.1415317 | 0.005282142
0.1764174 | -0.08229666 | 0.01281323 |  |  |  | 0.02637023 | 0.1412978 | 0.005282142
0.1764577 | -0.08234585 | 0.01281323 |  |  |  | 0.02636416 | 0.141064 | 0.005282142
0.1764981 | -0.08239504 | 0.01281323 |  |  |  | 0.02635809 | 0.1408302 | 0.005282142
0.1765385 | -0.08244423 | 0.01281323 |  |  |  | 0.02640224 | 0.1409224 | 0.005282142
0.1767316 | -0.08284178 | 0.01264008 |  |  |  | 0.0264464 | 0.1410147 | 0.005282142
0.176723 | -0.08299342 | 0.01264008 |  |  |  | 0.02649056 | 0.141107 | 0.005282142
0.1767058 | -0.08329662 | 0.01281323 |  |  |  | 0.02653472 | 0.1411994 | 0.005282142
0.1766971 | -0.08344819 | 0.01281323 |  |  |  | 0.02657888 | 0.1412919 | 0.005282142
0.1766885 | -0.08359974 | 0.01281323 |  |  |  | 0.02662304 | 0.1413845 | 0.005282142
0.1766713 | -0.08390278 | 0.01264008 |  |  |  | 0.02666721 | 0.1414771 | 0.005282142
0.1766483 | -0.08390044 | 0.01264008 |  |  |  | 0.02671137 | 0.1415699 | 0.005282142
0.1766252 | -0.08389809 | 0.01264008 |  |  |  | 0.02655526 | 0.1432958 | 0.005282142
0.1766022 | -0.08389574 | 0.01264008 |  |  |  | 0.02639915 | 0.1450217 | 0.005282142
0.1769498 | -0.08400243 | 0.01160117 |  |  |  | 0.02624304 | 0.1467477 | 0.005282142
0.1774126 | -0.08412085 | 0.01090856 |  |  |  | 0.02608694 | 0.1484737 | 0.005282142
0.1792639 | -0.08459443 | 0.009869652 |  |  |  | 0.02593083 | 0.1501998 | 0.005282142
0.180609 | -0.08506266 | 0.009177045 |  |  |  | 0.02577473 | 0.151926 | 0.005282142
0.1810283 | -0.08529412 | 0.01090856 |  |  |  | 0.02527762 | 0.1561895 | 0.004762587
0.1814476 | -0.08552555 | 0.009177045 |  |  |  | 0.02518517 | 0.1565952 | 0.007360362
0.1822862 | -0.08598826 | 0.0005194554 |  |  |  | 0.02509271 | 0.1570009 | 0.007273769
0.183849 | -0.08695432 | 0.01818094 |  |  |  | 0.02472289 | 0.1586239 | 0.007533547
0.184154 | -0.08722664 | 0.01921985 |  |  |  | 0.02440531 | 0.1606775 | 0.007187177
0.1843064 | -0.0873628 | 0.0197393 |  |  |  | 0.02408773 | 0.1627311 | 0.007360362
0.1844589 | -0.08749895 | 0.0197393 |  |  |  | 0.02377015 | 0.1647848 | 0.007360362
0.1846114 | -0.0876351 | 0.0197393 |  |  |  | 0.02345257 | 0.1668385 | 0.007706732
0.1847639 | -0.08777124 | 0.0197393 |  |  |  | 0.02313499 | 0.1688922 | 0.007620139
0.1847328 | -0.08773333 | 0.02060506 |  |  |  | 0.02281742 | 0.1709459 | 0.006927399
0.1847173 | -0.08771438 | 0.02060506 |  |  |  | 0.02249984 | 0.1729997 | 0.006061474
0.1846863 | -0.08767646 | 0.01887354 |  |  |  | 0.02218227 | 0.1750534 | 0.006754214
0.1846553 | -0.08763855 | 0.01887354 |  |  |  | 0.02196669 | 0.1752903 | 0.007620139
0.1846398 | -0.08761959 | 0.01748833 |  |  |  | 0.02175112 | 0.1755272 | 0.007620139
0.1869452 | -0.08982346 | 0.01610312 |  |  |  | 0.02088883 | 0.1764754 | 0.008919027
0.1897992 | -0.09062729 | 0.01714203 |  |  |  | 0.02067326 | 0.1767125 | 0.008919027
0.1903699 | -0.09078806 | 0.01714203 |  |  |  | 0.02045769 | 0.1769497 | 0.007620139
0.1918053 | -0.09136085 | 0.02060506 |  |  |  | 0.02040397 | 0.1773478 | 0.007706732
0.1920991 | -0.09161201 | 0.0197393 |  |  |  | 0.02035025 | 0.177746 | 0.007187177
0.192246 | -0.09173755 | 0.02060506 |  |  |  | 0.02029654 | 0.1781443 | 0.007013992
0.1923929 | -0.09186307 | 0.01991246 |  |  |  | 0.02024282 | 0.1785427 | 0.007013992
0.1925398 | -0.09198856 | 0.0197393 |  |  |  | 0.02018911 | 0.1789412 | 0.007013992
0.1926868 | -0.09211402 | 0.0197393 |  |  |  | 0.02008168 | 0.1797385 | 0.006840807
0.1926665 | -0.0920806 | 0.0197393 |  |  |  | 0.02002797 | 0.1801374 | 0.006321252
0.192586 | -0.09194668 | 0.01800779 |  |  |  | 0.02006966 | 0.1797702 | 0.006667622
0.1925661 | -0.09191314 | 0.01800779 |  |  |  | 0.02011136 | 0.1794032 | 0.006667622
0.1925461 | -0.09187957 | 0.01800779 |  |  |  | 0.02015305 | 0.1790364 | 0.006581029
0.1923271 | -0.09204725 | 0.03359145 |  |  |  | 0.02019474 | 0.1786698 | 0.006581029
0.1921282 | -0.09224842 | 0.01679572 |  |  |  | 0.02023644 | 0.1783033 | 0.006581029
0.19183 | -0.09255 | 0.01627627 |  |  |  | 0.02027813 | 0.177937 | 0.006581029
0.1917307 | -0.09265048 | 0.01627627 |  |  |  | 0.02031982 | 0.1775708 | 0.006581029
0.1953641 | -0.09428712 | 0.01696887 |  |  |  | 0.02036152 | 0.1772049 | 0.006581029
0.1977946 | -0.09570176 | 0.02129767 |  |  |  | 0.02036654 | 0.1771046 | 0.006581029
0.1978399 | -0.09582109 | 0.02112452 |  |  |  | 0.02037157 | 0.1770043 | 0.006494437
0.1978638 | -0.09596484 | 0.02995526 |  |  |  | 0.02037659 | 0.176904 | 0.006494437
0.2003472 | -0.09850499 | 0.01627627 |  |  |  | 0.02038161 | 0.1768037 | 0.006494437
0.2040898 | -0.1003239 | 0.01870039 |  |  |  | 0.02038664 | 0.1767034 | 0.006494437
0.205336 | -0.1003422 | 0.02164397 |  |  |  | 0.02039166 | 0.1766032 | 0.006494437
0.2055853 | -0.1003458 | 0.02164397 |  |  |  | 0.02039669 | 0.1765029 | 0.006494437
0.2056965 | -0.1003008 | 0.02164397 |  |  |  | 0.02040171 | 0.1764026 | 0.006494437
0.2058076 | -0.1002559 | 0.02164397 |  |  |  | 0.02038612 | 0.1762532 | 0.006494437
0.2059188 | -0.1002109 | 0.02164397 |  |  |  | 0.02037052 | 0.1761039 | 0.006494437
0.20603 | -0.1001659 | 0.02147082 |  |  |  | 0.02035493 | 0.1759549 | 0.006494437
0.2063686 | -0.09995033 | 0.02043191 |  |  |  | 0.02033933 | 0.1758059 | 0.006494437
0.2057316 | -0.09973643 | 0.02060506 |  |  |  | 0.02032374 | 0.1756572 | 0.006494437
0.2056255 | -0.09970077 | 0.0197393 |  |  |  | 0.02030814 | 0.1755086 | 0.006494437
0.2057007 | -0.09972303 | 0.02060506 |  |  |  | 0.02029255 | 0.1753601 | 0.006494437
0.205776 | -0.09974529 | 0.01956615 |  |  |  | 0.02027695 | 0.1752118 | 0.006494437
0.2059265 | -0.0997898 | 0.01921985 |  |  |  | 0.02029738 | 0.1756655 | 0.006494437
0.2062276 | -0.09987883 | 0.01887354 |  |  |  | 0.02031781 | 0.1761192 | 0.006494437
0.2062273 | -0.09982529 | 0.01887354 |  |  |  | 0.02033824 | 0.1765729 | 0.006494437
0.2062269 | -0.09977174 | 0.01870039 |  |  |  | 0.02035867 | 0.1770266 | 0.006494437
0.2062266 | -0.0997182 | 0.01870039 |  |  |  | 0.0203791 | 0.1774803 | 0.006494437
0.2062263 | -0.09966465 | 0.01870039 |  |  |  | 0.02039953 | 0.177934 | 0.006494437
0.206202 | -0.09956937 | 0.01835409 |  |  |  | 0.02041996 | 0.1783877 | 0.006494437
0.206179 | -0.09968827 | 0.01835409 |  |  |  | 0.02044039 | 0.1788414 | 0.006494437
0.2061559 | -0.09980716 | 0.01835409 |  |  |  | 0.0204421 | 0.1787329 | 0.006494437
0.2061329 | -0.09992604 | 0.01835409 |  |  |  | 0.02044381 | 0.1786246 | 0.006494437
0.2061099 | -0.1000449 | 0.01835409 |  |  |  | 0.02044553 | 0.1785162 | 0.006494437
0.2060869 | -0.1001638 | 0.01835409 |  |  |  | 0.02044724 | 0.1784079 | 0.006494437
0.2060639 | -0.1002826 | 0.01835409 |  |  |  | 0.02044895 | 0.1782996 | 0.006494437
0.2060408 | -0.1004015 | 0.01835409 |  |  |  | 0.02045066 | 0.1781913 | 0.006494437
0.2060356 | -0.1003629 | 0.01835409 |  |  |  | 0.02045238 | 0.1780831 | 0.006494437
0.2060304 | -0.1003244 | 0.01835409 |  |  |  | 0.02045409 | 0.1779748 | 0.006494437
0.2060251 | -0.1002859 | 0.01835409 |  |  |  | 0.02043548 | 0.1779445 | 0.006494437
0.2060199 | -0.1002473 | 0.01835409 |  |  |  | 0.02041687 | 0.1779142 | 0.006494437
0.2060146 | -0.1002088 | 0.01835409 |  |  |  | 0.02039826 | 0.1778839 | 0.006494437
0.2060094 | -0.1001702 | 0.01818094 |  |  |  | 0.02037965 | 0.1778536 | 0.006494437
0.2060042 | -0.1001317 | 0.01818094 |  |  |  | 0.02036105 | 0.1778234 | 0.006494437
0.2059989 | -0.1000931 | 0.01818094 |  |  |  | 0.02034244 | 0.1777931 | 0.006494437
0.2060294 | -0.1001147 | 0.01818094 |  |  |  | 0.02032384 | 0.1777628 | 0.006494437
0.2060598 | -0.1001363 | 0.01818094 |  |  |  | 0.02030524 | 0.1777325 | 0.006494437
0.2060903 | -0.1001579 | 0.01818094 |  |  |  | 0.02027344 | 0.1776565 | 0.006494437
0.2061207 | -0.1001795 | 0.01818094 |  |  |  | 0.02024164 | 0.1775804 | 0.006494437
0.2061512 | -0.1002011 | 0.01818094 |  |  |  | 0.02020984 | 0.1775044 | 0.006494437
0.2061816 | -0.1002227 | 0.01818094 |  |  |  | 0.02017804 | 0.1774285 | 0.006494437
0.2062121 | -0.1002442 | 0.01818094 |  |  |  | 0.02014624 | 0.1773526 | 0.006494437
0.2062426 | -0.1002658 | 0.01818094 |  |  |  | 0.02011444 | 0.1772768 | 0.006494437
0.2062464 | -0.1002774 | 0.01818094 |  |  |  | 0.02008264 | 0.177201 | 0.006494437
0.2062502 | -0.1002889 | 0.01818094 |  |  |  | 0.02005084 | 0.1771253 | 0.006494437
0.206254 | -0.1003004 | 0.01818094 |  |  |  | 0.01999888 | 0.1782641 | 0.006494437
0.2062578 | -0.1003119 | 0.01818094 |  |  |  | 0.01994691 | 0.179403 | 0.006494437
0.2062616 | -0.1003234 | 0.01818094 |  |  |  | 0.01989495 | 0.1805419 | 0.006494437
0.2062654 | -0.100335 | 0.01818094 |  |  |  | 0.01984299 | 0.1816809 | 0.006494437
0.2062692 | -0.1003465 | 0.01818094 |  |  |  | 0.01979103 | 0.1828198 | 0.006494437
0.206273 | -0.100358 | 0.01818094 |  |  |  | 0.01973906 | 0.1839587 | 0.006494437
0.206374 | -0.1003413 | 0.01818094 |  |  |  | 0.0196871 | 0.1850976 | 0.006494437
0.2064749 | -0.1003245 | 0.01818094 |  |  |  | 0.01963514 | 0.1862366 | 0.006494437
0.2065758 | -0.1003077 | 0.01818094 |  |  |  | 0.01935771 | 0.1878075 | 0.006494437
0.2066768 | -0.100291 | 0.01818094 |  |  |  | 0.01908027 | 0.1893784 | 0.006494437
0.2067777 | -0.1002742 | 0.01818094 |  |  |  | 0.01880284 | 0.1909494 | 0.006494437
0.2068786 | -0.1002574 | 0.01818094 |  |  |  | 0.01824797 | 0.1940913 | 0.008053102
0.2069796 | -0.1002406 | 0.01818094 |  |  |  | 0.01714829 | 0.1998967 | 0.009265397
0.2070805 | -0.1002238 | 0.01818094 |  |  |  | 0.0168809 | 0.2009894 | 0.009265397
0.2069437 | -0.100223 | 0.01818094 |  |  |  | 0.01661352 | 0.202082 | 0.008399472
0.206807 | -0.1002222 | 0.01818094 |  |  |  | 0.01634613 | 0.2031746 | 0.008399472
0.2066702 | -0.1002214 | 0.01818094 |  |  |  | 0.01554399 | 0.2064527 | 0.007100584
0.2065334 | -0.1002206 | 0.01818094 |  |  |  | 0.01527661 | 0.2075455 | 0.007100584
0.2063967 | -0.1002198 | 0.01818094 |  |  |  | 0.01469919 | 0.211631 | 0.01091065
0.2062599 | -0.100219 | 0.01818094 |  |  |  | 0.01458372 | 0.2124492 | 0.01091065
0.2062452 | -0.1003547 | 0.01800779 |  |  |  | 0.01446826 | 0.2132677 | 0.01091065
0.2065041 | -0.1004919 | 0.01800779 |  |  |  | 0.0142955 | 0.2137242 | 0.01073747
0.206763 | -0.1006291 | 0.01800779 |  |  |  | 0.01418088 | 0.2129997 | 0.01030451
0.2070219 | -0.1007664 | 0.01800779 |  |  |  | 0.01412357 | 0.2126374 | 0.009871544
0.2072808 | -0.1009036 | 0.01800779 |  |  |  | 0.01406626 | 0.2122752 | 0.009871544
0.2075397 | -0.1010408 | 0.01800779 |  |  |  | 0.01395164 | 0.2115507 | 0.009784951
0.2077987 | -0.101178 | 0.01800779 |  |  |  | 0.01389433 | 0.2111885 | 0.009784951
0.2080576 | -0.1013152 | 0.01800779 |  |  |  | 0.01388042 | 0.2111672 | 0.009784951
0.2079449 | -0.1012722 | 0.01800779 |  |  |  | 0.0138665 | 0.211146 | 0.009784951
0.2078321 | -0.1012291 | 0.01800779 |  |  |  | 0.01385259 | 0.2111249 | 0.009611766
0.2077194 | -0.1011861 | 0.01800779 |  |  |  | 0.01383867 | 0.2111038 | 0.009611766
0.2076067 | -0.101143 | 0.01800779 |  |  |  | 0.01382476 | 0.2110828 | 0.009611766
0.2074939 | -0.1010999 | 0.01800779 |  |  |  | 0.01379693 | 0.2110411 | 0.009525174
0.2073812 | -0.1010568 | 0.01800779 |  |  |  | 0.01378301 | 0.2110204 | 0.009525174
0.2072685 | -0.1010137 | 0.01800779 |  |  |  | 0.01386789 | 0.2110149 | 0.009525174
0.2071467 | -0.1009076 | 0.01800779 |  |  |  | 0.01395278 | 0.2110095 | 0.009525174
0.2071376 | -0.1008446 | 0.01800779 |  |  |  | 0.01403766 | 0.211004 | 0.009525174
0.2071285 | -0.1007816 | 0.01800779 |  |  |  | 0.01412255 | 0.2109986 | 0.009525174
0.2071194 | -0.1007187 | 0.01800779 |  |  |  | 0.01420743 | 0.2109932 | 0.009525174
0.2071104 | -0.1006557 | 0.01800779 |  |  |  | 0.01429232 | 0.2109878 | 0.009525174
0.2071013 | -0.1005927 | 0.01800779 |  |  |  | 0.01437721 | 0.2109824 | 0.009525174
0.2070922 | -0.1005297 | 0.01800779 |  |  |  | 0.01446211 | 0.210977 | 0.009525174
0.2070832 | -0.1004667 | 0.01800779 |  |  |  | 0.01442425 | 0.211169 | 0.009438582
0.207091 | -0.1004516 | 0.01800779 |  |  |  | 0.01438639 | 0.211361 | 0.009438582
0.2070987 | -0.1004364 | 0.01800779 |  |  |  | 0.01434854 | 0.211553 | 0.009438582
0.2071065 | -0.1004213 | 0.01800779 |  |  |  | 0.01431068 | 0.211745 | 0.009438582
0.2071143 | -0.1004061 | 0.01800779 |  |  |  | 0.01427282 | 0.2119371 | 0.009438582
0.2071221 | -0.100391 | 0.01800779 |  |  |  | 0.01423497 | 0.2121292 | 0.009438582
0.2071299 | -0.1003758 | 0.01800779 |  |  |  | 0.01419711 | 0.2123213 | 0.009438582
0.2071377 | -0.1003607 | 0.01800779 |  |  |  | 0.01415925 | 0.2125135 | 0.009438582
0.2071455 | -0.1003455 | 0.01800779 |  |  |  | 0.01417132 | 0.2126559 | 0.009438582
0.2071124 | -0.1003457 | 0.01800779 |  |  |  | 0.01418339 | 0.2127983 | 0.009438582
0.2070793 | -0.1003459 | 0.01800779 |  |  |  | 0.01419547 | 0.2129407 | 0.009438582
0.2070462 | -0.1003462 | 0.01800779 |  |  |  | 0.01420754 | 0.2130831 | 0.009438582
0.2070132 | -0.1003464 | 0.01800779 |  |  |  | 0.01421961 | 0.2132255 | 0.009438582
0.2069801 | -0.1003466 | 0.01800779 |  |  |  | 0.01423168 | 0.213368 | 0.009438582
0.206947 | -0.1003468 | 0.01800779 |  |  |  | 0.01424375 | 0.2135105 | 0.009438582
0.206914 | -0.100347 | 0.01800779 |  |  |  | 0.01425582 | 0.213653 | 0.009438582
0.2068809 | -0.1003472 | 0.01800779 |  |  |  | 0.01422721 | 0.2137666 | 0.009438582
0.2069154 | -0.1004197 | 0.01800779 |  |  |  | 0.01419861 | 0.2138802 | 0.009438582
0.20695 | -0.1004922 | 0.01800779 |  |  |  | 0.01417001 | 0.2139939 | 0.009438582
0.2069845 | -0.1005646 | 0.01800779 |  |  |  | 0.01414141 | 0.2141075 | 0.009438582
0.207019 | -0.1006371 | 0.01800779 |  |  |  | 0.01411281 | 0.2142211 | 0.009438582
0.2070536 | -0.1007095 | 0.01800779 |  |  |  | 0.01408421 | 0.2143347 | 0.009438582
0.2070881 | -0.100782 | 0.01800779 |  |  |  | 0.01405561 | 0.2144484 | 0.009438582
0.2071227 | -0.1008544 | 0.01800779 |  |  |  | 0.01402701 | 0.214562 | 0.009438582
0.2071572 | -0.1009269 | 0.01800779 |  |  |  | 0.0140083 | 0.2144467 | 0.009438582
0.2071548 | -0.1008841 | 0.01800779 |  |  |  | 0.01398959 | 0.2143313 | 0.009438582
0.2071525 | -0.1008413 | 0.01800779 |  |  |  | 0.01397087 | 0.214216 | 0.009438582
0.2071501 | -0.1007986 | 0.01800779 |  |  |  | 0.01395216 | 0.2141007 | 0.009438582
0.2071477 | -0.1007558 | 0.01800779 |  |  |  | 0.01393345 | 0.2139854 | 0.009351989
0.2071453 | -0.100713 | 0.01800779 |  |  |  | 0.01391474 | 0.2138701 | 0.009351989
0.2071429 | -0.1006702 | 0.01800779 |  |  |  | 0.01389602 | 0.2137548 | 0.009351989
0.2071406 | -0.1006274 | 0.01800779 |  |  |  | 0.01387731 | 0.2136395 | 0.009351989
0.2071382 | -0.1005847 | 0.01800779 |  |  |  | 0.01385398 | 0.2135812 | 0.009351989
0.2071414 | -0.1006243 | 0.01800779 |  |  |  | 0.01383065 | 0.2135229 | 0.009351989
0.2071445 | -0.1006639 | 0.01800779 |  |  |  | 0.01380732 | 0.2134646 | 0.009351989
0.2071477 | -0.1007036 | 0.01800779 |  |  |  | 0.01378399 | 0.2134063 | 0.009351989
0.2071509 | -0.1007432 | 0.01800779 |  |  |  | 0.01376067 | 0.213348 | 0.009351989
0.2071541 | -0.1007829 | 0.01800779 |  |  |  | 0.01373734 | 0.2132897 | 0.009351989
0.2071572 | -0.1008225 | 0.01800779 |  |  |  | 0.01371401 | 0.2132314 | 0.009351989
0.2071604 | -0.1008622 | 0.01800779 |  |  |  | 0.01369068 | 0.2131731 | 0.009351989
0.2071636 | -0.1009018 | 0.01800779 |  |  |  | 0.01367712 | 0.2129944 | 0.009351989
0.2071667 | -0.1008701 | 0.01800779 |  |  |  | 0.01366356 | 0.2128157 | 0.009351989
0.2071699 | -0.1008384 | 0.01800779 |  |  |  | 0.01365 | 0.2126369 | 0.009351989
0.2071731 | -0.1008067 | 0.01800779 |  |  |  | 0.01363644 | 0.2124582 | 0.009351989
0.2071762 | -0.1007751 | 0.01800779 |  |  |  | 0.01362288 | 0.2122795 | 0.009351989
0.2071794 | -0.1007434 | 0.01800779 |  |  |  | 0.01360932 | 0.2121008 | 0.009351989
0.2071825 | -0.1007117 | 0.01800779 |  |  |  | 0.01359577 | 0.2119221 | 0.009351989
0.2071857 | -0.1006799 | 0.01800779 |  |  |  | 0.01358221 | 0.2117434 | 0.009351989
0.2071888 | -0.1006482 | 0.01800779 |  |  |  | 0.0130984 | 0.2147728 | 0.009351989
0.2073311 | -0.1007161 | 0.01800779 |  |  |  | 0.01261461 | 0.2178027 | 0.009351989
0.2074733 | -0.1007839 | 0.01800779 |  |  |  | 0.01213084 | 0.2208334 | 0.009351989
0.2076155 | -0.1008517 | 0.01800779 |  |  |  | 0.01164708 | 0.2238647 | 0.009351989
0.2077577 | -0.1009195 | 0.01800779 |  |  |  | 0.01067961 | 0.2299291 | 0.01021791
0.2078999 | -0.1009873 | 0.01800779 |  |  |  | 0.009712211 | 0.2359961 | 0.01108384
0.2080421 | -0.1010551 | 0.01800779 |  |  |  | 0.009418036 | 0.2380419 | 0.0115168
0.2081843 | -0.1011229 | 0.01800779 |  |  |  | 0.009270983 | 0.2390651 | 0.0115168
0.2083265 | -0.1011907 | 0.01800779 |  |  |  | 0.008976945 | 0.2411117 | 0.01134362
0.208192 | -0.1011534 | 0.01800779 |  |  |  | 0.008682997 | 0.2431589 | 0.0115168
0.2080575 | -0.1011161 | 0.01800779 |  |  |  | 0.008536058 | 0.2441828 | 0.01160339
0.2079229 | -0.1010789 | 0.01800779 |  |  |  | 0.008470444 | 0.2440296 | 0.01203636
0.2077884 | -0.1010416 | 0.01800779 |  |  |  | 0.008404831 | 0.2438766 | 0.01073747
0.2076538 | -0.1010043 | 0.01800779 |  |  |  | 0.008208002 | 0.243418 | 0.0149805
0.2075193 | -0.1009671 | 0.01800779 |  |  |  | 0.008142396 | 0.2432653 | 0.009092212
0.2073848 | -0.1009298 | 0.01800779 |  |  |  | 0.008076791 | 0.2431127 | 0.009092212
0.2072502 | -0.1008926 | 0.01800779 |  |  |  | 0.007990708 | 0.2430737 | 0.009005619
0.2074783 | -0.1009395 | 0.01800779 |  |  |  | 0.007970229 | 0.2431872 | 0.009005619
0.2077064 | -0.1009864 | 0.01800779 |  |  |  | 0.007949751 | 0.2433007 | 0.009005619
0.2079344 | -0.1010334 | 0.01800779 |  |  |  | 0.007908795 | 0.2435277 | 0.008919027
0.2081625 | -0.1010803 | 0.01800779 |  |  |  | 0.007888319 | 0.2436413 | 0.008919027
0.2083906 | -0.1011272 | 0.01800779 |  |  |  | 0.007867842 | 0.2437549 | 0.008919027
0.2086187 | -0.1011742 | 0.01800779 |  |  |  | 0.007847366 | 0.2438685 | 0.008919027
0.2088467 | -0.1012211 | 0.01800779 |  |  |  | 0.007884327 | 0.2441602 | 0.008919027
0.2095016 | -0.1013947 | 0.01783463 |  |  |  | 0.007921288 | 0.244452 | 0.008919027
0.2099285 | -0.1015214 | 0.01783463 |  |  |  | 0.007958249 | 0.2447438 | 0.008919027
0.2103553 | -0.1016479 | 0.01783463 |  |  |  | 0.00799521 | 0.2450356 | 0.008919027
0.2124897 | -0.1022792 | 0.01956615 |  |  |  | 0.008032171 | 0.2453275 | 0.008919027
0.2126062 | -0.1024037 | 0.02060506 |  |  |  | 0.008069132 | 0.2456193 | 0.008919027
0.2127228 | -0.1025282 | 0.0240681 |  |  |  | 0.008106093 | 0.2459112 | 0.008919027
0.2127811 | -0.1025905 | 0.02302919 |  |  |  | 0.008193544 | 0.246256 | 0.008832434
0.2128394 | -0.1026527 | 0.02320234 |  |  |  | 0.008244036 | 0.246309 | 0.008832434
0.2128977 | -0.1027149 | 0.0240681 |  |  |  | 0.008294528 | 0.2463621 | 0.008832434
0.2127201 | -0.1027623 | 0.02389495 |  |  |  | 0.008345022 | 0.2464154 | 0.008832434
0.2126021 | -0.1027549 | 0.02354864 |  |  |  | 0.008395517 | 0.2464689 | 0.008832434
0.2123662 | -0.1027401 | 0.0240681 |  |  |  | 0.008446014 | 0.2465225 | 0.008832434
0.2125787 | -0.1027553 | 0.02060506 |  |  |  | 0.008496512 | 0.2465762 | 0.008832434
0.2128619 | -0.1027741 | 0.01956615 |  |  |  | 0.008547011 | 0.2466301 | 0.008832434
0.2131451 | -0.1027928 | 0.01956615 |  |  |  | 0.008501629 | 0.2463745 | 0.008832434
0.2137115 | -0.1028303 | 0.02025876 |  |  |  | 0.008456249 | 0.2461189 | 0.008832434
0.2149998 | -0.1031987 | 0.02060506 |  |  |  | 0.008410871 | 0.2458633 | 0.008832434
0.2178879 | -0.1045225 | 0.01991246 |  |  |  | 0.008365495 | 0.2456077 | 0.008832434
0.2186099 | -0.1048534 | 0.01991246 |  |  |  | 0.008320121 | 0.2453522 | 0.008832434
0.220054 | -0.1055152 | 0.02302919 |  |  |  | 0.00827475 | 0.2450967 | 0.008832434
0.2199389 | -0.1055969 | 0.02372179 |  |  |  | 0.00822938 | 0.2448412 | 0.008832434
0.2198239 | -0.1056785 | 0.02372179 |  |  |  | 0.008184012 | 0.2445857 | 0.008832434
0.2197088 | -0.1057602 | 0.02372179 |  |  |  | 0.008197182 | 0.2445622 | 0.008832434
0.2195938 | -0.1058418 | 0.02372179 |  |  |  | 0.008210353 | 0.2445388 | 0.008832434
0.2191337 | -0.1061684 | 0.0240681 |  |  |  | 0.008223524 | 0.2445154 | 0.008832434
0.2192491 | -0.1064511 | 0.02389495 |  |  |  | 0.008236695 | 0.244492 | 0.008832434
0.2193068 | -0.1065924 | 0.02389495 |  |  |  | 0.008249867 | 0.2444687 | 0.008832434
0.2194223 | -0.106875 | 0.02389495 |  |  |  | 0.00826304 | 0.2444455 | 0.008832434
0.21948 | -0.1070162 | 0.02216343 |  |  |  | 0.008276213 | 0.2444223 | 0.008832434
0.2195377 | -0.1071575 | 0.02233658 |  |  |  | 0.008289387 | 0.2443992 | 0.008832434
0.2195955 | -0.1072988 | 0.02129767 |  |  |  | 0.008287144 | 0.2442723 | 0.008832434
0.2199822 | -0.1071943 | 0.02199028 |  |  |  | 0.008284903 | 0.2441455 | 0.008832434
0.2203689 | -0.1070897 | 0.01956615 |  |  |  | 0.008282661 | 0.2440187 | 0.008832434
0.2205622 | -0.1070374 | 0.02025876 |  |  |  | 0.00828042 | 0.2438919 | 0.008832434
0.2207556 | -0.1069851 | 0.02025876 |  |  |  | 0.00827818 | 0.2437652 | 0.008832434
0.2209489 | -0.1069328 | 0.02025876 |  |  |  | 0.00827594 | 0.2436385 | 0.008832434
0.2211423 | -0.1068805 | 0.02025876 |  |  |  | 0.0082737 | 0.2435119 | 0.008832434
0.2218769 | -0.1068554 | 0.01991246 |  |  |  | 0.008271462 | 0.2433852 | 0.008832434
0.2222442 | -0.1068429 | 0.01991246 |  |  |  | 0.008287912 | 0.2433365 | 0.008832434
0.2229788 | -0.1068178 | 0.01991246 |  |  |  | 0.008304363 | 0.243288 | 0.008832434
0.2233461 | -0.1068053 | 0.01991246 |  |  |  | 0.008320813 | 0.2432395 | 0.008832434
0.2240808 | -0.1067802 | 0.0197393 |  |  |  | 0.008337264 | 0.2431911 | 0.008832434
0.2246605 | -0.1070368 | 0.0197393 |  |  |  | 0.008353714 | 0.2431429 | 0.008832434
0.2252402 | -0.1072934 | 0.0197393 |  |  |  | 0.008370165 | 0.2430948 | 0.008832434
0.2258198 | -0.10755 | 0.02060506 |  |  |  | 0.008386615 | 0.2430468 | 0.008832434
0.2281387 | -0.1085764 | 0.02060506 |  |  |  | 0.008403066 | 0.2429989 | 0.008832434
0.2286848 | -0.1088942 | 0.0240681 |  |  |  | 0.008407959 | 0.2433278 | 0.008832434
0.2285504 | -0.1091385 | 0.02510701 |  |  |  | 0.008412853 | 0.2436566 | 0.008832434
0.2285168 | -0.1091995 | 0.02579962 |  |  |  | 0.008417747 | 0.2439855 | 0.008832434
0.2284832 | -0.1092605 | 0.02579962 |  |  |  | 0.008422641 | 0.2443143 | 0.008832434
0.2284496 | -0.1093214 | 0.02579962 |  |  |  | 0.008427536 | 0.2446432 | 0.008832434
0.228365 | -0.1095374 | 0.02579962 |  |  |  | 0.008432431 | 0.244972 | 0.008832434
0.2283226 | -0.1096455 | 0.02579962 |  |  |  | 0.008437327 | 0.2453009 | 0.008832434
0.2282803 | -0.1097535 | 0.02579962 |  |  |  | 0.008442223 | 0.2456297 | 0.008832434
0.2281957 | -0.1099695 | 0.02579962 |  |  |  | 0.008343461 | 0.2469808 | 0.008832434
0.2281534 | -0.1100775 | 0.02476071 |  |  |  | 0.008244698 | 0.2483319 | 0.008832434
0.2281111 | -0.1101855 | 0.02389495 |  |  |  | 0.008145936 | 0.249683 | 0.008832434
0.2357871 | -0.1127994 | 0.0240681 |  |  |  | 0.008047174 | 0.2510341 | 0.008832434
0.236175 | -0.1135131 | 0.02562646 |  |  |  | 0.007948411 | 0.2523853 | 0.008832434
0.2363042 | -0.1137509 | 0.02562646 |  |  |  | 0.007849649 | 0.2537364 | 0.008832434
0.2365628 | -0.1142267 | 0.02424125 |  |  |  | 0.007652125 | 0.2564387 | 0.008919027
0.236561 | -0.1142347 | 0.02562646 |  |  |  | 0.007142073 | 0.2578354 | 0.008919027
0.2365592 | -0.1142428 | 0.02579962 |  |  |  | 0.005101932 | 0.2634219 | 0.0127291
0.2365573 | -0.1142509 | 0.02510701 |  |  |  | 0.004081904 | 0.2662152 | 0.01290228
0.236627 | -0.1142777 | 0.02320234 |  |  |  | 0.003571901 | 0.2676119 | 0.0127291
0.2368635 | -0.1142373 | 0.02233658 |  |  |  | 0.003352727 | 0.268391 | 0.01246932
0.2369423 | -0.1142238 | 0.02233658 |  |  |  | 0.003133553 | 0.2691702 | 0.01220954
0.2370211 | -0.1142103 | 0.02216343 |  |  |  | 0.002695206 | 0.2707287 | 0.01168999
0.2371 | -0.1141968 | 0.02181712 |  |  |  | 0.002476034 | 0.271508 | 0.01203636
0.2371788 | -0.1141833 | 0.02216343 |  |  |  | 0.002256861 | 0.2722874 | 0.01186317
0.2370838 | -0.1144033 | 0.02129767 |  |  |  | 0.001818517 | 0.2738461 | 0.01117043
0.2370522 | -0.1144767 | 0.02129767 |  |  |  | 0.001426614 | 0.2779222 | 0.01168999
0.2370205 | -0.11455 | 0.02095137 |  |  |  | 0.0008387932 | 0.2840379 | 0.01324865
0.2369889 | -0.1146234 | 0.02095137 |  |  |  | 0.0006428622 | 0.2860769 | 0.01333524
0.2369572 | -0.1146968 | 0.02095137 |  |  |  | 0.0004469359 | 0.288116 | 0.01463413
0.2369255 | -0.1147701 | 0.02095137 |  |  |  | 0.0002510142 | 0.2901554 | 0.01411458
0.2370078 | -0.114742 | 0.02060506 |  |  |  | -0.000206858 | 0.2917157 | 0.01376821
0.2370284 | -0.114735 | 0.02060506 |  |  |  | -0.0006647174 | 0.2932762 | 0.01307547
0.237049 | -0.114728 | 0.02060506 |  |  |  | -0.001580398 | 0.2963974 | 0.01203636
0.2370696 | -0.114721 | 0.02060506 |  |  |  | -0.002038218 | 0.2979581 | 0.01168999
0.2370902 | -0.1147139 | 0.02060506 |  |  |  | -0.002496026 | 0.299519 | 0.01168999
0.2370872 | -0.1146355 | 0.02060506 |  |  |  | -0.002953821 | 0.30108 | 0.01177658
0.2370841 | -0.114557 | 0.02060506 |  |  |  | -0.003500964 | 0.3023663 | 0.0127291
0.2370811 | -0.1144786 | 0.02060506 |  |  |  | -0.003590323 | 0.3020917 | 0.01679894
0.237078 | -0.1144001 | 0.02060506 |  |  |  | -0.003679678 | 0.3018173 | 0.01307547
0.237075 | -0.1143217 | 0.02060506 |  |  |  | -0.003858379 | 0.3012689 | 0.01428776
0.237072 | -0.1142432 | 0.02060506 |  |  |  | -0.003947725 | 0.3009949 | 0.01428776
0.236675 | -0.1140971 | 0.02060506 |  |  |  | -0.004126407 | 0.3004476 | 0.01368161
0.2364796 | -0.1141025 | 0.02060506 |  |  |  | -0.004127859 | 0.3003671 | 0.01350843
0.2362842 | -0.1141078 | 0.02060506 |  |  |  | -0.004135117 | 0.2999654 | 0.01298887
0.2360888 | -0.114113 | 0.02060506 |  |  |  | -0.004136568 | 0.2998851 | 0.01298887
0.2358934 | -0.1141182 | 0.02060506 |  |  |  | -0.00413802 | 0.2998049 | 0.01298887
0.2356981 | -0.1141233 | 0.02060506 |  |  |  | -0.004149685 | 0.300221 | 0.01298887
0.2355028 | -0.1141283 | 0.02060506 |  |  |  | -0.004173009 | 0.3010535 | 0.01290228
0.2354897 | -0.1141837 | 0.02060506 |  |  |  | -0.004184667 | 0.3014699 | 0.01290228
0.2354765 | -0.114239 | 0.02060506 |  |  |  | -0.004196323 | 0.3018863 | 0.01290228
0.2354634 | -0.1142944 | 0.02060506 |  |  |  | -0.004207975 | 0.3023028 | 0.01290228
0.2354503 | -0.1143497 | 0.02060506 |  |  |  | -0.004219626 | 0.3027194 | 0.01290228
0.2354371 | -0.1144051 | 0.02060506 |  |  |  | -0.004231273 | 0.303136 | 0.01290228
0.235424 | -0.1144604 | 0.02060506 |  |  |  | -0.004202839 | 0.3031574 | 0.01290228
0.2354108 | -0.1145158 | 0.02060506 |  |  |  | -0.004174405 | 0.3031789 | 0.01290228
0.2353977 | -0.1145711 | 0.02060506 |  |  |  | -0.00414597 | 0.3032003 | 0.01290228
0.2353955 | -0.1145687 | 0.02060506 |  |  |  | -0.004117534 | 0.3032217 | 0.01290228
0.2353934 | -0.1145662 | 0.02060506 |  |  |  | -0.004089098 | 0.3032432 | 0.01290228
0.2353912 | -0.1145638 | 0.02060506 |  |  |  | -0.004060661 | 0.3032646 | 0.01290228
0.2353891 | -0.1145613 | 0.02060506 |  |  |  | -0.004032224 | 0.3032861 | 0.01290228
0.2353869 | -0.1145589 | 0.02060506 |  |  |  | -0.004003786 | 0.3033075 | 0.01290228
0.2353848 | -0.1145565 | 0.02060506 |  |  |  | -0.004025115 | 0.3029943 | 0.01290228
0.2353826 | -0.114554 | 0.02060506 |  |  |  | -0.004046442 | 0.302681 | 0.01290228
0.2353805 | -0.1145516 | 0.02060506 |  |  |  | -0.004067767 | 0.3023678 | 0.01290228
0.2353804 | -0.1146412 | 0.02060506 |  |  |  | -0.004089089 | 0.3020545 | 0.01290228
0.2353804 | -0.1147308 | 0.02060506 |  |  |  | -0.004110409 | 0.3017413 | 0.01290228
0.2353803 | -0.1148204 | 0.02060506 |  |  |  | -0.004131726 | 0.3014281 | 0.01290228
0.2353803 | -0.1149099 | 0.02060506 |  |  |  | -0.004153041 | 0.3011149 | 0.01281569
0.2353802 | -0.1149994 | 0.02060506 |  |  |  | -0.004174353 | 0.3008017 | 0.01281569
0.2353802 | -0.115089 | 0.02043191 |  |  |  | -0.004279066 | 0.3014699 | 0.01281569
0.2353801 | -0.1151784 | 0.02043191 |  |  |  | -0.00438378 | 0.3021387 | 0.01281569
0.2353801 | -0.1152679 | 0.02043191 |  |  |  | -0.004488493 | 0.3028079 | 0.01281569
0.2353439 | -0.1152299 | 0.02043191 |  |  |  | -0.004593206 | 0.3034777 | 0.01281569
0.2353077 | -0.1151919 | 0.02043191 |  |  |  | -0.004697919 | 0.304148 | 0.01281569
0.2352716 | -0.1151538 | 0.02043191 |  |  |  | -0.004802632 | 0.3048188 | 0.01281569
0.2352354 | -0.1151158 | 0.02043191 |  |  |  | -0.004907345 | 0.3054901 | 0.01281569
0.2351992 | -0.1150778 | 0.02043191 |  |  |  | -0.005012059 | 0.3061619 | 0.01281569
0.2351631 | -0.1150397 | 0.02043191 |  |  |  | -0.005011257 | 0.3059276 | 0.01281569
0.2351269 | -0.1150017 | 0.02043191 |  |  |  | -0.005010455 | 0.3056934 | 0.01281569
0.2350908 | -0.1149637 | 0.02043191 |  |  |  | -0.005009654 | 0.3054593 | 0.01281569
0.2351341 | -0.1149258 | 0.02043191 |  |  |  | -0.005008852 | 0.3052253 | 0.01281569
0.2351774 | -0.1148879 | 0.02043191 |  |  |  | -0.005008051 | 0.3049914 | 0.01281569
0.2352207 | -0.11485 | 0.02043191 |  |  |  | -0.005007249 | 0.3047575 | 0.01281569
0.235264 | -0.1148121 | 0.02043191 |  |  |  | -0.005006448 | 0.3045238 | 0.01281569
0.2353073 | -0.1147742 | 0.02043191 |  |  |  | -0.005005646 | 0.3042901 | 0.01281569
0.2353507 | -0.1147363 | 0.02043191 |  |  |  | -0.004984653 | 0.3045739 | 0.01281569
0.235394 | -0.1146984 | 0.02043191 |  |  |  | -0.00496366 | 0.3048576 | 0.01281569
0.2354373 | -0.1146605 | 0.02043191 |  |  |  | -0.004942667 | 0.3051414 | 0.01281569
0.2353936 | -0.1146594 | 0.02043191 |  |  |  | -0.004921673 | 0.3054251 | 0.01281569
0.2353498 | -0.1146582 | 0.02043191 |  |  |  | -0.00490068 | 0.3057089 | 0.01281569
0.235306 | -0.1146571 | 0.02043191 |  |  |  | -0.004879686 | 0.3059926 | 0.01281569
0.2352623 | -0.114656 | 0.02043191 |  |  |  | -0.004858693 | 0.3062763 | 0.01281569
0.2352185 | -0.1146549 | 0.02043191 |  |  |  | -0.004837699 | 0.3065601 | 0.01281569
0.2351747 | -0.1146537 | 0.02043191 |  |  |  | -0.004788572 | 0.306377 | 0.01281569
0.235131 | -0.1146526 | 0.02043191 |  |  |  | -0.004739445 | 0.3061941 | 0.01281569
0.2350872 | -0.1146515 | 0.02043191 |  |  |  | -0.004690318 | 0.3060114 | 0.01281569
0.2350759 | -0.1147167 | 0.02043191 |  |  |  | -0.004641191 | 0.3058289 | 0.01281569
0.2350646 | -0.1147819 | 0.02043191 |  |  |  | -0.004592064 | 0.3056467 | 0.01281569
0.2350532 | -0.1148471 | 0.02043191 |  |  |  | -0.004542936 | 0.3054647 | 0.01281569
0.2350419 | -0.1149123 | 0.02043191 |  |  |  | -0.004493809 | 0.3052829 | 0.01281569
0.2350306 | -0.1149776 | 0.02043191 |  |  |  | -0.004444682 | 0.3051013 | 0.01281569
0.2350193 | -0.1150428 | 0.02043191 |  |  |  | -0.004470971 | 0.3051335 | 0.01281569
0.235008 | -0.115108 | 0.02043191 |  |  |  | -0.004497257 | 0.3051657 | 0.01281569
0.2349967 | -0.1151732 | 0.02043191 |  |  |  | -0.00452354 | 0.3051978 | 0.01281569
0.2350782 | -0.1152815 | 0.02043191 |  |  |  | -0.00454982 | 0.3052301 | 0.01281569
0.2351598 | -0.1153898 | 0.02043191 |  |  |  | -0.004576097 | 0.3052623 | 0.01281569
0.2352413 | -0.115498 | 0.02043191 |  |  |  | -0.00460237 | 0.3052945 | 0.01281569
0.2353228 | -0.1156063 | 0.02043191 |  |  |  | -0.004628641 | 0.3053268 | 0.01281569
0.2354044 | -0.1157146 | 0.02043191 |  |  |  | -0.004654908 | 0.305359 | 0.01281569
0.2354859 | -0.1158228 | 0.02043191 |  |  |  | -0.005022573 | 0.3079368 | 0.01281569
0.2355675 | -0.1159311 | 0.02043191 |  |  |  | -0.005390214 | 0.3105148 | 0.01281569
0.235649 | -0.1160394 | 0.02043191 |  |  |  | -0.005757829 | 0.3130931 | 0.01281569
0.2357874 | -0.1159981 | 0.02043191 |  |  |  | -0.006492985 | 0.3182507 | 0.0127291
0.2359258 | -0.1159569 | 0.02043191 |  |  |  | -0.007228039 | 0.3234095 | 0.01238273
0.2360641 | -0.1159157 | 0.02043191 |  |  |  | -0.007611743 | 0.3261242 | 0.01463413
0.2362025 | -0.1158744 | 0.02043191 |  |  |  | -0.007644173 | 0.326394 | 0.01593302
0.2363409 | -0.1158332 | 0.02043191 |  |  |  | -0.007660388 | 0.3265289 | 0.01601961
0.2364792 | -0.115792 | 0.02043191 |  |  |  | -0.007676602 | 0.3266638 | 0.01593302
0.2366176 | -0.1157507 | 0.02043191 |  |  |  | -0.00770903 | 0.3269337 | 0.01550006
0.236756 | -0.1157095 | 0.02043191 |  |  |  | -0.007725244 | 0.3270686 | 0.01480732
0.2366209 | -0.1157027 | 0.02043191 |  |  |  | -0.008173045 | 0.3293429 | 0.01376821
0.2364858 | -0.1156959 | 0.02043191 |  |  |  | -0.008620845 | 0.3316171 | 0.01437435
0.2363508 | -0.1156891 | 0.02043191 |  |  |  | -0.009068644 | 0.3338914 | 0.01437435
0.2362157 | -0.1156823 | 0.02043191 |  |  |  | -0.00951644 | 0.3361656 | 0.01428776
0.2360806 | -0.1156756 | 0.02043191 |  |  |  | -0.01085982 | 0.3429884 | 0.01532687
0.2359456 | -0.1156688 | 0.02043191 |  |  |  | -0.01130761 | 0.3452626 | 0.008745842
0.2358105 | -0.115662 | 0.02043191 |  |  |  | -0.01150123 | 0.3455357 | 0.01653917
0.2356754 | -0.1156552 | 0.02043191 |  |  |  | -0.01169484 | 0.3458088 | 0.01601961
0.2356707 | -0.1157955 | 0.02043191 |  |  |  | -0.01188843 | 0.346082 | 0.01550006
0.235666 | -0.1159358 | 0.02043191 |  |  |  | -0.01198523 | 0.3462185 | 0.01524028
0.2356613 | -0.1160761 | 0.02043191 |  |  |  | -0.01208202 | 0.3463551 | 0.01506709
0.2356566 | -0.1162163 | 0.02043191 |  |  |  | -0.01252012 | 0.3480668 | 0.01506709
0.2356519 | -0.1163566 | 0.02043191 |  |  |  | -0.01295823 | 0.3497786 | 0.0149805
0.2356472 | -0.1164969 | 0.02043191 |  |  |  | -0.01339633 | 0.3514905 | 0.0149805
0.2356425 | -0.1166372 | 0.02043191 |  |  |  | -0.01383443 | 0.3532024 | 0.01515369
0.2356378 | -0.1167775 | 0.02043191 |  |  |  | -0.01427252 | 0.3549143 | 0.01480732
0.2355792 | -0.116733 | 0.02043191 |  |  |  | -0.01471062 | 0.3566262 | 0.01645257
0.2355207 | -0.1166884 | 0.02043191 |  |  |  | -0.01554971 | 0.3600341 | 0.01853079
0.2354621 | -0.1166439 | 0.02043191 |  |  |  | -0.01551262 | 0.360018 | 0.01896376
0.2354035 | -0.1165994 | 0.02043191 |  |  |  | -0.01547553 | 0.3600019 | 0.01861739
0.235345 | -0.1165548 | 0.02043191 |  |  |  | -0.01543844 | 0.3599858 | 0.01835761
0.2352864 | -0.1165103 | 0.02043191 |  |  |  | -0.01540135 | 0.3599697 | 0.0241593
0.2352278 | -0.1164657 | 0.02043191 |  |  |  | -0.01536427 | 0.3599536 | 0.01775146
0.2351692 | -0.1164211 | 0.02043191 |  |  |  | -0.01529009 | 0.3599214 | 0.0173185
0.2352812 | -0.1164113 | 0.02043191 |  |  |  | -0.01527759 | 0.3605442 | 0.01723191
0.2353931 | -0.1164014 | 0.02043191 |  |  |  | -0.01527134 | 0.3608555 | 0.01723191
0.2355051 | -0.1163915 | 0.02043191 |  |  |  | -0.0152651 | 0.3611669 | 0.01723191
0.235617 | -0.1163816 | 0.02043191 |  |  |  | -0.01525885 | 0.3614783 | 0.01723191
0.2357289 | -0.1163716 | 0.02043191 |  |  |  | -0.0152526 | 0.3617897 | 0.01723191
0.2358409 | -0.1163616 | 0.02043191 |  |  |  | -0.01524635 | 0.3621011 | 0.01723191
0.2359528 | -0.1163516 | 0.02043191 |  |  |  | -0.0152401 | 0.3624125 | 0.01723191
0.2360647 | -0.1163416 | 0.02043191 |  |  |  | -0.01525471 | 0.3622375 | 0.01714531
0.2360428 | -0.1163524 | 0.02043191 |  |  |  | -0.01526931 | 0.3620624 | 0.01714531
0.236021 | -0.1163633 | 0.02043191 |  |  |  | -0.01528391 | 0.3618874 | 0.01714531
0.2359991 | -0.1163742 | 0.02043191 |  |  |  | -0.01529851 | 0.3617124 | 0.01714531
0.2359772 | -0.116385 | 0.02043191 |  |  |  | -0.01531311 | 0.3615375 | 0.01714531
0.2359553 | -0.1163959 | 0.02043191 |  |  |  | -0.01534229 | 0.3611877 | 0.01705872
0.2359334 | -0.1164067 | 0.02043191 |  |  |  | -0.01535688 | 0.3610128 | 0.01705872
0.2359115 | -0.1164175 | 0.02043191 |  |  |  | -0.01535628 | 0.3609255 | 0.01705872
0.2358896 | -0.1164284 | 0.02043191 |  |  |  | -0.01535567 | 0.3608382 | 0.01705872
0.2359444 | -0.1164422 | 0.02043191 |  |  |  | -0.01535507 | 0.3607509 | 0.01705872
0.2359992 | -0.116456 | 0.02043191 |  |  |  | -0.01535446 | 0.3606637 | 0.01705872
0.2360539 | -0.1164698 | 0.02043191 |  |  |  | -0.01535386 | 0.3605766 | 0.01705872
0.2361087 | -0.1164836 | 0.02043191 |  |  |  | -0.01535325 | 0.3604894 | 0.01705872
0.2361635 | -0.1164974 | 0.02043191 |  |  |  | -0.01535265 | 0.3604023 | 0.01705872
0.2362183 | -0.1165112 | 0.02043191 |  |  |  | -0.01535204 | 0.3603153 | 0.01705872
0.2362731 | -0.116525 | 0.02043191 |  |  |  | -0.01533187 | 0.3602816 | 0.01705872
0.2361484 | -0.1163806 | 0.0190467 |  |  |  | -0.01531169 | 0.3602479 | 0.01705872
0.2359689 | -0.1162225 | 0.02025876 |  |  |  | -0.0152915 | 0.3602143 | 0.01705872
0.2358792 | -0.1161434 | 0.02025876 |  |  |  | -0.01525112 | 0.3601469 | 0.01697213
0.2357895 | -0.1160643 | 0.02025876 |  |  |  | -0.01523092 | 0.3601132 | 0.01697213
0.2356997 | -0.1159852 | 0.02025876 |  |  |  | -0.01521071 | 0.3600796 | 0.01697213
0.23561 | -0.1159062 | 0.02025876 |  |  |  | -0.0151905 | 0.3600459 | 0.01697213
0.2359344 | -0.1160644 | 0.02025876 |  |  |  | -0.01516032 | 0.3600982 | 0.01697213
0.2362588 | -0.1162226 | 0.02025876 |  |  |  | -0.01513014 | 0.3601506 | 0.01697213
0.2365832 | -0.1163808 | 0.02025876 |  |  |  | -0.01509996 | 0.3602031 | 0.01697213
0.2369076 | -0.116539 | 0.02025876 |  |  |  | -0.01506978 | 0.3602557 | 0.01697213
0.237232 | -0.1166973 | 0.02025876 |  |  |  | -0.0150396 | 0.3603084 | 0.01697213
0.2375564 | -0.1168555 | 0.02025876 |  |  |  | -0.01500942 | 0.3603613 | 0.01697213
0.2378808 | -0.1170136 | 0.02025876 |  |  |  | -0.01497924 | 0.3604142 | 0.01697213
0.2382052 | -0.1171718 | 0.02025876 |  |  |  | -0.01494906 | 0.3604673 | 0.01697213
0.2393994 | -0.1178196 | 0.02199028 |  |  |  | -0.01493677 | 0.3604318 | 0.01697213
0.2399965 | -0.1181433 | 0.02199028 |  |  |  | -0.01492449 | 0.3603962 | 0.01697213
0.2411908 | -0.1187905 | 0.02372179 |  |  |  | -0.0149122 | 0.3603607 | 0.01697213
0.2417879 | -0.1191139 | 0.02372179 |  |  |  | -0.01489992 | 0.3603251 | 0.01697213
0.2429823 | -0.1197606 | 0.0341109 |  |  |  | -0.01488763 | 0.3602896 | 0.01697213
0.2423824 | -0.1200109 | 0.02631907 |  |  |  | -0.01487535 | 0.3602541 | 0.01697213
0.2419824 | -0.1201778 | 0.02891635 |  |  |  | -0.01486306 | 0.3602186 | 0.01688554
0.241366 | -0.120417 | 0.02891635 |  |  |  | -0.01485078 | 0.3601832 | 0.01688554
0.2413328 | -0.120395 | 0.02822374 |  |  |  | -0.01486521 | 0.3605085 | 0.01688554
0.2413163 | -0.1203839 | 0.02822374 |  |  |  | -0.01487965 | 0.3608339 | 0.01688554
0.2412997 | -0.1203729 | 0.02718483 |  |  |  | -0.01489408 | 0.3611592 | 0.01688554
0.2412831 | -0.1203619 | 0.02649222 |  |  |  | -0.01490852 | 0.3614846 | 0.01688554
0.2419696 | -0.1206318 | 0.02476071 |  |  |  | -0.01492295 | 0.3618099 | 0.01688554
0.2423294 | -0.1207779 | 0.02476071 |  |  |  | -0.01493738 | 0.3621353 | 0.01688554
0.2426892 | -0.1209239 | 0.02476071 |  |  |  | -0.0149518 | 0.3624606 | 0.01688554
0.2434089 | -0.1212159 | 0.02476071 |  |  |  | -0.01496623 | 0.362786 | 0.01688554
0.2466646 | -0.122278 | 0.0244144 |  |  |  | -0.01496096 | 0.362807 | 0.01688554
0.24751 | -0.1225346 | 0.0244144 |  |  |  | -0.0149557 | 0.362828 | 0.01688554
0.2492007 | -0.1230475 | 0.0244144 |  |  |  | -0.01495043 | 0.362849 | 0.01688554
0.2507438 | -0.1235878 | 0.02666537 |  |  |  | -0.01494516 | 0.3628701 | 0.01688554
0.2505962 | -0.1236153 | 0.02666537 |  |  |  | -0.01493989 | 0.3628911 | 0.01688554
0.2504486 | -0.1236429 | 0.02666537 |  |  |  | -0.01493462 | 0.3629121 | 0.01688554
0.250301 | -0.1236704 | 0.02839689 |  |  |  | -0.01492936 | 0.3629331 | 0.01688554
0.2501534 | -0.123698 | 0.0287432 |  |  |  | -0.01492409 | 0.3629541 | 0.01688554
0.2500058 | -0.1237255 | 0.02857004 |  |  |  | -0.01489745 | 0.3629089 | 0.01688554
0.250414 | -0.1236959 | 0.02753113 |  |  |  | -0.01487081 | 0.3628636 | 0.01688554
0.2506485 | -0.1236674 | 0.02579962 |  |  |  | -0.01484418 | 0.3628184 | 0.01688554
0.2506667 | -0.1237071 | 0.02579962 |  |  |  | -0.01481754 | 0.3627731 | 0.01688554
0.2506849 | -0.1237468 | 0.02579962 |  |  |  | -0.0147909 | 0.3627279 | 0.01688554
0.2507031 | -0.1237864 | 0.02476071 |  |  |  | -0.01476427 | 0.3626827 | 0.01688554
0.2507214 | -0.1238261 | 0.02476071 |  |  |  | -0.01473763 | 0.3626375 | 0.01688554
0.2558013 | -0.1263182 | 0.02562646 |  |  |  | -0.01471099 | 0.3625923 | 0.01688554
0.2570604 | -0.1269317 | 0.0290895 |  |  |  | -0.01480977 | 0.3632755 | 0.01688554
0.2573751 | -0.127085 | 0.02926265 |  |  |  | -0.01490854 | 0.3639586 | 0.01688554
0.2582018 | -0.1276744 | 0.03064787 |  |  |  | -0.01500732 | 0.3646418 | 0.01688554
0.2580841 | -0.1278037 | 0.03012841 |  |  |  | -0.01510609 | 0.365325 | 0.01688554
0.2577308 | -0.1281912 | 0.03064787 |  |  |  | -0.01530364 | 0.3666914 | 0.01679894
0.257613 | -0.1283204 | 0.03030156 |  |  |  | -0.01540242 | 0.3673746 | 0.01679894
0.2574953 | -0.1284495 | 0.03030156 |  |  |  | -0.01550119 | 0.3680578 | 0.01679894
0.2573775 | -0.1285786 | 0.03030156 |  |  |  | -0.01595679 | 0.369868 | 0.01679894
0.2575132 | -0.1285804 | 0.02995526 |  |  |  | -0.01641238 | 0.3716782 | 0.01679894
0.2576488 | -0.1285822 | 0.02995526 |  |  |  | -0.01732354 | 0.3752986 | 0.01792465
0.2577845 | -0.128584 | 0.02960896 |  |  |  | -0.01777911 | 0.3771088 | 0.01853079
0.2579201 | -0.1285858 | 0.02995526 |  |  |  | -0.01869025 | 0.3807292 | 0.0196565
0.2580558 | -0.1285875 | 0.03099417 |  |  |  | -0.01935778 | 0.3833168 | 0.02008946
0.2583271 | -0.1285909 | 0.02857004 |  |  |  | -0.01956976 | 0.3840942 | 0.02000287
0.2584628 | -0.1285925 | 0.02926265 |  |  |  | -0.02020569 | 0.3864267 | 0.01879057
0.258466 | -0.1286554 | 0.02839689 |  |  |  | -0.02041766 | 0.3872042 | 0.0184442
0.2584692 | -0.1287184 | 0.02926265 |  |  |  | -0.02062963 | 0.3879819 | 0.01827102
0.2583877 | -0.1289837 | 0.02735798 |  |  |  | -0.0212068 | 0.3896904 | 0.01809783
0.2581859 | -0.1287594 | 0.02718483 |  |  |  | -0.02157193 | 0.3906213 | 0.01809783
0.258085 | -0.1286471 | 0.02718483 |  |  |  | -0.02193702 | 0.3915522 | 0.01861739
0.2579841 | -0.1285348 | 0.02718483 |  |  |  | -0.02266705 | 0.3934141 | 0.02069561
0.2578832 | -0.1284224 | 0.02718483 |  |  |  | -0.02339687 | 0.3952761 | 0.02199449
0.2577823 | -0.1283099 | 0.02701168 |  |  |  | -0.02376171 | 0.3962072 | 0.02208109
0.2576814 | -0.1281974 | 0.02701168 |  |  |  | -0.02396758 | 0.3980177 | 0.02199449
0.2576957 | -0.1281433 | 0.02701168 |  |  |  | -0.02437933 | 0.401639 | 0.02095538
0.25771 | -0.1280892 | 0.02701168 |  |  |  | -0.0245852 | 0.4034499 | 0.02052242
0.2577243 | -0.1280351 | 0.02701168 |  |  |  | -0.02479108 | 0.4052607 | 0.02008946
0.2577387 | -0.127981 | 0.02701168 |  |  |  | -0.02520282 | 0.4088828 | 0.01991627
0.257753 | -0.1279269 | 0.02701168 |  |  |  | -0.02540869 | 0.4106939 | 0.02000287
0.2577673 | -0.1278728 | 0.02701168 |  |  |  | -0.0263515 | 0.4149911 | 0.02156153
0.2577816 | -0.1278187 | 0.02701168 |  |  |  | -0.02666577 | 0.4164235 | 0.02225427
0.2577959 | -0.1277645 | 0.02701168 |  |  |  | -0.0272943 | 0.4192883 | 0.0230336
0.2578212 | -0.1276745 | 0.02701168 |  |  |  | -0.02760857 | 0.4207207 | 0.0231202
0.2578466 | -0.1275845 | 0.02701168 |  |  |  | -0.02792284 | 0.4221531 | 0.0231202
0.257872 | -0.1274944 | 0.02701168 |  |  |  | -0.02793662 | 0.42119 | 0.02208109
0.2578973 | -0.1274044 | 0.02701168 |  |  |  | -0.02794121 | 0.420869 | 0.02173472
0.2579227 | -0.1273143 | 0.02701168 |  |  |  | -0.02795038 | 0.420227 | 0.02138835
0.257948 | -0.1272242 | 0.02683853 |  |  |  | -0.02795497 | 0.419906 | 0.02130175
0.2579734 | -0.1271342 | 0.02683853 |  |  |  | -0.02795955 | 0.419585 | 0.02130175
0.2579988 | -0.1270441 | 0.02683853 |  |  |  | -0.02796419 | 0.4191879 | 0.02130175
0.2579395 | -0.127122 | 0.02683853 |  |  |  | -0.02796883 | 0.4187909 | 0.02130175
0.2578803 | -0.1272 | 0.02683853 |  |  |  | -0.02797347 | 0.4183939 | 0.02130175
0.257821 | -0.1272779 | 0.02683853 |  |  |  | -0.0279781 | 0.4179969 | 0.02130175
0.2577618 | -0.1273558 | 0.02683853 |  |  |  | -0.02798274 | 0.4176 | 0.02130175
0.2577026 | -0.1274337 | 0.02683853 |  |  |  | -0.02798737 | 0.4172031 | 0.02130175
0.2576434 | -0.1275116 | 0.02683853 |  |  |  | -0.02799199 | 0.4168062 | 0.02121516
0.2575842 | -0.1275896 | 0.02683853 |  |  |  | -0.02799662 | 0.4164094 | 0.02121516
0.257525 | -0.1276674 | 0.02683853 |  |  |  | -0.02799124 | 0.41726 | 0.02121516
0.2575669 | -0.1276751 | 0.02683853 |  |  |  | -0.02798585 | 0.4181107 | 0.02121516
0.2576088 | -0.1276826 | 0.02683853 |  |  |  | -0.02798047 | 0.4189613 | 0.02121516
0.2576507 | -0.1276902 | 0.02683853 |  |  |  | -0.02797508 | 0.419812 | 0.02121516
0.2576926 | -0.1276978 | 0.02683853 |  |  |  | -0.02796968 | 0.4206627 | 0.02121516
0.2577763 | -0.127713 | 0.02683853 |  |  |  | -0.02796429 | 0.4215134 | 0.02121516
0.2578601 | -0.1277281 | 0.02683853 |  |  |  | -0.02795889 | 0.4223641 | 0.02121516
0.2579843 | -0.1277809 | 0.02683853 |  |  |  | -0.02795349 | 0.4232148 | 0.02121516
0.2580464 | -0.1278073 | 0.02683853 |  |  |  | -0.02794707 | 0.423188 | 0.02121516
0.2581085 | -0.1278337 | 0.02683853 |  |  |  | -0.02794065 | 0.4231612 | 0.02121516
0.2581706 | -0.1278601 | 0.02683853 |  |  |  | -0.02793424 | 0.4231344 | 0.02121516
0.2582327 | -0.1278865 | 0.02683853 |  |  |  | -0.02792782 | 0.4231076 | 0.02121516
0.2582948 | -0.1279129 | 0.02683853 |  |  |  | -0.02792141 | 0.4230808 | 0.02121516
0.2583569 | -0.1279393 | 0.02683853 |  |  |  | -0.02791499 | 0.423054 | 0.02121516
0.2582372 | -0.1279715 | 0.02683853 |  |  |  | -0.02790858 | 0.4230272 | 0.02121516
0.2581175 | -0.1280036 | 0.02683853 |  |  |  | -0.02790216 | 0.4230004 | 0.02121516
0.2579978 | -0.1280357 | 0.02683853 |  |  |  | -0.02790533 | 0.4232289 | 0.02121516
0.2578781 | -0.1280679 | 0.02683853 |  |  |  | -0.0279085 | 0.4234574 | 0.02121516
0.2577012 | -0.1281854 | 0.02683853 |  |  |  | -0.02791167 | 0.4236859 | 0.02121516
0.2577767 | -0.1281827 | 0.02683853 |  |  |  | -0.02791484 | 0.4239144 | 0.02121516
0.2578521 | -0.1281799 | 0.02683853 |  |  |  | -0.02791801 | 0.4241429 | 0.02121516
0.2579276 | -0.1281772 | 0.02683853 |  |  |  | -0.02792118 | 0.4243714 | 0.02121516
0.2580031 | -0.1281744 | 0.02683853 |  |  |  | -0.02792435 | 0.4245999 | 0.02121516
0.2580146 | -0.1281273 | 0.02683853 |  |  |  | -0.02792752 | 0.4248284 | 0.02121516
0.2580261 | -0.1280801 | 0.02683853 |  |  |  | -0.02785194 | 0.4247779 | 0.02121516
0.2580376 | -0.1280329 | 0.02683853 |  |  |  | -0.02777636 | 0.4247274 | 0.02121516
0.2580491 | -0.1279857 | 0.02683853 |  |  |  | -0.02762519 | 0.4246267 | 0.02112857
0.2580606 | -0.1279385 | 0.02683853 |  |  |  | -0.0275496 | 0.4245764 | 0.02112857
0.2580721 | -0.1278913 | 0.02683853 |  |  |  | -0.027474 | 0.4245262 | 0.02112857
0.2580836 | -0.1278441 | 0.02683853 |  |  |  | -0.0273984 | 0.4244761 | 0.02112857
0.2580951 | -0.1277969 | 0.02683853 |  |  |  | -0.0273228 | 0.424426 | 0.02112857
0.2580808 | -0.1277239 | 0.02683853 |  |  |  | -0.02732863 | 0.4241238 | 0.02112857
0.2580664 | -0.1276508 | 0.02683853 |  |  |  | -0.02733446 | 0.4238217 | 0.02112857
0.2580521 | -0.1275778 | 0.02683853 |  |  |  | -0.0273403 | 0.4235196 | 0.02112857
0.2580377 | -0.1275048 | 0.02683853 |  |  |  | -0.02734613 | 0.4232174 | 0.02112857
0.2580234 | -0.1274317 | 0.02683853 |  |  |  | -0.02735196 | 0.4229153 | 0.02112857
0.2580091 | -0.1273587 | 0.02683853 |  |  |  | -0.0273578 | 0.4226132 | 0.02112857
0.2579947 | -0.1272856 | 0.02683853 |  |  |  | -0.02736363 | 0.4223112 | 0.02112857
0.2579804 | -0.1272126 | 0.02683853 |  |  |  | -0.02736946 | 0.4220091 | 0.02112857
0.2579846 | -0.1272086 | 0.02683853 |  |  |  | -0.02737215 | 0.4221928 | 0.02112857
0.2579888 | -0.1272046 | 0.02683853 |  |  |  | -0.02737484 | 0.4223764 | 0.02112857
0.257993 | -0.1272006 | 0.02683853 |  |  |  | -0.02737753 | 0.4225601 | 0.02112857
0.2579971 | -0.1271966 | 0.02683853 |  |  |  | -0.02738022 | 0.4227438 | 0.02112857
0.2580013 | -0.1271926 | 0.02683853 |  |  |  | -0.02738291 | 0.4229275 | 0.02112857
0.2580055 | -0.1271886 | 0.02683853 |  |  |  | -0.02738559 | 0.4231112 | 0.02112857
0.2580097 | -0.1271846 | 0.02683853 |  |  |  | -0.02738828 | 0.4232949 | 0.02112857
0.2580139 | -0.1271806 | 0.02683853 |  |  |  | -0.02739096 | 0.4234786 | 0.02112857
0.2579098 | -0.1271818 | 0.02683853 |  |  |  | -0.027396 | 0.4232423 | 0.02112857
0.2578057 | -0.127183 | 0.02683853 |  |  |  | -0.02740104 | 0.423006 | 0.02112857
0.2577016 | -0.1271842 | 0.02683853 |  |  |  | -0.02740607 | 0.4227697 | 0.02112857
0.2575975 | -0.1271855 | 0.02683853 |  |  |  | -0.02741111 | 0.4225334 | 0.02112857
0.2574935 | -0.1271867 | 0.02683853 |  |  |  | -0.02741614 | 0.4222971 | 0.02112857
0.2573894 | -0.1271879 | 0.02683853 |  |  |  | -0.02742117 | 0.4220608 | 0.02112857
0.2572853 | -0.1271891 | 0.02683853 |  |  |  | -0.0274262 | 0.4218246 | 0.02112857
0.2571813 | -0.1271903 | 0.02683853 |  |  |  | -0.02743123 | 0.4215883 | 0.02112857
0.2572419 | -0.127207 | 0.02683853 |  |  |  | -0.0274716 | 0.4215668 | 0.02112857
0.2573025 | -0.1272237 | 0.02683853 |  |  |  | -0.02751197 | 0.4215454 | 0.02112857
0.2573631 | -0.1272404 | 0.02683853 |  |  |  | -0.02755234 | 0.421524 | 0.02112857
0.2574237 | -0.1272571 | 0.02683853 |  |  |  | -0.02759271 | 0.4215025 | 0.02112857
0.2574843 | -0.1272738 | 0.02683853 |  |  |  | -0.02763308 | 0.4214811 | 0.02112857
0.2575449 | -0.1272905 | 0.02683853 |  |  |  | -0.02767345 | 0.4214596 | 0.02112857
0.2576056 | -0.1273073 | 0.02683853 |  |  |  | -0.02771383 | 0.4214382 | 0.02112857
0.2576662 | -0.127324 | 0.02683853 |  |  |  | -0.02814545 | 0.4238659 | 0.02104198
0.2575786 | -0.127304 | 0.02683853 |  |  |  | -0.02853667 | 0.426315 | 0.02104198
0.2574909 | -0.1272841 | 0.02683853 |  |  |  | -0.02892786 | 0.4287641 | 0.02138835
0.2574033 | -0.1272642 | 0.02683853 |  |  |  | -0.03010125 | 0.4361115 | 0.02363975
0.2573157 | -0.1272442 | 0.02683853 |  |  |  | -0.03049232 | 0.4385607 | 0.02441908
0.2572281 | -0.1272243 | 0.02683853 |  |  |  | -0.03090919 | 0.4412083 | 0.02528501
0.2571405 | -0.1272043 | 0.02683853 |  |  |  | -0.03093501 | 0.4414067 | 0.0253716
0.2570529 | -0.1271844 | 0.02683853 |  |  |  | -0.03096084 | 0.4416051 | 0.02519841
0.2569653 | -0.1271645 | 0.02683853 |  |  |  | -0.03101248 | 0.442002 | 0.02450567
0.2570061 | -0.1271653 | 0.02683853 |  |  |  | -0.03103831 | 0.4422005 | 0.02407271
0.2570469 | -0.127166 | 0.02683853 |  |  |  | -0.03106413 | 0.4423989 | 0.02372634
0.2570877 | -0.1271668 | 0.02683853 |  |  |  | -0.03108996 | 0.4425974 | 0.02355316
0.2571286 | -0.1271676 | 0.02683853 |  |  |  | -0.03158828 | 0.445247 | 0.02355316
0.2571694 | -0.1271684 | 0.02683853 |  |  |  | -0.0320866 | 0.4478967 | 0.02363975
0.2572102 | -0.1271692 | 0.02683853 |  |  |  | -0.03258493 | 0.4505463 | 0.0241593
0.2572918 | -0.1271708 | 0.02666537 |  |  |  | -0.03308325 | 0.453196 | 0.02381294
0.2573186 | -0.1271702 | 0.02666537 |  |  |  | -0.03407988 | 0.4584954 | 0.02580456
0.2573454 | -0.1271695 | 0.02666537 |  |  |  | -0.03507651 | 0.4637948 | 0.02597775
0.2573722 | -0.1271688 | 0.02666537 |  |  |  | -0.03525463 | 0.464734 | 0.02571797
0.2573991 | -0.1271682 | 0.02666537 |  |  |  | -0.03561085 | 0.4666126 | 0.02493864
0.2574259 | -0.1271675 | 0.02666537 |  |  |  | -0.03578896 | 0.467552 | 0.02467886
0.2574527 | -0.1271669 | 0.02666537 |  |  |  | -0.03596706 | 0.4684915 | 0.02459227
0.2574795 | -0.1271662 | 0.02666537 |  |  |  | -0.03614515 | 0.469431 | 0.02441908
0.2575063 | -0.1271655 | 0.02666537 |  |  |  | -0.03632324 | 0.4703707 | 0.02433249
0.2575637 | -0.1271705 | 0.02649222 |  |  |  | -0.03650132 | 0.4713105 | 0.0242459
0.2575925 | -0.1271729 | 0.02649222 |  |  |  | -0.03679342 | 0.4720289 | 0.02441908
0.2576212 | -0.1271754 | 0.02649222 |  |  |  | -0.03737761 | 0.4734657 | 0.02563138
0.2576499 | -0.1271779 | 0.02649222 |  |  |  | -0.03796181 | 0.4749026 | 0.02753641
0.2576786 | -0.1271803 | 0.02649222 |  |  |  | -0.0382539 | 0.475621 | 0.02814256
0.2577074 | -0.1271828 | 0.02649222 |  |  |  | -0.038546 | 0.4763395 | 0.02848893
0.2577361 | -0.1271853 | 0.02649222 |  |  |  | -0.0388381 | 0.4770579 | 0.02848893
0.259301 | -0.1274613 | 0.02649222 |  |  |  | -0.03885941 | 0.4774357 | 0.02831574
0.2602316 | -0.1277088 | 0.02631907 |  |  |  | -0.03888072 | 0.4778135 | 0.02805597
0.260697 | -0.1278326 | 0.02631907 |  |  |  | -0.03890204 | 0.4781913 | 0.02788278
0.2616276 | -0.1280802 | 0.02614592 |  |  |  | -0.03894466 | 0.4789468 | 0.02736323
0.262093 | -0.128204 | 0.02631907 |  |  |  | -0.03898729 | 0.4797024 | 0.02701686
0.2625583 | -0.1283278 | 0.02631907 |  |  |  | -0.03900861 | 0.4800802 | 0.02701686
0.2637078 | -0.1292811 | 0.02631907 |  |  |  | -0.03902769 | 0.479956 | 0.02693026
0.2639358 | -0.1295576 | 0.0290895 |  |  |  | -0.03904678 | 0.4798318 | 0.02693026
0.2641638 | -0.1298342 | 0.02926265 |  |  |  | -0.03910402 | 0.4794591 | 0.02675708
0.2652764 | -0.1309255 | 0.03082102 |  |  |  | -0.0391231 | 0.4793349 | 0.02675708
0.2654192 | -0.1310127 | 0.03082102 |  |  |  | -0.03916124 | 0.4790865 | 0.02675708
0.2653876 | -0.1309905 | 0.02978211 |  |  |  | -0.03915786 | 0.4792492 | 0.02675708
0.2653559 | -0.1309682 | 0.03082102 |  |  |  | -0.03915448 | 0.479412 | 0.02675708
0.2653243 | -0.1309459 | 0.0294358 |  |  |  | -0.0391511 | 0.4795748 | 0.02658389
0.2652926 | -0.1309237 | 0.03082102 |  |  |  | -0.03914772 | 0.4797376 | 0.02667049
0.2652293 | -0.1308791 | 0.0290895 |  |  |  | -0.03914434 | 0.4799005 | 0.02658389
0.2651977 | -0.1308569 | 0.0290895 |  |  |  | -0.03914096 | 0.4800634 | 0.02667049
0.2655628 | -0.131318 | 0.0290895 |  |  |  | -0.03913758 | 0.4802263 | 0.02658389
0.2659597 | -0.1318013 | 0.0287432 |  |  |  | -0.0391342 | 0.4803893 | 0.02658389
0.2698064 | -0.1343401 | 0.03272569 |  |  |  | -0.03913814 | 0.4804107 | 0.02658389
0.2711562 | -0.1350637 | 0.03324514 |  |  |  | -0.03914208 | 0.4804322 | 0.02658389
0.2709057 | -0.1348514 | 0.03428405 |  |  |  | -0.03914602 | 0.4804537 | 0.02658389
0.2710661 | -0.1352528 | 0.03082102 |  |  |  | -0.03914996 | 0.4804752 | 0.02658389
0.272282 | -0.1358367 | 0.02822374 |  |  |  | -0.0391539 | 0.4804967 | 0.02658389
0.2743212 | -0.1363532 | 0.02822374 |  |  |  | -0.03915784 | 0.4805183 | 0.02658389
0.2748311 | -0.1364822 | 0.02787744 |  |  |  | -0.03916572 | 0.4805615 | 0.0264973
0.277098 | -0.1377923 | 0.02839689 |  |  |  | -0.03916496 | 0.4806213 | 0.0264973
0.2794407 | -0.139367 | 0.03064787 |  |  |  | -0.0391642 | 0.4806811 | 0.0264973
0.2800325 | -0.1403556 | 0.03237938 |  |  |  | -0.03916344 | 0.4807409 | 0.0264973
0.2800345 | -0.1405539 | 0.03237938 |  |  |  | -0.03916267 | 0.4808007 | 0.0264973
0.2800365 | -0.1407522 | 0.03237938 |  |  |  | -0.03916191 | 0.4808606 | 0.0264973
0.2800385 | -0.1409505 | 0.03237938 |  |  |  | -0.03916115 | 0.4809205 | 0.0264973
0.2800426 | -0.1413471 | 0.03168678 |  |  |  | -0.03916039 | 0.4809804 | 0.0264973
0.280001 | -0.1413903 | 0.03168678 |  |  |  | -0.03915962 | 0.4810403 | 0.0264973
0.279918 | -0.1414767 | 0.03116732 |  |  |  | -0.03914467 | 0.4806582 | 0.0264973
0.279752 | -0.1416494 | 0.03082102 |  |  |  | -0.03912972 | 0.4802761 | 0.0264973
0.2797106 | -0.1416926 | 0.03082102 |  |  |  | -0.03911477 | 0.4798939 | 0.0264973
0.2797108 | -0.1417702 | 0.03012841 |  |  |  | -0.03909982 | 0.4795118 | 0.0264973
0.2797111 | -0.1418478 | 0.03099417 |  |  |  | -0.03908487 | 0.4791297 | 0.0264973
0.2797114 | -0.1419255 | 0.02995526 |  |  |  | -0.03906992 | 0.4787475 | 0.0264973
0.2797122 | -0.1420807 | 0.02960896 |  |  |  | -0.03905497 | 0.4783654 | 0.0264973
0.2797126 | -0.1421583 | 0.02995526 |  |  |  | -0.03904002 | 0.4779833 | 0.02641071
0.2797136 | -0.1423134 | 0.02926265 |  |  |  | -0.03905356 | 0.4780156 | 0.02641071
0.2796106 | -0.1423303 | 0.02857004 |  |  |  | -0.03906709 | 0.4780479 | 0.02641071
0.2795075 | -0.1423471 | 0.02857004 |  |  |  | -0.03908062 | 0.4780802 | 0.02641071
0.2794044 | -0.142364 | 0.02857004 |  |  |  | -0.03909415 | 0.4781125 | 0.02641071
0.2791983 | -0.1423977 | 0.02926265 |  |  |  | -0.03910767 | 0.4781448 | 0.02641071
0.2790952 | -0.1424145 | 0.02926265 |  |  |  | -0.03912119 | 0.478177 | 0.02641071
0.2789922 | -0.1424314 | 0.02805059 |  |  |  | -0.03913471 | 0.4782093 | 0.02641071
0.2788891 | -0.1424482 | 0.02805059 |  |  |  | -0.03914823 | 0.4782416 | 0.02641071
0.2788582 | -0.1424366 | 0.02805059 |  |  |  | -0.03913683 | 0.4782868 | 0.02641071
0.2787966 | -0.1424135 | 0.02787744 |  |  |  | -0.03912543 | 0.4783319 | 0.02641071
0.2787658 | -0.1424019 | 0.02787744 |  |  |  | -0.03911403 | 0.478377 | 0.02641071
0.2787351 | -0.1423903 | 0.02787744 |  |  |  | -0.03910263 | 0.4784221 | 0.02641071
0.2787043 | -0.1423787 | 0.02787744 |  |  |  | -0.03909124 | 0.4784672 | 0.02641071
0.2786736 | -0.1423672 | 0.02787744 |  |  |  | -0.03907984 | 0.4785124 | 0.02641071
0.2786429 | -0.1423556 | 0.02787744 |  |  |  | -0.03906844 | 0.4785575 | 0.02641071
0.2786839 | -0.1423236 | 0.02787744 |  |  |  | -0.03905704 | 0.4786026 | 0.02641071
0.2787248 | -0.1422916 | 0.02787744 |  |  |  | -0.03906214 | 0.4783946 | 0.02641071
0.2787658 | -0.1422596 | 0.02787744 |  |  |  | -0.03906723 | 0.4781867 | 0.02641071
0.2788068 | -0.1422276 | 0.02787744 |  |  |  | -0.03907233 | 0.4779787 | 0.02641071
0.2788477 | -0.1421956 | 0.02787744 |  |  |  | -0.03907742 | 0.4777707 | 0.02641071
0.2788887 | -0.1421636 | 0.02787744 |  |  |  | -0.03908252 | 0.4775627 | 0.02641071
0.2789707 | -0.1420995 | 0.02787744 |  |  |  | -0.03908762 | 0.4773548 | 0.02641071
0.2790117 | -0.1421001 | 0.02787744 |  |  |  | -0.03909271 | 0.4771468 | 0.02641071
0.2790527 | -0.1421007 | 0.02787744 |  |  |  | -0.03909781 | 0.4769388 | 0.02641071
0.2790937 | -0.1421013 | 0.02787744 |  |  |  | -0.03907878 | 0.4773371 | 0.02641071
0.2791348 | -0.1421019 | 0.02787744 |  |  |  | -0.03905975 | 0.4777353 | 0.02641071
0.2791758 | -0.1421025 | 0.02770429 |  |  |  | -0.03904072 | 0.4781336 | 0.02641071
0.2792169 | -0.1421031 | 0.02770429 |  |  |  | -0.03902168 | 0.4785318 | 0.02641071
0.279258 | -0.1421036 | 0.02770429 |  |  |  | -0.03900265 | 0.4789301 | 0.02641071
0.2792991 | -0.1421042 | 0.02770429 |  |  |  | -0.03898361 | 0.4793284 | 0.02641071
0.2792905 | -0.1421129 | 0.02770429 |  |  |  | -0.03896457 | 0.4797266 | 0.02632412
0.2792819 | -0.1421216 | 0.02770429 |  |  |  | -0.03894553 | 0.4801249 | 0.02632412
0.2792734 | -0.1421303 | 0.02770429 |  |  |  | -0.0395031 | 0.4822205 | 0.02632412
0.2792648 | -0.1421389 | 0.02770429 |  |  |  | -0.04061823 | 0.486412 | 0.02693026
0.2792563 | -0.1421476 | 0.02770429 |  |  |  | -0.04117577 | 0.4885079 | 0.027623
0.2792477 | -0.1421563 | 0.02770429 |  |  |  | -0.04229084 | 0.4927 | 0.02935485
0.2792392 | -0.1421649 | 0.02770429 |  |  |  | -0.04284836 | 0.4947963 | 0.03022078
0.2792306 | -0.1421736 | 0.02770429 |  |  |  | -0.04340587 | 0.4968926 | 0.03004759
0.2792389 | -0.1421625 | 0.02770429 |  |  |  | -0.04347884 | 0.4980218 | 0.029961
0.2792473 | -0.1421513 | 0.02770429 |  |  |  | -0.04355182 | 0.4991511 | 0.02961463
0.2792556 | -0.1421402 | 0.02770429 |  |  |  | -0.04369775 | 0.5014097 | 0.02857552
0.2792889 | -0.1420956 | 0.02770429 |  |  |  | -0.04384368 | 0.5036686 | 0.02848893
0.2792974 | -0.1420819 | 0.02753113 |  |  |  | -0.04391663 | 0.5047982 | 0.02805597
0.2792974 | -0.1420793 | 0.02753113 |  |  |  | -0.04398959 | 0.5059277 | 0.02796937
0.2792975 | -0.1420767 | 0.02753113 |  |  |  | -0.04436018 | 0.5069876 | 0.02796937
0.2792976 | -0.1420741 | 0.02753113 |  |  |  | -0.04473076 | 0.5080476 | 0.02848893
0.2792977 | -0.1420715 | 0.02753113 |  |  |  | -0.04621307 | 0.5122877 | 0.03203922
0.2792978 | -0.1420689 | 0.02753113 |  |  |  | -0.04658364 | 0.5133479 | 0.03221241
0.2792979 | -0.1420663 | 0.02753113 |  |  |  | -0.0469542 | 0.5144081 | 0.03212581
0.279298 | -0.1420637 | 0.02753113 |  |  |  | -0.04719272 | 0.5158741 | 0.03177944
0.2793172 | -0.1420525 | 0.02753113 |  |  |  | -0.04790823 | 0.5202721 | 0.03074033
0.2793365 | -0.1420413 | 0.02753113 |  |  |  | -0.04814672 | 0.5217381 | 0.03056715
0.2793557 | -0.1420301 | 0.02753113 |  |  |  | -0.04838521 | 0.5232042 | 0.03091352
0.2793749 | -0.1420189 | 0.02753113 |  |  |  | -0.04886215 | 0.5261363 | 0.03004759
0.2793941 | -0.1420076 | 0.02753113 |  |  |  | -0.04915703 | 0.5276624 | 0.03004759
0.2794134 | -0.1419964 | 0.02753113 |  |  |  | -0.0497468 | 0.5307147 | 0.03056715
0.2794326 | -0.1419852 | 0.02753113 |  |  |  | -0.05033657 | 0.5337672 | 0.03368448
0.2794518 | -0.141974 | 0.02753113 |  |  |  | -0.05063146 | 0.5352934 | 0.03437722
0.2794346 | -0.1419747 | 0.02753113 |  |  |  | -0.05092634 | 0.5368198 | 0.03524314
0.2794175 | -0.1419753 | 0.02753113 |  |  |  | -0.05126874 | 0.5381913 | 0.03411744
0.2794004 | -0.141976 | 0.02753113 |  |  |  | -0.05131625 | 0.5380366 | 0.03333811
0.2793833 | -0.1419767 | 0.02753113 |  |  |  | -0.05136376 | 0.5378819 | 0.03247218
0.2793662 | -0.1419774 | 0.02753113 |  |  |  | -0.05141127 | 0.5377271 | 0.03169285
0.2793492 | -0.1419781 | 0.02753113 |  |  |  | -0.05150628 | 0.5374176 | 0.03100011
0.2793322 | -0.1419788 | 0.02753113 |  |  |  | -0.05155378 | 0.5372629 | 0.03100011
0.2793152 | -0.1419795 | 0.02753113 |  |  |  | -0.05160128 | 0.5371082 | 0.03100011
0.2793093 | -0.1419813 | 0.02753113 |  |  |  | -0.05159817 | 0.5371937 | 0.0310867
0.2793034 | -0.1419832 | 0.02753113 |  |  |  | -0.05159506 | 0.5372793 | 0.0310867
0.2792975 | -0.141985 | 0.02753113 |  |  |  | -0.05159194 | 0.5373648 | 0.0310867
0.2792916 | -0.1419868 | 0.02753113 |  |  |  | -0.05158883 | 0.5374504 | 0.0310867
0.2792857 | -0.1419887 | 0.02649222 |  |  |  | -0.05158571 | 0.537536 | 0.0310867
0.2792798 | -0.1419905 | 0.02649222 |  |  |  | -0.05158259 | 0.5376215 | 0.0310867
0.2792739 | -0.1419923 | 0.02649222 |  |  |  | -0.05157947 | 0.5377071 | 0.0310867
0.279268 | -0.1419942 | 0.02649222 |  |  |  | -0.05157635 | 0.5377926 | 0.0310867
0.2792547 | -0.1419731 | 0.02649222 |  |  |  | -0.05157045 | 0.5379147 | 0.0310867
0.2792415 | -0.1419521 | 0.02649222 |  |  |  | -0.05156455 | 0.5380369 | 0.0310867
0.2792282 | -0.141931 | 0.02649222 |  |  |  | -0.05155864 | 0.5381592 | 0.0310867
0.279215 | -0.14191 | 0.02649222 |  |  |  | -0.05155274 | 0.5382817 | 0.0310867
0.2792017 | -0.141889 | 0.02649222 |  |  |  | -0.05154684 | 0.5384042 | 0.0310867
0.2791885 | -0.1418679 | 0.02753113 |  |  |  | -0.05154093 | 0.5385269 | 0.0310867
0.2791752 | -0.1418469 | 0.02753113 |  |  |  | -0.05153503 | 0.5386497 | 0.0310867
0.279162 | -0.1418258 | 0.02753113 |  |  |  | -0.05152913 | 0.5387726 | 0.0310867
0.2791691 | -0.1418039 | 0.02753113 |  |  |  | -0.05148654 | 0.5388637 | 0.0310867
0.2791762 | -0.1417819 | 0.02753113 |  |  |  | -0.05144395 | 0.5389548 | 0.0310867
0.2791834 | -0.1417599 | 0.02753113 |  |  |  | -0.05140137 | 0.5390459 | 0.0310867
0.2791905 | -0.1417379 | 0.02753113 |  |  |  | -0.05135878 | 0.539137 | 0.0310867
0.2791976 | -0.1417158 | 0.02753113 |  |  |  | -0.05131619 | 0.5392281 | 0.0310867
0.2792048 | -0.1416938 | 0.02753113 |  |  |  | -0.0512736 | 0.5393193 | 0.0310867
0.2792119 | -0.1416718 | 0.02753113 |  |  |  | -0.05123101 | 0.5394104 | 0.0310867
0.279219 | -0.1416497 | 0.02753113 |  |  |  | -0.05118843 | 0.5395016 | 0.0310867
0.2792474 | -0.1416507 | 0.02753113 |  |  |  | -0.05118747 | 0.5394991 | 0.0310867
0.2792758 | -0.1416516 | 0.02753113 |  |  |  | -0.05118652 | 0.5394968 | 0.0310867
0.2793041 | -0.1416526 | 0.02753113 |  |  |  | -0.05118557 | 0.5394946 | 0.0310867
0.2793325 | -0.1416535 | 0.02753113 |  |  |  | -0.05118462 | 0.5394925 | 0.0310867
0.2793609 | -0.1416545 | 0.02753113 |  |  |  | -0.05118366 | 0.5394905 | 0.0310867
0.2793893 | -0.1416554 | 0.02753113 |  |  |  | -0.05118271 | 0.5394886 | 0.0310867
0.2794176 | -0.1416564 | 0.02753113 |  |  |  | -0.05118175 | 0.5394869 | 0.0310867
0.279446 | -0.1416573 | 0.02753113 |  |  |  | -0.0511808 | 0.5394852 | 0.0310867
0.2794532 | -0.1416495 | 0.02753113 |  |  |  | -0.05115977 | 0.5395073 | 0.0310867
0.2794605 | -0.1416417 | 0.02753113 |  |  |  | -0.05113874 | 0.5395293 | 0.0310867
0.2794677 | -0.141634 | 0.02753113 |  |  |  | -0.05111771 | 0.5395515 | 0.0310867
0.2794749 | -0.1416262 | 0.02753113 |  |  |  | -0.05109668 | 0.5395737 | 0.0310867
0.2794822 | -0.1416184 | 0.02753113 |  |  |  | -0.05107565 | 0.539596 | 0.0310867
0.2794895 | -0.1416106 | 0.02753113 |  |  |  | -0.05105461 | 0.5396183 | 0.0310867
0.2794968 | -0.1416028 | 0.02753113 |  |  |  | -0.05103358 | 0.5396407 | 0.0310867
0.2795041 | -0.141595 | 0.02753113 |  |  |  | -0.05101255 | 0.5396632 | 0.0310867
0.279505 | -0.1416001 | 0.02649222 |  |  |  | -0.0510335 | 0.5395409 | 0.0310867
0.279506 | -0.1416052 | 0.02649222 |  |  |  | -0.05105445 | 0.5394186 | 0.0310867
0.279507 | -0.1416103 | 0.02649222 |  |  |  | -0.0510754 | 0.5392963 | 0.0310867
0.279508 | -0.1416153 | 0.02649222 |  |  |  | -0.05109635 | 0.539174 | 0.0310867
0.279509 | -0.1416204 | 0.02649222 |  |  |  | -0.05111729 | 0.5390517 | 0.0310867
0.27951 | -0.1416255 | 0.02649222 |  |  |  | -0.05113824 | 0.5389294 | 0.0310867
0.279511 | -0.1416306 | 0.02753113 |  |  |  | -0.05115919 | 0.5388071 | 0.0310867
0.279512 | -0.1416357 | 0.02753113 |  |  |  | -0.05118014 | 0.5386848 | 0.0310867
0.2796055 | -0.1416374 | 0.02753113 |  |  |  | -0.05117909 | 0.5388949 | 0.0310867
0.2796989 | -0.1416392 | 0.02753113 |  |  |  | -0.05117804 | 0.5391051 | 0.0310867
0.2797923 | -0.141641 | 0.02753113 |  |  |  | -0.051177 | 0.5393153 | 0.0310867
0.2798857 | -0.1416427 | 0.02753113 |  |  |  | -0.05117595 | 0.5395256 | 0.0310867
0.2796905 | -0.1422965 | 0.02683853 |  |  |  | -0.0511749 | 0.5397359 | 0.0310867
0.2796093 | -0.1423889 | 0.02701168 |  |  |  | -0.05117385 | 0.5399463 | 0.0310867
0.280211 | -0.142553 | 0.02701168 |  |  |  | -0.0511728 | 0.5401568 | 0.0310867
0.2808127 | -0.1427172 | 0.02683853 |  |  |  | -0.05117175 | 0.5403673 | 0.0310867
0.2814145 | -0.1428813 | 0.02683853 |  |  |  | -0.05118099 | 0.5404401 | 0.0310867
0.2820163 | -0.1430454 | 0.02683853 |  |  |  | -0.05119023 | 0.5405129 | 0.0310867
0.2826181 | -0.1432094 | 0.02683853 |  |  |  | -0.05119947 | 0.5405856 | 0.0310867
0.2832199 | -0.1433735 | 0.02683853 |  |  |  | -0.05120871 | 0.5406584 | 0.0310867
0.2838217 | -0.1435375 | 0.02683853 |  |  |  | -0.05121795 | 0.5407312 | 0.0310867
0.2859187 | -0.1448457 | 0.02753113 |  |  |  | -0.05122719 | 0.5408039 | 0.0310867
0.2875895 | -0.1457946 | 0.03341829 |  |  |  | -0.05123643 | 0.5408767 | 0.0310867
0.287648 | -0.1457294 | 0.03445721 |  |  |  | -0.05124567 | 0.5409495 | 0.0310867
0.2877065 | -0.1456642 | 0.0337646 |  |  |  | -0.05152908 | 0.5426245 | 0.0310867
0.287765 | -0.1455989 | 0.0337646 |  |  |  | -0.05181248 | 0.5442995 | 0.0310867
0.2878235 | -0.1455336 | 0.0337646 |  |  |  | -0.05209588 | 0.5459745 | 0.0310867
0.2880183 | -0.1456764 | 0.03428405 |  |  |  | -0.05237927 | 0.5476495 | 0.0310867
0.2880865 | -0.1457805 | 0.03255254 |  |  |  | -0.05266265 | 0.5493245 | 0.0310867
0.2883592 | -0.1461967 | 0.03082102 |  |  |  | -0.05294603 | 0.5509996 | 0.03100011
0.2880544 | -0.1462329 | 0.0290895 |  |  |  | -0.05322941 | 0.5526746 | 0.03186604
0.2876814 | -0.146165 | 0.02926265 |  |  |  | -0.05351278 | 0.5543496 | 0.03195263
0.2874328 | -0.1461197 | 0.02770429 |  |  |  | -0.05354947 | 0.5544862 | 0.03316492
0.2873339 | -0.1460797 | 0.02649222 |  |  |  | -0.05373285 | 0.5551692 | 0.0380141
0.2871925 | -0.1460881 | 0.02735798 |  |  |  | -0.05436956 | 0.5589268 | 0.03636885
0.2871218 | -0.1460923 | 0.02649222 |  |  |  | -0.05493295 | 0.5624111 | 0.03602248
0.2870511 | -0.1460965 | 0.02649222 |  |  |  | -0.05662311 | 0.5728641 | 0.03532974
0.2868385 | -0.1456212 | 0.02562646 |  |  |  | -0.05718648 | 0.5763485 | 0.03532974
0.2868383 | -0.1453773 | 0.02528016 |  |  |  | -0.05833209 | 0.5831844 | 0.0380141
0.286838 | -0.1451333 | 0.02528016 |  |  |  | -0.05835096 | 0.5830517 | 0.03888003
0.2868377 | -0.1448894 | 0.02528016 |  |  |  | -0.05836981 | 0.582919 | 0.03991914
0.2874574 | -0.1445351 | 0.02666537 |  |  |  | -0.05838866 | 0.5827863 | 0.04043869
0.2877057 | -0.1446862 | 0.02926265 |  |  |  | -0.05840751 | 0.5826536 | 0.04043869
0.2878299 | -0.1447617 | 0.02839689 |  |  |  | -0.05842635 | 0.5825209 | 0.04009232
0.2878363 | -0.1448878 | 0.02926265 |  |  |  | -0.05844518 | 0.5823882 | 0.03974595
0.2878426 | -0.1450138 | 0.02926265 |  |  |  | -0.05887647 | 0.5844981 | 0.0392264
0.287849 | -0.1451399 | 0.02926265 |  |  |  | -0.05928888 | 0.5867408 | 0.03905321
0.2878554 | -0.145266 | 0.02926265 |  |  |  | -0.05970123 | 0.5889835 | 0.03896662
0.2878618 | -0.145392 | 0.0290895 |  |  |  | -0.06011353 | 0.5912262 | 0.03888003
0.2878682 | -0.1455181 | 0.0290895 |  |  |  | -0.06052579 | 0.5934689 | 0.03879344
0.2878354 | -0.1457465 | 0.0290895 |  |  |  | -0.06093799 | 0.5957116 | 0.03888003
0.2876531 | -0.1456519 | 0.0290895 |  |  |  | -0.06135014 | 0.5979543 | 0.03939958
0.2875165 | -0.1455809 | 0.02822374 |  |  |  | -0.06176223 | 0.600197 | 0.03939958
0.2880497 | -0.1456811 | 0.02857004 |  |  |  | -0.06194334 | 0.6000826 | 0.0426901
0.2885829 | -0.1457812 | 0.02857004 |  |  |  | -0.06212444 | 0.5999682 | 0.04364262
0.2891161 | -0.1458813 | 0.02857004 |  |  |  | -0.06221499 | 0.599911 | 0.04338284
0.2896494 | -0.1459813 | 0.02926265 |  |  |  | -0.06230554 | 0.5998538 | 0.04182417
0.2901826 | -0.1460813 | 0.02822374 |  |  |  | -0.06239609 | 0.5997966 | 0.04182417
0.2912491 | -0.1462813 | 0.02787744 |  |  |  | -0.06244698 | 0.5996971 | 0.04009232
0.2917823 | -0.1463812 | 0.02787744 |  |  |  | -0.06236766 | 0.5996126 | 0.03974595
0.2922048 | -0.1465768 | 0.02787744 |  |  |  | -0.062328 | 0.5995704 | 0.03974595
0.2926273 | -0.1467723 | 0.02787744 |  |  |  | -0.06228834 | 0.5995282 | 0.03983255
0.2930499 | -0.1469678 | 0.02839689 |  |  |  | -0.06224869 | 0.5994859 | 0.03983255
0.2952092 | -0.1486292 | 0.03359145 |  |  |  | -0.06220903 | 0.5994437 | 0.03983255
0.2952186 | -0.148766 | 0.03359145 |  |  |  | -0.06216937 | 0.5994015 | 0.03983255
0.2952071 | -0.1490376 | 0.03428405 |  |  |  | -0.06216208 | 0.5994289 | 0.03974595
0.2951765 | -0.1490356 | 0.03428405 |  |  |  | -0.0621548 | 0.5994565 | 0.03974595
0.2951458 | -0.1490336 | 0.03220623 |  |  |  | -0.06214752 | 0.5994841 | 0.03974595
0.2949418 | -0.1490251 | 0.02008561 |  |  |  | -0.06214023 | 0.5995119 | 0.03974595
0.2948911 | -0.1490267 | 0.03047471 |  |  |  | -0.06213295 | 0.5995398 | 0.03965936
0.2948404 | -0.1490284 | 0.01991246 |  |  |  | -0.06212566 | 0.5995677 | 0.03965936
0.294638 | -0.1490351 | 0.03012841 |  |  |  | -0.06211838 | 0.5995958 | 0.03965936
0.2945874 | -0.1490367 | 0.03012841 |  |  |  | -0.0621111 | 0.599624 | 0.03965936
0.2951109 | -0.1492985 | 0.03012841 |  |  |  | -0.06208823 | 0.5998904 | 0.03965936
0.2956343 | -0.1495603 | 0.03012841 |  |  |  | -0.06206536 | 0.6001568 | 0.03965936
0.2961578 | -0.1498221 | 0.03012841 |  |  |  | -0.06204249 | 0.6004232 | 0.03965936
0.2966813 | -0.1500839 | 0.03012841 |  |  |  | -0.06201962 | 0.6006896 | 0.03965936
0.2972048 | -0.1503456 | 0.02995526 |  |  |  | -0.06199675 | 0.6009561 | 0.03965936
0.2977283 | -0.1506074 | 0.02995526 |  |  |  | -0.06197388 | 0.6012225 | 0.03965936
0.2987754 | -0.151131 | 0.03012841 |  |  |  | -0.06195101 | 0.601489 | 0.03957277
0.2991367 | -0.1512117 | 0.03099417 |  |  |  | -0.06192814 | 0.6017555 | 0.03957277
0.299498 | -0.1512924 | 0.02060506 |  |  |  | -0.06200146 | 0.60169 | 0.03957277
0.3001093 | -0.151788 | 0.03618872 |  |  |  | -0.06207477 | 0.6016244 | 0.03957277
0.3000535 | -0.1519552 | 0.03532296 |  |  |  | -0.06214809 | 0.6015589 | 0.03957277
0.299942 | -0.1522896 | 0.03584242 |  |  |  | -0.0622214 | 0.6014934 | 0.03957277
0.2998863 | -0.1524568 | 0.03618872 |  |  |  | -0.06229472 | 0.6014279 | 0.03957277
0.2998305 | -0.1526239 | 0.03549612 |  |  |  | -0.06236803 | 0.6013624 | 0.03957277
0.2997748 | -0.1527911 | 0.03480351 |  |  |  | -0.06244134 | 0.6012969 | 0.03957277
0.2998763 | -0.1526029 | 0.03445721 |  |  |  | -0.06251466 | 0.6012314 | 0.03957277
0.2999101 | -0.1525402 | 0.03307199 |  |  |  | -0.06251448 | 0.6012533 | 0.03957277
0.299944 | -0.1524774 | 0.0341109 |  |  |  | -0.06251431 | 0.6012751 | 0.03957277
0.3000231 | -0.1520215 | 0.03185993 |  |  |  | -0.06251413 | 0.601297 | 0.03957277
0.3000007 | -0.1517536 | 0.03185993 |  |  |  | -0.06251395 | 0.6013189 | 0.03957277
0.2999895 | -0.1516197 | 0.03185993 |  |  |  | -0.06251378 | 0.6013407 | 0.03957277
0.2999782 | -0.1514857 | 0.03185993 |  |  |  | -0.0625136 | 0.6013626 | 0.03957277
0.299967 | -0.1513518 | 0.03185993 |  |  |  | -0.06251342 | 0.6013845 | 0.03957277
0.302189 | -0.1531766 | 0.03099417 |  |  |  | -0.06251325 | 0.6014064 | 0.03957277
0.3036778 | -0.1544822 | 0.02008561 |  |  |  | -0.06253131 | 0.6014578 | 0.03957277
0.3044222 | -0.155135 | 0.03030156 |  |  |  | -0.06254938 | 0.6015093 | 0.03957277
0.3051666 | -0.1557877 | 0.03030156 |  |  |  | -0.06256744 | 0.6015607 | 0.03957277
0.3059111 | -0.1564404 | 0.02060506 |  |  |  | -0.06258551 | 0.6016122 | 0.03957277
0.3061686 | -0.1567193 | 0.01991246 |  |  |  | -0.06260357 | 0.6016636 | 0.03957277
0.3064261 | -0.1569981 | 0.03030156 |  |  |  | -0.06262164 | 0.6017151 | 0.03957277
0.3066836 | -0.157277 | 0.0337646 |  |  |  | -0.0626397 | 0.6017665 | 0.03957277
0.3069411 | -0.1575558 | 0.0337646 |  |  |  | -0.06265777 | 0.601818 | 0.03957277
0.3071986 | -0.1578347 | 0.03220623 |  |  |  | -0.06267089 | 0.601789 | 0.03957277
0.3088233 | -0.1583467 | 0.03601557 |  |  |  | -0.06268401 | 0.6017599 | 0.03957277
0.3089451 | -0.1583003 | 0.03566927 |  |  |  | -0.06269713 | 0.601731 | 0.03957277
0.3089176 | -0.1582062 | 0.03601557 |  |  |  | -0.06271025 | 0.601702 | 0.03957277
0.3088901 | -0.158112 | 0.03463036 |  |  |  | -0.06272337 | 0.601673 | 0.03957277
0.3088626 | -0.1580179 | 0.03601557 |  |  |  | -0.06273649 | 0.601644 | 0.03957277
0.3088076 | -0.1578296 | 0.03428405 |  |  |  | -0.06274961 | 0.6016151 | 0.03957277
0.3087251 | -0.157547 | 0.03289884 |  |  |  | -0.06276273 | 0.6015861 | 0.03957277
0.3091223 | -0.1571723 | 0.03307199 |  |  |  | -0.06276352 | 0.6014174 | 0.03957277
0.3092547 | -0.1570473 | 0.03307199 |  |  |  | -0.06276431 | 0.6012486 | 0.03957277
0.3093871 | -0.1569223 | 0.03307199 |  |  |  | -0.0627651 | 0.6010799 | 0.03957277
0.3096518 | -0.1566724 | 0.03324514 |  |  |  | -0.06276589 | 0.6009112 | 0.03957277
0.3097842 | -0.1565474 | 0.03324514 |  |  |  | -0.06276668 | 0.6007425 | 0.03957277
0.3097775 | -0.1566003 | 0.03324514 |  |  |  | -0.06276747 | 0.6005738 | 0.03957277
0.309764 | -0.1567063 | 0.03428405 |  |  |  | -0.06276825 | 0.600405 | 0.03957277
0.3097573 | -0.1567592 | 0.03445721 |  |  |  | -0.06276903 | 0.6002363 | 0.03957277
0.3097505 | -0.1568122 | 0.03255254 |  |  |  | -0.06270896 | 0.6005488 | 0.03957277
0.3097438 | -0.1568651 | 0.03255254 |  |  |  | -0.06264887 | 0.6008613 | 0.03957277
0.3097371 | -0.1569181 | 0.03255254 |  |  |  | -0.06258878 | 0.6011739 | 0.03957277
0.30967 | -0.1569992 | 0.03237938 |  |  |  | -0.06252868 | 0.6014865 | 0.03957277
0.3096098 | -0.1570274 | 0.03237938 |  |  |  | -0.06246857 | 0.6017992 | 0.03957277
0.3095495 | -0.1570557 | 0.03237938 |  |  |  | -0.06240845 | 0.602112 | 0.03957277
0.3094289 | -0.1571121 | 0.03220623 |  |  |  | -0.06234833 | 0.6024248 | 0.03957277
0.3093686 | -0.1571403 | 0.03203308 |  |  |  | -0.06228819 | 0.6027376 | 0.03957277
0.3093083 | -0.1571685 | 0.03203308 |  |  |  | -0.06268128 | 0.604702 | 0.03948618
0.3092481 | -0.1571967 | 0.03203308 |  |  |  | -0.06307437 | 0.6066665 | 0.03948618
0.3091623 | -0.1572184 | 0.03203308 |  |  |  | -0.06346745 | 0.608631 | 0.03948618
0.3089907 | -0.1572618 | 0.03185993 |  |  |  | -0.06386053 | 0.6105956 | 0.03948618
0.3089049 | -0.1572835 | 0.03185993 |  |  |  | -0.06425362 | 0.6125602 | 0.04251691
0.3088191 | -0.1573052 | 0.03185993 |  |  |  | -0.0646467 | 0.6145249 | 0.04251691
0.3087333 | -0.1573269 | 0.03185993 |  |  |  | -0.06503978 | 0.6164896 | 0.04970409
0.3086475 | -0.1573485 | 0.03185993 |  |  |  | -0.06560673 | 0.6192516 | 0.04710632
0.3086016 | -0.1574101 | 0.03185993 |  |  |  | -0.06578059 | 0.6200487 | 0.04701972
0.3086215 | -0.15743 | 0.03185993 |  |  |  | -0.06595446 | 0.6208459 | 0.04632698
0.3086414 | -0.1574499 | 0.03185993 |  |  |  | -0.06612832 | 0.6216431 | 0.04632698
0.3086613 | -0.1574698 | 0.03185993 |  |  |  | -0.06630219 | 0.6224402 | 0.0449415
0.3086813 | -0.1574896 | 0.03185993 |  |  |  | -0.06647605 | 0.6232374 | 0.04459513
0.3087012 | -0.1575095 | 0.03185993 |  |  |  | -0.06664992 | 0.6240345 | 0.0449415
0.3087211 | -0.1575293 | 0.03185993 |  |  |  | -0.06682378 | 0.6248317 | 0.04459513
0.3088813 | -0.1574674 | 0.03185993 |  |  |  | -0.06716629 | 0.6264172 | 0.0449415
0.3090415 | -0.1574054 | 0.03185993 |  |  |  | -0.06750877 | 0.6280027 | 0.04632698
0.3092017 | -0.1573435 | 0.03185993 |  |  |  | -0.06785122 | 0.6295881 | 0.04641358
0.3093619 | -0.1572815 | 0.03185993 |  |  |  | -0.0688784 | 0.6343446 | 0.05143594
0.3095222 | -0.1572195 | 0.03185993 |  |  |  | -0.06956303 | 0.6375156 | 0.05057001
0.3096825 | -0.1571575 | 0.03185993 |  |  |  | -0.07032034 | 0.6413467 | 0.04857839
0.3095985 | -0.1573175 | 0.03185993 |  |  |  | -0.07082515 | 0.6439007 | 0.04762587
0.3093289 | -0.1575069 | 0.03185993 |  |  |  | -0.07107755 | 0.6451777 | 0.04745269
0.3091942 | -0.1576016 | 0.03185993 |  |  |  | -0.07132993 | 0.6464548 | 0.04753928
0.3090595 | -0.1576963 | 0.03185993 |  |  |  | -0.0715823 | 0.6477318 | 0.04753928
0.3089248 | -0.157791 | 0.03185993 |  |  |  | -0.07185403 | 0.6486563 | 0.04753928
0.3089937 | -0.1577604 | 0.03185993 |  |  |  | -0.07212576 | 0.6495813 | 0.0472795
0.3090626 | -0.1577297 | 0.03185993 |  |  |  | -0.07321265 | 0.6532855 | 0.0587963
0.3091315 | -0.1576991 | 0.03168678 |  |  |  | -0.07348437 | 0.6542126 | 0.0553326
0.3092004 | -0.1576685 | 0.03168678 |  |  |  | -0.07375609 | 0.6551401 | 0.0553326
0.3092694 | -0.1576379 | 0.03168678 |  |  |  | -0.07368753 | 0.6555776 | 0.05472645
0.3093383 | -0.1576073 | 0.03168678 |  |  |  | -0.07361897 | 0.656015 | 0.05481305
0.3094072 | -0.1575767 | 0.03168678 |  |  |  | -0.07348186 | 0.65689 | 0.05169572
0.3094761 | -0.1575461 | 0.03168678 |  |  |  | -0.0734133 | 0.6573274 | 0.05082979
0.3095566 | -0.1574695 | 0.03168678 |  |  |  | -0.07327618 | 0.6582023 | 0.05022364
0.309637 | -0.1573929 | 0.03168678 |  |  |  | -0.07320762 | 0.6586398 | 0.05022364
0.3097174 | -0.1573162 | 0.03168678 |  |  |  | -0.0732428 | 0.6587508 | 0.05022364
0.3097979 | -0.1572396 | 0.03168678 |  |  |  | -0.07327797 | 0.6588619 | 0.05022364
0.3098783 | -0.157163 | 0.03168678 |  |  |  | -0.07331314 | 0.6589729 | 0.05022364
0.3099587 | -0.1570863 | 0.03168678 |  |  |  | -0.07334832 | 0.659084 | 0.05022364
0.3100392 | -0.1570096 | 0.03168678 |  |  |  | -0.07338349 | 0.6591951 | 0.05022364
0.3101196 | -0.1569329 | 0.03168678 |  |  |  | -0.07341865 | 0.6593063 | 0.05022364
0.3101048 | -0.1570139 | 0.03168678 |  |  |  | -0.07345382 | 0.6594174 | 0.05022364
0.3100901 | -0.1570949 | 0.03168678 |  |  |  | -0.07348899 | 0.6595286 | 0.05022364
0.3100753 | -0.1571759 | 0.03168678 |  |  |  | -0.07346846 | 0.6595584 | 0.05022364
0.3100605 | -0.1572569 | 0.03168678 |  |  |  | -0.07344794 | 0.6595883 | 0.05022364
0.3100458 | -0.1573379 | 0.03168678 |  |  |  | -0.07342742 | 0.6596182 | 0.05022364
0.310031 | -0.1574189 | 0.03168678 |  |  |  | -0.07340689 | 0.659648 | 0.05022364
0.3100162 | -0.1574999 | 0.03168678 |  |  |  | -0.07338637 | 0.6596779 | 0.05022364
0.3100014 | -0.1575809 | 0.03168678 |  |  |  | -0.07336584 | 0.6597078 | 0.05022364
0.3099936 | -0.1575947 | 0.03168678 |  |  |  | -0.07334532 | 0.6597376 | 0.05022364
0.3099857 | -0.1576085 | 0.03168678 |  |  |  | -0.07332479 | 0.6597675 | 0.05022364
0.3099778 | -0.1576223 | 0.03168678 |  |  |  | -0.07335797 | 0.6597482 | 0.05022364
0.3099699 | -0.1576361 | 0.03168678 |  |  |  | -0.07339114 | 0.6597289 | 0.05022364
0.309962 | -0.15765 | 0.03168678 |  |  |  | -0.07342432 | 0.6597096 | 0.05022364
0.3099541 | -0.1576638 | 0.03168678 |  |  |  | -0.07345749 | 0.6596903 | 0.05022364
0.3099462 | -0.1576776 | 0.03168678 |  |  |  | -0.07349066 | 0.659671 | 0.05022364
0.3099383 | -0.1576914 | 0.03168678 |  |  |  | -0.07352383 | 0.6596517 | 0.05022364
0.3098047 | -0.1575461 | 0.03168678 |  |  |  | -0.073557 | 0.6596324 | 0.05022364
0.3096711 | -0.1574008 | 0.03168678 |  |  |  | -0.07359016 | 0.6596131 | 0.05022364
0.3095374 | -0.1572555 | 0.03168678 |  |  |  | -0.0735518 | 0.6596536 | 0.05022364
0.3094038 | -0.1571102 | 0.03168678 |  |  |  | -0.07351344 | 0.6596942 | 0.05022364
0.3092701 | -0.1569649 | 0.03168678 |  |  |  | -0.07347508 | 0.6597347 | 0.05022364
0.3091365 | -0.1568196 | 0.03168678 |  |  |  | -0.07343672 | 0.6597752 | 0.05013705
0.3090029 | -0.1566743 | 0.03168678 |  |  |  | -0.07339836 | 0.6598158 | 0.05013705
0.3088692 | -0.156529 | 0.03168678 |  |  |  | -0.07336 | 0.6598563 | 0.05013705
0.3088915 | -0.1565448 | 0.03168678 |  |  |  | -0.07332164 | 0.6598969 | 0.05013705
0.3089138 | -0.1565605 | 0.03168678 |  |  |  | -0.07328328 | 0.6599374 | 0.05013705
0.3089361 | -0.1565762 | 0.03168678 |  |  |  | -0.07325321 | 0.6599197 | 0.05013705
0.3089584 | -0.1565918 | 0.03168678 |  |  |  | -0.07322313 | 0.659902 | 0.05013705
0.3089807 | -0.1566075 | 0.03168678 |  |  |  | -0.07319306 | 0.6598843 | 0.05013705
0.3090029 | -0.1566231 | 0.03168678 |  |  |  | -0.07316299 | 0.6598667 | 0.05013705
0.3090252 | -0.1566387 | 0.03168678 |  |  |  | -0.07313291 | 0.659849 | 0.05013705
0.3090475 | -0.1566543 | 0.03168678 |  |  |  | -0.07310283 | 0.6598313 | 0.05013705
0.30913 | -0.1568514 | 0.03168678 |  |  |  | -0.07307276 | 0.6598136 | 0.05013705
0.3092126 | -0.1570486 | 0.03168678 |  |  |  | -0.07304268 | 0.6597959 | 0.05013705
0.3092951 | -0.1572457 | 0.03168678 |  |  |  | -0.07307269 | 0.6597736 | 0.05013705
0.3093777 | -0.1574429 | 0.03168678 |  |  |  | -0.0731027 | 0.6597513 | 0.05013705
0.3094602 | -0.15764 | 0.03168678 |  |  |  | -0.0731327 | 0.659729 | 0.05013705
0.3095428 | -0.1578372 | 0.03168678 |  |  |  | -0.07316271 | 0.6597067 | 0.05013705
0.3096254 | -0.1580343 | 0.03168678 |  |  |  | -0.07319272 | 0.6596844 | 0.05013705
0.309708 | -0.1582315 | 0.03168678 |  |  |  | -0.07322272 | 0.6596621 | 0.05013705
0.3095445 | -0.1582125 | 0.03168678 |  |  |  | -0.07325273 | 0.6596398 | 0.05013705
0.3093809 | -0.1581935 | 0.03168678 |  |  |  | -0.07328273 | 0.6596175 | 0.05013705
0.3092173 | -0.1581745 | 0.03168678 |  |  |  | -0.07327964 | 0.6595531 | 0.05013705
0.3090538 | -0.1581554 | 0.03168678 |  |  |  | -0.07327656 | 0.6594887 | 0.05013705
0.3088902 | -0.1581363 | 0.03168678 |  |  |  | -0.07327347 | 0.6594243 | 0.05013705
0.3087267 | -0.1581171 | 0.03168678 |  |  |  | -0.07327038 | 0.6593599 | 0.05013705
0.3085631 | -0.158098 | 0.03168678 |  |  |  | -0.07326728 | 0.6592955 | 0.05013705
0.3083995 | -0.1580787 | 0.03168678 |  |  |  | -0.07326419 | 0.6592311 | 0.05013705
0.3085449 | -0.1579876 | 0.03168678 |  |  |  | -0.0732611 | 0.6591667 | 0.05013705
0.3086902 | -0.1578965 | 0.03168678 |  |  |  | -0.073258 | 0.6591024 | 0.05013705
0.3088356 | -0.1578054 | 0.03168678 |  |  |  | -0.07331562 | 0.6596428 | 0.05013705
0.3089809 | -0.1577143 | 0.03168678 |  |  |  | -0.07337324 | 0.6601833 | 0.05013705
0.3091263 | -0.1576232 | 0.03168678 |  |  |  | -0.07343086 | 0.6607238 | 0.05013705
0.3092718 | -0.157532 | 0.03168678 |  |  |  | -0.07348847 | 0.6612643 | 0.05013705
0.3094172 | -0.1574409 | 0.03168678 |  |  |  | -0.07354609 | 0.6618048 | 0.05013705
0.3095627 | -0.1573498 | 0.03168678 |  |  |  | -0.07360371 | 0.6623453 | 0.05013705
0.3095413 | -0.1573683 | 0.03168678 |  |  |  | -0.07366132 | 0.6628858 | 0.05013705
0.30952 | -0.1573867 | 0.03168678 |  |  |  | -0.07371894 | 0.6634263 | 0.05013705
0.3094986 | -0.1574052 | 0.03168678 |  |  |  | -0.07407653 | 0.6654503 | 0.05013705
0.3094773 | -0.1574237 | 0.03168678 |  |  |  | -0.07443407 | 0.6674745 | 0.05013705
0.3094559 | -0.1574421 | 0.03168678 |  |  |  | -0.07479155 | 0.6694989 | 0.0495309
0.3094346 | -0.1574606 | 0.03168678 |  |  |  | -0.07514899 | 0.6715235 | 0.05819015
0.3094133 | -0.1574791 | 0.03168678 |  |  |  | -0.07550637 | 0.6735484 | 0.05472645
0.3093919 | -0.1574975 | 0.03168678 |  |  |  | -0.07586369 | 0.6755735 | 0.05472645
0.3094247 | -0.157349 | 0.03168678 |  |  |  | -0.07657819 | 0.6796243 | 0.05914267
0.3094575 | -0.1572005 | 0.03168678 |  |  |  | -0.0767755 | 0.6810909 | 0.05914267
0.3094903 | -0.157052 | 0.03168678 |  |  |  | -0.0771701 | 0.6840241 | 0.05758401
0.3095231 | -0.1569035 | 0.03168678 |  |  |  | -0.07756471 | 0.6869575 | 0.0553326
0.3095559 | -0.1567549 | 0.03168678 |  |  |  | -0.07776201 | 0.6884241 | 0.05524601
0.3095887 | -0.1566064 | 0.03168678 |  |  |  | -0.07795931 | 0.6898908 | 0.05455327
0.3096215 | -0.1564579 | 0.03168678 |  |  |  | -0.07850624 | 0.6923845 | 0.05507282
0.3096543 | -0.1563093 | 0.03168678 |  |  |  | -0.07885587 | 0.6934114 | 0.06026837
0.3095902 | -0.1563277 | 0.03168678 |  |  |  | -0.07920549 | 0.6944384 | 0.05914267
0.3095261 | -0.1563461 | 0.03168678 |  |  |  | -0.07955511 | 0.6954654 | 0.05914267
0.3094621 | -0.1563646 | 0.03168678 |  |  |  | -0.07990473 | 0.6964925 | 0.06832148
0.309398 | -0.156383 | 0.03168678 |  |  |  | -0.08025435 | 0.6975197 | 0.06260637
0.3093339 | -0.1564014 | 0.03168678 |  |  |  | -0.08060396 | 0.6985469 | 0.06312593
0.3092699 | -0.1564198 | 0.03168678 |  |  |  | -0.08095356 | 0.6995741 | 0.06277956
0.3092058 | -0.1564382 | 0.03168678 |  |  |  | -0.08130901 | 0.7011798 | 0.06139408
0.3091417 | -0.1564566 | 0.03168678 |  |  |  | -0.08148673 | 0.7019828 | 0.05905608
0.3091668 | -0.1564571 | 0.03168678 |  |  |  | -0.08166444 | 0.7027861 | 0.05905608
0.3091919 | -0.1564575 | 0.03168678 |  |  |  | -0.08184216 | 0.7035895 | 0.05870971
0.3092169 | -0.156458 | 0.03168678 |  |  |  | -0.0821976 | 0.7051967 | 0.05862312
0.309242 | -0.1564584 | 0.03168678 |  |  |  | -0.08237531 | 0.7060006 | 0.05948904
0.3092671 | -0.1564589 | 0.03168678 |  |  |  | -0.0827804 | 0.7078576 | 0.06832148
0.3092921 | -0.1564593 | 0.03168678 |  |  |  | -0.08318547 | 0.7097155 | 0.06399185
0.3093172 | -0.1564598 | 0.03168678 |  |  |  | -0.08338801 | 0.7106449 | 0.0657237
0.3093423 | -0.1564602 | 0.03168678 |  |  |  | -0.08359054 | 0.7115745 | 0.06563711
0.3097797 | -0.1568371 | 0.03168678 |  |  |  | -0.08379306 | 0.7125043 | 0.06563711
0.3102171 | -0.1572139 | 0.03168678 |  |  |  | -0.08399559 | 0.7134344 | 0.0657237
0.3106545 | -0.1575908 | 0.03168678 |  |  |  | -0.08396047 | 0.7138188 | 0.06537733
0.311092 | -0.1579677 | 0.03168678 |  |  |  | -0.08392536 | 0.7142032 | 0.06884103
0.3115294 | -0.1583445 | 0.03168678 |  |  |  | -0.08389025 | 0.7145876 | 0.06364548
0.3119669 | -0.1587214 | 0.03168678 |  |  |  | -0.08385513 | 0.7149721 | 0.06364548
0.3124043 | -0.1590983 | 0.03168678 |  |  |  | -0.08382002 | 0.7153565 | 0.06399185
0.3128418 | -0.1594751 | 0.03168678 |  |  |  | -0.08374979 | 0.7161255 | 0.06295274
0.3136978 | -0.1597388 | 0.03272569 |  |  |  | -0.08378656 | 0.7165337 | 0.06260637
0.3141258 | -0.1598706 | 0.03272569 |  |  |  | -0.08385844 | 0.7165576 | 0.06260637
0.3157636 | -0.1603527 | 0.03792024 |  |  |  | -0.08393032 | 0.7165814 | 0.06243319
0.3156381 | -0.1603085 | 0.03792024 |  |  |  | -0.08400219 | 0.7166052 | 0.06243319
0.3155126 | -0.1602642 | 0.03792024 |  |  |  | -0.08407406 | 0.7166291 | 0.06243319
0.3153871 | -0.1602199 | 0.03792024 |  |  |  | -0.08421779 | 0.7166768 | 0.06226
0.3152616 | -0.1601755 | 0.03792024 |  |  |  | -0.08428966 | 0.7167006 | 0.06226
0.3152693 | -0.1603434 | 0.03722763 |  |  |  | -0.08428576 | 0.7163784 | 0.06226
0.3152846 | -0.160679 | 0.03722763 |  |  |  | -0.08428186 | 0.7160562 | 0.06226
0.3152885 | -0.1607628 | 0.03618872 |  |  |  | -0.08427795 | 0.715734 | 0.06226
0.3152923 | -0.1608467 | 0.03480351 |  |  |  | -0.08427404 | 0.7154118 | 0.06226
0.3168185 | -0.1614599 | 0.03445721 |  |  |  | -0.08427012 | 0.7150897 | 0.06226
0.3173273 | -0.1616644 | 0.0341109 |  |  |  | -0.08426619 | 0.7147675 | 0.06226
0.3183448 | -0.1620732 | 0.0337646 |  |  |  | -0.08426226 | 0.7144453 | 0.06217341
0.3188535 | -0.1622776 | 0.0337646 |  |  |  | -0.08425833 | 0.7141231 | 0.06217341
0.3200984 | -0.1629024 | 0.0337646 |  |  |  | -0.08425005 | 0.7142951 | 0.06217341
0.3215706 | -0.1637431 | 0.0341109 |  |  |  | -0.08424178 | 0.714467 | 0.06217341
0.3230429 | -0.1645838 | 0.03584242 |  |  |  | -0.08423351 | 0.714639 | 0.06217341
0.323779 | -0.1650041 | 0.03618872 |  |  |  | -0.08422523 | 0.7148109 | 0.06217341
0.3245152 | -0.1654244 | 0.03601557 |  |  |  | -0.08421696 | 0.7149829 | 0.06217341
0.3252513 | -0.1658446 | 0.03740079 |  |  |  | -0.08420868 | 0.7151548 | 0.06217341
0.3251687 | -0.1650032 | 0.03895915 |  |  |  | -0.0842004 | 0.7153268 | 0.06217341
0.3251481 | -0.1647928 | 0.03895915 |  |  |  | -0.08419213 | 0.7154988 | 0.06217341
0.3251275 | -0.1645825 | 0.03895915 |  |  |  | -0.08419044 | 0.715612 | 0.06217341
0.3251069 | -0.1643721 | 0.03895915 |  |  |  | -0.08418875 | 0.7157252 | 0.06217341
0.3250737 | -0.164286 | 0.03965176 |  |  |  | -0.08418706 | 0.7158384 | 0.06217341
0.3250484 | -0.1645346 | 0.03792024 |  |  |  | -0.08418537 | 0.7159516 | 0.06217341
0.3250358 | -0.1646589 | 0.03705448 |  |  |  | -0.08418368 | 0.7160649 | 0.06208682
0.3250232 | -0.1647832 | 0.04830935 |  |  |  | -0.08418199 | 0.7161781 | 0.06208682
0.3249979 | -0.1650318 | 0.03618872 |  |  |  | -0.0841803 | 0.7162914 | 0.06208682
0.3249853 | -0.165156 | 0.03549612 |  |  |  | -0.08417861 | 0.7164046 | 0.06208682
0.3256656 | -0.165526 | 0.03514981 |  |  |  | -0.08418009 | 0.716495 | 0.06208682
0.3260057 | -0.165711 | 0.03514981 |  |  |  | -0.08418157 | 0.7165853 | 0.06208682
0.3270263 | -0.166266 | 0.03480351 |  |  |  | -0.08418305 | 0.7166757 | 0.06208682
0.3273666 | -0.1664509 | 0.03480351 |  |  |  | -0.08418453 | 0.7167661 | 0.06208682
0.3277069 | -0.1666359 | 0.03480351 |  |  |  | -0.08418601 | 0.7168565 | 0.06208682
0.3281966 | -0.1668419 | 0.03480351 |  |  |  | -0.08418749 | 0.7169469 | 0.06208682
0.3286864 | -0.167048 | 0.03514981 |  |  |  | -0.08418897 | 0.7170373 | 0.06208682
0.3296661 | -0.1674601 | 0.03584242 |  |  |  | -0.08419045 | 0.7171277 | 0.06208682
0.3306459 | -0.1678722 | 0.03688133 |  |  |  | -0.08418615 | 0.7173999 | 0.06208682
0.3315655 | -0.1684617 | 0.03861285 |  |  |  | -0.08418185 | 0.7176721 | 0.06208682
0.3315051 | -0.1686392 | 0.03861285 |  |  |  | -0.08417755 | 0.7179443 | 0.06208682
0.3314447 | -0.1688167 | 0.03861285 |  |  |  | -0.08417325 | 0.7182165 | 0.06208682
0.3313843 | -0.1689941 | 0.03999806 |  |  |  | -0.08416895 | 0.7184888 | 0.06208682
0.3313239 | -0.1691716 | 0.03999806 |  |  |  | -0.08416466 | 0.718761 | 0.06208682
0.3312636 | -0.169349 | 0.03999806 |  |  |  | -0.08416036 | 0.7190332 | 0.06208682
0.3312032 | -0.1695265 | 0.03999806 |  |  |  | -0.08415606 | 0.7193055 | 0.06208682
0.3311429 | -0.1697039 | 0.03999806 |  |  |  | -0.08416195 | 0.7190308 | 0.06208682
0.3312482 | -0.169765 | 0.04103697 |  |  |  | -0.08416783 | 0.718756 | 0.06208682
0.3313536 | -0.169826 | 0.03930546 |  |  |  | -0.08417371 | 0.7184813 | 0.06208682
0.3316695 | -0.1700091 | 0.03965176 |  |  |  | -0.08417959 | 0.7182066 | 0.06208682
0.3317748 | -0.1700702 | 0.03861285 |  |  |  | -0.08418547 | 0.7179319 | 0.06208682
0.3318801 | -0.1701312 | 0.03861285 |  |  |  | -0.08419135 | 0.7176572 | 0.06208682
0.3319854 | -0.1701922 | 0.03826654 |  |  |  | -0.08419723 | 0.7173825 | 0.06208682
0.331941 | -0.1702141 | 0.03861285 |  |  |  | -0.0842031 | 0.7171078 | 0.06208682
0.3318077 | -0.1702796 | 0.03757394 |  |  |  | -0.08419773 | 0.717036 | 0.06208682
0.3317188 | -0.1703233 | 0.03705448 |  |  |  | -0.08419236 | 0.7169642 | 0.06208682
0.33163 | -0.170367 | 0.03688133 |  |  |  | -0.08418699 | 0.7168924 | 0.06208682
0.3316468 | -0.17024 | 0.03688133 |  |  |  | -0.08418162 | 0.7168206 | 0.06208682
0.3316637 | -0.170113 | 0.03688133 |  |  |  | -0.08417625 | 0.7167488 | 0.06208682
0.3316805 | -0.169986 | 0.03688133 |  |  |  | -0.08417087 | 0.716677 | 0.06208682
0.3317143 | -0.169732 | 0.03670818 |  |  |  | -0.08416549 | 0.7166053 | 0.06208682
0.3317311 | -0.169605 | 0.03670818 |  |  |  | -0.08416011 | 0.7165335 | 0.06208682
0.331748 | -0.169478 | 0.03670818 |  |  |  | -0.0847111 | 0.7192039 | 0.06208682
0.3316648 | -0.1692865 | 0.03653503 |  |  |  | -0.08526208 | 0.7218743 | 0.06208682
0.3315648 | -0.1692219 | 0.03653503 |  |  |  | -0.08581306 | 0.7245449 | 0.06208682
0.3314647 | -0.1691573 | 0.03653503 |  |  |  | -0.08636405 | 0.7272154 | 0.06208682
0.3313647 | -0.1690928 | 0.03653503 |  |  |  | -0.08691503 | 0.7298861 | 0.06226
0.3312647 | -0.1690282 | 0.03653503 |  |  |  | -0.08746601 | 0.7325568 | 0.06226
0.3311646 | -0.1689636 | 0.03653503 |  |  |  | -0.08801699 | 0.7352275 | 0.06399185
0.3310646 | -0.168899 | 0.03653503 |  |  |  | -0.08856796 | 0.7378983 | 0.0691874
0.3309646 | -0.1688344 | 0.03653503 |  |  |  | -0.08854791 | 0.7376281 | 0.06910081
0.330932 | -0.1688393 | 0.03653503 |  |  |  | -0.08846766 | 0.7365475 | 0.07126562
0.3308994 | -0.1688441 | 0.03653503 |  |  |  | -0.08842751 | 0.7360074 | 0.07048629
0.3308668 | -0.1688489 | 0.03653503 |  |  |  | -0.08840743 | 0.7357374 | 0.07013992
0.3308342 | -0.1688537 | 0.03653503 |  |  |  | -0.08875266 | 0.7378811 | 0.06996673
0.3308017 | -0.1688585 | 0.03653503 |  |  |  | -0.08909785 | 0.7400248 | 0.07005333
0.3307691 | -0.1688633 | 0.03653503 |  |  |  | -0.08944299 | 0.7421685 | 0.0691874
0.3307365 | -0.1688681 | 0.03653503 |  |  |  | -0.08978808 | 0.7443123 | 0.0691874
0.3307039 | -0.1688729 | 0.03653503 |  |  |  | -0.09013312 | 0.746456 | 0.06910081
0.3307461 | -0.1688659 | 0.03653503 |  |  |  | -0.09047811 | 0.7485998 | 0.06910081
0.3307883 | -0.1688589 | 0.03653503 |  |  |  | -0.09082306 | 0.7507437 | 0.07256451
0.3309149 | -0.168838 | 0.03636187 |  |  |  | -0.09116795 | 0.7528875 | 0.07213154
0.3309571 | -0.168831 | 0.03636187 |  |  |  | -0.09114229 | 0.7533026 | 0.07862598
0.3309993 | -0.1688241 | 0.03636187 |  |  |  | -0.09113373 | 0.753441 | 0.07862598
0.3310414 | -0.1688171 | 0.03636187 |  |  |  | -0.09112518 | 0.7535794 | 0.07793324
0.3310153 | -0.1688999 | 0.03636187 |  |  |  | -0.09109951 | 0.7539946 | 0.07776006
0.3309892 | -0.1689827 | 0.03636187 |  |  |  | -0.0915441 | 0.7569823 | 0.07351702
0.3309631 | -0.1690655 | 0.03636187 |  |  |  | -0.09198868 | 0.75997 | 0.07317065
0.330937 | -0.1691483 | 0.03636187 |  |  |  | -0.09243325 | 0.7629577 | 0.07317065
0.3309109 | -0.1692311 | 0.03636187 |  |  |  | -0.0928778 | 0.7659455 | 0.07317065
0.3308848 | -0.1693138 | 0.03636187 |  |  |  | -0.09332235 | 0.7689332 | 0.07394999
0.3308587 | -0.1693965 | 0.03636187 |  |  |  | -0.0942114 | 0.7749088 | 0.07680754
0.3308326 | -0.1694793 | 0.03636187 |  |  |  | -0.0946559 | 0.7778966 | 0.08200309
0.3308871 | -0.1693228 | 0.03636187 |  |  |  | -0.0947882 | 0.7780694 | 0.08390812
0.3309698 | -0.1691949 | 0.03636187 |  |  |  | -0.0948323 | 0.7781272 | 0.08390812
0.3310525 | -0.169067 | 0.03636187 |  |  |  | -0.09487638 | 0.7781851 | 0.08295561
0.3311352 | -0.1689391 | 0.03636187 |  |  |  | -0.09492047 | 0.778243 | 0.08641931
0.3312178 | -0.1688112 | 0.03636187 |  |  |  | -0.09500863 | 0.7783593 | 0.0795785
0.3313005 | -0.1686833 | 0.03636187 |  |  |  | -0.09539472 | 0.7801998 | 0.07914554
0.3313832 | -0.1685554 | 0.03636187 |  |  |  | -0.09578081 | 0.7820406 | 0.07888576
0.3314659 | -0.1684275 | 0.03636187 |  |  |  | -0.0961669 | 0.7838815 | 0.07888576
0.3315323 | -0.168426 | 0.03636187 |  |  |  | -0.09655298 | 0.7857227 | 0.07905894
0.3316652 | -0.1684228 | 0.03636187 |  |  |  | -0.09809727 | 0.7930891 | 0.08451427
0.3318183 | -0.168389 | 0.03636187 |  |  |  | -0.09844663 | 0.7944755 | 0.08945004
0.3317287 | -0.168376 | 0.03636187 |  |  |  | -0.09856305 | 0.7949376 | 0.08927686
0.3316392 | -0.1683631 | 0.03636187 |  |  |  | -0.09879588 | 0.795862 | 0.09412604
0.3315496 | -0.1683501 | 0.03636187 |  |  |  | -0.09891227 | 0.7963243 | 0.08546679
0.3314601 | -0.1683372 | 0.03636187 |  |  |  | -0.09902865 | 0.7967865 | 0.08494723
0.3313706 | -0.1683243 | 0.03636187 |  |  |  | -0.09878036 | 0.7960395 | 0.08382153
0.3312811 | -0.1683113 | 0.03636187 |  |  |  | -0.09869759 | 0.7957905 | 0.08364835
0.331393 | -0.1683165 | 0.03636187 |  |  |  | -0.09861482 | 0.7955416 | 0.08364835
0.3315049 | -0.1683216 | 0.03636187 |  |  |  | -0.09853205 | 0.7952926 | 0.08356175
0.3316169 | -0.1683267 | 0.03636187 |  |  |  | -0.09844927 | 0.7950436 | 0.08356175
0.3317288 | -0.1683319 | 0.03636187 |  |  |  | -0.09836649 | 0.7947946 | 0.08356175
0.3318407 | -0.168337 | 0.03636187 |  |  |  | -0.0984124 | 0.7946941 | 0.08356175
0.3321764 | -0.1683524 | 0.03618872 |  |  |  | -0.09845832 | 0.7945936 | 0.08356175
0.3320492 | -0.1683935 | 0.03618872 |  |  |  | -0.09850424 | 0.7944931 | 0.08356175
0.331922 | -0.1684347 | 0.03618872 |  |  |  | -0.09855015 | 0.7943927 | 0.08356175
0.3317948 | -0.1684758 | 0.03618872 |  |  |  | -0.09859607 | 0.7942923 | 0.08356175
0.3316676 | -0.168517 | 0.03618872 |  |  |  | -0.09864198 | 0.794192 | 0.08347516
0.3315404 | -0.1685581 | 0.03618872 |  |  |  | -0.0986879 | 0.7940916 | 0.08347516
0.3314132 | -0.1685993 | 0.03618872 |  |  |  | -0.09873381 | 0.7939913 | 0.08347516
0.331286 | -0.1686405 | 0.03618872 |  |  |  | -0.09875795 | 0.7939902 | 0.08347516
0.3311588 | -0.1686816 | 0.03618872 |  |  |  | -0.09878208 | 0.793989 | 0.08338857
0.3311876 | -0.1686608 | 0.03618872 |  |  |  | -0.09880621 | 0.7939879 | 0.08338857
0.3312165 | -0.16864 | 0.03618872 |  |  |  | -0.09883034 | 0.7939867 | 0.08338857
0.3312453 | -0.1686192 | 0.03618872 |  |  |  | -0.09885447 | 0.7939856 | 0.08338857
0.3312741 | -0.1685984 | 0.03618872 |  |  |  | -0.09887859 | 0.7939844 | 0.08338857
0.331303 | -0.1685776 | 0.03618872 |  |  |  | -0.09890271 | 0.7939833 | 0.08338857
0.3313318 | -0.1685567 | 0.03618872 |  |  |  | -0.09892683 | 0.7939822 | 0.08338857
0.3313607 | -0.1685359 | 0.03618872 |  |  |  | -0.09888109 | 0.7939661 | 0.08338857
0.3313895 | -0.1685151 | 0.03618872 |  |  |  | -0.09883535 | 0.7939499 | 0.08338857
0.331327 | -0.1685165 | 0.03618872 |  |  |  | -0.09878961 | 0.7939338 | 0.08338857
0.3312645 | -0.168518 | 0.03618872 |  |  |  | -0.09874387 | 0.7939176 | 0.08338857
0.331202 | -0.1685194 | 0.03618872 |  |  |  | -0.09869813 | 0.7939015 | 0.08338857
0.3311396 | -0.1685209 | 0.03618872 |  |  |  | -0.09865239 | 0.7938854 | 0.08338857
0.3310772 | -0.1685224 | 0.03618872 |  |  |  | -0.09860665 | 0.7938692 | 0.08338857
0.3310148 | -0.1685238 | 0.03618872 |  |  |  | -0.09856091 | 0.7938531 | 0.08338857
0.3309524 | -0.1685253 | 0.03618872 |  |  |  | -0.09857863 | 0.7938741 | 0.08338857
0.3308901 | -0.1685267 | 0.03618872 |  |  |  | -0.09859635 | 0.7938951 | 0.08338857
0.3308821 | -0.1685304 | 0.03618872 |  |  |  | -0.09861407 | 0.7939161 | 0.08338857
0.3308741 | -0.1685341 | 0.03618872 |  |  |  | -0.09863179 | 0.7939371 | 0.08338857
0.3308661 | -0.1685379 | 0.03618872 |  |  |  | -0.09864951 | 0.7939581 | 0.08338857
0.3308581 | -0.1685416 | 0.03618872 |  |  |  | -0.09866723 | 0.7939791 | 0.08338857
0.3308501 | -0.1685453 | 0.03618872 |  |  |  | -0.09868495 | 0.7940001 | 0.08338857
0.3308421 | -0.168549 | 0.03618872 |  |  |  | -0.09870266 | 0.7940211 | 0.08338857
0.3308341 | -0.1685528 | 0.03618872 |  |  |  | -0.09870677 | 0.7940073 | 0.08330198
0.3308261 | -0.1685565 | 0.03618872 |  |  |  | -0.09871088 | 0.7939935 | 0.08330198
0.3308261 | -0.1685604 | 0.03618872 |  |  |  | -0.09871498 | 0.7939796 | 0.08330198
0.3308261 | -0.1685643 | 0.03618872 |  |  |  | -0.09871909 | 0.7939658 | 0.08330198
0.3308261 | -0.1685682 | 0.03618872 |  |  |  | -0.09872319 | 0.793952 | 0.08330198
0.3308261 | -0.1685721 | 0.03618872 |  |  |  | -0.0987273 | 0.7939381 | 0.08330198
0.3308261 | -0.168576 | 0.03618872 |  |  |  | -0.0987314 | 0.7939243 | 0.08330198
0.3308261 | -0.1685799 | 0.03618872 |  |  |  | -0.09873551 | 0.7939105 | 0.08330198
0.3308261 | -0.1685838 | 0.03618872 |  |  |  | -0.09874973 | 0.7938995 | 0.08330198
0.3308261 | -0.1685877 | 0.03618872 |  |  |  | -0.09876395 | 0.7938886 | 0.08330198
0.3308273 | -0.168584 | 0.03618872 |  |  |  | -0.09877817 | 0.7938776 | 0.08330198
0.3308284 | -0.1685803 | 0.03618872 |  |  |  | -0.0987924 | 0.7938667 | 0.08330198
0.3308296 | -0.1685766 | 0.03618872 |  |  |  | -0.09880662 | 0.7938557 | 0.08330198
0.3308308 | -0.1685729 | 0.03618872 |  |  |  | -0.09882084 | 0.7938448 | 0.08330198
0.3308319 | -0.1685692 | 0.03618872 |  |  |  | -0.09883506 | 0.7938339 | 0.08330198
0.3308331 | -0.1685655 | 0.03618872 |  |  |  | -0.09884929 | 0.7938229 | 0.08330198
0.3308343 | -0.1685619 | 0.03618872 |  |  |  | -0.09883986 | 0.7939014 | 0.08330198
0.3308355 | -0.1685582 | 0.03618872 |  |  |  | -0.09883043 | 0.7939799 | 0.08330198
0.3308428 | -0.1685169 | 0.03618872 |  |  |  | -0.09882101 | 0.7940584 | 0.08330198
0.3308501 | -0.1684756 | 0.03618872 |  |  |  | -0.09881158 | 0.7941369 | 0.08330198
0.3308575 | -0.1684343 | 0.03618872 |  |  |  | -0.09880216 | 0.7942154 | 0.08330198
0.3308648 | -0.168393 | 0.03618872 |  |  |  | -0.09879273 | 0.7942939 | 0.08330198
0.3308722 | -0.1683517 | 0.03618872 |  |  |  | -0.09878331 | 0.7943724 | 0.08321538
0.3308795 | -0.1683104 | 0.03618872 |  |  |  | -0.09877388 | 0.7944509 | 0.08321538
0.3308869 | -0.1682691 | 0.03618872 |  |  |  | -0.09876094 | 0.7944658 | 0.08321538
0.3308942 | -0.1682278 | 0.03618872 |  |  |  | -0.098748 | 0.7944806 | 0.08321538
0.3309488 | -0.1682542 | 0.03618872 |  |  |  | -0.09873507 | 0.7944954 | 0.08321538
0.3310035 | -0.1682807 | 0.03618872 |  |  |  | -0.09872213 | 0.7945103 | 0.08321538
0.3310581 | -0.1683071 | 0.03618872 |  |  |  | -0.09870919 | 0.7945251 | 0.08321538
0.3311127 | -0.1683336 | 0.03618872 |  |  |  | -0.09869625 | 0.79454 | 0.08321538
0.331222 | -0.1683864 | 0.03601557 |  |  |  | -0.09868331 | 0.7945548 | 0.08321538
0.3312766 | -0.1684127 | 0.03601557 |  |  |  | -0.09867037 | 0.7945696 | 0.08321538
0.3313312 | -0.1684391 | 0.03601557 |  |  |  | -0.0986887 | 0.7945348 | 0.08321538
0.3319553 | -0.1687838 | 0.03601557 |  |  |  | -0.09870704 | 0.7945 | 0.08321538
0.3325793 | -0.1691285 | 0.03601557 |  |  |  | -0.09872537 | 0.7944653 | 0.08321538
0.3332033 | -0.1694732 | 0.03601557 |  |  |  | -0.0987437 | 0.7944306 | 0.08321538
0.3338273 | -0.1698179 | 0.03601557 |  |  |  | -0.09876203 | 0.794396 | 0.08321538
0.3344513 | -0.1701626 | 0.03601557 |  |  |  | -0.09878036 | 0.7943614 | 0.08312879
0.3350754 | -0.1705073 | 0.03601557 |  |  |  | -0.09879868 | 0.7943269 | 0.08312879
0.3363234 | -0.1711967 | 0.03774709 |  |  |  | -0.09881701 | 0.7942924 | 0.08312879
0.3365056 | -0.171517 | 0.03774709 |  |  |  | -0.09880649 | 0.7942567 | 0.08312879
0.3366878 | -0.1718373 | 0.03722763 |  |  |  | -0.09879596 | 0.794221 | 0.08312879
0.33687 | -0.1721575 | 0.03774709 |  |  |  | -0.09878543 | 0.7941853 | 0.08312879
0.337417 | -0.1731182 | 0.03982491 |  |  |  | -0.09877489 | 0.7941496 | 0.08312879
0.3375995 | -0.1734385 | 0.04121012 |  |  |  | -0.09876436 | 0.7941139 | 0.08312879
0.3377819 | -0.1737587 | 0.04121012 |  |  |  | -0.09875382 | 0.7940782 | 0.0830422
0.3379164 | -0.1740949 | 0.04276849 |  |  |  | -0.09874327 | 0.7940425 | 0.0830422
0.3379837 | -0.1742629 | 0.04311479 |  |  |  | -0.09873272 | 0.7940068 | 0.0830422
0.338051 | -0.174431 | 0.04242219 |  |  |  | -0.09912307 | 0.7962563 | 0.0830422
0.3381183 | -0.1745991 | 0.04311479 |  |  |  | -0.09951342 | 0.7985058 | 0.0830422
0.3381857 | -0.1747671 | 0.04224904 |  |  |  | -0.09990377 | 0.8007553 | 0.0830422
0.338253 | -0.1749352 | 0.04224904 |  |  |  | -0.1002941 | 0.8030048 | 0.08295561
0.3389072 | -0.1748596 | 0.03792024 |  |  |  | -0.1006845 | 0.8052544 | 0.08295561
0.3394939 | -0.174616 | 0.04069067 |  |  |  | -0.1010748 | 0.8075039 | 0.08278242
0.3397873 | -0.1744941 | 0.04069067 |  |  |  | -0.1014652 | 0.8097535 | 0.08278242
0.3400807 | -0.1743723 | 0.04069067 |  |  |  | -0.1018555 | 0.8120031 | 0.08356175
0.3403741 | -0.1742505 | 0.04069067 |  |  |  | -0.1021117 | 0.8121326 | 0.09135508
0.3406675 | -0.1741286 | 0.04051752 |  |  |  | -0.1022398 | 0.8121974 | 0.09481878
0.3396514 | -0.1744911 | 0.03965176 |  |  |  | -0.1023679 | 0.8122622 | 0.09464559
0.3394447 | -0.1743042 | 0.03930546 |  |  |  | -0.102624 | 0.812392 | 0.09854225
0.3393414 | -0.1742108 | 0.03930546 |  |  |  | -0.1027521 | 0.812457 | 0.09862885
0.339238 | -0.1741174 | 0.03930546 |  |  |  | -0.1028801 | 0.8125219 | 0.09862885
0.3391347 | -0.1740239 | 0.03947861 |  |  |  | -0.1028219 | 0.81286 | 0.0899696
0.3416399 | -0.173783 | 0.038786 |  |  |  | -0.1027637 | 0.8131982 | 0.09516515
0.3419978 | -0.1737485 | 0.038786 |  |  |  | -0.1027054 | 0.8135364 | 0.09170145
0.3465913 | -0.1778018 | 0.05021402 |  |  |  | -0.1026472 | 0.8138747 | 0.09170145
0.3464777 | -0.1778871 | 0.04398055 |  |  |  | -0.1025889 | 0.8142131 | 0.09144167
0.346364 | -0.1779725 | 0.04467316 |  |  |  | -0.1025307 | 0.8145516 | 0.09144167
0.3458127 | -0.1783722 | 0.04467316 |  |  |  | -0.1024725 | 0.8148902 | 0.09161486
0.345821 | -0.1783587 | 0.04467316 |  |  |  | -0.1024142 | 0.8152288 | 0.09170145
0.3458293 | -0.1783452 | 0.04363425 |  |  |  | -0.103006 | 0.8176882 | 0.09170145
0.3458376 | -0.1783317 | 0.04467316 |  |  |  | -0.1035978 | 0.8201476 | 0.09170145
0.3458542 | -0.1783048 | 0.04294164 |  |  |  | -0.1041895 | 0.822607 | 0.09152826
0.3458624 | -0.1782913 | 0.04172958 |  |  |  | -0.1047812 | 0.8250665 | 0.09499196
0.3459223 | -0.1783405 | 0.04276849 |  |  |  | -0.1053729 | 0.8275259 | 0.09499196
0.3459822 | -0.1783898 | 0.04103697 |  |  |  | -0.1072046 | 0.8352346 | 0.09810929
0.3460422 | -0.178439 | 0.04103697 |  |  |  | -0.1072273 | 0.8353672 | 0.1003607
0.3461022 | -0.1784883 | 0.04051752 |  |  |  | -0.1072386 | 0.8354337 | 0.09949477
0.3461622 | -0.1785375 | 0.04103697 |  |  |  | -0.1072623 | 0.8352655 | 0.09897522
0.3463427 | -0.1786852 | 0.03999806 |  |  |  | -0.107286 | 0.8350974 | 0.09897522
0.3472121 | -0.1789958 | 0.03999806 |  |  |  | -0.1073334 | 0.8347611 | 0.09871544
0.3480815 | -0.1793064 | 0.03999806 |  |  |  | -0.1073571 | 0.834593 | 0.09784951
0.3541832 | -0.1828804 | 0.04571207 |  |  |  | -0.1073808 | 0.8344249 | 0.09845566
0.3542201 | -0.1829817 | 0.04571207 |  |  |  | -0.1074045 | 0.8342568 | 0.09845566
0.354257 | -0.1830829 | 0.04571207 |  |  |  | -0.1074282 | 0.8340886 | 0.09828248
0.354294 | -0.1831842 | 0.04571207 |  |  |  | -0.1073531 | 0.8341215 | 0.09828248
0.3544047 | -0.183488 | 0.04398055 |  |  |  | -0.1072029 | 0.8341873 | 0.09819588
0.3544416 | -0.1835892 | 0.04398055 |  |  |  | -0.1071278 | 0.8342202 | 0.09819588
0.3543859 | -0.1834135 | 0.04398055 |  |  |  | -0.1070528 | 0.8342532 | 0.09819588
0.3543301 | -0.1832377 | 0.04398055 |  |  |  | -0.1069777 | 0.8342861 | 0.09819588
0.3539957 | -0.182183 | 0.04224904 |  |  |  | -0.1069026 | 0.8343191 | 0.09810929
0.3543201 | -0.182486 | 0.04190273 |  |  |  | -0.1068275 | 0.834352 | 0.09810929
0.3548066 | -0.1829402 | 0.04172958 |  |  |  | -0.1067957 | 0.8343443 | 0.09810929
0.3549689 | -0.1830915 | 0.04172958 |  |  |  | -0.106764 | 0.8343366 | 0.09810929
0.3551311 | -0.1832429 | 0.04172958 |  |  |  | -0.1067322 | 0.834329 | 0.09810929
0.3552933 | -0.1833942 | 0.04172958 |  |  |  | -0.1067004 | 0.8343214 | 0.0980227
0.355923 | -0.1837496 | 0.04172958 |  |  |  | -0.1066686 | 0.8343139 | 0.0980227
0.3565527 | -0.184105 | 0.04172958 |  |  |  | -0.1066369 | 0.8343064 | 0.0980227
0.3571825 | -0.1844604 | 0.04172958 |  |  |  | -0.1066051 | 0.834299 | 0.0980227
0.3606602 | -0.1868673 | 0.05004087 |  |  |  | -0.1065733 | 0.8342916 | 0.0980227
0.3606327 | -0.1869469 | 0.04657783 |  |  |  | -0.1065729 | 0.83429 | 0.0980227
0.3606052 | -0.1870264 | 0.04657783 |  |  |  | -0.1065725 | 0.8342884 | 0.0980227
0.3605778 | -0.187106 | 0.04553892 |  |  |  | -0.106572 | 0.8342868 | 0.0980227
0.3605399 | -0.1871799 | 0.04553892 |  |  |  | -0.1065716 | 0.8342852 | 0.0980227
0.3604641 | -0.1873277 | 0.0438074 |  |  |  | -0.1065712 | 0.8342836 | 0.0980227
0.3602444 | -0.1877281 | 0.04311479 |  |  |  | -0.1065708 | 0.834282 | 0.09793611
0.3602141 | -0.1877591 | 0.04311479 |  |  |  | -0.1065703 | 0.8342804 | 0.09793611
0.3601838 | -0.1877901 | 0.04294164 |  |  |  | -0.1065699 | 0.8342789 | 0.09793611
0.3601535 | -0.1878211 | 0.04294164 |  |  |  | -0.106575 | 0.8342448 | 0.09784951
0.3601232 | -0.1878521 | 0.04294164 |  |  |  | -0.10658 | 0.8342109 | 0.09784951
0.3600625 | -0.1879141 | 0.04294164 |  |  |  | -0.106585 | 0.8341769 | 0.09784951
0.3600322 | -0.1879451 | 0.04294164 |  |  |  | -0.1065901 | 0.834143 | 0.09784951
0.3600531 | -0.1879743 | 0.04294164 |  |  |  | -0.1065951 | 0.8341091 | 0.09784951
0.3600741 | -0.1880035 | 0.04294164 |  |  |  | -0.1066001 | 0.8340753 | 0.09784951
0.360095 | -0.1880327 | 0.04294164 |  |  |  | -0.1066052 | 0.8340415 | 0.09784951
0.3601159 | -0.1880619 | 0.04294164 |  |  |  | -0.1066102 | 0.8340077 | 0.09784951
0.3601368 | -0.188091 | 0.04294164 |  |  |  | -0.1066112 | 0.8337529 | 0.09784951
0.3601578 | -0.1881202 | 0.04311479 |  |  |  | -0.1066122 | 0.8334981 | 0.09784951
0.3601787 | -0.1881494 | 0.04294164 |  |  |  | -0.1066132 | 0.8332432 | 0.09776292
0.3601996 | -0.1881785 | 0.04294164 |  |  |  | -0.1066143 | 0.8329884 | 0.09776292
0.3601389 | -0.1881713 | 0.04294164 |  |  |  | -0.1066153 | 0.8327336 | 0.09776292
0.3600782 | -0.188164 | 0.04294164 |  |  |  | -0.1066163 | 0.8324788 | 0.09776292
0.3600175 | -0.1881567 | 0.04294164 |  |  |  | -0.1066173 | 0.8322239 | 0.09776292
0.3599568 | -0.1881495 | 0.04294164 |  |  |  | -0.1066183 | 0.8319691 | 0.09776292
0.3598961 | -0.1881422 | 0.04294164 |  |  |  | -0.1066202 | 0.8320558 | 0.09776292
0.3597747 | -0.1881276 | 0.04294164 |  |  |  | -0.1066221 | 0.8321426 | 0.09776292
0.359714 | -0.1881203 | 0.04294164 |  |  |  | -0.106624 | 0.8322293 | 0.09776292
0.3597642 | -0.188126 | 0.04294164 |  |  |  | -0.1066259 | 0.832316 | 0.09767633
0.3598144 | -0.1881316 | 0.04294164 |  |  |  | -0.1066278 | 0.8324027 | 0.09767633
0.3598646 | -0.1881372 | 0.04294164 |  |  |  | -0.1066297 | 0.8324895 | 0.09767633
0.3599148 | -0.1881429 | 0.04259534 |  |  |  | -0.1066316 | 0.8325762 | 0.09767633
0.359965 | -0.1881485 | 0.04294164 |  |  |  | -0.1066335 | 0.8326629 | 0.09767633
0.3600654 | -0.1881598 | 0.04294164 |  |  |  | -0.1066187 | 0.8326991 | 0.09767633
0.3601156 | -0.1881654 | 0.04259534 |  |  |  | -0.1066038 | 0.8327353 | 0.09767633
0.3601236 | -0.1880479 | 0.04259534 |  |  |  | -0.106589 | 0.8327715 | 0.09767633
0.3601316 | -0.1879303 | 0.04259534 |  |  |  | -0.1065741 | 0.8328076 | 0.09767633
0.3601395 | -0.1878128 | 0.04259534 |  |  |  | -0.1065593 | 0.8328438 | 0.09767633
0.3601475 | -0.1876952 | 0.04259534 |  |  |  | -0.1065444 | 0.83288 | 0.09758974
0.3601555 | -0.1875777 | 0.04259534 |  |  |  | -0.1065296 | 0.8329162 | 0.09758974
0.3601634 | -0.1874602 | 0.04259534 |  |  |  | -0.1065147 | 0.8329524 | 0.09758974
0.3601714 | -0.1873426 | 0.04259534 |  |  |  | -0.1065257 | 0.8326719 | 0.09758974
0.3601794 | -0.1872251 | 0.04259534 |  |  |  | -0.1065366 | 0.8323913 | 0.09758974
0.3601693 | -0.18722 | 0.04259534 |  |  |  | -0.1065475 | 0.8321108 | 0.09758974
0.3601592 | -0.187215 | 0.04259534 |  |  |  | -0.1065585 | 0.8318303 | 0.09758974
0.3601492 | -0.18721 | 0.04259534 |  |  |  | -0.1065694 | 0.8315497 | 0.09758974
0.3601391 | -0.1872049 | 0.04259534 |  |  |  | -0.1065803 | 0.8312692 | 0.09758974
0.3601291 | -0.1871999 | 0.04259534 |  |  |  | -0.1065913 | 0.8309887 | 0.09758974
0.360119 | -0.1871948 | 0.04259534 |  |  |  | -0.1066022 | 0.8307082 | 0.09750314
0.360109 | -0.1871898 | 0.04259534 |  |  |  | -0.1067289 | 0.8320761 | 0.09750314
0.3600989 | -0.1871848 | 0.04259534 |  |  |  | -0.1068555 | 0.8334441 | 0.09750314
0.3600848 | -0.187216 | 0.04259534 |  |  |  | -0.1069822 | 0.8348121 | 0.09750314
0.3600707 | -0.1872472 | 0.04259534 |  |  |  | -0.1071088 | 0.8361801 | 0.09750314
0.3600566 | -0.1872784 | 0.04259534 |  |  |  | -0.1072354 | 0.8375481 | 0.09741655
0.3600424 | -0.1873095 | 0.04259534 |  |  |  | -0.1073621 | 0.8389161 | 0.09741655
0.3600283 | -0.1873406 | 0.04259534 |  |  |  | -0.1074887 | 0.8402842 | 0.09732996
0.3600142 | -0.1873718 | 0.04259534 |  |  |  | -0.1076153 | 0.8416522 | 0.09732996
0.3600758 | -0.1870871 | 0.04259534 |  |  |  | -0.1079692 | 0.8430758 | 0.09707018
0.3600983 | -0.1870004 | 0.04259534 |  |  |  | -0.1086769 | 0.8459231 | 0.09620426
0.3601207 | -0.1869137 | 0.04259534 |  |  |  | -0.1104682 | 0.8528529 | 0.1158608
0.3601432 | -0.1868269 | 0.04259534 |  |  |  | -0.1105124 | 0.8524762 | 0.1116177
0.3601656 | -0.1867402 | 0.04259534 |  |  |  | -0.1105345 | 0.8522879 | 0.1086736
0.3601307 | -0.1867925 | 0.04259534 |  |  |  | -0.1105566 | 0.8520997 | 0.1090199
0.3600958 | -0.1868447 | 0.04259534 |  |  |  | -0.1105788 | 0.8519114 | 0.1089334
0.360061 | -0.1868969 | 0.04259534 |  |  |  | -0.1106009 | 0.8517232 | 0.108154
0.3600261 | -0.1869492 | 0.04259534 |  |  |  | -0.1109988 | 0.8544193 | 0.108154
0.3599912 | -0.1870014 | 0.04259534 |  |  |  | -0.1117505 | 0.8601878 | 0.1068551
0.3599563 | -0.1870536 | 0.04242219 |  |  |  | -0.1128781 | 0.8688407 | 0.1123971
0.3599214 | -0.1871059 | 0.04242219 |  |  |  | -0.1136262 | 0.8748568 | 0.1238273
0.3598865 | -0.1871581 | 0.04242219 |  |  |  | -0.1135644 | 0.8748462 | 0.1171596
0.3599769 | -0.187162 | 0.04242219 |  |  |  | -0.1135132 | 0.8740918 | 0.1207965
0.3600673 | -0.1871658 | 0.04242219 |  |  |  | -0.1134877 | 0.8737149 | 0.1154278
0.3601577 | -0.1871697 | 0.04242219 |  |  |  | -0.1134365 | 0.8729616 | 0.1154278
0.3602481 | -0.1871735 | 0.04242219 |  |  |  | -0.1134109 | 0.8725852 | 0.1149082
0.3603385 | -0.1871774 | 0.04242219 |  |  |  | -0.1133771 | 0.8725513 | 0.1149948
0.3604289 | -0.1871812 | 0.04242219 |  |  |  | -0.1133432 | 0.8725177 | 0.1147351
0.3605193 | -0.187185 | 0.04242219 |  |  |  | -0.1133093 | 0.8724843 | 0.1147351
0.3606097 | -0.1871889 | 0.04242219 |  |  |  | -0.1132754 | 0.8724512 | 0.1147351
0.3605524 | -0.1871936 | 0.04242219 |  |  |  | -0.1132415 | 0.8724183 | 0.1145619
0.3604952 | -0.1871984 | 0.04242219 |  |  |  | -0.1132076 | 0.8723856 | 0.1145619
0.3604379 | -0.1872031 | 0.04242219 |  |  |  | -0.1131737 | 0.8723532 | 0.1144753
0.3603806 | -0.1872078 | 0.04242219 |  |  |  | -0.1131398 | 0.872321 | 0.1144753
0.3603234 | -0.1872125 | 0.04242219 |  |  |  | -0.1132991 | 0.8723194 | 0.1143887
0.3600333 | -0.1872299 | 0.04242219 |  |  |  | -0.1134585 | 0.8723178 | 0.1143021
0.3599151 | -0.1872331 | 0.04242219 |  |  |  | -0.1135381 | 0.8723171 | 0.1143021
0.3597968 | -0.1872364 | 0.04242219 |  |  |  | -0.1136975 | 0.8723155 | 0.1143021
0.3596786 | -0.1872396 | 0.04242219 |  |  |  | -0.1137854 | 0.8724344 | 0.1141289
0.3595603 | -0.1872429 | 0.04242219 |  |  |  | -0.1137937 | 0.872554 | 0.1141289
0.3594421 | -0.1872461 | 0.04242219 |  |  |  | -0.113802 | 0.8726737 | 0.1141289
0.3593238 | -0.1872493 | 0.04242219 |  |  |  | -0.1138103 | 0.8727934 | 0.1141289
0.3592055 | -0.1872526 | 0.04242219 |  |  |  | -0.1138268 | 0.8730328 | 0.1141289
0.3591752 | -0.1872427 | 0.04242219 |  |  |  | -0.1138433 | 0.8732721 | 0.1140423
0.3591448 | -0.1872328 | 0.04242219 |  |  |  | -0.1137988 | 0.8729416 | 0.1140423
0.3591144 | -0.187223 | 0.04242219 |  |  |  | -0.1137098 | 0.8722805 | 0.1140423
0.359084 | -0.1872131 | 0.04242219 |  |  |  | -0.1136654 | 0.87195 | 0.1141289
0.3590536 | -0.1872033 | 0.04242219 |  |  |  | -0.1136209 | 0.8716195 | 0.1139557
0.3590232 | -0.1871934 | 0.04242219 |  |  |  | -0.1135764 | 0.871289 | 0.1139557
0.3589929 | -0.1871835 | 0.04242219 |  |  |  | -0.1135319 | 0.8709584 | 0.1139557
0.3589625 | -0.1871737 | 0.04242219 |  |  |  | -0.1134874 | 0.8706279 | 0.1139557
0.3589227 | -0.1871524 | 0.04242219 |  |  |  | -0.1134713 | 0.8710008 | 0.1139557
0.3588828 | -0.1871312 | 0.04242219 |  |  |  | -0.1134552 | 0.8713739 | 0.1139557
0.358843 | -0.18711 | 0.04242219 |  |  |  | -0.1134391 | 0.8717471 | 0.1138691
0.3588032 | -0.1870887 | 0.04242219 |  |  |  | -0.113423 | 0.8721206 | 0.1138691
0.3587634 | -0.1870675 | 0.04242219 |  |  |  | -0.1134069 | 0.8724942 | 0.1138691
0.3587236 | -0.1870462 | 0.04242219 |  |  |  | -0.1133908 | 0.872868 | 0.1138691
0.3586837 | -0.187025 | 0.04242219 |  |  |  | -0.1133746 | 0.873242 | 0.1138691
0.3586439 | -0.1870038 | 0.04242219 |  |  |  | -0.1133585 | 0.8736162 | 0.1138691
0.3586542 | -0.1870021 | 0.04242219 |  |  |  | -0.1133526 | 0.8737452 | 0.1137825
0.3586645 | -0.1870004 | 0.04242219 |  |  |  | -0.1133496 | 0.8738097 | 0.1137825
0.3586748 | -0.1869986 | 0.04242219 |  |  |  | -0.1133466 | 0.8738742 | 0.1137825
0.3586851 | -0.1869969 | 0.04242219 |  |  |  | -0.1133436 | 0.8739387 | 0.1137825
0.3586954 | -0.1869952 | 0.04242219 |  |  |  | -0.1133406 | 0.8740032 | 0.1137825
0.3587057 | -0.1869935 | 0.04242219 |  |  |  | -0.1133376 | 0.8740677 | 0.1137825
0.358716 | -0.1869918 | 0.04242219 |  |  |  | -0.1133346 | 0.8741323 | 0.1137825
0.3587263 | -0.1869901 | 0.04242219 |  |  |  | -0.113333 | 0.8741427 | 0.1137825
0.358754 | -0.1869351 | 0.04242219 |  |  |  | -0.1133314 | 0.8741532 | 0.1137825
0.3587818 | -0.1868802 | 0.04242219 |  |  |  | -0.1133298 | 0.8741637 | 0.1137825
0.3588095 | -0.1868252 | 0.04242219 |  |  |  | -0.1133282 | 0.8741742 | 0.1136959
0.3588372 | -0.1867702 | 0.04242219 |  |  |  | -0.1133266 | 0.8741847 | 0.1136959
0.3588649 | -0.1867153 | 0.04242219 |  |  |  | -0.113325 | 0.8741952 | 0.1136959
0.3588927 | -0.1866603 | 0.04242219 |  |  |  | -0.1133234 | 0.8742057 | 0.1136959
0.3589204 | -0.1866053 | 0.04242219 |  |  |  | -0.1133218 | 0.8742162 | 0.1136959
0.3589481 | -0.1865503 | 0.04242219 |  |  |  | -0.1133159 | 0.8742914 | 0.1136959
0.3589601 | -0.1865506 | 0.04242219 |  |  |  | -0.1133099 | 0.8743667 | 0.1136959
0.3589722 | -0.1865509 | 0.04242219 |  |  |  | -0.1133039 | 0.874442 | 0.1136959
0.3589842 | -0.1865512 | 0.04242219 |  |  |  | -0.113298 | 0.8745173 | 0.1136959
0.3589962 | -0.1865515 | 0.04242219 |  |  |  | -0.113292 | 0.8745926 | 0.1136959
0.3590083 | -0.1865518 | 0.04242219 |  |  |  | -0.113286 | 0.874668 | 0.1136093
0.3590324 | -0.1865524 | 0.04224904 |  |  |  | -0.11328 | 0.8747434 | 0.1136093
0.3590445 | -0.1865526 | 0.04224904 |  |  |  | -0.1132741 | 0.8748188 | 0.1136093
0.3590644 | -0.1864906 | 0.04224904 |  |  |  | -0.1133552 | 0.8746866 | 0.1136093
0.3590844 | -0.1864287 | 0.04224904 |  |  |  | -0.1134364 | 0.8745545 | 0.1136093
0.3591043 | -0.1863667 | 0.04224904 |  |  |  | -0.1135176 | 0.8744223 | 0.1136093
0.3591242 | -0.1863047 | 0.04224904 |  |  |  | -0.1135988 | 0.8742902 | 0.1136093
0.3591442 | -0.1862427 | 0.04224904 |  |  |  | -0.11368 | 0.874158 | 0.1136093
0.3591641 | -0.1861807 | 0.04224904 |  |  |  | -0.1137612 | 0.8740259 | 0.1136093
0.3591841 | -0.1861187 | 0.04224904 |  |  |  | -0.1138424 | 0.8738938 | 0.1136093
0.359204 | -0.1860567 | 0.04224904 |  |  |  | -0.1139236 | 0.8737617 | 0.1135228
0.3592455 | -0.1860536 | 0.04224904 |  |  |  | -0.1139006 | 0.8739741 | 0.1135228
0.359287 | -0.1860506 | 0.04224904 |  |  |  | -0.1138776 | 0.8741865 | 0.1135228
0.3593285 | -0.1860476 | 0.04224904 |  |  |  | -0.1138546 | 0.874399 | 0.1135228
0.35937 | -0.1860446 | 0.04224904 |  |  |  | -0.1138316 | 0.8746114 | 0.1135228
0.3594115 | -0.1860415 | 0.04224904 |  |  |  | -0.1138086 | 0.8748238 | 0.1135228
0.3594531 | -0.1860385 | 0.04224904 |  |  |  | -0.1137856 | 0.8750362 | 0.1135228
0.3594946 | -0.1860355 | 0.04224904 |  |  |  | -0.1137626 | 0.8752487 | 0.1135228
0.3595361 | -0.1860324 | 0.04224904 |  |  |  | -0.1137396 | 0.8754611 | 0.1135228
0.359618 | -0.1861512 | 0.04224904 |  |  |  | -0.114121 | 0.8770576 | 0.1135228
0.3597 | -0.1862699 | 0.04224904 |  |  |  | -0.1145025 | 0.8786541 | 0.1135228
0.3597819 | -0.1863886 | 0.04224904 |  |  |  | -0.114884 | 0.8802507 | 0.1135228
0.3599458 | -0.186626 | 0.04224904 |  |  |  | -0.1152655 | 0.8818472 | 0.1135228
0.3600277 | -0.1867447 | 0.04224904 |  |  |  | -0.115647 | 0.8834437 | 0.1137825
0.3601097 | -0.1868634 | 0.04311479 |  |  |  | -0.116715 | 0.8891315 | 0.1323133
0.3629671 | -0.1878669 | 0.04224904 |  |  |  | -0.1166896 | 0.8894308 | 0.1318804
0.3643551 | -0.188309 | 0.04172958 |  |  |  | -0.1166132 | 0.890329 | 0.1285898
0.3661445 | -0.1889792 | 0.04519262 |  |  |  | -0.1165878 | 0.8906284 | 0.1281569
0.3671483 | -0.1895496 | 0.04917511 |  |  |  | -0.116911 | 0.8926744 | 0.1279837
0.3672828 | -0.189767 | 0.04917511 |  |  |  | -0.1170727 | 0.8936974 | 0.1276373
0.3670096 | -0.1899141 | 0.04675098 |  |  |  | -0.1172343 | 0.8947204 | 0.1279837
0.3670862 | -0.1896836 | 0.04675098 |  |  |  | -0.1173959 | 0.8957435 | 0.1279837
0.3671245 | -0.1895683 | 0.04675098 |  |  |  | -0.1175576 | 0.8967665 | 0.1269446
0.367714 | -0.1898583 | 0.04623153 |  |  |  | -0.1180629 | 0.8999764 | 0.1292826
0.3678613 | -0.1899308 | 0.04623153 |  |  |  | -0.1184269 | 0.9023042 | 0.1361234
0.3680087 | -0.1900032 | 0.04623153 |  |  |  | -0.1186089 | 0.9034682 | 0.1362966
0.3690512 | -0.1905038 | 0.04588522 |  |  |  | -0.1187908 | 0.9046321 | 0.1401067
0.3705467 | -0.1912154 | 0.04605837 |  |  |  | -0.1191547 | 0.9069601 | 0.1453022
0.3712945 | -0.1915712 | 0.04588522 |  |  |  | -0.1193366 | 0.9081242 | 0.1453022
0.3742481 | -0.1932734 | 0.04969456 |  |  |  | -0.1193301 | 0.9081179 | 0.1453888
0.3741918 | -0.1936919 | 0.04969456 |  |  |  | -0.1192846 | 0.9080741 | 0.1471206
0.3741252 | -0.1941161 | 0.05246499 |  |  |  | -0.1193135 | 0.9083911 | 0.138115
0.374115 | -0.1941219 | 0.05246499 |  |  |  | -0.1193713 | 0.9090251 | 0.1384614
0.3740947 | -0.1941334 | 0.05159923 |  |  |  | -0.1194002 | 0.9093421 | 0.1375089
0.3740744 | -0.194145 | 0.05090662 |  |  |  | -0.119429 | 0.9096591 | 0.1372491
0.3740643 | -0.1941507 | 0.05090662 |  |  |  | -0.1194868 | 0.9102931 | 0.1370759
0.3740542 | -0.1941565 | 0.05038717 |  |  |  | -0.1194169 | 0.9100567 | 0.1367295
0.3741267 | -0.1941247 | 0.04986771 |  |  |  | -0.1193922 | 0.9099183 | 0.1367295
0.3774333 | -0.1954336 | 0.04900196 |  |  |  | -0.1193428 | 0.9096417 | 0.136643
0.3802324 | -0.1969652 | 0.04917511 |  |  |  | -0.1193181 | 0.9095033 | 0.1364698
0.3821151 | -0.1979508 | 0.05177238 |  |  |  | -0.1192798 | 0.9094762 | 0.1364698
0.3821316 | -0.1979153 | 0.04934826 |  |  |  | -0.1192032 | 0.909422 | 0.1362966
0.3821979 | -0.1977734 | 0.0535039 |  |  |  | -0.1191266 | 0.9093677 | 0.13621
0.382231 | -0.1977024 | 0.05419651 |  |  |  | -0.11905 | 0.9093135 | 0.1361234
0.3821357 | -0.197768 | 0.05419651 |  |  |  | -0.1190608 | 0.9096602 | 0.1360368
0.3815624 | -0.1982143 | 0.05159923 |  |  |  | -0.1191098 | 0.910034 | 0.1360368
0.3816561 | -0.1982017 | 0.05090662 |  |  |  | -0.1191589 | 0.9104078 | 0.1360368
0.3817499 | -0.1981891 | 0.05090662 |  |  |  | -0.1192079 | 0.9107816 | 0.1359502
0.3818437 | -0.1981766 | 0.05038717 |  |  |  | -0.119306 | 0.9115293 | 0.1358636
0.3831035 | -0.1983606 | 0.05004087 |  |  |  | -0.1193551 | 0.9119031 | 0.1358636
0.3833984 | -0.1984387 | 0.04952141 |  |  |  | -0.1194041 | 0.9122769 | 0.1358636
0.3836933 | -0.1985168 | 0.04952141 |  |  |  | -0.1194027 | 0.9119626 | 0.1358636
0.3842831 | -0.1986729 | 0.04952141 |  |  |  | -0.1193999 | 0.9113341 | 0.1356904
0.3852107 | -0.1991466 | 0.04952141 |  |  |  | -0.1193985 | 0.9110198 | 0.1356904
0.3894659 | -0.2017921 | 0.06493192 |  |  |  | -0.1193957 | 0.9103913 | 0.1356904
0.389204 | -0.2016089 | 0.05610118 |  |  |  | -0.1193943 | 0.910077 | 0.1355172
0.3890298 | -0.2014868 | 0.05610118 |  |  |  | -0.1193929 | 0.9097627 | 0.1355172
0.3889506 | -0.2017723 | 0.05610118 |  |  |  | -0.1193911 | 0.9097412 | 0.1355172
0.3889532 | -0.2018879 | 0.05610118 |  |  |  | -0.1193893 | 0.9097196 | 0.1355172
0.3889584 | -0.202119 | 0.05523542 |  |  |  | -0.1193875 | 0.9096981 | 0.1355172
0.388961 | -0.2022345 | 0.05523542 |  |  |  | -0.119384 | 0.9096549 | 0.1354307
0.3889636 | -0.20235 | 0.05454281 |  |  |  | -0.1193822 | 0.9096334 | 0.1354307
0.3889584 | -0.2023141 | 0.05523542 |  |  |  | -0.1193804 | 0.9096118 | 0.1354307
0.3889533 | -0.2022781 | 0.05419651 |  |  |  | -0.1193786 | 0.9095902 | 0.1354307
0.3889329 | -0.2021344 | 0.05419651 |  |  |  | -0.1193807 | 0.9095591 | 0.1358636
0.3889278 | -0.2020984 | 0.05419651 |  |  |  | -0.1193829 | 0.9095279 | 0.1353441
0.3889227 | -0.2020625 | 0.05402336 |  |  |  | -0.119385 | 0.9094967 | 0.1353441
0.3889528 | -0.2018691 | 0.05402336 |  |  |  | -0.1193872 | 0.9094656 | 0.1353441
0.3889678 | -0.2017724 | 0.05385021 |  |  |  | -0.1193893 | 0.9094344 | 0.1353441
0.3889753 | -0.201724 | 0.05385021 |  |  |  | -0.1193914 | 0.9094033 | 0.1352575
0.3889828 | -0.2016757 | 0.05385021 |  |  |  | -0.1193936 | 0.9093722 | 0.1352575
0.3889314 | -0.2018042 | 0.05367705 |  |  |  | -0.1193957 | 0.9093411 | 0.1352575
0.3889143 | -0.2018471 | 0.05367705 |  |  |  | -0.1195247 | 0.9092604 | 0.1351709
0.3886293 | -0.2018634 | 0.05367705 |  |  |  | -0.1195892 | 0.9092201 | 0.1351709
0.3885571 | -0.2018117 | 0.05367705 |  |  |  | -0.1196538 | 0.9091797 | 0.1351709
0.3884127 | -0.2017082 | 0.0535039 |  |  |  | -0.1197183 | 0.9091393 | 0.1351709
0.3883405 | -0.2016565 | 0.0535039 |  |  |  | -0.1197828 | 0.909099 | 0.1350843
0.3882683 | -0.2016048 | 0.0535039 |  |  |  | -0.1198473 | 0.9090586 | 0.1350843
0.3884134 | -0.2016791 | 0.0535039 |  |  |  | -0.1199118 | 0.9090183 | 0.1350843
0.3885586 | -0.2017535 | 0.0535039 |  |  |  | -0.119915 | 0.908956 | 0.1350843
0.3887037 | -0.2018278 | 0.0535039 |  |  |  | -0.1199182 | 0.9088938 | 0.1342184
0.3892841 | -0.2021251 | 0.0535039 |  |  |  | -0.1199214 | 0.9088315 | 0.1349977
0.3893049 | -0.2022846 | 0.0535039 |  |  |  | -0.1199246 | 0.9087692 | 0.1349977
0.3892427 | -0.2023272 | 0.0535039 |  |  |  | -0.1199278 | 0.9087069 | 0.1349977
0.3891806 | -0.2023698 | 0.0535039 |  |  |  | -0.1199309 | 0.9086447 | 0.1349111
0.3891185 | -0.2024124 | 0.05333075 |  |  |  | -0.1199341 | 0.9085824 | 0.1349111
0.3890563 | -0.202455 | 0.05333075 |  |  |  | -0.1199373 | 0.9085201 | 0.1349111
0.3889942 | -0.2024976 | 0.05333075 |  |  |  | -0.1199389 | 0.9084915 | 0.1349111
0.3889321 | -0.2025402 | 0.05333075 |  |  |  | -0.1199406 | 0.908463 | 0.1349111
0.3889341 | -0.2025077 | 0.05333075 |  |  |  | -0.1199439 | 0.9084059 | 0.1348245
0.3889362 | -0.2024752 | 0.05333075 |  |  |  | -0.1199455 | 0.9083775 | 0.1348245
0.3889382 | -0.2024427 | 0.05333075 |  |  |  | -0.1199472 | 0.908349 | 0.1348245
0.3889402 | -0.2024102 | 0.05333075 |  |  |  | -0.1199488 | 0.9083206 | 0.1348245
0.3889423 | -0.2023777 | 0.05333075 |  |  |  | -0.1203297 | 0.9110259 | 0.1346513
0.3889443 | -0.2023452 | 0.05333075 |  |  |  | -0.1207089 | 0.9137596 | 0.1345647
0.3889463 | -0.2023127 | 0.05333075 |  |  |  | -0.1210881 | 0.9164934 | 0.1349977
0.3889484 | -0.2022802 | 0.05333075 |  |  |  | -0.1214673 | 0.9192271 | 0.1345647
0.3889465 | -0.2023022 | 0.05333075 |  |  |  | -0.122605 | 0.9274283 | 0.1434838
0.3889446 | -0.2023242 | 0.05333075 |  |  |  | -0.1230627 | 0.9306964 | 0.1536151
0.3889428 | -0.2023462 | 0.05333075 |  |  |  | -0.1232197 | 0.9317651 | 0.161928
0.3889409 | -0.2023682 | 0.05333075 |  |  |  | -0.1236121 | 0.9344369 | 0.1510173
0.3889391 | -0.2023902 | 0.05333075 |  |  |  | -0.123596 | 0.9340698 | 0.1481598
0.3889372 | -0.2024122 | 0.05333075 |  |  |  | -0.1235907 | 0.9339476 | 0.1486793
0.3889354 | -0.2024342 | 0.05333075 |  |  |  | -0.1235853 | 0.9338255 | 0.1486793
0.3889336 | -0.2024561 | 0.05333075 |  |  |  | -0.1235799 | 0.9337034 | 0.1486793
0.3887866 | -0.2023828 | 0.05333075 |  |  |  | -0.1235746 | 0.9335815 | 0.1488525
0.3884927 | -0.2022362 | 0.05333075 |  |  |  | -0.1235692 | 0.9334596 | 0.1481598
0.3883457 | -0.2021628 | 0.05333075 |  |  |  | -0.1238738 | 0.9348937 | 0.1491989
0.3881988 | -0.2020895 | 0.05333075 |  |  |  | -0.1241784 | 0.9363278 | 0.149805
0.3880518 | -0.2020161 | 0.05333075 |  |  |  | -0.1247875 | 0.9391962 | 0.1553469
0.3879049 | -0.2019428 | 0.05333075 |  |  |  | -0.125092 | 0.9406305 | 0.1556933
0.3877579 | -0.2018694 | 0.05333075 |  |  |  | -0.125701 | 0.9434991 | 0.1685956
0.3879119 | -0.2019385 | 0.05333075 |  |  |  | -0.1260055 | 0.9449334 | 0.170847
0.388066 | -0.2020076 | 0.05333075 |  |  |  | -0.1261484 | 0.9438703 | 0.1701542
0.388528 | -0.2022148 | 0.05333075 |  |  |  | -0.126196 | 0.943516 | 0.168509
0.388682 | -0.2022838 | 0.05333075 |  |  |  | -0.1262913 | 0.9428072 | 0.1649587
0.388836 | -0.2023529 | 0.05333075 |  |  |  | -0.1263865 | 0.9420985 | 0.1629671
0.3895454 | -0.201888 | 0.05333075 |  |  |  | -0.1264623 | 0.9422652 | 0.1621011
0.3896843 | -0.2017544 | 0.05333075 |  |  |  | -0.1265002 | 0.9423485 | 0.161928
0.3898232 | -0.2016209 | 0.05333075 |  |  |  | -0.126576 | 0.9425154 | 0.1615816
0.3901009 | -0.2013537 | 0.0531576 |  |  |  | -0.1266139 | 0.9425988 | 0.1615816
0.3901017 | -0.2013887 | 0.0531576 |  |  |  | -0.1266896 | 0.9427658 | 0.1618414
0.3901025 | -0.2014238 | 0.0531576 |  |  |  | -0.126701 | 0.9427643 | 0.1612352
0.3901033 | -0.2014589 | 0.0531576 |  |  |  | -0.1267124 | 0.9427629 | 0.1611486
0.3901041 | -0.201494 | 0.0531576 |  |  |  | -0.1267238 | 0.9427614 | 0.1611486
0.3901049 | -0.201529 | 0.0531576 |  |  |  | -0.1267352 | 0.94276 | 0.1604559
0.3901057 | -0.2015641 | 0.0531576 |  |  |  | -0.1267466 | 0.9427585 | 0.1609754
0.3901065 | -0.2015992 | 0.0531576 |  |  |  | -0.126758 | 0.9427571 | 0.1609754
0.3901323 | -0.2017025 | 0.0531576 |  |  |  | -0.1267807 | 0.9427543 | 0.1608023
0.3901373 | -0.2017161 | 0.0531576 |  |  |  | -0.1267823 | 0.9429649 | 0.1601961
0.3901424 | -0.2017297 | 0.0531576 |  |  |  | -0.1267839 | 0.9431755 | 0.1607157
0.3901475 | -0.2017432 | 0.0531576 |  |  |  | -0.1267854 | 0.9433861 | 0.1607157
0.3902052 | -0.2017558 | 0.0531576 |  |  |  | -0.1267886 | 0.9438074 | 0.1605425
0.3902629 | -0.2017684 | 0.0531576 |  |  |  | -0.1267917 | 0.9442287 | 0.1604559
0.3903207 | -0.201781 | 0.0531576 |  |  |  | -0.1268092 | 0.9444069 | 0.1603693
0.3903784 | -0.2017936 | 0.0531576 |  |  |  | -0.1268252 | 0.9443744 | 0.1603693
0.3904362 | -0.2018062 | 0.0531576 |  |  |  | -0.1268571 | 0.9443095 | 0.1602827
0.3904939 | -0.2018188 | 0.0531576 |  |  |  | -0.1268891 | 0.9442446 | 0.1601961
0.3905517 | -0.2018314 | 0.0531576 |  |  |  | -0.1269051 | 0.9442122 | 0.1601961
0.3906094 | -0.201844 | 0.0531576 |  |  |  | -0.1269091 | 0.9441279 | 0.1601095
0.3896943 | -0.2020123 | 0.0531576 |  |  |  | -0.1268971 | 0.944076 | 0.1600229
0.3896895 | -0.202031 | 0.0531576 |  |  |  | -0.1268851 | 0.9440242 | 0.1601095
0.3896846 | -0.2020496 | 0.0531576 |  |  |  | -0.1268731 | 0.9439723 | 0.1600229
0.3896798 | -0.2020683 | 0.0531576 |  |  |  | -0.1268611 | 0.9439205 | 0.1600229
0.389675 | -0.202087 | 0.0531576 |  |  |  | -0.1268491 | 0.9438686 | 0.1599363
0.3896701 | -0.2021057 | 0.0531576 |  |  |  | -0.1268372 | 0.9438168 | 0.1598497
0.3896653 | -0.2021244 | 0.0531576 |  |  |  | -0.1268252 | 0.943765 | 0.1599363
0.3896604 | -0.202143 | 0.0531576 |  |  |  | -0.126849 | 0.9438945 | 0.1598497
0.3896656 | -0.2021428 | 0.0531576 |  |  |  | -0.1268729 | 0.9440241 | 0.1598497
0.3896707 | -0.2021425 | 0.0531576 |  |  |  | -0.1268967 | 0.9441537 | 0.1597631
0.3896758 | -0.2021423 | 0.0531576 |  |  |  | -0.1269206 | 0.9442833 | 0.1598497
0.389681 | -0.202142 | 0.0531576 |  |  |  | -0.1269445 | 0.9444129 | 0.1598497
0.3896861 | -0.2021418 | 0.0531576 |  |  |  | -0.1269922 | 0.9446722 | 0.1597631
0.3896912 | -0.2021415 | 0.0531576 |  |  |  | -0.127016 | 0.9448018 | 0.15959
0.3896964 | -0.2021413 | 0.0531576 |  |  |  | -0.1270178 | 0.9448923 | 0.1596766
0.3897015 | -0.202141 | 0.0531576 |  |  |  | -0.1270196 | 0.9449828 | 0.15959
0.3897024 | -0.2021064 | 0.0531576 |  |  |  | -0.1270215 | 0.9450733 | 0.15959
0.3897032 | -0.2020718 | 0.0531576 |  |  |  | -0.1270233 | 0.9451638 | 0.15959
0.3897057 | -0.201968 | 0.0531576 |  |  |  | -0.1270269 | 0.9453448 | 0.1595034
0.3897066 | -0.2019334 | 0.0531576 |  |  |  | -0.1270305 | 0.9455258 | 0.1594168
0.3897074 | -0.2018987 | 0.0531576 |  |  |  | -0.1270344 | 0.9454319 | 0.1594168
0.3897082 | -0.2018641 | 0.0531576 |  |  |  | -0.1270384 | 0.945338 | 0.1594168
0.3897058 | -0.2018586 | 0.0531576 |  |  |  | -0.1270424 | 0.9452442 | 0.1594168
0.3897034 | -0.2018531 | 0.0531576 |  |  |  | -0.1270463 | 0.9451503 | 0.1593302
0.3895716 | -0.2018655 | 0.0531576 |  |  |  | -0.1270503 | 0.9450564 | 0.1593302
0.3894542 | -0.2019109 | 0.0531576 |  |  |  | -0.1270543 | 0.9449626 | 0.1593302
0.3893369 | -0.2019564 | 0.0531576 |  |  |  | -0.1270582 | 0.9448688 | 0.1593302
0.3892195 | -0.2020018 | 0.0531576 |  |  |  | -0.1270622 | 0.9447749 | 0.1593302
0.3891022 | -0.2020472 | 0.0531576 |  |  |  | -0.1271 | 0.944736 | 0.159157
0.388985 | -0.2020927 | 0.0531576 |  |  |  | -0.1271189 | 0.9447165 | 0.159157
0.3888677 | -0.2021381 | 0.0531576 |  |  |  | -0.1271378 | 0.9446971 | 0.159157
0.3887505 | -0.2021835 | 0.0531576 |  |  |  | -0.1271567 | 0.9446776 | 0.159157
0.3887963 | -0.2021868 | 0.0531576 |  |  |  | -0.1271756 | 0.9446582 | 0.159157
0.3888421 | -0.20219 | 0.05298445 |  |  |  | -0.1271945 | 0.9446387 | 0.159157
0.3888878 | -0.2021933 | 0.05298445 |  |  |  | -0.1271828 | 0.9446146 | 0.1590704
0.3889794 | -0.2021997 | 0.05298445 |  |  |  | -0.1271522 | 0.9446099 | 0.1590704
0.3890252 | -0.202203 | 0.05281129 |  |  |  | -0.1271217 | 0.9446053 | 0.1590704
0.391548 | -0.2032613 | 0.05246499 |  |  |  | -0.1270606 | 0.944596 | 0.1589838
0.393007 | -0.2038921 | 0.05246499 |  |  |  | -0.12703 | 0.9445914 | 0.1589838
0.3962667 | -0.2048721 | 0.06077628 |  |  |  | -0.1269994 | 0.9445867 | 0.1589838
0.396344 | -0.2048647 | 0.06077628 |  |  |  | -0.1269688 | 0.9445821 | 0.1588972
0.3964214 | -0.2048573 | 0.06077628 |  |  |  | -0.127323 | 0.9467138 | 0.1588972
0.3964987 | -0.2048498 | 0.06077628 |  |  |  | -0.1287396 | 0.9552405 | 0.1584643
0.3965761 | -0.2048424 | 0.06008367 |  |  |  | -0.1294479 | 0.9595038 | 0.1641794
0.3966054 | -0.2048004 | 0.05956421 |  |  |  | -0.1298021 | 0.9616355 | 0.1684224
0.3965575 | -0.2047659 | 0.05956421 |  |  |  | -0.1299673 | 0.9634039 | 0.1809783
0.3963656 | -0.2046279 | 0.05800585 |  |  |  | -0.1301325 | 0.9651732 | 0.1877325
0.3963176 | -0.2045935 | 0.0578327 |  |  |  | -0.1302151 | 0.9660582 | 0.1896376
0.3962696 | -0.204559 | 0.05869846 |  |  |  | -0.1302977 | 0.9669434 | 0.1901571
0.396542 | -0.2047967 | 0.05696694 |  |  |  | -0.1304629 | 0.9687144 | 0.1898107
0.3966782 | -0.2049156 | 0.05696694 |  |  |  | -0.1304466 | 0.9689812 | 0.189551
0.3968144 | -0.2050345 | 0.05696694 |  |  |  | -0.1304303 | 0.9692482 | 0.1868666
0.3987418 | -0.2062707 | 0.05610118 |  |  |  | -0.1304141 | 0.9695152 | 0.1859141
0.399433 | -0.206651 | 0.05610118 |  |  |  | -0.1303978 | 0.9697825 | 0.1847884
0.4001243 | -0.2070313 | 0.05610118 |  |  |  | -0.1303815 | 0.9700498 | 0.1845286
0.4035512 | -0.2088296 | 0.06354671 |  |  |  | -0.1303489 | 0.9705849 | 0.1900705
0.4036615 | -0.2088757 | 0.06354671 |  |  |  | -0.1303326 | 0.9708527 | 0.1805453
0.4037718 | -0.2089219 | 0.06354671 |  |  |  | -0.1303498 | 0.9705088 | 0.1796794
0.4038351 | -0.2087561 | 0.0628541 |  |  |  | -0.1303669 | 0.9701648 | 0.1795928
0.4038667 | -0.2086732 | 0.06354671 |  |  |  | -0.130384 | 0.9698209 | 0.1794196
0.4039301 | -0.2085074 | 0.0628541 |  |  |  | -0.1304011 | 0.9694769 | 0.1792465
0.4044386 | -0.2088541 | 0.06216149 |  |  |  | -0.1304353 | 0.968789 | 0.1790733
0.4046453 | -0.2091518 | 0.06094943 |  |  |  | -0.1304524 | 0.968445 | 0.1790733
0.404852 | -0.2094495 | 0.06198834 |  |  |  | -0.1305167 | 0.9685654 | 0.1789867
0.4050587 | -0.2097472 | 0.06198834 |  |  |  | -0.1305639 | 0.9690298 | 0.1790733
0.4052655 | -0.2100449 | 0.06198834 |  |  |  | -0.1306111 | 0.9694941 | 0.1789001
0.4062564 | -0.2110764 | 0.05991052 |  |  |  | -0.1306583 | 0.9699585 | 0.1788135
0.4068335 | -0.2115124 | 0.05991052 |  |  |  | -0.1307527 | 0.9708872 | 0.1786403
0.4074107 | -0.2119485 | 0.05991052 |  |  |  | -0.1307999 | 0.9713516 | 0.1786403
0.410297 | -0.214128 | 0.05956421 |  |  |  | -0.1308472 | 0.971816 | 0.1786403
0.4104773 | -0.2147067 | 0.06129573 |  |  |  | -0.1307706 | 0.9714963 | 0.1784671
0.4105674 | -0.2149959 | 0.0682218 |  |  |  | -0.1307323 | 0.9713364 | 0.1784671
0.410294 | -0.2152791 | 0.05263814 |  |  |  | -0.1306558 | 0.9710167 | 0.1783805
0.4095668 | -0.2152676 | 0.06527822 |  |  |  | -0.1306175 | 0.9708568 | 0.1783805
0.4113657 | -0.2151268 | 0.06112258 |  |  |  | -0.1305792 | 0.970697 | 0.1782073
0.4120865 | -0.2150818 | 0.06077628 |  |  |  | -0.130541 | 0.9705371 | 0.1782073
0.4123948 | -0.2153167 | 0.06077628 |  |  |  | -0.1305923 | 0.9704685 | 0.1781208
0.4127031 | -0.2155515 | 0.06077628 |  |  |  | -0.1306179 | 0.9704342 | 0.1780342
0.4133197 | -0.2160212 | 0.06060312 |  |  |  | -0.1306436 | 0.9704 | 0.1780342
0.413628 | -0.216256 | 0.06060312 |  |  |  | -0.1306692 | 0.9703657 | 0.1779476
0.415516 | -0.2174353 | 0.06198834 |  |  |  | -0.1307205 | 0.9702972 | 0.177861
0.4188841 | -0.2186998 | 0.0682218 |  |  |  | -0.1307462 | 0.9702629 | 0.177861
0.4189502 | -0.2183595 | 0.0682218 |  |  |  | -0.1307432 | 0.9700507 | 0.177861
0.4188569 | -0.2180726 | 0.0535039 |  |  |  | -0.1307402 | 0.9698384 | 0.177861
0.4188103 | -0.2179291 | 0.0535039 |  |  |  | -0.1307372 | 0.9696262 | 0.1777744
0.4184562 | -0.2174349 | 0.058179 |  |  |  | -0.1307282 | 0.9689899 | 0.1776012
0.4182418 | -0.2173711 | 0.06545137 |  |  |  | -0.1307251 | 0.9687778 | 0.1776012
0.4180274 | -0.2173074 | 0.06545137 |  |  |  | -0.1307221 | 0.9685658 | 0.1776012
0.417813 | -0.2172437 | 0.06545137 |  |  |  | -0.1307217 | 0.9685448 | 0.1775146
0.4173842 | -0.2171162 | 0.06562453 |  |  |  | -0.1307212 | 0.9685238 | 0.177428
0.4171698 | -0.2170525 | 0.06562453 |  |  |  | -0.130721 | 0.9685134 | 0.177428
0.4169555 | -0.2169887 | 0.05419651 |  |  |  | -0.1307208 | 0.9685029 | 0.177428
0.4169067 | -0.2171529 | 0.05385021 |  |  |  | -0.1307205 | 0.9684924 | 0.177428
0.4168579 | -0.217317 | 0.05488912 |  |  |  | -0.1307203 | 0.9684819 | 0.1772548
0.4168091 | -0.2174811 | 0.06406616 |  |  |  | -0.1307077 | 0.9684354 | 0.177428
0.4166627 | -0.2179731 | 0.06371986 |  |  |  | -0.1306952 | 0.9683889 | 0.1773414
0.4165651 | -0.2183008 | 0.06337355 |  |  |  | -0.1306826 | 0.9683425 | 0.1771682
0.4165891 | -0.2183218 | 0.06337355 |  |  |  | -0.13067 | 0.9682961 | 0.1772548
0.4166132 | -0.2183428 | 0.0632004 |  |  |  | -0.1306575 | 0.9682498 | 0.1771682
0.4166372 | -0.2183639 | 0.0628541 |  |  |  | -0.1306449 | 0.9682035 | 0.1771682
0.4166612 | -0.2183849 | 0.0628541 |  |  |  | -0.1306323 | 0.9681573 | 0.1771682
0.4166852 | -0.2184059 | 0.06268095 |  |  |  | -0.1306197 | 0.9681111 | 0.1771682
0.4165885 | -0.2181081 | 0.06302725 |  |  |  | -0.1306242 | 0.9681757 | 0.1770816
0.4165604 | -0.2180479 | 0.06302725 |  |  |  | -0.1306332 | 0.9683048 | 0.1770816
0.4165323 | -0.2179877 | 0.06302725 |  |  |  | -0.1306376 | 0.9683694 | 0.1769085
0.4164956 | -0.2179772 | 0.06337355 |  |  |  | -0.1306421 | 0.968434 | 0.1769085
0.4162387 | -0.2179041 | 0.06337355 |  |  |  | -0.1306465 | 0.9684986 | 0.1769085
0.4164994 | -0.2179781 | 0.0632004 |  |  |  | -0.130651 | 0.9685632 | 0.1769085
0.4166298 | -0.2180151 | 0.0632004 |  |  |  | -0.1306555 | 0.9686278 | 0.1769085
0.4171513 | -0.2181631 | 0.0632004 |  |  |  | -0.1306361 | 0.9686791 | 0.1769085
0.4169432 | -0.2181783 | 0.0632004 |  |  |  | -0.1306167 | 0.9687303 | 0.1769085
0.4168585 | -0.2181729 | 0.0632004 |  |  |  | -0.1305779 | 0.9688328 | 0.1768219
0.4167739 | -0.2181675 | 0.0632004 |  |  |  | -0.1305585 | 0.968884 | 0.1768219
0.4166893 | -0.218162 | 0.0632004 |  |  |  | -0.1305391 | 0.9689352 | 0.1768219
0.4166047 | -0.2181566 | 0.0632004 |  |  |  | -0.1305004 | 0.9690377 | 0.1767353
0.4166376 | -0.2181844 | 0.06302725 |  |  |  | -0.1304974 | 0.9692536 | 0.1767353
0.4166705 | -0.2182122 | 0.06302725 |  |  |  | -0.1304944 | 0.9694695 | 0.1767353
0.4167035 | -0.21824 | 0.06302725 |  |  |  | -0.1304914 | 0.9696855 | 0.1772548
0.4167364 | -0.2182678 | 0.06302725 |  |  |  | -0.1304884 | 0.9699015 | 0.1766487
0.4168023 | -0.2183234 | 0.06302725 |  |  |  | -0.1304824 | 0.9703334 | 0.1765621
0.4168681 | -0.2183789 | 0.06302725 |  |  |  | -0.1304795 | 0.9705494 | 0.1765621
0.4168828 | -0.2182947 | 0.06302725 |  |  |  | -0.1304765 | 0.9707655 | 0.1765621
0.4168975 | -0.2182105 | 0.06302725 |  |  |  | -0.1304784 | 0.970725 | 0.1764755
0.4169121 | -0.2181263 | 0.06302725 |  |  |  | -0.1304803 | 0.9706845 | 0.1764755
0.4169268 | -0.2180421 | 0.06302725 |  |  |  | -0.1304823 | 0.9706441 | 0.1764755
0.4169562 | -0.2178737 | 0.0628541 |  |  |  | -0.1304842 | 0.9706036 | 0.1764755
0.4169709 | -0.2177895 | 0.0628541 |  |  |  | -0.1304862 | 0.9705632 | 0.1764755
0.41693 | -0.2178642 | 0.0628541 |  |  |  | -0.1304881 | 0.9705227 | 0.1763889
0.416821 | -0.2189963 | 0.0628541 |  |  |  | -0.13049 | 0.9704822 | 0.1763889
0.4170309 | -0.2190114 | 0.06354671 |  |  |  | -0.130492 | 0.9704418 | 0.1763889
0.4171113 | -0.219002 | 0.0628541 |  |  |  | -0.1304899 | 0.970057 | 0.1763889
0.4171165 | -0.2189947 | 0.0628541 |  |  |  | -0.1304879 | 0.9696722 | 0.1763889
0.4171217 | -0.2189875 | 0.0628541 |  |  |  | -0.1304859 | 0.9692875 | 0.1763889
0.4171269 | -0.2189803 | 0.0628541 |  |  |  | -0.1304818 | 0.9685182 | 0.1763023
0.4171321 | -0.218973 | 0.0628541 |  |  |  | -0.1304798 | 0.9681336 | 0.1763023
0.4163518 | -0.2189991 | 0.06268095 |  |  |  | -0.1304778 | 0.967749 | 0.1762157
0.4161099 | -0.2190232 | 0.06268095 |  |  |  | -0.1304757 | 0.9673645 | 0.1762157
0.4161315 | -0.2190337 | 0.06268095 |  |  |  | -0.1305597 | 0.9687493 | 0.1762157
0.4161532 | -0.2190443 | 0.06268095 |  |  |  | -0.1307276 | 0.971519 | 0.1760425
0.4161748 | -0.2190549 | 0.06268095 |  |  |  | -0.1308956 | 0.9742886 | 0.1765621
0.4161964 | -0.2190654 | 0.06268095 |  |  |  | -0.1309795 | 0.9756735 | 0.1756096
0.4162613 | -0.2190971 | 0.06268095 |  |  |  | -0.1310635 | 0.9770583 | 0.1764755
0.416262 | -0.2190167 | 0.06268095 |  |  |  | -0.1314777 | 0.9791577 | 0.1888582
0.4162626 | -0.2189364 | 0.06268095 |  |  |  | -0.131808 | 0.9798732 | 0.1993359
0.4162633 | -0.2188559 | 0.06268095 |  |  |  | -0.1321382 | 0.9805895 | 0.2044449
0.4162639 | -0.2187754 | 0.06268095 |  |  |  | -0.1323032 | 0.9809479 | 0.2047912
0.4162646 | -0.2186949 | 0.06268095 |  |  |  | -0.1324683 | 0.9813066 | 0.2037521
0.4162652 | -0.2186143 | 0.06268095 |  |  |  | -0.1324745 | 0.9815135 | 0.2017605
0.4162659 | -0.2185337 | 0.06268095 |  |  |  | -0.1324806 | 0.9817204 | 0.1991627
0.4162665 | -0.218453 | 0.06268095 |  |  |  | -0.1324929 | 0.9821346 | 0.1950063
0.4162549 | -0.2184372 | 0.06268095 |  |  |  | -0.1324991 | 0.9823418 | 0.193794
0.4162432 | -0.2184215 | 0.06268095 |  |  |  | -0.1325052 | 0.982549 | 0.1931013
0.4162315 | -0.2184058 | 0.06268095 |  |  |  | -0.1326138 | 0.9834232 | 0.1922353
0.4162198 | -0.21839 | 0.06268095 |  |  |  | -0.1327101 | 0.9838826 | 0.1922353
0.4162081 | -0.2183743 | 0.06268095 |  |  |  | -0.1328064 | 0.984342 | 0.1924951
0.4161964 | -0.2183585 | 0.06268095 |  |  |  | -0.1329027 | 0.9848014 | 0.1926683
0.4161847 | -0.2183428 | 0.06268095 |  |  |  | -0.132999 | 0.9852609 | 0.1931878
0.416173 | -0.218327 | 0.06268095 |  |  |  | -0.1331916 | 0.9861798 | 0.1990761
0.4161733 | -0.2183782 | 0.06268095 |  |  |  | -0.133367 | 0.9860758 | 0.2129309
0.4161736 | -0.2184293 | 0.06268095 |  |  |  | -0.1334065 | 0.9857942 | 0.2143164
0.4161738 | -0.2184804 | 0.06268095 |  |  |  | -0.1334461 | 0.9855127 | 0.2138835
0.4161741 | -0.2185315 | 0.06268095 |  |  |  | -0.1334857 | 0.9852314 | 0.2127578
0.4161744 | -0.2185826 | 0.06268095 |  |  |  | -0.1335648 | 0.9846689 | 0.2104198
0.4161746 | -0.2186337 | 0.06268095 |  |  |  | -0.1336264 | 0.984864 | 0.2142298
0.4161749 | -0.2186848 | 0.06268095 |  |  |  | -0.1336484 | 0.9853401 | 0.2085147
0.4161752 | -0.2187359 | 0.06268095 |  |  |  | -0.1336705 | 0.9858164 | 0.2079952
0.4162424 | -0.2187151 | 0.06268095 |  |  |  | -0.1337146 | 0.9867691 | 0.2073024
0.4163097 | -0.2186944 | 0.06268095 |  |  |  | -0.1337367 | 0.9872456 | 0.2069561
0.4163769 | -0.2186736 | 0.06268095 |  |  |  | -0.1337587 | 0.9877221 | 0.2067829
0.4164441 | -0.2186529 | 0.06268095 |  |  |  | -0.1337807 | 0.9881987 | 0.2066097
0.4165114 | -0.2186321 | 0.06268095 |  |  |  | -0.133782 | 0.9880991 | 0.2063499
0.4166458 | -0.2185906 | 0.06268095 |  |  |  | -0.1337846 | 0.9878998 | 0.2060035
0.4167131 | -0.2185698 | 0.06268095 |  |  |  | -0.1337872 | 0.9877006 | 0.2055706
0.4166889 | -0.2186922 | 0.06268095 |  |  |  | -0.1337884 | 0.987601 | 0.205484
0.4166647 | -0.2188145 | 0.06268095 |  |  |  | -0.133791 | 0.9874019 | 0.2053108
0.4166405 | -0.2189368 | 0.06268095 |  |  |  | -0.1337968 | 0.9880662 | 0.2049644
0.4166163 | -0.2190591 | 0.06268095 |  |  |  | -0.1337987 | 0.9882876 | 0.2048778
0.416592 | -0.2191813 | 0.06268095 |  |  |  | -0.1338006 | 0.9885091 | 0.2047912
0.4165678 | -0.2193035 | 0.06268095 |  |  |  | -0.1338026 | 0.9887306 | 0.2047046
0.4165436 | -0.2194256 | 0.06268095 |  |  |  | -0.1338045 | 0.9889521 | 0.2046181
0.4165194 | -0.2195478 | 0.06268095 |  |  |  | -0.1338064 | 0.9891736 | 0.2046181
0.416509 | -0.2196123 | 0.06268095 |  |  |  | -0.1337955 | 0.9891957 | 0.2043583
0.4164985 | -0.2196768 | 0.06268095 |  |  |  | -0.1337918 | 0.9892031 | 0.2042717
0.4164881 | -0.2197413 | 0.06268095 |  |  |  | -0.1337882 | 0.9892107 | 0.2042717
0.4164776 | -0.2198059 | 0.06268095 |  |  |  | -0.1337846 | 0.9892182 | 0.2041851
0.4164672 | -0.2198704 | 0.06268095 |  |  |  | -0.1337809 | 0.9892259 | 0.2040985
0.4164567 | -0.2199349 | 0.06268095 |  |  |  | -0.1337773 | 0.9892336 | 0.2040119
0.4164462 | -0.2199994 | 0.06268095 |  |  |  | -0.1337647 | 0.9892497 | 0.2039253
0.4164358 | -0.2200639 | 0.06268095 |  |  |  | -0.1337521 | 0.9892658 | 0.2039253
0.4164275 | -0.2198901 | 0.06354671 |  |  |  | -0.133727 | 0.9892981 | 0.2037521
0.4164234 | -0.2198032 | 0.06423931 |  |  |  | -0.1337145 | 0.9893142 | 0.2037521
0.4164214 | -0.2197597 | 0.06475877 |  |  |  | -0.1336894 | 0.9893466 | 0.2036655
0.4164193 | -0.2197163 | 0.06475877 |  |  |  | -0.1336768 | 0.9893628 | 0.2035789
0.4164645 | -0.2197213 | 0.06562453 |  |  |  | -0.1337623 | 0.9893312 | 0.2034924
0.4165098 | -0.2197264 | 0.06493192 |  |  |  | -0.1338478 | 0.9892997 | 0.2034058
0.4166455 | -0.2197416 | 0.06458562 |  |  |  | -0.1338905 | 0.9892839 | 0.2033192
0.4166908 | -0.2197467 | 0.06458562 |  |  |  | -0.1339333 | 0.9892682 | 0.2033192
0.4167814 | -0.2197568 | 0.06458562 |  |  |  | -0.133976 | 0.9892525 | 0.2032326
0.4174612 | -0.219808 | 0.06423931 |  |  |  | -0.1340188 | 0.9892367 | 0.2032326
0.4188208 | -0.2199104 | 0.06406616 |  |  |  | -0.1340172 | 0.9893252 | 0.2032326
0.4195006 | -0.2199616 | 0.06406616 |  |  |  | -0.1340157 | 0.9894136 | 0.203146
0.4201804 | -0.2200128 | 0.06406616 |  |  |  | -0.1340141 | 0.9895021 | 0.203146
0.4208602 | -0.220064 | 0.06406616 |  |  |  | -0.1340126 | 0.9895905 | 0.2030594
0.42154 | -0.2201152 | 0.06562453 |  |  |  | -0.134011 | 0.989679 | 0.2029728
0.4222198 | -0.2201664 | 0.05523542 |  |  |  | -0.1340095 | 0.9897674 | 0.2029728
0.4225379 | -0.2202073 | 0.05419651 |  |  |  | -0.1340079 | 0.9898559 | 0.2029728
0.4244464 | -0.2204527 | 0.0725506 |  |  |  | -0.1340064 | 0.9899443 | 0.2029728
0.4248927 | -0.2206181 | 0.07341636 |  |  |  | -0.1339573 | 0.9898522 | 0.2028862
0.425149 | -0.2208672 | 0.07358951 |  |  |  | -0.1339082 | 0.9897601 | 0.202713
0.4252771 | -0.2209918 | 0.07428212 |  |  |  | -0.1338836 | 0.9897141 | 0.202713
0.4257897 | -0.2214899 | 0.07099223 |  |  |  | -0.133859 | 0.9896681 | 0.202713
0.4257445 | -0.2214533 | 0.07168484 |  |  |  | -0.1338345 | 0.989622 | 0.202713
0.4256992 | -0.2214166 | 0.07168484 |  |  |  | -0.1338124 | 0.9895931 | 0.2026264
0.4254729 | -0.2212332 | 0.06926071 |  |  |  | -0.1338172 | 0.9896274 | 0.2025398
0.4254276 | -0.2211965 | 0.07064593 |  |  |  | -0.1338196 | 0.9896445 | 0.2025398
0.425431 | -0.221233 | 0.07029962 |  |  |  | -0.1338221 | 0.9896616 | 0.2025398
0.4254344 | -0.2212694 | 0.07029962 |  |  |  | -0.1338245 | 0.9896788 | 0.2025398
0.4254378 | -0.2213058 | 0.07012647 |  |  |  | -0.1338293 | 0.989713 | 0.2025398
0.4254412 | -0.2213422 | 0.07012647 |  |  |  | -0.1338268 | 0.9896913 | 0.2023667
0.4254446 | -0.2213786 | 0.07081908 |  |  |  | -0.1338242 | 0.9896695 | 0.2023667
0.4254481 | -0.2214149 | 0.06978017 |  |  |  | -0.1338217 | 0.9896478 | 0.2023667
0.4252841 | -0.221648 | 0.06874126 |  |  |  | -0.1338166 | 0.9896043 | 0.2022801
0.4251703 | -0.221755 | 0.06908756 |  |  |  | -0.1338141 | 0.9895826 | 0.2022801
0.4251133 | -0.2218085 | 0.06908756 |  |  |  | -0.1338116 | 0.9895609 | 0.2022801
0.4250564 | -0.2218619 | 0.0682218 |  |  |  | -0.133809 | 0.9895391 | 0.2022801
0.4249995 | -0.2219154 | 0.0682218 |  |  |  | -0.133843 | 0.9895334 | 0.2022801
0.4255106 | -0.2221554 | 0.0682218 |  |  |  | -0.1338769 | 0.9895276 | 0.2022801
0.4260217 | -0.2223953 | 0.0682218 |  |  |  | -0.1339109 | 0.9895218 | 0.2022801
0.4265329 | -0.2226353 | 0.0682218 |  |  |  | -0.1339448 | 0.9895161 | 0.2022801
0.427044 | -0.2228753 | 0.0682218 |  |  |  | -0.1340466 | 0.9894988 | 0.2028862
0.4280664 | -0.2233552 | 0.0682218 |  |  |  | -0.1340806 | 0.989493 | 0.2032326
0.4285776 | -0.2235951 | 0.06839496 |  |  |  | -0.134109 | 0.9898918 | 0.2037521
0.4290888 | -0.2238351 | 0.06908756 |  |  |  | -0.1341232 | 0.9900912 | 0.2042717
0.430456 | -0.2240627 | 0.06943387 |  |  |  | -0.1341375 | 0.9902907 | 0.2041851
0.4307979 | -0.2241196 | 0.07116538 |  |  |  | -0.1341517 | 0.9904901 | 0.2034924
0.4318242 | -0.2246227 | 0.07566733 |  |  |  | -0.1341659 | 0.9906896 | 0.2044449
0.4318296 | -0.2266182 | 0.07670624 |  |  |  | -0.1341801 | 0.9908891 | 0.2044449
0.4318307 | -0.2269508 | 0.07670624 |  |  |  | -0.1341943 | 0.9910887 | 0.2044449
0.4326784 | -0.2275812 | 0.07116538 |  |  |  | -0.1342851 | 0.9920504 | 0.2044449
0.4327206 | -0.2275406 | 0.07064593 |  |  |  | -0.1344666 | 0.993974 | 0.2075622
0.4327008 | -0.227508 | 0.06926071 |  |  |  | -0.134648 | 0.9958977 | 0.2240148
0.4326811 | -0.2274753 | 0.07064593 |  |  |  | -0.1347388 | 0.9968596 | 0.2223695
0.4326614 | -0.2274426 | 0.07064593 |  |  |  | -0.1349203 | 0.9987835 | 0.2277383
0.4326416 | -0.22741 | 0.07064593 |  |  |  | -0.1349876 | 0.9987902 | 0.2277383
0.4337136 | -0.227879 | 0.06995332 |  |  |  | -0.1350549 | 0.9987969 | 0.2319813
0.4358574 | -0.2288169 | 0.06995332 |  |  |  | -0.1351896 | 0.9988103 | 0.2249673
0.4381758 | -0.2299631 | 0.07843776 |  |  |  | -0.1352569 | 0.998817 | 0.2202913
0.438179 | -0.2299352 | 0.07982297 |  |  |  | -0.1353916 | 0.9988304 | 0.2179533
0.4381919 | -0.2298234 | 0.08016928 |  |  |  | -0.1354589 | 0.9988371 | 0.2172606
0.4381418 | -0.2298536 | 0.07947667 |  |  |  | -0.1355447 | 0.9995971 | 0.2166544
0.4381151 | -0.2298827 | 0.07947667 |  |  |  | -0.135802 | 1.001877 | 0.2157885
0.4380886 | -0.2299118 | 0.07947667 |  |  |  | -0.1358878 | 1.002637 | 0.216308
0.438009 | -0.229999 | 0.07618679 |  |  |  | -0.1359736 | 1.003397 | 0.216308
0.438441 | -0.2291647 | 0.07687939 |  |  |  | -0.1360593 | 1.004158 | 0.2162214
0.4390528 | -0.2280133 | 0.07635994 |  |  |  | -0.1363326 | 1.00577 | 0.2231488
0.4411863 | -0.2290195 | 0.07584048 |  |  |  | -0.1367076 | 1.007475 | 0.2344059
0.4474899 | -0.2355728 | 0.08397862 |  |  |  | -0.136895 | 1.008327 | 0.2421992
0.447601 | -0.2355053 | 0.08068873 |  |  |  | -0.1370825 | 1.009179 | 0.2413333
0.4475216 | -0.2351322 | 0.07861091 |  |  |  | -0.13727 | 1.010032 | 0.2421992
0.4462519 | -0.2350612 | 0.07705254 |  |  |  | -0.1374575 | 1.010884 | 0.2416796
0.4459344 | -0.2350434 | 0.07705254 |  |  |  | -0.1376455 | 1.011813 | 0.2376098
0.445617 | -0.2350255 | 0.07705254 |  |  |  | -0.137646 | 1.011889 | 0.235445
0.4463227 | -0.2352622 | 0.07687939 |  |  |  | -0.1376469 | 1.012042 | 0.2337131
0.4470284 | -0.2354989 | 0.07687939 |  |  |  | -0.1376479 | 1.012194 | 0.2311154
0.4477341 | -0.2357356 | 0.07687939 |  |  |  | -0.1376489 | 1.012347 | 0.2301628
0.4484398 | -0.2359722 | 0.07687939 |  |  |  | -0.137724 | 1.012645 | 0.2293835
0.4491455 | -0.2362089 | 0.07687939 |  |  |  | -0.1377992 | 1.012943 | 0.2293835
0.4498512 | -0.2364456 | 0.07687939 |  |  |  | -0.1379495 | 1.013538 | 0.2285176
0.4505569 | -0.2366823 | 0.07635994 |  |  |  | -0.1379457 | 1.01339 | 0.2280846
0.4512627 | -0.236919 | 0.07687939 |  |  |  | -0.137942 | 1.013242 | 0.227998
0.4516784 | -0.2370824 | 0.07861091 |  |  |  | -0.1379383 | 1.013093 | 0.2278248
0.4525099 | -0.2374092 | 0.07895721 |  |  |  | -0.1379346 | 1.012945 | 0.2277383
0.4529257 | -0.2375726 | 0.07964982 |  |  |  | -0.1379271 | 1.012649 | 0.2273919
0.4533414 | -0.237736 | 0.08449807 |  |  |  | -0.1379233 | 1.012501 | 0.2273053
0.4537572 | -0.2378994 | 0.08588329 |  |  |  | -0.1379196 | 1.012353 | 0.2272187
0.4545888 | -0.2382262 | 0.08449807 |  |  |  | -0.1379285 | 1.012367 | 0.2271321
0.4548235 | -0.2375565 | 0.08951947 |  |  |  | -0.1379375 | 1.012381 | 0.2271321
0.4551013 | -0.2367012 | 0.08640274 |  |  |  | -0.1379464 | 1.012396 | 0.2271321
0.4551241 | -0.2366256 | 0.08536383 |  |  |  | -0.1379643 | 1.012424 | 0.2262662
0.455147 | -0.23655 | 0.08640274 |  |  |  | -0.1379733 | 1.012438 | 0.2266991
0.4550239 | -0.2364882 | 0.08363231 |  |  |  | -0.1379822 | 1.012453 | 0.2266991
0.4552224 | -0.2365678 | 0.08311286 |  |  |  | -0.13799 | 1.012587 | 0.226526
0.4563118 | -0.2370348 | 0.08207395 |  |  |  | -0.1379889 | 1.012707 | 0.226526
0.4568566 | -0.2372683 | 0.07237745 |  |  |  | -0.1379877 | 1.012827 | 0.2264394
0.4589016 | -0.239678 | 0.08501753 |  |  |  | -0.1379855 | 1.013068 | 0.2262662
0.4593806 | -0.2405782 | 0.0922899 |  |  |  | -0.1379843 | 1.013188 | 0.2261796
0.4593246 | -0.2406462 | 0.0922899 |  |  |  | -0.1379832 | 1.013308 | 0.2261796
0.4591568 | -0.2408501 | 0.09506033 |  |  |  | -0.137982 | 1.013428 | 0.2261796
0.4592373 | -0.2409913 | 0.09471403 |  |  |  | -0.1379818 | 1.013506 | 0.2266125
0.4603909 | -0.2410225 | 0.1000817 |  |  |  | -0.1379817 | 1.013585 | 0.2260064
0.4596223 | -0.2413666 | 0.08951947 |  |  |  | -0.1379813 | 1.013741 | 0.2258332
0.4611326 | -0.2426066 | 0.08674904 |  |  |  | -0.1379811 | 1.013819 | 0.2258332
0.4639408 | -0.2440371 | 0.08674904 |  |  |  | -0.1379809 | 1.013897 | 0.2257466
0.4646429 | -0.2443946 | 0.08848056 |  |  |  | -0.1379807 | 1.013975 | 0.2257466
0.4653449 | -0.2447522 | 0.08951947 |  |  |  | -0.1379806 | 1.014053 | 0.22566
0.4656525 | -0.2449256 | 0.08951947 |  |  |  | -0.1380033 | 1.014023 | 0.22566
0.4678057 | -0.2461384 | 0.09679185 |  |  |  | -0.1380261 | 1.013992 | 0.2255734
0.4679706 | -0.2459538 | 0.1035448 |  |  |  | -0.1380489 | 1.013961 | 0.2255734
0.4680531 | -0.2458616 | 0.09973543 |  |  |  | -0.1380717 | 1.01393 | 0.2255734
0.4681355 | -0.2457693 | 0.1000817 |  |  |  | -0.1380945 | 1.0139 | 0.2254868
0.468218 | -0.245677 | 0.08830741 |  |  |  | -0.1381172 | 1.013869 | 0.2254003
0.4683005 | -0.2455848 | 0.1002549 |  |  |  | -0.13814 | 1.013838 | 0.2254003
0.468383 | -0.2454925 | 0.09938912 |  |  |  | -0.1381628 | 1.013807 | 0.2253137
0.4686749 | -0.245634 | 0.09679185 |  |  |  | -0.1381614 | 1.013625 | 0.2253137
0.4688843 | -0.2458679 | 0.09592609 |  |  |  | -0.13816 | 1.013442 | 0.2252271
0.4690937 | -0.2461017 | 0.09679185 |  |  |  | -0.1381586 | 1.01326 | 0.2252271
0.4691984 | -0.2462186 | 0.09506033 |  |  |  | -0.1381573 | 1.013077 | 0.2251405
0.4693031 | -0.2463355 | 0.09506033 |  |  |  | -0.1381559 | 1.012894 | 0.2251405
0.4691393 | -0.2462513 | 0.09419457 |  |  |  | -0.1381545 | 1.012712 | 0.2250539
0.4689755 | -0.2461672 | 0.09419457 |  |  |  | -0.1381531 | 1.012529 | 0.2250539
0.4688117 | -0.246083 | 0.09367512 |  |  |  | -0.1381517 | 1.012346 | 0.2249673
0.4686479 | -0.2459988 | 0.09367512 |  |  |  | -0.1381312 | 1.01236 | 0.2249673
0.4683204 | -0.2458305 | 0.0919436 |  |  |  | -0.1381108 | 1.012374 | 0.2249673
0.4681567 | -0.2457463 | 0.09246305 |  |  |  | -0.1380903 | 1.012388 | 0.2249673
0.468057 | -0.2457516 | 0.0922899 |  |  |  | -0.1380699 | 1.012402 | 0.2248807
0.468121 | -0.2458412 | 0.0922899 |  |  |  | -0.1380494 | 1.012416 | 0.2248807
0.4681851 | -0.2459306 | 0.09211675 |  |  |  | -0.138029 | 1.01243 | 0.2247941
0.4684413 | -0.2462882 | 0.09211675 |  |  |  | -0.1380085 | 1.012444 | 0.2247941
0.4685053 | -0.2463775 | 0.09211675 |  |  |  | -0.1379881 | 1.012458 | 0.2247075
0.4687753 | -0.246602 | 0.0922899 |  |  |  | -0.1379914 | 1.01262 | 0.2247075
0.474956 | -0.2498491 | 0.09575294 |  |  |  | -0.1379947 | 1.012783 | 0.2247075
0.4760203 | -0.2493995 | 0.102679 |  |  |  | -0.1379981 | 1.012945 | 0.2246209
0.4760654 | -0.2492627 | 0.09817706 |  |  |  | -0.1380014 | 1.013108 | 0.2246209
0.4760804 | -0.2492171 | 0.09748445 |  |  |  | -0.1380047 | 1.01327 | 0.2245343
0.4760954 | -0.2491715 | 0.09748445 |  |  |  | -0.1380081 | 1.013433 | 0.2246209
0.4761405 | -0.2490347 | 0.09748445 |  |  |  | -0.1380114 | 1.013595 | 0.2245343
0.4761583 | -0.2491259 | 0.09575294 |  |  |  | -0.1380147 | 1.013757 | 0.2245343
0.4761938 | -0.2493081 | 0.09644554 |  |  |  | -0.1379485 | 1.013693 | 0.2244477
0.4762295 | -0.2494903 | 0.09609924 |  |  |  | -0.1378824 | 1.013629 | 0.2244477
0.4762873 | -0.2486994 | 0.09540663 |  |  |  | -0.1378162 | 1.013564 | 0.2244477
0.4762882 | -0.2484866 | 0.09540663 |  |  |  | -0.1376838 | 1.013436 | 0.2243611
0.476289 | -0.2482737 | 0.09540663 |  |  |  | -0.1376176 | 1.013371 | 0.2243611
0.4764045 | -0.2480986 | 0.09506033 |  |  |  | -0.1375514 | 1.013307 | 0.2243611
0.4765192 | -0.2481363 | 0.09506033 |  |  |  | -0.1374853 | 1.013243 | 0.2243611
0.476634 | -0.248174 | 0.09506033 |  |  |  | -0.1377884 | 1.015129 | 0.2243611
0.4767487 | -0.2482117 | 0.09506033 |  |  |  | -0.1380915 | 1.017016 | 0.2243611
0.4768634 | -0.2482494 | 0.09506033 |  |  |  | -0.1383946 | 1.018903 | 0.2243611
0.4770929 | -0.2483248 | 0.09488718 |  |  |  | -0.1386977 | 1.020789 | 0.2234952
0.4772076 | -0.2483625 | 0.09488718 |  |  |  | -0.1390008 | 1.022676 | 0.2234952
0.4772163 | -0.2483451 | 0.09488718 |  |  |  | -0.139607 | 1.026449 | 0.2236684
0.4772249 | -0.2483278 | 0.09488718 |  |  |  | -0.1399101 | 1.028336 | 0.2323277
0.4772336 | -0.2483104 | 0.09488718 |  |  |  | -0.1401538 | 1.029428 | 0.2063499
0.4772423 | -0.2482931 | 0.09488718 |  |  |  | -0.1419845 | 1.036856 | 0.250945
0.4772509 | -0.2482757 | 0.09488718 |  |  |  | -0.1419815 | 1.036657 | 0.250945
0.4772596 | -0.2482584 | 0.09488718 |  |  |  | -0.1419785 | 1.036459 | 0.2500791
0.4772683 | -0.248241 | 0.09488718 |  |  |  | -0.1419724 | 1.036062 | 0.2492132
0.477277 | -0.2482237 | 0.09488718 |  |  |  | -0.1419694 | 1.035863 | 0.2492998
0.4772783 | -0.2483212 | 0.09454087 |  |  |  | -0.1419664 | 1.035664 | 0.2487802
0.4772795 | -0.2484188 | 0.09454087 |  |  |  | -0.1419543 | 1.035435 | 0.2479143
0.4772808 | -0.2485164 | 0.09454087 |  |  |  | -0.1419363 | 1.035374 | 0.2484339
0.4772821 | -0.248614 | 0.09454087 |  |  |  | -0.1419273 | 1.035344 | 0.2480009
0.4772847 | -0.2488092 | 0.09471403 |  |  |  | -0.1419182 | 1.035313 | 0.2479143
0.477286 | -0.2489068 | 0.09471403 |  |  |  | -0.1419001 | 1.035252 | 0.2476545
0.4772873 | -0.2490044 | 0.09471403 |  |  |  | -0.1418911 | 1.035222 | 0.2475679
0.4772994 | -0.2489824 | 0.09471403 |  |  |  | -0.1419079 | 1.035043 | 0.2474813
0.4773116 | -0.2489604 | 0.09471403 |  |  |  | -0.1419246 | 1.034865 | 0.2473082
0.4770328 | -0.2490191 | 0.09454087 |  |  |  | -0.1419413 | 1.034686 | 0.2472216
0.4769449 | -0.2490667 | 0.09454087 |  |  |  | -0.1419748 | 1.034329 | 0.2470484
0.476857 | -0.2491143 | 0.09454087 |  |  |  | -0.1419915 | 1.03415 | 0.2470484
0.4767691 | -0.2491619 | 0.09454087 |  |  |  | -0.1420082 | 1.033972 | 0.2468752
0.4766812 | -0.2492094 | 0.09454087 |  |  |  | -0.1420249 | 1.033793 | 0.2468752
0.4767894 | -0.2491738 | 0.09454087 |  |  |  | -0.141985 | 1.034352 | 0.246702
0.4768976 | -0.2491382 | 0.09436772 |  |  |  | -0.141965 | 1.034632 | 0.2466154
0.4770057 | -0.2491026 | 0.09436772 |  |  |  | -0.1419251 | 1.035191 | 0.2464422
0.4771139 | -0.249067 | 0.09436772 |  |  |  | -0.1419052 | 1.03547 | 0.2463556
0.4772221 | -0.2490314 | 0.09436772 |  |  |  | -0.1418852 | 1.035749 | 0.2463556
0.4773303 | -0.2489957 | 0.09436772 |  |  |  | -0.1418652 | 1.036029 | 0.246269
0.4774385 | -0.24896 | 0.09436772 |  |  |  | -0.141862 | 1.036034 | 0.246269
0.4775467 | -0.2489242 | 0.09436772 |  |  |  | -0.1418587 | 1.036039 | 0.2461825
0.4774043 | -0.2490202 | 0.09436772 |  |  |  | -0.1418555 | 1.036044 | 0.2460959
0.477262 | -0.2491161 | 0.09436772 |  |  |  | -0.1418522 | 1.036049 | 0.2460959
0.4771197 | -0.249212 | 0.09436772 |  |  |  | -0.1418457 | 1.036059 | 0.2459227
0.4769774 | -0.2493078 | 0.09436772 |  |  |  | -0.1418425 | 1.036064 | 0.2459227
0.4768351 | -0.2494037 | 0.09436772 |  |  |  | -0.1418392 | 1.036069 | 0.2457495
0.4766928 | -0.2494995 | 0.09436772 |  |  |  | -0.1418451 | 1.035909 | 0.2457495
0.4765506 | -0.2495953 | 0.09436772 |  |  |  | -0.141851 | 1.035749 | 0.2457495
0.4764083 | -0.249691 | 0.09436772 |  |  |  | -0.1418569 | 1.035589 | 0.2456629
0.4764062 | -0.2497889 | 0.09436772 |  |  |  | -0.1418628 | 1.035428 | 0.2456629
0.4764041 | -0.2498867 | 0.09436772 |  |  |  | -0.1418687 | 1.035268 | 0.2455763
0.476402 | -0.2499845 | 0.09436772 |  |  |  | -0.1418746 | 1.035108 | 0.2455763
0.4763999 | -0.2500823 | 0.09436772 |  |  |  | -0.1418805 | 1.034948 | 0.2454897
0.4763979 | -0.2501801 | 0.09436772 |  |  |  | -0.1418864 | 1.034787 | 0.2454897
0.4763958 | -0.2502779 | 0.09436772 |  |  |  | -0.1419038 | 1.034821 | 0.2454031
0.4763937 | -0.2503757 | 0.09436772 |  |  |  | -0.1419211 | 1.034854 | 0.2454031
0.4763916 | -0.2504734 | 0.09436772 |  |  |  | -0.1419384 | 1.034887 | 0.2453165
0.4763661 | -0.2505494 | 0.09436772 |  |  |  | -0.1419557 | 1.034921 | 0.2453165
0.4763406 | -0.2506253 | 0.09436772 |  |  |  | -0.141973 | 1.034954 | 0.2452299
0.4763151 | -0.2507012 | 0.09436772 |  |  |  | -0.1419903 | 1.034988 | 0.2452299
0.4762896 | -0.2507771 | 0.09436772 |  |  |  | -0.1420076 | 1.035021 | 0.2452299
0.4762642 | -0.250853 | 0.09436772 |  |  |  | -0.142025 | 1.035054 | 0.2451433
0.4762132 | -0.2510049 | 0.09419457 |  |  |  | -0.1420247 | 1.03488 | 0.2451433
0.4761878 | -0.2510808 | 0.09419457 |  |  |  | -0.1420244 | 1.034705 | 0.2450567
0.4761878 | -0.251079 | 0.09419457 |  |  |  | -0.1420242 | 1.03453 | 0.2450567
0.4761878 | -0.2510772 | 0.09419457 |  |  |  | -0.1420239 | 1.034355 | 0.2449702
0.4761878 | -0.2510753 | 0.09419457 |  |  |  | -0.1420236 | 1.03418 | 0.2449702
0.4761878 | -0.2510735 | 0.09419457 |  |  |  | -0.1420234 | 1.034006 | 0.2449702
0.4761878 | -0.2510717 | 0.09419457 |  |  |  | -0.1420231 | 1.033831 | 0.2448836
0.4761878 | -0.2510699 | 0.09419457 |  |  |  | -0.1420228 | 1.033656 | 0.2448836
0.4761878 | -0.251068 | 0.09419457 |  |  |  | -0.142023 | 1.033796 | 0.244797
0.4761878 | -0.2510662 | 0.09419457 |  |  |  | -0.1420233 | 1.033936 | 0.244797
0.4762256 | -0.2510703 | 0.09419457 |  |  |  | -0.1420235 | 1.034076 | 0.2447104
0.4762634 | -0.2510744 | 0.09419457 |  |  |  | -0.1420237 | 1.034215 | 0.2447104
0.4763012 | -0.2510785 | 0.09419457 |  |  |  | -0.142024 | 1.034355 | 0.2447104
0.476339 | -0.2510826 | 0.09419457 |  |  |  | -0.1420242 | 1.034495 | 0.2446238
0.4763768 | -0.2510866 | 0.09419457 |  |  |  | -0.1420244 | 1.034635 | 0.2447104
0.4764146 | -0.2510907 | 0.09419457 |  |  |  | -0.1420247 | 1.034775 | 0.2445372
0.4764524 | -0.2510947 | 0.09419457 |  |  |  | -0.1420191 | 1.034815 | 0.2445372
0.4764902 | -0.2510988 | 0.09419457 |  |  |  | -0.1420135 | 1.034854 | 0.2445372
0.4765119 | -0.2509459 | 0.09419457 |  |  |  | -0.142008 | 1.034894 | 0.2445372
0.4765336 | -0.250793 | 0.09419457 |  |  |  | -0.1420024 | 1.034934 | 0.2445372
0.4765553 | -0.2506401 | 0.09419457 |  |  |  | -0.1419968 | 1.034973 | 0.2444506
0.476577 | -0.2504871 | 0.09419457 |  |  |  | -0.1419913 | 1.035013 | 0.2444506
0.4765986 | -0.2503341 | 0.09419457 |  |  |  | -0.1419801 | 1.035092 | 0.244364
0.4766203 | -0.250181 | 0.09419457 |  |  |  | -0.1419833 | 1.035111 | 0.244364
0.476642 | -0.250028 | 0.09419457 |  |  |  | -0.1419864 | 1.035129 | 0.2442774
0.4766637 | -0.2498748 | 0.09419457 |  |  |  | -0.1419895 | 1.035147 | 0.2442774
0.4767242 | -0.2498636 | 0.09419457 |  |  |  | -0.1419927 | 1.035166 | 0.244797
0.4767846 | -0.2498523 | 0.09419457 |  |  |  | -0.1419958 | 1.035184 | 0.2442774
0.476845 | -0.2498411 | 0.09419457 |  |  |  | -0.1419989 | 1.035202 | 0.2442774
0.4769055 | -0.2498298 | 0.09419457 |  |  |  | -0.142002 | 1.035221 | 0.2441908
0.4769659 | -0.2498186 | 0.09419457 |  |  |  | -0.1420052 | 1.035239 | 0.2441908
0.4770263 | -0.2498073 | 0.09419457 |  |  |  | -0.1420211 | 1.035236 | 0.2441042
0.4770868 | -0.2497961 | 0.09419457 |  |  |  | -0.1420371 | 1.035234 | 0.2441042
0.4771472 | -0.2497848 | 0.09419457 |  |  |  | -0.1420531 | 1.035232 | 0.2441042
0.477151 | -0.2497959 | 0.09419457 |  |  |  | -0.142069 | 1.035229 | 0.2440176
0.4771547 | -0.2498069 | 0.09419457 |  |  |  | -0.142085 | 1.035227 | 0.2440176
0.4771622 | -0.249829 | 0.09402142 |  |  |  | -0.142101 | 1.035225 | 0.2440176
0.477166 | -0.2498401 | 0.09402142 |  |  |  | -0.1421169 | 1.035222 | 0.2440176
0.4771697 | -0.2498512 | 0.09402142 |  |  |  | -0.1421329 | 1.03522 | 0.243931
0.4771735 | -0.2498622 | 0.09402142 |  |  |  | -0.1421344 | 1.034997 | 0.243931
0.4771772 | -0.2498733 | 0.09402142 |  |  |  | -0.1421358 | 1.034774 | 0.243931
0.4771609 | -0.2499723 | 0.09402142 |  |  |  | -0.1421373 | 1.034551 | 0.243931
0.4771445 | -0.2500713 | 0.09402142 |  |  |  | -0.1421402 | 1.034106 | 0.2438445
0.4771281 | -0.2501703 | 0.09402142 |  |  |  | -0.1421416 | 1.033883 | 0.2437579
0.4771117 | -0.2502693 | 0.09402142 |  |  |  | -0.1421431 | 1.03366 | 0.2437579
0.4770953 | -0.2503683 | 0.09402142 |  |  |  | -0.1421446 | 1.033437 | 0.2437579
0.477079 | -0.2504672 | 0.09402142 |  |  |  | -0.142136 | 1.033296 | 0.2437579
0.4770626 | -0.2505662 | 0.09402142 |  |  |  | -0.1421275 | 1.033154 | 0.2436713
0.4770462 | -0.2506651 | 0.09402142 |  |  |  | -0.1421189 | 1.033013 | 0.2436713
0.4770471 | -0.2506366 | 0.09402142 |  |  |  | -0.1421104 | 1.032873 | 0.2436713
0.4770479 | -0.2506081 | 0.09402142 |  |  |  | -0.1421019 | 1.032732 | 0.2436713
0.4770487 | -0.2505797 | 0.09402142 |  |  |  | -0.1420848 | 1.032451 | 0.2435847
0.4770496 | -0.2505512 | 0.09402142 |  |  |  | -0.1420762 | 1.032311 | 0.2434115
0.4770504 | -0.2505227 | 0.09402142 |  |  |  | -0.1420968 | 1.032611 | 0.2434115
0.4770513 | -0.2504942 | 0.09402142 |  |  |  | -0.142138 | 1.033212 | 0.2432383
0.4770521 | -0.2504658 | 0.09402142 |  |  |  | -0.1421997 | 1.034113 | 0.2500791
0.4770529 | -0.2504373 | 0.09402142 |  |  |  | -0.1422203 | 1.034414 | 0.2518976
0.4770231 | -0.2504099 | 0.09402142 |  |  |  | -0.1421469 | 1.039032 | 0.2544953
0.4769933 | -0.2503824 | 0.09402142 |  |  |  | -0.1421547 | 1.039035 | 0.2544087
0.4769635 | -0.250355 | 0.09402142 |  |  |  | -0.1421502 | 1.039079 | 0.2544087
0.4769337 | -0.2503275 | 0.09402142 |  |  |  | -0.1421457 | 1.039122 | 0.2543221
0.4769039 | -0.2503001 | 0.09402142 |  |  |  | -0.1421412 | 1.039166 | 0.2543221
0.4768741 | -0.2502726 | 0.09402142 |  |  |  | -0.1421367 | 1.039209 | 0.2543221
0.4768443 | -0.2502452 | 0.09402142 |  |  |  | -0.1421322 | 1.039253 | 0.2543221
0.4768145 | -0.2502178 | 0.09402142 |  |  |  | -0.1421278 | 1.039296 | 0.2543221
0.4768311 | -0.2502285 | 0.09402142 |  |  |  | -0.1421233 | 1.03934 | 0.2543221
0.4768477 | -0.2502392 | 0.09402142 |  |  |  | -0.1421188 | 1.039383 | 0.2542356
0.4768642 | -0.2502499 | 0.09402142 |  |  |  | -0.1421165 | 1.039207 | 0.2542356
0.4768808 | -0.2502607 | 0.09402142 |  |  |  | -0.1421142 | 1.039031 | 0.2542356
0.4768974 | -0.2502714 | 0.09402142 |  |  |  | -0.1421119 | 1.038855 | 0.2542356
0.4769139 | -0.2502821 | 0.09402142 |  |  |  | -0.1421096 | 1.038678 | 0.2542356
0.4769305 | -0.2502928 | 0.09402142 |  |  |  | -0.1421073 | 1.038502 | 0.2542356
0.4769471 | -0.2503035 | 0.09402142 |  |  |  | -0.1421051 | 1.038326 | 0.254149
0.4768935 | -0.2503482 | 0.09402142 |  |  |  | -0.1421028 | 1.03815 | 0.254149
0.4768399 | -0.2503929 | 0.09402142 |  |  |  | -0.1421005 | 1.037973 | 0.254149
0.4767863 | -0.2504377 | 0.09402142 |  |  |  | -0.1421038 | 1.037962 | 0.254149
0.4767327 | -0.2504824 | 0.09402142 |  |  |  | -0.1421071 | 1.037951 | 0.254149
0.4766791 | -0.2505271 | 0.09402142 |  |  |  | -0.1421103 | 1.03794 | 0.254149
0.4766255 | -0.2505718 | 0.09402142 |  |  |  | -0.1421136 | 1.037929 | 0.2540624
0.4765719 | -0.2506165 | 0.09402142 |  |  |  | -0.1421169 | 1.037918 | 0.2540624
0.4765183 | -0.2506612 | 0.09402142 |  |  |  | -0.1421202 | 1.037906 | 0.2540624
0.4765098 | -0.2507155 | 0.09402142 |  |  |  | -0.1421235 | 1.037895 | 0.2540624
0.4765013 | -0.2507699 | 0.09402142 |  |  |  | -0.1421268 | 1.037884 | 0.2540624
0.4764928 | -0.2508242 | 0.09402142 |  |  |  | -0.1421185 | 1.037857 | 0.2540624
0.4764842 | -0.2508785 | 0.09402142 |  |  |  | -0.1421103 | 1.037829 | 0.2539758
0.4764757 | -0.2509329 | 0.09402142 |  |  |  | -0.1421021 | 1.037802 | 0.2539758
0.4764672 | -0.2509872 | 0.09402142 |  |  |  | -0.1420939 | 1.037775 | 0.2539758
0.4764587 | -0.2510415 | 0.09402142 |  |  |  | -0.1420857 | 1.037748 | 0.2539758
0.4764501 | -0.2510959 | 0.09402142 |  |  |  | -0.1420775 | 1.03772 | 0.2539758
0.4765601 | -0.2510496 | 0.09384827 |  |  |  | -0.1420693 | 1.037693 | 0.2539758
0.4766151 | -0.2510265 | 0.09384827 |  |  |  | -0.1420611 | 1.037666 | 0.2538892
0.47667 | -0.2510034 | 0.09384827 |  |  |  | -0.1420754 | 1.037616 | 0.2538892
0.476725 | -0.2509802 | 0.09384827 |  |  |  | -0.1420897 | 1.037566 | 0.2538892
0.47678 | -0.2509571 | 0.09384827 |  |  |  | -0.142104 | 1.037517 | 0.2538892
0.4768349 | -0.250934 | 0.09384827 |  |  |  | -0.1421184 | 1.037467 | 0.2538892
0.4768899 | -0.2509109 | 0.09384827 |  |  |  | -0.1421327 | 1.037417 | 0.2538892
0.4768672 | -0.25088 | 0.09384827 |  |  |  | -0.142147 | 1.037367 | 0.2538026
0.4768445 | -0.2508492 | 0.09384827 |  |  |  | -0.1421613 | 1.037318 | 0.2538026
0.4768218 | -0.2508184 | 0.09384827 |  |  |  | -0.1421756 | 1.037268 | 0.2538026
0.4767991 | -0.2507875 | 0.09384827 |  |  |  | -0.1421678 | 1.037299 | 0.2538026
0.4767764 | -0.2507567 | 0.09384827 |  |  |  | -0.14216 | 1.03733 | 0.2538026
0.4767537 | -0.2507258 | 0.09384827 |  |  |  | -0.1421522 | 1.037361 | 0.2538026
0.476731 | -0.250695 | 0.09384827 |  |  |  | -0.1421444 | 1.037392 | 0.253716
0.4767083 | -0.2506641 | 0.09384827 |  |  |  | -0.1421366 | 1.037423 | 0.253716
0.4766992 | -0.2506656 | 0.09384827 |  |  |  | -0.1421288 | 1.037454 | 0.253716
0.47669 | -0.250667 | 0.09384827 |  |  |  | -0.142121 | 1.037485 | 0.253716
0.4766808 | -0.2506684 | 0.09384827 |  |  |  | -0.1421132 | 1.037516 | 0.253716
0.4766716 | -0.2506698 | 0.09384827 |  |  |  | -0.1420741 | 1.037524 | 0.253716
0.4766624 | -0.2506712 | 0.09384827 |  |  |  | -0.142035 | 1.037532 | 0.2536294
0.4766532 | -0.2506726 | 0.09384827 |  |  |  | -0.141996 | 1.037541 | 0.2536294
0.476644 | -0.250674 | 0.09384827 |  |  |  | -0.1419569 | 1.037549 | 0.2536294
0.4766349 | -0.2506754 | 0.09384827 |  |  |  | -0.1419178 | 1.037558 | 0.2536294
0.4766677 | -0.2506761 | 0.09384827 |  |  |  | -0.1418787 | 1.037566 | 0.2536294
0.4767005 | -0.2506767 | 0.09384827 |  |  |  | -0.1418397 | 1.037575 | 0.2536294
0.4767333 | -0.2506774 | 0.09384827 |  |  |  | -0.1418006 | 1.037583 | 0.2535428
0.4768647 | -0.2506799 | 0.09384827 |  |  |  | -0.1417932 | 1.03786 | 0.2535428
0.4768975 | -0.2506806 | 0.09384827 |  |  |  | -0.1417858 | 1.038137 | 0.2535428
0.4770197 | -0.2506375 | 0.09384827 |  |  |  | -0.1417784 | 1.038413 | 0.2535428
0.4771419 | -0.2505945 | 0.09384827 |  |  |  | -0.141771 | 1.03869 | 0.2535428
0.477264 | -0.2505514 | 0.09384827 |  |  |  | -0.1417635 | 1.038967 | 0.2535428
0.4773862 | -0.2505084 | 0.09384827 |  |  |  | -0.1417561 | 1.039243 | 0.2535428
0.4775083 | -0.2504653 | 0.09384827 |  |  |  | -0.1417487 | 1.03952 | 0.2535428
0.4776305 | -0.2504222 | 0.09384827 |  |  |  | -0.1417413 | 1.039797 | 0.2534562
0.4777527 | -0.2503792 | 0.09384827 |  |  |  | -0.1417462 | 1.039812 | 0.2534562
0.4778748 | -0.2503361 | 0.09384827 |  |  |  | -0.141751 | 1.039827 | 0.2534562
0.477776 | -0.2501933 | 0.09384827 |  |  |  | -0.1417559 | 1.039842 | 0.2534562
0.4776771 | -0.2500504 | 0.09384827 |  |  |  | -0.1417608 | 1.039857 | 0.2534562
0.4774794 | -0.2497642 | 0.09384827 |  |  |  | -0.1417656 | 1.039873 | 0.2534562
0.477084 | -0.2491909 | 0.09384827 |  |  |  | -0.1417705 | 1.039888 | 0.2534562
0.4770741 | -0.2491746 | 0.09384827 |  |  |  | -0.1417753 | 1.039903 | 0.2534562
0.4770445 | -0.249126 | 0.09367512 |  |  |  | -0.1417802 | 1.039918 | 0.2534562
0.4770346 | -0.2491098 | 0.09367512 |  |  |  | -0.1417712 | 1.039775 | 0.2534562
0.4777553 | -0.2491458 | 0.0919436 |  |  |  | -0.1417622 | 1.039632 | 0.2534562
0.4781305 | -0.2491882 | 0.0919436 |  |  |  | -0.1417531 | 1.039488 | 0.2534562
0.4788809 | -0.2492729 | 0.09246305 |  |  |  | -0.1417441 | 1.039345 | 0.2534562
0.4796313 | -0.2493576 | 0.09211675 |  |  |  | -0.1417351 | 1.039201 | 0.2533696
0.4800065 | -0.2494 | 0.09211675 |  |  |  | -0.1417261 | 1.039058 | 0.2533696
0.4806769 | -0.2498152 | 0.09211675 |  |  |  | -0.1417171 | 1.038914 | 0.2533696
0.4853276 | -0.2523893 | 0.08917317 |  |  |  | -0.1417081 | 1.038771 | 0.2533696
0.4853066 | -0.2522232 | 0.1170506 |  |  |  | -0.1417493 | 1.038822 | 0.253283
0.4852025 | -0.2523421 | 0.1028522 |  |  |  | -0.1417906 | 1.038873 | 0.253283
0.4857355 | -0.2526101 | 0.1023327 |  |  |  | -0.1418319 | 1.038925 | 0.253283
0.4860187 | -0.2526023 | 0.1023327 |  |  |  | -0.1418732 | 1.038976 | 0.253283
0.4916145 | -0.2560321 | 0.1175701 |  |  |  | -0.1419145 | 1.039027 | 0.253283
0.491046 | -0.256373 | 0.1132413 |  |  |  | -0.1419558 | 1.039079 | 0.253283
0.4906577 | -0.2563213 | 0.1158385 |  |  |  | -0.1419971 | 1.03913 | 0.253283
0.4906761 | -0.2564125 | 0.1158385 |  |  |  | -0.1420383 | 1.039181 | 0.253283
0.4906945 | -0.2565036 | 0.1158385 |  |  |  | -0.1420154 | 1.039186 | 0.253283
0.4907315 | -0.2566859 | 0.1156654 |  |  |  | -0.1419924 | 1.039191 | 0.253283
0.4906826 | -0.2569834 | 0.1167043 |  |  |  | -0.1419695 | 1.039196 | 0.2536294
0.4891952 | -0.2569499 | 0.1066615 |  |  |  | -0.1419465 | 1.039201 | 0.2536294
0.4890121 | -0.256961 | 0.1064883 |  |  |  | -0.1419236 | 1.039207 | 0.2535428
0.4891757 | -0.256991 | 0.1064883 |  |  |  | -0.1419006 | 1.039212 | 0.253716
0.4893394 | -0.257021 | 0.1063152 |  |  |  | -0.1418777 | 1.039218 | 0.253716
0.4895031 | -0.257051 | 0.1063152 |  |  |  | -0.1418547 | 1.039224 | 0.253716
0.4896668 | -0.2570811 | 0.1063152 |  |  |  | -0.14187 | 1.039305 | 0.2536294
0.4898305 | -0.2571111 | 0.1063152 |  |  |  | -0.1418852 | 1.039386 | 0.2536294
0.4899941 | -0.2571411 | 0.1063152 |  |  |  | -0.1419004 | 1.039467 | 0.2535428
0.4901578 | -0.2571711 | 0.1063152 |  |  |  | -0.1419157 | 1.039549 | 0.2536294
0.4903215 | -0.2572011 | 0.1063152 |  |  |  | -0.1419309 | 1.03963 | 0.2536294
0.4903644 | -0.2571307 | 0.1063152 |  |  |  | -0.1419462 | 1.039711 | 0.2536294
0.4904073 | -0.2570604 | 0.1063152 |  |  |  | -0.1419614 | 1.039792 | 0.2536294
0.490536 | -0.2568493 | 0.1068347 |  |  |  | -0.1419766 | 1.039874 | 0.2536294
0.4905789 | -0.256779 | 0.1068347
0.4906219 | -0.2567086 | 0.1068347
0.4906648 | -0.2566382 | 0.1068347
0.49065 | -0.2566616 | 0.1068347
0.4906353 | -0.2566849 | 0.1068347
0.4906206 | -0.2567082 | 0.1068347
0.4905911 | -0.2567549 | 0.1066615
0.4905764 | -0.2567782 | 0.1066615
0.4905616 | -0.2568016 | 0.1066615
0.4905469 | -0.2568249 | 0.1066615
0.4905461 | -0.2568158 | 0.1066615
0.4905452 | -0.2568068 | 0.1066615
0.4905444 | -0.2567977 | 0.1066615
0.4905436 | -0.2567886 | 0.1066615
0.4905428 | -0.2567796 | 0.1066615
0.4905411 | -0.2567615 | 0.1063152
0.4905403 | -0.2567524 | 0.1063152
0.4906573 | -0.2567182 | 0.1063152
0.4907744 | -0.256684 | 0.1063152
0.4908914 | -0.2566498 | 0.1063152
0.4910084 | -0.2566155 | 0.1063152
0.4913595 | -0.2565128 | 0.1063152
0.4914765 | -0.2564785 | 0.1063152
0.4913195 | -0.2564646 | 0.1063152
0.4911624 | -0.2564507 | 0.1063152
0.4910053 | -0.2564368 | 0.1063152
0.4908482 | -0.2564229 | 0.1063152
0.4906912 | -0.256409 | 0.1063152
0.4905341 | -0.2563951 | 0.1063152
0.490377 | -0.2563812 | 0.1063152
0.49022 | -0.2563673 | 0.1063152
0.4902213 | -0.2563649 | 0.1063152
0.4902227 | -0.2563625 | 0.1063152
0.4902241 | -0.25636 | 0.1063152
0.4902255 | -0.2563576 | 0.1063152
0.4902268 | -0.2563552 | 0.1063152
0.4902282 | -0.2563527 | 0.1063152
0.4902309 | -0.2563479 | 0.1057957
0.4902397 | -0.2563245 | 0.106142
0.4902485 | -0.2563012 | 0.106142
0.4902573 | -0.2562779 | 0.106142
0.490266 | -0.2562545 | 0.106142
0.4902529 | -0.2564999 | 0.106142
0.4902207 | -0.2567255 | 0.1068347
0.490862 | -0.2572485 | 0.1052763
0.4989945 | -0.2597635 | 0.1194747
0.4994665 | -0.2599381 | 0.1167043
0.4988379 | -0.2604877 | 0.1193016
0.4988239 | -0.260467 | 0.1184358
0.4988147 | -0.2604531 | 0.1167043
0.4992267 | -0.2602929 | 0.1127218
0.4996433 | -0.2601395 | 0.1149728
0.50006 | -0.2599859 | 0.1144533
0.5004021 | -0.260449 | 0.1137607
0.5003872 | -0.2605723 | 0.1137607
0.5003723 | -0.2606956 | 0.1137607
0.5022306 | -0.2611671 | 0.1099514
0.5026053 | -0.2612367 | 0.1206868
0.5045185 | -0.2616517 | 0.1231109
0.5068458 | -0.2622033 | 0.126574
0.5068366 | -0.26283 | 0.1293444
0.5065434 | -0.2629177 | 0.1286518
0.5062502 | -0.2630054 | 0.1289981
0.5056638 | -0.2631808 | 0.1283055
0.5056116 | -0.2631419 | 0.1288249
0.5055073 | -0.2630641 | 0.1270934
0.5054292 | -0.2624974 | 0.1231109
0.5054748 | -0.2624045 | 0.1231109
0.5051909 | -0.262874 | 0.1215526
0.5054374 | -0.2628566 | 0.1213794
0.5056019 | -0.2628449 | 0.1213794
0.5056842 | -0.2628391 | 0.1213794
0.5057665 | -0.2628332 | 0.1213794
0.5057923 | -0.2628565 | 0.1213794
0.5058182 | -0.2628798 | 0.1224183
0.5058441 | -0.262903 | 0.1212062
0.5058701 | -0.2629263 | 0.1212062
0.5058961 | -0.2629496 | 0.1212062
0.5059221 | -0.2629729 | 0.1212062
0.5059481 | -0.2629961 | 0.1212062
0.5059742 | -0.2630194 | 0.1212062
0.5059984 | -0.2629988 | 0.1212062
0.5060226 | -0.2629782 | 0.1212062
0.5060468 | -0.2629576 | 0.1212062
0.5060711 | -0.262937 | 0.1212062
0.5060953 | -0.2629165 | 0.1212062
0.5061195 | -0.2628959 | 0.1212062
0.5062776 | -0.2630072 | 0.1210331
0.5062738 | -0.2629781 | 0.1210331
0.5062336 | -0.2628982 | 0.1210331
0.5061933 | -0.2628183 | 0.1210331
0.506153 | -0.2627384 | 0.1210331
0.5061127 | -0.2626585 | 0.1210331
0.5060322 | -0.2624986 | 0.1208599
0.5059919 | -0.2624187 | 0.1208599
0.5059937 | -0.2624189 | 0.1208599
0.5059956 | -0.2624192 | 0.1208599
0.5059974 | -0.2624194 | 0.1208599
0.5060048 | -0.2624202 | 0.1208599
0.5060066 | -0.2624205 | 0.1208599
0.5060047 | -0.2624411 | 0.1208599
0.5060028 | -0.2624618 | 0.1208599
0.5060008 | -0.2624824 | 0.1208599
0.5059989 | -0.2625031 | 0.1208599
0.505997 | -0.2625237 | 0.1208599
0.5059951 | -0.2625444 | 0.1208599
0.5059931 | -0.262565 | 0.1208599
0.5059912 | -0.2625857 | 0.1208599
0.5059911 | -0.2625851 | 0.1208599
0.5059909 | -0.2625845 | 0.1208599
0.5059908 | -0.2625839 | 0.1208599
0.5059906 | -0.2625833 | 0.1208599
0.5059905 | -0.2625827 | 0.1208599
0.5059903 | -0.2625822 | 0.1208599
0.5059902 | -0.2625816 | 0.1208599
0.50599 | -0.262581 | 0.1208599
0.505995 | -0.262586 | 0.1208599
0.5059999 | -0.262591 | 0.1208599
0.5060049 | -0.262596 | 0.1208599
0.5060098 | -0.262601 | 0.1208599
0.5060148 | -0.262606 | 0.1208599
0.5060197 | -0.2626109 | 0.1208599
0.5060246 | -0.2626159 | 0.1208599
0.5060296 | -0.2626209 | 0.1208599
0.5060289 | -0.2625781 | 0.1208599
0.5060282 | -0.2625353 | 0.1208599
0.5060275 | -0.2624925 | 0.1208599
0.5060268 | -0.2624496 | 0.1208599
0.5060261 | -0.2624068 | 0.1208599
0.5060254 | -0.262364 | 0.1208599
0.5060247 | -0.2623211 | 0.1208599
0.506024 | -0.2622783 | 0.1194747
0.505934 | -0.2622943 | 0.1194747
0.505844 | -0.2623103 | 0.1194747
0.5056639 | -0.2623422 | 0.1194747
0.5055738 | -0.2623582 | 0.1208599
0.5053937 | -0.2623901 | 0.1206868
0.5053037 | -0.2624061 | 0.1206868
0.5053038 | -0.2624153 | 0.1206868
0.5053039 | -0.2624245 | 0.1206868
0.505304 | -0.2624338 | 0.1206868
0.5053041 | -0.262443 | 0.1206868
0.5053042 | -0.2624522 | 0.1206868
0.5053043 | -0.2624614 | 0.1206868
0.5053044 | -0.2624706 | 0.1206868
0.5053045 | -0.2624798 | 0.1206868
0.5054524 | -0.2624835 | 0.1206868
0.5056004 | -0.2624873 | 0.1206868
0.5057483 | -0.262491 | 0.1206868
0.5058963 | -0.2624947 | 0.1206868
0.5060442 | -0.2624984 | 0.1206868
0.5061922 | -0.2625021 | 0.1206868
0.5063401 | -0.2625058 | 0.1206868
0.5064881 | -0.2625095 | 0.1206868
0.5065103 | -0.2624946 | 0.1206868
0.5065325 | -0.2624796 | 0.1206868
0.5065547 | -0.2624647 | 0.1206868
0.5065769 | -0.2624497 | 0.1206868
0.5065991 | -0.2624347 | 0.1206868
0.5066213 | -0.2624197 | 0.1206868
0.5066435 | -0.2624047 | 0.1206868
0.5066657 | -0.2623897 | 0.1206868
0.5066647 | -0.2623807 | 0.1206868
0.5066637 | -0.2623718 | 0.1206868
0.5066627 | -0.2623628 | 0.1206868
0.5066617 | -0.2623538 | 0.1206868
0.5066607 | -0.2623448 | 0.1206868
0.5066597 | -0.2623358 | 0.1206868
0.5066587 | -0.2623268 | 0.1206868
0.5066577 | -0.2623179 | 0.1206868
0.5066605 | -0.262339 | 0.1206868
0.5066632 | -0.2623601 | 0.1206868
0.506666 | -0.2623812 | 0.1206868
0.5066688 | -0.2624023 | 0.1206868
0.5066716 | -0.2624233 | 0.1206868
0.5066744 | -0.2624444 | 0.1206868
0.5066772 | -0.2624655 | 0.1206868
0.50668 | -0.2624866 | 0.1206868
0.5070192 | -0.2625852 | 0.1206868
0.5073584 | -0.2626837 | 0.1206868
0.5076976 | -0.2627823 | 0.1102977
0.5080368 | -0.2628808 | 0.1196479
0.508376 | -0.2629794 | 0.1206868
0.5087152 | -0.2630779 | 0.1206868
0.5090545 | -0.2631764 | 0.1203405
0.5098541 | -0.2634919 | 0.1203405
0.5126161 | -0.2647929 | 0.1338463
0.5132546 | -0.2649878 | 0.1303833
0.5133437 | -0.2649768 | 0.03359145
0.5136114 | -0.2649441 | 0.1224183
0.5129963 | -0.2654807 | 0.1314222
0.5138065 | -0.2672276 | 0.126574
0.5141206 | -0.2677125 | 0.1279592
0.5161359 | -0.2705214 | 0.1296907
0.5163577 | -0.2707136 | 0.1383483
0.5176943 | -0.2715724 | 0.1419845
0.5183895 | -0.2714931 | 0.1366168
0.5188805 | -0.2714937 | 0.1338463
0.5189038 | -0.2714721 | 0.1244961
0.5190213 | -0.2713645 | 0.1234572
0.519045 | -0.2713429 | 0.1231109
0.5229129 | -0.2732456 | 0.1331537
0.5254034 | -0.2745174 | 0.1296907
0.526082 | -0.2750386 | 0.1553172
0.5262516 | -0.2751688 | 0.1466596
0.5264213 | -0.2752991 | 0.1535856
0.5265909 | -0.2754293 | 0.1535856
0.5265268 | -0.2752346 | 0.1402529
0.5259114 | -0.2747133 | 0.1480448
0.5256997 | -0.2747448 | 0.1473522
0.5255938 | -0.2747606 | 0.1487374
0.5254636 | -0.2748645 | 0.1470059
0.5254148 | -0.2750407 | 0.1454475
0.5253661 | -0.2752169 | 0.1454475
0.5253417 | -0.275305 | 0.144928
0.5252929 | -0.2754812 | 0.1444086
0.5253165 | -0.2754521 | 0.1438891
0.5253402 | -0.275423 | 0.1438891
0.5254268 | -0.2752984 | 0.1428502
0.5252365 | -0.2753337 | 0.1425039
0.5253343 | -0.2751764 | 0.1425039
0.5259081 | -0.2740448 | 0.1421576
0.5258427 | -0.2738837 | 0.1421576
0.5258039 | -0.2738278 | 0.1421576
0.5257651 | -0.2737719 | 0.1421576
0.5256037 | -0.273541 | 0.1419845
0.5255973 | -0.2735338 | 0.1419845
0.5255783 | -0.2735122 | 0.1418113
0.525572 | -0.273505 | 0.1418113
0.5255657 | -0.2734977 | 0.1418113
0.5255593 | -0.2734905 | 0.1418113
0.5255948 | -0.2736623 | 0.1418113
0.5256303 | -0.2738341 | 0.1418113
0.5256658 | -0.2740059 | 0.1418113
0.5257012 | -0.2741777 | 0.1418113
0.5257367 | -0.2743495 | 0.1418113
0.5257722 | -0.2745213 | 0.1418113
0.5258381 | -0.2748814 | 0.1416382
0.5259652 | -0.2748184 | 0.141465
0.5261076 | -0.2747058 | 0.141465
0.52625 | -0.2745933 | 0.141465
0.5263924 | -0.2744807 | 0.141465
0.5265348 | -0.2743681 | 0.141465
0.5266773 | -0.2742556 | 0.141465
0.5268197 | -0.274143 | 0.141465
0.5269621 | -0.2740304 | 0.141465
0.5269618 | -0.2740729 | 0.141465
0.5269614 | -0.2741154 | 0.141465
0.5269611 | -0.2741579 | 0.141465
0.5269604 | -0.2742428 | 0.1412919
0.52696 | -0.2742853 | 0.1412919
0.5269597 | -0.2743278 | 0.1412919
0.5269496 | -0.2744397 | 0.1411187
0.5269757 | -0.2744404 | 0.1411187
0.5270018 | -0.2744411 | 0.1411187
0.5270279 | -0.2744418 | 0.1411187
0.5264684 | -0.2746418 | 0.1409456
0.5263621 | -0.2746748 | 0.1409456
0.5262558 | -0.2747077 | 0.1409456
0.5263983 | -0.2747455 | 0.1409456
0.5265409 | -0.2747832 | 0.1409456
0.5266834 | -0.274821 | 0.1409456
0.526826 | -0.2748587 | 0.1409456
0.5269686 | -0.2748965 | 0.1409456
0.5271111 | -0.2749342 | 0.1409456
0.5274243 | -0.2749593 | 0.1409456
0.5275086 | -0.2748079 | 0.1407724
0.5275367 | -0.2747574 | 0.1407724
0.5275648 | -0.2747068 | 0.1407724
0.5275929 | -0.2746563 | 0.1407724
0.527621 | -0.2746058 | 0.1405992
0.5276022 | -0.274631 | 0.1405992
0.5275834 | -0.2746562 | 0.1405992
0.5275647 | -0.2746814 | 0.1405992
0.5275459 | -0.2747066 | 0.1405992
0.5275271 | -0.2747317 | 0.1405992
0.5275083 | -0.2747569 | 0.1405992
0.5274895 | -0.2747821 | 0.1405992
0.5274707 | -0.2748073 | 0.1405992
0.5274791 | -0.2747373 | 0.1405992
0.5274875 | -0.2746672 | 0.1405992
0.527496 | -0.2745972 | 0.1405992
0.5275044 | -0.2745271 | 0.1405992
0.5275129 | -0.274457 | 0.1405992
0.527562 | -0.2743703 | 0.1404261
0.5275856 | -0.2744938 | 0.1404261
0.5276092 | -0.2746173 | 0.1404261
0.5276565 | -0.2748642 | 0.1402529
0.5276801 | -0.2749877 | 0.1385214
0.5277273 | -0.2752346 | 0.1397335
0.5304632 | -0.2757118 | 0.1518541
0.5327544 | -0.2765326 | 0.1587802
0.5326325 | -0.2767676 | 0.1589533
0.5342455 | -0.2769972 | 0.1554903
0.5404908 | -0.2813044 | 0.1632821
0.5404971 | -0.2813508 | 0.1639747
0.5404057 | -0.2812753 | 0.1575681
0.5404097 | -0.2812678 | 0.1591265
0.5406174 | -0.2811117 | 0.1582607
0.5406643 | -0.281082 | 0.1582607
0.5407112 | -0.2810524 | 0.1582607
0.540758 | -0.2810227 | 0.1582607
0.5408049 | -0.280993 | 0.1582607
0.5409273 | -0.2810173 | 0.1580876
0.5409448 | -0.2810207 | 0.1580876
0.541293 | -0.2810452 | 0.1580876
0.54138 | -0.2810513 | 0.1580876
0.541467 | -0.2810575 | 0.1580876
0.5415541 | -0.2810636 | 0.1580876
0.5416411 | -0.2810697 | 0.1580876
0.5415799 | -0.2812461 | 0.1580876
0.5412129 | -0.2823044 | 0.1580876
0.5411517 | -0.2824808 | 0.1577413
0.5411539 | -0.2824042 | 0.1577413
0.5411562 | -0.2823276 | 0.1577413
0.5411584 | -0.282251 | 0.1577413
0.5411606 | -0.2821743 | 0.1577413
0.5411629 | -0.2820977 | 0.1577413
0.5411651 | -0.2820211 | 0.1577413
0.5411673 | -0.2819445 | 0.1577413
0.5411696 | -0.2818679 | 0.1577413
0.5410917 | -0.2818656 | 0.1577413
0.5410138 | -0.2818634 | 0.1577413
0.540936 | -0.2818612 | 0.1577413
0.5407802 | -0.2818567 | 0.1575681
0.5407024 | -0.2818545 | 0.1575681
0.5406245 | -0.2818523 | 0.1575681
0.5405466 | -0.28185 | 0.1575681
0.5405444 | -0.2818592 | 0.1575681
0.5405422 | -0.2818683 | 0.1575681
0.5405401 | -0.2818774 | 0.1575681
0.5405379 | -0.2818866 | 0.1575681
0.5405357 | -0.2818957 | 0.1575681
0.5405335 | -0.2819048 | 0.1575681
0.5405313 | -0.2819139 | 0.1575681
0.5405314 | -0.2815876 | 0.157395
0.5405318 | -0.2815397 | 0.157395
0.5405318 | -0.2815584 | 0.157395
0.5405318 | -0.2815771 | 0.157395
0.5405318 | -0.2815957 | 0.157395
0.5403035 | -0.2816769 | 0.157395
0.5399993 | -0.2816602 | 0.157395
0.5399232 | -0.281656 | 0.157395
0.5399573 | -0.2816608 | 0.157395
0.5399914 | -0.2816656 | 0.1572218
0.5400255 | -0.2816704 | 0.1572218
0.5401857 | -0.2818328 | 0.1572218
0.5401407 | -0.2818342 | 0.1572218
0.5400957 | -0.2818356 | 0.1572218
0.5400506 | -0.281837 | 0.1572218
0.5400056 | -0.2818384 | 0.1572218
0.5400033 | -0.2818331 | 0.1572218
0.540001 | -0.2818279 | 0.1572218
0.5399919 | -0.2818068 | 0.1570487
0.5399897 | -0.2818016 | 0.1570487
0.5399874 | -0.2817963 | 0.1570487
0.5399788 | -0.281813 | 0.1570487
0.5399703 | -0.2818297 | 0.1570487
0.5399617 | -0.2818464 | 0.1570487
0.5399532 | -0.2818631 | 0.1570487
0.5399447 | -0.2818798 | 0.1570487
0.5399361 | -0.2818965 | 0.1570487
0.5399276 | -0.2819132 | 0.1570487
0.5399191 | -0.2819299 | 0.1570487
0.5399308 | -0.2819114 | 0.1570487
0.5399425 | -0.2818928 | 0.1570487
0.5399542 | -0.2818743 | 0.1570487
0.539966 | -0.2818557 | 0.1570487
0.5399777 | -0.2818371 | 0.1570487
0.5400011 | -0.2818 | 0.1570487
0.5400128 | -0.2817814 | 0.1560098
0.5399427 | -0.2818124 | 0.1560098
0.5398725 | -0.2818433 | 0.1560098
0.5398023 | -0.2818742 | 0.1560098
0.5397321 | -0.2819052 | 0.1560098
0.5396619 | -0.2819361 | 0.1560098
0.5395917 | -0.281967 | 0.1570487
0.5395215 | -0.281998 | 0.1570487
0.5394513 | -0.2820289 | 0.1560098
0.5394866 | -0.2820625 | 0.1560098
0.539522 | -0.2820962 | 0.1570487
0.5395573 | -0.2821298 | 0.1570487
0.5395927 | -0.2821634 | 0.1570487
0.539628 | -0.282197 | 0.1570487
0.5396634 | -0.2822307 | 0.1570487
0.5396987 | -0.2822643 | 0.1570487
0.5438238 | -0.2822194 | 0.1715934
0.5452007 | -0.2834949 | 0.157395
0.5456598 | -0.2839201 | 0.1702082
0.5461189 | -0.2843452 | 0.1702082
0.5475923 | -0.2856527 | 0.1709008
0.5476881 | -0.2856851 | 0.1709008
0.5481671 | -0.285847 | 0.1849261
0.5482629 | -0.2858794 | 0.1849261
0.5480215 | -0.2857814 | 0.1831946
0.5479612 | -0.2857569 | 0.1901207
0.5478405 | -0.2857078 | 0.1883891
0.5492317 | -0.2853744 | 0.1712471
0.5505125 | -0.2861193 | 0.1709008
0.552434 | -0.2872362 | 0.1703814
0.5530745 | -0.2876084 | 0.1726323
0.5537151 | -0.2879806 | 0.1715934
0.5542177 | -0.2886074 | 0.1805973
0.5543852 | -0.2888163 | 0.1805973
0.5547305 | -0.2893453 | 0.1901207
0.5555466 | -0.2891293 | 0.1812899
0.5559828 | -0.2892799 | 0.1809436
0.5561282 | -0.2893301 | 0.1809436
0.5555192 | -0.2895848 | 0.1812899
0.5553162 | -0.2896697 | 0.180251
0.5549103 | -0.2898396 | 0.1799047
0.5545044 | -0.2900094 | 0.1799047
0.5555275 | -0.2897018 | 0.1792121
0.555416 | -0.2896236 | 0.1790389
0.5549635 | -0.289648 | 0.1788658
0.5548972 | -0.2894703 | 0.1788658
0.554831 | -0.2892925 | 0.1788658
0.5547649 | -0.2891147 | 0.1788658
0.5546987 | -0.2889369 | 0.1786926
0.5546326 | -0.2887592 | 0.1786926
0.5545666 | -0.2885814 | 0.1786926
0.5544345 | -0.2882258 | 0.1785195
0.5544971 | -0.2881994 | 0.1785195
0.5545596 | -0.2881729 | 0.1785195
0.5546222 | -0.2881464 | 0.1785195
0.5546847 | -0.28812 | 0.1785195
0.5547472 | -0.2880935 | 0.1785195
0.5548098 | -0.288067 | 0.1785195
0.5548723 | -0.2880406 | 0.1785195
0.5549349 | -0.2880141 | 0.1785195
0.5548199 | -0.2880056 | 0.1785195
0.5547049 | -0.287997 | 0.1785195
0.554475 | -0.28798 | 0.1783463
0.55436 | -0.2879714 | 0.1783463
0.554245 | -0.2879629 | 0.1783463
0.55413 | -0.2879543 | 0.1783463
0.5540151 | -0.2879458 | 0.1783463
0.5540114 | -0.2879431 | 0.1783463
0.5540076 | -0.2879405 | 0.1783463
0.5540039 | -0.2879378 | 0.1783463
0.5540002 | -0.2879352 | 0.1783463
0.5539928 | -0.2879298 | 0.1781732
0.5539891 | -0.2879272 | 0.1781732
0.5539854 | -0.2879245 | 0.1781732
0.5541047 | -0.2879369 | 0.1781732
0.5542241 | -0.2879493 | 0.1781732
0.5543434 | -0.2879617 | 0.178
0.5544628 | -0.2879741 | 0.178
0.5545821 | -0.2879865 | 0.178
0.5547015 | -0.2879989 | 0.178
0.5548208 | -0.2880113 | 0.178
0.5549402 | -0.2880237 | 0.178
0.5550447 | -0.2880062 | 0.178
0.5551493 | -0.2879887 | 0.178
0.5552538 | -0.2879712 | 0.178
0.5553583 | -0.2879537 | 0.178
0.5554629 | -0.2879361 | 0.178
0.5555674 | -0.2879185 | 0.178
0.555672 | -0.2879009 | 0.178
0.5557765 | -0.2878833 | 0.178
0.555706 | -0.2879196 | 0.1778269
0.5556707 | -0.2879378 | 0.1778269
0.5556355 | -0.2879559 | 0.1778269
0.5556002 | -0.2879741 | 0.1778269
0.5554618 | -0.2880775 | 0.1778269
0.5554455 | -0.2881019 | 0.1778269
0.5554292 | -0.2881263 | 0.1778269
0.5554129 | -0.2881507 | 0.1778269
0.5553966 | -0.2881751 | 0.1778269
0.5553803 | -0.2881995 | 0.1778269
0.555364 | -0.288224 | 0.1778269
0.5553002 | -0.288331 | 0.1776537
0.555279 | -0.2883666 | 0.1776537
0.5552577 | -0.2884023 | 0.1776537
0.5552365 | -0.288438 | 0.1776537
0.5552152 | -0.2884737 | 0.1776537
0.555194 | -0.2885093 | 0.1776537
0.5551585 | -0.2884146 | 0.1776537
0.5551231 | -0.2883199 | 0.1776537
0.5550876 | -0.2882251 | 0.1776537
0.5550522 | -0.2881304 | 0.1776537
0.5550168 | -0.2880356 | 0.1776537
0.5549813 | -0.2879408 | 0.1776537
0.5549459 | -0.2878461 | 0.1776537
0.5549104 | -0.2877513 | 0.1776537
0.5548843 | -0.2877427 | 0.1776537
0.5548582 | -0.2877341 | 0.1776537
0.5548321 | -0.2877255 | 0.1776537
0.554806 | -0.2877169 | 0.1776537
0.5547799 | -0.2877083 | 0.1774806
0.5547538 | -0.2876997 | 0.1774806
0.5547277 | -0.2876912 | 0.1774806
0.5547016 | -0.2876826 | 0.1774806
0.5547547 | -0.287694 | 0.1774806
0.5548078 | -0.2877054 | 0.1774806
0.5548609 | -0.2877169 | 0.1774806
0.554914 | -0.2877283 | 0.1774806
0.5549672 | -0.2877398 | 0.1774806
0.5550203 | -0.2877512 | 0.1774806
0.5550734 | -0.2877627 | 0.1774806
0.5551265 | -0.2877741 | 0.1774806
0.5552381 | -0.2877983 | 0.1774806
0.5553497 | -0.2878225 | 0.1774806
0.5554613 | -0.2878466 | 0.1774806
0.5555729 | -0.2878708 | 0.1774806
0.5556845 | -0.2878949 | 0.1774806
0.5557961 | -0.287919 | 0.1774806
0.5559077 | -0.2879431 | 0.1774806
0.5560193 | -0.2879672 | 0.1774806
0.5562564 | -0.2882175 | 0.1774806
0.5564937 | -0.2884678 | 0.1774806
0.5567309 | -0.288718 | 0.1774806
0.5569682 | -0.2889683 | 0.1774806
0.5572054 | -0.2892185 | 0.1774806
0.5574427 | -0.2894687 | 0.1774806
0.5576801 | -0.2897189 | 0.1774806
0.5585965 | -0.2907425 | 0.2060506
0.5632237 | -0.2929897 | 0.191679
0.5659481 | -0.2944323 | 0.191679
0.5665332 | -0.2947322 | 0.191679
0.5696727 | -0.2948408 | 0.2160934
0.5699563 | -0.2948393 | 0.2160934
0.5698728 | -0.2949905 | 0.2107257
0.569852 | -0.2950282 | 0.2107257
0.5698311 | -0.295066 | 0.2107257
0.5697676 | -0.2948975 | 0.2079553
0.5697603 | -0.2948161 | 0.2089942
0.5697458 | -0.2946533 | 0.2086479
0.5697312 | -0.2944905 | 0.2086479
0.5695948 | -0.2945169 | 0.2084747
0.5695266 | -0.2945302 | 0.2093405
0.5691893 | -0.2946936 | 0.2070895
0.5690996 | -0.2947827 | 0.2070895
0.5690099 | -0.2948717 | 0.2070895
0.5689201 | -0.2949608 | 0.2070895
0.5688304 | -0.2950498 | 0.2070895
0.5687406 | -0.2951388 | 0.2070895
0.5686509 | -0.2952279 | 0.2070895
0.5685612 | -0.2953169 | 0.2069164
0.5684599 | -0.295343 | 0.2067432
0.5684262 | -0.2953517 | 0.2067432
0.5683924 | -0.2953604 | 0.2065701
0.5683587 | -0.2953691 | 0.2065701
0.5683249 | -0.2953778 | 0.2065701
0.5682912 | -0.2953865 | 0.2065701
0.5683151 | -0.2952898 | 0.2063969
0.5683271 | -0.2952415 | 0.2063969
0.568339 | -0.2951931 | 0.2063969
0.568351 | -0.2951448 | 0.2063969
0.568363 | -0.2950964 | 0.2063969
0.5683749 | -0.295048 | 0.2072627
0.5683904 | -0.2949176 | 0.2063969
0.5683921 | -0.2948766 | 0.2062238
0.5683938 | -0.2948356 | 0.2062238
0.5683956 | -0.2947946 | 0.2062238
0.5683973 | -0.2947536 | 0.2062238
0.568399 | -0.2947126 | 0.2062238
0.5684008 | -0.2946716 | 0.2062238
0.5684508 | -0.2949802 | 0.2060506
0.5684633 | -0.2950572 | 0.2060506
0.5684758 | -0.2951343 | 0.2060506
0.5684884 | -0.2952113 | 0.2060506
0.5685009 | -0.2952883 | 0.2060506
0.5685202 | -0.2952995 | 0.2060506
0.5685395 | -0.2953107 | 0.2060506
0.5685782 | -0.2953331 | 0.2058775
0.5685976 | -0.2953443 | 0.2058775
0.5686169 | -0.2953555 | 0.2058775
0.5686362 | -0.2953667 | 0.2058775
0.5686556 | -0.2953778 | 0.2058775
0.568473 | -0.2951864 | 0.2058775
0.5682905 | -0.2949949 | 0.2058775
0.5681079 | -0.2948034 | 0.2058775
0.5677429 | -0.2944204 | 0.2058775
0.5675605 | -0.2942289 | 0.2058775
0.567378 | -0.2940374 | 0.2058775
0.5671955 | -0.2938458 | 0.2057043
0.5671802 | -0.2938449 | 0.2057043
0.5671649 | -0.293844 | 0.2057043
0.5671495 | -0.2938431 | 0.2057043
0.5671342 | -0.2938422 | 0.2057043
0.5671188 | -0.2938413 | 0.2055312
0.5671035 | -0.2938404 | 0.2055312
0.5670882 | -0.2938395 | 0.2055312
0.5669705 | -0.2938673 | 0.2055312
0.5669364 | -0.2938768 | 0.2055312
0.5669023 | -0.2938864 | 0.2055312
0.5668682 | -0.293896 | 0.2055312
0.5668341 | -0.2939055 | 0.2055312
0.5668 | -0.2939151 | 0.2055312
0.5668694 | -0.2939933 | 0.205358
0.5668926 | -0.2940193 | 0.205358
0.5669157 | -0.2940454 | 0.205358
0.5669389 | -0.2940714 | 0.205358
0.566962 | -0.2940973 | 0.205358
0.5669852 | -0.2941233 | 0.205358
0.5669414 | -0.2941002 | 0.205358
0.5668976 | -0.294077 | 0.205358
0.5668538 | -0.2940539 | 0.205358
0.56681 | -0.2940307 | 0.205358
0.5667662 | -0.2940076 | 0.205358
0.5667224 | -0.2939844 | 0.2051849
0.5666786 | -0.2939613 | 0.2051849
0.5666348 | -0.2939381 | 0.2051849
0.5665991 | -0.293932 | 0.2051849
0.5665634 | -0.2939258 | 0.2051849
0.5665277 | -0.2939197 | 0.2051849
0.566492 | -0.2939135 | 0.2051849
0.5664564 | -0.2939074 | 0.2051849
0.5664207 | -0.2939012 | 0.2051849
0.566385 | -0.2938951 | 0.2051849
0.5663493 | -0.2938889 | 0.2051849
0.5663706 | -0.2938956 | 0.2051849
0.5663919 | -0.2939023 | 0.2051849
0.5664346 | -0.2939158 | 0.2050117
0.5664559 | -0.2939225 | 0.2050117
0.5664773 | -0.2939292 | 0.2050117
0.5664986 | -0.2939359 | 0.2050117
0.5665199 | -0.2939426 | 0.2050117
0.5665271 | -0.2939532 | 0.2050117
0.5665342 | -0.2939639 | 0.2050117
0.5665413 | -0.2939745 | 0.2050117
0.5665484 | -0.2939852 | 0.2050117
0.5665626 | -0.2940064 | 0.2048386
0.5665768 | -0.2940275 | 0.2048386
0.5671046 | -0.2941831 | 0.2044923
0.5676325 | -0.2943387 | 0.2048386
0.5681603 | -0.2944943 | 0.1972199
0.5686881 | -0.2946499 | 0.204146
0.5692159 | -0.2948055 | 0.2039728
0.5756774 | -0.2977314 | 0.2405078
0.5758864 | -0.297629 | 0.2249242
0.5760876 | -0.2973258 | 0.2211148
0.5766917 | -0.2973894 | 0.2207685
0.5771952 | -0.2976046 | 0.2207685
0.5776988 | -0.2978198 | 0.2207685
0.5782023 | -0.298035 | 0.2207685
0.5787059 | -0.2982501 | 0.2207685
0.5792095 | -0.2984653 | 0.2207685
0.5797131 | -0.2986805 | 0.2103794
0.5802167 | -0.2988957 | 0.2103794
0.5805877 | -0.2991783 | 0.2207685
0.5837247 | -0.301532 | 0.2455292
0.5836496 | -0.3016068 | 0.2422393
0.5835459 | -0.3016334 | 0.2308113
0.5834299 | -0.3016408 | 0.230465
0.5836125 | -0.3015496 | 0.2302919
0.5837038 | -0.301504 | 0.2302919
0.5842257 | -0.3014751 | 0.2294261
0.5842958 | -0.3015013 | 0.229253
0.5842954 | -0.3014078 | 0.2289067
0.5842414 | -0.3013899 | 0.2289067
0.5841875 | -0.301372 | 0.2289067
0.5841336 | -0.3013541 | 0.2289067
0.5840797 | -0.3013362 | 0.2287335
0.5838036 | -0.3012887 | 0.2275214
0.5836508 | -0.301297 | 0.2275214
0.5836125 | -0.3012991 | 0.2283872
0.583611 | -0.3013777 | 0.2283872
0.583268 | -0.3019386 | 0.227002
0.583102 | -0.3019441 | 0.227002
0.5829361 | -0.3019496 | 0.2280409
0.5827701 | -0.3019551 | 0.2280409
0.5826042 | -0.3019606 | 0.2280409
0.5824383 | -0.3019661 | 0.2280409
0.5822723 | -0.3019715 | 0.2280409
0.5823179 | -0.3019634 | 0.2280409
0.5823635 | -0.3019554 | 0.2280409
0.582409 | -0.3019473 | 0.2280409
0.5824546 | -0.3019392 | 0.2280409
0.5825458 | -0.301923 | 0.2278677
0.5827112 | -0.3020833 | 0.2276946
0.5827236 | -0.3021127 | 0.2276946
0.582736 | -0.3021421 | 0.2276946
0.5827885 | -0.3020687 | 0.2275214
0.5828147 | -0.302032 | 0.2275214
0.582841 | -0.3019953 | 0.2275214
0.5828672 | -0.3019586 | 0.2275214
0.5828935 | -0.3019219 | 0.2275214
0.5829197 | -0.3018852 | 0.2275214
0.582946 | -0.3018485 | 0.2275214
0.5831818 | -0.301877 | 0.2273483
0.5832604 | -0.3018864 | 0.2273483
0.583575 | -0.3019243 | 0.2273483
0.5827722 | -0.3019853 | 0.2271751
0.5826584 | -0.3019244 | 0.227002
0.5826587 | -0.3019012 | 0.227002
0.5826589 | -0.3018781 | 0.227002
0.5826592 | -0.3018549 | 0.227002
0.5826595 | -0.3018317 | 0.227002
0.5826598 | -0.3018085 | 0.227002
0.5825824 | -0.3018151 | 0.227002
0.5825049 | -0.3018217 | 0.227002
0.5824275 | -0.3018282 | 0.227002
0.5823501 | -0.3018348 | 0.227002
0.5821954 | -0.3018479 | 0.2268288
0.582118 | -0.3018544 | 0.2268288
0.5820406 | -0.3018609 | 0.2268288
0.582029 | -0.3018639 | 0.2268288
0.5820173 | -0.3018668 | 0.2268288
0.5820057 | -0.3018698 | 0.2268288
0.5819941 | -0.3018728 | 0.2268288
0.5819825 | -0.3018757 | 0.2268288
0.5819708 | -0.3018787 | 0.2268288
0.5819592 | -0.3018817 | 0.2268288
0.5819476 | -0.3018846 | 0.2268288
0.5822034 | -0.301868 | 0.2266557
0.5824593 | -0.3018514 | 0.2266557
0.5829707 | -0.3017937 | 0.2266557
0.58297 | -0.3017448 | 0.2264825
0.5829697 | -0.3017204 | 0.2264825
0.582576 | -0.3016512 | 0.2264825
0.5823578 | -0.3016824 | 0.2252705
0.582375 | -0.3016965 | 0.2252705
0.5823922 | -0.3017106 | 0.2252705
0.5824094 | -0.3017246 | 0.2263094
0.5824611 | -0.3017666 | 0.2263094
0.5824783 | -0.3017806 | 0.2263094
0.5846125 | -0.3025124 | 0.2266557
0.5852991 | -0.3028457 | 0.2264825
0.5854632 | -0.3030219 | 0.2257899
0.5879938 | -0.3030981 | 0.2695973
0.5881913 | -0.3029331 | 0.2685584
0.5881783 | -0.3030057 | 0.2695973
0.5881653 | -0.3030782 | 0.2695973
0.5881959 | -0.3033553 | 0.2425857
0.5882394 | -0.3032921 | 0.2450098
0.5898608 | -0.3041835 | 0.2557452
0.5955409 | -0.3067844 | 0.2751382
0.5959815 | -0.3067004 | 0.2768697
0.5962018 | -0.3066583 | 0.2768697
0.5964396 | -0.3067403 | 0.285181
0.5965988 | -0.3087608 | 0.2751382
0.5965962 | -0.3087389 | 0.2751382
0.5965935 | -0.308717 | 0.2751382
0.5965908 | -0.308695 | 0.2744456
0.5965882 | -0.3086731 | 0.2751382
0.5965711 | -0.3086241 | 0.2751382
0.5965541 | -0.3085751 | 0.2751382
0.5965371 | -0.3085261 | 0.2740993
0.5965201 | -0.3084771 | 0.2740993
0.5965031 | -0.3084281 | 0.2740993
0.5964862 | -0.3083791 | 0.2740993
0.5963091 | -0.3083836 | 0.2740993
0.5960943 | -0.3085372 | 0.2734067
0.595951 | -0.3086394 | 0.2732335
0.5958081 | -0.3087412 | 0.2728872
0.5955229 | -0.3089444 | 0.2723678
0.5953803 | -0.309046 | 0.2720215
0.5958317 | -0.3094018 | 0.2709825
0.595902 | -0.3092931 | 0.2711557
0.5959372 | -0.3092388 | 0.2709825
0.5959724 | -0.3091844 | 0.2709825
0.5960075 | -0.30913 | 0.2716752
0.5960779 | -0.3090213 | 0.2706362
0.5961131 | -0.3089669 | 0.2706362
0.5961104 | -0.3088944 | 0.2706362
0.596109 | -0.3088581 | 0.2702899
0.5960895 | -0.3086708 | 0.2697705
0.5960766 | -0.3086649 | 0.2683853
0.5960124 | -0.3086347 | 0.2695973
0.5959995 | -0.3086286 | 0.2697705
0.5959919 | -0.3086064 | 0.2694242
0.5959842 | -0.3085842 | 0.2694242
0.5959766 | -0.308562 | 0.269251
0.5959689 | -0.3085398 | 0.269251
0.5959613 | -0.3085176 | 0.269251
0.5959536 | -0.3084953 | 0.269251
0.5959369 | -0.3084338 | 0.2690779
0.5959354 | -0.3084167 | 0.2699436
0.5959339 | -0.3083995 | 0.2689047
0.5959325 | -0.3083824 | 0.2689047
0.595931 | -0.3083653 | 0.2689047
0.5959295 | -0.3083482 | 0.2689047
0.5958283 | -0.3085335 | 0.2685584
0.5956644 | -0.3088994 | 0.2683853
0.5956642 | -0.3088581 | 0.2682121
0.5956637 | -0.3087344 | 0.2666537
0.5956635 | -0.3086932 | 0.2666537
0.5960715 | -0.3087138 | 0.2676927
0.596235 | -0.3087715 | 0.2676927
0.5963167 | -0.3088004 | 0.2676927
0.5962205 | -0.3088211 | 0.2675195
0.5961243 | -0.3088419 | 0.2675195
0.5960282 | -0.3088626 | 0.2675195
0.595932 | -0.3088834 | 0.2675195
0.5958358 | -0.3089041 | 0.2675195
0.5957396 | -0.3089248 | 0.2675195
0.5956435 | -0.3089455 | 0.2673464
0.5955473 | -0.3089662 | 0.2673464
0.59554 | -0.3087719 | 0.2673464
0.5955255 | -0.3083833 | 0.2671732
0.5955182 | -0.308189 | 0.2671732
0.5955109 | -0.3079946 | 0.2671732
0.5955037 | -0.3078003 | 0.2671732
0.5954907 | -0.3071527 | 0.2668269
0.595491 | -0.307101 | 0.2668269
0.5954913 | -0.3070492 | 0.2668269
0.5954916 | -0.3069974 | 0.2668269
0.5954896 | -0.3069603 | 0.2668269
0.5954877 | -0.3069231 | 0.2668269
0.5954857 | -0.3068859 | 0.2668269
0.5954837 | -0.3068486 | 0.2668269
0.5954817 | -0.3068113 | 0.2668269
0.5954797 | -0.306774 | 0.2668269
0.5954777 | -0.3067367 | 0.2668269
0.5954758 | -0.3066993 | 0.2668269
0.5954747 | -0.3067131 | 0.2664806
0.5954736 | -0.306727 | 0.2664806
0.5954725 | -0.3067409 | 0.2664806
0.5954714 | -0.3067548 | 0.2664806
0.5954704 | -0.3067686 | 0.2664806
0.5954693 | -0.3067825 | 0.2663074
0.5954682 | -0.3067963 | 0.2659611
0.5954671 | -0.3068102 | 0.265788
0.5958031 | -0.3068763 | 0.265788
0.596139 | -0.3069425 | 0.2659611
0.5989575 | -0.3077226 | 0.2668269
0.5993589 | -0.3079143 | 0.2668269
0.6020686 | -0.3082081 | 0.3064787
0.6042596 | -0.3106031 | 0.2895098
0.6053332 | -0.3111345 | 0.2895098
0.6098016 | -0.3136382 | 0.308037
0.610178 | -0.3141156 | 0.3459573
0.6103535 | -0.3138109 | 0.3355682
0.6104414 | -0.3136586 | 0.3298542
0.610386 | -0.3136437 | 0.3305468
0.6103307 | -0.3136287 | 0.3305468
0.6099996 | -0.3135389 | 0.326218
0.6099256 | -0.3137957 | 0.3166946
0.6098515 | -0.3140526 | 0.3166946
0.6097774 | -0.3143094 | 0.3163483
0.6094812 | -0.3153367 | 0.3142705
0.6094072 | -0.3155935 | 0.3144436
0.6095839 | -0.3154183 | 0.3144436
0.6097606 | -0.315243 | 0.3144436
0.6099373 | -0.3150677 | 0.3144436
0.610114 | -0.3148925 | 0.3142705
0.6102906 | -0.3147172 | 0.3142705
0.6104673 | -0.3145419 | 0.3142705
0.610644 | -0.3143665 | 0.3139242
0.6104334 | -0.3142449 | 0.3134047
0.6094654 | -0.3143787 | 0.312539
0.6092307 | -0.3139359 | 0.3116732
0.6092143 | -0.3137481 | 0.3115001
0.6092061 | -0.3136542 | 0.3115001
0.60923 | -0.3138491 | 0.3113269
0.6092419 | -0.3139465 | 0.3109806
0.6093017 | -0.3144331 | 0.3115001
0.6093046 | -0.314501 | 0.3104612
0.6093105 | -0.3146367 | 0.3111538
0.6093192 | -0.3148403 | 0.3115001
0.6093221 | -0.3149081 | 0.3097685
0.6093251 | -0.3149759 | 0.3082102
0.6093514 | -0.3148205 | 0.3097685
0.6095092 | -0.3138879 | 0.3090759
0.6094854 | -0.3135808 | 0.3087296
0.6094021 | -0.3133281 | 0.3087296
0.6095026 | -0.3133262 | 0.3115001
0.6095277 | -0.3133257 | 0.3078639
0.6095528 | -0.3133252 | 0.3078639
0.609578 | -0.3133247 | 0.3078639
0.6094998 | -0.3132493 | 0.2976479
0.6094653 | -0.3132243 | 0.2974748
0.6094309 | -0.3131993 | 0.2971285
0.6093964 | -0.3131743 | 0.2971285
0.609362 | -0.3131494 | 0.3073444
0.6093275 | -0.3131244 | 0.3073444
0.6093277 | -0.3132 | 0.2969553
0.609328 | -0.3132755 | 0.2976479
0.6093207 | -0.3137506 | 0.3069981
0.6093036 | -0.3137944 | 0.3066518
0.609295 | -0.3138163 | 0.3066518
0.6092864 | -0.3138382 | 0.2962627
0.6092607 | -0.3139038 | 0.2960896
0.6092637 | -0.3139766 | 0.3064787
0.6092726 | -0.3141949 | 0.3061324
0.6092756 | -0.3142677 | 0.3061324
0.6092786 | -0.3143405 | 0.3047471
0.6092716 | -0.3143533 | 0.3059592
0.6092587 | -0.3142205 | 0.3059592
0.6092458 | -0.3140877 | 0.3059592
0.6092328 | -0.3139549 | 0.3059592
0.6092199 | -0.3138221 | 0.3059592
0.6091941 | -0.3135566 | 0.3056129
0.6091811 | -0.3134238 | 0.3056129
0.6091585 | -0.3135499 | 0.3056129
0.6090907 | -0.3139283 | 0.3054397
0.6090681 | -0.3140544 | 0.3054397
0.6090455 | -0.3141806 | 0.3054397
0.6090229 | -0.3143067 | 0.3054397
0.6087741 | -0.3145431 | 0.3052666
0.608661 | -0.3145983 | 0.3052666
0.608548 | -0.3146534 | 0.3052666
0.6084349 | -0.3147086 | 0.3052666
0.6083218 | -0.3147637 | 0.3052666
0.6081465 | -0.3148544 | 0.3049203
0.6081974 | -0.3148349 | 0.3049203
0.6082483 | -0.3148153 | 0.3049203
0.6082992 | -0.3147957 | 0.3049203
0.6083501 | -0.3147761 | 0.3049203
0.608401 | -0.3147565 | 0.3049203
0.6084518 | -0.3147369 | 0.3049203
0.6085027 | -0.3147173 | 0.3049203
0.6085022 | -0.3144223 | 0.304574
0.6085021 | -0.3143802 | 0.304574
0.6085188 | -0.314372 | 0.304574
0.6085355 | -0.3143637 | 0.304574
0.6085521 | -0.3143553 | 0.304574
0.6085854 | -0.3143381 | 0.3042277
0.6086021 | -0.3143293 | 0.3042277
0.6086188 | -0.3143204 | 0.3042277
0.6086354 | -0.3143113 | 0.3042277
0.6087038 | -0.3142923 | 0.3042277
0.6088406 | -0.3142543 | 0.3040545
0.608909 | -0.3142353 | 0.3040545
0.6089773 | -0.3142163 | 0.3040545
0.6090457 | -0.3141972 | 0.3040545
0.6091141 | -0.3141782 | 0.3040545
0.6091825 | -0.3141592 | 0.3040545
0.6092488 | -0.3141579 | 0.3040545
0.6093152 | -0.3141566 | 0.3040545
0.6093816 | -0.3141553 | 0.3040545
0.6094479 | -0.314154 | 0.3040545
0.6095143 | -0.3141527 | 0.3040545
0.6095807 | -0.3141514 | 0.3040545
0.609647 | -0.3141501 | 0.3040545
0.6097134 | -0.3141488 | 0.3040545
0.6097338 | -0.3140335 | 0.3038814
0.6097542 | -0.3139183 | 0.3038814
0.6097746 | -0.3138031 | 0.3038814
0.6098154 | -0.3135726 | 0.3037082
0.6098358 | -0.3134574 | 0.3037082
0.6098562 | -0.3133421 | 0.3037082
0.6098766 | -0.3132269 | 0.3037082
0.6098778 | -0.3132432 | 0.3037082
0.609879 | -0.3132595 | 0.3037082
0.6098802 | -0.3132758 | 0.3037082
0.6098849 | -0.3133409 | 0.3031888
0.6098269 | -0.3133953 | 0.3030156
0.6097085 | -0.3134714 | 0.3028425
0.6096493 | -0.3135094 | 0.3028425
0.6095901 | -0.3135474 | 0.3028425
0.6095309 | -0.3135855 | 0.3028425
0.6094717 | -0.3136235 | 0.3028425
0.6097572 | -0.3141142 | 0.3024962
0.6101018 | -0.3145669 | 0.3024962
0.6104465 | -0.3150195 | 0.3024962
0.6107911 | -0.315472 | 0.3012841
0.6111358 | -0.3159245 | 0.3028425
0.6124965 | -0.3170604 | 0.306825
0.6147844 | -0.3155128 | 0.3421479
0.6148764 | -0.3155187 | 0.3424942
0.6155082 | -0.3155582 | 0.3302005
0.6155062 | -0.315558 | 0.3405896
0.615556 | -0.3156227 | 0.3457841
0.6156077 | -0.3156877 | 0.3447452
0.6159183 | -0.3163061 | 0.3357413
0.6159183 | -0.3164204 | 0.3340098
0.6159184 | -0.3165347 | 0.3340098
0.6159185 | -0.316649 | 0.3340098
0.6146513 | -0.3157951 | 0.3321051
0.6145228 | -0.3150051 | 0.3317588
0.6145261 | -0.3149913 | 0.3315857
0.6145293 | -0.3149776 | 0.3314125
0.6145326 | -0.3149639 | 0.3314125
0.6145359 | -0.3149502 | 0.3314125
0.6145392 | -0.3149365 | 0.3314125
0.6145425 | -0.3149228 | 0.3314125
0.6145458 | -0.314909 | 0.3314125
0.614549 | -0.3148953 | 0.3314125
0.6145195 | -0.3151584 | 0.3310662
0.6145047 | -0.31529 | 0.3310662
0.6144456 | -0.3158161 | 0.3307199
0.6144308 | -0.3159477 | 0.3307199
0.614421 | -0.3159516 | 0.3307199
0.6144112 | -0.3159555 | 0.3307199
0.6144014 | -0.3159593 | 0.3307199
0.6143916 | -0.3159632 | 0.3321051
0.614372 | -0.315971 | 0.3305468
0.6143623 | -0.3159749 | 0.3305468
0.6143525 | -0.3159788 | 0.3303736
0.6153674 | -0.3159491 | 0.3302005
0.6155124 | -0.3159449 | 0.3302005
0.6154272 | -0.3159401 | 0.3302005
0.6153419 | -0.3159353 | 0.3303736
0.6152567 | -0.3159306 | 0.3300273
0.6148305 | -0.3159066 | 0.3298542
0.6148134 | -0.3159036 | 0.3298542
0.6147792 | -0.3158976 | 0.329681
0.6147621 | -0.3158947 | 0.329681
0.614745 | -0.3158917 | 0.329681
0.6147108 | -0.3158857 | 0.3295078
0.6146937 | -0.3158827 | 0.3295078
0.6145914 | -0.3159304 | 0.3295078
0.6141382 | -0.3158997 | 0.3291615
0.614044 | -0.3158629 | 0.3291615
0.6139498 | -0.3158262 | 0.3291615
0.6136671 | -0.3157159 | 0.3289884
0.6136758 | -0.3157135 | 0.3289884
0.6136844 | -0.315711 | 0.3289884
0.613693 | -0.3157086 | 0.3289884
0.6137188 | -0.3157014 | 0.3288152
0.6137274 | -0.3156989 | 0.3288152
0.613736 | -0.3156965 | 0.3288152
0.6137802 | -0.315685 | 0.3288152
0.6138244 | -0.3156734 | 0.3288152
0.6138686 | -0.3156619 | 0.3286421
0.6139128 | -0.3156503 | 0.3286421
0.613957 | -0.3156388 | 0.3286421
0.6140454 | -0.3156157 | 0.3284689
0.6140896 | -0.3156042 | 0.3284689
0.6141641 | -0.315594 | 0.3284689
0.6142386 | -0.3155839 | 0.3284689
0.6144621 | -0.3155535 | 0.3282958
0.6145366 | -0.3155433 | 0.3282958
0.6146111 | -0.3155332 | 0.3282958
0.6146856 | -0.3155231 | 0.3282958
0.6148 | -0.3155108 | 0.3282958
0.6150289 | -0.3154864 | 0.3281226
0.6149312 | -0.3145015 | 0.3279495
0.6148355 | -0.3143696 | 0.3279495
0.6148621 | -0.3143128 | 0.3277763
0.6225128 | -0.320087 | 0.3667355
0.6226958 | -0.3202306 | 0.3660429
0.6233704 | -0.3215322 | 0.370718
0.6226557 | -0.321715 | 0.3660429
0.6272098 | -0.321846 | 0.3769514
0.6273029 | -0.321814 | 0.3759125
0.627396 | -0.321782 | 0.3781635
0.6309598 | -0.3227735 | 0.3838775
0.6304508 | -0.3227052 | 0.3928814
0.6303781 | -0.3226954 | 0.3918425
0.6303574 | -0.3226397 | 0.3918425
0.6303366 | -0.322584 | 0.3914962
0.6299942 | -0.3222092 | 0.3902841
0.6298851 | -0.3221889 | 0.3911499
0.6292189 | -0.3222045 | 0.3892452
0.6291947 | -0.3222278 | 0.3890721
0.6291705 | -0.3222512 | 0.3890721
0.6291463 | -0.3222746 | 0.3890721
0.6290804 | -0.3222755 | 0.3890721
0.6288825 | -0.3222784 | 0.3885526
0.6288166 | -0.3222793 | 0.3885526
0.6287506 | -0.3222803 | 0.3885526
0.6286847 | -0.3222812 | 0.3885526
0.6287865 | -0.3223246 | 0.3873405
0.6287895 | -0.3222955 | 0.3873405
0.6287925 | -0.3222664 | 0.3873405
0.6287955 | -0.3222372 | 0.3871674
0.6288686 | -0.3222236 | 0.3869942
0.6289418 | -0.3222099 | 0.3869942
0.6291007 | -0.3220336 | 0.3859553
0.6292651 | -0.3221632 | 0.3859553
0.6294294 | -0.3222928 | 0.3859553
0.629948 | -0.3220663 | 0.3850896
0.6298938 | -0.3221032 | 0.3850896
0.6298396 | -0.3221401 | 0.3850896
0.6297854 | -0.3221769 | 0.3859553
0.6297312 | -0.3222138 | 0.385609
0.6295838 | -0.3222504 | 0.3845701
0.6295605 | -0.3222503 | 0.3845701
0.6295372 | -0.3222503 | 0.3845701
0.6295138 | -0.3222502 | 0.3845701
0.6294905 | -0.3222501 | 0.3845701
0.6294422 | -0.3222048 | 0.3845701
0.6293938 | -0.3221596 | 0.3845701
0.6293454 | -0.3221143 | 0.3845701
0.6292971 | -0.322069 | 0.3845701
0.6291036 | -0.3218878 | 0.3833581
0.6290362 | -0.3219189 | 0.3842238
0.6288339 | -0.3220122 | 0.3826654
0.6287665 | -0.3220433 | 0.3826654
0.628699 | -0.3220744 | 0.3826654
0.6286316 | -0.3221055 | 0.3840507
0.6285642 | -0.3221366 | 0.3838775
0.6296456 | -0.3218083 | 0.3835312
0.6296429 | -0.3218768 | 0.3835312
0.6296402 | -0.3219453 | 0.3835312
0.6296375 | -0.3220138 | 0.3835312
0.6289488 | -0.3220396 | 0.3831849
0.6285435 | -0.3218496 | 0.3830117
0.6287684 | -0.32194 | 0.3828386
0.6292183 | -0.3221207 | 0.3840507
0.6293308 | -0.3221658 | 0.3823191
0.6296575 | -0.3223041 | 0.3814534
0.6297289 | -0.3223352 | 0.3811071
0.6348902 | -0.3243644 | 0.440325
0.6351906 | -0.3242197 | 0.4359962
0.6355185 | -0.3241584 | 0.4295896
0.6355323 | -0.3242001 | 0.4185079
0.6355391 | -0.324221 | 0.4185079
0.635546 | -0.3242418 | 0.4178153
0.6358396 | -0.3242395 | 0.4185079
0.6361331 | -0.3242372 | 0.417469
0.6364267 | -0.3242349 | 0.4178153
0.6398736 | -0.3249068 | 0.4278581
0.6410553 | -0.3261341 | 0.4772063
0.6410544 | -0.3262703 | 0.4685487
0.6412083 | -0.3264805 | 0.4827472
0.6422921 | -0.3269983 | 0.4782452
0.6422488 | -0.3267128 | 0.4595448
0.641761 | -0.3266637 | 0.4578133
0.641517 | -0.3266392 | 0.4638736
0.6421368 | -0.3267706 | 0.4529651
0.6421369 | -0.3267527 | 0.4519262
0.642357 | -0.3265607 | 0.4507141
0.642401 | -0.3265259 | 0.4514067
0.642485 | -0.3263101 | 0.4503678
0.6422034 | -0.3263838 | 0.4489826
0.6422113 | -0.3263847 | 0.4489826
0.6422192 | -0.3263856 | 0.4488094
0.6422349 | -0.3263874 | 0.4498483
0.6422565 | -0.3263994 | 0.4481168
0.6422465 | -0.3264078 | 0.4469048
0.6422366 | -0.3264162 | 0.44829
0.6422266 | -0.3264246 | 0.4477705
0.6422167 | -0.3264331 | 0.44829
0.6422067 | -0.3264415 | 0.4474242
0.6421868 | -0.3264583 | 0.4472511
0.6421861 | -0.3264303 | 0.4472511
0.6421854 | -0.3264023 | 0.4470779
0.6421847 | -0.3263743 | 0.4472511
0.642184 | -0.3263464 | 0.4469048
0.6421812 | -0.3262344 | 0.4465585
0.6421706 | -0.3264294 | 0.4463853
0.6421601 | -0.3266243 | 0.4463853
0.6421495 | -0.3268192 | 0.4465585
0.6421075 | -0.3275987 | 0.446039
0.642097 | -0.3277936 | 0.4458658
0.6421941 | -0.3278487 | 0.4458658
0.6423882 | -0.327959 | 0.4455195
0.6424853 | -0.3280141 | 0.4455195
0.6425824 | -0.3280693 | 0.4351304
0.6428737 | -0.3282347 | 0.4347841
0.6428304 | -0.3282106 | 0.4347841
0.6427872 | -0.3281864 | 0.4347841
0.6427439 | -0.3281623 | 0.4347841
0.6414306 | -0.3279408 | 0.4439612
0.6414296 | -0.3280156 | 0.443788
0.6414286 | -0.3280903 | 0.443788
0.6412291 | -0.3278537 | 0.4432686
0.641163 | -0.3277499 | 0.4420565
0.6413784 | -0.3280247 | 0.4427491
0.6414143 | -0.3280705 | 0.4427491
0.6414503 | -0.3281163 | 0.4427491
0.6414613 | -0.3281746 | 0.4427491
0.6415166 | -0.3284663 | 0.4424028
0.6412689 | -0.3282585 | 0.4422297
0.6411609 | -0.3281287 | 0.4424028
0.641107 | -0.3280638 | 0.4424028
0.6411736 | -0.3281357 | 0.4427491
0.6412069 | -0.3281716 | 0.4427491
0.6412402 | -0.3282076 | 0.4427491
0.6413069 | -0.3282794 | 0.442576
0.6413402 | -0.3283152 | 0.4424028
0.6413735 | -0.3283511 | 0.4424028
0.6413507 | -0.3283708 | 0.4424028
0.6412822 | -0.3284299 | 0.4420565
0.6412593 | -0.3284496 | 0.4420565
0.6411908 | -0.3285087 | 0.4417102
0.6412236 | -0.3285156 | 0.4417102
0.6412565 | -0.3285224 | 0.4417102
0.6412893 | -0.3285293 | 0.4417102
0.6413222 | -0.3285361 | 0.4427491
0.6421156 | -0.3287216 | 0.4410176
0.6424466 | -0.3288007 | 0.4410176
0.6427776 | -0.3288797 | 0.4410176
0.6431086 | -0.3289588 | 0.4410176
0.6434396 | -0.3290379 | 0.4410176
0.6437706 | -0.3291169 | 0.4410176
0.6446323 | -0.3291463 | 0.4399787
0.6472853 | -0.3288981 | 0.4555623
0.6488503 | -0.3287493 | 0.4998892
0.649354 | -0.3286997 | 0.5189359
0.6494954 | -0.3297467 | 0.3463036
0.6509163 | -0.3298153 | 0.3551343
0.6559516 | -0.3316519 | 0.5080273
0.6563826 | -0.3318538 | 0.5078542
0.6564896 | -0.3315868 | 0.5075079
0.6562753 | -0.3315081 | 0.5071616
0.6562616 | -0.3315041 | 0.5071616
0.6562479 | -0.3315 | 0.5071616
0.6561928 | -0.3314907 | 0.5071616
0.6561376 | -0.3314814 | 0.5069884
0.6560825 | -0.331472 | 0.5069884
0.6560273 | -0.3314626 | 0.5069884
0.655917 | -0.3314438 | 0.5057764
0.6558619 | -0.3314343 | 0.5057764
0.6558067 | -0.3314248 | 0.5057764
0.6557942 | -0.3313769 | 0.5056032
0.655769 | -0.3312809 | 0.5066421
0.6557564 | -0.3312329 | 0.5066421
0.6557438 | -0.3311849 | 0.5066421
0.6557187 | -0.3310887 | 0.506469
0.6557061 | -0.3310406 | 0.506469
0.6557499 | -0.3310402 | 0.506469
0.6557938 | -0.3310398 | 0.506469
0.6558376 | -0.3310394 | 0.506469
0.6558814 | -0.3310389 | 0.506469
0.6559252 | -0.3310385 | 0.5071616
0.6559691 | -0.3310381 | 0.5062958
0.6560129 | -0.3310377 | 0.5062958
0.6560567 | -0.3310372 | 0.5062958
0.6559449 | -0.3310507 | 0.5071616
0.6556094 | -0.3310913 | 0.5061227
0.6554976 | -0.3311048 | 0.5061227
0.6553858 | -0.3311183 | 0.5059495
0.655274 | -0.3311318 | 0.5059495
0.6551621 | -0.3311453 | 0.5059495
0.6551776 | -0.3311402 | 0.5059495
0.655193 | -0.331135 | 0.5059495
0.6552084 | -0.3311299 | 0.5059495
0.6552239 | -0.3311248 | 0.5059495
0.6552393 | -0.3311196 | 0.5059495
0.6552547 | -0.3311145 | 0.5057764
0.6552702 | -0.3311093 | 0.5057764
0.6552856 | -0.3311042 | 0.5057764
0.6554143 | -0.3313158 | 0.5056032
0.6554786 | -0.3314216 | 0.5056032
0.655543 | -0.3315273 | 0.5056032
0.6556073 | -0.3316331 | 0.5056032
0.6558003 | -0.3319504 | 0.5056032
0.6558262 | -0.3318816 | 0.5056032
0.6558521 | -0.3318127 | 0.5056032
0.655878 | -0.3317438 | 0.5056032
0.6559297 | -0.3316061 | 0.5056032
0.6559815 | -0.3314683 | 0.5054301
0.6560074 | -0.3313994 | 0.5054301
0.6560095 | -0.3314282 | 0.5052569
0.6560145 | -0.3316146 | 0.5050838
0.6560097 | -0.3316069 | 0.5050838
0.6560048 | -0.3315992 | 0.5050838
0.6559951 | -0.3315838 | 0.5049106
0.6559903 | -0.3315761 | 0.5049106
0.6559854 | -0.3315684 | 0.5049106
0.65595 | -0.3315807 | 0.5049106
0.6559146 | -0.331593 | 0.5049106
0.6558791 | -0.3316053 | 0.5049106
0.6558437 | -0.3316176 | 0.5049106
0.6558083 | -0.3316299 | 0.5049106
0.6557729 | -0.3316422 | 0.5047375
0.6557374 | -0.3316545 | 0.5047375
0.655702 | -0.3316668 | 0.5047375
0.6557529 | -0.3317853 | 0.5045643
0.6557783 | -0.3318446 | 0.5045643
0.6558038 | -0.3319038 | 0.5045643
0.6558293 | -0.3319631 | 0.5045643
0.6558756 | -0.332136 | 0.5045643
0.6558155 | -0.3321264 | 0.5043911
0.6557855 | -0.3321216 | 0.5043911
0.6557554 | -0.3321168 | 0.5043911
0.6557395 | -0.332062 | 0.504218
0.6557767 | -0.3320418 | 0.5040448
0.6557952 | -0.3320317 | 0.5040448
0.6558138 | -0.3320216 | 0.5040448
0.6558184 | -0.3319876 | 0.5040448
0.6558231 | -0.3319535 | 0.5040448
0.6558277 | -0.3319195 | 0.5040448
0.6558323 | -0.3318855 | 0.5040448
0.655837 | -0.3318514 | 0.5040448
0.6558463 | -0.3317833 | 0.5038717
0.6558509 | -0.3317492 | 0.5038717
0.655817 | -0.3318102 | 0.5038717
0.6557831 | -0.3318712 | 0.5038717
0.6557491 | -0.3319322 | 0.5038717
0.6557152 | -0.3319932 | 0.5038717
0.6556474 | -0.3321151 | 0.5026596
0.6556134 | -0.332176 | 0.5036985
0.6555795 | -0.332237 | 0.5036985
0.6556225 | -0.3322205 | 0.5036985
0.6556654 | -0.332204 | 0.5036985
0.6557084 | -0.3321875 | 0.5036985
0.6557513 | -0.332171 | 0.5036985
0.6557942 | -0.3321545 | 0.5036985
0.6558372 | -0.3321379 | 0.5035254
0.6559231 | -0.3321049 | 0.5035254
0.6559085 | -0.3321049 | 0.5033522
0.6559012 | -0.3321049 | 0.5033522
0.6558939 | -0.3321049 | 0.5033522
0.6558866 | -0.3321049 | 0.5033522
0.6558794 | -0.3321049 | 0.5033522
0.6558721 | -0.3321049 | 0.5033522
0.6558648 | -0.3321049 | 0.5033522
0.6558352 | -0.3321065 | 0.5033522
0.6558055 | -0.332108 | 0.5033522
0.6557759 | -0.3321095 | 0.5033522
0.6557463 | -0.3321111 | 0.5023133
0.655687 | -0.3321141 | 0.5040448
0.6556574 | -0.3321157 | 0.5045643
0.6556277 | -0.3321172 | 0.5045643
0.6555799 | -0.3320781 | 0.5052569
0.655556 | -0.3320585 | 0.5052569
0.6555321 | -0.332039 | 0.5052569
0.6555082 | -0.3320194 | 0.5054301
0.6554844 | -0.3319999 | 0.5054301
0.6554605 | -0.3319803 | 0.5054301
0.6560189 | -0.3319396 | 0.5043911
0.6569896 | -0.3319043 | 0.5012744
0.6573936 | -0.332279 | 0.4856908
0.6577976 | -0.3326537 | 0.4856908
-9.307306e-05 | 0.03421448 | 0
-5.837931e-05 | 0.0342392 | 0
-2.368276e-05 | 0.03426392 | 0
1.101658e-05 | 0.03428864 | 0
4.571872e-05 | 0.03431338 | 0
8.042366e-05 | 0.03433811 | 0
0.0001151314 | 0.03436286 | 0
0.0001498419 | 0.0343876 | 0
0.0001845552 | 0.03441235 | 0
0.0001238364 | 0.03442785 | 0
6.311798e-05 | 0.03444336 | 0
2.399871e-06 | 0.03445886 | 0
-5.83179e-05 | 0.03447438 | 0
-0.0001190353 | 0.0344899 | 0
-0.0001797524 | 0.03450542 | 0
-0.0002404691 | 0.03452095 | 0
-0.0003011855 | 0.03453649 | 0
-0.0004612894 | 0.03434574 | 0
-0.0006213845 | 0.03415501 | 0
-0.0007814708 | 0.03396429 | 0
-0.0009415483 | 0.0337736 | 0
-0.001101617 | 0.03358292 | 0
-0.001261677 | 0.03339226 | 0
-0.001421728 | 0.03320161 | 0
-0.00158177 | 0.03301099 | 0
-0.001431769 | 0.03309408 | 0
-0.001281767 | 0.03317717 | 0
-0.001131764 | 0.03326027 | 0
-0.0009817598 | 0.03334336 | 0
-0.0008317552 | 0.03342645 | 0
-0.0006817497 | 0.03350955 | 0
-0.0005317433 | 0.03359264 | 0
-0.0003817361 | 0.03367574 | 0
0.0005738096 | 0.03379551 | 0
0.001529358 | 0.03391536 | 0
0.002484908 | 0.03403529 | 0
0.003440461 | 0.03415529 | 0
0.004396016 | 0.03427536 | 0
0.005351574 | 0.03439551 | 0
0.006307134 | 0.03451573 | 0
0.007262697 | 0.03463603 | 0
0.008479744 | 0.0339839 | 0
0.012131 | 0.03202779 | 0.006060312
0.01334812 | 0.03137585 | 0.006233464
0.01456526 | 0.03072395 | 0.006233464
0.01578242 | 0.0300721 | 0.006233464
0.0169996 | 0.0294203 | 0.006233464
0.01736222 | 0.02942269 | 0.006233464
0.01772485 | 0.02942511 | 0.006060312
0.01808749 | 0.02942757 | 0.005714009
0.01845015 | 0.02943007 | 0.005714009
0.01881281 | 0.02943259 | 0.005021402
0.01953817 | 0.02943776 | 0.005021402
0.02008886 | 0.02940395 | 0.003289884
0.02027693 | 0.02936751 | 0.003289884
0.02046506 | 0.02933107 | 0.005021402
0.02084154 | 0.02925821 | 0.00675292
0.02121829 | 0.02918536 | 0.006926071
0.02626567 | 0.02847205 | 0.003463036
0.02869514 | 0.02813361 | 0.004155643
0.02990988 | 0.02796438 | 0.004155643
0.03112462 | 0.02779516 | 0.005021402
0.03136694 | 0.0275445 | 0.003982491
0.0316093 | 0.02729389 | 0.00675292
0.03185171 | 0.02704332 | 0.00675292
0.03282176 | 0.02604147 | 0.00675292
0.03306438 | 0.02579112 | 0.005714009
0.03314769 | 0.02588764 | 0.00675292
0.03323101 | 0.02598416 | 0.006579768
0.03331434 | 0.02608068 | 0.00484825
0.03339768 | 0.0261772 | 0.004501946
0.03348104 | 0.02627373 | 0.005021402
0.03356441 | 0.02637025 | 0.003982491
0.03364778 | 0.02646677 | 0.003982491
0.03376244 | 0.02650114 | 0.003636187
0.03379372 | 0.02643902 | 0.003636187
0.033825 | 0.02637693 | 0.003636187
0.0338563 | 0.02631486 | 0.003636187
0.03391892 | 0.0261908 | 0.003289884
0.03395024 | 0.0261288 | 0.003289884
0.03398158 | 0.02606684 | 0.003289884
0.03405102 | 0.02606286 | 0.003289884
0.03412047 | 0.02605889 | 0.003289884
0.03418992 | 0.02605492 | 0.003289884
0.03425938 | 0.02605096 | 0.003289884
0.03432885 | 0.02604699 | 0.003289884
0.03439832 | 0.02604303 | 0.003289884
0.03446781 | 0.02603906 | 0.003116732
0.0345373 | 0.02603511 | 0.003116732
0.03458897 | 0.02600552 | 0.003116732
0.03464065 | 0.02597594 | 0.003116732
0.03469233 | 0.02594635 | 0.003116732
0.03474401 | 0.02591677 | 0.003116732
0.03479569 | 0.02588718 | 0.003116732
0.03484737 | 0.0258576 | 0.003116732
0.03489906 | 0.02582801 | 0.003116732
0.03495075 | 0.02579843 | 0.003116732
0.03495575 | 0.02580296 | 0.003116732
0.03496076 | 0.0258075 | 0.003116732
0.03496577 | 0.02581205 | 0.003116732
0.03497078 | 0.02581661 | 0.003116732
0.03497579 | 0.02582118 | 0.003116732
0.03498079 | 0.02582576 | 0.00294358
0.0349858 | 0.02583036 | 0.00294358
0.03499081 | 0.02583496 | 0.00294358
0.03504512 | 0.02586513 | 0.00294358
0.03509943 | 0.0258953 | 0.00294358
0.03515374 | 0.02592548 | 0.00294358
0.03520805 | 0.02595565 | 0.00294358
0.03526237 | 0.02598582 | 0.00294358
0.03531668 | 0.026016 | 0.00294358
0.03537099 | 0.02604617 | 0.002770429
0.03542531 | 0.02607635 | 0.002770429
0.03536061 | 0.02615342 | 0.002770429
0.0352959 | 0.0262305 | 0.002770429
0.0352312 | 0.02630757 | 0.002770429
0.0351665 | 0.02638465 | 0.002770429
0.03510179 | 0.02646172 | 0.002770429
0.03503709 | 0.0265388 | 0.002770429
0.03497239 | 0.02661588 | 0.002770429
0.03490769 | 0.02669296 | 0.002770429
0.03489383 | 0.02667167 | 0.002770429
0.03487997 | 0.02665038 | 0.002770429
0.03486611 | 0.0266291 | 0.002770429
0.03485225 | 0.02660782 | 0.002770429
0.03483839 | 0.02658654 | 0.002770429
0.03482454 | 0.02656527 | 0.002770429
0.03481068 | 0.02654399 | 0.002770429
0.03479682 | 0.02652272 | 0.002770429
0.03482952 | 0.02651927 | 0.002770429
0.03486222 | 0.02651581 | 0.002770429
0.03489492 | 0.02651236 | 0.002770429
0.03492762 | 0.0265089 | 0.002770429
0.03496032 | 0.02650545 | 0.002770429
0.03499303 | 0.02650199 | 0.002770429
0.03502573 | 0.02649854 | 0.002770429
0.03505844 | 0.02649508 | 0.002770429
0.03575844 | 0.02623266 | 0.002770429
0.03645845 | 0.02597029 | 0.002770429
0.03715848 | 0.02570796 | 0.002770429
0.03785853 | 0.02544568 | 0.002770429
0.03925866 | 0.02492126 | 0.006060312
0.04065884 | 0.02439703 | 0.007964982
0.04039423 | 0.02435863 | 0.008311286
0.04012963 | 0.02432022 | 0.008311286
0.03986502 | 0.02428183 | 0.007964982
0.03960041 | 0.02424344 | 0.008484437
0.03933581 | 0.02420505 | 0.008311286
0.0390712 | 0.02416666 | 0.00675292
0.0388066 | 0.02412828 | 0.006579768
0.03854199 | 0.02408991 | 0.006579768
0.0398038 | 0.02387524 | 0.00484825
0.04106561 | 0.02366057 | 0.004675098
0.04358923 | 0.02323127 | 0.003982491
0.04485105 | 0.02301663 | 0.006406616
0.04842754 | 0.02241101 | 0.008138134
0.04821857 | 0.02244928 | 0.008138134
0.04800961 | 0.02248756 | 0.007618679
0.04780065 | 0.02252583 | 0.008138134
0.04759169 | 0.02256411 | 0.007618679
0.04738274 | 0.02260239 | 0.006406616
0.04799591 | 0.02218107 | 0.006579768
0.04902699 | 0.02168326 | 0.006579768
0.05005808 | 0.02118554 | 0.00484825
0.0521203 | 0.02019034 | 0.006406616
0.05418259 | 0.01919548 | 0.007445527
0.05521375 | 0.01869818 | 0.007445527
0.05532046 | 0.01861943 | 0.009177045
0.05553401 | 0.01846195 | 0.009869652
0.05564085 | 0.0183832 | 0.009869652
0.05585464 | 0.01822572 | 0.009177045
0.0559616 | 0.01814698 | 0.009869652
0.05615246 | 0.01804495 | 0.008311286
0.05623632 | 0.01802167 | 0.007618679
0.05632019 | 0.01799839 | 0.008484437
0.05640405 | 0.0179751 | 0.007445527
0.05665564 | 0.01790527 | 0.006926071
0.0567395 | 0.017882 | 0.006926071
0.0567683 | 0.01776358 | 0.006926071
0.05679709 | 0.01764516 | 0.006926071
0.05682589 | 0.01752675 | 0.006926071
0.05685468 | 0.01740833 | 0.006926071
0.05688348 | 0.01728991 | 0.006926071
0.05691228 | 0.0171715 | 0.006926071
0.05694109 | 0.01705308 | 0.00675292
0.05696989 | 0.01693467 | 0.00675292
0.05695396 | 0.01681504 | 0.00675292
0.05693803 | 0.01669541 | 0.00675292
0.0569221 | 0.01657578 | 0.00675292
0.05690618 | 0.01645615 | 0.00675292
0.05689025 | 0.01633652 | 0.00675292
0.05687432 | 0.0162169 | 0.00675292
0.05685839 | 0.01609727 | 0.00675292
0.05684246 | 0.01597765 | 0.00675292
0.05684058 | 0.01597843 | 0.00675292
0.05683869 | 0.01597921 | 0.00675292
0.05683681 | 0.01597999 | 0.00675292
0.05683492 | 0.01598078 | 0.00675292
0.05683304 | 0.01598157 | 0.00675292
0.05683116 | 0.01598236 | 0.00675292
0.05682927 | 0.01598315 | 0.00675292
0.05682739 | 0.01598394 | 0.00675292
0.05686251 | 0.01604772 | 0.00675292
0.05689765 | 0.01611152 | 0.00675292
0.05693283 | 0.01617533 | 0.00675292
0.05696803 | 0.01623916 | 0.00675292
0.05700326 | 0.01630301 | 0.00675292
0.05703852 | 0.01636687 | 0.00675292
0.05707381 | 0.01643074 | 0.00675292
0.05710913 | 0.01649464 | 0.00675292
0.05710425 | 0.01650354 | 0.00675292
0.05709937 | 0.01651245 | 0.00675292
0.05709449 | 0.01652137 | 0.00675292
0.05708961 | 0.01653028 | 0.00675292
0.05708473 | 0.0165392 | 0.00675292
0.05707986 | 0.01654812 | 0.00675292
0.05707498 | 0.01655705 | 0.00675292
0.0570701 | 0.01656598 | 0.00675292
0.05714784 | 0.01667702 | 0.00675292
0.05722561 | 0.01678812 | 0.00675292
0.05730339 | 0.01689929 | 0.00675292
0.05738119 | 0.01701052 | 0.00675292
0.05745901 | 0.0171218 | 0.00675292
0.05753686 | 0.01723315 | 0.00675292
0.05761472 | 0.01734456 | 0.00675292
0.0576926 | 0.01745604 | 0.00675292
0.05773883 | 0.01749179 | 0.00675292
0.05778507 | 0.01752754 | 0.00675292
0.05783131 | 0.01756329 | 0.00675292
0.05787755 | 0.01759904 | 0.00675292
0.0579238 | 0.0176348 | 0.00675292
0.05797006 | 0.01767055 | 0.00675292
0.05801632 | 0.0177063 | 0.00675292
0.05806258 | 0.01774205 | 0.00675292
0.05799029 | 0.0176973 | 0.00675292
0.057918 | 0.01765255 | 0.00675292
0.05784572 | 0.01760779 | 0.005714009
0.05777343 | 0.01756304 | 0.006406616
0.05762885 | 0.01747354 | 0.006060312
0.05755656 | 0.01742879 | 0.006060312
0.05831856 | 0.0169066 | 0.005887161
0.05998712 | 0.01595173 | 0.006060312
0.06082141 | 0.0154743 | 0.006060312
0.06248997 | 0.01451947 | 0.008484437
0.06406925 | 0.01324483 | 0.009869652
0.06402461 | 0.01308492 | 0.01021596
0.06397997 | 0.012925 | 0.009350196
0.06393532 | 0.01276508 | 0.009177045
0.06389068 | 0.01260517 | 0.009177045
0.06384604 | 0.01244526 | 0.008830741
0.06537705 | 0.01156533 | 0.008311286
0.06616513 | 0.01120536 | 0.007964982
0.06853038 | 0.01012561 | 0.009869652
0.06931914 | 0.009765751 | 0.008830741
0.07010805 | 0.009405915 | 0.01160117
0.07056893 | 0.009549076 | 0.009177045
0.07079954 | 0.009620672 | 0.01021596
0.07149205 | 0.009835521 | 0.008138134
0.07172311 | 0.009907158 | 0.008484437
0.07195429 | 0.009978804 | 0.007618679
0.07276222 | 0.009462797 | 0.008484437
0.07357016 | 0.00894697 | 0.007618679
0.0768019 | 0.006885464 | 0.01194747
0.07760984 | 0.00637054 | 0.01160117
0.07841778 | 0.005855796 | 0.01125487
0.07823627 | 0.005844569 | 0.01056226
0.07814556 | 0.005838955 | 0.01021596
0.07805487 | 0.005833342 | 0.0096965
0.07778298 | 0.005816501 | 0.009003893
0.0776924 | 0.005810887 | 0.009003893
0.07752923 | 0.00584033 | 0.008311286
0.07748849 | 0.005847691 | 0.008311286
0.07740709 | 0.005862412 | 0.008138134
0.07736643 | 0.005869773 | 0.008138134
0.0773468 | 0.005839989 | 0.008138134
0.07732717 | 0.00581021 | 0.008138134
0.07730753 | 0.005780437 | 0.008138134
0.0772879 | 0.005750669 | 0.008138134
0.07726827 | 0.005720907 | 0.008138134
0.07724864 | 0.005691151 | 0.008138134
0.07722901 | 0.005661401 | 0.008138134
0.07720938 | 0.005631657 | 0.008138134
0.07698218 | 0.005636111 | 0.008138134
0.07675497 | 0.005640565 | 0.008311286
0.07652777 | 0.005645019 | 0.008311286
0.07630056 | 0.005649474 | 0.008311286
0.07607336 | 0.005653929 | 0.008311286
0.07584615 | 0.005658384 | 0.008311286
0.07561895 | 0.005662839 | 0.008311286
0.07539174 | 0.005667295 | 0.008311286
0.07565849 | 0.005673629 | 0.008311286
0.07592523 | 0.005679984 | 0.008311286
0.07619198 | 0.005686361 | 0.008311286
0.07645873 | 0.005692758 | 0.008311286
0.07672548 | 0.005699177 | 0.008311286
0.07699223 | 0.005705616 | 0.008311286
0.07725898 | 0.005712077 | 0.008311286
0.07752574 | 0.005718559 | 0.008311286
0.07754579 | 0.00578187 | 0.008311286
0.07756585 | 0.005845197 | 0.008311286
0.07758591 | 0.005908541 | 0.008311286
0.07760596 | 0.005971902 | 0.008311286
0.07762602 | 0.006035279 | 0.008311286
0.07764608 | 0.006098673 | 0.008311286
0.07766613 | 0.006162083 | 0.008311286
0.07768619 | 0.00622551 | 0.008311286
0.0776653 | 0.006199654 | 0.008311286
0.07764442 | 0.006173801 | 0.008311286
0.07762354 | 0.00614795 | 0.008311286
0.07760265 | 0.006122102 | 0.008311286
0.07758177 | 0.006096256 | 0.008311286
0.07756088 | 0.006070412 | 0.008311286
0.07754 | 0.006044572 | 0.008311286
0.07751912 | 0.006018733 | 0.008311286
0.07752342 | 0.006011444 | 0.008311286
0.07752772 | 0.006004154 | 0.008311286
0.07753202 | 0.005996865 | 0.008311286
0.07753632 | 0.005989575 | 0.008311286
0.07754062 | 0.005982286 | 0.008311286
0.07754493 | 0.005974996 | 0.008311286
0.07754923 | 0.005967706 | 0.008311286
0.07755353 | 0.005960417 | 0.008311286
0.07739314 | 0.005964828 | 0.008311286
0.07723275 | 0.005969245 | 0.008311286
0.07707236 | 0.005973669 | 0.008311286
0.07691197 | 0.0059781 | 0.008311286
0.07675158 | 0.005982537 | 0.008311286
0.0765912 | 0.005986982 | 0.008311286
0.07643081 | 0.005991433 | 0.008311286
0.07627042 | 0.00599589 | 0.008311286
0.07690653 | 0.005809088 | 0.008311286
0.07754264 | 0.005622296 | 0.008311286
0.07817874 | 0.005435512 | 0.008311286
0.07881485 | 0.005248738 | 0.008311286
0.07945096 | 0.005061973 | 0.008311286
0.08072318 | 0.004688471 | 0.008138134
0.08254439 | 0.003879582 | 0.0100428
0.08313693 | 0.003568551 | 0.009003893
0.08372948 | 0.00325755 | 0.01125487
0.08491458 | 0.002635637 | 0.01160117
0.08609967 | 0.002013844 | 0.01090856
0.08669125 | 0.001391406 | 0.01194747
0.08728284 | 0.0007689698 | 0.009523348
0.08787444 | 0.0001465364 | 0.009003893
0.08964931 | -0.001720749 | 0.008138134
0.09096598 | -0.003172935 | 0.008657589
0.09109933 | -0.003380276 | 0.01073541
0.09123268 | -0.003587617 | 0.01056226
0.09149939 | -0.004002298 | 0.0096965
0.09163275 | -0.004209639 | 0.009177045
0.09176611 | -0.004416979 | 0.0100428
0.0930256 | -0.004921675 | 0.007964982
0.09415175 | -0.005218919 | 0.007964982
0.09527795 | -0.005516052 | 0.007964982
0.09640417 | -0.005813073 | 0.007964982
0.09753043 | -0.006109983 | 0.00779183
0.09978305 | -0.006703467 | 0.01021596
0.1009094 | -0.007000041 | 0.009350196
0.1007257 | -0.007095561 | 0.01160117
0.1005419 | -0.007191081 | 0.01073541
0.1004501 | -0.00723884 | 0.0100428
0.1003582 | -0.0072866 | 0.009523348
0.1002663 | -0.00733436 | 0.008830741
0.1001745 | -0.00738212 | 0.008657589
0.1001777 | -0.007362671 | 0.008311286
0.1001793 | -0.007352945 | 0.008311286
0.1001809 | -0.007343217 | 0.008138134
0.1001826 | -0.007333487 | 0.007964982
0.1001842 | -0.007323756 | 0.007964982
0.1001875 | -0.00730429 | 0.008138134
0.1003237 | -0.007305987 | 0.006926071
0.10046 | -0.007307655 | 0.007964982
0.1005963 | -0.007309292 | 0.007964982
0.1007326 | -0.007310899 | 0.007964982
0.1008689 | -0.007312477 | 0.007964982
0.1010052 | -0.007314024 | 0.007964982
0.1011414 | -0.007315541 | 0.007964982
0.1012777 | -0.007317029 | 0.007964982
0.1011705 | -0.007351072 | 0.007964982
0.1010632 | -0.007385114 | 0.007964982
0.100956 | -0.007419156 | 0.007964982
0.1008487 | -0.007453199 | 0.007964982
0.1007414 | -0.007487241 | 0.007964982
0.1006342 | -0.007521283 | 0.007964982
0.1005269 | -0.007555325 | 0.007964982
0.1004197 | -0.007589367 | 0.007964982
0.1003121 | -0.007604893 | 0.007964982
0.1002046 | -0.007620419 | 0.007964982
0.100097 | -0.007635945 | 0.007964982
0.09998947 | -0.00765147 | 0.007964982
0.09988191 | -0.007666996 | 0.007964982
0.09977436 | -0.007682522 | 0.007964982
0.09966681 | -0.007698048 | 0.007964982
0.09955926 | -0.007713574 | 0.007964982
0.0995996 | -0.007727921 | 0.007964982
0.09963993 | -0.007742267 | 0.007964982
0.09968027 | -0.007756612 | 0.007964982
0.0997206 | -0.007770956 | 0.007964982
0.09976094 | -0.007785298 | 0.007964982
0.09980127 | -0.007799639 | 0.007964982
0.09984161 | -0.007813979 | 0.007964982
0.09988194 | -0.007828318 | 0.007964982
0.09988596 | -0.007814171 | 0.007964982
0.09988999 | -0.007800007 | 0.007964982
0.09989401 | -0.007785827 | 0.007964982
0.09989803 | -0.00777163 | 0.007964982
0.09990205 | -0.007757416 | 0.007964982
0.09990607 | -0.007743186 | 0.007964982
0.09991009 | -0.007728939 | 0.007964982
0.09991412 | -0.007714675 | 0.007964982
0.0999079 | -0.007709317 | 0.007964982
0.0999017 | -0.007703958 | 0.007964982
0.09989553 | -0.0076986 | 0.007964982
0.09988938 | -0.007693241 | 0.007964982
0.09988325 | -0.007687883 | 0.007964982
0.09987715 | -0.007682525 | 0.007964982
0.09987107 | -0.007677166 | 0.007964982
0.09986501 | -0.007671808 | 0.007964982
0.09985399 | -0.007681638 | 0.007964982
0.09984298 | -0.007691459 | 0.007964982
0.09983198 | -0.00770127 | 0.007964982
0.09982098 | -0.007711074 | 0.007964982
0.09981 | -0.007720868 | 0.007964982
0.09979902 | -0.007730653 | 0.007964982
0.09978805 | -0.007740429 | 0.007964982
0.09977708 | -0.007750196 | 0.007964982
0.1006501 | -0.008442392 | 0.007964982
0.1015233 | -0.009134587 | 0.007964982
0.1023967 | -0.00982678 | 0.007964982
0.1032701 | -0.01051897 | 0.007964982
0.1041437 | -0.01121116 | 0.007964982
0.1050175 | -0.01190335 | 0.007964982
0.1058914 | -0.01259554 | 0.007964982
0.1067654 | -0.01328773 | 0.00779183
0.1067947 | -0.01327393 | 0.007618679
0.106824 | -0.01326013 | 0.01021596
0.1068532 | -0.01324632 | 0.009523348
0.1068825 | -0.01323252 | 0.01160117
0.1069118 | -0.01321871 | 0.01125487
0.1069704 | -0.0131911 | 0.01021596
0.1069997 | -0.0131773 | 0.0096965
0.1077888 | -0.01315559 | 0.009003893
0.1081834 | -0.01314474 | 0.008830741
0.108578 | -0.01313388 | 0.008657589
0.1093672 | -0.01311217 | 0.008311286
0.1101565 | -0.01309045 | 0.009177045
0.1112893 | -0.01369886 | 0.009523348
0.1124222 | -0.01430727 | 0.009869652
0.1135551 | -0.01491567 | 0.009523348
0.1146881 | -0.01552408 | 0.009523348
0.115821 | -0.01613248 | 0.009523348
0.1169539 | -0.01674088 | 0.009523348
0.1180869 | -0.01734929 | 0.01021596
0.1192199 | -0.01795769 | 0.009177045
0.1193176 | -0.01809687 | 0.01125487
0.1194153 | -0.01823603 | 0.01177432
0.1195131 | -0.01837517 | 0.01142802
0.119611 | -0.0185143 | 0.01090856
0.1197089 | -0.01865342 | 0.01021596
0.1198068 | -0.01879252 | 0.009350196
0.1199048 | -0.01893161 | 0.008830741
0.1205292 | -0.01958898 | 0.008484437
0.1210555 | -0.02010716 | 0.008311286
0.1215819 | -0.02062521 | 0.008484437
0.1226346 | -0.02166095 | 0.009869652
0.123161 | -0.02217863 | 0.009003893
0.1236875 | -0.02269619 | 0.01160117
0.1242139 | -0.02321362 | 0.01090856
0.1245128 | -0.02332501 | 0.01194747
0.1248117 | -0.0234364 | 0.01160117
0.1251106 | -0.02354779 | 0.01108171
0.1257083 | -0.02377058 | 0.01038911
0.1260072 | -0.02388197 | 0.009869652
0.1263061 | -0.02399336 | 0.0096965
0.126605 | -0.02410475 | 0.009350196
0.1271338 | -0.0244912 | 0.009350196
0.1276626 | -0.02487764 | 0.009869652
0.1287203 | -0.02565049 | 0.01125487
0.1297783 | -0.02642328 | 0.01246693
0.1303074 | -0.02680966 | 0.01246693
0.1328729 | -0.02801876 | 0.01125487
0.1338911 | -0.02843013 | 0.01090856
0.1349094 | -0.0288415 | 0.01073541
0.1359277 | -0.02925286 | 0.01056226
0.1369461 | -0.02966423 | 0.01056226
0.1392428 | -0.03066008 | 0.01298638
0.1393728 | -0.03074662 | 0.01333269
0.1395027 | -0.03083315 | 0.01333269
0.1400225 | -0.03117916 | 0.01125487
0.1400286 | -0.03132589 | 0.01108171
0.1400349 | -0.03147258 | 0.01056226
0.1400473 | -0.03176585 | 0.01021596
0.1400535 | -0.03191242 | 0.0100428
0.1400598 | -0.03205896 | 0.0100428
0.140066 | -0.03220546 | 0.0100428
0.1400723 | -0.03235192 | 0.009869652
0.1400505 | -0.0323644 | 0.0100428
0.1400287 | -0.03237686 | 0.0100428
0.140007 | -0.03238931 | 0.0100428
0.1399852 | -0.03240175 | 0.0100428
0.1399635 | -0.03241417 | 0.009869652
0.1399417 | -0.03242658 | 0.009869652
0.1399199 | -0.03243899 | 0.009869652
0.1398982 | -0.03245137 | 0.009869652
0.1400492 | -0.032391 | 0.009869652
0.1402002 | -0.03233058 | 0.009869652
0.1403512 | -0.03227013 | 0.009869652
0.1405022 | -0.03220965 | 0.009869652
0.1406532 | -0.03214913 | 0.009869652
0.1408042 | -0.03208857 | 0.009869652
0.1409551 | -0.03202798 | 0.009869652
0.1411066 | -0.03196988 | 0.0100428
0.141107 | -0.0319724 | 0.0100428
0.1411074 | -0.03197489 | 0.0100428
0.1411079 | -0.03197737 | 0.0100428
0.1411083 | -0.03197983 | 0.0100428
0.1411087 | -0.03198228 | 0.0100428
0.1411092 | -0.03198471 | 0.0100428
0.1411096 | -0.03198712 | 0.0100428
0.1410266 | -0.03188499 | 0.009869652
0.140985 | -0.03183392 | 0.009869652
0.1409435 | -0.03178285 | 0.009869652
0.140902 | -0.03173178 | 0.009869652
0.1408605 | -0.03168072 | 0.009869652
0.140819 | -0.03162965 | 0.009869652
0.1407775 | -0.03157858 | 0.009869652
0.1408032 | -0.03147703 | 0.009869652
0.140829 | -0.03137547 | 0.009869652
0.1408547 | -0.0312739 | 0.009869652
0.1408805 | -0.03117233 | 0.009869652
0.1409062 | -0.03107074 | 0.009869652
0.1409319 | -0.03096915 | 0.009869652
0.1409577 | -0.03086755 | 0.009869652
0.1409834 | -0.03076594 | 0.009869652
0.1408421 | -0.03078598 | 0.009869652
0.1407008 | -0.03080603 | 0.009869652
0.1405594 | -0.03082606 | 0.009869652
0.1404181 | -0.03084609 | 0.009869652
0.1402768 | -0.03086612 | 0.009869652
0.1401355 | -0.03088614 | 0.009869652
0.1399942 | -0.03090615 | 0.009869652
0.1398529 | -0.03092617 | 0.009869652
0.1399306 | -0.03096486 | 0.009869652
0.1400861 | -0.03104223 | 0.01021596
0.1401638 | -0.0310809 | 0.008830741
0.1402415 | -0.03111957 | 0.01073541
0.1403193 | -0.03115822 | 0.01073541
0.140397 | -0.03119687 | 0.01073541
0.141259 | -0.03176887 | 0.01194747
0.1420433 | -0.0323022 | 0.0100428
0.1428275 | -0.03283551 | 0.0100428
0.1436118 | -0.03336879 | 0.01056226
0.1443961 | -0.03390205 | 0.01142802
0.1459647 | -0.03496849 | 0.01333269
0.146749 | -0.03550167 | 0.0001731518
0.1466976 | -0.03545555 | 0.01419845
0.1465948 | -0.03536325 | 0.01367899
0.1465435 | -0.03531707 | 0.01315954
0.1464922 | -0.03527086 | 0.01246693
0.1464409 | -0.03522463 | 0.01350584
0.1463384 | -0.0351321 | 0.01160117
0.1470312 | -0.03561956 | 0.01160117
0.1491096 | -0.03708136 | 0.01298638
0.1498024 | -0.03756842 | 0.01367899
0.1511881 | -0.03854226 | 0.01454475
0.1518809 | -0.03902903 | 0.0147179
0.152222 | -0.03909122 | 0.0147179
0.1525631 | -0.03915342 | 0.01489105
0.1529042 | -0.03921561 | 0.0147179
0.1539274 | -0.03940219 | 0.01367899
0.1542685 | -0.03946439 | 0.01315954
0.1546096 | -0.03952658 | 0.01264008
0.1552619 | -0.03998111 | 0.01264008
0.1559142 | -0.04043563 | 0.01298638
0.157219 | -0.04134463 | 0.01489105
0.1578716 | -0.04179912 | 0.01558366
0.1585242 | -0.04225359 | 0.01610312
0.1591768 | -0.04270804 | 0.01627627
0.1598295 | -0.04316249 | 0.01644942
0.1604124 | -0.0435159 | 0.01644942
0.1609953 | -0.0438693 | 0.01610312
0.1621611 | -0.04457608 | 0.01506421
0.1627441 | -0.04492945 | 0.01419845
0.1633271 | -0.04528281 | 0.01385214
0.1639101 | -0.04563616 | 0.01385214
0.1644932 | -0.0459895 | 0.01402529
0.1656151 | -0.0468098 | 0.01506421
0.1672982 | -0.0480394 | 0.01679572
0.1678593 | -0.04844903 | 0.01696887
0.1684205 | -0.04885855 | 0.01696887
0.1689816 | -0.04926796 | 0.01679572
0.1695289 | -0.04958793 | 0.01644942
0.1700762 | -0.0499079 | 0.01592996
0.1706234 | -0.05022787 | 0.01696887
0.1711707 | -0.05054784 | 0.0143716
0.171718 | -0.05086781 | 0.01367899
0.1722653 | -0.05118777 | 0.01350584
0.1728126 | -0.05150773 | 0.01333269
0.1733599 | -0.05182769 | 0.01350584
0.1738222 | -0.05240633 | 0.01506421
0.1740534 | -0.05269563 | 0.01627627
0.1742847 | -0.05298493 | 0.01731518
0.174516 | -0.05327421 | 0.01783463
0.1747473 | -0.05356349 | 0.01818094
0.1749786 | -0.05385275 | 0.01818094
0.17521 | -0.05414201 | 0.01783463
0.1750796 | -0.0544856 | 0.01592996
0.1750361 | -0.05460001 | 0.01541051
0.1749926 | -0.05471436 | 0.01506421
0.1749491 | -0.05482865 | 0.0147179
0.1749056 | -0.05494288 | 0.01454475
0.1748621 | -0.05505704 | 0.01454475
0.1748317 | -0.05499488 | 0.01454475
0.1748013 | -0.05493271 | 0.01454475
0.1747405 | -0.05480837 | 0.01454475
0.1747101 | -0.05474619 | 0.01454475
0.1746493 | -0.05462184 | 0.0143716
0.1746189 | -0.05455967 | 0.0143716
0.1745532 | -0.05457613 | 0.0143716
0.1744875 | -0.0545926 | 0.0143716
0.1744218 | -0.05460907 | 0.0143716
0.1743561 | -0.05462553 | 0.0143716
0.1742904 | -0.05464199 | 0.0143716
0.1742247 | -0.05465846 | 0.0143716
0.174159 | -0.05467492 | 0.0143716
0.1740933 | -0.05469138 | 0.0143716
0.1740927 | -0.0546947 | 0.0143716
0.1740921 | -0.05469803 | 0.0143716
0.1740914 | -0.05470136 | 0.0143716
0.1740908 | -0.05470469 | 0.0143716
0.1740902 | -0.05470802 | 0.0143716
0.1740895 | -0.05471135 | 0.0143716
0.1740889 | -0.05471468 | 0.0143716
0.1740883 | -0.05471801 | 0.0143716
0.1742057 | -0.05480561 | 0.0143716
0.174323 | -0.05489311 | 0.0143716
0.1744404 | -0.05498051 | 0.0143716
0.1745578 | -0.05506781 | 0.0143716
0.1746751 | -0.05515502 | 0.0143716
0.1747925 | -0.05524213 | 0.0143716
0.1749099 | -0.05532914 | 0.0143716
0.1750273 | -0.05541605 | 0.0143716
0.1749032 | -0.05537716 | 0.0143716
0.1747791 | -0.05533826 | 0.0143716
0.174655 | -0.05529936 | 0.0143716
0.174531 | -0.05526044 | 0.0143716
0.174407 | -0.05522151 | 0.0143716
0.1742829 | -0.05518258 | 0.0143716
0.1741589 | -0.05514363 | 0.0143716
0.1740349 | -0.05510468 | 0.0143716
0.1739898 | -0.05502806 | 0.0143716
0.1739448 | -0.05495144 | 0.0143716
0.1738997 | -0.05487481 | 0.0143716
0.1738547 | -0.05479816 | 0.0143716
0.1738096 | -0.05472151 | 0.0143716
0.1737645 | -0.05464485 | 0.0143716
0.1737195 | -0.05456817 | 0.0143716
0.1736744 | -0.05449149 | 0.0143716
0.1736472 | -0.05448994 | 0.0143716
0.17362 | -0.0544884 | 0.0143716
0.1735928 | -0.05448685 | 0.0143716
0.1735656 | -0.0544853 | 0.0143716
0.1735384 | -0.05448375 | 0.0143716
0.1735112 | -0.0544822 | 0.0143716
0.173484 | -0.05448065 | 0.0143716
0.1734569 | -0.0544791 | 0.0143716
0.1736649 | -0.0546733 | 0.0143716
0.173873 | -0.05486749 | 0.0143716
0.174081 | -0.05506168 | 0.0143716
0.1742891 | -0.05525586 | 0.01419845
0.1747052 | -0.05564422 | 0.01350584
0.1749133 | -0.05583839 | 0.01315954
0.1751214 | -0.05603256 | 0.01315954
0.1770172 | -0.05717921 | 0.01489105
0.1776494 | -0.05756141 | 0.01627627
0.1789138 | -0.05832578 | 0.01818094
0.1795462 | -0.05870796 | 0.01818094
0.1801786 | -0.05909013 | 0.01818094
0.1806084 | -0.05933483 | 0.01766148
0.181468 | -0.05982421 | 0.01644942
0.1818978 | -0.06006888 | 0.01610312
0.1823276 | -0.06031353 | 0.01541051
0.1831872 | -0.0608028 | 0.01489105
0.183617 | -0.06104742 | 0.01489105
0.1841075 | -0.06161738 | 0.01506421
0.184598 | -0.06218732 | 0.01679572
0.1850887 | -0.06275722 | 0.01662257
0.1855794 | -0.06332709 | 0.01783463
0.1860702 | -0.06389693 | 0.01887354
0.1865611 | -0.06446674 | 0.01956615
0.187052 | -0.06503652 | 0.0197393
0.1875431 | -0.06560626 | 0.01956615
0.1886828 | -0.0658995 | 0.01783463
0.1898225 | -0.06619274 | 0.01679572
0.1903923 | -0.06633935 | 0.01696887
0.1909622 | -0.06648597 | 0.01523736
0.1915321 | -0.06663259 | 0.01696887
0.1921021 | -0.06677921 | 0.01592996
0.1926602 | -0.0675576 | 0.01610312
0.1932183 | -0.06833599 | 0.01644942
0.1937764 | -0.06911437 | 0.01731518
0.1943345 | -0.06989276 | 0.01835409
0.1954507 | -0.07144953 | 0.01991246
0.1960088 | -0.07222792 | 0.01991246
0.1965669 | -0.0730063 | 0.0197393
0.196589 | -0.07322433 | 0.01818094
0.1965964 | -0.07329695 | 0.01783463
0.1966185 | -0.07351464 | 0.01644942
0.1966259 | -0.07358714 | 0.01610312
0.1971927 | -0.07363039 | 0.01610312
0.1977595 | -0.07367363 | 0.01610312
0.1983263 | -0.07371687 | 0.01679572
0.1988931 | -0.07376011 | 0.01783463
0.1994599 | -0.07380334 | 0.01783463
0.2011605 | -0.07393301 | 0.02164397
0.2013683 | -0.0738885 | 0.02181712
0.2015762 | -0.07384399 | 0.02181712
0.2017841 | -0.07379947 | 0.02164397
0.201992 | -0.07375496 | 0.02129767
0.2022 | -0.07371044 | 0.02077821
0.2024081 | -0.07366592 | 0.02043191
0.2026161 | -0.0736214 | 0.02008561
0.2026632 | -0.07359851 | 0.01956615
0.2025021 | -0.07362014 | 0.019393
0.202341 | -0.07364176 | 0.019393
0.20218 | -0.07366338 | 0.019393
0.2020189 | -0.07368499 | 0.02025876
0.2018579 | -0.0737066 | 0.01921985
0.2016968 | -0.07372821 | 0.0190467
0.2015357 | -0.07374981 | 0.0190467
0.2015371 | -0.07367853 | 0.0190467
0.2015384 | -0.07360726 | 0.0190467
0.2015398 | -0.07353598 | 0.0190467
0.2015412 | -0.0734647 | 0.0190467
0.2015425 | -0.07339342 | 0.0190467
0.2015439 | -0.07332214 | 0.0190467
0.2015452 | -0.07325086 | 0.01887354
0.2015466 | -0.07317958 | 0.01887354
0.2015656 | -0.0731823 | 0.01887354
0.2015847 | -0.07318501 | 0.01887354
0.2016037 | -0.07318772 | 0.01887354
0.2016228 | -0.07319044 | 0.01887354
0.2016419 | -0.07319315 | 0.01887354
0.2016609 | -0.07319587 | 0.01887354
0.20168 | -0.07319858 | 0.01887354
0.2016991 | -0.07320129 | 0.01887354
0.2016957 | -0.07320391 | 0.01887354
0.2016924 | -0.07320653 | 0.01887354
0.201689 | -0.07320914 | 0.01887354
0.2016856 | -0.07321175 | 0.01887354
0.2016823 | -0.07321435 | 0.01887354
0.2016789 | -0.07321695 | 0.01887354
0.2016756 | -0.07321955 | 0.01887354
0.2016722 | -0.07322214 | 0.01887354
0.2017472 | -0.07321463 | 0.01887354
0.2018223 | -0.07320711 | 0.01887354
0.2018973 | -0.0731996 | 0.01887354
0.2019724 | -0.07319208 | 0.01887354
0.2020474 | -0.07318456 | 0.01887354
0.2021224 | -0.07317704 | 0.01887354
0.2021975 | -0.07316952 | 0.01887354
0.2022725 | -0.073162 | 0.01887354
0.2022467 | -0.07317433 | 0.01887354
0.2022209 | -0.07318665 | 0.01887354
0.202195 | -0.07319897 | 0.01887354
0.2021692 | -0.07321129 | 0.01887354
0.2021433 | -0.0732236 | 0.01887354
0.2021175 | -0.0732359 | 0.01887354
0.2020917 | -0.0732482 | 0.01887354
0.2020658 | -0.07326049 | 0.01887354
0.2020647 | -0.07326295 | 0.01887354
0.2020635 | -0.07326541 | 0.01887354
0.2020624 | -0.07326786 | 0.01870039
0.2020612 | -0.07327032 | 0.01870039
0.2020601 | -0.07327278 | 0.01870039
0.2020589 | -0.07327524 | 0.01870039
0.2020578 | -0.0732777 | 0.01852724
0.2020566 | -0.07328016 | 0.01852724
0.2028253 | -0.07366923 | 0.01852724
0.203594 | -0.0740583 | 0.01835409
0.2043627 | -0.07444736 | 0.01835409
0.2051315 | -0.07483642 | 0.01835409
0.2059004 | -0.07522548 | 0.01835409
0.2066692 | -0.07561454 | 0.01835409
0.2074382 | -0.07600359 | 0.01835409
0.2082072 | -0.07639264 | 0.01835409
0.2086384 | -0.07660658 | 0.01887354
0.209501 | -0.07703413 | 0.02216343
0.2099323 | -0.07724775 | 0.02164397
0.2103636 | -0.07746125 | 0.02199028
0.2107949 | -0.07767465 | 0.02199028
0.2116575 | -0.07810112 | 0.02147082
0.2123997 | -0.07838375 | 0.02060506
0.2128945 | -0.07857159 | 0.02060506
0.213142 | -0.07866535 | 0.0197393
0.2133894 | -0.07875898 | 0.02043191
0.2136369 | -0.07885251 | 0.01887354
0.2140891 | -0.07910181 | 0.01870039
0.2145415 | -0.07935101 | 0.02043191
0.2149942 | -0.0796001 | 0.02060506
0.2154472 | -0.07984908 | 0.02043191
0.2163537 | -0.0803467 | 0.02216343
0.2190138 | -0.08093162 | 0.02112452
0.2207676 | -0.08101905 | 0.0190467
0.2213525 | -0.08104813 | 0.01870039
0.2226456 | -0.0817484 | 0.01870039
0.2240619 | -0.08309061 | 0.02216343
0.2247701 | -0.08376159 | 0.02216343
0.2268946 | -0.08577402 | 0.02389495
0.2276027 | -0.08644466 | 0.02389495
0.227304 | -0.08667701 | 0.02354864
0.2270052 | -0.08690935 | 0.02320234
0.2264079 | -0.08737403 | 0.02216343
0.2261093 | -0.08760637 | 0.02233658
0.2258107 | -0.0878387 | 0.02129767
0.2252136 | -0.08830337 | 0.02216343
0.2253651 | -0.08828346 | 0.02060506
0.2255166 | -0.08826354 | 0.02060506
0.2256682 | -0.08824363 | 0.02043191
0.2258197 | -0.08822371 | 0.02043191
0.2259713 | -0.0882038 | 0.02025876
0.2261229 | -0.08818388 | 0.02025876
0.2262745 | -0.08816397 | 0.02025876
0.2264261 | -0.08814405 | 0.02025876
0.2263476 | -0.08803941 | 0.02025876
0.2262691 | -0.08793477 | 0.02025876
0.2261907 | -0.08783013 | 0.02025876
0.2261122 | -0.0877255 | 0.02008561
0.2260337 | -0.08762086 | 0.02008561
0.2259552 | -0.08751622 | 0.02008561
0.2258767 | -0.08741158 | 0.02008561
0.2257983 | -0.08730694 | 0.02008561
0.2257833 | -0.08736719 | 0.02008561
0.2257684 | -0.08742743 | 0.02008561
0.2257535 | -0.08748766 | 0.02008561
0.2257385 | -0.08754787 | 0.02008561
0.2257236 | -0.08760806 | 0.02008561
0.2257087 | -0.08766825 | 0.02008561
0.2256937 | -0.08772842 | 0.02008561
0.2256788 | -0.08778857 | 0.02008561
0.2256538 | -0.08758881 | 0.02008561
0.2256289 | -0.08738904 | 0.02008561
0.225604 | -0.08718928 | 0.02008561
0.225579 | -0.08698951 | 0.02008561
0.2255541 | -0.08678974 | 0.02008561
0.2255291 | -0.08658998 | 0.02008561
0.2255042 | -0.08639021 | 0.02008561
0.2254793 | -0.08619044 | 0.02008561
0.2255922 | -0.08650241 | 0.02008561
0.2257052 | -0.08681432 | 0.02008561
0.2258182 | -0.08712619 | 0.02008561
0.2259312 | -0.087438 | 0.02008561
0.2260442 | -0.08774977 | 0.02008561
0.2261572 | -0.08806148 | 0.02008561
0.2262702 | -0.08837315 | 0.02008561
0.2263832 | -0.08868476 | 0.02008561
0.2263856 | -0.08866459 | 0.02008561
0.2263879 | -0.08864441 | 0.02008561
0.2263902 | -0.08862422 | 0.02008561
0.2263926 | -0.08860402 | 0.02008561
0.2263949 | -0.0885838 | 0.02008561
0.2263973 | -0.08856357 | 0.02008561
0.2263996 | -0.08854334 | 0.02008561
0.2264019 | -0.08852309 | 0.02008561
0.22637 | -0.0885264 | 0.02008561
0.2263381 | -0.08852971 | 0.02008561
0.2263062 | -0.08853301 | 0.02008561
0.2262743 | -0.08853631 | 0.02008561
0.2262424 | -0.08853961 | 0.02008561
0.2262105 | -0.0885429 | 0.02008561
0.2261787 | -0.08854619 | 0.02008561
0.2261469 | -0.08854947 | 0.02008561
0.2260869 | -0.08854173 | 0.02008561
0.226027 | -0.088534 | 0.02008561
0.2259671 | -0.08852626 | 0.02008561
0.2259072 | -0.08851852 | 0.02008561
0.2258473 | -0.08851078 | 0.02008561
0.2257875 | -0.08850304 | 0.01991246
0.2257277 | -0.0884953 | 0.01991246
0.225668 | -0.08848756 | 0.01991246
0.2256938 | -0.08852348 | 0.01991246
0.2257197 | -0.0885594 | 0.01991246
0.2257455 | -0.08859531 | 0.01991246
0.2257713 | -0.08863123 | 0.01991246
0.2257972 | -0.08866715 | 0.01991246
0.225823 | -0.08870306 | 0.01991246
0.2258488 | -0.08873897 | 0.01991246
0.2258747 | -0.08877488 | 0.01991246
0.2258763 | -0.08877397 | 0.01991246
0.2258778 | -0.08877305 | 0.01991246
0.2258794 | -0.08877214 | 0.02008561
0.225881 | -0.08877123 | 0.02008561
0.2258825 | -0.08877031 | 0.02060506
0.2258841 | -0.0887694 | 0.02129767
0.2258857 | -0.08876848 | 0.02129767
0.2258872 | -0.08876757 | 0.02147082
0.2267612 | -0.08904617 | 0.02164397
0.2276352 | -0.08932476 | 0.02181712
0.2285092 | -0.08960334 | 0.02181712
0.2293833 | -0.0898819 | 0.02181712
0.2302574 | -0.09016045 | 0.02181712
0.2311315 | -0.09043899 | 0.02216343
0.2320057 | -0.09071751 | 0.0240681
0.2328799 | -0.09099602 | 0.0240681
0.2329666 | -0.09132472 | 0.0240681
0.2330533 | -0.09165334 | 0.02476071
0.2331401 | -0.09198187 | 0.02579962
0.2332268 | -0.09231032 | 0.02579962
0.2333136 | -0.09263868 | 0.02579962
0.2334004 | -0.09296696 | 0.02579962
0.2334871 | -0.09329516 | 0.02562646
0.2335739 | -0.09362327 | 0.02579962
0.2344056 | -0.09392615 | 0.02562646
0.2352374 | -0.09422902 | 0.02389495
0.2360692 | -0.0945319 | 0.02389495
0.2377327 | -0.09513765 | 0.02302919
0.2385645 | -0.09544053 | 0.02302919
0.2393963 | -0.0957434 | 0.02302919
0.2402282 | -0.09604627 | 0.02389495
0.2403488 | -0.09604292 | 0.02562646
0.2405902 | -0.09603618 | 0.02562646
0.240711 | -0.09603279 | 0.02579962
0.2408318 | -0.09602939 | 0.02579962
0.2409526 | -0.09602597 | 0.02579962
0.2410735 | -0.09602255 | 0.02579962
0.241763 | -0.09642231 | 0.0240681
0.2423315 | -0.0968255 | 0.0240681
0.2429001 | -0.09722868 | 0.02302919
0.2434687 | -0.09763184 | 0.02372179
0.2457432 | -0.09924436 | 0.02337549
0.2460463 | -0.09961578 | 0.03428405
0.2463495 | -0.09998719 | 0.02735798
0.2466527 | -0.1003586 | 0.02735798
0.2469559 | -0.10073 | 0.0290895
0.2472591 | -0.1011014 | 0.0287432
0.2475623 | -0.1014728 | 0.0287432
0.2478656 | -0.1018442 | 0.02857004
0.2481688 | -0.1022155 | 0.02787744
0.2482321 | -0.1023936 | 0.02718483
0.2482955 | -0.1025716 | 0.02649222
0.2483589 | -0.1027496 | 0.02579962
0.2484222 | -0.1029276 | 0.02579962
0.2485489 | -0.1032833 | 0.02476071
0.2486756 | -0.1036389 | 0.0240681
0.2486538 | -0.1036899 | 0.0240681
0.248632 | -0.1037409 | 0.02372179
0.2486102 | -0.1037919 | 0.02372179
0.2485884 | -0.1038429 | 0.02354864
0.2485666 | -0.1038939 | 0.02354864
0.2485448 | -0.1039449 | 0.02354864
0.248523 | -0.1039959 | 0.02354864
0.2485012 | -0.1040469 | 0.02354864
0.2486373 | -0.1039547 | 0.02354864
0.2487733 | -0.1038626 | 0.02354864
0.2489094 | -0.1037704 | 0.02354864
0.2490454 | -0.1036783 | 0.02354864
0.2491815 | -0.1035861 | 0.02354864
0.2493176 | -0.103494 | 0.02354864
0.2494537 | -0.1034018 | 0.02337549
0.2495897 | -0.1033097 | 0.02337549
0.2494452 | -0.1034601 | 0.02337549
0.2493006 | -0.1036105 | 0.02337549
0.2491561 | -0.1037609 | 0.02337549
0.2490115 | -0.1039112 | 0.02337549
0.248867 | -0.1040616 | 0.02337549
0.2487224 | -0.1042119 | 0.02337549
0.2485779 | -0.1043622 | 0.02337549
0.2484333 | -0.1045125 | 0.02337549
0.2484724 | -0.1044426 | 0.02337549
0.2485115 | -0.1043728 | 0.02337549
0.2485506 | -0.1043029 | 0.02337549
0.2485898 | -0.104233 | 0.02337549
0.2486289 | -0.1041631 | 0.02337549
0.248668 | -0.1040931 | 0.02337549
0.2487071 | -0.1040232 | 0.02337549
0.2487462 | -0.1039532 | 0.02337549
0.2487703 | -0.1039637 | 0.02337549
0.2487945 | -0.1039741 | 0.02337549
0.2488187 | -0.1039846 | 0.02337549
0.2488429 | -0.103995 | 0.02337549
0.2488672 | -0.1040055 | 0.02337549
0.2488914 | -0.1040159 | 0.02337549
0.2489156 | -0.1040263 | 0.02337549
0.2489398 | -0.1040368 | 0.02337549
0.2489494 | -0.1040251 | 0.02337549
0.2489589 | -0.1040135 | 0.02337549
0.2489685 | -0.1040019 | 0.02337549
0.2489781 | -0.1039902 | 0.02337549
0.2489876 | -0.1039785 | 0.02337549
0.2489972 | -0.1039669 | 0.02337549
0.2490067 | -0.1039552 | 0.02337549
0.2490163 | -0.1039435 | 0.02337549
0.2495279 | -0.1041573 | 0.02337549
0.2500395 | -0.1043712 | 0.02337549
0.2505512 | -0.104585 | 0.02337549
0.2510629 | -0.1047988 | 0.02337549
0.2515746 | -0.1050125 | 0.02337549
0.2520864 | -0.1052263 | 0.02337549
0.2525982 | -0.10544 | 0.02337549
0.25311 | -0.1056537 | 0.02354864
0.2531117 | -0.1059631 | 0.02424125
0.2531185 | -0.1072 | 0.02822374
0.2531203 | -0.107509 | 0.02822374
0.2531238 | -0.1081267 | 0.02735798
0.2537647 | -0.1084144 | 0.02701168
0.2544057 | -0.1087021 | 0.02735798
0.2550466 | -0.1089897 | 0.02562646
0.2556875 | -0.1092774 | 0.02562646
0.2563284 | -0.1095651 | 0.02579962
0.2569694 | -0.1098527 | 0.02528016
0.2576103 | -0.1101404 | 0.02528016
0.2582512 | -0.110428 | 0.02528016
0.2586597 | -0.1105027 | 0.02510701
0.2590682 | -0.1105773 | 0.02683853
0.2594768 | -0.1106519 | 0.02891635
0.2598854 | -0.1107265 | 0.02891635
0.2602941 | -0.1108011 | 0.03064787
0.2607027 | -0.1108757 | 0.02995526
0.2611115 | -0.1109503 | 0.02995526
0.2615202 | -0.1110248 | 0.02995526
0.2623921 | -0.1116528 | 0.02926265
0.2641359 | -0.1129083 | 0.02753113
0.2650078 | -0.1135358 | 0.02649222
0.2684956 | -0.1160441 | 0.02666537
0.2688067 | -0.116155 | 0.02753113
0.2691179 | -0.116266 | 0.02822374
0.2694291 | -0.1163769 | 0.02822374
0.2697403 | -0.1164878 | 0.02926265
0.2700515 | -0.1165987 | 0.02926265
0.2703627 | -0.1167096 | 0.02926265
0.2706739 | -0.1168204 | 0.02926265
0.2709851 | -0.1169312 | 0.02753113
0.2709794 | -0.1172629 | 0.02753113
0.2709736 | -0.1175945 | 0.02753113
0.2709621 | -0.1182577 | 0.02562646
0.2709564 | -0.1185893 | 0.02528016
0.2709506 | -0.1189209 | 0.02528016
0.2709449 | -0.1192525 | 0.02528016
0.2709391 | -0.1195841 | 0.02528016
0.2708061 | -0.1195901 | 0.02528016
0.270673 | -0.1195961 | 0.02528016
0.27054 | -0.119602 | 0.02528016
0.2704069 | -0.119608 | 0.02528016
0.2702739 | -0.119614 | 0.02528016
0.2701408 | -0.1196199 | 0.02528016
0.2700078 | -0.1196259 | 0.02528016
0.2698747 | -0.1196318 | 0.02528016
0.2698801 | -0.1196082 | 0.02528016
0.2698855 | -0.1195846 | 0.02528016
0.2698909 | -0.119561 | 0.02528016
0.2698964 | -0.1195374 | 0.02528016
0.2699018 | -0.1195138 | 0.02528016
0.2699072 | -0.1194902 | 0.02528016
0.2699126 | -0.1194666 | 0.02528016
0.269918 | -0.119443 | 0.02528016
0.2699999 | -0.1194869 | 0.02528016
0.2700819 | -0.1195307 | 0.02528016
0.2701639 | -0.1195745 | 0.02528016
0.2702459 | -0.1196183 | 0.02528016
0.2703278 | -0.119662 | 0.02528016
0.2704098 | -0.1197058 | 0.02528016
0.2704918 | -0.1197495 | 0.02528016
0.2705737 | -0.1197931 | 0.02528016
0.2706521 | -0.1197077 | 0.02528016
0.2707304 | -0.1196223 | 0.02528016
0.2708088 | -0.119537 | 0.02528016
0.2708872 | -0.1194516 | 0.02528016
0.2709656 | -0.1193662 | 0.02528016
0.2710441 | -0.1192808 | 0.02510701
0.2711225 | -0.1191954 | 0.02510701
0.271201 | -0.11911 | 0.02510701
0.2711906 | -0.1191107 | 0.02510701
0.2711802 | -0.1191114 | 0.02510701
0.2711697 | -0.1191121 | 0.02510701
0.2711593 | -0.1191128 | 0.02510701
0.2711489 | -0.1191135 | 0.02510701
0.2711385 | -0.1191141 | 0.02510701
0.271128 | -0.1191148 | 0.02510701
0.2711176 | -0.1191154 | 0.02510701
0.2710722 | -0.1191202 | 0.02510701
0.2710268 | -0.119125 | 0.02510701
0.2709814 | -0.1191298 | 0.02510701
0.270936 | -0.1191347 | 0.02510701
0.2708905 | -0.1191395 | 0.02510701
0.2708451 | -0.1191443 | 0.02510701
0.2707997 | -0.1191491 | 0.02510701
0.2707543 | -0.1191539 | 0.02510701
0.2708779 | -0.118996 | 0.02510701
0.2710014 | -0.1188382 | 0.02510701
0.271125 | -0.1186803 | 0.02510701
0.2712485 | -0.1185224 | 0.02510701
0.2713721 | -0.1183646 | 0.02510701
0.2714956 | -0.1182067 | 0.02510701
0.2716192 | -0.1180487 | 0.02510701
0.2717428 | -0.1178908 | 0.02510701
0.2717442 | -0.11789 | 0.02510701
0.2717457 | -0.1178893 | 0.02510701
0.2717472 | -0.1178885 | 0.02510701
0.2717487 | -0.1178877 | 0.02510701
0.2717502 | -0.117887 | 0.02510701
0.2717517 | -0.1178862 | 0.02510701
0.2717532 | -0.1178854 | 0.02579962
0.2738804 | -0.1185875 | 0.02250973
0.274589 | -0.1188218 | 0.02250973
0.2752976 | -0.119056 | 0.0240681
0.2760062 | -0.1192901 | 0.0240681
0.2767148 | -0.1195243 | 0.03428405
0.2774234 | -0.1197584 | 0.02735798
0.2773397 | -0.11987 | 0.02735798
0.277256 | -0.1199817 | 0.03099417
0.2770886 | -0.120205 | 0.03116732
0.2770049 | -0.1203166 | 0.03116732
0.2769212 | -0.1204283 | 0.03082102
0.2768375 | -0.1205399 | 0.03082102
0.2767539 | -0.1206515 | 0.02926265
0.2777167 | -0.1209694 | 0.0290895
0.2786795 | -0.121287 | 0.0290895
0.2796424 | -0.1216043 | 0.02735798
0.2806052 | -0.1219215 | 0.02735798
0.2815681 | -0.1222384 | 0.02735798
0.2825309 | -0.1225551 | 0.02926265
0.2844566 | -0.1231878 | 0.03255254
0.285113 | -0.1238456 | 0.02960896
0.2852442 | -0.1239771 | 0.03012841
0.2856256 | -0.1242273 | 0.0287432
0.2857444 | -0.1242148 | 0.0287432
0.2858632 | -0.1242022 | 0.0287432
0.285982 | -0.1241896 | 0.0287432
0.2861008 | -0.124177 | 0.0287432
0.2862196 | -0.1241645 | 0.0287432
0.2863384 | -0.1241519 | 0.0287432
0.2864572 | -0.1241393 | 0.0287432
0.2869915 | -0.1246267 | 0.0287432
0.2875257 | -0.1251141 | 0.02891635
0.28806 | -0.1256015 | 0.02891635
0.2885943 | -0.1260889 | 0.02891635
0.2891286 | -0.1265763 | 0.02857004
0.2901971 | -0.127551 | 0.02891635
0.2907315 | -0.1280383 | 0.03064787
0.2914493 | -0.1284951 | 0.03255254
0.2916887 | -0.1286473 | 0.03255254
0.2919281 | -0.1287995 | 0.03289884
0.2921676 | -0.1289516 | 0.03289884
0.2926468 | -0.1292558 | 0.03255254
0.2927547 | -0.1291845 | 0.03255254
0.2928626 | -0.1291131 | 0.03082102
0.2930783 | -0.1289704 | 0.02978211
0.2931861 | -0.128899 | 0.02978211
0.293294 | -0.1288277 | 0.02978211
0.2934019 | -0.1287563 | 0.02978211
0.2935097 | -0.1286849 | 0.0294358
0.2935176 | -0.1289513 | 0.0294358
0.2935255 | -0.1292177 | 0.02926265
0.2935333 | -0.129484 | 0.02926265
0.2935412 | -0.1297504 | 0.0290895
0.2935491 | -0.1300168 | 0.0290895
0.2935569 | -0.1302831 | 0.0290895
0.2935648 | -0.1305494 | 0.0290895
0.2935727 | -0.1308158 | 0.0290895
0.2935519 | -0.1306918 | 0.0290895
0.2935312 | -0.1305678 | 0.0290895
0.2935105 | -0.1304437 | 0.0290895
0.2934897 | -0.1303197 | 0.0290895
0.293469 | -0.1301956 | 0.0290895
0.2934482 | -0.1300715 | 0.0290895
0.2934275 | -0.1299473 | 0.0290895
0.2934068 | -0.1298232 | 0.0290895
0.2934551 | -0.1299156 | 0.0290895
0.2935035 | -0.1300079 | 0.0290895
0.2935518 | -0.1301003 | 0.0290895
0.2936002 | -0.1301926 | 0.0290895
0.2936486 | -0.1302849 | 0.0290895
0.2936969 | -0.1303773 | 0.0290895
0.2937453 | -0.1304696 | 0.0290895
0.2937937 | -0.1305619 | 0.0290895
0.2938004 | -0.1306139 | 0.0290895
0.2938071 | -0.1306659 | 0.0290895
0.2938138 | -0.1307178 | 0.0290895
0.2938204 | -0.1307698 | 0.0290895
0.2938271 | -0.1308218 | 0.0290895
0.2938338 | -0.1308738 | 0.0290895
0.2938405 | -0.1309257 | 0.0290895
0.2938472 | -0.1309777 | 0.0290895
0.2938149 | -0.1309408 | 0.0290895
0.2937827 | -0.1309039 | 0.0290895
0.2937505 | -0.130867 | 0.0290895
0.2937182 | -0.1308301 | 0.0290895
0.293686 | -0.1307933 | 0.0290895
0.2936538 | -0.1307564 | 0.0290895
0.2936216 | -0.1307195 | 0.0290895
0.2935894 | -0.1306826 | 0.0290895
0.2935724 | -0.1306531 | 0.0290895
0.2935555 | -0.1306237 | 0.0290895
0.2935385 | -0.1305942 | 0.0290895
0.2935216 | -0.1305647 | 0.0290895
0.2935046 | -0.1305352 | 0.0290895
0.2934877 | -0.1305057 | 0.0290895
0.2934707 | -0.1304762 | 0.0290895
0.2934538 | -0.1304467 | 0.0290895
0.2934532 | -0.1305398 | 0.0290895
0.2934527 | -0.1306329 | 0.0290895
0.2934521 | -0.130726 | 0.0290895
0.2934515 | -0.1308191 | 0.0290895
0.2934509 | -0.1309122 | 0.0290895
0.2934504 | -0.1310053 | 0.0290895
0.2934498 | -0.1310983 | 0.0290895
0.2934492 | -0.1311914 | 0.0290895
0.2934385 | -0.1311598 | 0.0290895
0.2934277 | -0.1311282 | 0.0290895
0.293417 | -0.1310966 | 0.0290895
0.2934062 | -0.1310649 | 0.0290895
0.2933954 | -0.1310333 | 0.0290895
0.2933847 | -0.1310017 | 0.0290895
0.2933739 | -0.1309701 | 0.0290895
0.2933631 | -0.1309384 | 0.0290895
0.2933726 | -0.130862 | 0.0290895
0.293382 | -0.1307856 | 0.0290895
0.2933915 | -0.1307091 | 0.0290895
0.293401 | -0.1306327 | 0.0290895
0.2934104 | -0.1305563 | 0.0290895
0.2934199 | -0.1304799 | 0.0290895
0.2934293 | -0.1304034 | 0.0290895
0.2934388 | -0.130327 | 0.0290895
0.2935417 | -0.1303353 | 0.0290895
0.2936447 | -0.1303435 | 0.0290895
0.2937476 | -0.1303518 | 0.0290895
0.2938506 | -0.13036 | 0.0290895
0.2939535 | -0.1303683 | 0.0290895
0.2940565 | -0.1303766 | 0.0290895
0.2941594 | -0.1303848 | 0.0290895
0.2942624 | -0.1303931 | 0.0290895
0.2941165 | -0.130381 | 0.0290895
0.2939705 | -0.1303689 | 0.0290895
0.2938246 | -0.1303568 | 0.0290895
0.2936787 | -0.1303447 | 0.0290895
0.2935327 | -0.1303326 | 0.02891635
0.2933868 | -0.1303205 | 0.02891635
0.2932409 | -0.1303084 | 0.02891635
0.2930949 | -0.1302963 | 0.02891635
0.2939129 | -0.1307121 | 0.0287432
0.2947309 | -0.1311279 | 0.0287432
0.2955488 | -0.1315437 | 0.0287432
0.2963668 | -0.1319595 | 0.0287432
0.2971848 | -0.1323752 | 0.0290895
0.2998407 | -0.1336047 | 0.03428405
0.3000428 | -0.1335871 | 0.03428405
0.3002448 | -0.1335695 | 0.03324514
0.3004468 | -0.1335519 | 0.03324514
0.3006489 | -0.1335342 | 0.03324514
0.3010529 | -0.1334988 | 0.03428405
0.301255 | -0.1334811 | 0.03255254
0.3025078 | -0.1343803 | 0.03255254
0.3031342 | -0.1348299 | 0.03012841
0.3037607 | -0.1352795 | 0.03082102
0.3043871 | -0.1357291 | 0.02978211
0.3056399 | -0.1366282 | 0.03082102
0.3062113 | -0.1373946 | 0.03480351
0.3061975 | -0.1374738 | 0.03480351
0.3061563 | -0.1377114 | 0.03341829
0.3068293 | -0.1383093 | 0.03272569
0.3075022 | -0.138907 | 0.03272569
0.3081752 | -0.1395047 | 0.03168678
0.3108673 | -0.1418943 | 0.03064787
0.312364 | -0.1427445 | 0.03341829
0.3127758 | -0.1428709 | 0.03445721
0.3135994 | -0.1431239 | 0.03514981
0.3140113 | -0.1432503 | 0.03497666
0.3159282 | -0.1439636 | 0.03428405
0.3170215 | -0.1444238 | 0.03255254
0.3175681 | -0.144654 | 0.03220623
0.3181148 | -0.1448841 | 0.03220623
0.3186614 | -0.1451142 | 0.03203308
0.3192081 | -0.1453443 | 0.03289884
0.3196402 | -0.1455376 | 0.03289884
0.3200724 | -0.1457309 | 0.03428405
0.3205046 | -0.1459241 | 0.03601557
0.3213693 | -0.1463104 | 0.03792024
0.3222342 | -0.1466965 | 0.03740079
0.322476 | -0.1470595 | 0.03705448
0.3222852 | -0.1472294 | 0.03705448
0.3220945 | -0.1473993 | 0.03584242
0.3219037 | -0.1475692 | 0.03618872
0.3217129 | -0.1477391 | 0.03549612
0.3215222 | -0.1479089 | 0.03618872
0.3211471 | -0.1482409 | 0.03428405
0.3211504 | -0.1482372 | 0.03428405
0.3211536 | -0.1482334 | 0.03428405
0.3211568 | -0.1482296 | 0.0341109
0.3211601 | -0.1482259 | 0.0341109
0.3211633 | -0.1482221 | 0.0341109
0.3211665 | -0.1482183 | 0.0341109
0.3214337 | -0.1482542 | 0.0341109
0.3217008 | -0.1482901 | 0.0341109
0.321968 | -0.148326 | 0.0341109
0.3222351 | -0.1483619 | 0.0341109
0.3225023 | -0.1483977 | 0.0341109
0.3227694 | -0.1484336 | 0.0341109
0.3230366 | -0.1484694 | 0.0341109
0.3233038 | -0.1485052 | 0.0341109
0.3232381 | -0.1485939 | 0.0341109
0.3231724 | -0.1486825 | 0.0341109
0.3231067 | -0.1487711 | 0.0341109
0.323041 | -0.1488598 | 0.03428405
0.3229753 | -0.1489484 | 0.03428405
0.3229096 | -0.149037 | 0.03428405
0.322844 | -0.1491257 | 0.03428405
0.3227783 | -0.1492143 | 0.03428405
0.3227668 | -0.149188 | 0.03428405
0.3227553 | -0.1491617 | 0.03428405
0.3227439 | -0.1491353 | 0.03428405
0.3227324 | -0.149109 | 0.03428405
0.3227209 | -0.1490827 | 0.03428405
0.3227094 | -0.1490563 | 0.03428405
0.3226979 | -0.14903 | 0.03428405
0.3226864 | -0.1490036 | 0.03428405
0.3226804 | -0.1490216 | 0.03428405
0.3226744 | -0.1490396 | 0.03428405
0.3226684 | -0.1490576 | 0.03428405
0.3226624 | -0.1490755 | 0.03428405
0.3226564 | -0.1490935 | 0.03428405
0.3226504 | -0.1491115 | 0.03428405
0.3226443 | -0.1491294 | 0.03428405
0.3226383 | -0.1491474 | 0.03428405
0.3225934 | -0.1491239 | 0.03428405
0.3225484 | -0.1491003 | 0.03428405
0.3225035 | -0.1490768 | 0.03428405
0.3224585 | -0.1490533 | 0.03428405
0.3224135 | -0.1490297 | 0.03428405
0.3223686 | -0.1490062 | 0.03428405
0.3223236 | -0.1489826 | 0.03428405
0.3222787 | -0.1489591 | 0.03428405
0.322334 | -0.1490363 | 0.03428405
0.3223893 | -0.1491136 | 0.03428405
0.3224445 | -0.1491909 | 0.03428405
0.3224998 | -0.1492682 | 0.03428405
0.3225551 | -0.1493455 | 0.03428405
0.3226104 | -0.1494227 | 0.03428405
0.3226657 | -0.1495 | 0.03428405
0.322721 | -0.1495773 | 0.03428405
0.3226976 | -0.1496281 | 0.03428405
0.3226742 | -0.149679 | 0.03428405
0.3226508 | -0.1497299 | 0.03428405
0.3226274 | -0.1497807 | 0.03428405
0.322604 | -0.1498315 | 0.03428405
0.3225806 | -0.1498824 | 0.03428405
0.3225572 | -0.1499332 | 0.0341109
0.3225338 | -0.149984 | 0.0341109
0.3232107 | -0.1503337 | 0.0341109
0.3238877 | -0.1506833 | 0.0341109
0.3245647 | -0.1510329 | 0.03393775
0.3259188 | -0.151732 | 0.03307199
0.32795 | -0.1527803 | 0.03740079
0.3279084 | -0.1528181 | 0.03636187
0.3278254 | -0.1528936 | 0.03826654
0.3277425 | -0.1529691 | 0.03792024
0.3277011 | -0.1530069 | 0.03688133
0.3276597 | -0.1530446 | 0.03774709
0.3276184 | -0.1530824 | 0.03774709
0.328402 | -0.1537063 | 0.03566927
0.3291856 | -0.1543303 | 0.03566927
0.3299693 | -0.1549543 | 0.03566927
0.3338874 | -0.1580741 | 0.03982491
0.3338346 | -0.1581687 | 0.04034437
0.3337819 | -0.1582633 | 0.04138328
0.3336764 | -0.1584524 | 0.04138328
0.3336237 | -0.1585469 | 0.03965176
0.333571 | -0.1586414 | 0.03965176
0.3347911 | -0.1593301 | 0.03688133
0.3374423 | -0.1603296 | 0.03722763
0.3387679 | -0.1608294 | 0.03792024
0.3427449 | -0.1623287 | 0.04069067
0.3440707 | -0.1628285 | 0.04138328
0.3441483 | -0.1631739 | 0.04138328
0.344226 | -0.1635193 | 0.04051752
0.3442649 | -0.163692 | 0.03999806
0.3443817 | -0.1642101 | 0.03930546
0.3442785 | -0.1641259 | 0.03930546
0.3441754 | -0.1640417 | 0.0391323
0.3440722 | -0.1639575 | 0.0391323
0.3438659 | -0.1637891 | 0.03861285
0.3437628 | -0.1637048 | 0.03930546
0.3435567 | -0.1635364 | 0.03809339
0.3435251 | -0.1636597 | 0.03809339
0.3434934 | -0.1637831 | 0.03809339
0.3434618 | -0.1639064 | 0.03809339
0.3434302 | -0.1640297 | 0.03809339
0.3433985 | -0.1641531 | 0.03809339
0.3433669 | -0.1642764 | 0.03809339
0.3433037 | -0.164523 | 0.03792024
0.3432638 | -0.1644196 | 0.03792024
0.343224 | -0.1643161 | 0.03792024
0.3431841 | -0.1642127 | 0.03792024
0.3431443 | -0.1641092 | 0.03792024
0.3431044 | -0.1640058 | 0.03792024
0.3430645 | -0.1639023 | 0.03792024
0.3430247 | -0.1637989 | 0.03792024
0.3429848 | -0.1636954 | 0.03774709
0.3429584 | -0.1637603 | 0.03774709
0.342932 | -0.1638252 | 0.03774709
0.3429056 | -0.1638901 | 0.03774709
0.3428792 | -0.163955 | 0.03774709
0.3428528 | -0.1640198 | 0.03774709
0.3428264 | -0.1640847 | 0.03774709
0.3428 | -0.1641495 | 0.03774709
0.3427737 | -0.1642144 | 0.03774709
0.3427964 | -0.1642033 | 0.03774709
0.3428192 | -0.1641922 | 0.03774709
0.3428419 | -0.1641811 | 0.03774709
0.3428646 | -0.16417 | 0.03774709
0.3428874 | -0.1641589 | 0.03774709
0.3429101 | -0.1641478 | 0.03774709
0.3429329 | -0.1641367 | 0.03774709
0.3429556 | -0.1641255 | 0.03774709
0.3429733 | -0.1641418 | 0.03774709
0.3429911 | -0.1641581 | 0.03774709
0.3430088 | -0.1641744 | 0.03774709
0.3430265 | -0.1641907 | 0.03774709
0.3430443 | -0.164207 | 0.03774709
0.343062 | -0.1642233 | 0.03774709
0.3430797 | -0.1642396 | 0.03774709
0.3430975 | -0.1642559 | 0.03774709
0.3430692 | -0.1642551 | 0.03774709
0.3430409 | -0.1642544 | 0.03774709
0.3430126 | -0.1642536 | 0.03774709
0.3429844 | -0.1642529 | 0.03774709
0.3429561 | -0.1642521 | 0.03774709
0.3429278 | -0.1642514 | 0.03774709
0.3428995 | -0.1642506 | 0.03774709
0.3428712 | -0.1642499 | 0.03774709
0.342896 | -0.1642545 | 0.03774709
0.3429208 | -0.1642592 | 0.03774709
0.3429456 | -0.1642639 | 0.03774709
0.3429704 | -0.1642685 | 0.03774709
0.3429951 | -0.1642732 | 0.03636187
0.3430199 | -0.1642778 | 0.03757394
0.3430447 | -0.1642825 | 0.03757394
0.3430695 | -0.1642871 | 0.03757394
0.3431106 | -0.1643449 | 0.03757394
0.3431518 | -0.1644027 | 0.03722763
0.3431929 | -0.1644604 | 0.03688133
0.3432341 | -0.1645181 | 0.03688133
0.3433163 | -0.1646336 | 0.03653503
0.3442359 | -0.1651933 | 0.03705448
0.3450731 | -0.1656375 | 0.03705448
0.3467477 | -0.1665259 | 0.03792024
0.347585 | -0.16697 | 0.03722763
0.3484223 | -0.1674142 | 0.04138328
0.3502961 | -0.1682 | 0.05142608
0.3504952 | -0.1680977 | 0.0434611
0.3526061 | -0.1679652 | 0.04017121
0.3535224 | -0.1684468 | 0.04017121
0.355355 | -0.1694099 | 0.04138328
0.3562713 | -0.1698914 | 0.03722763
0.3581039 | -0.1708545 | 0.04450001
0.3590202 | -0.171336 | 0.04484631
0.3593612 | -0.1715659 | 0.04484631
0.3597022 | -0.1717958 | 0.04415371
0.3600433 | -0.1720257 | 0.04484631
0.3603843 | -0.1722555 | 0.04467316
0.3610665 | -0.1727152 | 0.04224904
0.3617487 | -0.1731749 | 0.04172958
0.3622055 | -0.1732447 | 0.04155643
0.3626625 | -0.1733145 | 0.04172958
0.3631196 | -0.1733843 | 0.04172958
0.364034 | -0.1735239 | 0.04467316
0.3644913 | -0.1735937 | 0.04484631
0.3654602 | -0.1736372 | 0.04501946
0.3654737 | -0.1736132 | 0.04467316
0.3655007 | -0.1735652 | 0.04363425
0.3655142 | -0.1735412 | 0.04328795
0.3669475 | -0.1751928 | 0.04294164
0.3676642 | -0.1760186 | 0.04311479
0.3690977 | -0.1776701 | 0.04328795
0.3698144 | -0.1784959 | 0.04623153
0.371248 | -0.1801475 | 0.04830935
0.3712761 | -0.180198 | 0.05090662
0.3713043 | -0.1802486 | 0.04865565
0.3713888 | -0.1804004 | 0.04761674
0.371417 | -0.1804509 | 0.04830935
0.3714452 | -0.1805015 | 0.0481362
0.3715398 | -0.1804867 | 0.04640468
0.3716728 | -0.1803559 | 0.04605837
0.3717393 | -0.1802905 | 0.04588522
0.3718724 | -0.1801598 | 0.04571207
0.3720321 | -0.1802896 | 0.04536577
0.3720852 | -0.1808107 | 0.04519262
0.3721384 | -0.1813319 | 0.04501946
0.372165 | -0.1815925 | 0.04501946
0.3722182 | -0.1821137 | 0.04501946
0.3723236 | -0.1820331 | 0.04484631
0.372429 | -0.1819524 | 0.04484631
0.3725344 | -0.1818718 | 0.04484631
0.3726398 | -0.1817911 | 0.04484631
0.3727452 | -0.1817105 | 0.04484631
0.3728506 | -0.1816298 | 0.04484631
0.372956 | -0.1815492 | 0.04484631
0.3730613 | -0.1814685 | 0.04467316
0.3730602 | -0.1814754 | 0.04467316
0.3730591 | -0.1814822 | 0.04467316
0.373058 | -0.1814891 | 0.04467316
0.3730569 | -0.1814959 | 0.04467316
0.3730558 | -0.1815028 | 0.04467316
0.3730547 | -0.1815096 | 0.04467316
0.3730536 | -0.1815164 | 0.04467316
0.3730525 | -0.1815232 | 0.04467316
0.3730518 | -0.1815222 | 0.04467316
0.3730511 | -0.1815212 | 0.04467316
0.3730504 | -0.1815203 | 0.04467316
0.3730498 | -0.1815193 | 0.04484631
0.3730491 | -0.1815183 | 0.04450001
0.3730484 | -0.1815173 | 0.04450001
0.3730477 | -0.1815164 | 0.04450001
0.3730471 | -0.1815154 | 0.04450001
0.373007 | -0.181534 | 0.04450001
0.3729668 | -0.1815526 | 0.04450001
0.3729267 | -0.1815712 | 0.04450001
0.3728866 | -0.1815897 | 0.04450001
0.3728465 | -0.1816083 | 0.04450001
0.3728063 | -0.1816269 | 0.04450001
0.3727662 | -0.1816455 | 0.04450001
0.3727261 | -0.1816641 | 0.04450001
0.3726202 | -0.1815287 | 0.04450001
0.3725144 | -0.1813934 | 0.04450001
0.3724085 | -0.181258 | 0.04450001
0.3723026 | -0.1811227 | 0.04450001
0.3721968 | -0.1809873 | 0.04450001
0.3720909 | -0.180852 | 0.04450001
0.3719851 | -0.1807166 | 0.04450001
0.3718792 | -0.1805813 | 0.04450001
0.3719356 | -0.1805666 | 0.04450001
0.371992 | -0.180552 | 0.04450001
0.3720485 | -0.1805373 | 0.04450001
0.3721049 | -0.1805226 | 0.04450001
0.3722741 | -0.1804784 | 0.04484631
0.3723306 | -0.1804637 | 0.0434611
0.3737021 | -0.1809826 | 0.04311479
0.3743878 | -0.181242 | 0.04294164
0.3750736 | -0.1815015 | 0.04311479
0.3764451 | -0.1820203 | 0.0434611
0.3778167 | -0.1825392 | 0.03463036
0.3778315 | -0.1824967 | 0.04969456
0.3779213 | -0.1822416 | 0.04952141
0.3779364 | -0.1821991 | 0.03497666
0.3791622 | -0.1828247 | 0.03463036
0.3816141 | -0.1840757 | 0.04796304
0.3828402 | -0.1847012 | 0.04778989
0.3840664 | -0.1853267 | 0.04796304
0.3852928 | -0.1859521 | 0.04692413
0.3877457 | -0.187203 | 0.05142608
0.3873802 | -0.1870689 | 0.0531576
0.3872584 | -0.1870241 | 0.05298445
0.3871366 | -0.1869794 | 0.05281129
0.3867711 | -0.1868452 | 0.05038717
0.3868608 | -0.1868273 | 0.04917511
0.3870403 | -0.1867916 | 0.04744359
0.3873998 | -0.1867203 | 0.04623153
0.3874897 | -0.1867024 | 0.04605837
0.3883181 | -0.1871462 | 0.04588522
0.3891466 | -0.1875899 | 0.04588522
0.389975 | -0.1880336 | 0.04623153
0.3908035 | -0.1884773 | 0.04657783
0.3924604 | -0.1893647 | 0.04865565
0.3932888 | -0.1898083 | 0.05038717
0.3941773 | -0.1907407 | 0.0531576
0.3942374 | -0.1912295 | 0.05454281
0.3942975 | -0.1917184 | 0.05523542
0.3944176 | -0.1926959 | 0.05523542
0.3944777 | -0.1931847 | 0.05471596
0.3944037 | -0.194147 | 0.05246499
0.3938215 | -0.194101 | 0.05177238
0.3936274 | -0.1940856 | 0.05177238
0.3934333 | -0.1940703 | 0.05159923
0.3932393 | -0.1940549 | 0.05159923
0.3930452 | -0.1940396 | 0.05142608
0.3932047 | -0.1939916 | 0.05142608
0.3933642 | -0.1939436 | 0.05142608
0.3936832 | -0.1938477 | 0.05125293
0.3938427 | -0.1937997 | 0.05125293
0.3940022 | -0.1937517 | 0.05125293
0.3941617 | -0.1937037 | 0.05125293
0.3943211 | -0.1936557 | 0.05125293
0.3943134 | -0.1936032 | 0.05125293
0.3943057 | -0.1935507 | 0.05125293
0.394298 | -0.1934982 | 0.05125293
0.3942903 | -0.1934457 | 0.05125293
0.3942826 | -0.1933931 | 0.05125293
0.3942748 | -0.1933406 | 0.05125293
0.3942671 | -0.1932881 | 0.05107978
0.3942594 | -0.1932356 | 0.05107978
0.394199 | -0.1932493 | 0.05107978
0.3941385 | -0.193263 | 0.05107978
0.3940781 | -0.1932767 | 0.05107978
0.3940177 | -0.1932904 | 0.05107978
0.3939573 | -0.1933041 | 0.05107978
0.3938969 | -0.1933178 | 0.05107978
0.3938365 | -0.1933315 | 0.05107978
0.3937761 | -0.1933452 | 0.05107978
0.3938784 | -0.1933707 | 0.05107978
0.3939807 | -0.1933962 | 0.05107978
0.394083 | -0.1934217 | 0.05107978
0.3941853 | -0.1934472 | 0.05107978
0.3942875 | -0.1934727 | 0.05107978
0.3943898 | -0.1934983 | 0.05107978
0.3944921 | -0.1935238 | 0.05107978
0.3945944 | -0.1935493 | 0.05107978
0.3946411 | -0.1936894 | 0.05107978
0.3946878 | -0.1938295 | 0.05107978
0.3947344 | -0.1939697 | 0.05107978
0.3947811 | -0.1941098 | 0.05107978
0.3948278 | -0.1942499 | 0.05107978
0.3948745 | -0.19439 | 0.05107978
0.3949211 | -0.1945301 | 0.05107978
0.3949678 | -0.1946702 | 0.05107978
0.3948658 | -0.1945091 | 0.05107978
0.3947638 | -0.1943479 | 0.05107978
0.3946618 | -0.1941867 | 0.05107978
0.3945598 | -0.1940256 | 0.05107978
0.3944578 | -0.1938644 | 0.05107978
0.3943559 | -0.1937032 | 0.05107978
0.3942539 | -0.1935421 | 0.05107978
0.3941631 | -0.1934704 | 0.05090662
0.3941744 | -0.1935599 | 0.05090662
0.3941856 | -0.1936494 | 0.05090662
0.3941969 | -0.1937389 | 0.05090662
0.3942081 | -0.1938285 | 0.05090662
0.3942193 | -0.193918 | 0.05090662
0.3942306 | -0.1940075 | 0.05090662
0.3942418 | -0.194097 | 0.05090662
0.3942338 | -0.1940656 | 0.05090662
0.3942257 | -0.1940342 | 0.05090662
0.3942177 | -0.1940028 | 0.05090662
0.3942096 | -0.1939714 | 0.05090662
0.3942016 | -0.19394 | 0.05090662
0.3941855 | -0.1938772 | 0.05021402
0.3941775 | -0.1938458 | 0.05142608
0.3950225 | -0.1942174 | 0.04917511
0.3958675 | -0.194589 | 0.04865565
0.3967125 | -0.1949607 | 0.04830935
0.3975575 | -0.1953323 | 0.04830935
0.3992475 | -0.1960755 | 0.04969456
0.4000925 | -0.1964471 | 0.05142608
0.4009046 | -0.1967854 | 0.05558172
0.4008717 | -0.1967521 | 0.0578327
0.4008059 | -0.1966854 | 0.05904476
0.400773 | -0.1966521 | 0.05887161
0.4007402 | -0.1966188 | 0.05835215
0.4006744 | -0.1965521 | 0.05731324
0.4018213 | -0.1969456 | 0.05627433
0.4023948 | -0.1971424 | 0.05696694
0.4029683 | -0.1973392 | 0.05575487
0.4035418 | -0.1975359 | 0.05575487
0.4041154 | -0.1977327 | 0.05575487
0.404689 | -0.1979294 | 0.05575487
0.4053333 | -0.1982845 | 0.05679379
0.4055455 | -0.1987595 | 0.06042997
0.4056164 | -0.1989177 | 0.06112258
0.4056873 | -0.1990759 | 0.06146888
0.4057583 | -0.199234 | 0.06181519
0.4058293 | -0.1993922 | 0.06164204
0.4059835 | -0.1995003 | 0.06112258
0.4061378 | -0.1996084 | 0.06025682
0.4062921 | -0.1997166 | 0.05939106
0.4064464 | -0.1998247 | 0.0585253
0.4066007 | -0.1999328 | 0.0578327
0.4067551 | -0.200041 | 0.05714009
0.4070639 | -0.2002572 | 0.05644748
0.4079578 | -0.2004498 | 0.05627433
0.4088517 | -0.2006423 | 0.05627433
0.4097458 | -0.2008348 | 0.05610118
0.4106399 | -0.2010272 | 0.05610118
0.4124283 | -0.2014119 | 0.05696694
0.4133226 | -0.2016042 | 0.05765954
0.4144542 | -0.2019693 | 0.06042997
0.4146916 | -0.202142 | 0.06181519
0.4149291 | -0.2023146 | 0.06129573
0.4154044 | -0.2026596 | 0.06475877
0.4156423 | -0.202832 | 0.06510507
0.4158802 | -0.2030044 | 0.06527822
0.4161183 | -0.2031766 | 0.06510507
0.4159439 | -0.2033968 | 0.06475877
0.4157695 | -0.2036169 | 0.06441246
0.4154207 | -0.204057 | 0.0632004
0.4152462 | -0.204277 | 0.06250779
0.4150719 | -0.204497 | 0.06181519
0.4148975 | -0.204717 | 0.06112258
0.4147231 | -0.204937 | 0.06077628
0.4150475 | -0.2049753 | 0.05939106
0.4153718 | -0.2050135 | 0.06042997
0.4156962 | -0.2050515 | 0.06008367
0.4160206 | -0.2050892 | 0.05973737
0.416345 | -0.2051269 | 0.05991052
0.4166694 | -0.2051643 | 0.05973737
0.4169938 | -0.2052016 | 0.05956421
0.4173182 | -0.2052386 | 0.05939106
0.4173589 | -0.2052332 | 0.05939106
0.4173995 | -0.2052278 | 0.05939106
0.4174402 | -0.2052224 | 0.05939106
0.4174808 | -0.2052169 | 0.05939106
0.4175215 | -0.2052115 | 0.05939106
0.4175621 | -0.2052061 | 0.05939106
0.4176028 | -0.2052007 | 0.05939106
0.4176434 | -0.2051952 | 0.05939106
0.4175828 | -0.2052194 | 0.05939106
0.4175222 | -0.2052436 | 0.05939106
0.4174616 | -0.2052677 | 0.05939106
0.4173404 | -0.205316 | 0.05921791
0.4172797 | -0.2053402 | 0.05921791
0.4172191 | -0.2053643 | 0.05921791
0.4171585 | -0.2053885 | 0.05921791
0.4170703 | -0.2053923 | 0.05921791
0.4169821 | -0.2053961 | 0.05921791
0.4168939 | -0.2053999 | 0.05921791
0.4168057 | -0.2054037 | 0.05921791
0.4166293 | -0.2054114 | 0.05904476
0.416541 | -0.2054152 | 0.05904476
0.4164528 | -0.205419 | 0.05904476
0.4165192 | -0.2054111 | 0.05904476
0.4165857 | -0.2054032 | 0.05904476
0.4166521 | -0.2053952 | 0.05904476
0.4167185 | -0.2053872 | 0.05904476
0.4167849 | -0.2053793 | 0.05904476
0.4168513 | -0.2053713 | 0.05904476
0.4169177 | -0.2053633 | 0.05904476
0.4169841 | -0.2053552 | 0.05904476
0.4168842 | -0.205378 | 0.05904476
0.4167843 | -0.2054008 | 0.05904476
0.4166844 | -0.2054235 | 0.05904476
0.4165845 | -0.2054462 | 0.05904476
0.4164846 | -0.2054689 | 0.05904476
0.4163847 | -0.2054916 | 0.05904476
0.4162848 | -0.2055142 | 0.05904476
0.416185 | -0.2055369 | 0.05904476
0.4162207 | -0.2055424 | 0.05904476
0.4162565 | -0.2055479 | 0.05904476
0.4162922 | -0.2055534 | 0.05904476
0.416328 | -0.205559 | 0.05904476
0.4163638 | -0.2055645 | 0.05904476
0.4163995 | -0.20557 | 0.05904476
0.4164353 | -0.2055756 | 0.05904476
0.4164711 | -0.2055811 | 0.05904476
0.4164783 | -0.2055732 | 0.05904476
0.4164856 | -0.2055652 | 0.05904476
0.4164929 | -0.2055573 | 0.05904476
0.4165002 | -0.2055494 | 0.05904476
0.4165076 | -0.2055414 | 0.05904476
0.4165223 | -0.2055256 | 0.05887161
0.4165296 | -0.2055176 | 0.05887161
0.41658 | -0.2055612 | 0.05887161
0.4166807 | -0.2056483 | 0.0585253
0.4167311 | -0.2056919 | 0.05835215
0.4167815 | -0.2057355 | 0.05835215
0.4168319 | -0.205779 | 0.05835215
0.4168824 | -0.2058226 | 0.05835215
0.4169328 | -0.2058661 | 0.05835215
0.4173517 | -0.2057938 | 0.05835215
0.4177706 | -0.2057214 | 0.05835215
0.4181895 | -0.205649 | 0.05835215
0.4190273 | -0.2055041 | 0.05887161
0.4194462 | -0.2054317 | 0.05921791
0.4198652 | -0.2053593 | 0.06025682
0.4205942 | -0.2054506 | 0.06198834
0.4209043 | -0.2056143 | 0.06389301
0.4212144 | -0.205778 | 0.06527822
0.4215245 | -0.2059417 | 0.06649029
0.4218346 | -0.2061054 | 0.06700974
0.4224549 | -0.2064329 | 0.06700974
0.422765 | -0.2065966 | 0.06631713
0.4228457 | -0.2066968 | 0.06562453
0.4229263 | -0.206797 | 0.06475877
0.423007 | -0.2068972 | 0.06423931
0.4231683 | -0.2070976 | 0.06354671
0.423249 | -0.2071978 | 0.06337355
0.4233297 | -0.207298 | 0.06302725
0.4234104 | -0.2073981 | 0.06302725
0.4231478 | -0.2071331 | 0.06216149
0.4230604 | -0.2070447 | 0.06146888
0.4228854 | -0.2068678 | 0.06060312
0.422798 | -0.2067794 | 0.06060312
0.4227931 | -0.206567 | 0.06112258
0.4228756 | -0.2064431 | 0.06216149
0.4229581 | -0.2063191 | 0.06181519
0.4230406 | -0.2061952 | 0.06216149
0.4231231 | -0.2060712 | 0.06077628
0.4232056 | -0.2059472 | 0.06250779
0.4233706 | -0.2056992 | 0.06181519
0.4241359 | -0.20631 | 0.06146888
0.4256666 | -0.2075316 | 0.06146888
0.4264319 | -0.2081424 | 0.06216149
0.4271973 | -0.2087532 | 0.06164204
0.4287279 | -0.2099748 | 0.06874126
0.4294933 | -0.2105856 | 0.06908756
0.4296679 | -0.2112904 | 0.07064593
0.4297552 | -0.2116426 | 0.07047278
0.4298425 | -0.2119946 | 0.06978017
0.4300172 | -0.212698 | 0.0682218
0.4301045 | -0.2130494 | 0.06891441
0.4301918 | -0.2134007 | 0.06718289
0.4311152 | -0.2139735 | 0.06683659
0.4320386 | -0.2145463 | 0.06666344
0.4338856 | -0.215692 | 0.06631713
0.4348092 | -0.2162648 | 0.06631713
0.4357327 | -0.2168377 | 0.06666344
0.4366563 | -0.2174105 | 0.06770235
0.4376695 | -0.2179771 | 0.07099223
0.4377591 | -0.2179708 | 0.0725506
0.4378487 | -0.2179645 | 0.07341636
0.4379383 | -0.2179583 | 0.07393581
0.4380279 | -0.217952 | 0.0728969
0.4381175 | -0.2179457 | 0.07341636
0.4382072 | -0.2179395 | 0.0728969
0.4384648 | -0.217913 | 0.07012647
0.4385208 | -0.2179063 | 0.06995332
0.4385767 | -0.2178996 | 0.06978017
0.4386887 | -0.2178861 | 0.07047278
0.4387447 | -0.2178794 | 0.06926071
0.4388187 | -0.2178191 | 0.06908756
0.4388557 | -0.2177889 | 0.06908756
0.4388927 | -0.2177588 | 0.06908756
0.4389297 | -0.2177286 | 0.06908756
0.4389667 | -0.2176985 | 0.06908756
0.4390037 | -0.2176683 | 0.06908756
0.4390407 | -0.2176382 | 0.06908756
0.4389756 | -0.2176216 | 0.06891441
0.4389106 | -0.2176049 | 0.06891441
0.4388455 | -0.2175883 | 0.06891441
0.4387804 | -0.2175716 | 0.06891441
0.4387154 | -0.2175549 | 0.06891441
0.4386503 | -0.2175382 | 0.06874126
0.4385852 | -0.2175214 | 0.06874126
0.4385202 | -0.2175047 | 0.06874126
0.4385778 | -0.2175386 | 0.06874126
0.4386354 | -0.2175725 | 0.06874126
0.4386931 | -0.2176064 | 0.06874126
0.4387507 | -0.2176404 | 0.06874126
0.4388083 | -0.2176743 | 0.06874126
0.438866 | -0.2177082 | 0.06874126
0.4389236 | -0.2177421 | 0.06874126
0.4389812 | -0.217776 | 0.06874126
0.4389116 | -0.2177866 | 0.06839496
0.438842 | -0.2177971 | 0.06856811
0.4387724 | -0.2178076 | 0.06856811
0.4387027 | -0.2178181 | 0.06856811
0.4386331 | -0.2178286 | 0.06856811
0.4385635 | -0.2178391 | 0.06856811
0.4384939 | -0.2178496 | 0.06856811
0.4384243 | -0.2178601 | 0.06856811
0.4384488 | -0.217974 | 0.06856811
0.4384733 | -0.2180879 | 0.06856811
0.4384978 | -0.2182018 | 0.06856811
0.4385224 | -0.2183157 | 0.06856811
0.4385469 | -0.2184296 | 0.06856811
0.4385714 | -0.2185435 | 0.06856811
0.438596 | -0.2186573 | 0.06856811
0.4386205 | -0.2187712 | 0.06856811
0.4386248 | -0.2187694 | 0.06856811
0.4386291 | -0.2187675 | 0.06856811
0.4386334 | -0.2187656 | 0.06856811
0.4386377 | -0.2187638 | 0.06856811
0.4386419 | -0.2187619 | 0.06856811
0.4386462 | -0.21876 | 0.06856811
0.4386505 | -0.2187582 | 0.06856811
0.4386548 | -0.2187563 | 0.06856811
0.4385785 | -0.2187542 | 0.06856811
0.4385023 | -0.2187522 | 0.06856811
0.438426 | -0.2187501 | 0.06856811
0.4383498 | -0.2187481 | 0.06856811
0.4382736 | -0.218746 | 0.06856811
0.4381973 | -0.2187439 | 0.06839496
0.4381211 | -0.2187419 | 0.06839496
0.4380448 | -0.2187398 | 0.06804865
0.4384953 | -0.2188463 | 0.06804865
0.4389457 | -0.2189528 | 0.06804865
0.4393962 | -0.2190593 | 0.06770235
0.4398466 | -0.2191657 | 0.06770235
0.4402971 | -0.2192722 | 0.0675292
0.4407475 | -0.2193787 | 0.0675292
0.441198 | -0.2194851 | 0.0675292
0.4423064 | -0.219827 | 0.06874126
0.4429644 | -0.2200624 | 0.06891441
0.4436224 | -0.2202978 | 0.08449807
0.4449384 | -0.2207685 | 0.07497472
0.4455964 | -0.2210039 | 0.07653309
0.4469124 | -0.2214745 | 0.077572
0.4471372 | -0.2216909 | 0.077572
0.4480365 | -0.2225564 | 0.07410896
0.4482613 | -0.2227728 | 0.07358951
0.4484861 | -0.2229891 | 0.07324321
0.448711 | -0.2232054 | 0.0728969
0.4491549 | -0.2235012 | 0.0728969
0.4504867 | -0.2243883 | 0.07653309
0.4509307 | -0.224684 | 0.07843776
0.4513747 | -0.2249796 | 0.07982297
0.4522628 | -0.2255708 | 0.08068873
0.4528835 | -0.226019 | 0.08120819
0.4535041 | -0.2264673 | 0.07930352
0.4547454 | -0.2273638 | 0.07774515
0.4559866 | -0.2282602 | 0.07601363
0.4566073 | -0.2287084 | 0.07566733
0.4572279 | -0.2291566 | 0.07566733
0.457661 | -0.2312078 | 0.08571013
0.4577694 | -0.2317206 | 0.08415177
0.4578777 | -0.2322334 | 0.08501753
0.4579861 | -0.2327462 | 0.08501753
0.4580945 | -0.233259 | 0.08415177
0.4583485 | -0.2331205 | 0.08311286
0.4586024 | -0.232982 | 0.06995332
0.4588564 | -0.2328435 | 0.08120819
0.4591104 | -0.232705 | 0.08103504
0.4596185 | -0.2324279 | 0.07999612
0.4601267 | -0.2321507 | 0.07947667
0.4601474 | -0.2321536 | 0.07947667
0.460168 | -0.2321565 | 0.07913037
0.4601887 | -0.2321593 | 0.07895721
0.4602094 | -0.2321622 | 0.07895721
0.46023 | -0.232165 | 0.07878406
0.4602507 | -0.2321679 | 0.07878406
0.4602714 | -0.2321707 | 0.07861091
0.460292 | -0.2321735 | 0.07861091
0.4602793 | -0.232243 | 0.07861091
0.4602665 | -0.2323125 | 0.07843776
0.4602537 | -0.232382 | 0.07843776
0.460241 | -0.2324514 | 0.07843776
0.4602282 | -0.2325209 | 0.07809146
0.4602154 | -0.2325904 | 0.07809146
0.4601899 | -0.2327293 | 0.07774515
0.4601937 | -0.2325685 | 0.07774515
0.4601974 | -0.2324077 | 0.077572
0.4602012 | -0.2322469 | 0.077572
0.460205 | -0.2320862 | 0.077572
0.4602088 | -0.2319254 | 0.077572
0.4602126 | -0.2317646 | 0.077572
0.4602163 | -0.2316038 | 0.077572
0.4602201 | -0.231443 | 0.077572
0.4602224 | -0.2316388 | 0.07739885
0.4602247 | -0.2318345 | 0.07739885
0.460227 | -0.2320302 | 0.07739885
0.4602293 | -0.2322259 | 0.07739885
0.4602316 | -0.2324216 | 0.07739885
0.4602338 | -0.2326173 | 0.07739885
0.4602361 | -0.232813 | 0.07739885
0.4602384 | -0.2330086 | 0.07739885
0.4602355 | -0.2330167 | 0.07739885
0.4602327 | -0.2330247 | 0.07739885
0.4602298 | -0.2330328 | 0.07739885
0.4602269 | -0.2330408 | 0.07739885
0.4602241 | -0.2330489 | 0.07739885
0.4602212 | -0.2330569 | 0.07739885
0.4602154 | -0.233073 | 0.0772257
0.4602673 | -0.2329925 | 0.0772257
0.4603191 | -0.2329121 | 0.0772257
0.460371 | -0.2328316 | 0.0772257
0.4604228 | -0.2327511 | 0.0772257
0.4604746 | -0.2326706 | 0.0772257
0.4605265 | -0.2325901 | 0.0772257
0.4605783 | -0.2325096 | 0.0772257
0.4606302 | -0.2324291 | 0.0772257
0.4606144 | -0.2325064 | 0.0772257
0.4605986 | -0.2325838 | 0.0772257
0.4605828 | -0.2326611 | 0.0772257
0.460567 | -0.2327384 | 0.0772257
0.4605513 | -0.2328157 | 0.0772257
0.4605356 | -0.232893 | 0.0772257
0.4605198 | -0.2329703 | 0.0772257
0.4605041 | -0.2330475 | 0.0772257
0.4607806 | -0.2330406 | 0.0772257
0.4610571 | -0.2330338 | 0.0772257
0.4613335 | -0.2330269 | 0.0772257
0.46161 | -0.23302 | 0.0772257
0.4618865 | -0.2330131 | 0.0772257
0.462163 | -0.2330062 | 0.0772257
0.4624395 | -0.2329993 | 0.07705254
0.462716 | -0.2329924 | 0.07705254
0.4632736 | -0.2333476 | 0.07705254
0.4638313 | -0.2337026 | 0.0772257
0.4649467 | -0.2344126 | 0.08120819
0.4671778 | -0.235832 | 0.08882687
0.4678391 | -0.2358767 | 0.08882687
0.4685003 | -0.2359215 | 0.08813426
0.4691616 | -0.2359662 | 0.08709535
0.4711453 | -0.2361005 | 0.08449807
0.4718066 | -0.2361452 | 0.08415177
0.4724678 | -0.2361899 | 0.08397862
0.4729249 | -0.2366114 | 0.08397862
0.4733821 | -0.2370328 | 0.08311286
0.4752106 | -0.2387184 | 0.09280936
0.4756678 | -0.2391398 | 0.09177045
0.4761249 | -0.2395612 | 0.09332881
0.4766572 | -0.2396113 | 0.09332881
0.4777217 | -0.2397111 | 0.09159729
0.4782539 | -0.2397608 | 0.08986578
0.4787862 | -0.2398103 | 0.08969262
0.4793185 | -0.2398597 | 0.0876148
0.4798507 | -0.239909 | 0.08813426
0.480383 | -0.239958 | 0.08744165
0.4808724 | -0.2405337 | 0.09055838
0.4811173 | -0.2408215 | 0.09298251
0.4816074 | -0.2413971 | 0.09679185
0.4818527 | -0.2416849 | 0.09765761
0.4820981 | -0.2419727 | 0.09835021
0.4823436 | -0.2422605 | 0.09627239
0.4822575 | -0.242423 | 0.1037179
0.4821714 | -0.2425854 | 0.09332881
0.4819993 | -0.2429101 | 0.09315566
0.4819132 | -0.2430724 | 0.09142414
0.4817411 | -0.2433968 | 0.09107784
0.4816551 | -0.2435589 | 0.09090469
0.4816377 | -0.2435776 | 0.09073154
0.4816203 | -0.2435963 | 0.09073154
0.4816029 | -0.2436149 | 0.09073154
0.4815855 | -0.2436336 | 0.09055838
0.4815334 | -0.2436895 | 0.09021208
0.481516 | -0.2437081 | 0.09021208
0.4815139 | -0.2438115 | 0.09003893
0.4815118 | -0.2439149 | 0.09003893
0.4815097 | -0.2440183 | 0.09003893
0.4815076 | -0.2441217 | 0.09003893
0.4815055 | -0.2442251 | 0.09003893
0.4815034 | -0.2443284 | 0.09003893
0.4815013 | -0.2444318 | 0.08986578
0.4814993 | -0.2445352 | 0.08986578
0.4816665 | -0.2445913 | 0.08986578
0.4818337 | -0.2446474 | 0.08986578
0.482001 | -0.2447035 | 0.08986578
0.4821683 | -0.2447596 | 0.08986578
0.4823355 | -0.2448157 | 0.08986578
0.4825028 | -0.2448718 | 0.08986578
0.4826701 | -0.2449279 | 0.08986578
0.4828373 | -0.244984 | 0.08986578
0.4828399 | -0.2449746 | 0.08986578
0.4828424 | -0.2449652 | 0.08986578
0.482845 | -0.2449557 | 0.08986578
0.4828475 | -0.2449463 | 0.08986578
0.48285 | -0.2449369 | 0.08986578
0.4828526 | -0.2449275 | 0.08986578
0.4828551 | -0.244918 | 0.08986578
0.4828576 | -0.2449086 | 0.08986578
0.4828532 | -0.2448537 | 0.08969262
0.4828488 | -0.2447987 | 0.08969262
0.4828444 | -0.2447438 | 0.08969262
0.48284 | -0.2446889 | 0.08969262
0.4828356 | -0.2446339 | 0.08969262
0.4828311 | -0.244579 | 0.08969262
0.4828267 | -0.244524 | 0.08969262
0.4828223 | -0.2444691 | 0.08969262
0.4828456 | -0.2444327 | 0.08969262
0.482869 | -0.2443964 | 0.08969262
0.4828923 | -0.24436 | 0.08969262
0.4829157 | -0.2443236 | 0.08969262
0.482939 | -0.2442872 | 0.08969262
0.4829624 | -0.2442509 | 0.08969262
0.4829857 | -0.2442145 | 0.08969262
0.483009 | -0.2441781 | 0.08969262
0.4828539 | -0.2442064 | 0.08969262
0.4826988 | -0.2442348 | 0.08969262
0.4825437 | -0.2442631 | 0.08969262
0.4823886 | -0.2442914 | 0.08969262
0.4822335 | -0.2443197 | 0.08969262
0.4820784 | -0.244348 | 0.08969262
0.4819233 | -0.2443763 | 0.08969262
0.4817681 | -0.2444046 | 0.08969262
0.4819188 | -0.2443799 | 0.08951947
0.4820695 | -0.2443553 | 0.08951947
0.4822202 | -0.2443306 | 0.08951947
0.4823708 | -0.2443059 | 0.08951947
0.4825215 | -0.2442812 | 0.08951947
0.4826722 | -0.2442566 | 0.08951947
0.4828229 | -0.2442319 | 0.08951947
0.4829735 | -0.2442072 | 0.08951947
0.4838247 | -0.2444911 | 0.08951947
0.484676 | -0.2447749 | 0.08934632
0.4855272 | -0.2450587 | 0.08934632
0.4863784 | -0.2453424 | 0.08917317
0.4872296 | -0.2456261 | 0.08900002
0.4880808 | -0.2459097 | 0.08900002
0.4897833 | -0.2464767 | 0.09246305
0.4897461 | -0.2465215 | 0.0922899
0.4897089 | -0.2465662 | 0.0922899
0.4896718 | -0.2466109 | 0.1037179
0.4896346 | -0.2466556 | 0.1035448
0.4895974 | -0.2467003 | 0.1018132
0.4895603 | -0.246745 | 0.1035448
0.4895231 | -0.2467897 | 0.1035448
0.489486 | -0.2468343 | 0.1018132
0.4902204 | -0.2470873 | 0.1018132
0.4909549 | -0.2473403 | 0.1000817
0.4916894 | -0.2475933 | 0.1002549
0.4924239 | -0.2478462 | 0.09921597
0.4931584 | -0.2480992 | 0.09921597
0.493893 | -0.2483522 | 0.09921597
0.4946276 | -0.2486052 | 0.1037179
0.4953623 | -0.2488582 | 0.09315566
0.4950879 | -0.2491666 | 0.1090856
0.4949964 | -0.2492694 | 0.1092588
0.494905 | -0.2493723 | 0.1102977
0.4947221 | -0.2495779 | 0.1054494
0.4946307 | -0.2496807 | 0.1054494
0.4958487 | -0.2504221 | 0.1037179
0.4970667 | -0.2511635 | 0.1035448
0.4982849 | -0.2519048 | 0.1035448
0.4995031 | -0.252646 | 0.1018132
0.5007215 | -0.2533872 | 0.1019864
0.5019399 | -0.2541283 | 0.1019864
0.5043404 | -0.2552778 | 0.1151459
0.5043282 | -0.2551668 | 0.1151459
0.504316 | -0.2550559 | 0.1151459
0.5043038 | -0.2549449 | 0.1134144
0.5042916 | -0.254834 | 0.1205136
0.5042794 | -0.254723 | 0.1104708
0.5042739 | -0.2547321 | 0.1104708
0.5042685 | -0.2547413 | 0.1087393
0.5042467 | -0.2547779 | 0.1073541
0.5042413 | -0.254787 | 0.1073541
0.5042358 | -0.2547961 | 0.1073541
0.5041227 | -0.2546894 | 0.107181
0.5040096 | -0.2545827 | 0.107181
0.5038965 | -0.2544759 | 0.107181
0.5037833 | -0.2543691 | 0.107181
0.5036702 | -0.2542623 | 0.107181
0.5035571 | -0.2541555 | 0.107181
0.503444 | -0.2540486 | 0.107181
0.5033308 | -0.2539417 | 0.1070078
0.5034544 | -0.2540754 | 0.1070078
0.5035779 | -0.254209 | 0.1070078
0.5037015 | -0.2543426 | 0.1068347
0.5038251 | -0.2544761 | 0.1068347
0.5039486 | -0.2546097 | 0.1068347
0.5040722 | -0.2547432 | 0.1068347
0.5041958 | -0.2548766 | 0.1068347
0.5043193 | -0.25501 | 0.1068347
0.5043214 | -0.2548718 | 0.1068347
0.5043234 | -0.2547336 | 0.1068347
0.5043254 | -0.2545953 | 0.1066615
0.5043274 | -0.2544571 | 0.1066615
0.5043294 | -0.2543189 | 0.1066615
0.5043315 | -0.2541806 | 0.1066615
0.5043335 | -0.2540424 | 0.1066615
0.5043355 | -0.2539041 | 0.1066615
0.5043372 | -0.2538995 | 0.1066615
0.5043389 | -0.2538948 | 0.1066615
0.5043406 | -0.2538901 | 0.1066615
0.5043423 | -0.2538854 | 0.1066615
0.504344 | -0.2538807 | 0.1066615
0.5043457 | -0.253876 | 0.1064883
0.5043474 | -0.2538713 | 0.1064883
0.5043491 | -0.2538665 | 0.1064883
0.5044026 | -0.2539031 | 0.1064883
0.5044562 | -0.2539396 | 0.1064883
0.5045098 | -0.2539761 | 0.1064883
0.5045633 | -0.2540126 | 0.1064883
0.5046169 | -0.2540491 | 0.1064883
0.5046705 | -0.2540855 | 0.1064883
0.504724 | -0.254122 | 0.1064883
0.5047776 | -0.2541585 | 0.1064883
0.5047903 | -0.2541556 | 0.1064883
0.5048031 | -0.2541526 | 0.1064883
0.5048158 | -0.2541497 | 0.1064883
0.5048285 | -0.2541467 | 0.1064883
0.5048412 | -0.2541437 | 0.1064883
0.5048539 | -0.2541406 | 0.1064883
0.5048667 | -0.2541376 | 0.1064883
0.5048794 | -0.2541345 | 0.1063152
0.5048228 | -0.2541247 | 0.1063152
0.5047662 | -0.2541149 | 0.1063152
0.5047095 | -0.2541051 | 0.1063152
0.5046529 | -0.2540952 | 0.1063152
0.5045963 | -0.2540854 | 0.1063152
0.5045397 | -0.2540755 | 0.1063152
0.5044831 | -0.2540656 | 0.1063152
0.5044266 | -0.2540557 | 0.1063152
0.5045706 | -0.2540398 | 0.1063152
0.5047147 | -0.2540239 | 0.1063152
0.5048588 | -0.254008 | 0.1063152
0.505003 | -0.2539921 | 0.1063152
0.5051471 | -0.2539763 | 0.1063152
0.5052913 | -0.2539604 | 0.1063152
0.5054355 | -0.2539445 | 0.1063152
0.5063013 | -0.2543717 | 0.106142
0.507023 | -0.2548148 | 0.106142
0.5077446 | -0.2552579 | 0.106142
0.5084664 | -0.2557009 | 0.106142
0.5099099 | -0.2565869 | 0.1139339
0.5106318 | -0.2570298 | 0.1158385
0.5113537 | -0.2574727 | 0.1193016
0.5115431 | -0.257525 | 0.1210331
0.5117324 | -0.2575772 | 0.1210331
0.5119218 | -0.2576294 | 0.1210331
0.5121112 | -0.2576817 | 0.1191284
0.5123006 | -0.2577339 | 0.1191284
0.51249 | -0.2577862 | 0.1175701
0.5126794 | -0.2578384 | 0.1175701
0.5128688 | -0.2578906 | 0.1158385
0.5135737 | -0.2581752 | 0.1158385
0.5149835 | -0.2587443 | 0.1154922
0.5156885 | -0.2590289 | 0.1206868
0.5170985 | -0.2595978 | 0.1269203
0.5178035 | -0.2598823 | 0.1279592
0.5185085 | -0.2601667 | 0.127786
0.5188801 | -0.2603782 | 0.127786
0.5192517 | -0.2605898 | 0.127786
0.5196233 | -0.2608013 | 0.1270934
0.5199951 | -0.2610128 | 0.1270934
0.5203669 | -0.2612244 | 0.124323
0.5211107 | -0.2616474 | 0.1225915
0.5214827 | -0.2618589 | 0.1227646
0.5220781 | -0.2623255 | 0.1217257
0.5226735 | -0.2627919 | 0.1217257
0.5238642 | -0.2637242 | 0.1269203
0.5244597 | -0.2641902 | 0.1383483
0.5250551 | -0.264656 | 0.1383483
0.5256505 | -0.2651216 | 0.1383483
0.526246 | -0.2655871 | 0.1355778
0.5264418 | -0.2658843 | 0.1364436
0.5265071 | -0.2659834 | 0.1329806
0.5265724 | -0.2660824 | 0.1298638
0.5266377 | -0.2661814 | 0.1298638
0.526703 | -0.2662804 | 0.1281323
0.5267683 | -0.2663794 | 0.1281323
0.5266311 | -0.266399 | 0.1272666
0.5265626 | -0.2664088 | 0.1272666
0.526494 | -0.2664186 | 0.1269203
0.5264254 | -0.2664283 | 0.1269203
0.5263568 | -0.2664381 | 0.1269203
0.5262883 | -0.2664478 | 0.126574
0.5262197 | -0.2664575 | 0.126574
0.5262842 | -0.2664852 | 0.1262277
0.5263165 | -0.266499 | 0.1262277
0.5263488 | -0.2665127 | 0.1258813
0.5263811 | -0.2665265 | 0.1258813
0.5264133 | -0.2665403 | 0.1258813
0.5264456 | -0.266554 | 0.125535
0.5264779 | -0.2665678 | 0.125535
0.5265315 | -0.2665797 | 0.125535
0.5265852 | -0.2665917 | 0.125535
0.5266388 | -0.2666036 | 0.125535
0.5266925 | -0.2666156 | 0.125535
0.5267461 | -0.2666275 | 0.125535
0.5269071 | -0.2666632 | 0.125535
0.5268155 | -0.2667651 | 0.1253619
0.5267696 | -0.266816 | 0.1253619
0.5267238 | -0.2668669 | 0.1253619
0.526678 | -0.2669179 | 0.1253619
0.5266322 | -0.2669688 | 0.1253619
0.5265864 | -0.2670197 | 0.1253619
0.5265406 | -0.2670706 | 0.1253619
0.526542 | -0.2667723 | 0.1251887
0.5265435 | -0.2664739 | 0.1251887
0.526545 | -0.2661756 | 0.1251887
0.5265465 | -0.2658772 | 0.1251887
0.526548 | -0.2655789 | 0.1251887
0.5265494 | -0.2652805 | 0.1251887
0.5265509 | -0.2649821 | 0.1250156
0.5265524 | -0.2646838 | 0.1250156
0.5265809 | -0.2647057 | 0.1250156
0.5266095 | -0.2647276 | 0.1250156
0.526638 | -0.2647495 | 0.1250156
0.5266665 | -0.2647714 | 0.1250156
0.526695 | -0.2647932 | 0.1250156
0.5267236 | -0.264815 | 0.1248424
0.5267521 | -0.2648368 | 0.1248424
0.5267806 | -0.2648586 | 0.1248424
0.5267912 | -0.2647757 | 0.1248424
0.5268018 | -0.2646929 | 0.1248424
0.5268124 | -0.2646101 | 0.1248424
0.526823 | -0.2645272 | 0.1246693
0.5268336 | -0.2644444 | 0.1246693
0.5268442 | -0.2643616 | 0.1246693
0.5268548 | -0.2642787 | 0.1246693
0.5268654 | -0.2641959 | 0.1246693
0.5268744 | -0.2642094 | 0.1246693
0.5268834 | -0.2642229 | 0.1246693
0.5268923 | -0.2642363 | 0.1229378
0.5269103 | -0.2642632 | 0.1244961
0.5269193 | -0.2642767 | 0.1244961
0.5269283 | -0.2642901 | 0.1234572
0.5269373 | -0.2643035 | 0.1234572
0.5276571 | -0.2648218 | 0.1234572
0.528377 | -0.26534 | 0.1234572
0.5298169 | -0.2663763 | 0.1231109
0.530537 | -0.2668944 | 0.1231109
0.5312571 | -0.2674125 | 0.1231109
0.5319772 | -0.2679306 | 0.126574
0.5326975 | -0.2684486 | 0.1369631
0.532696 | -0.2685139 | 0.1352315
0.5326945 | -0.2685793 | 0.1535856
0.5326915 | -0.26871 | 0.1452743
0.5326885 | -0.2688407 | 0.1447549
0.532687 | -0.2689061 | 0.1451012
0.5326855 | -0.2689714 | 0.1416382
0.5339624 | -0.2691792 | 0.1388677
0.5352398 | -0.2693867 | 0.1381751
0.5358788 | -0.2694905 | 0.1381751
0.5365178 | -0.2695942 | 0.1383483
0.537157 | -0.2696978 | 0.1539319
0.5377963 | -0.2698014 | 0.1532393
0.537824 | -0.2699952 | 0.1539319
0.5378796 | -0.2703826 | 0.1511615
0.5379073 | -0.2705763 | 0.1522004
0.5379351 | -0.27077 | 0.1522004
0.5379629 | -0.2709637 | 0.1522004
0.5379907 | -0.2711574 | 0.1504689
0.5380185 | -0.2713511 | 0.14943
0.5389735 | -0.2718386 | 0.1476985
0.5399285 | -0.2723261 | 0.1470059
0.5408834 | -0.2728135 | 0.1461401
0.5437484 | -0.2742754 | 0.1470059
0.5447034 | -0.2747626 | 0.1470059
0.5462088 | -0.2752912 | 0.1625895
0.5463465 | -0.2753015 | 0.1625895
0.5464841 | -0.2753117 | 0.1625895
0.5467222 | -0.275361 | 0.1591265
0.546685 | -0.2753899 | 0.157395
0.5466479 | -0.2754188 | 0.1563561
0.5466107 | -0.2754478 | 0.1560098
0.5465735 | -0.2754767 | 0.1560098
0.5465364 | -0.2755056 | 0.1558366
0.5464992 | -0.2755345 | 0.1556635
0.546462 | -0.2755634 | 0.1556635
0.5464745 | -0.2754943 | 0.1546245
0.5464869 | -0.2754251 | 0.1556635
0.5464994 | -0.2753559 | 0.1539319
0.5465119 | -0.2752867 | 0.1539319
0.5465245 | -0.2752175 | 0.1539319
0.546537 | -0.2751483 | 0.1532393
0.5465621 | -0.2750098 | 0.1530662
0.54656 | -0.2749908 | 0.1530662
0.5465579 | -0.2749718 | 0.152893
0.5465557 | -0.2749528 | 0.152893
0.5465536 | -0.2749338 | 0.1527199
0.5465494 | -0.2748955 | 0.1525467
0.5465473 | -0.2748764 | 0.1525467
0.5465452 | -0.2748572 | 0.1525467
0.5465493 | -0.2748437 | 0.1525467
0.5465534 | -0.2748302 | 0.1523736
0.5465575 | -0.2748167 | 0.1523736
0.5465616 | -0.2748032 | 0.1537588
0.5465657 | -0.2747897 | 0.1522004
0.5465698 | -0.2747762 | 0.1522004
0.5465739 | -0.2747627 | 0.1522004
0.546578 | -0.2747492 | 0.1522004
0.5466388 | -0.2749318 | 0.1522004
0.5466997 | -0.2751144 | 0.1520273
0.5467605 | -0.2752969 | 0.1520273
0.5468214 | -0.2754795 | 0.1520273
0.5468822 | -0.2756621 | 0.1520273
0.5469431 | -0.2758446 | 0.1518541
0.547004 | -0.2760272 | 0.1518541
0.5470649 | -0.2762098 | 0.1518541
0.5470647 | -0.2762098 | 0.1518541
0.5470645 | -0.2762098 | 0.1518541
0.5470643 | -0.2762098 | 0.151681
0.5470641 | -0.2762098 | 0.151681
0.5470639 | -0.2762098 | 0.151681
0.5470637 | -0.2762098 | 0.151681
0.5470636 | -0.2762098 | 0.151681
0.5470634 | -0.2762099 | 0.151681
0.5470752 | -0.2761978 | 0.1515078
0.5470869 | -0.2761858 | 0.1515078
0.5470987 | -0.2761737 | 0.1515078
0.5471105 | -0.2761617 | 0.1515078
0.5471222 | -0.2761497 | 0.1515078
0.5471458 | -0.2761256 | 0.1513347
0.5471575 | -0.2761136 | 0.1513347
0.547161 | -0.2761234 | 0.1513347
0.5471644 | -0.2761332 | 0.1513347
0.5471679 | -0.276143 | 0.1513347
0.5471714 | -0.2761529 | 0.1513347
0.5471748 | -0.2761627 | 0.1513347
0.5471783 | -0.2761725 | 0.1513347
0.5471818 | -0.2761823 | 0.1511615
0.5471853 | -0.2761922 | 0.1511615
0.5476408 | -0.2761857 | 0.1511615
0.5480963 | -0.2761793 | 0.1511615
0.5485519 | -0.2761729 | 0.1511615
0.5499185 | -0.2761536 | 0.1506421
0.550374 | -0.2761472 | 0.1506421
0.5508296 | -0.2761407 | 0.1504689
0.5516131 | -0.2762433 | 0.1556635
0.5520049 | -0.2762946 | 0.1522004
0.5523967 | -0.2763458 | 0.164321
0.554461 | -0.2769509 | 0.1736712
0.5564495 | -0.2785508 | 0.1674378
0.5574445 | -0.2793505 | 0.1632821
0.5579422 | -0.2797503 | 0.1632821
0.5583553 | -0.2800103 | 0.1632821
0.5600077 | -0.2810505 | 0.1889086
0.5604209 | -0.2813105 | 0.1830214
0.5608341 | -0.2815704 | 0.1833677
0.5614894 | -0.2820105 | 0.1896012
0.5617316 | -0.2821905 | 0.174537
0.5622161 | -0.2825507 | 0.1705545
0.5624585 | -0.2827307 | 0.1705545
0.5627009 | -0.2829108 | 0.1695156
0.5631858 | -0.2832709 | 0.1695156
0.5638996 | -0.2834736 | 0.1686498
0.5681831 | -0.2846898 | 0.1989514
0.5689416 | -0.2848753 | 0.1937568
0.5690306 | -0.2848409 | 0.1902938
0.5691196 | -0.2848065 | 0.1875234
0.569253 | -0.2847549 | 0.1850993
0.5691964 | -0.2846939 | 0.1833677
0.5691397 | -0.2846328 | 0.1826751
0.569083 | -0.2845718 | 0.1833677
0.5690263 | -0.2845107 | 0.1823288
0.5687997 | -0.2842665 | 0.1814631
0.5689515 | -0.2842925 | 0.1816362
0.5691033 | -0.2843185 | 0.1812899
0.569407 | -0.2843705 | 0.1811168
0.569559 | -0.2843965 | 0.1811168
0.569711 | -0.2844224 | 0.1811168
0.569863 | -0.2844484 | 0.1809436
0.569997 | -0.2845028 | 0.1816362
0.569979 | -0.2845313 | 0.1805973
0.569961 | -0.2845598 | 0.1805973
0.569943 | -0.2845882 | 0.1805973
0.569925 | -0.2846165 | 0.1805973
0.569907 | -0.2846449 | 0.1805973
0.5698709 | -0.2847015 | 0.1804242
0.5695945 | -0.2844015 | 0.180251
0.5694563 | -0.2842513 | 0.180251
0.5693181 | -0.2841011 | 0.180251
0.5691799 | -0.2839508 | 0.180251
0.5690417 | -0.2838004 | 0.1800779
0.5689036 | -0.28365 | 0.1800779
0.5687654 | -0.2834995 | 0.1800779
0.5689463 | -0.2833936 | 0.1814631
0.5691273 | -0.2832878 | 0.1799047
0.5693083 | -0.283182 | 0.1799047
0.5694893 | -0.2830762 | 0.1799047
0.5696703 | -0.2829703 | 0.1799047
0.5698513 | -0.2828645 | 0.1799047
0.5700323 | -0.2827587 | 0.1797316
0.5702133 | -0.2826528 | 0.1797316
0.570121 | -0.2826947 | 0.1797316
0.5700288 | -0.2827366 | 0.1795584
0.5699366 | -0.2827785 | 0.1795584
0.5698443 | -0.2828203 | 0.1795584
0.5697521 | -0.2828622 | 0.1795584
0.5696599 | -0.2829041 | 0.1795584
0.5695676 | -0.2829459 | 0.1795584
0.5694754 | -0.2829878 | 0.1793852
0.56964 | -0.2831955 | 0.1793852
0.5698045 | -0.2834032 | 0.1793852
0.569969 | -0.2836108 | 0.1793852
0.5701336 | -0.2838184 | 0.1792121
0.5702982 | -0.2840259 | 0.1792121
0.5704628 | -0.2842333 | 0.1792121
0.5706274 | -0.2844407 | 0.1788658
0.570792 | -0.284648 | 0.1799047
0.5714188 | -0.28509 | 0.1773074
0.5720457 | -0.2855319 | 0.1778269
0.5745545 | -0.2872996 | 0.2039728
0.5758919 | -0.2882345 | 0.2117646
0.5763035 | -0.2884892 | 0.2024144
0.5763859 | -0.28854 | 0.2006829
0.5768707 | -0.2888551 | 0.1982588
0.5772733 | -0.2891195 | 0.1989514
0.5776759 | -0.2893839 | 0.1982588
0.5784814 | -0.2899125 | 0.196181
0.5802577 | -0.290812 | 0.224751
0.5808252 | -0.2909186 | 0.2237121
0.5819603 | -0.291132 | 0.2162666
0.5825279 | -0.2912386 | 0.2145351
0.5830955 | -0.2913452 | 0.2145351
0.5862813 | -0.2940082 | 0.2249242
0.5873075 | -0.2952312 | 0.2387763
0.588616 | -0.2960929 | 0.2446635
0.5887569 | -0.2959128 | 0.2444903
0.5891797 | -0.2953721 | 0.2412004
0.5893206 | -0.2951917 | 0.2377374
0.5895197 | -0.2949367 | 0.2346207
0.5895779 | -0.2948621 | 0.2337549
0.5896361 | -0.2947876 | 0.2415467
0.5897524 | -0.2946384 | 0.2334086
0.5898688 | -0.2944892 | 0.2302919
0.5899003 | -0.2944229 | 0.2318502
0.5898736 | -0.2944313 | 0.2308113
0.5897404 | -0.2944728 | 0.2299456
0.5897137 | -0.2944811 | 0.2295993
0.5896283 | -0.294712 | 0.2295993
0.5894574 | -0.2951738 | 0.2290798
0.589372 | -0.2954047 | 0.2290798
0.5892011 | -0.2958666 | 0.2290798
0.5891157 | -0.2960975 | 0.2287335
0.5894257 | -0.2961864 | 0.2283872
0.5896234 | -0.2961154 | 0.2283872
0.5898211 | -0.2960445 | 0.2282141
0.5900189 | -0.2959735 | 0.2268288
0.5902167 | -0.2959025 | 0.2280409
0.5906122 | -0.2957604 | 0.2278677
0.5905174 | -0.2957186 | 0.2276946
0.5904225 | -0.2956768 | 0.2276946
0.5903277 | -0.295635 | 0.2276946
0.590138 | -0.2955512 | 0.2273483
0.5900431 | -0.2955092 | 0.2273483
0.5899483 | -0.2954672 | 0.2273483
0.5898535 | -0.2954252 | 0.2271751
0.5898563 | -0.2954277 | 0.2273483
0.5898592 | -0.2954302 | 0.227002
0.589862 | -0.2954327 | 0.227002
0.5898678 | -0.2954378 | 0.2268288
0.5898706 | -0.2954403 | 0.2268288
0.5898735 | -0.2954428 | 0.2266557
0.5898763 | -0.2954453 | 0.2266557
0.5898809 | -0.2954449 | 0.2266557
0.5898855 | -0.2954446 | 0.2266557
0.5898902 | -0.2954442 | 0.2266557
0.5898948 | -0.2954438 | 0.2266557
0.5899042 | -0.2954429 | 0.2266557
0.5899089 | -0.2954424 | 0.2259631
0.5899136 | -0.2954419 | 0.2259631
0.5906194 | -0.2960375 | 0.2259631
0.5913253 | -0.296633 | 0.2256168
0.5920313 | -0.2972286 | 0.2254436
0.5941497 | -0.2990153 | 0.2386032
0.5957198 | -0.3003702 | 0.2593814
0.5960349 | -0.3006976 | 0.262325
0.5961924 | -0.3008614 | 0.2624981
0.5965075 | -0.3011888 | 0.2559183
0.5966651 | -0.3013525 | 0.2593814
0.5968227 | -0.3015163 | 0.2533211
0.5976483 | -0.301926 | 0.2526285
0.5984741 | -0.3023355 | 0.2519358
0.6009512 | -0.3035635 | 0.2493386
0.6026027 | -0.3043815 | 0.2581693
0.6031954 | -0.3047866 | 0.2611129
0.6028468 | -0.3047809 | 0.2810253
0.6026152 | -0.3047772 | 0.2740993
0.6024996 | -0.3047753 | 0.2740993
0.6029705 | -0.3047461 | 0.2689047
0.6034414 | -0.3047168 | 0.2673464
0.6039122 | -0.3046873 | 0.2765234
0.604854 | -0.3046278 | 0.2659611
0.6053249 | -0.3045979 | 0.2652685
0.6062667 | -0.3045375 | 0.2756576
0.6065008 | -0.3047392 | 0.2664806
0.6067351 | -0.3049409 | 0.2940117
0.6074384 | -0.3055459 | 0.3083833
0.6079078 | -0.3059492 | 0.3037082
0.6081426 | -0.3061509 | 0.3012841
0.6081144 | -0.306149 | 0.2959164
0.6081003 | -0.3061481 | 0.3113269
0.6080863 | -0.3061472 | 0.2919339
0.6080723 | -0.3061463 | 0.290895
0.6080305 | -0.3061436 | 0.2888172
0.6080634 | -0.3061746 | 0.2882977
0.6080963 | -0.3062056 | 0.2889903
0.6081292 | -0.3062367 | 0.2888172
0.6081621 | -0.3062677 | 0.2870857
0.608195 | -0.3062987 | 0.2870857
0.6082937 | -0.3063918 | 0.2858736
0.6085114 | -0.3064583 | 0.2853541
0.6086203 | -0.3064916 | 0.2850078
0.6087292 | -0.3065248 | 0.2848347
0.6088381 | -0.3065581 | 0.2848347
0.6090278 | -0.3066856 | 0.2836226
0.6088909 | -0.3067134 | 0.2832763
0.6088225 | -0.3067273 | 0.2832763
0.608754 | -0.3067412 | 0.2831032
0.6086172 | -0.3067689 | 0.2837958
0.6086368 | -0.3068162 | 0.2827569
0.6086564 | -0.3068636 | 0.2825837
0.608676 | -0.3069109 | 0.2824106
0.6087153 | -0.3070055 | 0.2822374
0.6087545 | -0.3071001 | 0.2818911
0.6087741 | -0.3071474 | 0.2818911
0.6087694 | -0.3071475 | 0.281718
0.6087647 | -0.3071475 | 0.2818911
0.60876 | -0.3071476 | 0.2815448
0.6087553 | -0.3071476 | 0.2815448
0.6087506 | -0.3071476 | 0.2813717
0.6087412 | -0.3071477 | 0.2820643
0.6087365 | -0.3071477 | 0.2810253
0.609044 | -0.3071361 | 0.2808522
0.6091978 | -0.3071303 | 0.2808522
0.6095054 | -0.3071187 | 0.280679
0.6098129 | -0.3071071 | 0.2805059
0.6099076 | -0.307141 | 0.2803327
0.6098484 | -0.3071806 | 0.2803327
0.6097893 | -0.3072202 | 0.2803327
0.6097301 | -0.3072598 | 0.2801596
0.609671 | -0.3072993 | 0.2801596
0.6095527 | -0.3073784 | 0.2801596
0.6094935 | -0.3074179 | 0.2799864
0.6095953 | -0.307417 | 0.2796401
0.609697 | -0.307416 | 0.279467
0.6099006 | -0.3074141 | 0.2801596
0.6100023 | -0.3074131 | 0.2801596
0.6101041 | -0.3074121 | 0.2784281
0.6102058 | -0.3074111 | 0.2775623
0.6103076 | -0.3074101 | 0.2782549
0.6114807 | -0.3079271 | 0.2779086
0.6126539 | -0.308444 | 0.2786012
0.6150006 | -0.3094776 | 0.2870857
0.6185214 | -0.3110276 | 0.3317588
0.61975 | -0.3115429 | 0.3279495
0.6198595 | -0.3115405 | 0.3305468
0.6199691 | -0.3115381 | 0.3236207
0.6200239 | -0.311537 | 0.319465
0.6200787 | -0.3115358 | 0.3156557
0.6201335 | -0.3115346 | 0.312539
0.6200318 | -0.311581 | 0.3104612
0.6199301 | -0.3116275 | 0.3083833
0.6196251 | -0.3117669 | 0.306825
0.6194218 | -0.3118598 | 0.3075176
0.6193202 | -0.3119063 | 0.3075176
0.6200938 | -0.3119589 | 0.3075176
0.6216413 | -0.3120641 | 0.2945312
0.6231892 | -0.3121693 | 0.32743
0.6239634 | -0.3122219 | 0.3367802
0.6247377 | -0.3122745 | 0.3452647
0.6253006 | -0.31233 | 0.3553075
0.6250892 | -0.312333 | 0.357039
0.6248778 | -0.3123361 | 0.357039
0.6242435 | -0.3123451 | 0.3506324
0.6240321 | -0.3123481 | 0.3478619
0.6238701 | -0.3123161 | 0.3443989
0.6239195 | -0.3122811 | 0.341109
0.6239689 | -0.312246 | 0.3430137
0.6240183 | -0.312211 | 0.3386849
0.6240677 | -0.3121759 | 0.3378191
0.6241665 | -0.3121058 | 0.3369534
0.6242159 | -0.3120707 | 0.3366071
0.6241597 | -0.3120027 | 0.3362608
0.6241035 | -0.3119347 | 0.3359145
0.6239911 | -0.3117986 | 0.3352219
0.6239349 | -0.3117306 | 0.3348756
0.6238225 | -0.3115946 | 0.3343561
0.6237663 | -0.3115265 | 0.3341829
0.6238451 | -0.3115361 | 0.3338366
0.6238845 | -0.3115408 | 0.3336635
0.6239239 | -0.3115456 | 0.3338366
0.6239633 | -0.3115503 | 0.3333172
0.6240027 | -0.3115551 | 0.333144
0.6240421 | -0.3115599 | 0.3329709
0.6240815 | -0.3115646 | 0.3329709
0.6241848 | -0.3115571 | 0.3326246
0.6244949 | -0.3115346 | 0.3322783
0.6245982 | -0.3115271 | 0.3321051
0.6247016 | -0.3115196 | 0.331932
0.6248049 | -0.3115121 | 0.3317588
0.6249083 | -0.3115046 | 0.3315857
0.6245361 | -0.3116512 | 0.3314125
0.6239778 | -0.311871 | 0.3310662
0.6237917 | -0.3119443 | 0.3308931
0.6236056 | -0.3120176 | 0.3308931
0.6234571 | -0.3119357 | 0.3305468
0.6234947 | -0.3117804 | 0.3305468
0.6235323 | -0.3116252 | 0.3302005
0.6235698 | -0.31147 | 0.3302005
0.6236074 | -0.3113147 | 0.3298542
0.623645 | -0.3111595 | 0.3298542
0.6236826 | -0.3110042 | 0.3298542
0.6237044 | -0.3107735 | 0.329681
0.6236886 | -0.310698 | 0.3295078
0.6236728 | -0.3106225 | 0.3295078
0.6236571 | -0.310547 | 0.3295078
0.6236413 | -0.3104714 | 0.3295078
0.6236255 | -0.3103959 | 0.3291615
0.6236098 | -0.3103203 | 0.3291615
0.6236145 | -0.3102843 | 0.3461304
0.6236351 | -0.3103238 | 0.3288152
0.6236556 | -0.3103633 | 0.3288152
0.6236762 | -0.3104028 | 0.3286421
0.6236967 | -0.3104423 | 0.3286421
0.6237378 | -0.3105212 | 0.3284689
0.6237468 | -0.3105706 | 0.3281226
0.6237353 | -0.3105806 | 0.3281226
0.6237238 | -0.3105905 | 0.3281226
0.6237123 | -0.3106004 | 0.3281226
0.6236893 | -0.3106203 | 0.3277763
0.6236778 | -0.3106302 | 0.3277763
0.6236756 | -0.3106638 | 0.3276032
0.6236849 | -0.3106875 | 0.3276032
0.6237034 | -0.3107349 | 0.32743
0.623722 | -0.3107822 | 0.3272569
0.6237312 | -0.3108058 | 0.3272569
0.6237405 | -0.3108295 | 0.3288152
0.6238357 | -0.3108335 | 0.3270837
0.6239308 | -0.3108374 | 0.3270837
0.6240259 | -0.3108414 | 0.3269106
0.624121 | -0.3108453 | 0.3269106
0.6242161 | -0.3108492 | 0.3269106
0.6243113 | -0.3108531 | 0.3269106
0.6244064 | -0.310857 | 0.3269106
0.6245015 | -0.3108609 | 0.3269106
0.6246262 | -0.310924 | 0.3269106
0.6247508 | -0.3109871 | 0.3270837
0.6248755 | -0.3110502 | 0.3276032
0.6250001 | -0.3111133 | 0.3282958
0.6251248 | -0.3111764 | 0.3288152
0.6252494 | -0.3112395 | 0.3431868
0.6253741 | -0.3113026 | 0.3293347
0.6254987 | -0.3113657 | 0.3286421
0.6261484 | -0.3117182 | 0.3279495
0.6267981 | -0.3120707 | 0.32743
0.6280976 | -0.3127755 | 0.3366071
0.6304721 | -0.3144066 | 0.3833581
0.6301353 | -0.3147393 | 0.3778172
0.6299108 | -0.3149611 | 0.3688133
0.6297985 | -0.3150719 | 0.3670818
0.6300108 | -0.3149546 | 0.3639651
0.6300816 | -0.3149155 | 0.3805876
0.6301524 | -0.3148764 | 0.3620604
0.6302231 | -0.3148373 | 0.3598094
0.6302939 | -0.3147981 | 0.3554806
0.6303647 | -0.314759 | 0.3549612
0.6303241 | -0.3146956 | 0.3630993
0.6302835 | -0.3146322 | 0.351325
0.6302429 | -0.3145687 | 0.3495935
0.6302023 | -0.3145053 | 0.3475156
0.6301212 | -0.3143785 | 0.3437063
0.6306752 | -0.3146716 | 0.3405896
0.6319459 | -0.3155116 | 0.3423211
0.633217 | -0.3163516 | 0.35929
0.6351244 | -0.3176114 | 0.3999806
0.6355349 | -0.3173802 | 0.4148717
0.6357401 | -0.3172645 | 0.4145254
0.6359454 | -0.3171489 | 0.4134865
0.6361506 | -0.3170333 | 0.4114086
0.6363559 | -0.3169176 | 0.4091577
0.6365611 | -0.316802 | 0.4067335
0.6367664 | -0.3166863 | 0.4044826
0.636614 | -0.3166635 | 0.4025779
0.6364615 | -0.3166407 | 0.4003269
0.6360042 | -0.3165721 | 0.3951324
0.6358517 | -0.3165492 | 0.3942666
0.6356993 | -0.3165263 | 0.393574
0.6355468 | -0.3165033 | 0.390111
0.635649 | -0.3166569 | 0.3925351
0.6357511 | -0.3168105 | 0.3920156
0.6358533 | -0.316964 | 0.3914962
0.6361598 | -0.3174248 | 0.390111
0.636262 | -0.3175784 | 0.3897647
0.6364794 | -0.3174944 | 0.3888989
0.6365948 | -0.3172568 | 0.3885526
0.6367101 | -0.3170193 | 0.3882063
0.6368254 | -0.3167817 | 0.3882063
0.6370561 | -0.3163066 | 0.3875137
0.6372869 | -0.3158315 | 0.3869942
0.6371408 | -0.3159868 | 0.3868211
0.6369946 | -0.3161421 | 0.3866479
0.6367024 | -0.3164528 | 0.3863016
0.6364101 | -0.3167635 | 0.3857822
0.636264 | -0.3169188 | 0.3857822
0.6361179 | -0.3170741 | 0.3854359
0.636071 | -0.3170658 | 0.3854359
0.6360241 | -0.3170574 | 0.3852627
0.6359772 | -0.317049 | 0.3859553
0.6359303 | -0.3170407 | 0.3849164
0.6358365 | -0.3170239 | 0.3845701
0.6357896 | -0.3170155 | 0.3845701
0.6356255 | -0.3169467 | 0.3842238
0.6355081 | -0.3168862 | 0.3842238
0.6353908 | -0.3168257 | 0.3838775
0.6352735 | -0.3167652 | 0.3838775
0.6351562 | -0.3167047 | 0.3835312
0.6350389 | -0.3166442 | 0.3835312
0.6349215 | -0.3165837 | 0.3835312
0.6348042 | -0.3165233 | 0.3833581
0.6348026 | -0.3166003 | 0.3842238
0.634801 | -0.3166773 | 0.3831849
0.6347994 | -0.3167544 | 0.3830117
0.6347979 | -0.3168314 | 0.3830117
0.6347931 | -0.3170626 | 0.3826654
0.6348179 | -0.3171381 | 0.3823191
0.6348443 | -0.3171366 | 0.3823191
0.6348972 | -0.3171336 | 0.382146
0.6349236 | -0.3171321 | 0.382146
0.63495 | -0.3171306 | 0.382146
0.6349765 | -0.3171291 | 0.382146
0.6350029 | -0.3171276 | 0.382146
0.6349856 | -0.3171159 | 0.3824923
0.6349683 | -0.3171042 | 0.3828386
0.6349511 | -0.3170925 | 0.3828386
0.6349338 | -0.3170808 | 0.3831849
0.6349165 | -0.3170691 | 0.3831849
0.6348992 | -0.3170574 | 0.3831849
0.6348647 | -0.317034 | 0.3831849
0.6357978 | -0.3172895 | 0.3831849
0.636731 | -0.3175448 | 0.3830117
0.6376642 | -0.3178001 | 0.3840507
0.6385973 | -0.3180552 | 0.3840507
0.6395305 | -0.3183103 | 0.3828386
0.6404637 | -0.3185652 | 0.3869942
0.6413969 | -0.3188201 | 0.3961713
0.6422346 | -0.3193798 | 0.4396324
0.642187 | -0.3195323 | 0.4489826
0.6420916 | -0.3198372 | 0.4531382
0.6424693 | -0.320488 | 0.4434417
0.64299 | -0.3206814 | 0.4424028
0.6440314 | -0.3210683 | 0.4406713
0.6445521 | -0.3212617 | 0.4396324
0.6461146 | -0.3218418 | 0.4366888
0.6469321 | -0.3221458 | 0.4481168
0.6485673 | -0.3227537 | 0.4846518
0.6489762 | -0.3229056 | 0.4829203
0.649385 | -0.3230576 | 0.4846518
0.6495802 | -0.3230481 | 0.4806694
0.6497754 | -0.3230387 | 0.4754748
0.6499706 | -0.3230291 | 0.4702802
0.6503611 | -0.32301 | 0.4609301
0.6505563 | -0.3230004 | 0.4576402
0.6509467 | -0.3229811 | 0.4538308
0.6509593 | -0.323112 | 0.4534845
0.650972 | -0.3232428 | 0.4534845
0.6509846 | -0.3233736 | 0.4534845
0.6509973 | -0.3235044 | 0.4531382
0.65101 | -0.3236353 | 0.4526188
0.6510226 | -0.3237661 | 0.4520993
0.6510083 | -0.3238931 | 0.4507141
0.650929 | -0.3236237 | 0.4500215
0.6508893 | -0.3234888 | 0.4493289
0.6508497 | -0.3233539 | 0.4491557
0.6508102 | -0.323219 | 0.4488094
0.6507706 | -0.3230839 | 0.4484631
0.6507311 | -0.3229488 | 0.4500215
0.6507236 | -0.3230931 | 0.4481168
0.6507161 | -0.3232373 | 0.4481168
0.6507087 | -0.3233815 | 0.4474242
0.6506938 | -0.32367 | 0.4469048
0.6506863 | -0.3238142 | 0.4467316
0.6506789 | -0.3239584 | 0.4465585
0.6506714 | -0.3241025 | 0.4463853
0.650718 | -0.3239194 | 0.4458658
0.6507413 | -0.3238278 | 0.4456927
0.6507645 | -0.3237361 | 0.4455195
0.6507878 | -0.3236445 | 0.4453464
0.6508111 | -0.3235529 | 0.4453464
0.6508467 | -0.323369 | 0.4446538
0.6508357 | -0.3233684 | 0.4444806
0.6508247 | -0.3233678 | 0.4444806
0.6508137 | -0.3233672 | 0.4443075
0.6508027 | -0.3233666 | 0.4441343
0.6507917 | -0.323366 | 0.4439612
0.6507807 | -0.3233654 | 0.443788
0.6507697 | -0.3233648 | 0.4436149
0.6507138 | -0.3233533 | 0.4436149
0.6506579 | -0.3233419 | 0.4434417
0.650602 | -0.3233304 | 0.4432686
0.6505461 | -0.323319 | 0.4432686
0.6504903 | -0.3233075 | 0.4430954
0.6504345 | -0.3232961 | 0.4429223
0.6503787 | -0.3232846 | 0.4427491
0.6503229 | -0.3232732 | 0.4427491
0.6503381 | -0.3232717 | 0.4424028
0.6503533 | -0.3232702 | 0.4424028
0.6503684 | -0.3232688 | 0.4424028
0.6503988 | -0.3232659 | 0.4420565
0.6504139 | -0.3232644 | 0.4420565
0.6504443 | -0.3232615 | 0.4418834
0.6504438 | -0.3232647 | 0.4417102
0.6504429 | -0.3232711 | 0.4415371
0.650442 | -0.3232775 | 0.4413639
0.6504415 | -0.3232807 | 0.4413639
0.6504411 | -0.3232839 | 0.4410176
0.6504406 | -0.3232871 | 0.4410176
0.6504411 | -0.323275 | 0.4410176
0.6504416 | -0.3232629 | 0.4413639
0.650442 | -0.3232508 | 0.4413639
0.6504425 | -0.3232387 | 0.4398055
0.650443 | -0.3232265 | 0.4418834
0.6504435 | -0.3232143 | 0.4420565
0.650444 | -0.3232021 | 0.4420565
0.6504445 | -0.3231899 | 0.4417102
0.6512667 | -0.3233192 | 0.4415371
0.6520889 | -0.3234485 | 0.4411907
0.6529112 | -0.3235778 | 0.4404981
0.6537334 | -0.3237071 | 0.4404981
0.6553779 | -0.3239656 | 0.4340915
0.6562001 | -0.3240949 | 0.4640468
0.6586767 | -0.324661 | 0.5068153
0.6586461 | -0.3247144 | 0.5057764
0.6586644 | -0.3247948 | 0.5040448
0.6587132 | -0.324822 | 0.5033522
0.6588597 | -0.3249035 | 0.5017939
0.6589085 | -0.3249306 | 0.501967
0.6589574 | -0.3249577 | 0.5009281
0.6590062 | -0.3249849 | 0.5004087
0.6590015 | -0.3249245 | 0.5000624
0.6589968 | -0.3248642 | 0.4997161
0.6589826 | -0.324683 | 0.5000624
0.6589779 | -0.3246225 | 0.498504
0.6589685 | -0.3245016 | 0.498504
0.6589337 | -0.3244888 | 0.4974651
0.658864 | -0.3244631 | 0.4969456
0.6587944 | -0.3244373 | 0.4965993
0.6587596 | -0.3244245 | 0.496253
0.6587247 | -0.3244116 | 0.4960799
0.6585982 | -0.3244019 | 0.4953873
0.6585523 | -0.3244035 | 0.4952141
0.6585064 | -0.324405 | 0.4948678
0.6584605 | -0.3244066 | 0.4948678
0.6583688 | -0.3244098 | 0.4943483
0.6583229 | -0.3244113 | 0.4943483
0.6582246 | -0.3243958 | 0.494002
0.6581754 | -0.3243881 | 0.494002
0.6581263 | -0.3243803 | 0.4936557
0.658028 | -0.3243648 | 0.4933094
0.6579788 | -0.3243571 | 0.4931363
0.6579414 | -0.3243617 | 0.49279
0.6579531 | -0.3243742 | 0.4926168
0.6579647 | -0.3243866 | 0.4926168
0.6579764 | -0.324399 | 0.4924437
0.6579881 | -0.3244114 | 0.4922705
0.6579998 | -0.3244238 | 0.4922705
0.6580115 | -0.3244363 | 0.4919242
0.6580232 | -0.3244487 | 0.4919242
0.6580557 | -0.3243771 | 0.4917511
0.6581206 | -0.3242339 | 0.4914048
0.6581531 | -0.3241623 | 0.4912316
0.6581856 | -0.3240908 | 0.4912316
0.658218 | -0.3240192 | 0.4908853
0.6582505 | -0.3239476 | 0.4908853
0.658283 | -0.323876 | 0.4908853
0.658028 | -0.3239378 | 0.490539
0.6579006 | -0.3239686 | 0.490539
0.6576456 | -0.3240304 | 0.4901927
0.6575182 | -0.3240613 | 0.4901927
0.6573907 | -0.3240921 | 0.4900196
0.6572632 | -0.324123 | 0.4900196
0.6572606 | -0.3241097 | 0.4896732
0.6572579 | -0.3240963 | 0.4896732
0.6572552 | -0.324083 | 0.4896732
0.6572526 | -0.3240696 | 0.4898464
0.6572499 | -0.3240563 | 0.4893269
0.6572472 | -0.3240429 | 0.4893269
0.6572445 | -0.3240296 | 0.4893269
0.6572419 | -0.3240163 | 0.4891538
0.6572515 | -0.3240207 | 0.4888075
0.6572563 | -0.324023 | 0.4888075
0.6572611 | -0.3240252 | 0.4886343
0.6572659 | -0.3240274 | 0.4886343
0.6572707 | -0.3240296 | 0.4884612
0.6572755 | -0.3240317 | 0.4884612
0.6572803 | -0.3240339 | 0.488288
0.6572301 | -0.3240154 | 0.488288
0.6571799 | -0.323997 | 0.4881149
0.6571297 | -0.3239785 | 0.4881149
0.6570795 | -0.3239601 | 0.4879417
0.6570294 | -0.3239416 | 0.4879417
0.6569792 | -0.3239231 | 0.4877686
0.656929 | -0.3239046 | 0.4877686
0.6568788 | -0.3238862 | 0.4877686
0.6569514 | -0.3238908 | 0.4874223
0.6570239 | -0.3238954 | 0.4874223
0.6570964 | -0.3238999 | 0.4874223
0.657169 | -0.3239044 | 0.487076
0.6572415 | -0.3239088 | 0.4869028
0.6573141 | -0.3239131 | 0.4869028
0.6573866 | -0.3239174 | 0.4867297
0.6574592 | -0.3239216 | 0.4867297
0.6576352 | -0.3239182 | 0.4865565
0.6578112 | -0.3239146 | 0.4863834
0.6579872 | -0.3239111 | 0.4863834
0.6581632 | -0.3239075 | 0.4862102
0.6583392 | -0.3239038 | 0.4862102
0.6585153 | -0.3239001 | 0.4858639
0.6586914 | -0.3238964 | 0.4863834
0.6588675 | -0.3238926 | 0.4863834
0.659053 | -0.3238941 | 0.4862102
0.6594242 | -0.3238967 | 0.4862102
0.01085333 | 0.02718125 | 0
0.01087404 | 0.02728953 | 0
0.01089479 | 0.02739783 | 0
0.01091558 | 0.02750614 | 0
0.01093642 | 0.02761447 | 0
0.0109573 | 0.02772281 | 0
0.01097823 | 0.02783116 | 0
0.01099919 | 0.02793953 | 0
0.0110202 | 0.02804791 | 0
0.01109032 | 0.0280788 | 0
0.01116049 | 0.02810969 | 0
0.01123073 | 0.02814058 | 0
0.01130104 | 0.02817147 | 0
0.01137141 | 0.02820236 | 0
0.01144184 | 0.02823326 | 0
0.01151234 | 0.02826415 | 0
0.01158291 | 0.02829505 | 0
0.01194321 | 0.02828841 | 0
0.01230352 | 0.02828177 | 0
0.01266384 | 0.02827514 | 0
0.01302417 | 0.02826851 | 0
0.0133845 | 0.02826188 | 0
0.01374485 | 0.02825526 | 0
0.0141052 | 0.02824865 | 0
0.01446557 | 0.02824203 | 0
0.01406996 | 0.02821595 | 0
0.01367441 | 0.02818987 | 0
0.01327892 | 0.0281638 | 0
0.01288348 | 0.02813774 | 0
0.01248811 | 0.02811169 | 0
0.0120928 | 0.02808565 | 0
0.01169755 | 0.02805962 | 0
0.01130237 | 0.02803359 | 0
0.01143806 | 0.02804876 | 0
0.01157377 | 0.02806393 | 0
0.01170949 | 0.0280791 | 0
0.01184522 | 0.02809427 | 0
0.01198098 | 0.02810944 | 0
0.01211674 | 0.0281246 | 0
0.01225252 | 0.02813977 | 0
0.01238832 | 0.02815494 | 0
0.01318434 | 0.02814291 | 0
0.01398042 | 0.02813199 | 0
0.01477654 | 0.02812221 | 0
0.01557272 | 0.02811355 | 0.001385214
0.01636894 | 0.02810601 | 0.001385214
0.01796154 | 0.02809431 | 0.004155643
0.01875791 | 0.02809015 | 0.004155643
0.01870304 | 0.02812371 | 0.004155643
0.01864818 | 0.02815728 | 0.003636187
0.01859332 | 0.02819085 | 0.00190467
0.01848361 | 0.02825801 | 0.002250973
0.01842876 | 0.02829159 | 0.002250973
0.01837392 | 0.02832517 | 0.002250973
0.01831908 | 0.02835876 | 0.002597277
0.01952292 | 0.02821925 | 0.002597277
0.02072685 | 0.02808006 | 0.002597277
0.02193087 | 0.02794118 | 0.002597277
0.02313497 | 0.02780261 | 0.002597277
0.02433916 | 0.02766437 | 0.002597277
0.02554344 | 0.02752644 | 0.003289884
0.02674781 | 0.02738882 | 0.004501946
0.02792997 | 0.02705866 | 0.005194554
0.0278855 | 0.02667294 | 0.005021402
0.02786331 | 0.02648008 | 0.005021402
0.02784116 | 0.02628723 | 0.004501946
0.02781905 | 0.02609437 | 0.002770429
0.02779697 | 0.02590151 | 0.002597277
0.02777493 | 0.02570865 | 0.002597277
0.0277695 | 0.02561673 | 0.002597277
0.02776408 | 0.02552485 | 0.002597277
0.02775865 | 0.02543299 | 0.002597277
0.02775323 | 0.02534117 | 0.002597277
0.02774781 | 0.02524938 | 0.002597277
0.02774239 | 0.02515762 | 0.002597277
0.02773697 | 0.02506589 | 0.002597277
0.02773155 | 0.0249742 | 0.002597277
0.02779086 | 0.02496408 | 0.002597277
0.02785018 | 0.02495396 | 0.002597277
0.02790952 | 0.02494384 | 0.002597277
0.02796887 | 0.02493372 | 0.002597277
0.02802823 | 0.0249236 | 0.002597277
0.0280876 | 0.02491348 | 0.002597277
0.02814699 | 0.02490336 | 0.002597277
0.02820638 | 0.02489325 | 0.002597277
0.02814497 | 0.02495128 | 0.002597277
0.02808358 | 0.02500937 | 0.002597277
0.02802221 | 0.0250675 | 0.002597277
0.02796086 | 0.02512568 | 0.002597277
0.02789954 | 0.02518391 | 0.002597277
0.02783824 | 0.02524219 | 0.002597277
0.02777696 | 0.02530051 | 0.002597277
0.0277157 | 0.02535889 | 0.002597277
0.02782697 | 0.02561232 | 0.002597277
0.02793827 | 0.02586575 | 0.002597277
0.02804958 | 0.02611919 | 0.002597277
0.02816092 | 0.02637263 | 0.002597277
0.02827227 | 0.02662607 | 0.002597277
0.02838363 | 0.02687951 | 0.002597277
0.02849502 | 0.02713296 | 0.002597277
0.02860643 | 0.0273864 | 0.002597277
0.02859617 | 0.02735527 | 0.002597277
0.02858592 | 0.02732414 | 0.002597277
0.02857569 | 0.027293 | 0.002597277
0.02856546 | 0.02726187 | 0.002597277
0.02855525 | 0.02723074 | 0.002597277
0.02854505 | 0.02719961 | 0.002597277
0.02853485 | 0.02716847 | 0.002597277
0.02852467 | 0.02713734 | 0.002597277
0.02851742 | 0.02708001 | 0.002597277
0.02851023 | 0.0270227 | 0.002597277
0.02850312 | 0.0269654 | 0.002597277
0.02849607 | 0.02690811 | 0.002597277
0.02848909 | 0.02685084 | 0.002597277
0.02848219 | 0.02679358 | 0.002597277
0.02847535 | 0.02673634 | 0.002597277
0.02846858 | 0.02667911 | 0.002597277
0.02835154 | 0.02673232 | 0.002597277
0.02823457 | 0.02678557 | 0.002597277
0.02811768 | 0.02683888 | 0.002597277
0.02800086 | 0.02689224 | 0.002597277
0.02788412 | 0.02694564 | 0.002597277
0.02776744 | 0.0269991 | 0.002597277
0.02765085 | 0.02705261 | 0.002597277
0.02753433 | 0.02710617 | 0.002597277
0.02752806 | 0.02710043 | 0.002597277
0.02752179 | 0.0270947 | 0.002597277
0.02751553 | 0.02708898 | 0.002597277
0.02750927 | 0.02708326 | 0.002597277
0.02750301 | 0.02707756 | 0.002597277
0.02749675 | 0.02707186 | 0.002597277
0.02749049 | 0.02706617 | 0.002597277
0.02748423 | 0.0270605 | 0.002597277
0.02731388 | 0.02700429 | 0.002597277
0.02714354 | 0.02694808 | 0.002597277
0.02697322 | 0.02689187 | 0.002597277
0.02680291 | 0.02683566 | 0.002597277
0.02663261 | 0.02677945 | 0.002597277
0.02646232 | 0.02672324 | 0.002597277
0.02629205 | 0.02666703 | 0.002597277
0.02612179 | 0.02661083 | 0.002597277
0.02635473 | 0.0263751 | 0.002597277
0.02658771 | 0.02613943 | 0.002597277
0.02682074 | 0.02590381 | 0.002597277
0.02705381 | 0.02566825 | 0.002597277
0.02728692 | 0.02543274 | 0.002597277
0.02752008 | 0.02519728 | 0.002597277
0.02775328 | 0.02496189 | 0.002597277
0.02798653 | 0.02472654 | 0.002597277
0.02804181 | 0.02487293 | 0.002597277
0.02809709 | 0.02501936 | 0.002597277
0.02815238 | 0.02516582 | 0.002597277
0.02820766 | 0.02531232 | 0.002597277
0.02826294 | 0.02545885 | 0.002597277
0.02831822 | 0.02560541 | 0.002597277
0.0283735 | 0.02575201 | 0.002597277
0.02842879 | 0.02589865 | 0.002597277
0.0284304 | 0.02586996 | 0.002597277
0.02843201 | 0.02584128 | 0.002597277
0.02843362 | 0.02581261 | 0.002597277
0.02843523 | 0.02578395 | 0.002597277
0.02843684 | 0.02575531 | 0.002597277
0.02843845 | 0.02572667 | 0.002597277
0.02844006 | 0.02569804 | 0.002597277
0.02844167 | 0.02566942 | 0.002597277
0.02949655 | 0.02551258 | 0.002597277
0.03055143 | 0.02535623 | 0.002424125
0.03160632 | 0.02520036 | 0.002424125
0.0326612 | 0.02504498 | 0.003116732
0.03371609 | 0.02489008 | 0.003116732
0.03477097 | 0.02473566 | 0.00484825
0.03582585 | 0.02458173 | 0.003982491
0.03688074 | 0.02442828 | 0.004675098
0.03680182 | 0.02419612 | 0.004675098
0.03672292 | 0.02396396 | 0.004675098
0.03664401 | 0.0237318 | 0.004328795
0.03648623 | 0.02326752 | 0.005021402
0.03624959 | 0.02257116 | 0.003463036
0.03698756 | 0.02245014 | 0.003463036
0.03772554 | 0.02232915 | 0.003463036
0.03846353 | 0.02220818 | 0.003463036
0.03920153 | 0.02208723 | 0.003463036
0.03993955 | 0.0219663 | 0.003463036
0.04067757 | 0.0218454 | 0.003116732
0.0414156 | 0.02172452 | 0.003116732
0.04215365 | 0.02160366 | 0.003116732
0.04241201 | 0.02143126 | 0.00484825
0.04267041 | 0.02125887 | 0.003463036
0.04292883 | 0.0210865 | 0.006579768
0.04318728 | 0.02091414 | 0.006579768
0.04344575 | 0.02074179 | 0.00675292
0.04370425 | 0.02056946 | 0.006406616
0.04396278 | 0.02039714 | 0.006406616
0.04422133 | 0.02022483 | 0.006060312
0.04408772 | 0.02037974 | 0.005714009
0.0439541 | 0.02053499 | 0.005194554
0.0438873 | 0.02061274 | 0.005194554
0.04382049 | 0.02069057 | 0.005194554
0.04375369 | 0.02076848 | 0.005194554
0.04368689 | 0.02084648 | 0.005194554
0.04352574 | 0.02080622 | 0.005194554
0.0433646 | 0.02076598 | 0.005194554
0.04320348 | 0.02072577 | 0.005194554
0.04304236 | 0.02068559 | 0.005021402
0.04288126 | 0.02064544 | 0.005021402
0.04272017 | 0.02060531 | 0.005021402
0.0425591 | 0.02056521 | 0.00484825
0.04239803 | 0.02052514 | 0.00484825
0.04249111 | 0.02052834 | 0.00484825
0.04258422 | 0.02053155 | 0.00484825
0.04267734 | 0.02053477 | 0.00484825
0.04277048 | 0.02053798 | 0.00484825
0.04286364 | 0.0205412 | 0.00484825
0.04295682 | 0.02054442 | 0.00484825
0.04305002 | 0.02054765 | 0.00484825
0.04314324 | 0.02055087 | 0.00484825
0.04296022 | 0.02063191 | 0.00484825
0.0427772 | 0.02071295 | 0.00484825
0.04259419 | 0.02079401 | 0.00484825
0.04241119 | 0.02087509 | 0.00484825
0.04222819 | 0.02095617 | 0.00484825
0.04204519 | 0.02103727 | 0.00484825
0.0418622 | 0.02111838 | 0.00484825
0.04167921 | 0.02119951 | 0.00484825
0.04173355 | 0.02122369 | 0.00484825
0.04178789 | 0.0212479 | 0.00484825
0.04184223 | 0.02127214 | 0.00484825
0.04189658 | 0.02129642 | 0.00484825
0.04195092 | 0.02132072 | 0.00484825
0.04200526 | 0.02134506 | 0.00484825
0.0420596 | 0.02136942 | 0.00484825
0.04211394 | 0.02139382 | 0.00484825
0.04210526 | 0.02138541 | 0.00484825
0.04209659 | 0.021377 | 0.00484825
0.04208791 | 0.02136858 | 0.00484825
0.04207923 | 0.02136017 | 0.00484825
0.04207055 | 0.02135176 | 0.00484825
0.04206187 | 0.02134335 | 0.00484825
0.04205319 | 0.02133493 | 0.00484825
0.04204451 | 0.02132652 | 0.00484825
0.04211671 | 0.02123953 | 0.00484825
0.04218891 | 0.02115254 | 0.00484825
0.04226112 | 0.02106555 | 0.00484825
0.04233332 | 0.02097857 | 0.00484825
0.04240553 | 0.02089159 | 0.00484825
0.04247773 | 0.02080461 | 0.00484825
0.04254994 | 0.02071764 | 0.00484825
0.04262215 | 0.02063067 | 0.00484825
0.04270523 | 0.02064782 | 0.00484825
0.04278831 | 0.02066498 | 0.00484825
0.04287139 | 0.02068214 | 0.00484825
0.04295448 | 0.0206993 | 0.00484825
0.04303756 | 0.02071645 | 0.00484825
0.04312065 | 0.02073361 | 0.00484825
0.04320374 | 0.02075077 | 0.00484825
0.04328683 | 0.02076793 | 0.00484825
0.04321645 | 0.02076444 | 0.00484825
0.04314608 | 0.02076096 | 0.00484825
0.04307572 | 0.02075749 | 0.00484825
0.04300535 | 0.02075403 | 0.00484825
0.04293498 | 0.02075058 | 0.00484825
0.04286462 | 0.02074714 | 0.00484825
0.04279426 | 0.02074371 | 0.00484825
0.04272389 | 0.02074028 | 0.00484825
0.0426043 | 0.0207475 | 0.00484825
0.0424847 | 0.02075473 | 0.00484825
0.04236511 | 0.02076196 | 0.00484825
0.04224551 | 0.02076921 | 0.00484825
0.04212592 | 0.02077646 | 0.00484825
0.04200632 | 0.02078372 | 0.00484825
0.04188673 | 0.02079099 | 0.00484825
0.04176713 | 0.02079827 | 0.00484825
0.04240304 | 0.02062002 | 0.00484825
0.04303896 | 0.02044191 | 0.00484825
0.04367487 | 0.02026395 | 0.00484825
0.04431078 | 0.02008613 | 0.00484825
0.04494669 | 0.01990846 | 0.00484825
0.04558261 | 0.01973093 | 0.00484825
0.04621852 | 0.01955355 | 0.00484825
0.04685443 | 0.01937631 | 0.00484825
0.04725739 | 0.01933743 | 0.00484825
0.04806335 | 0.01925967 | 0.006579768
0.04846634 | 0.01922079 | 0.006233464
0.04886934 | 0.01918191 | 0.006233464
0.04927234 | 0.01914303 | 0.006060312
0.04967536 | 0.01910415 | 0.006233464
0.05007838 | 0.01906527 | 0.00675292
0.05052122 | 0.01912539 | 0.004328795
0.05096407 | 0.0191855 | 0.003982491
0.0522926 | 0.01936588 | 0.003463036
0.05273545 | 0.01942602 | 0.003463036
0.05317829 | 0.01948616 | 0.003463036
0.05362114 | 0.0195463 | 0.003289884
0.05470244 | 0.01844527 | 0.003636187
0.05632449 | 0.01679438 | 0.004328795
0.05740593 | 0.01569423 | 0.008484437
0.05794666 | 0.01514429 | 0.007445527
0.05783238 | 0.01543025 | 0.007445527
0.05777524 | 0.01557323 | 0.006233464
0.05766096 | 0.01585919 | 0.006579768
0.05760382 | 0.01600217 | 0.006406616
0.05754668 | 0.01614515 | 0.005714009
0.05748954 | 0.01628812 | 0.005021402
0.05741784 | 0.01625829 | 0.00484825
0.05727455 | 0.01619861 | 0.004675098
0.05720297 | 0.01616877 | 0.004675098
0.05713142 | 0.01613893 | 0.004675098
0.05705991 | 0.0161091 | 0.004675098
0.05698844 | 0.01607926 | 0.004675098
0.05691701 | 0.01604942 | 0.004675098
0.05673803 | 0.01601442 | 0.004675098
0.05655905 | 0.01597944 | 0.004675098
0.05638007 | 0.01594449 | 0.004675098
0.0562011 | 0.01590956 | 0.004675098
0.05602212 | 0.01587465 | 0.004501946
0.05584315 | 0.01583977 | 0.004501946
0.05566417 | 0.0158049 | 0.004501946
0.0554852 | 0.01577006 | 0.004501946
0.05563674 | 0.01580483 | 0.004501946
0.05578828 | 0.01583961 | 0.004501946
0.05593982 | 0.01587439 | 0.004501946
0.05609136 | 0.01590917 | 0.004501946
0.05624291 | 0.01594395 | 0.004501946
0.05639445 | 0.01597874 | 0.004501946
0.056546 | 0.01601353 | 0.004501946
0.05669754 | 0.01604833 | 0.004501946
0.05672891 | 0.01606671 | 0.004501946
0.05676027 | 0.0160851 | 0.004501946
0.05679164 | 0.01610348 | 0.004501946
0.05682301 | 0.01612187 | 0.004501946
0.05685438 | 0.01614025 | 0.004501946
0.05688575 | 0.01615864 | 0.004501946
0.05691713 | 0.01617703 | 0.004501946
0.0569485 | 0.01619541 | 0.004501946
0.05694463 | 0.01616632 | 0.004501946
0.05694076 | 0.01613723 | 0.004501946
0.05693689 | 0.01610814 | 0.004501946
0.05693302 | 0.01607905 | 0.004501946
0.05692915 | 0.01604996 | 0.004501946
0.05692528 | 0.01602087 | 0.004501946
0.05692141 | 0.01599177 | 0.004501946
0.05691754 | 0.01596268 | 0.004501946
0.05691522 | 0.01597339 | 0.004501946
0.05691289 | 0.0159841 | 0.004501946
0.05691057 | 0.01599481 | 0.004501946
0.05690824 | 0.01600552 | 0.004501946
0.05690591 | 0.01601622 | 0.004501946
0.05690359 | 0.01602693 | 0.004501946
0.05690126 | 0.01603764 | 0.004501946
0.05689894 | 0.01604835 | 0.004501946
0.05688292 | 0.01605136 | 0.004501946
0.05686691 | 0.01605438 | 0.004501946
0.05685091 | 0.01605742 | 0.004501946
0.0568349 | 0.01606047 | 0.004501946
0.0568189 | 0.01606354 | 0.004501946
0.0568029 | 0.01606662 | 0.004501946
0.0567869 | 0.01606972 | 0.004501946
0.05677091 | 0.01607283 | 0.004501946
0.05675033 | 0.0160116 | 0.004501946
0.05672975 | 0.01595037 | 0.004501946
0.05670918 | 0.01588913 | 0.004501946
0.0566886 | 0.0158279 | 0.004501946
0.05666803 | 0.01576667 | 0.004501946
0.05664746 | 0.01570543 | 0.004501946
0.05662689 | 0.0156442 | 0.004501946
0.05660632 | 0.01558297 | 0.004501946
0.05661418 | 0.01559988 | 0.004501946
0.05662205 | 0.01561679 | 0.004501946
0.05662993 | 0.01563369 | 0.004501946
0.05663781 | 0.0156506 | 0.004501946
0.0566457 | 0.01566751 | 0.004501946
0.0566536 | 0.01568442 | 0.004501946
0.05666151 | 0.01570133 | 0.004501946
0.05666943 | 0.01571824 | 0.004501946
0.05665002 | 0.0156976 | 0.004501946
0.05663061 | 0.01567695 | 0.004501946
0.05661121 | 0.01565631 | 0.004501946
0.0565918 | 0.01563568 | 0.004501946
0.05657239 | 0.01561504 | 0.004501946
0.05655298 | 0.01559441 | 0.004501946
0.05653358 | 0.01557379 | 0.004501946
0.05651417 | 0.01555317 | 0.004501946
0.05651958 | 0.0156925 | 0.004501946
0.05652499 | 0.01583183 | 0.004501946
0.05653041 | 0.01597116 | 0.004501946
0.05653582 | 0.01611049 | 0.004501946
0.05654124 | 0.01624982 | 0.004501946
0.05654666 | 0.01638915 | 0.004501946
0.05655208 | 0.01652848 | 0.004501946
0.05729227 | 0.01639212 | 0.004328795
0.05876181 | 0.01584081 | 0.004328795
0.06023136 | 0.01528958 | 0.005021402
0.06096614 | 0.01501399 | 0.005021402
0.06170092 | 0.01473843 | 0.005021402
0.0624357 | 0.01446288 | 0.005021402
0.06314027 | 0.01389181 | 0.00675292
0.06384488 | 0.01332092 | 0.008484437
0.0641972 | 0.01303554 | 0.007445527
0.06454953 | 0.0127502 | 0.008138134
0.06525421 | 0.01217965 | 0.006060312
0.06639979 | 0.01186215 | 0.005887161
0.06697261 | 0.01170341 | 0.005887161
0.06811835 | 0.01138595 | 0.005367705
0.06869126 | 0.01122724 | 0.005367705
0.0692642 | 0.01106854 | 0.005194554
0.07029265 | 0.009958838 | 0.006406616
0.07044448 | 0.00964187 | 0.008138134
0.07074816 | 0.009007981 | 0.008657589
0.07121021 | 0.008319726 | 0.006926071
0.07168527 | 0.008156444 | 0.006579768
0.07184362 | 0.00810202 | 0.006233464
0.07216033 | 0.007993176 | 0.006406616
0.07231869 | 0.007938756 | 0.006406616
0.07231821 | 0.007934781 | 0.006406616
0.07231773 | 0.007930809 | 0.006406616
0.07231725 | 0.00792684 | 0.006406616
0.07231677 | 0.007922872 | 0.006406616
0.07231629 | 0.007918907 | 0.006406616
0.07231581 | 0.007914945 | 0.006233464
0.07231533 | 0.007910985 | 0.006233464
0.07231485 | 0.007907027 | 0.006233464
0.07232711 | 0.007896662 | 0.006233464
0.07233937 | 0.007886298 | 0.006233464
0.07235163 | 0.007875935 | 0.006233464
0.07236389 | 0.007865571 | 0.006233464
0.07237615 | 0.007855208 | 0.006233464
0.07238842 | 0.007844846 | 0.006233464
0.07240068 | 0.007834483 | 0.006233464
0.07241295 | 0.007824121 | 0.006233464
0.07236547 | 0.007837622 | 0.006233464
0.072318 | 0.007851123 | 0.006233464
0.07227053 | 0.007864625 | 0.006233464
0.07222306 | 0.007878127 | 0.006233464
0.07217559 | 0.007891629 | 0.006233464
0.07212812 | 0.007905133 | 0.006233464
0.07208065 | 0.007918636 | 0.006233464
0.07203318 | 0.007932141 | 0.006233464
0.07191799 | 0.007962036 | 0.006233464
0.07180281 | 0.007992024 | 0.006233464
0.07168762 | 0.008022103 | 0.006233464
0.07157243 | 0.008052275 | 0.006233464
0.07145724 | 0.008082538 | 0.006233464
0.07134206 | 0.008112894 | 0.006233464
0.07122687 | 0.008143341 | 0.006233464
0.07111168 | 0.008173881 | 0.006233464
0.0710241 | 0.008222979 | 0.006233464
0.07093652 | 0.008272096 | 0.006233464
0.07084895 | 0.008321233 | 0.006233464
0.07076137 | 0.008370389 | 0.006233464
0.07067379 | 0.008419565 | 0.006233464
0.07058622 | 0.008468761 | 0.006233464
0.07049864 | 0.008517975 | 0.006233464
0.07041107 | 0.00856721 | 0.006233464
0.07041367 | 0.008605693 | 0.006233464
0.07041627 | 0.008644178 | 0.006233464
0.07041887 | 0.008682665 | 0.006233464
0.07042146 | 0.008721154 | 0.006233464
0.07042406 | 0.008759645 | 0.006233464
0.07042666 | 0.008798138 | 0.006233464
0.07042926 | 0.008836634 | 0.006233464
0.07043186 | 0.008875131 | 0.006233464
0.07057787 | 0.008736758 | 0.006233464
0.07072391 | 0.008598397 | 0.006233464
0.07086999 | 0.008460047 | 0.006233464
0.07101609 | 0.008321708 | 0.006233464
0.07116223 | 0.00818338 | 0.006233464
0.07130841 | 0.008045064 | 0.006233464
0.07145461 | 0.007906759 | 0.006233464
0.07160085 | 0.007768466 | 0.006233464
0.07153649 | 0.007757216 | 0.006233464
0.07147213 | 0.007745968 | 0.006233464
0.07140777 | 0.007734721 | 0.006233464
0.07134342 | 0.007723475 | 0.006233464
0.07127906 | 0.007712229 | 0.006233464
0.0712147 | 0.007700985 | 0.006233464
0.07115034 | 0.007689741 | 0.006233464
0.07108599 | 0.007678499 | 0.006233464
0.07106283 | 0.007657193 | 0.006233464
0.07103967 | 0.007635888 | 0.006233464
0.07101651 | 0.007614583 | 0.006233464
0.07099335 | 0.007593279 | 0.006233464
0.0709702 | 0.007571974 | 0.006233464
0.07094704 | 0.00755067 | 0.006233464
0.07092388 | 0.007529366 | 0.006233464
0.07090072 | 0.007508062 | 0.006233464
0.07155111 | 0.007276407 | 0.006233464
0.0722015 | 0.007044763 | 0.006233464
0.07285191 | 0.006813132 | 0.006060312
0.07415275 | 0.006349903 | 0.00675292
0.07480319 | 0.006118306 | 0.005367705
0.07545363 | 0.005886721 | 0.005714009
0.07666863 | 0.005651183 | 0.007964982
0.07723323 | 0.005647257 | 0.009350196
0.07779788 | 0.005643369 | 0.009869652
0.07808023 | 0.005641439 | 0.0100428
0.0783626 | 0.005639518 | 0.008657589
0.0796691 | 0.004832151 | 0.01073541
0.08162918 | 0.003621126 | 0.0100428
0.08228262 | 0.003217457 | 0.0100428
0.08293611 | 0.002813792 | 0.0100428
0.08358964 | 0.00241013 | 0.008657589
0.08392853 | 0.002297302 | 0.01090856
0.08426743 | 0.002184484 | 0.01142802
0.08460634 | 0.002071675 | 0.01194747
0.08528417 | 0.001846086 | 0.01194747
0.0856231 | 0.001733305 | 0.01108171
0.08596204 | 0.001620535 | 0.01021596
0.08630098 | 0.001507774 | 0.009350196
0.08632933 | 0.00180082 | 0.007618679
0.08634351 | 0.001947371 | 0.00675292
0.08635769 | 0.002093941 | 0.006060312
0.08638607 | 0.002387137 | 0.005887161
0.08641445 | 0.002680408 | 0.006060312
0.08639183 | 0.002486724 | 0.006060312
0.08636922 | 0.00229304 | 0.006060312
0.0863466 | 0.002099356 | 0.006060312
0.08632398 | 0.001905672 | 0.006060312
0.08630136 | 0.001711988 | 0.006060312
0.08627874 | 0.001518304 | 0.006233464
0.08625612 | 0.001324621 | 0.006233464
0.0862335 | 0.001130937 | 0.006233464
0.08608864 | 0.001114795 | 0.006233464
0.08594378 | 0.001098674 | 0.006233464
0.08579892 | 0.001082573 | 0.006233464
0.08565406 | 0.001066493 | 0.006233464
0.0855092 | 0.001050433 | 0.006233464
0.08536435 | 0.001034395 | 0.006233464
0.0852195 | 0.001018377 | 0.006233464
0.08507465 | 0.00100238 | 0.006233464
0.08516376 | 0.0009290914 | 0.006233464
0.08525287 | 0.0008558099 | 0.006233464
0.08534199 | 0.0007825352 | 0.006233464
0.0854311 | 0.0007092672 | 0.006233464
0.08552022 | 0.000636006 | 0.006233464
0.08560934 | 0.0005627516 | 0.006233464
0.08569847 | 0.000489504 | 0.006233464
0.08578759 | 0.0004162631 | 0.006233464
0.08582058 | 0.0004353307 | 0.006233464
0.08585356 | 0.0004543984 | 0.006233464
0.08588655 | 0.0004734661 | 0.006233464
0.08591953 | 0.0004925339 | 0.006233464
0.08595252 | 0.0005116017 | 0.006233464
0.08598551 | 0.0005306696 | 0.006233464
0.08601849 | 0.0005497376 | 0.006233464
0.08605148 | 0.0005688057 | 0.006233464
0.08604532 | 0.000546842 | 0.006233464
0.08603917 | 0.0005248783 | 0.006233464
0.08603301 | 0.0005029146 | 0.006233464
0.08602685 | 0.000480951 | 0.006233464
0.0860207 | 0.0004589874 | 0.006233464
0.08601454 | 0.0004370238 | 0.006233464
0.08600839 | 0.0004150603 | 0.006233464
0.08600224 | 0.0003930968 | 0.006233464
0.08601044 | 0.0003903728 | 0.006233464
0.08601864 | 0.0003876488 | 0.006233464
0.08602684 | 0.0003849248 | 0.006233464
0.08603504 | 0.0003822009 | 0.006233464
0.08604324 | 0.0003794769 | 0.006233464
0.08605144 | 0.000376753 | 0.006233464
0.08605964 | 0.0003740291 | 0.006233464
0.08606784 | 0.0003713052 | 0.006233464
0.08606277 | 0.000381308 | 0.006233464
0.0860577 | 0.0003913108 | 0.006233464
0.08605263 | 0.0004013137 | 0.006233464
0.08604757 | 0.0004113166 | 0.006233464
0.0860425 | 0.0004213196 | 0.006233464
0.08603743 | 0.0004313227 | 0.006233464
0.08603236 | 0.0004413258 | 0.006233464
0.0860273 | 0.000451329 | 0.006233464
0.08595674 | 0.0005140415 | 0.006233464
0.08588619 | 0.0005767643 | 0.006233464
0.08581563 | 0.0006394976 | 0.006233464
0.08574508 | 0.0007022412 | 0.006233464
0.08567452 | 0.0007649953 | 0.006233464
0.08560397 | 0.0008277597 | 0.006233464
0.08553341 | 0.0008905345 | 0.006233464
0.08546286 | 0.0009533197 | 0.006233464
0.08555953 | 0.0009470919 | 0.006233464
0.0856562 | 0.0009408643 | 0.006233464
0.08575287 | 0.0009346366 | 0.006233464
0.08584954 | 0.0009284091 | 0.006233464
0.08594621 | 0.0009221816 | 0.006233464
0.08604288 | 0.0009159541 | 0.006233464
0.08613955 | 0.0009097267 | 0.006233464
0.08623622 | 0.0009034994 | 0.006233464
0.08717968 | 0.0001781982 | 0.006233464
0.08812318 | -0.0005470169 | 0.006233464
0.0890667 | -0.001272146 | 0.006233464
0.09001024 | -0.001997188 | 0.006233464
0.09189742 | -0.003447011 | 0.008311286
0.0937847 | -0.004896487 | 0.01021596
0.09384493 | -0.004776439 | 0.0100428
0.09390516 | -0.00465639 | 0.0096965
0.09396539 | -0.004536341 | 0.009350196
0.09420632 | -0.004056141 | 0.008484437
0.09426655 | -0.00393609 | 0.008830741
0.09663232 | -0.005368594 | 0.009869652
0.09742093 | -0.005845945 | 0.008830741
0.09978679 | -0.007277541 | 0.01264008
0.1005754 | -0.007754588 | 0.01229378
0.1004044 | -0.007745523 | 0.01021596
0.100148 | -0.00773191 | 0.008657589
0.1000625 | -0.007727368 | 0.008657589
0.09997699 | -0.007722825 | 0.008657589
0.0998915 | -0.00771828 | 0.008657589
0.09990669 | -0.007864891 | 0.008657589
0.0999219 | -0.008011503 | 0.008657589
0.09995239 | -0.008304726 | 0.008484437
0.09996766 | -0.008451337 | 0.008484437
0.09998295 | -0.008597948 | 0.008484437
0.09999827 | -0.008744559 | 0.008484437
0.1000136 | -0.00889117 | 0.008484437
0.1000267 | -0.008937098 | 0.008484437
0.1000397 | -0.008983026 | 0.008484437
0.1000528 | -0.009028954 | 0.008311286
0.1000659 | -0.009074881 | 0.008311286
0.100079 | -0.009120809 | 0.008311286
0.100092 | -0.009166736 | 0.008311286
0.1001051 | -0.009212663 | 0.008311286
0.1001182 | -0.00925859 | 0.008311286
0.1002214 | -0.009262169 | 0.008311286
0.1003247 | -0.009265747 | 0.008311286
0.1004279 | -0.009269325 | 0.008311286
0.1005311 | -0.009272903 | 0.008311286
0.1006344 | -0.00927648 | 0.008311286
0.1007376 | -0.009280057 | 0.008311286
0.1008408 | -0.009283633 | 0.008311286
0.1009441 | -0.009287209 | 0.008311286
0.1008784 | -0.009273603 | 0.008311286
0.1008127 | -0.009259997 | 0.008311286
0.100747 | -0.00924639 | 0.008311286
0.1006812 | -0.009232783 | 0.008311286
0.1006155 | -0.009219176 | 0.008311286
0.1005498 | -0.009205568 | 0.008311286
0.1004841 | -0.00919196 | 0.008311286
0.1004184 | -0.009178352 | 0.008311286
0.1004125 | -0.009162279 | 0.008311286
0.1004067 | -0.009146205 | 0.008311286
0.1004008 | -0.009130131 | 0.008311286
0.1003949 | -0.009114057 | 0.008311286
0.1003891 | -0.009097984 | 0.008311286
0.1003832 | -0.00908191 | 0.008311286
0.1003773 | -0.009065836 | 0.008311286
0.1003714 | -0.009049762 | 0.008311286
0.1003837 | -0.009056568 | 0.008311286
0.1003959 | -0.009063373 | 0.008311286
0.1004082 | -0.009070179 | 0.008311286
0.1004204 | -0.009076984 | 0.008311286
0.1004327 | -0.00908379 | 0.008311286
0.1004449 | -0.009090595 | 0.008311286
0.1004572 | -0.009097401 | 0.008311286
0.1004694 | -0.009104206 | 0.008311286
0.1004617 | -0.009033534 | 0.008311286
0.1004539 | -0.008962862 | 0.008311286
0.1004462 | -0.008892189 | 0.008311286
0.1004384 | -0.008821517 | 0.008311286
0.1004306 | -0.008750844 | 0.008311286
0.1004229 | -0.008680172 | 0.008311286
0.1004151 | -0.008609499 | 0.008311286
0.1004074 | -0.008538826 | 0.008311286
0.1004165 | -0.008541023 | 0.008311286
0.1004257 | -0.008543221 | 0.008311286
0.1004348 | -0.008545419 | 0.008311286
0.100444 | -0.008547616 | 0.008311286
0.1004531 | -0.008549814 | 0.008311286
0.1004623 | -0.008552011 | 0.008311286
0.1004715 | -0.008554209 | 0.008311286
0.1004806 | -0.008556407 | 0.008311286
0.1005087 | -0.008479152 | 0.008311286
0.1005367 | -0.008401892 | 0.008311286
0.1005647 | -0.008324629 | 0.008311286
0.1005928 | -0.00824736 | 0.008311286
0.1006208 | -0.008170088 | 0.008311286
0.1006488 | -0.00809281 | 0.008311286
0.1006769 | -0.008015529 | 0.008311286
0.1007049 | -0.007938242 | 0.008311286
0.1013089 | -0.008500205 | 0.008311286
0.1019128 | -0.00906204 | 0.008311286
0.1025168 | -0.009623749 | 0.008311286
0.1031207 | -0.01018533 | 0.008311286
0.1037247 | -0.01074679 | 0.008311286
0.1049326 | -0.01186931 | 0.009523348
0.1055366 | -0.01243038 | 0.01021596
0.1058198 | -0.01255009 | 0.009350196
0.1061029 | -0.01266976 | 0.01108171
0.1066692 | -0.01290899 | 0.01056226
0.1069524 | -0.01302856 | 0.01021596
0.1072355 | -0.01314809 | 0.009350196
0.1075187 | -0.01326758 | 0.009003893
0.1078018 | -0.01338704 | 0.008657589
0.1100828 | -0.014318 | 0.008311286
0.1112234 | -0.01478347 | 0.008484437
0.1135047 | -0.01571441 | 0.0100428
0.1146455 | -0.01617988 | 0.009350196
0.1169271 | -0.0171108 | 0.01281323
0.1169638 | -0.01694078 | 0.01281323
0.1170005 | -0.01677074 | 0.01229378
0.1170739 | -0.01643065 | 0.01108171
0.1171106 | -0.01626058 | 0.01038911
0.1171473 | -0.01609051 | 0.009869652
0.117184 | -0.01592043 | 0.009177045
0.1172208 | -0.01575033 | 0.008830741
0.1167725 | -0.01558361 | 0.008484437
0.116623 | -0.01552803 | 0.008484437
0.1163242 | -0.01541687 | 0.008138134
0.1161748 | -0.01536129 | 0.007964982
0.1160254 | -0.01530571 | 0.007964982
0.1160474 | -0.01562062 | 0.007964982
0.1160695 | -0.01593552 | 0.007964982
0.1160915 | -0.01625042 | 0.007964982
0.1161136 | -0.01656532 | 0.007964982
0.1161356 | -0.0168802 | 0.007964982
0.1161577 | -0.01719509 | 0.007964982
0.1161797 | -0.01750996 | 0.007964982
0.1162018 | -0.01782484 | 0.007964982
0.1160618 | -0.0178875 | 0.007964982
0.1159219 | -0.01795016 | 0.007964982
0.115782 | -0.01801282 | 0.007964982
0.1156421 | -0.01807548 | 0.007964982
0.1155021 | -0.01813815 | 0.007964982
0.1153622 | -0.01820081 | 0.007964982
0.1152223 | -0.01826347 | 0.007964982
0.1150824 | -0.01832613 | 0.007964982
0.1151222 | -0.0184565 | 0.007964982
0.115162 | -0.01858688 | 0.007964982
0.1152019 | -0.01871725 | 0.007964982
0.1152417 | -0.01884762 | 0.007964982
0.1152815 | -0.01897799 | 0.007964982
0.1153213 | -0.01910836 | 0.007964982
0.1153612 | -0.01923873 | 0.007964982
0.115401 | -0.01936909 | 0.007964982
0.1153942 | -0.01937065 | 0.007964982
0.1153875 | -0.01937221 | 0.007964982
0.1153808 | -0.01937377 | 0.007964982
0.115374 | -0.01937533 | 0.007964982
0.1153673 | -0.01937689 | 0.007964982
0.1153605 | -0.01937845 | 0.007964982
0.1153538 | -0.01938001 | 0.007964982
0.1153471 | -0.01938157 | 0.007964982
0.1153473 | -0.01941396 | 0.007964982
0.1153475 | -0.01944635 | 0.007964982
0.1153477 | -0.01947874 | 0.007964982
0.115348 | -0.01951113 | 0.007964982
0.1153482 | -0.01954352 | 0.007964982
0.1153484 | -0.01957591 | 0.007964982
0.1153486 | -0.0196083 | 0.007964982
0.1153489 | -0.01964069 | 0.007964982
0.1154354 | -0.01963055 | 0.007964982
0.1155219 | -0.0196204 | 0.007964982
0.1156084 | -0.01961026 | 0.007964982
0.1156949 | -0.01960012 | 0.00779183
0.1157814 | -0.01958997 | 0.00779183
0.1158679 | -0.01957983 | 0.00779183
0.1159545 | -0.01956969 | 0.00779183
0.116041 | -0.01955954 | 0.00779183
0.1158854 | -0.01944271 | 0.00779183
0.1157297 | -0.01932588 | 0.00779183
0.1155741 | -0.01920905 | 0.00779183
0.1154185 | -0.01909222 | 0.00779183
0.1152629 | -0.01897538 | 0.00779183
0.1151073 | -0.01885855 | 0.00779183
0.1149517 | -0.01874171 | 0.00779183
0.114796 | -0.01862488 | 0.00779183
0.1154153 | -0.01903065 | 0.00779183
0.1160347 | -0.01943641 | 0.00779183
0.1185119 | -0.02105943 | 0.006406616
0.1191312 | -0.02146517 | 0.006406616
0.1197505 | -0.02187091 | 0.00675292
0.1199956 | -0.02201473 | 0.007618679
0.1204859 | -0.02230234 | 0.009869652
0.1207311 | -0.02244613 | 0.009003893
0.1209762 | -0.02258992 | 0.01125487
0.1212214 | -0.0227337 | 0.01125487
0.1214666 | -0.02287747 | 0.01125487
0.1217117 | -0.02302124 | 0.01108171
0.1224214 | -0.0233274 | 0.01090856
0.123131 | -0.02363356 | 0.01021596
0.1238406 | -0.0239397 | 0.009869652
0.1245503 | -0.02424584 | 0.009350196
0.1259696 | -0.0248581 | 0.008830741
0.1266792 | -0.02516423 | 0.008830741
0.1274964 | -0.0261463 | 0.009869652
0.127604 | -0.02682224 | 0.009177045
0.1277118 | -0.02749814 | 0.01160117
0.1279276 | -0.02884985 | 0.01229378
0.1281438 | -0.03020145 | 0.01125487
0.1282521 | -0.0308772 | 0.01073541
0.1285056 | -0.03089402 | 0.0100428
0.1287591 | -0.03091084 | 0.009869652
0.1290125 | -0.03092766 | 0.009523348
0.129266 | -0.03094447 | 0.009523348
0.1295195 | -0.03096129 | 0.009523348
0.129773 | -0.03097811 | 0.009177045
0.1300265 | -0.03099493 | 0.009177045
0.13028 | -0.03101175 | 0.009177045
0.1303022 | -0.03102285 | 0.009003893
0.1303245 | -0.03103395 | 0.009003893
0.1303468 | -0.03104503 | 0.009177045
0.130369 | -0.03105611 | 0.009177045
0.1303913 | -0.03106717 | 0.009177045
0.1304136 | -0.03107822 | 0.009177045
0.1304359 | -0.03108925 | 0.009177045
0.1304581 | -0.03110028 | 0.009177045
0.1303026 | -0.03108313 | 0.01021596
0.1301471 | -0.03106598 | 0.009350196
0.1299915 | -0.03104882 | 0.009350196
0.129836 | -0.03103167 | 0.009350196
0.1296804 | -0.03101451 | 0.009350196
0.1295249 | -0.03099735 | 0.009350196
0.1293693 | -0.03098018 | 0.009350196
0.1292138 | -0.03096302 | 0.009350196
0.1291516 | -0.0309173 | 0.009350196
0.1290895 | -0.03087159 | 0.009350196
0.1290273 | -0.03082587 | 0.009350196
0.1289651 | -0.03078016 | 0.009350196
0.1289029 | -0.03073444 | 0.009350196
0.1288408 | -0.03068873 | 0.009350196
0.1287786 | -0.03064301 | 0.009350196
0.1287164 | -0.0305973 | 0.009350196
0.1287113 | -0.03055285 | 0.009350196
0.1287061 | -0.03050838 | 0.009350196
0.128701 | -0.0304639 | 0.009350196
0.1286958 | -0.0304194 | 0.009350196
0.1286907 | -0.03037488 | 0.009350196
0.1286856 | -0.03033035 | 0.009350196
0.1286804 | -0.0302858 | 0.009350196
0.1286753 | -0.03024123 | 0.009350196
0.1286805 | -0.03024433 | 0.009350196
0.1286857 | -0.03024743 | 0.009350196
0.1286909 | -0.03025054 | 0.009350196
0.1286961 | -0.03025364 | 0.009350196
0.1287013 | -0.03025675 | 0.009350196
0.1287065 | -0.03025985 | 0.009350196
0.1287117 | -0.03026295 | 0.009350196
0.1287169 | -0.03026606 | 0.009350196
0.1287263 | -0.03028502 | 0.009350196
0.1287358 | -0.03030397 | 0.009350196
0.1287452 | -0.03032293 | 0.009350196
0.1287547 | -0.03034189 | 0.009350196
0.1287641 | -0.03036085 | 0.009350196
0.1287735 | -0.03037981 | 0.009350196
0.128783 | -0.03039877 | 0.009350196
0.1287924 | -0.03041772 | 0.009350196
0.1288475 | -0.03041407 | 0.009350196
0.1289025 | -0.03041041 | 0.009350196
0.1289575 | -0.03040676 | 0.009350196
0.1290125 | -0.0304031 | 0.009350196
0.1290675 | -0.03039945 | 0.009350196
0.1291226 | -0.03039579 | 0.009350196
0.1291776 | -0.03039213 | 0.009350196
0.1292326 | -0.03038848 | 0.009350196
0.1292312 | -0.03039807 | 0.009350196
0.1292299 | -0.03040767 | 0.009350196
0.1292285 | -0.03041727 | 0.009350196
0.1292271 | -0.03042687 | 0.009350196
0.1292258 | -0.03043646 | 0.009350196
0.1292244 | -0.03044606 | 0.009350196
0.129223 | -0.03045566 | 0.009350196
0.1292217 | -0.03046525 | 0.009350196
0.1309516 | -0.03089717 | 0.009177045
0.1318166 | -0.03111313 | 0.009177045
0.1326816 | -0.03132908 | 0.008830741
0.1335465 | -0.03154504 | 0.008830741
0.1352765 | -0.03197695 | 0.008830741
0.1361415 | -0.03219291 | 0.009177045
0.1362603 | -0.03240215 | 0.01021596
0.1363792 | -0.03261136 | 0.01021596
0.1364981 | -0.03282054 | 0.01090856
0.136617 | -0.03302967 | 0.01090856
0.1367358 | -0.03323878 | 0.01090856
0.1368547 | -0.03344784 | 0.01073541
0.1370925 | -0.03386587 | 0.01021596
0.1379083 | -0.03424052 | 0.01021596
0.1395399 | -0.03498983 | 0.0096965
0.1403558 | -0.03536448 | 0.0096965
0.1411717 | -0.03573912 | 0.0096965
0.1419877 | -0.03611377 | 0.009523348
0.1436197 | -0.03686305 | 0.008657589
0.1433542 | -0.03713151 | 0.01177432
0.1432216 | -0.03726574 | 0.01229378
0.1430889 | -0.03739996 | 0.01229378
0.1429563 | -0.03753419 | 0.01194747
0.1428237 | -0.03766841 | 0.01125487
0.1426912 | -0.03780263 | 0.01090856
0.1425586 | -0.03793685 | 0.01056226
0.1425896 | -0.0379515 | 0.01056226
0.1426515 | -0.03798078 | 0.01038911
0.1426825 | -0.03799543 | 0.01038911
0.1427135 | -0.03801007 | 0.01038911
0.1427445 | -0.03802471 | 0.01038911
0.1427756 | -0.03803936 | 0.0100428
0.1428066 | -0.038054 | 0.0100428
0.1426652 | -0.03808161 | 0.0100428
0.1425238 | -0.03810921 | 0.0100428
0.1423824 | -0.03813681 | 0.0100428
0.142241 | -0.03816441 | 0.0100428
0.1420996 | -0.038192 | 0.0100428
0.1419582 | -0.0382196 | 0.0100428
0.1418168 | -0.03824719 | 0.0100428
0.1416754 | -0.03827477 | 0.0100428
0.1416662 | -0.03838004 | 0.0100428
0.141657 | -0.03848531 | 0.0100428
0.1416479 | -0.03859058 | 0.0100428
0.1416387 | -0.03869585 | 0.0100428
0.1416296 | -0.03880112 | 0.0100428
0.1416204 | -0.03890639 | 0.0100428
0.1416113 | -0.03901165 | 0.0100428
0.1416022 | -0.03911692 | 0.0100428
0.141658 | -0.03882124 | 0.0100428
0.1417139 | -0.03852555 | 0.0100428
0.1417697 | -0.03822984 | 0.0100428
0.1418256 | -0.03793413 | 0.0100428
0.1418814 | -0.03763839 | 0.0100428
0.1419372 | -0.03734265 | 0.0100428
0.1419931 | -0.03704689 | 0.0100428
0.1420489 | -0.03675112 | 0.0100428
0.1420417 | -0.03674714 | 0.0100428
0.1420344 | -0.03674317 | 0.0100428
0.1420272 | -0.03673919 | 0.0100428
0.1420199 | -0.03673521 | 0.0100428
0.1420127 | -0.03673123 | 0.0100428
0.1420055 | -0.03672726 | 0.0100428
0.1419982 | -0.03672328 | 0.0100428
0.141991 | -0.0367193 | 0.0100428
0.1420026 | -0.03671987 | 0.0100428
0.1420143 | -0.03672044 | 0.0100428
0.142026 | -0.03672101 | 0.0100428
0.1420377 | -0.03672158 | 0.0100428
0.1420494 | -0.03672215 | 0.0100428
0.1420611 | -0.03672272 | 0.0100428
0.1420728 | -0.03672329 | 0.0100428
0.1420844 | -0.03672386 | 0.0100428
0.1420813 | -0.03674131 | 0.0100428
0.1420782 | -0.03675876 | 0.0100428
0.1420751 | -0.03677621 | 0.0100428
0.142072 | -0.03679366 | 0.0100428
0.142069 | -0.03681111 | 0.0100428
0.1420659 | -0.03682856 | 0.0100428
0.1420629 | -0.036846 | 0.0100428
0.1420598 | -0.03686345 | 0.0100428
0.1420566 | -0.03684493 | 0.0100428
0.1420535 | -0.0368264 | 0.0100428
0.1420503 | -0.03680788 | 0.0100428
0.1420471 | -0.03678935 | 0.0100428
0.142044 | -0.03677083 | 0.0100428
0.1420408 | -0.0367523 | 0.0100428
0.1420376 | -0.03673377 | 0.0100428
0.1420345 | -0.03671524 | 0.0100428
0.14204 | -0.03673709 | 0.0100428
0.1420456 | -0.03675894 | 0.0100428
0.1420511 | -0.03678077 | 0.0100428
0.1420567 | -0.0368026 | 0.0100428
0.1420622 | -0.03682442 | 0.0100428
0.1420677 | -0.03684623 | 0.0100428
0.1420733 | -0.03686803 | 0.0100428
0.1420788 | -0.03688983 | 0.0100428
0.1420744 | -0.03690439 | 0.0100428
0.1420701 | -0.03691894 | 0.0100428
0.1420657 | -0.03693349 | 0.0100428
0.1420613 | -0.03694804 | 0.0100428
0.1420569 | -0.03696259 | 0.0100428
0.1420525 | -0.03697714 | 0.0100428
0.1420481 | -0.03699168 | 0.0100428
0.1420438 | -0.03700623 | 0.0100428
0.1429439 | -0.03740633 | 0.009869652
0.143844 | -0.03780644 | 0.009869652
0.1447441 | -0.03820655 | 0.009869652
0.1456442 | -0.03860666 | 0.009869652
0.1465443 | -0.03900676 | 0.009869652
0.1474445 | -0.03940687 | 0.009869652
0.1483446 | -0.03980697 | 0.01160117
0.1492447 | -0.04020708 | 0.01108171
0.1493195 | -0.04036876 | 0.01177432
0.1494691 | -0.04069193 | 0.01281323
0.1495438 | -0.04085343 | 0.01281323
0.1496186 | -0.04101487 | 0.01264008
0.1497682 | -0.04133757 | 0.01212062
0.149843 | -0.04149883 | 0.01212062
0.151993 | -0.04251761 | 0.01177432
0.1530681 | -0.04302699 | 0.01177432
0.1541434 | -0.04353638 | 0.01160117
0.1552188 | -0.04404577 | 0.01160117
0.1562943 | -0.04455516 | 0.01090856
0.1573698 | -0.04506454 | 0.01264008
0.1586727 | -0.04562154 | 0.01489105
0.1587484 | -0.04563738 | 0.0143716
0.1588241 | -0.04565321 | 0.01367899
0.1589756 | -0.0456848 | 0.01194747
0.1590576 | -0.04573609 | 0.01125487
0.1590639 | -0.0457716 | 0.01125487
0.1590702 | -0.04580711 | 0.01125487
0.1590765 | -0.04584262 | 0.01125487
0.1590829 | -0.04587813 | 0.01142802
0.1590892 | -0.04591364 | 0.01142802
0.1590955 | -0.04594914 | 0.01142802
0.1591173 | -0.0459477 | 0.01142802
0.1591329 | -0.04591074 | 0.01142802
0.1591485 | -0.04587377 | 0.01142802
0.159164 | -0.0458368 | 0.01142802
0.1591796 | -0.04579982 | 0.01142802
0.1591952 | -0.04576284 | 0.01142802
0.1592107 | -0.04572585 | 0.01142802
0.1592263 | -0.04568886 | 0.01142802
0.1591946 | -0.04566792 | 0.01142802
0.1591629 | -0.04564696 | 0.01142802
0.1591313 | -0.04562598 | 0.01142802
0.1590996 | -0.04560499 | 0.01142802
0.1590679 | -0.04558398 | 0.01142802
0.1590362 | -0.04556296 | 0.01142802
0.1590045 | -0.04554192 | 0.01142802
0.1589729 | -0.04552087 | 0.01142802
0.1590005 | -0.04553464 | 0.01142802
0.1590282 | -0.04554841 | 0.01142802
0.1590559 | -0.04556217 | 0.01142802
0.1590836 | -0.04557592 | 0.01142802
0.1591112 | -0.04558966 | 0.01142802
0.1591389 | -0.0456034 | 0.01142802
0.1591666 | -0.04561712 | 0.01142802
0.1591943 | -0.04563084 | 0.01142802
0.1591775 | -0.04565331 | 0.01142802
0.1591607 | -0.04567577 | 0.01142802
0.1591438 | -0.04569823 | 0.01142802
0.159127 | -0.04572069 | 0.01142802
0.1591102 | -0.04574314 | 0.01142802
0.1590934 | -0.04576559 | 0.01142802
0.1590766 | -0.04578804 | 0.01142802
0.1590597 | -0.04581048 | 0.01142802
0.1590664 | -0.04579715 | 0.01142802
0.1590731 | -0.0457838 | 0.01142802
0.1590798 | -0.04577044 | 0.01142802
0.1590865 | -0.04575706 | 0.01142802
0.1590932 | -0.04574367 | 0.01142802
0.1590999 | -0.04573027 | 0.01142802
0.1591066 | -0.04571685 | 0.01142802
0.1591133 | -0.04570342 | 0.01142802
0.1591499 | -0.04565631 | 0.01142802
0.1591866 | -0.04560918 | 0.01142802
0.1592232 | -0.04556203 | 0.01142802
0.1592599 | -0.04551486 | 0.01142802
0.1592965 | -0.04546767 | 0.01142802
0.1593332 | -0.04542046 | 0.01142802
0.1593698 | -0.04537324 | 0.01142802
0.1594065 | -0.045326 | 0.01142802
0.1593935 | -0.04536452 | 0.01142802
0.1593807 | -0.04540302 | 0.01142802
0.1593679 | -0.04544151 | 0.01142802
0.1593552 | -0.04547998 | 0.01142802
0.1593426 | -0.04551844 | 0.01142802
0.1593301 | -0.04555687 | 0.01142802
0.1593176 | -0.0455953 | 0.01142802
0.1593053 | -0.0456337 | 0.01142802
0.1593374 | -0.04555814 | 0.01142802
0.1593696 | -0.04548257 | 0.01142802
0.1594018 | -0.045407 | 0.01142802
0.1594339 | -0.04533143 | 0.01142802
0.1594661 | -0.04525586 | 0.01142802
0.1594983 | -0.04518028 | 0.01142802
0.1595305 | -0.04510471 | 0.01142802
0.1595626 | -0.04502913 | 0.01142802
0.160318 | -0.04548165 | 0.01142802
0.1610734 | -0.04593416 | 0.01142802
0.1618288 | -0.04638665 | 0.01142802
0.1625842 | -0.04683913 | 0.01142802
0.1633397 | -0.0472916 | 0.01142802
0.1640951 | -0.04774406 | 0.01142802
0.1648506 | -0.0481965 | 0.01142802
0.165606 | -0.04864893 | 0.01142802
0.1656275 | -0.04890196 | 0.01350584
0.1656705 | -0.04940801 | 0.01350584
0.1657136 | -0.04991405 | 0.01385214
0.1657352 | -0.05016707 | 0.01385214
0.1657569 | -0.05042009 | 0.01367899
0.1657785 | -0.0506731 | 0.01350584
0.1658425 | -0.05065111 | 0.01315954
0.1659064 | -0.05062912 | 0.01298638
0.1659703 | -0.05060712 | 0.01281323
0.1660342 | -0.05058513 | 0.01281323
0.1660982 | -0.05056313 | 0.01281323
0.1661621 | -0.05054112 | 0.01281323
0.16629 | -0.05049711 | 0.01229378
0.1669517 | -0.0511103 | 0.01194747
0.1676134 | -0.05172348 | 0.01194747
0.1682751 | -0.05233665 | 0.01350584
0.1689368 | -0.05294982 | 0.01350584
0.1695985 | -0.05356298 | 0.01662257
0.170922 | -0.05478927 | 0.01731518
0.1715838 | -0.05540241 | 0.01766148
0.1717985 | -0.05543487 | 0.01766148
0.1720132 | -0.05546733 | 0.01714203
0.172228 | -0.05549979 | 0.01714203
0.1728722 | -0.05559718 | 0.01385214
0.173087 | -0.05562964 | 0.01506421
0.1733017 | -0.0556621 | 0.01506421
0.1732679 | -0.05573637 | 0.01506421
0.173234 | -0.05581065 | 0.01506421
0.1732001 | -0.05588492 | 0.01506421
0.1731663 | -0.05595919 | 0.01506421
0.1731324 | -0.05603347 | 0.01506421
0.1730985 | -0.05610774 | 0.01489105
0.1730647 | -0.05618201 | 0.01489105
0.1730308 | -0.05625628 | 0.01489105
0.1730808 | -0.05624564 | 0.01489105
0.1731309 | -0.05623499 | 0.01489105
0.1731809 | -0.05622435 | 0.0147179
0.173231 | -0.0562137 | 0.0147179
0.173281 | -0.05620305 | 0.0147179
0.1733311 | -0.0561924 | 0.0147179
0.1733812 | -0.05618176 | 0.0147179
0.1734312 | -0.05617111 | 0.0147179
0.1733979 | -0.05626056 | 0.0147179
0.1733647 | -0.05635001 | 0.0147179
0.1733314 | -0.05643946 | 0.0147179
0.1732982 | -0.05652892 | 0.0147179
0.1732649 | -0.05661837 | 0.0147179
0.1732317 | -0.05670782 | 0.0147179
0.1731985 | -0.05679727 | 0.0147179
0.1731652 | -0.05688672 | 0.0147179
0.1732045 | -0.05686173 | 0.0147179
0.1732439 | -0.05683673 | 0.01454475
0.1732832 | -0.05681174 | 0.01454475
0.1733226 | -0.05678674 | 0.01454475
0.1733619 | -0.05676173 | 0.01454475
0.1734013 | -0.05673673 | 0.01454475
0.1734407 | -0.05671172 | 0.01454475
0.1734801 | -0.0566867 | 0.01454475
0.17346 | -0.05683269 | 0.01454475
0.1734398 | -0.05697866 | 0.01454475
0.1734197 | -0.05712459 | 0.01454475
0.1733996 | -0.0572705 | 0.01454475
0.1733795 | -0.05741638 | 0.01454475
0.1733594 | -0.05756223 | 0.01454475
0.1733393 | -0.05770805 | 0.01454475
0.1733192 | -0.05785385 | 0.01454475
0.1733144 | -0.05776253 | 0.01454475
0.1733097 | -0.05767121 | 0.01454475
0.1733049 | -0.05757988 | 0.01454475
0.1733001 | -0.05748856 | 0.01454475
0.1732954 | -0.05739723 | 0.01454475
0.1732906 | -0.0573059 | 0.01454475
0.1732859 | -0.05721458 | 0.01454475
0.1732811 | -0.05712325 | 0.01454475
0.1732864 | -0.05712814 | 0.01454475
0.1732916 | -0.05713303 | 0.01454475
0.1732969 | -0.05713791 | 0.01454475
0.1733021 | -0.0571428 | 0.01454475
0.1733074 | -0.05714769 | 0.01454475
0.1733127 | -0.05715258 | 0.01454475
0.1733179 | -0.05715746 | 0.01454475
0.1733232 | -0.05716235 | 0.01454475
0.1731535 | -0.05708457 | 0.01454475
0.1729838 | -0.05700676 | 0.01454475
0.1728141 | -0.05692893 | 0.01454475
0.1726444 | -0.05685108 | 0.01454475
0.1724748 | -0.0567732 | 0.01454475
0.1723051 | -0.0566953 | 0.01454475
0.1721354 | -0.05661737 | 0.01454475
0.1719657 | -0.05653942 | 0.01454475
0.1728676 | -0.05708976 | 0.01454475
0.1737695 | -0.05764003 | 0.01454475
0.1746714 | -0.05819025 | 0.01454475
0.1755732 | -0.05874041 | 0.01402529
0.1764751 | -0.0592905 | 0.01575681
0.177377 | -0.05984054 | 0.01610312
0.1782789 | -0.06039051 | 0.01644942
0.1791807 | -0.06094042 | 0.01644942
0.1792416 | -0.060975 | 0.01610312
0.1793634 | -0.06104414 | 0.01523736
0.1794244 | -0.06107872 | 0.01523736
0.1794854 | -0.06111329 | 0.01541051
0.1795465 | -0.06114786 | 0.0143716
0.1796076 | -0.06118243 | 0.0143716
0.1796687 | -0.06121701 | 0.01402529
0.1807436 | -0.06158998 | 0.01402529
0.1818186 | -0.06196293 | 0.01385214
0.1828935 | -0.06233586 | 0.01385214
0.1850435 | -0.06308166 | 0.01506421
0.1861185 | -0.06345454 | 0.01402529
0.1871935 | -0.06382739 | 0.01748833
0.1882686 | -0.06420023 | 0.01852724
0.1884008 | -0.06413666 | 0.01887354
0.1884669 | -0.06410461 | 0.01887354
0.1885991 | -0.06403999 | 0.01714203
0.1886652 | -0.06400741 | 0.01558366
0.1887313 | -0.06397466 | 0.01489105
0.1887974 | -0.06394174 | 0.0147179
0.188812 | -0.06418269 | 0.01454475
0.1888265 | -0.06442362 | 0.01454475
0.1888411 | -0.06466452 | 0.01454475
0.1888556 | -0.06490539 | 0.01454475
0.1888702 | -0.06514624 | 0.01454475
0.1888847 | -0.06538705 | 0.01454475
0.1888993 | -0.06562784 | 0.01454475
0.1889139 | -0.06586859 | 0.01454475
0.188908 | -0.06587341 | 0.01454475
0.1889022 | -0.0658782 | 0.01454475
0.1888963 | -0.06588296 | 0.01454475
0.1888905 | -0.06588768 | 0.01454475
0.1888846 | -0.06589237 | 0.01454475
0.1888788 | -0.06589702 | 0.01454475
0.1888729 | -0.06590164 | 0.01454475
0.1888671 | -0.06590623 | 0.01454475
0.188873 | -0.06584986 | 0.01454475
0.188879 | -0.0657935 | 0.01454475
0.1888849 | -0.06573713 | 0.01454475
0.1888908 | -0.06568076 | 0.01454475
0.1888968 | -0.06562439 | 0.01454475
0.1889027 | -0.06556801 | 0.01454475
0.1889086 | -0.06551163 | 0.01454475
0.1889146 | -0.06545525 | 0.01454475
0.1889089 | -0.06544222 | 0.01454475
0.1889032 | -0.06542919 | 0.01454475
0.1888975 | -0.06541615 | 0.01454475
0.1888918 | -0.06540311 | 0.01454475
0.1888861 | -0.06539006 | 0.01454475
0.1888805 | -0.06537701 | 0.01454475
0.1888748 | -0.06536395 | 0.01454475
0.1888691 | -0.06535089 | 0.01454475
0.188872 | -0.06535655 | 0.01454475
0.188875 | -0.06536221 | 0.01454475
0.188878 | -0.06536787 | 0.01454475
0.1888809 | -0.06537353 | 0.01454475
0.1888839 | -0.06537918 | 0.01454475
0.1888869 | -0.06538484 | 0.01454475
0.1888898 | -0.0653905 | 0.01454475
0.1888928 | -0.06539616 | 0.01454475
0.1888935 | -0.06534947 | 0.01454475
0.1888942 | -0.06530279 | 0.01454475
0.1888949 | -0.0652561 | 0.01454475
0.1888956 | -0.06520942 | 0.01454475
0.1888963 | -0.06516273 | 0.01454475
0.188897 | -0.06511605 | 0.01454475
0.1888977 | -0.06506936 | 0.01454475
0.1888983 | -0.06502267 | 0.01454475
0.189042 | -0.06503282 | 0.01454475
0.1891857 | -0.06504296 | 0.01454475
0.1893294 | -0.06505311 | 0.01454475
0.189473 | -0.06506325 | 0.01454475
0.1896168 | -0.0650734 | 0.01454475
0.1897605 | -0.06508354 | 0.01454475
0.1899042 | -0.06509369 | 0.01454475
0.1900479 | -0.06510383 | 0.01454475
0.1900481 | -0.06510511 | 0.01454475
0.1900483 | -0.06510639 | 0.01454475
0.1900485 | -0.06510766 | 0.01454475
0.1900487 | -0.06510894 | 0.01454475
0.190049 | -0.06511021 | 0.01454475
0.1900492 | -0.06511149 | 0.01454475
0.1900495 | -0.06511276 | 0.01454475
0.1900498 | -0.06511404 | 0.01454475
0.1907883 | -0.06571907 | 0.01454475
0.1915267 | -0.06632409 | 0.01454475
0.1922652 | -0.0669291 | 0.01454475
0.1930037 | -0.0675341 | 0.01489105
0.1937422 | -0.06813908 | 0.01696887
0.1944807 | -0.06874404 | 0.01696887
0.1952193 | -0.069349 | 0.01870039
0.1959578 | -0.06995394 | 0.01766148
0.1959908 | -0.07018007 | 0.01766148
0.1960569 | -0.07063233 | 0.01731518
0.196189 | -0.07153684 | 0.01714203
0.1962221 | -0.07176297 | 0.01696887
0.1970672 | -0.07227611 | 0.01558366
0.1979124 | -0.07278925 | 0.01558366
0.1987578 | -0.0733024 | 0.01541051
0.1996032 | -0.07381554 | 0.01541051
0.2004487 | -0.07432868 | 0.01541051
0.2012944 | -0.07484183 | 0.01714203
0.2021401 | -0.07535497 | 0.01714203
0.2027491 | -0.0756334 | 0.02060506
0.2026307 | -0.07551604 | 0.02060506
0.2020952 | -0.07504072 | 0.01696887
0.2021517 | -0.0751522 | 0.01714203
0.2022082 | -0.07526364 | 0.01714203
0.2023213 | -0.07548642 | 0.01644942
0.2023778 | -0.07559776 | 0.01662257
0.2024344 | -0.07570907 | 0.01662257
0.2024909 | -0.07582034 | 0.01662257
0.202583 | -0.07592603 | 0.01644942
0.2026751 | -0.07603171 | 0.01644942
0.2027673 | -0.07613739 | 0.01662257
0.2028594 | -0.07624308 | 0.01662257
0.2029515 | -0.07634876 | 0.01662257
0.2030437 | -0.07645444 | 0.01662257
0.2031358 | -0.07656012 | 0.01662257
0.2032279 | -0.0766658 | 0.01662257
0.2031134 | -0.07655017 | 0.01662257
0.2029989 | -0.07643454 | 0.01644942
0.2028845 | -0.07631891 | 0.01644942
0.20277 | -0.07620327 | 0.01644942
0.2026555 | -0.07608764 | 0.01644942
0.202541 | -0.07597201 | 0.01644942
0.2024266 | -0.07585638 | 0.01644942
0.2023121 | -0.07574075 | 0.01644942
0.2022319 | -0.07573982 | 0.01644942
0.2021517 | -0.07573888 | 0.01644942
0.2020714 | -0.07573793 | 0.01644942
0.2019912 | -0.07573698 | 0.01644942
0.201911 | -0.07573602 | 0.01644942
0.2018308 | -0.07573505 | 0.01644942
0.2017506 | -0.07573407 | 0.01644942
0.2016704 | -0.07573308 | 0.01644942
0.2016762 | -0.07578504 | 0.01644942
0.201682 | -0.07583699 | 0.01644942
0.2016878 | -0.07588894 | 0.01644942
0.2016937 | -0.07594089 | 0.01644942
0.2016995 | -0.07599283 | 0.01644942
0.2017053 | -0.07604477 | 0.01644942
0.2017111 | -0.07609671 | 0.01644942
0.201717 | -0.07614865 | 0.01644942
0.2017545 | -0.07611627 | 0.01644942
0.2017921 | -0.07608389 | 0.01644942
0.2018297 | -0.07605152 | 0.01644942
0.2018673 | -0.07601914 | 0.01644942
0.2019049 | -0.07598677 | 0.01644942
0.2019425 | -0.07595439 | 0.01644942
0.2019801 | -0.07592201 | 0.01644942
0.2020177 | -0.07588964 | 0.01644942
0.202054 | -0.07588909 | 0.01644942
0.2020903 | -0.07588853 | 0.01644942
0.2021266 | -0.07588796 | 0.01644942
0.2021629 | -0.07588739 | 0.01644942
0.2021992 | -0.0758868 | 0.01644942
0.2022355 | -0.0758862 | 0.01644942
0.2022718 | -0.07588559 | 0.01644942
0.2023081 | -0.07588496 | 0.01644942
0.2022659 | -0.07599491 | 0.01644942
0.2022237 | -0.07610486 | 0.01644942
0.2021814 | -0.07621481 | 0.01644942
0.2021392 | -0.07632475 | 0.01644942
0.202097 | -0.0764347 | 0.01644942
0.2020548 | -0.07654464 | 0.01644942
0.2020125 | -0.07665459 | 0.01644942
0.2019703 | -0.07676453 | 0.01644942
0.2019392 | -0.07675832 | 0.01644942
0.2019081 | -0.07675212 | 0.01644942
0.201877 | -0.07674591 | 0.01644942
0.201846 | -0.0767397 | 0.01644942
0.2018149 | -0.07673348 | 0.01644942
0.2017527 | -0.07672106 | 0.01627627
0.2017216 | -0.07671485 | 0.01627627
0.2023927 | -0.07722005 | 0.01627627
0.2030638 | -0.07772525 | 0.01627627
0.2037349 | -0.07823045 | 0.01627627
0.2044061 | -0.07873565 | 0.01627627
0.2050773 | -0.07924084 | 0.01627627
0.2057485 | -0.07974604 | 0.01627627
0.207091 | -0.08075642 | 0.01731518
0.2075341 | -0.08065667 | 0.02043191
0.2077556 | -0.08060668 | 0.02043191
0.2079772 | -0.08055663 | 0.02216343
0.2081987 | -0.0805065 | 0.02164397
0.2084203 | -0.08045631 | 0.02164397
0.2086418 | -0.08040604 | 0.02233658
0.2088634 | -0.0803557 | 0.01991246
0.2093821 | -0.08044996 | 0.02060506
0.2099008 | -0.08054417 | 0.02043191
0.2104195 | -0.08063834 | 0.02043191
0.2109382 | -0.08073247 | 0.01887354
0.211457 | -0.08082656 | 0.01887354
0.2119757 | -0.0809206 | 0.01870039
0.2124944 | -0.0810146 | 0.01870039
0.2130132 | -0.08110856 | 0.01870039
0.2134844 | -0.08180225 | 0.01870039
0.214427 | -0.08318957 | 0.01956615
0.2148984 | -0.08388321 | 0.02129767
0.2153699 | -0.08457683 | 0.02129767
0.2158414 | -0.08527043 | 0.02302919
0.2167847 | -0.0866576 | 0.02302919
0.216749 | -0.08666274 | 0.02233658
0.2167133 | -0.08666788 | 0.02233658
0.2166775 | -0.08667302 | 0.02216343
0.2166418 | -0.08667815 | 0.02043191
0.2165704 | -0.08668841 | 0.01887354
0.2165347 | -0.08669354 | 0.01887354
0.2164989 | -0.08669867 | 0.01887354
0.216438 | -0.08643986 | 0.0190467
0.2163771 | -0.08618104 | 0.02060506
0.2163162 | -0.0859222 | 0.01887354
0.2162554 | -0.08566335 | 0.01887354
0.2161945 | -0.08540448 | 0.01887354
0.2161336 | -0.08514561 | 0.01887354
0.2160727 | -0.08488672 | 0.01887354
0.2160118 | -0.08462781 | 0.01870039
0.2161388 | -0.08465404 | 0.01870039
0.2162658 | -0.08468025 | 0.01870039
0.2163927 | -0.08470647 | 0.01870039
0.2166467 | -0.08475887 | 0.01852724
0.2167736 | -0.08478507 | 0.01852724
0.2169006 | -0.08481125 | 0.01852724
0.2170276 | -0.08483744 | 0.01852724
0.2169841 | -0.08490651 | 0.01852724
0.2169407 | -0.08497559 | 0.01852724
0.2168973 | -0.08504467 | 0.01852724
0.2168538 | -0.08511374 | 0.01852724
0.2168104 | -0.08518282 | 0.01852724
0.216767 | -0.0852519 | 0.01852724
0.2167236 | -0.08532097 | 0.01852724
0.2166802 | -0.08539005 | 0.01835409
0.2166319 | -0.08527478 | 0.01835409
0.2165836 | -0.08515951 | 0.01835409
0.2165353 | -0.08504424 | 0.01835409
0.216487 | -0.08492898 | 0.01835409
0.2164387 | -0.08481371 | 0.01835409
0.2163905 | -0.08469844 | 0.01835409
0.2163422 | -0.08458317 | 0.01835409
0.216294 | -0.0844679 | 0.01835409
0.2163925 | -0.08452328 | 0.01835409
0.216491 | -0.08457865 | 0.01835409
0.2165895 | -0.08463403 | 0.01835409
0.216688 | -0.0846894 | 0.01835409
0.2167865 | -0.08474476 | 0.01835409
0.216885 | -0.08480013 | 0.01835409
0.2169835 | -0.08485549 | 0.01835409
0.217082 | -0.08491086 | 0.01835409
0.2170975 | -0.08498587 | 0.01835409
0.217113 | -0.08506087 | 0.01835409
0.2171285 | -0.08513588 | 0.01835409
0.217144 | -0.08521089 | 0.01835409
0.2171595 | -0.08528589 | 0.01835409
0.217175 | -0.08536089 | 0.01835409
0.2171906 | -0.08543589 | 0.01835409
0.2172061 | -0.08551089 | 0.01835409
0.2171607 | -0.08551776 | 0.01835409
0.2171153 | -0.08552462 | 0.01835409
0.21707 | -0.08553149 | 0.01835409
0.2170246 | -0.08553836 | 0.01835409
0.2169793 | -0.08554523 | 0.01835409
0.2169339 | -0.08555209 | 0.01835409
0.2168886 | -0.08555896 | 0.01835409
0.2168432 | -0.08556583 | 0.01835409
0.2170318 | -0.08556544 | 0.01835409
0.2172203 | -0.08556505 | 0.01835409
0.2174088 | -0.08556467 | 0.01835409
0.2175974 | -0.08556428 | 0.01835409
0.2177859 | -0.08556389 | 0.01835409
0.2179745 | -0.08556351 | 0.01835409
0.2181631 | -0.08556312 | 0.01835409
0.2183516 | -0.08556273 | 0.01835409
0.2189854 | -0.08600659 | 0.01835409
0.2196192 | -0.08645044 | 0.01852724
0.220253 | -0.08689429 | 0.02025876
0.2208869 | -0.08733814 | 0.02025876
0.2227884 | -0.08866967 | 0.0240681
0.2234223 | -0.08911352 | 0.0240681
0.2233272 | -0.08915177 | 0.02320234
0.2232321 | -0.08919002 | 0.02372179
0.223137 | -0.08922828 | 0.02199028
0.223042 | -0.08926653 | 0.02129767
0.2229469 | -0.08930478 | 0.02060506
0.2228518 | -0.08934304 | 0.02060506
0.2227567 | -0.08938129 | 0.01956615
0.2226617 | -0.08941954 | 0.019393
0.2234447 | -0.08988299 | 0.019393
0.2242278 | -0.0903464 | 0.019393
0.2250108 | -0.09080977 | 0.02043191
0.22736 | -0.0921997 | 0.02025876
0.2289261 | -0.09312616 | 0.02337549
0.2289815 | -0.09321258 | 0.02579962
0.2290093 | -0.09325578 | 0.02579962
0.2290371 | -0.09329897 | 0.02476071
0.229065 | -0.09334216 | 0.02493386
0.2293182 | -0.0934271 | 0.02250973
0.2293605 | -0.09341586 | 0.02250973
0.2294029 | -0.09340459 | 0.02233658
0.2294453 | -0.09339327 | 0.02233658
0.2294877 | -0.09338192 | 0.02233658
0.2294355 | -0.09339959 | 0.02199028
0.2293833 | -0.09341725 | 0.02199028
0.2293311 | -0.0934349 | 0.02199028
0.2292789 | -0.09345253 | 0.02233658
0.2292267 | -0.09347016 | 0.02181712
0.2291746 | -0.09348777 | 0.02181712
0.2291224 | -0.09350537 | 0.02181712
0.2290702 | -0.09352296 | 0.02181712
0.228987 | -0.09347871 | 0.02181712
0.2289039 | -0.09343447 | 0.02181712
0.2288208 | -0.09339022 | 0.02181712
0.2287378 | -0.09334596 | 0.02181712
0.2286547 | -0.09330171 | 0.02181712
0.2285717 | -0.09325745 | 0.02181712
0.2284887 | -0.0932132 | 0.02181712
0.2284058 | -0.09316894 | 0.02181712
0.2284373 | -0.0932011 | 0.02181712
0.2284689 | -0.09323326 | 0.02181712
0.2285004 | -0.09326543 | 0.02181712
0.228532 | -0.09329759 | 0.02181712
0.2285636 | -0.09332975 | 0.02181712
0.2285953 | -0.09336191 | 0.02181712
0.2286269 | -0.09339408 | 0.02181712
0.2286586 | -0.09342624 | 0.02181712
0.2286639 | -0.09343774 | 0.02181712
0.2286693 | -0.09344924 | 0.02181712
0.2286746 | -0.09346072 | 0.02181712
0.2286799 | -0.09347219 | 0.02181712
0.2286853 | -0.09348365 | 0.02181712
0.2286906 | -0.09349509 | 0.02181712
0.2286959 | -0.09350653 | 0.02181712
0.2287013 | -0.09351795 | 0.02181712
0.2287375 | -0.09352286 | 0.02181712
0.2287737 | -0.09352777 | 0.02181712
0.2288099 | -0.09353268 | 0.02181712
0.2288461 | -0.09353759 | 0.02181712
0.2288824 | -0.0935425 | 0.02181712
0.2289186 | -0.0935474 | 0.02181712
0.2289548 | -0.09355231 | 0.02181712
0.228991 | -0.09355722 | 0.02181712
0.2289822 | -0.09354976 | 0.02181712
0.2289733 | -0.0935423 | 0.02181712
0.2289644 | -0.09353484 | 0.02181712
0.2289555 | -0.09352738 | 0.02181712
0.2289466 | -0.09351991 | 0.02181712
0.2289378 | -0.09351245 | 0.02181712
0.2289289 | -0.09350499 | 0.02181712
0.22892 | -0.09349753 | 0.02181712
0.2289086 | -0.09351416 | 0.02181712
0.2288973 | -0.09353078 | 0.02181712
0.228886 | -0.09354741 | 0.02181712
0.2288746 | -0.09356404 | 0.02181712
0.2288633 | -0.09358066 | 0.02181712
0.2288519 | -0.09359729 | 0.02181712
0.2288406 | -0.09361391 | 0.02181712
0.2288293 | -0.09363054 | 0.02181712
0.2289177 | -0.09363571 | 0.02181712
0.2290061 | -0.09364088 | 0.02181712
0.2290945 | -0.09364604 | 0.02181712
0.2291829 | -0.09365121 | 0.02181712
0.2292713 | -0.09365638 | 0.02181712
0.2293597 | -0.09366154 | 0.02181712
0.2294481 | -0.09366671 | 0.02164397
0.2295365 | -0.09367188 | 0.02164397
0.230343 | -0.09422979 | 0.02164397
0.2311495 | -0.09478771 | 0.02164397
0.231956 | -0.09534562 | 0.02164397
0.2327626 | -0.09590354 | 0.02164397
0.2335691 | -0.09646145 | 0.02164397
0.2343756 | -0.09701936 | 0.02164397
0.2359887 | -0.09813517 | 0.02337549
0.2364495 | -0.09835712 | 0.02476071
0.2369103 | -0.09857878 | 0.02493386
0.2371407 | -0.0986895 | 0.02493386
0.2373711 | -0.09880014 | 0.02562646
0.2382015 | -0.09917101 | 0.02372179
0.238571 | -0.09932073 | 0.02302919
0.2389406 | -0.09947035 | 0.02233658
0.2396797 | -0.09976932 | 0.02199028
0.2400493 | -0.09991866 | 0.02199028
0.2404188 | -0.1000679 | 0.02199028
0.2407884 | -0.1002171 | 0.02199028
0.2412186 | -0.1006227 | 0.02199028
0.2420791 | -0.1014339 | 0.0240681
0.2425095 | -0.1018395 | 0.02579962
0.2429398 | -0.1022451 | 0.02579962
0.2433702 | -0.1026506 | 0.02735798
0.2438006 | -0.1030561 | 0.02735798
0.2442311 | -0.1034616 | 0.02735798
0.2444128 | -0.1034721 | 0.02545331
0.2445037 | -0.1034773 | 0.02372179
0.2445945 | -0.1034825 | 0.02250973
0.2445149 | -0.1035813 | 0.02250973
0.2444353 | -0.10368 | 0.02250973
0.2443557 | -0.1037788 | 0.02250973
0.2442761 | -0.1038775 | 0.02250973
0.2441965 | -0.1039763 | 0.02250973
0.2441169 | -0.104075 | 0.02250973
0.2440373 | -0.1041738 | 0.02250973
0.2438778 | -0.1042908 | 0.02233658
0.2437978 | -0.1043091 | 0.02233658
0.2437179 | -0.1043273 | 0.02233658
0.243638 | -0.1043456 | 0.02233658
0.2435582 | -0.1043639 | 0.02233658
0.2434783 | -0.1043822 | 0.02233658
0.2433985 | -0.1044005 | 0.02233658
0.2433187 | -0.1044188 | 0.02233658
0.2433835 | -0.1042974 | 0.02233658
0.2434483 | -0.104176 | 0.02233658
0.2435131 | -0.1040545 | 0.02233658
0.2435779 | -0.1039331 | 0.02233658
0.2436427 | -0.1038116 | 0.02233658
0.2437075 | -0.1036901 | 0.02233658
0.2437724 | -0.1035686 | 0.02233658
0.2438372 | -0.103447 | 0.02233658
0.2438388 | -0.1033813 | 0.02233658
0.2438405 | -0.1033156 | 0.02233658
0.2438421 | -0.1032499 | 0.02233658
0.2438438 | -0.1031842 | 0.02233658
0.2438454 | -0.1031185 | 0.02233658
0.2438471 | -0.1030527 | 0.02233658
0.2438488 | -0.102987 | 0.02233658
0.2438504 | -0.1029212 | 0.02233658
0.2438554 | -0.102957 | 0.02233658
0.2438603 | -0.1029927 | 0.02233658
0.2438653 | -0.1030285 | 0.02233658
0.2438703 | -0.1030642 | 0.02233658
0.2438752 | -0.1031 | 0.02233658
0.2438802 | -0.1031357 | 0.02233658
0.2438852 | -0.1031715 | 0.02233658
0.2438901 | -0.1032072 | 0.02233658
0.2441176 | -0.1032995 | 0.02233658
0.2443452 | -0.1033918 | 0.02233658
0.2445727 | -0.1034841 | 0.02233658
0.2448002 | -0.1035764 | 0.02233658
0.2450277 | -0.1036687 | 0.02233658
0.2452552 | -0.103761 | 0.02233658
0.2454827 | -0.1038533 | 0.02233658
0.2457102 | -0.1039456 | 0.02233658
0.2457572 | -0.1039611 | 0.02233658
0.2458042 | -0.1039766 | 0.02233658
0.2458512 | -0.1039921 | 0.02233658
0.2458982 | -0.1040077 | 0.02233658
0.2459452 | -0.1040232 | 0.02233658
0.2459922 | -0.1040387 | 0.02233658
0.2460392 | -0.1040542 | 0.02233658
0.2460862 | -0.1040697 | 0.02233658
0.2460915 | -0.1040896 | 0.02233658
0.2460968 | -0.1041095 | 0.02233658
0.2461021 | -0.1041293 | 0.02233658
0.2461073 | -0.1041491 | 0.02233658
0.2461126 | -0.1041688 | 0.02216343
0.2461179 | -0.1041886 | 0.02216343
0.2461231 | -0.1042083 | 0.02216343
0.2461284 | -0.1042279 | 0.02216343
0.2465169 | -0.1043255 | 0.02216343
0.2469053 | -0.1044231 | 0.02216343
0.2472938 | -0.1045206 | 0.02216343
0.2476822 | -0.1046182 | 0.02216343
0.2480707 | -0.1047158 | 0.02216343
0.2484592 | -0.1048133 | 0.02216343
0.2488476 | -0.1049109 | 0.02216343
0.2492361 | -0.1050084 | 0.02216343
0.2504472 | -0.1057993 | 0.02389495
0.2528692 | -0.1073783 | 0.02649222
0.2534748 | -0.1077725 | 0.02718483
0.2540803 | -0.1081666 | 0.02649222
0.2544818 | -0.1081949 | 0.02579962
0.2552847 | -0.1082516 | 0.02579962
0.2556862 | -0.1082799 | 0.02372179
0.2560877 | -0.1083082 | 0.0240681
0.2564891 | -0.1083366 | 0.02354864
0.2568906 | -0.1083649 | 0.02354864
0.2572921 | -0.1083932 | 0.02354864
0.2579753 | -0.1097616 | 0.02424125
0.258203 | -0.1102177 | 0.03341829
0.2584308 | -0.1106737 | 0.02753113
0.2586585 | -0.1111297 | 0.02666537
0.2588863 | -0.1115857 | 0.02857004
0.259114 | -0.1120416 | 0.02839689
0.2595404 | -0.1124575 | 0.02701168
0.2597536 | -0.1126655 | 0.02753113
0.2599668 | -0.1128734 | 0.02597277
0.2603932 | -0.1132892 | 0.02579962
0.2606065 | -0.1134972 | 0.02476071
0.2608197 | -0.1137051 | 0.02476071
0.2615392 | -0.114001 | 0.02458755
0.2622586 | -0.114297 | 0.02476071
0.2629781 | -0.1145928 | 0.02562646
0.2636976 | -0.1148887 | 0.02458755
0.2644171 | -0.1151845 | 0.02735798
0.2658563 | -0.115776 | 0.02701168
0.2665759 | -0.1160718 | 0.02666537
0.2665752 | -0.1161004 | 0.02614592
0.2665737 | -0.1161575 | 0.02493386
0.266573 | -0.1161861 | 0.02424125
0.2665709 | -0.1162718 | 0.02337549
0.2665703 | -0.1163003 | 0.02337549
0.2665694 | -0.1164578 | 0.02354864
0.2665678 | -0.1167726 | 0.02424125
0.266567 | -0.11693 | 0.02424125
0.2665662 | -0.1170874 | 0.0244144
0.2665654 | -0.1172448 | 0.0244144
0.2665646 | -0.1174022 | 0.0244144
0.2665638 | -0.1175596 | 0.0244144
0.2666469 | -0.1174972 | 0.0244144
0.2667301 | -0.1174348 | 0.0244144
0.2668132 | -0.1173725 | 0.0244144
0.2668963 | -0.1173101 | 0.0244144
0.2669795 | -0.1172477 | 0.0244144
0.2670626 | -0.1171852 | 0.0244144
0.2671457 | -0.1171228 | 0.0244144
0.2672289 | -0.1170603 | 0.0244144
0.2671898 | -0.1171041 | 0.0244144
0.2671507 | -0.1171479 | 0.0244144
0.2671116 | -0.1171917 | 0.0244144
0.2670726 | -0.1172354 | 0.0244144
0.2670335 | -0.1172792 | 0.0244144
0.2669944 | -0.1173229 | 0.0244144
0.2669554 | -0.1173666 | 0.0244144
0.2669163 | -0.1174103 | 0.0244144
0.2668396 | -0.1173767 | 0.0244144
0.266763 | -0.117343 | 0.0244144
0.2666863 | -0.1173093 | 0.0244144
0.2666096 | -0.1172757 | 0.0244144
0.2665329 | -0.117242 | 0.0244144
0.2664563 | -0.1172083 | 0.0244144
0.2663796 | -0.1171747 | 0.0244144
0.2663029 | -0.117141 | 0.0244144
0.2663426 | -0.1171309 | 0.0244144
0.2663822 | -0.1171209 | 0.0244144
0.2664218 | -0.1171109 | 0.0244144
0.2664615 | -0.1171009 | 0.0244144
0.2665011 | -0.1170909 | 0.0244144
0.2665407 | -0.1170808 | 0.0244144
0.2665804 | -0.1170708 | 0.0244144
0.26662 | -0.1170608 | 0.0244144
0.2665917 | -0.1170667 | 0.0244144
0.2665634 | -0.1170727 | 0.0244144
0.266535 | -0.1170786 | 0.0244144
0.2665067 | -0.1170845 | 0.0244144
0.2664784 | -0.1170905 | 0.0244144
0.26645 | -0.1170964 | 0.0244144
0.2664217 | -0.1171023 | 0.0244144
0.2663934 | -0.1171083 | 0.0244144
0.266501 | -0.117063 | 0.0244144
0.2666086 | -0.1170177 | 0.0244144
0.2667162 | -0.1169724 | 0.0244144
0.2668239 | -0.1169271 | 0.0244144
0.2669315 | -0.1168818 | 0.0244144
0.2670391 | -0.1168365 | 0.0244144
0.2671467 | -0.1167913 | 0.0244144
0.2672544 | -0.116746 | 0.0244144
0.2672107 | -0.1167525 | 0.0244144
0.2671671 | -0.116759 | 0.0244144
0.2671234 | -0.1167655 | 0.0244144
0.2670798 | -0.116772 | 0.0244144
0.2670361 | -0.1167785 | 0.0244144
0.2669925 | -0.1167849 | 0.0244144
0.2669488 | -0.1167914 | 0.0244144
0.2669052 | -0.1167979 | 0.0244144
0.2669293 | -0.1168386 | 0.0244144
0.2670016 | -0.1169604 | 0.02614592
0.2670257 | -0.117001 | 0.02476071
0.2670498 | -0.1170415 | 0.02510701
0.2670981 | -0.1171225 | 0.02424125
0.2678531 | -0.1174722 | 0.02424125
0.269363 | -0.1181716 | 0.0240681
0.270118 | -0.1185213 | 0.02562646
0.270873 | -0.118871 | 0.02476071
0.271628 | -0.1192207 | 0.02562646
0.273138 | -0.11992 | 0.02666537
0.2746034 | -0.1206692 | 0.03012841
0.2753362 | -0.1210438 | 0.03012841
0.2775344 | -0.1221676 | 0.02805059
0.2789999 | -0.1229168 | 0.02701168
0.2793652 | -0.1233223 | 0.02718483
0.2797305 | -0.1237277 | 0.02787744
0.2800958 | -0.1241331 | 0.02926265
0.2804611 | -0.1245385 | 0.02926265
0.2808264 | -0.1249438 | 0.02891635
0.2811917 | -0.1253492 | 0.02839689
0.2819224 | -0.1261598 | 0.02683853
0.2845304 | -0.1275157 | 0.02597277
0.2853997 | -0.1279674 | 0.02649222
0.2862691 | -0.128419 | 0.02597277
0.2871384 | -0.1288705 | 0.0290895
0.2888772 | -0.1297731 | 0.03099417
0.2895253 | -0.1302707 | 0.03064787
0.2901734 | -0.1307682 | 0.02978211
0.2914695 | -0.1317634 | 0.02753113
0.2921176 | -0.1322609 | 0.02683853
0.2927657 | -0.1327585 | 0.02614592
0.2940619 | -0.1337535 | 0.02631907
0.2943999 | -0.1340422 | 0.02735798
0.2947378 | -0.1343309 | 0.02718483
0.2954138 | -0.1349082 | 0.03151362
0.2957517 | -0.1351969 | 0.03185993
0.2960897 | -0.1354856 | 0.03203308
0.2964277 | -0.1357743 | 0.03168678
0.2967644 | -0.1360496 | 0.03030156
0.2967609 | -0.1360096 | 0.02839689
0.2967585 | -0.135983 | 0.02787744
0.2967573 | -0.1359697 | 0.02770429
0.2967562 | -0.1359563 | 0.02770429
0.2967247 | -0.1360604 | 0.0290895
0.2966933 | -0.1361646 | 0.02753113
0.2966619 | -0.1362687 | 0.02753113
0.2966304 | -0.1363728 | 0.02753113
0.296599 | -0.1364769 | 0.02753113
0.2965675 | -0.136581 | 0.02753113
0.2965361 | -0.136685 | 0.02753113
0.2965047 | -0.1367891 | 0.02753113
0.2965386 | -0.1367483 | 0.02753113
0.2965724 | -0.1367075 | 0.02735798
0.2966063 | -0.1366666 | 0.02735798
0.2966402 | -0.1366258 | 0.02735798
0.2966741 | -0.136585 | 0.02735798
0.296708 | -0.1365441 | 0.02735798
0.2967419 | -0.1365033 | 0.02735798
0.2967758 | -0.1364624 | 0.02735798
0.2966622 | -0.136405 | 0.02735798
0.2965486 | -0.1363476 | 0.02735798
0.296435 | -0.1362902 | 0.02735798
0.2963214 | -0.1362328 | 0.02735798
0.2962078 | -0.1361754 | 0.02735798
0.2960942 | -0.136118 | 0.02735798
0.2959806 | -0.1360606 | 0.02735798
0.295867 | -0.1360031 | 0.02735798
0.2958743 | -0.136119 | 0.02735798
0.2958816 | -0.1362348 | 0.02735798
0.295889 | -0.1363507 | 0.02735798
0.2958963 | -0.1364665 | 0.02735798
0.2959037 | -0.1365824 | 0.02735798
0.295911 | -0.1366982 | 0.02735798
0.2959183 | -0.1368141 | 0.02735798
0.2959257 | -0.1369299 | 0.02735798
0.295925 | -0.1368142 | 0.02735798
0.2959243 | -0.1366984 | 0.02735798
0.2959236 | -0.1365827 | 0.02735798
0.2959229 | -0.1364669 | 0.02735798
0.2959222 | -0.1363512 | 0.02735798
0.2959215 | -0.1362354 | 0.02735798
0.2959208 | -0.1361197 | 0.02735798
0.2959201 | -0.1360039 | 0.02735798
0.2958963 | -0.1363149 | 0.02735798
0.2958725 | -0.1366259 | 0.02735798
0.2958488 | -0.1369368 | 0.02735798
0.2958251 | -0.1372478 | 0.02735798
0.2958015 | -0.1375587 | 0.02735798
0.2957779 | -0.1378697 | 0.02735798
0.2957544 | -0.1381806 | 0.02735798
0.2957309 | -0.1384915 | 0.02735798
0.2958222 | -0.1384917 | 0.02735798
0.2959136 | -0.1384919 | 0.02735798
0.296005 | -0.1384922 | 0.02735798
0.2960964 | -0.1384924 | 0.02735798
0.2961878 | -0.1384926 | 0.02735798
0.2962792 | -0.1384929 | 0.02735798
0.2963707 | -0.1384931 | 0.02735798
0.2964621 | -0.1384933 | 0.02735798
0.2971922 | -0.1386938 | 0.02735798
0.2986525 | -0.1390945 | 0.02718483
0.2993828 | -0.1392948 | 0.02614592
0.3001131 | -0.1394951 | 0.02891635
0.301574 | -0.1398955 | 0.03272569
0.3023046 | -0.1400957 | 0.0341109
0.3032122 | -0.1406165 | 0.03445721
0.3041198 | -0.1411374 | 0.03445721
0.3050273 | -0.1416582 | 0.03359145
0.3059349 | -0.1421791 | 0.03445721
0.3068425 | -0.1427 | 0.03203308
0.3077501 | -0.1432208 | 0.03272569
0.3086576 | -0.1437417 | 0.03134047
0.3095652 | -0.1442625 | 0.03168678
0.3096143 | -0.1444034 | 0.03237938
0.3096635 | -0.1445443 | 0.03307199
0.3098109 | -0.1449669 | 0.0341109
0.30986 | -0.1451078 | 0.03168678
0.3099092 | -0.1452487 | 0.02995526
0.3099583 | -0.1453896 | 0.03030156
0.3105047 | -0.1457534 | 0.02995526
0.3110511 | -0.1461173 | 0.02995526
0.3115975 | -0.1464811 | 0.03030156
0.3121439 | -0.1468449 | 0.02995526
0.3126903 | -0.1472088 | 0.03341829
0.3143295 | -0.1483002 | 0.03636187
0.314853 | -0.1487408 | 0.03566927
0.3153766 | -0.1491813 | 0.03463036
0.3164237 | -0.1500624 | 0.03307199
0.3169473 | -0.1505029 | 0.03272569
0.3174708 | -0.1509434 | 0.03237938
0.3179944 | -0.1513838 | 0.03203308
0.318518 | -0.1518243 | 0.03237938
0.3191621 | -0.1523309 | 0.03341829
0.3204505 | -0.153344 | 0.03584242
0.3217389 | -0.1543569 | 0.03688133
0.3223832 | -0.1548633 | 0.03688133
0.3230274 | -0.1553697 | 0.03688133
0.3236465 | -0.1557673 | 0.03688133
0.3236213 | -0.1556586 | 0.03584242
0.3235708 | -0.1554412 | 0.03514981
0.3235204 | -0.1552238 | 0.03480351
0.32347 | -0.1550063 | 0.03445721
0.3233271 | -0.1549739 | 0.0341109
0.3231841 | -0.1549415 | 0.03393775
0.3230411 | -0.1549091 | 0.03393775
0.3228982 | -0.1548767 | 0.03393775
0.3227552 | -0.1548443 | 0.03393775
0.3226122 | -0.1548118 | 0.03393775
0.3224693 | -0.1547794 | 0.03393775
0.3223263 | -0.1547469 | 0.03393775
0.3225995 | -0.1547993 | 0.03393775
0.3228727 | -0.1548517 | 0.03393775
0.3231458 | -0.1549041 | 0.03393775
0.323419 | -0.1549565 | 0.0337646
0.3236922 | -0.1550088 | 0.0337646
0.3239654 | -0.1550612 | 0.0337646
0.3242386 | -0.1551136 | 0.0337646
0.3245118 | -0.1551659 | 0.0337646
0.3244753 | -0.1550667 | 0.0337646
0.3244388 | -0.1549676 | 0.0337646
0.3244023 | -0.1548684 | 0.0337646
0.3243658 | -0.1547692 | 0.0337646
0.3243293 | -0.15467 | 0.0337646
0.3242928 | -0.1545707 | 0.0337646
0.3242564 | -0.1544715 | 0.0337646
0.3242199 | -0.1543723 | 0.0337646
0.3242532 | -0.1543654 | 0.0337646
0.3242864 | -0.1543585 | 0.0337646
0.3243197 | -0.1543516 | 0.0337646
0.3243529 | -0.1543446 | 0.0337646
0.3243861 | -0.1543377 | 0.0337646
0.3244194 | -0.1543308 | 0.0337646
0.3244526 | -0.1543239 | 0.0337646
0.3244859 | -0.154317 | 0.0337646
0.3244586 | -0.1543117 | 0.0337646
0.3244312 | -0.1543064 | 0.0337646
0.3244039 | -0.1543011 | 0.0337646
0.3243766 | -0.1542958 | 0.0337646
0.3243493 | -0.1542905 | 0.0337646
0.324322 | -0.1542852 | 0.0337646
0.3242947 | -0.1542799 | 0.0337646
0.3242674 | -0.1542746 | 0.0337646
0.3241625 | -0.1543005 | 0.0337646
0.3240576 | -0.1543265 | 0.0337646
0.3239527 | -0.1543524 | 0.0337646
0.3238477 | -0.1543783 | 0.0337646
0.3237428 | -0.1544042 | 0.0337646
0.3236379 | -0.1544301 | 0.0337646
0.323533 | -0.154456 | 0.0337646
0.3234281 | -0.1544819 | 0.0337646
0.3237539 | -0.1546189 | 0.0337646
0.3240798 | -0.1547559 | 0.0337646
0.3244056 | -0.1548929 | 0.0337646
0.3247314 | -0.1550299 | 0.0337646
0.3250573 | -0.1551668 | 0.0337646
0.325709 | -0.1554408 | 0.03359145
0.3260348 | -0.1555778 | 0.03359145
0.326894 | -0.1562155 | 0.03359145
0.3294714 | -0.1581282 | 0.03636187
0.3303306 | -0.1587656 | 0.0384397
0.3311898 | -0.1594029 | 0.04017121
0.3320489 | -0.1600402 | 0.04103697
0.3329081 | -0.1606774 | 0.04069067
0.334103 | -0.1610757 | 0.03982491
0.3364929 | -0.1618724 | 0.03826654
0.3376878 | -0.1622707 | 0.03792024
0.3388827 | -0.162669 | 0.03774709
0.3400776 | -0.1630673 | 0.03774709
0.3424675 | -0.163864 | 0.03895915
0.3424997 | -0.1638034 | 0.03982491
0.3425642 | -0.1636821 | 0.04069067
0.3425965 | -0.1636215 | 0.04051752
0.3426613 | -0.1635002 | 0.03947861
0.3426937 | -0.1634395 | 0.0391323
0.3427262 | -0.1633788 | 0.0384397
0.3441219 | -0.1644175 | 0.03740079
0.3448198 | -0.1649368 | 0.03757394
0.3462156 | -0.1659755 | 0.04034437
0.3476114 | -0.1670142 | 0.0438074
0.3483093 | -0.1675336 | 0.04398055
0.3491038 | -0.1680428 | 0.04311479
0.3506926 | -0.1690611 | 0.04069067
0.3514871 | -0.1695702 | 0.03982491
0.353076 | -0.1705883 | 0.03965176
0.3538704 | -0.1710973 | 0.04034437
0.3547007 | -0.1717462 | 0.04276849
0.3547365 | -0.1718861 | 0.05073347
0.3547723 | -0.172026 | 0.04415371
0.3548081 | -0.1721658 | 0.04432686
0.354844 | -0.1723057 | 0.04415371
0.3548798 | -0.1724455 | 0.0438074
0.3549156 | -0.1725854 | 0.0434611
0.3549514 | -0.1727252 | 0.04311479
0.354935 | -0.1726798 | 0.04311479
0.3549185 | -0.1726344 | 0.04259534
0.354902 | -0.172589 | 0.04242219
0.3548856 | -0.1725436 | 0.04224904
0.3548691 | -0.1724982 | 0.04207588
0.3548526 | -0.1724527 | 0.04207588
0.3548197 | -0.1723618 | 0.04172958
0.3549137 | -0.1723477 | 0.04172958
0.3551018 | -0.1723195 | 0.04155643
0.3552899 | -0.1722912 | 0.04138328
0.355384 | -0.172277 | 0.04138328
0.355478 | -0.1722628 | 0.04138328
0.3555721 | -0.1722486 | 0.04138328
0.355573 | -0.1722927 | 0.04138328
0.3555738 | -0.1723368 | 0.04121012
0.3555747 | -0.1723809 | 0.04121012
0.3555756 | -0.1724249 | 0.04121012
0.3555765 | -0.1724689 | 0.04121012
0.3555773 | -0.1725128 | 0.04121012
0.3555782 | -0.1725567 | 0.04121012
0.3555791 | -0.1726006 | 0.04121012
0.3557782 | -0.1726014 | 0.04103697
0.3558777 | -0.1726018 | 0.04103697
0.3559773 | -0.1726022 | 0.04103697
0.3560769 | -0.1726026 | 0.04103697
0.3561764 | -0.172603 | 0.04103697
0.356276 | -0.1726034 | 0.04103697
0.3563756 | -0.1726038 | 0.04103697
0.3562327 | -0.1725763 | 0.04103697
0.3560898 | -0.1725487 | 0.04103697
0.355947 | -0.1725212 | 0.04103697
0.3558041 | -0.1724936 | 0.04103697
0.3556612 | -0.1724661 | 0.04103697
0.3555184 | -0.1724385 | 0.04103697
0.3553755 | -0.1724109 | 0.04103697
0.3552326 | -0.1723834 | 0.04103697
0.3552733 | -0.1724728 | 0.04103697
0.3553139 | -0.1725622 | 0.04103697
0.3553546 | -0.1726515 | 0.04103697
0.3553953 | -0.1727409 | 0.04103697
0.3554359 | -0.1728302 | 0.04103697
0.3554766 | -0.1729196 | 0.04103697
0.3555173 | -0.1730089 | 0.04103697
0.355558 | -0.1730983 | 0.04103697
0.355596 | -0.173095 | 0.04103697
0.3556341 | -0.1730918 | 0.04103697
0.3556721 | -0.1730885 | 0.04103697
0.3557101 | -0.1730852 | 0.04103697
0.3557481 | -0.1730818 | 0.04103697
0.3557861 | -0.1730785 | 0.04103697
0.3558242 | -0.1730751 | 0.04103697
0.3558622 | -0.1730717 | 0.04103697
0.3566478 | -0.173206 | 0.04103697
0.3574334 | -0.1733403 | 0.04103697
0.3582191 | -0.1734746 | 0.04103697
0.3590047 | -0.1736088 | 0.04103697
0.3597903 | -0.173743 | 0.04103697
0.3613616 | -0.1740112 | 0.0434611
0.3621473 | -0.1741453 | 0.0434611
0.3621494 | -0.1747351 | 0.0484825
0.3621502 | -0.1749317 | 0.05038717
0.362151 | -0.1751283 | 0.05021402
0.3621536 | -0.1757179 | 0.04623153
0.3628479 | -0.1762975 | 0.04484631
0.3642364 | -0.1774566 | 0.04294164
0.3649307 | -0.1780362 | 0.04259534
0.3663193 | -0.1791953 | 0.04363425
0.3670136 | -0.1797749 | 0.04484631
0.3677078 | -0.1803544 | 0.04450001
0.3680916 | -0.1804748 | 0.04744359
0.3684754 | -0.1805951 | 0.04830935
0.3688592 | -0.1807154 | 0.04865565
0.3692431 | -0.1808356 | 0.0488288
0.3696271 | -0.1809558 | 0.0488288
0.3700111 | -0.181076 | 0.0484825
0.3703951 | -0.1811961 | 0.04778989
0.3707792 | -0.1813162 | 0.04796304
0.3716824 | -0.1818303 | 0.04605837
0.3725856 | -0.1823443 | 0.04536577
0.373489 | -0.1828584 | 0.04501946
0.3743923 | -0.1833724 | 0.04501946
0.3752957 | -0.1838865 | 0.04588522
0.3771026 | -0.1849146 | 0.04934826
0.3780061 | -0.1854286 | 0.05142608
0.3780583 | -0.1859528 | 0.05263814
0.3780844 | -0.1862149 | 0.05090662
0.3781105 | -0.1864771 | 0.05038717
0.3781367 | -0.1867392 | 0.05038717
0.3781628 | -0.1870013 | 0.04761674
0.378189 | -0.1872634 | 0.04657783
0.3782151 | -0.1875255 | 0.04588522
0.3791998 | -0.1879212 | 0.04588522
0.3821539 | -0.189108 | 0.04865565
0.3841233 | -0.1898987 | 0.05159923
0.3851081 | -0.190294 | 0.05159923
0.3860928 | -0.1906892 | 0.05125293
0.386076 | -0.1905767 | 0.05021402
0.3860592 | -0.1904642 | 0.04934826
0.3860257 | -0.1902391 | 0.0484825
0.3860089 | -0.1901266 | 0.04830935
0.3859921 | -0.1900141 | 0.04830935
0.3859753 | -0.1899016 | 0.0481362
0.3859585 | -0.1897891 | 0.0481362
0.385966 | -0.1897865 | 0.0481362
0.3859736 | -0.189784 | 0.04796304
0.3859811 | -0.1897814 | 0.04796304
0.3859887 | -0.1897788 | 0.04778989
0.3859963 | -0.1897762 | 0.04778989
0.3860115 | -0.1897711 | 0.04761674
0.3860191 | -0.1897685 | 0.04761674
0.3859954 | -0.1897921 | 0.04761674
0.3859717 | -0.1898157 | 0.04727044
0.3859479 | -0.1898393 | 0.04727044
0.3859242 | -0.1898629 | 0.04727044
0.3859005 | -0.1898865 | 0.04727044
0.3858768 | -0.1899101 | 0.04727044
0.3858531 | -0.1899337 | 0.04727044
0.3858294 | -0.1899573 | 0.04727044
0.3857896 | -0.1898963 | 0.04709729
0.3857696 | -0.1898659 | 0.04709729
0.3857497 | -0.1898354 | 0.04709729
0.3857298 | -0.1898049 | 0.04709729
0.3857099 | -0.1897745 | 0.04709729
0.3856899 | -0.189744 | 0.04709729
0.38567 | -0.1897135 | 0.04709729
0.3856802 | -0.1897094 | 0.04692413
0.3856853 | -0.1897073 | 0.04692413
0.3856904 | -0.1897052 | 0.04692413
0.3856955 | -0.1897031 | 0.04692413
0.3857006 | -0.189701 | 0.04692413
0.3857057 | -0.1896989 | 0.04692413
0.3857108 | -0.1896968 | 0.04692413
0.3857167 | -0.1898575 | 0.04692413
0.3857227 | -0.1900182 | 0.04692413
0.3857286 | -0.1901789 | 0.04692413
0.3857345 | -0.1903395 | 0.04692413
0.3857405 | -0.1905001 | 0.04692413
0.3857464 | -0.1906607 | 0.04692413
0.3857523 | -0.1908212 | 0.04692413
0.3857583 | -0.1909817 | 0.04692413
0.3857942 | -0.191059 | 0.04692413
0.3858301 | -0.1911364 | 0.04692413
0.3858661 | -0.1912137 | 0.04692413
0.385902 | -0.191291 | 0.04692413
0.3859379 | -0.1913683 | 0.04692413
0.3859739 | -0.1914456 | 0.04692413
0.3860099 | -0.1915229 | 0.04692413
0.3860458 | -0.1916003 | 0.04692413
0.3860338 | -0.1914425 | 0.04692413
0.3860218 | -0.1912848 | 0.04692413
0.3860098 | -0.191127 | 0.04692413
0.3859979 | -0.1909693 | 0.04692413
0.3859859 | -0.1908116 | 0.04692413
0.385974 | -0.1906538 | 0.04692413
0.3859621 | -0.1904961 | 0.04692413
0.3859502 | -0.1903383 | 0.04692413
0.3865848 | -0.1906138 | 0.04692413
0.3872194 | -0.1908892 | 0.04692413
0.387854 | -0.1911646 | 0.04692413
0.3884887 | -0.19144 | 0.04692413
0.3891234 | -0.1917154 | 0.04796304
0.3897581 | -0.1919908 | 0.05159923
0.3903928 | -0.1922662 | 0.05159923
0.3911042 | -0.1926982 | 0.05592803
0.3911809 | -0.1928547 | 0.05696694
0.3912577 | -0.1930113 | 0.05714009
0.3913344 | -0.1931678 | 0.05679379
0.3914111 | -0.1933244 | 0.05523542
0.3914878 | -0.1934809 | 0.05506227
0.39264 | -0.1944641 | 0.05004087
0.3936386 | -0.1951341 | 0.04934826
0.3946373 | -0.195804 | 0.04934826
0.3956361 | -0.1964739 | 0.05004087
0.3966348 | -0.1971437 | 0.05159923
0.3976335 | -0.1978134 | 0.05333075
0.3986323 | -0.1984831 | 0.06545137
0.4007619 | -0.1992022 | 0.05679379
0.4013274 | -0.1992268 | 0.05679379
0.4018928 | -0.1992514 | 0.05644748
0.4035892 | -0.1993246 | 0.05419651
0.4041547 | -0.1993489 | 0.0535039
0.4046147 | -0.1997396 | 0.0535039
0.4050747 | -0.2001301 | 0.05436966
0.4059948 | -0.2009111 | 0.05800585
0.4078357 | -0.2024724 | 0.06839496
0.4092645 | -0.2035275 | 0.05869846
0.4099789 | -0.204055 | 0.05436966
0.4106934 | -0.2045825 | 0.0535039
0.4135511 | -0.2066926 | 0.05298445
0.4133815 | -0.2063589 | 0.05696694
0.4132119 | -0.2060251 | 0.06094943
0.4131271 | -0.2058582 | 0.06164204
0.4130423 | -0.2056913 | 0.06164204
0.412895 | -0.2053553 | 0.05939106
0.4129173 | -0.2053531 | 0.05887161
0.4129397 | -0.2053508 | 0.05869846
0.412962 | -0.2053485 | 0.05835215
0.4129844 | -0.205346 | 0.05835215
0.4130067 | -0.2053435 | 0.05869846
0.4130291 | -0.2053409 | 0.0578327
0.4130515 | -0.2053383 | 0.05765954
0.4132414 | -0.2053628 | 0.05748639
0.4134314 | -0.2053872 | 0.05748639
0.4138114 | -0.205436 | 0.05714009
0.4140014 | -0.2054603 | 0.05714009
0.4141914 | -0.2054846 | 0.05714009
0.4143814 | -0.2055089 | 0.05714009
0.4145714 | -0.2055331 | 0.05714009
0.4146436 | -0.2055291 | 0.05714009
0.4147157 | -0.205525 | 0.05714009
0.4148601 | -0.2055169 | 0.05696694
0.4149322 | -0.2055128 | 0.05696694
0.4150044 | -0.2055088 | 0.05696694
0.4150765 | -0.2055047 | 0.05696694
0.4151487 | -0.2055007 | 0.05696694
0.4150756 | -0.2054884 | 0.05696694
0.4150024 | -0.2054761 | 0.05696694
0.4149293 | -0.2054638 | 0.05696694
0.4148562 | -0.2054515 | 0.05696694
0.414783 | -0.2054393 | 0.05696694
0.4147099 | -0.205427 | 0.05696694
0.4146367 | -0.2054147 | 0.05696694
0.4145636 | -0.2054024 | 0.05679379
0.4145547 | -0.205431 | 0.05679379
0.4145458 | -0.2054596 | 0.05679379
0.414537 | -0.2054882 | 0.05679379
0.4145281 | -0.2055168 | 0.05679379
0.4145192 | -0.2055454 | 0.05679379
0.4145103 | -0.2055739 | 0.05679379
0.4145014 | -0.2056025 | 0.05679379
0.4144926 | -0.2056311 | 0.05679379
0.4143841 | -0.20563 | 0.05679379
0.4142756 | -0.205629 | 0.05679379
0.4141671 | -0.205628 | 0.05679379
0.4140586 | -0.2056269 | 0.05679379
0.4139501 | -0.2056259 | 0.05679379
0.4138416 | -0.2056248 | 0.05679379
0.4137331 | -0.2056238 | 0.05679379
0.4136246 | -0.2056227 | 0.05679379
0.4137139 | -0.2056192 | 0.05679379
0.4138031 | -0.2056156 | 0.05679379
0.4138924 | -0.2056121 | 0.05679379
0.4139817 | -0.2056085 | 0.05679379
0.414071 | -0.205605 | 0.05679379
0.4141603 | -0.2056014 | 0.05679379
0.4142496 | -0.2055979 | 0.05679379
0.4143389 | -0.2055943 | 0.05679379
0.4146295 | -0.2056796 | 0.05679379
0.4149201 | -0.2057648 | 0.05679379
0.4152107 | -0.20585 | 0.05679379
0.4155014 | -0.2059351 | 0.05679379
0.415792 | -0.2060201 | 0.05679379
0.4160827 | -0.2061051 | 0.05696694
0.4166639 | -0.2062749 | 0.05800585
0.4170876 | -0.206496 | 0.06891441
0.4175112 | -0.206717 | 0.06060312
0.4179349 | -0.2069379 | 0.06060312
0.4183585 | -0.2071588 | 0.06406616
0.4187822 | -0.2073796 | 0.06562453
0.4192059 | -0.2076003 | 0.06666344
0.4196295 | -0.2078209 | 0.06666344
0.4209116 | -0.2085049 | 0.06631713
0.4217701 | -0.2089683 | 0.0628541
0.4226285 | -0.2094316 | 0.06216149
0.4234869 | -0.2098949 | 0.06042997
0.4252038 | -0.2108214 | 0.05956421
0.4260623 | -0.2112846 | 0.05956421
0.4272337 | -0.21194 | 0.06371986
0.4273902 | -0.212036 | 0.06579768
0.4275469 | -0.2121321 | 0.06718289
0.4277036 | -0.2122281 | 0.06804865
0.4278603 | -0.2123241 | 0.06804865
0.4280172 | -0.21242 | 0.06891441
0.4281741 | -0.212516 | 0.06718289
0.429637 | -0.2136999 | 0.06545137
0.4303685 | -0.2142918 | 0.06510507
0.4311 | -0.2148837 | 0.06475877
0.4318315 | -0.2154756 | 0.06475877
0.432563 | -0.2160675 | 0.06562453
0.4332945 | -0.2166594 | 0.05333075
0.434026 | -0.2172513 | 0.07064593
0.4344566 | -0.2177469 | 0.07099223
0.4346002 | -0.217912 | 0.07099223
0.4350316 | -0.2184075 | 0.06718289
0.4351755 | -0.2185726 | 0.06545137
0.4359991 | -0.2192567 | 0.06562453
0.4392932 | -0.2219925 | 0.06908756
0.4409403 | -0.2233601 | 0.07601363
0.4417639 | -0.2240438 | 0.07584048
0.4417987 | -0.2240988 | 0.07480157
0.4418335 | -0.2241538 | 0.07480157
0.4419378 | -0.2243189 | 0.0725506
0.4419726 | -0.2243739 | 0.0725506
0.4420074 | -0.2244289 | 0.07237745
0.4420422 | -0.2244839 | 0.07064593
0.4420361 | -0.2244118 | 0.07064593
0.44203 | -0.2243397 | 0.07081908
0.4420239 | -0.2242676 | 0.06960702
0.4420179 | -0.2241954 | 0.07047278
0.4420118 | -0.2241233 | 0.06926071
0.4420058 | -0.2240511 | 0.06926071
0.4419937 | -0.2239068 | 0.06891441
0.4420041 | -0.2239277 | 0.06891441
0.4420145 | -0.2239487 | 0.06874126
0.4420249 | -0.2239696 | 0.06874126
0.4420353 | -0.2239906 | 0.06874126
0.4420456 | -0.2240115 | 0.06856811
0.442056 | -0.2240325 | 0.06856811
0.4420664 | -0.2240535 | 0.06839496
0.4420768 | -0.2240744 | 0.06839496
0.442069 | -0.2241532 | 0.06839496
0.4420612 | -0.2242321 | 0.06839496
0.4420534 | -0.2243109 | 0.06839496
0.4420456 | -0.2243897 | 0.06839496
0.4420378 | -0.2244685 | 0.06839496
0.44203 | -0.2245474 | 0.06839496
0.4420222 | -0.2246262 | 0.0682218
0.4420144 | -0.224705 | 0.0682218
0.4419996 | -0.2246761 | 0.0682218
0.4419848 | -0.2246471 | 0.0682218
0.4419701 | -0.2246181 | 0.0682218
0.4419553 | -0.2245892 | 0.0682218
0.4419405 | -0.2245602 | 0.0682218
0.4419258 | -0.2245312 | 0.0682218
0.441911 | -0.2245022 | 0.0682218
0.4418962 | -0.2244733 | 0.0682218
0.4419024 | -0.2245041 | 0.0682218
0.4419085 | -0.224535 | 0.0682218
0.4419147 | -0.2245659 | 0.0682218
0.4419208 | -0.2245967 | 0.0682218
0.441927 | -0.2246276 | 0.0682218
0.4419332 | -0.2246585 | 0.0682218
0.4419393 | -0.2246893 | 0.0682218
0.4419455 | -0.2247202 | 0.0682218
0.4419404 | -0.2247056 | 0.0682218
0.4419354 | -0.2246911 | 0.0682218
0.4419303 | -0.2246765 | 0.0682218
0.4419253 | -0.2246619 | 0.0682218
0.4419202 | -0.2246474 | 0.0682218
0.4419152 | -0.2246328 | 0.0682218
0.4419101 | -0.2246182 | 0.0682218
0.4419051 | -0.2246036 | 0.0682218
0.4419028 | -0.224594 | 0.0682218
0.4419006 | -0.2245843 | 0.0682218
0.4418983 | -0.2245746 | 0.0682218
0.4418961 | -0.2245649 | 0.0682218
0.4418915 | -0.2245455 | 0.06804865
0.4418893 | -0.2245358 | 0.06804865
0.441887 | -0.2245261 | 0.06804865
0.4418902 | -0.2245182 | 0.06804865
0.4418933 | -0.2245103 | 0.06804865
0.4418964 | -0.2245024 | 0.06804865
0.4418995 | -0.2244945 | 0.06804865
0.4419027 | -0.2244866 | 0.06804865
0.4419058 | -0.2244787 | 0.06804865
0.4419089 | -0.2244708 | 0.0678755
0.441912 | -0.2244628 | 0.0678755
0.4426159 | -0.2246089 | 0.0678755
0.4433197 | -0.2247549 | 0.0678755
0.4440236 | -0.2249007 | 0.0678755
0.4447275 | -0.2250464 | 0.06804865
0.4454315 | -0.225192 | 0.06804865
0.4461355 | -0.2253375 | 0.07566733
0.4468396 | -0.2254828 | 0.07566733
0.4477822 | -0.2257818 | 0.07947667
0.4482591 | -0.2260894 | 0.07913037
0.4484976 | -0.2262432 | 0.07913037
0.4487361 | -0.226397 | 0.08536383
0.4489746 | -0.2265508 | 0.07601363
0.4494516 | -0.2268584 | 0.07393581
0.4536821 | -0.2305136 | 0.07913037
0.4543872 | -0.2311226 | 0.08086188
0.4550923 | -0.2317314 | 0.08016928
0.4553273 | -0.2316085 | 0.08016928
0.4555624 | -0.2314855 | 0.07930352
0.4557974 | -0.2313625 | 0.07930352
0.4560324 | -0.2312396 | 0.08571013
0.4562674 | -0.2311166 | 0.07601363
0.4567375 | -0.2308706 | 0.07445527
0.4577303 | -0.2311649 | 0.07081908
0.4584881 | -0.2315823 | 0.06978017
0.4592459 | -0.2319996 | 0.06978017
0.4607615 | -0.2328342 | 0.06978017
0.4634476 | -0.2338187 | 0.08553698
0.4635852 | -0.2337295 | 0.08640274
0.4637228 | -0.2336403 | 0.08640274
0.4638605 | -0.2335511 | 0.08120819
0.4639982 | -0.2334618 | 0.08034243
0.4641359 | -0.2333725 | 0.07861091
0.4651848 | -0.2340955 | 0.07774515
0.4662338 | -0.2348184 | 0.07705254
0.4672829 | -0.2355414 | 0.07705254
0.468332 | -0.2362643 | 0.07895721
0.4693812 | -0.2369873 | 0.08068873
0.4704304 | -0.2377102 | 0.08397862
0.4725466 | -0.2393841 | 0.08796111
0.4725583 | -0.2395362 | 0.08640274
0.4725641 | -0.2396122 | 0.08536383
0.47257 | -0.2396882 | 0.08536383
0.4725758 | -0.2397642 | 0.08536383
0.4725795 | -0.2398391 | 0.08363231
0.4725832 | -0.2399141 | 0.08363231
0.4725869 | -0.239989 | 0.08363231
0.4725906 | -0.2400639 | 0.08363231
0.4725943 | -0.2401388 | 0.08363231
0.472598 | -0.2402137 | 0.08432492
0.4726017 | -0.2402886 | 0.08311286
0.4726054 | -0.2403636 | 0.08311286
0.4724428 | -0.2403674 | 0.08276655
0.4722803 | -0.2403713 | 0.08276655
0.4721178 | -0.2403752 | 0.08276655
0.4719553 | -0.2403791 | 0.0825934
0.4717928 | -0.240383 | 0.0825934
0.4716302 | -0.2403869 | 0.0825934
0.4714677 | -0.2403908 | 0.08242025
0.4713052 | -0.2403947 | 0.08242025
0.4713691 | -0.2404179 | 0.08242025
0.4714329 | -0.2404411 | 0.08242025
0.4714968 | -0.2404644 | 0.08242025
0.4715606 | -0.2404876 | 0.08242025
0.4716245 | -0.2405108 | 0.0822471
0.4716883 | -0.240534 | 0.0822471
0.4717521 | -0.2405573 | 0.0822471
0.471816 | -0.2405805 | 0.0822471
0.4718153 | -0.2405152 | 0.0822471
0.4718146 | -0.2404499 | 0.0822471
0.4718139 | -0.2403846 | 0.0822471
0.4718132 | -0.2403193 | 0.0822471
0.4718125 | -0.240254 | 0.0822471
0.4718112 | -0.2401234 | 0.08207395
0.4718105 | -0.240058 | 0.08207395
0.471713 | -0.2399682 | 0.08207395
0.4716156 | -0.2398783 | 0.08207395
0.4715182 | -0.2397885 | 0.08207395
0.4714208 | -0.2396986 | 0.08207395
0.4713233 | -0.2396088 | 0.08207395
0.4712259 | -0.2395189 | 0.08207395
0.4711285 | -0.2394291 | 0.08207395
0.471031 | -0.2393392 | 0.08207395
0.4711044 | -0.2393234 | 0.08207395
0.4711777 | -0.2393075 | 0.08207395
0.471251 | -0.2392917 | 0.08207395
0.4713243 | -0.2392758 | 0.08207395
0.4713976 | -0.23926 | 0.08207395
0.4714709 | -0.2392442 | 0.08207395
0.4715442 | -0.2392283 | 0.08207395
0.4716176 | -0.2392125 | 0.08207395
0.4716786 | -0.2392308 | 0.08207395
0.4717396 | -0.2392491 | 0.08207395
0.4718006 | -0.2392674 | 0.08207395
0.4718616 | -0.2392857 | 0.08207395
0.4719226 | -0.239304 | 0.08207395
0.4719836 | -0.2393222 | 0.08207395
0.4720446 | -0.2393405 | 0.08207395
0.4721056 | -0.2393588 | 0.08207395
0.472196 | -0.2393133 | 0.08207395
0.4722864 | -0.2392677 | 0.08207395
0.4723768 | -0.2392222 | 0.08207395
0.4724672 | -0.2391766 | 0.08207395
0.4725577 | -0.2391311 | 0.08207395
0.4726481 | -0.2390855 | 0.08207395
0.4727386 | -0.23904 | 0.08207395
0.4737186 | -0.2393302 | 0.08190079
0.4746082 | -0.2396659 | 0.08190079
0.4754978 | -0.2400015 | 0.08190079
0.4763874 | -0.2403372 | 0.08293971
0.477277 | -0.2406727 | 0.08640274
0.4781666 | -0.2410082 | 0.07601363
0.4790563 | -0.2413437 | 0.09332881
0.4799459 | -0.2416791 | 0.09332881
0.4797877 | -0.241658 | 0.09679185
0.4796296 | -0.2416368 | 0.09679185
0.4794714 | -0.2416157 | 0.09644554
0.4793132 | -0.2415945 | 0.09644554
0.4788387 | -0.241531 | 0.09159729
0.4796215 | -0.2421282 | 0.09142414
0.4805626 | -0.2427465 | 0.09142414
0.4815036 | -0.2433649 | 0.08969262
0.4861224 | -0.2463985 | 0.1018132
0.4860357 | -0.2463404 | 0.1019864
0.4859489 | -0.2462822 | 0.1019864
0.4858622 | -0.246224 | 0.1009475
0.4857755 | -0.2461657 | 0.102679
0.4856889 | -0.2461074 | 0.09679185
0.4856022 | -0.2460491 | 0.09679185
0.4855156 | -0.2459907 | 0.1037179
0.486206 | -0.2468258 | 0.09332881
0.4868965 | -0.2476608 | 0.09298251
0.487587 | -0.2484958 | 0.09298251
0.4889682 | -0.2501656 | 0.1031985
0.4896588 | -0.2510005 | 0.1031985
0.4910403 | -0.2526701 | 0.1101245
0.4914205 | -0.2526732 | 0.1087393
0.4918007 | -0.2526763 | 0.1087393
0.4929414 | -0.2526855 | 0.100428
0.4937019 | -0.2526916 | 0.1000817
0.4940821 | -0.2526946 | 0.1000817
0.4949653 | -0.2531937 | 0.09835021
0.4967318 | -0.2541916 | 0.1018132
0.497615 | -0.2546905 | 0.08796111
0.4984983 | -0.2551893 | 0.1191284
0.4993815 | -0.255688 | 0.1208599
0.5002647 | -0.2561867 | 0.1208599
0.501148 | -0.2566853 | 0.1139339
0.5011004 | -0.2564917 | 0.1139339
0.5010529 | -0.2562981 | 0.114107
0.5010054 | -0.2561045 | 0.1210331
0.5009106 | -0.2557172 | 0.1173969
0.5008632 | -0.2555235 | 0.1052763
0.5008158 | -0.2553298 | 0.1208599
0.5007685 | -0.2551361 | 0.1037179
0.5008198 | -0.2551438 | 0.1033716
0.500871 | -0.2551514 | 0.1033716
0.5009223 | -0.2551591 | 0.1030253
0.5009735 | -0.2551667 | 0.1030253
0.501076 | -0.255182 | 0.1028522
0.5011786 | -0.2551974 | 0.102679
0.5011076 | -0.2551668 | 0.1025059
0.5009655 | -0.2551057 | 0.1025059
0.5008235 | -0.2550444 | 0.102679
0.5007525 | -0.2550137 | 0.1025059
0.5006815 | -0.254983 | 0.1025059
0.5006105 | -0.2549522 | 0.1023327
0.5005813 | -0.254921 | 0.1023327
0.5005521 | -0.2548898 | 0.1023327
0.500523 | -0.2548586 | 0.1021596
0.5004938 | -0.2548274 | 0.1021596
0.5004646 | -0.2547961 | 0.1021596
0.5004355 | -0.2547649 | 0.1021596
0.5004063 | -0.2547336 | 0.1021596
0.5003771 | -0.2547023 | 0.1019864
0.5004572 | -0.2547536 | 0.1019864
0.5005373 | -0.2548049 | 0.1019864
0.5006174 | -0.2548562 | 0.1019864
0.5006975 | -0.2549075 | 0.1019864
0.5007775 | -0.2549588 | 0.1019864
0.5008576 | -0.2550101 | 0.1019864
0.5009377 | -0.2550614 | 0.1018132
0.5010178 | -0.2551127 | 0.1018132
0.5010198 | -0.2550944 | 0.1018132
0.5010217 | -0.2550761 | 0.1018132
0.5010237 | -0.2550579 | 0.1018132
0.5010257 | -0.2550396 | 0.1018132
0.5010277 | -0.2550213 | 0.1018132
0.5010298 | -0.255003 | 0.1018132
0.5010318 | -0.2549847 | 0.1018132
0.5010339 | -0.2549664 | 0.1018132
0.5010407 | -0.2549405 | 0.1018132
0.5010476 | -0.2549145 | 0.1018132
0.5010544 | -0.2548886 | 0.1018132
0.5010612 | -0.2548626 | 0.1018132
0.5010681 | -0.2548366 | 0.1018132
0.5010749 | -0.2548107 | 0.1016401
0.5010817 | -0.2547847 | 0.1016401
0.5010886 | -0.2547587 | 0.1016401
0.501159 | -0.2549103 | 0.1016401
0.5012295 | -0.2550618 | 0.1016401
0.5013 | -0.2552132 | 0.1016401
0.5013705 | -0.2553647 | 0.1016401
0.5014411 | -0.2555162 | 0.1016401
0.5015116 | -0.2556677 | 0.1016401
0.5015822 | -0.2558192 | 0.1016401
0.5016528 | -0.2559707 | 0.1016401
0.501651 | -0.2559736 | 0.1016401
0.5016493 | -0.2559766 | 0.1016401
0.5016475 | -0.2559795 | 0.1016401
0.5016457 | -0.2559825 | 0.1016401
0.5016439 | -0.2559854 | 0.1016401
0.5016421 | -0.2559884 | 0.1016401
0.5016403 | -0.2559913 | 0.1014669
0.5016385 | -0.2559943 | 0.1014669
0.5024297 | -0.2561333 | 0.1012938
0.5032209 | -0.2562722 | 0.1012938
0.5040121 | -0.2564112 | 0.1012938
0.5048033 | -0.2565501 | 0.1012938
0.5063857 | -0.2568279 | 0.1037179
0.507968 | -0.2571057 | 0.1123755
0.507985 | -0.2571684 | 0.1193016
0.5080019 | -0.2572311 | 0.1210331
0.5080188 | -0.2572938 | 0.1203405
0.5080358 | -0.2573565 | 0.1203405
0.5080527 | -0.2574192 | 0.1208599
0.5080697 | -0.2574818 | 0.1208599
0.5080866 | -0.2575444 | 0.1139339
0.5100587 | -0.2591357 | 0.1120292
0.5110363 | -0.2598997 | 0.1120292
0.5120139 | -0.2606634 | 0.1113366
0.5156632 | -0.2636943 | 0.127786
0.5154021 | -0.2636731 | 0.127786
0.515141 | -0.2636518 | 0.1272666
0.51488 | -0.2636305 | 0.1279592
0.514619 | -0.2636092 | 0.1272666
0.514358 | -0.263588 | 0.1203405
0.514097 | -0.2635667 | 0.1203405
0.5138361 | -0.2635454 | 0.1161848
0.5156392 | -0.2638519 | 0.1165312
0.5165409 | -0.2640051 | 0.1210331
0.5183443 | -0.2643114 | 0.1383483
0.5192462 | -0.2644645 | 0.1383483
0.520148 | -0.2646176 | 0.1383483
0.52105 | -0.2647706 | 0.1374825
0.5208937 | -0.2650688 | 0.1305564
0.5207381 | -0.2653668 | 0.1276129
0.5206864 | -0.2654662 | 0.1241498
0.5219828 | -0.2658255 | 0.1227646
0.5246794 | -0.2663455 | 0.1217257
0.5287251 | -0.2671254 | 0.1383483
0.5300739 | -0.2673854 | 0.1383483
0.5314228 | -0.2676454 | 0.1366168
0.5313768 | -0.2679802 | 0.1442354
0.5313308 | -0.2683149 | 0.1440623
0.5311932 | -0.2693191 | 0.135751
0.5311017 | -0.2699884 | 0.135751
0.531056 | -0.2703231 | 0.132288
0.5310364 | -0.2704167 | 0.1305564
0.530938 | -0.2708847 | 0.1296907
0.5309184 | -0.2709783 | 0.1296907
0.5308987 | -0.2710719 | 0.1295175
0.5308516 | -0.271305 | 0.1295175
0.5308045 | -0.2715381 | 0.1293444
0.5307574 | -0.2717711 | 0.1293444
0.5307103 | -0.2720041 | 0.1293444
0.5306632 | -0.2722372 | 0.1293444
0.5306161 | -0.2724702 | 0.1293444
0.530569 | -0.2727032 | 0.1293444
0.5305219 | -0.2729362 | 0.1293444
0.5304453 | -0.2728419 | 0.1291712
0.5303688 | -0.2727476 | 0.1291712
0.5302922 | -0.2726533 | 0.1291712
0.5302157 | -0.272559 | 0.1291712
0.5301391 | -0.2724647 | 0.1291712
0.5300625 | -0.2723704 | 0.1291712
0.529986 | -0.2722761 | 0.1289981
0.5299094 | -0.2721818 | 0.1289981
0.5300217 | -0.2719744 | 0.1289981
0.530134 | -0.271767 | 0.1289981
0.5302463 | -0.2715596 | 0.1289981
0.5303585 | -0.2713523 | 0.1289981
0.5304708 | -0.2711449 | 0.1289981
0.5305831 | -0.2709375 | 0.1289981
0.5306953 | -0.2707301 | 0.1289981
0.5307713 | -0.2705179 | 0.1288249
0.5307351 | -0.270513 | 0.1288249
0.5306988 | -0.2705081 | 0.1288249
0.5306625 | -0.2705033 | 0.1288249
0.5306262 | -0.2704984 | 0.1288249
0.53059 | -0.2704935 | 0.1288249
0.5305537 | -0.2704887 | 0.1288249
0.5305174 | -0.2704838 | 0.1288249
0.5305136 | -0.2705389 | 0.1288249
0.5305098 | -0.2705941 | 0.1288249
0.530506 | -0.2706492 | 0.1288249
0.5305022 | -0.2707043 | 0.1288249
0.5304984 | -0.2707595 | 0.1288249
0.5304946 | -0.2708146 | 0.1288249
0.5304908 | -0.2708697 | 0.1288249
0.530487 | -0.2709248 | 0.1288249
0.5304781 | -0.2709287 | 0.1288249
0.5304693 | -0.2709325 | 0.1288249
0.5304604 | -0.2709364 | 0.1288249
0.5304516 | -0.2709403 | 0.1288249
0.5304427 | -0.2709441 | 0.1288249
0.5304339 | -0.270948 | 0.1288249
0.530425 | -0.2709519 | 0.1288249
0.5304162 | -0.2709557 | 0.1288249
0.5312945 | -0.271128 | 0.1288249
0.5321728 | -0.2713003 | 0.1288249
0.5330512 | -0.2714726 | 0.1288249
0.5339295 | -0.2716449 | 0.1288249
0.5348078 | -0.2718172 | 0.1288249
0.5373583 | -0.2726495 | 0.1227646
0.5371893 | -0.2732803 | 0.1539319
0.5370203 | -0.2739111 | 0.1511615
0.537274 | -0.2751763 | 0.1440623
0.5382884 | -0.2758143 | 0.1402529
0.53981 | -0.2767713 | 0.1393872
0.5403172 | -0.2770903 | 0.1393872
0.5415924 | -0.2774657 | 0.1549708
0.5419764 | -0.2774938 | 0.1556635
0.5431284 | -0.2775783 | 0.1612043
0.5435125 | -0.2776064 | 0.1605117
0.5472076 | -0.2784707 | 0.1399066
0.5488631 | -0.2788887 | 0.14943
0.5496909 | -0.2790977 | 0.1497763
0.5505959 | -0.2794465 | 0.155144
0.5506731 | -0.2795862 | 0.1451012
0.5508277 | -0.2798657 | 0.1705545
0.5509052 | -0.2800054 | 0.1712471
0.5510602 | -0.2802849 | 0.1719397
0.5511378 | -0.2804246 | 0.1719397
0.552067 | -0.2808135 | 0.1719397
0.5529961 | -0.2812025 | 0.1625895
0.5548544 | -0.2819803 | 0.1605117
0.5567128 | -0.2827581 | 0.1601654
0.557642 | -0.283147 | 0.1601654
0.558717 | -0.2836147 | 0.1618969
0.5591547 | -0.2838509 | 0.1816362
0.5593007 | -0.2839295 | 0.1901207
0.5595929 | -0.2840867 | 0.1799047
0.5597391 | -0.2841652 | 0.1764417
0.5597237 | -0.2841487 | 0.1729786
0.559716 | -0.2841404 | 0.1721129
0.5597007 | -0.2841239 | 0.1695156
0.5596853 | -0.2841074 | 0.1695156
0.5596776 | -0.2840992 | 0.1677841
0.55967 | -0.2840773 | 0.1670915
0.5596624 | -0.2840554 | 0.1677841
0.5596548 | -0.2840334 | 0.1667452
0.5596321 | -0.2839677 | 0.1662257
0.5596245 | -0.2839457 | 0.1662257
0.5596169 | -0.2839238 | 0.1658794
0.5595087 | -0.283936 | 0.1658794
0.5594004 | -0.2839482 | 0.1658794
0.5592922 | -0.2839603 | 0.1657063
0.559184 | -0.2839725 | 0.1657063
0.5590758 | -0.2839847 | 0.1657063
0.5589676 | -0.2839969 | 0.1657063
0.5588594 | -0.2840091 | 0.1655331
0.5587512 | -0.2840213 | 0.1655331
0.5587305 | -0.2840243 | 0.1655331
0.5587097 | -0.2840273 | 0.16536
0.558689 | -0.2840303 | 0.16536
0.5586683 | -0.2840333 | 0.16536
0.5586476 | -0.2840363 | 0.16536
0.5586269 | -0.2840393 | 0.16536
0.5586063 | -0.2840423 | 0.16536
0.5585857 | -0.2840453 | 0.16536
0.5585679 | -0.2840049 | 0.1651868
0.5585591 | -0.2839847 | 0.1651868
0.5585502 | -0.2839644 | 0.1651868
0.5585414 | -0.2839442 | 0.1651868
0.5585325 | -0.283924 | 0.1651868
0.5585236 | -0.2839038 | 0.1651868
0.5585148 | -0.2838835 | 0.1651868
0.5586214 | -0.2839474 | 0.1651868
0.558728 | -0.2840113 | 0.1650137
0.5588346 | -0.2840752 | 0.1650137
0.5589412 | -0.284139 | 0.1650137
0.5590478 | -0.2842029 | 0.1650137
0.5591544 | -0.2842668 | 0.1650137
0.559261 | -0.2843306 | 0.1650137
0.5593676 | -0.2843945 | 0.1650137
0.5594007 | -0.2843904 | 0.1650137
0.5594338 | -0.2843864 | 0.1650137
0.5594668 | -0.2843823 | 0.1650137
0.5594999 | -0.2843783 | 0.1650137
0.559533 | -0.2843742 | 0.1650137
0.559566 | -0.2843701 | 0.1650137
0.5595991 | -0.2843661 | 0.1650137
0.5596322 | -0.284362 | 0.1648405
0.5595877 | -0.2842964 | 0.1648405
0.5595433 | -0.2842308 | 0.1648405
0.5594988 | -0.2841652 | 0.1648405
0.5594544 | -0.2840996 | 0.1648405
0.5594099 | -0.284034 | 0.1648405
0.5593655 | -0.2839684 | 0.1648405
0.559321 | -0.2839028 | 0.1648405
0.5592766 | -0.2838372 | 0.1644942
0.5599173 | -0.2840423 | 0.1658794
0.5611989 | -0.2844526 | 0.164321
0.5618397 | -0.2846578 | 0.1636284
0.5624805 | -0.2848629 | 0.1636284
0.564403 | -0.2854783 | 0.1816362
0.5643732 | -0.285647 | 0.1921985
0.5643584 | -0.2857314 | 0.1932374
0.5643287 | -0.2859001 | 0.1932374
0.5643139 | -0.2859844 | 0.1868308
0.564299 | -0.2860687 | 0.1897744
0.5642842 | -0.2861531 | 0.1828483
0.566109 | -0.2874369 | 0.1811168
0.5670214 | -0.2880786 | 0.1811168
0.5679338 | -0.2887203 | 0.1811168
0.5715839 | -0.2912862 | 0.1998172
0.5714922 | -0.2912371 | 0.2065701
0.5714005 | -0.291188 | 0.2065701
0.5713087 | -0.2911388 | 0.2074358
0.571217 | -0.2910897 | 0.2060506
0.5709419 | -0.290942 | 0.1991246
0.5708502 | -0.2908928 | 0.1994709
0.5720989 | -0.291303 | 0.2001635
0.5745969 | -0.2921234 | 0.1979125
0.5783449 | -0.2933538 | 0.2057043
0.5795946 | -0.2937638 | 0.2186907
0.5808443 | -0.2941738 | 0.2221537
0.5808746 | -0.2942984 | 0.2221537
0.5809352 | -0.2945477 | 0.2159203
0.5809655 | -0.2946723 | 0.2145351
0.5809958 | -0.2947969 | 0.2093405
0.5826881 | -0.2960018 | 0.2058775
0.583489 | -0.2964172 | 0.207609
0.5866937 | -0.2980783 | 0.2335818
0.5874952 | -0.2984933 | 0.2373911
0.587472 | -0.2984426 | 0.23843
0.5874024 | -0.2982905 | 0.2318502
0.5873792 | -0.2982397 | 0.2318502
0.587356 | -0.298189 | 0.2290798
0.5873264 | -0.2980914 | 0.227002
0.5873598 | -0.2980994 | 0.2259631
0.5873766 | -0.2981034 | 0.2257899
0.5873933 | -0.2981075 | 0.2254436
0.5874435 | -0.2981195 | 0.2249242
0.5874248 | -0.2981855 | 0.2244047
0.5874154 | -0.2982184 | 0.2240584
0.587406 | -0.2982514 | 0.2240584
0.5873967 | -0.2982843 | 0.2240584
0.5873556 | -0.2984249 | 0.2233658
0.5873296 | -0.2985082 | 0.2230195
0.5873036 | -0.2985915 | 0.2228463
0.5872777 | -0.2986747 | 0.2225
0.5872647 | -0.2987163 | 0.2225
0.5871048 | -0.2986944 | 0.2223269
0.5869449 | -0.2986725 | 0.2221537
0.586785 | -0.2986505 | 0.2219806
0.5867051 | -0.2986395 | 0.2218074
0.5866252 | -0.2986286 | 0.2218074
0.5867636 | -0.2987429 | 0.2216343
0.586902 | -0.2988573 | 0.2214611
0.5869712 | -0.2989145 | 0.2214611
0.5870404 | -0.2989717 | 0.2214611
0.5871096 | -0.2990289 | 0.221288
0.5871713 | -0.2990825 | 0.221288
0.5871637 | -0.2990788 | 0.2209417
0.5871562 | -0.2990752 | 0.2209417
0.5871486 | -0.2990716 | 0.2209417
0.5871411 | -0.299068 | 0.2209417
0.5871335 | -0.2990644 | 0.2207685
0.5871184 | -0.2990572 | 0.2205954
0.5871362 | -0.2990676 | 0.2205954
0.5871716 | -0.2990885 | 0.2204222
0.5871894 | -0.2990989 | 0.2204222
0.5872071 | -0.2991093 | 0.2204222
0.5872249 | -0.2991198 | 0.2204222
0.5872427 | -0.2991302 | 0.2200759
0.5872605 | -0.2991406 | 0.2204222
0.5879333 | -0.2994899 | 0.2199028
0.5886061 | -0.2998391 | 0.2195565
0.5889426 | -0.3000137 | 0.2195565
0.589279 | -0.3001883 | 0.2192102
0.5896154 | -0.3003629 | 0.2188639
0.5899518 | -0.3005375 | 0.219037
0.5903642 | -0.3005467 | 0.2195565
0.591189 | -0.3005649 | 0.2337549
0.5924264 | -0.3005916 | 0.2522822
0.5932516 | -0.3006091 | 0.2552257
0.5940477 | -0.3009686 | 0.2526285
0.5948438 | -0.3013278 | 0.2489923
0.5964361 | -0.3020453 | 0.2443172
0.5988245 | -0.3031192 | 0.2420662
0.5997947 | -0.3036847 | 0.2472607
0.5999687 | -0.3038926 | 0.2538405
0.6003169 | -0.3043083 | 0.2687316
0.6006652 | -0.3047237 | 0.2732335
0.6010136 | -0.3051387 | 0.2734067
0.6017773 | -0.3054643 | 0.2678658
0.6025414 | -0.3057899 | 0.2664806
0.6033057 | -0.3061154 | 0.2661343
0.6040704 | -0.3064409 | 0.2628444
0.6048354 | -0.3067664 | 0.2614592
0.6056007 | -0.3070919 | 0.2732335
0.6063664 | -0.3074173 | 0.2647491
0.6072665 | -0.3076621 | 0.2766966
0.6074006 | -0.3075814 | 0.2682121
0.6075348 | -0.3075006 | 0.2940117
0.6076689 | -0.3074197 | 0.2933191
0.6079372 | -0.3072574 | 0.2905487
0.6082056 | -0.3070946 | 0.2850078
0.608325 | -0.3071572 | 0.2934923
0.6086835 | -0.307345 | 0.279467
0.6089224 | -0.3074702 | 0.2779086
0.6090419 | -0.3075327 | 0.2775623
0.6090592 | -0.307585 | 0.2768697
0.608957 | -0.3075746 | 0.2766966
0.6087526 | -0.3075538 | 0.2763502
0.6086505 | -0.3075435 | 0.2760039
0.6085483 | -0.3075331 | 0.2758308
0.6083739 | -0.3074984 | 0.2768697
0.608404 | -0.3074844 | 0.274965
0.6084641 | -0.3074564 | 0.274965
0.6084941 | -0.3074424 | 0.2746187
0.6085242 | -0.3074284 | 0.2744456
0.6085543 | -0.3074144 | 0.2742724
0.6085843 | -0.3074004 | 0.2740993
0.6083862 | -0.3074027 | 0.2739261
0.6082872 | -0.3074038 | 0.2739261
0.6080891 | -0.307406 | 0.273753
0.607792 | -0.3074094 | 0.2734067
0.6078299 | -0.3074022 | 0.2734067
0.6078678 | -0.307395 | 0.2732335
0.6079436 | -0.3073807 | 0.2728872
0.6079816 | -0.3073735 | 0.2728872
0.6080195 | -0.3073663 | 0.2727141
0.6080574 | -0.3073591 | 0.2727141
0.608075 | -0.3073706 | 0.2725409
0.6080547 | -0.3073892 | 0.2725409
0.6080141 | -0.3074264 | 0.2723678
0.6079939 | -0.3074449 | 0.2723678
0.6079737 | -0.3074635 | 0.2721946
0.6079535 | -0.3074821 | 0.2721946
0.6079917 | -0.3073966 | 0.2720215
0.6081669 | -0.3070843 | 0.2716752
0.6082252 | -0.3069802 | 0.271502
0.6082836 | -0.3068761 | 0.271502
0.608342 | -0.306772 | 0.271502
0.6084004 | -0.3066679 | 0.2713288
0.6083986 | -0.3066659 | 0.2713288
0.6083968 | -0.306664 | 0.2701168
0.608395 | -0.306662 | 0.2711557
0.6083932 | -0.30666 | 0.2711557
0.6083914 | -0.306658 | 0.2709825
0.6083896 | -0.306656 | 0.2709825
0.608386 | -0.306652 | 0.2708094
0.6087161 | -0.3066498 | 0.2706362
0.6088811 | -0.3066487 | 0.2706362
0.6092111 | -0.3066465 | 0.2704631
0.6095412 | -0.3066444 | 0.2702899
0.6097062 | -0.3066433 | 0.2702899
0.6101587 | -0.3071748 | 0.2701168
0.610385 | -0.3074406 | 0.2697705
0.6106112 | -0.3077063 | 0.2699436
0.6108375 | -0.307972 | 0.2697705
0.6110637 | -0.3082377 | 0.2694242
0.6115162 | -0.3087691 | 0.2689047
0.6119927 | -0.3091881 | 0.2685584
0.6124692 | -0.3096072 | 0.2689047
0.6138987 | -0.3108644 | 0.2879514
0.6148516 | -0.3117024 | 0.3083833
0.6148938 | -0.3121712 | 0.3135779
0.6146767 | -0.3121961 | 0.2997257
0.6144596 | -0.3122209 | 0.3073444
0.6142425 | -0.3122458 | 0.3037082
0.6140255 | -0.3122707 | 0.3038814
0.6169067 | -0.3132835 | 0.304574
0.6180119 | -0.3136044 | 0.3101148
0.6202224 | -0.3142462 | 0.3284689
0.6213278 | -0.314567 | 0.3374728
0.6224332 | -0.3148878 | 0.3452647
0.6225329 | -0.3148868 | 0.3461304
0.6226326 | -0.3148859 | 0.3461304
0.6227323 | -0.3148848 | 0.3452647
0.6228321 | -0.3148838 | 0.3402433
0.6229318 | -0.3148827 | 0.3374728
0.6230316 | -0.3148816 | 0.3348756
0.6233041 | -0.3148778 | 0.3461304
0.623523 | -0.3148737 | 0.3260448
0.623596 | -0.3148723 | 0.3255254
0.623669 | -0.3148709 | 0.3248327
0.623742 | -0.3148695 | 0.3241401
0.6238149 | -0.3148681 | 0.3237938
0.6236268 | -0.3148733 | 0.3229281
0.6235327 | -0.314876 | 0.3225818
0.6233446 | -0.3148812 | 0.3236207
0.6232505 | -0.3148838 | 0.3213697
0.6231564 | -0.3148865 | 0.3211966
0.6230624 | -0.3148891 | 0.3210234
0.6229914 | -0.3148863 | 0.320504
0.6229559 | -0.314885 | 0.3203308
0.6228849 | -0.3148822 | 0.3199845
0.6228494 | -0.3148808 | 0.3198113
0.6228139 | -0.3148795 | 0.3196382
0.6227784 | -0.3148781 | 0.319465
0.6226784 | -0.3147946 | 0.3192919
0.6225784 | -0.3147111 | 0.3191187
0.6224784 | -0.3146276 | 0.3189456
0.6223785 | -0.3145441 | 0.3189456
0.6222785 | -0.3144606 | 0.3187724
0.6220785 | -0.3142934 | 0.3185993
0.6220152 | -0.3142125 | 0.3184261
0.6220519 | -0.3142151 | 0.318253
0.6221252 | -0.3142204 | 0.3180798
0.6221619 | -0.3142231 | 0.3179067
0.6221986 | -0.3142257 | 0.3179067
0.6222353 | -0.3142284 | 0.3177335
0.6222719 | -0.314231 | 0.3177335
0.6222868 | -0.3142387 | 0.3177335
0.6223165 | -0.3142542 | 0.3175604
0.6223461 | -0.3142696 | 0.3172141
0.622361 | -0.3142773 | 0.3172141
0.6223758 | -0.314285 | 0.3170409
0.6223907 | -0.3142928 | 0.3170409
0.6223904 | -0.3143175 | 0.3168678
0.6223903 | -0.3143299 | 0.3168678
0.6223902 | -0.3143423 | 0.3184261
0.6223901 | -0.3143546 | 0.3166946
0.62239 | -0.314367 | 0.3165215
0.6223899 | -0.3143794 | 0.3165215
0.6223898 | -0.3143917 | 0.3165215
0.6223877 | -0.314401 | 0.3163483
0.6223867 | -0.3144056 | 0.3165215
0.6223856 | -0.3144102 | 0.316002
0.6223846 | -0.3144148 | 0.316002
0.6223836 | -0.3144194 | 0.3158289
0.6223825 | -0.314424 | 0.3158289
0.6223815 | -0.3144286 | 0.3158289
0.6223778 | -0.3144332 | 0.3156557
0.6223759 | -0.3144355 | 0.3154826
0.6223741 | -0.3144378 | 0.3154826
0.6223722 | -0.3144401 | 0.3154826
0.6223685 | -0.3144446 | 0.3153094
0.6223667 | -0.3144469 | 0.3151362
0.6224263 | -0.3145749 | 0.3151362
0.6224859 | -0.3147028 | 0.3151362
0.6225455 | -0.3148307 | 0.3151362
0.6226051 | -0.3149586 | 0.3151362
0.6226648 | -0.3150865 | 0.3151362
0.6227244 | -0.3152144 | 0.3151362
0.6228437 | -0.31547 | 0.3146168
0.6235449 | -0.3157433 | 0.3142705
0.6242463 | -0.3160167 | 0.3146168
0.6249479 | -0.31629 | 0.3140973
0.6263518 | -0.3168366 | 0.3350487
0.627054 | -0.3171099 | 0.3350487
0.6284593 | -0.3176565 | 0.3679475
0.6284534 | -0.317652 | 0.3748736
0.6284475 | -0.3176475 | 0.3785098
0.6284357 | -0.3176384 | 0.376432
0.6284298 | -0.3176338 | 0.3733152
0.6284239 | -0.3176293 | 0.3701985
0.6284121 | -0.3176202 | 0.3653503
0.6284764 | -0.3176305 | 0.3639651
0.6285408 | -0.3176408 | 0.3802413
0.6286052 | -0.3176509 | 0.3620604
0.6286695 | -0.317661 | 0.3613678
0.6287339 | -0.317671 | 0.3608483
0.6287983 | -0.3176809 | 0.3603289
0.6288627 | -0.3176908 | 0.3599826
0.6289271 | -0.3177005 | 0.35929
0.6289062 | -0.3177234 | 0.3589437
0.6288435 | -0.3177922 | 0.3577316
0.6288226 | -0.3178151 | 0.3575584
0.6288017 | -0.317838 | 0.3572121
0.6287599 | -0.3178838 | 0.3580779
0.6287602 | -0.3178702 | 0.3563464
0.6287606 | -0.3178431 | 0.3560001
0.6287608 | -0.3178295 | 0.3558269
0.6287612 | -0.3178023 | 0.3553075
0.6287614 | -0.3177888 | 0.3553075
0.6287616 | -0.3177752 | 0.3551343
0.6289999 | -0.3177563 | 0.354788
0.6291191 | -0.3177469 | 0.354788
0.6292382 | -0.3177374 | 0.3544417
0.6293574 | -0.317728 | 0.3542686
0.6294766 | -0.3177186 | 0.3540954
0.6295958 | -0.3177091 | 0.3540954
0.6297149 | -0.3176997 | 0.3539222
0.6298631 | -0.3176315 | 0.354788
0.6301598 | -0.3174951 | 0.3534028
0.6303083 | -0.3174268 | 0.3534028
0.6304569 | -0.3173585 | 0.3532296
0.6306055 | -0.3172902 | 0.3532296
0.6307542 | -0.3172218 | 0.3530565
0.630903 | -0.3171535 | 0.3528833
0.6309286 | -0.3171333 | 0.3528833
0.6309542 | -0.3171131 | 0.3527102
0.6309798 | -0.3170929 | 0.3527102
0.6310054 | -0.3170727 | 0.3527102
0.631031 | -0.3170525 | 0.3530565
0.6310566 | -0.3170323 | 0.3523639
0.6310822 | -0.3170122 | 0.3523639
0.6311534 | -0.3169981 | 0.3521907
0.631199 | -0.3170041 | 0.3520176
0.6312447 | -0.3170102 | 0.3520176
0.6313359 | -0.3170224 | 0.3518444
0.6313815 | -0.3170285 | 0.3518444
0.6314728 | -0.3170407 | 0.3516713
0.6314856 | -0.3170121 | 0.3520176
0.6314985 | -0.3169836 | 0.3530565
0.6315114 | -0.316955 | 0.351325
0.6315243 | -0.3169265 | 0.351325
0.6315372 | -0.316898 | 0.351325
0.6315501 | -0.3168694 | 0.351325
0.6315759 | -0.3168124 | 0.3509787
0.6315556 | -0.3168237 | 0.3509787
0.6315354 | -0.316835 | 0.3509787
0.6315151 | -0.3168463 | 0.3506324
0.6314949 | -0.3168576 | 0.3506324
0.6314746 | -0.316869 | 0.3506324
0.6314544 | -0.3168803 | 0.3506324
0.6314342 | -0.3168915 | 0.3506324
0.6314139 | -0.3169028 | 0.3506324
0.6316573 | -0.3168988 | 0.3506324
0.6319006 | -0.3168948 | 0.3506324
0.632144 | -0.3168907 | 0.3506324
0.6323874 | -0.3168866 | 0.3506324
0.6328741 | -0.3168783 | 0.3504592
0.6331175 | -0.3168741 | 0.3504592
0.6333608 | -0.3168698 | 0.3504592
0.6337456 | -0.3171862 | 0.3499398
0.6352847 | -0.3184517 | 0.3743542
0.6360545 | -0.3190844 | 0.3961713
0.6364394 | -0.3194008 | 0.4044826
0.6365465 | -0.3195602 | 0.4131402
0.6366536 | -0.3197197 | 0.4114086
0.6367608 | -0.3198792 | 0.4117549
0.6368679 | -0.3200387 | 0.4086382
0.6370822 | -0.3203577 | 0.4029242
0.6371893 | -0.3205172 | 0.4005001
0.6373506 | -0.320438 | 0.3972102
0.6374587 | -0.3199607 | 0.3914962
0.6375129 | -0.319722 | 0.390111
0.637567 | -0.3194833 | 0.3890721
0.6376212 | -0.3192447 | 0.3883795
0.6377295 | -0.3187673 | 0.3875137
0.6376999 | -0.3189229 | 0.3876868
0.6376703 | -0.3190785 | 0.3866479
0.6376407 | -0.319234 | 0.3875137
0.6376112 | -0.3193896 | 0.3857822
0.6375816 | -0.3195451 | 0.3854359
0.6375225 | -0.3198562 | 0.3849164
0.6374929 | -0.3200117 | 0.3847433
0.6373361 | -0.319973 | 0.385609
0.6370226 | -0.3198956 | 0.3840507
0.636709 | -0.3198182 | 0.3835312
0.6365522 | -0.3197795 | 0.3833581
0.6363955 | -0.3197408 | 0.3842238
0.6362387 | -0.319702 | 0.3830117
0.6362417 | -0.3196983 | 0.3830117
0.6362447 | -0.3196946 | 0.3838775
0.6362477 | -0.3196908 | 0.3840507
0.6362537 | -0.3196833 | 0.3823191
0.6362567 | -0.3196796 | 0.382146
0.6362597 | -0.3196759 | 0.3819728
0.6362627 | -0.3196721 | 0.3819728
0.6362693 | -0.3196711 | 0.3817997
0.6362758 | -0.3196701 | 0.3816265
0.6362824 | -0.3196691 | 0.3816265
0.636289 | -0.3196681 | 0.3814534
0.6363021 | -0.3196661 | 0.3811071
0.6363087 | -0.3196651 | 0.3811071
0.6361009 | -0.319619 | 0.3807608
0.6359937 | -0.3195965 | 0.3807608
0.6358866 | -0.3195739 | 0.3804145
0.6357794 | -0.3195514 | 0.3804145
0.6356723 | -0.3195288 | 0.3800682
0.6355651 | -0.3195062 | 0.3800682
0.635458 | -0.3194836 | 0.3800682
0.6354496 | -0.3195066 | 0.379895
0.6354412 | -0.3195295 | 0.3797219
0.6354329 | -0.3195524 | 0.3797219
0.6354161 | -0.3195982 | 0.3793756
0.6354078 | -0.3196212 | 0.3793756
0.6353994 | -0.3196441 | 0.3792024
0.635391 | -0.319667 | 0.3792024
0.6353966 | -0.3196434 | 0.3807608
0.6354022 | -0.3196198 | 0.3790293
0.6354077 | -0.3195961 | 0.3788561
0.6354133 | -0.3195725 | 0.3788561
0.6354244 | -0.3195253 | 0.3785098
0.63543 | -0.3195017 | 0.3785098
0.6354355 | -0.319478 | 0.3783367
0.6354351 | -0.319477 | 0.3783367
0.6354346 | -0.3194759 | 0.3781635
0.6354341 | -0.3194748 | 0.3781635
0.6354336 | -0.3194737 | 0.3779903
0.6354331 | -0.3194725 | 0.3779903
0.6354326 | -0.3194713 | 0.3779903
0.6354317 | -0.3194688 | 0.377644
0.6354327 | -0.3194845 | 0.377644
0.6354348 | -0.3195158 | 0.377644
0.6354358 | -0.3195315 | 0.377644
0.6354369 | -0.3195472 | 0.377644
0.635439 | -0.3195786 | 0.3783367
0.63544 | -0.3195942 | 0.3785098
0.6362499 | -0.3199188 | 0.3788561
0.6370597 | -0.3202433 | 0.3790293
0.6386795 | -0.3208923 | 0.3797219
0.6402993 | -0.3215413 | 0.3868211
0.6411093 | -0.3218658 | 0.3959981
0.6419192 | -0.3221903 | 0.4093308
0.6420722 | -0.3222875 | 0.5109709
0.6423782 | -0.3224819 | 0.44829
0.6425313 | -0.322579 | 0.4361693
0.6426843 | -0.322676 | 0.4524456
0.6431435 | -0.3229668 | 0.4411907
0.643094 | -0.3230048 | 0.4344378
0.6430445 | -0.3230428 | 0.4311479
0.643028 | -0.3230555 | 0.4306285
0.6430317 | -0.3229963 | 0.4295896
0.6430519 | -0.3229245 | 0.4290701
0.6430721 | -0.3228525 | 0.4287238
0.6431124 | -0.3227084 | 0.4290701
0.6431326 | -0.3226363 | 0.4290701
0.6431755 | -0.3224853 | 0.4275118
0.6431781 | -0.3224788 | 0.426646
0.6431806 | -0.3224723 | 0.4264728
0.6431832 | -0.3224659 | 0.4262997
0.6431857 | -0.3224594 | 0.4259534
0.6431883 | -0.322453 | 0.4257802
0.6431908 | -0.3224465 | 0.4256071
0.64324 | -0.3224458 | 0.4252608
0.6432867 | -0.3224516 | 0.4250876
0.6433801 | -0.3224631 | 0.4247413
0.6435201 | -0.3224803 | 0.4242219
0.6435668 | -0.3224861 | 0.4240487
0.6434838 | -0.3225412 | 0.4238756
0.6434008 | -0.3225962 | 0.4237024
0.6433179 | -0.3226512 | 0.4237024
0.6432349 | -0.3227062 | 0.4233561
0.6431519 | -0.3227612 | 0.4233561
0.643069 | -0.3228161 | 0.4240487
0.642986 | -0.322871 | 0.4230098
0.642903 | -0.3229259 | 0.4230098
0.6429022 | -0.3229351 | 0.4237024
0.6429018 | -0.3229398 | 0.4224904
0.6429009 | -0.322949 | 0.4223172
0.6429005 | -0.3229536 | 0.4223172
0.6429001 | -0.3229582 | 0.4219709
0.6428997 | -0.3229628 | 0.4219709
0.6428953 | -0.322944 | 0.4217977
0.642891 | -0.3229251 | 0.4216246
0.6428867 | -0.3229063 | 0.4216246
0.6428781 | -0.3228686 | 0.4212783
0.6428737 | -0.3228497 | 0.4212783
0.6428694 | -0.3228309 | 0.4212783
0.6428651 | -0.322812 | 0.420932
0.6428599 | -0.3228135 | 0.420932
0.6428547 | -0.322815 | 0.4207588
0.6428442 | -0.322818 | 0.4205857
0.642839 | -0.3228195 | 0.4205857
0.6428338 | -0.322821 | 0.4204125
0.6428286 | -0.3228225 | 0.4202394
0.6428234 | -0.3228239 | 0.4202394
0.6428191 | -0.322855 | 0.4200662
0.6428148 | -0.3228861 | 0.4200662
0.6428105 | -0.3229171 | 0.4198931
0.6428062 | -0.3229482 | 0.4198931
0.6427977 | -0.3230103 | 0.4195468
0.6427934 | -0.3230413 | 0.4195468
0.6431066 | -0.3230601 | 0.4197199
0.6434242 | -0.3230479 | 0.4202394
0.6440593 | -0.3230234 | 0.420932
0.6443768 | -0.3230111 | 0.420932
0.6446944 | -0.3229988 | 0.4207588
0.6450119 | -0.3229865 | 0.4204125
0.6453294 | -0.3229741 | 0.4200662
0.6457838 | -0.3232867 | 0.4200662
0.6462382 | -0.323599 | 0.4221441
0.6471473 | -0.3242231 | 0.4325332
0.6480567 | -0.3248463 | 0.4489826
0.6485115 | -0.3251575 | 0.4824009
0.6489664 | -0.3254686 | 0.4839592
0.6489755 | -0.3255117 | 0.481362
0.6490122 | -0.3256841 | 0.4829203
0.6490306 | -0.3257701 | 0.4637005
0.6490398 | -0.325813 | 0.4637005
0.6490587 | -0.3258812 | 0.4604106
0.6490682 | -0.3259153 | 0.4604106
0.6490776 | -0.3259494 | 0.4593717
0.6490871 | -0.3259835 | 0.4586791
0.6490966 | -0.3260175 | 0.4579865
0.6491061 | -0.3260515 | 0.4576402
0.6491071 | -0.3261474 | 0.4567744
0.6490986 | -0.3262093 | 0.4567744
0.6490816 | -0.326333 | 0.4559087
0.6490646 | -0.3264567 | 0.455216
0.6490562 | -0.3265185 | 0.4548697
0.6490477 | -0.3265803 | 0.4545234
0.6490647 | -0.3265231 | 0.4545234
0.6490817 | -0.3264658 | 0.4541771
0.6490987 | -0.3264086 | 0.4541771
0.6491327 | -0.326294 | 0.4534845
0.6491497 | -0.3262368 | 0.4533114
0.6491667 | -0.3261795 | 0.4529651
0.6491837 | -0.3261222 | 0.4527919
0.6491799 | -0.3261337 | 0.4534845
0.6491762 | -0.3261452 | 0.4524456
0.6491648 | -0.3261797 | 0.4519262
0.649161 | -0.3261912 | 0.451753
0.6491572 | -0.3262027 | 0.4515799
0.6491534 | -0.3262142 | 0.4507141
0.6491808 | -0.3262035 | 0.4512336
0.6492081 | -0.3261928 | 0.4510604
0.6492355 | -0.3261821 | 0.451753
0.6492628 | -0.3261714 | 0.4507141
0.6492902 | -0.3261607 | 0.4505409
0.6493175 | -0.32615 | 0.4505409
0.6493722 | -0.3261285 | 0.4501946
0.6493581 | -0.3261337 | 0.4498483
0.6493439 | -0.3261389 | 0.4498483
0.6493298 | -0.3261441 | 0.4496752
0.6493156 | -0.3261493 | 0.4496752
0.6493015 | -0.3261545 | 0.449502
0.6492873 | -0.3261598 | 0.4493289
0.6492732 | -0.326165 | 0.4491557
0.6492591 | -0.3261702 | 0.4491557
0.6492445 | -0.3262039 | 0.4489826
0.6492299 | -0.3262376 | 0.4488094
0.6492154 | -0.3262713 | 0.4488094
0.6491862 | -0.3263387 | 0.4484631
0.6491717 | -0.3263724 | 0.4484631
0.6491571 | -0.3264061 | 0.44829
0.6491426 | -0.3264397 | 0.4481168
0.6491035 | -0.3265662 | 0.4481168
0.6490644 | -0.3266928 | 0.4479437
0.6490253 | -0.3268193 | 0.4479437
0.6489862 | -0.3269458 | 0.4475974
0.6489472 | -0.3270723 | 0.4475974
0.6489081 | -0.3271988 | 0.4475974
0.6488691 | -0.3273253 | 0.4474242
0.6488301 | -0.3274519 | 0.4474242
0.6488543 | -0.3274504 | 0.4472511
0.6488785 | -0.3274489 | 0.4472511
0.6489028 | -0.3274474 | 0.4472511
0.648927 | -0.3274459 | 0.4469048
0.6489513 | -0.3274444 | 0.4469048
0.6489755 | -0.327443 | 0.4467316
0.6489998 | -0.3274415 | 0.4467316
0.6490241 | -0.32744 | 0.4465585
0.6490058 | -0.3273148 | 0.4465585
0.6489876 | -0.3271896 | 0.4463853
0.6489693 | -0.3270644 | 0.4463853
0.6489511 | -0.3269392 | 0.4462122
0.6489328 | -0.326814 | 0.4462122
0.6489146 | -0.3266888 | 0.446039
0.6488963 | -0.3265635 | 0.446039
0.6488781 | -0.3264383 | 0.446039
0.6489052 | -0.3265 | 0.4458658
0.6489324 | -0.3265616 | 0.4458658
0.6489596 | -0.3266232 | 0.446039
0.6489868 | -0.3266849 | 0.446039
0.6490413 | -0.3268081 | 0.4463853
0.6490686 | -0.3268697 | 0.4463853
0.6490959 | -0.3269313 | 0.4455195
0.650108 | -0.3270809 | 0.4458658
0.6511201 | -0.3272305 | 0.4455195
0.6531445 | -0.3275293 | 0.4450001
0.6541567 | -0.3276786 | 0.4450001
0.655169 | -0.3278277 | 0.4465585
0.6576677 | -0.3288359 | 0.5054301
0.6578218 | -0.3289311 | 0.5043911
0.65813 | -0.3291215 | 0.5026596
0.6582842 | -0.3292167 | 0.5192822
0.6581933 | -0.3289129 | 0.5017939
0.6581023 | -0.3286091 | 0.5017939
0.6580114 | -0.3283053 | 0.5002355
0.6579205 | -0.3280014 | 0.5002355
0.6578297 | -0.3276976 | 0.4991966
0.6576479 | -0.3270899 | 0.4983308
0.6575667 | -0.3268733 | 0.4974651
0.6575765 | -0.3269605 | 0.4974651
0.6575961 | -0.3271349 | 0.4967725
0.657606 | -0.3272221 | 0.4957336
0.6576158 | -0.3273093 | 0.4960799
0.6576257 | -0.3273965 | 0.4967725
0.6576355 | -0.3274837 | 0.4957336
0.6580009 | -0.3274994 | 0.495041
0.6581227 | -0.3275046 | 0.495041
0.6582445 | -0.3275098 | 0.495041
0.6583663 | -0.327515 | 0.495041
0.65861 | -0.3275255 | 0.494002
0.6585033 | -0.3275058 | 0.494002
0.6582898 | -0.3274664 | 0.4934826
0.6581831 | -0.3274467 | 0.4933094
0.6580764 | -0.3274269 | 0.4931363
0.6579697 | -0.3274072 | 0.4933094
0.657863 | -0.3273874 | 0.49279
0.6577563 | -0.3273677 | 0.4926168
0.6578355 | -0.3273367 | 0.4933094
0.6579147 | -0.3273057 | 0.4922705
0.6579939 | -0.3272746 | 0.4920974
0.6580731 | -0.3272436 | 0.4920974
0.6582315 | -0.3271815 | 0.4917511
0.6583107 | -0.3271504 | 0.4914048
0.6583899 | -0.3271193 | 0.4914048
0.658379 | -0.3271633 | 0.4914048
0.658368 | -0.3272073 | 0.4900196
0.6583571 | -0.3272513 | 0.4908853
0.6583462 | -0.3272953 | 0.4908853
0.6583354 | -0.3273393 | 0.4908853
0.6583245 | -0.3273832 | 0.4915779
0.6583137 | -0.3274272 | 0.490539
0.658303 | -0.3274711 | 0.490539
0.6582964 | -0.3274544 | 0.490539
0.6582898 | -0.3274377 | 0.4901927
0.6582833 | -0.3274209 | 0.4901927
0.6582701 | -0.3273874 | 0.4898464
0.6582636 | -0.3273707 | 0.4898464
0.658257 | -0.3273539 | 0.4898464
0.6582505 | -0.3273371 | 0.4895001
0.658409 | -0.327341 | 0.4895001
0.6585675 | -0.3273448 | 0.4893269
0.658726 | -0.3273486 | 0.4891538
0.6588845 | -0.3273524 | 0.4891538
0.659043 | -0.3273562 | 0.4891538
0.6592015 | -0.32736 | 0.4898464
0.65936 | -0.3273637 | 0.4888075
0.6595185 | -0.3273675 | 0.4888075
0.6594419 | -0.3274126 | 0.4886343
0.6594035 | -0.3274351 | 0.4884612
0.6593652 | -0.3274576 | 0.4884612
0.6593269 | -0.3274801 | 0.488288
0.6592886 | -0.3275025 | 0.488288
0.6592503 | -0.3275249 | 0.4881149
0.659212 | -0.3275473 | 0.4881149
0.6592168 | -0.3275516 | 0.4879417
0.6592217 | -0.327556 | 0.4879417
0.6592266 | -0.3275603 | 0.4877686
0.6592314 | -0.3275646 | 0.4877686
0.6592363 | -0.327569 | 0.4877686
0.6592411 | -0.3275733 | 0.4877686
0.659246 | -0.3275777 | 0.4877686
0.6592509 | -0.327582 | 0.4877686
0.6592502 | -0.3276055 | 0.4877686
0.6592495 | -0.3276289 | 0.4895001
0.6592488 | -0.3276523 | 0.4886343
0.6592481 | -0.3276758 | 0.4886343
0.6592475 | -0.3276992 | 0.4884612
0.6592468 | -0.3277227 | 0.4884612
0.6592461 | -0.3277461 | 0.4884612
0.6592454 | -0.3277696 | 0.4886343
0.6592147 | -0.327838 | 0.4886343
0.659184 | -0.3279065 | 0.4886343
0.6591535 | -0.3279749 | 0.4896732
0.6591231 | -0.3280433 | 0.4879417
0.6590929 | -0.3281116 | 0.4879417
0.6590326 | -0.3282482 | 0.4844787
0.6592807 | -0.3283199 | 0.4801499
0.6595587 | -0.3283233 | 0.4801499
0.6598369 | -0.3283266 | 0.4732238
0.6601152 | -0.3283299 | 0.4912316
0.659364 | -0.3291643 | 0.5071616
0.659377 | -0.3290384 | 0.5062958
0.6593901 | -0.3289126 | 0.5062958
0.6594161 | -0.3286608 | 0.5054301
0.6594292 | -0.3285349 | 0.5045643
0.6593641 | -0.3285763 | 0.5043911
0.6593316 | -0.328597 | 0.5050838
0.659299 | -0.3286177 | 0.5038717
0.6592665 | -0.3286383 | 0.5021402
0.659234 | -0.328659 | 0.5021402
0.6592015 | -0.3286797 | 0.5030059
0.6593186 | -0.328549 | 0.5036985
0.6594683 | -0.3283976 | 0.5026596
0.6596181 | -0.3282462 | 0.5026596
0.6597678 | -0.3280949 | 0.5026596
0.6599175 | -0.3279435 | 0.5192822
0.6600672 | -0.3277921 | 0.5017939
0.660217 | -0.3276407 | 0.5017939
0.6603667 | -0.3274893 | 0.5014476
0.6604351 | -0.327485 | 0.5014476
0.6605035 | -0.3274806 | 0.501967
0.660572 | -0.3274763 | 0.5009281
0.6606404 | -0.3274719 | 0.5009281
0.6607088 | -0.3274676 | 0.5005818
0.6607772 | -0.3274632 | 0.5005818
0.6609141 | -0.3274545 | 0.5002355
0.6609249 | -0.3274479 | 0.5002355
0.6609357 | -0.3274412 | 0.5002355
0.6609465 | -0.3274346 | 0.4997161
0.6609573 | -0.3274279 | 0.4995429
0.6609681 | -0.3274213 | 0.4993697
0.6609789 | -0.3274146 | 0.4993697
0.6609897 | -0.327408 | 0.4991966
0.6610005 | -0.3274013 | 0.4991966
0.6610401 | -0.3274119 | 0.4986771
0.6610599 | -0.3274172 | 0.4986771
0.6610797 | -0.3274224 | 0.498504
0.6610994 | -0.3274277 | 0.4983308
0.6611192 | -0.327433 | 0.4981577
0.661139 | -0.3274382 | 0.4981577
0.6611588 | -0.3274435 | 0.4978114
0.6612134 | -0.327431 | 0.4978114
0.6612681 | -0.3274185 | 0.4978114
0.6613227 | -0.3274061 | 0.498504
0.6613773 | -0.3273936 | 0.4974651
0.661432 | -0.3273811 | 0.4974651
0.6614866 | -0.3273686 | 0.4974651
0.6615413 | -0.3273562 | 0.4971188
0.6615959 | -0.3273437 | 0.4971188
0.6616421 | -0.3272933 | 0.4967725
0.6616651 | -0.3272681 | 0.4967725
0.6616882 | -0.3272428 | 0.4965993
0.6617113 | -0.3272176 | 0.4967725
0.6617344 | -0.3271924 | 0.4965993
0.6617574 | -0.3271672 | 0.496253
0.6617805 | -0.327142 | 0.496253
0.6617624 | -0.3272393 | 0.4960799
0.6617443 | -0.3273367 | 0.4960799
0.6617262 | -0.327434 | 0.4959067
0.661708 | -0.3275313 | 0.4959067
0.6616899 | -0.3276287 | 0.4957336
0.6616718 | -0.327726 | 0.4955604
0.6616537 | -0.3278234 | 0.4955604
0.6616356 | -0.3279207 | 0.4953873
0.6614229 | -0.3279593 | 0.4953873
0.6607849 | -0.3280748 | 0.496253
0.6605723 | -0.3281132 | 0.496253
0.6603596 | -0.3281517 | 0.496253
0.660147 | -0.3281901 | 0.4960799
0.6599343 | -0.3282285 | 0.4967725
0.6599922 | -0.3278538 | 0.4952141
0.6600116 | -0.3277289 | 0.4952141
0.6600309 | -0.327604 | 0.4952141
0.6600503 | -0.3274791 | 0.4953873
0.6600696 | -0.3273542 | 0.4953873
0.6610055 | -0.326762 | 0.4924437
0.661922 | -0.3262937 | 0.4829203
0.6625423 | -0.3267783 | 0.4794573
0.6631626 | -0.3272628 | 0.4792841
0.663783 | -0.3277474 | 0.4792841
0.6644034 | -0.3282319 | 0.4862102

## Rib (Cotton) exp
Raw data for generating table S10 (rib)
Rib (x-stretch) data |  |  | Rib (x-stretch) data -- bin-averaged |  |  | Rib (y-stretch) data |  |  | Rib (y-stretch) data -- bin-averaged
strain (xx) | strain (yy) | stress (xx) [N/mm] | strain (xx) | strain (yy) | stress (xx) [N/mm] | strain (xx) | strain (yy) | stress (yy) [N/mm] | strain (xx) | strain (yy) | stress (yy) [N/mm]
0 | 0 | 0 | 0 | 0 | 0 | 0 | 0 | 0 | 3.469447e-18 | 0 | 0
0.0001253969 | -2.400212e-06 | 0 | 0.1175675 | -0.00891262 | 0.001500039 | -5.303608e-10 | 3.687409e-09 | 0 | -0.004063096 | 0.03556115 | 0.003472441
0.0002507983 | -4.800266e-06 | 0 | 0.4228707 | -0.01445666 | 0.00243313 | 0.0004247862 | -0.001114835 | 0 | -0.006612941 | 0.05286545 | 0.005651614
0.0003762042 | -7.200162e-06 | 0 | 0.5842772 | -0.01734492 | 0.002919239 | 0.0005663909 | -0.001486447 | 0 | -0.008169529 | 0.07185831 | 0.00698192
0.0005016144 | -9.599901e-06 | 0 | 0.6540746 | -0.01829018 | 0.00307833 | 0.0004943116 | -0.001484947 | 0 | -0.009252854 | 0.08591365 | 0.007907761
0.0008381491 | 0.0001027239 | 0 | 0.6449681 | -0.01800522 | 0.003030371 | 0.0004222358 | -0.001483447 | 0 | -0.01038291 | 0.128802 | 0.008873537
0.001174684 | 0.0002150601 | 0 | 0.5646846 | -0.01720284 | 0.002895326 | 0.0003501637 | -0.001481946 | 0 | -0.01207968 | 0.1653512 | 0.01032365
0.00151122 | 0.0003274086 | 0 | 0.4809765 | -0.01659583 | 0.002793163 | 0.0002780951 | -0.001480444 | 0 | -0.01539775 | 0.1892795 | 0.01315937
0.001847757 | 0.0004397694 | 0 | 0.384772 | -0.0138614 | 0.002332944 | 0.0003070809 | -0.001479253 | 0 | -0.01931298 | 0.2151893 | 0.01650544
0.001861825 | 0.0004507475 | 0 | 0.4858554 | -0.01544076 | 0.002598758 | 0.0003360796 | -0.001478041 | 0 | -0.023703 | 0.2416634 | 0.02025728
0.001875906 | 0.0004617259 | 0 | 0.7407827 | -0.02100341 | 0.003534982 | 0.0003650913 | -0.001476807 | 0 | -0.02788477 | 0.2705404 | 0.02488179
0.00189 | 0.0004727047 | 0 | 1.006938 | -0.02999583 | 0.005048452 | 0.000394116 | -0.001475552 | 0 | -0.03251993 | 0.2944389 | 0.03075679
0.001904107 | 0.0004836837 | 0 | 1.147657 | -0.04802177 | 0.007152423 | 0.0003587378 | -0.001477699 | 0 | -0.0386766 | 0.3214436 | 0.03856028
0.001515791 | 0.0004795538 | 0 | 1.270762 | -0.07375946 | 0.009359048 | 0.0003233603 | -0.001479838 | 0 | -0.0460432 | 0.3474124 | 0.04789735
0.00112797 | 0.0004754239 | 0 | 1.397614 | -0.108096 | 0.01230289 | 0.0002879833 | -0.001481969 | 0 | -0.05555055 | 0.372851 | 0.05994779
0.0007406451 | 0.000471294 | 0 | 1.532451 | -0.1318042 | 0.01685452 | 0.0002526068 | -0.001484092 | 0 | -0.0654843 | 0.3974038 | 0.07405923
0.0003538173 | 0.0004671641 | 0 | 1.664371 | -0.1602138 | 0.02273758 | 0.0003075641 | -0.001516443 | 0 | -0.07049621 | 0.4242554 | 0.09526858
0.0003224223 | 0.0004999285 | 0 | 1.794205 | -0.1896279 | 0.03216749 | 0.0003625242 | -0.001548795 | 0 | -0.07685383 | 0.4505479 | 0.1221727
0.0002910286 | 0.000532693 | 0 | 1.924384 | -0.2112048 | 0.04825535 | 0.0004174871 | -0.001581146 | 0 | -0.08210667 | 0.4770189 | 0.1583559
0.0002596364 | 0.0005654575 | 0 | 2.054333 | -0.2411988 | 0.07812777 | 0.0004724529 | -0.001613497 | 0 | -0.0856131 | 0.503711 | 0.2119203
0.0002282456 | 0.0005982221 | 0 | 2.186823 | -0.2588122 | 0.1395646 | 0.0004189091 | -0.001643934 | 0 | -0.0936209 | 0.5295068 | 0.2776708
0.000142983 | 0.0005922191 | 0 |  |  |  | 0.0003653678 | -0.001674369 | 0
5.775734e-05 | 0.0005862161 | 0 |  |  |  | 0.0003118292 | -0.001704802 | 0
-2.743122e-05 | 0.0005802133 | 0 |  |  |  | 0.0002582931 | -0.001735234 | 0
-0.0001125827 | 0.0005742107 | 0 |  |  |  | 0.0001889767 | -0.001728208 | 0
-0.000281064 | 0.0005693941 | 0 |  |  |  | 0.0001196609 | -0.001721182 | 0
-0.000449545 | 0.0005645775 | 0 |  |  |  | 5.034562e-05 | -0.001714155 | 0
-0.0006180259 | 0.0005597609 | 0 |  |  |  | -1.896909e-05 | -0.001707129 | 0
-0.0007865066 | 0.0005549444 | 0 |  |  |  | 3.424738e-05 | -0.001757822 | 0
-0.0008330777 | 0.0005459022 | 0 |  |  |  | 8.746385e-05 | -0.001808514 | 0
-0.000879625 | 0.0005368664 | 0 |  |  |  | 0.0001406803 | -0.001859206 | 0
-0.0009261485 | 0.0005278371 | 0 |  |  |  | 0.0001938968 | -0.001909898 | 0
-0.0009726483 | 0.0005188142 | 0 |  |  |  | 0.0002045936 | -0.001908747 | 0
-0.001033266 | 0.000528117 | 0 |  |  |  | 0.0002152903 | -0.001907596 | 0
-0.001093563 | 0.0005374231 | 0 |  |  |  | 0.0002259871 | -0.001906444 | 0
-0.001153539 | 0.0005467323 | 0 |  |  |  | 0.000236684 | -0.001905293 | 0
-0.001213194 | 0.0005560446 | 0 |  |  |  | 0.0002301187 | -0.00193365 | 0
-0.001090154 | 0.0005535733 | 0 |  |  |  | 0.0002235534 | -0.001962006 | 0
-0.0009671134 | 0.0005511021 | 0 |  |  |  | 0.0002169882 | -0.001990362 | 0
-0.0008440716 | 0.0005486309 | 0 |  |  |  | 0.0002104229 | -0.002018717 | 0
-0.0007210288 | 0.0005461597 | 0 |  |  |  | 0.0002297474 | -0.002003592 | 0
-0.0009593525 | 0.0005859597 | 0 |  |  |  | 0.0002490718 | -0.001988465 | 0
-0.001197676 | 0.000625762 | 0 |  |  |  | 0.0002683963 | -0.001973336 | 0
-0.001435999 | 0.0006655665 | 0 |  |  |  | 0.0002877208 | -0.001958206 | 0
-0.001674323 | 0.0007053734 | 0 |  |  |  | 0.0003066812 | -0.001955354 | 0
-0.001651621 | 0.0007068566 | 0 |  |  |  | 0.0003256418 | -0.001952501 | 0
-0.001628918 | 0.0007083569 | 0 |  |  |  | 0.0003446023 | -0.001949648 | 0
-0.001606214 | 0.0007098744 | 0 |  |  |  | 0.0003635628 | -0.001946795 | 0
-0.00158351 | 0.000711409 | 0 |  |  |  | 0.0003739092 | -0.002021332 | 0
-0.001422552 | 0.0007060522 | 0 |  |  |  | 0.0003842581 | -0.002095869 | 0
-0.001261531 | 0.0007006958 | 0 |  |  |  | 0.0003946095 | -0.002170405 | 0
-0.001100447 | 0.0006953397 | 0 |  |  |  | 0.0004049634 | -0.002244942 | 0
-0.0009392985 | 0.000689984 | 0 |  |  |  | 0.0003942878 | -0.00227853 | 0
-0.0009323215 | 0.0007387443 | 0 |  |  |  | 0.0003836235 | -0.002312093 | 0
-0.0009253275 | 0.0007875057 | 0 |  |  |  | 0.0003729706 | -0.002345633 | 0
-0.0009183167 | 0.0008362682 | 0 |  |  |  | 0.0003623289 | -0.002379149 | 0
-0.0009112889 | 0.0008850317 | 0 |  |  |  | 0.0008163856 | -0.0006790199 | 0
-0.0005103809 | 0.0009121617 | 0 |  |  |  | 0.001270442 | 0.001021134 | 0
-0.0001094138 | 0.0009393063 | 0 |  |  |  | 0.001724499 | 0.002721312 | 0
0.0002916126 | 0.0009664655 | 0 |  |  |  | 0.002178556 | 0.004421513 | 0
0.000692698 | 0.0009936392 | 0 |  |  |  | 0.002295527 | 0.004761415 | 0
0.008365113 | 0.001236758 | 0 |  |  |  | 0.002412511 | 0.005101317 | 0.0009115643
0.01603806 | 0.001480195 | 0 |  |  |  | 0.002646511 | 0.005781126 | 0.0007976188
0.02371154 | 0.001723952 | 0 |  |  |  | 0.002776877 | 0.005668839 | 0.0007976188
0.03138552 | 0.001968027 | 0.0008992212 |  |  |  | 0.002907253 | 0.005556558 | 0.0007976188
0.03631244 | 0.002038182 | 0.0008992212 |  |  |  | 0.003037639 | 0.005444284 | 0.0007976188
0.04123965 | 0.00210834 | 0.0008992212 |  |  |  | 0.003168036 | 0.005332015 | 0.0007976188
0.04616715 | 0.002178498 | 0.001298875 |  |  |  | 0.003216895 | 0.005545285 | 0.0005697277
0.05109492 | 0.002248658 | 0.001298875 |  |  |  | 0.003265755 | 0.00575856 | 0.0005697277
0.0557431 | 0.00226519 | 0.001398789 |  |  |  | 0.003314614 | 0.00597184 | 0.0004557821
0.06039138 | 0.002281809 | 0.001398789 |  |  |  | 0.003363475 | 0.006185126 | 0.0004557821
0.06503974 | 0.002298514 | 0.001298875 |  |  |  | 0.00328294 | 0.006192732 | 0.0004557821
0.0696882 | 0.002315304 | 0.001298875 |  |  |  | 0.003202416 | 0.006200338 | 0.0004557821
0.0704505 | 0.002457105 | 0.001398789 |  |  |  | 0.003121901 | 0.006207944 | 0.0004557821
0.07121281 | 0.002598908 | 0.001398789 |  |  |  | 0.003041396 | 0.006215551 | 0.0004557821
0.07197513 | 0.002740714 | 0.001398789 |  |  |  | 0.003020668 | 0.006161293 | 0.0004557821
0.07273745 | 0.002882523 | 0.001398789 |  |  |  | 0.002999941 | 0.006107039 | 0.0004557821
0.07260278 | 0.00297931 | 0.001398789 |  |  |  | 0.002979216 | 0.006052789 | 0.0004557821
0.07233368 | 0.003172987 | 0.001099048 |  |  |  | 0.002958492 | 0.005998541 | 0.0004557821
0.07344413 | 0.003287757 | 0.0008992212 |  |  |  | 0.002912557 | 0.0060683 | 0.0004557821
0.07468903 | 0.003305662 | 0.0007993078 |  |  |  | 0.002866635 | 0.006138061 | 0.0004557821
0.07593395 | 0.003323592 | 0.0007993078 |  |  |  | 0.002820725 | 0.006207824 | 0.0004557821
0.07717889 | 0.003341546 | 0.0007993078 |  |  |  | 0.002774829 | 0.006277589 | 0.0004557821
0.07692726 | 0.003354656 | 0.0007993078 |  |  |  | 0.002783121 | 0.00627465 | 0.0004557821
0.07667563 | 0.003367768 | 0.0007993078 |  |  |  | 0.002791414 | 0.006271713 | 0.0004557821
0.07642401 | 0.003380882 | 0.0007993078 |  |  |  | 0.002799707 | 0.006268779 | 0.0004557821
0.0761724 | 0.003393999 | 0.0007993078 |  |  |  | 0.002808 | 0.006265848 | 0.0004557821
0.07574179 | 0.003430737 | 0.0007993078 |  |  |  | 0.002811816 | 0.00618454 | 0.0004557821
0.07531123 | 0.003467479 | 0.0007993078 |  |  |  | 0.002815632 | 0.006103251 | 0.0004557821
0.07488071 | 0.003504223 | 0.0007993078 |  |  |  | 0.002819449 | 0.006021982 | 0.0004557821
0.07445024 | 0.00354097 | 0.0007993078 |  |  |  | 0.002823267 | 0.005940733 | 0.0004557821
0.07428607 | 0.00362311 | 0.0007993078 |  |  |  | 0.002792458 | 0.005987062 | 0.0004557821
0.0741219 | 0.003705269 | 0.0007993078 |  |  |  | 0.00276166 | 0.006033394 | 0.0004557821
0.07395772 | 0.003787448 | 0.0007993078 |  |  |  | 0.002730875 | 0.006079727 | 0.0004557821
0.07379355 | 0.003869645 | 0.0007993078 |  |  |  | 0.002700101 | 0.006126062 | 0.0003418366
0.07365484 | 0.003851176 | 0.0007993078 |  |  |  | 0.002696819 | 0.006233341 | 0.0003418366
0.07351616 | 0.003832708 | 0.0006993943 |  |  |  | 0.002693536 | 0.006340621 | 0.0003418366
0.0733775 | 0.003814241 | 0.0006993943 |  |  |  | 0.002690254 | 0.0064479 | 0.0003418366
0.07323885 | 0.003795775 | 0.0006993943 |  |  |  | 0.002686973 | 0.00655518 | 0.0003418366
0.07307492 | 0.003769396 | 0.0006993943 |  |  |  | 0.002822434 | 0.006593586 | 0.0003418366
0.072911 | 0.00374302 | 0.0006993943 |  |  |  | 0.002957938 | 0.006631993 | 0.0003418366
0.07274707 | 0.003716649 | 0.0006993943 |  |  |  | 0.003093485 | 0.006670402 | 0.0003418366
0.07258314 | 0.003690282 | 0.0006993943 |  |  |  | 0.003229076 | 0.006708813 | 0.0003418366
0.07277603 | 0.003632292 | 0.0006993943 |  |  |  | 0.003173991 | 0.006737577 | 0.0003418366
0.07296894 | 0.003574303 | 0.0006993943 |  |  |  | 0.003118923 | 0.006766341 | 0.0003418366
0.07316187 | 0.003516314 | 0.0006993943 |  |  |  | 0.003063873 | 0.006795105 | 0.0003418366
0.07335481 | 0.003458327 | 0.0004995674 |  |  |  | 0.003008841 | 0.006823869 | 0.0003418366
0.07313664 | 0.00344746 | 0.0005994808 |  |  |  | 0.002928211 | 0.006852182 | 0.0003418366
0.07291848 | 0.00343661 | 0.0005994808 |  |  |  | 0.002847582 | 0.006880496 | 0.0003418366
0.07270032 | 0.003425777 | 0.0004995674 |  |  |  | 0.002766953 | 0.006908809 | 0.0003418366
0.07248217 | 0.003414959 | 0.0004995674 |  |  |  | 0.002686323 | 0.006937123 | 0.0003418366
0.07230549 | 0.00337773 | 0.0004995674 |  |  |  | 0.002622587 | 0.006935969 | 0.0003418366
0.07212883 | 0.003340509 | 0.0004995674 |  |  |  | 0.002558851 | 0.006934816 | 0.0003418366
0.0719522 | 0.003303298 | 0.0004995674 |  |  |  | 0.002495115 | 0.006933665 | 0.0003418366
0.0717756 | 0.003266096 | 0.0004995674 |  |  |  | 0.002431379 | 0.006932514 | 0.0003418366
0.07188342 | 0.003246792 | 0.0004995674 |  |  |  | 0.002366623 | 0.006919198 | 0.0003418366
0.07199125 | 0.003227493 | 0.0004995674 |  |  |  | 0.002301866 | 0.006905885 | 0.0003418366
0.07209908 | 0.003208197 | 0.0004995674 |  |  |  | 0.00223711 | 0.006892578 | 0.0003418366
0.07220692 | 0.003188907 | 0.0004995674 |  |  |  | 0.002172354 | 0.006879274 | 0.0003418366
0.07216036 | 0.003256689 | 0.0004995674 |  |  |  | 0.002160614 | 0.006803452 | 0.0003418366
0.07211381 | 0.003324472 | 0.0004995674 |  |  |  | 0.002148881 | 0.006727632 | 0.0003418366
0.07206727 | 0.003392256 | 0.0005994808 |  |  |  | 0.002137152 | 0.006651813 | 0.0003418366
0.07202073 | 0.003460041 | 0.0005994808 |  |  |  | 0.00212543 | 0.006575996 | 0.0003418366
0.07223099 | 0.003484349 | 0.0005994808 |  |  |  | 0.002117485 | 0.006540128 | 0.0003418366
0.07244125 | 0.003508665 | 0.0005994808 |  |  |  | 0.002109541 | 0.006504262 | 0.0003418366
0.07265152 | 0.003532991 | 0.0005994808 |  |  |  | 0.002101597 | 0.006468397 | 0.0003418366
0.07286178 | 0.003557325 | 0.08053026 |  |  |  | 0.002093653 | 0.006432533 | 0.0003418366
0.0729291 | 0.003541575 | 0.0005994808 |  |  |  | 0.002117999 | 0.00646371 | 0.0003418366
0.07299641 | 0.003525831 | 0.0005994808 |  |  |  | 0.002142346 | 0.006494892 | 0.0003418366
0.07306373 | 0.003510094 | 0.0005994808 |  |  |  | 0.002166693 | 0.006526078 | 0.0003418366
0.07313105 | 0.003494363 | 0.0005994808 |  |  |  | 0.00219104 | 0.006557269 | 0.0003418366
0.07309886 | 0.003499439 | 0.0005994808 |  |  |  | 0.002205558 | 0.006595474 | 0.0003418366
0.07306668 | 0.003504519 | 0.0005994808 |  |  |  | 0.002220076 | 0.006633679 | 0.0003418366
0.07303449 | 0.003509605 | 0.0005994808 |  |  |  | 0.002234595 | 0.006671885 | 0.0003418366
0.07300231 | 0.003514697 | 0.0005994808 |  |  |  | 0.002249115 | 0.006710092 | 0.0003418366
0.07299258 | 0.003519576 | 0.0005994808 |  |  |  | 0.002227384 | 0.006726293 | 0.0003418366
0.07298285 | 0.003524454 | 0.0005994808 |  |  |  | 0.002205652 | 0.006742498 | 0.0003418366
0.07297312 | 0.003529333 | 0.0005994808 |  |  |  | 0.002183921 | 0.006758706 | 0.0003418366
0.07296339 | 0.003534211 | 0.0005994808 |  |  |  | 0.00216219 | 0.006774917 | 0.0003418366
0.07289569 | 0.003541836 | 0.08043034 |  |  |  | 0.002151389 | 0.006832509 | 0.0003418366
0.072828 | 0.003549461 | 0.08043034 |  |  |  | 0.002140599 | 0.006890103 | 0.0003418366
0.07276033 | 0.003557086 | 0.08043034 |  |  |  | 0.002129818 | 0.006947697 | 0.0003418366
0.07269268 | 0.003564712 | 0.08043034 |  |  |  | 0.002119046 | 0.007005294 | 0.0003418366
0.07246548 | 0.003550146 | 0.08043034 |  |  |  | 0.002712087 | 0.008262016 | 0.0003418366
0.0722383 | 0.003535585 | 0.08043034 |  |  |  | 0.003305184 | 0.009518987 | 0.0003418366
0.07201112 | 0.003521031 | 0.08043034 |  |  |  | 0.003898337 | 0.01077621 | 0.0003418366
0.07178396 | 0.003506482 | 0.0004995674 |  |  |  | 0.004491545 | 0.01203367 | 0.0003418366
0.0719017 | 0.003480957 | 0.0004995674 |  |  |  | 0.00573896 | 0.01439271 | 0.0003418366
0.07201946 | 0.003455432 | 0.0004995674 |  |  |  | 0.006986563 | 0.0167519 | 0.0003418366
0.07213725 | 0.003429907 | 0.0004995674 |  |  |  | 0.008234353 | 0.01911123 | 0.0003418366
0.07225506 | 0.003404383 | 0.08043034 |  |  |  | 0.009482328 | 0.02147072 | 0.0009115643
0.07268742 | 0.003404213 | 0.0004995674 |  |  |  | 0.009760005 | 0.02231316 | 0.00205102
0.07311979 | 0.003404043 | 0.0004995674 |  |  |  | 0.01003774 | 0.02315566 | 0.001481292
0.07355219 | 0.003403872 | 0.0004995674 |  |  |  | 0.01031554 | 0.02399823 | 0.001481292
0.0739846 | 0.003403702 | 0.0004995674 |  |  |  | 0.0105934 | 0.02484086 | 0.002164965
0.07428979 | 0.003356095 | 0.0005994808 |  |  |  | 0.0107727 | 0.02475353 | 0.002278911
0.07459501 | 0.003308489 | 0.0005994808 |  |  |  | 0.01095201 | 0.02466621 | 0.002278911
0.07490027 | 0.003260884 | 0.0005994808 |  |  |  | 0.01113133 | 0.02457888 | 0.002278911
0.07520556 | 0.003213278 | 0.0005994808 |  |  |  | 0.01131067 | 0.02449156 | 0.00205102
0.08060831 | 0.003352094 | 0.0005994808 |  |  |  | 0.01131579 | 0.02443928 | 0.00205102
0.08601115 | 0.003490914 | 0.0008992212 |  |  |  | 0.01132094 | 0.024387 | 0.00205102
0.09141405 | 0.003629738 | 0.0008992212 |  |  |  | 0.01132611 | 0.02433472 | 0.001823129
0.09681702 | 0.003768566 | 0.001798442 |  |  |  | 0.01133131 | 0.02428244 | 0.001823129
0.1036835 | 0.00411791 | 0.001798442 |  |  |  | 0.0124941 | 0.02628872 | 0.001823129
0.1105499 | 0.004467273 | 0.001898356 |  |  |  | 0.01365711 | 0.0282951 | 0.001937074
0.1174164 | 0.004816657 | 0.001898356 |  |  |  | 0.01482036 | 0.03030158 | 0.001937074
0.1242829 | 0.005166062 | 0.001698529 |  |  |  | 0.0172761 | 0.03486069 | 0.001937074
0.1317469 | 0.005496108 | 0.001698529 |  |  |  | 0.01856847 | 0.03741322 | 0.003076529
0.1553458 | 0.006563312 | 0.002897491 |  |  |  | 0.01986093 | 0.03996576 | 0.003076529
0.1559486 | 0.006601639 | 0.002497837 |  |  |  | 0.02115348 | 0.0425183 | 0.004215985
0.1565515 | 0.006639987 | 0.00259775 |  |  |  | 0.02136751 | 0.04348669 | 0.01116666
0.1565129 | 0.006644585 | 0.00259775 |  |  |  | 0.02158154 | 0.04445511 | 0.006722787
0.1564743 | 0.006649199 | 0.00259775 |  |  |  | 0.02179557 | 0.04542355 | 0.006608841
0.1564357 | 0.006653827 | 0.002797577 |  |  |  | 0.02200961 | 0.04639202 | 0.007748296
0.156397 | 0.006658472 | 0.002797577 |  |  |  | 0.02191004 | 0.04625564 | 0.007748296
0.1564953 | 0.006640946 | 0.002797577 |  |  |  | 0.02181048 | 0.04611925 | 0.008887752
0.1565935 | 0.006623421 | 0.001798442 |  |  |  | 0.02171093 | 0.04598286 | 0.008204079
0.1566918 | 0.006605896 | 0.001898356 |  |  |  | 0.02161138 | 0.04584647 | 0.008204079
0.1567901 | 0.006588372 | 0.001898356 |  |  |  | 0.02157133 | 0.04593517 | 0.007748296
0.156585 | 0.006657506 | 0.001398789 |  |  |  | 0.02155131 | 0.04597953 | 0.006608841
0.1563803 | 0.006726644 | 0.001398789 |  |  |  | 0.02153128 | 0.04602388 | 0.006153059
0.1561762 | 0.006795787 | 0.001298875 |  |  |  | 0.02144755 | 0.04589048 | 0.005697277
0.1559725 | 0.006864934 | 0.001298875 |  |  |  | 0.02140568 | 0.04582378 | 0.005697277
0.1571851 | 0.006829976 | 0.001298875 |  |  |  | 0.02136382 | 0.04575708 | 0.005697277
0.1583977 | 0.006795025 | 0.001298875 |  |  |  | 0.0213492 | 0.04581477 | 0.005697277
0.1596103 | 0.006760082 | 0.001198962 |  |  |  | 0.02133458 | 0.04587247 | 0.005697277
0.160823 | 0.006725146 | 0.001198962 |  |  |  | 0.02131996 | 0.04593016 | 0.005697277
0.1681083 | 0.006984602 | 0.001198962 |  |  |  | 0.02130534 | 0.04598786 | 0.005697277
0.1753938 | 0.007244428 | 0.001198962 |  |  |  | 0.02131979 | 0.04604199 | 0.005583331
0.1826795 | 0.007504623 | 0.001198962 |  |  |  | 0.02133423 | 0.04609612 | 0.005583331
0.1899652 | 0.007765187 | 0.001798442 |  |  |  | 0.02134868 | 0.04615027 | 0.005583331
0.1943472 | 0.008075905 | 0.001798442 |  |  |  | 0.02136313 | 0.04620443 | 0.005583331
0.203112 | 0.008698356 | 0.001998269 |  |  |  | 0.02141658 | 0.04622344 | 0.005583331
0.2074948 | 0.009010089 | 0.001998269 |  |  |  | 0.02147003 | 0.04624246 | 0.005583331
0.2095032 | 0.009270677 | 0.001898356 |  |  |  | 0.02152348 | 0.04626149 | 0.005583331
0.2115116 | 0.009531325 | 0.001898356 |  |  |  | 0.02157693 | 0.04628053 | 0.005583331
0.2135201 | 0.009792035 | 0.001998269 |  |  |  | 0.02158022 | 0.04630293 | 0.005583331
0.2155285 | 0.01005281 | 0.001998269 |  |  |  | 0.02158351 | 0.04632533 | 0.005583331
0.215293 | 0.01004467 | 0.001998269 |  |  |  | 0.0215868 | 0.04634774 | 0.005469386
0.214587 | 0.01002053 | 0.001898356 |  |  |  | 0.02159009 | 0.04637015 | 0.005469386
0.2150761 | 0.009868339 | 0.001898356 |  |  |  | 0.02173012 | 0.04638691 | 0.005469386
0.2155652 | 0.009716229 | 0.001298875 |  |  |  | 0.02187017 | 0.04640366 | 0.005469386
0.2160543 | 0.009564207 | 0.001298875 |  |  |  | 0.02201022 | 0.04642042 | 0.005469386
0.2161433 | 0.009451936 | 0.0009991347 |  |  |  | 0.02215028 | 0.04643717 | 0.005469386
0.215743 | 0.009491603 | 0.0009991347 |  |  |  | 0.02215263 | 0.04647808 | 0.005469386
0.2153428 | 0.009531273 | 0.0009991347 |  |  |  | 0.02215498 | 0.04651899 | 0.005469386
0.2149427 | 0.009570947 | 0.0009991347 |  |  |  | 0.02215733 | 0.0465599 | 0.005469386
0.2149797 | 0.00958107 | 0.0009991347 |  |  |  | 0.02215968 | 0.04660081 | 0.005469386
0.2150167 | 0.009591193 | 0.0009991347 |  |  |  | 0.02215859 | 0.04651295 | 0.005469386
0.2150537 | 0.009601318 | 0.0009991347 |  |  |  | 0.02215749 | 0.0464251 | 0.005469386
0.2150907 | 0.009611442 | 0.0009991347 |  |  |  | 0.0221564 | 0.04633725 | 0.005469386
0.2151418 | 0.00953558 | 0.0009991347 |  |  |  | 0.02215531 | 0.0462494 | 0.005469386
0.2151928 | 0.009459721 | 0.0009991347 |  |  |  | 0.02212989 | 0.04630334 | 0.005469386
0.2152438 | 0.009383866 | 0.0009991347 |  |  |  | 0.02210447 | 0.04635728 | 0.005469386
0.2152948 | 0.009308014 | 0.0009991347 |  |  |  | 0.02207906 | 0.04641122 | 0.005469386
0.2156699 | 0.009451552 | 0.0009991347 |  |  |  | 0.02205365 | 0.04646517 | 0.005469386
0.216045 | 0.009595103 | 0.0008992212 |  |  |  | 0.02222422 | 0.04639339 | 0.005469386
0.2164202 | 0.009738667 | 0.0008992212 |  |  |  | 0.02239479 | 0.04632161 | 0.005469386
0.2167953 | 0.009882244 | 0.0008992212 |  |  |  | 0.02256537 | 0.04624984 | 0.005469386
0.2163287 | 0.009873481 | 0.0008992212 |  |  |  | 0.02273594 | 0.04617806 | 0.005469386
0.2158621 | 0.009864718 | 0.0008992212 |  |  |  | 0.02260825 | 0.04613979 | 0.005469386
0.2153955 | 0.009855955 | 0.0008992212 |  |  |  | 0.02248056 | 0.04610152 | 0.005469386
0.2149289 | 0.009847193 | 0.0008992212 |  |  |  | 0.02235286 | 0.04606325 | 0.005469386
0.2151322 | 0.009687525 | 0.0008992212 |  |  |  | 0.02222517 | 0.04602498 | 0.005469386
0.2153356 | 0.00952786 | 0.0008992212 |  |  |  | 0.02237623 | 0.04598201 | 0.005469386
0.2155389 | 0.009368199 | 0.0008992212 |  |  |  | 0.0225273 | 0.04593904 | 0.005469386
0.2157423 | 0.009208543 | 0.0008992212 |  |  |  | 0.02267838 | 0.04589607 | 0.005469386
0.215405 | 0.009155421 | 0.0008992212 |  |  |  | 0.02282947 | 0.0458531 | 0.005469386
0.2150677 | 0.0091023 | 0.0008992212 |  |  |  | 0.02267033 | 0.04586622 | 0.005469386
0.2147304 | 0.009049179 | 0.0008992212 |  |  |  | 0.02251119 | 0.04587935 | 0.005469386
0.2143931 | 0.008996059 | 0.0008992212 |  |  |  | 0.02235205 | 0.04589247 | 0.005469386
0.2147307 | 0.008988532 | 0.0008992212 |  |  |  | 0.02219291 | 0.04590559 | 0.005469386
0.2150684 | 0.008981005 | 0.0008992212 |  |  |  | 0.02219275 | 0.04589007 | 0.005469386
0.215406 | 0.008973479 | 0.0008992212 |  |  |  | 0.02219258 | 0.04587456 | 0.005469386
0.2157437 | 0.008965953 | 0.0008992212 |  |  |  | 0.02219241 | 0.04585904 | 0.005469386
0.2158928 | 0.008972733 | 0.0008992212 |  |  |  | 0.02219224 | 0.04584353 | 0.005469386
0.216042 | 0.008979514 | 0.0008992212 |  |  |  | 0.02219808 | 0.04584222 | 0.005469386
0.2161911 | 0.008986297 | 0.0008992212 |  |  |  | 0.02220392 | 0.04584091 | 0.005469386
0.2163403 | 0.008993082 | 0.0008992212 |  |  |  | 0.02220975 | 0.04583961 | 0.005469386
0.2157231 | 0.00908597 | 0.0007993078 |  |  |  | 0.02221559 | 0.0458383 | 0.005469386
0.2151059 | 0.009178862 | 0.0007993078 |  |  |  | 0.02246225 | 0.04604625 | 0.005469386
0.2144888 | 0.009271757 | 0.0007993078 |  |  |  | 0.02270893 | 0.04625421 | 0.00535544
0.2138717 | 0.009364655 | 0.0007993078 |  |  |  | 0.02295561 | 0.04646216 | 0.00535544
0.2137656 | 0.009380262 | 0.0007993078 |  |  |  | 0.02320231 | 0.04667011 | 0.00535544
0.2136595 | 0.009395871 | 0.0007993078 |  |  |  | 0.02317008 | 0.04676792 | 0.00535544
0.2135535 | 0.009411482 | 0.0007993078 |  |  |  | 0.02313785 | 0.04686573 | 0.00535544
0.2134475 | 0.009427095 | 0.0007993078 |  |  |  | 0.02310562 | 0.04696356 | 0.00535544
0.2134965 | 0.009390822 | 0.0007993078 |  |  |  | 0.02307339 | 0.04706139 | 0.00535544
0.2135455 | 0.009354561 | 0.0007993078 |  |  |  | 0.0229731 | 0.04703136 | 0.00535544
0.2135946 | 0.009318311 | 0.0007993078 |  |  |  | 0.0228728 | 0.04700133 | 0.00535544
0.2136436 | 0.009282072 | 0.0007993078 |  |  |  | 0.02277251 | 0.0469713 | 0.00535544
0.2138374 | 0.00928986 | 0.0007993078 |  |  |  | 0.02267222 | 0.04694127 | 0.00535544
0.2140313 | 0.009297669 | 0.0007993078 |  |  |  | 0.02272434 | 0.04698378 | 0.00535544
0.2142251 | 0.009305498 | 0.0007993078 |  |  |  | 0.02277646 | 0.04702629 | 0.00535544
0.214419 | 0.009313347 | 0.0007993078 |  |  |  | 0.02282858 | 0.0470688 | 0.00535544
0.2143739 | 0.009307729 | 0.0007993078 |  |  |  | 0.02288071 | 0.04711131 | 0.00535544
0.2143288 | 0.00930211 | 0.0007993078 |  |  |  | 0.02287567 | 0.04705148 | 0.00535544
0.2142836 | 0.009296492 | 0.0007993078 |  |  |  | 0.02287063 | 0.04699165 | 0.00535544
0.2142385 | 0.009290874 | 0.0007993078 |  |  |  | 0.02286559 | 0.04693182 | 0.00535544
0.2143221 | 0.009295935 | 0.0007993078 |  |  |  | 0.02286055 | 0.04687199 | 0.00535544
0.2144057 | 0.009300995 | 0.0007993078 |  |  |  | 0.02283149 | 0.04677331 | 0.00535544
0.2144893 | 0.009306055 | 0.0007993078 |  |  |  | 0.02280244 | 0.04667464 | 0.00535544
0.2145728 | 0.009311116 | 0.0007993078 |  |  |  | 0.02277338 | 0.04657597 | 0.00535544
0.2145137 | 0.009309696 | 0.0007993078 |  |  |  | 0.02274432 | 0.04647731 | 0.00535544
0.2144546 | 0.009308276 | 0.0007993078 |  |  |  | 0.02272103 | 0.04643231 | 0.00535544
0.2143955 | 0.009306856 | 0.0007993078 |  |  |  | 0.02269774 | 0.04638732 | 0.00535544
0.2143363 | 0.009305436 | 0.0007993078 |  |  |  | 0.02267446 | 0.04634233 | 0.005127549
0.2142962 | 0.009303704 | 0.0007993078 |  |  |  | 0.02265117 | 0.04629734 | 0.005127549
0.2142561 | 0.009301971 | 0.0007993078 |  |  |  | 0.02394702 | 0.04922153 | 0.005127549
0.2142159 | 0.009300239 | 0.0007993078 |  |  |  | 0.02524287 | 0.05214583 | 0.005583331
0.2141758 | 0.009298506 | 0.0007993078 |  |  |  | 0.02653873 | 0.05507025 | 0.005583331
0.2140005 | 0.009294111 | 0.0007993078 |  |  |  | 0.0278346 | 0.05799479 | 0.005127549
0.2138252 | 0.009289735 | 0.0007993078 |  |  |  | 0.02828575 | 0.05997827 | 0.006267004
0.2136499 | 0.00928538 | 0.0007993078 |  |  |  | 0.02963961 | 0.06592871 | 0.01014115
0.2134746 | 0.009281044 | 0.0007993078 |  |  |  | 0.02969153 | 0.06624443 | 0.01128061
0.2134597 | 0.009280546 | 0.0007993078 |  |  |  | 0.02974344 | 0.06656016 | 0.01116666
0.2134448 | 0.009280048 | 0.0007993078 |  |  |  | 0.02979536 | 0.06687589 | 0.01116666
0.21343 | 0.00927955 | 0.0007993078 |  |  |  | 0.02984728 | 0.06719163 | 0.01116666
0.2134151 | 0.009279052 | 0.0007993078 |  |  |  | 0.0298668 | 0.06718751 | 0.01128061
0.2136931 | 0.00928523 | 0.0007993078 |  |  |  | 0.02988634 | 0.0671834 | 0.01128061
0.2139711 | 0.009291407 | 0.0007993078 |  |  |  | 0.02990588 | 0.06717928 | 0.01116666
0.2142491 | 0.009297585 | 0.0007993078 |  |  |  | 0.02992542 | 0.06717516 | 0.008887752
0.2145271 | 0.009303763 | 0.0007993078 |  |  |  | 0.02987423 | 0.06732537 | 0.007862242
0.2143753 | 0.0092989 | 0.0007993078 |  |  |  | 0.02984873 | 0.06740047 | 0.006722787
0.2142236 | 0.009294038 | 0.0007993078 |  |  |  | 0.03015565 | 0.0698596 | 0.006494896
0.2140718 | 0.009289176 | 0.0007993078 |  |  |  | 0.03048853 | 0.07224364 | 0.006494896
0.2139201 | 0.009284313 | 0.0007993078 |  |  |  | 0.03082194 | 0.07462772 | 0.006494896
0.2139844 | 0.00928259 | 0.0007993078 |  |  |  | 0.03115588 | 0.07701181 | 0.006494896
0.2140487 | 0.009280871 | 0.0007993078 |  |  |  | 0.031027 | 0.07988271 | 0.006722787
0.214113 | 0.009279158 | 0.0007993078 |  |  |  | 0.03096292 | 0.08131817 | 0.01014115
0.2141773 | 0.009277449 | 0.0007993078 |  |  |  | 0.03089906 | 0.08275363 | 0.01014115
0.2192005 | 0.009585986 | 0.0007993078 |  |  |  | 0.03086751 | 0.08428957 | 0.01002721
0.2242238 | 0.009894611 | 0.0007993078 |  |  |  | 0.030836 | 0.0858255 | 0.01230612
0.229247 | 0.01020332 | 0.0007993078 |  |  |  | 0.03080453 | 0.08736144 | 0.01173639
0.2342703 | 0.01051212 | 0.0007993078 |  |  |  | 0.03077309 | 0.08889737 | 0.01173639
0.2411151 | 0.01083433 | 0.0008992212 |  |  |  | 0.03076761 | 0.08892473 | 0.01287585
0.2479599 | 0.01115661 | 0.001398789 |  |  |  | 0.03076215 | 0.08895208 | 0.01287585
0.2548047 | 0.01147896 | 0.001398789 |  |  |  | 0.03075671 | 0.08897944 | 0.01287585
0.2644824 | 0.0118653 | 0.001898356 |  |  |  | 0.03072547 | 0.08898614 | 0.01116666
0.270148 | 0.0119934 | 0.002098183 |  |  |  | 0.03069965 | 0.08896548 | 0.01014115
0.2729808 | 0.01205757 | 0.002098183 |  |  |  | 0.03067384 | 0.08894482 | 0.01014115
0.2732082 | 0.01209031 | 0.001898356 |  |  |  | 0.03064803 | 0.08892416 | 0.009001697
0.2733219 | 0.01210669 | 0.001798442 |  |  |  | 0.03072351 | 0.08907329 | 0.00843197
0.2734356 | 0.01212307 | 0.001598616 |  |  |  | 0.030799 | 0.08922242 | 0.00843197
0.2732867 | 0.01215819 | 0.001498702 |  |  |  | 0.03087449 | 0.08937156 | 0.00843197
0.2731379 | 0.01219331 | 0.001298875 |  |  |  | 0.03094998 | 0.08952071 | 0.008318024
0.272989 | 0.01222843 | 0.001298875 |  |  |  | 0.03076264 | 0.08963818 | 0.008318024
0.2728401 | 0.01226356 | 0.0008992212 |  |  |  | 0.0305753 | 0.08975565 | 0.008318024
0.2729563 | 0.01229386 | 0.0008992212 |  |  |  | 0.03038796 | 0.08987313 | 0.008090133
0.2730726 | 0.01232416 | 0.0007993078 |  |  |  | 0.03020062 | 0.08999062 | 0.008090133
0.2731888 | 0.01235445 | 0.0007993078 |  |  |  | 0.03028831 | 0.09000417 | 0.008090133
0.273305 | 0.01238475 | 0.0006993943 |  |  |  | 0.03037601 | 0.09001772 | 0.008090133
0.2731951 | 0.01250436 | 0.0006993943 |  |  |  | 0.03046372 | 0.09003127 | 0.008090133
0.2730852 | 0.01262398 | 0.0007993078 |  |  |  | 0.03055144 | 0.09004482 | 0.008090133
0.2729755 | 0.0127436 | 0.0007993078 |  |  |  | 0.03046836 | 0.08993388 | 0.008090133
0.2728658 | 0.01286323 | 0.0006993943 |  |  |  | 0.03038528 | 0.08982295 | 0.008090133
0.2799101 | 0.01336577 | 0.0006993943 |  |  |  | 0.03030219 | 0.08971201 | 0.008090133
0.2869547 | 0.01386835 | 0.0006993943 |  |  |  | 0.03021911 | 0.08960108 | 0.008090133
0.2939997 | 0.01437095 | 0.0006993943 |  |  |  | 0.0302027 | 0.08966225 | 0.008090133
0.301045 | 0.01487357 | 0.0002997404 |  |  |  | 0.03018629 | 0.08972343 | 0.008090133
0.3055057 | 0.0151796 | 0.001298875 |  |  |  | 0.03016988 | 0.0897846 | 0.008090133
0.3099672 | 0.01548567 | 0.001898356 |  |  |  | 0.03015348 | 0.08984577 | 0.008090133
0.3144296 | 0.01579178 | 0.001598616 |  |  |  | 0.03018332 | 0.08983424 | 0.008090133
0.3188929 | 0.01609793 | 0.001598616 |  |  |  | 0.03021316 | 0.08982271 | 0.008090133
0.3205333 | 0.01617749 | 0.001598616 |  |  |  | 0.030243 | 0.08981117 | 0.008090133
0.3221738 | 0.01625708 | 0.001798442 |  |  |  | 0.03027285 | 0.08979964 | 0.008090133
0.3238144 | 0.01633668 | 0.001798442 |  |  |  | 0.03026945 | 0.08980196 | 0.008090133
0.325455 | 0.01641631 | 0.001798442 |  |  |  | 0.03026606 | 0.08980428 | 0.008090133
0.3256415 | 0.01660329 | 0.001898356 |  |  |  | 0.03026267 | 0.0898066 | 0.008090133
0.3258285 | 0.01679041 | 0.001898356 |  |  |  | 0.03025927 | 0.08980892 | 0.008090133
0.3260158 | 0.01697766 | 0.001898356 |  |  |  | 0.03031461 | 0.08983394 | 0.008090133
0.3262036 | 0.01716504 | 0.001298875 |  |  |  | 0.03036995 | 0.08985897 | 0.008090133
0.3265442 | 0.0171447 | 0.001198962 |  |  |  | 0.0304253 | 0.08988401 | 0.008090133
0.3268849 | 0.01712438 | 0.001198962 |  |  |  | 0.03048065 | 0.08990905 | 0.008090133
0.3272256 | 0.01710407 | 0.001198962 |  |  |  | 0.03040161 | 0.08997162 | 0.008090133
0.3275741 | 0.01700358 | 0.001798442 |  |  |  | 0.03032258 | 0.0900342 | 0.008090133
0.3275818 | 0.0169234 | 0.0008992212 |  |  |  | 0.03024355 | 0.09009678 | 0.008090133
0.3275896 | 0.01684323 | 0.0008992212 |  |  |  | 0.03016452 | 0.09015937 | 0.008090133
0.3275974 | 0.01676309 | 0.0008992212 |  |  |  | 0.03024452 | 0.0901646 | 0.008090133
0.3273751 | 0.01688565 | 0.0008992212 |  |  |  | 0.03032454 | 0.09016984 | 0.008090133
0.3271527 | 0.01700823 | 0.0008992212 |  |  |  | 0.03040457 | 0.09017507 | 0.008090133
0.3269304 | 0.01713082 | 0.0008992212 |  |  |  | 0.03048463 | 0.0901803 | 0.007976188
0.3267081 | 0.01725342 | 0.0007993078 |  |  |  | 0.03047699 | 0.09012892 | 0.007976188
0.3264003 | 0.01716251 | 0.0007993078 |  |  |  | 0.03046935 | 0.09007754 | 0.007976188
0.3260924 | 0.01707161 | 0.0007993078 |  |  |  | 0.03046172 | 0.09002616 | 0.007976188
0.3257846 | 0.01698071 | 0.0007993078 |  |  |  | 0.03045408 | 0.08997479 | 0.007976188
0.3254768 | 0.01688982 | 0.0007993078 |  |  |  | 0.03046369 | 0.08992816 | 0.007976188
0.3254884 | 0.01685071 | 0.0007993078 |  |  |  | 0.03047329 | 0.08988154 | 0.007976188
0.3255 | 0.0168116 | 0.0007993078 |  |  |  | 0.03048289 | 0.08983491 | 0.007976188
0.3255117 | 0.0167725 | 0.0007993078 |  |  |  | 0.0304925 | 0.08978829 | 0.007976188
0.3255234 | 0.0167334 | 0.0007993078 |  |  |  | 0.03048362 | 0.08978413 | 0.007976188
0.3254614 | 0.01679997 | 0.0007993078 |  |  |  | 0.03047475 | 0.08977997 | 0.007976188
0.3253994 | 0.01686655 | 0.0007993078 |  |  |  | 0.03046587 | 0.08977581 | 0.007976188
0.3253375 | 0.01693314 | 0.0007993078 |  |  |  | 0.03045699 | 0.08977165 | 0.007976188
0.3252756 | 0.01699972 | 0.0007993078 |  |  |  | 0.03046513 | 0.08977017 | 0.007976188
0.3252931 | 0.01691809 | 0.0007993078 |  |  |  | 0.03047328 | 0.08976869 | 0.007976188
0.3253106 | 0.01683647 | 0.0007993078 |  |  |  | 0.03048143 | 0.08976721 | 0.007976188
0.3253281 | 0.01675486 | 0.0007993078 |  |  |  | 0.03048958 | 0.08976573 | 0.007976188
0.3253457 | 0.01667326 | 0.0007993078 |  |  |  | 0.03047348 | 0.08976384 | 0.007976188
0.3253496 | 0.01668338 | 0.0007993078 |  |  |  | 0.03045738 | 0.08976195 | 0.007976188
0.3253535 | 0.01669351 | 0.0007993078 |  |  |  | 0.03044128 | 0.08976005 | 0.007976188
0.3253574 | 0.01670364 | 0.0007993078 |  |  |  | 0.03042518 | 0.08975816 | 0.007976188
0.3253613 | 0.01671376 | 0.0007993078 |  |  |  | 0.03043399 | 0.08976753 | 0.007976188
0.3255109 | 0.01656437 | 0.0007993078 |  |  |  | 0.03044281 | 0.08977691 | 0.007976188
0.3256605 | 0.01641499 | 0.0007993078 |  |  |  | 0.03045162 | 0.08978628 | 0.007976188
0.3258101 | 0.0162656 | 0.0007993078 |  |  |  | 0.03046044 | 0.08979566 | 0.007976188
0.3259597 | 0.01611621 | 0.0007993078 |  |  |  | 0.03044923 | 0.08970332 | 0.007976188
0.3257793 | 0.01626771 | 0.0007993078 |  |  |  | 0.03043802 | 0.08961098 | 0.007976188
0.325599 | 0.0164192 | 0.0007993078 |  |  |  | 0.03042681 | 0.08951864 | 0.007976188
0.3254186 | 0.0165707 | 0.0006993943 |  |  |  | 0.03041559 | 0.08942631 | 0.007976188
0.3252384 | 0.01672219 | 0.0006993943 |  |  |  | 0.03042257 | 0.08940786 | 0.007976188
0.3252337 | 0.01671635 | 0.0006993943 |  |  |  | 0.03042954 | 0.08938945 | 0.007976188
0.3252291 | 0.0167105 | 0.0006993943 |  |  |  | 0.03043652 | 0.08937105 | 0.007976188
0.3252244 | 0.01670465 | 0.0006993943 |  |  |  | 0.03044349 | 0.08935269 | 0.007976188
0.3252198 | 0.0166988 | 0.0006993943 |  |  |  | 0.03031581 | 0.08935487 | 0.007976188
0.3252247 | 0.01669459 | 0.0006993943 |  |  |  | 0.03018814 | 0.08935705 | 0.007976188
0.3252295 | 0.01669037 | 0.0006993943 |  |  |  | 0.03006047 | 0.08935924 | 0.007976188
0.3252344 | 0.01668615 | 0.0006993943 |  |  |  | 0.0299328 | 0.08936142 | 0.007976188
0.3252393 | 0.01668194 | 0.0006993943 |  |  |  | 0.02994181 | 0.08933919 | 0.007976188
0.3252991 | 0.01668249 | 0.0006993943 |  |  |  | 0.02995081 | 0.08931696 | 0.007976188
0.325359 | 0.01668305 | 0.0005994808 |  |  |  | 0.02995982 | 0.08929473 | 0.007976188
0.3254189 | 0.0166836 | 0.0005994808 |  |  |  | 0.02996882 | 0.0892725 | 0.007862242
0.3254789 | 0.01668416 | 0.0005994808 |  |  |  | 0.02977338 | 0.09141445 | 0.007862242
0.3254755 | 0.01668635 | 0.0005994808 |  |  |  | 0.02957806 | 0.09355639 | 0.007862242
0.3254721 | 0.01668853 | 0.0005994808 |  |  |  | 0.02938287 | 0.09569833 | 0.007862242
0.3254688 | 0.01669072 | 0.0005994808 |  |  |  | 0.0291878 | 0.09784028 | 0.007862242
0.3254654 | 0.01669291 | 0.0005994808 |  |  |  | 0.02903634 | 0.1003702 | 0.01014115
0.3254911 | 0.01682754 | 0.0005994808 |  |  |  | 0.02888514 | 0.1029004 | 0.01014115
0.3255169 | 0.01696216 | 0.0005994808 |  |  |  | 0.02873419 | 0.1054308 | 0.01014115
0.3255427 | 0.01709679 | 0.0005994808 |  |  |  | 0.02843097 | 0.1094947 | 0.01355952
0.3255685 | 0.01723142 | 0.0005994808 |  |  |  | 0.02827845 | 0.111028 | 0.01355952
0.3255739 | 0.01720176 | 0.0005994808 |  |  |  | 0.02812592 | 0.1125615 | 0.01355952
0.3255793 | 0.0171721 | 0.0005994808 |  |  |  | 0.02797339 | 0.1140951 | 0.01355952
0.3255848 | 0.01714244 | 0.0005994808 |  |  |  | 0.02785129 | 0.1139225 | 0.01242006
0.3255902 | 0.01711277 | 0.0005994808 |  |  |  | 0.02772921 | 0.1137499 | 0.01242006
0.3255956 | 0.01699885 | 0.0005994808 |  |  |  | 0.02760718 | 0.1135773 | 0.01242006
0.3256011 | 0.01688493 | 0.0005994808 |  |  |  | 0.02748517 | 0.1134047 | 0.01242006
0.3256066 | 0.01677101 | 0.0005994808 |  |  |  | 0.02745306 | 0.1135584 | 0.01230612
0.3256121 | 0.01665709 | 0.0005994808 |  |  |  | 0.02742095 | 0.1137121 | 0.01230612
0.3260974 | 0.01676558 | 0.0005994808 |  |  |  | 0.02738885 | 0.1138658 | 0.01230612
0.3265827 | 0.01687409 | 0.0005994808 |  |  |  | 0.02735674 | 0.1140196 | 0.01230612
0.327068 | 0.01698261 | 0.0005994808 |  |  |  | 0.02746313 | 0.1142543 | 0.01116666
0.3275533 | 0.01709114 | 0.0005994808 |  |  |  | 0.02756954 | 0.1144891 | 0.01116666
0.3272845 | 0.01703883 | 0.0005994808 |  |  |  | 0.02767596 | 0.1147239 | 0.01116666
0.3270158 | 0.01698653 | 0.0005994808 |  |  |  | 0.02778241 | 0.1149588 | 0.01105272
0.3267471 | 0.01693424 | 0.0005994808 |  |  |  | 0.02705505 | 0.1172701 | 0.01105272
0.3264784 | 0.01688196 | 0.0007993078 |  |  |  | 0.02632774 | 0.1195818 | 0.01105272
0.3313835 | 0.01726333 | 0.0007993078 |  |  |  | 0.02560048 | 0.1218939 | 0.01105272
0.3362885 | 0.01764472 | 0.0006993943 |  |  |  | 0.02381068 | 0.1288471 | 0.01242006
0.3411937 | 0.01802614 | 0.0006993943 |  |  |  | 0.02274876 | 0.1334889 | 0.01264795
0.3460988 | 0.01840758 | 0.0008992212 |  |  |  | 0.02225389 | 0.1343028 | 0.01264795
0.3515068 | 0.01878343 | 0.0008992212 |  |  |  | 0.02175909 | 0.1351168 | 0.01355952
0.3569148 | 0.01915931 | 0.001298875 |  |  |  | 0.02126437 | 0.1359307 | 0.01355952
0.3623228 | 0.01953522 | 0.001298875 |  |  |  | 0.02076973 | 0.1367446 | 0.01355952
0.3686472 | 0.01998699 | 0.001898356 |  |  |  | 0.02086118 | 0.1370361 | 0.01310374
0.3695636 | 0.02006283 | 0.001798442 |  |  |  | 0.02095264 | 0.1373275 | 0.01310374
0.3704801 | 0.02013868 | 0.001798442 |  |  |  | 0.02104411 | 0.137619 | 0.01310374
0.3713967 | 0.02021453 | 0.001798442 |  |  |  | 0.02113559 | 0.1379104 | 0.01287585
0.3713877 | 0.02021089 | 0.001798442 |  |  |  | 0.02057309 | 0.1377352 | 0.01230612
0.371379 | 0.02020729 | 0.001598616 |  |  |  | 0.02029185 | 0.1376476 | 0.01230612
0.3713618 | 0.02020017 | 0.001898356 |  |  |  | 0.0200106 | 0.13756 | 0.01242006
0.3720369 | 0.01997504 | 0.001898356 |  |  |  | 0.02027195 | 0.1374001 | 0.01242006
0.3723745 | 0.0198625 | 0.0008992212 |  |  |  | 0.02040263 | 0.1373202 | 0.01207823
0.372712 | 0.01974997 | 0.0008992212 |  |  |  | 0.0205333 | 0.1372403 | 0.01230612
0.3728641 | 0.01983123 | 0.0007993078 |  |  |  | 0.0204307 | 0.1372459 | 0.01219217
0.3730161 | 0.0199125 | 0.0005994808 |  |  |  | 0.02032811 | 0.1372515 | 0.01219217
0.3731682 | 0.01999378 | 0.0005994808 |  |  |  | 0.02022552 | 0.1372571 | 0.01219217
0.3733203 | 0.02007506 | 0.0005994808 |  |  |  | 0.02012294 | 0.1372628 | 0.01219217
0.37592 | 0.02021385 | 0.0004995674 |  |  |  | 0.02015996 | 0.1374251 | 0.01219217
0.3785199 | 0.02035287 | 0.0004995674 |  |  |  | 0.02019697 | 0.1375875 | 0.01219217
0.3811201 | 0.02049212 | 0.0004995674 |  |  |  | 0.02023398 | 0.1377498 | 0.01219217
0.3837205 | 0.0206316 | 0.0004995674 |  |  |  | 0.02027099 | 0.1379122 | 0.01207823
0.3876014 | 0.02113891 | 0.0004995674 |  |  |  | 0.02027877 | 0.137819 | 0.01207823
0.3914823 | 0.02164643 | 0.0004995674 |  |  |  | 0.02028659 | 0.1377259 | 0.01207823
0.3953632 | 0.02215416 | 0.0008992212 |  |  |  | 0.02029445 | 0.1376328 | 0.01207823
0.3992441 | 0.0226621 | 0.001398789 |  |  |  | 0.02030235 | 0.1375397 | 0.01196428
0.4014531 | 0.02266336 | 0.001698529 |  |  |  | 0.02023023 | 0.1374725 | 0.01196428
0.4058715 | 0.02266692 | 0.001898356 |  |  |  | 0.0201581 | 0.1374052 | 0.01196428
0.4080809 | 0.02266924 | 0.002797577 |  |  |  | 0.02008598 | 0.1373379 | 0.01196428
0.4083889 | 0.02254217 | 0.002198096 |  |  |  | 0.02001385 | 0.1372706 | 0.01196428
0.4086977 | 0.02241515 | 0.002198096 |  |  |  | 0.01998497 | 0.1373396 | 0.01196428
0.4090072 | 0.02228819 | 0.002198096 |  |  |  | 0.01995608 | 0.1374086 | 0.01185034
0.4093246 | 0.02220413 | 0.002797577 |  |  |  | 0.0199272 | 0.1374776 | 0.01185034
0.4093323 | 0.022247 | 0.001898356 |  |  |  | 0.01989831 | 0.1375465 | 0.01185034
0.4093403 | 0.02228986 | 0.001898356 |  |  |  | 0.01988178 | 0.1374251 | 0.01185034
0.4093488 | 0.02233272 | 0.001898356 |  |  |  | 0.01986526 | 0.1373037 | 0.01185034
0.4087826 | 0.02221911 | 0.001898356 |  |  |  | 0.01984874 | 0.1371822 | 0.01185034
0.4082165 | 0.02210553 | 0.001498702 |  |  |  | 0.01983224 | 0.1370608 | 0.01185034
0.4070842 | 0.02187845 | 0.001898356 |  |  |  | 0.01981818 | 0.1370945 | 0.01185034
0.4071023 | 0.021793 | 0.001298875 |  |  |  | 0.01980413 | 0.1371282 | 0.01185034
0.4071204 | 0.02170756 | 0.001298875 |  |  |  | 0.01979008 | 0.1371618 | 0.01185034
0.4071385 | 0.02162212 | 0.001198962 |  |  |  | 0.01977602 | 0.1371955 | 0.01173639
0.4071567 | 0.02153668 | 0.001198962 |  |  |  | 0.01982391 | 0.1372981 | 0.01173639
0.4070203 | 0.02148349 | 0.001198962 |  |  |  | 0.0198718 | 0.1374007 | 0.01173639
0.406884 | 0.0214303 | 0.001198962 |  |  |  | 0.01991969 | 0.1375033 | 0.01173639
0.406748 | 0.02137711 | 0.001198962 |  |  |  | 0.01996758 | 0.1376059 | 0.01173639
0.4066121 | 0.02132392 | 0.001198962 |  |  |  | 0.02003409 | 0.1376038 | 0.01173639
0.4066031 | 0.02133837 | 0.001198962 |  |  |  | 0.0201006 | 0.1376017 | 0.01173639
0.4065941 | 0.02135282 | 0.001099048 |  |  |  | 0.02016711 | 0.1375996 | 0.01173639
0.406585 | 0.02136727 | 0.001099048 |  |  |  | 0.02023362 | 0.1375975 | 0.01173639
0.406576 | 0.02138173 | 0.001099048 |  |  |  | 0.02023023 | 0.1376018 | 0.01173639
0.4061931 | 0.02139406 | 0.001099048 |  |  |  | 0.02022685 | 0.137606 | 0.01173639
0.4058101 | 0.0214064 | 0.001099048 |  |  |  | 0.02022347 | 0.1376103 | 0.01173639
0.4054271 | 0.02141873 | 0.001099048 |  |  |  | 0.02022009 | 0.1376145 | 0.01173639
0.4050442 | 0.02143106 | 0.001099048 |  |  |  | 0.02020914 | 0.1376116 | 0.01173639
0.4051201 | 0.0214185 | 0.001099048 |  |  |  | 0.0201982 | 0.1376086 | 0.01173639
0.4051961 | 0.02140595 | 0.001099048 |  |  |  | 0.02018726 | 0.1376056 | 0.01173639
0.4052721 | 0.02139339 | 0.08102982 |  |  |  | 0.02017632 | 0.1376027 | 0.01173639
0.4053481 | 0.02138084 | 0.08102982 |  |  |  | 0.02018734 | 0.1376517 | 0.01173639
0.4054819 | 0.02138034 | 0.001099048 |  |  |  | 0.02019837 | 0.1377008 | 0.01173639
0.4056156 | 0.02137985 | 0.08102982 |  |  |  | 0.0202094 | 0.1377499 | 0.01173639
0.4057494 | 0.02137936 | 0.0009991347 |  |  |  | 0.02022042 | 0.137799 | 0.01173639
0.4058831 | 0.02137887 | 0.0009991347 |  |  |  | 0.02028906 | 0.1378433 | 0.01173639
0.4060572 | 0.02137582 | 0.08092991 |  |  |  | 0.02035771 | 0.1378876 | 0.01173639
0.4062313 | 0.02137278 | 0.08092991 |  |  |  | 0.02042638 | 0.1379319 | 0.01173639
0.4064055 | 0.02136974 | 0.08092991 |  |  |  | 0.02049506 | 0.1379763 | 0.01173639
0.4065797 | 0.02136669 | 0.08092991 |  |  |  | 0.02040608 | 0.1381052 | 0.01173639
0.4067651 | 0.02140336 | 0.08092991 |  |  |  | 0.02031712 | 0.1382341 | 0.01173639
0.4069505 | 0.02144003 | 0.08092991 |  |  |  | 0.0202282 | 0.138363 | 0.01173639
0.4071359 | 0.0214767 | 0.08092991 |  |  |  | 0.0201393 | 0.1384919 | 0.01173639
0.4073213 | 0.02151338 | 0.0009991347 |  |  |  | 0.02010344 | 0.1384483 | 0.01173639
0.4073616 | 0.02151979 | 0.0009991347 |  |  |  | 0.02006759 | 0.1384047 | 0.01173639
0.407402 | 0.02152621 | 0.0009991347 |  |  |  | 0.02003174 | 0.1383611 | 0.01162244
0.4074425 | 0.02153265 | 0.0009991347 |  |  |  | 0.01999589 | 0.1383175 | 0.01162244
0.407483 | 0.02153911 | 0.0009991347 |  |  |  | 0.01991738 | 0.138339 | 0.01162244
0.4073215 | 0.02153017 | 0.0009991347 |  |  |  | 0.01983888 | 0.1383605 | 0.01162244
0.4071601 | 0.02152125 | 0.0009991347 |  |  |  | 0.01976037 | 0.1383819 | 0.01162244
0.4069988 | 0.02151234 | 0.0009991347 |  |  |  | 0.01968186 | 0.1384034 | 0.01162244
0.4068374 | 0.02150345 | 0.0009991347 |  |  |  | 0.01989638 | 0.1383333 | 0.01162244
0.4070691 | 0.02155415 | 0.0009991347 |  |  |  | 0.02011091 | 0.1382633 | 0.01162244
0.4073009 | 0.02160484 | 0.0009991347 |  |  |  | 0.02032545 | 0.1381932 | 0.01162244
0.4075327 | 0.02165554 | 0.0009991347 |  |  |  | 0.02054 | 0.1381231 | 0.01162244
0.4077645 | 0.02170623 | 0.0009991347 |  |  |  | 0.02054448 | 0.1380394 | 0.01162244
0.4072452 | 0.02169866 | 0.0009991347 |  |  |  | 0.02054896 | 0.1379557 | 0.01162244
0.4067259 | 0.02169108 | 0.0009991347 |  |  |  | 0.02055344 | 0.1378721 | 0.01162244
0.4062065 | 0.0216835 | 0.0009991347 |  |  |  | 0.02055792 | 0.1377884 | 0.01162244
0.4056872 | 0.02167593 | 0.0009991347 |  |  |  | 0.02058451 | 0.13778 | 0.01162244
0.4058598 | 0.02167665 | 0.0009991347 |  |  |  | 0.02061111 | 0.1377716 | 0.01162244
0.4060325 | 0.02167738 | 0.0009991347 |  |  |  | 0.02063773 | 0.1377632 | 0.01162244
0.4062051 | 0.0216781 | 0.0009991347 |  |  |  | 0.02066437 | 0.1377548 | 0.01162244
0.4063778 | 0.02167882 | 0.0009991347 |  |  |  | 0.02007947 | 0.1392963 | 0.01162244
0.4065928 | 0.02167468 | 0.0009991347 |  |  |  | 0.01949457 | 0.1408379 | 0.01173639
0.4068079 | 0.02167054 | 0.0009991347 |  |  |  | 0.01890966 | 0.1423795 | 0.01059693
0.407023 | 0.0216664 | 0.0009991347 |  |  |  | 0.01832476 | 0.1439212 | 0.01105272
0.4072381 | 0.02166226 | 0.0008992212 |  |  |  | 0.01767766 | 0.1455277 | 0.009913262
0.407215 | 0.02167402 | 0.0008992212 |  |  |  | 0.01703068 | 0.1471342 | 0.01219217
0.4071918 | 0.0216858 | 0.0008992212 |  |  |  | 0.01638382 | 0.1487407 | 0.01219217
0.4071687 | 0.02169758 | 0.0008992212 |  |  |  | 0.01573707 | 0.1503473 | 0.01333163
0.4071456 | 0.02170937 | 0.0008992212 |  |  |  | 0.01512213 | 0.1521119 | 0.01333163
0.4089209 | 0.02186607 | 0.0008992212 |  |  |  | 0.01450726 | 0.1538766 | 0.01333163
0.4106963 | 0.02202278 | 0.0008992212 |  |  |  | 0.01389247 | 0.1556412 | 0.01310374
0.4185887 | 0.02247569 | 0.001298875 |  |  |  | 0.01327776 | 0.1574059 | 0.01321768
0.4229303 | 0.02261516 | 0.001298875 |  |  |  | 0.01323035 | 0.1576877 | 0.01310374
0.427272 | 0.02275464 | 0.001298875 |  |  |  | 0.01318298 | 0.1579696 | 0.01355952
0.4350316 | 0.02236313 | 0.00229801 |  |  |  | 0.01313566 | 0.1582515 | 0.01469897
0.4367408 | 0.02209766 | 0.00229801 |  |  |  | 0.01308839 | 0.1585334 | 0.01435714
0.4384502 | 0.02183221 | 0.002397923 |  |  |  | 0.01305011 | 0.1583854 | 0.01458503
0.4390207 | 0.02191561 | 0.002397923 |  |  |  | 0.01297356 | 0.1580896 | 0.0127619
0.4395913 | 0.02199902 | 0.002397923 |  |  |  | 0.01290581 | 0.1579855 | 0.01173639
0.4401618 | 0.02208245 | 0.00229801 |  |  |  | 0.01184595 | 0.1609203 | 0.0102551
0.4407324 | 0.02216589 | 0.00229801 |  |  |  | 0.01136038 | 0.1623219 | 0.01116666
0.4402495 | 0.02197629 | 0.001998269 |  |  |  | 0.01087492 | 0.1637235 | 0.01116666
0.4400085 | 0.02188152 | 0.001798442 |  |  |  | 0.01010221 | 0.166139 | 0.01116666
0.4397677 | 0.02178678 | 0.001598616 |  |  |  | 0.008557004 | 0.1709707 | 0.01230612
0.4395237 | 0.02172696 | 0.001898356 |  |  |  | 0.006566322 | 0.1766417 | 0.0140153
0.4394017 | 0.02169709 | 0.001298875 |  |  |  | 0.005348607 | 0.1798973 | 0.01515476
0.4392797 | 0.02166725 | 0.001198962 |  |  |  | 0.00527758 | 0.1801676 | 0.01515476
0.4396966 | 0.02170697 | 0.001198962 |  |  |  | 0.005206557 | 0.1804379 | 0.01561054
0.4401136 | 0.02174669 | 0.001198962 |  |  |  | 0.005064523 | 0.1809785 | 0.01549659
0.4405306 | 0.02178641 | 0.001099048 |  |  |  | 0.004966865 | 0.1811591 | 0.01549659
0.4437755 | 0.02210667 | 0.0009991347 |  |  |  | 0.004869234 | 0.1813397 | 0.01549659
0.4466035 | 0.02238721 | 0.0009991347 |  |  |  | 0.004754728 | 0.1818074 | 0.01469897
0.4494316 | 0.02266775 | 0.0009991347 |  |  |  | 0.00483545 | 0.1819139 | 0.01583843
0.4522597 | 0.0229483 | 0.0009991347 |  |  |  | 0.004916215 | 0.1820204 | 0.01355952
0.4591606 | 0.02298521 | 0.001698529 |  |  |  | 0.004997025 | 0.1821268 | 0.01355952
0.4626115 | 0.02300368 | 0.002098183 |  |  |  | 0.004752536 | 0.1819171 | 0.01344557
0.4683981 | 0.02304992 | 0.00259775 |  |  |  | 0.004508051 | 0.1817075 | 0.0127619
0.4707335 | 0.02307767 | 0.00259775 |  |  |  | 0.00426357 | 0.1814978 | 0.0127619
0.4730689 | 0.02310544 | 0.00259775 |  |  |  | 0.004019094 | 0.1812882 | 0.0127619
0.4754044 | 0.02313321 | 0.00259775 |  |  |  | 0.003942279 | 0.1813867 | 0.01287585
0.4763491 | 0.02314094 | 0.002497837 |  |  |  | 0.003865469 | 0.1814852 | 0.01298979
0.477294 | 0.02314875 | 0.002397923 |  |  |  | 0.003788666 | 0.1815838 | 0.01355952
0.4782389 | 0.02315664 | 0.002897491 |  |  |  | 0.00371187 | 0.1816823 | 0.01310374
0.4791838 | 0.02316461 | 0.00229801 |  |  |  | 0.003634217 | 0.181815 | 0.01310374
0.4793507 | 0.02299153 | 0.00229801 |  |  |  | 0.003556571 | 0.1819477 | 0.01310374
0.4795176 | 0.02281848 | 0.00229801 |  |  |  | 0.003478932 | 0.1820804 | 0.01310374
0.4792244 | 0.02246658 | 0.001798442 |  |  |  | 0.003401301 | 0.1822131 | 0.01310374
0.4785972 | 0.02246071 | 0.001798442 |  |  |  | 0.003574629 | 0.1822351 | 0.01310374
0.47797 | 0.02245484 | 0.001598616 |  |  |  | 0.003748006 | 0.1822571 | 0.01321768
0.4773428 | 0.02244898 | 0.001498702 |  |  |  | 0.003921432 | 0.182279 | 0.01321768
0.4774106 | 0.02253886 | 0.001498702 |  |  |  | 0.004094908 | 0.182301 | 0.01321768
0.4774783 | 0.02262875 | 0.001898356 |  |  |  | 0.004100046 | 0.1824345 | 0.01321768
0.4775461 | 0.02271865 | 0.001298875 |  |  |  | 0.004105231 | 0.182568 | 0.01321768
0.4776139 | 0.02280856 | 0.001298875 |  |  |  | 0.004110463 | 0.1827015 | 0.01321768
0.4777252 | 0.02281465 | 0.001298875 |  |  |  | 0.00411574 | 0.182835 | 0.01321768
0.4778365 | 0.02282074 | 0.001298875 |  |  |  | 0.004042204 | 0.182758 | 0.01321768
0.4779479 | 0.02282682 | 0.001298875 |  |  |  | 0.003968669 | 0.182681 | 0.01321768
0.4780592 | 0.02283291 | 0.001298875 |  |  |  | 0.003895133 | 0.182604 | 0.01321768
0.4778686 | 0.02283394 | 0.001298875 |  |  |  | 0.003821598 | 0.1825271 | 0.01321768
0.477678 | 0.02283497 | 0.001298875 |  |  |  | 0.003862454 | 0.1825173 | 0.01321768
0.4774874 | 0.022836 | 0.001198962 |  |  |  | 0.003903312 | 0.1825076 | 0.01321768
0.4772968 | 0.02283703 | 0.001198962 |  |  |  | 0.003944172 | 0.1824978 | 0.01321768
0.4772244 | 0.02283252 | 0.001198962 |  |  |  | 0.003985034 | 0.1824881 | 0.01321768
0.4771519 | 0.02282802 | 0.001198962 |  |  |  | 0.003988186 | 0.18251 | 0.01321768
0.4770795 | 0.02282351 | 0.001198962 |  |  |  | 0.003991339 | 0.1825319 | 0.01321768
0.477007 | 0.02281901 | 0.001198962 |  |  |  | 0.003994491 | 0.1825538 | 0.01321768
0.4772161 | 0.02281954 | 0.001198962 |  |  |  | 0.003997645 | 0.1825757 | 0.01321768
0.4774252 | 0.02282008 | 0.001198962 |  |  |  | 0.003985133 | 0.1825581 | 0.01321768
0.4776343 | 0.02282061 | 0.001198962 |  |  |  | 0.003972622 | 0.1825405 | 0.01321768
0.4778435 | 0.02282115 | 0.001198962 |  |  |  | 0.003960112 | 0.182523 | 0.01321768
0.4776843 | 0.02283947 | 0.001198962 |  |  |  | 0.003947601 | 0.1825054 | 0.01321768
0.4775251 | 0.0228578 | 0.001198962 |  |  |  | 0.003847965 | 0.1825348 | 0.01321768
0.477366 | 0.02287613 | 0.001198962 |  |  |  | 0.003748349 | 0.1825642 | 0.01321768
0.4772068 | 0.02289446 | 0.001198962 |  |  |  | 0.003648754 | 0.1825936 | 0.01321768
0.477294 | 0.02278104 | 0.001198962 |  |  |  | 0.003549179 | 0.182623 | 0.01321768
0.4773812 | 0.02266762 | 0.001198962 |  |  |  | 0.00360254 | 0.1826108 | 0.01321768
0.4774686 | 0.02255421 | 0.001198962 |  |  |  | 0.003655911 | 0.1825986 | 0.01321768
0.477556 | 0.02244079 | 0.001198962 |  |  |  | 0.00370929 | 0.1825863 | 0.01321768
0.4775772 | 0.02242229 | 0.001198962 |  |  |  | 0.00376268 | 0.1825741 | 0.01321768
0.4775985 | 0.02240379 | 0.001298875 |  |  |  | 0.003720017 | 0.1826141 | 0.01321768
0.4776198 | 0.02238529 | 0.001298875 |  |  |  | 0.00367736 | 0.1826541 | 0.01321768
0.4776411 | 0.0223668 | 0.001298875 |  |  |  | 0.003634708 | 0.1826941 | 0.01321768
0.4777029 | 0.0223746 | 0.001298875 |  |  |  | 0.003592061 | 0.1827341 | 0.01321768
0.4777648 | 0.02238241 | 0.001298875 |  |  |  | 0.003588903 | 0.1827211 | 0.01321768
0.4778268 | 0.02239021 | 0.001298875 |  |  |  | 0.003585756 | 0.182708 | 0.01321768
0.4778887 | 0.02239801 | 0.001298875 |  |  |  | 0.003582618 | 0.1826949 | 0.01321768
0.4778386 | 0.02239633 | 0.001298875 |  |  |  | 0.00357949 | 0.1826818 | 0.01321768
0.4777885 | 0.02239465 | 0.001298875 |  |  |  | 0.003645499 | 0.1827553 | 0.01321768
0.4777384 | 0.02239296 | 0.001298875 |  |  |  | 0.003711519 | 0.1828289 | 0.01321768
0.4776883 | 0.02239128 | 0.001298875 |  |  |  | 0.003777553 | 0.1829024 | 0.01321768
0.4778475 | 0.0224163 | 0.001298875 |  |  |  | 0.003843598 | 0.182976 | 0.01321768
0.4780067 | 0.02244132 | 0.001298875 |  |  |  | 0.003895336 | 0.1829102 | 0.01321768
0.4781659 | 0.02246635 | 0.001298875 |  |  |  | 0.003947088 | 0.1828445 | 0.01321768
0.4783251 | 0.02249138 | 0.001298875 |  |  |  | 0.003998853 | 0.1827787 | 0.01321768
0.4782613 | 0.02249157 | 0.001298875 |  |  |  | 0.004050632 | 0.182713 | 0.01321768
0.4781976 | 0.02249175 | 0.001298875 |  |  |  | 0.003999594 | 0.1827279 | 0.01321768
0.4781338 | 0.02249193 | 0.001298875 |  |  |  | 0.003948558 | 0.1827429 | 0.01321768
0.4780701 | 0.02249212 | 0.001298875 |  |  |  | 0.003897525 | 0.1827579 | 0.01321768
0.4780733 | 0.02249159 | 0.001298875 |  |  |  | 0.003846494 | 0.1827729 | 0.01321768
0.4780764 | 0.02249107 | 0.001298875 |  |  |  | 0.003900364 | 0.1827693 | 0.01321768
0.4780796 | 0.02249055 | 0.001198962 |  |  |  | 0.003954242 | 0.1827658 | 0.01321768
0.4780828 | 0.02249002 | 0.001198962 |  |  |  | 0.004008129 | 0.1827622 | 0.01321768
0.4782969 | 0.02248941 | 0.001198962 |  |  |  | 0.004062025 | 0.1827587 | 0.01321768
0.4785111 | 0.02248881 | 0.001198962 |  |  |  | 0.003949339 | 0.1827609 | 0.01321768
0.4787252 | 0.02248822 | 0.001198962 |  |  |  | 0.003836654 | 0.1827631 | 0.01321768
0.4789394 | 0.02248763 | 0.001198962 |  |  |  | 0.003723971 | 0.1827653 | 0.01321768
0.4787025 | 0.02249577 | 0.001198962 |  |  |  | 0.003611289 | 0.1827675 | 0.01321768
0.4784657 | 0.02250391 | 0.001198962 |  |  |  | 0.003625995 | 0.182736 | 0.01321768
0.4782288 | 0.02251205 | 0.001198962 |  |  |  | 0.003640701 | 0.1827044 | 0.01321768
0.477992 | 0.02252019 | 0.001198962 |  |  |  | 0.003655406 | 0.1826728 | 0.01321768
0.4780164 | 0.02251863 | 0.001198962 |  |  |  | 0.003670112 | 0.1826413 | 0.01321768
0.4780408 | 0.02251707 | 0.001198962 |  |  |  | 0.003364764 | 0.1834889 | 0.01321768
0.4780653 | 0.02251551 | 0.001198962 |  |  |  | 0.003059417 | 0.1843365 | 0.01321768
0.4780897 | 0.02251395 | 0.001198962 |  |  |  | 0.00275407 | 0.1851842 | 0.01321768
0.478094 | 0.02249774 | 0.001198962 |  |  |  | 0.002448723 | 0.1860319 | 0.01321768
0.4780982 | 0.02248153 | 0.001198962 |  |  |  | 0.0007479637 | 0.1897059 | 0.01800339
0.4781024 | 0.02246532 | 0.001198962 |  |  |  | 0.0007116417 | 0.1898131 | 0.01743367
0.4781067 | 0.02244911 | 0.001198962 |  |  |  | 0.000675323 | 0.1899203 | 0.01811734
0.4781428 | 0.0223635 | 0.001198962 |  |  |  | 0.0002964789 | 0.1898151 | 0.01800339
0.478179 | 0.02227788 | 0.001198962 |  |  |  | 0.00010706 | 0.1897625 | 0.01811734
0.4782152 | 0.02219227 | 0.001198962 |  |  |  | -8.235675e-05 | 0.18971 | 0.01800339
0.4782514 | 0.02210666 | 0.001198962 |  |  |  | 2.798797e-05 | 0.1902111 | 0.01800339
0.4782852 | 0.02201947 | 0.001198962 |  |  |  | 0.0001383578 | 0.1907122 | 0.01800339
0.4783191 | 0.02193228 | 0.001198962 |  |  |  | 0.0002487528 | 0.1912133 | 0.01686394
0.478353 | 0.02184509 | 0.001198962 |  |  |  | 0.000359173 | 0.1917144 | 0.01686394
0.4783869 | 0.0217579 | 0.001198962 |  |  |  | -0.0002869836 | 0.193684 | 0.0165221
0.4828806 | 0.0218365 | 0.001198962 |  |  |  | -0.0009331383 | 0.1956538 | 0.0165221
0.4873742 | 0.02191524 | 0.001198962 |  |  |  | -0.003164106 | 0.2002876 | 0.01800339
0.491868 | 0.02199412 | 0.001198962 |  |  |  | -0.003633322 | 0.2006345 | 0.0177755
0.4963617 | 0.02207316 | 0.001198962 |  |  |  | -0.004102461 | 0.2009815 | 0.01800339
0.4989176 | 0.02215308 | 0.001198962 |  |  |  | -0.004044483 | 0.200914 | 0.01800339
0.5014735 | 0.02223315 | 0.001898356 |  |  |  | -0.003986502 | 0.2008464 | 0.01800339
0.5040294 | 0.02231337 | 0.001198962 |  |  |  | -0.003928519 | 0.2007789 | 0.01800339
0.5065853 | 0.02239373 | 0.00259775 |  |  |  | -0.003870534 | 0.2007114 | 0.01800339
0.5083973 | 0.02217678 | 0.002797577 |  |  |  | -0.003783088 | 0.2007501 | 0.01811734
0.5138337 | 0.02152592 | 0.003097318 |  |  |  | -0.003608181 | 0.2008275 | 0.01811734
0.5129102 | 0.02144079 | 0.003097318 |  |  |  | -0.00352072 | 0.2008662 | 0.01743367
0.5119869 | 0.02135566 | 0.003696798 |  |  |  | -0.00370563 | 0.201874 | 0.0177755
0.5110636 | 0.02127054 | 0.002897491 |  |  |  | -0.003890523 | 0.2028818 | 0.01788945
0.5101403 | 0.02118541 | 0.002897491 |  |  |  | -0.004381814 | 0.204265 | 0.01709183
0.5100144 | 0.02112221 | 0.002797577 |  |  |  | -0.004873095 | 0.2056483 | 0.01709183
0.5098886 | 0.02105901 | 0.002497837 |  |  |  | -0.005976143 | 0.2088155 | 0.02028231
0.5096371 | 0.02093264 | 0.002897491 |  |  |  | -0.006096656 | 0.2092162 | 0.02039625
0.5097039 | 0.02100911 | 0.00229801 |  |  |  | -0.006337681 | 0.2100177 | 0.02153571
0.5099049 | 0.02123855 | 0.001998269 |  |  |  | -0.006269427 | 0.2100188 | 0.02096598
0.5107494 | 0.0212231 | 0.001898356 |  |  |  | -0.005893902 | 0.2099935 | 0.02039625
0.5111717 | 0.0212154 | 0.001898356 |  |  |  | -0.005723192 | 0.2099647 | 0.01971258
0.5115939 | 0.02120771 | 0.001898356 |  |  |  | -0.005381772 | 0.2099071 | 0.01948469
0.5131704 | 0.02133375 | 0.001798442 |  |  |  | -0.005502834 | 0.2099977 | 0.01948469
0.5147469 | 0.02145982 | 0.001798442 |  |  |  | -0.005623875 | 0.2100883 | 0.01948469
0.5163234 | 0.02158591 | 0.001798442 |  |  |  | -0.005744895 | 0.2101789 | 0.01948469
0.5178999 | 0.02171203 | 0.001798442 |  |  |  | -0.005865895 | 0.2102696 | 0.01948469
0.5197473 | 0.02160275 | 0.001898356 |  |  |  | -0.005958807 | 0.2103601 | 0.01948469
0.5234422 | 0.02138474 | 0.002397923 |  |  |  | -0.00605172 | 0.2104506 | 0.01937074
0.5252898 | 0.02127602 | 0.002697664 |  |  |  | -0.006144633 | 0.210541 | 0.01937074
0.5356012 | 0.02078515 | 0.003197231 |  |  |  | -0.006349446 | 0.2106499 | 0.01914285
0.536649 | 0.02068204 | 0.003197231 |  |  |  | -0.006461323 | 0.2106683 | 0.01914285
0.5397926 | 0.02037271 | 0.003796712 |  |  |  | -0.006573176 | 0.2106866 | 0.01914285
0.5402112 | 0.02030807 | 0.002897491 |  |  |  | -0.006685005 | 0.210705 | 0.01914285
0.5406298 | 0.02024344 | 0.002897491 |  |  |  | -0.006684085 | 0.2106623 | 0.01914285
0.5410486 | 0.02017882 | 0.002897491 |  |  |  | -0.006683161 | 0.2106197 | 0.01914285
0.5414674 | 0.02011422 | 0.002897491 |  |  |  | -0.006682231 | 0.2105771 | 0.01823129
0.5411364 | 0.01999896 | 0.00229801 |  |  |  | -0.006681296 | 0.2105344 | 0.0190289
0.5402284 | 0.0196121 | 0.001898356 |  |  |  | -0.006651234 | 0.210543 | 0.0190289
0.5403135 | 0.01957078 | 0.001898356 |  |  |  | -0.006621172 | 0.2105516 | 0.0190289
0.5403987 | 0.01952946 | 0.001898356 |  |  |  | -0.006591109 | 0.2105601 | 0.0190289
0.5404841 | 0.01948815 | 0.001898356 |  |  |  | -0.006561047 | 0.2105687 | 0.0190289
0.5400676 | 0.01948143 | 0.001898356 |  |  |  | -0.006528484 | 0.2106633 | 0.0190289
0.5396512 | 0.0194747 | 0.001898356 |  |  |  | -0.00649592 | 0.2107579 | 0.0190289
0.5392349 | 0.01946798 | 0.001898356 |  |  |  | -0.006463357 | 0.2108525 | 0.0190289
0.5388188 | 0.01946126 | 0.001898356 |  |  |  | -0.006430794 | 0.2109471 | 0.0190289
0.5388198 | 0.01946064 | 0.001898356 |  |  |  | -0.006482532 | 0.2109417 | 0.0190289
0.5388209 | 0.01946003 | 0.001898356 |  |  |  | -0.006534269 | 0.2109363 | 0.0190289
0.538822 | 0.01945943 | 0.001898356 |  |  |  | -0.006586005 | 0.2109309 | 0.01891496
0.5388231 | 0.01945885 | 0.001898356 |  |  |  | -0.00663774 | 0.2109255 | 0.01891496
0.5386417 | 0.01944651 | 0.001898356 |  |  |  | -0.006576436 | 0.2109168 | 0.01891496
0.5384603 | 0.01943418 | 0.001898356 |  |  |  | -0.006515127 | 0.210908 | 0.01891496
0.5382789 | 0.01942184 | 0.001898356 |  |  |  | -0.006453813 | 0.2108993 | 0.01891496
0.5380974 | 0.01940951 | 0.001898356 |  |  |  | -0.006392494 | 0.2108905 | 0.01891496
0.5381818 | 0.01940635 | 0.001898356 |  |  |  | -0.006218989 | 0.2107694 | 0.01891496
0.5382665 | 0.01940318 | 0.001898356 |  |  |  | -0.006045482 | 0.2106484 | 0.01891496
0.5383515 | 0.01940002 | 0.001898356 |  |  |  | -0.005871974 | 0.2105273 | 0.01891496
0.5384369 | 0.01939685 | 0.001898356 |  |  |  | -0.005698464 | 0.2104062 | 0.01891496
0.53859 | 0.01939995 | 0.001898356 |  |  |  | -0.005746102 | 0.2104018 | 0.01891496
0.5387432 | 0.01940305 | 0.001898356 |  |  |  | -0.005793695 | 0.2103974 | 0.01891496
0.5388967 | 0.01940615 | 0.001898356 |  |  |  | -0.005841245 | 0.210393 | 0.01891496
0.5390505 | 0.01940925 | 0.001898356 |  |  |  | -0.00588875 | 0.2103886 | 0.01891496
0.5390448 | 0.01941774 | 0.001898356 |  |  |  | -0.005916316 | 0.2103918 | 0.01891496
0.5390392 | 0.01942623 | 0.001798442 |  |  |  | -0.005943883 | 0.2103949 | 0.01891496
0.5390335 | 0.01943473 | 0.001798442 |  |  |  | -0.005971449 | 0.2103981 | 0.01891496
0.5390279 | 0.01944324 | 0.001798442 |  |  |  | -0.005999015 | 0.2104013 | 0.01891496
0.5392502 | 0.01944014 | 0.001798442 |  |  |  | -0.005975321 | 0.2104476 | 0.01891496
0.5394725 | 0.01943704 | 0.001798442 |  |  |  | -0.005951627 | 0.210494 | 0.01891496
0.5396948 | 0.01943393 | 0.001798442 |  |  |  | -0.005927933 | 0.2105403 | 0.01891496
0.5399171 | 0.01943083 | 0.001798442 |  |  |  | -0.005904238 | 0.2105867 | 0.01891496
0.5397684 | 0.01942502 | 0.001798442 |  |  |  | -0.006258603 | 0.2106974 | 0.01891496
0.5396197 | 0.0194192 | 0.001798442 |  |  |  | -0.006612967 | 0.2108081 | 0.01891496
0.539471 | 0.01941339 | 0.001798442 |  |  |  | -0.006967331 | 0.2109189 | 0.01891496
0.5393223 | 0.01940757 | 0.001798442 |  |  |  | -0.007321695 | 0.2110296 | 0.01891496
0.5393136 | 0.01939879 | 0.001798442 |  |  |  | -0.007335001 | 0.2110308 | 0.01891496
0.5393048 | 0.01939001 | 0.001798442 |  |  |  | -0.007348307 | 0.211032 | 0.01891496
0.539296 | 0.01938122 | 0.001798442 |  |  |  | -0.007361613 | 0.2110332 | 0.01891496
0.5392873 | 0.01937244 | 0.001798442 |  |  |  | -0.007374919 | 0.2110344 | 0.01891496
0.5388284 | 0.01938926 | 0.001798442 |  |  |  | -0.007317375 | 0.2110491 | 0.01891496
0.53837 | 0.01940608 | 0.001798442 |  |  |  | -0.007259831 | 0.2110638 | 0.01891496
0.5379122 | 0.0194229 | 0.001798442 |  |  |  | -0.007202286 | 0.2110784 | 0.01891496
0.5374548 | 0.01943973 | 0.001798442 |  |  |  | -0.007144742 | 0.2110931 | 0.01891496
0.537461 | 0.01944112 | 0.001698529 |  |  |  | -0.007233811 | 0.2110697 | 0.01891496
0.5374673 | 0.0194425 | 0.001698529 |  |  |  | -0.007322879 | 0.2110463 | 0.01891496
0.5374735 | 0.01944389 | 0.001698529 |  |  |  | -0.007411948 | 0.211023 | 0.01891496
0.5374797 | 0.01944528 | 0.001698529 |  |  |  | -0.007501016 | 0.2109996 | 0.01891496
0.5372952 | 0.01944394 | 0.001698529 |  |  |  | -0.007364806 | 0.2110375 | 0.01891496
0.5371107 | 0.0194426 | 0.001698529 |  |  |  | -0.007228591 | 0.2110755 | 0.01891496
0.5369262 | 0.01944126 | 0.001698529 |  |  |  | -0.007092373 | 0.2111134 | 0.01891496
0.5367416 | 0.01943992 | 0.001698529 |  |  |  | -0.00695615 | 0.2111514 | 0.01891496
0.5368277 | 0.01944224 | 0.001698529 |  |  |  | -0.007274005 | 0.2119072 | 0.01891496
0.5369139 | 0.01944456 | 0.001698529 |  |  |  | -0.00759185 | 0.2126632 | 0.01891496
0.537 | 0.01944688 | 0.001698529 |  |  |  | -0.007909686 | 0.2134192 | 0.01891496
0.5370861 | 0.01944919 | 0.001698529 |  |  |  | -0.008227513 | 0.2141752 | 0.01891496
0.5371006 | 0.01945337 | 0.001698529 |  |  |  | -0.00871078 | 0.2153124 | 0.01891496
0.5371151 | 0.01945754 | 0.001698529 |  |  |  | -0.00919403 | 0.2164496 | 0.01891496
0.5371297 | 0.01946172 | 0.001698529 |  |  |  | -0.009677263 | 0.2175868 | 0.01891496
0.5371442 | 0.0194659 | 0.001698529 |  |  |  | -0.01019313 | 0.2188653 | 0.01994047
0.5372702 | 0.01944549 | 0.001698529 |  |  |  | -0.01022578 | 0.2190067 | 0.02039625
0.5373962 | 0.01942508 | 0.001698529 |  |  |  | -0.01029106 | 0.2192895 | 0.02062414
0.5375224 | 0.01940467 | 0.001698529 |  |  |  | -0.01036574 | 0.2194027 | 0.02062414
0.5376487 | 0.01938428 | 0.001698529 |  |  |  | -0.01044041 | 0.2195159 | 0.02062414
0.5403254 | 0.01940061 | 0.001698529 |  |  |  | -0.01058968 | 0.2197425 | 0.02028231
0.543002 | 0.01941714 | 0.001698529 |  |  |  | -0.01066619 | 0.2197324 | 0.01937074
0.5456787 | 0.01943389 | 0.001698529 |  |  |  | -0.0107427 | 0.2197223 | 0.0192568
0.5483554 | 0.01945085 | 0.001698529 |  |  |  | -0.01092958 | 0.220687 | 0.01868707
0.5509617 | 0.01953531 | 0.001698529 |  |  |  | -0.01130324 | 0.2226166 | 0.01857312
0.556175 | 0.01970423 | 0.002098183 |  |  |  | -0.01149003 | 0.2235816 | 0.0190289
0.558782 | 0.0197887 | 0.002697664 |  |  |  | -0.01253272 | 0.2254957 | 0.02107992
0.5623802 | 0.01907334 | 0.002897491 |  |  |  | -0.01356438 | 0.2276523 | 0.02370067
0.5641795 | 0.01871571 | 0.002897491 |  |  |  | -0.0135532 | 0.2278942 | 0.02347278
0.567219 | 0.01766177 | 0.003197231 |  |  |  | -0.01354185 | 0.2281361 | 0.02370067
0.5678393 | 0.0173136 | 0.003696798 |  |  |  | -0.01356759 | 0.2283877 | 0.0217636
0.5684598 | 0.01696544 | 0.003097318 |  |  |  | -0.01364203 | 0.2284069 | 0.02142176
0.5678722 | 0.01689025 | 0.003297145 |  |  |  | -0.01367922 | 0.2284166 | 0.02153571
0.5672847 | 0.01681507 | 0.002897491 |  |  |  | -0.01380037 | 0.2284993 | 0.02073809
0.5661098 | 0.01666471 | 0.002098183 |  |  |  | -0.01404263 | 0.2286647 | 0.02028231
0.5673615 | 0.0165954 | 0.001798442 |  |  |  | -0.01416375 | 0.2287475 | 0.02028231
0.5677787 | 0.01657232 | 0.001798442 |  |  |  | -0.01411432 | 0.2287999 | 0.02028231
0.5675659 | 0.01661016 | 0.001798442 |  |  |  | -0.01406486 | 0.2288523 | 0.02028231
0.567353 | 0.01664799 | 0.001798442 |  |  |  | -0.01401538 | 0.2289047 | 0.02028231
0.5671402 | 0.01668582 | 0.001798442 |  |  |  | -0.01396588 | 0.2289572 | 0.01937074
0.5669274 | 0.01672366 | 0.001798442 |  |  |  | -0.01410189 | 0.2289287 | 0.02016836
0.5667273 | 0.01674776 | 0.001798442 |  |  |  | -0.0142379 | 0.2289003 | 0.02016836
0.5665272 | 0.01677186 | 0.001798442 |  |  |  | -0.0143739 | 0.2288719 | 0.02016836
0.5663271 | 0.01679596 | 0.001798442 |  |  |  | -0.01450991 | 0.2288434 | 0.02016836
0.566127 | 0.01682006 | 0.001798442 |  |  |  | -0.01444695 | 0.2289278 | 0.02016836
0.5667853 | 0.01679938 | 0.001798442 |  |  |  | -0.01438398 | 0.2290123 | 0.02016836
0.5674435 | 0.0167787 | 0.001798442 |  |  |  | -0.01432099 | 0.2290967 | 0.02016836
0.5681018 | 0.01675802 | 0.001798442 |  |  |  | -0.01425799 | 0.2291811 | 0.02016836
0.5687602 | 0.01673735 | 0.001798442 |  |  |  | -0.01441312 | 0.2291229 | 0.02016836
0.5688224 | 0.01673369 | 0.001798442 |  |  |  | -0.01456826 | 0.2290647 | 0.02016836
0.5688846 | 0.01673009 | 0.001798442 |  |  |  | -0.01472339 | 0.2290065 | 0.02016836
0.568947 | 0.01672653 | 0.001798442 |  |  |  | -0.01487853 | 0.2289483 | 0.02016836
0.5690094 | 0.01672303 | 0.001798442 |  |  |  | -0.01493798 | 0.2290261 | 0.02016836
0.5756941 | 0.01664809 | 0.002497837 |  |  |  | -0.01499742 | 0.2291039 | 0.02016836
0.5822895 | 0.01608526 | 0.002897491 |  |  |  | -0.01505686 | 0.2291818 | 0.02016836
0.5866566 | 0.01554759 | 0.002897491 |  |  |  | -0.01511628 | 0.2292596 | 0.02016836
0.5910238 | 0.01501013 | 0.002797577 |  |  |  | -0.01502979 | 0.2294169 | 0.02016836
0.5953911 | 0.01447288 | 0.003097318 |  |  |  | -0.01494329 | 0.2295741 | 0.02016836
0.5983565 | 0.01407774 | 0.003297145 |  |  |  | -0.01485679 | 0.2297313 | 0.02016836
0.5998392 | 0.0138802 | 0.003297145 |  |  |  | -0.01477029 | 0.2298886 | 0.02016836
0.6013219 | 0.01368267 | 0.003197231 |  |  |  | -0.01471697 | 0.2298782 | 0.02016836
0.6017478 | 0.01359727 | 0.003197231 |  |  |  | -0.01466363 | 0.2298677 | 0.02016836
0.6021737 | 0.01351186 | 0.003197231 |  |  |  | -0.01461028 | 0.2298573 | 0.02016836
0.6030276 | 0.01321321 | 0.003896625 |  |  |  | -0.01455691 | 0.2298468 | 0.02016836
0.6030294 | 0.01308537 | 0.002797577 |  |  |  | -0.01461519 | 0.2297806 | 0.02016836
0.6030329 | 0.01282968 | 0.002497837 |  |  |  | -0.01467347 | 0.2297143 | 0.02016836
0.603058 | 0.01282235 | 0.00229801 |  |  |  | -0.01473174 | 0.2296481 | 0.02016836
0.6030831 | 0.01281505 | 0.00229801 |  |  |  | -0.01479002 | 0.2295819 | 0.02016836
0.6031083 | 0.01280779 | 0.00229801 |  |  |  | -0.01470857 | 0.2295547 | 0.02016836
0.6031334 | 0.01280055 | 0.002098183 |  |  |  | -0.0146271 | 0.2295275 | 0.02016836
0.6030004 | 0.01295058 | 0.002098183 |  |  |  | -0.01454562 | 0.2295003 | 0.02016836
0.6028674 | 0.01310063 | 0.002098183 |  |  |  | -0.01446413 | 0.2294731 | 0.02016836
0.6027343 | 0.01325072 | 0.002098183 |  |  |  | -0.01438322 | 0.2295065 | 0.02016836
0.6026013 | 0.01340084 | 0.002098183 |  |  |  | -0.0143023 | 0.2295399 | 0.02016836
0.6024488 | 0.01347813 | 0.002098183 |  |  |  | -0.01422138 | 0.2295733 | 0.02016836
0.6022962 | 0.01355543 | 0.002098183 |  |  |  | -0.01414044 | 0.2296067 | 0.02016836
0.6021437 | 0.01363273 | 0.001998269 |  |  |  | -0.01416944 | 0.2296029 | 0.02016836
0.6019911 | 0.01371003 | 0.001998269 |  |  |  | -0.01419844 | 0.229599 | 0.02016836
0.6021625 | 0.01361517 | 0.001998269 |  |  |  | -0.01422744 | 0.2295952 | 0.02016836
0.6023338 | 0.01352032 | 0.001998269 |  |  |  | -0.01425644 | 0.2295914 | 0.02016836
0.6025052 | 0.01342547 | 0.001998269 |  |  |  | -0.01426666 | 0.2295625 | 0.02016836
0.6026766 | 0.01333063 | 0.001998269 |  |  |  | -0.01427687 | 0.2295336 | 0.02016836
0.6026478 | 0.01335016 | 0.001998269 |  |  |  | -0.01428708 | 0.2295047 | 0.02016836
0.602619 | 0.0133697 | 0.001998269 |  |  |  | -0.01429729 | 0.2294758 | 0.02016836
0.6025902 | 0.01338924 | 0.001998269 |  |  |  | -0.01423496 | 0.2295731 | 0.02016836
0.6025614 | 0.01340878 | 0.001998269 |  |  |  | -0.01417262 | 0.2296703 | 0.02016836
0.602606 | 0.01339338 | 0.001998269 |  |  |  | -0.01411025 | 0.2297676 | 0.02016836
0.6026506 | 0.01337798 | 0.001998269 |  |  |  | -0.01404787 | 0.2298649 | 0.02016836
0.6026953 | 0.01336259 | 0.001998269 |  |  |  | -0.01398725 | 0.2298014 | 0.02016836
0.6027399 | 0.0133472 | 0.001998269 |  |  |  | -0.01392664 | 0.2297379 | 0.02016836
0.6027102 | 0.0133234 | 0.001998269 |  |  |  | -0.01386602 | 0.2296744 | 0.02016836
0.6026806 | 0.0132996 | 0.001998269 |  |  |  | -0.0138054 | 0.2296109 | 0.02016836
0.6026509 | 0.0132758 | 0.001998269 |  |  |  | -0.01382455 | 0.2296093 | 0.02016836
0.6026213 | 0.013252 | 0.001998269 |  |  |  | -0.0138437 | 0.2296078 | 0.02016836
0.6024728 | 0.01325551 | 0.001998269 |  |  |  | -0.01386284 | 0.2296062 | 0.02016836
0.6023243 | 0.01325903 | 0.001998269 |  |  |  | -0.01388199 | 0.2296047 | 0.02016836
0.6021758 | 0.01326254 | 0.001998269 |  |  |  | -0.01385325 | 0.2296639 | 0.02016836
0.6020273 | 0.01326606 | 0.001998269 |  |  |  | -0.01382451 | 0.2297231 | 0.02016836
0.6017124 | 0.01334618 | 0.001998269 |  |  |  | -0.01379577 | 0.2297824 | 0.02016836
0.6013975 | 0.01342631 | 0.001998269 |  |  |  | -0.01376704 | 0.2298416 | 0.02016836
0.6010826 | 0.01350644 | 0.001998269 |  |  |  | -0.01372492 | 0.2298775 | 0.02016836
0.6007676 | 0.01358658 | 0.001998269 |  |  |  | -0.01364068 | 0.2299492 | 0.02005441
0.6008315 | 0.01358691 | 0.001998269 |  |  |  | -0.01359856 | 0.229985 | 0.02005441
0.6008954 | 0.01358723 | 0.001998269 |  |  |  | -0.01362589 | 0.2300411 | 0.02005441
0.6009594 | 0.01358756 | 0.001998269 |  |  |  | -0.01365322 | 0.2300971 | 0.02005441
0.6010234 | 0.01358789 | 0.001998269 |  |  |  | -0.01368055 | 0.2301531 | 0.02005441
0.6010477 | 0.01358429 | 0.001998269 |  |  |  | -0.01370788 | 0.2302092 | 0.02005441
0.601072 | 0.01358068 | 0.001998269 |  |  |  | -0.01368189 | 0.2301996 | 0.02005441
0.6010963 | 0.01357708 | 0.001998269 |  |  |  | -0.01365591 | 0.23019 | 0.02005441
0.6011207 | 0.01357348 | 0.001998269 |  |  |  | -0.01362992 | 0.2301804 | 0.02005441
0.6011314 | 0.01357933 | 0.001998269 |  |  |  | -0.01360393 | 0.2301708 | 0.02005441
0.6011421 | 0.01358519 | 0.001998269 |  |  |  | -0.01412705 | 0.231741 | 0.02005441
0.6011528 | 0.01359105 | 0.001998269 |  |  |  | -0.01465014 | 0.2333113 | 0.02005441
0.6011635 | 0.01359692 | 0.001998269 |  |  |  | -0.01569623 | 0.2364517 | 0.02142176
0.6011569 | 0.01356427 | 0.001998269 |  |  |  | -0.01577634 | 0.2366164 | 0.02233333
0.6011502 | 0.01353161 | 0.001998269 |  |  |  | -0.01593654 | 0.2369457 | 0.02370067
0.6011436 | 0.01349896 | 0.001998269 |  |  |  | -0.01631705 | 0.2370663 | 0.0242704
0.6011369 | 0.01346631 | 0.001998269 |  |  |  | -0.01661743 | 0.2370223 | 0.02404251
0.6011521 | 0.01354184 | 0.001998269 |  |  |  | -0.01721811 | 0.2369343 | 0.02324489
0.6011673 | 0.01361737 | 0.001998269 |  |  |  | -0.0170188 | 0.236907 | 0.02290305
0.6011824 | 0.0136929 | 0.001998269 |  |  |  | -0.01662014 | 0.2368523 | 0.02221938
0.6011976 | 0.01376844 | 0.001998269 |  |  |  | -0.01642078 | 0.236825 | 0.02221938
0.6011772 | 0.01376748 | 0.001998269 |  |  |  | -0.01677147 | 0.2379158 | 0.02267516
0.6011568 | 0.01376653 | 0.001998269 |  |  |  | -0.01694681 | 0.2384613 | 0.02210543
0.6011364 | 0.01376558 | 0.001998269 |  |  |  | -0.01712215 | 0.2390067 | 0.02221938
0.601116 | 0.01376463 | 0.001998269 |  |  |  | -0.01805746 | 0.2414635 | 0.02370067
0.600956 | 0.01376375 | 0.001998269 |  |  |  | -0.01909461 | 0.2443223 | 0.02597958
0.600796 | 0.01376287 | 0.001998269 |  |  |  | -0.01919644 | 0.2447242 | 0.02654931
0.600636 | 0.01376199 | 0.001998269 |  |  |  | -0.01929825 | 0.2451261 | 0.02711904
0.600476 | 0.01376111 | 0.001998269 |  |  |  | -0.01940005 | 0.245528 | 0.02689115
0.6006001 | 0.01377285 | 0.001998269 |  |  |  | -0.01934496 | 0.245382 | 0.02689115
0.6007243 | 0.0137846 | 0.001998269 |  |  |  | -0.01928987 | 0.2452361 | 0.02711904
0.6008484 | 0.01379637 | 0.001998269 |  |  |  | -0.01917965 | 0.2449442 | 0.02563775
0.6009726 | 0.01380814 | 0.001998269 |  |  |  | -0.01916728 | 0.24487 | 0.02597958
0.6009911 | 0.01379671 | 0.001998269 |  |  |  | -0.01915489 | 0.2447959 | 0.0317908
0.6010096 | 0.0137853 | 0.001998269 |  |  |  | -0.01914247 | 0.2447217 | 0.02484013
0.6010281 | 0.0137739 | 0.001998269 |  |  |  | -0.01913003 | 0.2446475 | 0.02449829
0.6010466 | 0.01376251 | 0.001998269 |  |  |  | -0.01917021 | 0.2448662 | 0.02484013
0.6007634 | 0.0137257 | 0.001998269 |  |  |  | -0.01919029 | 0.2449756 | 0.02415645
0.6004802 | 0.0136889 | 0.001998269 |  |  |  | -0.01921038 | 0.245085 | 0.02415645
0.600197 | 0.01365209 | 0.001998269 |  |  |  | -0.01941374 | 0.2451373 | 0.02404251
0.5999138 | 0.01361529 | 0.001998269 |  |  |  | -0.01951542 | 0.2451634 | 0.02415645
0.6010292 | 0.01372151 | 0.001998269 |  |  |  | -0.01961709 | 0.2451896 | 0.02415645
0.6021445 | 0.01382772 | 0.001998269 |  |  |  | -0.01965613 | 0.2451322 | 0.02415645
0.6032598 | 0.01393394 | 0.001998269 |  |  |  | -0.0197342 | 0.2450173 | 0.02404251
0.6043751 | 0.01404016 | 0.001998269 |  |  |  | -0.01977323 | 0.2449599 | 0.02404251
0.6086677 | 0.01336736 | 0.001998269 |  |  |  | -0.0197723 | 0.2449886 | 0.02404251
0.6215457 | 0.01134982 | 0.002797577 |  |  |  | -0.01977136 | 0.2450173 | 0.02404251
0.6283742 | 0.01099836 | 0.003796712 |  |  |  | -0.01977042 | 0.245046 | 0.02404251
0.6317885 | 0.01082277 | 0.003596885 |  |  |  | -0.01976948 | 0.2450747 | 0.02404251
0.6352029 | 0.01064727 | 0.003596885 |  |  |  | -0.01975321 | 0.2450299 | 0.02404251
0.6358424 | 0.01041285 | 0.003596885 |  |  |  | -0.01973694 | 0.2449851 | 0.02404251
0.6371219 | 0.009943999 | 0.003896625 |  |  |  | -0.01972068 | 0.2449403 | 0.02404251
0.6380694 | 0.009625718 | 0.003996539 |  |  |  | -0.01970441 | 0.2448955 | 0.02404251
0.638377 | 0.009541867 | 0.003796712 |  |  |  | -0.01972755 | 0.244854 | 0.02404251
0.6386847 | 0.009458021 | 0.003596885 |  |  |  | -0.01975069 | 0.2448125 | 0.02404251
0.6389924 | 0.009374183 | 0.003397058 |  |  |  | -0.01977382 | 0.244771 | 0.02404251
0.6387215 | 0.00924672 | 0.00259775 |  |  |  | -0.01979695 | 0.2447296 | 0.02404251
0.6386312 | 0.009204269 | 0.002397923 |  |  |  | -0.01975397 | 0.2447251 | 0.02404251
0.6387117 | 0.009166532 | 0.002897491 |  |  |  | -0.019711 | 0.2447206 | 0.02404251
0.6387922 | 0.009128811 | 0.00229801 |  |  |  | -0.01966803 | 0.2447161 | 0.02404251
0.6388727 | 0.009091105 | 0.00229801 |  |  |  | -0.01962506 | 0.2447116 | 0.02404251
0.6389531 | 0.009053413 | 0.00229801 |  |  |  | -0.01964716 | 0.2447793 | 0.02404251
0.6388796 | 0.009090147 | 0.00229801 |  |  |  | -0.01966925 | 0.244847 | 0.02404251
0.6388062 | 0.009126884 | 0.00229801 |  |  |  | -0.01969133 | 0.2449147 | 0.02404251
0.6387327 | 0.009163622 | 0.00229801 |  |  |  | -0.01971339 | 0.2449825 | 0.02404251
0.6386592 | 0.009200363 | 0.00229801 |  |  |  | -0.01971686 | 0.2450108 | 0.02404251
0.6407569 | 0.009217138 | 0.00229801 |  |  |  | -0.01972032 | 0.2450391 | 0.02404251
0.6428547 | 0.009233966 | 0.00229801 |  |  |  | -0.01972378 | 0.2450674 | 0.02404251
0.6449525 | 0.009250846 | 0.002198096 |  |  |  | -0.01972724 | 0.2450957 | 0.02404251
0.6470503 | 0.009267778 | 0.002198096 |  |  |  | -0.0198168 | 0.2451638 | 0.02404251
0.6579725 | 0.007664617 | 0.003796712 |  |  |  | -0.01990636 | 0.2452319 | 0.02404251
0.660787 | 0.00739924 | 0.003896625 |  |  |  | -0.01999592 | 0.2452999 | 0.02404251
0.6647889 | 0.007092402 | 0.004695933 |  |  |  | -0.02008548 | 0.245368 | 0.02404251
0.6659762 | 0.007050865 | 0.004096452 |  |  |  | -0.02018113 | 0.2454526 | 0.02404251
0.668351 | 0.006967798 | 0.003696798 |  |  |  | -0.02027676 | 0.2455373 | 0.02404251
0.6691398 | 0.006682147 | 0.003496971 |  |  |  | -0.02037239 | 0.2456219 | 0.02404251
0.6699286 | 0.006396498 | 0.003496971 |  |  |  | -0.020468 | 0.2457066 | 0.02404251
0.6707174 | 0.006110851 | 0.003496971 |  |  |  | -0.02046898 | 0.2456884 | 0.02404251
0.6715062 | 0.005825204 | 0.003496971 |  |  |  | -0.02047094 | 0.245652 | 0.02392856
0.6708911 | 0.005766543 | 0.003596885 |  |  |  | -0.02047192 | 0.2456338 | 0.02392856
0.6702759 | 0.005708006 | 0.003596885 |  |  |  | -0.02047007 | 0.2456202 | 0.02392856
0.6690457 | 0.005591299 | 0.003796712 |  |  |  | -0.02046823 | 0.2456066 | 0.02392856
0.6692997 | 0.005665928 | 0.002697664 |  |  |  | -0.02046638 | 0.245593 | 0.02392856
0.6694267 | 0.005703254 | 0.002697664 |  |  |  | -0.02046453 | 0.2455794 | 0.02392856
0.6695537 | 0.005740587 | 0.002697664 |  |  |  | -0.02046305 | 0.2455784 | 0.02392856
0.6693919 | 0.005755551 | 0.002897491 |  |  |  | -0.02046157 | 0.2455775 | 0.02392856
0.669311 | 0.005763038 | 0.002897491 |  |  |  | -0.02046008 | 0.2455765 | 0.02392856
0.6692204 | 0.005717516 | 0.002497837 |  |  |  | -0.0204586 | 0.2455756 | 0.02392856
0.6692106 | 0.005664513 | 0.002497837 |  |  |  | -0.02044201 | 0.2456583 | 0.02392856
0.6692009 | 0.005611518 | 0.002497837 |  |  |  | -0.02042541 | 0.2457411 | 0.02392856
0.6692615 | 0.005566428 | 0.002397923 |  |  |  | -0.0204088 | 0.2458239 | 0.02392856
0.6693318 | 0.005574327 | 0.002397923 |  |  |  | -0.02039219 | 0.2459066 | 0.02392856
0.6694021 | 0.005582229 | 0.002397923 |  |  |  | -0.02038963 | 0.2459117 | 0.02392856
0.6694724 | 0.005590133 | 0.002397923 |  |  |  | -0.02038707 | 0.2459167 | 0.02392856
0.669366 | 0.005609463 | 0.002397923 |  |  |  | -0.0203845 | 0.2459217 | 0.02392856
0.6692595 | 0.00562881 | 0.002397923 |  |  |  | -0.02038194 | 0.2459268 | 0.02392856
0.669153 | 0.005648177 | 0.002397923 |  |  |  | -0.02037002 | 0.2459936 | 0.02392856
0.6690466 | 0.005667561 | 0.002397923 |  |  |  | -0.0203581 | 0.2460605 | 0.02392856
0.6690617 | 0.005580912 | 0.002397923 |  |  |  | -0.02034617 | 0.2461274 | 0.02392856
0.6690769 | 0.005494264 | 0.002397923 |  |  |  | -0.02033425 | 0.2461943 | 0.02392856
0.6691076 | 0.005320972 | 0.002497837 |  |  |  | -0.02034918 | 0.2461439 | 0.02392856
0.6692291 | 0.005235816 | 0.002497837 |  |  |  | -0.02036411 | 0.2460934 | 0.02392856
0.6693507 | 0.005150661 | 0.002497837 |  |  |  | -0.02037903 | 0.246043 | 0.02392856
0.6694722 | 0.005065507 | 0.002497837 |  |  |  | -0.02039396 | 0.2459926 | 0.02392856
0.6695938 | 0.004980353 | 0.002497837 |  |  |  | -0.02038837 | 0.245959 | 0.02392856
0.6696231 | 0.004994906 | 0.002497837 |  |  |  | -0.02038278 | 0.2459255 | 0.02392856
0.6696524 | 0.005009462 | 0.00259775 |  |  |  | -0.02037719 | 0.2458919 | 0.02392856
0.6696817 | 0.005024022 | 0.00259775 |  |  |  | -0.0203716 | 0.2458583 | 0.02392856
0.669711 | 0.005038584 | 0.00259775 |  |  |  | -0.02064697 | 0.2457778 | 0.02392856
0.6693608 | 0.005084385 | 0.00259775 |  |  |  | -0.02092226 | 0.2456973 | 0.02392856
0.6690106 | 0.005130201 | 0.00259775 |  |  |  | -0.02119747 | 0.2456168 | 0.02392856
0.6686606 | 0.005176033 | 0.00259775 |  |  |  | -0.0214726 | 0.2455364 | 0.02392856
0.6683106 | 0.005221881 | 0.00259775 |  |  |  | -0.0218375 | 0.2469151 | 0.02392856
0.6684648 | 0.005171299 | 0.00259775 |  |  |  | -0.02220239 | 0.248294 | 0.02392856
0.6686191 | 0.005120718 | 0.00259775 |  |  |  | -0.02256728 | 0.249673 | 0.02381462
0.6687733 | 0.005070136 | 0.002497837 |  |  |  | -0.02293217 | 0.251052 | 0.02392856
0.6689276 | 0.005019555 | 0.002497837 |  |  |  | -0.02336636 | 0.2520536 | 0.02438434
0.6687582 | 0.005048113 | 0.002497837 |  |  |  | -0.02380051 | 0.2530552 | 0.02495407
0.6685888 | 0.005076671 | 0.002497837 |  |  |  | -0.02466864 | 0.2550583 | 0.02654931
0.6684193 | 0.005105229 | 0.002497837 |  |  |  | -0.02462405 | 0.254996 | 0.02723298
0.6682499 | 0.005133787 | 0.002497837 |  |  |  | -0.02453486 | 0.2548713 | 0.02768877
0.6684592 | 0.00509689 | 0.002497837 |  |  |  | -0.02449027 | 0.254809 | 0.02768877
0.6686686 | 0.005059999 | 0.002497837 |  |  |  | -0.02456001 | 0.2549366 | 0.02620747
0.668878 | 0.005023116 | 0.002497837 |  |  |  | -0.02458325 | 0.2549791 | 0.02654931
0.6690874 | 0.004986239 | 0.002497837 |  |  |  | -0.02459248 | 0.2558531 | 0.02620747
0.6689065 | 0.004992929 | 0.002497837 |  |  |  | -0.02460172 | 0.2567271 | 0.02700509
0.6687255 | 0.004999623 | 0.002497837 |  |  |  | -0.02461096 | 0.257601 | 0.02609353
0.6685446 | 0.005006321 | 0.002497837 |  |  |  | -0.0246202 | 0.258475 | 0.0255238
0.6683638 | 0.005013023 | 0.002497837 |  |  |  | -0.02506117 | 0.2595883 | 0.02563775
0.6683738 | 0.005012605 | 0.002497837 |  |  |  | -0.02550191 | 0.2607016 | 0.02609353
0.6683838 | 0.005012187 | 0.002497837 |  |  |  | -0.02594241 | 0.2618149 | 0.0267772
0.6683938 | 0.00501177 | 0.002497837 |  |  |  | -0.02713468 | 0.2633528 | 0.02951189
0.6684038 | 0.005011352 | 0.002497837 |  |  |  | -0.02751069 | 0.2635651 | 0.02860033
0.668488 | 0.004992956 | 0.002497837 |  |  |  | -0.02788669 | 0.2637773 | 0.02973978
0.6685721 | 0.004974571 | 0.002497837 |  |  |  | -0.02797454 | 0.2638735 | 0.02951189
0.6686563 | 0.004956199 | 0.002497837 |  |  |  | -0.02806238 | 0.2639697 | 0.02882822
0.6687404 | 0.00493784 | 0.002497837 |  |  |  | -0.02823807 | 0.2641622 | 0.02757482
0.6687819 | 0.004911823 | 0.002497837 |  |  |  | -0.02824766 | 0.2641244 | 0.02711904
0.6688234 | 0.004885806 | 0.002497837 |  |  |  | -0.02826679 | 0.2640488 | 0.02689115
0.6688649 | 0.004859789 | 0.002497837 |  |  |  | -0.02827634 | 0.264011 | 0.02689115
0.6689064 | 0.004833772 | 0.002497837 |  |  |  | -0.02909029 | 0.2657742 | 0.02666326
0.668926 | 0.004832008 | 0.002497837 |  |  |  | -0.02990422 | 0.2675375 | 0.02723298
0.6689457 | 0.004830249 | 0.002497837 |  |  |  | -0.03071813 | 0.2693008 | 0.02654931
0.6689653 | 0.004828495 | 0.002497837 |  |  |  | -0.03153201 | 0.2710641 | 0.02700509
0.668985 | 0.004826745 | 0.002497837 |  |  |  | -0.03190496 | 0.2721939 | 0.02894217
0.6714529 | 0.004789452 | 0.002497837 |  |  |  | -0.03209141 | 0.272759 | 0.02951189
0.6739209 | 0.004752189 | 0.002497837 |  |  |  | -0.03227786 | 0.2733241 | 0.0317908
0.6763888 | 0.004714953 | 0.002497837 |  |  |  | -0.03209136 | 0.2732556 | 0.03110713
0.6788567 | 0.004677747 | 0.002497837 |  |  |  | -0.03190486 | 0.2731872 | 0.03110713
0.6890428 | 0.003779497 | 0.003796712 |  |  |  | -0.03171835 | 0.2731188 | 0.03110713
0.6933473 | 0.003356553 | 0.003996539 |  |  |  | -0.03158945 | 0.2729099 | 0.03065135
0.6976519 | 0.002933624 | 0.003996539 |  |  |  | -0.03164699 | 0.2727694 | 0.02939795
0.7019566 | 0.002510709 | 0.003796712 |  |  |  | -0.03176488 | 0.2735678 | 0.02951189
0.7062615 | 0.002087808 | 0.003796712 |  |  |  | -0.03188277 | 0.2743662 | 0.02894217
0.7068401 | 0.001603603 | 0.003796712 |  |  |  | -0.03190892 | 0.2745817 | 0.02871428
0.7074187 | 0.001119417 | 0.003796712 |  |  |  | -0.03192194 | 0.2746895 | 0.02871428
0.7079973 | 0.0006352483 | 0.003896625 |  |  |  | -0.03193493 | 0.2747973 | 0.02871428
0.7085759 | 0.0001510981 | 0.003796712 |  |  |  | -0.03197338 | 0.2746178 | 0.02894217
0.7083716 | 0.0002953037 | 0.003596885 |  |  |  | -0.0319926 | 0.274528 | 0.02894217
0.7082699 | 0.0003674306 | 0.003496971 |  |  |  | -0.03201182 | 0.2744383 | 0.02905611
0.7081685 | 0.0004395735 | 0.003297145 |  |  |  | -0.03205408 | 0.2744476 | 0.02951189
0.7080536 | 0.0005106746 | 0.003297145 |  |  |  | -0.03209634 | 0.274457 | 0.02894217
0.7078236 | 0.0006528938 | 0.003896625 |  |  |  | -0.0321386 | 0.2744664 | 0.02894217
0.7077087 | 0.0007240119 | 0.002797577 |  |  |  | -0.03218086 | 0.2744758 | 0.02894217
0.7080411 | 0.0007081815 | 0.002797577 |  |  |  | -0.03229878 | 0.2743981 | 0.02894217
0.7083735 | 0.0006923516 | 0.002797577 |  |  |  | -0.03241669 | 0.2743204 | 0.02894217
0.7090383 | 0.0006606937 | 0.002697664 |  |  |  | -0.03253459 | 0.2742428 | 0.02894217
0.708971 | 0.0004488509 | 0.002797577 |  |  |  | -0.03265249 | 0.2741651 | 0.02894217
0.7089037 | 0.0002370114 | 0.002697664 |  |  |  | -0.03251642 | 0.2742372 | 0.02894217
0.7088365 | 2.517503e-05 | 0.002697664 |  |  |  | -0.03238035 | 0.2743094 | 0.02894217
0.7087693 | -0.0001866581 | 0.00259775 |  |  |  | -0.03210819 | 0.2744536 | 0.02882822
0.7091471 | -0.0001919635 | 0.00259775 |  |  |  | -0.03222159 | 0.2742876 | 0.02882822
0.7095249 | -0.000197255 | 0.00259775 |  |  |  | -0.03233499 | 0.2741217 | 0.02882822
0.7099028 | -0.0002025326 | 0.00259775 |  |  |  | -0.03244838 | 0.2739557 | 0.02882822
0.7102806 | -0.0002077963 | 0.00259775 |  |  |  | -0.03256177 | 0.2737897 | 0.02882822
0.711701 | -0.0004944685 | 0.00259775 |  |  |  | -0.03245059 | 0.2737663 | 0.02882822
0.7145418 | -0.001067756 | 0.002897491 |  |  |  | -0.0323394 | 0.2737429 | 0.02882822
0.7187317 | -0.001546886 | 0.003496971 |  |  |  | -0.03222821 | 0.2737195 | 0.02882822
0.7215016 | -0.00173925 | 0.003796712 |  |  |  | -0.03211703 | 0.2736962 | 0.02882822
0.7270429 | -0.00212353 | 0.004695933 |  |  |  | -0.03215813 | 0.2738741 | 0.02882822
0.7295579 | -0.002296113 | 0.004096452 |  |  |  | -0.0321992 | 0.274052 | 0.02882822
0.732073 | -0.002468656 | 0.004096452 |  |  |  | -0.03224024 | 0.27423 | 0.02882822
0.7345882 | -0.002641157 | 0.004096452 |  |  |  | -0.03228125 | 0.2744079 | 0.02882822
0.7372175 | -0.002855464 | 0.004196366 |  |  |  | -0.03225781 | 0.2743552 | 0.02882822
0.7373316 | -0.002897306 | 0.004196366 |  |  |  | -0.03223436 | 0.2743024 | 0.02882822
0.7374459 | -0.002939145 | 0.004196366 |  |  |  | -0.03221091 | 0.2742496 | 0.02882822
0.7375604 | -0.002980979 | 0.004196366 |  |  |  | -0.03218746 | 0.2741968 | 0.02882822
0.7382129 | -0.002753615 | 0.003796712 |  |  |  | -0.03210885 | 0.2742235 | 0.02882822
0.7384143 | -0.002688577 | 0.003796712 |  |  |  | -0.03203024 | 0.2742502 | 0.02882822
0.7383977 | -0.002699346 | 0.002797577 |  |  |  | -0.03195163 | 0.2742769 | 0.02882822
0.7383812 | -0.002710115 | 0.002797577 |  |  |  | -0.03187302 | 0.2743035 | 0.02882822
0.7383646 | -0.002720883 | 0.002797577 |  |  |  | -0.03186187 | 0.2743289 | 0.02882822
0.7378608 | -0.002730117 | 0.002797577 |  |  |  | -0.0318507 | 0.2743543 | 0.02882822
0.7373571 | -0.00273935 | 0.002797577 |  |  |  | -0.0318395 | 0.2743797 | 0.02882822
0.7368535 | -0.00274858 | 0.002697664 |  |  |  | -0.03182828 | 0.274405 | 0.02882822
0.73635 | -0.002757809 | 0.002697664 |  |  |  | -0.03188623 | 0.2744455 | 0.02882822
0.7365398 | -0.002768529 | 0.002697664 |  |  |  | -0.03194417 | 0.2744861 | 0.02882822
0.7367295 | -0.002779248 | 0.002697664 |  |  |  | -0.03200211 | 0.2745266 | 0.02882822
0.7369192 | -0.002789967 | 0.002697664 |  |  |  | -0.03206006 | 0.2745671 | 0.02882822
0.7371089 | -0.002800685 | 0.002697664 |  |  |  | -0.03193877 | 0.2745099 | 0.02882822
0.737149 | -0.00279039 | 0.002697664 |  |  |  | -0.03181748 | 0.2744527 | 0.02882822
0.7371892 | -0.002780095 | 0.002697664 |  |  |  | -0.03169619 | 0.2743955 | 0.02882822
0.7372293 | -0.002769799 | 0.002697664 |  |  |  | -0.03157489 | 0.2743382 | 0.02882822
0.7372694 | -0.002759503 | 0.002697664 |  |  |  | -0.03166745 | 0.2743369 | 0.02882822
0.7376092 | -0.002734674 | 0.002697664 |  |  |  | -0.03176 | 0.2743356 | 0.02882822
0.7379489 | -0.002709844 | 0.002697664 |  |  |  | -0.03185256 | 0.2743342 | 0.02882822
0.7382887 | -0.002685014 | 0.002697664 |  |  |  | -0.03194511 | 0.2743329 | 0.02882822
0.7386284 | -0.002660182 | 0.002697664 |  |  |  | -0.03184698 | 0.2743174 | 0.02882822
0.7386561 | -0.002655813 | 0.002697664 |  |  |  | -0.03174885 | 0.2743018 | 0.02882822
0.7386837 | -0.002651444 | 0.002697664 |  |  |  | -0.03165071 | 0.2742863 | 0.02882822
0.7387113 | -0.002647073 | 0.002697664 |  |  |  | -0.03155257 | 0.2742708 | 0.02882822
0.7387389 | -0.002642703 | 0.002697664 |  |  |  | -0.03160618 | 0.274331 | 0.02882822
0.7388686 | -0.002650332 | 0.00259775 |  |  |  | -0.03165978 | 0.2743913 | 0.02882822
0.7389335 | -0.002654147 | 0.00259775 |  |  |  | -0.03171338 | 0.2744516 | 0.02882822
0.7389983 | -0.002657961 | 0.00259775 |  |  |  | -0.03176698 | 0.2745119 | 0.02882822
0.7387488 | -0.002698876 | 0.00259775 |  |  |  | -0.03178894 | 0.2744444 | 0.02882822
0.7384994 | -0.002739792 | 0.00259775 |  |  |  | -0.0318109 | 0.2743769 | 0.02882822
0.7382499 | -0.002780707 | 0.00259775 |  |  |  | -0.03183286 | 0.2743094 | 0.02882822
0.7380004 | -0.002821621 | 0.00259775 |  |  |  | -0.03185481 | 0.2742419 | 0.02882822
0.7377224 | -0.002853931 | 0.00259775 |  |  |  | -0.03199014 | 0.2742034 | 0.02882822
0.7374444 | -0.002886236 | 0.00259775 |  |  |  | -0.03212547 | 0.2741648 | 0.02882822
0.7371663 | -0.002918535 | 0.00259775 |  |  |  | -0.0322608 | 0.2741263 | 0.02882822
0.7368883 | -0.00295083 | 0.00259775 |  |  |  | -0.03239612 | 0.2740878 | 0.02882822
0.7369523 | -0.002930782 | 0.00259775 |  |  |  | -0.03234274 | 0.2740895 | 0.02882822
0.7370163 | -0.002910734 | 0.00259775 |  |  |  | -0.03228936 | 0.2740911 | 0.02882822
0.7370803 | -0.002890686 | 0.00259775 |  |  |  | -0.03223598 | 0.2740928 | 0.02882822
0.7371443 | -0.002870638 | 0.00259775 |  |  |  | -0.03218259 | 0.2740945 | 0.02882822
0.737062 | -0.00292693 | 0.00259775 |  |  |  | -0.03218689 | 0.2740659 | 0.02882822
0.7369796 | -0.002983221 | 0.00259775 |  |  |  | -0.03219119 | 0.2740373 | 0.02882822
0.7368972 | -0.003039512 | 0.00259775 |  |  |  | -0.03219975 | 0.2739801 | 0.02917006
0.7368148 | -0.003095804 | 0.00259775 |  |  |  | -0.03254491 | 0.2754103 | 0.02917006
0.7372538 | -0.003072814 | 0.00259775 |  |  |  | -0.03288997 | 0.2768405 | 0.02951189
0.7376928 | -0.003049821 | 0.00259775 |  |  |  | -0.03323491 | 0.2782707 | 0.02951189
0.7381319 | -0.003026824 | 0.00259775 |  |  |  | -0.03357974 | 0.279701 | 0.02951189
0.7385709 | -0.003003825 | 0.00259775 |  |  |  | -0.03444525 | 0.281518 | 0.0317908
0.7384472 | -0.003002179 | 0.00259775 |  |  |  | -0.0353106 | 0.2833352 | 0.0317908
0.7383235 | -0.003000534 | 0.00259775 |  |  |  | -0.03704081 | 0.2869701 | 0.03338604
0.7381998 | -0.002998888 | 0.00259775 |  |  |  | -0.03727963 | 0.2876342 | 0.03406972
0.7380761 | -0.002997242 | 0.00259775 |  |  |  | -0.03751829 | 0.2882984 | 0.03429761
0.7382066 | -0.002999942 | 0.00259775 |  |  |  | -0.03766924 | 0.2883122 | 0.03429761
0.7383372 | -0.003002641 | 0.00259775 |  |  |  | -0.03782015 | 0.288326 | 0.03418366
0.7384677 | -0.003005341 | 0.00259775 |  |  |  | -0.03797104 | 0.2883398 | 0.03395577
0.7385982 | -0.00300804 | 0.00259775 |  |  |  | -0.03812189 | 0.2883536 | 0.03361393
0.738518 | -0.003036979 | 0.00259775 |  |  |  | -0.03816632 | 0.2884407 | 0.03406972
0.7384378 | -0.003065917 | 0.00259775 |  |  |  | -0.03821075 | 0.2885277 | 0.03395577
0.7383576 | -0.003094856 | 0.00259775 |  |  |  | -0.03825518 | 0.2886148 | 0.03406972
0.7382774 | -0.003123795 | 0.00259775 |  |  |  | -0.0382996 | 0.2887019 | 0.03281631
0.7384213 | -0.003117985 | 0.00259775 |  |  |  | -0.03829572 | 0.2888742 | 0.03281631
0.7385653 | -0.003112175 | 0.002497837 |  |  |  | -0.03829184 | 0.2890465 | 0.03293026
0.7388532 | -0.003100552 | 0.002497837 |  |  |  | -0.03828407 | 0.2893911 | 0.0332721
0.7387718 | -0.003090819 | 0.002497837 |  |  |  | -0.03878761 | 0.2907634 | 0.0332721
0.7386904 | -0.003081086 | 0.002497837 |  |  |  | -0.03929115 | 0.2921357 | 0.03406972
0.7386089 | -0.003071352 | 0.002797577 |  |  |  | -0.03979469 | 0.2935081 | 0.03406972
0.7385275 | -0.003061618 | 0.002897491 |  |  |  | -0.04092125 | 0.2964373 | 0.04318536
0.7415668 | -0.003395067 | 0.002897491 |  |  |  | -0.04216712 | 0.2995509 | 0.03737414
0.7446062 | -0.00372838 | 0.002797577 |  |  |  | -0.04302031 | 0.3013739 | 0.03817175
0.7476458 | -0.004061557 | 0.002797577 |  |  |  | -0.04325064 | 0.3016401 | 0.03851359
0.7506853 | -0.004394598 | 0.002897491 |  |  |  | -0.04371123 | 0.3021724 | 0.03874148
0.7542841 | -0.005165303 | 0.003796712 |  |  |  | -0.04368156 | 0.3021126 | 0.03851359
0.7605537 | -0.006050783 | 0.004396193 |  |  |  | -0.04365185 | 0.3020529 | 0.03862754
0.763225 | -0.006165665 | 0.004396193 |  |  |  | -0.04367501 | 0.3018217 | 0.03634863
0.7658967 | -0.006280546 | 0.004396193 |  |  |  | -0.04375766 | 0.3017098 | 0.03623468
0.7685689 | -0.006395426 | 0.004396193 |  |  |  | -0.04384031 | 0.301598 | 0.0357789
0.7696344 | -0.00677024 | 0.004396193 |  |  |  | -0.04392295 | 0.3014863 | 0.0357789
0.7717655 | -0.007518327 | 0.004096452 |  |  |  | -0.04403046 | 0.302664 | 0.0357789
0.772831 | -0.007891599 | 0.003996539 |  |  |  | -0.04424519 | 0.3050196 | 0.0357789
0.7728001 | -0.007878753 | 0.003996539 |  |  |  | -0.04435242 | 0.3061975 | 0.03589284
0.7727693 | -0.007865838 | 0.003996539 |  |  |  | -0.04586683 | 0.3100006 | 0.03737414
0.7727388 | -0.007852855 | 0.00979152 |  |  |  | -0.04738124 | 0.3138038 | 0.04010883
0.7727084 | -0.007839803 | 0.003796712 |  |  |  | -0.04788985 | 0.3147336 | 0.04124828
0.7725623 | -0.007706202 | 0.003197231 |  |  |  | -0.04839838 | 0.3156634 | 0.0420459
0.7724892 | -0.007639399 | 0.003197231 |  |  |  | -0.04890684 | 0.3165932 | 0.04261563
0.7724161 | -0.007572593 | 0.003097318 |  |  |  | -0.04941522 | 0.3175229 | 0.04295747
0.7720634 | -0.007593668 | 0.003097318 |  |  |  | -0.04945353 | 0.3176177 | 0.04318536
0.7717107 | -0.007614743 | 0.003097318 |  |  |  | -0.04956846 | 0.3179022 | 0.04352719
0.771358 | -0.007635817 | 0.003097318 |  |  |  | -0.04944041 | 0.3179338 | 0.04341325
0.7710053 | -0.007656892 | 0.003097318 |  |  |  | -0.04931235 | 0.3179655 | 0.0432993
0.7712084 | -0.00769842 | 0.003097318 |  |  |  | -0.04918429 | 0.3179971 | 0.04307141
0.7714116 | -0.007739949 | 0.003097318 |  |  |  | -0.04915839 | 0.3181043 | 0.04193196
0.7716149 | -0.007781477 | 0.003097318 |  |  |  | -0.04926053 | 0.31818 | 0.04193196
0.7718184 | -0.007823005 | 0.003097318 |  |  |  | -0.04936265 | 0.3182556 | 0.04193196
0.7728758 | -0.007781853 | 0.003097318 |  |  |  | -0.04946474 | 0.3183313 | 0.0420459
0.7760489 | -0.007658363 | 0.002997404 |  |  |  | -0.04963213 | 0.3182935 | 0.0420459
0.7776972 | -0.007655337 | 0.003297145 |  |  |  | -0.0497995 | 0.3182558 | 0.0420459
0.7793457 | -0.007652309 | 0.003796712 |  |  |  | -0.04996686 | 0.318218 | 0.0420459
0.7826428 | -0.007646245 | 0.00489576 |  |  |  | -0.05013421 | 0.3181803 | 0.04181801
0.7842435 | -0.00808922 | 0.004496106 |  |  |  | -0.05017952 | 0.3182833 | 0.04181801
0.7858442 | -0.008532186 | 0.00459602 |  |  |  | -0.05022482 | 0.3183863 | 0.04181801
0.7890456 | -0.009418096 | 0.004795847 |  |  |  | -0.05027012 | 0.3184894 | 0.04159012
0.7915515 | -0.009963169 | 0.004795847 |  |  |  | -0.05031542 | 0.3185924 | 0.04170407
0.7940573 | -0.01050801 | 0.004795847 |  |  |  | -0.05048247 | 0.3186274 | 0.04170407
0.7990691 | -0.01159699 | 0.004995674 |  |  |  | -0.05064952 | 0.3186624 | 0.04170407
0.800641 | -0.01168028 | 0.004995674 |  |  |  | -0.05081657 | 0.3186974 | 0.04170407
0.8053567 | -0.01193004 | 0.00459602 |  |  |  | -0.05098362 | 0.3187324 | 0.04170407
0.805435 | -0.01208566 | 0.004496106 |  |  |  | -0.05099538 | 0.3188495 | 0.04170407
0.8055132 | -0.0122412 | 0.004496106 |  |  |  | -0.05100714 | 0.3189667 | 0.04170407
0.8055916 | -0.01239667 | 0.004496106 |  |  |  | -0.0510189 | 0.3190838 | 0.04159012
0.80567 | -0.01255207 | 0.004496106 |  |  |  | -0.05103066 | 0.319201 | 0.04159012
0.8057633 | -0.01246559 | 0.004296279 |  |  |  | -0.05102312 | 0.3191531 | 0.04159012
0.8060431 | -0.01220614 | 0.003996539 |  |  |  | -0.05101558 | 0.3191052 | 0.04159012
0.8064456 | -0.0122034 | 0.003496971 |  |  |  | -0.05100803 | 0.3190574 | 0.04159012
0.8066469 | -0.01220202 | 0.003297145 |  |  |  | -0.05100048 | 0.3190096 | 0.04159012
0.8068482 | -0.01220065 | 0.003297145 |  |  |  | -0.05101112 | 0.3189833 | 0.04159012
0.8065614 | -0.01220459 | 0.003297145 |  |  |  | -0.05102175 | 0.3189569 | 0.04159012
0.8062747 | -0.01220852 | 0.003397058 |  |  |  | -0.05103238 | 0.3189306 | 0.04159012
0.8059881 | -0.01221246 | 0.003397058 |  |  |  | -0.051043 | 0.3189043 | 0.04159012
0.8057015 | -0.0122164 | 0.003397058 |  |  |  | -0.05099746 | 0.3188389 | 0.04159012
0.8060002 | -0.01228793 | 0.003896625 |  |  |  | -0.05095191 | 0.3187735 | 0.04159012
0.806299 | -0.01235946 | 0.003297145 |  |  |  | -0.05090635 | 0.3187081 | 0.04159012
0.8065978 | -0.01243099 | 0.003297145 |  |  |  | -0.05086079 | 0.3186427 | 0.04159012
0.8068966 | -0.01250252 | 0.003297145 |  |  |  | -0.05086393 | 0.3186394 | 0.04159012
0.8070412 | -0.01248721 | 0.003297145 |  |  |  | -0.05086706 | 0.3186361 | 0.04159012
0.8071857 | -0.01247189 | 0.003297145 |  |  |  | -0.05087333 | 0.3186296 | 0.04147618
0.8073302 | -0.01245657 | 0.003297145 |  |  |  | -0.0508758 | 0.3186535 | 0.04147618
0.8074748 | -0.01244125 | 0.003197231 |  |  |  | -0.05087828 | 0.3186774 | 0.04147618
0.8070882 | -0.01246938 | 0.003197231 |  |  |  | -0.05088076 | 0.3187012 | 0.04147618
0.8067016 | -0.01249749 | 0.003197231 |  |  |  | -0.05088323 | 0.3187251 | 0.04147618
0.8059285 | -0.01255362 | 0.003097318 |  |  |  | -0.05090565 | 0.3187338 | 0.04147618
0.8059918 | -0.01258093 | 0.003097318 |  |  |  | -0.05092806 | 0.3187425 | 0.04147618
0.8060551 | -0.01260825 | 0.003097318 |  |  |  | -0.05095047 | 0.3187512 | 0.04147618
0.8061184 | -0.01263556 | 0.003097318 |  |  |  | -0.05097287 | 0.3187599 | 0.04147618
0.8061817 | -0.01266287 | 0.003097318 |  |  |  | -0.05097609 | 0.3188528 | 0.04147618
0.8061524 | -0.01280876 | 0.003097318 |  |  |  | -0.05097931 | 0.3189456 | 0.04147618
0.8061231 | -0.01295466 | 0.003097318 |  |  |  | -0.05098253 | 0.3190385 | 0.04147618
0.8060939 | -0.01310055 | 0.003097318 |  |  |  | -0.05098575 | 0.3191313 | 0.04147618
0.8060646 | -0.01324644 | 0.003097318 |  |  |  | -0.05043818 | 0.3191629 | 0.04147618
0.8058518 | -0.01322175 | 0.003097318 |  |  |  | -0.04989054 | 0.3191944 | 0.04147618
0.8056391 | -0.01319706 | 0.003097318 |  |  |  | -0.04934285 | 0.319226 | 0.04147618
0.8054263 | -0.01317237 | 0.003097318 |  |  |  | -0.0487951 | 0.3192575 | 0.04147618
0.8052135 | -0.01314767 | 0.003097318 |  |  |  | -0.04878931 | 0.3192805 | 0.04147618
0.8052273 | -0.01311305 | 0.003097318 |  |  |  | -0.04878352 | 0.3193034 | 0.04147618
0.805241 | -0.01307843 | 0.003097318 |  |  |  | -0.04877773 | 0.3193263 | 0.04147618
0.8052548 | -0.0130438 | 0.003097318 |  |  |  | -0.04877194 | 0.3193492 | 0.04147618
0.8052686 | -0.01300916 | 0.003097318 |  |  |  | -0.04876298 | 0.319368 | 0.04147618
0.80515 | -0.01300771 | 0.003097318 |  |  |  | -0.04875402 | 0.3193867 | 0.04147618
0.8050314 | -0.01300626 | 0.003097318 |  |  |  | -0.04874506 | 0.3194054 | 0.04147618
0.8049128 | -0.0130048 | 0.003097318 |  |  |  | -0.0487361 | 0.3194241 | 0.04147618
0.8047942 | -0.01300335 | 0.003097318 |  |  |  | -0.04873778 | 0.3194571 | 0.04147618
0.8047378 | -0.01301184 | 0.003097318 |  |  |  | -0.04873947 | 0.3194901 | 0.04147618
0.8046813 | -0.01302033 | 0.003097318 |  |  |  | -0.04874115 | 0.3195231 | 0.04147618
0.8046249 | -0.01302881 | 0.003097318 |  |  |  | -0.04874283 | 0.3195561 | 0.04147618
0.8045684 | -0.0130373 | 0.003097318 |  |  |  | -0.04876513 | 0.3195556 | 0.04147618
0.8045085 | -0.01303854 | 0.003097318 |  |  |  | -0.04878744 | 0.3195551 | 0.04147618
0.8044486 | -0.01303978 | 0.003097318 |  |  |  | -0.04880974 | 0.3195546 | 0.04147618
0.8043886 | -0.01304101 | 0.003097318 |  |  |  | -0.04883204 | 0.3195541 | 0.04147618
0.8043287 | -0.01304225 | 0.003097318 |  |  |  | -0.04883674 | 0.3195844 | 0.04147618
0.8043668 | -0.01302903 | 0.003097318 |  |  |  | -0.04884145 | 0.3196148 | 0.04147618
0.8044049 | -0.0130158 | 0.003097318 |  |  |  | -0.04884615 | 0.3196452 | 0.04147618
0.804443 | -0.01300257 | 0.003097318 |  |  |  | -0.04885085 | 0.3196756 | 0.04147618
0.804481 | -0.01298932 | 0.003097318 |  |  |  | -0.04884097 | 0.3197145 | 0.04147618
0.8042906 | -0.01299078 | 0.003097318 |  |  |  | -0.04883108 | 0.3197535 | 0.04147618
0.8041001 | -0.01299222 | 0.003097318 |  |  |  | -0.04882116 | 0.3197925 | 0.04147618
0.8039097 | -0.01299365 | 0.003097318 |  |  |  | -0.04881123 | 0.3198315 | 0.04147618
0.8037193 | -0.01299508 | 0.003097318 |  |  |  | -0.04877461 | 0.3198092 | 0.04147618
0.8038327 | -0.01304288 | 0.003097318 |  |  |  | -0.04873799 | 0.3197869 | 0.04147618
0.8039462 | -0.01309069 | 0.003097318 |  |  |  | -0.04870136 | 0.3197647 | 0.04147618
0.8040597 | -0.01313848 | 0.003097318 |  |  |  | -0.04866473 | 0.3197424 | 0.04147618
0.8041732 | -0.01318628 | 0.003097318 |  |  |  | -0.04943702 | 0.3225552 | 0.04113434
0.8040273 | -0.01318034 | 0.003097318 |  |  |  | -0.04982307 | 0.3239617 | 0.04147618
0.8038814 | -0.01317439 | 0.003097318 |  |  |  | -0.05070177 | 0.3258156 | 0.04489454
0.8037356 | -0.01316844 | 0.003097318 |  |  |  | -0.05094813 | 0.3260394 | 0.04660372
0.8035897 | -0.01316249 | 0.003097318 |  |  |  | -0.0511945 | 0.3262632 | 0.04705951
0.8035897 | -0.01317259 | 0.003097318 |  |  |  | -0.05114689 | 0.3262299 | 0.04740134
0.8035897 | -0.01318269 | 0.003097318 |  |  |  | -0.05109927 | 0.3261966 | 0.04740134
0.8035897 | -0.01319279 | 0.003097318 |  |  |  | -0.05105166 | 0.3261633 | 0.04774318
0.8035897 | -0.01320289 | 0.003097318 |  |  |  | -0.05100404 | 0.3261301 | 0.04671767
0.8048493 | -0.01320119 | 0.003097318 |  |  |  | -0.05087085 | 0.3258813 | 0.046034
0.8061088 | -0.01319948 | 0.003097318 |  |  |  | -0.05099058 | 0.3270432 | 0.04546427
0.8073684 | -0.01319778 | 0.003097318 |  |  |  | -0.05149586 | 0.3298648 | 0.04535032
0.808628 | -0.01319607 | 0.003097318 |  |  |  | -0.05174822 | 0.3312757 | 0.0447806
0.8109321 | -0.01357275 | 0.003097318 |  |  |  | -0.05279891 | 0.3327689 | 0.05366835
0.8132363 | -0.01394938 | 0.003097318 |  |  |  | -0.05332417 | 0.3335157 | 0.04911053
0.8155406 | -0.01432596 | 0.003696798 |  |  |  | -0.05438368 | 0.3343568 | 0.05036393
0.8201042 | -0.01505905 | 0.00459602 |  |  |  | -0.0546508 | 0.334404 | 0.05036393
0.8223634 | -0.01541553 | 0.00489576 |  |  |  | -0.05491789 | 0.3344514 | 0.04933842
0.8246227 | -0.01577195 | 0.00489576 |  |  |  | -0.05515525 | 0.335333 | 0.04774318
0.8268822 | -0.01612831 | 0.004795847 |  |  |  | -0.05548635 | 0.3364386 | 0.04751529
0.8281651 | -0.01628579 | 0.004795847 |  |  |  | -0.05581741 | 0.3375442 | 0.04740134
0.829448 | -0.01644327 | 0.00459602 |  |  |  | -0.05614843 | 0.3386498 | 0.04740134
0.8307309 | -0.01660074 | 0.00459602 |  |  |  | -0.05671593 | 0.3400765 | 0.04762923
0.8320139 | -0.01675822 | 0.004496106 |  |  |  | -0.05728341 | 0.3415032 | 0.04968025
0.8316667 | -0.01666912 | 0.004496106 |  |  |  | -0.05785087 | 0.3429298 | 0.04968025
0.8313195 | -0.01657987 | 0.004496106 |  |  |  | -0.05848191 | 0.344377 | 0.05344046
0.8309724 | -0.01649046 | 0.004496106 |  |  |  | -0.05854547 | 0.3443975 | 0.05344046
0.8306252 | -0.0164009 | 0.004795847 |  |  |  | -0.05860899 | 0.344418 | 0.05457991
0.8306842 | -0.01654383 | 0.003996539 |  |  |  | -0.05867246 | 0.3444385 | 0.05457991
0.8308021 | -0.01682967 | 0.003896625 |  |  |  | -0.05871522 | 0.3444457 | 0.05457991
0.830861 | -0.01697257 | 0.003297145 |  |  |  | -0.05875797 | 0.344453 | 0.05344046
0.8309003 | -0.01698738 | 0.003297145 |  |  |  | -0.05880069 | 0.3444602 | 0.05344046
0.8309396 | -0.01700217 | 0.003197231 |  |  |  | -0.0588434 | 0.3444675 | 0.05275678
0.8309789 | -0.01701696 | 0.003197231 |  |  |  | -0.05889336 | 0.3444813 | 0.05321257
0.8310182 | -0.01703175 | 0.003197231 |  |  |  | -0.0589433 | 0.3444951 | 0.05252889
0.8310702 | -0.01702071 | 0.003197231 |  |  |  | -0.05899321 | 0.3445089 | 0.05252889
0.8311223 | -0.01700962 | 0.003197231 |  |  |  | -0.05904311 | 0.3445228 | 0.05252889
0.8311745 | -0.01699847 | 0.003197231 |  |  |  | -0.05904904 | 0.3442971 | 0.05241495
0.8312268 | -0.01698728 | 0.003197231 |  |  |  | -0.05905493 | 0.3440714 | 0.05241495
0.8313185 | -0.01704564 | 0.003197231 |  |  |  | -0.0590608 | 0.3438457 | 0.05218706
0.8314104 | -0.01710396 | 0.003197231 |  |  |  | -0.05906663 | 0.34362 | 0.05218706
0.8315026 | -0.01716225 | 0.003197231 |  |  |  | -0.05905055 | 0.3437819 | 0.05218706
0.8315949 | -0.0172205 | 0.003197231 |  |  |  | -0.05903447 | 0.3439438 | 0.05207311
0.8350639 | -0.01761697 | 0.003297145 |  |  |  | -0.05901838 | 0.3441057 | 0.05207311
0.838533 | -0.01801316 | 0.003297145 |  |  |  | -0.05900229 | 0.3442675 | 0.05195916
0.8420023 | -0.01840907 | 0.003297145 |  |  |  | -0.05899968 | 0.3443912 | 0.05195916
0.8454717 | -0.01880471 | 0.003696798 |  |  |  | -0.05899707 | 0.3445148 | 0.05195916
0.847469 | -0.0187784 | 0.004695933 |  |  |  | -0.05899445 | 0.3446384 | 0.05195916
0.8494663 | -0.01875203 | 0.00489576 |  |  |  | -0.05899182 | 0.3447621 | 0.05195916
0.8514637 | -0.01872562 | 0.00489576 |  |  |  | -0.05892016 | 0.3447818 | 0.05195916
0.8566625 | -0.01927826 | 0.00489576 |  |  |  | -0.0588485 | 0.3448015 | 0.05195916
0.8598639 | -0.01985733 | 0.004795847 |  |  |  | -0.05877684 | 0.3448212 | 0.05195916
0.8630654 | -0.02043639 | 0.004795847 |  |  |  | -0.05870517 | 0.3448409 | 0.05184522
0.866267 | -0.02101542 | 0.00489576 |  |  |  | -0.05881446 | 0.344805 | 0.05184522
0.8671719 | -0.02115417 | 0.005095587 |  |  |  | -0.05892374 | 0.3447692 | 0.05184522
0.8680769 | -0.02129292 | 0.005095587 |  |  |  | -0.05903298 | 0.3447334 | 0.05184522
0.8689819 | -0.02143166 | 0.005095587 |  |  |  | -0.05914221 | 0.3446976 | 0.05184522
0.8698869 | -0.02157038 | 0.005095587 |  |  |  | -0.05914626 | 0.344698 | 0.05184522
0.869862 | -0.02157709 | 0.004995674 |  |  |  | -0.05915031 | 0.3446984 | 0.05184522
0.8698372 | -0.02158375 | 0.004795847 |  |  |  | -0.05915435 | 0.3446987 | 0.05184522
0.8698126 | -0.02159038 | 0.004496106 |  |  |  | -0.0591584 | 0.3446991 | 0.05173127
0.8697882 | -0.02159697 | 0.00489576 |  |  |  | -0.0592557 | 0.3447337 | 0.05173127
0.8694314 | -0.02153229 | 0.004795847 |  |  |  | -0.059353 | 0.3447683 | 0.05173127
0.8690749 | -0.02146757 | 0.003896625 |  |  |  | -0.0594503 | 0.3448029 | 0.05173127
0.8687185 | -0.02140284 | 0.003896625 |  |  |  | -0.0595476 | 0.3448375 | 0.05173127
0.8683622 | -0.02133808 | 0.003896625 |  |  |  | -0.05937594 | 0.3448315 | 0.05173127
0.8681926 | -0.02128785 | 0.003896625 |  |  |  | -0.05920428 | 0.3448256 | 0.05173127
0.868023 | -0.02123763 | 0.003796712 |  |  |  | -0.05903262 | 0.3448196 | 0.05173127
0.8678535 | -0.02118741 | 0.003397058 |  |  |  | -0.05886096 | 0.3448137 | 0.05173127
0.8676839 | -0.02113718 | 0.003397058 |  |  |  | -0.05886735 | 0.3447502 | 0.05173127
0.8673117 | -0.02113845 | 0.003297145 |  |  |  | -0.05887374 | 0.3446867 | 0.05173127
0.8669395 | -0.02113972 | 0.003297145 |  |  |  | -0.05888013 | 0.3446232 | 0.05173127
0.8665673 | -0.02114099 | 0.003297145 |  |  |  | -0.05888653 | 0.3445597 | 0.05173127
0.8661951 | -0.02114226 | 0.003197231 |  |  |  | -0.05889641 | 0.3446519 | 0.05173127
0.8665264 | -0.02114439 | 0.003197231 |  |  |  | -0.05891618 | 0.3448363 | 0.05161733
0.8668577 | -0.02114653 | 0.003197231 |  |  |  | -0.05892606 | 0.3449285 | 0.05161733
0.8671891 | -0.02114866 | 0.003197231 |  |  |  | -0.05889746 | 0.3448947 | 0.05161733
0.8675204 | -0.02115079 | 0.003197231 |  |  |  | -0.05886887 | 0.3448609 | 0.05161733
0.8674172 | -0.02114775 | 0.003197231 |  |  |  | -0.05884027 | 0.344827 | 0.05161733
0.8673139 | -0.02114472 | 0.003197231 |  |  |  | -0.05881168 | 0.3447932 | 0.05161733
0.8672107 | -0.02114168 | 0.003197231 |  |  |  | -0.05887576 | 0.3448404 | 0.05161733
0.8671075 | -0.02113864 | 0.003197231 |  |  |  | -0.05893985 | 0.3448876 | 0.05161733
0.8671195 | -0.0211449 | 0.003197231 |  |  |  | -0.05900394 | 0.3449347 | 0.05161733
0.8671315 | -0.02115116 | 0.003097318 |  |  |  | -0.05906803 | 0.3449819 | 0.05161733
0.8671436 | -0.02115741 | 0.003097318 |  |  |  | -0.0590425 | 0.3449438 | 0.05161733
0.8671556 | -0.02116367 | 0.003097318 |  |  |  | -0.05901696 | 0.3449057 | 0.05161733
0.8675448 | -0.02110165 | 0.003097318 |  |  |  | -0.05899143 | 0.3448675 | 0.05161733
0.8679339 | -0.02103964 | 0.003097318 |  |  |  | -0.0589659 | 0.3448294 | 0.05161733
0.868323 | -0.02097763 | 0.003097318 |  |  |  | -0.05895104 | 0.3448486 | 0.05161733
0.8687122 | -0.02091561 | 0.003097318 |  |  |  | -0.05893619 | 0.3448678 | 0.05161733
0.8685166 | -0.02094863 | 0.003097318 |  |  |  | -0.05892133 | 0.344887 | 0.05161733
0.8683211 | -0.02098165 | 0.003097318 |  |  |  | -0.05890647 | 0.3449062 | 0.05161733
0.8681256 | -0.02101466 | 0.003097318 |  |  |  | -0.05896352 | 0.3448559 | 0.05161733
0.8679301 | -0.02104768 | 0.003097318 |  |  |  | -0.05902058 | 0.3448057 | 0.05161733
0.8683719 | -0.02111106 | 0.003097318 |  |  |  | -0.05907763 | 0.3447555 | 0.05161733
0.8688137 | -0.02117445 | 0.003097318 |  |  |  | -0.05913468 | 0.3447052 | 0.05161733
0.8692555 | -0.02123784 | 0.003097318 |  |  |  | -0.05908065 | 0.3447467 | 0.05161733
0.8696973 | -0.02130122 | 0.003097318 |  |  |  | -0.05902662 | 0.3447881 | 0.05161733
0.8696651 | -0.0213023 | 0.003097318 |  |  |  | -0.05897259 | 0.3448295 | 0.05150338
0.8696329 | -0.02130338 | 0.003097318 |  |  |  | -0.05891856 | 0.344871 | 0.05150338
0.8696007 | -0.02130446 | 0.003097318 |  |  |  | -0.05906228 | 0.3448743 | 0.05150338
0.8695685 | -0.02130554 | 0.003097318 |  |  |  | -0.059206 | 0.3448777 | 0.05150338
0.8693734 | -0.02129464 | 0.003097318 |  |  |  | -0.05934969 | 0.3448811 | 0.05150338
0.8691783 | -0.02128373 | 0.003097318 |  |  |  | -0.05949338 | 0.3448844 | 0.05150338
0.8689833 | -0.02127283 | 0.003097318 |  |  |  | -0.05932269 | 0.3449218 | 0.05150338
0.8687882 | -0.02126193 | 0.003097318 |  |  |  | -0.05915198 | 0.3449592 | 0.05150338
0.8687864 | -0.02126215 | 0.003097318 |  |  |  | -0.05898127 | 0.3449966 | 0.05150338
0.8687845 | -0.02126237 | 0.003097318 |  |  |  | -0.05881055 | 0.345034 | 0.05150338
0.8687827 | -0.02126259 | 0.003097318 |  |  |  | -0.0588385 | 0.3449909 | 0.05150338
0.8687809 | -0.02126282 | 0.003097318 |  |  |  | -0.05886645 | 0.3449479 | 0.05150338
0.8687801 | -0.02126132 | 0.003097318 |  |  |  | -0.05889439 | 0.3449048 | 0.05150338
0.8687793 | -0.02125983 | 0.003097318 |  |  |  | -0.05892232 | 0.3448617 | 0.05150338
0.8687784 | -0.02125833 | 0.003097318 |  |  |  | -0.05891687 | 0.3449274 | 0.05150338
0.8687776 | -0.02125684 | 0.003097318 |  |  |  | -0.0589114 | 0.3449931 | 0.05150338
0.8687467 | -0.02130905 | 0.003097318 |  |  |  | -0.05890591 | 0.3450588 | 0.05150338
0.8687157 | -0.02136127 | 0.003097318 |  |  |  | -0.05890291 | 0.3450697 | 0.05127549
0.8686848 | -0.02141347 | 0.003097318 |  |  |  | -0.05890541 | 0.345015 | 0.0510476
0.8686538 | -0.02146567 | 0.003097318 |  |  |  | -0.05890791 | 0.3449602 | 0.05081971
0.8687279 | -0.02146489 | 0.003097318 |  |  |  | -0.0589104 | 0.3449055 | 0.05070576
0.868802 | -0.02146412 | 0.003097318 |  |  |  | -0.05888472 | 0.3450171 | 0.05047787
0.8688762 | -0.02146334 | 0.003097318 |  |  |  | -0.05883331 | 0.3452403 | 0.05002209
0.8689503 | -0.02146256 | 0.003097318 |  |  |  | -0.05880759 | 0.3453519 | 0.05002209
0.8691549 | -0.02146222 | 0.003097318 |  |  |  | -0.05920211 | 0.3469146 | 0.0497942
0.8693596 | -0.02146188 | 0.003097318 |  |  |  | -0.05959654 | 0.3484774 | 0.0497942
0.8695643 | -0.02146154 | 0.003097318 |  |  |  | -0.05999086 | 0.3500402 | 0.05594726
0.8697689 | -0.0214612 | 0.003097318 |  |  |  | -0.06038507 | 0.351603 | 0.05138944
0.8695917 | -0.02140843 | 0.003097318 |  |  |  | -0.06041571 | 0.3516495 | 0.05275678
0.8694144 | -0.02135565 | 0.003097318 |  |  |  | -0.06047697 | 0.3517426 | 0.05560542
0.8692372 | -0.02130287 | 0.003097318 |  |  |  | -0.0605076 | 0.3517892 | 0.05799828
0.8690599 | -0.02125009 | 0.003097318 |  |  |  | -0.06050095 | 0.3519114 | 0.05856801
0.8690682 | -0.02123731 | 0.003097318 |  |  |  | -0.0604943 | 0.3520336 | 0.05856801
0.8690764 | -0.02122453 | 0.003097318 |  |  |  | -0.06048765 | 0.3521558 | 0.05822617
0.8690847 | -0.02121175 | 0.003097318 |  |  |  | -0.06048101 | 0.352278 | 0.05708671
0.869093 | -0.02119896 | 0.003097318 |  |  |  | -0.06057469 | 0.3524024 | 0.05685882
0.868981 | -0.02120168 | 0.003097318 |  |  |  | -0.06060591 | 0.3524438 | 0.05674488
0.8688694 | -0.0212044 | 0.003097318 |  |  |  | -0.06110028 | 0.3541355 | 0.05674488
0.8687582 | -0.02120712 | 0.002997404 |  |  |  | -0.06159455 | 0.3558273 | 0.05685882
0.8686472 | -0.02120983 | 0.002997404 |  |  |  | -0.06208874 | 0.357519 | 0.05685882
0.8708876 | -0.02128152 | 0.002997404 |  |  |  | -0.06258284 | 0.3592108 | 0.05788433
0.873128 | -0.0213532 | 0.002997404 |  |  |  | -0.06280879 | 0.3596049 | 0.05765644
0.8823347 | -0.02237577 | 0.00489576 |  |  |  | -0.06348665 | 0.3607872 | 0.06734181
0.8846978 | -0.02281533 | 0.005894895 |  |  |  | -0.06384903 | 0.360939 | 0.06278399
0.8870611 | -0.02325485 | 0.005495241 |  |  |  | -0.06421142 | 0.3610908 | 0.06358161
0.8895183 | -0.02359057 | 0.005595154 |  |  |  | -0.06493619 | 0.3613946 | 0.06358161
0.8919756 | -0.0239259 | 0.005595154 |  |  |  | -0.0649525 | 0.3613626 | 0.06301188
0.8944331 | -0.02426083 | 0.005595154 |  |  |  | -0.06496882 | 0.3613305 | 0.0625561
0.8968906 | -0.02459536 | 0.005595154 |  |  |  | -0.06440481 | 0.3650923 | 0.06027719
0.8984825 | -0.02547427 | 0.005894895 |  |  |  | -0.06485772 | 0.3663032 | 0.06027719
0.8992785 | -0.02591372 | 0.0051955 |  |  |  | -0.06531059 | 0.3675141 | 0.06813943
0.9000746 | -0.02635318 | 0.0051955 |  |  |  | -0.06548238 | 0.3683468 | 0.06768365
0.90021 | -0.02648785 | 0.0051955 |  |  |  | -0.06556822 | 0.3687633 | 0.06768365
0.9003455 | -0.02662251 | 0.0051955 |  |  |  | -0.06565403 | 0.3691799 | 0.06825338
0.900481 | -0.02675717 | 0.005794981 |  |  |  | -0.06574519 | 0.3693392 | 0.06779759
0.9006165 | -0.02689183 | 0.004795847 |  |  |  | -0.06583632 | 0.3694985 | 0.06779759
0.9006706 | -0.02688942 | 0.00489576 |  |  |  | -0.06592744 | 0.3696578 | 0.06825338
0.9007247 | -0.02688701 | 0.003896625 |  |  |  | -0.06601854 | 0.3698172 | 0.06711392
0.9007788 | -0.0268846 | 0.003397058 |  |  |  | -0.06609045 | 0.369782 | 0.06711392
0.9008328 | -0.02688219 | 0.003397058 |  |  |  | -0.06623423 | 0.3697118 | 0.06620236
0.9008557 | -0.02688259 | 0.002897491 |  |  |  | -0.06630611 | 0.3696767 | 0.06620236
0.9008787 | -0.026883 | 0.002797577 |  |  |  | -0.06648593 | 0.3696983 | 0.06608841
0.9009016 | -0.0268834 | 0.002797577 |  |  |  | -0.06666573 | 0.3697199 | 0.06494896
0.9009245 | -0.02688381 | 0.002797577 |  |  |  | -0.06702529 | 0.3697632 | 0.06597447
0.9002622 | -0.0270126 | 0.002997404 |  |  |  | -0.06707647 | 0.3696234 | 0.06597447
0.8995999 | -0.02714138 | 0.002997404 |  |  |  | -0.06712763 | 0.3694835 | 0.06529079
0.8989377 | -0.02727014 | 0.002997404 |  |  |  | -0.06717878 | 0.3693437 | 0.06517685
0.8982754 | -0.02739888 | 0.002997404 |  |  |  | -0.06722991 | 0.3692039 | 0.06517685
0.9014443 | -0.02736133 | 0.002997404 |  |  |  | -0.06696833 | 0.369481 | 0.06586052
0.9046132 | -0.02732378 | 0.002997404 |  |  |  | -0.06683753 | 0.3696195 | 0.06472106
0.9077822 | -0.02728623 | 0.002997404 |  |  |  | -0.06670671 | 0.3697581 | 0.06472106
0.9109511 | -0.02724868 | 0.002997404 |  |  |  | -0.06672218 | 0.369721 | 0.06472106
0.9123394 | -0.02799584 | 0.002997404 |  |  |  | -0.06673765 | 0.369684 | 0.06460712
0.9137277 | -0.02874293 | 0.003796712 |  |  |  | -0.06675312 | 0.369647 | 0.06460712
0.9151163 | -0.02948998 | 0.004795847 |  |  |  | -0.06676859 | 0.3696101 | 0.06460712
0.916505 | -0.03023697 | 0.004795847 |  |  |  | -0.06682505 | 0.3696534 | 0.06460712
0.9205304 | -0.03055855 | 0.005794981 |  |  |  | -0.06688151 | 0.3696967 | 0.06460712
0.9245558 | -0.03088012 | 0.005395327 |  |  |  | -0.06693797 | 0.3697401 | 0.06460712
0.9285812 | -0.03120168 | 0.005395327 |  |  |  | -0.06699442 | 0.3697834 | 0.06449317
0.9326066 | -0.03152324 | 0.005295414 |  |  |  | -0.06699372 | 0.3698466 | 0.06449317
0.9345191 | -0.03201222 | 0.0051955 |  |  |  | -0.06699301 | 0.3699098 | 0.06449317
0.9364316 | -0.0325012 | 0.0051955 |  |  |  | -0.0669923 | 0.369973 | 0.06449317
0.9383442 | -0.03299016 | 0.005894895 |  |  |  | -0.06699158 | 0.3700361 | 0.06449317
0.9402568 | -0.03347912 | 0.005495241 |  |  |  | -0.06667301 | 0.3700537 | 0.06449317
0.9394378 | -0.03352518 | 0.005495241 |  |  |  | -0.06635444 | 0.3700712 | 0.06449317
0.9386187 | -0.03357124 | 0.005495241 |  |  |  | -0.06603587 | 0.3700888 | 0.06449317
0.9377997 | -0.03361728 | 0.005295414 |  |  |  | -0.0657173 | 0.3701064 | 0.06449317
0.9369807 | -0.03366331 | 0.005295414 |  |  |  | -0.06554675 | 0.3700807 | 0.06449317
0.9378256 | -0.03366637 | 0.004296279 |  |  |  | -0.0653762 | 0.370055 | 0.06449317
0.9386705 | -0.03366943 | 0.004296279 |  |  |  | -0.06520565 | 0.3700293 | 0.06449317
0.9395154 | -0.03367249 | 0.004496106 |  |  |  | -0.0650351 | 0.3700037 | 0.06437923
0.9403604 | -0.03367555 | 0.004496106 |  |  |  | -0.06506017 | 0.3700154 | 0.06437923
0.9399458 | -0.03353476 | 0.00489576 |  |  |  | -0.06508524 | 0.3700271 | 0.06437923
0.9395314 | -0.03339394 | 0.004296279 |  |  |  | -0.0651103 | 0.3700389 | 0.06437923
0.9391169 | -0.03325309 | 0.004196366 |  |  |  | -0.06513537 | 0.3700506 | 0.06437923
0.9387025 | -0.03311221 | 0.004196366 |  |  |  | -0.06504799 | 0.3701163 | 0.06437923
0.9387983 | -0.03322833 | 0.004096452 |  |  |  | -0.06496058 | 0.370182 | 0.06437923
0.9388941 | -0.03334445 | 0.004096452 |  |  |  | -0.06487314 | 0.3702477 | 0.06437923
0.93899 | -0.03346056 | 0.004096452 |  |  |  | -0.06478567 | 0.3703134 | 0.06426528
0.9390858 | -0.03357667 | 0.003996539 |  |  |  | -0.06493442 | 0.3704042 | 0.06426528
0.9391903 | -0.03362725 | 0.003996539 |  |  |  | -0.06508316 | 0.3704951 | 0.06426528
0.9392948 | -0.03367783 | 0.003996539 |  |  |  | -0.06523189 | 0.3705859 | 0.06426528
0.9393993 | -0.0337284 | 0.003996539 |  |  |  | -0.06538061 | 0.3706768 | 0.06426528
0.9395038 | -0.03377897 | 0.003996539 |  |  |  | -0.06524768 | 0.3706097 | 0.06426528
0.9395184 | -0.03367713 | 0.003996539 |  |  |  | -0.06511476 | 0.3705427 | 0.06426528
0.9395331 | -0.03357525 | 0.003996539 |  |  |  | -0.06498183 | 0.3704756 | 0.06426528
0.9395477 | -0.03347332 | 0.003996539 |  |  |  | -0.0648489 | 0.3704085 | 0.06426528
0.9395623 | -0.03337136 | 0.003996539 |  |  |  | -0.06498963 | 0.3704476 | 0.06426528
0.9395884 | -0.03343957 | 0.003996539 |  |  |  | -0.06513036 | 0.3704868 | 0.06426528
0.9396145 | -0.03350778 | 0.003896625 |  |  |  | -0.0652711 | 0.3705259 | 0.06426528
0.9396406 | -0.033576 | 0.003896625 |  |  |  | -0.06541183 | 0.3705651 | 0.06426528
0.9396668 | -0.03364421 | 0.003896625 |  |  |  | -0.06553548 | 0.3705116 | 0.06426528
0.9396079 | -0.03364418 | 0.003896625 |  |  |  | -0.06565914 | 0.3704582 | 0.06426528
0.9395491 | -0.03364414 | 0.003896625 |  |  |  | -0.06578279 | 0.3704047 | 0.06426528
0.9394903 | -0.0336441 | 0.003896625 |  |  |  | -0.06590645 | 0.3703513 | 0.06415134
0.9394315 | -0.03364405 | 0.003896625 |  |  |  | -0.06587077 | 0.3703025 | 0.06415134
0.9398776 | -0.03361528 | 0.003896625 |  |  |  | -0.06583509 | 0.3702538 | 0.06415134
0.9403237 | -0.03358648 | 0.003896625 |  |  |  | -0.0657994 | 0.370205 | 0.06415134
0.94077 | -0.03355763 | 0.003896625 |  |  |  | -0.06576371 | 0.3701563 | 0.06415134
0.9412163 | -0.03352875 | 0.003896625 |  |  |  | -0.06577942 | 0.3702718 | 0.06415134
0.9415692 | -0.03348726 | 0.003896625 |  |  |  | -0.06579512 | 0.3703874 | 0.06415134
0.941922 | -0.03344577 | 0.003896625 |  |  |  | -0.06581083 | 0.3705029 | 0.06415134
0.9422749 | -0.03340428 | 0.003896625 |  |  |  | -0.06582653 | 0.3706185 | 0.06415134
0.9426277 | -0.03336279 | 0.003896625 |  |  |  | -0.06583081 | 0.3706184 | 0.06415134
0.942155 | -0.033367 | 0.003896625 |  |  |  | -0.0658351 | 0.3706183 | 0.06415134
0.9416824 | -0.0333712 | 0.003896625 |  |  |  | -0.06583938 | 0.3706182 | 0.06415134
0.9412097 | -0.03337538 | 0.003896625 |  |  |  | -0.06584367 | 0.3706181 | 0.06415134
0.940737 | -0.03337956 | 0.003896625 |  |  |  | -0.06584283 | 0.3706383 | 0.06415134
0.9411434 | -0.03335805 | 0.003896625 |  |  |  | -0.06584196 | 0.3706585 | 0.06415134
0.9415499 | -0.03333655 | 0.003896625 |  |  |  | -0.06584107 | 0.3706787 | 0.06415134
0.9419563 | -0.03331503 | 0.003896625 |  |  |  | -0.06584017 | 0.3706989 | 0.06415134
0.9423627 | -0.03329352 | 0.003896625 |  |  |  | -0.06583452 | 0.3707484 | 0.06415134
0.9422158 | -0.03330105 | 0.003896625 |  |  |  | -0.06582886 | 0.3707979 | 0.06403739
0.9420691 | -0.03330858 | 0.003896625 |  |  |  | -0.0658232 | 0.3708474 | 0.06403739
0.9419224 | -0.03331611 | 0.003896625 |  |  |  | -0.06581753 | 0.3708969 | 0.06403739
0.9417758 | -0.03332363 | 0.003896625 |  |  |  | -0.06606964 | 0.3714965 | 0.0638095
0.941646 | -0.0333274 | 0.003896625 |  |  |  | -0.06619567 | 0.3717962 | 0.06369555
0.9415162 | -0.03333117 | 0.003896625 |  |  |  | -0.06632168 | 0.372096 | 0.06369555
0.9413864 | -0.03333494 | 0.003896625 |  |  |  | -0.06659576 | 0.3736394 | 0.06369555
0.9412566 | -0.03333871 | 0.003896625 |  |  |  | -0.06686981 | 0.3751827 | 0.06369555
0.9412335 | -0.03333106 | 0.003896625 |  |  |  | -0.06714383 | 0.3767261 | 0.06323977
0.9412104 | -0.03332341 | 0.003896625 |  |  |  | -0.06741784 | 0.3782695 | 0.06779759
0.9411873 | -0.03331576 | 0.003896625 |  |  |  | -0.06827639 | 0.3787931 | 0.07269725
0.9411642 | -0.0333081 | 0.003896625 |  |  |  | -0.06856257 | 0.3789677 | 0.07383671
0.9410874 | -0.03330609 | 0.003896625 |  |  |  | -0.06848767 | 0.3788936 | 0.07383671
0.9410107 | -0.03330407 | 0.003896625 |  |  |  | -0.06841278 | 0.3788194 | 0.07383671
0.940934 | -0.03330205 | 0.003896625 |  |  |  | -0.06833788 | 0.3787453 | 0.07383671
0.9408572 | -0.03330003 | 0.003896625 |  |  |  | -0.06826299 | 0.3786712 | 0.07383671
0.9409047 | -0.03332403 | 0.003896625 |  |  |  | -0.06844649 | 0.3785965 | 0.07269725
0.9409523 | -0.03334803 | 0.003896625 |  |  |  | -0.06862999 | 0.3785218 | 0.07212752
0.9409998 | -0.03337203 | 0.003896625 |  |  |  | -0.06881348 | 0.3784471 | 0.07212752
0.9410473 | -0.03339602 | 0.003896625 |  |  |  | -0.06899697 | 0.3783726 | 0.0715578
0.9409797 | -0.03339218 | 0.003896625 |  |  |  | -0.06916454 | 0.3796191 | 0.0715578
0.9409123 | -0.03338833 | 0.003896625 |  |  |  | -0.06933207 | 0.3808656 | 0.0715578
0.940845 | -0.03338447 | 0.003896625 |  |  |  | -0.06949959 | 0.3821122 | 0.0715578
0.9407779 | -0.0333806 | 0.003896625 |  |  |  | -0.06966708 | 0.3833588 | 0.07041834
0.9433575 | -0.03350999 | 0.003896625 |  |  |  | -0.07026627 | 0.3841056 | 0.07041834
0.9459373 | -0.03363937 | 0.00489576 |  |  |  | -0.07146456 | 0.3855991 | 0.07212752
0.9485175 | -0.03376875 | 0.00489576 |  |  |  | -0.07206366 | 0.3863458 | 0.07896426
0.9510979 | -0.03389813 | 0.00489576 |  |  |  | -0.07205931 | 0.3863896 | 0.07828058
0.9537843 | -0.03423481 | 0.004795847 |  |  |  | -0.07205495 | 0.3864333 | 0.07828058
0.9564708 | -0.0345713 | 0.005794981 |  |  |  | -0.07204618 | 0.3865209 | 0.0790782
0.9591573 | -0.03490762 | 0.005894895 |  |  |  | -0.07199386 | 0.3865688 | 0.0790782
0.9618439 | -0.03524376 | 0.005495241 |  |  |  | -0.07194154 | 0.3866167 | 0.07953398
0.9643328 | -0.0360762 | 0.005495241 |  |  |  | -0.07188922 | 0.3866646 | 0.07862242
0.9668217 | -0.03690862 | 0.005495241 |  |  |  | -0.07189533 | 0.3870067 | 0.07850847
0.9693108 | -0.03774104 | 0.005495241 |  |  |  | -0.07195374 | 0.3873009 | 0.0778248
0.9718 | -0.03857346 | 0.005695068 |  |  |  | -0.07207049 | 0.3878893 | 0.07850847
0.9725148 | -0.03875133 | 0.005695068 |  |  |  | -0.0725545 | 0.3896895 | 0.07736902
0.97323 | -0.03892921 | 0.005695068 |  |  |  | -0.07303847 | 0.3914898 | 0.07702718
0.9739456 | -0.03910709 | 0.005695068 |  |  |  | -0.07352239 | 0.39329 | 0.07702718
0.9746615 | -0.03928497 | 0.005595154 |  |  |  | -0.07419211 | 0.3953401 | 0.07953398
0.9741105 | -0.03922224 | 0.005595154 |  |  |  | -0.07437796 | 0.3955899 | 0.08409181
0.9735594 | -0.03915949 | 0.005595154 |  |  |  | -0.07456381 | 0.3958397 | 0.08409181
0.9730084 | -0.03909673 | 0.005794981 |  |  |  | -0.07474965 | 0.3960895 | 0.08523126
0.9724574 | -0.03903394 | 0.005794981 |  |  |  | -0.07484914 | 0.396481 | 0.08523126
0.9723106 | -0.03908075 | 0.00489576 |  |  |  | -0.07494862 | 0.3968726 | 0.08523126
0.972164 | -0.03912756 | 0.00489576 |  |  |  | -0.07513281 | 0.3978258 | 0.08386391
0.9720175 | -0.03917437 | 0.00459602 |  |  |  | -0.07511806 | 0.3979956 | 0.08386391
0.9718711 | -0.03922118 | 0.00459602 |  |  |  | -0.07476279 | 0.3982658 | 0.08101528
0.9718082 | -0.03924129 | 0.00459602 |  |  |  | -0.07443702 | 0.3981965 | 0.08101528
0.9717454 | -0.0392614 | 0.00459602 |  |  |  | -0.07411123 | 0.3981271 | 0.08124317
0.9716825 | -0.03928151 | 0.004496106 |  |  |  | -0.07378541 | 0.3980578 | 0.08124317
0.9716197 | -0.03930162 | 0.004496106 |  |  |  | -0.07407931 | 0.3978922 | 0.08112922
0.9718759 | -0.03921747 | 0.004496106 |  |  |  | -0.07437319 | 0.3977266 | 0.08112922
0.9721321 | -0.0391333 | 0.004496106 |  |  |  | -0.07495941 | 0.3974979 | 0.08101528
0.9726446 | -0.0389649 | 0.004296279 |  |  |  | -0.07495794 | 0.3976005 | 0.08101528
0.9728316 | -0.03898931 | 0.004296279 |  |  |  | -0.07498087 | 0.397853 | 0.08101528
0.9730187 | -0.03901369 | 0.004296279 |  |  |  | -0.07500674 | 0.3979004 | 0.08169895
0.9732059 | -0.03903804 | 0.003297145 |  |  |  | -0.0750326 | 0.3979479 | 0.08090133
0.9733931 | -0.03906237 | 0.003297145 |  |  |  | -0.07505846 | 0.3979955 | 0.08090133
0.9744029 | -0.03946745 | 0.003796712 |  |  |  | -0.07513931 | 0.3979363 | 0.08090133
0.9764247 | -0.04027712 | 0.004795847 |  |  |  | -0.07522016 | 0.397877 | 0.08090133
0.9774367 | -0.04068171 | 0.005794981 |  |  |  | -0.07530102 | 0.3978178 | 0.08090133
0.980893 | -0.04114495 | 0.006894029 |  |  |  | -0.07538187 | 0.3977586 | 0.08078738
0.9843495 | -0.0416082 | 0.006894029 |  |  |  | -0.075361 | 0.3977494 | 0.08078738
0.987806 | -0.04207144 | 0.006394462 |  |  |  | -0.07534013 | 0.3977402 | 0.08078738
0.9912626 | -0.04253468 | 0.006394462 |  |  |  | -0.07531925 | 0.397731 | 0.08078738
0.9938539 | -0.04309362 | 0.006394462 |  |  |  | -0.07529838 | 0.3977217 | 0.08078738
0.9964453 | -0.04365256 | 0.006294549 |  |  |  | -0.07529203 | 0.39771 | 0.08067344
0.9990367 | -0.04421149 | 0.006294549 |  |  |  | -0.07528569 | 0.3976983 | 0.08067344
1.001628 | -0.04477041 | 0.006894029 |  |  |  | -0.07527934 | 0.3976866 | 0.08067344
1.00385 | -0.04512829 | 0.006494376 |  |  |  | -0.075273 | 0.3976749 | 0.08067344
1.006072 | -0.04548617 | 0.006494376 |  |  |  | -0.0752469 | 0.3976634 | 0.08067344
1.008295 | -0.04584405 | 0.006494376 |  |  |  | -0.0752208 | 0.3976518 | 0.08067344
1.010517 | -0.04620192 | 0.006694203 |  |  |  | -0.0751947 | 0.3976403 | 0.08067344
1.011748 | -0.04634865 | 0.006394462 |  |  |  | -0.07516859 | 0.3976287 | 0.08067344
1.012159 | -0.04639755 | 0.006094722 |  |  |  | -0.07512966 | 0.3976084 | 0.08067344
1.011926 | -0.04648693 | 0.005695068 |  |  |  | -0.07509071 | 0.3975881 | 0.08067344
1.011693 | -0.04657632 | 0.005295414 |  |  |  | -0.07505177 | 0.3975678 | 0.08055949
1.011461 | -0.0466657 | 0.005295414 |  |  |  | -0.07501281 | 0.3975475 | 0.08055949
1.011228 | -0.04675509 | 0.005095587 |  |  |  | -0.07500033 | 0.3975528 | 0.08055949
1.011131 | -0.04667796 | 0.005095587 |  |  |  | -0.07498785 | 0.397558 | 0.08055949
1.011035 | -0.04660083 | 0.004995674 |  |  |  | -0.07497536 | 0.3975633 | 0.08055949
1.010938 | -0.04652369 | 0.004995674 |  |  |  | -0.07496287 | 0.3975686 | 0.08055949
1.010841 | -0.04644656 | 0.00489576 |  |  |  | -0.07496714 | 0.3975501 | 0.08055949
1.011243 | -0.04637976 | 0.00489576 |  |  |  | -0.07497141 | 0.3975317 | 0.08055949
1.011644 | -0.04631297 | 0.00489576 |  |  |  | -0.07497568 | 0.3975132 | 0.08055949
1.012046 | -0.04624616 | 0.00489576 |  |  |  | -0.07497994 | 0.3974948 | 0.08055949
1.012447 | -0.04617936 | 0.00489576 |  |  |  | -0.07495518 | 0.3974851 | 0.08055949
1.012441 | -0.04615328 | 0.00489576 |  |  |  | -0.07493041 | 0.3974754 | 0.08055949
1.012436 | -0.0461272 | 0.00489576 |  |  |  | -0.07490564 | 0.3974657 | 0.08055949
1.01243 | -0.04610112 | 0.00489576 |  |  |  | -0.07488087 | 0.397456 | 0.08055949
1.012425 | -0.04607503 | 0.004795847 |  |  |  | -0.07486552 | 0.3974725 | 0.08055949
1.011911 | -0.0460473 | 0.004795847 |  |  |  | -0.07485018 | 0.397489 | 0.08055949
1.011398 | -0.04601957 | 0.004795847 |  |  |  | -0.07483484 | 0.3975055 | 0.08044555
1.010884 | -0.04599184 | 0.004795847 |  |  |  | -0.07481949 | 0.397522 | 0.08044555
1.010371 | -0.0459641 | 0.004795847 |  |  |  | -0.0749231 | 0.3975551 | 0.08044555
1.010364 | -0.04599864 | 0.004795847 |  |  |  | -0.0750267 | 0.3975881 | 0.08044555
1.010357 | -0.04603316 | 0.004795847 |  |  |  | -0.07513031 | 0.3976212 | 0.08044555
1.01035 | -0.04606769 | 0.004795847 |  |  |  | -0.07523392 | 0.3976543 | 0.08044555
1.010342 | -0.04610222 | 0.004795847 |  |  |  | -0.07519641 | 0.397622 | 0.08044555
1.010347 | -0.04609885 | 0.004795847 |  |  |  | -0.07515891 | 0.3975898 | 0.08044555
1.010351 | -0.04609549 | 0.004795847 |  |  |  | -0.0751214 | 0.3975575 | 0.08044555
1.010355 | -0.04609212 | 0.004795847 |  |  |  | -0.0750839 | 0.3975253 | 0.08044555
1.010359 | -0.04608875 | 0.004795847 |  |  |  | -0.07511854 | 0.3976025 | 0.08044555
1.010352 | -0.04609012 | 0.004795847 |  |  |  | -0.07515318 | 0.3976796 | 0.08044555
1.010344 | -0.04609149 | 0.004795847 |  |  |  | -0.07518781 | 0.3977568 | 0.08044555
1.010337 | -0.04609286 | 0.004795847 |  |  |  | -0.07522245 | 0.397834 | 0.08044555
1.01033 | -0.04609423 | 0.004795847 |  |  |  | -0.07524748 | 0.3978125 | 0.08044555
1.010312 | -0.04608565 | 0.004795847 |  |  |  | -0.07527251 | 0.3977911 | 0.08044555
1.010295 | -0.04607706 | 0.004695933 |  |  |  | -0.07529753 | 0.3977696 | 0.08044555
1.010278 | -0.04606847 | 0.004695933 |  |  |  | -0.07532256 | 0.3977481 | 0.08044555
1.010261 | -0.04605988 | 0.004695933 |  |  |  | -0.0753622 | 0.3977456 | 0.08044555
1.01024 | -0.04606273 | 0.004695933 |  |  |  | -0.07540183 | 0.3977431 | 0.0803316
1.010219 | -0.04606557 | 0.004695933 |  |  |  | -0.07544146 | 0.3977406 | 0.08078738
1.010198 | -0.04606841 | 0.004695933 |  |  |  | -0.07548108 | 0.397738 | 0.08010371
1.010177 | -0.04607126 | 0.004695933 |  |  |  | -0.07544329 | 0.3980897 | 0.08010371
1.010177 | -0.04609227 | 0.004695933 |  |  |  | -0.0754055 | 0.3984414 | 0.07964793
1.010177 | -0.04611327 | 0.004695933 |  |  |  | -0.07536769 | 0.3987931 | 0.07953398
1.010177 | -0.04613428 | 0.004695933 |  |  |  | -0.07532987 | 0.3991449 | 0.07930609
1.010177 | -0.04615529 | 0.004695933 |  |  |  | -0.07558229 | 0.4002372 | 0.07930609
1.010094 | -0.04615692 | 0.004695933 |  |  |  | -0.07583468 | 0.4013295 | 0.07953398
1.010011 | -0.04615855 | 0.004695933 |  |  |  | -0.07608706 | 0.4024219 | 0.08990303
1.009928 | -0.04616018 | 0.004695933 |  |  |  | -0.07633942 | 0.4035143 | 0.08990303
1.009846 | -0.04616181 | 0.004695933 |  |  |  | -0.07672708 | 0.4040423 | 0.09092854
1.009705 | -0.04616384 | 0.004695933 |  |  |  | -0.07662818 | 0.4044044 | 0.09218194
1.009565 | -0.04616587 | 0.004695933 |  |  |  | -0.0765141 | 0.4044975 | 0.09218194
1.009425 | -0.0461679 | 0.004695933 |  |  |  | -0.07639997 | 0.4045905 | 0.09092854
1.009284 | -0.04616992 | 0.004695933 |  |  |  | -0.07646448 | 0.4044589 | 0.09092854
1.009472 | -0.04619571 | 0.004695933 |  |  |  | -0.07652898 | 0.4043272 | 0.08978908
1.009659 | -0.04622149 | 0.004695933 |  |  |  | -0.07659348 | 0.4041955 | 0.08978908
1.009847 | -0.04624727 | 0.004695933 |  |  |  | -0.07665798 | 0.4040639 | 0.08978908
1.010034 | -0.04627305 | 0.004695933 |  |  |  | -0.07673744 | 0.4057928 | 0.08978908
1.009774 | -0.04625603 | 0.004695933 |  |  |  | -0.07681671 | 0.4075217 | 0.08864963
1.009513 | -0.046239 | 0.004695933 |  |  |  | -0.07689579 | 0.4092506 | 0.08864963
1.009253 | -0.04622195 | 0.004695933 |  |  |  | -0.07697468 | 0.4109796 | 0.08876357
1.008993 | -0.04620489 | 0.004695933 |  |  |  | -0.07753568 | 0.4116054 | 0.09104248
1.009114 | -0.04617842 | 0.004695933 |  |  |  | -0.07809666 | 0.4122312 | 0.09104248
1.009235 | -0.04615191 | 0.004695933 |  |  |  | -0.07865761 | 0.412857 | 0.09673976
1.009356 | -0.04612538 | 0.004695933 |  |  |  | -0.07921854 | 0.4134828 | 0.09605609
1.009478 | -0.04609883 | 0.004695933 |  |  |  | -0.07958354 | 0.4138293 | 0.09947445
1.011356 | -0.04629697 | 0.004695933 |  |  |  | -0.07976603 | 0.4140025 | 0.09947445
1.013234 | -0.0464951 | 0.004695933 |  |  |  | -0.07994852 | 0.4141757 | 0.1001581
1.015112 | -0.04669322 | 0.00489576 |  |  |  | -0.07987007 | 0.4140057 | 0.1000442
1.01699 | -0.04689134 | 0.00489576 |  |  |  | -0.07979162 | 0.4138357 | 0.09776527
1.018346 | -0.04718887 | 0.005794981 |  |  |  | -0.0796347 | 0.4134958 | 0.09651187
1.019702 | -0.04748635 | 0.005794981 |  |  |  | -0.07960203 | 0.414596 | 0.09651187
1.021058 | -0.04778379 | 0.005794981 |  |  |  | -0.07956934 | 0.4156963 | 0.0956003
1.022414 | -0.04808118 | 0.005794981 |  |  |  | -0.07953664 | 0.4167967 | 0.09548636
1.031282 | -0.05081198 | 0.006294549 |  |  |  | -0.08000118 | 0.4189739 | 0.102437
1.035644 | -0.05163984 | 0.006294549 |  |  |  | -0.08049842 | 0.4200506 | 0.102437
1.037049 | -0.05155746 | 0.006894029 |  |  |  | -0.08099566 | 0.4211273 | 0.102437
1.038455 | -0.05147507 | 0.006894029 |  |  |  | -0.08156774 | 0.4232613 | 0.1080204
1.039862 | -0.05139269 | 0.006894029 |  |  |  | -0.08158679 | 0.4232994 | 0.1080204
1.039527 | -0.05156926 | 0.006794116 |  |  |  | -0.08160582 | 0.4233376 | 0.1068809
1.039192 | -0.05174578 | 0.006794116 |  |  |  | -0.08162482 | 0.4233759 | 0.1069949
1.038857 | -0.05192225 | 0.006794116 |  |  |  | -0.08167085 | 0.4234223 | 0.1031207
1.038522 | -0.05209869 | 0.006794116 |  |  |  | -0.08169791 | 0.4234303 | 0.1033486
1.038469 | -0.05209914 | 0.006394462 |  |  |  | -0.08177758 | 0.423332 | 0.1018673
1.038416 | -0.05209955 | 0.006394462 |  |  |  | -0.08182874 | 0.4231031 | 0.1016394
1.038363 | -0.0520999 | 0.005794981 |  |  |  | -0.08185431 | 0.4229887 | 0.1016394
1.038311 | -0.0521002 | 0.005595154 |  |  |  | -0.08182675 | 0.4230287 | 0.1016394
1.038278 | -0.05204375 | 0.005495241 |  |  |  | -0.08179917 | 0.4230687 | 0.1017534
1.038244 | -0.05198728 | 0.005495241 |  |  |  | -0.08177157 | 0.4231088 | 0.1015255
1.038211 | -0.0519308 | 0.005495241 |  |  |  | -0.08174396 | 0.4231488 | 0.1022091
1.038178 | -0.05187431 | 0.005495241 |  |  |  | -0.08175019 | 0.4231151 | 0.1014115
1.038025 | -0.05190372 | 0.005595154 |  |  |  | -0.08175639 | 0.4230814 | 0.1011836
1.037871 | -0.05193312 | 0.005595154 |  |  |  | -0.08176259 | 0.4230477 | 0.1011836
1.037718 | -0.05196252 | 0.005595154 |  |  |  | -0.08176876 | 0.423014 | 0.1011836
1.037564 | -0.05199191 | 0.005595154 |  |  |  | -0.08185259 | 0.4230237 | 0.1009557
1.038606 | -0.05196259 | 0.005595154 |  |  |  | -0.08193641 | 0.4230333 | 0.1009557
1.039648 | -0.05193326 | 0.005595154 |  |  |  | -0.08202023 | 0.423043 | 0.1008418
1.04069 | -0.05190391 | 0.005695068 |  |  |  | -0.08210404 | 0.4230526 | 0.1008418
1.045087 | -0.05251443 | 0.004995674 |  |  |  | -0.08204656 | 0.423287 | 0.1008418
1.048444 | -0.05315428 | 0.006794116 |  |  |  | -0.08198905 | 0.4235213 | 0.1012976
1.0518 | -0.05379409 | 0.006794116 |  |  |  | -0.08193152 | 0.4237557 | 0.1007279
1.055156 | -0.05443387 | 0.006794116 |  |  |  | -0.08187398 | 0.4239901 | 0.1007279
1.057559 | -0.05491415 | 0.007293683 |  |  |  | -0.08188225 | 0.4237882 | 0.1007279
1.062368 | -0.0558747 | 0.007293683 |  |  |  | -0.08189051 | 0.4235864 | 0.1007279
1.064773 | -0.05635497 | 0.007293683 |  |  |  | -0.08189874 | 0.4233846 | 0.1007279
1.066395 | -0.0566902 | 0.007893164 |  |  |  | -0.08190694 | 0.4231827 | 0.1007279
1.068016 | -0.05702532 | 0.007393597 |  |  |  | -0.08168317 | 0.4237319 | 0.1006139
1.069637 | -0.05736032 | 0.007393597 |  |  |  | -0.08157127 | 0.4240065 | 0.1006139
1.071258 | -0.05769522 | 0.00749351 |  |  |  | -0.08145937 | 0.4242811 | 0.1006139
1.071017 | -0.05772783 | 0.007593424 |  |  |  | -0.08155252 | 0.4242739 | 0.1006139
1.070777 | -0.05776045 | 0.007593424 |  |  |  | -0.08164566 | 0.4242666 | 0.1006139
1.070295 | -0.05782567 | 0.007393597 |  |  |  | -0.08173879 | 0.4242593 | 0.1006139
1.071116 | -0.0577788 | 0.006894029 |  |  |  | -0.08183191 | 0.424252 | 0.1006139
1.071526 | -0.05775537 | 0.006894029 |  |  |  | -0.08166348 | 0.4242794 | 0.1006139
1.071937 | -0.05773193 | 0.006894029 |  |  |  | -0.08149503 | 0.4243068 | 0.1006139
1.072096 | -0.05762818 | 0.006294549 |  |  |  | -0.08132658 | 0.4243342 | 0.1006139
1.072415 | -0.05742069 | 0.005994808 |  |  |  | -0.08115811 | 0.4243616 | 0.1005
1.072575 | -0.05731695 | 0.005994808 |  |  |  | -0.08132313 | 0.4243622 | 0.1005
1.072024 | -0.05730251 | 0.005994808 |  |  |  | -0.08148815 | 0.4243629 | 0.1005
1.070371 | -0.05725913 | 0.006094722 |  |  |  | -0.08165317 | 0.4243635 | 0.1005
1.070651 | -0.05726041 | 0.006094722 |  |  |  | -0.08181819 | 0.4243642 | 0.1005
1.07093 | -0.05726168 | 0.006094722 |  |  |  | -0.08170132 | 0.4243438 | 0.1005
1.07121 | -0.05726296 | 0.006094722 |  |  |  | -0.08158446 | 0.4243234 | 0.1005
1.07149 | -0.05726423 | 0.006094722 |  |  |  | -0.08146759 | 0.4243031 | 0.1005
1.071396 | -0.05726783 | 0.006094722 |  |  |  | -0.08135072 | 0.4242827 | 0.1005
1.071301 | -0.05727143 | 0.006094722 |  |  |  | -0.08136724 | 0.4241798 | 0.1005
1.071207 | -0.05727503 | 0.006094722 |  |  |  | -0.08138376 | 0.4240769 | 0.1005
1.071112 | -0.05727862 | 0.006094722 |  |  |  | -0.08140027 | 0.423974 | 0.1005
1.07136 | -0.05736789 | 0.006094722 |  |  |  | -0.08141678 | 0.4238711 | 0.1005
1.071607 | -0.05745715 | 0.006094722 |  |  |  | -0.08148575 | 0.4239748 | 0.100386
1.071855 | -0.05754641 | 0.005994808 |  |  |  | -0.08155472 | 0.4240785 | 0.100386
1.072102 | -0.05763567 | 0.005994808 |  |  |  | -0.08162369 | 0.4241823 | 0.100386
1.071754 | -0.05763135 | 0.005994808 |  |  |  | -0.08169266 | 0.424286 | 0.100386
1.071406 | -0.05762703 | 0.005994808 |  |  |  | -0.08169027 | 0.4241253 | 0.100386
1.071058 | -0.05762271 | 0.005994808 |  |  |  | -0.08168789 | 0.4239646 | 0.100386
1.07071 | -0.05761839 | 0.005994808 |  |  |  | -0.0816855 | 0.4238039 | 0.100386
1.070744 | -0.05758952 | 0.005994808 |  |  |  | -0.08168311 | 0.4236432 | 0.100386
1.070778 | -0.05756065 | 0.005994808 |  |  |  | -0.08168874 | 0.4237063 | 0.100386
1.070812 | -0.05753178 | 0.005994808 |  |  |  | -0.08169437 | 0.4237695 | 0.100386
1.070846 | -0.05750292 | 0.005994808 |  |  |  | -0.08170001 | 0.4238326 | 0.100386
1.070945 | -0.05759416 | 0.005994808 |  |  |  | -0.08170563 | 0.4238957 | 0.100386
1.071044 | -0.05768539 | 0.005894895 |  |  |  | -0.08167988 | 0.4238855 | 0.100386
1.071143 | -0.0577766 | 0.005894895 |  |  |  | -0.08165413 | 0.4238754 | 0.100386
1.071243 | -0.0578678 | 0.005894895 |  |  |  | -0.08162837 | 0.4238652 | 0.100386
1.071555 | -0.05787265 | 0.005894895 |  |  |  | -0.08160262 | 0.423855 | 0.100386
1.071867 | -0.0578775 | 0.005894895 |  |  |  | -0.08161271 | 0.4238942 | 0.1002721
1.072179 | -0.05788235 | 0.005894895 |  |  |  | -0.08162279 | 0.4239334 | 0.1002721
1.072491 | -0.05788719 | 0.005894895 |  |  |  | -0.08163288 | 0.4239726 | 0.1002721
1.072605 | -0.05782489 | 0.005894895 |  |  |  | -0.08164297 | 0.4240118 | 0.1002721
1.07272 | -0.05776258 | 0.005894895 |  |  |  | -0.08159749 | 0.4240369 | 0.1002721
1.072834 | -0.05770024 | 0.005894895 |  |  |  | -0.081552 | 0.424062 | 0.1002721
1.072948 | -0.05763789 | 0.005894895 |  |  |  | -0.08150652 | 0.4240871 | 0.1002721
1.072845 | -0.05764142 | 0.005894895 |  |  |  | -0.08146102 | 0.4241122 | 0.1002721
1.072742 | -0.05764494 | 0.005894895 |  |  |  | -0.08149174 | 0.4241216 | 0.1002721
1.072639 | -0.05764845 | 0.005894895 |  |  |  | -0.08152246 | 0.424131 | 0.1002721
1.072536 | -0.05765195 | 0.005894895 |  |  |  | -0.08155318 | 0.4241404 | 0.1002721
1.072882 | -0.05765635 | 0.005894895 |  |  |  | -0.08170089 | 0.424091 | 0.1006139
1.073227 | -0.05766074 | 0.005894895 |  |  |  | -0.08181788 | 0.4240321 | 0.1006139
1.073573 | -0.05766513 | 0.005894895 |  |  |  | -0.08193486 | 0.4239732 | 0.1010697
1.073919 | -0.05766952 | 0.005894895 |  |  |  | -0.08186637 | 0.4241539 | 0.1009557
1.073748 | -0.05774842 | 0.005894895 |  |  |  | -0.08168088 | 0.4243936 | 0.1009557
1.073578 | -0.05782731 | 0.005894895 |  |  |  | -0.08149537 | 0.4246333 | 0.1008418
1.073408 | -0.05790621 | 0.005894895 |  |  |  | -0.08130985 | 0.4248729 | 0.1011836
1.073237 | -0.0579851 | 0.005894895 |  |  |  | -0.08161879 | 0.4264008 | 0.1006139
1.073255 | -0.05798267 | 0.005894895 |  |  |  | -0.08223668 | 0.4294566 | 0.1000442
1.073274 | -0.05798024 | 0.005894895 |  |  |  | -0.08254562 | 0.4309845 | 0.1000442
1.073292 | -0.05797781 | 0.005894895 |  |  |  | -0.08324741 | 0.4306233 | 0.117136
1.07331 | -0.05797538 | 0.005894895 |  |  |  | -0.08302435 | 0.4314987 | 0.114971
1.073321 | -0.05798025 | 0.005894895 |  |  |  | -0.08308924 | 0.4313657 | 0.1138316
1.073331 | -0.05798512 | 0.005894895 |  |  |  | -0.08321887 | 0.4311 | 0.1125782
1.073342 | -0.05799 | 0.005894895 |  |  |  | -0.08328361 | 0.4309671 | 0.1125782
1.073352 | -0.05799487 | 0.005894895 |  |  |  | -0.08351751 | 0.4345548 | 0.1120085
1.07357 | -0.05799218 | 0.005894895 |  |  |  | -0.08359544 | 0.4357507 | 0.1120085
1.073787 | -0.05798948 | 0.005894895 |  |  |  | -0.08382352 | 0.4364686 | 0.1126921
1.074004 | -0.05798678 | 0.005894895 |  |  |  | -0.08427951 | 0.4379047 | 0.123403
1.074222 | -0.05798407 | 0.005894895 |  |  |  | -0.08450741 | 0.4386228 | 0.1249983
1.073929 | -0.05798148 | 0.005894895 |  |  |  | -0.08463891 | 0.4385161 | 0.1245425
1.073636 | -0.05797885 | 0.005894895 |  |  |  | -0.0849015 | 0.4383029 | 0.1263656
1.073344 | -0.05797618 | 0.005894895 |  |  |  | -0.08503258 | 0.4381964 | 0.1263656
1.073052 | -0.05797348 | 0.005894895 |  |  |  | -0.08499244 | 0.4384156 | 0.1253401
1.075177 | -0.05840251 | 0.005894895 |  |  |  | -0.08495228 | 0.4386349 | 0.1230612
1.077303 | -0.05883151 | 0.005894895 |  |  |  | -0.08491213 | 0.4388542 | 0.1230612
1.079429 | -0.05926049 | 0.005695068 |  |  |  | -0.08487197 | 0.4390735 | 0.1216938
1.085244 | -0.06004779 | 0.005295414 |  |  |  | -0.08476409 | 0.4392831 | 0.1216938
1.088934 | -0.06040611 | 0.006894029 |  |  |  | -0.0846562 | 0.4394928 | 0.1205544
1.092623 | -0.06076442 | 0.005894895 |  |  |  | -0.08454829 | 0.4397025 | 0.1205544
1.096313 | -0.06112272 | 0.007793251 |  |  |  | -0.08444037 | 0.4399121 | 0.1205544
1.099 | -0.061803 | 0.007793251 |  |  |  | -0.08488578 | 0.4417761 | 0.1251122
1.101688 | -0.06248296 | 0.007793251 |  |  |  | -0.08533118 | 0.4436401 | 0.1182755
1.107063 | -0.06384188 | 0.008092991 |  |  |  | -0.08577658 | 0.4455041 | 0.1252261
1.109573 | -0.06444313 | 0.007993078 |  |  |  | -0.0867713 | 0.4482881 | 0.1375323
1.112489 | -0.06509509 | 0.007993078 |  |  |  | -0.08685559 | 0.4487691 | 0.1320629
1.112896 | -0.06514648 | 0.007993078 |  |  |  | -0.08732134 | 0.4490483 | 0.1311513
1.113302 | -0.06519788 | 0.007793251 |  |  |  | -0.08745014 | 0.449165 | 0.1311513
1.113709 | -0.06524927 | 0.007793251 |  |  |  | -0.08742312 | 0.4490823 | 0.1311513
1.114064 | -0.06519469 | 0.007293683 |  |  |  | -0.08739607 | 0.4489996 | 0.1309234
1.114777 | -0.06508553 | 0.006294549 |  |  |  | -0.087369 | 0.4489169 | 0.1304676
1.115133 | -0.06503094 | 0.006794116 |  |  |  | -0.08729651 | 0.4488593 | 0.1309234
1.115323 | -0.06504489 | 0.006594289 |  |  |  | -0.08725111 | 0.4488844 | 0.1301258
1.115514 | -0.06505885 | 0.006594289 |  |  |  | -0.08716028 | 0.4489345 | 0.1298979
1.115704 | -0.0650728 | 0.006594289 |  |  |  | -0.08724429 | 0.4490159 | 0.1298979
1.115895 | -0.06508675722 | 0.006594289 |  |  |  | -0.08732828 | 0.4490972 | 0.1298979
1.115862 | -0.0650985 | 0.006594289 |  |  |  | -0.08741226 | 0.4491785 | 0.129784
1.115829 | -0.06511025 | 0.006594289 |  |  |  | -0.08749624 | 0.4492599 | 0.12967
1.115796 | -0.06512199 | 0.006594289 |  |  |  | -0.08746325 | 0.4492741 | 0.12967
1.115763 | -0.06513373 | 0.006594289 |  |  |  | -0.08743026 | 0.4492883 | 0.12967
1.115625 | -0.06512971 | 0.006594289 |  |  |  | -0.08739727 | 0.4493026 | 0.12967
1.115487 | -0.06512569 | 0.006594289 |  |  |  | -0.08736428 | 0.4493168 | 0.1294421
1.115349 | -0.06512167 | 0.006494376 |  |  |  | -0.0873017 | 0.4493197 | 0.1294421
1.115211 | -0.06511765 | 0.006394462 |  |  |  | -0.08723912 | 0.4493226 | 0.1293282
1.115209 | -0.0650388 | 0.006394462 |  |  |  | -0.08717654 | 0.4493255 | 0.1293282
1.115207 | -0.06495994 | 0.006394462 |  |  |  | -0.08711396 | 0.4493284 | 0.1293282
1.115205 | -0.06488107 | 0.006394462 |  |  |  | -0.08711801 | 0.4493093 | 0.1293282
1.115203 | -0.0648022 | 0.006394462 |  |  |  | -0.08712205 | 0.4492902 | 0.1293282
1.115152 | -0.06475629 | 0.006394462 |  |  |  | -0.08712609 | 0.449271 | 0.1292142
1.1151 | -0.06471037 | 0.006394462 |  |  |  | -0.08709634 | 0.4492002 | 0.129784
1.115048 | -0.06466445 | 0.006394462 |  |  |  | -0.08706255 | 0.4491486 | 0.129784
1.114997 | -0.06461852 | 0.006394462 |  |  |  | -0.08702876 | 0.449097 | 0.129784
1.11728 | -0.06472621 | 0.006394462 |  |  |  | -0.08699496 | 0.4490453 | 0.1291003
1.119563 | -0.06483381 | 0.006394462 |  |  |  | -0.08696055 | 0.4490917 | 0.1291003
1.12413 | -0.06504877 | 0.006094722 |  |  |  | -0.08692613 | 0.449138 | 0.1291003
1.128172 | -0.06646856 | 0.008992212 |  |  |  | -0.08689171 | 0.4491843 | 0.1291003
1.130193 | -0.06717845 | 0.008792385 |  |  |  | -0.0868573 | 0.4492307 | 0.1291003
1.132214 | -0.06788834 | 0.008592558 |  |  |  | -0.08687764 | 0.4493428 | 0.1289863
1.13505 | -0.06806112 | 0.008792385 |  |  |  | -0.0868878 | 0.4493989 | 0.1291003
1.137886 | -0.0682339 | 0.008792385 |  |  |  | -0.08689795 | 0.449455 | 0.1288724
1.140722 | -0.06840667 | 0.008992212 |  |  |  | -0.08691164 | 0.4493445 | 0.1288724
1.146404 | -0.06958015 | 0.009192039 |  |  |  | -0.08692533 | 0.449234 | 0.1288724
1.149249 | -0.07058086 | 0.009192039 |  |  |  | -0.08693902 | 0.4491235 | 0.1288724
1.152094 | -0.07158156 | 0.009192039 |  |  |  | -0.08695271 | 0.449013 | 0.1288724
1.154939 | -0.07258226 | 0.009192039 |  |  |  | -0.08695765 | 0.4490591 | 0.1287585
1.154924 | -0.07264221 | 0.009192039 |  |  |  | -0.08696258 | 0.4491052 | 0.1287585
1.154894 | -0.07276199 | 0.009391866 |  |  |  | -0.08696751 | 0.4491514 | 0.1287585
1.154879 | -0.07282181 | 0.009391866 |  |  |  | -0.08697243 | 0.4491975 | 0.1287585
1.154766 | -0.07280649 | 0.009391866 |  |  |  | -0.0869998 | 0.4491961 | 0.1287585
1.154653 | -0.07279117 | 0.009891434 |  |  |  | -0.08702717 | 0.4491946 | 0.1287585
1.15454 | -0.07277585 | 0.008892299 |  |  |  | -0.08705452 | 0.4491932 | 0.1287585
1.154428 | -0.07276053 | 0.008892299 |  |  |  | -0.08708187 | 0.4491917 | 0.1287585
1.154282 | -0.07282298 | 0.008292818 |  |  |  | -0.0871122 | 0.4491562 | 0.1287585
1.154135 | -0.07288544 | 0.008192905 |  |  |  | -0.08714252 | 0.4491206 | 0.1287585
1.153454 | -0.07313805 | 0.008792385 |  |  |  | -0.08717284 | 0.4490851 | 0.1286445
1.153064 | -0.07326574 | 0.007793251 |  |  |  | -0.08720316 | 0.4490495 | 0.1286445
1.152675 | -0.07339343 | 0.007793251 |  |  |  | -0.087296 | 0.4490953 | 0.1286445
1.152286 | -0.0735211 | 0.007793251 |  |  |  | -0.08738884 | 0.4491411 | 0.1286445
1.152278 | -0.07347519 | 0.007693337 |  |  |  | -0.08748168 | 0.4491869 | 0.1286445
1.15227 | -0.07342928 | 0.007693337 |  |  |  | -0.08757451 | 0.4492327 | 0.1286445
1.152262 | -0.07338337 | 0.007693337 |  |  |  | -0.08756873 | 0.4492035 | 0.1286445
1.152254 | -0.07333746 | 0.007693337 |  |  |  | -0.08756293 | 0.4491743 | 0.1286445
1.152224 | -0.07335368 | 0.007693337 |  |  |  | -0.08755712 | 0.4491451 | 0.1285306
1.152194 | -0.0733699 | 0.007693337 |  |  |  | -0.0875513 | 0.4491159 | 0.1285306
1.152164 | -0.07338611 | 0.007593424 |  |  |  | -0.08750416 | 0.4491051 | 0.1285306
1.152135 | -0.07340233 | 0.007593424 |  |  |  | -0.08745702 | 0.4490942 | 0.1284166
1.152142 | -0.07340639 | 0.007593424 |  |  |  | -0.08740985 | 0.4490833 | 0.1284166
1.152149 | -0.07341045 | 0.007593424 |  |  |  | -0.08736266 | 0.4490725 | 0.1284166
1.152156 | -0.07341451 | 0.007593424 |  |  |  | -0.08737245 | 0.4490609 | 0.1284166
1.152163 | -0.07341857 | 0.007593424 |  |  |  | -0.08738224 | 0.4490493 | 0.1284166
1.152184 | -0.07341714 | 0.007593424 |  |  |  | -0.08739202 | 0.4490378 | 0.1284166
1.152205 | -0.0734157 | 0.007593424 |  |  |  | -0.0874018 | 0.4490262 | 0.1284166
1.152225 | -0.07341427 | 0.007593424 |  |  |  | -0.0873342 | 0.4490302 | 0.1284166
1.152246 | -0.07341283 | 0.007593424 |  |  |  | -0.0872666 | 0.4490342 | 0.1284166
1.15225 | -0.07341052 | 0.007593424 |  |  |  | -0.087199 | 0.4490382 | 0.1284166
1.152253 | -0.0734082 | 0.007593424 |  |  |  | -0.0871314 | 0.4490422 | 0.1283027
1.152257 | -0.07340589 | 0.007593424 |  |  |  | -0.08719532 | 0.4490435 | 0.1283027
1.152261 | -0.07340358 | 0.007593424 |  |  |  | -0.08725923 | 0.4490449 | 0.1281887
1.152496 | -0.07343855 | 0.007593424 |  |  |  | -0.08732315 | 0.4490462 | 0.1280748
1.152731 | -0.07347351 | 0.007593424 |  |  |  | -0.08729334 | 0.4489527 | 0.1279608
1.152966 | -0.07350846 | 0.007593424 |  |  |  | -0.08719958 | 0.4488578 | 0.1279608
1.153201 | -0.07354341 | 0.00749351 |  |  |  | -0.08739511 | 0.4517736 | 0.1272772
1.153369 | -0.07354491 | 0.00749351 |  |  |  | -0.08706815 | 0.4558847 | 0.1473316
1.153537 | -0.07354641 | 0.00749351 |  |  |  | -0.08715102 | 0.4560337 | 0.1473316
1.153706 | -0.07354791 | 0.00749351 |  |  |  | -0.0873985 | 0.4564806 | 0.1466479
1.153874 | -0.07354941 | 0.00749351 |  |  |  | -0.08756459 | 0.4562286 | 0.1479013
1.153946 | -0.07355216 | 0.00749351 |  |  |  | -0.08773061 | 0.4559765 | 0.146534
1.154018 | -0.07355491 | 0.00749351 |  |  |  | -0.08789657 | 0.4557245 | 0.144255
1.15409 | -0.07355766 | 0.00749351 |  |  |  | -0.08806245 | 0.4554725 | 0.144255
1.154162 | -0.07356041 | 0.00749351 |  |  |  | -0.08809963 | 0.4564347 | 0.1434574
1.154169 | -0.07355481 | 0.00749351 |  |  |  | -0.08813677 | 0.4573969 | 0.1428877
1.154175 | -0.07354922 | 0.00749351 |  |  |  | -0.08817387 | 0.4583591 | 0.1434574
1.154182 | -0.07354362 | 0.00749351 |  |  |  | -0.08821095 | 0.4593213 | 0.1479013
1.154189 | -0.07353803 | 0.00749351 |  |  |  | -0.08854427 | 0.460288 | 0.1410646
1.154235 | -0.07354425 | 0.00749351 |  |  |  | -0.08887759 | 0.4612548 | 0.1410646
1.154281 | -0.07355047 | 0.00749351 |  |  |  | -0.08921091 | 0.4622215 | 0.1410646
1.154327 | -0.07355669 | 0.00749351 |  |  |  | -0.08954424 | 0.4631882 | 0.1460782
1.154373 | -0.07356291 | 0.00749351 |  |  |  | -0.0895442 | 0.4638919 | 0.1581564
1.154374 | -0.07355767 | 0.00749351 |  |  |  | -0.08945902 | 0.4645846 | 0.1616887
1.154374 | -0.07355243 | 0.00749351 |  |  |  | -0.08941648 | 0.4648136 | 0.161005
1.154375 | -0.07354718 | 0.00749351 |  |  |  | -0.08944234 | 0.465552 | 0.1605493
1.154375 | -0.07354194 | 0.00749351 |  |  |  | -0.08957913 | 0.4665706 | 0.1594098
1.154379 | -0.07353221 | 0.00749351 |  |  |  | -0.08964751 | 0.46708 | 0.1575867
1.154383 | -0.07352247 | 0.00749351 |  |  |  | -0.09052751 | 0.4704992 | 0.1649931
1.154386 | -0.07351273 | 0.00749351 |  |  |  | -0.09193241 | 0.4718681 | 0.1753622
1.15439 | -0.073503 | 0.00749351 |  |  |  | -0.09203892 | 0.4721789 | 0.1752482
1.154398 | -0.07349758 | 0.00749351 |  |  |  | -0.09211998 | 0.4725276 | 0.1752482
1.154406 | -0.07349217 | 0.00749351 |  |  |  | -0.09209453 | 0.4725655 | 0.1742227
1.154413 | -0.07348675 | 0.00749351 |  |  |  | -0.09206906 | 0.4726034 | 0.1742227
1.154421 | -0.07348134 | 0.00749351 |  |  |  | -0.09204722 | 0.472649 | 0.1721717
1.154419 | -0.07348289 | 0.00749351 |  |  |  | -0.09232126 | 0.4726439 | 0.1706904
1.154417 | -0.07348443 | 0.00749351 |  |  |  | -0.09284754 | 0.4725872 | 0.1706904
1.154415 | -0.07348598 | 0.00749351 |  |  |  | -0.09311068 | 0.4725589 | 0.1708044
1.154413 | -0.07348753 | 0.00749351 |  |  |  | -0.09289772 | 0.4725827 | 0.1696649
1.154424 | -0.07348092 | 0.00749351 |  |  |  | -0.09247182 | 0.4726303 | 0.1696649
1.154435 | -0.0734743 | 0.00749351 |  |  |  | -0.09244178 | 0.4725475 | 0.1687533
1.154446 | -0.07346769 | 0.00749351 |  |  |  | -0.09280762 | 0.4723343 | 0.1685254
1.154457 | -0.07346107 | 0.00749351 |  |  |  | -0.09299053 | 0.4722276 | 0.1685254
1.154442 | -0.07344678 | 0.00749351 |  |  |  | -0.09298254 | 0.4723782 | 0.1685254
1.154427 | -0.07343248 | 0.00749351 |  |  |  | -0.09297454 | 0.4725287 | 0.1682976
1.154411 | -0.07341818 | 0.00749351 |  |  |  | -0.09296654 | 0.4726792 | 0.1685254
1.154396 | -0.07340386 | 0.00749351 |  |  |  | -0.09295855 | 0.4728297 | 0.1680697
1.154363 | -0.07339781 | 0.00749351 |  |  |  | -0.09278128 | 0.4727943 | 0.1680697
1.154329 | -0.07339175 | 0.00749351 |  |  |  | -0.09242676 | 0.4727233 | 0.1679557
1.154295 | -0.07338569 | 0.00749351 |  |  |  | -0.0922495 | 0.4726879 | 0.1679557
1.154261 | -0.07337964 | 0.00749351 |  |  |  | -0.09238517 | 0.4727196 | 0.1679557
1.154415 | -0.07338769 | 0.007593424 |  |  |  | -0.09252084 | 0.4727513 | 0.1677278
1.154569 | -0.07339574 | 0.007593424 |  |  |  | -0.09265649 | 0.472783 | 0.1677278
1.154723 | -0.07340379 | 0.007593424 |  |  |  | -0.09279245 | 0.4728094 | 0.1676139
1.154878 | -0.07341183 | 0.007593424 |  |  |  | -0.09279306 | 0.4727988 | 0.1674999
1.155598 | -0.07342778 | 0.007593424 |  |  |  | -0.09279337 | 0.4727936 | 0.1674999
1.160245 | -0.07388266 | 0.007293683 |  |  |  | -0.09278904 | 0.4727925 | 0.167386
1.171732 | -0.07601717 | 0.008892299 |  |  |  | -0.09278687 | 0.472792 | 0.167386
1.179796 | -0.07784387 | 0.009391866 |  |  |  | -0.0927847 | 0.4727916 | 0.167386
1.18332 | -0.07918827 | 0.00949178 |  |  |  | -0.09274416 | 0.4727884 | 0.167272
1.182406 | -0.07945764 | 0.009391866 |  |  |  | -0.09270361 | 0.4727852 | 0.167272
1.18017 | -0.07983465 | 0.009291953 |  |  |  | -0.09266306 | 0.4727821 | 0.167272
1.180366 | -0.07983841 | 0.008892299 |  |  |  | -0.09262251 | 0.4727789 | 0.1671581
1.180561 | -0.07984216 | 0.008892299 |  |  |  | -0.0926249 | 0.4727681 | 0.1670442
1.180757 | -0.07984589 | 0.008292818 |  |  |  | -0.09262728 | 0.4727573 | 0.1670442
1.180953 | -0.07984961 | 0.008292818 |  |  |  | -0.09262967 | 0.4727465 | 0.1670442
1.180956 | -0.07985589 | 0.008292818 |  |  |  | -0.09263206 | 0.4727357 | 0.1670442
1.18096 | -0.07986217 | 0.008292818 |  |  |  | -0.09262978 | 0.4727441 | 0.1670442
1.180964 | -0.07986845 | 0.008292818 |  |  |  | -0.0926275 | 0.4727526 | 0.1670442
1.180967 | -0.07987473 | 0.008292818 |  |  |  | -0.09262522 | 0.4727611 | 0.1669302
1.181065 | -0.07986397 | 0.008292818 |  |  |  | -0.09250305 | 0.4728262 | 0.1668163
1.181162 | -0.0798532 | 0.008292818 |  |  |  | -0.09238317 | 0.4728829 | 0.1668163
1.181259 | -0.07984241 | 0.008292818 |  |  |  | -0.09226328 | 0.4729396 | 0.1668163
1.181356 | -0.0798316 | 0.008292818 |  |  |  | -0.09214339 | 0.4729963 | 0.1668163
1.181304 | -0.07979772 | 0.008292818 |  |  |  | -0.09222963 | 0.472997 | 0.1667023
1.181252 | -0.07976384 | 0.008192905 |  |  |  | -0.09231587 | 0.4729977 | 0.1667023
1.1812 | -0.07972996 | 0.008192905 |  |  |  | -0.0924021 | 0.4729984 | 0.1667023
1.181149 | -0.07969608 | 0.0001998269 |  |  |  | -0.09248832 | 0.4729991 | 0.1667023
1.183153 | -0.07984071 | 0.0001998269 |  |  |  | -0.092504 | 0.4729866 | 0.1664744
1.185158 | -0.07998534 | 0.008192905 |  |  |  | -0.09251969 | 0.4729741 | 0.1664744
1.187163 | -0.08012996 | 0.008192905 |  |  |  | -0.09253537 | 0.4729616 | 0.1664744
1.192219 | -0.0810376 | 0.008792385 |  |  |  | -0.09255105 | 0.472949 | 0.1664744
1.19527 | -0.08180061 | 0.008292818 |  |  |  | -0.09260152 | 0.4730619 | 0.1664744
1.198321 | -0.0825636 | 0.009291953 |  |  |  | -0.09265198 | 0.4731748 | 0.1671581
1.201372 | -0.08332658 | 0.009291953 |  |  |  | -0.09275291 | 0.4734007 | 0.1662465
1.207995 | -0.08432921 | 0.01009126 |  |  |  | -0.09274456 | 0.4732469 | 0.1663605
1.214618 | -0.08533185 | 0.009991347 |  |  |  | -0.09273621 | 0.4730931 | 0.1663605
1.218354 | -0.08589733 | 0.009691607 |  |  |  | -0.09272786 | 0.4729393 | 0.165221
1.22209 | -0.08646271 | 0.009891434 |  |  |  | -0.09271952 | 0.4727855 | 0.1661326
1.223215 | -0.08680309 | 0.01009126 |  |  |  | -0.09269728 | 0.472911 | 0.1662465
1.223003 | -0.08696867 | 0.009991347 |  |  |  | -0.09267504 | 0.4730365 | 0.1662465
1.222417 | -0.08702087 | 0.00949178 |  |  |  | -0.09265279 | 0.4731621 | 0.1662465
1.22183 | -0.08707306 | 0.009891434 |  |  |  | -0.09264333 | 0.4732448 | 0.1660186
1.221244 | -0.08712526 | 0.009291953 |  |  |  | -0.09265611 | 0.473202 | 0.1660186
1.221266 | -0.08716528 | 0.009891434 |  |  |  | -0.09266888 | 0.4731592 | 0.1660186
1.221287 | -0.0872053 | 0.008892299 |  |  |  | -0.09268165 | 0.4731164 | 0.1660186
1.221309 | -0.08724532 | 0.008892299 |  |  |  | -0.09257622 | 0.4730938 | 0.1660186
1.22133 | -0.08728533 | 0.008692472 |  |  |  | -0.09236532 | 0.4730487 | 0.1659047
1.221336 | -0.08728852 | 0.008692472 |  |  |  | -0.09225986 | 0.4730262 | 0.1657908
1.221342 | -0.0872917 | 0.008692472 |  |  |  | -0.09225821 | 0.4729442 | 0.1657908
1.221347 | -0.08729489 | 0.008692472 |  |  |  | -0.09225656 | 0.4728621 | 0.1657908
1.221353 | -0.08729807 | 0.008692472 |  |  |  | -0.09225325 | 0.472698 | 0.1657908
1.221523 | -0.08717499 | 0.008692472 |  |  |  | -0.0922735 | 0.4726468 | 0.1657908
1.221693 | -0.08705188 | 0.008692472 |  |  |  | -0.092314 | 0.4725442 | 0.1656768
1.221863 | -0.08692874 | 0.008692472 |  |  |  | -0.0922051 | 0.4732625 | 0.1655629
1.222033 | -0.08680558 | 0.008692472 |  |  |  | -0.09194651 | 0.4748017 | 0.1706904
1.222113 | -0.08687974 | 0.008692472 |  |  |  | -0.09208317 | 0.4767705 | 0.161119
1.222193 | -0.0869539 | 0.008692472 |  |  |  | -0.09261514 | 0.4791687 | 0.1678418
1.222273 | -0.08702806 | 0.008692472 |  |  |  | -0.09272899 | 0.4806036 | 0.1749064
1.222352 | -0.08710221 | 0.008692472 |  |  |  | -0.09242488 | 0.4810751 | 0.1889217
1.222349 | -0.08717239 | 0.008692472 |  |  |  | -0.09242674 | 0.4814082 | 0.1915424
1.222345 | -0.08724258 | 0.008692472 |  |  |  | -0.09273459 | 0.4816029 | 0.190403
1.222342 | -0.08731276 | 0.008692472 |  |  |  | -0.09308935 | 0.4812667 | 0.1934795
1.222005 | -0.08735809 | 0.008592558 |  |  |  | -0.09318973 | 0.4810499 | 0.1868707
1.221671 | -0.08733323 | 0.008592558 |  |  |  | -0.09329007 | 0.4808331 | 0.1935935
1.221338 | -0.08730836 | 0.008592558 |  |  |  | -0.09320934 | 0.4863484 | 0.1826547
1.221004 | -0.0872835 | 0.008592558 |  |  |  | -0.09459018 | 0.4887931 | 0.2046462
1.221622 | -0.08728007 | 0.008592558 |  |  |  | -0.09475001 | 0.4885003 | 0.2069251
1.22224 | -0.08727664 | 0.008592558 |  |  |  | -0.09481086 | 0.4892146 | 0.1997465
1.222857 | -0.08727321 | 0.008592558 |  |  |  | -0.09491219 | 0.4891839 | 0.1991768
1.223475 | -0.08726976 | 0.008592558 |  |  |  | -0.09496748 | 0.4891357 | 0.1989489
1.223465 | -0.08726887 | 0.008492645 |  |  |  | -0.09497211 | 0.4891029 | 0.198835
1.223455 | -0.08726798 | 0.008492645 |  |  |  | -0.09498137 | 0.4890372 | 0.1982652
1.223445 | -0.08726709 | 0.008492645 |  |  |  | -0.0950201 | 0.4889968 | 0.1991768
1.223435 | -0.08726619 | 0.008492645 |  |  |  | -0.0950588 | 0.4889565 | 0.1980373
1.223497 | -0.0872658 | 0.008492645 |  |  |  | -0.09509745 | 0.4889161 | 0.1976955
1.223559 | -0.0872654 | 0.008492645 |  |  |  | -0.09464541 | 0.4890778 | 0.1972397
1.223621 | -0.087265 | 0.008492645 |  |  |  | -0.09440009 | 0.4891789 | 0.1974676
1.223683 | -0.0872646 | 0.008492645 |  |  |  | -0.09415475 | 0.48928 | 0.1970118
1.223425 | -0.08719314 | 0.008492645 |  |  |  | -0.09410363 | 0.4891847 | 0.1970118
1.223168 | -0.08712168 | 0.008492645 |  |  |  | -0.0940013 | 0.4889942 | 0.1967839
1.222911 | -0.08705022 | 0.008492645 |  |  |  | -0.09395009 | 0.4888989 | 0.196556
1.222654 | -0.08697876 | 0.008492645 |  |  |  | -0.09394946 | 0.4889395 | 0.19667
1.2232 | -0.08698624 | 0.008492645 |  |  |  | -0.09394882 | 0.4889801 | 0.196556
1.223746 | -0.08699371 | 0.008492645 |  |  |  | -0.09394818 | 0.4890207 | 0.1970118
1.224292 | -0.08700118 | 0.008492645 |  |  |  | -0.09394754 | 0.4890613 | 0.1963282
1.224838 | -0.08700866 | 0.008492645 |  |  |  | -0.09394949 | 0.4892262 | 0.1961003
1.224694 | -0.0869969 | 0.008492645 |  |  |  | -0.09395046 | 0.4893086 | 0.1961003
1.22455 | -0.08698514 | 0.008492645 |  |  |  | -0.09395143 | 0.4893911 | 0.1967839
1.224406 | -0.08697338 | 0.008492645 |  |  |  | -0.09401135 | 0.4892283 | 0.1959863
1.224263 | -0.08696162 | 0.008492645 |  |  |  | -0.09413118 | 0.4889028 | 0.1958724
1.2242 | -0.08693607 | 0.008492645 |  |  |  | -0.09419109 | 0.48874 | 0.1958724
1.224138 | -0.08691052 | 0.008492645 |  |  |  | -0.09412888 | 0.48887 | 0.1958724
1.224075 | -0.08688496 | 0.008492645 |  |  |  | -0.09406665 | 0.489 | 0.1958724
1.224013 | -0.08685941 | 0.008492645 |  |  |  | -0.0940044 | 0.4891301 | 0.1957584
1.22418 | -0.08687386 | 0.008492645 |  |  |  | -0.09403362 | 0.4891638 | 0.1956445
1.224347 | -0.08688831 | 0.008492645 |  |  |  | -0.09412511 | 0.4890676 | 0.1955305
1.224514 | -0.08690277 | 0.008492645 |  |  |  | -0.09421659 | 0.4889713 | 0.1955305
1.224681 | -0.08691722 | 0.008492645 |  |  |  | -0.09430806 | 0.488875 | 0.1954166
1.224679 | -0.086917 | 0.008492645 |  |  |  | -0.09436275 | 0.4888876 | 0.1953026
1.224677 | -0.08691677 | 0.008492645 |  |  |  | -0.0943901 | 0.4888939 | 0.1953026
1.224675 | -0.08691655 | 0.008492645 |  |  |  | -0.09441745 | 0.4889002 | 0.1953026
1.224673 | -0.08691633 | 0.008492645 |  |  |  | -0.09434102 | 0.4889592 | 0.1953026
1.224676 | -0.08690081 | 0.008492645 |  |  |  | -0.09418815 | 0.4890771 | 0.1951887
1.224679 | -0.08688529 | 0.008492645 |  |  |  | -0.0941122 | 0.4891335 | 0.1950748
1.224682 | -0.08686978 | 0.008492645 |  |  |  | -0.09411269 | 0.489131 | 0.1950748
1.224684 | -0.08685426 | 0.008492645 |  |  |  | -0.09411367 | 0.4891258 | 0.1950748
1.224681 | -0.08683634 | 0.008492645 |  |  |  | -0.09412674 | 0.4891315 | 0.1949608
1.224678 | -0.08681842 | 0.008492645 |  |  |  | -0.09415288 | 0.4891429 | 0.1949608
1.224674 | -0.0868005 | 0.008492645 |  |  |  | -0.09416595 | 0.4891486 | 0.1948469
1.224671 | -0.08678258 | 0.008492645 |  |  |  | -0.09421999 | 0.4891488 | 0.1948469
1.224339 | -0.08678328 | 0.008492645 |  |  |  | -0.09432807 | 0.4891492 | 0.1947329
1.224007 | -0.08678398 | 0.008492645 |  |  |  | -0.094465 | 0.4891429 | 0.194619
1.223675 | -0.08678468 | 0.008492645 |  |  |  | -0.09454789 | 0.4891364 | 0.1947329
1.223343 | -0.08678538 | 0.008492645 |  |  |  | -0.09463078 | 0.48913 | 0.194619
1.223128 | -0.08674147 | 0.008492645 |  |  |  | -0.09484792 | 0.4891265 | 0.194619
1.222912 | -0.08669755 | 0.008492645 |  |  |  | -0.09511643 | 0.4891325 | 0.194505
1.222697 | -0.08665361 | 0.008492645 |  |  |  | -0.09525068 | 0.4891355 | 0.194505
1.222482 | -0.08660965 | 0.008492645 |  |  |  | -0.0952006 | 0.4891139 | 0.1947329
1.225783 | -0.08686254 | 0.008892299 |  |  |  | -0.09515049 | 0.4890923 | 0.1943911
1.227434 | -0.08698898 | 0.008292818 |  |  |  | -0.09510036 | 0.4890707 | 0.1942771
1.229084 | -0.08711543 | 0.008292818 |  |  |  | -0.09505021 | 0.489049 | 0.1942771
1.231643 | -0.08737678 | 0.008492645 |  |  |  | -0.09505004 | 0.4890518 | 0.1943911
1.234201 | -0.08763805 | 0.008892299 |  |  |  | -0.0950497 | 0.4890575 | 0.1942771
1.239318 | -0.08816035 | 0.009891434 |  |  |  | -0.09504954 | 0.4890603 | 0.1941632
1.24162 | -0.08900673 | 0.007993078 |  |  |  | -0.09495856 | 0.4891426 | 0.1940492
1.246223 | -0.0906995 | 0.01089057 |  |  |  | -0.09486758 | 0.4892249 | 0.1941632
1.248525 | -0.09154588 | 0.01049091 |  |  |  | -0.0947766 | 0.4893073 | 0.1940492
1.250587 | -0.0919743 | 0.01089057 |  |  |  | -0.09468562 | 0.4893896 | 0.1940492
1.25265 | -0.09240265 | 0.01079065 |  |  |  | -0.09466633 | 0.4894679 | 0.1940492
1.254713 | -0.09283093 | 0.01089057 |  |  |  | -0.09462773 | 0.4896246 | 0.1940492
1.256776 | -0.09325915 | 0.01079065 |  |  |  | -0.09460844 | 0.4897029 | 0.1938214
1.256588 | -0.09319697 | 0.01079065 |  |  |  | -0.09460842 | 0.489707 | 0.1940492
1.2564 | -0.09313478 | 0.01069074 |  |  |  | -0.0946084 | 0.4897112 | 0.1939353
1.256024 | -0.09301035 | 0.01069074 |  |  |  | -0.09460836 | 0.4897194 | 0.1938214
1.256652 | -0.09312204 | 0.01079065 |  |  |  | -0.09467215 | 0.4896939 | 0.1937074
1.257909 | -0.09334541 | 0.010391 |  |  |  | -0.09470404 | 0.4896811 | 0.1937074
1.256951 | -0.09377813 | 0.00979152 |  |  |  | -0.09473594 | 0.4896683 | 0.1937074
1.25638 | -0.09387492 | 0.009092126 |  |  |  | -0.09482887 | 0.4896835 | 0.1937074
1.256338 | -0.09386472 | 0.009092126 |  |  |  | -0.0949218 | 0.4896986 | 0.1937074
1.256295 | -0.09385448 | 0.009092126 |  |  |  | -0.09501473 | 0.4897138 | 0.1937074
1.256253 | -0.09384417 | 0.009092126 |  |  |  | -0.09510766 | 0.489729 | 0.1937074
1.256304 | -0.0937927 | 0.009092126 |  |  |  | -0.09516077 | 0.4897263 | 0.1935935
1.256355 | -0.09374122 | 0.009092126 |  |  |  | -0.09518732 | 0.489725 | 0.1935935
1.256406 | -0.09368974 | 0.009092126 |  |  |  | -0.09521387 | 0.4897237 | 0.1935935
1.256457 | -0.09363826 | 0.008992212 |  |  |  | -0.095175 | 0.4896933 | 0.1934795
1.257459 | -0.09351392 | 0.008892299 |  |  |  | -0.09513613 | 0.4896629 | 0.1934795
1.25796 | -0.09345175 | 0.008492645 |  |  |  | -0.09509725 | 0.4896325 | 0.1934795
1.258461 | -0.09338958 | 0.008492645 |  |  |  | -0.09505837 | 0.4896021 | 0.1934795
1.262418 | -0.09410725 | 0.008492645 |  |  |  | -0.09496929 | 0.4895659 | 0.1935935
1.266376 | -0.09482486 | 0.009092126 |  |  |  | -0.09488021 | 0.4895297 | 0.1933656
1.274291 | -0.09625988 | 0.01009126 |  |  |  | -0.09479113 | 0.4894935 | 0.1933656
1.277513 | -0.09674284 | 0.01069074 |  |  |  | -0.09475088 | 0.4893909 | 0.1932516
1.28396 | -0.09770867 | 0.01168988 |  |  |  | -0.09479972 | 0.4893246 | 0.1932516
1.289754 | -0.09872655 | 0.01129022 |  |  |  | -0.09484855 | 0.4892583 | 0.1932516
1.294896 | -0.09979654 | 0.01119031 |  |  |  | -0.09464594 | 0.4897789 | 0.194505
1.297467 | -0.1003315 | 0.01119031 |  |  |  | -0.09414292 | 0.4909529 | 0.1949608
1.298454 | -0.1014955 | 0.01139014 |  |  |  | -0.09434921 | 0.4926278 | 0.1948469
1.298783 | -0.1018835 | 0.01129022 |  |  |  | -0.09572245 | 0.4958915 | 0.1973537
1.29937 | -0.1020202 | 0.01129022 |  |  |  | -0.09556743 | 0.4964557 | 0.2094319
1.300545 | -0.1022935 | 0.01129022 |  |  |  | -0.0954124 | 0.4970198 | 0.2221938
1.301133 | -0.1024302 | 0.01069074 |  |  |  | -0.09525737 | 0.4975839 | 0.2267516
1.30076 | -0.1024803 | 0.01089057 |  |  |  | -0.09520984 | 0.4982501 | 0.2261819
1.300386 | -0.1025304 | 0.010391 |  |  |  | -0.09531734 | 0.498352 | 0.2243588
1.300013 | -0.1025805 | 0.01089057 |  |  |  | -0.09553232 | 0.498556 | 0.2199149
1.299639 | -0.1026306 | 0.01029109 |  |  |  | -0.09562798 | 0.4985651 | 0.2186615
1.299205 | -0.1026078 | 0.01029109 |  |  |  | -0.09581924 | 0.4985832 | 0.2277771
1.298771 | -0.102585 | 0.01029109 |  |  |  | -0.09591484 | 0.4985923 | 0.2156989
1.298337 | -0.1025622 | 0.01029109 |  |  |  | -0.09573968 | 0.4985376 | 0.2152431
1.297903 | -0.1025394 | 0.010391 |  |  |  | -0.09556453 | 0.4984829 | 0.2146734
1.29838 | -0.1025508 | 0.010391 |  |  |  | -0.09521423 | 0.4983734 | 0.2129642
1.298857 | -0.1025622 | 0.010391 |  |  |  | -0.09528321 | 0.499325 | 0.2128503
1.299334 | -0.1025736 | 0.010391 |  |  |  | -0.09535218 | 0.5002767 | 0.2114829
1.299811 | -0.102585 | 0.010391 |  |  |  | -0.09542114 | 0.5012284 | 0.2128503
1.300137 | -0.1025768 | 0.010391 |  |  |  | -0.0959917 | 0.504773 | 0.234272
1.300463 | -0.1025686 | 0.010391 |  |  |  | -0.0961589 | 0.5056373 | 0.2395135
1.300789 | -0.1025603 | 0.010391 |  |  |  | -0.09613214 | 0.5056359 | 0.2503383
1.301115 | -0.102552 | 0.010391 |  |  |  | -0.09610536 | 0.5056345 | 0.2486292
1.30097 | -0.1025718 | 0.010391 |  |  |  | -0.09605175 | 0.5056317 | 0.2493128
1.300824 | -0.1025916 | 0.010391 |  |  |  | -0.09606193 | 0.5056723 | 0.2494268
1.300679 | -0.1026114 | 0.010391 |  |  |  | -0.09607209 | 0.505713 | 0.2486292
1.300533 | -0.1026311 | 0.010391 |  |  |  | -0.09609234 | 0.5057943 | 0.2446411
1.300469 | -0.1026318 | 0.010391 |  |  |  | -0.09604737 | 0.5058182 | 0.2416785
1.300405 | -0.1026324 | 0.010391 |  |  |  | -0.09600238 | 0.5058421 | 0.2499965
1.30034 | -0.1026331 | 0.010391 |  |  |  | -0.09595738 | 0.505866 | 0.2379183
1.300276 | -0.1026337 | 0.010391 |  |  |  | -0.09591235 | 0.50589 | 0.2333605
1.299835 | -0.1026279 | 0.010391 |  |  |  | -0.09602482 | 0.505846 | 0.2310815
1.299395 | -0.1026221 | 0.010391 |  |  |  | -0.09613727 | 0.5058021 | 0.2296003
1.298955 | -0.1026163 | 0.010391 |  |  |  | -0.09624971 | 0.5057582 | 0.2285747
1.298515 | -0.1026105 | 0.010391 |  |  |  | -0.09637366 | 0.5057259 | 0.2266377
1.298503 | -0.1026299 | 0.010391 |  |  |  | -0.09632113 | 0.5055946 | 0.2265237
1.298492 | -0.1026492 | 0.010391 |  |  |  | -0.09626861 | 0.5054632 | 0.2261819
1.298481 | -0.1026686 | 0.010391 |  |  |  | -0.09616355 | 0.5052006 | 0.225954
1.29847 | -0.1026879 | 0.010391 |  |  |  | -0.0961909 | 0.5053503 | 0.2257261
1.298647 | -0.1026886 | 0.010391 |  |  |  | -0.09627291 | 0.5057995 | 0.2254982
1.299003 | -0.1026899 | 0.01029109 |  |  |  | -0.09633083 | 0.5059523 | 0.2254982
1.299181 | -0.1026906 | 0.01029109 |  |  |  | -0.09644667 | 0.5062578 | 0.2251564
1.299106 | -0.1025663 | 0.01029109 |  |  |  | -0.09650459 | 0.5064106 | 0.2250424
1.299031 | -0.102442 | 0.01029109 |  |  |  | -0.09638788 | 0.5063481 | 0.2249285
1.298955 | -0.1023178 | 0.01029109 |  |  |  | -0.09632952 | 0.506317 | 0.2254982
1.29888 | -0.1021935 | 0.01029109 |  |  |  | -0.09627116 | 0.5062858 | 0.2247006
1.29903 | -0.1021946 | 0.01029109 |  |  |  | -0.09638184 | 0.5063054 | 0.2247006
1.299179 | -0.1021957 | 0.01029109 |  |  |  | -0.09664729 | 0.5062317 | 0.2243588
1.299329 | -0.1021968 | 0.01029109 |  |  |  | -0.09658073 | 0.5060994 | 0.2243588
1.299479 | -0.1021978 | 0.01029109 |  |  |  | -0.09651417 | 0.5059671 | 0.2243588
1.299361 | -0.102198 | 0.01029109 |  |  |  | -0.09642222 | 0.5058845 | 0.2241309
1.299243 | -0.1021981 | 0.01029109 |  |  |  | -0.09639684 | 0.5059342 | 0.2242448
1.299125 | -0.1021983 | 0.01029109 |  |  |  | -0.09637146 | 0.5059839 | 0.2240169
1.299007 | -0.1021984 | 0.01029109 |  |  |  | -0.09634608 | 0.5060337 | 0.2240169
1.299007 | -0.1021888 | 0.01029109 |  |  |  | -0.09634094 | 0.5060223 | 0.223903
1.299006 | -0.1021792 | 0.01029109 |  |  |  | -0.09633067 | 0.5059996 | 0.2236751
1.299006 | -0.1021695 | 0.01029109 |  |  |  | -0.09632553 | 0.5059883 | 0.2236751
1.299006 | -0.1021599 | 0.01029109 |  |  |  | -0.09632845 | 0.5059812 | 0.2236751
1.299007 | -0.1021628 | 0.01029109 |  |  |  | -0.09633137 | 0.5059741 | 0.2235611
1.299009 | -0.1021657 | 0.01029109 |  |  |  | -0.09633428 | 0.505967 | 0.2235611
1.29901 | -0.1021686 | 0.01029109 |  |  |  | -0.09634492 | 0.5058912 | 0.2234472
1.299012 | -0.1021715 | 0.01029109 |  |  |  | -0.09635267 | 0.5058226 | 0.2234472
1.298883 | -0.1021813 | 0.01029109 |  |  |  | -0.09636817 | 0.5056853 | 0.2233333
1.298755 | -0.102191 | 0.01029109 |  |  |  | -0.09636246 | 0.5056661 | 0.2232193
1.298627 | -0.1022008 | 0.01029109 |  |  |  | -0.09635676 | 0.5056469 | 0.2232193
1.298499 | -0.1022105 | 0.01029109 |  |  |  | -0.09635105 | 0.5056278 | 0.2231054
1.298836 | -0.1022107 | 0.01029109 |  |  |  | -0.09634535 | 0.5056086 | 0.2231054
1.299173 | -0.102211 | 0.01029109 |  |  |  | -0.09640618 | 0.505648 | 0.2231054
1.299511 | -0.1022112 | 0.01029109 |  |  |  | -0.09652783 | 0.5057268 | 0.2229914
1.299848 | -0.1022114 | 0.01029109 |  |  |  | -0.09658866 | 0.5057662 | 0.2229914
1.299819 | -0.1022104 | 0.01029109 |  |  |  | -0.09666219 | 0.505803 | 0.2228775
1.299791 | -0.1022094 | 0.01029109 |  |  |  | -0.09669895 | 0.5058214 | 0.2228775
1.299762 | -0.1022084 | 0.01029109 |  |  |  | -0.09673571 | 0.5058399 | 0.2227635
1.299734 | -0.1022074 | 0.01029109 |  |  |  | -0.09676015 | 0.5058614 | 0.2228775
1.299954 | -0.1022054 | 0.01029109 |  |  |  | -0.09678459 | 0.5058829 | 0.2228775
1.300175 | -0.1022033 | 0.01029109 |  |  |  | -0.09683348 | 0.5059259 | 0.2227635
1.300396 | -0.1022012 | 0.01029109 |  |  |  | -0.09679801 | 0.5059233 | 0.2227635
1.300617 | -0.1021991 | 0.01029109 |  |  |  | -0.09672707 | 0.5059183 | 0.2226496
1.302213 | -0.1024859 | 0.01029109 |  |  |  | -0.09669159 | 0.5059158 | 0.2225356
1.303809 | -0.1027726 | 0.01029109 |  |  |  | -0.09668856 | 0.5059406 | 0.2225356
1.305405 | -0.1030593 | 0.01029109 |  |  |  | -0.09668553 | 0.5059655 | 0.2225356
1.307001 | -0.1033461 | 0.01029109 |  |  |  | -0.0966825 | 0.5059903 | 0.2225356
1.308296 | -0.1032045 | 0.01029109 |  |  |  | -0.09671789 | 0.5059787 | 0.2224217
1.30959 | -0.103063 | 0.01069074 |  |  |  | -0.09679474 | 0.5059056 | 0.2223077
1.31218 | -0.10278 | 0.01139014 |  |  |  | -0.09683316 | 0.505869 | 0.2223077
1.319687 | -0.1053164 | 0.01168988 |  |  |  | -0.09678874 | 0.5059109 | 0.2223077
1.327195 | -0.1078522 | 0.01139014 |  |  |  | -0.09669992 | 0.5059947 | 0.2221938
1.333084 | -0.1091404 | 0.01278892 |  |  |  | -0.09665551 | 0.5060366 | 0.2221938
1.332892 | -0.1091638 | 0.01268901 |  |  |  | -0.0966302 | 0.5060499 | 0.2221938
1.332787 | -0.1089754 | 0.01079065 |  |  |  | -0.09657956 | 0.5060764 | 0.2220798
1.332799 | -0.1089442 | 0.01079065 |  |  |  | -0.09655425 | 0.5060897 | 0.2219659
1.332546 | -0.1090446 | 0.01079065 |  |  |  | -0.09651699 | 0.5060946 | 0.2219659
1.332294 | -0.109145 | 0.01079065 |  |  |  | -0.09647973 | 0.5060994 | 0.2220798
1.332042 | -0.1092453 | 0.01079065 |  |  |  | -0.09640516 | 0.5061091 | 0.2225356
1.33179 | -0.1093456 | 0.01079065 |  |  |  | -0.09647908 | 0.5059763 | 0.2227635
1.331278 | -0.1094831 | 0.01079065 |  |  |  | -0.09655299 | 0.5058435 | 0.2228775
1.330766 | -0.1096206 | 0.01079065 |  |  |  | -0.0966269 | 0.5057108 | 0.2228775
1.330254 | -0.109758 | 0.01079065 |  |  |  | -0.09654527 | 0.5074854 | 0.2231054
1.329743 | -0.1098955 | 0.01079065 |  |  |  | -0.0965907 | 0.5103295 | 0.2227635
1.332403 | -0.1100334 | 0.01079065 |  |  |  | -0.09679163 | 0.5112662 | 0.2277771
1.35741 | -0.1133173 | 0.01378806 |  |  |  | -0.0972134 | 0.5132998 | 0.2567193
1.360307 | -0.1139295 | 0.01298875 |  |  |  | -0.09725342 | 0.5136204 | 0.2675441
1.363205 | -0.1145416 | 0.01298875 |  |  |  | -0.09727343 | 0.5137807 | 0.2683417
1.370358 | -0.1167978 | 0.01308866 |  |  |  | -0.09727122 | 0.5137715 | 0.2694812
1.377511 | -0.1190532 | 0.01328849 |  |  |  | -0.09726902 | 0.5137624 | 0.2686836
1.376644 | -0.119157 | 0.01358823 |  |  |  | -0.0972646 | 0.5137441 | 0.2631002
1.375777 | -0.1192607 | 0.01358823 |  |  |  | -0.09723457 | 0.5130046 | 0.2561496
1.374911 | -0.1193644 | 0.01358823 |  |  |  | -0.09722456 | 0.512758 | 0.2561496
1.374046 | -0.1194681 | 0.01388797 |  |  |  | -0.09720355 | 0.5137906 | 0.2618468
1.373717 | -0.1194621 | 0.01248918 |  |  |  | -0.09716132 | 0.5158559 | 0.2540985
1.373388 | -0.1194561 | 0.01228936 |  |  |  | -0.09714008 | 0.5168885 | 0.2540985
1.37306 | -0.1194501 | 0.01208953 |  |  |  | -0.09729882 | 0.5176584 | 0.2618468
1.372914 | -0.1194447 | 0.0118897 |  |  |  | -0.09777501 | 0.5199685 | 0.2834965
1.373097 | -0.1194453 | 0.0118897 |  |  |  | -0.09763918 | 0.519876 | 0.2834965
1.373769 | -0.1193632 | 0.0118897 |  |  |  | -0.09750331 | 0.5197836 | 0.2834965
1.374688 | -0.1191136 | 0.0118897 |  |  |  | -0.09723148 | 0.5195988 | 0.288738
1.374362 | -0.1190883 | 0.01168988 |  |  |  | -0.09728132 | 0.5197394 | 0.2874846
1.374037 | -0.119063 | 0.01168988 |  |  |  | -0.09738101 | 0.5200205 | 0.2829268
1.373712 | -0.1190376 | 0.01168988 |  |  |  | -0.09743085 | 0.5201611 | 0.2768877
1.373386 | -0.1190123 | 0.01168988 |  |  |  | -0.09736519 | 0.520205 | 0.2722159
1.373503 | -0.11901 | 0.01168988 |  |  |  | -0.09734325 | 0.5202196 | 0.2714183
1.373619 | -0.1190077 | 0.01168988 |  |  |  | -0.09744633 | 0.520209 | 0.2706206
1.373735 | -0.1190055 | 0.01168988 |  |  |  | -0.09754941 | 0.5201984 | 0.2709625
1.374091 | -0.1189938 | 0.01158996 |  |  |  | -0.09765248 | 0.5201877 | 0.2694812
1.374331 | -0.1189845 | 0.01158996 |  |  |  | -0.09774436 | 0.5201411 | 0.2686836
1.374571 | -0.1189752 | 0.01158996 |  |  |  | -0.09773318 | 0.5201052 | 0.2682278
1.374811 | -0.1189658 | 0.01158996 |  |  |  | -0.09771082 | 0.5200334 | 0.2686836
1.374438 | -0.1189363 | 0.01158996 |  |  |  | -0.09780711 | 0.5202112 | 0.2675441
1.374066 | -0.1189067 | 0.01158996 |  |  |  | -0.09788683 | 0.5203193 | 0.2664047
1.373693 | -0.1188771 | 0.01158996 |  |  |  | -0.09788075 | 0.5202762 | 0.2660628
1.373321 | -0.1188476 | 0.01158996 |  |  |  | -0.09787964 | 0.5202366 | 0.2658349
1.373248 | -0.118817 | 0.01158996 |  |  |  | -0.09795829 | 0.520222 | 0.265607
1.373176 | -0.1187864 | 0.01158996 |  |  |  | -0.0980375 | 0.5202273 | 0.2654931
1.373103 | -0.1187559 | 0.01158996 |  |  |  | -0.09819592 | 0.520238 | 0.2652652
1.373031 | -0.1187253 | 0.01158996 |  |  |  | -0.09814005 | 0.520131 | 0.2651513
1.373254 | -0.1187328 | 0.01158996 |  |  |  | -0.09808417 | 0.5200241 | 0.2651513
1.373477 | -0.1187403 | 0.01158996 |  |  |  | -0.09802829 | 0.5199172 | 0.2649234
1.3737 | -0.1187478 | 0.01158996 |  |  |  | -0.09797241 | 0.5198102 | 0.2649234
1.373923 | -0.1187553 | 0.01158996 |  |  |  | -0.09795017 | 0.5198619 | 0.2648094
1.373753 | -0.1187622 | 0.01158996 |  |  |  | -0.09792793 | 0.5199136 | 0.2646955
1.373584 | -0.1187691 | 0.01158996 |  |  |  | -0.09790568 | 0.5199653 | 0.2646955
1.373414 | -0.1187761 | 0.01158996 |  |  |  | -0.09789592 | 0.5199469 | 0.2643536
1.373244 | -0.118783 | 0.01158996 |  |  |  | -0.09790842 | 0.519877 | 0.2643536
1.373528 | -0.1187709 | 0.01158996 |  |  |  | -0.09793341 | 0.519737 | 0.2642397
1.373811 | -0.1187587 | 0.01158996 |  |  |  | -0.09792477 | 0.5197655 | 0.2641258
1.374095 | -0.1187466 | 0.01158996 |  |  |  | -0.09791612 | 0.519794 | 0.2640118
1.374379 | -0.1187345 | 0.01149005 |  |  |  | -0.09790748 | 0.5198226 | 0.2640118
1.374394 | -0.1187572 | 0.01149005 |  |  |  | -0.09789884 | 0.5198511 | 0.2637839
1.374409 | -0.1187799 | 0.01149005 |  |  |  | -0.09793351 | 0.5198473 | 0.2637839
1.374425 | -0.1188026 | 0.01149005 |  |  |  | -0.09796817 | 0.5198434 | 0.2642397
1.37444 | -0.1188253 | 0.01149005 |  |  |  | -0.09800282 | 0.5198396 | 0.263556
1.374396 | -0.1188239 | 0.01149005 |  |  |  | -0.09803747 | 0.5198358 | 0.263556
1.374351 | -0.1188225 | 0.01149005 |  |  |  | -0.09796464 | 0.5199317 | 0.2634421
1.374306 | -0.1188212 | 0.01149005 |  |  |  | -0.09792823 | 0.5199797 | 0.2634421
1.374261 | -0.1188198 | 0.01149005 |  |  |  | -0.09790327 | 0.5200535 | 0.2632142
1.374508 | -0.118813 | 0.01149005 |  |  |  | -0.09791473 | 0.5200793 | 0.2632142
1.374755 | -0.1188061 | 0.01149005 |  |  |  | -0.09793765 | 0.5201309 | 0.2631002
1.375003 | -0.1187992 | 0.01149005 |  |  |  | -0.09797065 | 0.5201508 | 0.2629863
1.37525 | -0.1187923 | 0.01149005 |  |  |  | -0.09800364 | 0.5201707 | 0.2629863
1.375462 | -0.1187939 | 0.01149005 |  |  |  | -0.09806963 | 0.5202105 | 0.2627584
1.375675 | -0.1187955 | 0.01149005 |  |  |  | -0.09810453 | 0.5201914 | 0.2627584
1.375887 | -0.1187971 | 0.01149005 |  |  |  | -0.09813942 | 0.5201723 | 0.2626445
1.3761 | -0.1187987 | 0.01149005 |  |  |  | -0.09817431 | 0.5201531 | 0.2626445
1.37616 | -0.1188131 | 0.01149005 |  |  |  | -0.09820919 | 0.520134 | 0.2626445
1.376221 | -0.1188275 | 0.01149005 |  |  |  | -0.09820441 | 0.5201248 | 0.2625305
1.376282 | -0.1188419 | 0.01149005 |  |  |  | -0.09819962 | 0.5201157 | 0.2625305
1.376342 | -0.1188563 | 0.01149005 |  |  |  | -0.09819005 | 0.5200973 | 0.2624166
1.376342 | -0.1188318 | 0.01149005 |  |  |  | -0.09818669 | 0.5200962 | 0.2624166
1.376342 | -0.1188072 | 0.01149005 |  |  |  | -0.09818332 | 0.5200951 | 0.2623026
1.376342 | -0.1187826 | 0.01149005 |  |  |  | -0.09817995 | 0.520094 | 0.2623026
1.376342 | -0.1187581 | 0.01149005 |  |  |  | -0.09817659 | 0.5200929 | 0.2628724
1.376324 | -0.1187582 | 0.01149005 |  |  |  | -0.09819556 | 0.520084 | 0.2620747
1.376307 | -0.1187584 | 0.01149005 |  |  |  | -0.09821454 | 0.5200751 | 0.2620747
1.376289 | -0.1187585 | 0.01149005 |  |  |  | -0.09823352 | 0.5200663 | 0.2620747
1.376272 | -0.1187587 | 0.01149005 |  |  |  | -0.0982525 | 0.5200574 | 0.2620747
1.376261 | -0.1187824 | 0.01149005 |  |  |  | -0.09831845 | 0.5200448 | 0.2618468
1.37625 | -0.118806 | 0.01149005 |  |  |  | -0.09838441 | 0.5200321 | 0.2618468
1.376239 | -0.1188297 | 0.01149005 |  |  |  | -0.09845036 | 0.5200195 | 0.2618468
1.376228 | -0.1188534 | 0.01149005 |  |  |  | -0.09851631 | 0.5200068 | 0.2618468
1.37696 | -0.1188555 | 0.01149005 |  |  |  | -0.0984843 | 0.5201267 | 0.2618468
1.377692 | -0.1188575 | 0.01149005 |  |  |  | -0.09842029 | 0.5203666 | 0.261619
1.378423 | -0.1188595 | 0.01149005 |  |  |  | -0.09838828 | 0.5204866 | 0.261619
1.381774 | -0.1191342 | 0.01129022 |  |  |  | -0.09829211 | 0.5204831 | 0.261619
1.384393 | -0.1194069 | 0.01139014 |  |  |  | -0.09819595 | 0.5204796 | 0.261619
1.387012 | -0.1196796 | 0.01168988 |  |  |  | -0.09809979 | 0.5204761 | 0.261505
1.392948 | -0.1209423 | 0.01278892 |  |  |  | -0.09800362 | 0.5204726 | 0.261505
1.396265 | -0.1219323 | 0.01328849 |  |  |  | -0.09797685 | 0.5204495 | 0.261505
1.403851 | -0.1240064 | 0.01488711 |  |  |  | -0.09795007 | 0.5204264 | 0.2613911
1.406624 | -0.124256 | 0.01468728 |  |  |  | -0.09792327 | 0.5204033 | 0.2613911
1.406583 | -0.1242395 | 0.01468728 |  |  |  | -0.09789646 | 0.5203801 | 0.2613911
1.406543 | -0.1242231 | 0.01468728 |  |  |  | -0.09788541 | 0.5204018 | 0.2612771
1.40733 | -0.1242528 | 0.01428763 |  |  |  | -0.09787434 | 0.5204235 | 0.2612771
1.408118 | -0.1242825 | 0.01388797 |  |  |  | -0.09785215 | 0.5204668 | 0.2612771
1.408864 | -0.1242806 | 0.01378806 |  |  |  | -0.09695994 | 0.5215282 | 0.2624166
1.409611 | -0.1242787 | 0.01288884 |  |  |  | -0.09688188 | 0.5232007 | 0.2631002
1.409305 | -0.1243172 | 0.01288884 |  |  |  | -0.09732057 | 0.5258381 | 0.2695951
1.408999 | -0.1243556 | 0.01288884 |  |  |  | -0.09753991 | 0.5271568 | 0.2660628
1.408693 | -0.124394 | 0.01288884 |  |  |  | -0.09763997 | 0.5273744 | 0.2877125
1.408388 | -0.1244324 | 0.01288884 |  |  |  | -0.09794016 | 0.5280272 | 0.3114131
1.41129 | -0.124645 | 0.01288884 |  |  |  | -0.09808886 | 0.528188 | 0.31392
1.414191 | -0.1248575 | 0.01288884 |  |  |  | -0.09838619 | 0.5285097 | 0.3119829
1.417093 | -0.1250701 | 0.01288884 |  |  |  | -0.09867314 | 0.5287672 | 0.3062856
1.419995 | -0.1252826 | 0.01288884 |  |  |  | -0.09881145 | 0.5288638 | 0.3062856
1.423699 | -0.1262547 | 0.01288884 |  |  |  | -0.09894976 | 0.5289605 | 0.3063995
1.427403 | -0.1272267 | 0.01288884 |  |  |  | -0.09908807 | 0.5290572 | 0.295005
1.431107 | -0.1281988 | 0.01388797 |  |  |  | -0.09897295 | 0.5297347 | 0.2943213
1.434812 | -0.1291708 | 0.01488711 |  |  |  | -0.09885783 | 0.5304122 | 0.2945492
1.437366 | -0.1296896 | 0.01578633 |  |  |  | -0.09874271 | 0.5310898 | 0.2943213
1.43992 | -0.1302084 | 0.0155865 |  |  |  | -0.09862759 | 0.5317673 | 0.2943213
1.442474 | -0.1307272 | 0.01578633 |  |  |  | -0.09842438 | 0.535677 | 0.3199591
1.445029 | -0.1312459 | 0.01578633 |  |  |  | -0.09941645 | 0.5356428 | 0.3278213
1.44687 | -0.1319998 | 0.01578633 |  |  |  | -0.09949001 | 0.5356092 | 0.3210985
1.448711 | -0.1327535 | 0.01578633 |  |  |  | -0.09917772 | 0.5360551 | 0.3188196
1.450552 | -0.1335071 | 0.01688538 |  |  |  | -0.09942458 | 0.5358745 | 0.3183638
1.452393 | -0.1342605 | 0.01688538 |  |  |  | -0.09967144 | 0.5356938 | 0.3177941
1.451248 | -0.134216 | 0.01668555 |  |  |  | -0.09991829 | 0.5355132 | 0.3172244
1.450676 | -0.1341937 | 0.01688538 |  |  |  | -0.1001651 | 0.5353326 | 0.3176802
1.450103 | -0.1341714 | 0.0162859 |  |  |  | -0.1000552 | 0.535537 | 0.3165407
1.450311 | -0.1339736 | 0.01678546 |  |  |  | -0.09994518 | 0.5357415 | 0.3166546
1.45052 | -0.1337758 | 0.01568641 |  |  |  | -0.0998352 | 0.5359459 | 0.3156291
1.450827 | -0.1333441 | 0.01488711 |  |  |  | -0.09972522 | 0.5361504 | 0.3152873
1.450791 | -0.1333321 | 0.01468728 |  |  |  | -0.09980261 | 0.5361005 | 0.3149455
1.450887 | -0.1333479 | 0.01468728 |  |  |  | -0.09988001 | 0.5360507 | 0.3146036
1.450983 | -0.1333637 | 0.01468728 |  |  |  | -0.1000348 | 0.5359513 | 0.3141478
1.451079 | -0.1333795 | 0.01468728 |  |  |  | -0.09997752 | 0.5359901 | 0.3143757
1.451175 | -0.1333952 | 0.01468728 |  |  |  | -0.09992024 | 0.536029 | 0.3136921
1.451185 | -0.1334112 | 0.01468728 |  |  |  | -0.09986296 | 0.5360678 | 0.3136921
1.451196 | -0.1334271 | 0.01468728 |  |  |  | -0.09980568 | 0.5361067 | 0.3142618
1.451206 | -0.133443 | 0.01468728 |  |  |  | -0.09987833 | 0.5364535 | 0.3127805
1.451217 | -0.1334589 | 0.01468728 |  |  |  | -0.09990254 | 0.5365692 | 0.3132363
1.451127 | -0.1334962 | 0.01448745 |  |  |  | -0.09988324 | 0.5365744 | 0.3125526
1.451037 | -0.1335335 | 0.01458737 |  |  |  | -0.09986395 | 0.5365797 | 0.3130084
1.450947 | -0.1335708 | 0.01458737 |  |  |  | -0.09982537 | 0.5365903 | 0.3119829
1.450857 | -0.1336081 | 0.01458737 |  |  |  | -0.09969756 | 0.5365247 | 0.311755
1.450856 | -0.1335993 | 0.01458737 |  |  |  | -0.09963366 | 0.536492 | 0.311641
1.450856 | -0.1335904 | 0.01458737 |  |  |  | -0.09956976 | 0.5364592 | 0.3120968
1.450855 | -0.1335816 | 0.01458737 |  |  |  | -0.09965023 | 0.5364154 | 0.3114131
1.450854 | -0.1335727 | 0.01458737 |  |  |  | -0.09981119 | 0.5363279 | 0.3118689
1.45085 | -0.133569 | 0.01458737 |  |  |  | -0.09989166 | 0.5362842 | 0.3110713
1.450846 | -0.1335653 | 0.01448745 |  |  |  | -0.09991772 | 0.5362609 | 0.3109574
1.450842 | -0.1335615 | 0.01448745 |  |  |  | -0.09994378 | 0.5362377 | 0.3108434
1.450837 | -0.1335578 | 0.01448745 |  |  |  | -0.09996983 | 0.5362144 | 0.3107295
1.450949 | -0.1335599 | 0.01448745 |  |  |  | -0.09999589 | 0.5361911 | 0.3107295
1.451061 | -0.133562 | 0.01448745 |  |  |  | -0.09995341 | 0.5363577 | 0.3106155
1.451173 | -0.1335641 | 0.01448745 |  |  |  | -0.09991093 | 0.5365243 | 0.3105016
1.451285 | -0.1335662 | 0.01448745 |  |  |  | -0.09982597 | 0.5368575 | 0.3102737
1.451166 | -0.1335934 | 0.01448745 |  |  |  | -0.09979047 | 0.5368901 | 0.3101597
1.451046 | -0.1336207 | 0.01448745 |  |  |  | -0.09975497 | 0.5369227 | 0.3101597
1.450926 | -0.133648 | 0.01448745 |  |  |  | -0.09971947 | 0.5369553 | 0.3100458
1.450807 | -0.1336753 | 0.01448745 |  |  |  | -0.09968397 | 0.5369879 | 0.3100458
1.450792 | -0.133667 | 0.01448745 |  |  |  | -0.09973825 | 0.5370005 | 0.3098179
1.450777 | -0.1336587 | 0.01448745 |  |  |  | -0.09979253 | 0.5370132 | 0.3098179
1.450762 | -0.1336505 | 0.01448745 |  |  |  | -0.0998468 | 0.5370259 | 0.3098179
1.450748 | -0.1336422 | 0.01448745 |  |  |  | -0.09990107 | 0.5370385 | 0.30959
1.450839 | -0.1336786 | 0.01448745 |  |  |  | -0.09990832 | 0.5370467 | 0.30959
1.450929 | -0.1337149 | 0.01448745 |  |  |  | -0.09991557 | 0.5370548 | 0.3093621
1.45102 | -0.1337513 | 0.01448745 |  |  |  | -0.09992282 | 0.537063 | 0.3093621
1.451111 | -0.1337877 | 0.01448745 |  |  |  | -0.09993007 | 0.5370711 | 0.3093621
1.451134 | -0.133821 | 0.01448745 |  |  |  | -0.09998329 | 0.5370381 | 0.3098179
1.451156 | -0.1338542 | 0.01448745 |  |  |  | -0.1000365 | 0.5370051 | 0.3091342
1.451178 | -0.1338875 | 0.01448745 |  |  |  | -0.1000897 | 0.5369722 | 0.3091342
1.451201 | -0.1339207 | 0.01448745 |  |  |  | -0.1001506 | 0.5368831 | 0.30959
1.451187 | -0.1339002 | 0.01448745 |  |  |  | -0.1001531 | 0.5368644 | 0.3087924
1.451174 | -0.1338796 | 0.01448745 |  |  |  | -0.1001268 | 0.5368806 | 0.3086785
1.45116 | -0.1338591 | 0.01448745 |  |  |  | -0.1001004 | 0.5368967 | 0.3086785
1.451147 | -0.1338386 | 0.01448745 |  |  |  | -0.1000741 | 0.5369128 | 0.3085645
1.450885 | -0.1338397 | 0.01448745 |  |  |  | -0.1000477 | 0.5369289 | 0.3084506
1.450623 | -0.1338408 | 0.01448745 |  |  |  | -0.1000844 | 0.5370126 | 0.3084506
1.450361 | -0.1338419 | 0.01448745 |  |  |  | -0.100121 | 0.5370962 | 0.3083366
1.450099 | -0.1338431 | 0.01448745 |  |  |  | -0.1001576 | 0.5371799 | 0.3083366
1.450043 | -0.1338449 | 0.01448745 |  |  |  | -0.1001942 | 0.5372635 | 0.3083366
1.449987 | -0.1338467 | 0.01448745 |  |  |  | -0.1001313 | 0.5372362 | 0.3082227
1.449931 | -0.1338486 | 0.01448745 |  |  |  | -0.1000683 | 0.5372088 | 0.3082227
1.449875 | -0.1338504 | 0.01448745 |  |  |  | -0.1000053 | 0.5371814 | 0.3086785
1.449909 | -0.1338207 | 0.01448745 |  |  |  | -0.09994227 | 0.537154 | 0.3079948
1.449942 | -0.133791 | 0.01448745 |  |  |  | -0.09994832 | 0.5371609 | 0.3079948
1.449976 | -0.1337612 | 0.01448745 |  |  |  | -0.09995437 | 0.5371677 | 0.3078808
1.450009 | -0.1337315 | 0.01448745 |  |  |  | -0.09996041 | 0.5371746 | 0.3078808
1.449978 | -0.1337185 | 0.01448745 |  |  |  | -0.09996646 | 0.5371814 | 0.3078808
1.449946 | -0.1337056 | 0.01448745 |  |  |  | -0.09997139 | 0.5372063 | 0.3077669
1.449915 | -0.1336926 | 0.01448745 |  |  |  | -0.09997628 | 0.5372312 | 0.3077669
1.449883 | -0.1336796 | 0.01448745 |  |  |  | -0.09998114 | 0.5372561 | 0.3076529
1.450163 | -0.1336474 | 0.01448745 |  |  |  | -0.09998595 | 0.537281 | 0.3076529
1.450442 | -0.1336152 | 0.01448745 |  |  |  | -0.0999749 | 0.5372582 | 0.3076529
1.450721 | -0.133583 | 0.01448745 |  |  |  | -0.09995282 | 0.5372127 | 0.307539
1.451001 | -0.1335508 | 0.01448745 |  |  |  | -0.09994177 | 0.5371899 | 0.3074251
1.451076 | -0.1335554 | 0.01448745 |  |  |  | -0.09995625 | 0.5372254 | 0.3073111
1.451151 | -0.1335601 | 0.01448745 |  |  |  | -0.09997073 | 0.5372608 | 0.3073111
1.451226 | -0.1335647 | 0.01448745 |  |  |  | -0.0999852 | 0.5372963 | 0.3073111
1.451301 | -0.1335693 | 0.01448745 |  |  |  | -0.09999967 | 0.5373318 | 0.3071972
1.451762 | -0.1335652 | 0.01448745 |  |  |  | -0.09999852 | 0.5373648 | 0.3071972
1.452223 | -0.133561 | 0.01448745 |  |  |  | -0.09999736 | 0.5373978 | 0.3070832
1.452685 | -0.1335568 | 0.01428763 |  |  |  | -0.09999621 | 0.5374308 | 0.3070832
1.453146 | -0.1335525 | 0.01428763 |  |  |  | -0.09999505 | 0.5374638 | 0.3070832
1.456725 | -0.1343611 | 0.01398789 |  |  |  | -0.09997395 | 0.537472 | 0.3069693
1.460304 | -0.1351697 | 0.01398789 |  |  |  | -0.09995285 | 0.5374803 | 0.3069693
1.471306 | -0.1377045 | 0.01488711 |  |  |  | -0.09993174 | 0.5374885 | 0.3068553
1.475149 | -0.1386224 | 0.01538667 |  |  |  | -0.09985231 | 0.5373713 | 0.3067414
1.478992 | -0.1395401 | 0.01738494 |  |  |  | -0.09979395 | 0.5372458 | 0.3066274
1.482836 | -0.1404578 | 0.01788451 |  |  |  | -0.09973556 | 0.5371203 | 0.3066274
1.48286 | -0.140679 | 0.01878373 |  |  |  | -0.09949183 | 0.5375352 | 0.3062856
1.482907 | -0.141121 | 0.01818425 |  |  |  | -0.09930652 | 0.5380757 | 0.3061717
1.482931 | -0.1413419 | 0.01818425 |  |  |  | -0.09912121 | 0.5386162 | 0.3066274
1.482931 | -0.1413497 | 0.01818425 |  |  |  | -0.0989359 | 0.5391568 | 0.318022
1.482932 | -0.1413652 | 0.0177846 |  |  |  | -0.09901063 | 0.5395539 | 0.3182499
1.482932 | -0.1413729 | 0.01718512 |  |  |  | -0.09916001 | 0.5403483 | 0.3296444
1.482948 | -0.1413825 | 0.01678546 |  |  |  | -0.09938558 | 0.5419209 | 0.334658
1.482965 | -0.1413922 | 0.01678546 |  |  |  | -0.09938451 | 0.5419077 | 0.3344301
1.482967 | -0.1414168 | 0.01598616 |  |  |  | -0.09938344 | 0.5418944 | 0.3345441
1.482938 | -0.1414221 | 0.01688538 |  |  |  | -0.09938238 | 0.5418812 | 0.3344301
1.482909 | -0.1414275 | 0.01588624 |  |  |  | -0.09937965 | 0.5418729 | 0.3345441
1.482879 | -0.1414328 | 0.01578633 |  |  |  | -0.09937693 | 0.5418646 | 0.3344301
1.483104 | -0.1414454 | 0.01578633 |  |  |  | -0.09937421 | 0.5418563 | 0.3344301
1.483329 | -0.1414579 | 0.01578633 |  |  |  | -0.09937148 | 0.541848 | 0.3344301
1.483779 | -0.1414829 | 0.01568641 |  |  |  | -0.09937379 | 0.5418374 | 0.3344301
1.48479 | -0.1414464 | 0.01588624 |  |  |  | -0.09937609 | 0.5418267 | 0.3344301
1.492106 | -0.1424795 | 0.01508693 |  |  |  | -0.09937839 | 0.5418161 | 0.3343162
1.500679 | -0.1447648 | 0.01528676 |  |  |  | -0.0993807 | 0.5418054 | 0.3343162
1.504967 | -0.1459074 | 0.01528676 |  |  |  | -0.09939438 | 0.5417755 | 0.3343162
1.508888 | -0.1466829 | 0.01828417 |  |  |  | -0.09940806 | 0.5417455 | 0.3343162
1.512809 | -0.1474583 | 0.01878373 |  |  |  | -0.09942174 | 0.5417155 | 0.3342023
1.51673 | -0.1482337 | 0.01878373 |  |  |  | -0.09943542 | 0.5416855 | 0.3342023
1.520652 | -0.149009 | 0.01878373 |  |  |  | -0.09942585 | 0.5417259 | 0.3340883
1.522761 | -0.1500785 | 0.01878373 |  |  |  | -0.09941627 | 0.5417663 | 0.3340883
1.523816 | -0.1506131 | 0.01978287 |  |  |  | -0.09940669 | 0.5418067 | 0.3340883
1.524871 | -0.1511475 | 0.01918339 |  |  |  | -0.0993971 | 0.5418471 | 0.3340883
1.526099 | -0.1504365 | 0.01828417 |  |  |  | -0.09940708 | 0.5418352 | 0.3339744
1.526107 | -0.1504285 | 0.01788451 |  |  |  | -0.09941705 | 0.5418233 | 0.3339744
1.526122 | -0.1504123 | 0.0170852 |  |  |  | -0.09942703 | 0.5418114 | 0.3339744
1.525445 | -0.1506299 | 0.0170852 |  |  |  | -0.09943701 | 0.5417995 | 0.3339744
1.525106 | -0.1507387 | 0.01728503 |  |  |  | -0.09934529 | 0.5417675 | 0.3338604
1.524768 | -0.1508475 | 0.01728503 |  |  |  | -0.09925357 | 0.5417354 | 0.3338604
1.524652 | -0.1508475 | 0.01728503 |  |  |  | -0.09916185 | 0.5417034 | 0.3337465
1.524305 | -0.1508473 | 0.01718512 |  |  |  | -0.09907013 | 0.5416713 | 0.3337465
1.524124 | -0.1508249 | 0.01718512 |  |  |  | -0.09909231 | 0.5416893 | 0.3337465
1.523761 | -0.15078 | 0.01718512 |  |  |  | -0.0991145 | 0.5417073 | 0.3337465
1.523579 | -0.1507574 | 0.01718512 |  |  |  | -0.09913668 | 0.5417252 | 0.3336325
1.523668 | -0.150771 | 0.01718512 |  |  |  | -0.09915886 | 0.5417432 | 0.3336325
1.523757 | -0.1507846 | 0.01718512 |  |  |  | -0.0991756 | 0.5417458 | 0.3336325
1.523935 | -0.1508118 | 0.0170852 |  |  |  | -0.09919233 | 0.5417483 | 0.3336325
1.524042 | -0.1507974 | 0.0170852 |  |  |  | -0.09920906 | 0.5417509 | 0.3335186
1.524149 | -0.1507831 | 0.0170852 |  |  |  | -0.0992258 | 0.5417535 | 0.3335186
1.524257 | -0.1507687 | 0.0170852 |  |  |  | -0.09921583 | 0.5417406 | 0.3335186
1.524364 | -0.1507543 | 0.0170852 |  |  |  | -0.09920587 | 0.5417278 | 0.3335186
1.524398 | -0.1507641 | 0.0170852 |  |  |  | -0.0991959 | 0.541715 | 0.3334046
1.524432 | -0.1507739 | 0.0170852 |  |  |  | -0.09918593 | 0.5417021 | 0.3334046
1.524466 | -0.1507836 | 0.0170852 |  |  |  | -0.09921647 | 0.5417101 | 0.3334046
1.5245 | -0.1507934 | 0.0170852 |  |  |  | -0.09924702 | 0.5417181 | 0.3334046
1.5245 | -0.1508228 | 0.0170852 |  |  |  | -0.09927757 | 0.541726 | 0.3332907
1.5245 | -0.1508522 | 0.0170852 |  |  |  | -0.09930811 | 0.541734 | 0.3332907
1.5245 | -0.1508815 | 0.0170852 |  |  |  | -0.09930988 | 0.5417772 | 0.3332907
1.524501 | -0.1509109 | 0.0170852 |  |  |  | -0.09931165 | 0.5418204 | 0.3332907
1.524681 | -0.1509112 | 0.0170852 |  |  |  | -0.09931341 | 0.5418637 | 0.3332907
1.524862 | -0.1509114 | 0.0170852 |  |  |  | -0.09931518 | 0.5419069 | 0.3331767
1.525042 | -0.1509117 | 0.0170852 |  |  |  | -0.09926881 | 0.5419392 | 0.3331767
1.525223 | -0.150912 | 0.0170852 |  |  |  | -0.09922245 | 0.5419715 | 0.3330628
1.525312 | -0.1509765 | 0.01698529 |  |  |  | -0.09917608 | 0.5420038 | 0.3330628
1.525401 | -0.1510411 | 0.01698529 |  |  |  | -0.09912971 | 0.5420361 | 0.3330628
1.52549 | -0.1511056 | 0.01698529 |  |  |  | -0.09913462 | 0.5419829 | 0.3330628
1.525579 | -0.1511701 | 0.01698529 |  |  |  | -0.09913953 | 0.5419296 | 0.3329489
1.525675 | -0.1511816 | 0.01698529 |  |  |  | -0.09914445 | 0.5418764 | 0.3329489
1.525771 | -0.1511932 | 0.01698529 |  |  |  | -0.09914936 | 0.5418232 | 0.3329489
1.525867 | -0.1512047 | 0.01698529 |  |  |  | -0.09922568 | 0.541836 | 0.3329489
1.525963 | -0.1512162 | 0.01698529 |  |  |  | -0.09930201 | 0.5418488 | 0.3329489
1.525855 | -0.1512133 | 0.01698529 |  |  |  | -0.09937834 | 0.5418616 | 0.3329489
1.525747 | -0.1512103 | 0.01698529 |  |  |  | -0.09945466 | 0.5418744 | 0.3329489
1.52564 | -0.1512073 | 0.01698529 |  |  |  | -0.09942658 | 0.5418823 | 0.3328349
1.525532 | -0.1512044 | 0.01698529 |  |  |  | -0.0993985 | 0.5418902 | 0.3328349
1.525408 | -0.1512036 | 0.01698529 |  |  |  | -0.09937042 | 0.5418981 | 0.332721
1.525283 | -0.1512028 | 0.01698529 |  |  |  | -0.09934234 | 0.541906 | 0.332721
1.525159 | -0.1512021 | 0.01698529 |  |  |  | -0.09933507 | 0.5419005 | 0.332721
1.525035 | -0.1512013 | 0.01698529 |  |  |  | -0.0993278 | 0.541895 | 0.332721
1.52546 | -0.1511993 | 0.01698529 |  |  |  | -0.09932053 | 0.5418895 | 0.332721
1.525885 | -0.1511973 | 0.01698529 |  |  |  | -0.09931326 | 0.5418841 | 0.332721
1.526309 | -0.1511952 | 0.01698529 |  |  |  | -0.09931297 | 0.541868 | 0.332607
1.526734 | -0.1511932 | 0.01698529 |  |  |  | -0.09931267 | 0.5418519 | 0.332607
1.527191 | -0.1511911 | 0.01698529 |  |  |  | -0.09931238 | 0.5418358 | 0.332607
1.527647 | -0.1511889 | 0.01698529 |  |  |  | -0.09931208 | 0.5418197 | 0.3324931
1.528103 | -0.1511867 | 0.01698529 |  |  |  | -0.09928662 | 0.5416876 | 0.3324931
1.52856 | -0.1511846 | 0.01698529 |  |  |  | -0.09926115 | 0.5415555 | 0.3324931
1.528136 | -0.1512256 | 0.01698529 |  |  |  | -0.09923565 | 0.5414235 | 0.3324931
1.527713 | -0.1512666 | 0.01698529 |  |  |  | -0.09921014 | 0.5412914 | 0.3324931
1.527289 | -0.1513076 | 0.01698529 |  |  |  | -0.09921142 | 0.5412704 | 0.3323791
1.526865 | -0.1513486 | 0.01698529 |  |  |  | -0.09921271 | 0.5412495 | 0.3323791
1.52691 | -0.1513501 | 0.01698529 |  |  |  | -0.09921399 | 0.5412285 | 0.3323791
1.526955 | -0.1513516 | 0.01698529 |  |  |  | -0.09921527 | 0.5412075 | 0.3323791
1.527 | -0.1513531 | 0.01698529 |  |  |  | -0.09920393 | 0.5412247 | 0.3323791
1.527044 | -0.1513546 | 0.01698529 |  |  |  | -0.09919258 | 0.5412419 | 0.3322652
1.528146 | -0.1513914 | 0.01698529 |  |  |  | -0.09918121 | 0.5412591 | 0.3322652
1.529247 | -0.1514282 | 0.01698529 |  |  |  | -0.09916982 | 0.5412764 | 0.3322652
1.53145 | -0.1515015 | 0.01688538 |  |  |  | -0.09920536 | 0.541281 | 0.3322652
1.536921 | -0.1523208 | 0.01728503 |  |  |  | -0.09924091 | 0.5412857 | 0.3322652
1.539658 | -0.1527304 | 0.01728503 |  |  |  | -0.09927645 | 0.5412904 | 0.3321512
1.542394 | -0.1531398 | 0.01838408 |  |  |  | -0.09931198 | 0.5412951 | 0.3321512
1.544889 | -0.1536992 | 0.01908347 |  |  |  | -0.09936534 | 0.5412959 | 0.3321512
1.547384 | -0.1542584 | 0.01968295 |  |  |  | -0.09941869 | 0.5412967 | 0.3320373
1.552373 | -0.1553762 | 0.02028243 |  |  |  | -0.09947204 | 0.5412975 | 0.3320373
1.557117 | -0.1568519 | 0.02088192 |  |  |  | -0.09952539 | 0.5412983 | 0.3320373
1.559489 | -0.1575898 | 0.02098183 |  |  |  | -0.0995239 | 0.5413128 | 0.3320373
1.561861 | -0.1583277 | 0.02098183 |  |  |  | -0.09952242 | 0.5413273 | 0.3320373
1.562621 | -0.1583996 | 0.02098183 |  |  |  | -0.09952093 | 0.5413418 | 0.3320373
1.563381 | -0.1584715 | 0.02178114 |  |  |  | -0.09951944 | 0.5413563 | 0.3319233
1.564142 | -0.1585434 | 0.02128157 |  |  |  | -0.09950772 | 0.5413617 | 0.3319233
1.564902 | -0.1586153 | 0.02128157 |  |  |  | -0.099496 | 0.541367 | 0.3319233
1.562533 | -0.1586511 | 0.01978287 |  |  |  | -0.09948427 | 0.5413723 | 0.3319233
1.563332 | -0.1587214 | 0.01878373 |  |  |  | -0.09947255 | 0.5413776 | 0.3319233
1.563731 | -0.1587565 | 0.01888365 |  |  |  | -0.09947696 | 0.5414064 | 0.3319233
1.564131 | -0.1587916 | 0.01858391 |  |  |  | -0.09948137 | 0.5414353 | 0.3318094
1.564098 | -0.1588079 | 0.01848399 |  |  |  | -0.09949018 | 0.5414929 | 0.3318094
1.564065 | -0.1588242 | 0.01848399 |  |  |  | -0.09948603 | 0.5415708 | 0.3316955
1.564033 | -0.1588405 | 0.01838408 |  |  |  | -0.09948187 | 0.5416486 | 0.3316955
1.564 | -0.1588567 | 0.01838408 |  |  |  | -0.0994777 | 0.5417265 | 0.3316955
1.563977 | -0.1589179 | 0.01838408 |  |  |  | -0.09947352 | 0.5418044 | 0.3316955
1.563954 | -0.158979 | 0.01838408 |  |  |  | -0.09947076 | 0.541785 | 0.3316955
1.563931 | -0.1590402 | 0.01828417 |  |  |  | -0.099468 | 0.5417657 | 0.3316955
1.563908 | -0.1591013 | 0.01828417 |  |  |  | -0.09946524 | 0.5417464 | 0.3315815
1.566001 | -0.1594147 | 0.01698529 |  |  |  | -0.09946249 | 0.541727 | 0.3315815
1.570302 | -0.160109 | 0.0192833 |  |  |  | -0.09945341 | 0.5417416 | 0.3315815
1.594028 | -0.1628594 | 0.0222807 |  |  |  | -0.09944433 | 0.5417562 | 0.3315815
1.595697 | -0.1638387 | 0.0222807 |  |  |  | -0.09943525 | 0.5417709 | 0.3315815
1.599035 | -0.165797 | 0.02327984 |  |  |  | -0.09942616 | 0.5417855 | 0.3315815
1.600964 | -0.1668356 | 0.02347967 |  |  |  | -0.09944146 | 0.5417576 | 0.3314676
1.601223 | -0.1668951 | 0.02347967 |  |  |  | -0.09945675 | 0.5417297 | 0.3314676
1.601483 | -0.1669546 | 0.02387932 |  |  |  | -0.09947204 | 0.5417018 | 0.3314676
1.601865 | -0.1670012 | 0.02288018 |  |  |  | -0.09948733 | 0.5416739 | 0.3314676
1.601988 | -0.1669884 | 0.02178114 |  |  |  | -0.0994634 | 0.541637 | 0.3314676
1.602111 | -0.1669755 | 0.02178114 |  |  |  | -0.09943948 | 0.5416001 | 0.3314676
1.602233 | -0.1669627 | 0.020782 |  |  |  | -0.09941555 | 0.5415631 | 0.3313536
1.602167 | -0.1668212 | 0.02008261 |  |  |  | -0.09939162 | 0.5415262 | 0.3313536
1.602134 | -0.1667505 | 0.02008261 |  |  |  | -0.09936686 | 0.541592 | 0.3313536
1.602102 | -0.1666797 | 0.02028243 |  |  |  | -0.09934209 | 0.5416578 | 0.3312397
1.602436 | -0.1668631 | 0.02048226 |  |  |  | -0.09931733 | 0.5417236 | 0.3312397
1.602771 | -0.1670465 | 0.02048226 |  |  |  | -0.09929256 | 0.5417894 | 0.3312397
1.603106 | -0.1672299 | 0.02048226 |  |  |  | -0.09930878 | 0.5418009 | 0.3312397
1.60344 | -0.1674133 | 0.02048226 |  |  |  | -0.099325 | 0.5418123 | 0.3312397
1.603481 | -0.167427 | 0.02038235 |  |  |  | -0.09934121 | 0.5418238 | 0.3312397
1.603522 | -0.1674408 | 0.02038235 |  |  |  | -0.09935743 | 0.5418353 | 0.3311257
1.603563 | -0.1674546 | 0.02088192 |  |  |  | -0.09939713 | 0.5416406 | 0.3311257
1.603604 | -0.1674684 | 0.02028243 |  |  |  | -0.09943683 | 0.541446 | 0.3311257
1.603107 | -0.1674695 | 0.02028243 |  |  |  | -0.09947652 | 0.5412513 | 0.3311257
1.60261 | -0.1674705 | 0.02028243 |  |  |  | -0.09951622 | 0.5410566 | 0.3314676
1.602112 | -0.1674716 | 0.02028243 |  |  |  | -0.09918541 | 0.5416435 | 0.3314676
1.601615 | -0.1674726 | 0.02028243 |  |  |  | -0.0988546 | 0.5422305 | 0.3314676
1.601628 | -0.1674585 | 0.02028243 |  |  |  | -0.09852377 | 0.5428175 | 0.3302142
1.601642 | -0.1674444 | 0.02028243 |  |  |  | -0.09819294 | 0.5434045 | 0.3302142
1.601655 | -0.1674303 | 0.02018252 |  |  |  | -0.09827589 | 0.5446828 | 0.3416087
1.601668 | -0.1674162 | 0.02018252 |  |  |  | -0.09835874 | 0.545961 | 0.3267958
1.601664 | -0.1673835 | 0.02018252 |  |  |  | 0.00962909 | 0.007259958 | 0
1.601661 | -0.1673508 | 0.02018252 |  |  |  | 0.009464625 | 0.007155817 | 0
1.601657 | -0.1673181 | 0.02018252 |  |  |  | 0.009300185 | 0.007051676 | 0
1.601653 | -0.1672854 | 0.02018252 |  |  |  | 0.009135771 | 0.006947536 | 0
1.601663 | -0.1672863 | 0.02018252 |  |  |  | 0.008971383 | 0.006843395 | 0
1.601673 | -0.1672872 | 0.02018252 |  |  |  | 0.009110114 | 0.006432242 | 0
1.601682 | -0.1672881 | 0.02018252 |  |  |  | 0.009248949 | 0.006021132 | 0
1.601692 | -0.167289 | 0.02018252 |  |  |  | 0.00938789 | 0.005610065 | 0
1.602139 | -0.1672735 | 0.02018252 |  |  |  | 0.009526936 | 0.005199042 | 0
1.602586 | -0.1672581 | 0.02018252 |  |  |  | 0.009232438 | 0.005233824 | 0
1.603032 | -0.1672426 | 0.02018252 |  |  |  | 0.008937975 | 0.005268625 | 0
1.603479 | -0.1672271 | 0.02018252 |  |  |  | 0.008643545 | 0.005303443 | 0
1.603221 | -0.167158 | 0.02018252 |  |  |  | 0.008349149 | 0.00533828 | 0
1.602964 | -0.1670889 | 0.02018252 |  |  |  | 0.008357303 | 0.005148062 | 0
1.602706 | -0.1670197 | 0.02018252 |  |  |  | 0.00836547 | 0.004957863 | 0
1.602448 | -0.1669505 | 0.02018252 |  |  |  | 0.00837365 | 0.004767683 | 0
1.602371 | -0.1669523 | 0.02018252 |  |  |  | 0.008381842 | 0.004577522 | 0
1.602293 | -0.1669542 | 0.02018252 |  |  |  | 0.008448048 | 0.004927829 | 0
1.602215 | -0.166956 | 0.02018252 |  |  |  | 0.00851427 | 0.005278168 | 0
1.602138 | -0.1669579 | 0.02018252 |  |  |  | 0.008580509 | 0.00562854 | 0
1.602124 | -0.1669495 | 0.02018252 |  |  |  | 0.008646764 | 0.005978944 | 0
1.602111 | -0.1669412 | 0.02018252 |  |  |  | 0.008780477 | 0.005896415 | 0
1.602097 | -0.1669329 | 0.02018252 |  |  |  | 0.008914205 | 0.005813891 | 0
1.602083 | -0.1669245 | 0.02018252 |  |  |  | 0.009047948 | 0.005731373 | 0
1.602076 | -0.166922 | 0.02018252 |  |  |  | 0.009181706 | 0.005648859 | 0
1.602068 | -0.1669194 | 0.02018252 |  |  |  | 0.009484113 | 0.005478151 | 0
1.60206 | -0.1669169 | 0.02018252 |  |  |  | 0.009786521 | 0.005307474 | 0
1.602053 | -0.1669143 | 0.02018252 |  |  |  | 0.01008893 | 0.005136828 | 0
1.602021 | -0.1669069 | 0.02018252 |  |  |  | 0.01039134 | 0.004966214 | 0
1.60199 | -0.1668994 | 0.02018252 |  |  |  | 0.01012765 | 0.005006003 | 0
1.601959 | -0.166892 | 0.02018252 |  |  |  | 0.009863955 | 0.005045794 | 0
1.601927 | -0.1668845 | 0.02018252 |  |  |  | 0.009600262 | 0.005085588 | 0
1.602041 | -0.1668808 | 0.02018252 |  |  |  | 0.009336569 | 0.005125385 | 0
1.602155 | -0.166877 | 0.02018252 |  |  |  | 0.009596569 | 0.004963073 | 0
1.602269 | -0.1668732 | 0.02018252 |  |  |  | 0.009856582 | 0.00480077 | 0
1.602383 | -0.1668695 | 0.02018252 |  |  |  | 0.01011661 | 0.004638475 | 0
1.602389 | -0.1668739 | 0.02018252 |  |  |  | 0.01037665 | 0.004476188 | 0
1.602395 | -0.1668784 | 0.02018252 |  |  |  | 0.01022578 | 0.004534635 | 0
1.602401 | -0.1668828 | 0.02018252 |  |  |  | 0.01007492 | 0.004593088 | 0
1.602406 | -0.1668873 | 0.02018252 |  |  |  | 0.009924062 | 0.004651546 | 0
1.602394 | -0.1668677 | 0.02018252 |  |  |  | 0.00977321 | 0.004710009 | 0
1.602382 | -0.1668481 | 0.02018252 |  |  |  | 0.009763675 | 0.004821301 | 0
1.602369 | -0.1668285 | 0.02018252 |  |  |  | 0.009754142 | 0.004932593 | 0
1.602357 | -0.1668089 | 0.02018252 |  |  |  | 0.009744612 | 0.005043885 | 0
1.602361 | -0.1668215 | 0.02018252 |  |  |  | 0.009735085 | 0.005155177 | 0
1.602366 | -0.166834 | 0.02018252 |  |  |  | 0.009801664 | 0.005215041 | 0
1.602371 | -0.1668466 | 0.02018252 |  |  |  | 0.009868247 | 0.005274917 | 0
1.602375 | -0.1668591 | 0.02018252 |  |  |  | 0.009934835 | 0.005334805 | 0
1.60237 | -0.1668544 | 0.02018252 |  |  |  | 0.01000143 | 0.005394705 | 0
1.602364 | -0.1668497 | 0.02018252 |  |  |  | 0.01000911 | 0.005359329 | 0
1.602359 | -0.166845 | 0.02018252 |  |  |  | 0.0100168 | 0.005323955 | 0
1.602353 | -0.1668403 | 0.02018252 |  |  |  | 0.01002448 | 0.005288581 | 0
1.602945 | -0.1668438 | 0.02018252 |  |  |  | 0.01003217 | 0.005253208 | 0
1.603538 | -0.1668473 | 0.02018252 |  |  |  | 0.009996915 | 0.005214397 | 0
1.60413 | -0.1668507 | 0.02018252 |  |  |  | 0.009961661 | 0.005175593 | 0
1.604722 | -0.1668542 | 0.02018252 |  |  |  | 0.009926409 | 0.005136795 | 0
1.607515 | -0.1672955 | 0.02018252 |  |  |  | 0.009891159 | 0.005098003 | 0
1.610307 | -0.1677365 | 0.02018252 |  |  |  | 0.01003048 | 0.005522571 | 0
1.613099 | -0.1681775 | 0.02088192 |  |  |  | 0.01016999 | 0.005947238 | 0
1.615891 | -0.1686183 | 0.02088192 |  |  |  | 0.01030971 | 0.006372004 | 0
1.627352 | -0.1721851 | 0.02387932 |  |  |  | 0.01044962 | 0.006796869 | 0
1.631173 | -0.1733741 | 0.02477854 |  |  |  | 0.01093145 | 0.008394246 | 0
1.636116 | -0.1747949 | 0.02477854 |  |  |  | 0.01141345 | 0.009992106 | 0
1.635853 | -0.1747434 | 0.02477854 |  |  |  | 0.01189563 | 0.01159045 | 0.0009115643
1.635326 | -0.1746403 | 0.02487845 |  |  |  | 0.01237799 | 0.01318927 | 0.0009115643
1.635063 | -0.1745888 | 0.02387932 |  |  |  | 0.01269344 | 0.01388685 | 0.0009115643
1.634911 | -0.1747183 | 0.02377941 |  |  |  | 0.01300894 | 0.01458444 | 0.001481292
1.634759 | -0.1748477 | 0.02278027 |  |  |  | 0.01332448 | 0.01528204 | 0.001481292
1.634456 | -0.1751066 | 0.02168122 |  |  |  | 0.01364005 | 0.01597965 | 0.001709183
1.634446 | -0.1751089 | 0.02168122 |  |  |  | 0.01370582 | 0.01613466 | 0.001823129
1.634437 | -0.1751112 | 0.02158131 |  |  |  | 0.01377159 | 0.01628967 | 0.001823129
1.634427 | -0.1751135 | 0.02158131 |  |  |  | 0.01383737 | 0.01644468 | 0.002164965
1.634417 | -0.1751158 | 0.02158131 |  |  |  | 0.01390314 | 0.01659969 | 0.001481292
1.634256 | -0.1751264 | 0.02158131 |  |  |  | 0.0144258 | 0.01940553 | 0.00102551
1.634095 | -0.175137 | 0.02158131 |  |  |  | 0.01460009 | 0.02034082 | 0.0009115643
1.633934 | -0.1751477 | 0.02158131 |  |  |  | 0.01512381 | 0.02144084 | 0.0009115643
1.634246 | -0.1751129 | 0.02158131 |  |  |  | 0.01564758 | 0.02254093 | 0.0009115643
1.634718 | -0.1750675 | 0.0214814 |  |  |  | 0.01617138 | 0.02364109 | 0.00205102
1.635191 | -0.1750221 | 0.02188105 |  |  |  | 0.01669522 | 0.02474132 | 0.00205102
1.635664 | -0.1749767 | 0.02178114 |  |  |  | 0.01680049 | 0.02488463 | 0.00205102
1.643011 | -0.1756269 | 0.02088192 |  |  |  | 0.01690578 | 0.02502799 | 0.002164965
1.650318 | -0.176966 | 0.02347967 |  |  |  | 0.01701109 | 0.02517138 | 0.002620747
1.652747 | -0.1775267 | 0.02957439 |  |  |  | 0.01711642 | 0.02531481 | 0.002620747
1.66019 | -0.1786887 | 0.02687672 |  |  |  | 0.01708046 | 0.02543978 | 0.002734693
1.661861 | -0.1788892 | 0.02677681 |  |  |  | 0.01704452 | 0.02556477 | 0.002734693
1.662002 | -0.1794032 | 0.02677681 |  |  |  | 0.01700861 | 0.02568979 | 0.002734693
1.662073 | -0.17966 | 0.02677681 |  |  |  | 0.01697272 | 0.02581485 | 0.002734693
1.662144 | -0.1799168 | 0.02677681 |  |  |  | 0.0169557 | 0.02566532 | 0.002734693
1.662052 | -0.1799094 | 0.02677681 |  |  |  | 0.01693873 | 0.02551579 | 0.002734693
1.661776 | -0.1798874 | 0.02567776 |  |  |  | 0.01692182 | 0.02536627 | 0.002734693
1.661804 | -0.1800121 | 0.02987413 |  |  |  | 0.01690497 | 0.02521675 | 0.002734693
1.661817 | -0.1800745 | 0.02387932 |  |  |  | 0.01695648 | 0.02524612 | 0.002734693
1.661831 | -0.1801368 | 0.02387932 |  |  |  | 0.01700798 | 0.0252755 | 0.002734693
1.66184 | -0.1800747 | 0.02337975 |  |  |  | 0.01705949 | 0.02530488 | 0.002734693
1.66185 | -0.1800126 | 0.02337975 |  |  |  | 0.017111 | 0.02533426 | 0.002734693
1.661859 | -0.1799506 | 0.02347967 |  |  |  | 0.01697061 | 0.02536668 | 0.002734693
1.661868 | -0.1798885 | 0.02357958 |  |  |  | 0.01683024 | 0.0253991 | 0.002734693
1.661769 | -0.1799251 | 0.02357958 |  |  |  | 0.01668988 | 0.02543153 | 0.002734693
1.661671 | -0.1799617 | 0.02347967 |  |  |  | 0.01654953 | 0.02546397 | 0.002734693
1.661572 | -0.1799984 | 0.02347967 |  |  |  | 0.01666672 | 0.02542887 | 0.002734693
1.661474 | -0.180035 | 0.02347967 |  |  |  | 0.01678391 | 0.02539378 | 0.002734693
1.661575 | -0.1800321 | 0.02347967 |  |  |  | 0.01690111 | 0.0253587 | 0.002734693
1.661677 | -0.1800291 | 0.02347967 |  |  |  | 0.0170183 | 0.02532364 | 0.002734693
1.661779 | -0.1800262 | 0.02347967 |  |  |  | 0.01700593 | 0.02536088 | 0.002734693
1.661881 | -0.1800233 | 0.02347967 |  |  |  | 0.01699362 | 0.02539812 | 0.002620747
1.661671 | -0.1799819 | 0.02347967 |  |  |  | 0.01698135 | 0.02543535 | 0.002620747
1.661461 | -0.1799406 | 0.02347967 |  |  |  | 0.01696914 | 0.02547259 | 0.002620747
1.661251 | -0.1798992 | 0.02347967 |  |  |  | 0.01692455 | 0.02537446 | 0.002620747
1.66104 | -0.1798579 | 0.02347967 |  |  |  | 0.01687997 | 0.02527633 | 0.002620747
1.66108 | -0.1798995 | 0.02347967 |  |  |  | 0.01683538 | 0.02517821 | 0.002620747
1.66112 | -0.1799411 | 0.02347967 |  |  |  | 0.01679081 | 0.02508009 | 0.002620747
1.66116 | -0.1799827 | 0.02347967 |  |  |  | 0.01669635 | 0.02511365 | 0.002620747
1.6612 | -0.1800243 | 0.02347967 |  |  |  | 0.01660192 | 0.0251472 | 0.002620747
1.661251 | -0.1800316 | 0.02347967 |  |  |  | 0.01650753 | 0.02518076 | 0.002620747
1.661302 | -0.1800389 | 0.02347967 |  |  |  | 0.01641316 | 0.02521432 | 0.002620747
1.661353 | -0.1800462 | 0.02347967 |  |  |  | 0.01651621 | 0.02537047 | 0.002620747
1.661404 | -0.1800535 | 0.02347967 |  |  |  | 0.01661927 | 0.02552663 | 0.002620747
1.661357 | -0.1799982 | 0.02347967 |  |  |  | 0.01672234 | 0.0256828 | 0.002620747
1.661311 | -0.1799428 | 0.02347967 |  |  |  | 0.01682542 | 0.02583897 | 0.002620747
1.661264 | -0.1798874 | 0.02347967 |  |  |  | 0.01672417 | 0.02586604 | 0.002620747
1.661218 | -0.1798321 | 0.02347967 |  |  |  | 0.01662294 | 0.02589312 | 0.002620747
1.66115 | -0.1798136 | 0.02347967 |  |  |  | 0.01652172 | 0.02592022 | 0.002620747
1.661082 | -0.1797952 | 0.02347967 |  |  |  | 0.01642054 | 0.02594733 | 0.002620747
1.661015 | -0.1797767 | 0.02347967 |  |  |  | 0.01629052 | 0.02595916 | 0.002620747
1.660947 | -0.1797582 | 0.02347967 |  |  |  | 0.0161605 | 0.02597099 | 0.002620747
1.660977 | -0.179693 | 0.02347967 |  |  |  | 0.01603049 | 0.02598283 | 0.002620747
1.661007 | -0.1796278 | 0.02347967 |  |  |  | 0.01590047 | 0.02599466 | 0.002506802
1.661037 | -0.1795626 | 0.02347967 |  |  |  | 0.01615525 | 0.02588349 | 0.002506802
1.661067 | -0.1794974 | 0.02347967 |  |  |  | 0.01641003 | 0.02577233 | 0.002506802
1.661026 | -0.1796285 | 0.02347967 |  |  |  | 0.01666483 | 0.02566117 | 0.002506802
1.660984 | -0.1797597 | 0.02347967 |  |  |  | 0.01691963 | 0.02555002 | 0.002506802
1.660943 | -0.1798908 | 0.02347967 |  |  |  | 0.0167306 | 0.02557471 | 0.002506802
1.660902 | -0.180022 | 0.02347967 |  |  |  | 0.01654161 | 0.0255994 | 0.002506802
1.660924 | -0.1800314 | 0.02347967 |  |  |  | 0.01635266 | 0.0256241 | 0.002506802
1.660946 | -0.1800409 | 0.02347967 |  |  |  | 0.01616374 | 0.02564879 | 0.002506802
1.660967 | -0.1800504 | 0.02347967 |  |  |  | 0.01636573 | 0.02567417 | 0.002506802
1.660989 | -0.1800599 | 0.02347967 |  |  |  | 0.01656772 | 0.02569959 | 0.002506802
1.661003 | -0.1799387 | 0.02347967 |  |  |  | 0.01676972 | 0.02572505 | 0.002506802
1.661016 | -0.1798175 | 0.02347967 |  |  |  | 0.01697171 | 0.02575055 | 0.002506802
1.66103 | -0.1796963 | 0.02347967 |  |  |  | 0.01685379 | 0.02575635 | 0.002506802
1.661043 | -0.1795751 | 0.02347967 |  |  |  | 0.01673588 | 0.02576218 | 0.002506802
1.660985 | -0.1796512 | 0.02347967 |  |  |  | 0.01661796 | 0.02576802 | 0.002506802
1.660927 | -0.1797273 | 0.02347967 |  |  |  | 0.01650004 | 0.02577388 | 0.002506802
1.660869 | -0.1798034 | 0.02347967 |  |  |  | 0.01651299 | 0.02575111 | 0.002506802
1.660811 | -0.1798796 | 0.02347967 |  |  |  | 0.01652596 | 0.02572835 | 0.002506802
1.660818 | -0.1799101 | 0.02347967 |  |  |  | 0.01653893 | 0.0257056 | 0.002506802
1.660825 | -0.1799406 | 0.02347967 |  |  |  | 0.01655191 | 0.02568285 | 0.002506802
1.660832 | -0.1799711 | 0.02347967 |  |  |  | 0.01652378 | 0.02567977 | 0.002506802
1.660839 | -0.1800016 | 0.02347967 |  |  |  | 0.01649566 | 0.02567669 | 0.002506802
1.660866 | -0.1800055 | 0.02347967 |  |  |  | 0.01646754 | 0.02567362 | 0.002506802
1.660893 | -0.1800094 | 0.02347967 |  |  |  | 0.01643941 | 0.02567055 | 0.002506802
1.660919 | -0.1800132 | 0.02347967 |  |  |  | 0.01639167 | 0.02569998 | 0.002506802
1.660946 | -0.1800171 | 0.02347967 |  |  |  | 0.01634394 | 0.02572941 | 0.002506802
1.660931 | -0.1800416 | 0.02347967 |  |  |  | 0.0162962 | 0.02575885 | 0.002506802
1.660916 | -0.180066 | 0.02347967 |  |  |  | 0.01624847 | 0.02578829 | 0.002506802
1.660901 | -0.1800905 | 0.02347967 |  |  |  | 0.01633675 | 0.02579219 | 0.002506802
1.660886 | -0.180115 | 0.02347967 |  |  |  | 0.01642504 | 0.0257961 | 0.002506802
1.660912 | -0.1802129 | 0.02337975 |  |  |  | 0.01651332 | 0.0258 | 0.002506802
1.660938 | -0.1803109 | 0.02337975 |  |  |  | 0.01660161 | 0.0258039 | 0.002506802
1.660964 | -0.1804088 | 0.02337975 |  |  |  | 0.01659957 | 0.02585056 | 0.002506802
1.66099 | -0.1805068 | 0.02337975 |  |  |  | 0.01659754 | 0.02589722 | 0.002506802
1.661069 | -0.1804774 | 0.02337975 |  |  |  | 0.01659551 | 0.02594388 | 0.002506802
1.661147 | -0.180448 | 0.02337975 |  |  |  | 0.01659348 | 0.02599054 | 0.002506802
1.661226 | -0.1804186 | 0.02337975 |  |  |  | 0.01670678 | 0.02599296 | 0.002506802
1.661305 | -0.1803893 | 0.02337975 |  |  |  | 0.01682008 | 0.02599537 | 0.002506802
1.661399 | -0.1803687 | 0.02337975 |  |  |  | 0.01693338 | 0.02599779 | 0.002506802
1.661492 | -0.1803481 | 0.02337975 |  |  |  | 0.01704668 | 0.02600021 | 0.002506802
1.661585 | -0.1803275 | 0.02337975 |  |  |  | 0.01697306 | 0.02600773 | 0.002506802
1.661679 | -0.1803069 | 0.02337975 |  |  |  | 0.01689944 | 0.02601525 | 0.002506802
1.661617 | -0.1802639 | 0.02337975 |  |  |  | 0.01682583 | 0.02602277 | 0.002506802
1.661555 | -0.1802209 | 0.02337975 |  |  |  | 0.01675221 | 0.02603029 | 0.002392856
1.661493 | -0.1801779 | 0.02337975 |  |  |  | 0.01681183 | 0.02602932 | 0.002392856
1.661431 | -0.1801349 | 0.02337975 |  |  |  | 0.01687146 | 0.02602834 | 0.002392856
1.66144 | -0.1801396 | 0.02337975 |  |  |  | 0.01693108 | 0.02602736 | 0.002392856
1.661448 | -0.1801443 | 0.02337975 |  |  |  | 0.01699071 | 0.02602638 | 0.002392856
1.661456 | -0.1801489 | 0.02337975 |  |  |  | 0.01752859 | 0.02678043 | 0.002392856
1.661465 | -0.1801536 | 0.02337975 |  |  |  | 0.01806649 | 0.02753449 | 0.002392856
1.66149 | -0.1801505 | 0.02337975 |  |  |  | 0.0186044 | 0.02828855 | 0.002392856
1.661516 | -0.1801474 | 0.02337975 |  |  |  | 0.01914233 | 0.02904261 | 0.002392856
1.661541 | -0.1801442 | 0.02337975 |  |  |  | 0.02027436 | 0.03176285 | 0.002392856
1.661567 | -0.1801411 | 0.02337975 |  |  |  | 0.02140643 | 0.03448315 | 0.002620747
1.661577 | -0.1801447 | 0.02337975 |  |  |  | 0.02367067 | 0.03992391 | 0.004215985
1.661586 | -0.1801483 | 0.02337975 |  |  |  | 0.02396855 | 0.04094268 | 0.004215985
1.661596 | -0.1801518 | 0.02337975 |  |  |  | 0.02426643 | 0.04196149 | 0.004899658
1.661606 | -0.1801554 | 0.02337975 |  |  |  | 0.02486221 | 0.04399924 | 0.006608841
1.661555 | -0.1801514 | 0.02337975 |  |  |  | 0.02490399 | 0.04390636 | 0.006608841
1.661503 | -0.1801473 | 0.02337975 |  |  |  | 0.02494576 | 0.04381349 | 0.006608841
1.661452 | -0.1801432 | 0.02337975 |  |  |  | 0.02498754 | 0.04372064 | 0.006608841
1.661401 | -0.1801392 | 0.02337975 |  |  |  | 0.02502932 | 0.0436278 | 0.006608841
1.661728 | -0.1801414 | 0.02387932 |  |  |  | 0.02502766 | 0.04383282 | 0.006722787
1.662055 | -0.1801436 | 0.02377941 |  |  |  | 0.02502601 | 0.04403783 | 0.005583331
1.662382 | -0.1801459 | 0.02278027 |  |  |  | 0.02502436 | 0.04424284 | 0.005469386
1.662709 | -0.1801481 | 0.02278027 |  |  |  | 0.02502271 | 0.04444785 | 0.005583331
1.662452 | -0.1801443 | 0.02178114 |  |  |  | 0.02617503 | 0.04769826 | 0.004899658
1.662195 | -0.1801405 | 0.02178114 |  |  |  | 0.02732735 | 0.05094877 | 0.004899658
1.661938 | -0.1801367 | 0.02278027 |  |  |  | 0.02847968 | 0.05419939 | 0.005583331
1.661327 | -0.1801231 | 0.02278027 |  |  |  | 0.02963201 | 0.05745012 | 0.006722787
1.66115 | -0.1801182 | 0.02337975 |  |  |  | 0.03040099 | 0.06050655 | 0.009001697
1.660973 | -0.1801133 | 0.02337975 |  |  |  | 0.03078549 | 0.06203477 | 0.009001697
1.661081 | -0.1801396 | 0.02387932 |  |  |  | 0.03116999 | 0.06356298 | 0.01014115
1.661188 | -0.1801659 | 0.02377941 |  |  |  | 0.03111043 | 0.0636599 | 0.009685371
1.661296 | -0.1801921 | 0.02377941 |  |  |  | 0.03105088 | 0.06375695 | 0.01014115
1.661403 | -0.1802184 | 0.02278027 |  |  |  | 0.03099135 | 0.06385411 | 0.01002721
1.661658 | -0.1802795 | 0.02278027 |  |  |  | 0.03093184 | 0.0639514 | 0.0102551
1.661912 | -0.1803407 | 0.02278027 |  |  |  | 0.03068111 | 0.064318 | 0.01014115
1.662167 | -0.1804018 | 0.02278027 |  |  |  | 0.03054815 | 0.06476617 | 0.009229588
1.662421 | -0.1804629 | 0.02278027 |  |  |  | 0.03060704 | 0.06480693 | 0.009229588
1.666519 | -0.1813058 | 0.02357958 |  |  |  | 0.03066592 | 0.06484771 | 0.009229588
1.670617 | -0.1821486 | 0.02947447 |  |  |  | 0.03073472 | 0.06487335 | 0.008773806
1.674715 | -0.1829912 | 0.02527811 |  |  |  | 0.0309411 | 0.06495031 | 0.009001697
1.678814 | -0.1838337 | 0.02687672 |  |  |  | 0.03082317 | 0.06498571 | 0.008318024
1.681086 | -0.1843976 | 0.02677681 |  |  |  | 0.03070526 | 0.0650211 | 0.008887752
1.683359 | -0.1849616 | 0.02787586 |  |  |  | 0.03058735 | 0.06505649 | 0.007976188
1.687904 | -0.1860895 | 0.02827551 |  |  |  | 0.03046945 | 0.06509189 | 0.008887752
1.690958 | -0.1866322 | 0.02827551 |  |  |  | 0.03052709 | 0.06504192 | 0.007862242
1.697065 | -0.1877174 | 0.02867517 |  |  |  | 0.03058473 | 0.06499196 | 0.007862242
1.699991 | -0.1882278 | 0.02887499 |  |  |  | 0.03064238 | 0.06494201 | 0.007862242
1.699929 | -0.1882117 | 0.02887499 |  |  |  | 0.03070003 | 0.06489205 | 0.007862242
1.699866 | -0.1881955 | 0.02887499 |  |  |  | 0.03063224 | 0.06487961 | 0.007748296
1.699946 | -0.1880416 | 0.02677681 |  |  |  | 0.03056446 | 0.06486716 | 0.007748296
1.700025 | -0.1878877 | 0.0266769 |  |  |  | 0.03049668 | 0.06485472 | 0.007748296
1.700105 | -0.1877338 | 0.02567776 |  |  |  | 0.0304289 | 0.06484227 | 0.007748296
1.700169 | -0.1875642 | 0.02527811 |  |  |  | 0.03039194 | 0.06483548 | 0.007748296
1.700153 | -0.1875485 | 0.02527811 |  |  |  | 0.03035499 | 0.06482869 | 0.007748296
1.700137 | -0.1875327 | 0.02527811 |  |  |  | 0.03031805 | 0.06482191 | 0.007634351
1.700122 | -0.187517 | 0.02587759 |  |  |  | 0.03028112 | 0.06481512 | 0.007634351
1.700141 | -0.1875571 | 0.02547793 |  |  |  | 0.03006061 | 0.06472843 | 0.007634351
1.700161 | -0.1875973 | 0.02557785 |  |  |  | 0.02984011 | 0.06464175 | 0.007634351
1.700181 | -0.1876374 | 0.02557785 |  |  |  | 0.0296196 | 0.06455507 | 0.007634351
1.700201 | -0.1876776 | 0.02547793 |  |  |  | 0.0293991 | 0.0644684 | 0.007520405
1.706651 | -0.188076 | 0.0244788 |  |  |  | 0.02968994 | 0.06451913 | 0.007520405
1.713102 | -0.1884745 | 0.0244788 |  |  |  | 0.02998077 | 0.06456986 | 0.007520405
1.729647 | -0.1920328 | 0.02927465 |  |  |  | 0.03027162 | 0.0646206 | 0.007520405
1.732365 | -0.1932344 | 0.03067344 |  |  |  | 0.03056246 | 0.06467135 | 0.007520405
1.733725 | -0.1938352 | 0.03067344 |  |  |  | 0.03056948 | 0.06468531 | 0.007520405
1.73548 | -0.1944404 | 0.031173 |  |  |  | 0.03057651 | 0.06469927 | 0.007520405
1.736272 | -0.1944491 | 0.031173 |  |  |  | 0.03058354 | 0.06471324 | 0.007520405
1.736667 | -0.1944534 | 0.031173 |  |  |  | 0.03059057 | 0.0647272 | 0.00740646
1.737088 | -0.1945874 | 0.03127292 |  |  |  | 0.03029091 | 0.06473353 | 0.00740646
1.737508 | -0.1947214 | 0.03127292 |  |  |  | 0.0299913 | 0.06473994 | 0.00740646
1.73835 | -0.1949892 | 0.02997404 |  |  |  | 0.02969175 | 0.06474642 | 0.00740646
1.738049 | -0.195488 | 0.02927465 |  |  |  | 0.02939226 | 0.06475298 | 0.00740646
1.737949 | -0.1956543 | 0.02927465 |  |  |  | 0.02946328 | 0.0648495 | 0.00740646
1.737767 | -0.1955265 | 0.02927465 |  |  |  | 0.0295343 | 0.06494604 | 0.00740646
1.737586 | -0.1953988 | 0.02887499 |  |  |  | 0.02960533 | 0.06504257 | 0.00740646
1.737404 | -0.195271 | 0.02827551 |  |  |  | 0.02967635 | 0.06513912 | 0.00740646
1.737222 | -0.1951432 | 0.02887499 |  |  |  | 0.02968387 | 0.06529363 | 0.00740646
1.736603 | -0.1951837 | 0.02887499 |  |  |  | 0.02969141 | 0.06544816 | 0.00740646
1.735983 | -0.1952241 | 0.02827551 |  |  |  | 0.02969895 | 0.0656027 | 0.007292514
1.735363 | -0.1952646 | 0.02827551 |  |  |  | 0.02970649 | 0.06575725 | 0.007292514
1.734743 | -0.195305 | 0.02827551 |  |  |  | 0.02964058 | 0.06564326 | 0.007292514
1.734977 | -0.1952718 | 0.0281756 |  |  |  | 0.02957467 | 0.06552929 | 0.007292514
1.73521 | -0.1952386 | 0.0281756 |  |  |  | 0.02950875 | 0.06541532 | 0.007292514
1.735443 | -0.1952053 | 0.0281756 |  |  |  | 0.02944284 | 0.06530137 | 0.007292514
1.735677 | -0.1951721 | 0.0281756 |  |  |  | 0.02951585 | 0.06531934 | 0.007292514
1.736039 | -0.1952155 | 0.0281756 |  |  |  | 0.02958886 | 0.06533732 | 0.007292514
1.736401 | -0.195259 | 0.0281756 |  |  |  | 0.02966187 | 0.06535531 | 0.007292514
1.736763 | -0.1953024 | 0.0281756 |  |  |  | 0.02973489 | 0.0653733 | 0.007292514
1.737126 | -0.1953459 | 0.0281756 |  |  |  | 0.0297369 | 0.06536819 | 0.007292514
1.737057 | -0.1953384 | 0.0281756 |  |  |  | 0.02973892 | 0.06536307 | 0.007292514
1.736988 | -0.1953309 | 0.0281756 |  |  |  | 0.02974094 | 0.06535796 | 0.007292514
1.73692 | -0.1953235 | 0.0281756 |  |  |  | 0.02974296 | 0.06535285 | 0.007292514
1.736851 | -0.195316 | 0.0281756 |  |  |  | 0.02969071 | 0.06529871 | 0.007292514
1.736835 | -0.1953775 | 0.0281756 |  |  |  | 0.02963847 | 0.06524457 | 0.007292514
1.736819 | -0.1954391 | 0.0281756 |  |  |  | 0.02958623 | 0.06519043 | 0.007292514
1.736803 | -0.1955006 | 0.0281756 |  |  |  | 0.02953398 | 0.06513629 | 0.007292514
1.736787 | -0.1955622 | 0.0281756 |  |  |  | 0.02961422 | 0.06513465 | 0.007292514
1.737052 | -0.1955858 | 0.0281756 |  |  |  | 0.02969446 | 0.065133 | 0.007292514
1.737317 | -0.1956095 | 0.0281756 |  |  |  | 0.0297747 | 0.06513136 | 0.007292514
1.737582 | -0.1956332 | 0.0281756 |  |  |  | 0.02985493 | 0.06512971 | 0.007292514
1.737847 | -0.1956569 | 0.0281756 |  |  |  | 0.02989426 | 0.06506723 | 0.007292514
1.737515 | -0.1955926 | 0.0281756 |  |  |  | 0.02993361 | 0.06500475 | 0.007292514
1.737183 | -0.1955283 | 0.0281756 |  |  |  | 0.02997297 | 0.06494227 | 0.007292514
1.736851 | -0.195464 | 0.02807569 |  |  |  | 0.03001235 | 0.06487979 | 0.007292514
1.736519 | -0.1953997 | 0.02807569 |  |  |  | 0.02995725 | 0.06494532 | 0.007292514
1.736676 | -0.1954721 | 0.02807569 |  |  |  | 0.02990216 | 0.06501086 | 0.007292514
1.736833 | -0.1955445 | 0.02807569 |  |  |  | 0.02984708 | 0.0650764 | 0.007292514
1.73699 | -0.1956169 | 0.02807569 |  |  |  | 0.02979201 | 0.06514193 | 0.007178569
1.737147 | -0.1956892 | 0.02807569 |  |  |  | 0.02980287 | 0.06510015 | 0.007178569
1.737194 | -0.1956104 | 0.02807569 |  |  |  | 0.02981373 | 0.06505836 | 0.007178569
1.737242 | -0.1955316 | 0.02807569 |  |  |  | 0.02982459 | 0.06501658 | 0.007178569
1.737289 | -0.1954528 | 0.02807569 |  |  |  | 0.02983545 | 0.06497481 | 0.007178569
1.737336 | -0.195374 | 0.02807569 |  |  |  | 0.02984726 | 0.06490662 | 0.007178569
1.737301 | -0.1953688 | 0.02807569 |  |  |  | 0.02985906 | 0.06483843 | 0.007178569
1.737265 | -0.1953635 | 0.02807569 |  |  |  | 0.02987086 | 0.06477025 | 0.007178569
1.73723 | -0.1953583 | 0.02807569 |  |  |  | 0.02988267 | 0.06470207 | 0.007178569
1.737195 | -0.1953531 | 0.02807569 |  |  |  | 0.02987226 | 0.06470809 | 0.007178569
1.737334 | -0.1953328 | 0.02807569 |  |  |  | 0.02986187 | 0.06471411 | 0.007178569
1.737474 | -0.1953125 | 0.02807569 |  |  |  | 0.02985147 | 0.06472014 | 0.007178569
1.737613 | -0.1952922 | 0.02807569 |  |  |  | 0.02984108 | 0.06472617 | 0.007064623
1.737753 | -0.195272 | 0.02807569 |  |  |  | 0.02983907 | 0.06484261 | 0.007064623
1.737766 | -0.195338 | 0.02807569 |  |  |  | 0.02983705 | 0.06495906 | 0.007064623
1.737779 | -0.195404 | 0.02807569 |  |  |  | 0.02983504 | 0.06507551 | 0.007064623
1.737792 | -0.19547 | 0.02807569 |  |  |  | 0.02983302 | 0.06519196 | 0.007064623
1.737805 | -0.195536 | 0.02807569 |  |  |  | 0.02968865 | 0.06520337 | 0.007064623
1.737767 | -0.1955439 | 0.02807569 |  |  |  | 0.02954429 | 0.06521478 | 0.006950678
1.73773 | -0.1955517 | 0.02807569 |  |  |  | 0.02925559 | 0.06523763 | 0.006836732
1.737693 | -0.1955596 | 0.02807569 |  |  |  | 0.0296337 | 0.06677911 | 0.006836732
1.737655 | -0.1955675 | 0.02807569 |  |  |  | 0.03001182 | 0.06832061 | 0.006836732
1.737701 | -0.1955975 | 0.02807569 |  |  |  | 0.03038997 | 0.06986213 | 0.005697277
1.737747 | -0.1956275 | 0.02807569 |  |  |  | 0.03076814 | 0.07140368 | 0.006608841
1.737793 | -0.1956575 | 0.02807569 |  |  |  | 0.0309451 | 0.07431778 | 0.006608841
1.737839 | -0.1956875 | 0.02807569 |  |  |  | 0.03112212 | 0.07723195 | 0.006608841
1.737057 | -0.1956857 | 0.02807569 |  |  |  | 0.0312992 | 0.08014618 | 0.01128061
1.736275 | -0.195684 | 0.02807569 |  |  |  | 0.03122116 | 0.08423631 | 0.01230612
1.735493 | -0.1956822 | 0.02807569 |  |  |  | 0.03096611 | 0.08541227 | 0.01207823
1.734711 | -0.1956804 | 0.02807569 |  |  |  | 0.03071119 | 0.08658835 | 0.01230612
1.7347 | -0.1956833 | 0.02807569 |  |  |  | 0.03045638 | 0.08776456 | 0.01230612
1.734688 | -0.1956861 | 0.02807569 |  |  |  | 0.03016705 | 0.08783698 | 0.01230612
1.734676 | -0.1956889 | 0.02807569 |  |  |  | 0.02958838 | 0.08798182 | 0.01002721
1.734664 | -0.1956917 | 0.02807569 |  |  |  | 0.02951141 | 0.08812021 | 0.01002721
1.734545 | -0.1957408 | 0.02807569 |  |  |  | 0.0297238 | 0.08818622 | 0.007862242
1.734426 | -0.1957898 | 0.02807569 |  |  |  | 0.0299362 | 0.08825225 | 0.007292514
1.734307 | -0.1958388 | 0.02807569 |  |  |  | 0.03011617 | 0.09303304 | 0.006608841
1.734188 | -0.1958879 | 0.02807569 |  |  |  | 0.03009995 | 0.09539045 | 0.006608841
1.734064 | -0.1959152 | 0.02807569 |  |  |  | 0.03008374 | 0.09774791 | 0.006836732
1.73394 | -0.1959424 | 0.02807569 |  |  |  | 0.02957568 | 0.1005727 | 0.007634351
1.733816 | -0.1959697 | 0.02807569 |  |  |  | 0.02855965 | 0.1062228 | 0.01116666
1.733692 | -0.195997 | 0.02807569 |  |  |  | 0.02805168 | 0.109048 | 0.01002721
1.733632 | -0.1959834 | 0.02807569 |  |  |  | 0.02807319 | 0.1091091 | 0.01173639
1.733573 | -0.1959698 | 0.02807569 |  |  |  | 0.02809477 | 0.1091702 | 0.01173639
1.733513 | -0.1959563 | 0.02807569 |  |  |  | 0.02811642 | 0.1092313 | 0.01219217
1.733453 | -0.1959427 | 0.02797577 |  |  |  | 0.02813813 | 0.1092925 | 0.01036904
1.733493 | -0.1959317 | 0.02797577 |  |  |  | 0.02800538 | 0.1094558 | 0.01105272
1.733532 | -0.1959208 | 0.02797577 |  |  |  | 0.02787263 | 0.1096192 | 0.004443876
1.733571 | -0.1959098 | 0.02797577 |  |  |  | 0.0277399 | 0.1097826 | 0.009001697
1.73361 | -0.1958989 | 0.02797577 |  |  |  | 0.02760718 | 0.109946 | 0.004443876
1.733876 | -0.1958919 | 0.02777594 |  |  |  | 0.02768928 | 0.1099254 | 0.007862242
1.734141 | -0.195885 | 0.02777594 |  |  |  | 0.02777138 | 0.1099048 | 0.007862242
1.734407 | -0.195878 | 0.02767603 |  |  |  | 0.02785348 | 0.1098842 | 0.007520405
1.734673 | -0.1958711 | 0.0266769 |  |  |  | 0.02793557 | 0.1098636 | 0.007520405
1.740262 | -0.1961623 | 0.02627724 |  |  |  | 0.02801243 | 0.109895 | 0.00740646
1.743056 | -0.1963077 | 0.02627724 |  |  |  | 0.02808929 | 0.1099265 | 0.00740646
1.745851 | -0.196453 | 0.02687672 |  |  |  | 0.02816617 | 0.1099579 | 0.00740646
1.7478 | -0.1970839 | 0.02827551 |  |  |  | 0.02824306 | 0.1099893 | 0.00740646
1.749749 | -0.1977146 | 0.02827551 |  |  |  | 0.02815974 | 0.1100188 | 0.007862242
1.751698 | -0.1983451 | 0.03027378 |  |  |  | 0.02799311 | 0.1100778 | 0.007292514
1.761172 | -0.2003887 | 0.03327119 |  |  |  | 0.02787031 | 0.1101391 | 0.007178569
1.769725 | -0.2022392 | 0.03427032 |  |  |  | 0.02783085 | 0.110171 | 0.007178569
1.771778 | -0.2031136 | 0.0348698 |  |  |  | 0.0277914 | 0.1102029 | 0.007178569
1.772805 | -0.2035509 | 0.03526946 |  |  |  | 0.02775199 | 0.1102348 | 0.007178569
1.773105 | -0.2040888 | 0.03966565 |  |  |  | 0.0278081 | 0.110236 | 0.007178569
1.772044 | -0.2040952 | 0.03127292 |  |  |  | 0.02786422 | 0.1102372 | 0.007178569
1.771463 | -0.2040088 | 0.03127292 |  |  |  | 0.02792033 | 0.1102384 | 0.007178569
1.770882 | -0.2039223 | 0.03077335 |  |  |  | 0.02797644 | 0.1102396 | 0.007178569
1.771008 | -0.2039846 | 0.03077335 |  |  |  | 0.02803253 | 0.1102642 | 0.007178569
1.771134 | -0.2040468 | 0.03077335 |  |  |  | 0.02808862 | 0.1102888 | 0.007178569
1.77126 | -0.2041091 | 0.03077335 |  |  |  | 0.02814472 | 0.1103135 | 0.007178569
1.771386 | -0.2041713 | 0.03077335 |  |  |  | 0.02820082 | 0.1103381 | 0.007178569
1.771466 | -0.2041994 | 0.03077335 |  |  |  | 0.02809125 | 0.1102748 | 0.007178569
1.771545 | -0.2042275 | 0.03077335 |  |  |  | 0.02798168 | 0.1102115 | 0.007178569
1.771624 | -0.2042556 | 0.03077335 |  |  |  | 0.02787212 | 0.1101483 | 0.007178569
1.771704 | -0.2042837 | 0.03077335 |  |  |  | 0.02776255 | 0.110085 | 0.007178569
1.771747 | -0.2042187 | 0.03077335 |  |  |  | 0.02776406 | 0.1100942 | 0.007178569
1.77179 | -0.2041537 | 0.03077335 |  |  |  | 0.02776556 | 0.1101035 | 0.007178569
1.771833 | -0.2040887 | 0.03077335 |  |  |  | 0.02776707 | 0.1101127 | 0.007178569
1.771876 | -0.2040237 | 0.03067344 |  |  |  | 0.02776857 | 0.110122 | 0.007178569
1.771899 | -0.2039396 | 0.03067344 |  |  |  | 0.02779507 | 0.110121 | 0.007064623
1.771922 | -0.2038555 | 0.03067344 |  |  |  | 0.02782156 | 0.11012 | 0.007064623
1.771945 | -0.2037713 | 0.03067344 |  |  |  | 0.02784806 | 0.110119 | 0.007064623
1.771968 | -0.2036871 | 0.03067344 |  |  |  | 0.02787456 | 0.110118 | 0.007064623
1.771952 | -0.2037019 | 0.03067344 |  |  |  | 0.02795547 | 0.1101173 | 0.007064623
1.771936 | -0.2037167 | 0.03057352 |  |  |  | 0.02803639 | 0.1101167 | 0.007064623
1.771921 | -0.2037315 | 0.03057352 |  |  |  | 0.02811732 | 0.1101161 | 0.007064623
1.771905 | -0.2037462 | 0.03057352 |  |  |  | 0.02819825 | 0.1101155 | 0.007064623
1.771935 | -0.2037549 | 0.03057352 |  |  |  | 0.02815967 | 0.1101397 | 0.007064623
1.771966 | -0.2037635 | 0.03057352 |  |  |  | 0.0281211 | 0.1101639 | 0.007064623
1.771996 | -0.2037721 | 0.03057352 |  |  |  | 0.02808254 | 0.1101881 | 0.007064623
1.772027 | -0.2037808 | 0.03057352 |  |  |  | 0.02804398 | 0.1102123 | 0.007064623
1.771985 | -0.2038441 | 0.03057352 |  |  |  | 0.02806759 | 0.1102003 | 0.007064623
1.771944 | -0.2039075 | 0.03057352 |  |  |  | 0.0280912 | 0.1101883 | 0.007064623
1.771902 | -0.2039708 | 0.03057352 |  |  |  | 0.0281148 | 0.1101763 | 0.007064623
1.771861 | -0.2040342 | 0.03057352 |  |  |  | 0.02813841 | 0.1101643 | 0.007064623
1.771826 | -0.2039695 | 0.03057352 |  |  |  | 0.02810684 | 0.1101517 | 0.007064623
1.771791 | -0.2039047 | 0.03057352 |  |  |  | 0.02807527 | 0.1101391 | 0.007064623
1.771756 | -0.20384 | 0.03057352 |  |  |  | 0.02804369 | 0.1101264 | 0.007064623
1.771721 | -0.2037753 | 0.03057352 |  |  |  | 0.02801212 | 0.1101138 | 0.007064623
1.771728 | -0.2037865 | 0.03057352 |  |  |  | 0.02801557 | 0.110194 | 0.007064623
1.771735 | -0.2037978 | 0.03057352 |  |  |  | 0.02801902 | 0.1102742 | 0.007064623
1.771742 | -0.203809 | 0.03057352 |  |  |  | 0.02802248 | 0.1103543 | 0.007064623
1.771749 | -0.2038202 | 0.03057352 |  |  |  | 0.02802594 | 0.1104345 | 0.007064623
1.771712 | -0.2038001 | 0.03057352 |  |  |  | 0.02793995 | 0.1104761 | 0.007064623
1.771675 | -0.2037799 | 0.03057352 |  |  |  | 0.02785397 | 0.1105177 | 0.007064623
1.771639 | -0.2037597 | 0.03057352 |  |  |  | 0.02776799 | 0.1105592 | 0.007064623
1.771602 | -0.2037396 | 0.03057352 |  |  |  | 0.02768201 | 0.1106008 | 0.007064623
1.77161 | -0.2037262 | 0.03047361 |  |  |  | 0.02762486 | 0.1105981 | 0.007064623
1.771619 | -0.2037129 | 0.03047361 |  |  |  | 0.0275677 | 0.1105955 | 0.007064623
1.771627 | -0.2036995 | 0.03047361 |  |  |  | 0.02751054 | 0.1105928 | 0.007064623
1.771635 | -0.2036862 | 0.03047361 |  |  |  | 0.02745338 | 0.1105902 | 0.007064623
1.771681 | -0.2037141 | 0.03047361 |  |  |  | 0.02740294 | 0.1105513 | 0.007064623
1.771726 | -0.2037421 | 0.03047361 |  |  |  | 0.02735249 | 0.1105124 | 0.007064623
1.771772 | -0.20377 | 0.03047361 |  |  |  | 0.02730205 | 0.1104735 | 0.007064623
1.771818 | -0.203798 | 0.03047361 |  |  |  | 0.02725161 | 0.1104347 | 0.007064623
1.771907 | -0.203712 | 0.03047361 |  |  |  | 0.0271602 | 0.1104443 | 0.007064623
1.771997 | -0.203626 | 0.03047361 |  |  |  | 0.02706882 | 0.1104539 | 0.007064623
1.772086 | -0.20354 | 0.03047361 |  |  |  | 0.02697747 | 0.1104635 | 0.007064623
1.772176 | -0.203454 | 0.03047361 |  |  |  | 0.02688615 | 0.1104731 | 0.007064623
1.772337 | -0.2035393 | 0.03047361 |  |  |  | 0.02687311 | 0.1104818 | 0.007064623
1.772498 | -0.2036246 | 0.03047361 |  |  |  | 0.02686007 | 0.1104904 | 0.007064623
1.77266 | -0.2037099 | 0.03047361 |  |  |  | 0.02684704 | 0.1104991 | 0.007064623
1.772821 | -0.2037952 | 0.03047361 |  |  |  | 0.02683402 | 0.1105078 | 0.007064623
1.773153 | -0.2037858 | 0.03047361 |  |  |  | 0.0268022 | 0.110524 | 0.007064623
1.773485 | -0.2037763 | 0.03047361 |  |  |  | 0.02677038 | 0.1105402 | 0.007064623
1.773817 | -0.2037668 | 0.03047361 |  |  |  | 0.02673856 | 0.1105564 | 0.007064623
1.77415 | -0.2037573 | 0.03047361 |  |  |  | 0.02670674 | 0.1105727 | 0.007064623
1.77386 | -0.203821 | 0.03047361 |  |  |  | 0.02679209 | 0.1105692 | 0.007064623
1.773571 | -0.2038847 | 0.03047361 |  |  |  | 0.02687745 | 0.1105658 | 0.007064623
1.773281 | -0.2039485 | 0.03047361 |  |  |  | 0.02696281 | 0.1105624 | 0.006836732
1.772992 | -0.2040122 | 0.03047361 |  |  |  | 0.02704816 | 0.110559 | 0.006836732
1.773002 | -0.2039864 | 0.03047361 |  |  |  | 0.02699694 | 0.1105658 | 0.006836732
1.773012 | -0.2039606 | 0.03047361 |  |  |  | 0.02694571 | 0.1105727 | 0.006836732
1.773023 | -0.2039348 | 0.03047361 |  |  |  | 0.02689449 | 0.1105795 | 0.006836732
1.773033 | -0.203909 | 0.03047361 |  |  |  | 0.02684327 | 0.1105863 | 0.006836732
1.773141 | -0.204004 | 0.03047361 |  |  |  | 0.02679953 | 0.1105111 | 0.007064623
1.77325 | -0.2040989 | 0.03047361 |  |  |  | 0.02678496 | 0.110486 | 0.007064623
1.773358 | -0.2041938 | 0.03047361 |  |  |  | 0.02691467 | 0.1104923 | 0.007178569
1.773466 | -0.2042888 | 0.03047361 |  |  |  | 0.02704439 | 0.1104986 | 0.007064623
1.773615 | -0.204413 | 0.03047361 |  |  |  | 0.02717411 | 0.1105048 | 0.007064623
1.773764 | -0.2045372 | 0.03047361 |  |  |  | 0.02730384 | 0.1105111 | 0.007064623
1.773913 | -0.2046614 | 0.03047361 |  |  |  | 0.02715856 | 0.1112737 | 0.007064623
1.774062 | -0.2047856 | 0.03047361 |  |  |  | 0.02686801 | 0.1127989 | 0.006836732
1.774109 | -0.2047429 | 0.03047361 |  |  |  | 0.02572339 | 0.1217295 | 0.009115643
1.774155 | -0.2047002 | 0.03047361 |  |  |  | 0.02512553 | 0.123897 | 0.009685371
1.774201 | -0.2046575 | 0.03047361 |  |  |  | 0.02333209 | 0.1303995 | 0.01185034
1.774247 | -0.2046148 | 0.03047361 |  |  |  | 0.0233244 | 0.1307353 | 0.01173639
1.774247 | -0.2046256 | 0.03047361 |  |  |  | 0.02331679 | 0.1310711 | 0.01139455
1.774246 | -0.2046365 | 0.03047361 |  |  |  | 0.02330924 | 0.1314069 | 0.01230612
1.774246 | -0.2046474 | 0.03047361 |  |  |  | 0.02330177 | 0.1317428 | 0.01116666
1.774246 | -0.2046582 | 0.03047361 |  |  |  | 0.02339855 | 0.1316559 | 0.08067344
1.774269 | -0.2046979 | 0.03047361 |  |  |  | 0.02368905 | 0.1313955 | 0.01173639
1.774293 | -0.2047377 | 0.03047361 |  |  |  | 0.02362271 | 0.1315488 | 0.01173639
1.774317 | -0.2047774 | 0.03047361 |  |  |  | 0.02355639 | 0.131702 | 0.01173639
1.774341 | -0.2048171 | 0.03047361 |  |  |  | 0.02349008 | 0.1318553 | 0.01173639
1.774308 | -0.2049066 | 0.03047361 |  |  |  | 0.02342379 | 0.1320086 | 0.01173639
1.774275 | -0.2049961 | 0.03047361 |  |  |  | 0.02328257 | 0.1337022 | 0.01173639
1.774242 | -0.2050855 | 0.03047361 |  |  |  | 0.02314135 | 0.1353959 | 0.01173639
1.77421 | -0.205175 | 0.03047361 |  |  |  | 0.02189611 | 0.1410916 | 0.01139455
1.774113 | -0.2051845 | 0.03047361 |  |  |  | 0.01997052 | 0.1457084 | 0.01207823
1.774017 | -0.2051939 | 0.03047361 |  |  |  | 0.01870802 | 0.1490301 | 0.01207823
1.77392 | -0.2052034 | 0.03047361 |  |  |  | 0.01840831 | 0.1500434 | 0.01196428
1.773824 | -0.2052129 | 0.03047361 |  |  |  | 0.01810861 | 0.1510567 | 0.01196428
1.773764 | -0.2051736 | 0.03047361 |  |  |  | 0.01780892 | 0.1520701 | 0.01173639
1.773705 | -0.2051343 | 0.03047361 |  |  |  | 0.01775533 | 0.1520403 | 0.01173639
1.773646 | -0.2050951 | 0.03047361 |  |  |  | 0.01764826 | 0.151981 | 0.01242006
1.773587 | -0.2050558 | 0.03047361 |  |  |  | 0.01759477 | 0.1519513 | 0.01230612
1.773197 | -0.2050558 | 0.03047361 |  |  |  | 0.01759167 | 0.1521519 | 0.01230612
1.772806 | -0.2050558 | 0.03047361 |  |  |  | 0.01758857 | 0.1523525 | 0.01230612
1.772416 | -0.2050558 | 0.03047361 |  |  |  | 0.01758548 | 0.1525531 | 0.01230612
1.772025 | -0.2050558 | 0.03057352 |  |  |  | 0.0175824 | 0.1527537 | 0.01230612
1.773118 | -0.2050226 | 0.03057352 |  |  |  | 0.01758091 | 0.1527778 | 0.01230612
1.774211 | -0.2049894 | 0.03057352 |  |  |  | 0.01757942 | 0.152802 | 0.01230612
1.775305 | -0.2049561 | 0.0303737 |  |  |  | 0.01757794 | 0.1528261 | 0.01230612
1.792279 | -0.2081361 | 0.03586894 |  |  |  | 0.01757646 | 0.1528502 | 0.01139455
1.794567 | -0.2084674 | 0.03586894 |  |  |  | 0.01762642 | 0.1527636 | 0.01230612
1.796856 | -0.2087983 | 0.03586894 |  |  |  | 0.01767639 | 0.1526769 | 0.01196428
1.799145 | -0.2091288 | 0.03786721 |  |  |  | 0.01772636 | 0.1525902 | 0.01196428
1.801435 | -0.2094589 | 0.03776729 |  |  |  | 0.01777634 | 0.1525035 | 0.01196428
1.803794 | -0.209903 | 0.03796712 |  |  |  | 0.01775002 | 0.1525436 | 0.01196428
1.805282 | -0.2107588 | 0.03526946 |  |  |  | 0.0177237 | 0.1525836 | 0.01196428
1.805146 | -0.2107254 | 0.03526946 |  |  |  | 0.01767107 | 0.1526637 | 0.01185034
1.80537 | -0.2107241 | 0.03566911 |  |  |  | 0.01750553 | 0.1529217 | 0.01185034
1.805594 | -0.2107228 | 0.03586894 |  |  |  | 0.01733999 | 0.1531798 | 0.01185034
1.805819 | -0.2107215 | 0.03546928 |  |  |  | 0.01717446 | 0.1534378 | 0.01185034
1.805776 | -0.2106916 | 0.03586894 |  |  |  | 0.01700894 | 0.1536959 | 0.01185034
1.805646 | -0.2106017 | 0.03576902 |  |  |  | 0.01697305 | 0.1536519 | 0.01185034
1.805797 | -0.2104992 | 0.03496971 |  |  |  | 0.01693717 | 0.1536079 | 0.01185034
1.806099 | -0.2102942 | 0.03476989 |  |  |  | 0.01690129 | 0.153564 | 0.01185034
1.80625 | -0.2101918 | 0.03397058 |  |  |  | 0.01686542 | 0.15352 | 0.01173639
1.807143 | -0.210323 | 0.03387067 |  |  |  | 0.01689138 | 0.1536286 | 0.01173639
1.808035 | -0.2104542 | 0.03347101 |  |  |  | 0.01691735 | 0.1537373 | 0.01173639
1.80982 | -0.2107167 | 0.03327119 |  |  |  | 0.01694332 | 0.153846 | 0.01173639
1.830539 | -0.2142186 | 0.03726772 |  |  |  | 0.01696929 | 0.1539546 | 0.01173639
1.830536 | -0.2142237 | 0.0370679 |  |  |  | 0.01696049 | 0.1538624 | 0.01173639
1.830531 | -0.2142339 | 0.03726772 |  |  |  | 0.01695169 | 0.1537702 | 0.01173639
1.830616 | -0.2143487 | 0.03726772 |  |  |  | 0.01694289 | 0.153678 | 0.01173639
1.830786 | -0.2145782 | 0.03736764 |  |  |  | 0.01693409 | 0.1535858 | 0.01173639
1.83087 | -0.214693 | 0.03736764 |  |  |  | 0.01695746 | 0.1534922 | 0.01173639
1.83077 | -0.2147478 | 0.03736764 |  |  |  | 0.01698084 | 0.1533986 | 0.01173639
1.83067 | -0.2148026 | 0.03736764 |  |  |  | 0.01700422 | 0.153305 | 0.01173639
1.83047 | -0.2149122 | 0.03736764 |  |  |  | 0.01702761 | 0.1532114 | 0.01162244
1.830725 | -0.2149473 | 0.03736764 |  |  |  | 0.01714446 | 0.1532388 | 0.01162244
1.830979 | -0.2149824 | 0.03736764 |  |  |  | 0.01726134 | 0.1532663 | 0.01162244
1.831234 | -0.2150175 | 0.03736764 |  |  |  | 0.01737823 | 0.1532938 | 0.01162244
1.831489 | -0.2150527 | 0.03726772 |  |  |  | 0.01749514 | 0.1533212 | 0.01162244
1.831497 | -0.2150514 | 0.03726772 |  |  |  | 0.01746761 | 0.1533629 | 0.01162244
1.831504 | -0.2150501 | 0.03726772 |  |  |  | 0.0174401 | 0.1534046 | 0.01162244
1.831511 | -0.2150488 | 0.03726772 |  |  |  | 0.01741258 | 0.1534463 | 0.01162244
1.831518 | -0.2150475 | 0.03726772 |  |  |  | 0.01738508 | 0.153488 | 0.01162244
1.83096 | -0.2150501 | 0.03726772 |  |  |  | 0.01729679 | 0.1534817 | 0.01162244
1.830402 | -0.2150527 | 0.03726772 |  |  |  | 0.0172085 | 0.1534753 | 0.01162244
1.829844 | -0.2150553 | 0.03726772 |  |  |  | 0.01712022 | 0.153469 | 0.01162244
1.829285 | -0.2150579 | 0.03726772 |  |  |  | 0.01703194 | 0.1534627 | 0.01162244
1.829331 | -0.2151031 | 0.03716781 |  |  |  | 0.01698838 | 0.1533924 | 0.01162244
1.829376 | -0.2151482 | 0.03716781 |  |  |  | 0.01694481 | 0.1533222 | 0.01162244
1.829422 | -0.2151933 | 0.03716781 |  |  |  | 0.01690124 | 0.1532519 | 0.01162244
1.829467 | -0.2152385 | 0.03716781 |  |  |  | 0.01685768 | 0.1531816 | 0.01162244
1.829423 | -0.2152023 | 0.03716781 |  |  |  | 0.01696445 | 0.1532257 | 0.01162244
1.829378 | -0.2151661 | 0.03716781 |  |  |  | 0.01707122 | 0.1532698 | 0.01162244
1.829333 | -0.2151299 | 0.03716781 |  |  |  | 0.01717799 | 0.1533139 | 0.01162244
1.829289 | -0.2150937 | 0.03716781 |  |  |  | 0.01728476 | 0.1533579 | 0.01162244
1.829353 | -0.2149489 | 0.03716781 |  |  |  | 0.01731832 | 0.153386 | 0.01162244
1.829417 | -0.214804 | 0.03716781 |  |  |  | 0.01735187 | 0.1534142 | 0.01162244
1.829481 | -0.2146591 | 0.03716781 |  |  |  | 0.01738543 | 0.1534423 | 0.01162244
1.829546 | -0.2145142 | 0.03716781 |  |  |  | 0.01741899 | 0.1534704 | 0.01162244
1.829513 | -0.2145137 | 0.03716781 |  |  |  | 0.01741809 | 0.1534452 | 0.01162244
1.829481 | -0.2145132 | 0.03716781 |  |  |  | 0.0174172 | 0.1534199 | 0.01162244
1.829449 | -0.2145127 | 0.03716781 |  |  |  | 0.01741632 | 0.1533946 | 0.01162244
1.829417 | -0.2145122 | 0.03716781 |  |  |  | 0.01741544 | 0.1533693 | 0.01162244
1.829387 | -0.214507 | 0.03716781 |  |  |  | 0.01738595 | 0.1533678 | 0.01162244
1.829358 | -0.2145018 | 0.03716781 |  |  |  | 0.01735645 | 0.1533663 | 0.01162244
1.829329 | -0.2144965 | 0.03716781 |  |  |  | 0.01729747 | 0.1533633 | 0.0115085
1.829299 | -0.2144913 | 0.03716781 |  |  |  | 0.01730522 | 0.1533686 | 0.0115085
1.829104 | -0.2145353 | 0.03716781 |  |  |  | 0.01731297 | 0.1533738 | 0.0115085
1.828909 | -0.2145793 | 0.03716781 |  |  |  | 0.01732072 | 0.1533791 | 0.0115085
1.828714 | -0.2146233 | 0.03716781 |  |  |  | 0.01732848 | 0.1533843 | 0.0115085
1.828519 | -0.2146673 | 0.03716781 |  |  |  | 0.01736315 | 0.1533723 | 0.0115085
1.828319 | -0.2146754 | 0.03716781 |  |  |  | 0.01739782 | 0.1533602 | 0.0115085
1.828119 | -0.2146835 | 0.03716781 |  |  |  | 0.0174325 | 0.1533482 | 0.0115085
1.82792 | -0.2146916 | 0.03716781 |  |  |  | 0.01746717 | 0.1533362 | 0.0115085
1.82772 | -0.2146997 | 0.03716781 |  |  |  | 0.01752112 | 0.1533364 | 0.0115085
1.827747 | -0.2146912 | 0.0370679 |  |  |  | 0.01757507 | 0.1533366 | 0.0115085
1.827775 | -0.2146827 | 0.0370679 |  |  |  | 0.01762903 | 0.1533367 | 0.0115085
1.827802 | -0.2146742 | 0.0370679 |  |  |  | 0.01768298 | 0.1533369 | 0.0115085
1.827829 | -0.2146656 | 0.0370679 |  |  |  | 0.01766578 | 0.1533946 | 0.0115085
1.828127 | -0.2146886 | 0.0370679 |  |  |  | 0.01764858 | 0.1534523 | 0.0115085
1.828425 | -0.2147117 | 0.0370679 |  |  |  | 0.01763138 | 0.15351 | 0.0115085
1.828723 | -0.2147347 | 0.0370679 |  |  |  | 0.01761418 | 0.1535676 | 0.0115085
1.82902 | -0.2147577 | 0.0370679 |  |  |  | 0.0175595 | 0.1535007 | 0.0115085
1.829075 | -0.2147309 | 0.0370679 |  |  |  | 0.01750482 | 0.1534337 | 0.0115085
1.829129 | -0.2147041 | 0.0370679 |  |  |  | 0.01745014 | 0.1533668 | 0.0115085
1.829184 | -0.2146773 | 0.0370679 |  |  |  | 0.01705 | 0.1550532 | 0.01162244
1.829238 | -0.2146505 | 0.0370679 |  |  |  | 0.01670454 | 0.1568067 | 0.01219217
1.829516 | -0.2146497 | 0.0370679 |  |  |  | 0.01635908 | 0.1585602 | 0.0115085
1.829793 | -0.2146489 | 0.0370679 |  |  |  | 0.01492155 | 0.1631377 | 0.01173639
1.83007 | -0.2146482 | 0.0370679 |  |  |  | 0.01382952 | 0.1659617 | 0.01264795
1.830347 | -0.2146474 | 0.0370679 |  |  |  | 0.01273752 | 0.1687859 | 0.01310374
1.830347 | -0.2146455 | 0.0370679 |  |  |  | 0.01164557 | 0.1716102 | 0.01344557
1.830346 | -0.2146436 | 0.0370679 |  |  |  | 0.01156157 | 0.1719091 | 0.01355952
1.830345 | -0.2146417 | 0.0370679 |  |  |  | 0.01147758 | 0.172208 | 0.01355952
1.830345 | -0.2146398 | 0.0370679 |  |  |  | 0.0113936 | 0.1725069 | 0.01253401
1.830445 | -0.2147011 | 0.0370679 |  |  |  | 0.01124691 | 0.1727293 | 0.01333163
1.830546 | -0.2147624 | 0.0370679 |  |  |  | 0.01118419 | 0.1726528 | 0.01355952
1.830647 | -0.2148237 | 0.0370679 |  |  |  | 0.01112148 | 0.1725763 | 0.01287585
1.830747 | -0.2148849 | 0.0370679 |  |  |  | 0.01106616 | 0.172445 | 0.01287585
1.832404 | -0.2148732 | 0.0370679 |  |  |  | 0.01107356 | 0.1723903 | 0.01219217
1.835718 | -0.2148496 | 0.03696798 |  |  |  | 0.01108096 | 0.1723357 | 0.01242006
1.837375 | -0.2148378 | 0.03726772 |  |  |  | 0.01108836 | 0.172281 | 0.01207823
1.842467 | -0.2151019 | 0.04106444 |  |  |  | 0.01032556 | 0.1744332 | 0.01173639
1.841406 | -0.2154175 | 0.0422634 |  |  |  | 0.008037812 | 0.180892 | 0.01264795
1.840345 | -0.2157331 | 0.0422634 |  |  |  | 0.006965988 | 0.1840611 | 0.01287585
1.839468 | -0.2157565 | 0.04026513 |  |  |  | 0.005115666 | 0.1896806 | 0.01458503
1.839354 | -0.2157615 | 0.0407647 |  |  |  | 0.00485619 | 0.1904973 | 0.01367346
1.83924 | -0.2157664 | 0.04086461 |  |  |  | 0.004758317 | 0.190707 | 0.0152687
1.839126 | -0.2157713 | 0.03976556 |  |  |  | 0.004709457 | 0.1908119 | 0.01572448
1.840887 | -0.2161411 | 0.03896625 |  |  |  | 0.004660647 | 0.1909169 | 0.01549659
1.842761 | -0.216506 | 0.03976556 |  |  |  | 0.004702907 | 0.1909747 | 0.01538265
1.851439 | -0.2178956 | 0.03986547 |  |  |  | 0.004829778 | 0.1911485 | 0.01504081
1.854371 | -0.2182256 | 0.04456141 |  |  |  | 0.004801192 | 0.1913209 | 0.01492687
1.8548 | -0.2182623 | 0.04446149 |  |  |  | 0.0047869 | 0.1914071 | 0.01492687
1.85497 | -0.2183007 | 0.04426167 |  |  |  | 0.004772607 | 0.1914933 | 0.01492687
1.855141 | -0.2183391 | 0.0437621 |  |  |  | 0.004743663 | 0.1913878 | 0.01492687
1.855585 | -0.218446 | 0.0422634 |  |  |  | 0.00471472 | 0.1912822 | 0.01492687
1.854215 | -0.2183174 | 0.04176383 |  |  |  | 0.004685777 | 0.1911766 | 0.01481292
1.853758 | -0.2182746 | 0.04166392 |  |  |  | 0.004656835 | 0.191071 | 0.01481292
1.854 | -0.2183018 | 0.04186374 |  |  |  | 0.00453257 | 0.1911998 | 0.01458503
1.854724 | -0.2183836 | 0.04186374 |  |  |  | 0.004408308 | 0.1913286 | 0.01458503
1.85413 | -0.2184581 | 0.04136418 |  |  |  | 0.004284047 | 0.1914574 | 0.01458503
1.853537 | -0.2185325 | 0.04136418 |  |  |  | 0.004159788 | 0.1915862 | 0.01458503
1.852944 | -0.2186069 | 0.04136418 |  |  |  | 0.004264538 | 0.1915289 | 0.01458503
1.852352 | -0.2186813 | 0.04136418 |  |  |  | 0.004369291 | 0.1914716 | 0.01458503
1.852445 | -0.2187131 | 0.04136418 |  |  |  | 0.004578813 | 0.1913572 | 0.01447108
1.852539 | -0.218745 | 0.04136418 |  |  |  | 0.004773892 | 0.191371 | 0.01447108
1.852633 | -0.2187769 | 0.04136418 |  |  |  | 0.004968979 | 0.1913848 | 0.01447108
1.852727 | -0.2188087 | 0.04126426 |  |  |  | 0.005164076 | 0.1913987 | 0.01447108
1.852684 | -0.2188069 | 0.04126426 |  |  |  | 0.005359182 | 0.1914125 | 0.01447108
1.852641 | -0.218805 | 0.04126426 |  |  |  | 0.005316827 | 0.1914613 | 0.01447108
1.852598 | -0.2188032 | 0.04126426 |  |  |  | 0.005274472 | 0.1915101 | 0.01435714
1.852555 | -0.2188013 | 0.04126426 |  |  |  | 0.005232117 | 0.1915589 | 0.01435714
1.852483 | -0.2187993 | 0.04126426 |  |  |  | 0.005189762 | 0.1916077 | 0.01435714
1.85241 | -0.2187973 | 0.04126426 |  |  |  | 0.005074618 | 0.1916751 | 0.01435714
1.852338 | -0.2187953 | 0.04126426 |  |  |  | 0.004959475 | 0.1917425 | 0.01435714
1.852265 | -0.2187933 | 0.04116435 |  |  |  | 0.004844331 | 0.1918099 | 0.01435714
1.852242 | -0.2187998 | 0.04116435 |  |  |  | 0.004729187 | 0.1918773 | 0.01435714
1.852218 | -0.2188062 | 0.04116435 |  |  |  | 0.004729831 | 0.1918404 | 0.01435714
1.852195 | -0.2188126 | 0.04116435 |  |  |  | 0.004730479 | 0.1918035 | 0.01435714
1.852172 | -0.218819 | 0.04116435 |  |  |  | 0.00473113 | 0.1917667 | 0.01435714
1.85231 | -0.218823 | 0.04116435 |  |  |  | 0.004731784 | 0.1917298 | 0.01435714
1.852448 | -0.218827 | 0.04116435 |  |  |  | 0.004689385 | 0.1916459 | 0.01435714
1.852586 | -0.218831 | 0.04116435 |  |  |  | 0.004646989 | 0.1915621 | 0.01435714
1.852724 | -0.2188351 | 0.04116435 |  |  |  | 0.004604596 | 0.1914782 | 0.01424319
1.852727 | -0.2188523 | 0.04116435 |  |  |  | 0.004562206 | 0.1913943 | 0.01424319
1.85273 | -0.2188695 | 0.04116435 |  |  |  | 0.00471426 | 0.1914894 | 0.01424319
1.852732 | -0.2188866 | 0.04116435 |  |  |  | 0.004866315 | 0.1915845 | 0.01424319
1.852735 | -0.2189038 | 0.04116435 |  |  |  | 0.00501837 | 0.1916796 | 0.01424319
1.852662 | -0.2188625 | 0.04116435 |  |  |  | 0.005170426 | 0.1917748 | 0.01424319
1.85259 | -0.2188212 | 0.04116435 |  |  |  | 0.005147429 | 0.19179 | 0.01424319
1.852518 | -0.2187799 | 0.04116435 |  |  |  | 0.005124442 | 0.1918052 | 0.01424319
1.852445 | -0.2187386 | 0.04116435 |  |  |  | 0.005101464 | 0.1918204 | 0.01424319
1.852481 | -0.2187856 | 0.04116435 |  |  |  | 0.005078497 | 0.1918357 | 0.01424319
1.852516 | -0.2188326 | 0.04106444 |  |  |  | 0.004926353 | 0.1918076 | 0.01424319
1.852552 | -0.2188796 | 0.04106444 |  |  |  | 0.004774224 | 0.1917794 | 0.01424319
1.852588 | -0.2189266 | 0.04106444 |  |  |  | 0.004622111 | 0.1917513 | 0.01424319
1.852649 | -0.2189271 | 0.04106444 |  |  |  | 0.004470013 | 0.1917232 | 0.01424319
1.852711 | -0.2189275 | 0.04106444 |  |  |  | 0.004434924 | 0.1917309 | 0.01424319
1.852772 | -0.218928 | 0.04106444 |  |  |  | 0.004399837 | 0.1917387 | 0.01424319
1.852834 | -0.2189284 | 0.04106444 |  |  |  | 0.004364749 | 0.1917464 | 0.01412925
1.852721 | -0.2189315 | 0.04106444 |  |  |  | 0.004329662 | 0.1917542 | 0.01412925
1.852608 | -0.2189346 | 0.04106444 |  |  |  | 0.004268413 | 0.1917668 | 0.01412925
1.852495 | -0.2189377 | 0.04106444 |  |  |  | 0.004207163 | 0.1917794 | 0.01412925
1.852382 | -0.2189408 | 0.04106444 |  |  |  | 0.004145914 | 0.1917921 | 0.01412925
1.852373 | -0.2189314 | 0.04106444 |  |  |  | 0.004084665 | 0.1918047 | 0.01412925
1.852364 | -0.2189219 | 0.04106444 |  |  |  | 0.004127153 | 0.1918068 | 0.01412925
1.852355 | -0.2189125 | 0.04106444 |  |  |  | 0.00416966 | 0.1918089 | 0.01412925
1.852346 | -0.2189031 | 0.04106444 |  |  |  | 0.004212186 | 0.191811 | 0.01412925
1.852406 | -0.2189005 | 0.04106444 |  |  |  | 0.004254731 | 0.1918132 | 0.01412925
1.852466 | -0.218898 | 0.04106444 |  |  |  | 0.004272999 | 0.1918627 | 0.01412925
1.852526 | -0.2188955 | 0.04106444 |  |  |  | 0.004291269 | 0.1919122 | 0.01412925
1.852586 | -0.218893 | 0.04096452 |  |  |  | 0.004309539 | 0.1919618 | 0.01412925
1.85258 | -0.2189217 | 0.04096452 |  |  |  | 0.00432781 | 0.1920113 | 0.01412925
1.852575 | -0.2189505 | 0.04096452 |  |  |  | 0.004327555 | 0.1918854 | 0.01412925
1.852569 | -0.2189793 | 0.04096452 |  |  |  | 0.0043273 | 0.1917594 | 0.01412925
1.852563 | -0.219008 | 0.04096452 |  |  |  | 0.004327048 | 0.1916335 | 0.01412925
1.852575 | -0.2190078 | 0.04096452 |  |  |  | 0.004326798 | 0.1915076 | 0.01412925
1.852587 | -0.2190075 | 0.04096452 |  |  |  | 0.004337146 | 0.1915148 | 0.01412925
1.852599 | -0.2190072 | 0.04096452 |  |  |  | 0.00434752 | 0.1915221 | 0.01412925
1.852611 | -0.219007 | 0.04096452 |  |  |  | 0.004357921 | 0.1915293 | 0.01412925
1.852654 | -0.2190071 | 0.04096452 |  |  |  | 0.004368348 | 0.1915366 | 0.01412925
1.852697 | -0.2190073 | 0.04096452 |  |  |  | 0.004352252 | 0.1916922 | 0.01412925
1.852741 | -0.2190075 | 0.04096452 |  |  |  | 0.004336156 | 0.1918478 | 0.01412925
1.852784 | -0.2190077 | 0.04096452 |  |  |  | 0.00432006 | 0.1920034 | 0.01412925
1.852806 | -0.2190061 | 0.04096452 |  |  |  | 0.004303964 | 0.192159 | 0.01412925
1.852828 | -0.2190044 | 0.04096452 |  |  |  | 0.004292376 | 0.1921029 | 0.01412925
1.852851 | -0.2190028 | 0.04096452 |  |  |  | 0.004280788 | 0.1920468 | 0.01412925
1.852873 | -0.2190012 | 0.04096452 |  |  |  | 0.0042692 | 0.1919907 | 0.01412925
1.852877 | -0.2189993 | 0.04096452 |  |  |  | 0.004257613 | 0.1919346 | 0.01412925
1.852881 | -0.2189974 | 0.04096452 |  |  |  | 0.004304499 | 0.1919013 | 0.01412925
1.852885 | -0.2189955 | 0.04086461 |  |  |  | 0.004351384 | 0.1918679 | 0.01412925
1.852889 | -0.2189935 | 0.04086461 |  |  |  | 0.004398271 | 0.1918345 | 0.01412925
1.852892 | -0.2190325 | 0.04086461 |  |  |  | 0.004445158 | 0.1918011 | 0.01412925
1.852895 | -0.2190716 | 0.04086461 |  |  |  | 0.004401031 | 0.1916627 | 0.01412925
1.852898 | -0.2191106 | 0.04086461 |  |  |  | 0.004356923 | 0.1915244 | 0.01412925
1.852901 | -0.2191496 | 0.04086461 |  |  |  | 0.004312834 | 0.191386 | 0.01412925
1.853014 | -0.2190757 | 0.04086461 |  |  |  | 0.004268763 | 0.1912477 | 0.01412925
1.853128 | -0.2190018 | 0.04046496 |  |  |  | 0.004245246 | 0.1912769 | 0.01412925
1.853242 | -0.2189279 | 0.04046496 |  |  |  | 0.004221732 | 0.1913061 | 0.01412925
1.853005 | -0.2188165 | 0.04086461 |  |  |  | 0.004198222 | 0.1913353 | 0.01412925
1.852304 | -0.2187413 | 0.03996539 |  |  |  | 0.004174715 | 0.1913645 | 0.01412925
1.851821 | -0.2187048 | 0.03896625 |  |  |  | 0.004175696 | 0.1913816 | 0.01412925
1.851689 | -0.218706 | 0.03986547 |  |  |  | 0.004176679 | 0.1913987 | 0.01412925
1.851556 | -0.2187071 | 0.03966565 |  |  |  | 0.004177667 | 0.1914158 | 0.01412925
1.851423 | -0.2187083 | 0.03966565 |  |  |  | 0.004178658 | 0.1914329 | 0.01412925
1.85184 | -0.2188314 | 0.03896625 |  |  |  | 0.004171461 | 0.1914632 | 0.01412925
1.852048 | -0.2188929 | 0.03986547 |  |  |  | 0.004164336 | 0.1914935 | 0.01412925
1.855315 | -0.2186516 | 0.04056487 |  |  |  | 0.004157283 | 0.1915238 | 0.01412925
1.856335 | -0.2185507 | 0.04056487 |  |  |  | 0.004150302 | 0.1915541 | 0.01412925
1.85862 | -0.2189356 | 0.04056487 |  |  |  | 0.00414251 | 0.191654 | 0.01412925
1.86548 | -0.220301 | 0.0437621 |  |  |  | 0.004134719 | 0.1917539 | 0.01412925
1.865485 | -0.220512 | 0.04955708 |  |  |  | 0.004126927 | 0.1918538 | 0.01412925
1.880574 | -0.2224322 | 0.04196366 |  |  |  | 0.004119136 | 0.1919537 | 0.01412925
1.882518 | -0.2230141 | 0.04975691 |  |  |  | 0.004080301 | 0.1919911 | 0.01412925
1.87917 | -0.2233981 | 0.04785855 |  |  |  | 0.00404147 | 0.1920286 | 0.01424319
1.879732 | -0.2234168 | 0.04785855 |  |  |  | 0.004002642 | 0.192066 | 0.01424319
1.88275 | -0.2236499 | 0.0452608 |  |  |  | 0.003963818 | 0.1921034 | 0.01424319
1.886742 | -0.2241813 | 0.04456141 |  |  |  | 0.003516672 | 0.1931328 | 0.01424319
1.89127 | -0.2245121 | 0.04586028 |  |  |  | 0.003069534 | 0.1941622 | 0.01424319
1.892779 | -0.2246223 | 0.04576037 |  |  |  | 0.002175279 | 0.1962212 | 0.0140153
1.89279 | -0.2247421 | 0.04885769 |  |  |  | 0.001124967 | 0.1990235 | 0.01424319
1.892801 | -0.2248619 | 0.04905751 |  |  |  | 7.470134e-05 | 0.2018258 | 0.01469897
1.892823 | -0.2251014 | 0.04955708 |  |  |  | -0.002025687 | 0.2074306 | 0.01583843
1.892752 | -0.2250795 | 0.04945717 |  |  |  | -0.002033641 | 0.2079892 | 0.01697788
1.892335 | -0.2253239 | 0.0459602 |  |  |  | -0.002037593 | 0.2082686 | 0.01663605
1.892219 | -0.2254127 | 0.04566046 |  |  |  | -0.002041529 | 0.2085479 | 0.01674999
1.892011 | -0.2254121 | 0.04556054 |  |  |  | -0.002052359 | 0.2086235 | 0.01674999
1.891804 | -0.2254114 | 0.04546063 |  |  |  | -0.002063182 | 0.2086991 | 0.01674999
1.891596 | -0.2254107 | 0.04586028 |  |  |  | -0.002073998 | 0.2087746 | 0.01606632
1.891388 | -0.22541 | 0.04586028 |  |  |  | -0.002084807 | 0.2088502 | 0.01606632
1.891357 | -0.2255025 | 0.0452608 |  |  |  | -0.00197121 | 0.2088634 | 0.01697788
1.891326 | -0.225595 | 0.0452608 |  |  |  | -0.001857608 | 0.2088766 | 0.01481292
1.891189 | -0.2257198 | 0.04516089 |  |  |  | -0.001630396 | 0.2089031 | 0.0140153
1.891634 | -0.2256286 | 0.04506098 |  |  |  | -0.001661645 | 0.2088222 | 0.01390136
1.89208 | -0.2255373 | 0.04506098 |  |  |  | -0.001692893 | 0.2087413 | 0.01390136
1.892525 | -0.225446 | 0.04506098 |  |  |  | -0.001647127 | 0.2086466 | 0.01367346
1.892971 | -0.2253546 | 0.04506098 |  |  |  | -0.00153886 | 0.2087135 | 0.01367346
1.892651 | -0.2253665 | 0.04506098 |  |  |  | -0.001430585 | 0.2087805 | 0.01367346
1.892332 | -0.2253783 | 0.04506098 |  |  |  | -0.001420769 | 0.2088035 | 0.01321768
1.892013 | -0.2253902 | 0.04506098 |  |  |  | -0.001519224 | 0.2087595 | 0.01310374
1.891694 | -0.225402 | 0.04496106 |  |  |  | -0.001617669 | 0.2087154 | 0.01344557
1.891925 | -0.2253996 | 0.04496106 |  |  |  | -0.002058916 | 0.2102032 | 0.01469897
1.892157 | -0.2253972 | 0.04496106 |  |  |  | -0.002401659 | 0.2117354 | 0.01515476
1.892388 | -0.2253949 | 0.04496106 |  |  |  | -0.002744332 | 0.2132679 | 0.01572448
1.89262 | -0.2253925 | 0.04496106 |  |  |  | -0.003086935 | 0.2148006 | 0.01549659
1.892618 | -0.2253955 | 0.04496106 |  |  |  | -0.003942427 | 0.2167363 | 0.01538265
1.892616 | -0.2253984 | 0.04486115 |  |  |  | -0.004797877 | 0.218672 | 0.01538265
1.892614 | -0.2254013 | 0.04486115 |  |  |  | -0.005653284 | 0.2206079 | 0.01572448
1.892612 | -0.2254043 | 0.04486115 |  |  |  | -0.006853659 | 0.2232403 | 0.01686394
1.892625 | -0.2254061 | 0.04486115 |  |  |  | -0.007198624 | 0.2239367 | 0.01743367
1.892639 | -0.225408 | 0.04486115 |  |  |  | -0.007543543 | 0.2246332 | 0.01766156
1.892652 | -0.2254099 | 0.04486115 |  |  |  | -0.007888417 | 0.2253296 | 0.01811734
1.892665 | -0.2254118 | 0.04486115 |  |  |  | -0.008057828 | 0.2263534 | 0.0192568
1.892636 | -0.225414 | 0.04486115 |  |  |  | -0.008227106 | 0.2273774 | 0.01994047
1.892606 | -0.2254162 | 0.04486115 |  |  |  | -0.008107657 | 0.2273769 | 0.01994047
1.892577 | -0.2254184 | 0.04486115 |  |  |  | -0.007988184 | 0.2273765 | 0.01971258
1.892547 | -0.2254206 | 0.04486115 |  |  |  | -0.007868689 | 0.2273765 | 0.01948469
1.8925 | -0.225352 | 0.04486115 |  |  |  | -0.007771149 | 0.2274935 | 0.0192568
1.892454 | -0.2252833 | 0.04486115 |  |  |  | -0.007793075 | 0.2276104 | 0.0190289
1.892407 | -0.2252146 | 0.04476123 |  |  |  | -0.007814949 | 0.2277274 | 0.0190289
1.89236 | -0.2251459 | 0.04476123 |  |  |  | -0.007836771 | 0.2278444 | 0.0190289
1.892398 | -0.2251647 | 0.04476123 |  |  |  | -0.007902447 | 0.2279321 | 0.0190289
1.892437 | -0.2251835 | 0.04476123 |  |  |  | -0.007968039 | 0.2280197 | 0.0190289
1.892475 | -0.2252023 | 0.04476123 |  |  |  | -0.008033548 | 0.2281074 | 0.0190289
1.892514 | -0.225221 | 0.04476123 |  |  |  | -0.008098974 | 0.2281952 | 0.01868707
1.892513 | -0.225192 | 0.04476123 |  |  |  | -0.008087856 | 0.228195 | 0.01845918
1.892512 | -0.2251631 | 0.04476123 |  |  |  | -0.008076734 | 0.2281948 | 0.01834523
1.892512 | -0.2251341 | 0.04476123 |  |  |  | -0.00806561 | 0.2281947 | 0.0192568
1.892511 | -0.2251051 | 0.04476123 |  |  |  | -0.008054483 | 0.2281946 | 0.01811734
1.8925 | -0.2251318 | 0.04476123 |  |  |  | -0.00792789 | 0.2281802 | 0.01811734
1.89249 | -0.2251585 | 0.04476123 |  |  |  | -0.00780126 | 0.2281657 | 0.01800339
1.892479 | -0.2251853 | 0.04476123 |  |  |  | -0.007674592 | 0.2281513 | 0.01800339
1.892468 | -0.225212 | 0.04476123 |  |  |  | -0.007547887 | 0.2281369 | 0.01788945
1.892614 | -0.2252485 | 0.04476123 |  |  |  | -0.007546028 | 0.2281143 | 0.01800339
1.892761 | -0.2252851 | 0.04476123 |  |  |  | -0.007544165 | 0.2280917 | 0.01800339
1.892907 | -0.2253217 | 0.04476123 |  |  |  | -0.007542297 | 0.2280691 | 0.01800339
1.893054 | -0.2253582 | 0.04476123 |  |  |  | -0.007540424 | 0.2280465 | 0.01800339
1.893013 | -0.2253332 | 0.04476123 |  |  |  | -0.007514839 | 0.227973 | 0.01800339
1.892973 | -0.2253082 | 0.04476123 |  |  |  | -0.007489253 | 0.2278995 | 0.01800339
1.892933 | -0.2252832 | 0.04476123 |  |  |  | -0.007463666 | 0.227826 | 0.01800339
1.892892 | -0.2252582 | 0.04476123 |  |  |  | -0.007438077 | 0.2277525 | 0.01800339
1.892921 | -0.2252664 | 0.04476123 |  |  |  | -0.007423642 | 0.2277725 | 0.01800339
1.89295 | -0.2252745 | 0.04476123 |  |  |  | -0.007409207 | 0.2277925 | 0.01800339
1.892978 | -0.2252827 | 0.04476123 |  |  |  | -0.007394772 | 0.2278126 | 0.01800339
1.893007 | -0.2252908 | 0.04476123 |  |  |  | -0.007380337 | 0.2278326 | 0.01800339
1.895236 | -0.2253 | 0.04476123 |  |  |  | -0.007548044 | 0.2277653 | 0.01800339
1.897465 | -0.2253091 | 0.04476123 |  |  |  | -0.00771575 | 0.227698 | 0.01800339
1.899693 | -0.2253183 | 0.04476123 |  |  |  | -0.007883455 | 0.2276308 | 0.01800339
1.903301 | -0.2261235 | 0.0452608 |  |  |  | -0.00805116 | 0.2275635 | 0.01800339
1.903991 | -0.2265213 | 0.04606011 |  |  |  | -0.007889108 | 0.2276658 | 0.01800339
1.904682 | -0.226919 | 0.04925734 |  |  |  | -0.007727054 | 0.2277683 | 0.01800339
1.905038 | -0.2276109 | 0.05125561 |  |  |  | -0.007565 | 0.2278707 | 0.01800339
1.905157 | -0.2278414 | 0.05085596 |  |  |  | -0.007402944 | 0.2279731 | 0.01800339
1.905522 | -0.2274652 | 0.05025648 |  |  |  | -0.00741324 | 0.2279759 | 0.01800339
1.906253 | -0.2267129 | 0.04945717 |  |  |  | -0.007423536 | 0.2279786 | 0.01800339
1.908922 | -0.2267054 | 0.04855795 |  |  |  | -0.007433831 | 0.2279814 | 0.01800339
1.913949 | -0.227192 | 0.04855795 |  |  |  | -0.007444127 | 0.2279842 | 0.01800339
1.916463 | -0.2274352 | 0.04885769 |  |  |  | -0.007560914 | 0.2280469 | 0.01800339
1.917692 | -0.2286564 | 0.05365353 |  |  |  | -0.007677702 | 0.2281096 | 0.01800339
1.917263 | -0.2289824 | 0.05385336 |  |  |  | -0.007794489 | 0.2281724 | 0.01743367
1.917355 | -0.2292606 | 0.05305405 |  |  |  | -0.007911276 | 0.2282351 | 0.01788945
1.917401 | -0.2293996 | 0.05385336 |  |  |  | -0.007934963 | 0.2282133 | 0.01788945
1.917447 | -0.2295386 | 0.05185509 |  |  |  | -0.007958627 | 0.2281915 | 0.01788945
1.918458 | -0.2293417 | 0.05135552 |  |  |  | -0.007982269 | 0.2281697 | 0.01788945
1.919469 | -0.2291449 | 0.05175518 |  |  |  | -0.008005888 | 0.2281479 | 0.01788945
1.921491 | -0.2287512 | 0.05055622 |  |  |  | -0.008062329 | 0.2281409 | 0.01788945
1.924181 | -0.2292647 | 0.05055622 |  |  |  | -0.008118756 | 0.2281338 | 0.01788945
1.926872 | -0.2297781 | 0.05055622 |  |  |  | -0.008175169 | 0.2281268 | 0.01788945
1.932986 | -0.2310213 | 0.05355362 |  |  |  | -0.008231567 | 0.2281198 | 0.01788945
1.934445 | -0.2314554 | 0.05974826 |  |  |  | -0.008321892 | 0.2281105 | 0.01788945
1.935175 | -0.2316724 | 0.05495241 |  |  |  | -0.008412216 | 0.2281011 | 0.01788945
1.934901 | -0.2318261 | 0.05575172 |  |  |  | -0.008502541 | 0.2280917 | 0.01788945
1.934628 | -0.2319798 | 0.05575172 |  |  |  | -0.008592865 | 0.2280824 | 0.01788945
1.93408 | -0.2322871 | 0.05375345 |  |  |  | -0.008534531 | 0.2280185 | 0.01788945
1.933821 | -0.2323435 | 0.05375345 |  |  |  | -0.008476197 | 0.2279547 | 0.01788945
1.933302 | -0.2324562 | 0.05275431 |  |  |  | -0.008417862 | 0.2278908 | 0.01788945
1.933187 | -0.2322047 | 0.05175518 |  |  |  | -0.008359527 | 0.227827 | 0.01788945
1.933259 | -0.2320508 | 0.05175518 |  |  |  | -0.008343674 | 0.2279708 | 0.01788945
1.933332 | -0.231897 | 0.05155535 |  |  |  | -0.008327818 | 0.2281146 | 0.01788945
1.933464 | -0.2319439 | 0.05145544 |  |  |  | -0.008311958 | 0.2282584 | 0.01788945
1.933595 | -0.2319908 | 0.05145544 |  |  |  | -0.008296094 | 0.2284022 | 0.01788945
1.933727 | -0.2320377 | 0.05145544 |  |  |  | -0.008327985 | 0.2284743 | 0.01788945
1.933859 | -0.2320846 | 0.05145544 |  |  |  | -0.008359876 | 0.2285464 | 0.01788945
1.933926 | -0.232169 | 0.05155535 |  |  |  | -0.008391767 | 0.2286184 | 0.01788945
1.933994 | -0.2322535 | 0.05155535 |  |  |  | -0.008423658 | 0.2286905 | 0.01788945
1.934061 | -0.2323379 | 0.05155535 |  |  |  | -0.008448358 | 0.2287625 | 0.01788945
1.934129 | -0.2324224 | 0.05155535 |  |  |  | -0.008473058 | 0.2288345 | 0.01788945
1.934091 | -0.2323389 | 0.05155535 |  |  |  | -0.008497759 | 0.2289065 | 0.01788945
1.934054 | -0.2322554 | 0.05155535 |  |  |  | -0.008522459 | 0.2289785 | 0.01788945
1.934016 | -0.2321719 | 0.05155535 |  |  |  | -0.008527918 | 0.2288831 | 0.01788945
1.933979 | -0.2320885 | 0.05155535 |  |  |  | -0.008533376 | 0.2287877 | 0.01788945
1.934009 | -0.232106 | 0.05155535 |  |  |  | -0.008538835 | 0.2286924 | 0.01788945
1.934039 | -0.2321235 | 0.05145544 |  |  |  | -0.008544292 | 0.228597 | 0.01788945
1.93407 | -0.232141 | 0.05145544 |  |  |  | -0.008558472 | 0.2286004 | 0.01788945
1.933998 | -0.2321704 | 0.05135552 |  |  |  | -0.00857265 | 0.2286038 | 0.01788945
1.933896 | -0.2321821 | 0.05135552 |  |  |  | -0.008586828 | 0.2286072 | 0.01788945
1.933794 | -0.2321939 | 0.05135552 |  |  |  | -0.008601004 | 0.2286106 | 0.01788945
1.933692 | -0.2322057 | 0.05135552 |  |  |  | -0.008606281 | 0.2286237 | 0.01788945
1.933615 | -0.2322051 | 0.05135552 |  |  |  | -0.008611558 | 0.2286367 | 0.01788945
1.933538 | -0.2322046 | 0.05135552 |  |  |  | -0.008616834 | 0.2286497 | 0.01788945
1.933461 | -0.232204 | 0.05125561 |  |  |  | -0.008622109 | 0.2286627 | 0.01788945
1.933385 | -0.2322034 | 0.05125561 |  |  |  | -0.008524728 | 0.2286952 | 0.01788945
1.933465 | -0.232203 | 0.05125561 |  |  |  | -0.008427345 | 0.2287277 | 0.01788945
1.933546 | -0.2322025 | 0.05125561 |  |  |  | -0.00832996 | 0.2287602 | 0.01788945
1.933627 | -0.2322021 | 0.05125561 |  |  |  | -0.008232572 | 0.2287928 | 0.01788945
1.933707 | -0.2322016 | 0.05125561 |  |  |  | -0.008268131 | 0.2286475 | 0.01800339
1.933675 | -0.2322076 | 0.05125561 |  |  |  | -0.008285909 | 0.2285749 | 0.01788945
1.933642 | -0.2322136 | 0.05125561 |  |  |  | -0.008303687 | 0.2285023 | 0.01788945
1.933609 | -0.2322196 | 0.05125561 |  |  |  | -0.00930476 | 0.230832 | 0.01788945
1.93368 | -0.2322272 | 0.0511557 |  |  |  | -0.01230716 | 0.2378211 | 0.01811734
1.933783 | -0.2322288 | 0.0511557 |  |  |  | -0.01291368 | 0.2395108 | 0.01811734
1.933887 | -0.2322304 | 0.0511557 |  |  |  | -0.01412668 | 0.2428901 | 0.02016836
1.93399 | -0.232232 | 0.0511557 |  |  |  | -0.01535284 | 0.2458119 | 0.02130782
1.933885 | -0.2322286 | 0.0511557 |  |  |  | -0.01659214 | 0.2482761 | 0.02244727
1.933781 | -0.2322252 | 0.0511557 |  |  |  | -0.01719556 | 0.2494462 | 0.023017
1.933677 | -0.2322218 | 0.0511557 |  |  |  | -0.01717933 | 0.2493841 | 0.02290305
1.933572 | -0.2322184 | 0.0511557 |  |  |  | -0.0171468 | 0.2492599 | 0.02164965
1.933822 | -0.2322204 | 0.0511557 |  |  |  | -0.01731735 | 0.2493988 | 0.02096598
1.934072 | -0.2322224 | 0.0511557 |  |  |  | -0.0174879 | 0.2495378 | 0.02039625
1.934323 | -0.2322244 | 0.0511557 |  |  |  | -0.01765846 | 0.2496767 | 0.01994047
1.934573 | -0.2322263 | 0.0511557 |  |  |  | -0.01782901 | 0.2498157 | 0.01982652
1.93439 | -0.2322231 | 0.0511557 |  |  |  | -0.01790437 | 0.249683 | 0.01982652
1.934023 | -0.2322166 | 0.05105578 |  |  |  | -0.01797972 | 0.2495503 | 0.02039625
1.93384 | -0.2322134 | 0.05105578 |  |  |  | -0.01805506 | 0.2494176 | 0.02016836
1.933901 | -0.2321992 | 0.05105578 |  |  |  | -0.0181304 | 0.2492849 | 0.02016836
1.933963 | -0.232185 | 0.05105578 |  |  |  | -0.01770941 | 0.2492959 | 0.02039625
1.934024 | -0.2321708 | 0.05105578 |  |  |  | -0.01728837 | 0.2493069 | 0.01971258
1.934086 | -0.2321567 | 0.05105578 |  |  |  | -0.01686731 | 0.2493181 | 0.01948469
1.934137 | -0.2321388 | 0.05105578 |  |  |  | -0.0164462 | 0.2493294 | 0.01948469
1.934188 | -0.2321209 | 0.05105578 |  |  |  | -0.01701953 | 0.2510714 | 0.01971258
1.934239 | -0.232103 | 0.05105578 |  |  |  | -0.01759286 | 0.2528136 | 0.02039625
1.93429 | -0.2320851 | 0.05105578 |  |  |  | -0.01816618 | 0.2545557 | 0.01982652
1.934278 | -0.2321065 | 0.05105578 |  |  |  | -0.01873951 | 0.2562979 | 0.01982652
1.934265 | -0.2321279 | 0.05105578 |  |  |  | -0.01971997 | 0.2595958 | 0.02199149
1.934253 | -0.2321494 | 0.05105578 |  |  |  | -0.02021006 | 0.2612448 | 0.02199149
1.934241 | -0.2321708 | 0.05105578 |  |  |  | -0.02228643 | 0.2666057 | 0.02597958
1.934232 | -0.2321731 | 0.05095587 |  |  |  | -0.02307961 | 0.2684617 | 0.02597958
1.934224 | -0.2321755 | 0.05095587 |  |  |  | -0.02387279 | 0.2703177 | 0.02723298
1.934215 | -0.2321778 | 0.05095587 |  |  |  | -0.02418158 | 0.2700939 | 0.02711904
1.934206 | -0.2321802 | 0.05095587 |  |  |  | -0.02449036 | 0.2698703 | 0.02711904
1.934192 | -0.2321896 | 0.05095587 |  |  |  | -0.02479915 | 0.2696467 | 0.02711904
1.934178 | -0.2321991 | 0.05095587 |  |  |  | -0.02510793 | 0.2694233 | 0.02689115
1.934165 | -0.2322085 | 0.05095587 |  |  |  | -0.02491477 | 0.2695011 | 0.02654931
1.934151 | -0.232218 | 0.05095587 |  |  |  | -0.02433527 | 0.2697348 | 0.02597958
1.934202 | -0.2322017 | 0.05095587 |  |  |  | -0.02419025 | 0.26952 | 0.02597958
1.934253 | -0.2321855 | 0.05095587 |  |  |  | -0.02404509 | 0.2693053 | 0.02449829
1.934305 | -0.2321692 | 0.05095587 |  |  |  | -0.02420234 | 0.2693596 | 0.0242704
1.934356 | -0.232153 | 0.05095587 |  |  |  | -0.02435955 | 0.2694139 | 0.0242704
1.934057 | -0.2321521 | 0.05085596 |  |  |  | -0.0246492 | 0.2697611 | 0.02415645
1.933757 | -0.2321512 | 0.05085596 |  |  |  | -0.02457519 | 0.2704771 | 0.02404251
1.933458 | -0.2321502 | 0.05085596 |  |  |  | -0.02457369 | 0.2705249 | 0.02404251
1.933159 | -0.2321493 | 0.05085596 |  |  |  | -0.02457218 | 0.2705726 | 0.02415645
1.933957 | -0.2322219 | 0.05085596 |  |  |  | -0.02457066 | 0.2706204 | 0.02415645
1.934756 | -0.2322944 | 0.0504563 |  |  |  | -0.02456914 | 0.2706682 | 0.0242704
1.935554 | -0.2323669 | 0.05025648 |  |  |  | -0.02447156 | 0.270722 | 0.0242704
1.940742 | -0.233203 | 0.05075604 |  |  |  | -0.02437397 | 0.2707759 | 0.0242704
1.942936 | -0.2335847 | 0.05275431 |  |  |  | -0.02427638 | 0.2708298 | 0.02415645
1.94513 | -0.2339664 | 0.05355362 |  |  |  | -0.02417878 | 0.2708836 | 0.02415645
1.945303 | -0.2338408 | 0.05685076 |  |  |  | -0.02423115 | 0.2708944 | 0.02415645
1.945475 | -0.2337152 | 0.05884903 |  |  |  | -0.02428352 | 0.2709052 | 0.02404251
1.945103 | -0.2338451 | 0.05794981 |  |  |  | -0.02433588 | 0.2709161 | 0.02404251
1.944359 | -0.234105 | 0.05745025 |  |  |  | -0.02438824 | 0.2709269 | 0.02404251
1.944599 | -0.2341613 | 0.05675085 |  |  |  | -0.02439776 | 0.2709457 | 0.02404251
1.945823 | -0.2340143 | 0.05595154 |  |  |  | -0.02440728 | 0.2709645 | 0.02404251
1.946435 | -0.2339408 | 0.05595154 |  |  |  | -0.02441679 | 0.2709833 | 0.02392856
1.949439 | -0.2343824 | 0.05595154 |  |  |  | -0.02442631 | 0.271002 | 0.02392856
1.952444 | -0.234824 | 0.05575172 |  |  |  | -0.02429958 | 0.2709164 | 0.02392856
1.958455 | -0.2357071 | 0.05575172 |  |  |  | -0.02417286 | 0.2708308 | 0.02392856
1.958349 | -0.2366315 | 0.05075604 |  |  |  | -0.02391941 | 0.2706596 | 0.02392856
1.959174 | -0.2365942 | 0.0608473 |  |  |  | -0.02405371 | 0.2706842 | 0.02392856
1.959999 | -0.2365568 | 0.0608473 |  |  |  | -0.02418801 | 0.2707088 | 0.02392856
1.961649 | -0.2364814 | 0.05904886 |  |  |  | -0.02432231 | 0.2707333 | 0.02392856
1.96157 | -0.2364423 | 0.05834947 |  |  |  | -0.02445661 | 0.2707579 | 0.02392856
1.961491 | -0.2364033 | 0.0578499 |  |  |  | -0.02456915 | 0.2707635 | 0.02381462
1.961412 | -0.2363643 | 0.0578499 |  |  |  | -0.02462541 | 0.2707663 | 0.02392856
1.961333 | -0.2363252 | 0.05735033 |  |  |  | -0.02468168 | 0.2707691 | 0.02392856
1.961545 | -0.2364319 | 0.05774999 |  |  |  | -0.02466345 | 0.2708165 | 0.02392856
1.961757 | -0.2365386 | 0.05774999 |  |  |  | -0.02464519 | 0.2708639 | 0.02381462
1.962181 | -0.2367519 | 0.05675085 |  |  |  | -0.02462692 | 0.2709114 | 0.02381462
1.965242 | -0.2369895 | 0.05595154 |  |  |  | -0.02460862 | 0.2709588 | 0.02381462
1.973688 | -0.2381884 | 0.06374479 |  |  |  | -0.02458626 | 0.2709214 | 0.02381462
1.973691 | -0.238344 | 0.06424436 |  |  |  | -0.0245639 | 0.270884 | 0.02381462
1.973939 | -0.2383374 | 0.06374479 |  |  |  | -0.02454154 | 0.2708466 | 0.02381462
1.972985 | -0.2383868 | 0.06074739 |  |  |  | -0.02451917 | 0.2708093 | 0.02381462
1.972826 | -0.2385915 | 0.0608473 |  |  |  | -0.02442165 | 0.2707573 | 0.02381462
1.972773 | -0.2386597 | 0.060048 |  |  |  | -0.02432413 | 0.2707054 | 0.02381462
1.973027 | -0.238523 | 0.060048 |  |  |  | -0.02422659 | 0.2706535 | 0.02381462
1.973282 | -0.2383863 | 0.05984817 |  |  |  | -0.02412904 | 0.2706016 | 0.02381462
1.973536 | -0.2382497 | 0.05984817 |  |  |  | -0.02405084 | 0.2705537 | 0.02381462
1.97379 | -0.238113 | 0.05984817 |  |  |  | -0.02397264 | 0.2705058 | 0.02381462
1.973718 | -0.2381091 | 0.05984817 |  |  |  | -0.02389443 | 0.2704579 | 0.02381462
1.973645 | -0.2381052 | 0.05964834 |  |  |  | -0.02381622 | 0.2704101 | 0.02381462
1.973572 | -0.2381012 | 0.05964834 |  |  |  | -0.02390261 | 0.2704582 | 0.02381462
1.973499 | -0.2380973 | 0.05964834 |  |  |  | -0.02398899 | 0.2705064 | 0.02381462
1.973637 | -0.2382535 | 0.05944851 |  |  |  | -0.02407537 | 0.2705546 | 0.02381462
1.973706 | -0.2383316 | 0.05944851 |  |  |  | -0.02416175 | 0.2706028 | 0.02381462
1.973775 | -0.2384096 | 0.05944851 |  |  |  | -0.0241568 | 0.2705884 | 0.02381462
1.973759 | -0.2384184 | 0.05944851 |  |  |  | -0.02415184 | 0.2705739 | 0.02381462
1.973743 | -0.2384271 | 0.05944851 |  |  |  | -0.02414688 | 0.2705595 | 0.02381462
1.973726 | -0.2384359 | 0.05984817 |  |  |  | -0.02414192 | 0.270545 | 0.02381462
1.97371 | -0.2384446 | 0.0593486 |  |  |  | -0.02409011 | 0.270584 | 0.02381462
1.973684 | -0.23843 | 0.05984817 |  |  |  | -0.02403829 | 0.270623 | 0.02381462
1.973658 | -0.2384155 | 0.05924869 |  |  |  | -0.02398646 | 0.270662 | 0.02381462
1.973632 | -0.2384009 | 0.05924869 |  |  |  | -0.02393463 | 0.270701 | 0.02381462
1.973606 | -0.2383864 | 0.05924869 |  |  |  | -0.02390901 | 0.2707361 | 0.02381462
1.973503 | -0.2383901 | 0.05924869 |  |  |  | -0.02388339 | 0.2707712 | 0.02381462
1.9734 | -0.2383938 | 0.05924869 |  |  |  | -0.02385777 | 0.2708063 | 0.02381462
1.973298 | -0.2383975 | 0.05924869 |  |  |  | -0.02383216 | 0.2708414 | 0.02381462
1.973195 | -0.2384012 | 0.05924869 |  |  |  | -0.02386975 | 0.2708121 | 0.02381462
1.973083 | -0.2383943 | 0.05924869 |  |  |  | -0.02390734 | 0.2707827 | 0.02381462
1.97297 | -0.2383874 | 0.05924869 |  |  |  | -0.02394493 | 0.2707533 | 0.02381462
1.972858 | -0.2383805 | 0.05924869 |  |  |  | -0.02398252 | 0.2707239 | 0.02381462
1.972946 | -0.2383541 | 0.05914877 |  |  |  | -0.02398112 | 0.2706243 | 0.02370067
1.973147 | -0.2383347 | 0.05914877 |  |  |  | -0.02397973 | 0.2705246 | 0.02370067
1.973347 | -0.2383152 | 0.05914877 |  |  |  | -0.02397833 | 0.2704249 | 0.02370067
1.973548 | -0.2382958 | 0.05914877 |  |  |  | -0.02397693 | 0.2703252 | 0.02370067
1.97357 | -0.2382879 | 0.05914877 |  |  |  | -0.0238863 | 0.2702769 | 0.02370067
1.973593 | -0.23828 | 0.05914877 |  |  |  | -0.02379566 | 0.2702287 | 0.02370067
1.973615 | -0.238272 | 0.05914877 |  |  |  | -0.02370502 | 0.2701804 | 0.02370067
1.973638 | -0.2382641 | 0.05914877 |  |  |  | -0.02361438 | 0.2701321 | 0.02370067
1.973635 | -0.2382717 | 0.05914877 |  |  |  | -0.02361607 | 0.2701471 | 0.02370067
1.973628 | -0.238287 | 0.05904886 |  |  |  | -0.02361776 | 0.270162 | 0.02370067
1.973625 | -0.2382946 | 0.05904886 |  |  |  | -0.02361945 | 0.2701769 | 0.02370067
1.973624 | -0.2382938 | 0.05904886 |  |  |  | -0.02362114 | 0.2701919 | 0.02370067
1.973623 | -0.238293 | 0.05904886 |  |  |  | -0.02369733 | 0.2702852 | 0.02370067
1.973622 | -0.2382922 | 0.05904886 |  |  |  | -0.02377352 | 0.2703786 | 0.02370067
1.973622 | -0.2382914 | 0.05904886 |  |  |  | -0.02384971 | 0.270472 | 0.02370067
1.973614 | -0.238283 | 0.05904886 |  |  |  | -0.02392591 | 0.2705654 | 0.02370067
1.9736 | -0.2382663 | 0.05894895 |  |  |  | -0.02390826 | 0.2704172 | 0.02370067
1.973593 | -0.2382579 | 0.05894895 |  |  |  | -0.02389059 | 0.2702689 | 0.02370067
1.973581 | -0.2382656 | 0.05894895 |  |  |  | -0.0238729 | 0.2701207 | 0.02370067
1.97357 | -0.2382733 | 0.05894895 |  |  |  | -0.0238552 | 0.2699725 | 0.02370067
1.973559 | -0.2382809 | 0.05894895 |  |  |  | -0.02425593 | 0.2717589 | 0.02358673
1.973547 | -0.2382886 | 0.05894895 |  |  |  | -0.02465665 | 0.2735454 | 0.02358673
1.973583 | -0.2383086 | 0.05894895 |  |  |  | -0.02505737 | 0.2753319 | 0.02392856
1.973619 | -0.2383287 | 0.05894895 |  |  |  | -0.02545809 | 0.2771184 | 0.02495407
1.973655 | -0.2383487 | 0.05894895 |  |  |  | -0.02616211 | 0.2781371 | 0.02654931
1.973691 | -0.2383688 | 0.05894895 |  |  |  | -0.02686608 | 0.2791557 | 0.02643536
1.973633 | -0.2384301 | 0.05894895 |  |  |  | -0.02757001 | 0.2801744 | 0.0332721
1.973574 | -0.2384915 | 0.05894895 |  |  |  | -0.0282739 | 0.2811931 | 0.02939795
1.973516 | -0.2385529 | 0.05894895 |  |  |  | -0.02831659 | 0.2813631 | 0.02939795
1.973458 | -0.2386143 | 0.05894895 |  |  |  | -0.02835928 | 0.2815332 | 0.03065135
1.973219 | -0.2385451 | 0.05894895 |  |  |  | -0.02840197 | 0.2817032 | 0.03019557
1.972979 | -0.2384759 | 0.05984817 |  |  |  | -0.02844466 | 0.2818732 | 0.03019557
1.972739 | -0.2384066 | 0.05884903 |  |  |  | -0.02812967 | 0.2821159 | 0.02939795
1.9725 | -0.2383374 | 0.05884903 |  |  |  | -0.02797217 | 0.2822372 | 0.02917006
1.97225 | -0.2384547 | 0.05884903 |  |  |  | -0.02781465 | 0.2823585 | 0.02871428
1.97175 | -0.2386893 | 0.05884903 |  |  |  | -0.02811205 | 0.2832337 | 0.02871428
1.9715 | -0.2388066 | 0.05844938 |  |  |  | -0.02840945 | 0.284109 | 0.02939795
1.973209 | -0.2389527 | 0.05844938 |  |  |  | -0.02975573 | 0.2871822 | 0.02825849
1.974918 | -0.2390988 | 0.05884903 |  |  |  | -0.03050716 | 0.2885049 | 0.02825849
1.976627 | -0.2392449 | 0.05824955 |  |  |  | -0.03125856 | 0.2898276 | 0.02894217
1.98029 | -0.2397628 | 0.05984817 |  |  |  | -0.03200992 | 0.2911504 | 0.02894217
1.982167 | -0.2400913 | 0.06564315 |  |  |  | -0.03224635 | 0.291234 | 0.03076529
1.98209 | -0.2400481 | 0.06534341 |  |  |  | -0.03248274 | 0.2913178 | 0.03167686
1.982013 | -0.2400049 | 0.06624263 |  |  |  | -0.03271909 | 0.2914015 | 0.0317908
1.981936 | -0.2399617 | 0.06574306 |  |  |  | -0.03295542 | 0.2914852 | 0.0317908
1.984716 | -0.240058 | 0.06384471 |  |  |  | -0.03265245 | 0.2916156 | 0.03110713
1.990069 | -0.2404342 | 0.06334514 |  |  |  | -0.03234948 | 0.291746 | 0.0317908
1.99629 | -0.2412856 | 0.06864055 |  |  |  | -0.0320465 | 0.2918763 | 0.03110713
1.995671 | -0.2416113 | 0.06184644 |  |  |  | -0.03174351 | 0.2920067 | 0.03167686
1.995464 | -0.2417198 | 0.06784125 |  |  |  | -0.03182961 | 0.2931585 | 0.03281631
1.999238 | -0.2419378 | 0.06634254 |  |  |  | -0.03191566 | 0.2943103 | 0.0305374
2.001125 | -0.2420468 | 0.0660428 |  |  |  | -0.03208762 | 0.296614 | 0.03065135
2.003012 | -0.2421558 | 0.06564315 |  |  |  | -0.03290239 | 0.297397 | 0.0305374
2.004748 | -0.2422753 | 0.06564315 |  |  |  | -0.03453192 | 0.2989631 | 0.03213264
2.006484 | -0.2423947 | 0.06664228 |  |  |  | -0.03534667 | 0.2997462 | 0.0332721
2.008221 | -0.2425141 | 0.06864055 |  |  |  | -0.03595756 | 0.3006233 | 0.03441155
2.009957 | -0.2426336 | 0.07823225 |  |  |  | -0.03616119 | 0.3009156 | 0.03418366
2.011167 | -0.2428056 | 0.07323657 |  |  |  | -0.03603853 | 0.3006438 | 0.03384182
2.011773 | -0.2428914 | 0.07363623 |  |  |  | -0.03591588 | 0.300372 | 0.03349999
2.012184 | -0.2430479 | 0.07093856 |  |  |  | -0.03579321 | 0.3001001 | 0.03315815
2.012087 | -0.2430833 | 0.07183779 |  |  |  | -0.03567055 | 0.2998283 | 0.03293026
2.010835 | -0.2438156 | 0.06874047 |  |  |  | -0.03582743 | 0.3002164 | 0.03247448
2.0113 | -0.2439793 | 0.06874047 |  |  |  | -0.0359843 | 0.3006045 | 0.03247448
2.012306 | -0.2443238 | 0.06884038 |  |  |  | -0.03629804 | 0.3013807 | 0.03224659
2.012331 | -0.2443296 | 0.0682409 |  |  |  | -0.03640621 | 0.3013356 | 0.03224659
2.012402 | -0.2443368 | 0.06814099 |  |  |  | -0.03651432 | 0.3012905 | 0.03224659
2.012437 | -0.2443404 | 0.06804107 |  |  |  | -0.03662238 | 0.3012454 | 0.03224659
2.012472 | -0.244344 | 0.06804107 |  |  |  | -0.03673038 | 0.3012004 | 0.03224659
2.012497 | -0.2443694 | 0.06794116 |  |  |  | -0.03673522 | 0.3012446 | 0.03213264
2.01251 | -0.2443821 | 0.06794116 |  |  |  | -0.03674006 | 0.3012888 | 0.03224659
2.012523 | -0.2443948 | 0.06794116 |  |  |  | -0.03674489 | 0.3013331 | 0.03213264
2.012396 | -0.2443922 | 0.06794116 |  |  |  | -0.03674972 | 0.3013773 | 0.03213264
2.012269 | -0.2443895 | 0.06794116 |  |  |  | -0.03659349 | 0.3013665 | 0.03213264
2.012143 | -0.2443868 | 0.06794116 |  |  |  | -0.03643723 | 0.3013557 | 0.03213264
2.012016 | -0.2443842 | 0.06794116 |  |  |  | -0.03628094 | 0.3013448 | 0.03213264
2.011777 | -0.2444372 | 0.0697396 |  |  |  | -0.03612463 | 0.301334 | 0.03190475
2.011537 | -0.2444902 | 0.06784125 |  |  |  | -0.03626014 | 0.301205 | 0.03190475
2.011298 | -0.2445432 | 0.06784125 |  |  |  | -0.03639559 | 0.301076 | 0.03190475
2.011058 | -0.2445962 | 0.06784125 |  |  |  | -0.03653097 | 0.300947 | 0.03190475
2.010915 | -0.2446594 | 0.06774133 |  |  |  | -0.03666628 | 0.300818 | 0.03190475
2.010772 | -0.2447225 | 0.06774133 |  |  |  | -0.03666536 | 0.3009721 | 0.03190475
2.010629 | -0.2447856 | 0.06774133 |  |  |  | -0.03666443 | 0.3011262 | 0.03190475
2.010487 | -0.2448487 | 0.06774133 |  |  |  | -0.0366635 | 0.3012803 | 0.03190475
2.010206 | -0.244816 | 0.06774133 |  |  |  | -0.03666257 | 0.3014344 | 0.0317908
2.009925 | -0.2447832 | 0.06774133 |  |  |  | -0.03662813 | 0.301313 | 0.0317908
2.009645 | -0.2447504 | 0.06774133 |  |  |  | -0.03659367 | 0.3011916 | 0.0317908
2.009364 | -0.2447177 | 0.06774133 |  |  |  | -0.0365592 | 0.3010703 | 0.0317908
2.009342 | -0.2446407 | 0.06764142 |  |  |  | -0.03652471 | 0.3009489 | 0.0317908
2.00933 | -0.2446022 | 0.06764142 |  |  |  | -0.03661588 | 0.3009825 | 0.0317908
2.009319 | -0.2445636 | 0.06764142 |  |  |  | -0.03670704 | 0.3010161 | 0.0317908
2.009326 | -0.2445583 | 0.06764142 |  |  |  | -0.0367982 | 0.3010497 | 0.0317908
2.009334 | -0.2445529 | 0.06764142 |  |  |  | -0.03688937 | 0.3010833 | 0.0317908
2.009341 | -0.2445475 | 0.06764142 |  |  |  | -0.03679949 | 0.301222 | 0.0317908
2.009348 | -0.2445421 | 0.06764142 |  |  |  | -0.03670961 | 0.3013607 | 0.03156291
2.009317 | -0.2445439 | 0.06764142 |  |  |  | -0.03661972 | 0.3014994 | 0.03156291
2.009286 | -0.2445457 | 0.06764142 |  |  |  | -0.03652984 | 0.3016382 | 0.03167686
2.009255 | -0.2445475 | 0.06764142 |  |  |  | -0.03635836 | 0.3015858 | 0.03167686
2.009224 | -0.2445493 | 0.06764142 |  |  |  | -0.03618685 | 0.3015334 | 0.03167686
2.00925 | -0.2445634 | 0.06764142 |  |  |  | -0.03601532 | 0.301481 | 0.03167686
2.009275 | -0.2445775 | 0.06764142 |  |  |  | -0.03584376 | 0.3014286 | 0.03167686
2.009301 | -0.2445917 | 0.06764142 |  |  |  | -0.03601848 | 0.3014635 | 0.03167686
2.009326 | -0.2446058 | 0.06764142 |  |  |  | -0.03619319 | 0.3014984 | 0.03167686
2.009303 | -0.2446075 | 0.06764142 |  |  |  | -0.0363679 | 0.3015333 | 0.03167686
2.009257 | -0.244611 | 0.06754151 |  |  |  | -0.0365426 | 0.3015682 | 0.03167686
2.009234 | -0.2446127 | 0.06754151 |  |  |  | -0.03666695 | 0.3014935 | 0.03167686
2.009547 | -0.2446333 | 0.06754151 |  |  |  | -0.03679128 | 0.3014188 | 0.03167686
2.00986 | -0.2446538 | 0.06754151 |  |  |  | -0.03691561 | 0.3013441 | 0.03167686
2.010173 | -0.2446744 | 0.06754151 |  |  |  | -0.03703993 | 0.3012694 | 0.03167686
2.010485 | -0.2446949 | 0.06754151 |  |  |  | -0.03698979 | 0.3014306 | 0.03167686
2.010484 | -0.2446943 | 0.06754151 |  |  |  | -0.03693966 | 0.3015918 | 0.03167686
2.010482 | -0.2446937 | 0.06754151 |  |  |  | -0.03688952 | 0.3017529 | 0.03167686
2.010481 | -0.2446931 | 0.06754151 |  |  |  | -0.03683937 | 0.3019141 | 0.03167686
2.010479 | -0.2446925 | 0.06754151 |  |  |  | -0.03683724 | 0.3018858 | 0.03167686
2.010518 | -0.2446901 | 0.06754151 |  |  |  | -0.03683511 | 0.3018575 | 0.03167686
2.010557 | -0.2446877 | 0.06754151 |  |  |  | -0.03683297 | 0.3018291 | 0.03167686
2.010595 | -0.2446853 | 0.06754151 |  |  |  | -0.03683082 | 0.3018008 | 0.03167686
2.010634 | -0.2446828 | 0.06754151 |  |  |  | -0.03681502 | 0.3017879 | 0.03167686
2.01045 | -0.2446734 | 0.06754151 |  |  |  | -0.03679922 | 0.3017749 | 0.03167686
2.010265 | -0.2446639 | 0.06744159 |  |  |  | -0.03678341 | 0.301762 | 0.03167686
2.010081 | -0.2446544 | 0.06744159 |  |  |  | -0.03676761 | 0.301749 | 0.03167686
2.009896 | -0.2446449 | 0.06744159 |  |  |  | -0.03672166 | 0.3017862 | 0.03167686
2.009721 | -0.2446495 | 0.06744159 |  |  |  | -0.03667571 | 0.3018235 | 0.03167686
2.009546 | -0.2446541 | 0.06744159 |  |  |  | -0.03662976 | 0.3018607 | 0.03167686
2.009371 | -0.2446587 | 0.06744159 |  |  |  | -0.03658381 | 0.3018979 | 0.03167686
2.009195 | -0.2446633 | 0.06744159 |  |  |  | -0.03670607 | 0.30188 | 0.03167686
2.009402 | -0.2446042 | 0.06744159 |  |  |  | -0.03682834 | 0.3018622 | 0.03167686
2.009609 | -0.2445451 | 0.06744159 |  |  |  | -0.03695061 | 0.3018444 | 0.03167686
2.009816 | -0.244486 | 0.06784125 |  |  |  | -0.03707287 | 0.3018265 | 0.03167686
2.010023 | -0.2444269 | 0.06724177 |  |  |  | -0.03696709 | 0.301864 | 0.03167686
2.012588 | -0.2447875 | 0.0667422 |  |  |  | -0.03686131 | 0.3019014 | 0.03167686
2.013443 | -0.2449077 | 0.06664228 |  |  |  | -0.03675553 | 0.3019389 | 0.03167686
2.018443 | -0.24535 | 0.07883173 |  |  |  | -0.03664975 | 0.3019764 | 0.03167686
2.019214 | -0.24562 | 0.07683346 |  |  |  | -0.03680699 | 0.3024722 | 0.03167686
2.0196 | -0.2457551 | 0.07183779 |  |  |  | -0.03696419 | 0.302968 | 0.03167686
2.019986 | -0.2458901 | 0.07723311 |  |  |  | -0.03712136 | 0.3034638 | 0.03167686
2.019715 | -0.2459096 | 0.07523484 |  |  |  | -0.0372785 | 0.3039596 | 0.03167686
2.019444 | -0.245929 | 0.07423571 |  |  |  | -0.0377567 | 0.3053251 | 0.03395577
2.01935 | -0.2459361 | 0.07423571 |  |  |  | -0.03823488 | 0.3066905 | 0.03281631
2.034 | -0.2475749 | 0.07883173 |  |  |  | -0.03871304 | 0.3080559 | 0.03213264
2.04144 | -0.2476154 | 0.07683346 |  |  |  | -0.03919117 | 0.3094214 | 0.03441155
2.044413 | -0.2486014 | 0.08872316 |  |  |  | -0.03939376 | 0.3094942 | 0.03566495
2.044807 | -0.248765 | 0.08982221 |  |  |  | -0.03959635 | 0.3095669 | 0.03566495
2.045991 | -0.2492559 | 0.08942256 |  |  |  | -0.03979893 | 0.3096397 | 0.03669046
2.05779 | -0.250158 | 0.08822359 |  |  |  | -0.04000151 | 0.3097125 | 0.03669046
2.058939 | -0.2505658 | 0.08862325 |  |  |  | -0.04001669 | 0.3097397 | 0.03623468
2.056444 | -0.2505667 | 0.08862325 |  |  |  | -0.04002424 | 0.3097534 | 0.03634863
2.055427 | -0.2505657 | 0.08672489 |  |  |  | -0.04003177 | 0.3097673 | 0.03566495
2.055318 | -0.2506841 | 0.08572576 |  |  |  | -0.04002125 | 0.3105644 | 0.03566495
2.055547 | -0.2508029 | 0.08492645 |  |  |  | -0.04001064 | 0.3113616 | 0.03520917
2.055777 | -0.2509216 | 0.0845268 |  |  |  | -0.03999993 | 0.3121588 | 0.03520917
2.056007 | -0.2510404 | 0.08472662 |  |  |  | -0.03998912 | 0.312956 | 0.03509523
2.055957 | -0.2510303 | 0.08472662 |  |  |  | -0.04036426 | 0.3138853 | 0.03509523
2.055907 | -0.2510201 | 0.08372749 |  |  |  | -0.04073933 | 0.3148146 | 0.03520917
2.055856 | -0.25101 | 0.08372749 |  |  |  | -0.04159521 | 0.3169466 | 0.03782992
2.055806 | -0.2509999 | 0.08352766 |  |  |  | -0.04170116 | 0.3172201 | 0.03896937
2.055625 | -0.2509983 | 0.08342775 |  |  |  | -0.0418071 | 0.3174936 | 0.03965305
2.055264 | -0.250995 | 0.08322792 |  |  |  | -0.04191305 | 0.3177672 | 0.03976699
2.054928 | -0.2509964 | 0.08302809 |  |  |  | -0.04194726 | 0.3177628 | 0.03908332
2.054773 | -0.2509996 | 0.08302809 |  |  |  | -0.04198147 | 0.3177584 | 0.03908332
2.054618 | -0.2510027 | 0.08292818 |  |  |  | -0.04254557 | 0.319383 | 0.03862754
2.054463 | -0.2510058 | 0.08292818 |  |  |  | -0.04304131 | 0.3210165 | 0.03794386
2.054321 | -0.2510072 | 0.08282827 |  |  |  | -0.0449502 | 0.3258166 | 0.03851359
2.054179 | -0.2510085 | 0.08282827 |  |  |  | -0.04540888 | 0.3265832 | 0.04535032
2.054037 | -0.2510099 | 0.08282827 |  |  |  | -0.04586754 | 0.3273498 | 0.04193196
2.053896 | -0.2510112 | 0.08272835 |  |  |  | -0.04598231 | 0.3275772 | 0.0420459
2.054054 | -0.2510041 | 0.08272835 |  |  |  | -0.04609707 | 0.3278045 | 0.04318536
2.05453 | -0.2509827 | 0.08272835 |  |  |  | -0.04621183 | 0.3280318 | 0.04318536
2.054463 | -0.250984 | 0.08262844 |  |  |  | -0.04632658 | 0.3282592 | 0.04318536
2.054396 | -0.2509852 | 0.08262844 |  |  |  | -0.04629445 | 0.3281737 | 0.0420459
2.054329 | -0.2509865 | 0.08262844 |  |  |  | -0.0462622 | 0.3280882 | 0.0420459
2.054262 | -0.2509878 | 0.08262844 |  |  |  | -0.04622981 | 0.3280027 | 0.04193196
2.054298 | -0.2509884 | 0.08262844 |  |  |  | -0.0461973 | 0.3279172 | 0.0407925
2.054334 | -0.250989 | 0.08252853 |  |  |  | -0.04613305 | 0.3279453 | 0.04056461
2.054406 | -0.2509902 | 0.08242861 |  |  |  | -0.04606879 | 0.3279734 | 0.04045067
2.05446 | -0.2509776 | 0.08242861 |  |  |  | -0.04600452 | 0.3280015 | 0.04022277
2.054487 | -0.2509712 | 0.08242861 |  |  |  | -0.04594023 | 0.3280297 | 0.04010883
2.054514 | -0.2509648 | 0.08242861 |  |  |  | -0.04614773 | 0.3281881 | 0.03988094
2.054547 | -0.2509673 | 0.08242861 |  |  |  | -0.04625142 | 0.3282673 | 0.03988094
2.05458 | -0.2509698 | 0.08242861 |  |  |  | -0.04635506 | 0.3283465 | 0.03976699
2.054613 | -0.2509724 | 0.08242861 |  |  |  | -0.04638206 | 0.3285101 | 0.03976699
2.054646 | -0.2509749 | 0.0823287 |  |  |  | -0.04640905 | 0.3286737 | 0.03976699
2.054625 | -0.2509238 | 0.0823287 |  |  |  | -0.04643605 | 0.3288373 | 0.03976699
2.054604 | -0.2508727 | 0.0823287 |  |  |  | -0.04646303 | 0.329001 | 0.03976699
2.054582 | -0.2508216 | 0.0823287 |  |  |  | -0.04642376 | 0.329009 | 0.03976699
2.054561 | -0.2507705 | 0.0823287 |  |  |  | -0.04638448 | 0.329017 | 0.03976699
2.054548 | -0.250759 | 0.0823287 |  |  |  | -0.0463452 | 0.329025 | 0.03976699
2.054535 | -0.2507475 | 0.08222879 |  |  |  | -0.04630592 | 0.329033 | 0.03976699
2.054523 | -0.250736 | 0.08222879 |  |  |  | -0.0464123 | 0.328983 | 0.03976699
2.054531 | -0.2507315 | 0.08212887 |  |  |  | -0.04651866 | 0.328933 | 0.03965305
2.054553 | -0.2507385 | 0.08212887 |  |  |  | -0.04662499 | 0.328883 | 0.03965305
2.054574 | -0.2507455 | 0.08212887 |  |  |  | -0.04673131 | 0.328833 | 0.03965305
2.054595 | -0.2507525 | 0.08212887 |  |  |  | -0.04671418 | 0.3288543 | 0.03965305
2.054569 | -0.2507545 | 0.08212887 |  |  |  | -0.04669703 | 0.3288757 | 0.03965305
2.054543 | -0.2507565 | 0.08212887 |  |  |  | -0.04667987 | 0.328897 | 0.03965305
2.054491 | -0.2507604 | 0.08202896 |  |  |  | -0.0466627 | 0.3289183 | 0.03965305
2.054634 | -0.2507628 | 0.08202896 |  |  |  | -0.04659082 | 0.328816 | 0.0395391
2.054776 | -0.2507651 | 0.08202896 |  |  |  | -0.04651893 | 0.3287137 | 0.0395391
2.054918 | -0.2507674 | 0.08202896 |  |  |  | -0.04644705 | 0.3286113 | 0.0395391
2.055061 | -0.2507698 | 0.08202896 |  |  |  | -0.04637516 | 0.328509 | 0.0395391
2.055281 | -0.2507916 | 0.08192905 |  |  |  | -0.04640743 | 0.3285154 | 0.0395391
2.055391 | -0.2508025 | 0.08192905 |  |  |  | -0.0464397 | 0.3285219 | 0.0395391
2.0555 | -0.2508135 | 0.08192905 |  |  |  | -0.04647197 | 0.3285283 | 0.03942516
2.055496 | -0.2508299 | 0.08192905 |  |  |  | -0.04650424 | 0.3285347 | 0.03942516
2.055491 | -0.2508463 | 0.08192905 |  |  |  | -0.04658275 | 0.3285479 | 0.03942516
2.05768 | -0.2510925 | 0.08182913 |  |  |  | -0.04666127 | 0.3285611 | 0.03942516
2.05988 | -0.2513061 | 0.08162931 |  |  |  | -0.04673979 | 0.3285743 | 0.03942516
2.06208 | -0.2515197 | 0.08162931 |  |  |  | -0.04681831 | 0.3285874 | 0.03942516
2.064279 | -0.2517333 | 0.08182913 |  |  |  | -0.04680929 | 0.3285986 | 0.03942516
2.069624 | -0.252211 | 0.09481788 |  |  |  | -0.04680026 | 0.3286098 | 0.03942516
2.069625 | -0.2522181 | 0.0942184 |  |  |  | -0.04679123 | 0.3286209 | 0.03942516
2.070148 | -0.252274 | 0.09082134 |  |  |  | -0.04678218 | 0.3286321 | 0.03942516
2.07476 | -0.252668 | 0.09921408 |  |  |  | -0.04672556 | 0.3286108 | 0.03942516
2.077067 | -0.2528644 | 0.08982221 |  |  |  | -0.04666893 | 0.3285894 | 0.03942516
2.084394 | -0.2542353 | 0.09471797 |  |  |  | -0.0466123 | 0.328568 | 0.03942516
2.086053 | -0.2542406 | 0.09471797 |  |  |  | -0.04655566 | 0.3285467 | 0.03942516
2.087713 | -0.254246 | 0.09471797 |  |  |  | -0.04648852 | 0.3285233 | 0.03942516
2.089373 | -0.2542512 | 0.09391866 |  |  |  | -0.04642138 | 0.3284999 | 0.03942516
2.090571 | -0.2542821 | 0.09891434 |  |  |  | -0.04635424 | 0.3284765 | 0.03942516
2.091769 | -0.2543129 | 0.09891434 |  |  |  | -0.0462871 | 0.3284531 | 0.03942516
2.092967 | -0.2543436 | 0.09891434 |  |  |  | -0.04628646 | 0.3284648 | 0.03942516
2.093437 | -0.2543767 | 0.1089057 |  |  |  | -0.04628582 | 0.3284765 | 0.03942516
2.092709 | -0.254379 | 0.1057085 |  |  |  | -0.04628517 | 0.3284882 | 0.03942516
2.091254 | -0.2543836 | 0.1098049 |  |  |  | -0.04628453 | 0.3284999 | 0.03942516
2.091531 | -0.2543837 | 0.1038101 |  |  |  | -0.04635512 | 0.3285386 | 0.03942516
2.092084 | -0.2543836 | 0.1079065 |  |  |  | -0.04642572 | 0.3285772 | 0.03942516
2.092361 | -0.2543836 | 0.09971364 |  |  |  | -0.04649631 | 0.3286159 | 0.03942516
2.092421 | -0.2543942 | 0.09971364 |  |  |  | -0.04656691 | 0.3286546 | 0.03942516
2.091459 | -0.2543749 | 0.0979152 |  |  |  | -0.04652347 | 0.328663 | 0.03942516
2.090948 | -0.2543599 | 0.09771537 |  |  |  | -0.04648004 | 0.3286715 | 0.03942516
2.090437 | -0.2543449 | 0.09691607 |  |  |  | -0.0464366 | 0.32868 | 0.03942516
2.091487 | -0.2543363 | 0.09771537 |  |  |  | -0.04639317 | 0.3286884 | 0.03942516
2.092538 | -0.2543277 | 0.09771537 |  |  |  | -0.04641755 | 0.328694 | 0.03942516
2.093589 | -0.254319 | 0.09771537 |  |  |  | -0.04644194 | 0.3286996 | 0.03942516
2.094639 | -0.2543104 | 0.09681615 |  |  |  | -0.04646632 | 0.3287052 | 0.03942516
2.094162 | -0.2543359 | 0.09661633 |  |  |  | -0.04649071 | 0.3287108 | 0.03942516
2.093685 | -0.2543615 | 0.09561719 |  |  |  | -0.04648284 | 0.328774 | 0.03931121
2.092732 | -0.2544125 | 0.0964165 |  |  |  | -0.04647498 | 0.3288373 | 0.03931121
2.093139 | -0.2544124 | 0.09541736 |  |  |  | -0.04646711 | 0.3289005 | 0.03931121
2.094363 | -0.2544119 | 0.09521754 |  |  |  | -0.04645924 | 0.3289638 | 0.03931121
2.093757 | -0.2542533 | 0.09501771 |  |  |  | -0.04649585 | 0.32881 | 0.03931121
2.092912 | -0.2542501 | 0.09591693 |  |  |  | -0.04653245 | 0.3286562 | 0.03931121
2.09263 | -0.2542491 | 0.09581702 |  |  |  | -0.04656905 | 0.3285023 | 0.03931121
2.092433 | -0.2542378 | 0.09581702 |  |  |  | -0.04660565 | 0.3283485 | 0.03931121
2.092235 | -0.2542265 | 0.09581702 |  |  |  | -0.04675845 | 0.3292835 | 0.03931121
2.092038 | -0.2542152 | 0.09581702 |  |  |  | -0.04691123 | 0.3302186 | 0.03931121
2.091841 | -0.2542039 | 0.09581702 |  |  |  | -0.04706402 | 0.3311537 | 0.03908332
2.091778 | -0.254213 | 0.0957171 |  |  |  | -0.04721679 | 0.3320889 | 0.03908332
2.091716 | -0.254222 | 0.0957171 |  |  |  | -0.04722267 | 0.333056 | 0.03908332
2.091653 | -0.254231 | 0.09581702 |  |  |  | -0.04722855 | 0.3340232 | 0.03908332
2.091591 | -0.2542401 | 0.09561719 |  |  |  | -0.04722718 | 0.3360843 | 0.04443876
2.091717 | -0.2542344 | 0.09561719 |  |  |  | -0.04721405 | 0.336211 | 0.04443876
2.091844 | -0.2542288 | 0.09561719 |  |  |  | -0.04720092 | 0.3363378 | 0.04443876
2.09197 | -0.2542231 | 0.09561719 |  |  |  | -0.04718778 | 0.3364645 | 0.04535032
2.092097 | -0.2542174 | 0.09561719 |  |  |  | -0.04722469 | 0.3363485 | 0.04535032
2.092105 | -0.2542173 | 0.09561719 |  |  |  | -0.04726159 | 0.3362325 | 0.04443876
2.092112 | -0.2542171 | 0.09541736 |  |  |  | -0.04771994 | 0.3371083 | 0.04364114
2.09212 | -0.254217 | 0.09541736 |  |  |  | -0.04810448 | 0.3382159 | 0.04364114
2.092127 | -0.2542169 | 0.09541736 |  |  |  | -0.05003603 | 0.3420487 | 0.04398298
2.092261 | -0.2542166 | 0.09541736 |  |  |  | -0.05061724 | 0.3428574 | 0.04398298
2.092394 | -0.2542163 | 0.09541736 |  |  |  | -0.05119844 | 0.3436661 | 0.05560542
2.092528 | -0.2542161 | 0.09541736 |  |  |  | -0.05103218 | 0.3436614 | 0.04876869
2.092661 | -0.2542158 | 0.09541736 |  |  |  | -0.05086591 | 0.3436567 | 0.04888263
2.092734 | -0.2542071 | 0.09541736 |  |  |  | -0.05168379 | 0.3455655 | 0.04762923
2.092807 | -0.2541985 | 0.09531745 |  |  |  | -0.05236871 | 0.3473463 | 0.04774318
2.092879 | -0.2541898 | 0.09531745 |  |  |  | -0.05305357 | 0.3491271 | 0.04705951
2.092952 | -0.2541811 | 0.09531745 |  |  |  | -0.05373838 | 0.350908 | 0.04705951
2.092827 | -0.2541916 | 0.09531745 |  |  |  | -0.0540367 | 0.3514386 | 0.04705951
2.092702 | -0.254202 | 0.09531745 |  |  |  | -0.05493102 | 0.3530306 | 0.05218706
2.092453 | -0.254223 | 0.09521754 |  |  |  | -0.05500733 | 0.3530604 | 0.052301
2.09228 | -0.2542208 | 0.09521754 |  |  |  | -0.05508362 | 0.3530903 | 0.05344046
2.092106 | -0.2542187 | 0.09521754 |  |  |  | -0.0551599 | 0.3531201 | 0.05344046
2.091933 | -0.2542166 | 0.09521754 |  |  |  | -0.05523615 | 0.3531499 | 0.05287073
2.09176 | -0.2542145 | 0.09521754 |  |  |  | -0.05522474 | 0.3532542 | 0.05287073
2.091755 | -0.2542044 | 0.09521754 |  |  |  | -0.05521331 | 0.3533586 | 0.05218706
2.091751 | -0.2541942 | 0.09511762 |  |  |  | -0.05520189 | 0.3534629 | 0.052301
2.091746 | -0.2541841 | 0.09511762 |  |  |  | -0.05519046 | 0.3535673 | 0.05116155
2.091776 | -0.2541711 | 0.09511762 |  |  |  | -0.05518398 | 0.3534897 | 0.05116155
2.091811 | -0.2541683 | 0.09511762 |  |  |  | -0.05517749 | 0.353412 | 0.05116155
2.091846 | -0.2541655 | 0.09501771 |  |  |  | -0.05517099 | 0.3533344 | 0.05047787
2.09188 | -0.2541627 | 0.09501771 |  |  |  | -0.05516448 | 0.3532568 | 0.05047787
2.091854 | -0.2541723 | 0.09501771 |  |  |  | -0.05519641 | 0.3534685 | 0.05036393
2.091827 | -0.2541819 | 0.09501771 |  |  |  | -0.05522834 | 0.3536801 | 0.05036393
2.0918 | -0.2541915 | 0.09501771 |  |  |  | -0.05529217 | 0.3541035 | 0.05013604
2.091774 | -0.2542012 | 0.09501771 |  |  |  | -0.05530605 | 0.3540221 | 0.05013604
2.09368 | -0.2542549 | 0.09501771 |  |  |  | -0.05531992 | 0.3539406 | 0.05013604
2.095587 | -0.2543087 | 0.09501771 |  |  |  | -0.05533378 | 0.3538592 | 0.04990814
2.097494 | -0.2543624 | 0.09501771 |  |  |  | -0.05534763 | 0.3537778 | 0.04990814
2.099401 | -0.2544162 | 0.09501771 |  |  |  | -0.05520661 | 0.3538242 | 0.0497942
2.101559 | -0.2545609 | 0.09561719 |  |  |  | -0.05506557 | 0.3538706 | 0.0497942
2.105874 | -0.2548502 | 0.1090056 |  |  |  | -0.05492452 | 0.353917 | 0.04968025
2.112652 | -0.2560656 | 0.1059083 |  |  |  | -0.05478346 | 0.3539635 | 0.04956631
2.117587 | -0.2563575 | 0.1197963 |  |  |  | -0.05485405 | 0.3540628 | 0.04956631
2.117406 | -0.2563828 | 0.1167988 |  |  |  | -0.05492463 | 0.3541622 | 0.04956631
2.134295 | -0.2578537 | 0.1148006 |  |  |  | -0.05499522 | 0.3542616 | 0.04956631
2.135425 | -0.2578336 | 0.1139014 |  |  |  | -0.0550658 | 0.354361 | 0.04956631
2.133829 | -0.2577151 | 0.1137015 |  |  |  | -0.05501193 | 0.3542893 | 0.04956631
2.133109 | -0.2576789 | 0.1138014 |  |  |  | -0.05495805 | 0.3542176 | 0.04956631
2.133009 | -0.2577436 | 0.1137015 |  |  |  | -0.05490416 | 0.3541459 | 0.04956631
2.13291 | -0.2578083 | 0.1135017 |  |  |  | -0.05485026 | 0.3540743 | 0.04956631
2.132393 | -0.2579345 | 0.1133019 |  |  |  | -0.05492164 | 0.3541272 | 0.04956631
2.132076 | -0.2579313 | 0.1133019 |  |  |  | -0.05499303 | 0.3541801 | 0.04956631
2.131351 | -0.2579443 | 0.113202 |  |  |  | -0.0550644 | 0.354233 | 0.04956631
2.131306 | -0.257954 | 0.113202 |  |  |  | -0.05513577 | 0.354286 | 0.04956631
2.131261 | -0.2579637 | 0.113202 |  |  |  | -0.05502953 | 0.3542575 | 0.04956631
2.131395 | -0.2579506 | 0.113202 |  |  |  | -0.05492328 | 0.3542291 | 0.04956631
2.131528 | -0.2579376 | 0.113102 |  |  |  | -0.05481702 | 0.3542007 | 0.04956631
2.131662 | -0.2579245 | 0.113102 |  |  |  | -0.05471077 | 0.3541722 | 0.04956631
2.131795 | -0.2579115 | 0.1130021 |  |  |  | -0.05472705 | 0.3542414 | 0.04956631
2.131544 | -0.2579067 | 0.1130021 |  |  |  | -0.05474334 | 0.3543106 | 0.04956631
2.131293 | -0.2579018 | 0.1130021 |  |  |  | -0.05475962 | 0.3543797 | 0.04956631
2.131043 | -0.2578969 | 0.1130021 |  |  |  | -0.05477591 | 0.3544489 | 0.04956631
2.130792 | -0.2578921 | 0.1130021 |  |  |  | -0.05478205 | 0.3545434 | 0.04956631
2.130803 | -0.2579042 | 0.1130021 |  |  |  | -0.05478818 | 0.354638 | 0.04945236
2.130815 | -0.2579163 | 0.1129022 |  |  |  | -0.05479432 | 0.3547326 | 0.04945236
2.130826 | -0.2579283 | 0.1129022 |  |  |  | -0.05480046 | 0.3548271 | 0.04945236
2.130838 | -0.2579403 | 0.1129022 |  |  |  | -0.05481748 | 0.3548407 | 0.04933842
2.130822 | -0.2579426 | 0.1129022 |  |  |  | -0.05483449 | 0.3548544 | 0.04933842
2.130806 | -0.2579448 | 0.1129022 |  |  |  | -0.05485151 | 0.354868 | 0.04933842
2.13079 | -0.2579471 | 0.1129022 |  |  |  | -0.05486853 | 0.3548816 | 0.04933842
2.130774 | -0.2579493 | 0.1129022 |  |  |  | -0.05486295 | 0.3548883 | 0.04933842
2.130768 | -0.2579452 | 0.1128023 |  |  |  | -0.05485737 | 0.354895 | 0.04933842
2.130762 | -0.2579412 | 0.1128023 |  |  |  | -0.0548518 | 0.3549017 | 0.04933842
2.130756 | -0.2579371 | 0.1128023 |  |  |  | -0.05484622 | 0.3549084 | 0.04933842
2.13075 | -0.257933 | 0.1128023 |  |  |  | -0.05476836 | 0.354827 | 0.04933842
2.131118 | -0.2579185 | 0.1128023 |  |  |  | -0.0546905 | 0.3547457 | 0.04933842
2.131486 | -0.2579039 | 0.1128023 |  |  |  | -0.05461263 | 0.3546644 | 0.04933842
2.131854 | -0.2578894 | 0.1128023 |  |  |  | -0.05453475 | 0.354583 | 0.04933842
2.132222 | -0.2578748 | 0.1128023 |  |  |  | -0.05453321 | 0.3545657 | 0.04933842
2.132224 | -0.2578782 | 0.1127024 |  |  |  | -0.05453167 | 0.3545484 | 0.04933842
2.132226 | -0.2578817 | 0.1127024 |  |  |  | -0.05453012 | 0.3545311 | 0.04933842
2.132229 | -0.2578851 | 0.1127024 |  |  |  | -0.05452858 | 0.3545138 | 0.04933842
2.132231 | -0.2578886 | 0.1127024 |  |  |  | -0.05452389 | 0.3545294 | 0.04933842
2.131954 | -0.2578904 | 0.1127024 |  |  |  | -0.0545192 | 0.3545449 | 0.04933842
2.131678 | -0.2578923 | 0.1127024 |  |  |  | -0.05451451 | 0.3545605 | 0.04933842
2.131401 | -0.2578941 | 0.1127024 |  |  |  | -0.05450982 | 0.3545761 | 0.04933842
2.131125 | -0.257896 | 0.1127024 |  |  |  | -0.05449756 | 0.3545717 | 0.04933842
2.130928 | -0.2578917 | 0.1126025 |  |  |  | -0.0544853 | 0.3545673 | 0.04933842
2.130731 | -0.2578874 | 0.1126025 |  |  |  | -0.05447303 | 0.354563 | 0.04933842
2.130534 | -0.2578831 | 0.1126025 |  |  |  | -0.05446077 | 0.3545586 | 0.04933842
2.130337 | -0.2578788 | 0.1126025 |  |  |  | -0.05445702 | 0.3545298 | 0.04933842
2.130367 | -0.2578242 | 0.1126025 |  |  |  | -0.05445326 | 0.354501 | 0.04933842
2.130397 | -0.2577696 | 0.1126025 |  |  |  | -0.05444951 | 0.3544722 | 0.04933842
2.130427 | -0.2577151 | 0.1126025 |  |  |  | -0.05444575 | 0.3544434 | 0.04933842
2.130458 | -0.2576605 | 0.1126025 |  |  |  | -0.05445528 | 0.3544001 | 0.04933842
2.13044 | -0.2576616 | 0.1125026 |  |  |  | -0.05446473 | 0.3543568 | 0.04933842
2.130423 | -0.2576627 | 0.1125026 |  |  |  | -0.0544741 | 0.3543135 | 0.04933842
2.130406 | -0.2576637 | 0.1125026 |  |  |  | -0.05448338 | 0.3542702 | 0.04933842
2.130388 | -0.2576648 | 0.1125026 |  |  |  | -0.05504046 | 0.3561653 | 0.04933842
2.130206 | -0.2576581 | 0.1125026 |  |  |  | -0.05559726 | 0.3580605 | 0.04922447
2.130024 | -0.2576515 | 0.1125026 |  |  |  | -0.05615376 | 0.3599559 | 0.04922447
2.129841 | -0.2576449 | 0.1124027 |  |  |  | -0.05670998 | 0.3618515 | 0.0497942
2.129727 | -0.2576356 | 0.1128023 |  |  |  | -0.05736591 | 0.3621711 | 0.05617515
2.129796 | -0.257633 | 0.1122028 |  |  |  | -0.05769388 | 0.362331 | 0.05685882
2.129864 | -0.2576304 | 0.1122028 |  |  |  | -0.05802184 | 0.3624909 | 0.05685882
2.130565 | -0.2576601 | 0.1117033 |  |  |  | -0.05810488 | 0.3625984 | 0.05640304
2.13088 | -0.2576762 | 0.1118032 |  |  |  | -0.05818793 | 0.3627059 | 0.05640304
2.131196 | -0.2576922 | 0.1112037 |  |  |  | -0.05827097 | 0.3628133 | 0.05685882
2.133286 | -0.2578065 | 0.1118032 |  |  |  | -0.05835401 | 0.3629208 | 0.05674488
2.137465 | -0.2580349 | 0.110804 |  |  |  | -0.05835242 | 0.3628483 | 0.05560542
2.156635 | -0.2600372 | 0.1346834 |  |  |  | -0.05835079 | 0.3627759 | 0.05560542
2.160129 | -0.2600106 | 0.1307867 |  |  |  | -0.05834914 | 0.3627035 | 0.05560542
2.161085 | -0.2600156 | 0.1306868 |  |  |  | -0.05834745 | 0.3626312 | 0.05560542
2.168593 | -0.2609945 | 0.1478719 |  |  |  | -0.058517 | 0.3637579 | 0.05560542
2.169469 | -0.2609778 | 0.1486712 |  |  |  | -0.0586863 | 0.3648846 | 0.05457991
2.170345 | -0.2609611 | 0.1497703 |  |  |  | -0.05885534 | 0.3660114 | 0.05457991
2.169749 | -0.260934 | 0.1497703 |  |  |  | -0.05902414 | 0.3671383 | 0.05457991
2.169902 | -0.2609367 | 0.1425765 |  |  |  | -0.05925512 | 0.3677746 | 0.05457991
2.170078 | -0.2609425 | 0.1415774 |  |  |  | -0.05948606 | 0.368411 | 0.05685882
2.170254 | -0.2609483 | 0.1411777 |  |  |  | -0.05971696 | 0.3690474 | 0.05685882
2.170648 | -0.2604684 | 0.1381803 |  |  |  | -0.05994783 | 0.3696838 | 0.06141664
2.170138 | -0.2605025 | 0.1377807 |  |  |  | -0.06003302 | 0.3697706 | 0.06141664
2.169628 | -0.2605366 | 0.1376808 |  |  |  | -0.0601182 | 0.3698573 | 0.06141664
2.169012 | -0.2605602 | 0.1377807 |  |  |  | -0.06020337 | 0.3699441 | 0.06141664
2.168704 | -0.2605721 | 0.1371812 |  |  |  | -0.06028852 | 0.3700309 | 0.06141664
2.168397 | -0.2605839 | 0.1371812 |  |  |  | -0.06037068 | 0.3703428 | 0.06027719
2.168441 | -0.2606223 | 0.1367815 |  |  |  | -0.06045283 | 0.3706547 | 0.06027719
2.168455 | -0.2606351 | 0.1367815 |  |  |  | -0.06053497 | 0.3709666 | 0.06027719
2.168443 | -0.2606388 | 0.1367815 |  |  |  | -0.06061711 | 0.3712786 | 0.05913773
2.168432 | -0.2606424 | 0.1363819 |  |  |  | -0.06187361 | 0.374877 | 0.05856801
2.16842 | -0.2606461 | 0.1363819 |  |  |  | -0.06250186 | 0.3766764 | 0.05856801
2.168408 | -0.2606497 | 0.1363819 |  |  |  | -0.0633 | 0.3788336 | 0.06141664
2.168269 | -0.2606489 | 0.1367815 |  |  |  | -0.06346988 | 0.3791915 | 0.06825338
2.168129 | -0.260648 | 0.1361821 |  |  |  | -0.06363977 | 0.3795493 | 0.0675697
2.16799 | -0.2606471 | 0.1361821 |  |  |  | -0.06373757 | 0.3804068 | 0.06699998
2.167851 | -0.2606463 | 0.1361821 |  |  |  | -0.0637285 | 0.3804275 | 0.06586052
2.168066 | -0.2606436 | 0.1359822 |  |  |  | -0.06371941 | 0.3804482 | 0.06586052
2.16828 | -0.260641 | 0.1365817 |  |  |  | -0.06371032 | 0.3804689 | 0.06517685
2.168709 | -0.2606358 | 0.1357824 |  |  |  | -0.06373302 | 0.3805667 | 0.06586052
2.168726 | -0.2606396 | 0.1357824 |  |  |  | -0.06376481 | 0.3806438 | 0.06472106
2.168742 | -0.2606434 | 0.1357824 |  |  |  | -0.0637966 | 0.3807209 | 0.06472106
2.168759 | -0.2606473 | 0.1356825 |  |  |  | -0.06382839 | 0.380798 | 0.06483501
2.168776 | -0.2606511 | 0.1355826 |  |  |  | -0.06383742 | 0.3805834 | 0.06415134
2.168841 | -0.2606496 | 0.1355826 |  |  |  | -0.06384645 | 0.3803689 | 0.06415134
2.168907 | -0.260648 | 0.1355826 |  |  |  | -0.06385548 | 0.3801543 | 0.06415134
2.168973 | -0.2606465 | 0.1354827 |  |  |  | -0.06386451 | 0.3799398 | 0.06415134
2.169039 | -0.260645 | 0.1354827 |  |  |  | -0.0638336 | 0.3799467 | 0.06415134
2.16902 | -0.2606508 | 0.1353828 |  |  |  | -0.06380269 | 0.3799536 | 0.06415134
2.169001 | -0.2606567 | 0.1352828 |  |  |  | -0.06374086 | 0.3799675 | 0.0638095
2.168982 | -0.2606625 | 0.1352828 |  |  |  | -0.06378225 | 0.380131 | 0.0638095
2.168964 | -0.2606684 | 0.1352828 |  |  |  | -0.06382363 | 0.3802944 | 0.06369555
2.168985 | -0.2606888 | 0.1352828 |  |  |  | -0.06386501 | 0.3804579 | 0.06369555
2.169007 | -0.2607092 | 0.1351829 |  |  |  | -0.06390638 | 0.3806214 | 0.06358161
2.169029 | -0.2607296 | 0.135083 |  |  |  | -0.06382554 | 0.3806398 | 0.06358161
2.169083 | -0.2607044 | 0.135083 |  |  |  | -0.06374469 | 0.3806582 | 0.06358161
2.169099 | -0.2606815 | 0.1349831 |  |  |  | -0.0636638 | 0.3806767 | 0.06358161
2.169115 | -0.2606587 | 0.1349831 |  |  |  | -0.06358289 | 0.3806951 | 0.06358161
2.169157 | -0.2606832 | 0.1349831 |  |  |  | -0.06361462 | 0.3807584 | 0.06346766
2.169198 | -0.2607078 | 0.1349831 |  |  |  | -0.06364635 | 0.3808217 | 0.06346766
2.16924 | -0.2607324 | 0.1349831 |  |  |  | -0.06367808 | 0.380885 | 0.06346766
2.169281 | -0.260757 | 0.1349831 |  |  |  | -0.0637098 | 0.3809483 | 0.06346766
2.169148 | -0.2607707 | 0.1348832 |  |  |  | -0.06370585 | 0.3809396 | 0.06346766
2.169081 | -0.2607775 | 0.1347833 |  |  |  | -0.06370188 | 0.380931 | 0.06346766
2.169014 | -0.2607844 | 0.1347833 |  |  |  | -0.06369791 | 0.3809224 | 0.06346766
2.169065 | -0.2607792 | 0.1347833 |  |  |  | -0.06369393 | 0.3809138 | 0.06346766
2.169115 | -0.260774 | 0.1347833 |  |  |  | -0.06363379 | 0.3810106 | 0.06346766
2.169165 | -0.2607688 | 0.1346834 |  |  |  | -0.06357365 | 0.3811073 | 0.06346766
2.169216 | -0.2607636 | 0.1346834 |  |  |  | -0.0635135 | 0.381204 | 0.06346766
2.170192 | -0.2606813 | 0.1345834 |  |  |  | -0.06345335 | 0.3813007 | 0.06335372
2.171169 | -0.260599 | 0.1345834 |  |  |  | -0.06369923 | 0.3813124 | 0.06335372
2.172146 | -0.2605167 | 0.1345834 |  |  |  | -0.06394512 | 0.381324 | 0.06335372
2.173122 | -0.2604343 | 0.1345834 |  |  |  | -0.06419101 | 0.3813356 | 0.06335372
2.176346 | -0.2603785 | 0.1345834 |  |  |  | -0.06443689 | 0.3813473 | 0.06335372
2.179572 | -0.2603226 | 0.1345834 |  |  |  | -0.06442846 | 0.3814302 | 0.06335372
2.182799 | -0.2602668 | 0.1395791 |  |  |  | -0.06442001 | 0.3815131 | 0.06335372
2.193854 | -0.2611796 | 0.1597616 |  |  |  | -0.06441154 | 0.381596 | 0.06335372
2.193896 | -0.2612141 | 0.1532673 |  |  |  | -0.06440306 | 0.3816789 | 0.06335372
2.19274 | -0.2614475 | 0.1597616 |  |  |  | -0.06424509 | 0.381701 | 0.06335372
2.192901 | -0.2614465 | 0.158163 |  |  |  | -0.06408713 | 0.3817231 | 0.06335372
2.19663 | -0.2614442 | 0.1587625 |  |  |  | -0.06392916 | 0.3817453 | 0.06335372
2.20036 | -0.2614415 | 0.1571639 |  |  |  | -0.06377119 | 0.3817674 | 0.06335372
2.20409 | -0.2614386 | 0.1571639 |  |  |  | -0.06387021 | 0.3817887 | 0.06335372
2.207819 | -0.2614354 | 0.1575635 |  |  |  | -0.06396919 | 0.38181 | 0.06335372
2.205085 | -0.2625634 | 0.1787452 |  |  |  | -0.06406814 | 0.3818313 | 0.06335372
2.204777 | -0.2631342 | 0.1797443 |  |  |  | -0.06416706 | 0.3818526 | 0.06323977
2.20538 | -0.2633289 | 0.1793447 |  |  |  | -0.06425134 | 0.3817791 | 0.06323977
2.205983 | -0.2635236 | 0.1797443 |  |  |  | -0.06433558 | 0.3817056 | 0.06323977
2.206591 | -0.2634153 | 0.1741492 |  |  |  | -0.06441979 | 0.3816322 | 0.06323977
2.206601 | -0.2628093 | 0.1691535 |  |  |  | -0.06450396 | 0.3815587 | 0.06323977
2.206606 | -0.2625062 | 0.1689537 |  |  |  | -0.06436595 | 0.381546 | 0.06323977
2.20707 | -0.2625194 | 0.1671552 |  |  |  | -0.06422793 | 0.3815332 | 0.06323977
2.207533 | -0.2625327 | 0.1667556 |  |  |  | -0.06408992 | 0.3815205 | 0.06323977
2.207378 | -0.2622897 | 0.1667556 |  |  |  | -0.0639519 | 0.3815077 | 0.06323977
2.207223 | -0.2620467 | 0.1667556 |  |  |  | -0.06401348 | 0.3815067 | 0.06323977
2.20692 | -0.2610866 | 0.1646574 |  |  |  | -0.06407506 | 0.3815056 | 0.06323977
2.206704 | -0.261169 | 0.1645575 |  |  |  | -0.06413663 | 0.3815046 | 0.06323977
2.206273 | -0.2613339 | 0.1643577 |  |  |  | -0.0641982 | 0.3815035 | 0.06323977
2.206058 | -0.2614164 | 0.1643577 |  |  |  | -0.06422422 | 0.3814546 | 0.06323977
2.205664 | -0.2614949 | 0.1642577 |  |  |  | -0.06425022 | 0.3814058 | 0.06323977
2.205467 | -0.2615342 | 0.1642577 |  |  |  | -0.06427622 | 0.3813569 | 0.06323977
2.205271 | -0.2615735 | 0.1642577 |  |  |  | -0.06430222 | 0.381308 | 0.06323977
2.205257 | -0.2615727 | 0.1640579 |  |  |  | -0.06446889 | 0.3824743 | 0.06323977
2.205243 | -0.261572 | 0.1641578 |  |  |  | -0.06463539 | 0.3836407 | 0.06358161
2.20523 | -0.2615713 | 0.163958 |  |  |  | -0.06480171 | 0.3848071 | 0.06358161
2.205216 | -0.2615706 | 0.163958 |  |  |  | -0.06496786 | 0.3859736 | 0.06358161
2.205323 | -0.2615029 | 0.1645575 |  |  |  | -0.06495845 | 0.3872217 | 0.06346766
2.205537 | -0.2613676 | 0.1637582 |  |  |  | -0.06496283 | 0.3883275 | 0.0728112
2.205644 | -0.2613 | 0.1637582 |  |  |  | -0.06497664 | 0.3881851 | 0.0728112
2.205846 | -0.2613022 | 0.1637582 |  |  |  | -0.06499044 | 0.3880427 | 0.07178569
2.206048 | -0.2613044 | 0.1635584 |  |  |  | -0.06500424 | 0.3879003 | 0.07178569
2.20625 | -0.2613066 | 0.162859 |  |  |  | -0.06506668 | 0.3880563 | 0.0715578
2.206453 | -0.2613088 | 0.1634584 |  |  |  | -0.06512913 | 0.3882122 | 0.0715578
2.206385 | -0.2613287 | 0.1634584 |  |  |  | -0.06519156 | 0.3883681 | 0.0715578
2.206317 | -0.2613485 | 0.1633585 |  |  |  | -0.06525399 | 0.388524 | 0.07041834
2.206182 | -0.2613882 | 0.1637582 |  |  |  | -0.06554623 | 0.3896747 | 0.07041834
2.206028 | -0.2613947 | 0.1631587 |  |  |  | -0.06613071 | 0.391976 | 0.06996256
2.20558 | -0.2614126 | 0.1629589 |  |  |  | -0.06642295 | 0.3931268 | 0.06962072
2.205592 | -0.261411 | 0.1629589 |  |  |  | -0.066983 | 0.3942294 | 0.06962072
2.205605 | -0.2614094 | 0.162859 |  |  |  | -0.067543 | 0.395332 | 0.0703044
2.205618 | -0.2614079 | 0.162859 |  |  |  | -0.06866283 | 0.3975372 | 0.07292514
2.205599 | -0.2614057 | 0.162859 |  |  |  | -0.06862966 | 0.3976101 | 0.07748296
2.205581 | -0.2614035 | 0.1626591 |  |  |  | -0.06859644 | 0.3976831 | 0.07748296
2.205544 | -0.2613991 | 0.1626591 |  |  |  | -0.06856319 | 0.397756 | 0.07839453
2.205541 | -0.2614007 | 0.1625592 |  |  |  | -0.0685299 | 0.3978289 | 0.07839453
2.20689 | -0.2614116 | 0.1621596 |  |  |  | -0.06853229 | 0.3979496 | 0.07839453
2.207029 | -0.2614337 | 0.1620596 |  |  |  | -0.06853465 | 0.3980703 | 0.07839453
2.207805 | -0.2612228 | 0.1620596 |  |  |  | -0.06853699 | 0.3981911 | 0.07839453
2.215261 | -0.2614763 | 0.1684541 |  |  |  | -0.06853932 | 0.3983119 | 0.07736902
2.215089 | -0.262472 | 0.1883369 |  |  |  | -0.06865246 | 0.3995324 | 0.07736902
2.215072 | -0.2625116 | 0.189336 |  |  |  | -0.06876557 | 0.400753 | 0.07714113
2.215055 | -0.262551 | 0.189336 |  |  |  | -0.06887865 | 0.4019736 | 0.07600167
2.215022 | -0.2626298 | 0.1861388 |  |  |  | -0.06942296 | 0.4038298 | 0.07622956
2.215784 | -0.262642 | 0.185939 |  |  |  | -0.06985421 | 0.4044653 | 0.07850847
2.218071 | -0.2626785 | 0.1827417 |  |  |  | -0.07028547 | 0.4051008 | 0.07850847
2.227875 | -0.2629104 | 0.1806436 |  |  |  | -0.07071672 | 0.4057364 | 0.08990303
2.235499 | -0.2622077 | 0.1935324 |  |  |  | -0.07034616 | 0.4062842 | 0.08409181
2.243414 | -0.2625481 | 0.1991275 |  |  |  | -0.07016087 | 0.4065581 | 0.08409181
2.243284 | -0.2625354 | 0.198628 |  |  |  | -0.06997557 | 0.4068321 | 0.08409181
2.243908 | -0.2622894 | 0.1971293 |  |  |  | -0.07018312 | 0.4067294 | 0.08409181
2.244138 | -0.2622095 | 0.1976288 |  |  |  | -0.0705982 | 0.4065241 | 0.08238262
2.244387 | -0.2621642 | 0.1971293 |  |  |  | -0.07080572 | 0.4064215 | 0.08238262
2.244635 | -0.262119 | 0.1971293 |  |  |  | -0.07047382 | 0.4068362 | 0.08124317
2.244884 | -0.2620737 | 0.1977288 |  |  |  | -0.07052804 | 0.4068314 | 0.08124317
2.245133 | -0.2620285 | 0.19633 |  |  |  | -0.07063648 | 0.4068217 | 0.08192684
2.24546 | -0.2623363 | 0.1966297 |  |  |  | -0.0706907 | 0.4068169 | 0.08078738
2.245624 | -0.2624902 | 0.1967296 |  |  |  | -0.07059421 | 0.4067483 | 0.08078738
2.245788 | -0.2626441 | 0.1966297 |  |  |  | -0.07049771 | 0.4066798 | 0.08055949
2.246285 | -0.2626827 | 0.1956306 |  |  |  | -0.0703047 | 0.4065427 | 0.08044555
2.246781 | -0.2627214 | 0.1954307 |  |  |  | -0.07032816 | 0.406552 | 0.08044555
2.245443 | -0.2628132 | 0.1947314 |  |  |  | -0.07035162 | 0.4065613 | 0.0803316
2.244809 | -0.2628622 | 0.1944316 |  |  |  | -0.07037507 | 0.4065707 | 0.0803316
2.244175 | -0.2629113 | 0.1941319 |  |  |  | -0.07039853 | 0.40658 | 0.0803316
2.244422 | -0.2629146 | 0.1941319 |  |  |  | -0.07038963 | 0.4065223 | 0.0803316
2.24518 | -0.2627999 | 0.1933326 |  |  |  | -0.07038072 | 0.4064646 | 0.0803316
2.245189 | -0.262808 | 0.1934325 |  |  |  | -0.07037181 | 0.4064068 | 0.0803316
2.245197 | -0.2628161 | 0.1933326 |  |  |  | -0.07036291 | 0.4063491 | 0.0803316
2.245206 | -0.2628241 | 0.1932327 |  |  |  | -0.07037133 | 0.406372 | 0.08021766
2.245188 | -0.2628225 | 0.1937322 |  |  |  | -0.07037976 | 0.406395 | 0.08021766
2.245169 | -0.2628209 | 0.1931327 |  |  |  | -0.07038818 | 0.4064179 | 0.08021766
2.245151 | -0.2628193 | 0.1931327 |  |  |  | -0.0703966 | 0.4064408 | 0.08021766
2.245134 | -0.2627764 | 0.1929329 |  |  |  | -0.07052684 | 0.4064226 | 0.08021766
2.245139 | -0.2626525 | 0.1927331 |  |  |  | -0.07065707 | 0.4064043 | 0.08021766
2.245676 | -0.2626647 | 0.1927331 |  |  |  | -0.0707873 | 0.4063861 | 0.08010371
2.246214 | -0.2626768 | 0.1926332 |  |  |  | -0.07091754 | 0.4063678 | 0.08010371
2.246751 | -0.262689 | 0.1926332 |  |  |  | -0.07077487 | 0.4064051 | 0.08010371
2.247289 | -0.2627012 | 0.1925333 |  |  |  | -0.07063219 | 0.4064424 | 0.08010371
2.246968 | -0.2627001 | 0.1925333 |  |  |  | -0.07048951 | 0.4064796 | 0.08010371
2.246646 | -0.262699 | 0.1925333 |  |  |  | -0.07034683 | 0.4065169 | 0.08010371
2.245992 | -0.2626921 | 0.1923334 |  |  |  | -0.07035794 | 0.4064759 | 0.08010371
2.245981 | -0.2626873 | 0.1922335 |  |  |  | -0.07036904 | 0.406435 | 0.08010371
2.245969 | -0.2626826 | 0.1922335 |  |  |  | -0.07038015 | 0.406394 | 0.07998977
2.245974 | -0.2629255 | 0.1921336 |  |  |  | -0.07039125 | 0.4063531 | 0.07998977
2.245986 | -0.2629669 | 0.1919338 |  |  |  | -0.0703715 | 0.4062664 | 0.07998977
2.245997 | -0.2630083 | 0.1919338 |  |  |  | -0.07035174 | 0.4061797 | 0.07998977
2.246009 | -0.2630497 | 0.1919338 |  |  |  | -0.07033197 | 0.4060931 | 0.07998977
2.246074 | -0.2628881 | 0.1919338 |  |  |  | -0.07031221 | 0.4060064 | 0.07998977
2.24614 | -0.2627265 | 0.1919338 |  |  |  | -0.07023491 | 0.4059524 | 0.07998977
2.246205 | -0.2625648 | 0.1919338 |  |  |  | -0.07015761 | 0.4058983 | 0.07998977
2.251493 | -0.26232 | 0.1919338 |  |  |  | -0.07008031 | 0.4058443 | 0.07987582
2.254107 | -0.2622784 | 0.1918339 |  |  |  | -0.07000301 | 0.4057902 | 0.07987582
0.06566272 | 0.03814397 | 0 |  |  |  | -0.07010012 | 0.4058027 | 0.07987582
0.06623225 | 0.03814086 | 0 |  |  |  | -0.07019722 | 0.4058151 | 0.07987582
0.06680177 | 0.03813784 | 0 |  |  |  | -0.07029432 | 0.4058275 | 0.07987582
0.06737129 | 0.0381349 | 0 |  |  |  | -0.07039142 | 0.4058399 | 0.07987582
0.06794081 | 0.03813205 | 0 |  |  |  | -0.07038844 | 0.405848 | 0.07987582
0.0672857 | 0.03815343 | 0 |  |  |  | -0.07038546 | 0.4058562 | 0.07987582
0.0666306 | 0.03817483 | 0 |  |  |  | -0.07038248 | 0.4058643 | 0.07976188
0.06597551 | 0.03819623 | 0 |  |  |  | -0.0703795 | 0.4058724 | 0.07976188
0.06532043 | 0.03821765 | 0 |  |  |  | -0.07039879 | 0.4058786 | 0.07976188
0.06539785 | 0.03818341 | 0 |  |  |  | -0.07041809 | 0.4058848 | 0.07976188
0.06547562 | 0.03814918 | 0 |  |  |  | -0.07043739 | 0.405891 | 0.07976188
0.06555375 | 0.03811498 | 0 |  |  |  | -0.07045669 | 0.4058972 | 0.07976188
0.06563224 | 0.03808079 | 0 |  |  |  | -0.07049178 | 0.4058682 | 0.07976188
0.06585228 | 0.03804144 | 0 |  |  |  | -0.07052686 | 0.4058392 | 0.07976188
0.06607318 | 0.0380021 | 0 |  |  |  | -0.07056195 | 0.4058101 | 0.07964793
0.06629494 | 0.03796278 | 0 |  |  |  | -0.07059703 | 0.4057811 | 0.07964793
0.06651756 | 0.03792348 | 0 |  |  |  | -0.0705494 | 0.4057788 | 0.07964793
0.06629346 | 0.03812534 | 0 |  |  |  | -0.07050177 | 0.4057764 | 0.07964793
0.06606943 | 0.03832721 | 0 |  |  |  | -0.07045414 | 0.4057741 | 0.07964793
0.06584548 | 0.0385291 | 0 |  |  |  | -0.0704065 | 0.4057717 | 0.07964793
0.06562161 | 0.03873101 | 0 |  |  |  | -0.07033872 | 0.4057648 | 0.07964793
0.0652212 | 0.03858964 | 0 |  |  |  | -0.07027093 | 0.4057579 | 0.07964793
0.06482099 | 0.03844827 | 0 |  |  |  | -0.07020314 | 0.4057511 | 0.07964793
0.06442096 | 0.0383069 | 0 |  |  |  | -0.07013535 | 0.4057442 | 0.07953398
0.06402113 | 0.03816553 | 0 |  |  |  | -0.07015064 | 0.4057329 | 0.07953398
0.06452255 | 0.03831041 | 0 |  |  |  | -0.07016592 | 0.4057215 | 0.07953398
0.06502448 | 0.03845532 | 0 |  |  |  | -0.0701812 | 0.4057102 | 0.07953398
0.06552692 | 0.03860026 | 0 |  |  |  | -0.07019649 | 0.4056989 | 0.07953398
0.06602987 | 0.03874523 | 0 |  |  |  | -0.07020043 | 0.4057692 | 0.07953398
0.06597309 | 0.03873938 | 0 |  |  |  | -0.07020438 | 0.4058395 | 0.07953398
0.06591633 | 0.03873355 | 0 |  |  |  | -0.07020832 | 0.4059098 | 0.07953398
0.06585958 | 0.03872771 | 0 |  |  |  | -0.07021226 | 0.4059801 | 0.07953398
0.06580285 | 0.03872189 | 0 |  |  |  | -0.07015191 | 0.4066801 | 0.07953398
0.06574901 | 0.03859622 | 0 |  |  |  | -0.07009152 | 0.4073801 | 0.07942004
0.06569523 | 0.03847058 | 0 |  |  |  | -0.07003111 | 0.4080801 | 0.07942004
0.0656415 | 0.03834496 | 0 |  |  |  | -0.06997068 | 0.4087801 | 0.07942004
0.06558782 | 0.03821937 | 0 |  |  |  | -0.07025748 | 0.4100168 | 0.07953398
0.06551488 | 0.03831243 | 0 |  |  |  | -0.07054429 | 0.4112534 | 0.07953398
0.06544223 | 0.0384055 | 0 |  |  |  | -0.07083109 | 0.41249 | 0.08978908
0.06536987 | 0.03849857 | 0 |  |  |  | -0.0711179 | 0.4137266 | 0.09092854
0.06529781 | 0.03859166 | 0 |  |  |  | -0.07181525 | 0.4145042 | 0.09035881
0.06526286 | 0.03864074 | 0 |  |  |  | -0.07216386 | 0.4148929 | 0.09035881
0.06522818 | 0.03868981 | 0 |  |  |  | -0.07266936 | 0.4151421 | 0.09263772
0.06519376 | 0.03873889 | 0 |  |  |  | -0.07282627 | 0.4150025 | 0.09332139
0.06515961 | 0.03878797 | 0 |  |  |  | -0.07314008 | 0.4147232 | 0.09286561
0.06527987 | 0.0386808 | 0 |  |  |  | -0.0730456 | 0.4145975 | 0.09206799
0.06540059 | 0.03857364 | 0 |  |  |  | -0.07285662 | 0.4143462 | 0.09092854
0.06552177 | 0.03846649 | 0 |  |  |  | -0.07276213 | 0.4142205 | 0.09092854
0.06564341 | 0.03835936 | 0 |  |  |  | -0.07269365 | 0.4142658 | 0.08978908
0.06552136 | 0.0385363 | 0 |  |  |  | -0.07262516 | 0.4143111 | 0.08978908
0.06539956 | 0.03871324 | 0 |  |  |  | -0.07255666 | 0.4143565 | 0.08978908
0.06527802 | 0.03889019 | 0 |  |  |  | -0.07223566 | 0.4155296 | 0.08751017
0.06515674 | 0.03906714 | 0 |  |  |  | -0.0721094 | 0.4160935 | 0.08728228
0.06528557 | 0.03893591 | 0 |  |  |  | -0.07198313 | 0.4166575 | 0.08728228
0.06541449 | 0.0388047 | 0 |  |  |  | -0.07237977 | 0.4180257 | 0.08751017
0.06554351 | 0.03867351 | 0 |  |  |  | -0.07277641 | 0.4193939 | 0.08864963
0.06567261 | 0.03854235 | 0 |  |  |  | -0.07356966 | 0.4221304 | 0.08078738
0.06567258 | 0.03874353 | 0 |  |  |  | -0.07380427 | 0.4220421 | 0.1011836
0.06567265 | 0.03894474 | 0 |  |  |  | -0.07403887 | 0.4219538 | 0.1023231
0.06567283 | 0.03914598 | 0 |  |  |  | -0.07427347 | 0.4218655 | 0.1011836
0.06567311 | 0.03934725 | 0 |  |  |  | -0.07450806 | 0.4217771 | 0.09890473
0.06582799 | 0.03932995 | 0 |  |  |  | -0.07476016 | 0.422281 | 0.09890473
0.0659829 | 0.03931268 | 0 |  |  |  | -0.07488618 | 0.4225329 | 0.09890473
0.06613782 | 0.03929543 | 0 |  |  |  | -0.07501218 | 0.422785 | 0.09867683
0.06629277 | 0.0392782 | 0 |  |  |  | -0.0750598 | 0.4227179 | 0.09685371
0.06584912 | 0.03926619 | 0 |  |  |  | -0.07510743 | 0.4226509 | 0.09776527
0.06540557 | 0.03925417 | 0 |  |  |  | -0.07515505 | 0.4225839 | 0.09662581
0.06496213 | 0.03924216 | 0 |  |  |  | -0.07520267 | 0.4225169 | 0.1023231
0.06451879 | 0.03923014 | 0 |  |  |  | -0.07549884 | 0.4259244 | 0.09548636
0.06421637 | 0.03924148 | 0 |  |  |  | -0.075795 | 0.4293319 | 0.09377718
0.06391413 | 0.03925281 | 0 |  |  |  | -0.07637899 | 0.4309111 | 0.1006139
0.06361207 | 0.03926415 | 0 |  |  |  | -0.0770524 | 0.4326242 | 0.1125782
0.06331019 | 0.03927548 | 0 |  |  |  | -0.07714212 | 0.4327579 | 0.1137176
0.06379774 | 0.03908915 | 0 |  |  |  | -0.07732155 | 0.4330255 | 0.1136037
0.06428563 | 0.03890286 | 0 |  |  |  | -0.07730925 | 0.4332312 | 0.1068809
0.06477386 | 0.03871662 | 0 |  |  |  | -0.07730509 | 0.4332998 | 0.1058554
0.06526243 | 0.03853043 | 0 |  |  |  | -0.07732689 | 0.4329425 | 0.1058554
0.06757645 | 0.03860041 | 0 |  |  |  | -0.07734865 | 0.4325852 | 0.1047159
0.0698905 | 0.03867041 | 0 |  |  |  | -0.07733236 | 0.4325683 | 0.1040323
0.07220457 | 0.03874043 | 0 |  |  |  | -0.07731607 | 0.4325514 | 0.1040323
0.07451866 | 0.03881047 | 0 |  |  |  | -0.07729978 | 0.4325345 | 0.1040323
0.07833859 | 0.0390944 | 0 |  |  |  | -0.07728349 | 0.4325175 | 0.1038044
0.08215853 | 0.03937834 | 0 |  |  |  | -0.0774429 | 0.4325653 | 0.1036904
0.08597848 | 0.0396623 | 0 |  |  |  | -0.07752259 | 0.4325892 | 0.1036904
0.09716276 | 0.04007629 | 0.0005994808 |  |  |  | -0.07760228 | 0.4326131 | 0.1036904
0.1045276 | 0.04020651 | 0.0007993078 |  |  |  | -0.07761818 | 0.4327245 | 0.1034625
0.111893 | 0.04033692 | 0.001198962 |  |  |  | -0.07763408 | 0.4328358 | 0.102551
0.1192589 | 0.04046752 | 0.001298875 |  |  |  | -0.07764996 | 0.4329471 | 0.1034625
0.1312579 | 0.04066623 | 0.001498702 |  |  |  | -0.07766583 | 0.4330584 | 0.1032347
0.1372574 | 0.04076579 | 0.001498702 |  |  |  | -0.07765777 | 0.4330821 | 0.1032347
0.143257 | 0.04086548 | 0.001498702 |  |  |  | -0.07764972 | 0.4331057 | 0.1031207
0.1445348 | 0.04097818 | 0.001498702 |  |  |  | -0.0776336 | 0.433153 | 0.1030068
0.1458126 | 0.04109089 | 0.001498702 |  |  |  | -0.07761623 | 0.4332164 | 0.1030068
0.1483683 | 0.04131632 | 0.001698529 |  |  |  | -0.07759887 | 0.4332798 | 0.1030068
0.1474223 | 0.04177834 | 0.001898356 |  |  |  | -0.07758151 | 0.4333432 | 0.1028928
0.1469495 | 0.04200936 | 0.0008992212 |  |  |  | -0.07756414 | 0.4334065 | 0.1028928
0.1464768 | 0.04224038 | 0.0008992212 |  |  |  | -0.07755483 | 0.4333847 | 0.1028928
0.1465309 | 0.04214194 | 0.0007993078 |  |  |  | -0.07754552 | 0.4333628 | 0.1028928
0.1465851 | 0.0420435 | 0.0007993078 |  |  |  | -0.07752691 | 0.433319 | 0.1028928
0.1466395 | 0.04194506 | 0.0006993943 |  |  |  | -0.07750816 | 0.4334559 | 0.1026649
0.146694 | 0.04184663 | 0.0006993943 |  |  |  | -0.07749878 | 0.4335243 | 0.1026649
0.14619 | 0.04175701 | 0.0005994808 |  |  |  | -0.07748941 | 0.4335928 | 0.1026649
0.1456861 | 0.04166738 | 0.0005994808 |  |  |  | -0.07750173 | 0.4335149 | 0.1026649
0.1451824 | 0.04157775 | 0.0005994808 |  |  |  | -0.07751405 | 0.4334369 | 0.1026649
0.1446788 | 0.04148812 | 0.0005994808 |  |  |  | -0.07752636 | 0.433359 | 0.1026649
0.1452385 | 0.04167167 | 0.0004995674 |  |  |  | -0.07753867 | 0.4332811 | 0.1026649
0.1457982 | 0.04185524 | 0.0005994808 |  |  |  | -0.0775255 | 0.4332691 | 0.102551
0.146358 | 0.04203881 | 0.0005994808 |  |  |  | -0.07751233 | 0.4332571 | 0.102551
0.1469179 | 0.04222239 | 0.0005994808 |  |  |  | -0.07749916 | 0.4332451 | 0.102551
0.1462302 | 0.04217068 | 0.0004995674 |  |  |  | -0.07748599 | 0.4332331 | 0.102551
0.1455425 | 0.04211898 | 0.0004995674 |  |  |  | -0.07745568 | 0.4332315 | 0.102551
0.144855 | 0.04206732 | 0.0004995674 |  |  |  | -0.07742538 | 0.4332299 | 0.102551
0.1441677 | 0.04201568 | 0.0004995674 |  |  |  | -0.07739507 | 0.4332282 | 0.102551
0.1444042 | 0.04207151 | 0.0004995674 |  |  |  | -0.07736477 | 0.4332266 | 0.102437
0.1446408 | 0.04212736 | 0.0004995674 |  |  |  | -0.07731606 | 0.4332037 | 0.102437
0.1448776 | 0.04218321 | 0.0004995674 |  |  |  | -0.07726734 | 0.4331808 | 0.102437
0.1451146 | 0.04223908 | 0.0004995674 |  |  |  | -0.07721858 | 0.4331579 | 0.102437
0.1450781 | 0.04218445 | 0.0004995674 |  |  |  | -0.07716981 | 0.433135 | 0.102437
0.1450419 | 0.04212983 | 0.0004995674 |  |  |  | -0.07716807 | 0.4331563 | 0.102437
0.1450057 | 0.0420752 | 0.0004995674 |  |  |  | -0.07716633 | 0.4331776 | 0.102437
0.1449697 | 0.04202058 | 0.0004995674 |  |  |  | -0.0771646 | 0.4331989 | 0.102437
0.1446689 | 0.04204525 | 0.0004995674 |  |  |  | -0.07716286 | 0.4332202 | 0.102437
0.1443681 | 0.04206994 | 0.0004995674 |  |  |  | -0.0771445 | 0.4332283 | 0.1023231
0.1440674 | 0.04209464 | 0.0004995674 |  |  |  | -0.07712613 | 0.4332365 | 0.1023231
0.1437667 | 0.04211935 | 0.0004995674 |  |  |  | -0.07710776 | 0.4332446 | 0.1023231
0.1441781 | 0.04211805 | 0.0004995674 |  |  |  | -0.07708939 | 0.4332527 | 0.1023231
0.1445896 | 0.04211676 | 0.0004995674 |  |  |  | -0.07709574 | 0.4332738 | 0.1023231
0.1450011 | 0.04211549 | 0.0004995674 |  |  |  | -0.07710209 | 0.4332949 | 0.1023231
0.1454126 | 0.04211424 | 0.0004995674 |  |  |  | -0.07710844 | 0.433316 | 0.1023231
0.1453726 | 0.04211933 | 0.0004995674 |  |  |  | -0.07711478 | 0.4333371 | 0.1023231
0.1453327 | 0.04212443 | 0.0004995674 |  |  |  | -0.07719785 | 0.4333248 | 0.1023231
0.1452928 | 0.04212955 | 0.0004995674 |  |  |  | -0.07728092 | 0.4333125 | 0.1022091
0.1452528 | 0.04213469 | 0.0004995674 |  |  |  | -0.07736399 | 0.4333002 | 0.1022091
0.1451252 | 0.04220053 | 0.0004995674 |  |  |  | -0.07744705 | 0.4332879 | 0.1022091
0.1449976 | 0.04226638 | 0.0004995674 |  |  |  | -0.07744524 | 0.4331771 | 0.1022091
0.14487 | 0.04233222 | 0.0004995674 |  |  |  | -0.07744341 | 0.4330663 | 0.1022091
0.1447425 | 0.04239807 | 0.0004995674 |  |  |  | -0.07744155 | 0.4329555 | 0.1020952
0.14489 | 0.0423982 | 0.0004995674 |  |  |  | -0.07743966 | 0.4328448 | 0.1020952
0.1450376 | 0.04239832 | 0.0004995674 |  |  |  | -0.07746124 | 0.4328433 | 0.1020952
0.1451851 | 0.04239845 | 0.0004995674 |  |  |  | -0.07748283 | 0.4328419 | 0.1020952
0.1453327 | 0.04239857 | 0.0004995674 |  |  |  | -0.07750441 | 0.4328405 | 0.1020952
0.1450269 | 0.04223667 | 0.0004995674 |  |  |  | -0.07752599 | 0.4328391 | 0.1019813
0.1447212 | 0.04207478 | 0.0004995674 |  |  |  | -0.07751617 | 0.433991 | 0.1023231
0.1444157 | 0.04191291 | 0.0004995674 |  |  |  | -0.07803552 | 0.438729 | 0.1077925
0.1441103 | 0.04175105 | 0.0004995674 |  |  |  | -0.07831007 | 0.43937 | 0.1112108
0.1442656 | 0.0416969 | 0.0004995674 |  |  |  | -0.07855752 | 0.4401878 | 0.1174778
0.144421 | 0.04164275 | 0.0004995674 |  |  |  | -0.07854393 | 0.4402761 | 0.1174778
0.1445764 | 0.0415886 | 0.0004995674 |  |  |  | -0.07860074 | 0.4404674 | 0.1183894
0.1447318 | 0.04153445 | 0.0004995674 |  |  |  | -0.07881204 | 0.440776 | 0.1147432
0.1446989 | 0.04159103 | 0.0004995674 |  |  |  | -0.07882964 | 0.4428623 | 0.1136037
0.1446659 | 0.04164761 | 0.0004995674 |  |  |  | -0.07884714 | 0.4449487 | 0.1137176
0.144633 | 0.0417042 | 0.0004995674 |  |  |  | -0.07918107 | 0.4458431 | 0.1123503
0.1446001 | 0.0417608 | 0.0004995674 |  |  |  | -0.07951495 | 0.4467374 | 0.1137176
0.1444663 | 0.04198443 | 0.0004995674 |  |  |  | -0.08046847 | 0.4491706 | 0.123403
0.1443327 | 0.04220809 | 0.0004995674 |  |  |  | -0.08088585 | 0.4509953 | 0.1231751
0.1441992 | 0.04243176 | 0.0004995674 |  |  |  | -0.08086305 | 0.4514949 | 0.1222636
0.144066 | 0.04265545 | 0.0004995674 |  |  |  | -0.08085164 | 0.4517447 | 0.1222636
0.1438764 | 0.04262421 | 0.0004995674 |  |  |  | -0.08132585 | 0.4544712 | 0.1222636
0.1436868 | 0.04259298 | 0.0004995674 |  |  |  | -0.08156287 | 0.4558344 | 0.1221496
0.1434972 | 0.04256174 | 0.0004995674 |  |  |  | -0.08179982 | 0.4571977 | 0.125568
0.1433076 | 0.04253051 | 0.0004995674 |  |  |  | -0.08196685 | 0.4572629 | 0.1358231
0.1432685 | 0.04250914 | 0.0004995674 |  |  |  | -0.08213386 | 0.4573281 | 0.1346836
0.1432294 | 0.04248777 | 0.0004995674 |  |  |  | -0.08231912 | 0.4575055 | 0.1351394
0.1431903 | 0.0424664 | 0.0004995674 |  |  |  | -0.08247102 | 0.4575944 | 0.1333163
0.1431513 | 0.04244502 | 0.0004995674 |  |  |  | -0.08254693 | 0.4576388 | 0.1344557
0.1432203 | 0.04240383 | 0.0004995674 |  |  |  | -0.08262282 | 0.4576832 | 0.1330884
0.1432893 | 0.04236266 | 0.0004995674 |  |  |  | -0.08267333 | 0.4577799 | 0.1330884
0.1433584 | 0.04232152 | 0.0004995674 |  |  |  | -0.08272383 | 0.4578766 | 0.1330884
0.1434274 | 0.04228039 | 0.0004995674 |  |  |  | -0.08282482 | 0.4580701 | 0.1319489
0.1438952 | 0.04229091 | 0.0004995674 |  |  |  | -0.08282738 | 0.4580685 | 0.1319489
0.1443631 | 0.04230144 | 0.0004995674 |  |  |  | -0.08283246 | 0.4580653 | 0.1308095
0.1448311 | 0.04231197 | 0.0004995674 |  |  |  | -0.08283498 | 0.4580638 | 0.1304676
0.1452993 | 0.0423225 | 0.0004995674 |  |  |  | -0.08280571 | 0.4581241 | 0.1303537
0.1453801 | 0.0423232 | 0.0004995674 |  |  |  | -0.08277644 | 0.4581844 | 0.1302397
0.145461 | 0.04232389 | 0.0004995674 |  |  |  | -0.08274717 | 0.4582447 | 0.1302397
0.1455419 | 0.04232459 | 0.0004995674 |  |  |  | -0.0827179 | 0.4583051 | 0.1301258
0.1456228 | 0.04232529 | 0.0004995674 |  |  |  | -0.08268622 | 0.4583148 | 0.1302397
0.1453119 | 0.04231989 | 0.0004995674 |  |  |  | -0.08265454 | 0.4583244 | 0.1300119
0.145001 | 0.04231449 | 0.0004995674 |  |  |  | -0.08262286 | 0.4583341 | 0.1300119
0.1446903 | 0.04230909 | 0.0004995674 |  |  |  | -0.08259118 | 0.4583438 | 0.1300119
0.1443796 | 0.04230369 | 0.0004995674 |  |  |  | -0.08259421 | 0.4582099 | 0.1298979
0.1466284 | 0.04234041 | 0.0004995674 |  |  |  | -0.08259725 | 0.4580759 | 0.1298979
0.1488774 | 0.04237713 | 0.0004995674 |  |  |  | -0.08260029 | 0.457942 | 0.129784
0.1511265 | 0.04241385 | 0.0004995674 |  |  |  | -0.08260333 | 0.4578081 | 0.129784
0.1533758 | 0.04245058 | 0.0004995674 |  |  |  | -0.08260957 | 0.4578292 | 0.129784
0.157356 | 0.04271416 | 0.0004995674 |  |  |  | -0.08261581 | 0.4578503 | 0.129784
0.1613362 | 0.04297781 | 0.0004995674 |  |  |  | -0.08262205 | 0.4578714 | 0.12967
0.1653165 | 0.04324152 | 0.0005994808 |  |  |  | -0.08262829 | 0.4578925 | 0.12967
0.1692969 | 0.0435053 | 0.001398789 |  |  |  | -0.08262217 | 0.4578931 | 0.12967
0.1764312 | 0.04377103 | 0.001398789 |  |  |  | -0.08261604 | 0.4578937 | 0.1295561
0.1835657 | 0.04403691 | 0.001798442 |  |  |  | -0.08260992 | 0.4578944 | 0.1295561
0.1907003 | 0.04430294 | 0.001798442 |  |  |  | -0.08260075 | 0.4579216 | 0.1295561
0.197835 | 0.04456912 | 0.001798442 |  |  |  | -0.08259771 | 0.4579481 | 0.1294421
0.1994208 | 0.04442575 | 0.001998269 |  |  |  | -0.08259466 | 0.4579747 | 0.1293282
0.2002137 | 0.04435407 | 0.001998269 |  |  |  | -0.08259162 | 0.4580012 | 0.1294421
0.2010065 | 0.0442824 | 0.001798442 |  |  |  | -0.08264761 | 0.4579901 | 0.1293282
0.2012345 | 0.04425783 | 0.001798442 |  |  |  | -0.08270361 | 0.457979 | 0.1293282
0.2014628 | 0.04423326 | 0.001798442 |  |  |  | -0.08281559 | 0.4579569 | 0.1292142
0.2019201 | 0.04418412 | 0.001898356 |  |  |  | -0.08284899 | 0.4581015 | 0.1292142
0.2016676 | 0.04419976 | 0.001898356 |  |  |  | -0.08288238 | 0.4582461 | 0.1292142
0.2014151 | 0.04421543 | 0.001298875 |  |  |  | -0.08291576 | 0.4583907 | 0.1292142
0.2009103 | 0.0442468 | 0.001198962 |  |  |  | -0.08294915 | 0.4585353 | 0.1292142
0.2014836 | 0.04421729 | 0.001198962 |  |  |  | -0.08294741 | 0.4585775 | 0.1292142
0.2020569 | 0.04418778 | 0.001198962 |  |  |  | -0.08294565 | 0.4586197 | 0.1291003
0.2026301 | 0.04415827 | 0.001099048 |  |  |  | -0.08294389 | 0.4586619 | 0.1291003
0.2032034 | 0.04412876 | 0.001099048 |  |  |  | -0.08294212 | 0.4587041 | 0.1291003
0.2030919 | 0.04411653 | 0.001099048 |  |  |  | -0.0829389 | 0.4587156 | 0.1291003
0.2029805 | 0.04410432 | 0.001099048 |  |  |  | -0.08293568 | 0.4587271 | 0.1291003
0.202869 | 0.04409212 | 0.001099048 |  |  |  | -0.08293246 | 0.4587387 | 0.1289863
0.2027577 | 0.04407994 | 0.001099048 |  |  |  | -0.08292924 | 0.4587502 | 0.1289863
0.2027979 | 0.04408001 | 0.001099048 |  |  |  | -0.0829294 | 0.4586472 | 0.1289863
0.2028383 | 0.04408009 | 0.001099048 |  |  |  | -0.08292953 | 0.4585442 | 0.1289863
0.2028786 | 0.04408016 | 0.001099048 |  |  |  | -0.08292964 | 0.4584412 | 0.1289863
0.202919 | 0.04408023 | 0.001099048 |  |  |  | -0.08292971 | 0.4583382 | 0.1288724
0.2027184 | 0.04400816 | 0.001099048 |  |  |  | -0.08292673 | 0.4583306 | 0.1288724
0.2025178 | 0.04393609 | 0.001099048 |  |  |  | -0.08292375 | 0.458323 | 0.1288724
0.2023172 | 0.04386403 | 0.001099048 |  |  |  | -0.08292076 | 0.4583154 | 0.1288724
0.2021167 | 0.04379198 | 0.001099048 |  |  |  | -0.08291777 | 0.4583078 | 0.1288724
0.2019463 | 0.04388623 | 0.0009991347 |  |  |  | -0.08287323 | 0.4583129 | 0.1288724
0.201776 | 0.04398049 | 0.0009991347 |  |  |  | -0.08282869 | 0.458318 | 0.1287585
0.2016057 | 0.04407475 | 0.0009991347 |  |  |  | -0.08278415 | 0.4583231 | 0.1287585
0.2014354 | 0.04416901 | 0.0009991347 |  |  |  | -0.08273961 | 0.4583282 | 0.1287585
0.2015248 | 0.04420234 | 0.0009991347 |  |  |  | -0.08268056 | 0.4583183 | 0.1287585
0.2016142 | 0.04423569 | 0.0009991347 |  |  |  | -0.08262152 | 0.4583084 | 0.1287585
0.2017036 | 0.04426905 | 0.0009991347 |  |  |  | -0.08256247 | 0.4582986 | 0.1286445
0.201793 | 0.04430242 | 0.0009991347 |  |  |  | -0.08250342 | 0.4582887 | 0.1286445
0.2017152 | 0.0443039 | 0.0009991347 |  |  |  | -0.08253908 | 0.4582776 | 0.1286445
0.2015597 | 0.04430693 | 0.0008992212 |  |  |  | -0.08257474 | 0.4582665 | 0.1286445
0.201482 | 0.04430849 | 0.0008992212 |  |  |  | -0.08261041 | 0.4582554 | 0.1286445
0.2017821 | 0.04430994 | 0.0008992212 |  |  |  | -0.08264607 | 0.4582443 | 0.1286445
0.2020821 | 0.04431139 | 0.0008992212 |  |  |  | -0.08265594 | 0.4582134 | 0.1285306
0.2023822 | 0.04431284 | 0.0008992212 |  |  |  | -0.08266578 | 0.4581824 | 0.1285306
0.2026822 | 0.0443143 | 0.0008992212 |  |  |  | -0.0826756 | 0.4581515 | 0.1286445
0.2028585 | 0.04430065 | 0.0008992212 |  |  |  | -0.08268539 | 0.4581206 | 0.1284166
0.2030347 | 0.04428701 | 0.0008992212 |  |  |  | -0.08269955 | 0.4582083 | 0.1284166
0.2032109 | 0.04427337 | 0.0008992212 |  |  |  | -0.08271369 | 0.4582961 | 0.1284166
0.2033872 | 0.04425973 | 0.0008992212 |  |  |  | -0.08272782 | 0.4583838 | 0.1284166
0.2033942 | 0.04426988 | 0.0008992212 |  |  |  | -0.08274192 | 0.4584715 | 0.1284166
0.2034013 | 0.04428003 | 0.0008992212 |  |  |  | -0.08308907 | 0.4617618 | 0.1279608
0.2034083 | 0.04429018 | 0.0008992212 |  |  |  | -0.08335092 | 0.4668359 | 0.1479013
0.2034153 | 0.04430033 | 0.0008992212 |  |  |  | -0.08335243 | 0.4668226 | 0.1385578
0.203196 | 0.04419517 | 0.0008992212 |  |  |  | -0.08335393 | 0.4668093 | 0.1515476
0.2029767 | 0.04409003 | 0.0008992212 |  |  |  | -0.08370425 | 0.4698473 | 0.1451666
0.2027573 | 0.04398491 | 0.0008992212 |  |  |  | -0.08388828 | 0.4713258 | 0.1440272
0.202538 | 0.04387982 | 0.0008992212 |  |  |  | -0.08467508 | 0.473006 | 0.152801
0.2024427 | 0.04388835 | 0.0008992212 |  |  |  | -0.08497647 | 0.4731071 | 0.1564472
0.2023477 | 0.04389689 | 0.0008992212 |  |  |  | -0.08525767 | 0.4734919 | 0.1604353
0.2022528 | 0.04390545 | 0.0008992212 |  |  |  | -0.0852375 | 0.4737756 | 0.1604353
0.2021581 | 0.04391402 | 0.0008992212 |  |  |  | -0.08511677 | 0.4741471 | 0.1559914
0.2022412 | 0.04392359 | 0.0008992212 |  |  |  | -0.084956 | 0.4737554 | 0.1531428
0.2023244 | 0.04393317 | 0.0007993078 |  |  |  | -0.08487559 | 0.4735596 | 0.1524591
0.2024075 | 0.04394274 | 0.0007993078 |  |  |  | -0.08509516 | 0.4758833 | 0.1524591
0.2024907 | 0.04395232 | 0.0007993078 |  |  |  | -0.08618456 | 0.482717 | 0.169551
0.2024516 | 0.04394978 | 0.0007993078 |  |  |  | -0.0864806 | 0.4826882 | 0.1749064
0.2024125 | 0.04394723 | 0.0007993078 |  |  |  | -0.08653699 | 0.4829988 | 0.1723996
0.2023734 | 0.04394469 | 0.0007993078 |  |  |  | -0.08644089 | 0.483292 | 0.1719438
0.2023342 | 0.04394215 | 0.0007993078 |  |  |  | -0.08657592 | 0.4833895 | 0.1710322
0.2022301 | 0.04393139 | 0.0007993078 |  |  |  | -0.08684589 | 0.4835845 | 0.1701207
0.2021259 | 0.04392063 | 0.0007993078 |  |  |  | -0.08695042 | 0.4836555 | 0.1701207
0.2020217 | 0.04390988 | 0.0007993078 |  |  |  | -0.08692 | 0.4836289 | 0.1692091
0.2019175 | 0.04389914 | 0.0007993078 |  |  |  | -0.08688958 | 0.4836024 | 0.1693231
0.2019076 | 0.0439017 | 0.0007993078 |  |  |  | -0.08696251 | 0.483707 | 0.1689812
0.2018978 | 0.04390425 | 0.0007993078 |  |  |  | -0.08706586 | 0.4838383 | 0.1689812
0.2018879 | 0.04390681 | 0.0007993078 |  |  |  | -0.08727256 | 0.4841008 | 0.1687533
0.2018781 | 0.04390937 | 0.0007993078 |  |  |  | -0.08724726 | 0.4841846 | 0.1685254
0.2019071 | 0.04391549 | 0.0007993078 |  |  |  | -0.0872346 | 0.4842266 | 0.1685254
0.201936 | 0.04392161 | 0.0007993078 |  |  |  | -0.08707029 | 0.4842627 | 0.1682976
0.201965 | 0.04392774 | 0.0007993078 |  |  |  | -0.08691861 | 0.4842569 | 0.1685254
0.201994 | 0.04393386 | 0.0007993078 |  |  |  | -0.08676691 | 0.484251 | 0.1681836
0.2014832 | 0.0439288 | 0.0007993078 |  |  |  | -0.08661517 | 0.4842452 | 0.1681836
0.2009724 | 0.04392374 | 0.0007993078 |  |  |  | -0.08669965 | 0.4841364 | 0.1685254
0.2004616 | 0.04391869 | 0.0007993078 |  |  |  | -0.08678406 | 0.4840276 | 0.1679557
0.1999508 | 0.04391364 | 0.0007993078 |  |  |  | -0.08686841 | 0.4839188 | 0.1685254
0.1999414 | 0.04391137 | 0.0007993078 |  |  |  | -0.08695271 | 0.48381 | 0.1678418
0.199932 | 0.04390911 | 0.0007993078 |  |  |  | -0.08697291 | 0.4837592 | 0.1678418
0.1999226 | 0.04390686 | 0.0007993078 |  |  |  | -0.08701329 | 0.4836576 | 0.1676139
0.1999132 | 0.04390461 | 0.0007993078 |  |  |  | -0.08703728 | 0.4835644 | 0.1674999
0.2013229 | 0.04404494 | 0.0007993078 |  |  |  | -0.08704489 | 0.4834794 | 0.167386
0.2027326 | 0.04418526 | 0.0007993078 |  |  |  | -0.0870487 | 0.483437 | 0.167386
0.2041422 | 0.04432558 | 0.0007993078 |  |  |  | -0.08704564 | 0.4835092 | 0.167272
0.2055519 | 0.04446591 | 0.0007993078 |  |  |  | -0.08704257 | 0.4835815 | 0.167272
0.2125632 | 0.04485086 | 0.0007993078 |  |  |  | -0.08703951 | 0.4836538 | 0.1671581
0.2195747 | 0.04523585 | 0.0007993078 |  |  |  | -0.08703644 | 0.4837261 | 0.1670442
0.2265865 | 0.0456209 | 0.001798442 |  |  |  | -0.0869579 | 0.4836736 | 0.1670442
0.2335985 | 0.046006 | 0.001498702 |  |  |  | -0.08687936 | 0.483621 | 0.1669302
0.2403514 | 0.04645477 | 0.001898356 |  |  |  | -0.08680082 | 0.4835685 | 0.1669302
0.2538574 | 0.04735298 | 0.002897491 |  |  |  | -0.08672228 | 0.483516 | 0.1669302
0.2635973 | 0.04792867 | 0.002797577 |  |  |  | -0.08672921 | 0.4833753 | 0.1668163
0.2665842 | 0.04805551 | 0.003796712 |  |  |  | -0.08673267 | 0.4833049 | 0.1668163
0.2723528 | 0.04840468 | 0.003796712 |  |  |  | -0.08673612 | 0.4832346 | 0.1668163
0.2721472 | 0.04849844 | 0.003297145 |  |  |  | -0.08674853 | 0.4836066 | 0.1667023
0.2721078 | 0.04867596 | 0.001798442 |  |  |  | -0.08675473 | 0.4837926 | 0.1667023
0.2724802 | 0.04866596 | 0.001498702 |  |  |  | -0.0867071 | 0.4838387 | 0.1667023
0.2728529 | 0.04865595 | 0.001898356 |  |  |  | -0.08665326 | 0.4836988 | 0.1665884
0.273226 | 0.04864595 | 0.001298875 |  |  |  | -0.0865994 | 0.483559 | 0.1665884
0.2743284 | 0.04869234 | 0.001198962 |  |  |  | -0.08654552 | 0.4834192 | 0.1665884
0.2754313 | 0.04873876 | 0.001198962 |  |  |  | -0.08654865 | 0.4834906 | 0.1664744
0.2765348 | 0.04878521 | 0.001198962 |  |  |  | -0.08655178 | 0.483562 | 0.1663605
0.2777925 | 0.0488662 | 0.001198962 |  |  |  | -0.08660864 | 0.483598 | 0.1663605
0.2779461 | 0.04890072 | 0.001099048 |  |  |  | -0.08666548 | 0.4836341 | 0.1663605
0.2780996 | 0.04893523 | 0.001099048 |  |  |  | -0.08672232 | 0.4836702 | 0.1663605
0.2782532 | 0.04896975 | 0.001099048 |  |  |  | -0.08677914 | 0.4837064 | 0.1663605
0.2846623 | 0.04923604 | 0.001099048 |  |  |  | -0.08674094 | 0.4837117 | 0.1663605
0.2910715 | 0.04950233 | 0.0009991347 |  |  |  | -0.08670274 | 0.4837171 | 0.1663605
0.2974807 | 0.04976862 | 0.0009991347 |  |  |  | -0.08666454 | 0.4837225 | 0.1661326
0.308308 | 0.0503209 | 0.001498702 |  |  |  | -0.08662633 | 0.4837278 | 0.1662465
0.3127259 | 0.05060688 | 0.001898356 |  |  |  | -0.08660974 | 0.4837365 | 0.1662465
0.3215619 | 0.05117888 | 0.00229801 |  |  |  | -0.08659314 | 0.4837452 | 0.1662465
0.322403 | 0.05124833 | 0.002397923 |  |  |  | -0.08657654 | 0.483754 | 0.1662465
0.3232443 | 0.05131784 | 0.002397923 |  |  |  | -0.08655994 | 0.4837627 | 0.1662465
0.3240859 | 0.05138741 | 0.002397923 |  |  |  | -0.08655889 | 0.483787 | 0.1662465
0.3249278 | 0.05145704 | 0.002397923 |  |  |  | -0.08655785 | 0.4838112 | 0.1661326
0.324783 | 0.05153149 | 0.00229801 |  |  |  | -0.08655681 | 0.4838355 | 0.1661326
0.3256952 | 0.05163266 | 0.001298875 |  |  |  | -0.08655576 | 0.4838598 | 0.1661326
0.3263685 | 0.05157158 | 0.001498702 |  |  |  | -0.08653785 | 0.4839584 | 0.1661326
0.3270418 | 0.05151049 | 0.001498702 |  |  |  | -0.08651991 | 0.484057 | 0.1661326
0.3261271 | 0.05148771 | 0.001898356 |  |  |  | -0.08648391 | 0.4842542 | 0.1659047
0.3252123 | 0.05146494 | 0.001298875 |  |  |  | -0.08647934 | 0.4853568 | 0.165335
0.3242976 | 0.05144216 | 0.001298875 |  |  |  | -0.0864702 | 0.4875619 | 0.1638537
0.3233829 | 0.05141938 | 0.001298875 |  |  |  | -0.08646562 | 0.4886644 | 0.165221
0.3238341 | 0.05141708 | 0.001298875 |  |  |  | -0.0865366 | 0.4888912 | 0.1698928
0.3242854 | 0.05141478 | 0.001198962 |  |  |  | -0.08675019 | 0.489563 | 0.1876683
0.3247366 | 0.05141247 | 0.001198962 |  |  |  | -0.08675107 | 0.4895543 | 0.1884659
0.3251879 | 0.05141017 | 0.001198962 |  |  |  | -0.08675192 | 0.4895456 | 0.1881241
0.3249539 | 0.05144878 | 0.001198962 |  |  |  | -0.08673756 | 0.489881 | 0.1864149
0.32472 | 0.05148739 | 0.001198962 |  |  |  | -0.08672989 | 0.4900531 | 0.186187
0.3244861 | 0.05152601 | 0.001198962 |  |  |  | -0.08688117 | 0.4921544 | 0.1859591
0.3242522 | 0.05156463 | 0.001198962 |  |  |  | -0.08719871 | 0.4960129 | 0.1860731
0.3240022 | 0.05164443 | 0.001198962 |  |  |  | -0.08735725 | 0.4979423 | 0.1858452
0.3237522 | 0.05172423 | 0.001099048 |  |  |  | -0.08759479 | 0.4985659 | 0.1929098
0.3235021 | 0.05180404 | 0.001099048 |  |  |  | -0.08806984 | 0.4998133 | 0.2022533
0.3232521 | 0.05188384 | 0.001099048 |  |  |  | -0.0883126 | 0.5002326 | 0.2089761
0.3239234 | 0.0519011 | 0.001099048 |  |  |  | -0.0883231 | 0.4998237 | 0.2101156
0.3245948 | 0.05191837 | 0.001099048 |  |  |  | -0.08826854 | 0.4998908 | 0.1980373
0.3252661 | 0.05193566 | 0.001099048 |  |  |  | -0.08820872 | 0.5001622 | 0.2020254
0.3259374 | 0.05195297 | 0.001099048 |  |  |  | -0.08821498 | 0.500157 | 0.2025952
0.3259944 | 0.05193661 | 0.001099048 |  |  |  | -0.08822124 | 0.5001518 | 0.2016836
0.3260513 | 0.05192026 | 0.001099048 |  |  |  | -0.08822749 | 0.5001466 | 0.2016836
0.3261083 | 0.0519039 | 0.001099048 |  |  |  | -0.08824909 | 0.5001491 | 0.2005441
0.3261653 | 0.05188755 | 0.001099048 |  |  |  | -0.08826444 | 0.5001567 | 0.2004302
0.3254957 | 0.05187179 | 0.0009991347 |  |  |  | -0.08851634 | 0.5001576 | 0.1995186
0.3251609 | 0.05186391 | 0.0009991347 |  |  |  | -0.08864229 | 0.500158 | 0.1994047
0.324826 | 0.05185603 | 0.0009991347 |  |  |  | -0.08880202 | 0.5001284 | 0.1992907
0.3248082 | 0.05185615 | 0.0009991347 |  |  |  | -0.08883575 | 0.5000983 | 0.1991768
0.3247903 | 0.05185627 | 0.0009991347 |  |  |  | -0.08886943 | 0.5000682 | 0.1991768
0.3247725 | 0.05185639 | 0.0009991347 |  |  |  | -0.08880165 | 0.5000838 | 0.1991768
0.3247546 | 0.05185652 | 0.0009991347 |  |  |  | -0.08870024 | 0.5001294 | 0.1989489
0.3245989 | 0.05192054 | 0.0009991347 |  |  |  | -0.08849741 | 0.5002206 | 0.198721
0.3244432 | 0.05198456 | 0.0009991347 |  |  |  | -0.08861779 | 0.5003006 | 0.198721
0.3242875 | 0.05204858 | 0.0009991347 |  |  |  | -0.08885855 | 0.5004604 | 0.1986071
0.3241318 | 0.0521126 | 0.0009991347 |  |  |  | -0.08882657 | 0.5004306 | 0.1984931
0.3241486 | 0.05217989 | 0.0009991347 |  |  |  | -0.08852184 | 0.5002113 | 0.1983792
0.3241654 | 0.05224717 | 0.0009991347 |  |  |  | -0.08836948 | 0.5001016 | 0.1983792
0.3241822 | 0.05231446 | 0.0009991347 |  |  |  | -0.08855406 | 0.5001684 | 0.1982652
0.324199 | 0.05238175 | 0.0009991347 |  |  |  | -0.08864635 | 0.5002018 | 0.1992907
0.3243267 | 0.05230228 | 0.0009991347 |  |  |  | -0.08873864 | 0.5002352 | 0.1980373
0.3244543 | 0.05222281 | 0.0009991347 |  |  |  | -0.08869105 | 0.5001711 | 0.1980373
0.324582 | 0.05214334 | 0.0009991347 |  |  |  | -0.08859586 | 0.5000427 | 0.1980373
0.3247097 | 0.05206388 | 0.0009991347 |  |  |  | -0.08854826 | 0.4999786 | 0.1979234
0.3247192 | 0.05202721 | 0.0009991347 |  |  |  | -0.08858787 | 0.4999896 | 0.1979234
0.3247288 | 0.05199055 | 0.0009991347 |  |  |  | -0.08862748 | 0.5000007 | 0.1979234
0.3247384 | 0.05195389 | 0.0009991347 |  |  |  | -0.0887067 | 0.5000229 | 0.1979234
0.324748 | 0.05191723 | 0.0009991347 |  |  |  | -0.08876743 | 0.5000483 | 0.1976955
0.3247269 | 0.05191898 | 0.0009991347 |  |  |  | -0.08882813 | 0.5000737 | 0.1976955
0.3247059 | 0.05192073 | 0.0009991347 |  |  |  | -0.08888882 | 0.5000991 | 0.1976955
0.3246849 | 0.05192248 | 0.0009991347 |  |  |  | -0.08879025 | 0.5000703 | 0.1976955
0.3246639 | 0.05192422 | 0.0009991347 |  |  |  | -0.08863102 | 0.5000162 | 0.1974676
0.324798 | 0.05192383 | 0.0009991347 |  |  |  | -0.08847178 | 0.499962 | 0.1974676
0.3249321 | 0.05192344 | 0.0009991347 |  |  |  | -0.08831254 | 0.4999079 | 0.1974676
0.3250662 | 0.05192304 | 0.0009991347 |  |  |  | -0.08844241 | 0.5002094 | 0.1974676
0.3252003 | 0.05192265 | 0.0009991347 |  |  |  | -0.08857228 | 0.5005109 | 0.1973537
0.3251075 | 0.0519142 | 0.0009991347 |  |  |  | -0.0886429 | 0.5003972 | 0.1973537
0.3250147 | 0.05190576 | 0.0009991347 |  |  |  | -0.08878407 | 0.50017 | 0.1972397
0.3249219 | 0.05189731 | 0.0009991347 |  |  |  | -0.0888484 | 0.5000737 | 0.1971258
0.324829 | 0.05188886 | 0.0009991347 |  |  |  | -0.08884216 | 0.5000909 | 0.1971258
0.3248372 | 0.05188723 | 0.0009991347 |  |  |  | -0.08883592 | 0.5001082 | 0.1971258
0.3248454 | 0.05188561 | 0.0009991347 |  |  |  | -0.08882967 | 0.5001255 | 0.1971258
0.3248536 | 0.05188398 | 0.0009991347 |  |  |  | -0.08884094 | 0.5001313 | 0.1970118
0.3248618 | 0.05188235 | 0.0009991347 |  |  |  | -0.08885221 | 0.5001372 | 0.1970118
0.3248681 | 0.05183977 | 0.0008992212 |  |  |  | -0.08886348 | 0.5001431 | 0.1968979
0.3248743 | 0.05179719 | 0.0008992212 |  |  |  | -0.08887474 | 0.500149 | 0.1968979
0.3248805 | 0.05175461 | 0.0008992212 |  |  |  | -0.08885376 | 0.5001691 | 0.1968979
0.3248867 | 0.05171202 | 0.0008992212 |  |  |  | -0.08881176 | 0.5002093 | 0.1968979
0.3248428 | 0.051744 | 0.0008992212 |  |  |  | -0.08879075 | 0.5002294 | 0.1968979
0.3247988 | 0.05177598 | 0.0008992212 |  |  |  | -0.08876616 | 0.5002207 | 0.1967839
0.3247549 | 0.05180796 | 0.0008992212 |  |  |  | -0.08875385 | 0.5002164 | 0.1968979
0.3247109 | 0.05183994 | 0.0008992212 |  |  |  | -0.08874153 | 0.500212 | 0.1967839
0.3304235 | 0.05202746 | 0.0008992212 |  |  |  | -0.08865435 | 0.5003703 | 0.1972397
0.336137 | 0.05221557 | 0.0008992212 |  |  |  | -0.08856715 | 0.5005286 | 0.1980373
0.3418514 | 0.05240426 | 0.0008992212 |  |  |  | -0.08847994 | 0.5006868 | 0.1981513
0.3475667 | 0.05259353 | 0.0008992212 |  |  |  | -0.08839271 | 0.5008451 | 0.1979234
0.3510989 | 0.05285274 | 0.001398789 |  |  |  | -0.08838054 | 0.5017021 | 0.1972397
0.3546318 | 0.05311212 | 0.001398789 |  |  |  | -0.08836836 | 0.5025591 | 0.1981513
0.3664487 | 0.05393843 | 0.002098183 |  |  |  | -0.08866449 | 0.5054472 | 0.2208264
0.371199 | 0.05424623 | 0.002098183 |  |  |  | -0.08877129 | 0.5058385 | 0.2251564
0.3759506 | 0.05455483 | 0.002098183 |  |  |  | -0.08877532 | 0.5059568 | 0.2274353
0.3807035 | 0.05486424 | 0.002098183 |  |  |  | -0.08877935 | 0.506075 | 0.2272074
0.3803284 | 0.05474773 | 0.00229801 |  |  |  | -0.08878337 | 0.5061933 | 0.2276632
0.3799533 | 0.0546314 | 0.00229801 |  |  |  | -0.08878738 | 0.5063115 | 0.2260679
0.3795784 | 0.05451525 | 0.00229801 |  |  |  | -0.08875533 | 0.5065298 | 0.2219659
0.3792035 | 0.05439926 | 0.00229801 |  |  |  | -0.08872328 | 0.506748 | 0.2207125
0.3793845 | 0.05439594 | 0.00229801 |  |  |  | -0.08869121 | 0.5069663 | 0.219687
0.3795657 | 0.05439263 | 0.001298875 |  |  |  | -0.08917916 | 0.5125208 | 0.2198009
0.3794688 | 0.05454134 | 0.001298875 |  |  |  | -0.08935246 | 0.5142996 | 0.2260679
0.3790092 | 0.05469676 | 0.001099048 |  |  |  | -0.08993489 | 0.5140709 | 0.2435016
0.3785586 | 0.05486412 | 0.0007993078 |  |  |  | -0.09012886 | 0.5139947 | 0.2488571
0.3790262 | 0.05472041 | 0.0007993078 |  |  |  | -0.09007457 | 0.5139867 | 0.2471479
0.3794938 | 0.05457671 | 0.0006993943 |  |  |  | -0.09002018 | 0.5139787 | 0.2460084
0.3799615 | 0.05443303 | 0.0006993943 |  |  |  | -0.08991112 | 0.5139626 | 0.2487431
0.3834728 | 0.05482023 | 0.0006993943 |  |  |  | -0.08983497 | 0.5145401 | 0.248971
0.3869843 | 0.05520747 | 0.0006993943 |  |  |  | -0.08975882 | 0.5151176 | 0.2494268
0.3904958 | 0.05559473 | 0.0006993943 |  |  |  | -0.0896065 | 0.5162728 | 0.2344999
0.3940075 | 0.05598203 | 0.0006993943 |  |  |  | -0.08970057 | 0.5171996 | 0.2319931
0.3998136 | 0.05604438 | 0 |  |  |  | -0.09014015 | 0.5201479 | 0.2504523
0.4056199 | 0.05610676 | 0.0009991347 |  |  |  | -0.0906132 | 0.5206502 | 0.2627584
0.4172323 | 0.05623162 | 0.001698529 |  |  |  | -0.09061285 | 0.5207067 | 0.2642397
0.4180501 | 0.05586909 | 0.001298875 |  |  |  | -0.09055303 | 0.5208967 | 0.2584285
0.4188678 | 0.0555066 | 0.00229801 |  |  |  | -0.09043548 | 0.5209378 | 0.2618468
0.4196855 | 0.05514414 | 0.00229801 |  |  |  | -0.09041969 | 0.5209694 | 0.2515917
0.4205033 | 0.05478171 | 0.00229801 |  |  |  | -0.09044119 | 0.520975 | 0.2517057
0.42051 | 0.05493515 | 0.00229801 |  |  |  | -0.09045508 | 0.5210437 | 0.2505662
0.4205168 | 0.05508858 | 0.00229801 |  |  |  | -0.09043985 | 0.5211699 | 0.2494268
0.4205237 | 0.05524202 | 0.001898356 |  |  |  | -0.09041568 | 0.5212457 | 0.248971
0.4205305 | 0.05539546 | 0.001898356 |  |  |  | -0.09039904 | 0.5212585 | 0.2487431
0.4201137 | 0.05548651 | 0.001298875 |  |  |  | -0.09023394 | 0.5212464 | 0.2482873
0.419697 | 0.0555776 | 0.001898356 |  |  |  | -0.09010241 | 0.5212089 | 0.2482873
0.4192803 | 0.05566873 | 0.001298875 |  |  |  | -0.08983931 | 0.5211338 | 0.2481734
0.4188635 | 0.05575989 | 0.001298875 |  |  |  | -0.08986281 | 0.5210814 | 0.2478315
0.4189495 | 0.05575763 | 0.001099048 |  |  |  | -0.0898863 | 0.5210291 | 0.2482873
0.4190356 | 0.05575537 | 0.001099048 |  |  |  | -0.08990979 | 0.5209767 | 0.2476036
0.4191217 | 0.05575311 | 0.001099048 |  |  |  | -0.08986487 | 0.520934 | 0.2470339
0.4192078 | 0.05575084 | 0.001099048 |  |  |  | -0.08987072 | 0.5211265 | 0.246806
0.4189316 | 0.05569374 | 0.001099048 |  |  |  | -0.08987364 | 0.5212227 | 0.246806
0.4186555 | 0.05563669 | 0.001099048 |  |  |  | -0.08987656 | 0.5213189 | 0.2466921
0.4183794 | 0.0555797 | 0.001099048 |  |  |  | -0.08988687 | 0.5212598 | 0.2465781
0.4181032 | 0.05552277 | 0.001099048 |  |  |  | -0.08989717 | 0.5212007 | 0.2464642
0.4186495 | 0.05570635 | 0.001099048 |  |  |  | -0.08990745 | 0.5211415 | 0.2463502
0.4191958 | 0.05588993 | 0.001099048 |  |  |  | -0.08991772 | 0.5210824 | 0.2463502
0.4197421 | 0.05607351 | 0.001099048 |  |  |  | -0.08975516 | 0.5211387 | 0.2460084
0.4202884 | 0.05625711 | 0.001099048 |  |  |  | -0.08970097 | 0.5211575 | 0.2460084
0.4197664 | 0.05612825 | 0.001099048 |  |  |  | -0.08968551 | 0.5211682 | 0.2458945
0.4192444 | 0.0559994 | 0.001099048 |  |  |  | -0.08967006 | 0.5211789 | 0.2457805
0.4187224 | 0.05587054 | 0.001099048 |  |  |  | -0.0896546 | 0.5211897 | 0.2457805
0.4182004 | 0.05574169 | 0.001099048 |  |  |  | -0.08963914 | 0.5212004 | 0.2455526
0.418215 | 0.05578949 | 0.001099048 |  |  |  | -0.08964791 | 0.5211883 | 0.2455526
0.4182297 | 0.0558373 | 0.001099048 |  |  |  | -0.08965669 | 0.5211761 | 0.2455526
0.4182443 | 0.0558851 | 0.001198962 |  |  |  | -0.08967423 | 0.5211519 | 0.2453247
0.418259 | 0.05593291 | 0.001198962 |  |  |  | -0.0896914 | 0.5211578 | 0.2453247
0.4184327 | 0.05592703 | 0.001198962 |  |  |  | -0.08972573 | 0.5211697 | 0.2452108
0.4186064 | 0.05592117 | 0.001298875 |  |  |  | -0.0897429 | 0.5211757 | 0.2450968
0.4187801 | 0.05591533 | 0.001298875 |  |  |  | -0.08973743 | 0.521163 | 0.2450968
0.4189538 | 0.05590951 | 0.001298875 |  |  |  | -0.0897265 | 0.5211376 | 0.2449829
0.4185984 | 0.05594499 | 0.001298875 |  |  |  | -0.08969097 | 0.5211754 | 0.244755
0.418243 | 0.05598048 | 0.001298875 |  |  |  | -0.0896609 | 0.521226 | 0.244755
0.4178876 | 0.05601597 | 0.001298875 |  |  |  | -0.08963083 | 0.5212766 | 0.2446411
0.4175323 | 0.05605147 | 0.001298875 |  |  |  | -0.08960076 | 0.5213272 | 0.2446411
0.417654 | 0.05600347 | 0.001298875 |  |  |  | -0.08958248 | 0.5213112 | 0.244755
0.4177757 | 0.05595548 | 0.001298875 |  |  |  | -0.08956421 | 0.5212952 | 0.2445271
0.4178975 | 0.05590749 | 0.001298875 |  |  |  | -0.08954593 | 0.5212792 | 0.2444132
0.4180194 | 0.05585951 | 0.001198962 |  |  |  | -0.08952766 | 0.5212632 | 0.2444132
0.4180352 | 0.05587328 | 0.001198962 |  |  |  | -0.08950645 | 0.5212731 | 0.2444132
0.4180509 | 0.05588706 | 0.001198962 |  |  |  | -0.08948525 | 0.5212831 | 0.2442992
0.4180667 | 0.05590084 | 0.001099048 |  |  |  | -0.08946405 | 0.521293 | 0.2441853
0.4180825 | 0.05591462 | 0.001099048 |  |  |  | -0.08944284 | 0.5213029 | 0.2441853
0.418052 | 0.05587594 | 0.001099048 |  |  |  | -0.08949561 | 0.5212347 | 0.2440713
0.4180215 | 0.05583725 | 0.001099048 |  |  |  | -0.08954837 | 0.5211665 | 0.2440713
0.417991 | 0.05579857 | 0.001099048 |  |  |  | -0.08965389 | 0.5210301 | 0.2439574
0.4179605 | 0.05575988 | 0.001099048 |  |  |  | -0.08964839 | 0.5210122 | 0.2439574
0.417494 | 0.05570231 | 0.001099048 |  |  |  | -0.08963739 | 0.5209764 | 0.2438434
0.4170276 | 0.05564475 | 0.001099048 |  |  |  | -0.08963663 | 0.5209386 | 0.2437295
0.4165615 | 0.05558721 | 0.001099048 |  |  |  | -0.08964136 | 0.5209187 | 0.2436156
0.4160956 | 0.0555297 | 0.001099048 |  |  |  | -0.0896461 | 0.5208988 | 0.2436156
0.4159876 | 0.0554918 | 0.001099048 |  |  |  | -0.08965084 | 0.5208789 | 0.2436156
0.4158797 | 0.0554539 | 0.001099048 |  |  |  | -0.08965325 | 0.5208855 | 0.2435016
0.4157717 | 0.05541601 | 0.001099048 |  |  |  | -0.08965563 | 0.5208921 | 0.2435016
0.4156637 | 0.05537811 | 0.001099048 |  |  |  | -0.08965798 | 0.5208987 | 0.2433877
0.415809 | 0.0554394 | 0.001099048 |  |  |  | -0.0896603 | 0.5209053 | 0.2433877
0.4159543 | 0.05550069 | 0.001099048 |  |  |  | -0.08962347 | 0.5209328 | 0.2433877
0.4160996 | 0.05556198 | 0.001099048 |  |  |  | -0.08958659 | 0.5209603 | 0.2432737
0.4162449 | 0.05562328 | 0.001099048 |  |  |  | -0.08954967 | 0.5209878 | 0.2432737
0.4164454 | 0.0555078 | 0.001099048 |  |  |  | -0.08957164 | 0.5210333 | 0.2431598
0.4166459 | 0.05539233 | 0.001099048 |  |  |  | -0.08963057 | 0.5210513 | 0.2431598
0.4168464 | 0.05527687 | 0.001099048 |  |  |  | -0.0896895 | 0.5210693 | 0.2430458
0.417047 | 0.05516142 | 0.001099048 |  |  |  | -0.08974843 | 0.5210873 | 0.2430458
0.4165872 | 0.05520172 | 0.001099048 |  |  |  | -0.08965295 | 0.5213445 | 0.2428179
0.4161275 | 0.05524203 | 0.001099048 |  |  |  | -0.08936649 | 0.5221161 | 0.2480594
0.4156677 | 0.05528234 | 0.001099048 |  |  |  | -0.08944814 | 0.523159 | 0.2332465
0.415208 | 0.05532265 | 0.001099048 |  |  |  | -0.08952974 | 0.524202 | 0.2327907
0.4154976 | 0.05532158 | 0.001099048 |  |  |  | -0.08998679 | 0.5265115 | 0.269823
0.4157871 | 0.0553205 | 0.001099048 |  |  |  | -0.09013378 | 0.5266234 | 0.2800781
0.4160767 | 0.05531943 | 0.001099048 |  |  |  | -0.09028076 | 0.5267354 | 0.2846359
0.4163663 | 0.05531835 | 0.001099048 |  |  |  | -0.09028718 | 0.5271144 | 0.2881683
0.4162141 | 0.05533472 | 0.001099048 |  |  |  | -0.0902936 | 0.5274934 | 0.2891938
0.416062 | 0.05535109 | 0.001099048 |  |  |  | -0.09030002 | 0.5278724 | 0.2891938
0.4159099 | 0.05536746 | 0.001099048 |  |  |  | -0.09040116 | 0.5282321 | 0.2815594
0.4157578 | 0.05538384 | 0.001099048 |  |  |  | -0.09041 | 0.5282646 | 0.2772295
0.4157966 | 0.05537801 | 0.001099048 |  |  |  | -0.09023815 | 0.528368 | 0.2766598
0.4158353 | 0.05537219 | 0.001099048 |  |  |  | -0.0901522 | 0.5284197 | 0.2755203
0.4158741 | 0.05536637 | 0.001099048 |  |  |  | -0.09001844 | 0.5284938 | 0.2755203
0.4159129 | 0.05536055 | 0.001099048 |  |  |  | -0.08988468 | 0.5285679 | 0.274039
0.4155664 | 0.05538506 | 0.001099048 |  |  |  | -0.08997541 | 0.5285458 | 0.2739251
0.4152198 | 0.05540957 | 0.001099048 |  |  |  | -0.09016057 | 0.5284421 | 0.2731274
0.4148733 | 0.05543407 | 0.001099048 |  |  |  | -0.09007351 | 0.5284047 | 0.2728996
0.4145267 | 0.05545858 | 0.001099048 |  |  |  | -0.08998646 | 0.5283673 | 0.2728996
0.4170079 | 0.05560872 | 0.001099048 |  |  |  | -0.0898994 | 0.5283298 | 0.2726717
0.4194891 | 0.05575889 | 0.001099048 |  |  |  | -0.09011902 | 0.5283451 | 0.2725577
0.4219703 | 0.05590907 | 0.001099048 |  |  |  | -0.09033863 | 0.5283603 | 0.2731274
0.4244515 | 0.05605927 | 0.001099048 |  |  |  | -0.09055825 | 0.5283755 | 0.2723298
0.4270003 | 0.05621226 | 0.001099048 |  |  |  | -0.09077785 | 0.5283908 | 0.2733553
0.4295492 | 0.05636527 | 0.001298875 |  |  |  | -0.09079449 | 0.5283441 | 0.2721019
0.432098 | 0.05651831 | 0.001798442 |  |  |  | -0.09081111 | 0.5282974 | 0.2721019
0.4346468 | 0.05667137 | 0.001798442 |  |  |  | -0.09082772 | 0.5282507 | 0.271874
0.4367615 | 0.05684092 | 0.001798442 |  |  |  | -0.09084431 | 0.528204 | 0.271874
0.4388765 | 0.05701047 | 0.001998269 |  |  |  | -0.09077717 | 0.5282023 | 0.2717601
0.4409918 | 0.05718003 | 0.001998269 |  |  |  | -0.09071001 | 0.5282006 | 0.2716462
0.4431072 | 0.05734959 | 0.002098183 |  |  |  | -0.09064283 | 0.5281989 | 0.2716462
0.4451795 | 0.05740794 | 0.002098183 |  |  |  | -0.09057564 | 0.5281972 | 0.2714183
0.4472517 | 0.05746649 | 0.002098183 |  |  |  | -0.09043291 | 0.528241 | 0.2714183
0.4493241 | 0.05752525 | 0.002098183 |  |  |  | -0.0900047 | 0.5283723 | 0.2710764
0.4513965 | 0.0575842 | 0.002098183 |  |  |  | -0.09013882 | 0.5283296 | 0.2710764
0.45337 | 0.05723085 | 0.002098183 |  |  |  | -0.09027294 | 0.5282869 | 0.2709625
0.455344 | 0.05687757 | 0.002098183 |  |  |  | -0.09040706 | 0.5282442 | 0.2709625
0.4573185 | 0.05652437 | 0.002098183 |  |  |  | -0.09054118 | 0.5282015 | 0.2708485
0.4592934 | 0.05617125 | 0.00229801 |  |  |  | -0.09060138 | 0.5280753 | 0.2708485
0.4592215 | 0.05613971 | 0.00229801 |  |  |  | -0.09066157 | 0.527949 | 0.2707346
0.4591497 | 0.05610818 | 0.00229801 |  |  |  | -0.09072174 | 0.5278228 | 0.2706206
0.459078 | 0.05607665 | 0.001898356 |  |  |  | -0.0907819 | 0.5276966 | 0.2706206
0.4590063 | 0.05604513 | 0.001298875 |  |  |  | -0.09077434 | 0.5277096 | 0.2705067
0.4603206 | 0.05588912 | 0.001198962 |  |  |  | -0.09076678 | 0.5277225 | 0.2705067
0.4616351 | 0.0557333 | 0.001099048 |  |  |  | -0.09075921 | 0.5277354 | 0.2703928
0.4616413 | 0.05584278 | 0.001099048 |  |  |  | -0.09076374 | 0.527709 | 0.2702788
0.4616475 | 0.05595233 | 0.001099048 |  |  |  | -0.09077583 | 0.5276697 | 0.2701649
0.4616538 | 0.05606195 | 0.0009991347 |  |  |  | -0.09078791 | 0.5276304 | 0.2701649
0.46166 | 0.05617165 | 0.0009991347 |  |  |  | -0.09080122 | 0.5276059 | 0.2700509
0.4613967 | 0.05603574 | 0.0008992212 |  |  |  | -0.09080243 | 0.5276207 | 0.2700509
0.4611335 | 0.05589984 | 0.0008992212 |  |  |  | -0.09080364 | 0.5276355 | 0.2687975
0.4608705 | 0.05576393 | 0.0008992212 |  |  |  | -0.09080485 | 0.5276503 | 0.269937
0.4606077 | 0.05562803 | 0.0008992212 |  |  |  | -0.09068274 | 0.5277029 | 0.269823
0.4645517 | 0.05582624 | 0.0008992212 |  |  |  | -0.09056062 | 0.5277556 | 0.269823
0.4684957 | 0.05602449 | 0.0008992212 |  |  |  | -0.0904385 | 0.5278083 | 0.2697091
0.4724397 | 0.05622276 | 0.0008992212 |  |  |  | -0.09031637 | 0.5278609 | 0.2697091
0.4763838 | 0.05642108 | 0.0008992212 |  |  |  | -0.09027679 | 0.5278181 | 0.2697091
0.4833899 | 0.05596177 | 0.001898356 |  |  |  | -0.0902372 | 0.5277753 | 0.2695951
0.4868934 | 0.05573249 | 0.002897491 |  |  |  | -0.0901976 | 0.5277324 | 0.2694812
0.4903971 | 0.05550346 | 0.002897491 |  |  |  | -0.090158 | 0.5276896 | 0.2694812
0.4906672 | 0.05524549 | 0.002797577 |  |  |  | -0.09019707 | 0.5277008 | 0.2694812
0.4909374 | 0.05498755 | 0.002997404 |  |  |  | -0.09023613 | 0.527712 | 0.2694812
0.4914779 | 0.05447174 | 0.002997404 |  |  |  | -0.09027518 | 0.5277233 | 0.2693672
0.490231 | 0.05439621 | 0.002897491 |  |  |  | -0.09031422 | 0.5277345 | 0.2693672
0.4899925 | 0.0544353 | 0.001898356 |  |  |  | -0.09033376 | 0.5277434 | 0.2692533
0.4901693 | 0.05449953 | 0.001898356 |  |  |  | -0.0903533 | 0.5277524 | 0.2692533
0.4903463 | 0.05456378 | 0.001498702 |  |  |  | -0.09037284 | 0.5277613 | 0.2692533
0.4905233 | 0.05462804 | 0.001498702 |  |  |  | -0.09045527 | 0.527773 | 0.2691394
0.490804 | 0.05462936 | 0.001398789 |  |  |  | -0.09051815 | 0.5277756 | 0.2690254
0.4910846 | 0.05463069 | 0.001398789 |  |  |  | -0.09058103 | 0.5277782 | 0.2690254
0.4913652 | 0.05463202 | 0.001298875 |  |  |  | -0.09060054 | 0.5278084 | 0.2689115
0.4916459 | 0.05463335 | 0.001298875 |  |  |  | -0.09057886 | 0.5278221 | 0.2687975
0.4914739 | 0.05453388 | 0.001298875 |  |  |  | -0.09055717 | 0.5278358 | 0.2687975
0.4913019 | 0.0544344 | 0.001298875 |  |  |  | -0.09047888 | 0.527835 | 0.269823
0.4911299 | 0.05433493 | 0.001298875 |  |  |  | -0.09040058 | 0.5278343 | 0.2686836
0.490958 | 0.05423545 | 0.001298875 |  |  |  | -0.09032228 | 0.5278335 | 0.2686836
0.4906822 | 0.05433952 | 0.001298875 |  |  |  | -0.09024398 | 0.5278327 | 0.2686836
0.4904066 | 0.05444359 | 0.001298875 |  |  |  | -0.09025576 | 0.5278332 | 0.2686836
0.4901309 | 0.05454766 | 0.001298875 |  |  |  | -0.09026754 | 0.5278336 | 0.2686836
0.4898553 | 0.05465174 | 0.001298875 |  |  |  | -0.09027932 | 0.5278341 | 0.2685696
0.4898418 | 0.05449863 | 0.001298875 |  |  |  | -0.0902911 | 0.5278346 | 0.2685696
0.4898283 | 0.05434554 | 0.001298875 |  |  |  | -0.09022111 | 0.528091 | 0.2685696
0.4898149 | 0.05419246 | 0.001298875 |  |  |  | -0.09015111 | 0.5283475 | 0.2685696
0.4898014 | 0.0540394 | 0.001298875 |  |  |  | -0.09008109 | 0.528604 | 0.2687975
0.4896409 | 0.05401462 | 0.001298875 |  |  |  | -0.09001106 | 0.5288605 | 0.2676581
0.4894803 | 0.05398986 | 0.001298875 |  |  |  | -0.08991233 | 0.5294864 | 0.2666326
0.4893198 | 0.05396511 | 0.001298875 |  |  |  | -0.08981357 | 0.5301122 | 0.2666326
0.4891593 | 0.05394038 | 0.001298875 |  |  |  | -0.08971479 | 0.530738 | 0.271988
0.4891636 | 0.05394013 | 0.001298875 |  |  |  | -0.08961599 | 0.5313639 | 0.2742669
0.4891679 | 0.05393987 | 0.001298875 |  |  |  | -0.08983773 | 0.5316486 | 0.2904472
0.4891722 | 0.05393961 | 0.001298875 |  |  |  | -0.0899486 | 0.5317909 | 0.2864591
0.4891765 | 0.05393935 | 0.001298875 |  |  |  | -0.09005947 | 0.5319332 | 0.3058298
0.4891766 | 0.05394271 | 0.001298875 |  |  |  | -0.09047842 | 0.5321674 | 0.3107295
0.4891768 | 0.05394607 | 0.001198962 |  |  |  | -0.09068789 | 0.5322845 | 0.3107295
0.4891769 | 0.05394943 | 0.001198962 |  |  |  | -0.09090055 | 0.5323949 | 0.3079948
0.4891771 | 0.05395279 | 0.001198962 |  |  |  | -0.09091006 | 0.5323748 | 0.3024115
0.489119 | 0.05394373 | 0.001198962 |  |  |  | -0.09095309 | 0.5323504 | 0.3002465
0.489061 | 0.05393468 | 0.001198962 |  |  |  | -0.09097461 | 0.5323381 | 0.2994489
0.4890029 | 0.05392562 | 0.001198962 |  |  |  | -0.0910164 | 0.5324447 | 0.2983094
0.4889449 | 0.05391656 | 0.001198962 |  |  |  | -0.09105698 | 0.5326824 | 0.2983094
0.488949 | 0.05390977 | 0.001198962 |  |  |  | -0.09107727 | 0.5328013 | 0.2972839
0.4889531 | 0.05390298 | 0.001198962 |  |  |  | -0.09105096 | 0.5328548 | 0.2967142
0.4889571 | 0.05389619 | 0.001198962 |  |  |  | -0.0910246 | 0.5329084 | 0.29717
0.4889612 | 0.0538894 | 0.001198962 |  |  |  | -0.0909837 | 0.533006 | 0.2960305
0.4889677 | 0.05388802 | 0.001198962 |  |  |  | -0.09090175 | 0.5332011 | 0.2960305
0.4889742 | 0.05388665 | 0.001198962 |  |  |  | -0.09054285 | 0.5329417 | 0.2951189
0.4889807 | 0.05388527 | 0.001198962 |  |  |  | -0.09043689 | 0.5328227 | 0.294891
0.4889871 | 0.05388389 | 0.001198962 |  |  |  | -0.0904935 | 0.5327767 | 0.2946632
0.4889501 | 0.05386102 | 0.001198962 |  |  |  | -0.09052173 | 0.5327538 | 0.2945492
0.488913 | 0.05383815 | 0.001198962 |  |  |  | -0.09066444 | 0.5327596 | 0.2943213
0.488876 | 0.05381527 | 0.001198962 |  |  |  | -0.09077895 | 0.5327884 | 0.2943213
0.4888389 | 0.0537924 | 0.001198962 |  |  |  | -0.09093228 | 0.5329381 | 0.2938655
0.4888535 | 0.05381544 | 0.001198962 |  |  |  | -0.09085657 | 0.5330303 | 0.2938655
0.4888681 | 0.05383849 | 0.001198962 |  |  |  | -0.09078085 | 0.5331225 | 0.2938655
0.4888827 | 0.05386153 | 0.001198962 |  |  |  | -0.09070922 | 0.5331799 | 0.2935237
0.4888973 | 0.05388457 | 0.001198962 |  |  |  | -0.0907133 | 0.5331451 | 0.2934098
0.4888641 | 0.05401156 | 0.001198962 |  |  |  | -0.09071737 | 0.5331104 | 0.2932958
0.4888308 | 0.05413855 | 0.001198962 |  |  |  | -0.09072142 | 0.5330756 | 0.2932958
0.4887975 | 0.05426553 | 0.001198962 |  |  |  | -0.09079667 | 0.5330762 | 0.2931819
0.4887643 | 0.05439252 | 0.001198962 |  |  |  | -0.09094717 | 0.5330774 | 0.292954
0.4887796 | 0.05439126 | 0.001198962 |  |  |  | -0.09102241 | 0.533078 | 0.292954
0.4887949 | 0.05439 | 0.001198962 |  |  |  | -0.0908119 | 0.5329509 | 0.2927261
0.4888103 | 0.05438875 | 0.001198962 |  |  |  | -0.09070658 | 0.5328873 | 0.2927261
0.4888256 | 0.05438749 | 0.001198962 |  |  |  | -0.09060121 | 0.5328238 | 0.2927261
0.4888954 | 0.05440101 | 0.001198962 |  |  |  | -0.09057832 | 0.5329822 | 0.2924982
0.4889651 | 0.05441454 | 0.001198962 |  |  |  | -0.09055541 | 0.5331406 | 0.2924982
0.4890349 | 0.05442806 | 0.001198962 |  |  |  | -0.0905325 | 0.533299 | 0.2922703
0.4891046 | 0.05444159 | 0.001198962 |  |  |  | -0.09050957 | 0.5334574 | 0.2922703
0.4894008 | 0.05448045 | 0.001198962 |  |  |  | -0.09051087 | 0.5334207 | 0.2922703
0.489697 | 0.05451931 | 0.001198962 |  |  |  | -0.09051216 | 0.533384 | 0.2921564
0.4899932 | 0.05455817 | 0.001198962 |  |  |  | -0.09051345 | 0.5333473 | 0.2921564
0.4902893 | 0.05459703 | 0.001198962 |  |  |  | -0.09051474 | 0.5333107 | 0.2920424
0.490337 | 0.05458855 | 0.001198962 |  |  |  | -0.09052312 | 0.5333137 | 0.2920424
0.4903847 | 0.05458007 | 0.001198962 |  |  |  | -0.09053987 | 0.5333198 | 0.2918145
0.4904324 | 0.0545716 | 0.001198962 |  |  |  | -0.09054825 | 0.5333229 | 0.2918145
0.4904802 | 0.05456312 | 0.001198962 |  |  |  | -0.09045669 | 0.5333846 | 0.2918145
0.4904864 | 0.05456573 | 0.001198962 |  |  |  | -0.09036512 | 0.5334463 | 0.2917006
0.4904926 | 0.05456833 | 0.001198962 |  |  |  | -0.09027355 | 0.5335081 | 0.2917006
0.4904988 | 0.05457093 | 0.001198962 |  |  |  | -0.09018199 | 0.5335698 | 0.2914727
0.4905051 | 0.05457354 | 0.001198962 |  |  |  | -0.09030194 | 0.5335632 | 0.2914727
0.4905174 | 0.05458002 | 0.001198962 |  |  |  | -0.09042189 | 0.5335567 | 0.2914727
0.4905297 | 0.0545865 | 0.001198962 |  |  |  | -0.09054184 | 0.5335501 | 0.2913587
0.4905421 | 0.05459298 | 0.001198962 |  |  |  | -0.09066179 | 0.5335436 | 0.2913587
0.4905544 | 0.05459945 | 0.001099048 |  |  |  | -0.09061658 | 0.5334796 | 0.2912448
0.4953031 | 0.05453384 | 0.001099048 |  |  |  | -0.09057136 | 0.5334157 | 0.2912448
0.5000521 | 0.05446872 | 0.001099048 |  |  |  | -0.09052615 | 0.5333518 | 0.2912448
0.5048013 | 0.05440409 | 0.001099048 |  |  |  | -0.09048093 | 0.5332878 | 0.2911308
0.5095507 | 0.05433995 | 0.001298875 |  |  |  | -0.0905478 | 0.5332595 | 0.2911308
0.5136683 | 0.05402272 | 0.00229801 |  |  |  | -0.0906815 | 0.5332028 | 0.2910169
0.5157273 | 0.05386419 | 0.002897491 |  |  |  | -0.09074833 | 0.5331745 | 0.2910169
0.5177864 | 0.05370572 | 0.002797577 |  |  |  | -0.09075418 | 0.5331739 | 0.290903
0.5199675 | 0.05335502 | 0.002997404 |  |  |  | -0.09076003 | 0.5331733 | 0.290903
0.5243298 | 0.05265363 | 0.003896625 |  |  |  | -0.09077476 | 0.533216 | 0.2906751
0.5265109 | 0.05230294 | 0.003896625 |  |  |  | -0.09077777 | 0.53326 | 0.2906751
0.5265928 | 0.05241317 | 0.003796712 |  |  |  | -0.09078075 | 0.5333039 | 0.2905611
0.5266746 | 0.05252342 | 0.003896625 |  |  |  | -0.09078372 | 0.5333479 | 0.2905611
0.5267564 | 0.0526337 | 0.003796712 |  |  |  | -0.09089758 | 0.5333688 | 0.2905611
0.5268383 | 0.05274399 | 0.003796712 |  |  |  | -0.09101143 | 0.5333896 | 0.2904472
0.5271624 | 0.05281072 | 0.003796712 |  |  |  | -0.09112528 | 0.5334105 | 0.2904472
0.5274865 | 0.05287747 | 0.002797577 |  |  |  | -0.09123913 | 0.5334314 | 0.2904472
0.5278106 | 0.05294424 | 0.00259775 |  |  |  | -0.0912231 | 0.5334673 | 0.2903332
0.5281347 | 0.05301102 | 0.002497837 |  |  |  | -0.09120707 | 0.5335033 | 0.2903332
0.5277632 | 0.05290352 | 0.002497837 |  |  |  | -0.09119103 | 0.5335393 | 0.2902193
0.5273918 | 0.05279605 | 0.002897491 |  |  |  | -0.09117499 | 0.5335752 | 0.2902193
0.5270206 | 0.05268861 | 0.00229801 |  |  |  | -0.09122268 | 0.5335891 | 0.2902193
0.5266496 | 0.05258121 | 0.00229801 |  |  |  | -0.09127036 | 0.533603 | 0.2901053
0.526787 | 0.05249951 | 0.001998269 |  |  |  | -0.09131804 | 0.533617 | 0.2901053
0.5268558 | 0.05245868 | 0.001998269 |  |  |  | -0.09136572 | 0.5336309 | 0.2899914
0.5269245 | 0.05241786 | 0.001898356 |  |  |  | -0.09127778 | 0.5334666 | 0.2899914
0.5282624 | 0.05220507 | 0.001898356 |  |  |  | -0.09118981 | 0.5333023 | 0.2899914
0.5296002 | 0.05199229 | 0.001898356 |  |  |  | -0.0911018 | 0.5331381 | 0.2899914
0.5309381 | 0.05177952 | 0.001798442 |  |  |  | -0.09101375 | 0.5329738 | 0.2899914
0.532276 | 0.05156675 | 0.001798442 |  |  |  | -0.09090919 | 0.5331958 | 0.2901053
0.5365261 | 0.05158062 | 0.001798442 |  |  |  | -0.09080462 | 0.5334177 | 0.2903332
0.5407763 | 0.05159462 | 0.001798442 |  |  |  | -0.09054605 | 0.5343476 | 0.290789
0.5450267 | 0.05160874 | 0.002797577 |  |  |  | -0.09049665 | 0.5348337 | 0.2919285
0.5502337 | 0.05100578 | 0.003796712 |  |  |  | -0.09044724 | 0.5353198 | 0.2945492
0.5511904 | 0.05038867 | 0.004795847 |  |  |  | -0.09039784 | 0.5358058 | 0.299107
0.5521471 | 0.04977163 | 0.004795847 |  |  |  | -0.09045728 | 0.5360866 | 0.3111853
0.5531038 | 0.04915467 | 0.004795847 |  |  |  | -0.09041421 | 0.5363889 | 0.3289608
0.5565251 | 0.04896881 | 0.004795847 |  |  |  | -0.09031174 | 0.5364104 | 0.3258842
0.5599466 | 0.04878298 | 0.00489576 |  |  |  | -0.09020928 | 0.5364319 | 0.3258842
0.5633683 | 0.04859717 | 0.004296279 |  |  |  | -0.0901068 | 0.5364534 | 0.3290747
0.5667902 | 0.04841139 | 0.004296279 |  |  |  | -0.09017474 | 0.5365769 | 0.3290747
0.567267 | 0.04831666 | 0.004795847 |  |  |  | -0.09024267 | 0.5367003 | 0.3290747
0.567744 | 0.04822193 | 0.004795847 |  |  |  | -0.0903106 | 0.5368237 | 0.3177941
0.5682211 | 0.0481272 | 0.00489576 |  |  |  | -0.09037854 | 0.5369472 | 0.3155152
0.5686984 | 0.04803247 | 0.004296279 |  |  |  | -0.0904728 | 0.5369213 | 0.3135781
0.5687143 | 0.04808708 | 0.00489576 |  |  |  | -0.09056706 | 0.5368953 | 0.3181359
0.5687303 | 0.04814169 | 0.003496971 |  |  |  | -0.09066132 | 0.5368694 | 0.3120968
0.5687462 | 0.04819629 | 0.003896625 |  |  |  | -0.09075557 | 0.5368435 | 0.3109574
0.5687622 | 0.0482509 | 0.003297145 |  |  |  | -0.09073789 | 0.5368607 | 0.3103876
0.5669833 | 0.0482487 | 0.003896625 |  |  |  | -0.09072021 | 0.5368778 | 0.3103876
0.5663906 | 0.04824796 | 0.002897491 |  |  |  | -0.09070253 | 0.536895 | 0.3098179
0.5662309 | 0.04824088 | 0.002897491 |  |  |  | -0.09068484 | 0.5369121 | 0.3098179
0.5660712 | 0.0482338 | 0.002797577 |  |  |  | -0.09066136 | 0.5369644 | 0.3091342
0.5659116 | 0.04822673 | 0.002797577 |  |  |  | -0.09063787 | 0.5370167 | 0.3091342
0.5657519 | 0.04821965 | 0.002797577 |  |  |  | -0.09061437 | 0.537069 | 0.3085645
0.5659455 | 0.04812036 | 0.002797577 |  |  |  | -0.09059086 | 0.5371212 | 0.3085645
0.5661391 | 0.04802108 | 0.002797577 |  |  |  | -0.09058683 | 0.5370389 | 0.3086785
0.5663326 | 0.04792181 | 0.002797577 |  |  |  | -0.09058279 | 0.5369566 | 0.3079948
0.5665262 | 0.04782256 | 0.002697664 |  |  |  | -0.09057875 | 0.5368744 | 0.3084506
0.566564 | 0.04775089 | 0.002697664 |  |  |  | -0.09119838 | 0.5367906 | 0.3070832
0.5666019 | 0.04767922 | 0.002697664 |  |  |  | -0.09140626 | 0.5367901 | 0.3070832
0.5666397 | 0.04760755 | 0.002697664 |  |  |  | -0.09131185 | 0.5367974 | 0.307539
0.5666775 | 0.04753588 | 0.002697664 |  |  |  | -0.09121744 | 0.5368047 | 0.3068553
0.5666198 | 0.04754666 | 0.00259775 |  |  |  | -0.09112303 | 0.5368121 | 0.3068553
0.5665622 | 0.04755744 | 0.00259775 |  |  |  | -0.09094258 | 0.537053 | 0.3063995
0.5665046 | 0.04756823 | 0.00259775 |  |  |  | -0.09089957 | 0.5371698 | 0.3062856
0.566447 | 0.04757901 | 0.00259775 |  |  |  | -0.09085655 | 0.5372866 | 0.3061717
0.5664009 | 0.04758818 | 0.00259775 |  |  |  | -0.09084337 | 0.5371893 | 0.3061717
0.5663548 | 0.04759735 | 0.00259775 |  |  |  | -0.09083015 | 0.537092 | 0.3060577
0.5663087 | 0.04760653 | 0.00259775 |  |  |  | -0.09081689 | 0.5369946 | 0.3059438
0.5662627 | 0.04761571 | 0.00259775 |  |  |  | -0.0906825 | 0.5369045 | 0.3057159
0.566451 | 0.04761258 | 0.002497837 |  |  |  | -0.09044025 | 0.5369188 | 0.3057159
0.5666394 | 0.04760944 | 0.002497837 |  |  |  | -0.0903191 | 0.536926 | 0.305488
0.5668278 | 0.0476063 | 0.002497837 |  |  |  | -0.09033619 | 0.5369236 | 0.305488
0.5670161 | 0.04760317 | 0.002497837 |  |  |  | -0.09035326 | 0.5369212 | 0.305374
0.5673142 | 0.04759898 | 0.002497837 |  |  |  | -0.09037031 | 0.5369188 | 0.3052601
0.5676124 | 0.0475948 | 0.002497837 |  |  |  | -0.09038735 | 0.5369164 | 0.3051461
0.5679105 | 0.04759062 | 0.002497837 |  |  |  | -0.09034003 | 0.5368358 | 0.3051461
0.5682086 | 0.04758644 | 0.002497837 |  |  |  | -0.0902927 | 0.5367553 | 0.3051461
0.5676248 | 0.04752078 | 0.002497837 |  |  |  | -0.09024538 | 0.5366748 | 0.3051461
0.5670412 | 0.04745513 | 0.002497837 |  |  |  | -0.09019805 | 0.5365943 | 0.3049183
0.5664576 | 0.04738952 | 0.002497837 |  |  |  | -0.09015353 | 0.5366661 | 0.3048043
0.5658741 | 0.04732392 | 0.002497837 |  |  |  | -0.090109 | 0.536738 | 0.3048043
0.5655222 | 0.04734641 | 0.002497837 |  |  |  | -0.09006446 | 0.5368099 | 0.3048043
0.5651703 | 0.04736891 | 0.002497837 |  |  |  | -0.09001992 | 0.5368818 | 0.3045764
0.5648184 | 0.04739142 | 0.002497837 |  |  |  | -0.09004891 | 0.5369004 | 0.3045764
0.5644665 | 0.04741395 | 0.002497837 |  |  |  | -0.09007791 | 0.5369191 | 0.3045764
0.5646987 | 0.04739167 | 0.002497837 |  |  |  | -0.09013588 | 0.5369563 | 0.3044625
0.5649309 | 0.0473694 | 0.002497837 |  |  |  | -0.09000772 | 0.5369494 | 0.3042346
0.5651631 | 0.04734715 | 0.002497837 |  |  |  | -0.08994363 | 0.5369459 | 0.3042346
0.5653953 | 0.04732491 | 0.002497837 |  |  |  | -0.08987954 | 0.5369424 | 0.3029812
0.5653417 | 0.0473203 | 0.002497837 |  |  |  | -0.08987233 | 0.536982 | 0.3041206
0.5652881 | 0.04731569 | 0.002497837 |  |  |  | -0.08986512 | 0.5370216 | 0.3041206
0.5652346 | 0.04731107 | 0.002497837 |  |  |  | -0.08985791 | 0.5370612 | 0.3040067
0.565181 | 0.04730646 | 0.002497837 |  |  |  | -0.0898507 | 0.5371007 | 0.3040067
0.5651579 | 0.04734702 | 0.002497837 |  |  |  | -0.08984621 | 0.5370697 | 0.3038927
0.5651348 | 0.04738758 | 0.002497837 |  |  |  | -0.08984172 | 0.5370387 | 0.3038927
0.5651117 | 0.04742814 | 0.002497837 |  |  |  | -0.08983723 | 0.5370077 | 0.3037788
0.5650886 | 0.0474687 | 0.002497837 |  |  |  | -0.08983274 | 0.5369766 | 0.3037788
0.5650958 | 0.04747499 | 0.002497837 |  |  |  | -0.08984449 | 0.5369507 | 0.3036649
0.5651029 | 0.04748128 | 0.002497837 |  |  |  | -0.08985624 | 0.5369249 | 0.3036649
0.5651101 | 0.04748756 | 0.002497837 |  |  |  | -0.08986799 | 0.536899 | 0.3036649
0.5651173 | 0.04749385 | 0.002497837 |  |  |  | -0.08987974 | 0.5368731 | 0.3041206
0.5655418 | 0.04753253 | 0.002497837 |  |  |  | -0.08989434 | 0.5369123 | 0.303437
0.5659662 | 0.04757121 | 0.002497837 |  |  |  | -0.08990893 | 0.5369515 | 0.303437
0.5663907 | 0.0476099 | 0.002497837 |  |  |  | -0.08992352 | 0.5369907 | 0.303437
0.5668151 | 0.04764858 | 0.002497837 |  |  |  | -0.08993811 | 0.53703 | 0.303437
0.5666672 | 0.04763923 | 0.002497837 |  |  |  | -0.09001246 | 0.5370016 | 0.303437
0.5665194 | 0.04762989 | 0.002497837 |  |  |  | -0.09008681 | 0.5369733 | 0.3032091
0.5663715 | 0.04762056 | 0.002497837 |  |  |  | -0.09016116 | 0.5369449 | 0.3032091
0.5662236 | 0.04761124 | 0.002497837 |  |  |  | -0.09023551 | 0.5369165 | 0.3030951
0.5660872 | 0.04768423 | 0.002497837 |  |  |  | -0.09019674 | 0.5369106 | 0.3030951
0.5659509 | 0.04775723 | 0.002497837 |  |  |  | -0.09015798 | 0.5369048 | 0.3030951
0.5658146 | 0.04783022 | 0.002497837 |  |  |  | -0.09011921 | 0.5368989 | 0.3029812
0.5656783 | 0.04790321 | 0.002497837 |  |  |  | -0.09008045 | 0.536893 | 0.3029812
0.5673468 | 0.04784335 | 0.002497837 |  |  |  | -0.09010544 | 0.5369421 | 0.3029812
0.5690154 | 0.04778349 | 0.002497837 |  |  |  | -0.09013044 | 0.5369913 | 0.3029812
0.570684 | 0.04772363 | 0.002497837 |  |  |  | -0.09015543 | 0.5370404 | 0.3028672
0.5723526 | 0.04766377 | 0.002497837 |  |  |  | -0.09018042 | 0.5370896 | 0.3028672
0.5729911 | 0.04759526 | 0.002497837 |  |  |  | -0.09021816 | 0.5369972 | 0.3028672
0.5736297 | 0.04752678 | 0.002897491 |  |  |  | -0.09025588 | 0.5369049 | 0.3028672
0.5742682 | 0.04745835 | 0.003297145 |  |  |  | -0.0902936 | 0.5368126 | 0.3028672
0.5749068 | 0.04738996 | 0.003696798 |  |  |  | -0.09033131 | 0.5367203 | 0.3040067
0.5749596 | 0.04739818 | 0.004096452 |  |  |  | -0.09026205 | 0.5368849 | 0.3040067
0.5750127 | 0.0474064 | 0.004695933 |  |  |  | -0.0901928 | 0.5370496 | 0.3041206
0.5751191 | 0.04742283 | 0.004695933 |  |  |  | -0.09012354 | 0.5372143 | 0.3041206
0.574942 | 0.04726584 | 0.004296279 |  |  |  | -0.09005429 | 0.537379 | 0.3041206
0.5748537 | 0.04718734 | 0.003297145 |  |  |  | -0.08999057 | 0.5379493 | 0.3041206
0.5747654 | 0.04710885 | 0.003297145 |  |  |  | -0.08992685 | 0.5385197 | 0.3036649
0.5746644 | 0.04710023 | 0.003297145 |  |  |  | -0.08986313 | 0.5390901 | 0.303437
0.5745633 | 0.04709161 | 0.002897491 |  |  |  | -0.0897994 | 0.5396604 | 0.3148315
0.5744623 | 0.047083 | 0.002897491 |  |  |  | -0.08976616 | 0.5409055 | 0.3351138
0.5743612 | 0.04707438 | 0.002897491 |  |  |  | -0.08974947 | 0.5415281 | 0.3323791
0.5742697 | 0.04708005 | 0.002897491 |  |  |  | -0.09084404 | 0.5436624 | 0.334772
0.5741782 | 0.04708572 | 0.002897491 |  |  |  | -0.09086783 | 0.5437592 | 0.3337465
0.5740868 | 0.04709139 | 0.002897491 |  |  |  | -0.0908916 | 0.5438559 | 0.3337465
0.5739953 | 0.04709705 | 0.002897491 |  |  |  | -0.09091534 | 0.5439527 | 0.3337465
0.5769895 | 0.04697781 | 0.002897491 |  |  |  | -0.09095509 | 0.5439642 | 0.3337465
0.5799839 | 0.04685881 | 0.002897491 |  |  |  | -0.09099483 | 0.5439757 | 0.3330628
0.5829783 | 0.04674006 | 0.002897491 |  |  |  | -0.09107432 | 0.5439987 | 0.332721
0.5859729 | 0.04662154 | 0.002897491 |  |  |  | -0.09107914886 | 0.5439771 | 0.3324931
0.586696 | 0.04624304 | 0.003896625 |  |  |  | -0.09108397 | 0.5439554 | 0.3324931
0.5881424 | 0.04548611 | 0.004795847 |  |  |  | -0.09108878 | 0.5439338 | 0.3322652
0.5888658 | 0.04510768 | 0.00489576 |  |  |  | -0.0910936 | 0.5439121 | 0.3321512
0.5893365 | 0.0451727 | 0.004496106 |  |  |  | -0.09104687 | 0.5439269 | 0.332607
0.5898073 | 0.04523772 | 0.00489576 |  |  |  | -0.09100014 | 0.5439416 | 0.3319233
0.5902782 | 0.04530274 | 0.00489576 |  |  |  | -0.09095342 | 0.5439564 | 0.3319233
0.5907493 | 0.04536777 | 0.004795847 |  |  |  | -0.0909173 | 0.5440177 | 0.3315815
0.5907222 | 0.04523208 | 0.002997404 |  |  |  | -0.09092261 | 0.5440409 | 0.3313536
0.5921162 | 0.04486568 | 0.003097318 |  |  |  | -0.09092792 | 0.5440642 | 0.3313536
0.5949584 | 0.04440437 | 0.002997404 |  |  |  | -0.09091789 | 0.5440518 | 0.3313536
0.5963795 | 0.04417376 | 0.002997404 |  |  |  | -0.09090787 | 0.5440394 | 0.3311257
0.5965759 | 0.04406032 | 0.003796712 |  |  |  | -0.09089784 | 0.5440269 | 0.3311257
0.5967724 | 0.04394698 | 0.003896625 |  |  |  | -0.09088781 | 0.5440145 | 0.3310118
0.5969689 | 0.04383373 | 0.003896625 |  |  |  | -0.09090465 | 0.5440036 | 0.3314676
0.5971656 | 0.04372057 | 0.00489576 |  |  |  | -0.09092148 | 0.5439927 | 0.3307839
0.5974507 | 0.04367229 | 0.00489576 |  |  |  | -0.09093831 | 0.5439817 | 0.3307839
0.5977359 | 0.04362403 | 0.00489576 |  |  |  | -0.09095514 | 0.5439708 | 0.3307839
0.598021 | 0.04357578 | 0.00489576 |  |  |  | -0.09098992 | 0.543912 | 0.330556
0.5976294 | 0.04338788 | 0.004396193 |  |  |  | -0.09102471 | 0.5438533 | 0.330556
0.5969526 | 0.04324823 | 0.004695933 |  |  |  | -0.09109427 | 0.5437358 | 0.3417227
0.5955991 | 0.04296893 | 0.003097318 |  |  |  | -0.09103642 | 0.543746 | 0.3303281
0.5951957 | 0.0430032 | 0.003397058 |  |  |  | -0.09097857 | 0.5437562 | 0.3303281
0.5947926 | 0.04303749 | 0.002897491 |  |  |  | -0.09092072 | 0.5437664 | 0.3301002
0.5943895 | 0.04307179 | 0.002797577 |  |  |  | -0.09086287 | 0.5437766 | 0.3301002
0.5939866 | 0.0431061 | 0.002797577 |  |  |  | -0.09085998 | 0.543846 | 0.3299863
0.5939716 | 0.04320446 | 0.002797577 |  |  |  | -0.09085707 | 0.5439154 | 0.3299863
0.5939566 | 0.04330283 | 0.002697664 |  |  |  | -0.09085417 | 0.5439848 | 0.3298723
0.5939267 | 0.04349962 | 0.002797577 |  |  |  | -0.09085126 | 0.5440542 | 0.3298723
0.5939296 | 0.04345448 | 0.002797577 |  |  |  | -0.09086768 | 0.5440454 | 0.3303281
0.5939326 | 0.04340935 | 0.002897491 |  |  |  | -0.0908841 | 0.5440366 | 0.3296444
0.5939356 | 0.04336421 | 0.002697664 |  |  |  | -0.09090051 | 0.5440278 | 0.3296444
0.5939385 | 0.04331908 | 0.002697664 |  |  |  | -0.09091691 | 0.5440189 | 0.3295305
0.5939283 | 0.04329459 | 0.002697664 |  |  |  | -0.09092669 | 0.5440093 | 0.3295305
0.5939181 | 0.04327011 | 0.002697664 |  |  |  | -0.09093645 | 0.5439997 | 0.3294165
0.593908 | 0.04324563 | 0.002697664 |  |  |  | -0.09094621 | 0.5439901 | 0.3294165
0.593805 | 0.04328385 | 0.00259775 |  |  |  | -0.09095597 | 0.5439805 | 0.3293026
0.5937121 | 0.04334655 | 0.00259775 |  |  |  | -0.09094049 | 0.5439495 | 0.3293026
0.5936193 | 0.04340925 | 0.00259775 |  |  |  | -0.09092501 | 0.5439185 | 0.3293026
0.5935265 | 0.04347195 | 0.00259775 |  |  |  | -0.09090953 | 0.5438875 | 0.3291887
0.5934566 | 0.04345716 | 0.00259775 |  |  |  | -0.09089405 | 0.5438565 | 0.3291887
0.5933867 | 0.04344237 | 0.00259775 |  |  |  | -0.09095355 | 0.5438655 | 0.3291887
0.5933168 | 0.04342758 | 0.00259775 |  |  |  | -0.09101303 | 0.5438745 | 0.3289608
0.5932468 | 0.0434128 | 0.002497837 |  |  |  | -0.09107252 | 0.5438835 | 0.3289608
0.5933558 | 0.04340546 | 0.002497837 |  |  |  | -0.091132 | 0.5438926 | 0.3289608
0.5934648 | 0.04339813 | 0.002497837 |  |  |  | -0.09111766 | 0.5437585 | 0.3289608
0.5935738 | 0.0433908 | 0.002497837 |  |  |  | -0.09110332 | 0.5436244 | 0.3287329
0.5936827 | 0.04338347 | 0.002497837 |  |  |  | -0.09108898 | 0.5434904 | 0.3287329
0.5937963 | 0.04338404 | 0.002497837 |  |  |  | -0.09107463 | 0.5433563 | 0.3287329
0.5939099 | 0.0433846 | 0.00259775 |  |  |  | -0.09104382 | 0.5432982 | 0.3286189
0.5940235 | 0.04338517 | 0.00259775 |  |  |  | -0.091013 | 0.5432401 | 0.3286189
0.5941371 | 0.04338573 | 0.00259775 |  |  |  | -0.09098217 | 0.543182 | 0.3286189
0.5941526 | 0.04338308 | 0.00259775 |  |  |  | -0.09095132 | 0.5431239 | 0.328505
0.5941681 | 0.04338042 | 0.00259775 |  |  |  | -0.0910012 | 0.5431215 | 0.328505
0.5941836 | 0.04337776 | 0.00259775 |  |  |  | -0.09105108 | 0.5431191 | 0.328391
0.5941992 | 0.04337511 | 0.00259775 |  |  |  | -0.09110096 | 0.5431167 | 0.328391
0.5942015 | 0.04342862 | 0.00259775 |  |  |  | -0.09115084 | 0.5431143 | 0.328391
0.5942039 | 0.04348214 | 0.00259775 |  |  |  | -0.09115604 | 0.5431151 | 0.3282771
0.5942063 | 0.04353566 | 0.00259775 |  |  |  | -0.09116124 | 0.5431159 | 0.3282771
0.5942087 | 0.04358917 | 0.00259775 |  |  |  | -0.09116644 | 0.5431167 | 0.3281631
0.5942035 | 0.0435654 | 0.002497837 |  |  |  | -0.09117164 | 0.5431175 | 0.3281631
0.5941983 | 0.04354162 | 0.002497837 |  |  |  | -0.09117753 | 0.5431811 | 0.3281631
0.5941931 | 0.04351784 | 0.002497837 |  |  |  | -0.09118342 | 0.5432447 | 0.3281631
0.5941879 | 0.04349407 | 0.002497837 |  |  |  | -0.0911893 | 0.5433084 | 0.3279353
0.593999 | 0.04348772 | 0.002497837 |  |  |  | -0.09119518 | 0.543372 | 0.3279353
0.5938101 | 0.04348137 | 0.002497837 |  |  |  | -0.0912075 | 0.5433808 | 0.3279353
0.5936211 | 0.04347502 | 0.002497837 |  |  |  | -0.09121982 | 0.5433896 | 0.3279353
0.5934322 | 0.04346867 | 0.002497837 |  |  |  | -0.09123214 | 0.5433984 | 0.3279353
0.5937864 | 0.04352951 | 0.002497837 |  |  |  | -0.09124446 | 0.5434072 | 0.3278213
0.5941406 | 0.04359036 | 0.002497837 |  |  |  | -0.09123971 | 0.5433796 | 0.3278213
0.5944948 | 0.04365121 | 0.002497837 |  |  |  | -0.09123496 | 0.5433519 | 0.3278213
0.594849 | 0.04371207 | 0.002497837 |  |  |  | -0.0912302 | 0.5433242 | 0.3277074
0.5947316 | 0.04370557 | 0.002497837 |  |  |  | -0.09122545 | 0.5432965 | 0.3277074
0.5946142 | 0.04369907 | 0.002497837 |  |  |  | -0.09121523 | 0.5433422 | 0.3275934
0.5944968 | 0.04369258 | 0.002497837 |  |  |  | -0.09120501 | 0.5433878 | 0.3275934
0.5943793 | 0.04368609 | 0.002497837 |  |  |  | -0.09119479 | 0.5434335 | 0.3275934
0.5943821 | 0.0436137 | 0.002497837 |  |  |  | -0.09118456 | 0.5434792 | 0.3275934
0.5943848 | 0.04354131 | 0.002497837 |  |  |  | -0.0911834 | 0.5434277 | 0.3275934
0.5943875 | 0.04346892 | 0.002497837 |  |  |  | -0.09118225 | 0.5433762 | 0.3275934
0.5943902 | 0.04339653 | 0.002497837 |  |  |  | -0.09118109 | 0.5433248 | 0.3280492
0.5943363 | 0.04334932 | 0.002497837 |  |  |  | -0.09117993 | 0.5432733 | 0.3280492
0.5942823 | 0.04330212 | 0.002497837 |  |  |  | -0.09117419 | 0.5432861 | 0.3273655
0.5942283 | 0.04325491 | 0.002497837 |  |  |  | -0.09116845 | 0.5432988 | 0.3273655
0.5941743 | 0.04320771 | 0.002497837 |  |  |  | -0.09116269 | 0.5433116 | 0.3273655
0.5942217 | 0.0432184 | 0.002497837 |  |  |  | -0.09115693 | 0.5433244 | 0.3272516
0.5942691 | 0.0432291 | 0.002497837 |  |  |  | -0.0911534 | 0.5433285 | 0.3272516
0.5943164 | 0.0432398 | 0.002497837 |  |  |  | -0.09114987 | 0.5433326 | 0.3271376
0.5943638 | 0.04325051 | 0.002497837 |  |  |  | -0.09114634 | 0.5433366 | 0.3271376
0.5944344 | 0.04325386 | 0.002497837 |  |  |  | -0.09114281 | 0.5433407 | 0.3271376
0.594505 | 0.04325721 | 0.002497837 |  |  |  | -0.09117495 | 0.5434634 | 0.3271376
0.5945757 | 0.04326057 | 0.002497837 |  |  |  | -0.09120706 | 0.5435861 | 0.3271376
0.5946465 | 0.04326392 | 0.002497837 |  |  |  | -0.09123915 | 0.5437088 | 0.3269097
0.5952366 | 0.04327352 | 0.002497837 |  |  |  | -0.09127121 | 0.5438315 | 0.3269097
0.5958267 | 0.04328312 | 0.002497837 |  |  |  | -0.09118888 | 0.5438811 | 0.3269097
0.5964168 | 0.04329272 | 0.002497837 |  |  |  | -0.09110654 | 0.5439307 | 0.3266819
0.597007 | 0.04330231 | 0.002497837 |  |  |  | -0.0910242 | 0.5439803 | 0.3266819
0.5996805 | 0.04305815 | 0.002497837 |  |  |  | -0.09094185 | 0.54403 | 0.326454
0.6023541 | 0.04281412 | 0.002497837 |  |  |  | -0.09084943016 | 0.544153 | 0.3269097
0.6077016 | 0.0423265 | 0.003496971 |  |  |  | -0.09075699 | 0.544276 | 0.32634
0.6146327 | 0.04142503 | 0.004496106 |  |  |  | -0.09066453 | 0.5443991 | 0.32634
0.6180984 | 0.04097448 | 0.00489576 |  |  |  | -0.09057206 | 0.5445221 | 0.326454
0.6246456 | 0.03999478 | 0.005794981 |  |  |  | -0.09057599 | 0.5446317 | 0.3265679
0.6277272 | 0.03946565 | 0.005295414 |  |  |  | -0.09057992 | 0.5447412 | 0.3199591
0.6308089 | 0.03893664 | 0.005295414 |  |  |  | -0.09058385 | 0.5448508 | 0.3314676
0.6338907 | 0.03840776 | 0.005295414 |  |  |  | 0.04361275 | 0.005417472 | 0
0.6332149 | 0.03855561 | 0.004496106 |  |  |  | 0.04362347 | 0.005312706 | 0
0.6325391 | 0.03870399 | 0.004496106 |  |  |  | 0.04363421 | 0.00520794 | 0
0.6325227 | 0.03883058 | 0.003796712 |  |  |  | 0.04364495 | 0.005103175 | 0
0.6325146 | 0.03889392 | 0.003796712 |  |  |  | 0.04365569 | 0.004998409 | 0
0.6325066 | 0.03895728 | 0.002797577 |  |  |  | 0.04361564 | 0.004799679 | 0
0.6326231 | 0.03895158 | 0.002797577 |  |  |  | 0.04357561 | 0.00460095 | 0
0.6327395 | 0.0389459 | 0.002797577 |  |  |  | 0.04353559 | 0.00440222 | 0
0.632856 | 0.03894026 | 0.002797577 |  |  |  | 0.04349558 | 0.004203491 | 0
0.6329725 | 0.03893464 | 0.002697664 |  |  |  | 0.04350626 | 0.004262352 | 0
0.6326944 | 0.03897314 | 0.002797577 |  |  |  | 0.04351696 | 0.004321218 | 0
0.6324165 | 0.03901165 | 0.00259775 |  |  |  | 0.04352766 | 0.004380089 | 0
0.6321388 | 0.03905017 | 0.00259775 |  |  |  | 0.04353837 | 0.004438965 | 0
0.6318612 | 0.03908869 | 0.00259775 |  |  |  | 0.04345854 | 0.00441519 | 0
0.6338797 | 0.03910474 | 0.002497837 |  |  |  | 0.04337872 | 0.004391415 | 0
0.6358983 | 0.039121 | 0.002497837 |  |  |  | 0.04329889 | 0.00436764 | 0
0.637917 | 0.03913747 | 0.002397923 |  |  |  | 0.04321908 | 0.004343865 | 0
0.6399358 | 0.03915415 | 0.002397923 |  |  |  | 0.04315235 | 0.004083953 | 0
0.6423014 | 0.0383069 | 0.002397923 |  |  |  | 0.04308563 | 0.003824049 | 0
0.644667 | 0.03745979 | 0.002797577 |  |  |  | 0.04301892 | 0.003564154 | 0
0.6470326 | 0.03661282 | 0.003596885 |  |  |  | 0.04295222 | 0.003304268 | 0
0.6574287 | 0.03521408 | 0.004496106 |  |  |  | 0.04305515 | 0.003319982 | 0
0.661444 | 0.03493814 | 0.004496106 |  |  |  | 0.04315809 | 0.003335703 | 0
0.6673563 | 0.03415728 | 0.00489576 |  |  |  | 0.04326102 | 0.003351433 | 0
0.6692535 | 0.03365239 | 0.004296279 |  |  |  | 0.04336395 | 0.00336717 | 0
0.6711508 | 0.03314751 | 0.00489576 |  |  |  | 0.04338651 | 0.003489905 | 0
0.6730484 | 0.03264265 | 0.004795847 |  |  |  | 0.04340906 | 0.00361265 | 0
0.6733349 | 0.03249471 | 0.004795847 |  |  |  | 0.04343161 | 0.003735406 | 0
0.6736216 | 0.0323468 | 0.00459602 |  |  |  | 0.04345416 | 0.003858173 | 0
0.6741954 | 0.03205104 | 0.004795847 |  |  |  | 0.04360299 | 0.00380791 | 0
0.6742671 | 0.03205273 | 0.003596885 |  |  |  | 0.04375181 | 0.003757649 | 0
0.674412 | 0.03205613 | 0.003796712 |  |  |  | 0.04390064 | 0.00370739 | 0
0.6744852 | 0.03205785 | 0.003197231 |  |  |  | 0.04404946 | 0.003657132 | 0
0.6741856 | 0.03204465 | 0.002997404 |  |  |  | 0.04400686 | 0.003520651 | 0
0.6740858 | 0.03204025 | 0.002997404 |  |  |  | 0.04396425 | 0.003384206 | 0
0.6742176 | 0.03199997 | 0.002997404 |  |  |  | 0.04392165 | 0.003247796 | 0
0.6743495 | 0.03195969 | 0.002997404 |  |  |  | 0.04387905 | 0.003111422 | 0
0.6744813 | 0.03191942 | 0.002997404 |  |  |  | 0.04368163 | 0.002961064 | 0
0.6746132 | 0.03187916 | 0.002897491 |  |  |  | 0.04348424 | 0.002810715 | 0
0.6747924 | 0.03186516 | 0.002797577 |  |  |  | 0.04328687 | 0.002660374 | 0
0.6749717 | 0.03185118 | 0.002897491 |  |  |  | 0.04308952 | 0.002510042 | 0
0.6751509 | 0.0318372 | 0.002897491 |  |  |  | 0.04352923 | 0.003390245 | 0
0.6753303 | 0.03182324 | 0.002897491 |  |  |  | 0.04396894 | 0.004270464 | 0
0.6753128 | 0.03181542 | 0.002797577 |  |  |  | 0.04440866 | 0.005150699 | 0
0.6752953 | 0.03180761 | 0.002797577 |  |  |  | 0.04484837 | 0.00603095 | 0
0.6752778 | 0.03179979 | 0.002797577 |  |  |  | 0.04558601 | 0.008298614 | 0
0.6752603 | 0.03179198 | 0.002797577 |  |  |  | 0.04779896 | 0.01510187 | 0.0009115643
0.6752595 | 0.03180283 | 0.002797577 |  |  |  | 0.04818461 | 0.01619068 | 0.001367346
0.6752587 | 0.03181374 | 0.002797577 |  |  |  | 0.04857026 | 0.01727951 | 0.00205102
0.6752579 | 0.03182471 | 0.002797577 |  |  |  | 0.0489559 | 0.01836837 | 0.00205102
0.6752571 | 0.03183573 | 0.002797577 |  |  |  | 0.04949584 | 0.01966385 | 0.002278911
0.6753693 | 0.03179502 | 0.002797577 |  |  |  | 0.04945233 | 0.01985142 | 0.00205102
0.6754814 | 0.03175433 | 0.002797577 |  |  |  | 0.04925456 | 0.01983245 | 0.001823129
0.6755935 | 0.03171364 | 0.002797577 |  |  |  | 0.04905683 | 0.01981354 | 0.001823129
0.6757057 | 0.03167297 | 0.002797577 |  |  |  | 0.04894345 | 0.0199668 | 0.00205102
0.675693 | 0.03171201 | 0.002797577 |  |  |  | 0.0490278 | 0.02013904 | 0.002164965
0.6756803 | 0.03175105 | 0.002797577 |  |  |  | 0.04911218 | 0.02031143 | 0.002164965
0.675655 | 0.03182913 | 0.002697664 |  |  |  | 0.04919657 | 0.02048395 | 0.002164965
0.6749312 | 0.0318741 | 0.002697664 |  |  |  | 0.049306 | 0.02057668 | 0.002278911
0.6742075 | 0.03191909 | 0.002697664 |  |  |  | 0.04936072 | 0.02062306 | 0.002278911
0.6734837 | 0.03196409 | 0.002697664 |  |  |  | 0.04941545 | 0.02066944 | 0.002278911
0.67276 | 0.03200912 | 0.002697664 |  |  |  | 0.0494901 | 0.02072778 | 0.002278911
0.6728445 | 0.03200212 | 0.002697664 |  |  |  | 0.04956476 | 0.02078613 | 0.002278911
0.672929 | 0.03199512 | 0.002697664 |  |  |  | 0.04963942 | 0.0208445 | 0.002278911
0.6730136 | 0.03198813 | 0.002697664 |  |  |  | 0.04971408 | 0.02090288 | 0.002278911
0.6730981 | 0.03198114 | 0.002697664 |  |  |  | 0.04975812 | 0.02079585 | 0.002278911
0.6732899 | 0.0319974 | 0.002697664 |  |  |  | 0.04980215 | 0.02068884 | 0.002278911
0.6734817 | 0.03201367 | 0.002697664 |  |  |  | 0.04984619 | 0.02058184 | 0.002278911
0.6736736 | 0.03202995 | 0.002697664 |  |  |  | 0.04989023 | 0.02047486 | 0.002278911
0.6738655 | 0.03204624 | 0.002697664 |  |  |  | 0.04990763 | 0.02036362 | 0.002278911
0.6736591 | 0.03204127 | 0.002697664 |  |  |  | 0.04992504 | 0.02025238 | 0.002278911
0.6734527 | 0.03203631 | 0.002697664 |  |  |  | 0.04994245 | 0.02014115 | 0.002278911
0.6732464 | 0.03203136 | 0.002697664 |  |  |  | 0.04995986 | 0.02002993 | 0.002278911
0.6730401 | 0.03202641 | 0.002697664 |  |  |  | 0.04995799 | 0.01997017 | 0.002278911
0.6733192 | 0.03198686 | 0.002697664 |  |  |  | 0.04995612 | 0.01991042 | 0.002278911
0.6735983 | 0.03194732 | 0.002697664 |  |  |  | 0.04995425 | 0.01985066 | 0.002278911
0.6738774 | 0.03190777 | 0.002697664 |  |  |  | 0.04995238 | 0.01979091 | 0.002278911
0.6741566 | 0.03186822 | 0.002697664 |  |  |  | 0.05003985 | 0.01991117 | 0.002278911
0.6737082 | 0.03190278 | 0.002697664 |  |  |  | 0.05021478 | 0.02015183 | 0.002164965
0.6732598 | 0.03193733 | 0.002697664 |  |  |  | 0.05030225 | 0.02027223 | 0.002164965
0.6728114 | 0.0319719 | 0.002697664 |  |  |  | 0.05027696 | 0.02025202 | 0.002164965
0.672363 | 0.03200647 | 0.002697664 |  |  |  | 0.05025168 | 0.02023181 | 0.002164965
0.672361 | 0.03199352 | 0.002697664 |  |  |  | 0.05022639 | 0.02021161 | 0.002164965
0.672359 | 0.03198057 | 0.002697664 |  |  |  | 0.0502011 | 0.02019141 | 0.002164965
0.672357 | 0.03196763 | 0.002697664 |  |  |  | 0.05023865 | 0.0201954 | 0.002164965
0.672355 | 0.0319547 | 0.002697664 |  |  |  | 0.05027619 | 0.0201994 | 0.002164965
0.6723518 | 0.03196376 | 0.002697664 |  |  |  | 0.05031373 | 0.0202034 | 0.002164965
0.6723485 | 0.03197283 | 0.002697664 |  |  |  | 0.05035128 | 0.0202074 | 0.002164965
0.6723452 | 0.0319819 | 0.002697664 |  |  |  | 0.05038739 | 0.02020781 | 0.002164965
0.672342 | 0.03199096 | 0.002697664 |  |  |  | 0.0504235 | 0.02020822 | 0.002164965
0.672344 | 0.03199616 | 0.002697664 |  |  |  | 0.05045962 | 0.02020864 | 0.002164965
0.6723461 | 0.03200135 | 0.002697664 |  |  |  | 0.05049573 | 0.02020906 | 0.002164965
0.6723481 | 0.03200655 | 0.002697664 |  |  |  | 0.05045972 | 0.02028394 | 0.002164965
0.6723502 | 0.03201174 | 0.002697664 |  |  |  | 0.05042376 | 0.02035882 | 0.002164965
0.6724379 | 0.03205943 | 0.002697664 |  |  |  | 0.05038784 | 0.0204337 | 0.002164965
0.6725256 | 0.03210714 | 0.002697664 |  |  |  | 0.05035197 | 0.02050858 | 0.002164965
0.6726132 | 0.03215486 | 0.002697664 |  |  |  | 0.05031063 | 0.02052496 | 0.002164965
0.6727009 | 0.03220259 | 0.002697664 |  |  |  | 0.0502693 | 0.02054134 | 0.002164965
0.6723767 | 0.03220313 | 0.002697664 |  |  |  | 0.05022796 | 0.02055773 | 0.002164965
0.6720525 | 0.03220367 | 0.002697664 |  |  |  | 0.05018662 | 0.02057412 | 0.002164965
0.6717283 | 0.03220421 | 0.002697664 |  |  |  | 0.05018801 | 0.02049677 | 0.002164965
0.671404 | 0.03220475 | 0.002697664 |  |  |  | 0.0501894 | 0.02041942 | 0.002164965
0.6713749 | 0.03218251 | 0.002697664 |  |  |  | 0.05019078 | 0.02034207 | 0.002164965
0.6713457 | 0.03216028 | 0.002697664 |  |  |  | 0.05019217 | 0.02026473 | 0.002164965
0.6713165 | 0.03213805 | 0.002697664 |  |  |  | 0.05016118 | 0.02025849 | 0.002164965
0.6712873 | 0.03211582 | 0.002697664 |  |  |  | 0.05013019 | 0.02025226 | 0.002164965
0.6715 | 0.03211172 | 0.002697664 |  |  |  | 0.05009919 | 0.02024603 | 0.002164965
0.6717127 | 0.03210762 | 0.002697664 |  |  |  | 0.0500682 | 0.0202398 | 0.002164965
0.6719254 | 0.03210352 | 0.002697664 |  |  |  | 0.05008177 | 0.02024291 | 0.002164965
0.6721381 | 0.03209943 | 0.002697664 |  |  |  | 0.05009533 | 0.02024602 | 0.002164965
0.671941 | 0.03211149 | 0.002697664 |  |  |  | 0.0501089 | 0.02024913 | 0.002164965
0.6717439 | 0.03212356 | 0.002697664 |  |  |  | 0.05012247 | 0.02025224 | 0.002164965
0.6713496 | 0.0321477 | 0.002497837 |  |  |  | 0.05010791 | 0.02025477 | 0.002164965
0.6743045 | 0.03187904 | 0.002397923 |  |  |  | 0.05009336 | 0.02025729 | 0.002164965
0.675782 | 0.03174476 | 0.002897491 |  |  |  | 0.0500788 | 0.02025982 | 0.002164965
0.6772595 | 0.0316105 | 0.002797577 |  |  |  | 0.05006425 | 0.02026235 | 0.002164965
0.6796821 | 0.0313641 | 0.003896625 |  |  |  | 0.05003948 | 0.02024643 | 0.002164965
0.6808935 | 0.03124092 | 0.003896625 |  |  |  | 0.05001471 | 0.02023054 | 0.00205102
0.682105 | 0.03111775 | 0.004496106 |  |  |  | 0.04998995 | 0.02021468 | 0.00205102
0.6845896 | 0.030918 | 0.004795847 |  |  |  | 0.0499652 | 0.02019885 | 0.00205102
0.6870748 | 0.03071832 | 0.004795847 |  |  |  | 0.04991321 | 0.02021296 | 0.00205102
0.6920467 | 0.03031922 | 0.005295414 |  |  |  | 0.04986123 | 0.02022709 | 0.00205102
0.6937265 | 0.03001065 | 0.005894895 |  |  |  | 0.04980925 | 0.02024122 | 0.00205102
0.6954081 | 0.02970224 | 0.005495241 |  |  |  | 0.04975727 | 0.02025535 | 0.00205102
0.6970913 | 0.02939396 | 0.005595154 |  |  |  | 0.04984121 | 0.02023767 | 0.00205102
0.6987761 | 0.02908583 | 0.005894895 |  |  |  | 0.04992514 | 0.02021999 | 0.00205102
0.7026096 | 0.02737365 | 0.00489576 |  |  |  | 0.05000907 | 0.02020231 | 0.00205102
0.7043053 | 0.02690843 | 0.005295414 |  |  |  | 0.05009301 | 0.02018463 | 0.00205102
0.7047231 | 0.02701393 | 0.005395327 |  |  |  | 0.0500669 | 0.02013501 | 0.00205102
0.7051409 | 0.02711943 | 0.005095587 |  |  |  | 0.05004079 | 0.0200854 | 0.00205102
0.7050256 | 0.02736257 | 0.003796712 |  |  |  | 0.05001469 | 0.02003578 | 0.00205102
0.7048479 | 0.02740849 | 0.003596885 |  |  |  | 0.04998858 | 0.01998617 | 0.00205102
0.7048625 | 0.0274104 | 0.003496971 |  |  |  | 0.05006054 | 0.02002173 | 0.00205102
0.7048771 | 0.02741232 | 0.003596885 |  |  |  | 0.05013249 | 0.02005729 | 0.00205102
0.7048917 | 0.02741423 | 0.003596885 |  |  |  | 0.05020445 | 0.02009286 | 0.00205102
0.7049064 | 0.02741615 | 0.003596885 |  |  |  | 0.0502764 | 0.02012844 | 0.00205102
0.704726 | 0.02737008 | 0.003596885 |  |  |  | 0.05104209 | 0.0219071 | 0.00205102
0.7045457 | 0.02732405 | 0.003596885 |  |  |  | 0.0518078 | 0.02368589 | 0.00205102
0.7043655 | 0.02727807 | 0.003596885 |  |  |  | 0.05444407 | 0.02974239 | 0.002620747
0.7041854 | 0.02723214 | 0.003596885 |  |  |  | 0.05554893 | 0.0322411 | 0.002962584
0.705943 | 0.02729231 | 0.003596885 |  |  |  | 0.05779463 | 0.0375538 | 0.004443876
0.7077008 | 0.02735249 | 0.003596885 |  |  |  | 0.05786635 | 0.03818333 | 0.005127549
0.7094588 | 0.02741268 | 0.003596885 |  |  |  | 0.05787481 | 0.03870845 | 0.005241495
0.711217 | 0.02747287 | 0.003596885 |  |  |  | 0.05781983 | 0.03912932 | 0.004785713
0.7129138 | 0.02690851 | 0.003596885 |  |  |  | 0.05779234 | 0.03933982 | 0.004671767
0.7163089 | 0.02577987 | 0.004496106 |  |  |  | 0.05788269 | 0.03936908 | 0.004557821
0.7180073 | 0.02521559 | 0.004795847 |  |  |  | 0.05797304 | 0.03939835 | 0.004557821
0.7208441 | 0.02470157 | 0.004995674 |  |  |  | 0.05806339 | 0.03942763 | 0.004557821
0.7236815 | 0.02418758 | 0.00489576 |  |  |  | 0.05815374 | 0.03945691 | 0.004557821
0.7279621 | 0.02339513 | 0.00979152 |  |  |  | 0.05935311 | 0.04231979 | 0.004557821
0.7414363 | 0.02069055 | 0.005395327 |  |  |  | 0.06055249 | 0.04518273 | 0.004557821
0.742068 | 0.02036211 | 0.005894895 |  |  |  | 0.06175186 | 0.04804572 | 0.004671767
0.743099 | 0.01978559 | 0.00489576 |  |  |  | 0.06372171 | 0.05329185 | 0.00535544
0.7428664 | 0.01986593 | 0.004795847 |  |  |  | 0.06526268 | 0.05805808 | 0.006039113
0.742634 | 0.01994628 | 0.004296279 |  |  |  | 0.06603317 | 0.06044123 | 0.006039113
0.7424019 | 0.02002663 | 0.004496106 |  |  |  | 0.06584104 | 0.06063099 | 0.00740646
0.7426488 | 0.02005223 | 0.004795847 |  |  |  | 0.06564891 | 0.06082076 | 0.00740646
0.7428957 | 0.02007784 | 0.004795847 |  |  |  | 0.06545679 | 0.06101053 | 0.00740646
0.7431427 | 0.02010345 | 0.004795847 |  |  |  | 0.06526467 | 0.06120032 | 0.007862242
0.7431355 | 0.02012948 | 0.003696798 |  |  |  | 0.06536037 | 0.06129541 | 0.007178569
0.7428813 | 0.02012989 | 0.003696798 |  |  |  | 0.06545608 | 0.06139049 | 0.007178569
0.7423732 | 0.02013073 | 0.003796712 |  |  |  | 0.06552256 | 0.06166386 | 0.006836732
0.7427122 | 0.02011412 | 0.003796712 |  |  |  | 0.06539763 | 0.06174705 | 0.006836732
0.7430512 | 0.02009751 | 0.003796712 |  |  |  | 0.06527269 | 0.06183025 | 0.006836732
0.7433902 | 0.0200809 | 0.003796712 |  |  |  | 0.06514776 | 0.06191346 | 0.006836732
0.7437292 | 0.0200643 | 0.003796712 |  |  |  | 0.06523477 | 0.06191953 | 0.006836732
0.743889 | 0.0199641 | 0.003796712 |  |  |  | 0.06532177 | 0.0619256 | 0.006836732
0.7440488 | 0.0198639 | 0.003796712 |  |  |  | 0.06549578 | 0.06193775 | 0.006608841
0.7442085 | 0.01976371 | 0.003796712 |  |  |  | 0.06549151 | 0.06182905 | 0.006608841
0.7443683 | 0.01966351 | 0.003896625 |  |  |  | 0.06548296 | 0.06161164 | 0.006608841
0.744097 | 0.01965913 | 0.003696798 |  |  |  | 0.06547869 | 0.06150294 | 0.006608841
0.7438257 | 0.01965475 | 0.003696798 |  |  |  | 0.06542639 | 0.06154057 | 0.006608841
0.7435544 | 0.01965036 | 0.003696798 |  |  |  | 0.06537408 | 0.0615782 | 0.006608841
0.7432831 | 0.01964598 | 0.003696798 |  |  |  | 0.06532178 | 0.06161583 | 0.006608841
0.743308 | 0.0196683 | 0.003696798 |  |  |  | 0.06526948 | 0.06165347 | 0.006608841
0.7433328 | 0.01969063 | 0.003696798 |  |  |  | 0.06501283 | 0.06165715 | 0.006608841
0.7433576 | 0.01971298 | 0.003696798 |  |  |  | 0.06475618 | 0.06166083 | 0.006608841
0.7433824 | 0.01973534 | 0.003696798 |  |  |  | 0.06449955 | 0.06166451 | 0.006608841
0.7433033 | 0.01975816 | 0.003696798 |  |  |  | 0.06424292 | 0.0616682 | 0.006608841
0.7432241 | 0.01978101 | 0.003596885 |  |  |  | 0.06423518 | 0.06165736 | 0.006608841
0.7431451 | 0.0198039 | 0.003596885 |  |  |  | 0.06422744 | 0.06164653 | 0.006608841
0.743066 | 0.01982681 | 0.003596885 |  |  |  | 0.0642197 | 0.06163569 | 0.006608841
0.7429321 | 0.01984322 | 0.003596885 |  |  |  | 0.06421196 | 0.06162486 | 0.006608841
0.7427981 | 0.01985963 | 0.003596885 |  |  |  | 0.06424199 | 0.06163675 | 0.006494896
0.7426642 | 0.01987604 | 0.003596885 |  |  |  | 0.06425702 | 0.0616427 | 0.006494896
0.7425303 | 0.01989246 | 0.003596885 |  |  |  | 0.06427204 | 0.06164866 | 0.006494896
0.7429139 | 0.01991339 | 0.003596885 |  |  |  | 0.06426543 | 0.06162396 | 0.006494896
0.7432975 | 0.01993432 | 0.003596885 |  |  |  | 0.06425883 | 0.06159927 | 0.006494896
0.7436811 | 0.01995526 | 0.003596885 |  |  |  | 0.06425223 | 0.06157459 | 0.006494896
0.7440647 | 0.01997619 | 0.003596885 |  |  |  | 0.06424562 | 0.06154992 | 0.006494896
0.7441121 | 0.01997388 | 0.003596885 |  |  |  | 0.06423428 | 0.06152122 | 0.006494896
0.7441594 | 0.01997157 | 0.003596885 |  |  |  | 0.06422294 | 0.06149252 | 0.006494896
0.7442067 | 0.01996927 | 0.003596885 |  |  |  | 0.0642116 | 0.06146381 | 0.006494896
0.744254 | 0.01996696 | 0.003596885 |  |  |  | 0.06420026 | 0.06143511 | 0.006494896
0.7444589 | 0.0199452 | 0.003596885 |  |  |  | 0.06423677 | 0.06149915 | 0.006494896
0.7446638 | 0.01992343 | 0.003596885 |  |  |  | 0.06427329 | 0.06156319 | 0.006494896
0.7448687 | 0.01990167 | 0.003596885 |  |  |  | 0.06430981 | 0.06162724 | 0.006494896
0.7450736 | 0.01987991 | 0.003596885 |  |  |  | 0.06434634 | 0.06169129 | 0.006494896
0.745062 | 0.01986855 | 0.003596885 |  |  |  | 0.06431818 | 0.06176989 | 0.006494896
0.7450504 | 0.01985719 | 0.003596885 |  |  |  | 0.06429002 | 0.0618485 | 0.006494896
0.7450389 | 0.01984583 | 0.003596885 |  |  |  | 0.06426186 | 0.06192711 | 0.006494896
0.7450273 | 0.01983448 | 0.003596885 |  |  |  | 0.0642337 | 0.06200572 | 0.006494896
0.7450307 | 0.01987174 | 0.003596885 |  |  |  | 0.06423733 | 0.06196989 | 0.006494896
0.7450341 | 0.01990901 | 0.003496971 |  |  |  | 0.06424095 | 0.06193405 | 0.006494896
0.7450375 | 0.01994628 | 0.003496971 |  |  |  | 0.06424458 | 0.06189822 | 0.006494896
0.7450409 | 0.01998355 | 0.003496971 |  |  |  | 0.0642482 | 0.06186238 | 0.006494896
0.7450886 | 0.02003179 | 0.003496971 |  |  |  | 0.06424851 | 0.06194664 | 0.006494896
0.7451363 | 0.02008004 | 0.003496971 |  |  |  | 0.06424882 | 0.0620309 | 0.006494896
0.745184 | 0.02012829 | 0.003496971 |  |  |  | 0.06424912 | 0.06211516 | 0.006494896
0.7452317 | 0.02017654 | 0.003496971 |  |  |  | 0.06424943 | 0.06219942 | 0.006494896
0.7452248 | 0.02017238 | 0.003496971 |  |  |  | 0.06426302 | 0.06213049 | 0.006494896
0.745218 | 0.02016822 | 0.003496971 |  |  |  | 0.06427661 | 0.06206156 | 0.006494896
0.7452112 | 0.02016407 | 0.003496971 |  |  |  | 0.0642902 | 0.06199264 | 0.006494896
0.7452044 | 0.02015991 | 0.003496971 |  |  |  | 0.06430379 | 0.06192371 | 0.006494896
0.7451955 | 0.02016658 | 0.003496971 |  |  |  | 0.06428188 | 0.06191172 | 0.006494896
0.7451867 | 0.02017325 | 0.003496971 |  |  |  | 0.06425997 | 0.06189973 | 0.006494896
0.7451778 | 0.02017991 | 0.003496971 |  |  |  | 0.06423805 | 0.06188774 | 0.006494896
0.7451689 | 0.02018658 | 0.003496971 |  |  |  | 0.06421614 | 0.06187576 | 0.006494896
0.7451655 | 0.02022281 | 0.003496971 |  |  |  | 0.06422496 | 0.06189608 | 0.006494896
0.7451621 | 0.02025904 | 0.003496971 |  |  |  | 0.06423377 | 0.0619164 | 0.006494896
0.7451587 | 0.02029527 | 0.003496971 |  |  |  | 0.06424259 | 0.06193672 | 0.006494896
0.7451552 | 0.0203315 | 0.003496971 |  |  |  | 0.0642514 | 0.06195705 | 0.006494896
0.7453472 | 0.02034033 | 0.003496971 |  |  |  | 0.06436244 | 0.0619442 | 0.006494896
0.7455391 | 0.02034915 | 0.003496971 |  |  |  | 0.06447347 | 0.06193136 | 0.006494896
0.745731 | 0.02035798 | 0.003496971 |  |  |  | 0.06469554 | 0.06190569 | 0.00638095
0.745923 | 0.02036681 | 0.003496971 |  |  |  | 0.06473457 | 0.06184072 | 0.00638095
0.7460774 | 0.02033511 | 0.003496971 |  |  |  | 0.06477361 | 0.06177577 | 0.00638095
0.7462318 | 0.02030341 | 0.003496971 |  |  |  | 0.06481268 | 0.06171083 | 0.00638095
0.7463863 | 0.02027171 | 0.003496971 |  |  |  | 0.06544086 | 0.06374124 | 0.007178569
0.7465407 | 0.02024002 | 0.003496971 |  |  |  | 0.06603001 | 0.06583659 | 0.00740646
0.7464701 | 0.02029144 | 0.003496971 |  |  |  | 0.06661922 | 0.06793194 | 0.00740646
0.7463995 | 0.02034286 | 0.003496971 |  |  |  | 0.06720847 | 0.07002729 | 0.007292514
0.746329 | 0.02039428 | 0.003496971 |  |  |  | 0.06733696 | 0.0726716 | 0.00740646
0.7462585 | 0.0204457 | 0.003496971 |  |  |  | 0.06759397 | 0.07796021 | 0.009115643
0.7463365 | 0.02040409 | 0.003496971 |  |  |  | 0.06772248 | 0.08060452 | 0.009913262
0.7464145 | 0.02036248 | 0.003496971 |  |  |  | 0.06760348 | 0.08109665 | 0.01105272
0.7464925 | 0.02032087 | 0.003496971 |  |  |  | 0.0674845 | 0.08158881 | 0.01059693
0.7465706 | 0.02027926 | 0.003496971 |  |  |  | 0.06736554 | 0.08208099 | 0.01059693
0.7465581 | 0.02030181 | 0.003496971 |  |  |  | 0.0672466 | 0.08257319 | 0.01082483
0.7465457 | 0.02032437 | 0.003496971 |  |  |  | 0.06731078 | 0.08263106 | 0.01082483
0.7465332 | 0.02034693 | 0.003496971 |  |  |  | 0.06737496 | 0.08268895 | 0.01071088
0.7465208 | 0.0203695 | 0.003496971 |  |  |  | 0.06743915 | 0.08274686 | 0.01059693
0.7474498 | 0.02026574 | 0.003496971 |  |  |  | 0.06750334 | 0.08280478 | 0.01036904
0.7502369 | 0.01995514 | 0.004296279 |  |  |  | 0.06737247 | 0.08287921 | 0.01014115
0.7522714 | 0.01896691 | 0.004695933 |  |  |  | 0.06724161 | 0.08295366 | 0.009685371
0.7563407 | 0.01699068 | 0.005295414 |  |  |  | 0.06697988 | 0.08310259 | 0.009001697
0.7602154 | 0.0159983 | 0.005894895 |  |  |  | 0.06701614 | 0.08360273 | 0.008887752
0.7620555 | 0.01599392 | 0.005395327 |  |  |  | 0.0670524 | 0.08410287 | 0.008318024
0.7638956 | 0.01598955 | 0.005894895 |  |  |  | 0.06712491 | 0.08510319 | 0.008318024
0.7657357 | 0.01598519 | 0.004995674 |  |  |  | 0.06680521 | 0.08835603 | 0.008318024
0.7666706 | 0.01585112 | 0.004995674 |  |  |  | 0.06584616 | 0.09811465 | 0.009001697
0.7685403 | 0.01558301 | 0.005295414 |  |  |  | 0.06517862 | 0.09960243 | 0.009001697
0.7694752 | 0.01544896 | 0.005495241 |  |  |  | 0.06384355 | 0.102578 | 0.009001697
0.7703738 | 0.01501077 | 0.009891434 |  |  |  | 0.06317602 | 0.1040658 | 0.008773806
0.7706734 | 0.01486472 | 0.003996539 |  |  |  | 0.06292478 | 0.1041254 | 0.008887752
0.7703515 | 0.01501249 | 0.003596885 |  |  |  | 0.0624223 | 0.1042446 | 0.009457479
0.7700296 | 0.01516026 | 0.003796712 |  |  |  | 0.06227933 | 0.104311 | 0.009457479
0.7697078 | 0.01530804 | 0.002997404 |  |  |  | 0.06249585 | 0.1043248 | 0.01002721
0.7693859 | 0.01545583 | 0.002997404 |  |  |  | 0.06260412 | 0.1043317 | 0.008887752
0.7693875 | 0.01523628 | 0.002997404 |  |  |  | 0.06264734 | 0.1044026 | 0.008887752
0.7693925 | 0.01457787 | 0.003097318 |  |  |  | 0.06269059 | 0.1044736 | 0.008659861
0.7689725 | 0.01457722 | 0.003097318 |  |  |  | 0.06273385 | 0.1045445 | 0.008659861
0.7685525 | 0.01457657 | 0.003097318 |  |  |  | 0.06277713 | 0.1046155 | 0.008659861
0.7681326 | 0.01457591 | 0.003097318 |  |  |  | 0.06274666 | 0.104594 | 0.008659861
0.7677127 | 0.01457526 | 0.003097318 |  |  |  | 0.06271619 | 0.1045726 | 0.008773806
0.7678445 | 0.01457812 | 0.003097318 |  |  |  | 0.06268572 | 0.1045511 | 0.008773806
0.7679764 | 0.01458098 | 0.003097318 |  |  |  | 0.06265526 | 0.1045297 | 0.008659861
0.7681083 | 0.01458384 | 0.003097318 |  |  |  | 0.0626813 | 0.104428 | 0.008659861
0.7682403 | 0.0145867 | 0.003097318 |  |  |  | 0.06270734 | 0.1043264 | 0.008545915
0.7685973 | 0.01457876 | 0.003097318 |  |  |  | 0.06273338 | 0.1042248 | 0.008659861
0.7689545 | 0.01457082 | 0.003097318 |  |  |  | 0.06275942 | 0.1041231 | 0.008659861
0.7693117 | 0.01456289 | 0.003097318 |  |  |  | 0.06278899 | 0.1041729 | 0.008659861
0.7696689 | 0.01455496 | 0.003097318 |  |  |  | 0.06281855 | 0.1042227 | 0.008545915
0.7700073 | 0.01452879 | 0.003097318 |  |  |  | 0.06284811 | 0.1042725 | 0.008545915
0.7703457 | 0.01450268 | 0.003097318 |  |  |  | 0.06287768 | 0.1043223 | 0.008545915
0.7706841 | 0.01447665 | 0.003097318 |  |  |  | 0.06271663 | 0.1042557 | 0.008545915
0.7710225 | 0.01445068 | 0.003097318 |  |  |  | 0.06255558 | 0.1041891 | 0.008545915
0.7714678 | 0.01444712 | 0.003197231 |  |  |  | 0.06239454 | 0.1041225 | 0.008545915
0.7719131 | 0.01444356 | 0.003197231 |  |  |  | 0.0622335 | 0.1040559 | 0.008545915
0.7723585 | 0.01444001 | 0.003397058 |  |  |  | 0.06219938 | 0.1040843 | 0.008545915
0.7728038 | 0.01443645 | 0.003496971 |  |  |  | 0.06216527 | 0.1041127 | 0.008545915
0.7739302 | 0.01452883 | 0.003596885 |  |  |  | 0.06213116 | 0.1041411 | 0.008545915
0.7750566 | 0.01462125 | 0.003796712 |  |  |  | 0.06206966 | 0.1042134 | 0.00843197
0.7773095 | 0.01480625 | 0.004296279 |  |  |  | 0.06204227 | 0.1042573 | 0.00843197
0.7795491 | 0.01432529 | 0.004795847 |  |  |  | 0.06201489 | 0.1043012 | 0.00843197
0.7817887 | 0.01384438 | 0.004795847 |  |  |  | 0.06198751 | 0.1043451 | 0.00843197
0.7840283 | 0.0133635 | 0.00489576 |  |  |  | 0.06200797 | 0.1044612 | 0.00843197
0.7898658 | 0.01193991 | 0.005295414 |  |  |  | 0.06202845 | 0.1045773 | 0.00843197
0.7916656 | 0.01146873 | 0.005894895 |  |  |  | 0.06204895 | 0.1046934 | 0.00843197
0.7934658 | 0.01099768 | 0.005495241 |  |  |  | 0.06206947 | 0.1048096 | 0.00843197
0.795507 | 0.01077624 | 0.005595154 |  |  |  | 0.06210606 | 0.1046848 | 0.00843197
0.7975494 | 0.01055481 | 0.005495241 |  |  |  | 0.06214268 | 0.10456 | 0.00843197
0.8016382 | 0.01011195 | 0.004995674 |  |  |  | 0.06217934 | 0.1044352 | 0.00843197
0.8019423 | 0.009998095 | 0.004695933 |  |  |  | 0.06221604 | 0.1043104 | 0.00843197
0.8020943 | 0.009941288 | 0.004695933 |  |  |  | 0.06213893 | 0.1043984 | 0.00843197
0.8022464 | 0.009884562 | 0.004496106 |  |  |  | 0.06206184 | 0.1044863 | 0.00843197
0.8025941 | 0.0098678 | 0.004496106 |  |  |  | 0.06198476 | 0.1045743 | 0.00843197
0.8029419 | 0.009851066 | 0.004396193 |  |  |  | 0.06190769 | 0.1046622 | 0.00843197
0.8032896 | 0.009834359 | 0.004296279 |  |  |  | 0.06183759 | 0.1046572 | 0.00843197
0.8036374 | 0.009817681 | 0.00489576 |  |  |  | 0.0617675 | 0.1046521 | 0.00843197
0.8030032 | 0.009819219 | 0.003796712 |  |  |  | 0.06169743 | 0.104647 | 0.00843197
0.8023689 | 0.009820763 | 0.003297145 |  |  |  | 0.06162736 | 0.1046419 | 0.00843197
0.8011005 | 0.009823867 | 0.003097318 |  |  |  | 0.06181192 | 0.1045774 | 0.00843197
0.800584 | 0.009777938 | 0.003097318 |  |  |  | 0.06199648 | 0.1045129 | 0.00843197
0.8000675 | 0.009732009 | 0.003097318 |  |  |  | 0.06218105 | 0.1044484 | 0.00843197
0.7995511 | 0.009686082 | 0.003097318 |  |  |  | 0.06236561 | 0.1043839 | 0.00843197
0.7990347 | 0.009640155 | 0.003097318 |  |  |  | 0.06238183 | 0.1044044 | 0.00843197
0.7993411 | 0.009647083 | 0.003097318 |  |  |  | 0.06239806 | 0.104425 | 0.00843197
0.7996475 | 0.00965401 | 0.003097318 |  |  |  | 0.06241429 | 0.1044455 | 0.00843197
0.7999539 | 0.009660938 | 0.003097318 |  |  |  | 0.06243051 | 0.104466 | 0.00843197
0.8002604 | 0.009667866 | 0.003197231 |  |  |  | 0.06237431 | 0.1045497 | 0.00843197
0.8002513 | 0.009673014 | 0.003197231 |  |  |  | 0.0623181 | 0.1046335 | 0.00843197
0.8002423 | 0.009678173 | 0.003197231 |  |  |  | 0.0622619 | 0.1047172 | 0.00843197
0.8002332 | 0.009683342 | 0.003197231 |  |  |  | 0.0622057 | 0.1048009 | 0.00843197
0.8002242 | 0.009688522 | 0.003197231 |  |  |  | 0.06214459 | 0.1047721 | 0.00843197
0.8001982 | 0.00969438 | 0.003197231 |  |  |  | 0.06208349 | 0.1047433 | 0.00843197
0.8001723 | 0.009700253 | 0.003197231 |  |  |  | 0.0620224 | 0.1047145 | 0.00843197
0.8001464 | 0.009706139 | 0.003197231 |  |  |  | 0.0619613 | 0.1046857 | 0.00843197
0.8001204 | 0.00971204 | 0.003197231 |  |  |  | 0.06201453 | 0.1047445 | 0.00843197
0.800084 | 0.009722465 | 0.003197231 |  |  |  | 0.06206775 | 0.1048032 | 0.00843197
0.8000475 | 0.009732889 | 0.003197231 |  |  |  | 0.06212098 | 0.104862 | 0.00843197
0.800011 | 0.009743314 | 0.003197231 |  |  |  | 0.06217421 | 0.1049207 | 0.00843197
0.7999745 | 0.009753739 | 0.003197231 |  |  |  | 0.06214701 | 0.1048759 | 0.00843197
0.8000477 | 0.009756595 | 0.003197231 |  |  |  | 0.06211983 | 0.1048311 | 0.00843197
0.800121 | 0.00975945 | 0.003197231 |  |  |  | 0.06209268 | 0.1047863 | 0.00843197
0.8001942 | 0.009762306 | 0.003197231 |  |  |  | 0.06206554 | 0.1047415 | 0.00843197
0.8002674 | 0.009765162 | 0.003197231 |  |  |  | 0.06208191 | 0.1047835 | 0.00843197
0.7997775 | 0.009764528 | 0.003197231 |  |  |  | 0.06209828 | 0.1048255 | 0.00843197
0.7992876 | 0.009763895 | 0.003197231 |  |  |  | 0.06211464 | 0.1048675 | 0.00843197
0.7987977 | 0.009763263 | 0.003197231 |  |  |  | 0.06213101 | 0.1049095 | 0.00843197
0.7983078 | 0.009762632 | 0.003197231 |  |  |  | 0.06197544 | 0.1048686 | 0.00843197
0.7987877 | 0.009764226 | 0.003197231 |  |  |  | 0.06181988 | 0.1048277 | 0.00843197
0.7992676 | 0.00976582 | 0.003197231 |  |  |  | 0.06166431 | 0.1047867 | 0.00843197
0.7997476 | 0.009767415 | 0.003197231 |  |  |  | 0.06150875 | 0.1047458 | 0.00843197
0.8002276 | 0.00976901 | 0.003197231 |  |  |  | 0.06103988 | 0.1070753 | 0.00843197
0.8002177 | 0.009832968 | 0.003197231 |  |  |  | 0.06057103 | 0.1094048 | 0.00843197
0.8002079 | 0.00989693 | 0.003197231 |  |  |  | 0.06010219 | 0.1117343 | 0.00843197
0.8001981 | 0.009960894 | 0.003197231 |  |  |  | 0.05963337 | 0.1140638 | 0.00843197
0.8001883 | 0.01002486 | 0.003197231 |  |  |  | 0.05892694 | 0.1164466 | 0.009001697
0.8001996 | 0.01002528 | 0.003197231 |  |  |  | 0.05751444 | 0.1212121 | 0.009343534
0.8002109 | 0.01002569 | 0.003197231 |  |  |  | 0.05680837 | 0.1235948 | 0.009457479
0.8002222 | 0.01002611 | 0.003197231 |  |  |  | 0.05661532 | 0.1254855 | 0.01014115
0.8002335 | 0.01002653 | 0.003197231 |  |  |  | 0.05655097 | 0.1261157 | 0.01014115
0.8002353 | 0.01003071 | 0.003197231 |  |  |  | 0.05654468 | 0.1260743 | 0.01014115
0.8002371 | 0.01003489 | 0.003197231 |  |  |  | 0.05653839 | 0.126033 | 0.009799316
0.8002389 | 0.01003908 | 0.003197231 |  |  |  | 0.05652581 | 0.1259504 | 0.009001697
0.8002408 | 0.01004326 | 0.003197231 |  |  |  | 0.05665263 | 0.1259663 | 0.009001697
0.8002615 | 0.01002746 | 0.003197231 |  |  |  | 0.05677944 | 0.1259823 | 0.008887752
0.8002823 | 0.01001165 | 0.003197231 |  |  |  | 0.05690626 | 0.1259983 | 0.008887752
0.800303 | 0.009995852 | 0.003197231 |  |  |  | 0.05703309 | 0.1260143 | 0.007862242
0.8003238 | 0.009980051 | 0.003197231 |  |  |  | 0.05665946 | 0.1269057 | 0.007862242
0.8002943 | 0.009977616 | 0.003197231 |  |  |  | 0.05628583 | 0.127797 | 0.007748296
0.8002647 | 0.009975181 | 0.003197231 |  |  |  | 0.05591221 | 0.1286884 | 0.007748296
0.8002352 | 0.009972746 | 0.003197231 |  |  |  | 0.0555386 | 0.1295798 | 0.007862242
0.8002057 | 0.009970312 | 0.003197231 |  |  |  | 0.05462713 | 0.1319724 | 0.00740646
0.8001933 | 0.009971971 | 0.003197231 |  |  |  | 0.05371569 | 0.1343651 | 0.00740646
0.8001809 | 0.009973631 | 0.003197231 |  |  |  | 0.0528043 | 0.1367578 | 0.007862242
0.8001685 | 0.00997529 | 0.003197231 |  |  |  | 0.05189294 | 0.1391506 | 0.008318024
0.8001561 | 0.00997695 | 0.003197231 |  |  |  | 0.05075323 | 0.1419132 | 0.008887752
0.8001094 | 0.00997869 | 0.003197231 |  |  |  | 0.04733442 | 0.1502012 | 0.0102551
0.8000627 | 0.00998043 | 0.003197231 |  |  |  | 0.04721578 | 0.1502347 | 0.01128061
0.800016 | 0.00998217 | 0.003197231 |  |  |  | 0.04709714 | 0.1502681 | 0.01082483
0.7999693 | 0.009983911 | 0.003197231 |  |  |  | 0.04697849 | 0.1503016 | 0.01093877
0.7999898 | 0.009982001 | 0.003197231 |  |  |  | 0.04685985 | 0.150335 | 0.01093877
0.8000103 | 0.009980093 | 0.003197231 |  |  |  | 0.0467455 | 0.1502702 | 0.01093877
0.8000308 | 0.009978186 | 0.003197231 |  |  |  | 0.04663114 | 0.1502054 | 0.01071088
0.8000514 | 0.00997628 | 0.003197231 |  |  |  | 0.04645003 | 0.1501301 | 0.009571425
0.8004638 | 0.00996276 | 0.003197231 |  |  |  | 0.04649763 | 0.1501845 | 0.008887752
0.8008763 | 0.009949253 | 0.003197231 |  |  |  | 0.04654524 | 0.1502388 | 0.008773806
0.8012889 | 0.00993576 | 0.003197231 |  |  |  | 0.04659287 | 0.1502932 | 0.008773806
0.8017015 | 0.00992228 | 0.003197231 |  |  |  | 0.0465743 | 0.1504241 | 0.008773806
0.8015113 | 0.009883432 | 0.003197231 |  |  |  | 0.04655573 | 0.1505549 | 0.008773806
0.8013211 | 0.009844585 | 0.003197231 |  |  |  | 0.04653715 | 0.1506858 | 0.008773806
0.801131 | 0.009805742 | 0.003197231 |  |  |  | 0.04651858 | 0.1508167 | 0.008773806
0.8009409 | 0.009766901 | 0.003197231 |  |  |  | 0.04652725 | 0.150763 | 0.008773806
0.8011532 | 0.009782552 | 0.003197231 |  |  |  | 0.04653591 | 0.1507093 | 0.008773806
0.8013654 | 0.009798204 | 0.003197231 |  |  |  | 0.04654458 | 0.1506556 | 0.008773806
0.80179 | 0.009829507 | 0.003496971 |  |  |  | 0.04655325 | 0.1506018 | 0.008773806
0.8033734 | 0.009676477 | 0.003596885 |  |  |  | 0.04647767 | 0.1505941 | 0.008773806
0.8049568 | 0.009523447 | 0.003596885 |  |  |  | 0.04640211 | 0.1505865 | 0.008773806
0.8065402 | 0.009370417 | 0.003796712 |  |  |  | 0.04632657 | 0.1505788 | 0.008773806
0.8099718 | 0.008954799 | 0.00459602 |  |  |  | 0.04625105 | 0.1505713 | 0.008773806
0.81182 | 0.008692234 | 0.00489576 |  |  |  | 0.04629808 | 0.1505526 | 0.008773806
0.8136683 | 0.008429693 | 0.0051955 |  |  |  | 0.04634511 | 0.1505339 | 0.008773806
0.8155165 | 0.008167176 | 0.005295414 |  |  |  | 0.04639215 | 0.1505153 | 0.008773806
0.8188209 | 0.007697536 | 0.005395327 |  |  |  | 0.04643918 | 0.1504967 | 0.008773806
0.8204731 | 0.007462716 | 0.005395327 |  |  |  | 0.04643393 | 0.1504985 | 0.008773806
0.8221255 | 0.007227897 | 0.005794981 |  |  |  | 0.0464287 | 0.1505003 | 0.008773806
0.8322419 | 0.004610526 | 0.00489576 |  |  |  | 0.04642352 | 0.1505021 | 0.008887752
0.8356143 | 0.003738144 | 0.00489576 |  |  |  | 0.04641836 | 0.1505039 | 0.008887752
0.8366102 | 0.003832063 | 0.005295414 |  |  |  | 0.04647656 | 0.1504782 | 0.008887752
0.8371082 | 0.003879076 | 0.005295414 |  |  |  | 0.04653476 | 0.1504526 | 0.008887752
0.8373736 | 0.003776728 | 0.004795847 |  |  |  | 0.04659297 | 0.1504269 | 0.008887752
0.8372573 | 0.003702041 | 0.004795847 |  |  |  | 0.04665118 | 0.1504013 | 0.008887752
0.8372458 | 0.00357287 | 0.003297145 |  |  |  | 0.04668738 | 0.1504682 | 0.008887752
0.8373505 | 0.003518379 | 0.003596885 |  |  |  | 0.04672359 | 0.1505351 | 0.008887752
0.8374552 | 0.003463888 | 0.003596885 |  |  |  | 0.04675979 | 0.150602 | 0.008887752
0.83756 | 0.003409397 | 0.003596885 |  |  |  | 0.046796 | 0.1506689 | 0.008887752
0.8385789 | 0.003408157 | 0.003596885 |  |  |  | 0.04694084 | 0.1507045 | 0.008887752
0.8395978 | 0.003406918 | 0.003596885 |  |  |  | 0.04708567 | 0.15074 | 0.008887752
0.8406168 | 0.003405679 | 0.003596885 |  |  |  | 0.04723051 | 0.1507756 | 0.008887752
0.8416358 | 0.003404442 | 0.003596885 |  |  |  | 0.04737535 | 0.1508111 | 0.008887752
0.8432592 | 0.003038928 | 0.003596885 |  |  |  | 0.04735153 | 0.1507286 | 0.008887752
0.8448827 | 0.002673502 | 0.003596885 |  |  |  | 0.04732773 | 0.1506461 | 0.008887752
0.8481303 | 0.001942916 | 0.004296279 |  |  |  | 0.04730396 | 0.1505635 | 0.008887752
0.8497188 | 0.001494849 | 0.004695933 |  |  |  | 0.04728022 | 0.150481 | 0.008887752
0.8513074 | 0.001046818 | 0.004995674 |  |  |  | 0.04731664 | 0.1503809 | 0.008887752
0.852896 | 0.0005988229 | 0.005295414 |  |  |  | 0.04735305 | 0.1502807 | 0.008887752
0.8544847 | 0.0001508635 | 0.005495241 |  |  |  | 0.04738947 | 0.1501805 | 0.008887752
0.8544786 | 0.0001361838 | 0.005495241 |  |  |  | 0.04742589 | 0.1500803 | 0.008887752
0.8544726 | 0.0001215999 | 0.005495241 |  |  |  | 0.04742471 | 0.1500754 | 0.008887752
0.8544666 | 0.0001071115 | 0.005495241 |  |  |  | 0.04742353 | 0.1500704 | 0.009001697
0.8544606 | 9.271888e-05 | 0.005794981 |  |  |  | 0.04742236 | 0.1500655 | 0.009001697
0.8544114 | -8.608761e-05 | 0.004296279 |  |  |  | 0.04742118 | 0.1500606 | 0.009001697
0.8543622 | -0.0002648923 | 0.003896625 |  |  |  | 0.04738797 | 0.1500643 | 0.009001697
0.8543638 | -0.0002514234 | 0.003796712 |  |  |  | 0.04735476 | 0.150068 | 0.009001697
0.8543655 | -0.0002379545 | 0.003796712 |  |  |  | 0.04732155 | 0.1500718 | 0.009001697
0.8543671 | -0.0002244855 | 0.003696798 |  |  |  | 0.04728833 | 0.1500755 | 0.009001697
0.8543688 | -0.0002110164 | 0.003696798 |  |  |  | 0.04729286 | 0.1500258 | 0.009001697
0.8543045 | -0.0002029898 | 0.003696798 |  |  |  | 0.04729738 | 0.149976 | 0.009001697
0.8542402 | -0.0001949602 | 0.003696798 |  |  |  | 0.0473019 | 0.1499263 | 0.009001697
0.854176 | -0.0001869277 | 0.003696798 |  |  |  | 0.04730642 | 0.1498766 | 0.009001697
0.8541118 | -0.0001788923 | 0.003696798 |  |  |  | 0.04732703 | 0.1499549 | 0.009001697
0.8538363 | -0.0001207477 | 0.003696798 |  |  |  | 0.04734764 | 0.1500332 | 0.009001697
0.8535609 | -6.259536e-05 | 0.003696798 |  |  |  | 0.04736826 | 0.1501115 | 0.009001697
0.8532854 | -4.435331e-06 | 0.003696798 |  |  |  | 0.04738887 | 0.1501897 | 0.009001697
0.8530099 | 5.373243e-05 | 0.003696798 |  |  |  | 0.04740583 | 0.1502325 | 0.009001697
0.8529198 | 0.0001236358 | 0.003696798 |  |  |  | 0.04742278 | 0.1502753 | 0.009001697
0.8528297 | 0.0001935394 | 0.003696798 |  |  |  | 0.04743974 | 0.150318 | 0.009001697
0.8527396 | 0.0002634431 | 0.003696798 |  |  |  | 0.0474567 | 0.1503608 | 0.009001697
0.8526495 | 0.000333347 | 0.003696798 |  |  |  | 0.04736194 | 0.1503842 | 0.009001697
0.852768 | 0.0003099469 | 0.003696798 |  |  |  | 0.04726718 | 0.1504076 | 0.009001697
0.8528864 | 0.0002865526 | 0.003696798 |  |  |  | 0.04717242 | 0.150431 | 0.009001697
0.8530049 | 0.0002631643 | 0.003696798 |  |  |  | 0.04707766 | 0.1504544 | 0.009001697
0.8531234 | 0.0002397818 | 0.003696798 |  |  |  | 0.04711546 | 0.1505485 | 0.009001697
0.8532942 | 0.0002451764 | 0.003696798 |  |  |  | 0.04715326 | 0.1506425 | 0.009001697
0.8534651 | 0.0002505779 | 0.003696798 |  |  |  | 0.04719106 | 0.1507365 | 0.009001697
0.8536359 | 0.0002559862 | 0.003696798 |  |  |  | 0.04722886 | 0.1508306 | 0.009001697
0.8538067 | 0.0002614014 | 0.003696798 |  |  |  | 0.04718507 | 0.1508327 | 0.009001697
0.8536995 | 0.0002794431 | 0.003696798 |  |  |  | 0.04714128 | 0.1508348 | 0.009001697
0.8535923 | 0.0002974848 | 0.003696798 |  |  |  | 0.04709748 | 0.1508369 | 0.009001697
0.853485 | 0.0003155265 | 0.003696798 |  |  |  | 0.04705369 | 0.150839 | 0.009001697
0.8533778 | 0.0003335683 | 0.003696798 |  |  |  | 0.04700493 | 0.1508559 | 0.009001697
0.8535273 | 0.0003494656 | 0.003696798 |  |  |  | 0.04695617 | 0.1508728 | 0.009001697
0.8536767 | 0.0003653631 | 0.003696798 |  |  |  | 0.04690741 | 0.1508897 | 0.009001697
0.8538262 | 0.0003812608 | 0.003696798 |  |  |  | 0.04685866 | 0.1509066 | 0.009001697
0.8539757 | 0.0003971587 | 0.003696798 |  |  |  | 0.04686185 | 0.1508976 | 0.009001697
0.8539802 | 0.0003838734 | 0.003696798 |  |  |  | 0.04686505 | 0.1508886 | 0.009001697
0.8539848 | 0.0003705884 | 0.003696798 |  |  |  | 0.04686824 | 0.1508796 | 0.008887752
0.8539893 | 0.0003573036 | 0.003696798 |  |  |  | 0.04687144 | 0.1508706 | 0.008887752
0.8539938 | 0.0003440191 | 0.003696798 |  |  |  | 0.04688831 | 0.1508185 | 0.009001697
0.8537359 | 0.0003488773 | 0.003696798 |  |  |  | 0.0469052 | 0.1507665 | 0.009001697
0.8534781 | 0.0003537354 | 0.003696798 |  |  |  | 0.03965735 | 0.167521 | 0.01128061
0.8532203 | 0.0003585936 | 0.003696798 |  |  |  | 0.03741051 | 0.1730672 | 0.01230612
0.8529624 | 0.0003634517 | 0.003696798 |  |  |  | 0.03705495 | 0.1735645 | 0.01230612
0.8532586 | 0.0003521831 | 0.003696798 |  |  |  | 0.0366994 | 0.1740619 | 0.01230612
0.8535547 | 0.0003409144 | 0.003696798 |  |  |  | 0.03634385 | 0.1745593 | 0.01253401
0.8538509 | 0.0003296457 | 0.003696798 |  |  |  | 0.03635985 | 0.1745532 | 0.01253401
0.8541471 | 0.000318377 | 0.003696798 |  |  |  | 0.03637585 | 0.1745472 | 0.01253401
0.8541412 | 0.0003599798 | 0.003696798 |  |  |  | 0.03639186 | 0.1745411 | 0.01230612
0.8541352 | 0.0004015827 | 0.003696798 |  |  |  | 0.03640787 | 0.1745351 | 0.01230612
0.8541293 | 0.0004431859 | 0.003696798 |  |  |  | 0.03643938 | 0.1745377 | 0.01230612
0.8541233 | 0.0004847892 | 0.003696798 |  |  |  | 0.0364709 | 0.1745404 | 0.01128061
0.8541287 | 0.0006168232 | 0.003696798 |  |  |  | 0.03650242 | 0.174543 | 0.01128061
0.854134 | 0.0007488584 | 0.003696798 |  |  |  | 0.03653393 | 0.1745457 | 0.01116666
0.8541394 | 0.000880895 | 0.003696798 |  |  |  | 0.03666063 | 0.1747355 | 0.01014115
0.8541448 | 0.001012933 | 0.003696798 |  |  |  | 0.03678734 | 0.1749253 | 0.01002721
0.8541081 | 0.001010923 | 0.003696798 |  |  |  | 0.03691406 | 0.1751152 | 0.01002721
0.8540715 | 0.001008914 | 0.003696798 |  |  |  | 0.03704079 | 0.175305 | 0.01002721
0.8540349 | 0.001006905 | 0.003696798 |  |  |  | 0.03575728 | 0.1782541 | 0.01002721
0.8539982 | 0.001004895 | 0.003696798 |  |  |  | 0.03447409 | 0.1812032 | 0.01002721
0.8540326 | 0.001004507 | 0.003696798 |  |  |  | 0.0331912 | 0.1841524 | 0.009457479
0.854067 | 0.001004119 | 0.003696798 |  |  |  | 0.03083218 | 0.1896612 | 0.01059693
0.8541014 | 0.00100373 | 0.003696798 |  |  |  | 0.02975574 | 0.1922209 | 0.01173639
0.8541358 | 0.001003342 | 0.003696798 |  |  |  | 0.0286793 | 0.1947806 | 0.01355952
0.854138 | 0.0009360166 | 0.003696798 |  |  |  | 0.02760285 | 0.1973404 | 0.01355952
0.8541402 | 0.0008686912 | 0.003696798 |  |  |  | 0.02703057 | 0.1979944 | 0.01469897
0.8541425 | 0.0008013658 | 0.003696798 |  |  |  | 0.02645853 | 0.1986484 | 0.01469897
0.8541447 | 0.0007340405 | 0.003696798 |  |  |  | 0.02588674 | 0.1993026 | 0.01469897
0.8541493 | 0.0008054542 | 0.003696798 |  |  |  | 0.0253152 | 0.1999569 | 0.01515476
0.8541538 | 0.0008768742 | 0.003696798 |  |  |  | 0.02526277 | 0.2000694 | 0.01515476
0.8541584 | 0.0009483005 | 0.003696798 |  |  |  | 0.0252104 | 0.200182 | 0.01515476
0.8541629 | 0.001019733 | 0.003696798 |  |  |  | 0.02510581 | 0.2004072 | 0.01572448
0.8539235 | 0.00100015 | 0.003696798 |  |  |  | 0.02520556 | 0.2002843 | 0.01458503
0.8536841 | 0.0009805669 | 0.003696798 |  |  |  | 0.02530535 | 0.2001615 | 0.01469897
0.8534447 | 0.000960984 | 0.003696798 |  |  |  | 0.02540518 | 0.2000386 | 0.01469897
0.8532053 | 0.0009414012 | 0.003696798 |  |  |  | 0.02550504 | 0.1999157 | 0.01344557
0.8534754 | 0.0009125214 | 0.003696798 |  |  |  | 0.0250835 | 0.2002113 | 0.01287585
0.8537455 | 0.0008836416 | 0.003696798 |  |  |  | 0.02487276 | 0.2003592 | 0.01287585
0.8540156 | 0.0008547618 | 0.003696798 |  |  |  | 0.02466203 | 0.2005071 | 0.01287585
0.8542857 | 0.000825882 | 0.003696798 |  |  |  | 0.02482176 | 0.2004917 | 0.01298979
0.8540607 | 0.000750826 | 0.003696798 |  |  |  | 0.02498153 | 0.2004762 | 0.01298979
0.8538356 | 0.00067577 | 0.003696798 |  |  |  | 0.02514134 | 0.2004607 | 0.01298979
0.8536106 | 0.000600714 | 0.003696798 |  |  |  | 0.02530118 | 0.2004453 | 0.01298979
0.8533856 | 0.000525658 | 0.003696798 |  |  |  | 0.02532475 | 0.2005576 | 0.01287585
0.8533586 | 0.0005667082 | 0.003696798 |  |  |  | 0.02534831 | 0.2006699 | 0.01287585
0.8533317 | 0.0006077589 | 0.003696798 |  |  |  | 0.02537189 | 0.2007822 | 0.01287585
0.8533047 | 0.00064881 | 0.003696798 |  |  |  | 0.02539547 | 0.2008946 | 0.01287585
0.8532778 | 0.0006898616 | 0.003696798 |  |  |  | 0.02526118 | 0.2007338 | 0.01287585
0.8532863 | 0.000691096 | 0.003696798 |  |  |  | 0.0251269 | 0.2005731 | 0.01287585
0.8532948 | 0.0006923305 | 0.003696798 |  |  |  | 0.02485836 | 0.2002517 | 0.0127619
0.8533033 | 0.000693565 | 0.003696798 |  |  |  | 0.02472696 | 0.2002356 | 0.01264795
0.8533117 | 0.0006947996 | 0.003696798 |  |  |  | 0.02459556 | 0.2002195 | 0.01264795
0.8533449 | 0.0006968567 | 0.003696798 |  |  |  | 0.02446418 | 0.2002035 | 0.01264795
0.8533782 | 0.0006989139 | 0.003696798 |  |  |  | 0.02433279 | 0.2001874 | 0.01264795
0.8534114 | 0.000700971 | 0.003696798 |  |  |  | 0.02440818 | 0.2002077 | 0.01264795
0.8534446 | 0.0007030282 | 0.003696798 |  |  |  | 0.02448358 | 0.2002281 | 0.01264795
0.8534915 | 0.0007387166 | 0.003696798 |  |  |  | 0.02455898 | 0.2002484 | 0.01264795
0.8535385 | 0.0007744051 | 0.003696798 |  |  |  | 0.02463438 | 0.2002687 | 0.01264795
0.8535855 | 0.0008100936 | 0.003696798 |  |  |  | 0.02442729 | 0.2003315 | 0.01264795
0.8536324 | 0.0008457822 | 0.003696798 |  |  |  | 0.02422021 | 0.2003943 | 0.01264795
0.8531432 | 0.0008334633 | 0.003696798 |  |  |  | 0.02401312 | 0.200457 | 0.01264795
0.852654 | 0.000821148 | 0.003696798 |  |  |  | 0.02380604 | 0.2005198 | 0.01264795
0.852165 | 0.0008088363 | 0.003696798 |  |  |  | 0.02391041 | 0.2005428 | 0.01264795
0.8516761 | 0.0007965282 | 0.003696798 |  |  |  | 0.02401478 | 0.2005658 | 0.01264795
0.8529503 | 0.0007797076 | 0.003696798 |  |  |  | 0.02411915 | 0.2005888 | 0.01264795
0.8542247 | 0.0007629059 | 0.003696798 |  |  |  | 0.02422352 | 0.2006118 | 0.01264795
0.8554992 | 0.0007461231 | 0.003696798 |  |  |  | 0.02423265 | 0.2006748 | 0.01264795
0.8567739 | 0.0007293593 | 0.003696798 |  |  |  | 0.02424179 | 0.2007378 | 0.01264795
0.8594363 | 0.0002968812 | 0.003696798 |  |  |  | 0.02425092 | 0.2008008 | 0.01264795
0.8620988 | -0.0001355033 | 0.003596885 |  |  |  | 0.02426006 | 0.2008639 | 0.01264795
0.8647612 | -0.0005677942 | 0.003596885 |  |  |  | 0.02428004 | 0.2009224 | 0.01264795
0.8674237 | -0.0009999913 | 0.003896625 |  |  |  | 0.02430001 | 0.200981 | 0.01264795
0.8665315 | -0.00100488 | 0.00489576 |  |  |  | 0.02431998 | 0.2010396 | 0.01264795
0.8660857 | -0.001007321 | 0.004695933 |  |  |  | 0.02433996 | 0.2010982 | 0.01264795
0.8656399 | -0.001009761 | 0.004695933 |  |  |  | 0.02425473 | 0.201038 | 0.01264795
0.8659796 | -0.001100875 | 0.004496106 |  |  |  | 0.02416952 | 0.2009778 | 0.01264795
0.8663194 | -0.001191956 | 0.004496106 |  |  |  | 0.0240843 | 0.2009177 | 0.01264795
0.8666591 | -0.001283006 | 0.00489576 |  |  |  | 0.02399908 | 0.2008575 | 0.01264795
0.8669988 | -0.001374023 | 0.004296279 |  |  |  | 0.02396627 | 0.2008304 | 0.01264795
0.8675221 | -0.001217904 | 0.004196366 |  |  |  | 0.02393346 | 0.2008034 | 0.01264795
0.8680455 | -0.001061737 | 0.004795847 |  |  |  | 0.02390065 | 0.2007763 | 0.01264795
0.8685688 | -0.0009055208 | 0.003796712 |  |  |  | 0.02386784 | 0.2007493 | 0.01264795
0.8690921 | -0.0007492556 | 0.003796712 |  |  |  | 0.02395377 | 0.2006865 | 0.01264795
0.8736512 | -0.002554569 | 0.003996539 |  |  |  | 0.02403969 | 0.2006238 | 0.01264795
0.8751708 | -0.003156179 | 0.00489576 |  |  |  | 0.02412562 | 0.200561 | 0.01264795
0.8753128 | -0.003276669 | 0.00489576 |  |  |  | 0.02421155 | 0.2004983 | 0.01264795
0.875455 | -0.003397159 | 0.005894895 |  |  |  | 0.02412653 | 0.2004916 | 0.01264795
0.8755974 | -0.003517648 | 0.005495241 |  |  |  | 0.02404153 | 0.2004849 | 0.01264795
0.8757399 | -0.003638138 | 0.005495241 |  |  |  | 0.02395652 | 0.2004782 | 0.01253401
0.8760059 | -0.003647996 | 0.004995674 |  |  |  | 0.02387152 | 0.2004715 | 0.01253401
0.8761389 | -0.003652896 | 0.004795847 |  |  |  | 0.0241488 | 0.2005831 | 0.01253401
0.8762719 | -0.003657776 | 0.004296279 |  |  |  | 0.02442614 | 0.2006946 | 0.01253401
0.8772719 | -0.003729331 | 0.004296279 |  |  |  | 0.02470354 | 0.2008062 | 0.01253401
0.878272 | -0.003800831 | 0.003896625 |  |  |  | 0.02498101 | 0.2009177 | 0.01253401
0.8792721 | -0.003872275 | 0.003896625 |  |  |  | 0.02489156 | 0.2008672 | 0.01253401
0.8802723 | -0.003943663 | 0.003796712 |  |  |  | 0.02480213 | 0.2008167 | 0.01253401
0.8825825 | -0.004379891 | 0.003696798 |  |  |  | 0.0247127 | 0.2007662 | 0.01253401
0.8848929 | -0.004816066 | 0.003696798 |  |  |  | 0.02462329 | 0.2007157 | 0.01253401
0.8872033 | -0.005252188 | 0.003996539 |  |  |  | 0.02460477 | 0.2008234 | 0.01253401
0.88937 | -0.005629108 | 0.004695933 |  |  |  | 0.02458625 | 0.2009311 | 0.01253401
0.8892266 | -0.005569952 | 0.005695068 |  |  |  | 0.02456773 | 0.2010387 | 0.01253401
0.8889412 | -0.005451616 | 0.005095587 |  |  |  | 0.02454922 | 0.2011464 | 0.01253401
0.8889067 | -0.00570318 | 0.004296279 |  |  |  | 0.02442135 | 0.2012151 | 0.01253401
0.8888723 | -0.005954731 | 0.004496106 |  |  |  | 0.02429348 | 0.2012839 | 0.01253401
0.8888379 | -0.006206268 | 0.004296279 |  |  |  | 0.02416561 | 0.2013526 | 0.01253401
0.8888036 | -0.006457792 | 0.004196366 |  |  |  | 0.02403773 | 0.2014213 | 0.01253401
0.8890034 | -0.006409946 | 0.004795847 |  |  |  | 0.02418536 | 0.2013799 | 0.01253401
0.8892032 | -0.006362095 | 0.003896625 |  |  |  | 0.024333 | 0.2013385 | 0.01253401
0.8894031 | -0.006314241 | 0.003896625 |  |  |  | 0.02448065 | 0.2012971 | 0.01253401
0.8896031 | -0.006266383 | 0.003796712 |  |  |  | 0.02462832 | 0.2012557 | 0.01253401
0.8896252 | -0.006303475 | 0.003796712 |  |  |  | 0.02457172 | 0.2013403 | 0.01253401
0.8896474 | -0.006340555 | 0.003796712 |  |  |  | 0.02451513 | 0.201425 | 0.01253401
0.8896695 | -0.006377622 | 0.003696798 |  |  |  | 0.02445853 | 0.2015097 | 0.01253401
0.8896917 | -0.006414676 | 0.003696798 |  |  |  | 0.02440194 | 0.2015943 | 0.01344557
0.8898404 | -0.006423685 | 0.003696798 |  |  |  | 0.02367169 | 0.2030372 | 0.01344557
0.8899892 | -0.006432688 | 0.003696798 |  |  |  | 0.02294146 | 0.2044801 | 0.01412925
0.890138 | -0.006441685 | 0.003696798 |  |  |  | 0.02221124 | 0.205923 | 0.01412925
0.8902867 | -0.006450676 | 0.003696798 |  |  |  | 0.02126047 | 0.2082459 | 0.01515476
0.8900813 | -0.006447063 | 0.003696798 |  |  |  | 0.02115019 | 0.2086859 | 0.01583843
0.889876 | -0.006443448 | 0.003696798 |  |  |  | 0.02103992 | 0.2091259 | 0.01697788
0.8896706 | -0.006439832 | 0.003696798 |  |  |  | 0.02117387 | 0.2093368 | 0.01697788
0.8894652 | -0.006436215 | 0.003696798 |  |  |  | 0.02130786 | 0.2095477 | 0.01720578
0.8897769 | -0.006448212 | 0.003696798 |  |  |  | 0.02144187 | 0.2097586 | 0.01720578
0.8900885 | -0.006460188 | 0.003696798 |  |  |  | 0.0215759 | 0.2099695 | 0.01720578
0.8904002 | -0.006472144 | 0.003696798 |  |  |  | 0.0214678 | 0.2098956 | 0.01640816
0.8907118 | -0.00648408 | 0.003696798 |  |  |  | 0.02135969 | 0.2098217 | 0.01640816
0.8902544 | -0.006486787 | 0.003696798 |  |  |  | 0.02125159 | 0.2097478 | 0.01686394
0.889797 | -0.006489494 | 0.003696798 |  |  |  | 0.02114349 | 0.2096739 | 0.01572448
0.8893397 | -0.006492201 | 0.003696798 |  |  |  | 0.02022239 | 0.2114281 | 0.01583843
0.8888823 | -0.006494909 | 0.003696798 |  |  |  | 0.01930142 | 0.2131823 | 0.01515476
0.8889499 | -0.006467748 | 0.003696798 |  |  |  | 0.0183806 | 0.2149365 | 0.01515476
0.8890175 | -0.006440587 | 0.003696798 |  |  |  | 0.01745993 | 0.2166907 | 0.01515476
0.8890851 | -0.006413425 | 0.003696798 |  |  |  | 0.01679887 | 0.2178846 | 0.01583843
0.8891528 | -0.006386262 | 0.003696798 |  |  |  | 0.01613782 | 0.2190784 | 0.01686394
0.8890127 | -0.006344126 | 0.003696798 |  |  |  | 0.01547678 | 0.2202722 | 0.01686394
0.8888727 | -0.00630199 | 0.003696798 |  |  |  | 0.01481575 | 0.221466 | 0.01800339
0.8887327 | -0.006259853 | 0.003696798 |  |  |  | 0.0148013 | 0.221828 | 0.01800339
0.8885927 | -0.006217715 | 0.003696798 |  |  |  | 0.01478688 | 0.2221899 | 0.01800339
0.8886144 | -0.006212205 | 0.003696798 |  |  |  | 0.0147725 | 0.2225519 | 0.01800339
0.8886361 | -0.006206696 | 0.003696798 |  |  |  | 0.01475815 | 0.2229139 | 0.01811734
0.8886578 | -0.006201186 | 0.003696798 |  |  |  | 0.01479793 | 0.2227979 | 0.01811734
0.8886794 | -0.006195676 | 0.003696798 |  |  |  | 0.01483771 | 0.2226819 | 0.01811734
0.8884531 | -0.006198465 | 0.003696798 |  |  |  | 0.01487748 | 0.2225659 | 0.01800339
0.8882268 | -0.006201252 | 0.003696798 |  |  |  | 0.01491726 | 0.22245 | 0.01800339
0.8880004 | -0.006204038 | 0.003696798 |  |  |  | 0.01480592 | 0.2225302 | 0.01800339
0.8877741 | -0.006206821 | 0.003696798 |  |  |  | 0.01469459 | 0.2226104 | 0.01709183
0.8876139 | -0.006192405 | 0.003696798 |  |  |  | 0.01447195 | 0.2227709 | 0.01697788
0.8874537 | -0.006177987 | 0.003696798 |  |  |  | 0.01457364 | 0.2227461 | 0.01640816
0.8872934 | -0.006163565 | 0.003696798 |  |  |  | 0.01467533 | 0.2227213 | 0.01640816
0.8871332 | -0.006149141 | 0.003696798 |  |  |  | 0.01477702 | 0.2226966 | 0.01640816
0.8871723 | -0.006148252 | 0.003696798 |  |  |  | 0.01487871 | 0.2226718 | 0.01629421
0.8872115 | -0.006147362 | 0.003696798 |  |  |  | 0.01495019 | 0.222558 | 0.01629421
0.8872506 | -0.00614647 | 0.003696798 |  |  |  | 0.01502167 | 0.2224442 | 0.01629421
0.8872897 | -0.006145576 | 0.003696798 |  |  |  | 0.01509316 | 0.2223305 | 0.01629421
0.8872796 | -0.006152664 | 0.003696798 |  |  |  | 0.01516466 | 0.2222167 | 0.01629421
0.8872695 | -0.006159753 | 0.003696798 |  |  |  | 0.01507678 | 0.2222128 | 0.01629421
0.8872594 | -0.006166841 | 0.003696798 |  |  |  | 0.01498895 | 0.222209 | 0.01629421
0.8872493 | -0.00617393 | 0.003696798 |  |  |  | 0.01490118 | 0.2222051 | 0.01618027
0.8872145 | -0.006178149 | 0.003696798 |  |  |  | 0.01481346 | 0.2222013 | 0.01618027
0.8871796 | -0.006182364 | 0.003696798 |  |  |  | 0.0149897 | 0.2222148 | 0.01618027
0.8871447 | -0.006186576 | 0.003696798 |  |  |  | 0.01516593 | 0.2222284 | 0.01618027
0.8871099 | -0.006190783 | 0.003696798 |  |  |  | 0.01534217 | 0.222242 | 0.01618027
0.8870868 | -0.006255772 | 0.003696798 |  |  |  | 0.01551841 | 0.2222556 | 0.01618027
0.8870637 | -0.00632076 | 0.003696798 |  |  |  | 0.01555898 | 0.2223019 | 0.01618027
0.8870407 | -0.006385747 | 0.003696798 |  |  |  | 0.01559956 | 0.2223482 | 0.01618027
0.8870176 | -0.006450734 | 0.003696798 |  |  |  | 0.01564014 | 0.2223946 | 0.01618027
0.8869731 | -0.006513871 | 0.003696798 |  |  |  | 0.01568073 | 0.2224409 | 0.01618027
0.8869286 | -0.006577007 | 0.003696798 |  |  |  | 0.01567987 | 0.2223053 | 0.01618027
0.8868841 | -0.006640143 | 0.003696798 |  |  |  | 0.01567902 | 0.2221697 | 0.01618027
0.8868397 | -0.006703279 | 0.003696798 |  |  |  | 0.01567817 | 0.2220341 | 0.01618027
0.8869989 | -0.006702703 | 0.003696798 |  |  |  | 0.01567731 | 0.2218984 | 0.01618027
0.8871582 | -0.006702123 | 0.003696798 |  |  |  | 0.01558558 | 0.2218181 | 0.01618027
0.8873174 | -0.006701539 | 0.003696798 |  |  |  | 0.01549384 | 0.2217379 | 0.01618027
0.8874767 | -0.00670095 | 0.003696798 |  |  |  | 0.01540211 | 0.2216576 | 0.01618027
0.887602 | -0.006700046 | 0.003696798 |  |  |  | 0.01531038 | 0.2215773 | 0.01618027
0.8877274 | -0.006699141 | 0.003696798 |  |  |  | 0.01536967 | 0.2215843 | 0.01618027
0.8878527 | -0.006698237 | 0.003696798 |  |  |  | 0.01542896 | 0.2215914 | 0.01618027
0.8879781 | -0.006697332 | 0.003696798 |  |  |  | 0.01548825 | 0.2215984 | 0.01618027
0.8879053 | -0.006699318 | 0.003696798 |  |  |  | 0.01554754 | 0.2216055 | 0.01618027
0.8878325 | -0.006701303 | 0.003696798 |  |  |  | 0.01545157 | 0.2215835 | 0.01618027
0.8877597 | -0.006703288 | 0.003696798 |  |  |  | 0.01535559 | 0.2215616 | 0.01618027
0.8876869 | -0.006705273 | 0.003696798 |  |  |  | 0.01525961 | 0.2215396 | 0.01618027
0.8876848 | -0.006710052 | 0.003696798 |  |  |  | 0.01516364 | 0.2215176 | 0.01618027
0.8876827 | -0.00671483 | 0.003696798 |  |  |  | 0.01514925 | 0.2214987 | 0.01618027
0.8876806 | -0.006719607 | 0.003696798 |  |  |  | 0.01513487 | 0.2214799 | 0.01618027
0.8876785 | -0.006724383 | 0.003696798 |  |  |  | 0.01512049 | 0.221461 | 0.01618027
0.8878808 | -0.006578956 | 0.003696798 |  |  |  | 0.01510612 | 0.2214421 | 0.01618027
0.8880831 | -0.006433528 | 0.003696798 |  |  |  | 0.01512386 | 0.2214241 | 0.01618027
0.8882853 | -0.0062881 | 0.003696798 |  |  |  | 0.01514161 | 0.2214061 | 0.01618027
0.8884876 | -0.006142671 | 0.003696798 |  |  |  | 0.01515936 | 0.2213881 | 0.01618027
0.8883682 | -0.006151882 | 0.003696798 |  |  |  | 0.01517711 | 0.2213701 | 0.01618027
0.8882488 | -0.006161094 | 0.003696798 |  |  |  | 0.01528099 | 0.2213937 | 0.01618027
0.8881295 | -0.006170306 | 0.003696798 |  |  |  | 0.01538487 | 0.2214174 | 0.01618027
0.8880101 | -0.006179517 | 0.003696798 |  |  |  | 0.01548875 | 0.221441 | 0.01618027
0.8879968 | -0.006204919 | 0.003696798 |  |  |  | 0.01559263 | 0.2214646 | 0.01618027
0.8879836 | -0.006230298 | 0.003696798 |  |  |  | 0.01564693 | 0.2214766 | 0.01618027
0.8879704 | -0.006255655 | 0.003696798 |  |  |  | 0.01570123 | 0.2214886 | 0.01618027
0.8879571 | -0.006280989 | 0.003696798 |  |  |  | 0.01575553 | 0.2215005 | 0.01618027
0.8879767 | -0.006279314 | 0.003696798 |  |  |  | 0.01580983 | 0.2215125 | 0.01618027
0.8879962 | -0.006277639 | 0.003696798 |  |  |  | 0.01572569 | 0.22148 | 0.01618027
0.8880157 | -0.006275964 | 0.003696798 |  |  |  | 0.01564156 | 0.2214474 | 0.01618027
0.8880353 | -0.006274289 | 0.003696798 |  |  |  | 0.01555743 | 0.2214149 | 0.01618027
0.8880393 | -0.006279044 | 0.003696798 |  |  |  | 0.0154733 | 0.2213824 | 0.01618027
0.8880434 | -0.006283776 | 0.003696798 |  |  |  | 0.01551414 | 0.2213828 | 0.01618027
0.8880474 | -0.006288484 | 0.003696798 |  |  |  | 0.01555499 | 0.2213832 | 0.01618027
0.8880515 | -0.006293168 | 0.003696798 |  |  |  | 0.01559583 | 0.2213836 | 0.01618027
0.8880477 | -0.006295708 | 0.003696798 |  |  |  | 0.01563668 | 0.2213839 | 0.01618027
0.888044 | -0.006298248 | 0.003696798 |  |  |  | 0.0156687 | 0.2215139 | 0.01618027
0.8880402 | -0.006300788 | 0.003696798 |  |  |  | 0.01570074 | 0.221644 | 0.01618027
0.8880365 | -0.006303326 | 0.003696798 |  |  |  | 0.0157328 | 0.221774 | 0.01618027
0.8880406 | -0.006313203 | 0.003696798 |  |  |  | 0.01576487 | 0.221904 | 0.01618027
0.8880446 | -0.006323078 | 0.003696798 |  |  |  | 0.01574467 | 0.2220183 | 0.01618027
0.8880487 | -0.006332954 | 0.003696798 |  |  |  | 0.01572447 | 0.2221326 | 0.01618027
0.8880528 | -0.006342829 | 0.003696798 |  |  |  | 0.01570426 | 0.222247 | 0.01618027
0.8880556 | -0.006333272 | 0.003696798 |  |  |  | 0.01568406 | 0.2223613 | 0.01618027
0.8880584 | -0.006323714 | 0.003696798 |  |  |  | 0.0156946 | 0.2223673 | 0.01618027
0.8880612 | -0.006314157 | 0.003696798 |  |  |  | 0.01570514 | 0.2223733 | 0.01618027
0.888064 | -0.0063046 | 0.003696798 |  |  |  | 0.01571568 | 0.2223794 | 0.01618027
0.8880607 | -0.006313844 | 0.003696798 |  |  |  | 0.01572622 | 0.2223854 | 0.01618027
0.8880574 | -0.006323087 | 0.003696798 |  |  |  | 0.01572012 | 0.2224002 | 0.01618027
0.8880541 | -0.006332331 | 0.003696798 |  |  |  | 0.01571402 | 0.222415 | 0.01618027
0.8880508 | -0.006341574 | 0.003696798 |  |  |  | 0.01570792 | 0.2224299 | 0.01618027
0.8880208 | -0.006345332 | 0.003696798 |  |  |  | 0.01570182 | 0.2224447 | 0.01618027
0.8879908 | -0.00634909 | 0.003696798 |  |  |  | 0.01566463 | 0.2222107 | 0.01618027
0.8879607 | -0.006352848 | 0.003696798 |  |  |  | 0.01562747 | 0.2219768 | 0.01618027
0.8879307 | -0.006356606 | 0.003696798 |  |  |  | 0.01559032 | 0.2217429 | 0.01618027
0.8881358 | -0.006362092 | 0.003696798 |  |  |  | 0.0155532 | 0.2215089 | 0.01618027
0.888341 | -0.006367577 | 0.003696798 |  |  |  | 0.01501548 | 0.2228114 | 0.01618027
0.8885462 | -0.006373062 | 0.003696798 |  |  |  | 0.01447791 | 0.2241139 | 0.01618027
0.8887513 | -0.006378546 | 0.003696798 |  |  |  | 0.01394051 | 0.2254165 | 0.01618027
0.8889356 | -0.006368665 | 0.003696798 |  |  |  | 0.01340327 | 0.2267192 | 0.01686394
0.8891199 | -0.006358784 | 0.003696798 |  |  |  | 0.01216634 | 0.2291978 | 0.01686394
0.8893041 | -0.006348902 | 0.003696798 |  |  |  | 0.01092962 | 0.2316765 | 0.01811734
0.8894884 | -0.006339021 | 0.003696798 |  |  |  | 0.009693128 | 0.2341552 | 0.01743367
0.889448 | -0.00634153 | 0.003696798 |  |  |  | 0.008456853 | 0.2366341 | 0.01971258
0.8894075 | -0.006344039 | 0.003696798 |  |  |  | 0.007994789 | 0.2372091 | 0.02039625
0.889367 | -0.006346548 | 0.003696798 |  |  |  | 0.007532746 | 0.2377842 | 0.02039625
0.8893266 | -0.006349057 | 0.003696798 |  |  |  | 0.007070723 | 0.2383593 | 0.02062414
0.8893354 | -0.006340008 | 0.003696798 |  |  |  | 0.006608721 | 0.2389343 | 0.02062414
0.8893441 | -0.006330959 | 0.003696798 |  |  |  | 0.006934475 | 0.2395937 | 0.02062414
0.8893529 | -0.00632191 | 0.003696798 |  |  |  | 0.00726023 | 0.2402531 | 0.02073809
0.8893616 | -0.00631286 | 0.003696798 |  |  |  | 0.007911741 | 0.2415718 | 0.02085203
0.8893616 | -0.006320762 | 0.003696798 |  |  |  | 0.007827778 | 0.2414888 | 0.02039625
0.8893616 | -0.006328663 | 0.003696798 |  |  |  | 0.00765986 | 0.2413229 | 0.02039625
0.8893617 | -0.006336564 | 0.003696798 |  |  |  | 0.007575905 | 0.24124 | 0.01971258
0.8893617 | -0.006344466 | 0.003696798 |  |  |  | 0.007349103 | 0.2412674 | 0.01948469
0.8891885 | -0.006355225 | 0.003696798 |  |  |  | 0.007122307 | 0.2412948 | 0.01948469
0.8890155 | -0.006365983 | 0.003696798 |  |  |  | 0.006895516 | 0.2413223 | 0.01948469
0.8888424 | -0.00637674 | 0.003696798 |  |  |  | 0.006668731 | 0.2413497 | 0.01971258
0.8886694 | -0.006387495 | 0.003696798 |  |  |  | 0.006359654 | 0.2423416 | 0.01971258
0.888692 | -0.006382275 | 0.003696798 |  |  |  | 0.006050639 | 0.2433336 | 0.02016836
0.8887147 | -0.006377055 | 0.003696798 |  |  |  | 0.005741687 | 0.2443256 | 0.02016836
0.8887373 | -0.006371835 | 0.003696798 |  |  |  | 0.005432799 | 0.2453177 | 0.02016836
0.88876 | -0.006366615 | 0.003696798 |  |  |  | 0.004823649 | 0.2461946 | 0.01971258
0.8886922 | -0.006371814 | 0.003696798 |  |  |  | 0.004214534 | 0.2470716 | 0.02085203
0.8886244 | -0.006377012 | 0.003696798 |  |  |  | 0.003605454 | 0.2479485 | 0.02267516
0.8885566 | -0.006382211 | 0.003696798 |  |  |  | 0.00299641 | 0.2488254 | 0.02267516
0.8884888 | -0.006387409 | 0.003696798 |  |  |  | 0.002460045 | 0.2501375 | 0.02267516
0.8882755 | -0.006390481 | 0.003696798 |  |  |  | 0.001923772 | 0.2514495 | 0.02313094
0.8880622 | -0.006393553 | 0.003696798 |  |  |  | 0.001387591 | 0.2527615 | 0.02381462
0.8878489 | -0.006396624 | 0.003696798 |  |  |  | 0.000851501 | 0.2540736 | 0.02335883
0.8876357 | -0.006399696 | 0.003696798 |  |  |  | 0.0008355879 | 0.2539089 | 0.02335883
0.8880796 | -0.006401897 | 0.003696798 |  |  |  | 0.0008196758 | 0.2537441 | 0.02335883
0.8885236 | -0.006404099 | 0.003696798 |  |  |  | 0.0008037648 | 0.2535794 | 0.02335883
0.8889675 | -0.0064063 | 0.003696798 |  |  |  | 0.0007878548 | 0.2534147 | 0.02381462
0.8894115 | -0.006408501 | 0.003696798 |  |  |  | 0.0009241697 | 0.2535582 | 0.02199149
0.8909327 | -0.006371858 | 0.003696798 |  |  |  | 0.0008050646 | 0.2536668 | 0.02085203
0.8924539 | -0.006335208 | 0.003696798 |  |  |  | 0.0007227918 | 0.2536972 | 0.02085203
0.8939751 | -0.006298549 | 0.003696798 |  |  |  | 0.0006405192 | 0.2537276 | 0.02085203
0.8954963 | -0.006261883 | 0.003696798 |  |  |  | 0.0007886662 | 0.2536683 | 0.02085203
0.8959915 | -0.006506298 | 0.003696798 |  |  |  | 0.0009368145 | 0.2536091 | 0.02085203
0.8964868 | -0.006750676 | 0.003696798 |  |  |  | 0.001084964 | 0.2535498 | 0.02085203
0.8969821 | -0.006995017 | 0.003696798 |  |  |  | 0.001233115 | 0.2534906 | 0.02085203
0.8974775 | -0.00723932 | 0.004695933 |  |  |  | 0.001127369 | 0.2536465 | 0.02085203
0.8973315 | -0.007323802 | 0.004695933 |  |  |  | 0.001021628 | 0.2538025 | 0.02073809
0.8970398 | -0.00749275 | 0.005295414 |  |  |  | 0.0009158928 | 0.2539585 | 0.02073809
0.8968941 | -0.007577217 | 0.005894895 |  |  |  | 0.000810163 | 0.2541145 | 0.02073809
0.8969673 | -0.007589993 | 0.005395327 |  |  |  | 0.0009062683 | 0.2540849 | 0.02073809
0.8970406 | -0.007602743 | 0.005395327 |  |  |  | 0.001002376 | 0.2540553 | 0.02073809
0.8971138 | -0.007615469 | 0.00489576 |  |  |  | 0.001098487 | 0.2540257 | 0.02073809
0.8971871 | -0.00762817 | 0.00489576 |  |  |  | 0.001194601 | 0.2539961 | 0.02062414
0.9004604 | -0.007874315 | 0.004296279 |  |  |  | 0.001074187 | 0.2539029 | 0.02062414
0.9037337 | -0.008120438 | 0.004296279 |  |  |  | 0.0009537753 | 0.2538097 | 0.02062414
0.9070072 | -0.008366538 | 0.004096452 |  |  |  | 0.0008333652 | 0.2537165 | 0.02062414
0.9102806 | -0.008612616 | 0.004096452 |  |  |  | 0.000712957 | 0.2536234 | 0.02062414
0.9116577 | -0.008936618 | 0.004695933 |  |  |  | 0.0009731098 | 0.2536328 | 0.02062414
0.9144119 | -0.009584613 | 0.005295414 |  |  |  | 0.001233275 | 0.2536421 | 0.02062414
0.9158394 | -0.009947598 | 0.005894895 |  |  |  | 0.001493452 | 0.2536515 | 0.02062414
0.9158896 | -0.009986542 | 0.005894895 |  |  |  | 0.001753641 | 0.2536608 | 0.02062414
0.9159399 | -0.01002544 | 0.005894895 |  |  |  | 0.001699372 | 0.2537774 | 0.02062414
0.9159902 | -0.01006429 | 0.005894895 |  |  |  | 0.001645104 | 0.2538939 | 0.02062414
0.9154692 | -0.01015036 | 0.00489576 |  |  |  | 0.001590836 | 0.2540104 | 0.02062414
0.9149483 | -0.01023644 | 0.00489576 |  |  |  | 0.00153657 | 0.2541269 | 0.02062414
0.9144275 | -0.01032252 | 0.00489576 |  |  |  | 0.001397393 | 0.2540456 | 0.02062414
0.9139067 | -0.0104086 | 0.004795847 |  |  |  | 0.001258218 | 0.2539643 | 0.02062414
0.915627 | -0.0104583 | 0.004795847 |  |  |  | 0.001119045 | 0.253883 | 0.02062414
0.9173474 | -0.01050801 | 0.003796712 |  |  |  | 0.0009798734 | 0.2538017 | 0.02062414
0.9190679 | -0.01055771 | 0.003796712 |  |  |  | 0.001074304 | 0.2538553 | 0.02062414
0.9207884 | -0.01060741 | 0.003796712 |  |  |  | 0.001168736 | 0.2539088 | 0.02062414
0.9215822 | -0.01111006 | 0.004396193 |  |  |  | 0.001263169 | 0.2539623 | 0.02062414
0.922376 | -0.0116127 | 0.004396193 |  |  |  | 0.001357603 | 0.2540159 | 0.02062414
0.9239638 | -0.01261794 | 0.005395327 |  |  |  | 0.001448377 | 0.2540017 | 0.02062414
0.9233849 | -0.01254374 | 0.005695068 |  |  |  | 0.001539152 | 0.2539875 | 0.02062414
0.922806 | -0.01246952 | 0.005695068 |  |  |  | 0.001629928 | 0.2539733 | 0.02062414
0.9216482 | -0.01232105 | 0.005395327 |  |  |  | 0.001720707 | 0.2539591 | 0.02062414
0.9222231 | -0.01235766 | 0.005395327 |  |  |  | 0.001678685 | 0.2539694 | 0.02062414
0.922798 | -0.01239426 | 0.00489576 |  |  |  | 0.001636662 | 0.2539797 | 0.02062414
0.9233729 | -0.01243087 | 0.00489576 |  |  |  | 0.00159464 | 0.25399 | 0.02062414
0.9239478 | -0.01246748 | 0.004795847 |  |  |  | 0.001552618 | 0.2540003 | 0.02062414
0.9240191 | -0.01243847 | 0.004795847 |  |  |  | 0.001443635 | 0.2540455 | 0.02062414
0.9240905 | -0.01240947 | 0.003796712 |  |  |  | 0.001334656 | 0.2540907 | 0.02062414
0.9241619 | -0.01238047 | 0.003796712 |  |  |  | 0.001225681 | 0.2541358 | 0.02062414
0.9242332 | -0.01235146 | 0.003796712 |  |  |  | 0.001116709 | 0.254181 | 0.02062414
0.923945 | -0.01235839 | 0.003796712 |  |  |  | 0.00109308 | 0.2542308 | 0.02062414
0.9236568 | -0.01236531 | 0.003696798 |  |  |  | 0.001069451 | 0.2542806 | 0.02062414
0.9233686 | -0.01237224 | 0.003696798 |  |  |  | 0.001045823 | 0.2543305 | 0.02062414
0.9230804 | -0.01237916 | 0.003696798 |  |  |  | 0.001022195 | 0.2543803 | 0.02062414
0.9231289 | -0.01236636 | 0.003696798 |  |  |  | 0.001081148 | 0.254401 | 0.02062414
0.9231775 | -0.01235357 | 0.003696798 |  |  |  | 0.001140102 | 0.2544217 | 0.02062414
0.923226 | -0.01234077 | 0.003696798 |  |  |  | 0.001199058 | 0.2544424 | 0.02062414
0.9232746 | -0.01232798 | 0.003696798 |  |  |  | 0.001258014 | 0.2544631 | 0.02062414
0.9233259 | -0.01232867 | 0.003696798 |  |  |  | 0.001253887 | 0.25445 | 0.02062414
0.9233772 | -0.01232937 | 0.003696798 |  |  |  | 0.001249763 | 0.2544369 | 0.02062414
0.9234285 | -0.01233007 | 0.003696798 |  |  |  | 0.00124564 | 0.2544239 | 0.02062414
0.9234798 | -0.01233077 | 0.003696798 |  |  |  | 0.00124152 | 0.2544108 | 0.02062414
0.9236426 | -0.01233921 | 0.003696798 |  |  |  | 0.001237664 | 0.2544329 | 0.02062414
0.9238053 | -0.01234763 | 0.003696798 |  |  |  | 0.001233808 | 0.2544551 | 0.02062414
0.9239681 | -0.01235603 | 0.003696798 |  |  |  | 0.001229952 | 0.2544772 | 0.02062414
0.9241309 | -0.01236442 | 0.003696798 |  |  |  | 0.001226096 | 0.2544994 | 0.02062414
0.9240069 | -0.01236423 | 0.003696798 |  |  |  | 0.001223798 | 0.2545084 | 0.02062414
0.9238829 | -0.01236405 | 0.003696798 |  |  |  | 0.001221501 | 0.2545175 | 0.02062414
0.923759 | -0.01236387 | 0.003696798 |  |  |  | 0.001219204 | 0.2545266 | 0.02062414
0.923635 | -0.01236369 | 0.003696798 |  |  |  | 0.001216906 | 0.2545356 | 0.02062414
0.9237548 | -0.01236217 | 0.003696798 |  |  |  | 0.001286402 | 0.2545082 | 0.02062414
0.9238746 | -0.01236065 | 0.003696798 |  |  |  | 0.001355898 | 0.2544808 | 0.02062414
0.9239944 | -0.01235911 | 0.003696798 |  |  |  | 0.001425394 | 0.2544534 | 0.02062414
0.9241142 | -0.01235757 | 0.003696798 |  |  |  | 0.00149489 | 0.2544261 | 0.02062414
0.9237233 | -0.01236079 | 0.003696798 |  |  |  | 0.0009546298 | 0.2557307 | 0.02062414
0.9233323 | -0.012364 | 0.003696798 |  |  |  | 0.0004143846 | 0.2570354 | 0.02062414
0.9229414 | -0.01236722 | 0.003696798 |  |  |  | -0.0001258455 | 0.2583401 | 0.02062414
0.9225505 | -0.01237044 | 0.003696798 |  |  |  | -0.0006660605 | 0.2596449 | 0.02062414
0.9222953 | -0.01238717 | 0.003696798 |  |  |  | -0.001391232 | 0.2608105 | 0.02085203
0.9220401 | -0.01240388 | 0.003696798 |  |  |  | -0.0021164 | 0.2619762 | 0.02085203
0.9217849 | -0.01242057 | 0.003696798 |  |  |  | -0.002841563 | 0.263142 | 0.02313094
0.9215297 | -0.01243724 | 0.003696798 |  |  |  | -0.003524435 | 0.2645536 | 0.02597958
0.921658 | -0.01244035 | 0.003696798 |  |  |  | -0.0034398 | 0.2650454 | 0.02654931
0.9217862 | -0.01244345 | 0.003696798 |  |  |  | -0.003397453 | 0.2652913 | 0.02654931
0.9219145 | -0.01244656 | 0.003696798 |  |  |  | -0.003477438 | 0.2653155 | 0.02654931
0.9220427 | -0.01244966 | 0.003696798 |  |  |  | -0.003511042 | 0.2654961 | 0.02449829
0.9220589 | -0.01245973 | 0.003696798 |  |  |  | -0.003442262 | 0.2655321 | 0.02495407
0.9220751 | -0.01246979 | 0.003696798 |  |  |  | -0.004557359 | 0.2674226 | 0.02438434
0.9220912 | -0.01247983 | 0.003696798 |  |  |  | -0.006787381 | 0.2712036 | 0.02495407
0.9221074 | -0.01248985 | 0.003696798 |  |  |  | -0.007902306 | 0.2730941 | 0.02495407
0.9219038 | -0.0124877 | 0.003696798 |  |  |  | -0.008083512 | 0.2734018 | 0.02723298
0.9217003 | -0.01248554 | 0.003696798 |  |  |  | -0.008264655 | 0.2737096 | 0.02723298
0.9214968 | -0.01248338 | 0.003696798 |  |  |  | -0.008445733 | 0.2740174 | 0.02723298
0.9212933 | -0.01248123 | 0.003696798 |  |  |  | -0.008626748 | 0.2743252 | 0.02837244
0.9211655 | -0.01246866 | 0.003696798 |  |  |  | -0.008960737 | 0.2743015 | 0.0280306
0.9210377 | -0.01245608 | 0.003696798 |  |  |  | -0.009294724 | 0.2742777 | 0.02791666
0.9209099 | -0.01244351 | 0.003696798 |  |  |  | -0.009628707 | 0.274254 | 0.02837244
0.9207822 | -0.01243093 | 0.003696798 |  |  |  | -0.009962687 | 0.2742302 | 0.02666326
0.9204682 | -0.01242501 | 0.003696798 |  |  |  | -0.009907056 | 0.2743846 | 0.02723298
0.9201542 | -0.01241908 | 0.003696798 |  |  |  | -0.009795794 | 0.2746936 | 0.02609353
0.9198402 | -0.01241316 | 0.003696798 |  |  |  | -0.009740163 | 0.2748482 | 0.02540985
0.9195262 | -0.01240723 | 0.003696798 |  |  |  | -0.009881242 | 0.2752766 | 0.02540985
0.9197129 | -0.01240012 | 0.003696798 |  |  |  | -0.01002232 | 0.2757051 | 0.02495407
0.9198996 | -0.01239302 | 0.003696798 |  |  |  | -0.01016338 | 0.2761335 | 0.02495407
0.9200864 | -0.01238591 | 0.003696798 |  |  |  | -0.01030445 | 0.276562 | 0.02495407
0.9202732 | -0.0123788 | 0.003696798 |  |  |  | -0.010752 | 0.2779994 | 0.02540985
0.9222849 | -0.01251123 | 0.003696798 |  |  |  | -0.01209413 | 0.2823114 | 0.03338604
0.9242966 | -0.01264365 | 0.003696798 |  |  |  | -0.01238357 | 0.2831672 | 0.0305374
0.9263083 | -0.01277607 | 0.003696798 |  |  |  | -0.01252829 | 0.2835951 | 0.0305374
0.92832 | -0.01290848 | 0.003696798 |  |  |  | -0.012673 | 0.2840231 | 0.0305374
0.9287507 | -0.01330638 | 0.003297145 |  |  |  | -0.01275596 | 0.2839171 | 0.0305374
0.9291815 | -0.01370421 | 0.004296279 |  |  |  | -0.01292187 | 0.2837052 | 0.0305374
0.9296123 | -0.01410199 | 0.00489576 |  |  |  | -0.01300481 | 0.2835992 | 0.02951189
0.930043 | -0.01449971 | 0.00489576 |  |  |  | -0.01307316 | 0.2836438 | 0.02939795
0.9305188 | -0.01459168 | 0.005295414 |  |  |  | -0.0131415 | 0.2836885 | 0.02882822
0.9309947 | -0.01468364 | 0.005295414 |  |  |  | -0.01320984 | 0.2837331 | 0.02882822
0.9314708 | -0.0147756 | 0.005295414 |  |  |  | -0.01327819 | 0.2837777 | 0.02768877
0.9319469 | -0.01486755 | 0.004296279 |  |  |  | -0.01318259 | 0.2837049 | 0.02837244
0.9310927 | -0.01468138 | 0.004296279 |  |  |  | -0.01308694 | 0.2836321 | 0.02791666
0.9302386 | -0.0144952 | 0.00489576 |  |  |  | -0.01299126 | 0.2835593 | 0.02791666
0.9293845 | -0.01430903 | 0.00489576 |  |  |  | -0.01289552 | 0.2834865 | 0.02791666
0.9285306 | -0.01412285 | 0.004296279 |  |  |  | -0.01297856 | 0.283541 | 0.02837244
0.9308659 | -0.0142236 | 0.004096452 |  |  |  | -0.01314463 | 0.2836499 | 0.02837244
0.9332013 | -0.01432434 | 0.004096452 |  |  |  | -0.01322765 | 0.2837044 | 0.02837244
0.935537 | -0.01442507 | 0.004096452 |  |  |  | -0.01322164 | 0.2834995 | 0.02780271
0.9378728 | -0.0145258 | 0.004296279 |  |  |  | -0.01320961 | 0.2830897 | 0.02768877
0.9395442 | -0.01487299 | 0.00489576 |  |  |  | -0.01320359 | 0.2828849 | 0.02768877
0.9412156 | -0.01522017 | 0.00489576 |  |  |  | -0.01323477 | 0.2830886 | 0.02768877
0.9428871 | -0.01556735 | 0.005894895 |  |  |  | -0.01326595 | 0.2832924 | 0.02768877
0.9445585 | -0.01591451 | 0.005794981 |  |  |  | -0.01329712 | 0.2834962 | 0.02768877
0.9450272 | -0.01599964 | 0.005794981 |  |  |  | -0.0133283 | 0.2836999 | 0.02757482
0.9454958 | -0.01608471 | 0.005794981 |  |  |  | -0.01329014 | 0.2837263 | 0.02757482
0.9459645 | -0.01616975 | 0.005794981 |  |  |  | -0.01325197 | 0.2837527 | 0.02757482
0.9464332 | -0.01625473 | 0.005794981 |  |  |  | -0.0132138 | 0.2837791 | 0.02757482
0.9466476 | -0.01640449 | 0.00489576 |  |  |  | -0.01317562 | 0.2838055 | 0.02757482
0.946862 | -0.01655423 | 0.00489576 |  |  |  | -0.01324234 | 0.2839078 | 0.02757482
0.9470764 | -0.01670396 | 0.00489576 |  |  |  | -0.01330906 | 0.2840102 | 0.02757482
0.9472908 | -0.01685368 | 0.004795847 |  |  |  | -0.01337578 | 0.2841125 | 0.02757482
0.9486445 | -0.01682865 | 0.003996539 |  |  |  | -0.01344249 | 0.2842149 | 0.02757482
0.9499982 | -0.01680363 | 0.003996539 |  |  |  | -0.01342257 | 0.2842444 | 0.02746087
0.9513519 | -0.0167786 | 0.003996539 |  |  |  | -0.01341261 | 0.2842591 | 0.02746087
0.9527056 | -0.01675357 | 0.003996539 |  |  |  | -0.01340266 | 0.2842738 | 0.02746087
0.9535068 | -0.01715523 | 0.004795847 |  |  |  | -0.01341587 | 0.2841905 | 0.02746087
0.9543083 | -0.01755681 | 0.004795847 |  |  |  | -0.01342909 | 0.2841072 | 0.02746087
0.95511 | -0.01795832 | 0.004795847 |  |  |  | -0.01344231 | 0.2840238 | 0.02746087
0.9559121 | -0.01835974 | 0.005794981 |  |  |  | -0.01345553 | 0.2839405 | 0.02746087
0.9563064 | -0.01845617 | 0.005595154 |  |  |  | -0.01339285 | 0.2840563 | 0.02746087
0.9567009 | -0.01855257 | 0.005595154 |  |  |  | -0.01333017 | 0.2841721 | 0.02746087
0.9570957 | -0.01864894 | 0.005495241 |  |  |  | -0.01326749 | 0.2842878 | 0.02746087
0.9574906 | -0.01874529 | 0.005395327 |  |  |  | -0.01320482 | 0.2844036 | 0.02746087
0.957391 | -0.01868141 | 0.00489576 |  |  |  | -0.01308505 | 0.2843994 | 0.02746087
0.9573502 | -0.01873606 | 0.004296279 |  |  |  | -0.01296528 | 0.2843952 | 0.02746087
0.9573093 | -0.01879072 | 0.004296279 |  |  |  | -0.01284551 | 0.284391 | 0.02734693
0.9572685 | -0.01884538 | 0.004196366 |  |  |  | -0.01272575 | 0.2843868 | 0.02734693
0.9572277 | -0.01890003 | 0.004196366 |  |  |  | -0.01271636 | 0.2843426 | 0.02734693
0.9571814 | -0.01886423 | 0.004196366 |  |  |  | -0.01270697 | 0.2842984 | 0.02734693
0.9571352 | -0.01882842 | 0.004196366 |  |  |  | -0.01269758 | 0.2842542 | 0.02734693
0.9570889 | -0.01879262 | 0.004196366 |  |  |  | -0.01268819 | 0.28421 | 0.02734693
0.9570427 | -0.0187568 | 0.004196366 |  |  |  | -0.01270844 | 0.2842207 | 0.02734693
0.9571146 | -0.01879114 | 0.004196366 |  |  |  | -0.01272869 | 0.2842314 | 0.02734693
0.9571865 | -0.01882547 | 0.004196366 |  |  |  | -0.01274894 | 0.2842421 | 0.02734693
0.9572584 | -0.0188598 | 0.004196366 |  |  |  | -0.01276919 | 0.2842528 | 0.02734693
0.9573303 | -0.01889412 | 0.004196366 |  |  |  | -0.0127414 | 0.2842821 | 0.02734693
0.9572551 | -0.01890832 | 0.004196366 |  |  |  | -0.01271361 | 0.2843113 | 0.02734693
0.9571799 | -0.01892252 | 0.004096452 |  |  |  | -0.01268582 | 0.2843405 | 0.02734693
0.9571047 | -0.01893672 | 0.004096452 |  |  |  | -0.01265803 | 0.2843698 | 0.02734693
0.9570296 | -0.01895093 | 0.004096452 |  |  |  | -0.01273073 | 0.2843895 | 0.02734693
0.9569526 | -0.01893237 | 0.004096452 |  |  |  | -0.01280343 | 0.2844093 | 0.02734693
0.9568758 | -0.01891381 | 0.004096452 |  |  |  | -0.01287612 | 0.284429 | 0.02734693
0.9567989 | -0.01889525 | 0.004096452 |  |  |  | -0.0129488 | 0.2844488 | 0.02734693
0.9567222 | -0.0188767 | 0.004096452 |  |  |  | -0.01292472 | 0.284421 | 0.02734693
0.9569444 | -0.01879238 | 0.004096452 |  |  |  | -0.01290064 | 0.2843931 | 0.02734693
0.9571667 | -0.01870806 | 0.004096452 |  |  |  | -0.01287655 | 0.2843653 | 0.02734693
0.9573889 | -0.01862374 | 0.004096452 |  |  |  | -0.01285246 | 0.2843375 | 0.02734693
0.9576112 | -0.01853943 | 0.004096452 |  |  |  | -0.01285869 | 0.2842761 | 0.02734693
0.9575937 | -0.01854124 | 0.004096452 |  |  |  | -0.0128649 | 0.2842148 | 0.02734693
0.9575761 | -0.01854306 | 0.004096452 |  |  |  | -0.01287111 | 0.2841534 | 0.02734693
0.9575586 | -0.01854488 | 0.004096452 |  |  |  | -0.01287732 | 0.284092 | 0.02734693
0.9575411 | -0.01854669 | 0.004096452 |  |  |  | -0.01287133 | 0.2840944 | 0.02723298
0.9574836 | -0.01855638 | 0.004096452 |  |  |  | -0.01286533 | 0.2840968 | 0.02723298
0.9574261 | -0.01856605 | 0.004096452 |  |  |  | -0.01285934 | 0.2840992 | 0.02723298
0.9573686 | -0.0185757 | 0.004096452 |  |  |  | -0.01285335 | 0.2841015 | 0.02723298
0.9573112 | -0.01858534 | 0.004096452 |  |  |  | -0.01307585 | 0.2848674 | 0.02723298
0.9574555 | -0.01858774 | 0.004096452 |  |  |  | -0.01329833 | 0.2856332 | 0.02711904
0.9576 | -0.01859013 | 0.004096452 |  |  |  | -0.01352078 | 0.2863991 | 0.02711904
0.9577446 | -0.01859252 | 0.004096452 |  |  |  | -0.01374321 | 0.287165 | 0.02689115
0.9578894 | -0.01859491 | 0.004096452 |  |  |  | -0.01424249 | 0.28827 | 0.02689115
0.9578912 | -0.01860257 | 0.004096452 |  |  |  | -0.01474164 | 0.289375 | 0.02734693
0.957893 | -0.01861024 | 0.004096452 |  |  |  | -0.01524064 | 0.2904799 | 0.03304421
0.9578948 | -0.0186179 | 0.004096452 |  |  |  | -0.01573949 | 0.2915849 | 0.02939795
0.9578967 | -0.01862556 | 0.004096452 |  |  |  | -0.01581454 | 0.2918624 | 0.03395577
0.9578151 | -0.01861554 | 0.004096452 |  |  |  | -0.01588958 | 0.29214 | 0.03395577
0.9577336 | -0.01860552 | 0.004096452 |  |  |  | -0.01596463 | 0.2924175 | 0.03293026
0.957652 | -0.0185955 | 0.004096452 |  |  |  | -0.01603967 | 0.292695 | 0.03293026
0.9575705 | -0.01858548 | 0.004096452 |  |  |  | -0.01602183 | 0.2928067 | 0.03293026
0.9574353 | -0.01857705 | 0.004096452 |  |  |  | -0.01600389 | 0.2929185 | 0.03293026
0.9573002 | -0.01856861 | 0.004096452 |  |  |  | -0.01598584 | 0.2930303 | 0.0317908
0.957165 | -0.01856018 | 0.004096452 |  |  |  | -0.01596769 | 0.2931421 | 0.0317908
0.9570299 | -0.01855175 | 0.004096452 |  |  |  | -0.01592951 | 0.2932811 | 0.0317908
0.9571577 | -0.01854621 | 0.004096452 |  |  |  | -0.01684775 | 0.2950129 | 0.0317908
0.9572855 | -0.01854066 | 0.004096452 |  |  |  | -0.01780405 | 0.2966058 | 0.03167686
0.9574133 | -0.01853511 | 0.004096452 |  |  |  | -0.01971627 | 0.2997916 | 0.0317908
0.9575411 | -0.01852955 | 0.004096452 |  |  |  | -0.01964034 | 0.3001685 | 0.02290305
0.9580795 | -0.01849145 | 0.004096452 |  |  |  | -0.01956441 | 0.3005453 | 0.03509523
0.9586179 | -0.01845333 | 0.004096452 |  |  |  | -0.01954692 | 0.3004544 | 0.03509523
0.9591562 | -0.01841519 | 0.004096452 |  |  |  | -0.01952943 | 0.3003636 | 0.03520917
0.9596946 | -0.01837704 | 0.004096452 |  |  |  | -0.01951193 | 0.3002729 | 0.03498128
0.9601593 | -0.01834252 | 0.004096452 |  |  |  | -0.01958335 | 0.3009544 | 0.03395577
0.960624 | -0.018308 | 0.004096452 |  |  |  | -0.01962768 | 0.3013405 | 0.03281631
0.9610886 | -0.01827347 | 0.004096452 |  |  |  | -0.01967192 | 0.3017267 | 0.03293026
0.9615533 | -0.01823892 | 0.004096452 |  |  |  | -0.02029714 | 0.3035166 | 0.03236053
0.9636148 | -0.01835634 | 0.004096452 |  |  |  | -0.02154725 | 0.3070964 | 0.03293026
0.9656763 | -0.01847374 | 0.004096452 |  |  |  | -0.02217215 | 0.3088863 | 0.03395577
0.9677378 | -0.01859111 | 0.004096452 |  |  |  | -0.0224532 | 0.3091304 | 0.03395577
0.9697993 | -0.01870847 | 0.004396193 |  |  |  | -0.02336385 | 0.3100245 | 0.03726019
0.9699457 | -0.01910377 | 0.00489576 |  |  |  | -0.02356637 | 0.3105104 | 0.03748808
0.9700923 | -0.01949906 | 0.005894895 |  |  |  | -0.02353424 | 0.3105148 | 0.03623468
0.970239 | -0.01989436 | 0.005794981 |  |  |  | -0.02350211 | 0.3105192 | 0.03623468
0.9703859 | -0.02028966 | 0.005994808 |  |  |  | -0.02346998 | 0.3105236 | 0.03634863
0.9707093 | -0.02018138 | 0.004995674 |  |  |  | -0.02340944 | 0.3105738 | 0.03566495
0.9710328 | -0.02007309 | 0.005794981 |  |  |  | -0.02338103 | 0.3106196 | 0.03509523
0.9713563 | -0.01996479 | 0.005894895 |  |  |  | -0.02335263 | 0.3106654 | 0.03520917
0.9716797 | -0.01985648 | 0.005295414 |  |  |  | -0.02332422 | 0.3107112 | 0.03520917
0.9732991 | -0.02003329 | 0.005894895 |  |  |  | -0.02332976 | 0.3107193 | 0.03475339
0.9749185 | -0.02021003 | 0.004296279 |  |  |  | -0.02334085 | 0.3107355 | 0.03520917
0.976538 | -0.02038671 | 0.004695933 |  |  |  | -0.02334639 | 0.3107436 | 0.0345255
0.9781574 | -0.02056331 | 0.004695933 |  |  |  | -0.02342679 | 0.3107594 | 0.0345255
0.9807479 | -0.0210305 | 0.004695933 |  |  |  | -0.02350719 | 0.3107751 | 0.03441155
0.9833386 | -0.02149768 | 0.004296279 |  |  |  | -0.02358759 | 0.3107909 | 0.03441155
0.9885204 | -0.02243206 | 0.005794981 |  |  |  | -0.02366799 | 0.3108066 | 0.03441155
0.9871841 | -0.02251107 | 0.005894895 |  |  |  | -0.02364166 | 0.3107181 | 0.03441155
0.9858478 | -0.02259002 | 0.006094722 |  |  |  | -0.02361533 | 0.3106296 | 0.03441155
0.9845117 | -0.02266891 | 0.005095587 |  |  |  | -0.02358899 | 0.3105412 | 0.03441155
0.9831756 | -0.02274774 | 0.005695068 |  |  |  | -0.02356266 | 0.3104527 | 0.03441155
0.9824653 | -0.02263145 | 0.005395327 |  |  |  | -0.02363556 | 0.3106638 | 0.03441155
0.9822286 | -0.02259255 | 0.004795847 |  |  |  | -0.02370846 | 0.310875 | 0.03441155
0.9843585 | -0.02282744 | 0.004795847 |  |  |  | -0.02378135 | 0.3110862 | 0.03441155
0.9864883 | -0.02306233 | 0.004396193 |  |  |  | -0.02385425 | 0.3112975 | 0.03441155
0.9886182 | -0.02329722 | 0.004396193 |  |  |  | -0.02368723 | 0.3112749 | 0.03441155
0.9907481 | -0.02353211 | 0.004396193 |  |  |  | -0.02352021 | 0.3112524 | 0.03441155
0.9906295 | -0.02392387 | 0.00489576 |  |  |  | -0.02335319 | 0.3112298 | 0.03441155
0.9905109 | -0.02431562 | 0.00489576 |  |  |  | -0.02318617 | 0.3112073 | 0.03441155
0.9903923 | -0.02470738 | 0.005894895 |  |  |  | -0.02322232 | 0.3112029 | 0.03441155
0.9902085 | -0.02496415 | 0.006294549 |  |  |  | -0.02325845 | 0.3111984 | 0.03429761
0.9901432 | -0.02482916 | 0.006294549 |  |  |  | -0.02333059 | 0.3111896 | 0.03429761
0.990078 | -0.02469417 | 0.006294549 |  |  |  | -0.02317272 | 0.3111648 | 0.03429761
0.9900128 | -0.02455917 | 0.005894895 |  |  |  | -0.02301484 | 0.31114 | 0.03429761
0.9902052 | -0.0246971 | 0.005894895 |  |  |  | -0.02285696 | 0.3111152 | 0.03429761
0.9903976 | -0.02483502 | 0.005295414 |  |  |  | -0.02269908 | 0.3110904 | 0.03429761
0.9905899 | -0.02497294 | 0.005295414 |  |  |  | -0.02271717 | 0.3110947 | 0.03418366
0.9907823 | -0.02511085 | 0.004296279 |  |  |  | -0.02273526 | 0.311099 | 0.03418366
0.990562 | -0.02510901 | 0.004496106 |  |  |  | -0.02275334 | 0.3111032 | 0.03418366
0.9904518 | -0.02510807 | 0.004496106 |  |  |  | -0.02277143 | 0.3111075 | 0.03418366
0.9903416 | -0.02510713 | 0.004496106 |  |  |  | -0.02282583 | 0.3110608 | 0.03418366
0.9903604 | -0.02519061 | 0.004396193 |  |  |  | -0.02288024 | 0.311014 | 0.03418366
0.9903793 | -0.02527409 | 0.004396193 |  |  |  | -0.02293465 | 0.3109673 | 0.03418366
0.9903981 | -0.02535756 | 0.004396193 |  |  |  | -0.02298905 | 0.3109206 | 0.03418366
0.9904169 | -0.02544103 | 0.004396193 |  |  |  | -0.02282043 | 0.3109139 | 0.03418366
0.990389 | -0.02544158 | 0.004396193 |  |  |  | -0.02265181 | 0.3109073 | 0.03418366
0.9903612 | -0.02544213 | 0.004396193 |  |  |  | -0.02248319 | 0.3109006 | 0.03418366
0.9903333 | -0.02544267 | 0.004396193 |  |  |  | -0.02231456 | 0.310894 | 0.03418366
0.9903054 | -0.02544322 | 0.004396193 |  |  |  | -0.02247653 | 0.3109288 | 0.03418366
0.9901369 | -0.02546613 | 0.004396193 |  |  |  | -0.0226385 | 0.3109637 | 0.03418366
0.9899684 | -0.02548905 | 0.004396193 |  |  |  | -0.02280047 | 0.3109986 | 0.03418366
0.9897999 | -0.02551196 | 0.004396193 |  |  |  | -0.02296244 | 0.3110334 | 0.03418366
0.9896314 | -0.02553487 | 0.004396193 |  |  |  | -0.02277567 | 0.3110173 | 0.03418366
0.9896536 | -0.02556486 | 0.004396193 |  |  |  | -0.02258891 | 0.3110011 | 0.03418366
0.9896758 | -0.02559484 | 0.004396193 |  |  |  | -0.02240214 | 0.3109849 | 0.03418366
0.989698 | -0.02562482 | 0.004396193 |  |  |  | -0.02221537 | 0.3109687 | 0.03418366
0.9897202 | -0.02565479 | 0.004396193 |  |  |  | -0.02233008 | 0.3109793 | 0.03418366
0.989873 | -0.02562915 | 0.004396193 |  |  |  | -0.02244479 | 0.3109898 | 0.03418366
0.9900258 | -0.02560351 | 0.004396193 |  |  |  | -0.02255949 | 0.3110004 | 0.03418366
0.9901787 | -0.02557787 | 0.004396193 |  |  |  | -0.02267419 | 0.3110109 | 0.03418366
0.9903316 | -0.02555223 | 0.004396193 |  |  |  | -0.02259045 | 0.3109647 | 0.03418366
0.9903033 | -0.02554976 | 0.004396193 |  |  |  | -0.02250671 | 0.3109185 | 0.03418366
0.9902752 | -0.02554729 | 0.004396193 |  |  |  | -0.02242297 | 0.3108723 | 0.03418366
0.990247 | -0.02554481 | 0.004396193 |  |  |  | -0.02233922 | 0.310826 | 0.03418366
0.990219 | -0.02554232 | 0.004396193 |  |  |  | -0.02236492 | 0.310778 | 0.03418366
0.9909194 | -0.02558522 | 0.004396193 |  |  |  | -0.02239061 | 0.3107299 | 0.03418366
0.9916199 | -0.02562808 | 0.004396193 |  |  |  | -0.0224163 | 0.3106819 | 0.03418366
0.9923204 | -0.02567088 | 0.004396193 |  |  |  | -0.022442 | 0.3106339 | 0.03418366
0.993021 | -0.02571364 | 0.004396193 |  |  |  | -0.02249739 | 0.3106161 | 0.03418366
0.9930157 | -0.02570091 | 0.004396193 |  |  |  | -0.02255278 | 0.3105983 | 0.03418366
0.9930105 | -0.02568816 | 0.004396193 |  |  |  | -0.02260817 | 0.3105805 | 0.03418366
0.9930053 | -0.02567541 | 0.004396193 |  |  |  | -0.02266356 | 0.3105628 | 0.03418366
0.9930001 | -0.02566265 | 0.004396193 |  |  |  | -0.02266339 | 0.3106405 | 0.03418366
0.9925486 | -0.02559046 | 0.004396193 |  |  |  | -0.0226632 | 0.3107181 | 0.03418366
0.9920971 | -0.02551826 | 0.004396193 |  |  |  | -0.022663 | 0.3107959 | 0.03418366
0.9916456 | -0.02544605 | 0.004396193 |  |  |  | -0.02266278 | 0.3108736 | 0.03418366
0.9911941 | -0.02537384 | 0.004396193 |  |  |  | -0.02329122 | 0.3124098 | 0.03418366
0.9917005 | -0.02544235 | 0.004396193 |  |  |  | -0.02391953 | 0.3139461 | 0.03418366
0.9922069 | -0.02551086 | 0.004396193 |  |  |  | -0.025689 | 0.3188 | 0.04535032
0.9927133 | -0.02557936 | 0.004396193 |  |  |  | -0.02577475 | 0.3187085 | 0.03988094
0.9932196 | -0.02564785 | 0.004396193 |  |  |  | -0.0258605 | 0.318617 | 0.04535032
0.9946199 | -0.025672 | 0.004396193 |  |  |  | -0.02594624 | 0.3185256 | 0.03965305
0.9960202 | -0.02569605 | 0.004296279 |  |  |  | -0.02617394 | 0.3189942 | 0.03965305
0.9974206 | -0.02572 | 0.004296279 |  |  |  | -0.02685695 | 0.3204 | 0.03794386
0.9988211 | -0.02574385 | 0.004296279 |  |  |  | -0.02769495 | 0.322113 | 0.03794386
1.000239 | -0.02610691 | 0.004296279 |  |  |  | -0.02853292 | 0.3238261 | 0.03782992
1.001656 | -0.02646997 | 0.004296279 |  |  |  | -0.03025471 | 0.3274644 | 0.04546427
1.003074 | -0.02683302 | 0.004296279 |  |  |  | -0.03030064 | 0.3276765 | 0.04045067
1.004273 | -0.0272862 | 0.005295414 |  |  |  | -0.03034657 | 0.3278886 | 0.04045067
1.004055 | -0.02737632 | 0.006294549 |  |  |  | -0.03039249 | 0.3281008 | 0.04272958
1.003837 | -0.02746645 | 0.005295414 |  |  |  | -0.03038332 | 0.3280166 | 0.04250168
1.003619 | -0.02755657 | 0.005894895 |  |  |  | -0.03037415 | 0.3279324 | 0.04318536
1.00379 | -0.02742831 | 0.005894895 |  |  |  | -0.03035576 | 0.3277641 | 0.04090645
1.00396 | -0.02730003 | 0.005295414 |  |  |  | -0.03057316 | 0.3282241 | 0.04090645
1.009138 | -0.02774318 | 0.005794981 |  |  |  | -0.03079054 | 0.328684 | 0.04090645
1.011555 | -0.028093 | 0.005794981 |  |  |  | -0.03100791 | 0.329144 | 0.04022277
1.01799 | -0.02913122 | 0.006894029 |  |  |  | -0.03395052 | 0.33413 | 0.04090645
1.019329 | -0.02936064 | 0.006594289 |  |  |  | -0.03485889 | 0.3356387 | 0.0407925
1.01902 | -0.02973186 | 0.006594289 |  |  |  | -0.03518131 | 0.3354404 | 0.04466665
1.018712 | -0.03010308 | 0.006594289 |  |  |  | -0.03534246 | 0.3353413 | 0.04535032
1.018403 | -0.0304743 | 0.006794116 |  |  |  | -0.03550358 | 0.3352422 | 0.04535032
1.020886 | -0.03109958 | 0.005894895 |  |  |  | -0.03534656 | 0.3354599 | 0.0447806
1.021817 | -0.03118423 | 0.00489576 |  |  |  | -0.03518952 | 0.3356777 | 0.04364114
1.022635 | -0.03149042 | 0.004795847 |  |  |  | -0.03547574 | 0.3354207 | 0.04250168
1.023454 | -0.0317966 | 0.004795847 |  |  |  | -0.03561885 | 0.3352923 | 0.04318536
1.024272 | -0.03210277 | 0.005894895 |  |  |  | -0.03576196 | 0.3351638 | 0.04272958
1.02509 | -0.03240893 | 0.005894895 |  |  |  | -0.035844 | 0.3355806 | 0.04272958
1.025031 | -0.03248364 | 0.005894895 |  |  |  | -0.03600805 | 0.3364143 | 0.04250168
1.024972 | -0.03255834 | 0.006894029 |  |  |  | -0.03609006 | 0.3368311 | 0.04238774
1.024913 | -0.03263301 | 0.006894029 |  |  |  | -0.03628335 | 0.3364022 | 0.04227379
1.025115 | -0.03265066 | 0.006894029 |  |  |  | -0.03634775 | 0.3362593 | 0.04215985
1.025375 | -0.03259364 | 0.005794981 |  |  |  | -0.0364975 | 0.3362774 | 0.04215985
1.025635 | -0.03253661 | 0.005595154 |  |  |  | -0.03657238 | 0.3362864 | 0.04215985
1.025895 | -0.03247956 | 0.005495241 |  |  |  | -0.03664725 | 0.3362955 | 0.04215985
1.026175 | -0.03258736 | 0.005395327 |  |  |  | -0.03644335 | 0.3363552 | 0.04215985
1.026455 | -0.03269517 | 0.005395327 |  |  |  | -0.03623944 | 0.3364148 | 0.04215985
1.026735 | -0.03280297 | 0.005395327 |  |  |  | -0.03603552 | 0.3364744 | 0.04215985
1.027014 | -0.03291077 | 0.005395327 |  |  |  | -0.0358316 | 0.3365341 | 0.04215985
1.026838 | -0.03287559 | 0.005395327 |  |  |  | -0.03593748 | 0.3364891 | 0.04215985
1.026662 | -0.0328404 | 0.005395327 |  |  |  | -0.03604336 | 0.3364442 | 0.04215985
1.026487 | -0.03280521 | 0.005395327 |  |  |  | -0.03614924 | 0.3363993 | 0.04215985
1.026311 | -0.03277001 | 0.005395327 |  |  |  | -0.03625511 | 0.3363543 | 0.04215985
1.026238 | -0.03278594 | 0.005395327 |  |  |  | -0.03633301 | 0.3365751 | 0.04215985
1.026166 | -0.03280186 | 0.005395327 |  |  |  | -0.03637188 | 0.3366854 | 0.04215985
1.026094 | -0.03281777 | 0.005395327 |  |  |  | -0.0364107 | 0.3367958 | 0.04215985
1.026022 | -0.03283368 | 0.005295414 |  |  |  | -0.03626313 | 0.336755 | 0.04193196
1.025835 | -0.03271342 | 0.005295414 |  |  |  | -0.03611557 | 0.3367143 | 0.04193196
1.025648 | -0.03259314 | 0.005295414 |  |  |  | -0.03596801 | 0.3366735 | 0.04193196
1.025461 | -0.03247282 | 0.005295414 |  |  |  | -0.03582044 | 0.3366328 | 0.04193196
1.025274 | -0.03235248 | 0.005295414 |  |  |  | -0.03589534 | 0.3367731 | 0.0420459
1.025323 | -0.03237527 | 0.005295414 |  |  |  | -0.03597024 | 0.3369134 | 0.0420459
1.025371 | -0.03239804 | 0.005295414 |  |  |  | -0.03604514 | 0.3370536 | 0.0420459
1.025419 | -0.03242081 | 0.005295414 |  |  |  | -0.03612004 | 0.3371939 | 0.0420459
1.025467 | -0.03244356 | 0.005395327 |  |  |  | -0.0361415 | 0.3372892 | 0.0420459
1.025429 | -0.03243014 | 0.005395327 |  |  |  | -0.03616295 | 0.3373844 | 0.0420459
1.025391 | -0.03241672 | 0.005395327 |  |  |  | -0.03618441 | 0.3374797 | 0.0420459
1.025353 | -0.0324033 | 0.005395327 |  |  |  | -0.03620587 | 0.3375749 | 0.0420459
1.025315 | -0.03238988 | 0.005395327 |  |  |  | -0.03625031 | 0.3376584 | 0.0420459
1.02537 | -0.0323673 | 0.005395327 |  |  |  | -0.03629474 | 0.3377419 | 0.0420459
1.025425 | -0.03234472 | 0.005395327 |  |  |  | -0.03633916 | 0.3378254 | 0.0420459
1.025479 | -0.03232214 | 0.005395327 |  |  |  | -0.03638358 | 0.3379088 | 0.04193196
1.025534 | -0.03229955 | 0.005395327 |  |  |  | -0.0363596 | 0.3378079 | 0.04193196
1.025593 | -0.0322911 | 0.005395327 |  |  |  | -0.03633563 | 0.3377069 | 0.04193196
1.025651 | -0.03228264 | 0.005395327 |  |  |  | -0.03631165 | 0.3376059 | 0.04193196
1.025709 | -0.03227418 | 0.005395327 |  |  |  | -0.03628767 | 0.337505 | 0.04193196
1.025768 | -0.03226572 | 0.005395327 |  |  |  | -0.03631962 | 0.3375308 | 0.04193196
1.025798 | -0.03226966 | 0.005395327 |  |  |  | -0.03635158 | 0.3375567 | 0.04193196
1.025828 | -0.03227359 | 0.005395327 |  |  |  | -0.03638353 | 0.3375825 | 0.04193196
1.025858 | -0.03227752 | 0.005395327 |  |  |  | -0.03641549 | 0.3376084 | 0.04193196
1.025887 | -0.03228146 | 0.005395327 |  |  |  | -0.03642833 | 0.3375398 | 0.04193196
1.025752 | -0.03228166 | 0.005395327 |  |  |  | -0.03644116 | 0.3374711 | 0.04193196
1.025617 | -0.03228186 | 0.005395327 |  |  |  | -0.036454 | 0.3374024 | 0.04193196
1.025482 | -0.03228207 | 0.005395327 |  |  |  | -0.03646683 | 0.3373338 | 0.04193196
1.025347 | -0.03228227 | 0.005395327 |  |  |  | -0.03645236 | 0.3373917 | 0.04193196
1.025487 | -0.03225272 | 0.005395327 |  |  |  | -0.03643788 | 0.3374496 | 0.04193196
1.025627 | -0.03222316 | 0.005395327 |  |  |  | -0.03642341 | 0.3375075 | 0.04193196
1.025767 | -0.03219359 | 0.005395327 |  |  |  | -0.03640893 | 0.3375654 | 0.04193196
1.025907 | -0.03216401 | 0.005395327 |  |  |  | -0.03641059 | 0.337565 | 0.04193196
1.025771 | -0.03220274 | 0.005395327 |  |  |  | -0.03641223 | 0.3375646 | 0.04193196
1.025636 | -0.03224147 | 0.005395327 |  |  |  | -0.03641387 | 0.3375643 | 0.04193196
1.0255 | -0.0322802 | 0.005395327 |  |  |  | -0.03640033 | 0.337527 | 0.04181801
1.025364 | -0.03231892 | 0.005395327 |  |  |  | -0.03638515 | 0.3374902 | 0.04181801
1.025289 | -0.03235575 | 0.005395327 |  |  |  | -0.03636996 | 0.3374533 | 0.04181801
1.025213 | -0.03239258 | 0.005395327 |  |  |  | -0.03635478 | 0.3374165 | 0.04181801
1.025138 | -0.0324294 | 0.005395327 |  |  |  | -0.0363111 | 0.337379 | 0.04181801
1.025063 | -0.03246623 | 0.005395327 |  |  |  | -0.03626741 | 0.3373416 | 0.04181801
1.025168 | -0.03249145 | 0.005395327 |  |  |  | -0.03622371 | 0.3373041 | 0.04181801
1.025273 | -0.03251666 | 0.005395327 |  |  |  | -0.03618002 | 0.3372667 | 0.04181801
1.025379 | -0.03254188 | 0.005395327 |  |  |  | -0.03616181 | 0.3371782 | 0.04181801
1.025484 | -0.0325671 | 0.005395327 |  |  |  | -0.0361436 | 0.3370897 | 0.04181801
1.025522 | -0.03265188 | 0.005395327 |  |  |  | -0.03612539 | 0.3370012 | 0.04181801
1.02556 | -0.03273667 | 0.005395327 |  |  |  | -0.03610718 | 0.3369128 | 0.04181801
1.025597 | -0.03282145 | 0.005395327 |  |  |  | -0.03610909 | 0.3369374 | 0.04181801
1.025635 | -0.03290624 | 0.005395327 |  |  |  | -0.03611096 | 0.336962 | 0.04181801
1.026834 | -0.03287345 | 0.005395327 |  |  |  | -0.03611281 | 0.3369866 | 0.04181801
1.028034 | -0.03284065 | 0.005395327 |  |  |  | -0.03611462 | 0.3370113 | 0.04170407
1.029233 | -0.03280785 | 0.005395327 |  |  |  | -0.03658551 | 0.3384248 | 0.04159012
1.030432 | -0.03277504 | 0.005395327 |  |  |  | -0.03752705 | 0.3412519 | 0.04159012
1.031955 | -0.03293208 | 0.005395327 |  |  |  | -0.03833951 | 0.3431539 | 0.04386903
1.033478 | -0.03308903 | 0.005395327 |  |  |  | -0.03902308 | 0.3441308 | 0.05514964
1.036491 | -0.03345003 | 0.006794116 |  |  |  | -0.0395104 | 0.3445622 | 0.04990814
1.036458 | -0.03349738 | 0.006794116 |  |  |  | -0.03980151 | 0.3444482 | 0.05002209
1.036425 | -0.03354472 | 0.006993943 |  |  |  | -0.03994707 | 0.3443912 | 0.04888263
1.036393 | -0.03358798 | 0.006794116 |  |  |  | -0.03987118 | 0.3447716 | 0.04774318
1.036394 | -0.03358391 | 0.006794116 |  |  |  | -0.03983323 | 0.3449619 | 0.04774318
1.036395 | -0.03357983 | 0.006794116 |  |  |  | -0.04089421 | 0.3486525 | 0.04774318
1.036396 | -0.03357576 | 0.005794981 |  |  |  | -0.04144353 | 0.3504027 | 0.04705951
1.0376 | -0.03373864 | 0.005794981 |  |  |  | -0.04222864 | 0.3523226 | 0.04933842
1.038805 | -0.03390146 | 0.005894895 |  |  |  | -0.04252148 | 0.3535095 | 0.05195916
1.04001 | -0.03406422 | 0.005295414 |  |  |  | -0.04231401 | 0.3538485 | 0.05127549
1.041216 | -0.03422693 | 0.005295414 |  |  |  | -0.04209718 | 0.3545713 | 0.05013604
1.042935 | -0.03498803 | 0.005295414 |  |  |  | -0.04207839 | 0.3553389 | 0.04990814
1.046375 | -0.03650998 | 0.006494376 |  |  |  | -0.04206883 | 0.3557227 | 0.04968025
1.048096 | -0.03727082 | 0.006894029 |  |  |  | -0.04305952 | 0.3576542 | 0.04933842
1.048747 | -0.03718158 | 0.005894895 |  |  |  | -0.04405019 | 0.3595857 | 0.04945236
1.049397 | -0.03709234 | 0.006894029 |  |  |  | -0.0460315 | 0.363449 | 0.05161733
1.050048 | -0.0370031 | 0.006294549 |  |  |  | -0.04608968 | 0.363465 | 0.052301
1.050699 | -0.03691386 | 0.006394462 |  |  |  | -0.04620594 | 0.3634969 | 0.05685882
1.051029 | -0.03711335 | 0.005994808 |  |  |  | -0.04626401 | 0.3635128 | 0.05685882
1.051194 | -0.03721309 | 0.006894029 |  |  |  | -0.04655293 | 0.3637178 | 0.05663093
1.051359 | -0.03731283 | 0.005894895 |  |  |  | -0.04684185 | 0.3639228 | 0.05617515
1.053844 | -0.03769843 | 0.005894895 |  |  |  | -0.04713076 | 0.3641277 | 0.05685882
1.05633 | -0.03808403 | 0.005894895 |  |  |  | -0.04741967 | 0.3643327 | 0.05526358
1.058815 | -0.03846963 | 0.006894029 |  |  |  | -0.0474272 | 0.3639704 | 0.05457991
1.061301 | -0.03885523 | 0.006894029 |  |  |  | -0.04752654 | 0.3638674 | 0.0535544
1.06079 | -0.03905665 | 0.006794116 |  |  |  | -0.04762337 | 0.363885 | 0.0535544
1.06028 | -0.03925804 | 0.007893164 |  |  |  | -0.0477202 | 0.3639026 | 0.05446597
1.059769 | -0.03945943 | 0.007893164 |  |  |  | -0.04781702 | 0.3639203 | 0.05332651
1.059259 | -0.03966079 | 0.00749351 |  |  |  | -0.04780842 | 0.3639115 | 0.05332651
1.059344 | -0.03950841 | 0.00749351 |  |  |  | -0.04779979 | 0.3639027 | 0.05332651
1.059428 | -0.03935602 | 0.007893164 |  |  |  | -0.04779116 | 0.363894 | 0.05332651
1.059597 | -0.03905125 | 0.006294549 |  |  |  | -0.04778252 | 0.3638852 | 0.05344046
1.059465 | -0.039123 | 0.005295414 |  |  |  | -0.04760794 | 0.363919 | 0.05344046
1.059398 | -0.03915887 | 0.005794981 |  |  |  | -0.04743335 | 0.3639529 | 0.05344046
1.059332 | -0.03919475 | 0.005495241 |  |  |  | -0.04725877 | 0.3639867 | 0.05344046
1.059272 | -0.03919619 | 0.005894895 |  |  |  | -0.04708419 | 0.3640205 | 0.05332651
1.059213 | -0.03919763 | 0.005395327 |  |  |  | -0.04698109 | 0.3640157 | 0.05344046
1.059093 | -0.0392005 | 0.005295414 |  |  |  | -0.046878 | 0.3640109 | 0.05321257
1.059444 | -0.03923018 | 0.005295414 |  |  |  | -0.0467749 | 0.3640061 | 0.05321257
1.059795 | -0.03925985 | 0.005295414 |  |  |  | -0.04668189 | 0.3639536 | 0.05321257
1.060146 | -0.03928952 | 0.005295414 |  |  |  | -0.04669198 | 0.3639059 | 0.05309862
1.060497 | -0.03931919 | 0.005295414 |  |  |  | -0.04670207 | 0.3638582 | 0.05309862
1.060687 | -0.03930617 | 0.005295414 |  |  |  | -0.04671217 | 0.3638105 | 0.05309862
1.060877 | -0.03929314 | 0.005295414 |  |  |  | -0.04670162 | 0.3637952 | 0.05309862
1.061067 | -0.03928011 | 0.005295414 |  |  |  | -0.04669107 | 0.3637799 | 0.05309862
1.06099 | -0.03922785 | 0.0051955 |  |  |  | -0.04668052 | 0.3637646 | 0.05309862
1.060722 | -0.03918862 | 0.005295414 |  |  |  | -0.04666998 | 0.3637493 | 0.05309862
1.060454 | -0.03914938 | 0.005095587 |  |  |  | -0.04664678 | 0.3637183 | 0.05309862
1.060186 | -0.03911015 | 0.005095587 |  |  |  | -0.04662359 | 0.3636873 | 0.05309862
1.059961 | -0.03907374 | 0.005095587 |  |  |  | -0.0466004 | 0.3636563 | 0.05298467
1.059735 | -0.03903732 | 0.005095587 |  |  |  | -0.04657721 | 0.3636253 | 0.05298467
1.05951 | -0.03900091 | 0.005095587 |  |  |  | -0.04651622 | 0.3636321 | 0.05298467
1.059285 | -0.03896449 | 0.005095587 |  |  |  | -0.04645524 | 0.3636389 | 0.05298467
1.059392 | -0.0389652 | 0.005095587 |  |  |  | -0.04639426 | 0.3636458 | 0.05298467
1.059499 | -0.03896591 | 0.005095587 |  |  |  | -0.04633328 | 0.3636526 | 0.05298467
1.059607 | -0.03896662 | 0.005095587 |  |  |  | -0.04646204 | 0.3636604 | 0.05298467
1.059714 | -0.03896733 | 0.005095587 |  |  |  | -0.0465908 | 0.3636681 | 0.05298467
1.059808 | -0.03896285 | 0.005095587 |  |  |  | -0.04671956 | 0.3636758 | 0.05298467
1.059902 | -0.03895836 | 0.005095587 |  |  |  | -0.04684833 | 0.3636836 | 0.05298467
1.059996 | -0.03895386 | 0.005095587 |  |  |  | -0.04682545 | 0.3636102 | 0.05298467
1.060091 | -0.03894936 | 0.005095587 |  |  |  | -0.04680257 | 0.3635368 | 0.05298467
1.060065 | -0.03894884 | 0.005095587 |  |  |  | -0.04677969 | 0.3634634 | 0.05298467
1.06004 | -0.03894832 | 0.005095587 |  |  |  | -0.04675681 | 0.36339 | 0.05287073
1.060015 | -0.03894779 | 0.005095587 |  |  |  | -0.04676616 | 0.3633875 | 0.05287073
1.05999 | -0.03894726 | 0.005095587 |  |  |  | -0.04677551 | 0.3633849 | 0.05287073
1.059941 | -0.03896086 | 0.005095587 |  |  |  | -0.04678487 | 0.3633824 | 0.05287073
1.059892 | -0.03897445 | 0.005095587 |  |  |  | -0.04679422 | 0.3633798 | 0.05287073
1.059843 | -0.03898804 | 0.005095587 |  |  |  | -0.04676845 | 0.3633783 | 0.05287073
1.059794 | -0.03900162 | 0.004995674 |  |  |  | -0.04674268 | 0.3633769 | 0.05287073
1.059716 | -0.03899512 | 0.004995674 |  |  |  | -0.04671691 | 0.3633754 | 0.05287073
1.059638 | -0.0389886 | 0.004995674 |  |  |  | -0.04669113 | 0.3633739 | 0.05287073
1.059561 | -0.03898206 | 0.004995674 |  |  |  | -0.04668626 | 0.3633719 | 0.05287073
1.059483 | -0.0389755 | 0.004995674 |  |  |  | -0.04668139 | 0.36337 | 0.05287073
1.059462 | -0.03894953 | 0.004995674 |  |  |  | -0.04667652 | 0.363368 | 0.05287073
1.059441 | -0.03892355 | 0.004995674 |  |  |  | -0.04667164 | 0.363366 | 0.05287073
1.05942 | -0.03889758 | 0.004995674 |  |  |  | -0.04669981 | 0.3633651 | 0.05287073
1.059399 | -0.0388716 | 0.004995674 |  |  |  | -0.04672797 | 0.3633641 | 0.05287073
1.059407 | -0.03886906 | 0.004995674 |  |  |  | -0.04675613 | 0.3633631 | 0.05287073
1.059415 | -0.03886651 | 0.004995674 |  |  |  | -0.04678428 | 0.3633622 | 0.05287073
1.059423 | -0.03886397 | 0.004995674 |  |  |  | -0.04689809 | 0.3633606 | 0.05287073
1.059431 | -0.03886142 | 0.004995674 |  |  |  | -0.04701191 | 0.363359 | 0.05287073
1.059457 | -0.03889276 | 0.004995674 |  |  |  | -0.04712573 | 0.3633573 | 0.05287073
1.059484 | -0.03892409 | 0.004995674 |  |  |  | -0.04723954 | 0.3633557 | 0.05287073
1.05951 | -0.03895543 | 0.004995674 |  |  |  | -0.04716449 | 0.3633529 | 0.05287073
1.059536 | -0.03898676 | 0.004995674 |  |  |  | -0.04708944 | 0.3633501 | 0.05287073
1.059495 | -0.03898612 | 0.004995674 |  |  |  | -0.04701438 | 0.3633473 | 0.05287073
1.059454 | -0.03898547 | 0.004995674 |  |  |  | -0.04693932 | 0.3633445 | 0.05287073
1.059413 | -0.03898482 | 0.004995674 |  |  |  | -0.04693752 | 0.3633634 | 0.05287073
1.059372 | -0.03898416 | 0.004995674 |  |  |  | -0.04693572 | 0.3633823 | 0.05287073
1.060267 | -0.03902944 | 0.004995674 |  |  |  | -0.04693391 | 0.3634012 | 0.05287073
1.061162 | -0.03907472 | 0.004995674 |  |  |  | -0.04693211 | 0.36342 | 0.05287073
1.062057 | -0.03911999 | 0.004995674 |  |  |  | -0.04682258 | 0.3634049 | 0.05287073
1.062951 | -0.03916525 | 0.004995674 |  |  |  | -0.04671306 | 0.3633898 | 0.05287073
1.065684 | -0.0395183 | 0.004995674 |  |  |  | -0.04660353 | 0.3633746 | 0.05287073
1.073912 | -0.04084563 | 0.006294549 |  |  |  | -0.04673908 | 0.3643056 | 0.05264284
1.073971 | -0.04138261 | 0.00749351 |  |  |  | -0.04747407 | 0.3671443 | 0.05218706
1.074001 | -0.04165107 | 0.00749351 |  |  |  | -0.04862088 | 0.3695338 | 0.05526358
1.074078 | -0.04173413 | 0.00749351 |  |  |  | -0.04897246 | 0.3702342 | 0.05890984
1.074155 | -0.04181719 | 0.007293683 |  |  |  | -0.04888051 | 0.3699459 | 0.06073297
1.074232 | -0.04190025 | 0.007893164 |  |  |  | -0.04909912 | 0.3701524 | 0.06050508
1.074308 | -0.04198331 | 0.006494376 |  |  |  | -0.04931771 | 0.370359 | 0.06073297
1.074325 | -0.04190138 | 0.006894029 |  |  |  | -0.04953626 | 0.3705655 | 0.05970746
1.074375 | -0.04165543 | 0.005994808 |  |  |  | -0.04975478 | 0.3707721 | 0.05936562
1.076071 | -0.04187418 | 0.005994808 |  |  |  | -0.04929889 | 0.3716511 | 0.05868195
1.081162 | -0.04253042 | 0.006594289 |  |  |  | -0.04907091 | 0.3720908 | 0.05856801
1.081695 | -0.04257454 | 0.005994808 |  |  |  | -0.04884291 | 0.3725306 | 0.05845406
1.082229 | -0.04261867 | 0.00749351 |  |  |  | -0.04961595 | 0.3744034 | 0.05845406
1.082762 | -0.04266279 | 0.007793251 |  |  |  | -0.05038897 | 0.3762762 | 0.05913773
1.083296 | -0.04270692 | 0.007793251 |  |  |  | -0.05116198 | 0.3781491 | 0.05845406
1.082985 | -0.04301855 | 0.007993078 |  |  |  | -0.05193498 | 0.3800219 | 0.06096086
1.082364 | -0.04364175 | 0.007593424 |  |  |  | -0.05219547 | 0.3803453 | 0.06358161
1.082055 | -0.04395331 | 0.007793251 |  |  |  | -0.05245596 | 0.380669 | 0.06597447
1.083408 | -0.0439442 | 0.006594289 |  |  |  | -0.05239004 | 0.3807679 | 0.06597447
1.084085 | -0.04393965 | 0.006894029 |  |  |  | -0.05232409 | 0.3808669 | 0.06597447
1.084762 | -0.0439351 | 0.006894029 |  |  |  | -0.05225812 | 0.3809659 | 0.0650629
1.088177 | -0.04437746 | 0.006294549 |  |  |  | -0.05227818 | 0.3811921 | 0.06472106
1.095007 | -0.04526185 | 0.006694203 |  |  |  | -0.05236423 | 0.3813194 | 0.06472106
1.097935 | -0.04683766 | 0.008092991 |  |  |  | -0.05245026 | 0.3814467 | 0.06358161
1.097919 | -0.04661261 | 0.007393597 |  |  |  | -0.05253628 | 0.381574 | 0.06358161
1.097911 | -0.04649996 | 0.007793251 |  |  |  | -0.05299215 | 0.3832366 | 0.06289794
1.09804 | -0.04632915 | 0.006794116 |  |  |  | -0.05390382 | 0.3865625 | 0.06369555
1.098178 | -0.04627106 | 0.006794116 |  |  |  | -0.05459642 | 0.3883264 | 0.06813943
1.098316 | -0.04621297 | 0.006794116 |  |  |  | -0.05483321 | 0.3884272 | 0.05742855
1.098453 | -0.04615487 | 0.006394462 |  |  |  | -0.05506999 | 0.3885279 | 0.0703044
1.098485 | -0.04615552 | 0.006894029 |  |  |  | -0.05544438 | 0.388723 | 0.07144385
1.098518 | -0.04615617 | 0.006194635 |  |  |  | -0.05558197 | 0.3888173 | 0.07121596
1.09855 | -0.04615682 | 0.006194635 |  |  |  | -0.0558571 | 0.3890059 | 0.0700765
1.098582 | -0.04615747 | 0.006194635 |  |  |  | -0.0557972 | 0.3890389 | 0.07053229
1.098603 | -0.0460942 | 0.006194635 |  |  |  | -0.05573729 | 0.3890719 | 0.07053229
1.098624 | -0.0460309 | 0.006194635 |  |  |  | -0.05567739 | 0.3891049 | 0.06916494
1.098646 | -0.04596758 | 0.006194635 |  |  |  | -0.05561748 | 0.3891378 | 0.06893705
1.098667 | -0.04590423 | 0.006094722 |  |  |  | -0.05578204 | 0.3889359 | 0.06848127
1.098439 | -0.04595353 | 0.005994808 |  |  |  | -0.05594658 | 0.388734 | 0.06802548
1.098325 | -0.04597813 | 0.006794116 |  |  |  | -0.05594105 | 0.3887407 | 0.06813943
1.098211 | -0.04600271 | 0.005894895 |  |  |  | -0.05593 | 0.388754 | 0.06768365
1.098372 | -0.04598092 | 0.005894895 |  |  |  | -0.05592447 | 0.3887607 | 0.06768365
1.098532 | -0.04595913 | 0.005894895 |  |  |  | -0.05601461 | 0.3887711 | 0.06825338
1.098692 | -0.04593734 | 0.005894895 |  |  |  | -0.05610476 | 0.3887816 | 0.0675697
1.098852 | -0.04591555 | 0.005894895 |  |  |  | -0.0561949 | 0.388792 | 0.0675697
1.098943 | -0.04589447 | 0.005894895 |  |  |  | -0.05628504 | 0.3888025 | 0.06745576
1.099034 | -0.04587338 | 0.005794981 |  |  |  | -0.05634161 | 0.3888139 | 0.06745576
1.099125 | -0.0458523 | 0.005794981 |  |  |  | -0.05645472 | 0.3888368 | 0.06722787
1.099217 | -0.04583121 | 0.005794981 |  |  |  | -0.05651126 | 0.3888483 | 0.06722787
1.099209 | -0.04580859 | 0.005794981 |  |  |  | -0.05649252 | 0.3888485 | 0.06722787
1.099201 | -0.04578596 | 0.005794981 |  |  |  | -0.05647377 | 0.3888487 | 0.06722787
1.099194 | -0.04576333 | 0.005794981 |  |  |  | -0.05645501 | 0.3888488 | 0.06722787
1.099186 | -0.0457407 | 0.005695068 |  |  |  | -0.05643626 | 0.388849 | 0.06722787
1.099175 | -0.0457145 | 0.005695068 |  |  |  | -0.05635809 | 0.3888543 | 0.06722787
1.099163 | -0.04568829 | 0.005695068 |  |  |  | -0.05627991 | 0.3888596 | 0.06825338
1.099152 | -0.04566208 | 0.005695068 |  |  |  | -0.05620174 | 0.3888649 | 0.06711392
1.099141 | -0.04563586 | 0.005695068 |  |  |  | -0.05612357 | 0.3888702 | 0.06711392
1.099115 | -0.04564124 | 0.005695068 |  |  |  | -0.05618296 | 0.3888726 | 0.06711392
1.09909 | -0.04564662 | 0.005695068 |  |  |  | -0.05624234 | 0.3888749 | 0.06711392
1.099064 | -0.04565199 | 0.005695068 |  |  |  | -0.05630172 | 0.3888772 | 0.06711392
1.099039 | -0.04565735 | 0.005695068 |  |  |  | -0.0563611 | 0.3888796 | 0.06711392
1.098848 | -0.04562121 | 0.005695068 |  |  |  | -0.05638671 | 0.3888296 | 0.06711392
1.098467 | -0.04554892 | 0.005595154 |  |  |  | -0.0564123 | 0.3887796 | 0.06699998
1.098277 | -0.04551277 | 0.005595154 |  |  |  | -0.05643786 | 0.3887297 | 0.06699998
1.098297 | -0.04560373 | 0.005595154 |  |  |  | -0.05646341 | 0.3886797 | 0.06699998
1.098317 | -0.04569469 | 0.005595154 |  |  |  | -0.05644712 | 0.3886752 | 0.06699998
1.098337 | -0.04578564 | 0.005595154 |  |  |  | -0.05643082 | 0.3886707 | 0.06699998
1.098357 | -0.04587658 | 0.005595154 |  |  |  | -0.05641452 | 0.3886662 | 0.06699998
1.098397 | -0.04592366 | 0.005595154 |  |  |  | -0.05639822 | 0.3886617 | 0.06699998
1.098438 | -0.04597074 | 0.005595154 |  |  |  | -0.05636525 | 0.3886622 | 0.06699998
1.098478 | -0.0460178 | 0.005595154 |  |  |  | -0.05633228 | 0.3886628 | 0.06699998
1.098519 | -0.04606486 | 0.005595154 |  |  |  | -0.0562993 | 0.3886634 | 0.06699998
1.098501 | -0.0460945 | 0.005595154 |  |  |  | -0.05626633 | 0.388664 | 0.06699998
1.098483 | -0.04612414 | 0.005595154 |  |  |  | -0.05625793 | 0.3886765 | 0.06699998
1.098465 | -0.04615378 | 0.005595154 |  |  |  | -0.05624953 | 0.3886891 | 0.06699998
1.098447 | -0.04618342 | 0.005595154 |  |  |  | -0.05624112 | 0.3887016 | 0.06699998
1.098378 | -0.04620064 | 0.005595154 |  |  |  | -0.05623272 | 0.3887141 | 0.06699998
1.098308 | -0.04621787 | 0.005595154 |  |  |  | -0.05621425 | 0.388765 | 0.06699998
1.098239 | -0.04623509 | 0.005595154 |  |  |  | -0.05619578 | 0.3888159 | 0.06699998
1.09817 | -0.04625231 | 0.005595154 |  |  |  | -0.05617731 | 0.3888667 | 0.06699998
1.09817 | -0.04628583 | 0.005595154 |  |  |  | -0.05615883 | 0.3889176 | 0.06699998
1.098169 | -0.04631936 | 0.005595154 |  |  |  | -0.05613544 | 0.388945 | 0.06699998
1.098169 | -0.04635289 | 0.005595154 |  |  |  | -0.05608863 | 0.3889998 | 0.06688603
1.098169 | -0.04638641 | 0.005595154 |  |  |  | -0.05606522 | 0.3890272 | 0.06688603
1.098211 | -0.04638766 | 0.005595154 |  |  |  | -0.05603921 | 0.3889801 | 0.06688603
1.098252 | -0.04638892 | 0.005595154 |  |  |  | -0.05601319 | 0.388933 | 0.06688603
1.098294 | -0.04639017 | 0.005595154 |  |  |  | -0.05598718 | 0.3888859 | 0.06688603
1.098336 | -0.04639142 | 0.005595154 |  |  |  | -0.05596116 | 0.3888388 | 0.06688603
1.099335 | -0.0464396 | 0.005595154 |  |  |  | -0.05601417 | 0.3888312 | 0.06688603
1.100333 | -0.04648777 | 0.005595154 |  |  |  | -0.05606717 | 0.3888237 | 0.06688603
1.101332 | -0.04653592 | 0.005595154 |  |  |  | -0.05612017 | 0.3888161 | 0.06688603
1.102331 | -0.04658406 | 0.005595154 |  |  |  | -0.05617317 | 0.3888086 | 0.06688603
1.103481 | -0.04689165 | 0.005595154 |  |  |  | -0.05614404 | 0.388819 | 0.06688603
1.104631 | -0.0471992 | 0.005595154 |  |  |  | -0.05611489 | 0.3888295 | 0.06688603
1.105781 | -0.0475067 | 0.006494376 |  |  |  | -0.05608571 | 0.3888399 | 0.06688603
1.106848 | -0.04791692 | 0.007693337 |  |  |  | -0.0560565 | 0.3888504 | 0.06688603
1.106681 | -0.04812237 | 0.008092991 |  |  |  | -0.05607768 | 0.3889056 | 0.06688603
1.106598 | -0.04822504 | 0.007993078 |  |  |  | -0.05609886 | 0.3889608 | 0.06688603
1.106588 | -0.0483048 | 0.007593424 |  |  |  | -0.05612003 | 0.3890161 | 0.06688603
1.106583 | -0.04834465 | 0.007893164 |  |  |  | -0.05614121 | 0.3890713 | 0.06688603
1.109505 | -0.0488653 | 0.007893164 |  |  |  | -0.05602692 | 0.3903131 | 0.06654419
1.112432 | -0.04934598 | 0.006494376 |  |  |  | -0.05596978 | 0.3909342 | 0.06643025
1.118287 | -0.05030694 | 0.006494376 |  |  |  | -0.05591264 | 0.3915553 | 0.0663163
1.118532 | -0.05044318 | 0.006894029 |  |  |  | -0.05673711 | 0.3929208 | 0.06699998
1.119021 | -0.05071565 | 0.007893164 |  |  |  | -0.05756157 | 0.3942863 | 0.06643025
1.119266 | -0.05085188 | 0.008892299 |  |  |  | -0.05838603 | 0.3956519 | 0.06768365
1.119082 | -0.05086057 | 0.008192905 |  |  |  | -0.05941205 | 0.397239 | 0.07235542
1.118898 | -0.05086926 | 0.007993078 |  |  |  | -0.05961361 | 0.3974606 | 0.07509011
1.118531 | -0.05088661 | 0.00749351 |  |  |  | -0.06003575 | 0.398104 | 0.0778248
1.118763 | -0.05095686 | 0.007893164 |  |  |  | -0.06005483 | 0.3983041 | 0.07736902
1.119227 | -0.05109734 | 0.007793251 |  |  |  | -0.0600739 | 0.3985042 | 0.07691324
1.119459 | -0.05116758 | 0.007793251 |  |  |  | -0.06009298 | 0.3987043 | 0.0765714
1.125712 | -0.05177413 | 0.006694203 |  |  |  | -0.06000758 | 0.3985438 | 0.07565984
1.12884 | -0.0520774 | 0.006894029 |  |  |  | -0.05996488 | 0.3984636 | 0.075318
1.131654 | -0.05224287 | 0.007793251 |  |  |  | -0.05992218 | 0.3983833 | 0.07486222
1.13134 | -0.05210508 | 0 |  |  |  | -0.06005171 | 0.399894 | 0.07452038
1.130714 | -0.05182949 | 0.008392732 |  |  |  | -0.06018123 | 0.4014047 | 0.07417854
1.130538 | -0.05191493 | 0.008392732 |  |  |  | -0.06089895 | 0.4047359 | 0.07486222
1.129942 | -0.05232438 | 0.009891434 |  |  |  | -0.06181636 | 0.4053556 | 0.07896426
1.129872 | -0.05247752 | 0.007693337 |  |  |  | -0.06193299 | 0.4061915 | 0.08318024
1.129802 | -0.05263065 | 0.00749351 |  |  |  | -0.06181896 | 0.4063669 | 0.08295235
1.129732 | -0.05278377 | 0.007293683 |  |  |  | -0.06042188 | 0.4065075 | 0.08169895
1.129401 | -0.05269562 | 0.006794116 |  |  |  | -0.05995597 | 0.4065543 | 0.081585
1.128998 | -0.05266797 | 0.006694203 |  |  |  | -0.06035663 | 0.4081429 | 0.08135711
1.128704 | -0.05266971 | 0.006894029 |  |  |  | -0.06075724 | 0.4097316 | 0.08181289
1.128411 | -0.05267145 | 0.006594289 |  |  |  | -0.06115778 | 0.4113202 | 0.081585
1.128118 | -0.05267319 | 0.006594289 |  |  |  | -0.06155827 | 0.4129089 | 0.08044555
1.128714 | -0.05270171 | 0.006594289 |  |  |  | -0.06341688 | 0.4157786 | 0.08694044
1.12931 | -0.05273024 | 0.006494376 |  |  |  | -0.06378782 | 0.4160084 | 0.08990303
1.129906 | -0.05275876 | 0.006494376 |  |  |  | -0.06397325 | 0.4161233 | 0.08887752
1.130502 | -0.05278728 | 0.006494376 |  |  |  | -0.06415865 | 0.4162382 | 0.09104248
1.130505 | -0.05277378 | 0.006494376 |  |  |  | -0.06416967 | 0.4162494 | 0.09035881
1.130508 | -0.05276028 | 0.006494376 |  |  |  | -0.06419171 | 0.4162718 | 0.08921935
1.130514 | -0.05273326 | 0.006394462 |  |  |  | -0.06415639 | 0.4163319 | 0.08864963
1.130098 | -0.05271975 | 0.006394462 |  |  |  | -0.06411005 | 0.4163809 | 0.08864963
1.129681 | -0.05270621 | 0.006394462 |  |  |  | -0.06401735 | 0.4164788 | 0.08864963
1.129265 | -0.05269264 | 0.006394462 |  |  |  | -0.06402105 | 0.4164236 | 0.08864963
1.128849 | -0.05267903 | 0.006394462 |  |  |  | -0.06403214 | 0.4162581 | 0.08728228
1.128836 | -0.05267571 | 0.006394462 |  |  |  | -0.06406948 | 0.4164415 | 0.08716833
1.128822 | -0.05267239 | 0.006394462 |  |  |  | -0.06410682 | 0.4166249 | 0.08705439
1.128809 | -0.05266906 | 0.006294549 |  |  |  | -0.06414416 | 0.4168082 | 0.08762412
1.128796 | -0.05266574 | 0.006294549 |  |  |  | -0.06418149 | 0.4169916 | 0.08694044
1.129069 | -0.05266726 | 0.006294549 |  |  |  | -0.06402595 | 0.417082 | 0.0868265
1.129342 | -0.05266879 | 0.006294549 |  |  |  | -0.06387041 | 0.4171724 | 0.0868265
1.129615 | -0.05267032 | 0.006294549 |  |  |  | -0.06355931 | 0.4173533 | 0.08671255
1.129888 | -0.05267185 | 0.006294549 |  |  |  | -0.06358914 | 0.417352 | 0.08671255
1.129775 | -0.05267656 | 0.006294549 |  |  |  | -0.06364873 | 0.4173495 | 0.08671255
1.129662 | -0.05268128 | 0.006294549 |  |  |  | -0.06367849 | 0.4173483 | 0.08659861
1.129549 | -0.052686 | 0.006294549 |  |  |  | -0.06396776 | 0.4175096 | 0.08659861
1.129436 | -0.05269072 | 0.006294549 |  |  |  | -0.06411239 | 0.4175902 | 0.08648466
1.129254 | -0.05269346 | 0.006294549 |  |  |  | -0.06425702 | 0.4176709 | 0.08648466
1.129072 | -0.05269621 | 0.006294549 |  |  |  | -0.06392946 | 0.417657 | 0.08648466
1.12889 | -0.05269896 | 0.006294549 |  |  |  | -0.0636019 | 0.4176431 | 0.08648466
1.128708 | -0.05270171 | 0.006294549 |  |  |  | -0.06327434 | 0.4176292 | 0.08648466
1.128884 | -0.05267714 | 0.006294549 |  |  |  | -0.06294678 | 0.4176153 | 0.08648466
1.129061 | -0.05265258 | 0.006294549 |  |  |  | -0.0630836 | 0.4176173 | 0.08637072
1.129238 | -0.05262801 | 0.006294549 |  |  |  | -0.06322042 | 0.4176194 | 0.08637072
1.129415 | -0.05260345 | 0.006294549 |  |  |  | -0.06349404 | 0.4176234 | 0.08625677
1.129309 | -0.05258614 | 0.006294549 |  |  |  | -0.06351957 | 0.4176187 | 0.08625677
1.129203 | -0.05256883 | 0.006294549 |  |  |  | -0.0635451 | 0.4176139 | 0.08625677
1.129097 | -0.05255152 | 0.006294549 |  |  |  | -0.06357063 | 0.4176091 | 0.08625677
1.128991 | -0.05253421 | 0.006294549 |  |  |  | -0.06359616 | 0.4176044 | 0.08625677
1.128965 | -0.05253938 | 0.006294549 |  |  |  | -0.06359454 | 0.4175396 | 0.08625677
1.128939 | -0.05254454 | 0.006294549 |  |  |  | -0.06359292 | 0.4174749 | 0.08625677
1.128913 | -0.05254971 | 0.006294549 |  |  |  | -0.06359131 | 0.4174102 | 0.08625677
1.128887 | -0.05255488 | 0.006294549 |  |  |  | -0.06358969 | 0.4173454 | 0.08625677
1.128922 | -0.05255396 | 0.006294549 |  |  |  | -0.06355671 | 0.417369 | 0.08602888
1.128957 | -0.05255305 | 0.006294549 |  |  |  | -0.06352373 | 0.4173926 | 0.08614283
1.128991 | -0.05255214 | 0.006294549 |  |  |  | -0.06349074 | 0.4174161 | 0.08614283
1.129026 | -0.05255122 | 0.006294549 |  |  |  | -0.06345776 | 0.4174397 | 0.08614283
1.129045 | -0.05258308 | 0.006294549 |  |  |  | -0.06356734 | 0.4173835 | 0.08614283
1.129063 | -0.05261493 | 0.006294549 |  |  |  | -0.06367692 | 0.4173273 | 0.08614283
1.129082 | -0.05264679 | 0.006294549 |  |  |  | -0.06378649 | 0.4172711 | 0.08614283
1.1291 | -0.05267864 | 0.006294549 |  |  |  | -0.06389606 | 0.4172149 | 0.08614283
1.129081 | -0.05267794 | 0.006294549 |  |  |  | -0.0637964 | 0.4174135 | 0.08614283
1.129062 | -0.05267724 | 0.006294549 |  |  |  | -0.06369673 | 0.417612 | 0.08614283
1.129042 | -0.05267654 | 0.006294549 |  |  |  | -0.06359707 | 0.4178105 | 0.08602888
1.129023 | -0.05267585 | 0.006294549 |  |  |  | -0.0634974 | 0.4180091 | 0.08602888
1.129051 | -0.05267451 | 0.006294549 |  |  |  | -0.06359371 | 0.4179915 | 0.08602888
1.129078 | -0.05267318 | 0.006294549 |  |  |  | -0.06369002 | 0.4179739 | 0.08602888
1.129106 | -0.05267185 | 0.006294549 |  |  |  | -0.06378632 | 0.4179563 | 0.08602888
1.129134 | -0.05267051 | 0.006294549 |  |  |  | -0.06370429 | 0.417626 | 0.08591493
1.129253 | -0.05269077 | 0.006294549 |  |  |  | -0.06352595 | 0.4173133 | 0.08591493
1.129372 | -0.05271102 | 0.006294549 |  |  |  | -0.06334762 | 0.4170006 | 0.08591493
1.129492 | -0.05273127 | 0.006294549 |  |  |  | -0.06316928 | 0.4166879 | 0.08591493
1.129611 | -0.05275152 | 0.006294549 |  |  |  | -0.06363019 | 0.418972 | 0.08511732
1.129384 | -0.05270347 | 0.006294549 |  |  |  | -0.06386064 | 0.4201142 | 0.08443364
1.129156 | -0.05265543 | 0.006294549 |  |  |  | -0.06427321 | 0.421967 | 0.08454759
1.128929 | -0.05260737 | 0.006294549 |  |  |  | -0.06445532 | 0.4226775 | 0.09104248
1.128702 | -0.05255932 | 0.006294549 |  |  |  | -0.06463742 | 0.4233881 | 0.09035881
1.129282 | -0.05246749 | 0.006294549 |  |  |  | -0.06490512 | 0.4239797 | 0.09457479
1.129863 | -0.05237566 | 0.006294549 |  |  |  | -0.06499074 | 0.4238609 | 0.09571425
1.130444 | -0.05228384 | 0.006294549 |  |  |  | -0.06516197 | 0.4236232 | 0.09571425
1.131025 | -0.05219201 | 0.006294549 |  |  |  | -0.06533403 | 0.4237972 | 0.09457479
1.133366 | -0.05253554 | 0.006094722 |  |  |  | -0.06550607 | 0.4239712 | 0.09446085
1.135708 | -0.052879 | 0.006194635 |  |  |  | -0.06585814 | 0.4251938 | 0.09332139
1.138049 | -0.05322238 | 0.006294549 |  |  |  | -0.06656197 | 0.4276391 | 0.09275167
1.141205 | -0.05388735 | 0.007593424 |  |  |  | -0.06691373 | 0.4288617 | 0.09240983
1.142833 | -0.05453067 | 0.008392732 |  |  |  | -0.0673561 | 0.4300149 | 0.09240983
1.143647 | -0.05485233 | 0.008492645 |  |  |  | -0.06824085 | 0.4323214 | 0.0956003
1.144125 | -0.05529518 | 0.008792385 |  |  |  | -0.06886764 | 0.4333637 | 0.102437
1.144285 | -0.05544279 | 0.007993078 |  |  |  | -0.06923646 | 0.4331416 | 0.1065391
1.146219 | -0.05579205 | 0.007293683 |  |  |  | -0.06942086 | 0.4330305 | 0.1059693
1.146863 | -0.05590844 | 0.007093856 |  |  |  | -0.06939206 | 0.4330385 | 0.1047159
1.149855 | -0.05622155 | 0.007093856 |  |  |  | -0.06937766 | 0.4330425 | 0.1036904
1.158829 | -0.05715953 | 0.006993943 |  |  |  | -0.06936327 | 0.4330465 | 0.1028928
1.159125 | -0.05754126 | 0.008492645 |  |  |  | -0.06965586 | 0.4350014 | 0.1017534
1.159421 | -0.05792298 | 0.008892299 |  |  |  | -0.06994844 | 0.4369563 | 0.1011836
1.160014 | -0.05868643 | 0.009092126 |  |  |  | -0.07028743 | 0.4378863 | 0.1012976
1.160181 | -0.05864495 | 0.008392732 |  |  |  | -0.07062642 | 0.4388162 | 0.1034625
1.160265 | -0.0586242 | 0.008792385 |  |  |  | -0.07130439 | 0.4406761 | 0.1080204
1.160349 | -0.05860346 | 0.007593424 |  |  |  | -0.07133951 | 0.4409181 | 0.110983
1.16183 | -0.05867055 | 0.007793251 |  |  |  | -0.0714706 | 0.4415219 | 0.1148571
1.164793 | -0.05880406 | 0.007093856 |  |  |  | -0.0714966 | 0.4413997 | 0.1139455
1.168842 | -0.05972899 | 0.007393597 |  |  |  | -0.07158522 | 0.4412634 | 0.1115527
1.170125 | -0.06015824 | 0.007893164 |  |  |  | -0.07165852 | 0.4414798 | 0.1102993
1.171409 | -0.06058748 | 0.00749351 |  |  |  | -0.07169517 | 0.4415879 | 0.1100714
1.170588 | -0.06060552 | 0.008892299 |  |  |  | -0.07178024 | 0.4416422 | 0.1097296
1.168946 | -0.0606415 | 0.008992212 |  |  |  | -0.07195037 | 0.4417507 | 0.1092738
1.168125 | -0.06065944 | 0.008792385 |  |  |  | -0.07203543 | 0.441805 | 0.1090459
1.168114 | -0.06103538 | 0.008592558 |  |  |  | -0.07197254 | 0.4419241 | 0.1092738
1.168108 | -0.06122335 | 0.008492645 |  |  |  | -0.07190965 | 0.4420433 | 0.108704
1.16811 | -0.06140194 | 0.008892299 |  |  |  | -0.07184676 | 0.4421624 | 0.1084762
1.168117 | -0.06139257 | 0.008292818 |  |  |  | -0.07178386 | 0.4422816 | 0.1084762
1.168125 | -0.0613832 | 0.008292818 |  |  |  | -0.07170928 | 0.4422811 | 0.1082483
1.168132 | -0.06137383 | 0.008192905 |  |  |  | -0.0715601 | 0.4422801 | 0.1081343
1.168274 | -0.06137893 | 0.008092991 |  |  |  | -0.07148552 | 0.4422796 | 0.1080204
1.168556 | -0.06138913 | 0.007993078 |  |  |  | -0.07151245 | 0.4422381 | 0.1080204
1.168781 | -0.06140899 | 0.007893164 |  |  |  | -0.07153938 | 0.4421966 | 0.1080204
1.168864 | -0.06142375 | 0.007893164 |  |  |  | -0.0715663 | 0.4421551 | 0.1079064
1.168947 | -0.0614385 | 0.007893164 |  |  |  | -0.07159321 | 0.4421137 | 0.1079064
1.169031 | -0.06145326 | 0.007793251 |  |  |  | -0.07157895 | 0.4421481 | 0.1077925
1.169571 | -0.06160521 | 0.007793251 |  |  |  | -0.07156469 | 0.4421826 | 0.1079064
1.169841 | -0.06168118 | 0.007793251 |  |  |  | -0.07155042 | 0.442217 | 0.1077925
1.170112 | -0.06175715 | 0.007693337 |  |  |  | -0.07153616 | 0.4422514 | 0.1076785
1.169998 | -0.06171975 | 0.007693337 |  |  |  | -0.07153484 | 0.4422533 | 0.1077925
1.169884 | -0.06168234 | 0.007693337 |  |  |  | -0.07153352 | 0.4422551 | 0.1076785
1.16977 | -0.06164494 | 0.007693337 |  |  |  | -0.0715322 | 0.442257 | 0.1076785
1.169656 | -0.06160753 | 0.007693337 |  |  |  | -0.07153088 | 0.4422588 | 0.1076785
1.169613 | -0.06158592 | 0.007693337 |  |  |  | -0.071512 | 0.4422443 | 0.1076785
1.16957 | -0.0615643 | 0.007693337 |  |  |  | -0.07150256 | 0.442237 | 0.1076785
1.169528 | -0.06154268 | 0.007693337 |  |  |  | -0.07149312 | 0.4422297 | 0.1081343
1.169485 | -0.06152106 | 0.007693337 |  |  |  | -0.07150356 | 0.4421912 | 0.1075646
1.1695 | -0.06149561 | 0.007693337 |  |  |  | -0.071514 | 0.4421527 | 0.1075646
1.169515 | -0.06147016 | 0.007693337 |  |  |  | -0.07152443 | 0.4421142 | 0.1075646
1.169529 | -0.06144471 | 0.007693337 |  |  |  | -0.07153487 | 0.4420757 | 0.1075646
1.169544 | -0.06141926 | 0.007693337 |  |  |  | -0.07147167 | 0.4420394 | 0.1074506
1.169608 | -0.06136874 | 0.007693337 |  |  |  | -0.07140846 | 0.442003 | 0.1074506
1.169671 | -0.06131822 | 0.007693337 |  |  |  | -0.07134524 | 0.4419666 | 0.1074506
1.169734 | -0.0612677 | 0.007693337 |  |  |  | -0.07128202 | 0.4419302 | 0.1074506
1.169719 | -0.06124101 | 0.007593424 |  |  |  | -0.07128206 | 0.4419214 | 0.1074506
1.169642 | -0.06126486 | 0.007593424 |  |  |  | -0.07128213 | 0.4419038 | 0.1073367
1.169564 | -0.06128869 | 0.007593424 |  |  |  | -0.07128217 | 0.441895 | 0.1073367
1.169486 | -0.06131252 | 0.007593424 |  |  |  | -0.07133355 | 0.4418885 | 0.1073367
1.16915 | -0.06134759 | 0.007593424 |  |  |  | -0.07138493 | 0.4418821 | 0.1073367
1.168815 | -0.06138266 | 0.007593424 |  |  |  | -0.07148767 | 0.4418692 | 0.1072227
1.16848 | -0.06141772 | 0.007593424 |  |  |  | -0.0714475 | 0.4417927 | 0.1072227
1.168145 | -0.06145279 | 0.007593424 |  |  |  | -0.07140734 | 0.4417162 | 0.1072227
1.168166 | -0.06143456 | 0.007593424 |  |  |  | -0.07136717 | 0.4416396 | 0.1072227
1.168187 | -0.06141633 | 0.007593424 |  |  |  | -0.07132701 | 0.4415631 | 0.1072227
1.168208 | -0.0613981 | 0.007593424 |  |  |  | -0.07131408 | 0.4415592 | 0.1071088
1.16823 | -0.06137987 | 0.007593424 |  |  |  | -0.07130762 | 0.4415573 | 0.1071088
1.168243 | -0.06137067 | 0.007593424 |  |  |  | -0.07130116 | 0.4415554 | 0.1071088
1.168256 | -0.06136147 | 0.007593424 |  |  |  | -0.07125935 | 0.4415551 | 0.1071088
1.16827 | -0.06135227 | 0.007593424 |  |  |  | -0.07121753 | 0.4415549 | 0.1071088
1.168283 | -0.06134307 | 0.007593424 |  |  |  | -0.07117572 | 0.4415546 | 0.1069949
1.168218 | -0.06135472 | 0.007593424 |  |  |  | -0.07113391 | 0.4415544 | 0.1069949
1.168152 | -0.06136636 | 0.007593424 |  |  |  | -0.0711355 | 0.4415556 | 0.1069949
1.168087 | -0.061378 | 0.007593424 |  |  |  | -0.0711371 | 0.4415568 | 0.1069949
1.168022 | -0.06138964 | 0.007593424 |  |  |  | -0.07113869 | 0.441558 | 0.1069949
1.16798 | -0.06141626 | 0.007593424 |  |  |  | -0.07114029 | 0.4415592 | 0.1069949
1.167939 | -0.06144289 | 0.007593424 |  |  |  | -0.07113442 | 0.4415371 | 0.1069949
1.167898 | -0.06146951 | 0.007593424 |  |  |  | -0.07112856 | 0.4415149 | 0.1068809
1.167857 | -0.06149613 | 0.007593424 |  |  |  | -0.07112269 | 0.4414927 | 0.1068809
1.167831 | -0.06149206 | 0.007593424 |  |  |  | -0.07111683 | 0.4414706 | 0.1068809
1.167806 | -0.06148798 | 0.007593424 |  |  |  | -0.07113076 | 0.4414716 | 0.1068809
1.167781 | -0.0614839 | 0.007593424 |  |  |  | -0.07114469 | 0.4414726 | 0.1068809
1.167756 | -0.06147983 | 0.007593424 |  |  |  | -0.07115862 | 0.4414736 | 0.1068809
1.167833 | -0.06150655 | 0.007593424 |  |  |  | -0.07117255 | 0.4414746 | 0.106767
1.16791 | -0.06153327 | 0.007593424 |  |  |  | -0.07117849 | 0.4414277 | 0.106767
1.167987 | -0.06155999 | 0.007593424 |  |  |  | -0.07118443 | 0.4413807 | 0.106767
1.168064 | -0.0615867 | 0.007593424 |  |  |  | -0.07119037 | 0.4413338 | 0.1065391
1.168033 | -0.06159427 | 0.007593424 |  |  |  | -0.07119631 | 0.4412868 | 0.1065391
1.168001 | -0.06160184 | 0.007593424 |  |  |  | -0.07111284 | 0.4412838 | 0.1064251
1.167969 | -0.0616094 | 0.007593424 |  |  |  | -0.07102937 | 0.4412808 | 0.1064251
1.167938 | -0.06161697 | 0.007593424 |  |  |  | -0.07094589 | 0.4412777 | 0.1065391
1.170515 | -0.06183133 | 0.007593424 |  |  |  | -0.07086241 | 0.4412747 | 0.1064251
1.173091 | -0.06204566 | 0.007593424 |  |  |  | -0.07171997 | 0.4451893 | 0.1058554
1.175668 | -0.06225995 | 0.007593424 |  |  |  | -0.07214857 | 0.4471469 | 0.1058554
1.178245 | -0.06247421 | 0.007593424 |  |  |  | -0.07275965 | 0.4494104 | 0.1106411
1.178925 | -0.06264721 | 0.007593424 |  |  |  | -0.07312484 | 0.4500222 | 0.1243146
1.179605 | -0.0628202 | 0.007593424 |  |  |  | -0.07330742 | 0.4503282 | 0.1243146
1.180966 | -0.06316616 | 0.008592558 |  |  |  | -0.07349 | 0.4503396 | 0.1247704
1.179177 | -0.06313142 | 0.009391866 |  |  |  | -0.07367256 | 0.450351 | 0.1252261
1.178283 | -0.06311404 | 0.009291953 |  |  |  | -0.07385512 | 0.4503624 | 0.1247704
1.177389 | -0.06309667 | 0.009092126 |  |  |  | -0.07403767 | 0.4503739 | 0.1252261
1.177391 | -0.06306523 | 0.009691607 |  |  |  | -0.07414308 | 0.4504632 | 0.1228333
1.177394 | -0.06300235 | 0.008292818 |  |  |  | -0.07419578 | 0.4505079 | 0.1222636
1.177395 | -0.06297091 | 0.008092991 |  |  |  | -0.07424847 | 0.4505527 | 0.1218078
1.182106 | -0.063934 | 0.007893164 |  |  |  | -0.07433493 | 0.451877 | 0.1216938
1.184462 | -0.06441547 | 0.007893164 |  |  |  | -0.07442137 | 0.4532014 | 0.1214659
1.187437 | -0.06508076 | 0.008892299 |  |  |  | -0.07450781 | 0.4545259 | 0.1214659
1.188677 | -0.06544823 | 0.00949178 |  |  |  | -0.07459424 | 0.4558504 | 0.1216938
1.189134 | -0.06563868 | 0.009691607 |  |  |  | -0.07492489 | 0.4566893 | 0.1262517
1.188972 | -0.06564553 | 0.00949178 |  |  |  | -0.07525552 | 0.4575284 | 0.136051
1.18881 | -0.06565236 | 0.009291953 |  |  |  | -0.07502169 | 0.4575036 | 0.1334302
1.190273 | -0.06598177 | 0.009891434 |  |  |  | -0.07478785 | 0.4574788 | 0.1341139
1.191898 | -0.06630435 | 0.008692472 |  |  |  | -0.07455402 | 0.457454 | 0.1341139
1.193523 | -0.06662692 | 0.008892299 |  |  |  | -0.07432019 | 0.4574292 | 0.1336581
1.195148 | -0.06694949 | 0.008292818 |  |  |  | -0.07444152 | 0.4572683 | 0.1320629
1.196887 | -0.06747211 | 0.008892299 |  |  |  | -0.07468412 | 0.4569466 | 0.131835
1.202104 | -0.06903926 | 0.008892299 |  |  |  | -0.07480539 | 0.4567858 | 0.1311513
1.202069 | -0.06913732 | 0.009291953 |  |  |  | -0.07491597 | 0.4582259 | 0.1304676
1.202034 | -0.06923537 | 0.009691607 |  |  |  | -0.07513693 | 0.4611062 | 0.129784
1.202 | -0.0693334 | 0.009891434 |  |  |  | -0.0752473 | 0.4625464 | 0.1295561
1.201966 | -0.06943142 | 0.009891434 |  |  |  | -0.07566485 | 0.463371 | 0.1295561
1.201895 | -0.06943049 | 0.009891434 |  |  |  | -0.07608232 | 0.4641956 | 0.1366207
1.201824 | -0.06942955 | 0.00949178 |  |  |  | -0.0764997 | 0.4650202 | 0.1354812
1.201683 | -0.06942767 | 0.009891434 |  |  |  | -0.07693666 | 0.466144 | 0.1445969
1.201646 | -0.06947491 | 0.008492645 |  |  |  | -0.07699502 | 0.4670417 | 0.1489268
1.201628 | -0.06949852 | 0.008392732 |  |  |  | -0.07686991 | 0.4673028 | 0.148471
1.201609 | -0.06952212 | 0.008292818 |  |  |  | -0.07661968 | 0.467825 | 0.14642
1.20103 | -0.06952601 | 0.008092991 |  |  |  | -0.07650548 | 0.4680458 | 0.1444829
1.20074 | -0.06952795 | 0.008092991 |  |  |  | -0.07651639 | 0.4680055 | 0.1439132
1.20045 | -0.06952989 | 0.008092991 |  |  |  | -0.0765273 | 0.4679652 | 0.1439132
1.200123 | -0.06946251 | 0.008092991 |  |  |  | -0.07653821 | 0.467925 | 0.1434574
1.199797 | -0.06939512 | 0.007993078 |  |  |  | -0.07649869 | 0.4679256 | 0.1434574
1.19947 | -0.06932774 | 0.007993078 |  |  |  | -0.07647894 | 0.4679259 | 0.1428877
1.199144 | -0.06926035 | 0.007993078 |  |  |  | -0.07645918 | 0.4679263 | 0.1428877
1.19915 | -0.06926959 | 0.007993078 |  |  |  | -0.07646689 | 0.4679591 | 0.1427738
1.199157 | -0.06927883 | 0.007993078 |  |  |  | -0.07647461 | 0.4679919 | 0.1425459
1.199163 | -0.06928806 | 0.007993078 |  |  |  | -0.07648232 | 0.4680247 | 0.1424319
1.19917 | -0.06929729 | 0.007993078 |  |  |  | -0.07657199 | 0.4680652 | 0.142204
1.199104 | -0.06930867 | 0.007993078 |  |  |  | -0.07673588 | 0.4680806 | 0.1419761
1.199038 | -0.06932002 | 0.007993078 |  |  |  | -0.07681782 | 0.4680883 | 0.1418622
1.198972 | -0.06933134 | 0.007993078 |  |  |  | -0.0767915 | 0.4680654 | 0.1418622
1.198906 | -0.06934262 | 0.007993078 |  |  |  | -0.07676518 | 0.4680425 | 0.142318
1.19888 | -0.06930859 | 0.007993078 |  |  |  | -0.07673886 | 0.4680196 | 0.1416343
1.198855 | -0.06927455 | 0.007993078 |  |  |  | -0.07671253 | 0.4679967 | 0.1415204
1.198829 | -0.06924052 | 0.007993078 |  |  |  | -0.07668483 | 0.4680164 | 0.1415204
1.198804 | -0.06920648 | 0.007993078 |  |  |  | -0.07665712 | 0.4680361 | 0.1414064
1.198816 | -0.06923209 | 0.007993078 |  |  |  | -0.07662941 | 0.4680558 | 0.1414064
1.198828 | -0.0692577 | 0.007993078 |  |  |  | -0.0766017 | 0.4680754 | 0.1412925
1.19884 | -0.06928331 | 0.007993078 |  |  |  | -0.07666048 | 0.4681389 | 0.1411785
1.198852 | -0.06930891 | 0.007993078 |  |  |  | -0.07671926 | 0.4682023 | 0.1411785
1.19878 | -0.06924041 | 0.007993078 |  |  |  | -0.07677804 | 0.4682658 | 0.1410646
1.198709 | -0.06917191 | 0.007993078 |  |  |  | -0.07683682 | 0.4683293 | 0.1410646
1.198637 | -0.0691034 | 0.007993078 |  |  |  | -0.07686035 | 0.4683223 | 0.1409506
1.198565 | -0.0690349 | 0.007993078 |  |  |  | -0.07688387 | 0.4683154 | 0.1409506
1.198752 | -0.06901052 | 0.007993078 |  |  |  | -0.0769074 | 0.4683084 | 0.1409506
1.198939 | -0.06898613 | 0.007993078 |  |  |  | -0.07693092 | 0.4683015 | 0.1408367
1.199126 | -0.06896175 | 0.007993078 |  |  |  | -0.07700334 | 0.4682769 | 0.1408367
1.199313 | -0.06893737 | 0.007993078 |  |  |  | -0.07707575 | 0.4682523 | 0.1407227
1.199291 | -0.06897716 | 0.007993078 |  |  |  | -0.07714816 | 0.4682277 | 0.1407227
1.199268 | -0.06901696 | 0.007993078 |  |  |  | -0.07722057 | 0.4682031 | 0.1407227
1.199246 | -0.06905675 | 0.007993078 |  |  |  | -0.07721764 | 0.4682519 | 0.1407227
1.199224 | -0.06909654 | 0.007993078 |  |  |  | -0.07721469 | 0.4683007 | 0.1407227
1.199263 | -0.06912383 | 0.007993078 |  |  |  | -0.07721173 | 0.4683495 | 0.1407227
1.199302 | -0.06915111 | 0.007993078 |  |  |  | -0.07720875 | 0.4683983 | 0.1406088
1.199341 | -0.06917839 | 0.007993078 |  |  |  | -0.07719564 | 0.4683416 | 0.1406088
1.19938 | -0.06920566 | 0.007993078 |  |  |  | -0.07718254 | 0.468285 | 0.1406088
1.199453 | -0.0692396 | 0.007993078 |  |  |  | -0.07716942 | 0.4682283 | 0.1406088
1.199525 | -0.06927353 | 0.007993078 |  |  |  | -0.07715631 | 0.4681716 | 0.1404948
1.199598 | -0.06930746 | 0.007993078 |  |  |  | -0.07722391 | 0.4681545 | 0.1404948
1.19967 | -0.06934139 | 0.007993078 |  |  |  | -0.07729151 | 0.4681374 | 0.1404948
1.199797 | -0.06933695 | 0.007993078 |  |  |  | -0.07735911 | 0.4681203 | 0.1404948
1.199923 | -0.0693325 | 0.007993078 |  |  |  | -0.07742672 | 0.4681032 | 0.1404948
1.20005 | -0.06932805 | 0.007993078 |  |  |  | -0.07745897 | 0.4680926 | 0.1404948
1.200176 | -0.0693236 | 0.007993078 |  |  |  | -0.07749123 | 0.468082 | 0.1403809
1.200126 | -0.06932122 | 0.007993078 |  |  |  | -0.07752349 | 0.4680714 | 0.1403809
1.200075 | -0.06931883 | 0.007993078 |  |  |  | -0.07755574 | 0.4680608 | 0.1403809
1.200024 | -0.06931645 | 0.007993078 |  |  |  | -0.07755667 | 0.4680767 | 0.140267
1.199973 | -0.06931406 | 0.007993078 |  |  |  | -0.0775576 | 0.4680927 | 0.140267
1.199971 | -0.06931782 | 0.007993078 |  |  |  | -0.07755853 | 0.4681087 | 0.140267
1.199969 | -0.06932158 | 0.007993078 |  |  |  | -0.07755946 | 0.4681247 | 0.140267
1.199968 | -0.06932534 | 0.007993078 |  |  |  | -0.07746158 | 0.4680883 | 0.140267
1.199966 | -0.0693291 | 0.007993078 |  |  |  | -0.07736371 | 0.4680519 | 0.140153
1.199968 | -0.06932724 | 0.007993078 |  |  |  | -0.07726583 | 0.4680155 | 0.140153
1.199969 | -0.06932538 | 0.007993078 |  |  |  | -0.07716796 | 0.4679792 | 0.140153
1.199971 | -0.06932351 | 0.007993078 |  |  |  | -0.07714793 | 0.4679996 | 0.140153
1.199972 | -0.06932165 | 0.007993078 |  |  |  | -0.0771279 | 0.4680201 | 0.140153
1.200698 | -0.06931833 | 0.007993078 |  |  |  | -0.07710788 | 0.4680406 | 0.1400391
1.201424 | -0.06931502 | 0.007993078 |  |  |  | -0.07708785 | 0.468061 | 0.1400391
1.20215 | -0.0693117 | 0.007993078 |  |  |  | -0.07714971 | 0.468034 | 0.1400391
1.202876 | -0.06930838 | 0.007993078 |  |  |  | -0.07721157 | 0.4680069 | 0.1400391
1.205158 | -0.06959811 | 0.007993078 |  |  |  | -0.07727343 | 0.4679799 | 0.1399251
1.20744 | -0.06988785 | 0.008092991 |  |  |  | -0.0773353 | 0.4679529 | 0.1399251
1.209722 | -0.07017758 | 0.008392732 |  |  |  | -0.0773342 | 0.4680883 | 0.1399251
1.212004 | -0.07046731 | 0.008892299 |  |  |  | -0.0773331 | 0.4682238 | 0.1399251
1.212394 | -0.07060102 | 0.009391866 |  |  |  | -0.077332 | 0.4683593 | 0.1399251
1.212784 | -0.07073467 | 0.009891434 |  |  |  | -0.07733091 | 0.4684948 | 0.1396972
1.213174 | -0.07086825 | 0.009991347 |  |  |  | -0.07728679 | 0.4696537 | 0.1395833
1.213564 | -0.07100176 | 0.01009126 |  |  |  | -0.07724267 | 0.4708125 | 0.1393554
1.213253 | -0.07097235 | 0.01009126 |  |  |  | -0.07719853 | 0.4719714 | 0.1391275
1.21263 | -0.07091353 | 0.009691607 |  |  |  | -0.07715439 | 0.4731303 | 0.1391275
1.212319 | -0.07088411 | 0.009391866 |  |  |  | -0.07729306 | 0.4737023 | 0.1473316
1.213813 | -0.07097636 | 0.009192039 |  |  |  | -0.07743148 | 0.4742744 | 0.1581564
1.215307 | -0.07106861 | 0.008992212 |  |  |  | -0.07766535 | 0.474492 | 0.1582703
1.216802 | -0.07116086 | 0.009891434 |  |  |  | -0.07789923 | 0.4747096 | 0.1581564
1.218296 | -0.07125311 | 0.008892299 |  |  |  | -0.0781331 | 0.4749272 | 0.1604353
1.22016 | -0.07142119 | 0.008792385 |  |  |  | -0.07836698 | 0.4751448 | 0.161005
1.222023 | -0.0715892 | 0.008892299 |  |  |  | -0.07835986 | 0.475048 | 0.161005
1.22575 | -0.07192498 | 0.009591693 |  |  |  | -0.07833833 | 0.4747579 | 0.1582703
1.226442 | -0.0718233 | 0.01798442 |  |  |  | -0.07855951 | 0.4757867 | 0.1571309
1.227135 | -0.07172162 | 0.01089057 |  |  |  | -0.07878068 | 0.4768155 | 0.1571309
1.22852 | -0.07151825 | 0.01029109 |  |  |  | -0.07900186 | 0.4778443 | 0.154852
1.227229 | -0.07155304 | 0.01988278 |  |  |  | -0.07922304 | 0.4788731 | 0.1541683
1.226583 | -0.07157043 | 0.00949178 |  |  |  | -0.07957696 | 0.4799682 | 0.1545101
1.225938 | -0.07158782 | 0.009291953 |  |  |  | -0.08028452 | 0.4821584 | 0.1592959
1.228348 | -0.07190776 | 0.009291953 |  |  |  | -0.08063817 | 0.4832537 | 0.1697788
1.233168 | -0.07254693 | 0.008992212 |  |  |  | -0.08068809 | 0.4834255 | 0.1686394
1.235578 | -0.07286616 | 0.008992212 |  |  |  | -0.08073799 | 0.4835973 | 0.1718299
1.237217 | -0.0747753 | 0.009691607 |  |  |  | -0.0807879 | 0.4837692 | 0.1729693
1.237764 | -0.07541163 | 0.01808434 |  |  |  | -0.0808378 | 0.4839411 | 0.1729693
1.237529 | -0.07544801 | 0.01029109 |  |  |  | -0.08091362 | 0.4838754 | 0.1720578
1.237295 | -0.07548437 | 0.01029109 |  |  |  | -0.0803157 | 0.483595 | 0.167386
1.236829 | -0.07555516 | 0.00949178 |  |  |  | -0.08051241 | 0.4835502 | 0.1662465
1.23683 | -0.0755542 | 0.009891434 |  |  |  | -0.08070911 | 0.4835054 | 0.1662465
1.236831 | -0.07555325 | 0.009291953 |  |  |  | -0.08090581 | 0.4834607 | 0.1662465
1.236543 | -0.07553994 | 0.009291953 |  |  |  | -0.0811025 | 0.4834159 | 0.1655629
1.236255 | -0.07552662 | 0.009691607 |  |  |  | -0.08142417 | 0.4834334 | 0.1655629
1.235966 | -0.07551329 | 0.008992212 |  |  |  | -0.08158499 | 0.4834422 | 0.1651071
1.235678 | -0.07549994 | 0.008992212 |  |  |  | -0.08174579 | 0.483451 | 0.1651071
1.235714 | -0.07549008 | 0.008992212 |  |  |  | -0.08182433 | 0.4834422 | 0.1648792
1.235751 | -0.07548021 | 0.008992212 |  |  |  | -0.08190283 | 0.4834334 | 0.1648792
1.235787 | -0.07547035 | 0.008992212 |  |  |  | -0.0819813 | 0.4834246 | 0.1646513
1.235823 | -0.07546049 | 0.008992212 |  |  |  | -0.08205973 | 0.4834158 | 0.1646513
1.235504 | -0.07546113 | 0.009891434 |  |  |  | -0.08196467 | 0.4834328 | 0.1646513
1.235185 | -0.07546177 | 0.008792385 |  |  |  | -0.08186961 | 0.4834498 | 0.1645374
1.234865 | -0.07546241 | 0.008792385 |  |  |  | -0.08177455 | 0.4834668 | 0.1645374
1.234546 | -0.07546305 | 0.008292818 |  |  |  | -0.08167949 | 0.4834839 | 0.1644234
1.234539 | -0.07545725 | 0.008892299 |  |  |  | -0.08162842 | 0.4834286 | 0.1643095
1.234531 | -0.07545145 | 0.008892299 |  |  |  | -0.08157734 | 0.4833734 | 0.1643095
1.234524 | -0.07544566 | 0.008892299 |  |  |  | -0.08152627 | 0.4833182 | 0.1641955
1.234517 | -0.07543986 | 0.008892299 |  |  |  | -0.08147519 | 0.4832631 | 0.1641955
1.234543 | -0.07543937 | 0.008792385 |  |  |  | -0.08152847 | 0.4833278 | 0.1641955
1.23457 | -0.07543887 | 0.008792385 |  |  |  | -0.08158174 | 0.4833926 | 0.1640816
1.234596 | -0.07543838 | 0.008792385 |  |  |  | -0.08163502 | 0.4834574 | 0.1640816
1.234622 | -0.07543788 | 0.008792385 |  |  |  | -0.08168829 | 0.4835222 | 0.1639676
1.23465 | -0.07543685 | 0.008792385 |  |  |  | -0.08148328 | 0.4834853 | 0.1639676
1.234678 | -0.07543581 | 0.008792385 |  |  |  | -0.08127826 | 0.4834483 | 0.1639676
1.234706 | -0.07543477 | 0.008692472 |  |  |  | -0.08107322 | 0.4834114 | 0.1638537
1.234734 | -0.07543373 | 0.008692472 |  |  |  | -0.08086816 | 0.4833744 | 0.1638537
1.234995 | -0.0755634 | 0.008692472 |  |  |  | -0.08087393 | 0.483343 | 0.1637397
1.235255 | -0.07569306 | 0.008692472 |  |  |  | -0.0808797 | 0.4833116 | 0.1637397
1.235777 | -0.07595239 | 0.008592558 |  |  |  | -0.08088548 | 0.4832802 | 0.1637397
1.235661 | -0.07596776 | 0.008592558 |  |  |  | -0.08089125 | 0.4832488 | 0.1636258
1.235544 | -0.07598313 | 0.008592558 |  |  |  | -0.08086788 | 0.4832712 | 0.1636258
1.235428 | -0.07599851 | 0.008592558 |  |  |  | -0.08084452 | 0.4832936 | 0.1635118
1.235311 | -0.07601388 | 0.008592558 |  |  |  | -0.08082116 | 0.4833161 | 0.1635118
1.235423 | -0.07601768 | 0.008592558 |  |  |  | -0.0807978 | 0.4833385 | 0.1635118
1.235535 | -0.07602148 | 0.008592558 |  |  |  | -0.08082562 | 0.4833694 | 0.1635118
1.235647 | -0.07602527 | 0.008592558 |  |  |  | -0.08085344 | 0.4834003 | 0.1635118
1.235759 | -0.07602905 | 0.008592558 |  |  |  | -0.08088126 | 0.4834312 | 0.163284
1.235759 | -0.07606392 | 0.008592558 |  |  |  | -0.08090908 | 0.483462 | 0.163284
1.235758 | -0.07609879 | 0.008592558 |  |  |  | -0.08100987 | 0.4834571 | 0.163284
1.235757 | -0.07613366 | 0.008592558 |  |  |  | -0.08111066 | 0.4834522 | 0.163284
1.235757 | -0.07616853 | 0.008492645 |  |  |  | -0.08121144 | 0.4834473 | 0.163284
1.235747 | -0.07613901 | 0.008492645 |  |  |  | -0.08131222 | 0.4834424 | 0.16317
1.235738 | -0.07610948 | 0.008492645 |  |  |  | -0.08122293 | 0.4834493 | 0.16317
1.235728 | -0.07607996 | 0.008492645 |  |  |  | -0.08113364 | 0.4834562 | 0.16317
1.235719 | -0.07605044 | 0.008492645 |  |  |  | -0.08104435 | 0.4834631 | 0.1630561
1.23572 | -0.07604875 | 0.008492645 |  |  |  | -0.08095506 | 0.4834699 | 0.1630561
1.235722 | -0.07604706 | 0.008492645 |  |  |  | -0.08093326 | 0.4834717 | 0.1630561
1.235724 | -0.07604537 | 0.008492645 |  |  |  | -0.08091146 | 0.4834734 | 0.1630561
1.235726 | -0.07604368 | 0.008492645 |  |  |  | -0.08088965 | 0.4834752 | 0.1629421
1.235766 | -0.07605582 | 0.008492645 |  |  |  | -0.08086783 | 0.4834769 | 0.1629421
1.235806 | -0.07606795 | 0.008492645 |  |  |  | -0.08082421 | 0.4834534 | 0.1629421
1.235846 | -0.07608007 | 0.008492645 |  |  |  | -0.08078059 | 0.4834299 | 0.1629421
1.235886 | -0.0760922 | 0.008492645 |  |  |  | -0.08073697 | 0.4834064 | 0.1628282
1.235963 | -0.07608475 | 0.008492645 |  |  |  | -0.08069334 | 0.483383 | 0.1628282
1.23604 | -0.07607729 | 0.008492645 |  |  |  | -0.08067466 | 0.4835011 | 0.1628282
1.236117 | -0.07606984 | 0.008492645 |  |  |  | -0.08065597 | 0.4836193 | 0.1628282
1.236194 | -0.07606238 | 0.008492645 |  |  |  | -0.08063726 | 0.4837375 | 0.1628282
1.236192 | -0.07606266 | 0.008492645 |  |  |  | -0.08061854 | 0.4838556 | 0.1627142
1.23619 | -0.07606293 | 0.008492645 |  |  |  | -0.08072663 | 0.4838716 | 0.1627142
1.236188 | -0.07606321 | 0.008492645 |  |  |  | -0.08083472 | 0.4838875 | 0.1627142
1.236186 | -0.07606348 | 0.008492645 |  |  |  | -0.08094281 | 0.4839035 | 0.1627142
1.236114 | -0.07606408 | 0.008492645 |  |  |  | -0.08105089 | 0.4839195 | 0.1627142
1.236042 | -0.07606469 | 0.008492645 |  |  |  | -0.08106168 | 0.4848757 | 0.1627142
1.23597 | -0.0760653 | 0.008492645 |  |  |  | -0.08107244 | 0.4858319 | 0.1627142
1.235898 | -0.07606591 | 0.008492645 |  |  |  | -0.08108318 | 0.4867881 | 0.1627142
1.235816 | -0.07606942 | 0.008492645 |  |  |  | -0.08114198 | 0.4883681 | 0.1638537
1.235734 | -0.07607293 | 0.008492645 |  |  |  | -0.08116598 | 0.48868 | 0.1684115
1.235653 | -0.07607644 | 0.008492645 |  |  |  | -0.08118996 | 0.4889919 | 0.1798061
1.235571 | -0.07607995 | 0.008492645 |  |  |  | -0.08126995 | 0.4892614 | 0.1729693
1.235575 | -0.07608163 | 0.008492645 |  |  |  | -0.08175904 | 0.4900994 | 0.1889217
1.23558 | -0.07608332 | 0.008492645 |  |  |  | -0.08188369 | 0.4901142 | 0.1889217
1.235584 | -0.07608501 | 0.008492645 |  |  |  | -0.08200834 | 0.4901289 | 0.1877822
1.235589 | -0.07608669 | 0.008492645 |  |  |  | -0.08200442 | 0.4904638 | 0.1877822
1.23559 | -0.07607134 | 0.008492645 |  |  |  | -0.08200049 | 0.4907987 | 0.1866428
1.235592 | -0.07605598 | 0.008492645 |  |  |  | -0.08199655 | 0.4911336 | 0.1866428
1.235593 | -0.07604062 | 0.008492645 |  |  |  | -0.08199259 | 0.4914685 | 0.1866428
1.235594 | -0.07602525 | 0.008492645 |  |  |  | -0.08266904 | 0.4959829 | 0.1843639
1.235418 | -0.0760299 | 0.008492645 |  |  |  | -0.08289433 | 0.4974877 | 0.1877822
1.235241 | -0.07603455 | 0.008492645 |  |  |  | -0.08300482 | 0.4979332 | 0.1877822
1.235065 | -0.0760392 | 0.008492645 |  |  |  | -0.08333219 | 0.4993158 | 0.2088622
1.234888 | -0.07604385 | 0.008492645 |  |  |  | -0.0833281 | 0.4993617 | 0.2094319
1.235094 | -0.07604393 | 0.008492645 |  |  |  | -0.083324 | 0.4994075 | 0.2094319
1.2353 | -0.07604402 | 0.008492645 |  |  |  | -0.0833199 | 0.4994534 | 0.2087482
1.235506 | -0.0760441 | 0.008492645 |  |  |  | -0.08342125 | 0.4997742 | 0.2037346
1.235711 | -0.07604418 | 0.008492645 |  |  |  | -0.08345502 | 0.4998812 | 0.2037346
1.235753 | -0.07604599 | 0.008492645 |  |  |  | -0.08358605 | 0.5011074 | 0.2037346
1.235794 | -0.07604779 | 0.008492645 |  |  |  | -0.08371707 | 0.5023336 | 0.2014557
1.235836 | -0.07604957 | 0.008492645 |  |  |  | -0.08384808 | 0.5035599 | 0.1999744
1.235877 | -0.07605135 | 0.008492645 |  |  |  | -0.08397908 | 0.5047864 | 0.1999744
1.238157 | -0.07619965 | 0.008492645 |  |  |  | -0.08427609 | 0.5046959 | 0.2020254
1.242717 | -0.07649625 | 0.008892299 |  |  |  | -0.08457309 | 0.5046055 | 0.21342
1.244997 | -0.07664455 | 0.008892299 |  |  |  | -0.08487009 | 0.5045152 | 0.2149013
1.248109 | -0.07737975 | 0.008892299 |  |  |  | -0.08516707 | 0.5044249 | 0.2262958
1.251221 | -0.07811488 | 0.008892299 |  |  |  | -0.08522491 | 0.504758 | 0.2194591
1.254332 | -0.07884995 | 0.008892299 |  |  |  | -0.08539842 | 0.5057575 | 0.2162686
1.257444 | -0.07958496 | 0.01089057 |  |  |  | -0.08521342 | 0.5053723 | 0.2121666
1.263829 | -0.08135437 | 0.01049091 |  |  |  | -0.08515174 | 0.505244 | 0.2121666
1.267022 | -0.08223908 | 0.01049091 |  |  |  | -0.08528518 | 0.5055079 | 0.2119387
1.270215 | -0.08312379 | 0.01049091 |  |  |  | -0.08541859 | 0.5057719 | 0.2119387
1.270187 | -0.08314324 | 0.01049091 |  |  |  | -0.08555196 | 0.5060359 | 0.2117108
1.270159 | -0.08316269 | 0.01049091 |  |  |  | -0.08568531 | 0.5062998 | 0.2118248
1.27013 | -0.08318213 | 0.01049091 |  |  |  | -0.08551991 | 0.5063014 | 0.211255
1.270102 | -0.08320158 | 0.01049091 |  |  |  | -0.08535448 | 0.506303 | 0.211255
1.270023 | -0.08329936 | 0.010391 |  |  |  | -0.08518901 | 0.5063046 | 0.2106853
1.269785 | -0.08359267 | 0.009891434 |  |  |  | -0.08502351 | 0.5063061 | 0.2106853
1.269717 | -0.08357923 | 0.009192039 |  |  |  | -0.08486778 | 0.5061844 | 0.2103435
1.269695 | -0.08357475 | 0.009092126 |  |  |  | -0.08471196 | 0.5060626 | 0.2103435
1.269743 | -0.08361594 | 0.009092126 |  |  |  | -0.08455606 | 0.5059409 | 0.2102295
1.269791 | -0.08365713 | 0.009092126 |  |  |  | -0.08440008 | 0.5058191 | 0.2100016
1.269839 | -0.08369831 | 0.009092126 |  |  |  | -0.08460321 | 0.5059705 | 0.2100016
1.269887 | -0.08373948 | 0.009092126 |  |  |  | -0.08480632 | 0.506122 | 0.2106853
1.270034 | -0.08364304 | 0.009092126 |  |  |  | -0.08500941 | 0.5062734 | 0.2095458
1.270181 | -0.0835466 | 0.009092126 |  |  |  | -0.08521249 | 0.5064248 | 0.2095458
1.270328 | -0.08345015 | 0.009092126 |  |  |  | -0.08526256 | 0.5063963 | 0.2090901
1.270476 | -0.0833537 | 0.009092126 |  |  |  | -0.08531262 | 0.5063678 | 0.2090901
1.270016 | -0.08336865 | 0.009092126 |  |  |  | -0.08536269 | 0.5063393 | 0.2088622
1.269556 | -0.0833836 | 0.008992212 |  |  |  | -0.08541275 | 0.5063108 | 0.2087482
1.269096 | -0.08339855 | 0.008992212 |  |  |  | -0.08525255 | 0.5064282 | 0.2087482
1.268636 | -0.08341351 | 0.008992212 |  |  |  | -0.08509232 | 0.5065457 | 0.2084064
1.268542 | -0.08341225 | 0.008992212 |  |  |  | -0.08493205 | 0.5066632 | 0.2084064
1.268449 | -0.083411 | 0.008892299 |  |  |  | -0.08477175 | 0.5067807 | 0.2082924
1.268356 | -0.08340974 | 0.008892299 |  |  |  | -0.08473542 | 0.5068071 | 0.2080645
1.268262 | -0.08340848 | 0.008892299 |  |  |  | -0.08469908 | 0.5068336 | 0.2080645
1.268462 | -0.0834111 | 0.008892299 |  |  |  | -0.08466274 | 0.50686 | 0.2079506
1.268661 | -0.08341372 | 0.008892299 |  |  |  | -0.0846264 | 0.5068864 | 0.2079506
1.26886 | -0.08341634 | 0.008892299 |  |  |  | -0.08464103 | 0.5067329 | 0.2079506
1.26906 | -0.08341895 | 0.008892299 |  |  |  | -0.08465566 | 0.5065794 | 0.2078367
1.269015 | -0.08342471 | 0.008892299 |  |  |  | -0.08468492 | 0.5062723 | 0.2077227
1.268971 | -0.08343046 | 0.008892299 |  |  |  | -0.08468435 | 0.5063369 | 0.2077227
1.268927 | -0.08343621 | 0.008892299 |  |  |  | -0.08468377 | 0.5064016 | 0.2077227
1.268883 | -0.08344195 | 0.008792385 |  |  |  | -0.08468318 | 0.5064662 | 0.2077227
1.268869 | -0.0834404 | 0.008792385 |  |  |  | -0.08468257 | 0.5065308 | 0.2077227
1.268856 | -0.08343886 | 0.008792385 |  |  |  | -0.08472537 | 0.5065505 | 0.2077227
1.268843 | -0.08343731 | 0.008792385 |  |  |  | -0.08476817 | 0.5065702 | 0.2077227
1.26883 | -0.08343576 | 0.008792385 |  |  |  | -0.08485375 | 0.5066096 | 0.2074948
1.268929 | -0.08343795 | 0.008792385 |  |  |  | -0.08490903 | 0.5064502 | 0.2074948
1.269027 | -0.08344015 | 0.008792385 |  |  |  | -0.08496431 | 0.5062907 | 0.2074948
1.269126 | -0.08344235 | 0.008792385 |  |  |  | -0.08501959 | 0.5061312 | 0.2074948
1.269225 | -0.08344455 | 0.008792385 |  |  |  | -0.08507486 | 0.5059718 | 0.2074948
1.269363 | -0.08351536 | 0.008792385 |  |  |  | -0.08502802 | 0.5059927 | 0.2073809
1.269502 | -0.08358617 | 0.008792385 |  |  |  | -0.08498117 | 0.5060135 | 0.2073809
1.269641 | -0.08365697 | 0.008792385 |  |  |  | -0.08493433 | 0.5060344 | 0.2073809
1.26978 | -0.08372778 | 0.008792385 |  |  |  | -0.08488748 | 0.5060553 | 0.2073809
1.269672 | -0.08370168 | 0.008792385 |  |  |  | -0.08490384 | 0.5061124 | 0.2073809
1.269563 | -0.08367558 | 0.008792385 |  |  |  | -0.08492019 | 0.5061695 | 0.2072669
1.269455 | -0.08364947 | 0.008792385 |  |  |  | -0.08493655 | 0.5062265 | 0.2072669
1.269346 | -0.08362337 | 0.008792385 |  |  |  | -0.0849529 | 0.5062836 | 0.2072669
1.269297 | -0.08370739 | 0.008792385 |  |  |  | -0.08495625 | 0.5062308 | 0.2072669
1.269248 | -0.0837914 | 0.008792385 |  |  |  | -0.08495961 | 0.5061781 | 0.2072669
1.269199 | -0.08387541 | 0.008792385 |  |  |  | -0.08496296 | 0.5061253 | 0.2072669
1.26915 | -0.08395943 | 0.008792385 |  |  |  | -0.08496631 | 0.5060726 | 0.207153
1.269163 | -0.08396092 | 0.008792385 |  |  |  | -0.08497054 | 0.5059747 | 0.207153
1.269175 | -0.08396241 | 0.008792385 |  |  |  | -0.08497478 | 0.5058768 | 0.207039
1.269188 | -0.08396391 | 0.008792385 |  |  |  | -0.08497901 | 0.505779 | 0.207039
1.2692 | -0.0839654 | 0.008792385 |  |  |  | -0.08498324 | 0.5056811 | 0.207039
1.2692 | -0.0839303 | 0.008792385 |  |  |  | -0.08497815 | 0.5057137 | 0.207039
1.2692 | -0.0838952 | 0.008792385 |  |  |  | -0.08497307 | 0.5057463 | 0.207039
1.2692 | -0.0838601 | 0.008792385 |  |  |  | -0.08496798 | 0.5057788 | 0.2069251
1.2692 | -0.08382499 | 0.008792385 |  |  |  | -0.0849629 | 0.5058114 | 0.2069251
1.269177 | -0.08378866 | 0.008792385 |  |  |  | -0.08496269 | 0.5058551 | 0.2069251
1.269153 | -0.08375232 | 0.008792385 |  |  |  | -0.08496247 | 0.5058987 | 0.2069251
1.269129 | -0.08371599 | 0.008792385 |  |  |  | -0.08496226 | 0.5059423 | 0.2069251
1.269105 | -0.08367966 | 0.008792385 |  |  |  | -0.08496203 | 0.5059859 | 0.2069251
1.269096 | -0.08367822 | 0.008792385 |  |  |  | -0.08497097 | 0.5060845 | 0.2068111
1.269086 | -0.08367678 | 0.008792385 |  |  |  | -0.0849799 | 0.5061831 | 0.2068111
1.269076 | -0.08367534 | 0.008792385 |  |  |  | -0.08498883 | 0.5062817 | 0.2066972
1.269066 | -0.0836739 | 0.008792385 |  |  |  | -0.08499776 | 0.5063803 | 0.2066972
1.269065 | -0.08364514 | 0.008792385 |  |  |  | -0.08501143 | 0.5063828 | 0.2066972
1.269063 | -0.08361637 | 0.008792385 |  |  |  | -0.0850251 | 0.5063852 | 0.2066972
1.269061 | -0.0835876 | 0.008792385 |  |  |  | -0.08503876 | 0.5063877 | 0.2066972
1.26906 | -0.08355884 | 0.008792385 |  |  |  | -0.08505243 | 0.5063902 | 0.2066972
1.269129 | -0.08353047 | 0.008792385 |  |  |  | -0.08506082 | 0.5062198 | 0.2065833
1.269197 | -0.08350211 | 0.008792385 |  |  |  | -0.0850692 | 0.5060495 | 0.2065833
1.269266 | -0.08347375 | 0.008792385 |  |  |  | -0.08507754 | 0.5058792 | 0.2065833
1.269335 | -0.08344538 | 0.008792385 |  |  |  | -0.08508587 | 0.5057088 | 0.2065833
1.269271 | -0.08345415 | 0.008792385 |  |  |  | -0.08423988 | 0.5099529 | 0.2037346
1.269206 | -0.08346292 | 0.008792385 |  |  |  | -0.08453818 | 0.5110512 | 0.2028231
1.269141 | -0.08347169 | 0.008792385 |  |  |  | -0.08483641 | 0.5121495 | 0.2266377
1.269077 | -0.08348046 | 0.008792385 |  |  |  | -0.08513459 | 0.5132478 | 0.2266377
1.269062 | -0.08347673 | 0.008792385 |  |  |  | -0.08537764 | 0.5154061 | 0.2487431
1.269048 | -0.08347301 | 0.008792385 |  |  |  | -0.0854142 | 0.5154107 | 0.2487431
1.269033 | -0.08346928 | 0.008792385 |  |  |  | -0.08538472 | 0.5154494 | 0.2380322
1.269019 | -0.08346556 | 0.008792385 |  |  |  | -0.08536998 | 0.5154688 | 0.2357533
1.269164 | -0.08346417 | 0.008792385 |  |  |  | -0.08535523 | 0.5154882 | 0.2355254
1.269309 | -0.08346278 | 0.008792385 |  |  |  | -0.08544318 | 0.5188758 | 0.2334744
1.269454 | -0.08346139 | 0.008792385 |  |  |  | -0.08547208 | 0.520005 | 0.2327907
1.2696 | -0.08346 | 0.008792385 |  |  |  | -0.08557691 | 0.5203585 | 0.2327907
1.269469 | -0.08341345 | 0.008792385 |  |  |  | -0.08589137 | 0.5214189 | 0.2435016
1.269338 | -0.0833669 | 0.008792385 |  |  |  | -0.08597489 | 0.5218316 | 0.3182499
1.269207 | -0.08332035 | 0.008792385 |  |  |  | -0.08605841 | 0.5222443 | 0.2726717
1.269076 | -0.0832738 | 0.008792385 |  |  |  | -0.08614192 | 0.522657 | 0.2675441
1.269189 | -0.08323686 | 0.008692472 |  |  |  | -0.08621722 | 0.5229796 | 0.2685696
1.269303 | -0.08319992 | 0.008692472 |  |  |  | -0.086209 | 0.5228895 | 0.2685696
1.270159 | -0.08312176 | 0.008292818 |  |  |  | -0.08620078 | 0.5227995 | 0.2731274
1.270789 | -0.08311749 | 0.008692472 |  |  |  | -0.08619255 | 0.5227095 | 0.2726717
1.278584 | -0.08440196 | 0.008892299 |  |  |  | -0.0862406 | 0.5228497 | 0.2619608
1.281852 | -0.08504843 | 0.008892299 |  |  |  | -0.08628864 | 0.5229898 | 0.2619608
1.285121 | -0.08569487 | 0.008792385 |  |  |  | -0.08633669 | 0.52313 | 0.2619608
1.292258 | -0.08714128 | 0.01099048 |  |  |  | -0.08638473 | 0.5232702 | 0.2619608
1.297306 | -0.08810491 | 0.01129022 |  |  |  | -0.08651669 | 0.523227 | 0.2540985
1.299974 | -0.08858638 | 0.01139014 |  |  |  | -0.08678052 | 0.5231406 | 0.2551241
1.302643 | -0.08906784 | 0.01139014 |  |  |  | -0.08696099 | 0.5231295 | 0.2522754
1.305312 | -0.08954928 | 0.01149005 |  |  |  | -0.08700956 | 0.5231616 | 0.2522754
1.305494 | -0.08980484 | 0.01149005 |  |  |  | -0.0870581 | 0.5231937 | 0.2517057
1.305675 | -0.0900604 | 0.01168988 |  |  |  | -0.08710663 | 0.5232257 | 0.2512499
1.305857 | -0.09031597 | 0.01168988 |  |  |  | -0.08702072 | 0.5231469 | 0.2512499
1.306038 | -0.09057153 | 0.0118897 |  |  |  | -0.0869348 | 0.5230681 | 0.251022
1.305944 | -0.09057033 | 0.01129022 |  |  |  | -0.08684888 | 0.5229893 | 0.251022
1.305756 | -0.09056785 | 0.01089057 |  |  |  | -0.08665944 | 0.5229456 | 0.2506802
1.305662 | -0.09056658 | 0.01089057 |  |  |  | -0.08655591 | 0.5229807 | 0.2504523
1.305135 | -0.09057104 | 0.00979152 |  |  |  | -0.08645237 | 0.5230158 | 0.2504523
1.304609 | -0.09057536 | 0.009691607 |  |  |  | -0.08634882 | 0.523051 | 0.2504523
1.304798 | -0.09064615 | 0.009691607 |  |  |  | -0.0862842 | 0.5230967 | 0.2501105
1.304987 | -0.09071694 | 0.009691607 |  |  |  | -0.08621958 | 0.5231424 | 0.2501105
1.305177 | -0.09078772 | 0.009891434 |  |  |  | -0.08615495 | 0.5231881 | 0.2501105
1.305366 | -0.09085851 | 0.009891434 |  |  |  | -0.08609032 | 0.5232338 | 0.2501105
1.305657 | -0.09031508 | 0.008992212 |  |  |  | -0.08597582 | 0.523259 | 0.2498826
1.308475 | -0.09051968 | 0.009591693 |  |  |  | -0.0858613 | 0.5232841 | 0.2498826
1.311292 | -0.09072421 | 0.00949178 |  |  |  | -0.08574677 | 0.5233093 | 0.2497686
1.31411 | -0.09092866 | 0.00949178 |  |  |  | -0.08563224 | 0.5233345 | 0.2497686
1.316929 | -0.09113305 | 0.009591693 |  |  |  | -0.08568798 | 0.5233597 | 0.2497686
1.321946 | -0.09339625 | 0.01129022 |  |  |  | -0.08574371 | 0.523385 | 0.2495407
1.325229 | -0.0942197 | 0.01129022 |  |  |  | -0.08579945 | 0.5234103 | 0.2495407
1.328512 | -0.09504314 | 0.0118897 |  |  |  | -0.08585517 | 0.5234356 | 0.2494268
1.334671 | -0.09653892 | 0.01208953 |  |  |  | -0.08600203 | 0.5234278 | 0.2494268
1.337546 | -0.09721118 | 0.01208953 |  |  |  | -0.08614886 | 0.52342 | 0.2494268
1.343298 | -0.0985555 | 0.01099048 |  |  |  | -0.08629567 | 0.5234122 | 0.2491989
1.346463 | -0.09916904 | 0.0118897 |  |  |  | -0.08630928 | 0.5234201 | 0.2490849
1.348047 | -0.09947579 | 0.01228936 |  |  |  | -0.0861761 | 0.5234359 | 0.2490849
1.349682 | -0.09988915 | 0.01288884 |  |  |  | -0.0860429 | 0.5234516 | 0.2490849
1.349786 | -0.1001023 | 0.01228936 |  |  |  | -0.08590969 | 0.5234674 | 0.248971
1.349837 | -0.1002089 | 0.0118897 |  |  |  | -0.08607196 | 0.5233413 | 0.2488571
1.349378 | -0.1001461 | 0.0118897 |  |  |  | -0.08623422 | 0.5232152 | 0.2488571
1.34846 | -0.1000204 | 0.01178979 |  |  |  | -0.08639647 | 0.5230892 | 0.2487431
1.348 | -0.09995753 | 0.01089057 |  |  |  | -0.08655872 | 0.5229631 | 0.2487431
1.348018 | -0.1000825 | 0.01089057 |  |  |  | -0.08639369 | 0.5229866 | 0.2487431
1.348036 | -0.1002075 | 0.01089057 |  |  |  | -0.08622866 | 0.52301 | 0.2485152
1.348054 | -0.1003325 | 0.01089057 |  |  |  | -0.08606362 | 0.5230335 | 0.2485152
1.348072 | -0.1004575 | 0.01029109 |  |  |  | -0.08589859 | 0.523057 | 0.2484013
1.348125 | -0.1003131 | 0.01029109 |  |  |  | -0.08579831 | 0.5230388 | 0.2484013
1.348178 | -0.1001686 | 0.01029109 |  |  |  | -0.08569802 | 0.5230206 | 0.2484013
1.348231 | -0.1000241 | 0.01029109 |  |  |  | -0.08559772 | 0.5230025 | 0.2482873
1.348284 | -0.09987968 | 0.01029109 |  |  |  | -0.08549743 | 0.5229843 | 0.2482873
1.348055 | -0.09986853 | 0.01029109 |  |  |  | -0.08550032 | 0.522994 | 0.2481734
1.347826 | -0.09985736 | 0.01029109 |  |  |  | -0.08550321 | 0.5230038 | 0.2481734
1.347597 | -0.09984617 | 0.01029109 |  |  |  | -0.08550611 | 0.5230136 | 0.2480594
1.347368 | -0.09983496 | 0.01029109 |  |  |  | -0.085509 | 0.5230234 | 0.2480594
1.347395 | -0.0998401 | 0.01029109 |  |  |  | -0.08545514 | 0.5230246 | 0.2480594
1.347423 | -0.09984525 | 0.01029109 |  |  |  | -0.08540128 | 0.5230258 | 0.2479455
1.34745 | -0.09985039 | 0.01029109 |  |  |  | -0.08534742 | 0.523027 | 0.2479455
1.347478 | -0.09985553 | 0.01029109 |  |  |  | -0.08529356 | 0.5230282 | 0.2478315
1.347502 | -0.09985042 | 0.01029109 |  |  |  | -0.08532944 | 0.522976 | 0.2477176
1.347526 | -0.0998453 | 0.01029109 |  |  |  | -0.08536531 | 0.5229237 | 0.2477176
1.347549 | -0.09984018 | 0.01029109 |  |  |  | -0.08540118 | 0.5228715 | 0.2477176
1.347573 | -0.09983507 | 0.01029109 |  |  |  | -0.08543704 | 0.5228193 | 0.2476036
1.34744 | -0.09983591 | 0.01029109 |  |  |  | -0.08534402 | 0.5228773 | 0.2476036
1.347306 | -0.09983676 | 0.01029109 |  |  |  | -0.08525098 | 0.5229353 | 0.2474897
1.347173 | -0.0998376 | 0.01029109 |  |  |  | -0.08515794 | 0.5229933 | 0.2474897
1.347039 | -0.09983844 | 0.01029109 |  |  |  | -0.0850649 | 0.5230513 | 0.2474897
1.347 | -0.09983998 | 0.01029109 |  |  |  | -0.08506316 | 0.5230344 | 0.2473758
1.346961 | -0.09984149 | 0.01029109 |  |  |  | -0.08505967 | 0.5230006 | 0.2472618
1.346922 | -0.09984299 | 0.01029109 |  |  |  | -0.08505793 | 0.5229838 | 0.2472618
1.346883 | -0.09984448 | 0.01029109 |  |  |  | -0.08505852 | 0.5229631 | 0.2472618
1.347175 | -0.09987514 | 0.01029109 |  |  |  | -0.08505911 | 0.5229424 | 0.2471479
1.347467 | -0.0999058 | 0.01029109 |  |  |  | -0.08505969 | 0.5229217 | 0.2471479
1.347759 | -0.09993646 | 0.01029109 |  |  |  | -0.08506028 | 0.522901 | 0.2470339
1.348051 | -0.09996713 | 0.01029109 |  |  |  | -0.08505815 | 0.5228792 | 0.2470339
1.348175 | -0.09996891 | 0.01029109 |  |  |  | -0.08505601 | 0.5228574 | 0.2470339
1.348299 | -0.09997069 | 0.01029109 |  |  |  | -0.08505387 | 0.5228356 | 0.24692
1.348423 | -0.09997247 | 0.01029109 |  |  |  | -0.08505173 | 0.5228138 | 0.24692
1.348547 | -0.09997425 | 0.01029109 |  |  |  | -0.08511028 | 0.5231762 | 0.24692
1.348539 | -0.09995011 | 0.01029109 |  |  |  | -0.08516882 | 0.5235385 | 0.2466921
1.348531 | -0.09992597 | 0.01029109 |  |  |  | -0.08522735 | 0.5239008 | 0.2466921
1.348523 | -0.09990183 | 0.01029109 |  |  |  | -0.08528472 | 0.5257475 | 0.2498826
1.348515 | -0.09987768 | 0.01029109 |  |  |  | -0.08528243 | 0.5287162 | 0.2505662
1.348299 | -0.09991134 | 0.01029109 |  |  |  | -0.08528128 | 0.5302006 | 0.2494268
1.348084 | -0.09994499 | 0.01029109 |  |  |  | -0.08552137 | 0.5305465 | 0.2692533
1.347868 | -0.09997862 | 0.01029109 |  |  |  | -0.08600151 | 0.5312385 | 0.3376206
1.347652 | -0.1000122 | 0.01029109 |  |  |  | -0.08641122 | 0.5315128 | 0.2926121
1.347779 | -0.1000154 | 0.01029109 |  |  |  | -0.08658088 | 0.5314412 | 0.2951189
1.347905 | -0.1000186 | 0.01029109 |  |  |  | -0.08675053 | 0.5313696 | 0.2960305
1.348032 | -0.1000217 | 0.01029109 |  |  |  | -0.08692017 | 0.531298 | 0.2960305
1.348159 | -0.1000249 | 0.01029109 |  |  |  | -0.08682463 | 0.5314352 | 0.294891
1.347803 | -0.0999447 | 0.01029109 |  |  |  | -0.0867291 | 0.5315724 | 0.294891
1.347447 | -0.09986453 | 0.01029109 |  |  |  | -0.08663356 | 0.5317096 | 0.294891
1.347091 | -0.09978436 | 0.01029109 |  |  |  | -0.08653802 | 0.5318469 | 0.2903332
1.346735 | -0.09970418 | 0.01029109 |  |  |  | -0.08678925 | 0.5320062 | 0.2839523
1.346883 | -0.09979038 | 0.01029109 |  |  |  | -0.08682028 | 0.532063 | 0.2840662
1.34703 | -0.09987659 | 0.01029109 |  |  |  | -0.08676758 | 0.5320666 | 0.2840662
1.347177 | -0.09996279 | 0.01029109 |  |  |  | -0.08671487 | 0.5320702 | 0.2840662
1.347324 | -0.100049 | 0.01029109 |  |  |  | -0.08666216 | 0.5320739 | 0.284522
1.347455 | -0.1000396 | 0.01029109 |  |  |  | -0.08662812 | 0.5320032 | 0.2834965
1.347585 | -0.1000303 | 0.01029109 |  |  |  | -0.08661678 | 0.5319796 | 0.282357
1.347716 | -0.1000209 | 0.01029109 |  |  |  | -0.08673667 | 0.5320237 | 0.282357
1.347846 | -0.1000115 | 0.01029109 |  |  |  | -0.08685656 | 0.5320678 | 0.282357
1.347899 | -0.1000116 | 0.01029109 |  |  |  | -0.08697645 | 0.532112 | 0.282357
1.347952 | -0.1000117 | 0.01029109 |  |  |  | -0.08709633 | 0.5321561 | 0.282357
1.348005 | -0.1000118 | 0.01029109 |  |  |  | -0.08708775 | 0.5321612 | 0.2812176
1.348058 | -0.1000119 | 0.01029109 |  |  |  | -0.08707916 | 0.5321663 | 0.2809897
1.347891 | -0.1000126 | 0.01029109 |  |  |  | -0.08707058 | 0.5321713 | 0.2813315
1.347724 | -0.1000133 | 0.01029109 |  |  |  | -0.08708684 | 0.5322167 | 0.2806479
1.347557 | -0.100014 | 0.01029109 |  |  |  | -0.08711168 | 0.5322571 | 0.2806479
1.34739 | -0.1000147 | 0.01029109 |  |  |  | -0.08713652 | 0.5322974 | 0.2801921
1.347093 | -0.1000696 | 0.01029109 |  |  |  | -0.08728323 | 0.5323475 | 0.2801921
1.346797 | -0.1001244 | 0.01029109 |  |  |  | -0.0874051 | 0.5323574 | 0.2797363
1.3465 | -0.1001792 | 0.01029109 |  |  |  | -0.08752696 | 0.5323672 | 0.2801921
1.346203 | -0.1002341 | 0.01029109 |  |  |  | -0.08764883 | 0.532377 | 0.2796223
1.350819 | -0.1009978 | 0.01019117 |  |  |  | -0.08769311 | 0.5323193 | 0.2796223
1.355435 | -0.1017614 | 0.01019117 |  |  |  | -0.08782596 | 0.532146 | 0.2791666
1.360051 | -0.102525 | 0.01029109 |  |  |  | -0.08769953 | 0.5321721 | 0.2790526
1.364667 | -0.1032886 | 0.01079065 |  |  |  | -0.08757309 | 0.5321982 | 0.2790526
1.369021 | -0.1043241 | 0.01198962 |  |  |  | -0.08744666 | 0.5322243 | 0.2790526
1.371197 | -0.1048418 | 0.01238927 |  |  |  | -0.08732022 | 0.5322504 | 0.2790526
1.376297 | -0.1060929 | 0.01288884 |  |  |  | -0.08741227 | 0.5322902 | 0.2785968
1.37922 | -0.106826 | 0.01288884 |  |  |  | -0.08750432 | 0.53233 | 0.2785968
1.382144 | -0.1075589 | 0.01328849 |  |  |  | -0.08759637 | 0.5323698 | 0.2785968
1.385067 | -0.1082915 | 0.01328849 |  |  |  | -0.08768841 | 0.5324096 | 0.2784829
1.385119 | -0.1083185 | 0.01338841 |  |  |  | -0.08706974 | 0.5323538 | 0.2783689
1.385172 | -0.1083455 | 0.01338841 |  |  |  | -0.08676035 | 0.5323259 | 0.278255
1.385278 | -0.1083992 | 0.01308866 |  |  |  | -0.08645093 | 0.532298 | 0.278255
1.385385 | -0.108264 | 0.01268901 |  |  |  | -0.08643553 | 0.5321376 | 0.2780271
1.385706 | -0.1078585 | 0.01178979 |  |  |  | -0.08642012 | 0.5319772 | 0.2789387
1.385736 | -0.1077883 | 0.01158996 |  |  |  | -0.08640471 | 0.5318168 | 0.2777992
1.385765 | -0.1077181 | 0.01158996 |  |  |  | -0.08638928 | 0.5316564 | 0.2777992
1.385794 | -0.1076478 | 0.01149005 |  |  |  | -0.08639769 | 0.5316732 | 0.2777992
1.385824 | -0.1075776 | 0.01149005 |  |  |  | -0.0864061 | 0.53169 | 0.2776853
1.385636 | -0.1075729 | 0.01149005 |  |  |  | -0.08642292 | 0.5317235 | 0.2774574
1.385448 | -0.1075681 | 0.01158996 |  |  |  | -0.08644306 | 0.531773 | 0.2774574
1.385259 | -0.1075634 | 0.01158996 |  |  |  | -0.0864632 | 0.5318225 | 0.2774574
1.385071 | -0.1075587 | 0.01158996 |  |  |  | -0.08648334 | 0.531872 | 0.2773434
1.386159 | -0.10762 | 0.01158996 |  |  |  | -0.08650348 | 0.5319215 | 0.2773434
1.387248 | -0.1076814 | 0.01158996 |  |  |  | -0.08662661 | 0.5320525 | 0.2772295
1.388336 | -0.1077427 | 0.01158996 |  |  |  | -0.08674972 | 0.5321835 | 0.2772295
1.389424 | -0.1078041 | 0.01158996 |  |  |  | -0.08687282 | 0.5323146 | 0.2772295
1.392906 | -0.108556 | 0.01158996 |  |  |  | -0.0869959 | 0.5324456 | 0.2770016
1.399872 | -0.1100599 | 0.01198962 |  |  |  | -0.08701224 | 0.5324947 | 0.2770016
1.412329 | -0.1125833 | 0.01388797 |  |  |  | -0.08702858 | 0.5325437 | 0.2770016
1.416816 | -0.113469 | 0.01388797 |  |  |  | -0.08704491 | 0.5325928 | 0.2768877
1.421304 | -0.1143547 | 0.01428763 |  |  |  | -0.08701671 | 0.5326192 | 0.2767737
1.422881 | -0.1148819 | 0.01428763 |  |  |  | -0.08697214 | 0.5325965 | 0.2767737
1.424458 | -0.115409 | 0.01488711 |  |  |  | -0.08692756 | 0.5325739 | 0.2766598
1.426035 | -0.1159361 | 0.01448745 |  |  |  | -0.08688295 | 0.5325513 | 0.2766598
1.427612 | -0.1164633 | 0.01458737 |  |  |  | -0.08688541 | 0.5325679 | 0.2766598
1.427564 | -0.1166471 | 0.01458737 |  |  |  | -0.08688786 | 0.5325846 | 0.2765458
1.427515 | -0.1168309 | 0.01458737 |  |  |  | -0.08689277 | 0.5326179 | 0.2763179
1.427467 | -0.1170148 | 0.01458737 |  |  |  | -0.08689865 | 0.5325718 | 0.2763179
1.427419 | -0.1171986 | 0.01478719 |  |  |  | -0.08690454 | 0.5325256 | 0.2763179
1.427554 | -0.1171337 | 0.01378806 |  |  |  | -0.08691042 | 0.5324795 | 0.276204
1.42769 | -0.1170688 | 0.01378806 |  |  |  | -0.0869163 | 0.5324334 | 0.276204
1.427825 | -0.117004 | 0.01378806 |  |  |  | -0.08687597 | 0.5325444 | 0.27609
1.427961 | -0.1169391 | 0.01278892 |  |  |  | -0.08685579 | 0.5326 | 0.27609
1.427766 | -0.1169508 | 0.01278892 |  |  |  | -0.08683559 | 0.5326555 | 0.2759761
1.427571 | -0.1169625 | 0.01278892 |  |  |  | -0.08684612 | 0.5326244 | 0.2759761
1.427376 | -0.1169742 | 0.01278892 |  |  |  | -0.08685665 | 0.5325933 | 0.2759761
1.427181 | -0.1169859 | 0.01278892 |  |  |  | -0.08686718 | 0.5325622 | 0.2758621
1.42728 | -0.1169785 | 0.01278892 |  |  |  | -0.0868777 | 0.532531 | 0.2765458
1.427379 | -0.1169711 | 0.01278892 |  |  |  | -0.08687178 | 0.5325156 | 0.2757482
1.427477 | -0.1169636 | 0.01278892 |  |  |  | -0.08686586 | 0.5325001 | 0.2757482
1.427576 | -0.1169562 | 0.01278892 |  |  |  | -0.08685993 | 0.5324847 | 0.2757482
1.427523 | -0.1168757 | 0.01278892 |  |  |  | -0.08685399 | 0.5324692 | 0.2756343
1.427471 | -0.1167952 | 0.01268901 |  |  |  | -0.08689899 | 0.5324913 | 0.2755203
1.427418 | -0.1167147 | 0.01268901 |  |  |  | -0.08694399 | 0.5325133 | 0.2755203
1.427365 | -0.1166341 | 0.01268901 |  |  |  | -0.08698898 | 0.5325354 | 0.2755203
1.427367 | -0.1166217 | 0.0125891 |  |  |  | -0.08703397 | 0.5325574 | 0.2755203
1.42737 | -0.1166092 | 0.0125891 |  |  |  | -0.08700441 | 0.5325459 | 0.2755203
1.427372 | -0.1165968 | 0.0125891 |  |  |  | -0.08697485 | 0.5325344 | 0.276204
1.427374 | -0.1165843 | 0.0125891 |  |  |  | -0.08694529 | 0.5325229 | 0.276204
1.427392 | -0.1165741 | 0.0125891 |  |  |  | -0.08691572 | 0.5325114 | 0.2767737
1.42741 | -0.116564 | 0.0125891 |  |  |  | -0.08682847 | 0.5329198 | 0.2779132
1.427428 | -0.1165538 | 0.0125891 |  |  |  | -0.08674116 | 0.5333282 | 0.2779132
1.427446 | -0.1165436 | 0.0125891 |  |  |  | -0.08656642 | 0.5341451 | 0.2790526
1.427424 | -0.1165401 | 0.0125891 |  |  |  | -0.08646779 | 0.5345949 | 0.2847499
1.427401 | -0.1165366 | 0.0125891 |  |  |  | -0.08636916 | 0.5350448 | 0.2847499
1.427379 | -0.116533 | 0.0125891 |  |  |  | -0.08627052 | 0.5354946 | 0.2847499
1.427357 | -0.1165295 | 0.0125891 |  |  |  | -0.08636371 | 0.5361336 | 0.3059438
1.427405 | -0.1165984 | 0.0125891 |  |  |  | -0.08667526 | 0.5376363 | 0.3248587
1.427454 | -0.1166673 | 0.0125891 |  |  |  | -0.08690707 | 0.5376764 | 0.3296444
1.427503 | -0.1167362 | 0.0125891 |  |  |  | -0.08702296 | 0.5376965 | 0.3291887
1.427552 | -0.116805 | 0.0125891 |  |  |  | -0.08713885 | 0.5377165 | 0.3173383
1.427615 | -0.1167952 | 0.0125891 |  |  |  | -0.08716007 | 0.5378487 | 0.3154012
1.427679 | -0.1167854 | 0.0125891 |  |  |  | -0.08718129 | 0.5379808 | 0.3119829
1.427743 | -0.1167756 | 0.0125891 |  |  |  | -0.08722373 | 0.5382451 | 0.3108434
1.427807 | -0.1167657 | 0.0125891 |  |  |  | -0.08742273 | 0.5383684 | 0.3086785
1.427792 | -0.1168883 | 0.0125891 |  |  |  | -0.08748903 | 0.5384095 | 0.3086785
1.427778 | -0.117011 | 0.0125891 |  |  |  | -0.08743863 | 0.5383165 | 0.3086785
1.427764 | -0.1171335 | 0.0125891 |  |  |  | -0.08738821 | 0.5382236 | 0.307539
1.427749 | -0.1172561 | 0.0125891 |  |  |  | -0.08733778 | 0.5381306 | 0.307539
1.427673 | -0.1172543 | 0.0125891 |  |  |  | -0.08728734 | 0.5380377 | 0.3074251
1.427597 | -0.1172525 | 0.0125891 |  |  |  | -0.08729621 | 0.5379442 | 0.3074251
1.427521 | -0.1172507 | 0.0125891 |  |  |  | -0.08730509 | 0.5378506 | 0.3062856
1.427445 | -0.1172489 | 0.0125891 |  |  |  | -0.08731397 | 0.5377571 | 0.3060577
1.427465 | -0.117257 | 0.0125891 |  |  |  | -0.08732284 | 0.5376636 | 0.3059438
1.427486 | -0.1172651 | 0.0125891 |  |  |  | -0.08737051 | 0.5377616 | 0.3057159
1.427506 | -0.1172732 | 0.0125891 |  |  |  | -0.08746583 | 0.5379575 | 0.3062856
1.427526 | -0.1172814 | 0.01248918 |  |  |  | -0.08751349 | 0.5380555 | 0.3042346
1.42756 | -0.1172535 | 0.01248918 |  |  |  | -0.08743702 | 0.5380454 | 0.3051461
1.427594 | -0.1172256 | 0.01248918 |  |  |  | -0.08728405 | 0.5380251 | 0.3052601
1.427627 | -0.1171977 | 0.01248918 |  |  |  | -0.08720755 | 0.5380149 | 0.3044625
1.427661 | -0.1171698 | 0.01248918 |  |  |  | -0.08726765 | 0.538098 | 0.3051461
1.427663 | -0.1171686 | 0.01248918 |  |  |  | -0.08732775 | 0.538181 | 0.3042346
1.427665 | -0.1171674 | 0.01248918 |  |  |  | -0.08744796 | 0.5383471 | 0.3040067
1.427667 | -0.1171662 | 0.01248918 |  |  |  | -0.08727997 | 0.538389 | 0.3030951
1.427669 | -0.117165 | 0.01248918 |  |  |  | -0.08711198 | 0.5384308 | 0.3041206
1.42766 | -0.1171412 | 0.01248918 |  |  |  | -0.08694399 | 0.5384727 | 0.3036649
1.427652 | -0.1171173 | 0.01248918 |  |  |  | -0.08679255 | 0.5385103 | 0.303437
1.427643 | -0.1170934 | 0.01248918 |  |  |  | -0.08680908 | 0.5385061 | 0.303437
1.427634 | -0.1170695 | 0.01248918 |  |  |  | -0.08682561 | 0.5385018 | 0.303437
1.427624 | -0.1171184 | 0.01248918 |  |  |  | -0.08684214 | 0.5384975 | 0.3032091
1.427614 | -0.1171672 | 0.01248918 |  |  |  | -0.08684254 | 0.5385512 | 0.3029812
1.427604 | -0.1172161 | 0.01248918 |  |  |  | -0.08684274 | 0.5385781 | 0.3029812
1.427594 | -0.117265 | 0.01248918 |  |  |  | -0.08684294 | 0.5386049 | 0.3029812
1.427613 | -0.1172298 | 0.01248918 |  |  |  | -0.0868636 | 0.5386173 | 0.3027533
1.427632 | -0.1171947 | 0.01248918 |  |  |  | -0.08690489 | 0.5386421 | 0.3025254
1.427651 | -0.1171595 | 0.01248918 |  |  |  | -0.08692552 | 0.5386545 | 0.3025254
1.42767 | -0.1171244 | 0.01248918 |  |  |  | -0.08691756 | 0.5386222 | 0.3029812
1.427575 | -0.1171064 | 0.01248918 |  |  |  | -0.08691357 | 0.538606 | 0.3022975
1.42748 | -0.1170884 | 0.01248918 |  |  |  | -0.08690958 | 0.5385898 | 0.3022975
1.427385 | -0.1170703 | 0.01248918 |  |  |  | -0.08689128 | 0.5385568 | 0.3021836
1.42729 | -0.1170523 | 0.01248918 |  |  |  | -0.08683637 | 0.5384578 | 0.3019557
1.427302 | -0.1170527 | 0.01248918 |  |  |  | -0.08688674 | 0.5385044 | 0.3019557
1.427314 | -0.117053 | 0.01248918 |  |  |  | -0.08693711 | 0.5385509 | 0.3018417
1.427327 | -0.1170534 | 0.01248918 |  |  |  | -0.08698747 | 0.5385974 | 0.3017278
1.427339 | -0.1170537 | 0.01248918 |  |  |  | -0.08703783 | 0.538644 | 0.3018417
1.427318 | -0.1170912 | 0.01248918 |  |  |  | -0.08703773 | 0.5386476 | 0.3016138
1.427296 | -0.1171287 | 0.01248918 |  |  |  | -0.08703763 | 0.5386512 | 0.3008162
1.427275 | -0.1171663 | 0.01248918 |  |  |  | -0.08703751 | 0.5386549 | 0.3014999
1.427253 | -0.1172038 | 0.01248918 |  |  |  | -0.08703739 | 0.5386585 | 0.3014999
1.427264 | -0.1173182 | 0.01248918 |  |  |  | -0.08699302 | 0.5387255 | 0.301272
1.427275 | -0.1174326 | 0.01248918 |  |  |  | -0.08697082 | 0.538759 | 0.301272
1.427286 | -0.1175471 | 0.01248918 |  |  |  | -0.08694863 | 0.5387925 | 0.3011581
1.427297 | -0.1176615 | 0.01248918 |  |  |  | -0.08705188 | 0.5387612 | 0.3011581
1.427295 | -0.1175764 | 0.01248918 |  |  |  | -0.08715514 | 0.5387299 | 0.3011581
1.427293 | -0.1174912 | 0.01248918 |  |  |  | -0.08725839 | 0.5386986 | 0.3010441
1.427291 | -0.1174061 | 0.01248918 |  |  |  | -0.08742308 | 0.5388322 | 0.3008162
1.42729 | -0.117321 | 0.01248918 |  |  |  | -0.0874538 | 0.5389147 | 0.3008162
1.427312 | -0.1173344 | 0.01248918 |  |  |  | -0.08748451 | 0.5389972 | 0.3008162
1.427334 | -0.1173479 | 0.01248918 |  |  |  | -0.08738312 | 0.5389882 | 0.3008162
1.427356 | -0.1173614 | 0.01248918 |  |  |  | -0.08728173 | 0.5389793 | 0.3005883
1.427378 | -0.1173748 | 0.01248918 |  |  |  | -0.08718034 | 0.5389704 | 0.3005883
1.427386 | -0.1173784 | 0.01248918 |  |  |  | -0.08707896 | 0.5389615 | 0.3005883
1.427393 | -0.117382 | 0.01288884 |  |  |  | -0.08701922 | 0.5390401 | 0.3004744
1.427401 | -0.1173855 | 0.01228936 |  |  |  | -0.08695947 | 0.5391187 | 0.3004744
1.427408 | -0.1173891 | 0.01218944 |  |  |  | -0.08683999 | 0.5392759 | 0.3003604
1.427296 | -0.1173922 | 0.01218944 |  |  |  | -0.0868449 | 0.53928 | 0.3003604
1.427184 | -0.1173953 | 0.01218944 |  |  |  | -0.0868498 | 0.5392842 | 0.3002465
1.427072 | -0.1173984 | 0.01208953 |  |  |  | -0.08685471 | 0.5392883 | 0.3002465
1.426959 | -0.1174015 | 0.01208953 |  |  |  | -0.08685962 | 0.5392924 | 0.3002465
1.428157 | -0.1174133 | 0.01208953 |  |  |  | -0.08687094 | 0.5392551 | 0.3001325
1.429356 | -0.1174251 | 0.01208953 |  |  |  | -0.08689359 | 0.5391804 | 0.3000186
1.430554 | -0.1174368 | 0.01208953 |  |  |  | -0.08690491 | 0.5391431 | 0.3000186
1.431752 | -0.1174485 | 0.01208953 |  |  |  | -0.0869488 | 0.539023 | 0.3000186
1.434757 | -0.1179371 | 0.01208953 |  |  |  | -0.08699269 | 0.5389029 | 0.2999047
1.437762 | -0.1184257 | 0.01208953 |  |  |  | -0.08703657 | 0.5387828 | 0.2999047
1.440767 | -0.1189141 | 0.01208953 |  |  |  | -0.08711457 | 0.5386651 | 0.2997907
1.458947 | -0.1236345 | 0.01588624 |  |  |  | -0.08714868 | 0.5386674 | 0.3004744
1.45765 | -0.1239042 | 0.01478719 |  |  |  | -0.08718279 | 0.5386698 | 0.2997907
1.45802 | -0.1238506 | 0.01438754 |  |  |  | -0.08721691 | 0.5386721 | 0.2996768
1.458759 | -0.1237434 | 0.01398789 |  |  |  | -0.08721449 | 0.5386088 | 0.2996768
1.458795 | -0.1239123 | 0.01388797 |  |  |  | -0.08721326 | 0.5385771 | 0.2996768
1.458832 | -0.1240811 | 0.01388797 |  |  |  | -0.08721202 | 0.5385454 | 0.2996768
1.458868 | -0.12425 | 0.01378806 |  |  |  | -0.0869456 | 0.5386688 | 0.3005883
1.458905 | -0.1244188 | 0.01378806 |  |  |  | -0.08685679 | 0.5387099 | 0.3001325
1.458958 | -0.1243705 | 0.01378806 |  |  |  | -0.08688007 | 0.5387488 | 0.3001325
1.459012 | -0.1243221 | 0.01298875 |  |  |  | -0.08690334 | 0.5387877 | 0.2997907
1.459065 | -0.1242738 | 0.01378806 |  |  |  | -0.08692662 | 0.5388266 | 0.2993349
1.459118 | -0.1242254 | 0.01378806 |  |  |  | -0.08680468 | 0.5388792 | 0.2966002
1.461482 | -0.1247077 | 0.01298875 |  |  |  | -0.08673207 | 0.538886 | 0.2966002
1.463846 | -0.1251899 | 0.01298875 |  |  |  | -0.08657282 | 0.5398203 | 0.307539
1.46621 | -0.1256722 | 0.01298875 |  |  |  | -0.08657788 | 0.5402738 | 0.294891
1.468575 | -0.1261545 | 0.01298875 |  |  |  | -0.086588 | 0.5411807 | 0.3167686
1.478266 | -0.1272494 | 0.01428763 |  |  |  | -0.08659306 | 0.5416342 | 0.3120968
1.487959 | -0.1283429 | 0.01588624 |  |  |  | -0.08775672 | 0.5443284 | 0.3331767
1.48774 | -0.1288381 | 0.01688538 |  |  |  | -0.08776485 | 0.5443414 | 0.3337465
1.48752 | -0.1293333 | 0.0162859 |  |  |  | -0.08777298 | 0.5443543 | 0.3337465
1.487081 | -0.1303237 | 0.01119031 |  |  |  | -0.08778923 | 0.5443801 | 0.3337465
1.487268 | -0.1299896 | 0.01678546 |  |  |  | -0.08750957 | 0.5442218 | 0.332607
1.487455 | -0.1296556 | 0.01678546 |  |  |  | -0.08736974 | 0.5441427 | 0.332607
1.487274 | -0.1298976 | 0.01578633 |  |  |  | -0.0871801 | 0.5440961 | 0.3324931
1.487092 | -0.1301397 | 0.01498702 |  |  |  | -0.0871303 | 0.5441285 | 0.332607
1.48801 | -0.1301016 | 0.01428763 |  |  |  | -0.0870805 | 0.544161 | 0.3313536
1.488928 | -0.1300635 | 0.01398789 |  |  |  | -0.08703069 | 0.5441935 | 0.3313536
1.488884 | -0.1300279 | 0.01398789 |  |  |  | -0.08703527 | 0.5442206 | 0.3311257
1.48884 | -0.1299923 | 0.01398789 |  |  |  | -0.08704442 | 0.544275 | 0.3314676
1.488796 | -0.1299567 | 0.0140878 |  |  |  | -0.08704899 | 0.5443022 | 0.3307839
1.488752 | -0.1299211 | 0.0140878 |  |  |  | -0.08704661 | 0.544075 | 0.3314676
1.488737 | -0.1299712 | 0.0140878 |  |  |  | -0.08704581 | 0.5439993 | 0.3302142
1.488722 | -0.1300213 | 0.0140878 |  |  |  | -0.08699197 | 0.5439933 | 0.3302142
1.488706 | -0.1300714 | 0.0140878 |  |  |  | -0.08688427 | 0.5439813 | 0.3302142
1.488691 | -0.1301215 | 0.0140878 |  |  |  | -0.08683042 | 0.5439752 | 0.3298723
1.488606 | -0.1301364 | 0.0140878 |  |  |  | -0.08681265 | 0.5439803 | 0.3303281
1.488521 | -0.1301513 | 0.0140878 |  |  |  | -0.08679488 | 0.5439854 | 0.3303281
1.488437 | -0.1301662 | 0.0140878 |  |  |  | -0.08677711 | 0.5439906 | 0.3295305
1.488352 | -0.1301811 | 0.0140878 |  |  |  | -0.08675933 | 0.5439957 | 0.3295305
1.488242 | -0.1301751 | 0.0140878 |  |  |  | -0.08675103 | 0.5438615 | 0.3293026
1.488132 | -0.130169 | 0.0140878 |  |  |  | -0.08674826 | 0.5438168 | 0.3293026
1.488022 | -0.130163 | 0.0140878 |  |  |  | -0.08673831 | 0.5437631 | 0.3290747
1.487912 | -0.130157 | 0.0140878 |  |  |  | -0.08672836 | 0.5437094 | 0.3290747
1.487881 | -0.1301035 | 0.0140878 |  |  |  | -0.08671841 | 0.5436557 | 0.3291887
1.48785 | -0.13005 | 0.0140878 |  |  |  | -0.08670846 | 0.543602 | 0.3290747
1.487819 | -0.1299965 | 0.0140878 |  |  |  | -0.08670085 | 0.5435603 | 0.3288468
1.487788 | -0.1299429 | 0.0140878 |  |  |  | -0.08669324 | 0.5435186 | 0.3288468
1.48786 | -0.1299798 | 0.0140878 |  |  |  | -0.08667803 | 0.5434352 | 0.3286189
1.487932 | -0.1300167 | 0.0140878 |  |  |  | -0.08674865 | 0.543419 | 0.328505
1.488005 | -0.1300535 | 0.0140878 |  |  |  | -0.08678396 | 0.5434108 | 0.328505
1.488077 | -0.1300904 | 0.0140878 |  |  |  | -0.08687278 | 0.5433725 | 0.328505
1.488083 | -0.1301241 | 0.0140878 |  |  |  | -0.0869263 | 0.5433423 | 0.3282771
1.48809 | -0.1301579 | 0.0140878 |  |  |  | -0.08703332 | 0.5432818 | 0.3281631
1.488096 | -0.1301916 | 0.0140878 |  |  |  | -0.08701941 | 0.543604 | 0.3290747
1.488103 | -0.1302254 | 0.0140878 |  |  |  | -0.08700546 | 0.5439261 | 0.3280492
1.487932 | -0.1302183 | 0.0140878 |  |  |  | -0.08699147 | 0.5442482 | 0.3280492
1.487762 | -0.1302112 | 0.0140878 |  |  |  | -0.08697745 | 0.5445703 | 0.3280492
1.487592 | -0.1302041 | 0.0140878 |  |  |  | -0.08697677 | 0.5445713 | 0.3278213
1.487422 | -0.1301971 | 0.0140878 |  |  |  | -0.08697609 | 0.5445722 | 0.3278213
1.487413 | -0.1302033 | 0.0140878 |  |  |  | -0.08697541 | 0.5445731 | 0.3280492
1.487405 | -0.1302095 | 0.0140878 |  |  |  | -0.08697472 | 0.544574 | 0.3277074
1.487397 | -0.1302157 | 0.0140878 |  |  |  | -0.08701926 | 0.5445674 | 0.3277074
1.487388 | -0.130222 | 0.0140878 |  |  |  | -0.08706378 | 0.5445607 | 0.3275934
1.487273 | -0.1302857 | 0.0140878 |  |  |  | -0.08710829 | 0.544554 | 0.3280492
1.487158 | -0.1303494 | 0.0140878 |  |  |  | -0.08715277 | 0.5445474 | 0.3274795
1.487042 | -0.1304131 | 0.0140878 |  |  |  | -0.08720826 | 0.5446211 | 0.3274795
1.486927 | -0.1304768 | 0.0140878 |  |  |  | -0.08731922 | 0.5447685 | 0.3273655
1.486929 | -0.1304747 | 0.0140878 |  |  |  | -0.0873747 | 0.5448422 | 0.3273655
1.48693 | -0.1304725 | 0.0140878 |  |  |  | -0.08734336 | 0.5447744 | 0.3272516
1.486932 | -0.1304703 | 0.0140878 |  |  |  | -0.08731202 | 0.5447066 | 0.3272516
1.486933 | -0.1304682 | 0.0140878 |  |  |  | -0.08728068 | 0.5446388 | 0.3272516
1.486934 | -0.1303748 | 0.0140878 |  |  |  | -0.08724933 | 0.5445709 | 0.3271376
1.486935 | -0.1302813 | 0.0140878 |  |  |  | -0.08733547 | 0.5446399 | 0.3270237
1.486935 | -0.1301879 | 0.0140878 |  |  |  | -0.08737854 | 0.5446744 | 0.3270237
1.486936 | -0.1300945 | 0.0140878 |  |  |  | -0.0874216 | 0.5447089 | 0.3269097
1.487142 | -0.1301382 | 0.0140878 |  |  |  | -0.08745568 | 0.5447064 | 0.3269097
1.487348 | -0.1301819 | 0.0140878 |  |  |  | -0.08748975 | 0.5447039 | 0.3269097
1.487554 | -0.1302256 | 0.0140878 |  |  |  | -0.08752383 | 0.5447014 | 0.3267958
1.48776 | -0.1302694 | 0.0140878 |  |  |  | -0.08750969 | 0.5446746 | 0.3266819
1.487733 | -0.1302531 | 0.0140878 |  |  |  | -0.08746147 | 0.5446503 | 0.3266819
1.487705 | -0.1302369 | 0.0140878 |  |  |  | -0.08736504 | 0.5446018 | 0.3265679
1.487678 | -0.1302207 | 0.0140878 |  |  |  | -0.08734715 | 0.544578 | 0.3265679
1.487651 | -0.1302045 | 0.0140878 |  |  |  | -0.08732925 | 0.5445542 | 0.3265679
1.488306 | -0.1303436 | 0.0140878 |  |  |  | -0.08731135 | 0.5445304 | 0.3265679
1.488962 | -0.1304827 | 0.0140878 |  |  |  | -0.08733132 | 0.5444593 | 0.326454
1.489618 | -0.1306218 | 0.0140878 |  |  |  | -0.08736918 | 0.544412 | 0.32634
1.490273 | -0.1307609 | 0.0140878 |  |  |  | -0.08740705 | 0.5443647 | 0.32634
1.492532 | -0.1309922 | 0.0140878 |  |  |  | -0.08744491 | 0.5443174 | 0.32634
1.494792 | -0.1312235 | 0.0140878 |  |  |  | -0.08741831 | 0.5443169 | 0.3262261
1.497052 | -0.1314547 | 0.01428763 |  |  |  | -0.08740501 | 0.5443167 | 0.3262261
1.499312 | -0.1316859 | 0.01478719 |  |  |  | -0.08740234 | 0.5443273 | 0.3261121
1.50284 | -0.1329586 | 0.0155865 |  |  |  | -0.08741296 | 0.5443382 | 0.3261121
1.509895 | -0.1355031 | 0.01788451 |  |  |  | -0.08742358 | 0.5443491 | 0.3261121
1.513423 | -0.136775 | 0.01788451 |  |  |  | -0.08743421 | 0.5443599 | 0.3261121
1.516437 | -0.1373121 | 0.01888365 |  |  |  | -0.08735129 | 0.5443938 | 0.3259982
1.519452 | -0.1378492 | 0.01848399 |  |  |  | -0.08726831 | 0.5444277 | 0.3257703
1.525483 | -0.1389233 | 0.01888365 |  |  |  | -0.08714561 | 0.5444318 | 0.3254285
1.525766 | -0.1390827 | 0.01828417 |  |  |  | -0.08690022 | 0.5444402 | 0.3249727
1.526048 | -0.1392421 | 0.01828417 |  |  |  | -0.08677753 | 0.5444443 | 0.3256563
1.526331 | -0.1394015 | 0.01828417 |  |  |  | -0.08675873 | 0.5446461 | 0.3239472
1.526613 | -0.1395609 | 0.01888365 |  |  |  | -0.08673994 | 0.5448478 | 0.3228077
1.526409 | -0.1395716 | 0.01888365 |  |  |  | -0.08665201 | 0.5449292 | 0.322238
1.526205 | -0.1395822 | 0.01029109 |  |  |  | -0.08653219 | 0.5452135 | 0.3296444
1.526001 | -0.1395929 | 0.01888365 |  |  |  | -0.08650043 | 0.5454163 | 0.3239472
1.525797 | -0.1396036 | 0.0162859 |  |  |  | -0.04328152 | 0.01127573 | 0
1.525951 | -0.1395427 | 0.01688538 |  |  |  | -0.04307168 | 0.01120681 | 0
1.526104 | -0.1394817 | 0.01588624 |  |  |  | -0.04286172 | 0.01113789 | 0
1.526258 | -0.1394207 | 0.0155865 |  |  |  | -0.04265163 | 0.01106898 | 0
1.526412 | -0.1393596 | 0.0155865 |  |  |  | -0.04244141 | 0.01100006 | 0
1.526361 | -0.1393798 | 0.0155865 |  |  |  | -0.0425697 | 0.010993 | 0
1.526311 | -0.1393999 | 0.01548659 |  |  |  | -0.04269793 | 0.01098595 | 0
1.526261 | -0.13942 | 0.01548659 |  |  |  | -0.04282609 | 0.01097889 | 0
1.52621 | -0.1394401 | 0.0155865 |  |  |  | -0.04295419 | 0.01097184 | 0
1.527752 | -0.1395814 | 0.0155865 |  |  |  | -0.0428201 | 0.01098282 | 0
1.529293 | -0.1397226 | 0.0155865 |  |  |  | -0.04255187 | 0.01100478 | 0
1.530835 | -0.1398638 | 0.01538667 |  |  |  | -0.04241774 | 0.01101576 | 0
1.534491 | -0.140557 | 0.01538667 |  |  |  | -0.04243082 | 0.01082882 | 0
1.536605 | -0.1411091 | 0.01588624 |  |  |  | -0.04244389 | 0.01064189 | 0
1.538719 | -0.1416613 | 0.01578633 |  |  |  | -0.04245696 | 0.01045498 | 0
1.540833 | -0.1422135 | 0.01578633 |  |  |  | -0.04247003 | 0.0102681 | 0
1.54344 | -0.1426661 | 0.01978287 |  |  |  | -0.04248455 | 0.01013671 | 0
1.546047 | -0.1431186 | 0.01978287 |  |  |  | -0.04249907 | 0.01000533 | 0
1.548654 | -0.1435712 | 0.0192833 |  |  |  | -0.04251358 | 0.009873962 | 0
1.551261 | -0.1440238 | 0.01988278 |  |  |  | -0.0425281 | 0.009742595 | 0
1.555353 | -0.1446512 | 0.01948313 |  |  |  | -0.04248774 | 0.009742912 | 0
1.559445 | -0.1452785 | 0.01958304 |  |  |  | -0.04244738 | 0.009743232 | 0
1.563538 | -0.1459058 | 0.01978287 |  |  |  | -0.04240703 | 0.009743556 | 0
1.567631 | -0.146533 | 0.020782 |  |  |  | -0.04236667 | 0.009743883 | 0
1.566987 | -0.1465755 | 0.02028243 |  |  |  | -0.04222151 | 0.00970539 | 0
1.566666 | -0.1465967 | 0.02028243 |  |  |  | -0.04207634 | 0.009666897 | 0
1.566344 | -0.1466179 | 0.02028243 |  |  |  | -0.04193117 | 0.009628405 | 0
1.565212 | -0.1466069 | 0.01978287 |  |  |  | -0.04178599 | 0.009589912 | 0
1.564645 | -0.1466014 | 0.01888365 |  |  |  | -0.0419172 | 0.009558895 | 0
1.564079 | -0.1465958 | 0.01888365 |  |  |  | -0.0420484 | 0.009527878 | 0
1.56404 | -0.146577 | 0.01888365 |  |  |  | -0.04217957 | 0.009496862 | 0
1.564002 | -0.1465581 | 0.01828417 |  |  |  | -0.04231072 | 0.009465847 | 0
1.563925 | -0.1465204 | 0.01798442 |  |  |  | -0.04225256 | 0.009445739 | 0
1.563754 | -0.1465352 | 0.01798442 |  |  |  | -0.04219437 | 0.009425633 | 0
1.563583 | -0.1465499 | 0.01798442 |  |  |  | -0.04213613 | 0.009405526 | 0
1.563412 | -0.1465647 | 0.01798442 |  |  |  | -0.04207784 | 0.009385421 | 0
1.563242 | -0.1465794 | 0.01788451 |  |  |  | -0.04199544 | 0.009256928 | 0
1.563268 | -0.1465718 | 0.01788451 |  |  |  | -0.04191302 | 0.009128437 | 0
1.563293 | -0.1465641 | 0.01788451 |  |  |  | -0.04183061 | 0.008999949 | 0
1.563319 | -0.1465564 | 0.01788451 |  |  |  | -0.04174819 | 0.008871464 | 0
1.563345 | -0.1465487 | 0.01788451 |  |  |  | -0.04183401 | 0.008758946 | 0
1.563357 | -0.1465539 | 0.0177846 |  |  |  | -0.04191982 | 0.008646434 | 0
1.563369 | -0.1465591 | 0.0177846 |  |  |  | -0.04200564 | 0.00853393 | 0
1.563382 | -0.1465644 | 0.0177846 |  |  |  | -0.04209145 | 0.008421433 | 0
1.563394 | -0.1465696 | 0.0177846 |  |  |  | -0.04181908 | 0.009553362 | 0
1.563401 | -0.1465737 | 0.0177846 |  |  |  | -0.04154671 | 0.01068531 | 0
1.563408 | -0.1465778 | 0.01768468 |  |  |  | -0.04127433 | 0.01181727 | 0
1.563416 | -0.146582 | 0.01768468 |  |  |  | -0.04100195 | 0.01294925 | 0
1.563423 | -0.1465861 | 0.01768468 |  |  |  | -0.04037521 | 0.01437197 | 0
1.563339 | -0.1465883 | 0.01768468 |  |  |  | -0.03974846 | 0.01579471 | 0
1.563256 | -0.1465905 | 0.01768468 |  |  |  | -0.03912171 | 0.01721745 | 0.0009115643
1.563172 | -0.1465927 | 0.01768468 |  |  |  | -0.03849494 | 0.01864021 | 0.0009115643
1.563089 | -0.1465948 | 0.01768468 |  |  |  | -0.03846919 | 0.01956029 | 0.0009115643
1.562977 | -0.1465836 | 0.01768468 |  |  |  | -0.03841768 | 0.02140044 | 0.001481292
1.562865 | -0.1465724 | 0.01768468 |  |  |  | -0.03839193 | 0.02232052 | 0.002164965
1.562753 | -0.1465611 | 0.01768468 |  |  |  | -0.03824087 | 0.02253688 | 0.001481292
1.562641 | -0.1465499 | 0.01768468 |  |  |  | -0.03808981 | 0.02275326 | 0.001481292
1.56236 | -0.1466168 | 0.01768468 |  |  |  | -0.03793874 | 0.02296966 | 0.001481292
1.562079 | -0.1466837 | 0.01768468 |  |  |  | -0.03778768 | 0.02318607 | 0.00102551
1.561798 | -0.1467507 | 0.01768468 |  |  |  | -0.0375868 | 0.02358952 | 0.00102551
1.561517 | -0.1468176 | 0.01768468 |  |  |  | -0.03738592 | 0.02399298 | 0.00102551
1.561503 | -0.1468081 | 0.01758477 |  |  |  | -0.03718503 | 0.02439643 | 0.0007976188
1.56149 | -0.1467985 | 0.01758477 |  |  |  | -0.03698415 | 0.02479989 | 0.0007976188
1.561477 | -0.146789 | 0.01758477 |  |  |  | -0.03696706 | 0.0248218 | 0.0005697277
1.561463 | -0.1467795 | 0.01758477 |  |  |  | -0.03694997 | 0.02484374 | 0.0005697277
1.561404 | -0.1467678 | 0.01758477 |  |  |  | -0.03693288 | 0.02486573 | 0.0005697277
1.561345 | -0.146756 | 0.01758477 |  |  |  | -0.03691578 | 0.02488775 | 0.0005697277
1.561286 | -0.1467443 | 0.01758477 |  |  |  | -0.03683317 | 0.02480758 | 0.0005697277
1.561227 | -0.1467325 | 0.01758477 |  |  |  | -0.03675054 | 0.02472744 | 0.0005697277
1.561495 | -0.1467543 | 0.01758477 |  |  |  | -0.0366679 | 0.02464734 | 0.0005697277
1.561763 | -0.1467762 | 0.01758477 |  |  |  | -0.03658525 | 0.02456728 | 0.0005697277
1.562031 | -0.146798 | 0.01758477 |  |  |  | -0.03671603 | 0.02452986 | 0.0005697277
1.562299 | -0.1468199 | 0.01758477 |  |  |  | -0.0368468 | 0.02449247 | 0.0005697277
1.56232 | -0.1468382 | 0.01758477 |  |  |  | -0.03697757 | 0.02445511 | 0.0005697277
1.562341 | -0.1468565 | 0.01758477 |  |  |  | -0.03710833 | 0.02441778 | 0.0005697277
1.562362 | -0.1468748 | 0.01758477 |  |  |  | -0.0369018 | 0.0244725 | 0.0005697277
1.562383 | -0.1468931 | 0.01758477 |  |  |  | -0.03669526 | 0.02452721 | 0.0005697277
1.562386 | -0.146892 | 0.01758477 |  |  |  | -0.03648872 | 0.02458193 | 0.0005697277
1.562389 | -0.1468909 | 0.01758477 |  |  |  | -0.03628218 | 0.02463665 | 0.0005697277
1.562391 | -0.1468899 | 0.01758477 |  |  |  | -0.03643913 | 0.02462671 | 0.0005697277
1.562394 | -0.1468888 | 0.01758477 |  |  |  | -0.03659609 | 0.02461677 | 0.0005697277
1.562341 | -0.1469074 | 0.01758477 |  |  |  | -0.03675305 | 0.02460683 | 0.0005697277
1.562288 | -0.146926 | 0.01758477 |  |  |  | -0.03691001 | 0.02459689 | 0.0005697277
1.562234 | -0.1469446 | 0.01758477 |  |  |  | -0.0369084 | 0.02461262 | 0.0004557821
1.562181 | -0.1469631 | 0.01758477 |  |  |  | -0.03690679 | 0.02462834 | 0.0004557821
1.562036 | -0.147026 | 0.01758477 |  |  |  | -0.03690518 | 0.02464407 | 0.0004557821
1.561891 | -0.1470889 | 0.01758477 |  |  |  | -0.03690357 | 0.02465979 | 0.0004557821
1.561746 | -0.1471518 | 0.01758477 |  |  |  | -0.03692517 | 0.0246559 | 0.0004557821
1.561601 | -0.1472147 | 0.01758477 |  |  |  | -0.03694678 | 0.02465201 | 0.0004557821
1.563124 | -0.1471775 | 0.01758477 |  |  |  | -0.03696838 | 0.02464812 | 0.0004557821
1.564647 | -0.1471402 | 0.01758477 |  |  |  | -0.03698998 | 0.02464422 | 0.0004557821
1.566171 | -0.147103 | 0.01758477 |  |  |  | -0.03690214 | 0.02446952 | 0.0004557821
1.567694 | -0.1470657 | 0.01748486 |  |  |  | -0.0368143 | 0.02429482 | 0.0005697277
1.569444 | -0.1473867 | 0.01738494 |  |  |  | -0.03672646 | 0.02412011 | 0.0005697277
1.574694 | -0.1483497 | 0.01988278 |  |  |  | -0.03663861 | 0.02394541 | 0.0005697277
1.580587 | -0.1506446 | 0.0192833 |  |  |  | -0.0366519 | 0.02394612 | 0.0005697277
1.583534 | -0.1517921 | 0.02028243 |  |  |  | -0.03666519 | 0.02394684 | 0.0005697277
1.587709 | -0.1532323 | 0.02128157 |  |  |  | -0.03667848 | 0.02394758 | 0.0005697277
1.588936 | -0.1535251 | 0.02128157 |  |  |  | -0.03669177 | 0.02394832 | 0.0005697277
1.590164 | -0.1538178 | 0.02138148 |  |  |  | -0.03662478 | 0.02394637 | 0.0005697277
1.591392 | -0.1541104 | 0.02138148 |  |  |  | -0.03655779 | 0.02394442 | 0.0005697277
1.591151 | -0.1544035 | 0.02138148 |  |  |  | -0.03649078 | 0.02394248 | 0.0005697277
1.590909 | -0.1546966 | 0.02178114 |  |  |  | -0.03642377 | 0.02394055 | 0.0005697277
1.590668 | -0.1549896 | 0.02188105 |  |  |  | -0.03640035 | 0.0239846 | 0.0005697277
1.590427 | -0.1552827 | 0.02188105 |  |  |  | -0.03637692 | 0.02402865 | 0.0005697277
1.590714 | -0.1553407 | 0.02188105 |  |  |  | -0.03635348 | 0.0240727 | 0.0005697277
1.591002 | -0.1553987 | 0.02128157 |  |  |  | -0.03633002 | 0.02411675 | 0.0005697277
1.591289 | -0.1554568 | 0.02188105 |  |  |  | -0.0363481 | 0.02411846 | 0.0005697277
1.590523 | -0.155239 | 0.01918339 |  |  |  | -0.03636618 | 0.02412016 | 0.0005697277
1.589667 | -0.1549523 | 0.01878373 |  |  |  | -0.03638425 | 0.02412187 | 0.0005697277
1.589863 | -0.1549414 | 0.01878373 |  |  |  | -0.03640231 | 0.02412358 | 0.0005697277
1.590059 | -0.1549305 | 0.01878373 |  |  |  | -0.03644789 | 0.02411335 | 0.0005697277
1.590262 | -0.155027 | 0.01878373 |  |  |  | -0.03649346 | 0.02410312 | 0.0005697277
1.590268 | -0.1551343 | 0.01888365 |  |  |  | -0.03653903 | 0.02409289 | 0.0005697277
1.590284 | -0.1552516 | 0.01888365 |  |  |  | -0.03658458 | 0.02408267 | 0.0005697277
1.590292 | -0.1553103 | 0.01728503 |  |  |  | -0.03648793 | 0.02412173 | 0.0005697277
1.5903 | -0.1553689 | 0.01768468 |  |  |  | -0.03639128 | 0.0241608 | 0.0005697277
1.590412 | -0.1553664 | 0.01728503 |  |  |  | -0.03629463 | 0.02419988 | 0.0005697277
1.590524 | -0.155364 | 0.01788451 |  |  |  | -0.03619798 | 0.02423897 | 0.0005697277
1.590637 | -0.1553616 | 0.0177846 |  |  |  | -0.03613289 | 0.02419199 | 0.0005697277
1.590749 | -0.1553591 | 0.01788451 |  |  |  | -0.03606781 | 0.02414502 | 0.0005697277
1.59057 | -0.1553571 | 0.0177846 |  |  |  | -0.03600272 | 0.02409804 | 0.0005697277
1.59039 | -0.155355 | 0.0177846 |  |  |  | -0.03593764 | 0.02405107 | 0.0005697277
1.590211 | -0.1553529 | 0.0177846 |  |  |  | -0.03595882 | 0.02406763 | 0.0005697277
1.590031 | -0.1553508 | 0.01698529 |  |  |  | -0.03597999 | 0.0240842 | 0.0005697277
1.593289 | -0.1554255 | 0.01868382 |  |  |  | -0.03600114 | 0.02410078 | 0.0005697277
1.596547 | -0.1555001 | 0.01968295 |  |  |  | -0.03602227 | 0.02411735 | 0.0005697277
1.603063 | -0.1556494 | 0.02008261 |  |  |  | -0.03602177 | 0.02413092 | 0.0005697277
1.605558 | -0.1561783 | 0.02068209 |  |  |  | -0.03602126 | 0.02414448 | 0.0005697277
1.608053 | -0.1567071 | 0.02168122 |  |  |  | -0.03602076 | 0.02415805 | 0.0005697277
1.613044 | -0.1577648 | 0.02268036 |  |  |  | -0.03602025 | 0.02417162 | 0.0005697277
1.616899 | -0.1583483 | 0.02288018 |  |  |  | -0.03598356 | 0.02419472 | 0.0005697277
1.623387 | -0.1594873 | 0.02308001 |  |  |  | -0.03594685 | 0.02421782 | 0.0005697277
1.62602 | -0.1600426 | 0.02308001 |  |  |  | -0.03591015 | 0.02424093 | 0.0005697277
1.628653 | -0.160598 | 0.02308001 |  |  |  | -0.03587345 | 0.02426403 | 0.0005697277
1.631285 | -0.1611534 | 0.02308001 |  |  |  | -0.0358871 | 0.02432254 | 0.0005697277
1.634045 | -0.1616357 | 0.02327984 |  |  |  | -0.03590075 | 0.02438104 | 0.0005697277
1.635425 | -0.1618767 | 0.02327984 |  |  |  | -0.0359144 | 0.02443954 | 0.0005697277
1.636805 | -0.1621176 | 0.02308001 |  |  |  | -0.03592805 | 0.02449805 | 0.0005697277
1.636226 | -0.1620329 | 0.02327984 |  |  |  | -0.03593332 | 0.02445818 | 0.0005697277
1.635648 | -0.1619482 | 0.02288018 |  |  |  | -0.03593859 | 0.02441832 | 0.0005697277
1.63453 | -0.1619963 | 0.02188105 |  |  |  | -0.03594385 | 0.02437846 | 0.0005697277
1.634568 | -0.1622139 | 0.02178114 |  |  |  | -0.03594912 | 0.0243386 | 0.0005697277
1.634644 | -0.1626489 | 0.02088192 |  |  |  | -0.0359472 | 0.02433156 | 0.0005697277
1.63424 | -0.162607 | 0.02048226 |  |  |  | -0.03594528 | 0.02432452 | 0.0005697277
1.633836 | -0.1625651 | 0.02048226 |  |  |  | -0.03594336 | 0.02431749 | 0.0005697277
1.633432 | -0.1625231 | 0.02048226 |  |  |  | -0.03594144 | 0.02431045 | 0.0005697277
1.633029 | -0.1624811 | 0.02068209 |  |  |  | -0.0358068 | 0.02460674 | 0.0005697277
1.632754 | -0.1625783 | 0.02068209 |  |  |  | -0.03567203 | 0.02490305 | 0.0005697277
1.63248 | -0.1626755 | 0.02068209 |  |  |  | -0.03553714 | 0.02519938 | 0.0005697277
1.632205 | -0.1627727 | 0.02068209 |  |  |  | -0.03540214 | 0.02549572 | 0.0005697277
1.63193 | -0.1628699 | 0.02068209 |  |  |  | -0.03445027 | 0.02853222 | 0.0005697277
1.631917 | -0.1628651 | 0.02068209 |  |  |  | -0.0334984 | 0.03156874 | 0.0005697277
1.631904 | -0.1628602 | 0.02068209 |  |  |  | -0.03254652 | 0.03460526 | 0.0005697277
1.631891 | -0.1628554 | 0.02068209 |  |  |  | -0.03159465 | 0.03764179 | 0.00102551
1.631878 | -0.1628505 | 0.02068209 |  |  |  | -0.03089649 | 0.03948092 | 0.002164965
1.631976 | -0.1628237 | 0.02068209 |  |  |  | -0.03019832 | 0.04132014 | 0.002164965
1.632074 | -0.1627968 | 0.02068209 |  |  |  | -0.02950013 | 0.04315945 | 0.003304421
1.632172 | -0.16277 | 0.02068209 |  |  |  | -0.02880193 | 0.04499884 | 0.003190475
1.63227 | -0.1627431 | 0.02068209 |  |  |  | -0.02873069 | 0.04530082 | 0.003190475
1.632251 | -0.162752 | 0.02068209 |  |  |  | -0.02865941 | 0.04560281 | 0.00432993
1.632233 | -0.162761 | 0.02068209 |  |  |  | -0.02858809 | 0.0459048 | 0.00432993
1.632214 | -0.1627699 | 0.02068209 |  |  |  | -0.02851674 | 0.04620681 | 0.004557821
1.632195 | -0.1627788 | 0.02068209 |  |  |  | -0.0284975 | 0.04625868 | 0.006494896
1.632021 | -0.1627662 | 0.02068209 |  |  |  | -0.02849107 | 0.04627599 | 0.006494896
1.631848 | -0.1627535 | 0.02068209 |  |  |  | -0.02846556 | 0.04638828 | 0.006153059
1.631674 | -0.1627409 | 0.02068209 |  |  |  | -0.02845281 | 0.04644444 | 0.006153059
1.6315 | -0.1627282 | 0.02068209 |  |  |  | -0.02844005 | 0.04650062 | 0.005583331
1.631603 | -0.1627214 | 0.02068209 |  |  |  | -0.02843594 | 0.04656494 | 0.005127549
1.631705 | -0.1627145 | 0.02068209 |  |  |  | -0.02843182 | 0.04662927 | 0.005127549
1.631807 | -0.1627077 | 0.02068209 |  |  |  | -0.02842771 | 0.04669359 | 0.005583331
1.63191 | -0.1627008 | 0.02068209 |  |  |  | -0.02842359 | 0.04675792 | 0.004899658
1.63229 | -0.1627132 | 0.02068209 |  |  |  | -0.0284693 | 0.04675656 | 0.004899658
1.63267 | -0.1627256 | 0.02068209 |  |  |  | -0.028515 | 0.04675519 | 0.004671767
1.63305 | -0.162738 | 0.02068209 |  |  |  | -0.02856071 | 0.04675383 | 0.004671767
1.63343 | -0.1627504 | 0.02068209 |  |  |  | -0.02860641 | 0.04675246 | 0.004557821
1.633387 | -0.1626701 | 0.02068209 |  |  |  | -0.02848203 | 0.04675963 | 0.004557821
1.633344 | -0.1625899 | 0.02068209 |  |  |  | -0.02835766 | 0.04676679 | 0.004557821
1.633302 | -0.1625096 | 0.02068209 |  |  |  | -0.02823328 | 0.04677396 | 0.004557821
1.633259 | -0.1624293 | 0.02068209 |  |  |  | -0.02810891 | 0.04678113 | 0.004557821
1.633346 | -0.1625563 | 0.02068209 |  |  |  | -0.02813477 | 0.04681964 | 0.004557821
1.633433 | -0.1626833 | 0.02068209 |  |  |  | -0.02816061 | 0.04685815 | 0.004557821
1.63352 | -0.1628103 | 0.02068209 |  |  |  | -0.02818643 | 0.04689668 | 0.004443876
1.633606 | -0.1629372 | 0.02068209 |  |  |  | -0.02821223 | 0.0469352 | 0.004443876
1.633592 | -0.1629679 | 0.02068209 |  |  |  | -0.02806021 | 0.04689701 | 0.004443876
1.633577 | -0.1629985 | 0.02068209 |  |  |  | -0.02790818 | 0.04685881 | 0.004443876
1.633562 | -0.1630292 | 0.02068209 |  |  |  | -0.02775613 | 0.04682061 | 0.004443876
1.633548 | -0.1630598 | 0.02068209 |  |  |  | -0.02760408 | 0.04678242 | 0.004443876
1.633497 | -0.1630614 | 0.02068209 |  |  |  | -0.02763436 | 0.04679348 | 0.004443876
1.633446 | -0.1630631 | 0.02068209 |  |  |  | -0.02766464 | 0.04680455 | 0.004443876
1.633395 | -0.1630647 | 0.02068209 |  |  |  | -0.02769492 | 0.04681561 | 0.004443876
1.633344 | -0.1630663 | 0.02068209 |  |  |  | -0.02772519 | 0.04682668 | 0.004443876
1.633343 | -0.1630604 | 0.02068209 |  |  |  | -0.02780157 | 0.04682854 | 0.004443876
1.633342 | -0.1630544 | 0.02068209 |  |  |  | -0.02787794 | 0.0468304 | 0.004443876
1.63334 | -0.1630485 | 0.02068209 |  |  |  | -0.02795431 | 0.04683226 | 0.004443876
1.633339 | -0.1630426 | 0.02068209 |  |  |  | -0.02803067 | 0.04683412 | 0.004443876
1.633334 | -0.1630463 | 0.02068209 |  |  |  | -0.02803338 | 0.04682868 | 0.004443876
1.633329 | -0.16305 | 0.02068209 |  |  |  | -0.02803608 | 0.04682325 | 0.004443876
1.633324 | -0.1630537 | 0.02068209 |  |  |  | -0.02803878 | 0.04681782 | 0.004443876
1.633319 | -0.1630574 | 0.02068209 |  |  |  | -0.02804148 | 0.04681238 | 0.004443876
1.633322 | -0.1630526 | 0.02068209 |  |  |  | -0.02803829 | 0.0467896 | 0.004443876
1.633325 | -0.1630479 | 0.02068209 |  |  |  | -0.0280351 | 0.04676682 | 0.004443876
1.633327 | -0.1630431 | 0.02068209 |  |  |  | -0.02803191 | 0.04674404 | 0.004443876
1.63333 | -0.1630383 | 0.02068209 |  |  |  | -0.02802871 | 0.04672127 | 0.004443876
1.634974 | -0.1629262 | 0.02068209 |  |  |  | -0.02812111 | 0.04670135 | 0.004443876
1.636619 | -0.1628139 | 0.02068209 |  |  |  | -0.0282135 | 0.04668143 | 0.004443876
1.638263 | -0.1627016 | 0.02068209 |  |  |  | -0.0283059 | 0.04666152 | 0.004443876
1.639907 | -0.1625892 | 0.02068209 |  |  |  | -0.02839829 | 0.04664161 | 0.004443876
1.641268 | -0.1628801 | 0.02068209 |  |  |  | -0.0282677 | 0.0466212 | 0.004443876
1.64263 | -0.1631709 | 0.02068209 |  |  |  | -0.02813711 | 0.04660078 | 0.004443876
1.643992 | -0.1634618 | 0.02128157 |  |  |  | -0.02800652 | 0.04658036 | 0.004443876
1.645147 | -0.164312 | 0.02407915 |  |  |  | -0.02787592 | 0.04655995 | 0.004443876
1.644923 | -0.1645011 | 0.02387932 |  |  |  | -0.02798413 | 0.04657883 | 0.004443876
1.644611 | -0.1645063 | 0.02377941 |  |  |  | -0.02809234 | 0.04659772 | 0.004443876
1.64516 | -0.1645262 | 0.02168122 |  |  |  | -0.02820055 | 0.0466166 | 0.004443876
1.64541 | -0.1645416 | 0.02168122 |  |  |  | -0.02830876 | 0.04663549 | 0.004443876
1.645661 | -0.1645569 | 0.02168122 |  |  |  | -0.02832231 | 0.04666463 | 0.004443876
1.645911 | -0.1645722 | 0.02168122 |  |  |  | -0.02833586 | 0.04669377 | 0.00432993
1.646162 | -0.1645876 | 0.02168122 |  |  |  | -0.0283494 | 0.04672291 | 0.00432993
1.648265 | -0.1649851 | 0.02168122 |  |  |  | -0.02836294 | 0.04675206 | 0.00432993
1.650369 | -0.1653826 | 0.02108174 |  |  |  | -0.02825599 | 0.046757 | 0.00432993
1.652472 | -0.1657801 | 0.02268036 |  |  |  | -0.02814904 | 0.04676194 | 0.00432993
1.65496 | -0.1665525 | 0.02327984 |  |  |  | -0.02804208 | 0.04676689 | 0.00432993
1.65592 | -0.167618 | 0.02437889 |  |  |  | -0.02793512 | 0.04677183 | 0.00432993
1.655728 | -0.1675587 | 0.02487845 |  |  |  | -0.02795266 | 0.04677634 | 0.00432993
1.655345 | -0.16744 | 0.02387932 |  |  |  | -0.02797021 | 0.04678084 | 0.00432993
1.65529 | -0.1676224 | 0.02288018 |  |  |  | -0.02798775 | 0.04678534 | 0.00432993
1.655263 | -0.1677136 | 0.02288018 |  |  |  | -0.02800529 | 0.04678984 | 0.00432993
1.655235 | -0.1678047 | 0.02268036 |  |  |  | -0.02801148 | 0.04679241 | 0.00432993
1.657449 | -0.167798 | 0.02288018 |  |  |  | -0.02801767 | 0.04679499 | 0.00432993
1.659663 | -0.1677913 | 0.02248053 |  |  |  | -0.02802385 | 0.04679756 | 0.00432993
1.661877 | -0.1677845 | 0.02248053 |  |  |  | -0.02803002 | 0.04680014 | 0.00432993
1.664091 | -0.1677777 | 0.02248053 |  |  |  | -0.02804885 | 0.04681772 | 0.00432993
1.664698 | -0.1680978 | 0.02198096 |  |  |  | -0.02806766 | 0.04683531 | 0.00432993
1.665305 | -0.168418 | 0.02387932 |  |  |  | -0.02808647 | 0.0468529 | 0.00432993
1.667056 | -0.1692421 | 0.02587759 |  |  |  | -0.02810528 | 0.04687049 | 0.00432993
1.667325 | -0.1693339 | 0.02587759 |  |  |  | -0.02810233 | 0.04687877 | 0.00432993
1.667531 | -0.1695153 | 0.02577768 |  |  |  | -0.02809938 | 0.04688705 | 0.00432993
1.667468 | -0.1696048 | 0.02587759 |  |  |  | -0.02809643 | 0.04689533 | 0.00432993
1.667405 | -0.1696944 | 0.02477854 |  |  |  | -0.02809348 | 0.0469036 | 0.00432993
1.667342 | -0.169784 | 0.02477854 |  |  |  | -0.02809937 | 0.04689724 | 0.00432993
1.667676 | -0.169939 | 0.02357958 |  |  |  | -0.02810527 | 0.04689088 | 0.00432993
1.667844 | -0.1700164 | 0.02377941 |  |  |  | -0.02811116 | 0.04688452 | 0.00432993
1.668011 | -0.1700939 | 0.0229801 |  |  |  | -0.02811705 | 0.04687816 | 0.00432993
1.66805 | -0.1700793 | 0.02317993 |  |  |  | -0.02803632 | 0.04691376 | 0.00432993
1.668089 | -0.1700648 | 0.02377941 |  |  |  | -0.02795557 | 0.04694937 | 0.00432993
1.668128 | -0.1700502 | 0.0229801 |  |  |  | -0.0278748 | 0.04698501 | 0.00432993
1.668167 | -0.1700357 | 0.0229801 |  |  |  | -0.02779401 | 0.04702068 | 0.00432993
1.668178 | -0.1700111 | 0.02377941 |  |  |  | -0.0277803 | 0.04695991 | 0.00432993
1.668188 | -0.1699866 | 0.02288018 |  |  |  | -0.02776658 | 0.04689915 | 0.00432993
1.668198 | -0.169962 | 0.02288018 |  |  |  | -0.02775287 | 0.04683839 | 0.00432993
1.668208 | -0.1699375 | 0.02288018 |  |  |  | -0.02773915 | 0.04677763 | 0.00432993
1.668064 | -0.1699199 | 0.02288018 |  |  |  | -0.02775279 | 0.04677345 | 0.00432993
1.66792 | -0.1699022 | 0.02288018 |  |  |  | -0.02776643 | 0.04676927 | 0.00432993
1.667775 | -0.1698846 | 0.02278027 |  |  |  | -0.02778007 | 0.04676509 | 0.00432993
1.667631 | -0.169867 | 0.02278027 |  |  |  | -0.02779371 | 0.04676091 | 0.00432993
1.667522 | -0.1698614 | 0.02278027 |  |  |  | -0.0276818 | 0.04686543 | 0.00432993
1.667414 | -0.1698558 | 0.02278027 |  |  |  | -0.0275699 | 0.04696996 | 0.00432993
1.667305 | -0.1698502 | 0.02278027 |  |  |  | -0.02745799 | 0.0470745 | 0.00432993
1.667196 | -0.1698446 | 0.02278027 |  |  |  | -0.02734608 | 0.04717904 | 0.004215985
1.667163 | -0.169817 | 0.02278027 |  |  |  | -0.02633668 | 0.04942861 | 0.004215985
1.66713 | -0.1697893 | 0.02268036 |  |  |  | -0.02532726 | 0.0516783 | 0.004215985
1.667097 | -0.1697616 | 0.02268036 |  |  |  | -0.0223056 | 0.05844182 | 0.006608841
1.667064 | -0.1697339 | 0.02268036 |  |  |  | -0.02130284 | 0.06070561 | 0.007748296
1.667466 | -0.1697905 | 0.02268036 |  |  |  | -0.02030007 | 0.06296942 | 0.007862242
1.667869 | -0.169847 | 0.02268036 |  |  |  | -0.01929729 | 0.06523324 | 0.007862242
1.668271 | -0.1699036 | 0.02268036 |  |  |  | -0.018868 | 0.06658782 | 0.007748296
1.668673 | -0.1699601 | 0.02268036 |  |  |  | -0.01843868 | 0.06794243 | 0.008887752
1.668544 | -0.1699627 | 0.02268036 |  |  |  | -0.01757994 | 0.07065169 | 0.008318024
1.668414 | -0.1699653 | 0.02268036 |  |  |  | -0.01743248 | 0.07090255 | 0.009001697
1.668285 | -0.1699679 | 0.02268036 |  |  |  | -0.01728503 | 0.07115345 | 0.009001697
1.668156 | -0.1699704 | 0.02268036 |  |  |  | -0.01713757 | 0.0714044 | 0.009001697
1.668215 | -0.1699577 | 0.02268036 |  |  |  | -0.01699011 | 0.07165539 | 0.009001697
1.668275 | -0.169945 | 0.02268036 |  |  |  | -0.0171569 | 0.0718189 | 0.007748296
1.668335 | -0.1699322 | 0.02268036 |  |  |  | -0.01732368 | 0.07198241 | 0.007748296
1.668394 | -0.1699195 | 0.02268036 |  |  |  | -0.01749044 | 0.07214593 | 0.006608841
1.668446 | -0.1699298 | 0.02268036 |  |  |  | -0.0176572 | 0.07230946 | 0.006608841
1.668497 | -0.1699401 | 0.02268036 |  |  |  | -0.01768092 | 0.07209644 | 0.005811222
1.668548 | -0.1699505 | 0.02268036 |  |  |  | -0.01770454 | 0.07188355 | 0.005697277
1.6686 | -0.1699608 | 0.02268036 |  |  |  | -0.01769344 | 0.0717692 | 0.005697277
1.668696 | -0.1699625 | 0.02268036 |  |  |  | -0.01768234 | 0.07165485 | 0.005697277
1.668793 | -0.1699642 | 0.02268036 |  |  |  | -0.01767124 | 0.0715405 | 0.005697277
1.668889 | -0.1699659 | 0.02268036 |  |  |  | -0.01766014 | 0.07142615 | 0.005697277
1.668986 | -0.1699676 | 0.02268036 |  |  |  | -0.017639 | 0.07146403 | 0.005697277
1.668991 | -0.1699612 | 0.02268036 |  |  |  | -0.01761785 | 0.07150195 | 0.005697277
1.668997 | -0.1699548 | 0.02268036 |  |  |  | -0.01759671 | 0.07153992 | 0.005697277
1.669002 | -0.1699484 | 0.02268036 |  |  |  | -0.01757555 | 0.07157792 | 0.005697277
1.669008 | -0.169942 | 0.02268036 |  |  |  | -0.01754959 | 0.07164643 | 0.005583331
1.669 | -0.1699448 | 0.02268036 |  |  |  | -0.0175236 | 0.07171494 | 0.005583331
1.668991 | -0.1699477 | 0.02268036 |  |  |  | -0.0174976 | 0.07178345 | 0.005583331
1.668983 | -0.1699505 | 0.02268036 |  |  |  | -0.01747157 | 0.07185197 | 0.005583331
1.668975 | -0.1699534 | 0.02268036 |  |  |  | -0.01725815 | 0.07184746 | 0.005583331
1.668991 | -0.1699576 | 0.02268036 |  |  |  | -0.01704463 | 0.07184295 | 0.005583331
1.669008 | -0.1699619 | 0.02268036 |  |  |  | -0.01683101 | 0.07183844 | 0.005583331
1.669024 | -0.1699662 | 0.02268036 |  |  |  | -0.01661729 | 0.07183393 | 0.005583331
1.669041 | -0.1699705 | 0.02268036 |  |  |  | -0.01671225 | 0.07181213 | 0.005583331
1.669035 | -0.169988 | 0.02268036 |  |  |  | -0.01680721 | 0.07179034 | 0.005583331
1.66903 | -0.1700056 | 0.02268036 |  |  |  | -0.01690216 | 0.07176854 | 0.005583331
1.669025 | -0.1700231 | 0.02268036 |  |  |  | -0.01699711 | 0.07174674 | 0.005583331
1.669019 | -0.1700407 | 0.02268036 |  |  |  | -0.01707175 | 0.0717308 | 0.005583331
1.671675 | -0.1703553 | 0.02258044 |  |  |  | -0.01714638 | 0.07171486 | 0.005583331
1.674331 | -0.1706699 | 0.02258044 |  |  |  | -0.017221 | 0.07169892 | 0.005583331
1.676987 | -0.1709845 | 0.02258044 |  |  |  | -0.01729561 | 0.07168298 | 0.005469386
1.679643 | -0.1712991 | 0.02258044 |  |  |  | -0.01719405 | 0.07165426 | 0.005469386
1.679866 | -0.1716964 | 0.02357958 |  |  |  | -0.01709248 | 0.07162554 | 0.005469386
1.680089 | -0.1720936 | 0.02357958 |  |  |  | -0.01699092 | 0.07159683 | 0.005469386
1.680311 | -0.1724909 | 0.02587759 |  |  |  | -0.01688935 | 0.07156812 | 0.005469386
1.680534 | -0.1728881 | 0.02537802 |  |  |  | -0.01686596 | 0.07156746 | 0.005469386
1.681369 | -0.1728607 | 0.02627724 |  |  |  | -0.01684257 | 0.07156682 | 0.005469386
1.681787 | -0.1728471 | 0.02627724 |  |  |  | -0.01681918 | 0.07156621 | 0.005469386
1.682204 | -0.1728334 | 0.02547793 |  |  |  | -0.01679578 | 0.07156562 | 0.005469386
1.682788 | -0.1728724 | 0.02587759 |  |  |  | -0.01682859 | 0.07159087 | 0.005469386
1.68308 | -0.1728919 | 0.02487845 |  |  |  | -0.0168614 | 0.07161611 | 0.005469386
1.683372 | -0.1729114 | 0.02477854 |  |  |  | -0.0168942 | 0.07164136 | 0.005469386
1.685215 | -0.1732996 | 0.02487845 |  |  |  | -0.01692701 | 0.07166661 | 0.005469386
1.687059 | -0.1736878 | 0.02467863 |  |  |  | -0.0168914 | 0.07165982 | 0.005469386
1.691031 | -0.1744588 | 0.02527811 |  |  |  | -0.0168558 | 0.07165303 | 0.005469386
1.691599 | -0.1744482 | 0.0274762 |  |  |  | -0.01682018 | 0.07164626 | 0.005469386
1.691883 | -0.1744428 | 0.02757612 |  |  |  | -0.01678456 | 0.0716395 | 0.005469386
1.691785 | -0.1744893 | 0.02737629 |  |  |  | -0.0167994 | 0.07164347 | 0.005469386
1.691687 | -0.1745358 | 0.02777594 |  |  |  | -0.01681422 | 0.07164744 | 0.005469386
1.692375 | -0.174783 | 0.02577768 |  |  |  | -0.01682903 | 0.07165141 | 0.005469386
1.69414 | -0.1750916 | 0.02577768 |  |  |  | -0.01684383 | 0.07165538 | 0.005469386
1.695022 | -0.1752459 | 0.02557785 |  |  |  | -0.0168491 | 0.07159882 | 0.005469386
1.697421 | -0.1758984 | 0.02557785 |  |  |  | -0.01685437 | 0.07154228 | 0.005469386
1.699819 | -0.1765508 | 0.02557785 |  |  |  | -0.01685964 | 0.07148574 | 0.005469386
1.704617 | -0.1778552 | 0.02687672 |  |  |  | -0.01686491 | 0.0714292 | 0.005469386
1.704632 | -0.1780672 | 0.02727638 |  |  |  | -0.01685502 | 0.07150136 | 0.005469386
1.704651 | -0.1778832 | 0.02677681 |  |  |  | -0.01684514 | 0.07157352 | 0.005469386
1.704031 | -0.1777475 | 0.02547793 |  |  |  | -0.01683525 | 0.07164568 | 0.005469386
1.703823 | -0.1777227 | 0.02587759 |  |  |  | -0.01682537 | 0.07171784 | 0.005469386
1.704013 | -0.1778484 | 0.02527811 |  |  |  | -0.01679532 | 0.0716932 | 0.005469386
1.704204 | -0.177974 | 0.02517819 |  |  |  | -0.01676526 | 0.07166856 | 0.005469386
1.704585 | -0.1782254 | 0.02507828 |  |  |  | -0.01673521 | 0.07164393 | 0.005469386
1.704735 | -0.1782256 | 0.02497837 |  |  |  | -0.01670514 | 0.07161931 | 0.005469386
1.704809 | -0.1782257 | 0.02497837 |  |  |  | -0.01673966 | 0.07165052 | 0.005469386
1.704884 | -0.1782259 | 0.02497837 |  |  |  | -0.01677417 | 0.07168172 | 0.005469386
1.704867 | -0.1782279 | 0.02497837 |  |  |  | -0.01680868 | 0.07171292 | 0.005469386
1.70485 | -0.1782299 | 0.02497837 |  |  |  | -0.01684319 | 0.07174413 | 0.005469386
1.704833 | -0.178232 | 0.02497837 |  |  |  | -0.01683677 | 0.07171174 | 0.005469386
1.704816 | -0.178234 | 0.02587759 |  |  |  | -0.01683036 | 0.07167936 | 0.005469386
1.704599 | -0.1783788 | 0.02487845 |  |  |  | -0.01682394 | 0.07164697 | 0.005469386
1.704383 | -0.1785236 | 0.02487845 |  |  |  | -0.01681753 | 0.07161459 | 0.005469386
1.704167 | -0.1786684 | 0.02487845 |  |  |  | -0.01681863 | 0.07160257 | 0.005469386
1.70395 | -0.1788131 | 0.02487845 |  |  |  | -0.01681973 | 0.07159057 | 0.005469386
1.70379 | -0.1788133 | 0.02487845 |  |  |  | -0.01682083 | 0.07157858 | 0.00535544
1.703629 | -0.1788135 | 0.02487845 |  |  |  | -0.01682194 | 0.0715666 | 0.00535544
1.703468 | -0.1788137 | 0.02487845 |  |  |  | -0.01682587 | 0.07171773 | 0.00535544
1.703308 | -0.1788138 | 0.02487845 |  |  |  | -0.01682979 | 0.07186886 | 0.00535544
1.703231 | -0.1788322 | 0.02487845 |  |  |  | -0.01683372 | 0.07201999 | 0.00535544
1.703154 | -0.1788506 | 0.02477854 |  |  |  | -0.01683764 | 0.07217113 | 0.00535544
1.703078 | -0.178869 | 0.02477854 |  |  |  | -0.01599528 | 0.07387212 | 0.00535544
1.703001 | -0.1788873 | 0.02477854 |  |  |  | -0.01515282 | 0.07557311 | 0.00535544
1.70308 | -0.1788627 | 0.02477854 |  |  |  | -0.01431024 | 0.0772741 | 0.00535544
1.703159 | -0.178838 | 0.02477854 |  |  |  | -0.01346756 | 0.07897509 | 0.00535544
1.703237 | -0.1788133 | 0.02477854 |  |  |  | -0.01222124 | 0.08160643 | 0.00535544
1.703316 | -0.1787886 | 0.02477854 |  |  |  | -0.01097491 | 0.08423777 | 0.00535544
1.703301 | -0.178776 | 0.02477854 |  |  |  | -0.009728569 | 0.08686912 | 0.006039113
1.703286 | -0.1787634 | 0.02477854 |  |  |  | -0.008275236 | 0.09088016 | 0.009001697
1.703272 | -0.1787507 | 0.02477854 |  |  |  | -0.008068226 | 0.09225987 | 0.009001697
1.703257 | -0.178738 | 0.02477854 |  |  |  | -0.007861194 | 0.09363959 | 0.009001697
1.70329 | -0.1787524 | 0.02477854 |  |  |  | -0.00765414 | 0.09501935 | 0.009001697
1.703322 | -0.1787669 | 0.02477854 |  |  |  | -0.007564358 | 0.09483304 | 0.006722787
1.703355 | -0.1787813 | 0.02477854 |  |  |  | -0.007474573 | 0.09464685 | 0.006722787
1.703388 | -0.1787957 | 0.02477854 |  |  |  | -0.007384782 | 0.09446078 | 0.006722787
1.703382 | -0.1787861 | 0.02477854 |  |  |  | -0.007294988 | 0.09427482 | 0.01128061
1.703376 | -0.1787764 | 0.02477854 |  |  |  | -0.007425558 | 0.0943822 | 0.004443876
1.703369 | -0.1787668 | 0.02477854 |  |  |  | -0.007556125 | 0.09448965 | 0.003988094
1.703363 | -0.1787571 | 0.02477854 |  |  |  | -0.007686686 | 0.09459715 | 0.004443876
1.703364 | -0.178762 | 0.02477854 |  |  |  | -0.007817243 | 0.09470471 | 0.003760203
1.703365 | -0.178767 | 0.02477854 |  |  |  | -0.007364996 | 0.09576245 | 0.003760203
1.703365 | -0.1787719 | 0.02477854 |  |  |  | -0.006912726 | 0.09682021 | 0.003760203
1.703366 | -0.1787768 | 0.02477854 |  |  |  | -0.006460432 | 0.09787799 | 0.003760203
1.703356 | -0.178807 | 0.02477854 |  |  |  | -0.006008116 | 0.09893579 | 0.003760203
1.703346 | -0.1788373 | 0.02477854 |  |  |  | -0.00553806 | 0.1018899 | 0.003760203
1.703336 | -0.1788675 | 0.02477854 |  |  |  | -0.005067998 | 0.1048444 | 0.00432993
1.703326 | -0.1788978 | 0.02477854 |  |  |  | -0.004597929 | 0.1077993 | 0.005469386
1.704783 | -0.1788677 | 0.02477854 |  |  |  | -0.004127853 | 0.1107547 | 0.005469386
1.70624 | -0.1788377 | 0.02477854 |  |  |  | -0.00409522 | 0.1112372 | 0.006608841
1.709153 | -0.1787775 | 0.02477854 |  |  |  | -0.004062588 | 0.1117198 | 0.007748296
1.710454 | -0.1792329 | 0.02397923 |  |  |  | -0.003997323 | 0.1126855 | 0.007634351
1.711755 | -0.1796883 | 0.02587759 |  |  |  | -0.003173675 | 0.1143972 | 0.004899658
1.713056 | -0.1801436 | 0.02587759 |  |  |  | -0.003256467 | 0.1144411 | 0.004899658
1.715559 | -0.1811584 | 0.02907482 |  |  |  | -0.003339254 | 0.114485 | 0.004899658
1.715932 | -0.1813447 | 0.02907482 |  |  |  | -0.003422037 | 0.1145289 | 0.004899658
1.715902 | -0.1813445 | 0.02867517 |  |  |  | -0.003528045 | 0.1145812 | 0.005583331
1.71652 | -0.1813364 | 0.02737629 |  |  |  | -0.003634053 | 0.1146336 | 0.005127549
1.717196 | -0.1813288 | 0.02697664 |  |  |  | -0.003740061 | 0.114686 | 0.005583331
1.718548 | -0.1813136 | 0.02657698 |  |  |  | -0.003846068 | 0.1147383 | 0.005013604
1.721095 | -0.1816351 | 0.02637716 |  |  |  | -0.003854839 | 0.11466 | 0.005013604
1.723642 | -0.1819566 | 0.02687672 |  |  |  | -0.00386361 | 0.1145817 | 0.005013604
1.72619 | -0.1822781 | 0.02657698 |  |  |  | -0.003872381 | 0.1145034 | 0.005013604
1.728585 | -0.1829623 | 0.02807569 |  |  |  | -0.003881152 | 0.1144251 | 0.005127549
1.728282 | -0.1836878 | 0.02957439 |  |  |  | -0.003768335 | 0.1144989 | 0.005127549
1.72813 | -0.1840505 | 0.02977421 |  |  |  | -0.003655503 | 0.1145727 | 0.005127549
1.728124 | -0.1840671 | 0.02927465 |  |  |  | -0.003542655 | 0.1146466 | 0.005127549
1.728121 | -0.1840753 | 0.02987413 |  |  |  | -0.003429791 | 0.1147204 | 0.005127549
1.72994 | -0.1836345 | 0.02707655 |  |  |  | -0.003280567 | 0.1147398 | 0.005127549
1.731526 | -0.1835932 | 0.02687672 |  |  |  | -0.003131336 | 0.1147592 | 0.005127549
1.732505 | -0.1837017 | 0.02687672 |  |  |  | -0.002982097 | 0.1147787 | 0.005241495
1.733483 | -0.18381 | 0.02677681 |  |  |  | -0.002832851 | 0.1147981 | 0.005241495
1.734462 | -0.1839184 | 0.02677681 |  |  |  | -0.002883761 | 0.1149116 | 0.005241495
1.735964 | -0.1843888 | 0.02687672 |  |  |  | -0.00293466 | 0.1150251 | 0.005241495
1.740472 | -0.1857997 | 0.02917473 |  |  |  | -0.002985547 | 0.1151385 | 0.005241495
1.740747 | -0.185897 | 0.03816695 |  |  |  | -0.003036423 | 0.115252 | 0.005241495
1.741297 | -0.1860918 | 0.031173 |  |  |  | -0.003041332 | 0.1152567 | 0.005241495
1.741572 | -0.1861891 | 0.031173 |  |  |  | -0.003046242 | 0.1152613 | 0.005241495
1.741655 | -0.1861962 | 0.0303737 |  |  |  | -0.003051151 | 0.1152659 | 0.005241495
1.741739 | -0.1862031 | 0.02947447 |  |  |  | -0.00305606 | 0.1152706 | 0.005241495
1.741707 | -0.1862182 | 0.02987413 |  |  |  | -0.003051464 | 0.1152228 | 0.005241495
1.741676 | -0.1862333 | 0.02897491 |  |  |  | -0.003046865 | 0.1151751 | 0.005241495
1.741644 | -0.1862484 | 0.02977421 |  |  |  | -0.003042263 | 0.1151274 | 0.005241495
1.741613 | -0.1862634 | 0.02857525 |  |  |  | -0.003037659 | 0.1150798 | 0.005241495
1.741606 | -0.1862632 | 0.02887499 |  |  |  | -0.002947321 | 0.1150594 | 0.005241495
1.741598 | -0.186263 | 0.02827551 |  |  |  | -0.002856978 | 0.1150391 | 0.005241495
1.741591 | -0.1862629 | 0.0281756 |  |  |  | -0.002766631 | 0.1150188 | 0.005241495
1.741583 | -0.1862627 | 0.0281756 |  |  |  | -0.002676279 | 0.1149985 | 0.005241495
1.741593 | -0.1862561 | 0.0281756 |  |  |  | -0.00275766 | 0.1149926 | 0.005241495
1.741612 | -0.1862428 | 0.0281756 |  |  |  | -0.002839041 | 0.1149866 | 0.005241495
1.741621 | -0.1862361 | 0.0281756 |  |  |  | -0.002920422 | 0.1149807 | 0.005241495
1.741461 | -0.1862572 | 0.02807569 |  |  |  | -0.003001803 | 0.1149748 | 0.005241495
1.741381 | -0.1862678 | 0.02807569 |  |  |  | -0.003027289 | 0.1150954 | 0.005241495
1.741301 | -0.1862783 | 0.02807569 |  |  |  | -0.003052775 | 0.115216 | 0.005241495
1.741397 | -0.1862736 | 0.02807569 |  |  |  | -0.00307826 | 0.1153367 | 0.005241495
1.741493 | -0.1862689 | 0.02807569 |  |  |  | -0.003103744 | 0.1154573 | 0.005241495
1.74159 | -0.1862642 | 0.02807569 |  |  |  | -0.00307469 | 0.1153792 | 0.005241495
1.741686 | -0.1862595 | 0.02807569 |  |  |  | -0.003045634 | 0.115301 | 0.005241495
1.741846 | -0.1862551 | 0.02807569 |  |  |  | -0.003016578 | 0.1152229 | 0.005241495
1.742006 | -0.1862508 | 0.02807569 |  |  |  | -0.00298752 | 0.1151448 | 0.005241495
1.742166 | -0.1862465 | 0.02807569 |  |  |  | -0.003098923 | 0.1152427 | 0.005241495
1.742326 | -0.1862421 | 0.02807569 |  |  |  | -0.00321032 | 0.1153407 | 0.005241495
1.743175 | -0.1862465 | 0.02807569 |  |  |  | -0.003321712 | 0.1154386 | 0.005241495
1.744025 | -0.1862508 | 0.02807569 |  |  |  | -0.003433097 | 0.1155366 | 0.005241495
1.744875 | -0.1862552 | 0.02807569 |  |  |  | -0.003309413 | 0.1156542 | 0.005241495
1.745724 | -0.1862595 | 0.02807569 |  |  |  | -0.003185728 | 0.1157719 | 0.005241495
1.745679 | -0.1862629 | 0.02807569 |  |  |  | -0.003062044 | 0.1158896 | 0.005241495
1.745634 | -0.1862662 | 0.02807569 |  |  |  | -0.002938359 | 0.1160073 | 0.005241495
1.745588 | -0.1862696 | 0.02807569 |  |  |  | -0.003033627 | 0.1159017 | 0.005241495
1.745543 | -0.1862729 | 0.02807569 |  |  |  | -0.003128895 | 0.1157962 | 0.005241495
1.74526 | -0.1862615 | 0.02807569 |  |  |  | -0.003224163 | 0.1156907 | 0.005241495
1.744977 | -0.1862501 | 0.02807569 |  |  |  | -0.00331943 | 0.1155851 | 0.005241495
1.744694 | -0.1862387 | 0.02807569 |  |  |  | -0.003285809 | 0.1155168 | 0.005241495
1.744411 | -0.1862273 | 0.02807569 |  |  |  | -0.003252175 | 0.1154484 | 0.005241495
1.744232 | -0.1862738 | 0.02807569 |  |  |  | -0.00321853 | 0.11538 | 0.005241495
1.744052 | -0.1863204 | 0.02807569 |  |  |  | -0.003184874 | 0.1153116 | 0.005241495
1.743872 | -0.1863669 | 0.02807569 |  |  |  | -0.003242601 | 0.1153029 | 0.005241495
1.743692 | -0.1864135 | 0.02807569 |  |  |  | -0.003300327 | 0.1152941 | 0.005241495
1.743527 | -0.1864564 | 0.02807569 |  |  |  | -0.003358053 | 0.1152853 | 0.005241495
1.743361 | -0.1864993 | 0.02807569 |  |  |  | -0.003415779 | 0.1152766 | 0.005241495
1.743196 | -0.1865422 | 0.02807569 |  |  |  | -0.003283632 | 0.1152793 | 0.005241495
1.74303 | -0.186585 | 0.02807569 |  |  |  | -0.003151484 | 0.115282 | 0.005241495
1.74325 | -0.1865868 | 0.02807569 |  |  |  | -0.003019336 | 0.1152847 | 0.005241495
1.743471 | -0.1865885 | 0.02807569 |  |  |  | -0.002887187 | 0.1152874 | 0.005241495
1.743691 | -0.1865903 | 0.02797577 |  |  |  | -0.003011503 | 0.1153407 | 0.005241495
1.743911 | -0.1865921 | 0.02797577 |  |  |  | -0.003135818 | 0.1153939 | 0.005241495
1.743687 | -0.1865933 | 0.02797577 |  |  |  | -0.003260133 | 0.1154471 | 0.005241495
1.743463 | -0.1865945 | 0.02797577 |  |  |  | -0.003384447 | 0.1155003 | 0.005241495
1.743239 | -0.1865957 | 0.02797577 |  |  |  | -0.003313838 | 0.1154614 | 0.005241495
1.743015 | -0.1865969 | 0.02797577 |  |  |  | -0.003243228 | 0.1154225 | 0.005241495
1.743035 | -0.1865951 | 0.02797577 |  |  |  | -0.003172618 | 0.1153836 | 0.005241495
1.743055 | -0.1865933 | 0.02797577 |  |  |  | -0.003102006 | 0.1153447 | 0.005241495
1.743075 | -0.1865914 | 0.02797577 |  |  |  | -0.003346067 | 0.1153202 | 0.005241495
1.743095 | -0.1865896 | 0.02797577 |  |  |  | -0.003590128 | 0.1152958 | 0.005241495
1.743167 | -0.1865838 | 0.02797577 |  |  |  | -0.003834188 | 0.1152714 | 0.005241495
1.74324 | -0.186578 | 0.02797577 |  |  |  | -0.004078248 | 0.1152469 | 0.005241495
1.743313 | -0.1865722 | 0.02797577 |  |  |  | -0.003996871 | 0.1151999 | 0.005241495
1.743385 | -0.1865664 | 0.02797577 |  |  |  | -0.003915495 | 0.1151529 | 0.005241495
1.74466 | -0.1865813 | 0.02797577 |  |  |  | -0.003834118 | 0.1151058 | 0.005241495
1.745934 | -0.1865961 | 0.02797577 |  |  |  | -0.003752741 | 0.1150588 | 0.005241495
1.747209 | -0.186611 | 0.02797577 |  |  |  | -0.003860439 | 0.1150679 | 0.005241495
1.748483 | -0.1866258 | 0.02797577 |  |  |  | -0.003968137 | 0.115077 | 0.005241495
1.750828 | -0.187327 | 0.02797577 |  |  |  | -0.004075835 | 0.1150861 | 0.005241495
1.755518 | -0.1887295 | 0.02907482 |  |  |  | -0.004183533 | 0.1150953 | 0.005241495
1.758225 | -0.1894582 | 0.03087326 |  |  |  | -0.004021279 | 0.1152378 | 0.005241495
1.75895 | -0.1895131 | 0.03157266 |  |  |  | -0.003858943 | 0.1153804 | 0.005241495
1.759313 | -0.1895405 | 0.0318724 |  |  |  | -0.003696523 | 0.1155229 | 0.005241495
1.75957 | -0.1892692 | 0.03017387 |  |  |  | -0.00353402 | 0.1156655 | 0.005241495
1.759827 | -0.1889978 | 0.02927465 |  |  |  | -0.003456212 | 0.1188978 | 0.005241495
1.759687 | -0.1891743 | 0.0296743 |  |  |  | -0.003378216 | 0.1221303 | 0.005241495
1.759547 | -0.1893507 | 0.02827551 |  |  |  | -0.003300032 | 0.125363 | 0.005241495
1.759407 | -0.1895272 | 0.02887499 |  |  |  | -0.00322166 | 0.1285958 | 0.005469386
1.759267 | -0.1897036 | 0.02887499 |  |  |  | -0.003209159 | 0.1304312 | 0.006039113
1.760622 | -0.1901011 | 0.02867517 |  |  |  | -0.003146566 | 0.1358444 | 0.007634351
1.761976 | -0.1904987 | 0.02867517 |  |  |  | -0.003096797 | 0.1356576 | 0.007178569
1.763331 | -0.1908962 | 0.02887499 |  |  |  | -0.003071907 | 0.1355642 | 0.007178569
1.764685 | -0.1912937 | 0.02927465 |  |  |  | -0.003159219 | 0.1356831 | 0.007178569
1.768157 | -0.1914233 | 0.03207222 |  |  |  | -0.003246525 | 0.1358021 | 0.006153059
1.769314 | -0.1914665 | 0.03197231 |  |  |  | -0.003303873 | 0.136218 | 0.005583331
1.768193 | -0.1913778 | 0.03297145 |  |  |  | -0.003069379 | 0.1365744 | 0.006039113
1.770033 | -0.1919813 | 0.02957439 |  |  |  | -0.003302103 | 0.1406733 | 0.006153059
1.772397 | -0.1922319 | 0.02957439 |  |  |  | -0.003652043 | 0.1445937 | 0.006153059
1.774762 | -0.1924824 | 0.02977421 |  |  |  | -0.004351826 | 0.1524352 | 0.006722787
1.776701 | -0.1928037 | 0.03976556 |  |  |  | -0.004896131 | 0.1541818 | 0.006608841
1.780108 | -0.1939893 | 0.03227205 |  |  |  | -0.005439855 | 0.1559284 | 0.007748296
1.779784 | -0.1941217 | 0.03147274 |  |  |  | -0.005982997 | 0.1576751 | 0.007748296
1.779622 | -0.1941879 | 0.03127292 |  |  |  | -0.006538226 | 0.1598275 | 0.00843197
1.779926 | -0.1942742 | 0.03107309 |  |  |  | -0.006563557 | 0.1606389 | 0.008887752
1.780374 | -0.1943751 | 0.03087326 |  |  |  | -0.00657622 | 0.1610446 | 0.008887752
1.780518 | -0.1943896 | 0.03087326 |  |  |  | -0.006692376 | 0.1607165 | 0.008887752
1.780661 | -0.1944041 | 0.03087326 |  |  |  | -0.006808501 | 0.1603884 | 0.008887752
1.780805 | -0.1944187 | 0.03077335 |  |  |  | -0.006924593 | 0.1600604 | 0.009001697
1.780859 | -0.194428 | 0.03077335 |  |  |  | -0.007040653 | 0.1597323 | 0.007520405
1.780885 | -0.1944327 | 0.03077335 |  |  |  | -0.007255618 | 0.1606259 | 0.006722787
1.780907 | -0.194479 | 0.03067344 |  |  |  | -0.007363092 | 0.1610727 | 0.006608841
1.780902 | -0.1945207 | 0.03067344 |  |  |  | -0.007157558 | 0.1613967 | 0.006722787
1.780897 | -0.1945624 | 0.03067344 |  |  |  | -0.006844412 | 0.1612739 | 0.006039113
1.780892 | -0.1946041 | 0.03067344 |  |  |  | -0.006531122 | 0.1611512 | 0.006039113
1.780822 | -0.1946216 | 0.03067344 |  |  |  | -0.006217687 | 0.1610284 | 0.006039113
1.780753 | -0.1946392 | 0.03067344 |  |  |  | -0.006242695 | 0.1611887 | 0.006153059
1.780683 | -0.1946567 | 0.03067344 |  |  |  | -0.006267685 | 0.1613491 | 0.006153059
1.780614 | -0.1946742 | 0.03067344 |  |  |  | -0.006292658 | 0.1615094 | 0.006153059
1.78054 | -0.1946713 | 0.03067344 |  |  |  | -0.006317613 | 0.1616698 | 0.006153059
1.780467 | -0.1946683 | 0.03067344 |  |  |  | -0.006454464 | 0.1615847 | 0.006153059
1.780394 | -0.1946653 | 0.03067344 |  |  |  | -0.0065913 | 0.1614997 | 0.006153059
1.78032 | -0.1946623 | 0.03067344 |  |  |  | -0.006728122 | 0.1614148 | 0.006153059
1.780507 | -0.1946539 | 0.03067344 |  |  |  | -0.00686493 | 0.1613299 | 0.006153059
1.780694 | -0.1946456 | 0.03067344 |  |  |  | -0.006764374 | 0.1613117 | 0.006153059
1.78088 | -0.1946372 | 0.03067344 |  |  |  | -0.006663793 | 0.1612935 | 0.006153059
1.781183 | -0.1946313 | 0.03057352 |  |  |  | -0.006563187 | 0.1612753 | 0.006153059
1.781299 | -0.1946339 | 0.03057352 |  |  |  | -0.006462556 | 0.1612572 | 0.006153059
1.781415 | -0.1946364 | 0.03057352 |  |  |  | -0.006560043 | 0.1612892 | 0.006153059
1.781531 | -0.1946389 | 0.03057352 |  |  |  | -0.006657519 | 0.1613213 | 0.006153059
1.78153 | -0.1946367 | 0.03057352 |  |  |  | -0.006754986 | 0.1613533 | 0.006153059
1.78153 | -0.1946344 | 0.03057352 |  |  |  | -0.006852444 | 0.1613854 | 0.006153059
1.78153 | -0.1946321 | 0.03057352 |  |  |  | -0.006757916 | 0.1613703 | 0.006153059
1.781529 | -0.1946298 | 0.03057352 |  |  |  | -0.006663365 | 0.1613552 | 0.006153059
1.781539 | -0.1945564 | 0.03057352 |  |  |  | -0.006568791 | 0.1613401 | 0.006153059
1.781549 | -0.1944829 | 0.03057352 |  |  |  | -0.006474195 | 0.161325 | 0.006153059
1.781559 | -0.1944095 | 0.03057352 |  |  |  | -0.006473155 | 0.1613152 | 0.006153059
1.781569 | -0.1943361 | 0.03057352 |  |  |  | -0.006472111 | 0.1613053 | 0.006153059
1.781579 | -0.1944036 | 0.03057352 |  |  |  | -0.006471062 | 0.1612954 | 0.006153059
1.781588 | -0.1944712 | 0.03057352 |  |  |  | -0.006470007 | 0.1612856 | 0.006153059
1.781598 | -0.1945387 | 0.03057352 |  |  |  | -0.006511119 | 0.1613103 | 0.006153059
1.781608 | -0.1946063 | 0.03057352 |  |  |  | -0.006552228 | 0.161335 | 0.006153059
1.781501 | -0.1946046 | 0.03057352 |  |  |  | -0.006593336 | 0.1613597 | 0.006153059
1.781394 | -0.1946029 | 0.03057352 |  |  |  | -0.006634441 | 0.1613844 | 0.006153059
1.781288 | -0.1946012 | 0.03057352 |  |  |  | -0.006617879 | 0.1613766 | 0.006153059
1.781181 | -0.1945995 | 0.03057352 |  |  |  | -0.006601317 | 0.1613687 | 0.006153059
1.780905 | -0.1945979 | 0.03057352 |  |  |  | -0.006584755 | 0.1613608 | 0.006153059
1.78063 | -0.1945962 | 0.03057352 |  |  |  | -0.006568192 | 0.161353 | 0.006153059
1.780354 | -0.1945945 | 0.03057352 |  |  |  | -0.006688536 | 0.161471 | 0.006153059
1.780078 | -0.1945928 | 0.03057352 |  |  |  | -0.006808876 | 0.161589 | 0.006153059
1.7802 | -0.1945985 | 0.03057352 |  |  |  | -0.006929213 | 0.1617071 | 0.006153059
1.780322 | -0.1946041 | 0.03057352 |  |  |  | -0.007049547 | 0.1618252 | 0.006153059
1.780444 | -0.1946098 | 0.03057352 |  |  |  | -0.007072723 | 0.1617589 | 0.006153059
1.780567 | -0.1946154 | 0.03057352 |  |  |  | -0.007095899 | 0.1616927 | 0.006153059
1.780494 | -0.1946355 | 0.03057352 |  |  |  | -0.007119074 | 0.1616265 | 0.006153059
1.780421 | -0.1946557 | 0.03057352 |  |  |  | -0.00714225 | 0.1615602 | 0.006153059
1.780349 | -0.1946758 | 0.03057352 |  |  |  | -0.007130633 | 0.1615466 | 0.006153059
1.780276 | -0.1946959 | 0.03057352 |  |  |  | -0.007119016 | 0.161533 | 0.006153059
1.780404 | -0.1946962 | 0.03057352 |  |  |  | -0.007107397 | 0.1615194 | 0.006153059
1.780532 | -0.1946965 | 0.03057352 |  |  |  | -0.007095778 | 0.1615059 | 0.006153059
1.78066 | -0.1946967 | 0.03057352 |  |  |  | -0.007222787 | 0.1615262 | 0.006153059
1.780788 | -0.194697 | 0.03057352 |  |  |  | -0.007349783 | 0.1615466 | 0.006153059
1.78184 | -0.1946873 | 0.03057352 |  |  |  | -0.007476767 | 0.1615669 | 0.006153059
1.782891 | -0.1946775 | 0.03057352 |  |  |  | -0.007603738 | 0.1615873 | 0.006153059
1.783942 | -0.1946676 | 0.03057352 |  |  |  | -0.00757907 | 0.1616114 | 0.006153059
1.784994 | -0.1946577 | 0.03057352 |  |  |  | -0.007554402 | 0.1616356 | 0.006153059
1.787421 | -0.1949657 | 0.03047361 |  |  |  | -0.007529734 | 0.1616598 | 0.006153059
1.794702 | -0.1958897 | 0.03327119 |  |  |  | -0.007505065 | 0.1616839 | 0.006153059
1.796657 | -0.1966123 | 0.03506963 |  |  |  | -0.007487426 | 0.1616741 | 0.006153059
1.796502 | -0.1965602 | 0.03466997 |  |  |  | -0.007469786 | 0.1616642 | 0.006153059
1.796347 | -0.196508 | 0.03427032 |  |  |  | -0.007452146 | 0.1616544 | 0.006153059
1.796192 | -0.1964559 | 0.03367084 |  |  |  | -0.007434504 | 0.1616445 | 0.006153059
1.796037 | -0.1964038 | 0.03317127 |  |  |  | -0.007417632 | 0.1616356 | 0.006153059
1.796667 | -0.1966976 | 0.03257179 |  |  |  | -0.00740076 | 0.1616268 | 0.006153059
1.796982 | -0.1968445 | 0.03227205 |  |  |  | -0.007383887 | 0.1616179 | 0.006153059
1.797297 | -0.1969914 | 0.03217214 |  |  |  | -0.007367015 | 0.161609 | 0.006153059
1.799232 | -0.1976984 | 0.03217214 |  |  |  | -0.0073347 | 0.1615489 | 0.006153059
1.804739 | -0.2002933 | 0.03526946 |  |  |  | -0.007302385 | 0.1614887 | 0.006153059
1.80459 | -0.2005311 | 0.03526946 |  |  |  | -0.007270069 | 0.1614286 | 0.006153059
1.804441 | -0.2007688 | 0.03586894 |  |  |  | -0.007237754 | 0.1613685 | 0.006153059
1.80442 | -0.2008135 | 0.0348698 |  |  |  | -0.007245468 | 0.1614056 | 0.006153059
1.804398 | -0.2008582 | 0.03387067 |  |  |  | -0.007253166 | 0.1614427 | 0.006153059
1.804796 | -0.2008753 | 0.03387067 |  |  |  | -0.007260849 | 0.1614799 | 0.006153059
1.805194 | -0.2008924 | 0.03387067 |  |  |  | -0.007268516 | 0.161517 | 0.006153059
1.805592 | -0.2009094 | 0.03287153 |  |  |  | -0.007268675 | 0.1615109 | 0.006153059
1.805991 | -0.2009264 | 0.03287153 |  |  |  | -0.007268807 | 0.1615047 | 0.006153059
1.808077 | -0.2013008 | 0.03227205 |  |  |  | -0.007268911 | 0.1614986 | 0.006153059
1.810163 | -0.2016751 | 0.03227205 |  |  |  | -0.007268989 | 0.1614925 | 0.006153059
1.81225 | -0.2020494 | 0.03287153 |  |  |  | -0.00762949 | 0.1632291 | 0.006153059
1.815135 | -0.2026798 | 0.03576902 |  |  |  | -0.007989991 | 0.1649657 | 0.006153059
1.815534 | -0.2028078 | 0.03586894 |  |  |  | -0.008350492 | 0.1667023 | 0.006153059
1.816679 | -0.2026592 | 0.03536937 |  |  |  | -0.008710992 | 0.168439 | 0.006153059
1.818844 | -0.202484 | 0.03427032 |  |  |  | -0.00924101 | 0.171861 | 0.006722787
1.820262 | -0.2025854 | 0.03387067 |  |  |  | -0.009770952 | 0.1752831 | 0.006039113
1.823292 | -0.2030696 | 0.03377075 |  |  |  | -0.01121952 | 0.1827922 | 0.009913262
1.832384 | -0.2045223 | 0.03566911 |  |  |  | -0.01160836 | 0.183457 | 0.01036904
1.83126 | -0.2045147 | 0.03776729 |  |  |  | -0.0123428 | 0.183453 | 0.01014115
1.830699 | -0.204511 | 0.03786721 |  |  |  | -0.01316022 | 0.1835793 | 0.00843197
1.830137 | -0.2045072 | 0.03776729 |  |  |  | -0.01332716 | 0.1838397 | 0.007976188
1.830997 | -0.2046705 | 0.03546928 |  |  |  | -0.01341062 | 0.1839699 | 0.007976188
1.829921 | -0.2047339 | 0.03506963 |  |  |  | -0.01321853 | 0.1840376 | 0.007976188
1.830621 | -0.205156 | 0.03476989 |  |  |  | -0.01264226 | 0.1842407 | 0.008318024
1.830485 | -0.2053191 | 0.03466997 |  |  |  | -0.01342357 | 0.1872236 | 0.00843197
1.830349 | -0.2054821 | 0.03466997 |  |  |  | -0.01420464 | 0.1902067 | 0.008204079
1.830429 | -0.2054935 | 0.03466997 |  |  |  | -0.01470094 | 0.1928457 | 0.01002721
1.830589 | -0.2055164 | 0.03466997 |  |  |  | -0.01519717 | 0.1954846 | 0.01116666
1.830669 | -0.2055278 | 0.03457006 |  |  |  | -0.01623254 | 0.2012852 | 0.01219217
1.830394 | -0.2055359 | 0.03457006 |  |  |  | -0.01627561 | 0.2018079 | 0.01242006
1.83012 | -0.205544 | 0.03447015 |  |  |  | -0.01636175 | 0.2028531 | 0.01242006
1.829845 | -0.2055521 | 0.03447015 |  |  |  | -0.01641655 | 0.2029411 | 0.01230612
1.82957 | -0.2055602 | 0.03457006 |  |  |  | -0.01652603 | 0.2031171 | 0.01219217
1.829571 | -0.2055594 | 0.03457006 |  |  |  | -0.0165807 | 0.2032052 | 0.01196428
1.829571 | -0.2055587 | 0.03447015 |  |  |  | -0.01657134 | 0.2032541 | 0.01173639
1.829572 | -0.2055579 | 0.03447015 |  |  |  | -0.01654326 | 0.2034008 | 0.01128061
1.829572 | -0.2055572 | 0.03437023 |  |  |  | -0.01657363 | 0.2033666 | 0.01128061
1.829558 | -0.205524 | 0.03437023 |  |  |  | -0.01660392 | 0.2033325 | 0.01071088
1.829544 | -0.2054908 | 0.03437023 |  |  |  | -0.01663413 | 0.2032984 | 0.01059693
1.829529 | -0.2054577 | 0.03437023 |  |  |  | -0.01666425 | 0.2032643 | 0.01059693
1.829515 | -0.2054245 | 0.03437023 |  |  |  | -0.01664966 | 0.2034873 | 0.01059693
1.829513 | -0.2054219 | 0.03437023 |  |  |  | -0.01663507 | 0.2037103 | 0.01059693
1.829511 | -0.2054193 | 0.03437023 |  |  |  | -0.01662048 | 0.2039333 | 0.01071088
1.829508 | -0.2054168 | 0.03437023 |  |  |  | -0.01660589 | 0.2041563 | 0.01128061
1.829564 | -0.2054172 | 0.03427032 |  |  |  | -0.01660622 | 0.2040425 | 0.01059693
1.829621 | -0.2054201 | 0.03427032 |  |  |  | -0.01660654 | 0.2039287 | 0.01059693
1.829679 | -0.2054231 | 0.03427032 |  |  |  | -0.01660687 | 0.2038149 | 0.01059693
1.829736 | -0.205426 | 0.03427032 |  |  |  | -0.01660719 | 0.2037011 | 0.01059693
1.829753 | -0.2054045 | 0.03427032 |  |  |  | -0.01669204 | 0.2038177 | 0.01059693
1.82977 | -0.205383 | 0.03427032 |  |  |  | -0.01677688 | 0.2039343 | 0.01059693
1.829787 | -0.2053615 | 0.03427032 |  |  |  | -0.01686171 | 0.2040509 | 0.01059693
1.829804 | -0.20534 | 0.03427032 |  |  |  | -0.01694653 | 0.2041676 | 0.01059693
1.829782 | -0.2053731 | 0.03427032 |  |  |  | -0.01702616 | 0.2042544 | 0.01059693
1.829759 | -0.2054061 | 0.03417041 |  |  |  | -0.01710577 | 0.2043412 | 0.01059693
1.829736 | -0.2054392 | 0.03417041 |  |  |  | -0.01718536 | 0.2044281 | 0.01059693
1.829714 | -0.2054723 | 0.03417041 |  |  |  | -0.01726494 | 0.2045149 | 0.01059693
1.829582 | -0.2054263 | 0.03417041 |  |  |  | -0.01703083 | 0.2045091 | 0.01059693
1.82945 | -0.2053804 | 0.03417041 |  |  |  | -0.01679673 | 0.2045033 | 0.01059693
1.829318 | -0.2053344 | 0.03417041 |  |  |  | -0.01656262 | 0.2044975 | 0.01059693
1.829186 | -0.2052884 | 0.03417041 |  |  |  | -0.01632851 | 0.2044917 | 0.01059693
1.829007 | -0.2053 | 0.03417041 |  |  |  | -0.01628709 | 0.2044918 | 0.01059693
1.828827 | -0.2053115 | 0.03417041 |  |  |  | -0.01624567 | 0.2044918 | 0.01059693
1.828648 | -0.2053231 | 0.03417041 |  |  |  | -0.01620425 | 0.2044918 | 0.01059693
1.828468 | -0.2053347 | 0.03417041 |  |  |  | -0.01616283 | 0.2044919 | 0.01059693
1.828394 | -0.2053407 | 0.03417041 |  |  |  | -0.01607693 | 0.2045053 | 0.01059693
1.82832 | -0.2053467 | 0.03417041 |  |  |  | -0.01599103 | 0.2045187 | 0.01059693
1.828245 | -0.2053527 | 0.03417041 |  |  |  | -0.01590513 | 0.204532 | 0.01059693
1.828171 | -0.2053588 | 0.03417041 |  |  |  | -0.01581922 | 0.2045454 | 0.01059693
1.828225 | -0.2054164 | 0.03417041 |  |  |  | -0.01582875 | 0.204517 | 0.01059693
1.828279 | -0.2054741 | 0.03417041 |  |  |  | -0.01583829 | 0.2044885 | 0.01059693
1.828334 | -0.2055318 | 0.03417041 |  |  |  | -0.01584782 | 0.2044601 | 0.01059693
1.828388 | -0.2055895 | 0.03417041 |  |  |  | -0.01585735 | 0.2044317 | 0.01059693
1.828414 | -0.2055813 | 0.03417041 |  |  |  | -0.01586808 | 0.2044395 | 0.01059693
1.82844 | -0.2055732 | 0.03417041 |  |  |  | -0.01587879 | 0.2044474 | 0.01059693
1.828465 | -0.205565 | 0.03417041 |  |  |  | -0.0158895 | 0.2044552 | 0.01059693
1.828491 | -0.2055568 | 0.03417041 |  |  |  | -0.01590019 | 0.2044631 | 0.01059693
1.8284 | -0.205524 | 0.03417041 |  |  |  | -0.01585618 | 0.2044294 | 0.01059693
1.828309 | -0.2054912 | 0.03417041 |  |  |  | -0.01581213 | 0.2043958 | 0.01059693
1.828218 | -0.2054583 | 0.03417041 |  |  |  | -0.01576805 | 0.2043622 | 0.01059693
1.828128 | -0.2054255 | 0.03417041 |  |  |  | -0.01572393 | 0.2043285 | 0.01059693
1.827894 | -0.2053929 | 0.03407049 |  |  |  | -0.0158588 | 0.2043442 | 0.01059693
1.827776 | -0.2053766 | 0.03407049 |  |  |  | -0.01599367 | 0.2043598 | 0.01048299
1.827659 | -0.2053603 | 0.03407049 |  |  |  | -0.01612854 | 0.2043755 | 0.01048299
1.827666 | -0.2053619 | 0.03407049 |  |  |  | -0.0162634 | 0.2043912 | 0.01048299
1.827673 | -0.2053635 | 0.03407049 |  |  |  | -0.01629317 | 0.2044813 | 0.01048299
1.82768 | -0.2053651 | 0.03407049 |  |  |  | -0.01632293 | 0.2045715 | 0.01048299
1.827687 | -0.2053666 | 0.03407049 |  |  |  | -0.01635269 | 0.2046617 | 0.01048299
1.827713 | -0.2053695 | 0.03407049 |  |  |  | -0.01638244 | 0.2047519 | 0.01048299
1.827739 | -0.2053724 | 0.03407049 |  |  |  | -0.01640502 | 0.2046781 | 0.01048299
1.827765 | -0.2053753 | 0.03407049 |  |  |  | -0.01642758 | 0.2046043 | 0.01048299
1.82779 | -0.2053782 | 0.03407049 |  |  |  | -0.01645013 | 0.2045304 | 0.01048299
1.827819 | -0.2053782 | 0.03407049 |  |  |  | -0.01647265 | 0.2044566 | 0.01048299
1.827847 | -0.2053783 | 0.03407049 |  |  |  | -0.01641527 | 0.2045233 | 0.01048299
1.827876 | -0.2053784 | 0.03407049 |  |  |  | -0.0163579 | 0.2045901 | 0.01048299
1.827904 | -0.2053784 | 0.03407049 |  |  |  | -0.01630052 | 0.2046569 | 0.01048299
1.828871 | -0.2056255 | 0.03407049 |  |  |  | -0.01624315 | 0.2047236 | 0.01048299
1.829838 | -0.2058725 | 0.03407049 |  |  |  | -0.0162616 | 0.2047098 | 0.01048299
1.833994 | -0.206613 | 0.03327119 |  |  |  | -0.01628005 | 0.204696 | 0.01048299
1.836214 | -0.2068594 | 0.0348698 |  |  |  | -0.0162985 | 0.2046822 | 0.01048299
1.838435 | -0.2071059 | 0.03427032 |  |  |  | -0.01631694 | 0.2046683 | 0.01048299
1.841366 | -0.2076359 | 0.03946582 |  |  |  | -0.01627442 | 0.2045495 | 0.01048299
1.840502 | -0.2079071 | 0.03886634 |  |  |  | -0.0162319 | 0.2044307 | 0.01048299
1.84097 | -0.2080432 | 0.03886634 |  |  |  | -0.01618937 | 0.2043119 | 0.01048299
1.841438 | -0.2081792 | 0.03786721 |  |  |  | -0.01614685 | 0.2041931 | 0.01048299
1.841906 | -0.2083153 | 0.03726772 |  |  |  | -0.01613886 | 0.2040807 | 0.01116666
1.843747 | -0.2083279 | 0.03656833 |  |  |  | -0.01613074 | 0.2039683 | 0.01207823
1.84571 | -0.2086016 | 0.03646842 |  |  |  | -0.01632092 | 0.2055103 | 0.01207823
1.847674 | -0.2088751 | 0.03646842 |  |  |  | -0.01670081 | 0.2085943 | 0.01173639
1.849637 | -0.2091485 | 0.03646842 |  |  |  | -0.01689051 | 0.2101363 | 0.01185034
1.853679 | -0.209746 | 0.03886634 |  |  |  | -0.01805396 | 0.2138607 | 0.01196428
1.859915861 | -0.2107182 | 0.04136418 |  |  |  | -0.02038082 | 0.2213095 | 0.01333163
1.85958 | -0.2106575 | 0.04136418 |  |  |  | -0.02165717 | 0.2253254 | 0.01447108
1.859245 | -0.2105968 | 0.04146409 |  |  |  | -0.02177004 | 0.2256168 | 0.0140153
1.85891 | -0.2105361 | 0.04146409 |  |  |  | -0.02199566 | 0.2261998 | 0.01492687
1.858574 | -0.2104754 | 0.04176383 |  |  |  | -0.02197406 | 0.2263266 | 0.01515476
1.85785 | -0.2104531 | 0.04086461 |  |  |  | -0.02195245 | 0.2264535 | 0.01515476
1.857125 | -0.2104307 | 0.03986547 |  |  |  | -0.02193083 | 0.2265803 | 0.01504081
1.857434 | -0.210416 | 0.03926599 |  |  |  | -0.02188808 | 0.2265027 | 0.01469897
1.857742 | -0.2104013 | 0.03906617 |  |  |  | -0.02186696 | 0.2262984 | 0.01458503
1.858051 | -0.2103865 | 0.03906617 |  |  |  | -0.02184583 | 0.2260941 | 0.01572448
1.860268 | -0.2105696 | 0.03886634 |  |  |  | -0.0218247 | 0.2258899 | 0.01298979
1.864086 | -0.2109652 | 0.03876643 |  |  |  | -0.02175153 | 0.2260118 | 0.01355952
1.865995 | -0.211163 | 0.03986547 |  |  |  | -0.02172714 | 0.2260525 | 0.01242006
1.867202 | -0.212001 | 0.0407647 |  |  |  | -0.02163466 | 0.2262575 | 0.01253401
1.868354 | -0.2128141 | 0.04306271 |  |  |  | -0.02154211 | 0.2264625 | 0.01253401
1.868298 | -0.2127892 | 0.04336245 |  |  |  | -0.02144948 | 0.2266675 | 0.01242006
1.868243 | -0.2127644 | 0.04336245 |  |  |  | -0.02135678 | 0.2268725 | 0.01219217
1.868187 | -0.2127395 | 0.04336245 |  |  |  | -0.02131837 | 0.2270097 | 0.01230612
1.868256 | -0.2127253 | 0.04386201 |  |  |  | -0.02127996 | 0.2271468 | 0.01196428
1.868325 | -0.2127111 | 0.04186374 |  |  |  | -0.02124155 | 0.227284 | 0.01207823
1.868321 | -0.2126124 | 0.03986547 |  |  |  | -0.02147316 | 0.2294515 | 0.01321768
1.868158 | -0.2126022 | 0.03926599 |  |  |  | -0.02174317 | 0.2314818 | 0.01492687
1.868043 | -0.2126155 | 0.03926599 |  |  |  | -0.02266835 | 0.2341157 | 0.01572448
1.867927 | -0.2126288 | 0.03916608 |  |  |  | -0.02451659 | 0.2393835 | 0.01663605
1.867812 | -0.2126421 | 0.03916608 |  |  |  | -0.02543964 | 0.2420175 | 0.01663605
1.867816 | -0.2126511 | 0.03916608 |  |  |  | -0.02565766 | 0.2428848 | 0.01629421
1.86782 | -0.21266 | 0.03916608 |  |  |  | -0.02587546 | 0.2437523 | 0.01697788
1.867824 | -0.212669 | 0.03916608 |  |  |  | -0.02609304 | 0.2446199 | 0.01674999
1.867827 | -0.212678 | 0.03916608 |  |  |  | -0.0263104 | 0.2454877 | 0.01720578
1.867816 | -0.2126598 | 0.03916608 |  |  |  | -0.02630032 | 0.2456372 | 0.01720578
1.867804 | -0.2126416 | 0.03916608 |  |  |  | -0.02629015 | 0.2457869 | 0.01720578
1.867792 | -0.2126235 | 0.03916608 |  |  |  | -0.02627991 | 0.2459368 | 0.01720578
1.86778 | -0.2126053 | 0.03916608 |  |  |  | -0.02630054 | 0.2460347 | 0.01720578
1.86779 | -0.2127042 | 0.03916608 |  |  |  | -0.02636243 | 0.2459306 | 0.01663605
1.8678 | -0.2128031 | 0.03906617 |  |  |  | -0.02639338 | 0.2458786 | 0.01618027
1.867809 | -0.212902 | 0.03906617 |  |  |  | -0.02658191 | 0.2458978 | 0.01686394
1.867819 | -0.2130009 | 0.03906617 |  |  |  | -0.02695892 | 0.2459361 | 0.01572448
1.867654 | -0.2129422 | 0.03906617 |  |  |  | -0.02714741 | 0.2459553 | 0.01572448
1.86749 | -0.2128835 | 0.03906617 |  |  |  | -0.02712862 | 0.2462262 | 0.01583843
1.867326 | -0.2128247 | 0.03906617 |  |  |  | -0.02710979 | 0.2464972 | 0.01583843
1.867162 | -0.212766 | 0.03906617 |  |  |  | -0.02709092 | 0.2467681 | 0.01583843
1.867323 | -0.2128234 | 0.03906617 |  |  |  | -0.02707202 | 0.2470391 | 0.01583843
1.867485 | -0.2128807 | 0.03906617 |  |  |  | -0.02708778 | 0.2468498 | 0.01583843
1.867647 | -0.2129381 | 0.03906617 |  |  |  | -0.02710352 | 0.2466605 | 0.01583843
1.867809 | -0.2129954 | 0.03906617 |  |  |  | -0.02704638 | 0.246437 | 0.01606632
1.867716 | -0.2130198 | 0.03906617 |  |  |  | -0.02695777 | 0.2465921 | 0.01606632
1.867623 | -0.2130441 | 0.03906617 |  |  |  | -0.02678049 | 0.2469025 | 0.01595238
1.86753 | -0.2130684 | 0.03906617 |  |  |  | -0.02677227 | 0.2468948 | 0.01606632
1.867437 | -0.2130928 | 0.03906617 |  |  |  | -0.02676391 | 0.2468871 | 0.01606632
1.867478 | -0.2131183 | 0.03906617 |  |  |  | -0.02675542 | 0.2468794 | 0.01606632
1.86752 | -0.2131438 | 0.03906617 |  |  |  | -0.02674679 | 0.2468718 | 0.01606632
1.867561 | -0.2131693 | 0.03896625 |  |  |  | -0.02689026 | 0.2468031 | 0.01606632
1.867602 | -0.2131949 | 0.03896625 |  |  |  | -0.0270337 | 0.2467343 | 0.01606632
1.8676 | -0.2132024 | 0.03896625 |  |  |  | -0.02717712 | 0.2466656 | 0.01606632
1.867598 | -0.21321 | 0.03896625 |  |  |  | -0.0273205 | 0.2465969 | 0.01606632
1.867596 | -0.2132175 | 0.03896625 |  |  |  | -0.02741272 | 0.246687 | 0.01606632
1.867594 | -0.2132251 | 0.03896625 |  |  |  | -0.02750494 | 0.2467771 | 0.01606632
1.86759 | -0.2132356 | 0.03896625 |  |  |  | -0.02759715 | 0.2468671 | 0.01606632
1.867585 | -0.2132461 | 0.03896625 |  |  |  | -0.02768936 | 0.2469572 | 0.01606632
1.867581 | -0.2132566 | 0.03896625 |  |  |  | -0.0276208 | 0.2469817 | 0.01606632
1.867576 | -0.213267 | 0.03896625 |  |  |  | -0.02755224 | 0.2470062 | 0.01606632
1.867488 | -0.2133064 | 0.03896625 |  |  |  | -0.02748368 | 0.2470307 | 0.01606632
1.8674 | -0.2133458 | 0.03896625 |  |  |  | -0.02741511 | 0.2470552 | 0.01606632
1.867312 | -0.2133852 | 0.03896625 |  |  |  | -0.02751297 | 0.2470157 | 0.01606632
1.867225 | -0.2134245 | 0.03896625 |  |  |  | -0.02761083 | 0.2469763 | 0.01606632
1.86719 | -0.2133724 | 0.03896625 |  |  |  | -0.02770869 | 0.2469368 | 0.01606632
1.867155 | -0.2133204 | 0.03896625 |  |  |  | -0.02780654 | 0.2468974 | 0.01606632
1.867121 | -0.2132683 | 0.03896625 |  |  |  | -0.02770275 | 0.2469481 | 0.01606632
1.867086 | -0.2132162 | 0.03896625 |  |  |  | -0.02759896 | 0.2469988 | 0.01606632
1.866802 | -0.2131745 | 0.03896625 |  |  |  | -0.02749518 | 0.2470495 | 0.01606632
1.866518 | -0.2131327 | 0.03896625 |  |  |  | -0.02739139 | 0.2471003 | 0.01606632
1.866235 | -0.213091 | 0.03876643 |  |  |  | -0.02739368 | 0.2470787 | 0.01606632
1.865951 | -0.2130492 | 0.03876643 |  |  |  | -0.02739598 | 0.2470571 | 0.01606632
1.86832 | -0.213214 | 0.03876643 |  |  |  | -0.02739827 | 0.2470356 | 0.01606632
1.87069 | -0.2133788 | 0.03876643 |  |  |  | -0.02740057 | 0.247014 | 0.01606632
1.873059 | -0.2135435 | 0.03876643 |  |  |  | -0.02730122 | 0.2470663 | 0.01595238
1.877129 | -0.2140513 | 0.03826686 |  |  |  | -0.02725154 | 0.2470925 | 0.01595238
1.878829 | -0.2143943 | 0.04086461 |  |  |  | -0.02720186 | 0.2471187 | 0.01595238
1.882321 | -0.2151098 | 0.04356227 |  |  |  | -0.02721858 | 0.2471293 | 0.01595238
1.88241 | -0.2151402 | 0.04486115 |  |  |  | -0.0272353 | 0.2471399 | 0.01595238
1.882499 | -0.2151706 | 0.04436158 |  |  |  | -0.02725203 | 0.2471506 | 0.01595238
1.882587 | -0.2152009 | 0.04436158 |  |  |  | -0.02726875 | 0.2471612 | 0.01595238
1.882793 | -0.215315 | 0.04386201 |  |  |  | -0.02738159 | 0.2471021 | 0.01595238
1.882998 | -0.2154291 | 0.04196366 |  |  |  | -0.02749442 | 0.247043 | 0.01595238
1.883204 | -0.2155431 | 0.04286288 |  |  |  | -0.02760726 | 0.2469839 | 0.01595238
1.883352 | -0.2156795 | 0.04136418 |  |  |  | -0.0277201 | 0.2469248 | 0.01595238
1.883333 | -0.215687 | 0.04136418 |  |  |  | -0.02759645 | 0.2469588 | 0.01595238
1.884556 | -0.215801 | 0.04136418 |  |  |  | -0.02747279 | 0.2469929 | 0.01595238
1.885779 | -0.2159149 | 0.04126426 |  |  |  | -0.02734913 | 0.2470269 | 0.01595238
1.887002 | -0.2160287 | 0.04126426 |  |  |  | -0.02722547 | 0.2470609 | 0.01595238
1.888224 | -0.2161425 | 0.04126426 |  |  |  | -0.02735546 | 0.2470362 | 0.01595238
1.888684 | -0.2165993 | 0.04126426 |  |  |  | -0.02748544 | 0.2470116 | 0.01595238
1.892082 | -0.2177169 | 0.04276297 |  |  |  | -0.02761541 | 0.2469869 | 0.01595238
1.892116 | -0.2176812 | 0.04276297 |  |  |  | -0.02774538 | 0.2469622 | 0.01595238
1.893858 | -0.2178666 | 0.04286288 |  |  |  | -0.02753942 | 0.2469438 | 0.01595238
1.8956 | -0.2180519 | 0.0422634 |  |  |  | -0.02733343 | 0.2469254 | 0.01595238
1.897343 | -0.2182372 | 0.04206357 |  |  |  | -0.02712739 | 0.2469069 | 0.01595238
1.899085 | -0.2184225 | 0.04206357 |  |  |  | -0.02692133 | 0.2468885 | 0.01595238
1.9096 | -0.2195775 | 0.04586028 |  |  |  | -0.02701173 | 0.2467064 | 0.01595238
1.909705 | -0.2197925 | 0.04486115 |  |  |  | -0.0271021 | 0.2465244 | 0.01595238
1.909791 | -0.2199363 | 0.04426167 |  |  |  | -0.02719244 | 0.2463424 | 0.01595238
1.909978 | -0.2200295 | 0.04426167 |  |  |  | -0.02779163 | 0.2495629 | 0.01629421
1.910567 | -0.2194735 | 0.04366219 |  |  |  | -0.02804593 | 0.2512643 | 0.01686394
1.909784 | -0.2194561 | 0.04356227 |  |  |  | -0.02893647 | 0.2552636 | 0.01549659
1.909001 | -0.2194387 | 0.04356227 |  |  |  | -0.02957278 | 0.2575614 | 0.01697788
1.908219 | -0.2194212 | 0.04356227 |  |  |  | -0.03020908 | 0.2598593 | 0.01766156
1.908027 | -0.2194627 | 0.04356227 |  |  |  | -0.03084536 | 0.2621572 | 0.01743367
1.907834 | -0.2195042 | 0.04356227 |  |  |  | -0.03090531 | 0.2630294 | 0.02085203
1.907642 | -0.2195456 | 0.04356227 |  |  |  | -0.03096526 | 0.2639016 | 0.0217636
1.90745 | -0.2195871 | 0.04356227 |  |  |  | -0.03091283 | 0.2638773 | 0.02210543
1.907367 | -0.2196286 | 0.04346236 |  |  |  | -0.0308604 | 0.2638531 | 0.02210543
1.907284 | -0.2196702 | 0.04346236 |  |  |  | -0.03075555 | 0.2638046 | 0.02244727
1.9072 | -0.2197118 | 0.04346236 |  |  |  | -0.03113748 | 0.2638176 | 0.0205102
1.907117 | -0.2197534 | 0.04346236 |  |  |  | -0.0315194 | 0.2638306 | 0.01982652
1.907114 | -0.2197667 | 0.04346236 |  |  |  | -0.03190133 | 0.2638437 | 0.01948469
1.90711 | -0.21978 | 0.04346236 |  |  |  | -0.03211806 | 0.2637603 | 0.01948469
1.907107 | -0.2197933 | 0.04346236 |  |  |  | -0.03195287 | 0.2636639 | 0.01948469
1.907103 | -0.2198066 | 0.04336245 |  |  |  | -0.03162246 | 0.2634716 | 0.01971258
1.907201 | -0.2198049 | 0.04336245 |  |  |  | -0.03147535 | 0.2635371 | 0.01971258
1.907299 | -0.2198032 | 0.04336245 |  |  |  | -0.03118111 | 0.2636683 | 0.02039625
1.907397 | -0.2198015 | 0.04336245 |  |  |  | -0.03103398 | 0.2637339 | 0.01994047
1.907494 | -0.2197997 | 0.04336245 |  |  |  | -0.03143556 | 0.2656799 | 0.02039625
1.90727 | -0.2198561 | 0.04336245 |  |  |  | -0.03183702 | 0.267626 | 0.02039625
1.907047 | -0.2199126 | 0.04336245 |  |  |  | -0.03223837 | 0.2695722 | 0.01937074
1.906823 | -0.219969 | 0.04336245 |  |  |  | -0.0326396 | 0.2715185 | 0.01937074
1.906599 | -0.2200254 | 0.04336245 |  |  |  | -0.03467355 | 0.2773953 | 0.02164965
1.906728 | -0.2200709 | 0.04336245 |  |  |  | -0.03535129 | 0.2793544 | 0.02244727
1.906857 | -0.2201165 | 0.04336245 |  |  |  | -0.03553713 | 0.2807339 | 0.02347278
1.906985 | -0.2201621 | 0.04336245 |  |  |  | -0.03563005 | 0.2814236 | 0.02484013
1.907114 | -0.2202077 | 0.04336245 |  |  |  | -0.03572297 | 0.2821134 | 0.02461224
1.907374 | -0.2201806 | 0.04336245 |  |  |  | -0.0359107 | 0.2823105 | 0.02563775
1.907633 | -0.2201536 | 0.04336245 |  |  |  | -0.03600457 | 0.2824091 | 0.02586564
1.907893 | -0.2201265 | 0.04336245 |  |  |  | -0.03609843 | 0.2825076 | 0.02609353
1.908153 | -0.2200994 | 0.04336245 |  |  |  | -0.03591302 | 0.282674 | 0.02609353
1.908256 | -0.2200968 | 0.04326253 |  |  |  | -0.03535674 | 0.2831735 | 0.02415645
1.90836 | -0.2200941 | 0.04326253 |  |  |  | -0.03536769 | 0.2830654 | 0.02484013
1.908463 | -0.2200914 | 0.04326253 |  |  |  | -0.03538961 | 0.2828491 | 0.02370067
1.908567 | -0.2200887 | 0.04326253 |  |  |  | -0.03540056 | 0.282741 | 0.02370067
1.908764 | -0.2200899 | 0.04326253 |  |  |  | -0.03599233 | 0.2833837 | 0.02358673
1.90896 | -0.2200911 | 0.04326253 |  |  |  | -0.03628815 | 0.283705 | 0.02358673
1.909157 | -0.2200923 | 0.04326253 |  |  |  | -0.03658393 | 0.2840264 | 0.02358673
1.909354 | -0.2200935 | 0.04326253 |  |  |  | -0.03658916 | 0.2840449 | 0.02358673
1.909472 | -0.2200646 | 0.04326253 |  |  |  | -0.03659436 | 0.2840635 | 0.02358673
1.90959 | -0.2200356 | 0.04326253 |  |  |  | -0.03659954 | 0.2840821 | 0.02358673
1.909708 | -0.2200066 | 0.04326253 |  |  |  | -0.0366047 | 0.2841007 | 0.02358673
1.909827 | -0.2199777 | 0.04326253 |  |  |  | -0.0368017 | 0.2839997 | 0.02358673
1.909832 | -0.2199962 | 0.04326253 |  |  |  | -0.03699869 | 0.2838987 | 0.02358673
1.909838 | -0.2200147 | 0.04326253 |  |  |  | -0.03719568 | 0.2837977 | 0.02358673
1.909844 | -0.2200332 | 0.04326253 |  |  |  | -0.03739267 | 0.2836967 | 0.02358673
1.90985 | -0.2200517 | 0.04326253 |  |  |  | -0.03735455 | 0.2837426 | 0.02358673
1.90986 | -0.2200517 | 0.04326253 |  |  |  | -0.03731644 | 0.2837886 | 0.02358673
1.90987 | -0.2200518 | 0.04326253 |  |  |  | -0.03727832 | 0.2838346 | 0.02358673
1.90988 | -0.2200519 | 0.04326253 |  |  |  | -0.03712078 | 0.2838795 | 0.02347278
1.90989 | -0.220052 | 0.04326253 |  |  |  | -0.03700137 | 0.2838785 | 0.02347278
1.90988 | -0.220051 | 0.04326253 |  |  |  | -0.03688197 | 0.2838775 | 0.02347278
1.90987 | -0.22005 | 0.04326253 |  |  |  | -0.03676256 | 0.2838765 | 0.02347278
1.90986 | -0.220049 | 0.04326253 |  |  |  | -0.03677366 | 0.2838537 | 0.02347278
1.90985 | -0.220048 | 0.04326253 |  |  |  | -0.03678477 | 0.2838309 | 0.02347278
1.90993 | -0.2200493 | 0.04316262 |  |  |  | -0.03679587 | 0.2838081 | 0.02347278
1.91001 | -0.2200506 | 0.04316262 |  |  |  | -0.03680697 | 0.2837853 | 0.02347278
1.91009 | -0.2200519 | 0.04316262 |  |  |  | -0.03692877 | 0.2837614 | 0.02347278
1.91017 | -0.2200532 | 0.04316262 |  |  |  | -0.03705056 | 0.2837376 | 0.02347278
1.909797 | -0.2200872 | 0.04316262 |  |  |  | -0.03717235 | 0.2837137 | 0.02347278
1.909425 | -0.2201212 | 0.04316262 |  |  |  | -0.03729414 | 0.2836899 | 0.02347278
1.909053 | -0.2201552 | 0.04296279 |  |  |  | -0.03723098 | 0.2837746 | 0.02347278
1.908681 | -0.2201891 | 0.04296279 |  |  |  | -0.03716782 | 0.2838592 | 0.02347278
1.908378 | -0.2201654 | 0.04276297 |  |  |  | -0.03710465 | 0.2839439 | 0.02347278
1.908076 | -0.2201417 | 0.04286288 |  |  |  | -0.03704149 | 0.2840286 | 0.02347278
1.907774 | -0.2201179 | 0.04276297 |  |  |  | -0.03700499 | 0.2839632 | 0.02347278
1.907472 | -0.2200942 | 0.04276297 |  |  |  | -0.03696849 | 0.2838977 | 0.02347278
1.907629 | -0.2200907 | 0.04256314 |  |  |  | -0.03693198 | 0.2838323 | 0.02347278
1.907787 | -0.2200872 | 0.04246322 |  |  |  | -0.03689547 | 0.2837669 | 0.02347278
1.907945 | -0.2200837 | 0.04286288 |  |  |  | -0.03680404 | 0.2836979 | 0.02347278
1.908102 | -0.2200802 | 0.04276297 |  |  |  | -0.03671261 | 0.2836288 | 0.02347278
1.908302 | -0.2200856 | 0.04196366 |  |  |  | -0.03662117 | 0.2835597 | 0.02347278
1.908502 | -0.220091 | 0.04196366 |  |  |  | -0.03652974 | 0.2834907 | 0.02347278
1.908902 | -0.2201017 | 0.0422634 |  |  |  | -0.03652066 | 0.2835924 | 0.02347278
1.912099 | -0.2202453 | 0.04246322 |  |  |  | -0.03651159 | 0.2836942 | 0.02347278
1.913698 | -0.2203171 | 0.04246322 |  |  |  | -0.03650251 | 0.2837959 | 0.02347278
1.915297 | -0.2203888 | 0.04306271 |  |  |  | -0.03649343 | 0.2838977 | 0.02347278
1.918725 | -0.2216321 | 0.04635985 |  |  |  | -0.03651965 | 0.2839203 | 0.02347278
1.919867 | -0.2220465 | 0.04805838 |  |  |  | -0.03654586 | 0.2839429 | 0.02347278
1.919807 | -0.2221293 | 0.04905751 |  |  |  | -0.03657207 | 0.2839655 | 0.02347278
1.919747 | -0.2222121 | 0.0489576 |  |  |  | -0.03659828 | 0.2839881 | 0.02347278
1.919687 | -0.2222949 | 0.0489576 |  |  |  | -0.0365778 | 0.2840093 | 0.02347278
1.919627 | -0.2223776 | 0.0489576 |  |  |  | -0.03655732 | 0.2840304 | 0.02347278
1.919896 | -0.2226783 | 0.04685942 |  |  |  | -0.03653683 | 0.2840516 | 0.02347278
1.919735 | -0.2226918 | 0.0467595 |  |  |  | -0.03651635 | 0.2840728 | 0.02347278
1.919573 | -0.2227052 | 0.04655968 |  |  |  | -0.03653827 | 0.284073 | 0.02347278
1.920618 | -0.222752 | 0.04645976 |  |  |  | -0.0365602 | 0.2840733 | 0.02347278
1.921824 | -0.2227854 | 0.04645976 |  |  |  | -0.03658213 | 0.2840735 | 0.02347278
1.92303 | -0.2228188 | 0.04685942 |  |  |  | -0.03660406 | 0.2840738 | 0.02347278
1.924237 | -0.2228522 | 0.04685942 |  |  |  | -0.03658908 | 0.2839868 | 0.02347278
1.926222 | -0.2232211 | 0.04685942 |  |  |  | -0.0365741 | 0.2838999 | 0.02347278
1.928208 | -0.2235899 | 0.04785855 |  |  |  | -0.03655912 | 0.2838129 | 0.02347278
1.932181 | -0.2243275 | 0.04985682 |  |  |  | -0.03654413 | 0.283726 | 0.02347278
1.93228 | -0.2245439 | 0.04985682 |  |  |  | -0.03654567 | 0.2836727 | 0.02347278
1.932477 | -0.2249768 | 0.05185509 |  |  |  | -0.0365472 | 0.2836194 | 0.02347278
1.932576 | -0.2251932 | 0.05185509 |  |  |  | -0.03654874 | 0.2835662 | 0.02347278
1.932606 | -0.2252195 | 0.05185509 |  |  |  | -0.03655027 | 0.2835129 | 0.02347278
1.932637 | -0.2252458 | 0.05185509 |  |  |  | -0.03660615 | 0.2834443 | 0.02347278
1.932667 | -0.2252721 | 0.05185509 |  |  |  | -0.03666201 | 0.2833757 | 0.02347278
1.932698 | -0.2252984 | 0.05085596 |  |  |  | -0.03671786 | 0.2833072 | 0.02347278
1.932446 | -0.2253496 | 0.04975691 |  |  |  | -0.0367737 | 0.2832386 | 0.02347278
1.93232 | -0.2253752 | 0.04975691 |  |  |  | -0.03676634 | 0.2832225 | 0.02347278
1.933336 | -0.2254211 | 0.04875777 |  |  |  | -0.03675898 | 0.2832063 | 0.02347278
1.934478 | -0.2254413 | 0.04795847 |  |  |  | -0.03675161 | 0.2831902 | 0.02347278
1.93562 | -0.2254615 | 0.04855795 |  |  |  | -0.03674425 | 0.2831741 | 0.02324489
1.937836 | -0.2257562 | 0.04885769 |  |  |  | -0.03736646 | 0.2849832 | 0.02381462
1.93891 | -0.2260307 | 0.04885769 |  |  |  | -0.03798867 | 0.2867923 | 0.023017
1.939984 | -0.2263051 | 0.04885769 |  |  |  | -0.03861086 | 0.2886014 | 0.023017
1.941058 | -0.2265796 | 0.04805838 |  |  |  | -0.0396695 | 0.2922172 | 0.03099319
1.941118 | -0.2267782 | 0.05005665 |  |  |  | -0.04054242 | 0.2958303 | 0.02597958
1.941298 | -0.227374 | 0.05345371 |  |  |  | -0.04097887 | 0.2976369 | 0.02711904
1.941622 | -0.2274528 | 0.05385336 |  |  |  | -0.04125147 | 0.2982557 | 0.02825849
1.94227 | -0.2276103 | 0.05375345 |  |  |  | -0.04152405 | 0.2988747 | 0.0280306
1.943486 | -0.2276924 | 0.05075604 |  |  |  | -0.04179663 | 0.2994938 | 0.02848638
1.943485 | -0.2276914 | 0.05075604 |  |  |  | -0.04206919 | 0.3001131 | 0.02917006
1.943661 | -0.2276835 | 0.04985682 |  |  |  | -0.04189667 | 0.2999739 | 0.02848638
1.943656 | -0.227693 | 0.04965699 |  |  |  | -0.04172409 | 0.2998348 | 0.02985373
1.943526 | -0.2277153 | 0.04945717 |  |  |  | -0.04155145 | 0.2996958 | 0.02985373
1.943461 | -0.2277265 | 0.04945717 |  |  |  | -0.04137875 | 0.2995571 | 0.0305374
1.943399 | -0.2276958 | 0.04945717 |  |  |  | -0.0413815 | 0.2996737 | 0.02939795
1.943336 | -0.2276652 | 0.04945717 |  |  |  | -0.04138967 | 0.3000236 | 0.0280306
1.943275 | -0.2276345 | 0.04945717 |  |  |  | -0.04134503 | 0.2998005 | 0.02791666
1.943213 | -0.2276038 | 0.04945717 |  |  |  | -0.04130028 | 0.2995773 | 0.02768877
1.943229 | -0.2276339 | 0.04945717 |  |  |  | -0.04125542 | 0.2993541 | 0.02768877
1.943246 | -0.2276641 | 0.04945717 |  |  |  | -0.04121046 | 0.299131 | 0.02768877
1.943263 | -0.2276942 | 0.04945717 |  |  |  | -0.04127552 | 0.2997727 | 0.02768877
1.94328 | -0.2277243 | 0.04935725 |  |  |  | -0.04140552 | 0.3010563 | 0.02780271
1.943257 | -0.2277261 | 0.04935725 |  |  |  | -0.04147047 | 0.3016981 | 0.02757482
1.943234 | -0.227728 | 0.04935725 |  |  |  | -0.04232446 | 0.3035273 | 0.02825849
1.94321 | -0.2277299 | 0.04935725 |  |  |  | -0.04317843 | 0.3053565 | 0.02825849
1.943187 | -0.2277317 | 0.04935725 |  |  |  | -0.04488631 | 0.3090148 | 0.02825849
1.943408 | -0.2277077 | 0.04935725 |  |  |  | -0.04557384 | 0.3118873 | 0.0317908
1.94363 | -0.2276836 | 0.04935725 |  |  |  | -0.04580299 | 0.3128448 | 0.03236053
1.943851 | -0.2276595 | 0.04935725 |  |  |  | -0.04596204 | 0.3136434 | 0.03293026
1.944072 | -0.2276354 | 0.04935725 |  |  |  | -0.04612109 | 0.3144422 | 0.03406972
1.943473 | -0.2276422 | 0.04935725 |  |  |  | -0.04628012 | 0.3152411 | 0.03406972
1.942874 | -0.227649 | 0.04935725 |  |  |  | -0.04666425 | 0.3158069 | 0.03406972
1.942274 | -0.2276558 | 0.04935725 |  |  |  | -0.04688935 | 0.3155738 | 0.03395577
1.941675 | -0.2276625 | 0.04935725 |  |  |  | -0.04733955 | 0.3151077 | 0.03338604
1.941618 | -0.2276572 | 0.04935725 |  |  |  | -0.04737017 | 0.3153167 | 0.03281631
1.941562 | -0.2276518 | 0.04935725 |  |  |  | -0.04740079 | 0.3155256 | 0.03293026
1.941505 | -0.2276465 | 0.04935725 |  |  |  | -0.04743141 | 0.3157346 | 0.0317908
1.941448 | -0.2276411 | 0.04935725 |  |  |  | -0.04743597 | 0.31589 | 0.0317908
1.941325 | -0.2276644 | 0.04935725 |  |  |  | -0.04740991 | 0.3158366 | 0.03122108
1.941202 | -0.2276877 | 0.04935725 |  |  |  | -0.04738385 | 0.3157832 | 0.03122108
1.941078 | -0.227711 | 0.04935725 |  |  |  | -0.04735779 | 0.31573 | 0.03110713
1.940955 | -0.2277343 | 0.04935725 |  |  |  | -0.04723731 | 0.3157763 | 0.03110713
1.940989 | -0.2277593 | 0.04935725 |  |  |  | -0.04711679 | 0.3158226 | 0.03110713
1.941022 | -0.2277844 | 0.04935725 |  |  |  | -0.04699623 | 0.3158689 | 0.03110713
1.941055 | -0.2278094 | 0.04935725 |  |  |  | -0.04689427 | 0.3159604 | 0.03110713
1.941089 | -0.2278344 | 0.04935725 |  |  |  | -0.04691288 | 0.3160057 | 0.03110713
1.941029 | -0.2278307 | 0.04935725 |  |  |  | -0.04693144 | 0.3160509 | 0.03110713
1.94097 | -0.2278269 | 0.04935725 |  |  |  | -0.04694996 | 0.3160961 | 0.03110713
1.94091 | -0.2278231 | 0.04935725 |  |  |  | -0.04716207 | 0.3160616 | 0.03110713
1.94085 | -0.2278194 | 0.04935725 |  |  |  | -0.04737416 | 0.316027 | 0.03099319
1.940891 | -0.2278165 | 0.04935725 |  |  |  | -0.04758623 | 0.3159925 | 0.03099319
1.940931 | -0.2278137 | 0.04935725 |  |  |  | -0.04779829 | 0.315958 | 0.03099319
1.940972 | -0.2278108 | 0.04935725 |  |  |  | -0.04765866 | 0.3160576 | 0.03087924
1.941012 | -0.227808 | 0.04935725 |  |  |  | -0.04751903 | 0.3161572 | 0.03087924
1.941036 | -0.2278112 | 0.04935725 |  |  |  | -0.0473794 | 0.3162569 | 0.03087924
1.94106 | -0.2278144 | 0.04925734 |  |  |  | -0.04723977 | 0.3163567 | 0.03087924
1.941084 | -0.2278175 | 0.04925734 |  |  |  | -0.04744145 | 0.3162594 | 0.03087924
1.941107 | -0.2278207 | 0.04925734 |  |  |  | -0.04764312 | 0.3161621 | 0.03087924
1.941046 | -0.2278067 | 0.04925734 |  |  |  | -0.04784478 | 0.316065 | 0.03087924
1.940984 | -0.2277926 | 0.04925734 |  |  |  | -0.04804641 | 0.3159679 | 0.03087924
1.940923 | -0.2277786 | 0.04925734 |  |  |  | -0.04792579 | 0.3160495 | 0.03087924
1.940861 | -0.2277645 | 0.04925734 |  |  |  | -0.04780516 | 0.3161311 | 0.03087924
1.940908 | -0.2277521 | 0.04925734 |  |  |  | -0.04768452 | 0.3162128 | 0.03087924
1.940954 | -0.2277397 | 0.04925734 |  |  |  | -0.04756387 | 0.3162946 | 0.03087924
1.941 | -0.2277272 | 0.04925734 |  |  |  | -0.0475667 | 0.3162266 | 0.03087924
1.941046 | -0.2277148 | 0.04925734 |  |  |  | -0.04756954 | 0.3161587 | 0.03087924
1.941047 | -0.2276532 | 0.04925734 |  |  |  | -0.04757237 | 0.3160909 | 0.03087924
1.941049 | -0.2275916 | 0.04925734 |  |  |  | -0.0475752 | 0.3160232 | 0.03087924
1.94105 | -0.22753 | 0.04925734 |  |  |  | -0.0474781 | 0.3160113 | 0.03087924
1.941051 | -0.2274683 | 0.04925734 |  |  |  | -0.04738099 | 0.3159996 | 0.03076529
1.94104 | -0.2274717 | 0.04925734 |  |  |  | -0.04728389 | 0.3159878 | 0.03076529
1.941029 | -0.227475 | 0.04925734 |  |  |  | -0.04718677 | 0.3159762 | 0.03076529
1.941017 | -0.2274783 | 0.04925734 |  |  |  | -0.04729463 | 0.3159465 | 0.03076529
1.941006 | -0.2274816 | 0.04925734 |  |  |  | -0.04740246 | 0.3159168 | 0.03076529
1.941071 | -0.2274874 | 0.04925734 |  |  |  | -0.04751028 | 0.315887 | 0.03076529
1.941136 | -0.2274933 | 0.04925734 |  |  |  | -0.04761809 | 0.3158573 | 0.03076529
1.941201 | -0.2274991 | 0.04925734 |  |  |  | -0.04766814 | 0.3158736 | 0.03076529
1.941266 | -0.2275049 | 0.04925734 |  |  |  | -0.0477182 | 0.31589 | 0.03076529
1.940951 | -0.2274828 | 0.04925734 |  |  |  | -0.04776825 | 0.3159063 | 0.03076529
1.940636 | -0.2274606 | 0.04925734 |  |  |  | -0.0478183 | 0.3159226 | 0.03076529
1.942986 | -0.2273388 | 0.04795847 |  |  |  | -0.04777438 | 0.3159438 | 0.03076529
1.944477 | -0.2273001 | 0.04865786 |  |  |  | -0.04773043 | 0.3159649 | 0.03076529
1.948745 | -0.2276804 | 0.04865786 |  |  |  | -0.04768646 | 0.3159861 | 0.03076529
1.954303 | -0.228518 | 0.04825821 |  |  |  | -0.04764246 | 0.3160073 | 0.03076529
1.956687 | -0.2286797 | 0.05545198 |  |  |  | -0.0476368 | 0.3160041 | 0.03076529
1.956619 | -0.2288417 | 0.05545198 |  |  |  | -0.04763114 | 0.316001 | 0.03076529
1.956552 | -0.2290037 | 0.05575172 |  |  |  | -0.04762548 | 0.3159978 | 0.03076529
1.956484 | -0.2291657 | 0.05974826 |  |  |  | -0.04761981 | 0.3159946 | 0.03076529
1.956416 | -0.2293277 | 0.05375345 |  |  |  | -0.04754324 | 0.3160171 | 0.03076529
1.95679 | -0.2293319 | 0.05385336 |  |  |  | -0.04746666 | 0.3160396 | 0.03076529
1.957163 | -0.2293362 | 0.05285423 |  |  |  | -0.04739008 | 0.3160621 | 0.03076529
1.957536 | -0.2293405 | 0.05285423 |  |  |  | -0.0473135 | 0.3160846 | 0.03076529
1.957909 | -0.2293447 | 0.05285423 |  |  |  | -0.04739766 | 0.3160937 | 0.03076529
1.960638 | -0.2296478 | 0.05285423 |  |  |  | -0.04748182 | 0.3161027 | 0.03076529
1.963367 | -0.2299507 | 0.05225475 |  |  |  | -0.04756598 | 0.3161118 | 0.03065135
1.966096 | -0.2302535 | 0.05225475 |  |  |  | -0.04765014 | 0.3161208 | 0.03065135
1.968825 | -0.2305562 | 0.05225475 |  |  |  | -0.04761735 | 0.3161457 | 0.03065135
1.968248 | -0.2310335 | 0.05325388 |  |  |  | -0.04758455 | 0.3161707 | 0.03065135
1.968434 | -0.2323876 | 0.05884903 |  |  |  | -0.04755176 | 0.3161956 | 0.03065135
1.969393 | -0.2323489 | 0.05725042 |  |  |  | -0.04751896 | 0.3162205 | 0.03065135
1.970303 | -0.2322825 | 0.05575172 |  |  |  | -0.04758542 | 0.3161575 | 0.03065135
1.970158 | -0.2321997 | 0.05585163 |  |  |  | -0.04765187 | 0.3160946 | 0.03065135
1.970235 | -0.2320823 | 0.0548525 |  |  |  | -0.04771832 | 0.3160316 | 0.03065135
1.970313 | -0.2319648 | 0.05465267 |  |  |  | -0.04778476 | 0.3159686 | 0.03065135
1.97039 | -0.2318474 | 0.05465267 |  |  |  | -0.04769599 | 0.3158929 | 0.03065135
1.970468 | -0.2317299 | 0.05465267 |  |  |  | -0.04760721 | 0.3158172 | 0.03065135
1.973311 | -0.2322721 | 0.05445284 |  |  |  | -0.04751843 | 0.3157414 | 0.03065135
1.976154 | -0.2328141 | 0.05445284 |  |  |  | -0.04742964 | 0.3156657 | 0.03065135
1.98184 | -0.2338975 | 0.05585163 |  |  |  | -0.04779024 | 0.3169421 | 0.03065135
1.984394 | -0.2339212 | 0.05675085 |  |  |  | -0.04851103 | 0.3194951 | 0.03019557
1.984395 | -0.2339169 | 0.05685076 |  |  |  | -0.04887121 | 0.3207717 | 0.03019557
1.984395 | -0.2339127 | 0.05645111 |  |  |  | -0.04941895 | 0.3224734 | 0.02996768
1.984396 | -0.2339084 | 0.05645111 |  |  |  | -0.05051391 | 0.3258768 | 0.03270237
1.984601 | -0.233976 | 0.05645111 |  |  |  | -0.05106113 | 0.3275785 | 0.03429761
1.985012 | -0.2341111 | 0.05655102 |  |  |  | -0.05077673 | 0.3275718 | 0.03680441
1.985217 | -0.2341786 | 0.05655102 |  |  |  | -0.05063453 | 0.3275685 | 0.03748808
1.98537 | -0.2341042 | 0.05645111 |  |  |  | -0.05049232 | 0.3275653 | 0.03782992
1.985524 | -0.2340298 | 0.05655102 |  |  |  | -0.05069769 | 0.3274074 | 0.03782992
1.985677 | -0.2339554 | 0.05655102 |  |  |  | -0.05090306 | 0.3272495 | 0.03737414
1.985831 | -0.233881 | 0.05645111 |  |  |  | -0.05110842 | 0.3270917 | 0.03714624
1.98593 | -0.2338447 | 0.05645111 |  |  |  | -0.05131377 | 0.3269338 | 0.03680441
1.986029 | -0.2338083 | 0.05645111 |  |  |  | -0.05113768 | 0.3272293 | 0.03680441
1.986128 | -0.2337719 | 0.05645111 |  |  |  | -0.0507855 | 0.3278201 | 0.03600679
1.986227 | -0.2337355 | 0.0563512 |  |  |  | -0.0506094 | 0.3281156 | 0.03589284
1.986189 | -0.2337386 | 0.0563512 |  |  |  | -0.05079424 | 0.33001 | 0.03566495
1.986151 | -0.2337418 | 0.0563512 |  |  |  | -0.05097896 | 0.3319046 | 0.03634863
1.986112 | -0.233745 | 0.0563512 |  |  |  | -0.05116358 | 0.3337991 | 0.03623468
1.986074 | -0.2337481 | 0.0563512 |  |  |  | -0.05169483 | 0.3360583 | 0.03839965
1.986065 | -0.2337479 | 0.05625128 |  |  |  | -0.05238826 | 0.3367875 | 0.04090645
1.986056 | -0.2337476 | 0.05625128 |  |  |  | -0.05273495 | 0.3371521 | 0.04090645
1.986048 | -0.2337473 | 0.05625128 |  |  |  | -0.05269769 | 0.3371059 | 0.04090645
1.986039 | -0.233747 | 0.05625128 |  |  |  | -0.0526604 | 0.3370597 | 0.04090645
1.985992 | -0.2337411 | 0.05615137 |  |  |  | -0.05258572 | 0.3369672 | 0.04045067
1.985945 | -0.2337353 | 0.05615137 |  |  |  | -0.05259633 | 0.3370978 | 0.04090645
1.985898 | -0.2337294 | 0.05615137 |  |  |  | -0.05260691 | 0.3372283 | 0.04022277
1.985851 | -0.2337235 | 0.05615137 |  |  |  | -0.05261744 | 0.3373588 | 0.04067856
1.985869 | -0.2337137 | 0.05615137 |  |  |  | -0.05262793 | 0.3374893 | 0.03988094
1.985887 | -0.2337038 | 0.05615137 |  |  |  | -0.05261671 | 0.3375314 | 0.03976699
1.985905 | -0.233694 | 0.05615137 |  |  |  | -0.05260549 | 0.3375735 | 0.03965305
1.985923 | -0.2336842 | 0.05615137 |  |  |  | -0.05259427 | 0.3376156 | 0.0395391
1.985897 | -0.2336644 | 0.05615137 |  |  |  | -0.05258305 | 0.3376577 | 0.0395391
1.98587 | -0.2336446 | 0.05605146 |  |  |  | -0.0526151 | 0.3376257 | 0.0395391
1.985844 | -0.2336248 | 0.05605146 |  |  |  | -0.05264716 | 0.3375938 | 0.03942516
1.985818 | -0.233605 | 0.05605146 |  |  |  | -0.05267922 | 0.3375618 | 0.03942516
1.985856 | -0.2335986 | 0.05605146 |  |  |  | -0.05271127 | 0.3375298 | 0.03942516
1.985894 | -0.2335923 | 0.05605146 |  |  |  | -0.05271539 | 0.3375373 | 0.03942516
1.985932 | -0.2335859 | 0.05605146 |  |  |  | -0.05271951 | 0.3375449 | 0.03942516
1.98597 | -0.2335796 | 0.05605146 |  |  |  | -0.05272363 | 0.3375525 | 0.03942516
1.985913 | -0.2335778 | 0.05605146 |  |  |  | -0.05272775 | 0.33756 | 0.03942516
1.985856 | -0.233576 | 0.05605146 |  |  |  | -0.05265387 | 0.3376687 | 0.03942516
1.9858 | -0.2335742 | 0.05605146 |  |  |  | -0.05257998 | 0.3377773 | 0.03942516
1.985743 | -0.2335724 | 0.05605146 |  |  |  | -0.05250608 | 0.3378859 | 0.03942516
1.985741 | -0.233572 | 0.05605146 |  |  |  | -0.05243216 | 0.3379945 | 0.03942516
1.985739 | -0.2335716 | 0.05595154 |  |  |  | -0.05246075 | 0.3380118 | 0.03942516
1.985737 | -0.2335712 | 0.05595154 |  |  |  | -0.0524893 | 0.3380291 | 0.03942516
1.985735 | -0.2335708 | 0.05595154 |  |  |  | -0.05251781 | 0.3380464 | 0.03942516
1.985741 | -0.2335719 | 0.05595154 |  |  |  | -0.05254628 | 0.3380636 | 0.03942516
1.985748 | -0.2335731 | 0.05595154 |  |  |  | -0.05265276 | 0.3381738 | 0.03942516
1.985754 | -0.2335742 | 0.05595154 |  |  |  | -0.05275925 | 0.338284 | 0.03942516
1.98576 | -0.2335754 | 0.05595154 |  |  |  | -0.05286573 | 0.3383942 | 0.03942516
1.985783 | -0.2335648 | 0.05595154 |  |  |  | -0.05297222 | 0.3385044 | 0.03942516
1.985807 | -0.2335541 | 0.05595154 |  |  |  | -0.05301013 | 0.3384948 | 0.03942516
1.98583 | -0.2335435 | 0.05595154 |  |  |  | -0.05304804 | 0.3384852 | 0.03942516
1.985853 | -0.2335328 | 0.05595154 |  |  |  | -0.05308595 | 0.3384756 | 0.03942516
1.986015 | -0.2335419 | 0.05595154 |  |  |  | -0.05312385 | 0.3384661 | 0.03942516
1.986177 | -0.2335511 | 0.05595154 |  |  |  | -0.05313063 | 0.3384728 | 0.03942516
1.986339 | -0.2335602 | 0.05595154 |  |  |  | -0.05313742 | 0.3384794 | 0.03942516
1.986501 | -0.2335693 | 0.05595154 |  |  |  | -0.0531442 | 0.3384861 | 0.03942516
1.986485 | -0.2335615 | 0.05595154 |  |  |  | -0.05315099 | 0.3384928 | 0.03942516
1.986469 | -0.2335536 | 0.05595154 |  |  |  | -0.05316971 | 0.338519 | 0.03942516
1.986453 | -0.2335458 | 0.05595154 |  |  |  | -0.05318844 | 0.3385451 | 0.03942516
1.986437 | -0.233538 | 0.05595154 |  |  |  | -0.05320717 | 0.3385712 | 0.03931121
1.986463 | -0.2335376 | 0.05595154 |  |  |  | -0.05322589 | 0.3385973 | 0.03931121
1.986488 | -0.2335372 | 0.05595154 |  |  |  | -0.05324978 | 0.3385585 | 0.03931121
1.986513 | -0.2335368 | 0.05595154 |  |  |  | -0.05327367 | 0.3385196 | 0.03931121
1.986538 | -0.2335364 | 0.05585163 |  |  |  | -0.05329756 | 0.3384807 | 0.03931121
1.986517 | -0.2335513 | 0.05585163 |  |  |  | -0.05332144 | 0.3384419 | 0.03931121
1.986497 | -0.2335662 | 0.05585163 |  |  |  | -0.05328107 | 0.3385683 | 0.03931121
1.986476 | -0.2335812 | 0.05585163 |  |  |  | -0.05324069 | 0.3386948 | 0.03931121
1.986456 | -0.2335961 | 0.05585163 |  |  |  | -0.05320031 | 0.3388212 | 0.03931121
1.985626 | -0.2336122 | 0.05585163 |  |  |  | -0.05315992 | 0.3389477 | 0.03931121
1.984797 | -0.2336283 | 0.05585163 |  |  |  | -0.05302942 | 0.3388993 | 0.03931121
1.983967 | -0.2336444 | 0.05585163 |  |  |  | -0.05289892 | 0.3388509 | 0.03931121
1.983138 | -0.2336605 | 0.05585163 |  |  |  | -0.05276842 | 0.3388025 | 0.03931121
1.98567 | -0.2337942 | 0.05585163 |  |  |  | -0.05263792 | 0.3387541 | 0.03931121
1.988201 | -0.2339279 | 0.05585163 |  |  |  | -0.05266675 | 0.3387917 | 0.03931121
1.990733 | -0.2340616 | 0.05585163 |  |  |  | -0.05269558 | 0.3388293 | 0.03931121
1.993264 | -0.2341953 | 0.05585163 |  |  |  | -0.0527244 | 0.3388669 | 0.03931121
1.994168 | -0.2343537 | 0.05545198 |  |  |  | -0.05275322 | 0.3389045 | 0.03931121
1.995073 | -0.2345121 | 0.05944851 |  |  |  | -0.05279439 | 0.3388513 | 0.03931121
1.996884 | -0.2348289 | 0.06384471 |  |  |  | -0.05283555 | 0.3387981 | 0.03931121
1.997034 | -0.2347964 | 0.06384471 |  |  |  | -0.05287671 | 0.3387449 | 0.03931121
1.99711 | -0.2347802 | 0.06384471 |  |  |  | -0.05291787 | 0.3386917 | 0.03931121
1.997185 | -0.2347639 | 0.06384471 |  |  |  | -0.05290052 | 0.3387458 | 0.03931121
1.99706 | -0.2350582 | 0.06174652 |  |  |  | -0.05288317 | 0.3387998 | 0.03931121
1.997018 | -0.2351562 | 0.06694203 |  |  |  | -0.05286583 | 0.3388539 | 0.03931121
1.999236 | -0.2354234 | 0.0608473 |  |  |  | -0.05284848 | 0.338908 | 0.03931121
2.001454 | -0.2356906 | 0.06044765 |  |  |  | -0.0528319 | 0.3388916 | 0.03931121
2.003671 | -0.2359577 | 0.06044765 |  |  |  | -0.05281532 | 0.3388752 | 0.03931121
2.005889 | -0.2362248 | 0.06044765 |  |  |  | -0.05279874 | 0.3388588 | 0.03931121
2.007529 | -0.2368246 | 0.06044765 |  |  |  | -0.05278216 | 0.3388423 | 0.03931121
2.00917 | -0.2374241 | 0.0608473 |  |  |  | -0.05281169 | 0.3387386 | 0.03931121
2.011238 | -0.2385579 | 0.06494376 |  |  |  | -0.05284122 | 0.3386349 | 0.03931121
2.01063 | -0.2385256 | 0.06684211 |  |  |  | -0.05287076 | 0.3385312 | 0.03931121
2.010022 | -0.2384932 | 0.06494376 |  |  |  | -0.05290029 | 0.3384274 | 0.03931121
2.009988 | -0.238509 | 0.06584298 |  |  |  | -0.05274295 | 0.3386967 | 0.03931121
2.009953 | -0.2385247 | 0.06983952 |  |  |  | -0.0525856 | 0.3389661 | 0.03931121
2.009919 | -0.2385405 | 0.06324523 |  |  |  | -0.05242825 | 0.3392354 | 0.03931121
2.009885 | -0.2385562 | 0.06324523 |  |  |  | -0.0522709 | 0.3395048 | 0.03931121
2.010768 | -0.2387204 | 0.06204627 |  |  |  | -0.0529089 | 0.3409294 | 0.03931121
2.011651 | -0.2388845 | 0.06184644 |  |  |  | -0.0535469 | 0.342354 | 0.03931121
2.01655 | -0.2396024 | 0.06284557 |  |  |  | -0.0541849 | 0.3437785 | 0.03931121
2.018091 | -0.2400211 | 0.06933995 |  |  |  | -0.05519353 | 0.3452938 | 0.04193196
2.01841 | -0.2400525 | 0.06983952 |  |  |  | -0.05556417 | 0.3453846 | 0.04421087
2.01873 | -0.240084 | 0.06884038 |  |  |  | -0.0559348 | 0.3454754 | 0.04512243
2.018697 | -0.2401148 | 0.06684211 |  |  |  | -0.05630543 | 0.3455662 | 0.04546427
2.018631 | -0.2401765 | 0.06584298 |  |  |  | -0.05629965 | 0.34564 | 0.0447806
2.027269 | -0.240516 | 0.06484384 |  |  |  | -0.05621694 | 0.3467233 | 0.04250168
2.032171 | -0.2413796 | 0.06904021 |  |  |  | -0.0560862 | 0.3484477 | 0.04318536
2.034478 | -0.2419559 | 0.07283692 |  |  |  | -0.05602083 | 0.3493099 | 0.04261563
2.034881 | -0.2423653 | 0.07183779 |  |  |  | -0.05617085 | 0.3504748 | 0.04261563
2.03407 | -0.2427279 | 0.06983952 |  |  |  | -0.05632083 | 0.3516397 | 0.04318536
2.036154 | -0.2427754 | 0.06784125 |  |  |  | -0.05662068 | 0.3539694 | 0.04546427
2.035812 | -0.2428793 | 0.06714185 |  |  |  | -0.05642192 | 0.354347 | 0.04842685
2.03573 | -0.2428745 | 0.06704194 |  |  |  | -0.05635565 | 0.3544729 | 0.04865474
2.035647 | -0.2428696 | 0.06704194 |  |  |  | -0.05649042 | 0.3545054 | 0.04865474
2.035564 | -0.2428648 | 0.06704194 |  |  |  | -0.0566252 | 0.3545378 | 0.04888263
2.035576 | -0.242868 | 0.06704194 |  |  |  | -0.05675997 | 0.3545703 | 0.04888263
2.035588 | -0.2428713 | 0.06694203 |  |  |  | -0.05689475 | 0.3546028 | 0.04774318
2.0356 | -0.2428745 | 0.06694203 |  |  |  | -0.05684921 | 0.3546201 | 0.04705951
2.035611 | -0.2428777 | 0.06694203 |  |  |  | -0.05680363 | 0.3546374 | 0.04774318
2.0356 | -0.2428953 | 0.06594289 |  |  |  | -0.05675802 | 0.3546547 | 0.04705951
2.035588 | -0.242913 | 0.06664228 |  |  |  | -0.05671239 | 0.354672 | 0.04705951
2.03555 | -0.2429474 | 0.06654237 |  |  |  | -0.05679129 | 0.3546668 | 0.04648978
2.035536 | -0.2429465 | 0.06644246 |  |  |  | -0.05694908 | 0.3546565 | 0.04626189
2.035521 | -0.2429457 | 0.06644246 |  |  |  | -0.05702796 | 0.3546513 | 0.04626189
2.03557 | -0.2429373 | 0.06644246 |  |  |  | -0.05698622 | 0.3546465 | 0.04626189
2.035634 | -0.2429297 | 0.06644246 |  |  |  | -0.05694447 | 0.3546416 | 0.04626189
2.03576 | -0.2429146 | 0.06634254 |  |  |  | -0.05690273 | 0.3546368 | 0.04626189
2.035855 | -0.2429275 | 0.06634254 |  |  |  | -0.05686099 | 0.354632 | 0.04626189
2.035951 | -0.2429404 | 0.06634254 |  |  |  | -0.05688845 | 0.3546059 | 0.04626189
2.036046 | -0.2429532 | 0.06634254 |  |  |  | -0.05691592 | 0.3545797 | 0.04626189
2.036141 | -0.2429661 | 0.06634254 |  |  |  | -0.05694338 | 0.3545536 | 0.04614794
2.036182 | -0.2429728 | 0.06634254 |  |  |  | -0.05697085 | 0.3545274 | 0.04614794
2.036223 | -0.2429794 | 0.06634254 |  |  |  | -0.05702505 | 0.3545541 | 0.04614794
2.036265 | -0.2429861 | 0.06624263 |  |  |  | -0.05713344 | 0.3546075 | 0.04614794
2.036306 | -0.2429926 | 0.06624263 |  |  |  | -0.05718764 | 0.3546342 | 0.04614794
2.036266 | -0.2429851 | 0.06624263 |  |  |  | -0.0571481 | 0.354934 | 0.046034
2.036226 | -0.2429776 | 0.06624263 |  |  |  | -0.05710855 | 0.3552337 | 0.046034
2.036186 | -0.2429701 | 0.06624263 |  |  |  | -0.057069 | 0.3555335 | 0.046034
2.036147 | -0.2429626 | 0.06614272 |  |  |  | -0.05702945 | 0.3558333 | 0.046034
2.036144 | -0.2429659 | 0.06614272 |  |  |  | -0.05703692 | 0.3558404 | 0.046034
2.036142 | -0.2429692 | 0.06614272 |  |  |  | -0.05704438 | 0.3558476 | 0.046034
2.03614 | -0.2429725 | 0.06614272 |  |  |  | -0.05705183012 | 0.3558547 | 0.046034
2.036138 | -0.2429758 | 0.06614272 |  |  |  | -0.05705927 | 0.3558618 | 0.046034
2.036182 | -0.2429809 | 0.06614272 |  |  |  | -0.05703985 | 0.3558077 | 0.046034
2.036227 | -0.242986 | 0.06614272 |  |  |  | -0.05702041 | 0.3557535 | 0.046034
2.036271 | -0.2429911 | 0.06614272 |  |  |  | -0.05700096 | 0.3556994 | 0.046034
2.036316 | -0.2429962 | 0.06614272 |  |  |  | -0.05698149 | 0.3556452 | 0.046034
2.036137 | -0.2429792 | 0.06614272 |  |  |  | -0.05697772 | 0.3556165 | 0.046034
2.035958 | -0.2429622 | 0.06614272 |  |  |  | -0.05697395 | 0.3555877 | 0.046034
2.035779 | -0.2429452 | 0.06614272 |  |  |  | -0.05697017 | 0.355559 | 0.04592005
2.0356 | -0.2429282 | 0.06614272 |  |  |  | -0.0569664 | 0.3555303 | 0.04592005
2.035598 | -0.242939 | 0.0660428 |  |  |  | -0.05684868 | 0.3556255 | 0.04592005
2.035596 | -0.2429497 | 0.0660428 |  |  |  | -0.05673091 | 0.3557208 | 0.04592005
2.035595 | -0.2429605 | 0.0660428 |  |  |  | -0.0566131 | 0.3558161 | 0.04592005
2.035593 | -0.2429712 | 0.0660428 |  |  |  | -0.05649524 | 0.3559113 | 0.04592005
2.035661 | -0.2429633 | 0.0660428 |  |  |  | -0.05644792 | 0.3559078 | 0.04592005
2.03573 | -0.2429553 | 0.0660428 |  |  |  | -0.05640061 | 0.3559043 | 0.04592005
2.035799 | -0.2429473 | 0.0660428 |  |  |  | -0.05635329 | 0.3559008 | 0.04592005
2.035868 | -0.2429394 | 0.0660428 |  |  |  | -0.05630596 | 0.3558973 | 0.04592005
2.03594 | -0.2429428 | 0.0660428 |  |  |  | -0.05626454 | 0.355886 | 0.04592005
2.036013 | -0.2429461 | 0.0660428 |  |  |  | -0.05622312 | 0.3558746 | 0.04592005
2.036085 | -0.2429495 | 0.0660428 |  |  |  | -0.0561817 | 0.3558633 | 0.04592005
2.036158 | -0.2429528 | 0.0660428 |  |  |  | -0.05614028 | 0.3558519 | 0.04592005
2.036033 | -0.2429678 | 0.0660428 |  |  |  | -0.05622052 | 0.3558748 | 0.04592005
2.035909 | -0.2429827 | 0.0660428 |  |  |  | -0.05630076 | 0.3558978 | 0.04592005
2.035784 | -0.2429976 | 0.0660428 |  |  |  | -0.05638099 | 0.3559207 | 0.04592005
2.03566 | -0.2430125 | 0.0660428 |  |  |  | -0.05646122 | 0.3559437 | 0.04592005
2.03567 | -0.2430142 | 0.0660428 |  |  |  | -0.05649985 | 0.3557621 | 0.04592005
2.03568 | -0.2430158 | 0.0660428 |  |  |  | -0.05653847 | 0.3555804 | 0.04592005
2.0357 | -0.2430191 | 0.06594289 |  |  |  | -0.0565771 | 0.3553988 | 0.04592005
2.037619 | -0.2431329 | 0.06594289 |  |  |  | -0.05661573 | 0.3552172 | 0.04592005
2.039538 | -0.2432467 | 0.06594289 |  |  |  | -0.05661157 | 0.3554157 | 0.04592005
2.041457 | -0.2433605 | 0.06594289 |  |  |  | -0.0566074 | 0.3556142 | 0.04592005
2.043376 | -0.2434742 | 0.0667422 |  |  |  | -0.05660324 | 0.3558127 | 0.04592005
2.044158 | -0.2435055 | 0.06594289 |  |  |  | -0.05659907 | 0.3560112 | 0.04592005
2.045724 | -0.2435679 | 0.07073874 |  |  |  | -0.05652739 | 0.3561397 | 0.04592005
2.046066 | -0.2435733 | 0.07953112 |  |  |  | -0.05645567 | 0.3562683 | 0.04592005
2.045625 | -0.2435475 | 0.07573441 |  |  |  | -0.05638391 | 0.3563968 | 0.04592005
2.044734 | -0.2435262 | 0.07323657 |  |  |  | -0.05631212 | 0.3565254 | 0.04592005
2.044706 | -0.243617 | 0.07273701 |  |  |  | -0.05700023 | 0.3581892 | 0.04592005
2.048368 | -0.2440616 | 0.07203761 |  |  |  | -0.05768827 | 0.3598531 | 0.04592005
2.056464 | -0.2454863 | 0.07963104 |  |  |  | -0.05837624 | 0.361517 | 0.04592005
2.056628 | -0.2454456 | 0.0786319 |  |  |  | -0.05916271 | 0.3638646 | 0.05184522
2.056792 | -0.2454049 | 0.0786319 |  |  |  | -0.05919556 | 0.3640925 | 0.05298467
2.057197 | -0.24534 | 0.07883173 |  |  |  | -0.05916962 | 0.3642624 | 0.05344046
2.057274 | -0.2453568 | 0.07983086 |  |  |  | -0.05914366 | 0.3644323 | 0.05344046
2.05735 | -0.2453735 | 0.07883173 |  |  |  | -0.05911769 | 0.3646022 | 0.05332651
2.057427 | -0.2453903 | 0.07673355 |  |  |  | -0.05909169 | 0.3647721 | 0.05332651
2.057718 | -0.2455679 | 0.07623398 |  |  |  | -0.05913532 | 0.3647633 | 0.05218706
2.05801 | -0.2457456 | 0.07523484 |  |  |  | -0.05917895 | 0.3647546 | 0.05195916
2.058301 | -0.2459232 | 0.07523484 |  |  |  | -0.05922257 | 0.3647458 | 0.052301
2.061169 | -0.2462809 | 0.07463536 |  |  |  | -0.05926619 | 0.3647371 | 0.052301
2.063744 | -0.246461 | 0.07433562 |  |  |  | -0.05927582 | 0.3647282 | 0.05218706
2.068896 | -0.246821 | 0.07583432 |  |  |  | -0.05928543 | 0.3647193 | 0.05116155
2.068735 | -0.2475896 | 0.08872316 |  |  |  | -0.05929502 | 0.3647105 | 0.0510476
2.069015 | -0.2475558 | 0.07883173 |  |  |  | -0.0593046 | 0.3647016 | 0.05093365
2.069295 | -0.2475221 | 0.07923138 |  |  |  | -0.05963479 | 0.3662323 | 0.05093365
2.070372 | -0.2474478 | 0.07883173 |  |  |  | -0.05996493 | 0.3677631 | 0.05116155
2.071921 | -0.2474275 | 0.07773268 |  |  |  | -0.06029502 | 0.3692939 | 0.05093365
2.07111 | -0.2474197 | 0.07773268 |  |  |  | -0.06062506 | 0.3708246 | 0.05207311
2.0703 | -0.2474118 | 0.07753285 |  |  |  | -0.06183464 | 0.3717988 | 0.05685882
2.069489 | -0.2474039 | 0.07743294 |  |  |  | -0.06224978 | 0.3721449 | 0.05685882
2.068679 | -0.247396 | 0.07743294 |  |  |  | -0.06226189 | 0.3721662 | 0.05674488
2.068517 | -0.2473956 | 0.07733303 |  |  |  | -0.06227401 | 0.3721875 | 0.05674488
2.068355 | -0.2473953 | 0.07733303 |  |  |  | -0.06228612 | 0.3722088 | 0.05685882
2.068194 | -0.2473949 | 0.07733303 |  |  |  | -0.06227247 | 0.3723637 | 0.05571937
2.068032 | -0.2473946 | 0.07723311 |  |  |  | -0.0622588 | 0.3725186 | 0.05571937
2.068323 | -0.2474019 | 0.07723311 |  |  |  | -0.06224511 | 0.3726735 | 0.05571937
2.068613 | -0.2474092 | 0.07723311 |  |  |  | -0.0622314 | 0.3728284 | 0.05446597
2.06945 | -0.2474176 | 0.07723311 |  |  |  | -0.06262486 | 0.3727193 | 0.05446597
2.070215 | -0.247399 | 0.07693337 |  |  |  | -0.06301832 | 0.3726102 | 0.05401018
2.070065 | -0.2474175 | 0.07693337 |  |  |  | -0.06341177 | 0.3725012 | 0.05401018
2.069915 | -0.247436 | 0.07693337 |  |  |  | -0.06380522 | 0.3723922 | 0.05389624
2.069765 | -0.2474545 | 0.07693337 |  |  |  | -0.06349914 | 0.3724164 | 0.05378229
2.069537 | -0.2475232 | 0.07693337 |  |  |  | -0.06319304 | 0.3724406 | 0.05378229
2.069458 | -0.2475735 | 0.07973095 |  |  |  | -0.06288694 | 0.372465 | 0.05446597
2.06938 | -0.2476238 | 0.07683346 |  |  |  | -0.06258083 | 0.3724894 | 0.05344046
2.069301 | -0.247674 | 0.07683346 |  |  |  | -0.06253502 | 0.3725543 | 0.05344046
2.069612 | -0.24765 | 0.07683346 |  |  |  | -0.06248919 | 0.3726191 | 0.05321257
2.069923 | -0.2476259 | 0.07683346 |  |  |  | -0.06244332 | 0.372684 | 0.05321257
2.070234 | -0.2476019 | 0.07683346 |  |  |  | -0.06239742 | 0.372749 | 0.05321257
2.070545 | -0.2475778 | 0.07683346 |  |  |  | -0.06247704 | 0.3728054 | 0.05332651
2.07073 | -0.2475701 | 0.07683346 |  |  |  | -0.06255665 | 0.3728619 | 0.05309862
2.070914 | -0.2475624 | 0.07683346 |  |  |  | -0.06263626 | 0.3729184 | 0.05298467
2.071284 | -0.2475471 | 0.07673355 |  |  |  | -0.06271587 | 0.3729749 | 0.05298467
2.070806 | -0.2475818 | 0.07673355 |  |  |  | -0.06267175 | 0.3730476 | 0.05298467
2.070327 | -0.2476165 | 0.07673355 |  |  |  | -0.06262761 | 0.3731203 | 0.05298467
2.069849 | -0.2476512 | 0.07673355 |  |  |  | -0.06258345 | 0.373193 | 0.05298467
2.069371 | -0.2476859 | 0.07673355 |  |  |  | -0.06253926 | 0.3732658 | 0.05298467
2.069369 | -0.2476661 | 0.07673355 |  |  |  | -0.06257293 | 0.3730872 | 0.05298467
2.069366 | -0.2476464 | 0.07673355 |  |  |  | -0.06260661 | 0.3729086 | 0.05298467
2.069364 | -0.2476266 | 0.07673355 |  |  |  | -0.06264028 | 0.3727299 | 0.05298467
2.069362 | -0.2476068 | 0.07673355 |  |  |  | -0.06267395 | 0.3725513 | 0.05298467
2.069399 | -0.2476173 | 0.07663363 |  |  |  | -0.06302602 | 0.372703 | 0.05298467
2.069435 | -0.2476278 | 0.07663363 |  |  |  | -0.06320203 | 0.3727788 | 0.05298467
2.069472 | -0.2476383 | 0.07663363 |  |  |  | -0.06337803 | 0.3728546 | 0.05287073
2.069508 | -0.2476488 | 0.07663363 |  |  |  | -0.06326395 | 0.3728274 | 0.05287073
2.069328 | -0.2476213 | 0.07663363 |  |  |  | -0.06314986 | 0.3728001 | 0.05287073
2.069147 | -0.2475938 | 0.07663363 |  |  |  | -0.06303575 | 0.372773 | 0.05287073
2.068967 | -0.2475663 | 0.07663363 |  |  |  | -0.06292163 | 0.3727459 | 0.05287073
2.068786 | -0.2475387 | 0.07663363 |  |  |  | -0.06296408 | 0.3727575 | 0.05287073
2.068736 | -0.2475781 | 0.07663363 |  |  |  | -0.06300653 | 0.3727691 | 0.05287073
2.068686 | -0.2476174 | 0.07663363 |  |  |  | -0.06304897 | 0.3727807 | 0.05287073
2.068636 | -0.2476567 | 0.07653372 |  |  |  | -0.06309142 | 0.3727923 | 0.05287073
2.068586 | -0.247696 | 0.07653372 |  |  |  | -0.0630901 | 0.3726793 | 0.05287073
2.068525 | -0.2476895 | 0.07653372 |  |  |  | -0.06308877 | 0.3725663 | 0.05287073
2.068465 | -0.2476829 | 0.07653372 |  |  |  | -0.06308745 | 0.3724533 | 0.05287073
2.068404 | -0.2476764 | 0.07653372 |  |  |  | -0.06308612 | 0.3723403 | 0.05287073
2.068343 | -0.2476699 | 0.07653372 |  |  |  | -0.063077 | 0.3724192 | 0.05287073
2.068225 | -0.2476776 | 0.07653372 |  |  |  | -0.06306787 | 0.3724981 | 0.05287073
2.068106 | -0.2476853 | 0.07653372 |  |  |  | -0.06305874 | 0.372577 | 0.05275678
2.067987 | -0.247693 | 0.07653372 |  |  |  | -0.06304961 | 0.3726558 | 0.05275678
2.067868 | -0.2477007 | 0.07653372 |  |  |  | -0.06309329 | 0.3727899 | 0.05275678
2.067906 | -0.2476928 | 0.07653372 |  |  |  | -0.06313696 | 0.3729241 | 0.05275678
2.067944 | -0.2476849 | 0.07653372 |  |  |  | -0.06318064 | 0.3730582 | 0.05275678
2.067982 | -0.247677 | 0.07653372 |  |  |  | -0.06322431 | 0.3731923 | 0.05275678
2.06802 | -0.2476691 | 0.0764338 |  |  |  | -0.06319628 | 0.3730901 | 0.05275678
2.068052 | -0.2476635 | 0.0764338 |  |  |  | -0.06316825 | 0.3729879 | 0.05275678
2.068085 | -0.2476578 | 0.0764338 |  |  |  | -0.06314022 | 0.3728857 | 0.05275678
2.068117 | -0.2476522 | 0.0764338 |  |  |  | -0.06311219 | 0.3727836 | 0.05275678
2.06815 | -0.2476465 | 0.0764338 |  |  |  | -0.06306922 | 0.372772 | 0.05275678
2.068095 | -0.2476466 | 0.0764338 |  |  |  | -0.06302624 | 0.3727604 | 0.05275678
2.068041 | -0.2476466 | 0.0764338 |  |  |  | -0.06298326 | 0.3727489 | 0.05275678
2.067933 | -0.2476468 | 0.07633389 |  |  |  | -0.06294027 | 0.3727373 | 0.05264284
2.068526 | -0.2475896 | 0.07633389 |  |  |  | -0.06297344 | 0.3727406 | 0.05264284
2.069119 | -0.2475324 | 0.07633389 |  |  |  | -0.06300659 | 0.3727439 | 0.05264284
2.069712 | -0.2474751 | 0.07633389 |  |  |  | -0.06303974 | 0.3727472 | 0.05264284
2.072916 | -0.2476885 | 0.07633389 |  |  |  | -0.06307289 | 0.3727505 | 0.05264284
2.075527 | -0.2479588 | 0.07633389 |  |  |  | -0.06290295 | 0.3732451 | 0.05264284
2.078138 | -0.2482289 | 0.07603415 |  |  |  | -0.06273292 | 0.3737397 | 0.05264284
2.08075 | -0.2484986 | 0.07033908 |  |  |  | -0.06256281 | 0.3742342 | 0.05264284
2.079941 | -0.2485584 | 0.08932264 |  |  |  | -0.06239262 | 0.3747288 | 0.05264284
2.079133 | -0.2486181 | 0.08622533 |  |  |  | -0.06263724 | 0.3763185 | 0.05264284
2.078325 | -0.2486778 | 0.08882308 |  |  |  | -0.06288181 | 0.3779082 | 0.05264284
2.077771 | -0.2488132 | 0.08982221 |  |  |  | -0.06312632 | 0.3794979 | 0.05264284
2.078025 | -0.2488889 | 0.08932264 |  |  |  | -0.06337077 | 0.3810877 | 0.05492175
2.078279 | -0.2489645 | 0.08982221 |  |  |  | -0.06342954 | 0.3813628 | 0.06608841
2.078657 | -0.2490401 | 0.08682481 |  |  |  | -0.06354707 | 0.3819132 | 0.06141664
2.07878 | -0.24904 | 0.0860255 |  |  |  | -0.06360582 | 0.3821884 | 0.0625561
2.079027 | -0.2490398 | 0.08522619 |  |  |  | -0.06355101 | 0.3823943 | 0.06210032
2.081158 | -0.249037 | 0.08572576 |  |  |  | -0.06349613 | 0.3826002 | 0.06210032
2.088636 | -0.2494356 | 0.08402723 |  |  |  | -0.0634412 | 0.3828062 | 0.06244215
2.09199 | -0.2504283 | 0.09381875 |  |  |  | -0.06338622 | 0.3830123 | 0.06153059
2.09204 | -0.2503137 | 0.09381875 |  |  |  | -0.06337358 | 0.3828174 | 0.06084692
2.09209 | -0.2501992 | 0.09381875 |  |  |  | -0.06336725 | 0.38272 | 0.06084692
2.091686 | -0.2504 | 0.09781529 |  |  |  | -0.06348627 | 0.3825223 | 0.06027719
2.090477 | -0.2510023 | 0.0890229 |  |  |  | -0.06373695 | 0.3823217 | 0.05970746
2.097422 | -0.2515116 | 0.08672489 |  |  |  | -0.06386228 | 0.3822215 | 0.05970746
2.102507 | -0.251847 | 0.0890229 |  |  |  | -0.06428138 | 0.3838416 | 0.05970746
2.103047 | -0.2521515 | 0.09531745 |  |  |  | -0.06470033 | 0.3854617 | 0.05970746
2.103476 | -0.2524778 | 0.09981356 |  |  |  | -0.06511914 | 0.3870818 | 0.06016324
2.103365 | -0.2524996 | 0.09821494 |  |  |  | -0.06553781 | 0.3887019 | 0.06039113
2.103976 | -0.2524711 | 0.09331918 |  |  |  | -0.06593922 | 0.3889277 | 0.06722787
2.104587 | -0.2524424 | 0.09281961 |  |  |  | -0.06634064 | 0.3891536 | 0.06358161
2.104443 | -0.252425 | 0.09192039 |  |  |  | -0.06674205 | 0.3893796 | 0.06472106
2.104371 | -0.2524163 | 0.0927197 |  |  |  | -0.06714347 | 0.3896055 | 0.06711392
2.104815 | -0.2523767 | 0.09192039 |  |  |  | -0.0670761 | 0.3897067 | 0.06711392
2.105235 | -0.2523416 | 0.09172057 |  |  |  | -0.06700872 | 0.3898082 | 0.0675697
2.10514 | -0.2523374 | 0.09142083 |  |  |  | -0.06694135 | 0.38991 | 0.06802548
2.105045 | -0.2523332 | 0.09182048 |  |  |  | -0.06687398 | 0.390012 | 0.06688603
2.105162 | -0.2523663 | 0.09102117 |  |  |  | -0.06693791 | 0.3898901 | 0.06643025
2.105506 | -0.252368 | 0.09092126 |  |  |  | -0.06700181 | 0.3897682 | 0.06597447
2.105779 | -0.2523573 | 0.09092126 |  |  |  | -0.06706568 | 0.3896464 | 0.06597447
2.106052 | -0.2523466 | 0.09092126 |  |  |  | -0.06712952 | 0.3895246 | 0.06597447
2.106326 | -0.2523358 | 0.09092126 |  |  |  | -0.06738002 | 0.3897556 | 0.06483501
2.106224 | -0.2523395 | 0.09072143 |  |  |  | -0.06763051 | 0.3899867 | 0.06483501
2.106122 | -0.2523431 | 0.08992212 |  |  |  | -0.067881 | 0.3902178 | 0.06483501
2.10602 | -0.2523467 | 0.08992212 |  |  |  | -0.06813148 | 0.3904489 | 0.06415134
2.105918 | -0.2523504 | 0.08992212 |  |  |  | -0.06803889 | 0.3904242 | 0.06415134
2.105781 | -0.2523626 | 0.09062152 |  |  |  | -0.06785361 | 0.390375 | 0.0638095
2.105644 | -0.2523747 | 0.09072143 |  |  |  | -0.06776091 | 0.3903504 | 0.0638095
2.105459 | -0.2523915 | 0.0905216 |  |  |  | -0.06753388 | 0.3904616 | 0.06369555
2.105549 | -0.2523839 | 0.09042169 |  |  |  | -0.06730684 | 0.3905728 | 0.06369555
2.105638 | -0.2523764 | 0.09042169 |  |  |  | -0.0670798 | 0.390684 | 0.06369555
2.105284 | -0.2523738 | 0.09042169 |  |  |  | -0.06685275 | 0.3907953 | 0.06346766
2.10484 | -0.2523789 | 0.09022186 |  |  |  | -0.06683137 | 0.3909705 | 0.06335372
2.104396 | -0.252384 | 0.09032178 |  |  |  | -0.06682067 | 0.3910581 | 0.06335372
2.103952 | -0.252389 | 0.09022186 |  |  |  | -0.06680997 | 0.3911457 | 0.06335372
2.104003 | -0.2524069 | 0.09022186 |  |  |  | -0.06696053 | 0.3912751 | 0.06335372
2.104029 | -0.2524159 | 0.09012195 |  |  |  | -0.06711109 | 0.3914044 | 0.06335372
2.104055 | -0.2524249 | 0.09012195 |  |  |  | -0.06726164 | 0.3915338 | 0.06335372
2.104043 | -0.2524278 | 0.09012195 |  |  |  | -0.0674122 | 0.3916631 | 0.06335372
2.104032 | -0.2524307 | 0.09012195 |  |  |  | -0.06738483 | 0.3916007 | 0.06335372
2.104021 | -0.2524337 | 0.09012195 |  |  |  | -0.06735746 | 0.3915382 | 0.06323977
2.104009 | -0.2524366 | 0.09002204 |  |  |  | -0.06733008 | 0.3914758 | 0.06323977
2.104033 | -0.2524264 | 0.09002204 |  |  |  | -0.06730271 | 0.3914133 | 0.06369555
2.104057 | -0.2524163 | 0.09002204 |  |  |  | -0.06748876 | 0.3914092 | 0.06301188
2.104081 | -0.2524061 | 0.09002204 |  |  |  | -0.06767481 | 0.3914051 | 0.06301188
2.104105 | -0.2523959 | 0.08992212 |  |  |  | -0.06786086 | 0.391401 | 0.06301188
2.105039 | -0.252384 | 0.0897223 |  |  |  | -0.06804691 | 0.3913969 | 0.06301188
2.105507 | -0.252378 | 0.08892299 |  |  |  | -0.06774727 | 0.3913939 | 0.06289794
2.105974 | -0.2523719 | 0.0897223 |  |  |  | -0.06744762 | 0.391391 | 0.06289794
2.109652 | -0.2526497 | 0.0897223 |  |  |  | -0.06714797 | 0.391388 | 0.06289794
2.11333 | -0.2529273 | 0.09981356 |  |  |  | -0.06684832 | 0.3913851 | 0.06289794
2.11355 | -0.2530243 | 0.09971364 |  |  |  | -0.06705493 | 0.3913956 | 0.06289794
2.114209 | -0.253315 | 0.1038101 |  |  |  | -0.06726151 | 0.3914061 | 0.06289794
2.115109 | -0.2532685 | 0.1012123 |  |  |  | -0.06746808 | 0.3914165 | 0.06289794
2.115034 | -0.2531824 | 0.009291953 |  |  |  | -0.06767462 | 0.391427 | 0.06289794
2.114996 | -0.2531394 | 0.09971364 |  |  |  | -0.0676047 | 0.3914349 | 0.06289794
2.116704 | -0.2534175 | 0.09951382 |  |  |  | -0.06753479 | 0.3914428 | 0.06289794
2.118412 | -0.2536955 | 0.09871451 |  |  |  | -0.06746488 | 0.3914507 | 0.06289794
2.129864 | -0.2556427 | 0.1088058 |  |  |  | -0.06739497 | 0.3914586 | 0.06289794
2.131192 | -0.2553765 | 0.1098049 |  |  |  | -0.06748092 | 0.3915735 | 0.06289794
2.131778 | -0.25543 | 0.1038101 |  |  |  | -0.06756688 | 0.3916884 | 0.06278399
2.132365 | -0.2554836 | 0.1038101 |  |  |  | -0.06765284 | 0.3918033 | 0.06278399
2.1339 | -0.2555817 | 0.1033105 |  |  |  | -0.06773879 | 0.3919182 | 0.06278399
2.135435 | -0.2556797 | 0.1019117 |  |  |  | -0.06764179 | 0.3918493 | 0.06278399
2.138586 | -0.2558717 | 0.1070073 |  |  |  | -0.06754478 | 0.3917804 | 0.06278399
2.13856 | -0.2558649 | 0.1167988 |  |  |  | -0.06744777 | 0.3917115 | 0.06278399
2.138023 | -0.2558757 | 0.1167988 |  |  |  | -0.06735076 | 0.3916426 | 0.06278399
2.143857 | -0.2563049 | 0.1063079 |  |  |  | -0.06723209 | 0.391706 | 0.06278399
2.149186 | -0.2568885 | 0.1078066 |  |  |  | -0.06711342 | 0.3917694 | 0.06278399
2.151851 | -0.2571796 | 0.110804 |  |  |  | -0.06699475 | 0.3918329 | 0.06278399
2.156285 | -0.2574119 | 0.1181976 |  |  |  | -0.06687607 | 0.3918963 | 0.06278399
2.156423 | -0.2574406 | 0.1152002 |  |  |  | -0.06691312 | 0.3918864 | 0.06278399
2.15656 | -0.2574692 | 0.1150004 |  |  |  | -0.06695016 | 0.3918765 | 0.06278399
2.1562 | -0.257477 | 0.1148006 |  |  |  | -0.0669872 | 0.3918666 | 0.06267004
2.15602 | -0.2574809 | 0.1142011 |  |  |  | -0.06702424 | 0.3918567 | 0.06267004
2.155841 | -0.2574848 | 0.1148006 |  |  |  | -0.06700506 | 0.3918501 | 0.06267004
2.155659 | -0.2574915 | 0.1138014 |  |  |  | -0.06698587 | 0.3918435 | 0.06267004
2.155967 | -0.2574807 | 0.113202 |  |  |  | -0.06696669 | 0.3918369 | 0.06267004
2.156585 | -0.2574591 | 0.1129022 |  |  |  | -0.06694751 | 0.3918302 | 0.06267004
2.156906 | -0.2575408 | 0.1137015 |  |  |  | -0.06695243 | 0.391742 | 0.06267004
2.156918 | -0.2576332 | 0.1128023 |  |  |  | -0.06695734 | 0.3916537 | 0.06267004
2.156913 | -0.2578121 | 0.1125026 |  |  |  | -0.06696224 | 0.3915655 | 0.06267004
2.156883 | -0.2578061 | 0.1125026 |  |  |  | -0.06696713 | 0.3914772 | 0.06267004
2.156853 | -0.2578001 | 0.1124027 |  |  |  | -0.06702276 | 0.3915419 | 0.06267004
2.156823 | -0.2577941 | 0.1124027 |  |  |  | -0.0670784 | 0.3916065 | 0.06267004
2.157465 | -0.2578042 | 0.1123027 |  |  |  | -0.06713403 | 0.3916712 | 0.06267004
2.157786 | -0.2578092 | 0.1122028 |  |  |  | -0.06718967 | 0.3917359 | 0.06267004
2.157974 | -0.2578183 | 0.1121029 |  |  |  | -0.06689294 | 0.3917111 | 0.06267004
2.157841 | -0.2578224 | 0.1121029 |  |  |  | -0.06659612 | 0.3916863 | 0.06267004
2.157708 | -0.2578265 | 0.1121029 |  |  |  | -0.06629923 | 0.3916615 | 0.06267004
2.157579 | -0.2578614 | 0.112003 |  |  |  | -0.06600226 | 0.3916368 | 0.06267004
2.157583 | -0.2578921 | 0.112003 |  |  |  | -0.06594787 | 0.3916785 | 0.0625561
2.157587 | -0.2579228 | 0.112003 |  |  |  | -0.06589347 | 0.3917202 | 0.0625561
2.157591 | -0.2579536 | 0.112003 |  |  |  | -0.06583905 | 0.3917619 | 0.0625561
2.157532 | -0.2579524 | 0.1118032 |  |  |  | -0.06578463 | 0.3918036 | 0.06244215
2.157503 | -0.2579518 | 0.1128023 |  |  |  | -0.06595908 | 0.3925502 | 0.06244215
2.157474 | -0.2579512 | 0.1117033 |  |  |  | -0.06613352 | 0.3932968 | 0.06244215
2.157484 | -0.2578998 | 0.1118032 |  |  |  | -0.06630793 | 0.3940435 | 0.06244215
2.157494 | -0.2578484 | 0.1117033 |  |  |  | -0.06648232 | 0.3947901 | 0.06244215
2.157504 | -0.257797 | 0.1118032 |  |  |  | -0.0677826 | 0.3970782 | 0.06346766
2.157514 | -0.2577456 | 0.1118032 |  |  |  | -0.06908261 | 0.3993664 | 0.06643025
2.15752 | -0.2577409 | 0.1117033 |  |  |  | -0.06898687 | 0.399715 | 0.07212752
2.157526 | -0.2577362 | 0.1118032 |  |  |  | -0.06869965 | 0.4007607 | 0.07360882
2.157532 | -0.2577314 | 0.1116033 |  |  |  | -0.06870252 | 0.4007228 | 0.07360882
2.157539 | -0.2577267 | 0.1116033 |  |  |  | -0.06870823 | 0.4006469 | 0.07212752
2.15754 | -0.2577141 | 0.1116033 |  |  |  | -0.06871107 | 0.400609 | 0.07212752
2.157541 | -0.2576889 | 0.1115034 |  |  |  | -0.06882776 | 0.400593 | 0.07098807
2.157542 | -0.2576764 | 0.1115034 |  |  |  | -0.06894445 | 0.400577 | 0.07098807
2.157682 | -0.2576846 | 0.1115034 |  |  |  | -0.06906114 | 0.4005611 | 0.07098807
2.157822 | -0.2576929 | 0.1115034 |  |  |  | -0.06917782 | 0.4005451 | 0.06984861
2.157961 | -0.2577011 | 0.1115034 |  |  |  | -0.06899889 | 0.4011383 | 0.06984861
2.158101 | -0.2577094 | 0.1114035 |  |  |  | -0.06881995 | 0.4017315 | 0.07053229
2.15804 | -0.257718 | 0.1114035 |  |  |  | -0.06864102 | 0.4023247 | 0.07053229
2.157917 | -0.2577352 | 0.1113036 |  |  |  | -0.06846207 | 0.4029179 | 0.06984861
2.157856 | -0.2577438 | 0.1113036 |  |  |  | -0.06905801 | 0.4041897 | 0.06984861
2.157939 | -0.2577391 | 0.1113036 |  |  |  | -0.06965394 | 0.4054614 | 0.0700765
2.158021 | -0.2577344 | 0.1113036 |  |  |  | -0.07084574 | 0.408005 | 0.07326698
2.158104 | -0.2577297 | 0.1113036 |  |  |  | -0.07088734 | 0.4084202 | 0.07953398
2.158183 | -0.2576879 | 0.1112037 |  |  |  | -0.07090117 | 0.4085587 | 0.07964793
2.158179 | -0.2576508 | 0.1112037 |  |  |  | -0.0709577 | 0.4085029 | 0.07964793
2.158176 | -0.2576137 | 0.1112037 |  |  |  | -0.07101415 | 0.4084473 | 0.07964793
2.158172 | -0.2575766 | 0.1111038 |  |  |  | -0.07112681 | 0.4083359 | 0.07850847
2.158166 | -0.2576262 | 0.1111038 |  |  |  | -0.07125172 | 0.4086026 | 0.07850847
2.15816 | -0.2576758 | 0.1111038 |  |  |  | -0.07137663 | 0.4088693 | 0.07736902
2.158148 | -0.2577751 | 0.1111038 |  |  |  | -0.07150154 | 0.409136 | 0.07736902
2.158192 | -0.2577745 | 0.1107041 |  |  |  | -0.07162645 | 0.4094027 | 0.07736902
2.158207 | -0.2577743 | 0.1105043 |  |  |  | -0.07159392 | 0.4093696 | 0.07622956
2.158388 | -0.2577866 | 0.1104044 |  |  |  | -0.0715614 | 0.4093365 | 0.07611562
2.158569 | -0.2577989 | 0.110804 |  |  |  | -0.07152886 | 0.4093035 | 0.07588773
2.15875 | -0.2578112 | 0.1102046 |  |  |  | -0.07149632 | 0.4092705 | 0.07577378
2.158931 | -0.2578235 | 0.1106042 |  |  |  | -0.07145116 | 0.4094529 | 0.07554589
2.160892 | -0.2578101 | 0.1099048 |  |  |  | -0.07140597 | 0.4096354 | 0.07554589
2.162852 | -0.2577967 | 0.1187971 |  |  |  | -0.07136076 | 0.4098178 | 0.07554589
2.164812 | -0.2577833 | 0.109705 |  |  |  | -0.07131553 | 0.4100003 | 0.07543194
2.166773 | -0.2577699 | 0.109705 |  |  |  | -0.07139993 | 0.40993 | 0.07543194
2.16578 | -0.2581973 | 0.1192967 |  |  |  | -0.07156872 | 0.4097893 | 0.07520405
2.165537 | -0.2583446 | 0.1287885 |  |  |  | -0.07165312 | 0.409719 | 0.07520405
2.165626 | -0.2583494 | 0.1297876 |  |  |  | -0.07177336 | 0.4096926 | 0.0740646
2.165714 | -0.2583542 | 0.1296877 |  |  |  | -0.0718936 | 0.4096662 | 0.07497616
2.166158 | -0.2584745 | 0.1297876 |  |  |  | -0.07201384 | 0.4096398 | 0.07486222
2.167221 | -0.2588208 | 0.125891 |  |  |  | -0.07213407 | 0.4096133 | 0.07486222
2.168572 | -0.2588358 | 0.1253914 |  |  |  | -0.07200645 | 0.4095078 | 0.07486222
2.179722 | -0.2588073 | 0.1296877 |  |  |  | -0.07187882 | 0.4094022 | 0.07486222
2.181587 | -0.2585354 | 0.1383802 |  |  |  | -0.07175119 | 0.4092966 | 0.07486222
2.182353 | -0.2584072 | 0.1395791 |  |  |  | -0.07162355 | 0.4091911 | 0.07486222
2.182456 | -0.2583808 | 0.1337841 |  |  |  | -0.071649 | 0.409231 | 0.07486222
2.182491 | -0.2583721 | 0.1325852 |  |  |  | -0.07169982 | 0.409311 | 0.07474827
2.190449 | -0.2591752 | 0.1381803 |  |  |  | -0.07172519 | 0.409351 | 0.07474827
2.191141 | -0.2595525 | 0.1461734 |  |  |  | -0.07183079 | 0.4092449 | 0.07474827
2.191488 | -0.259741 | 0.147772 |  |  |  | -0.07193639 | 0.4091389 | 0.07463433
2.191834 | -0.2599296 | 0.1486712 |  |  |  | -0.07204198 | 0.4090329 | 0.07509011
2.191838 | -0.2600203 | 0.1467729 |  |  |  | -0.07214757 | 0.4089268 | 0.07452038
2.191841 | -0.2601111 | 0.1451743 |  |  |  | -0.07207519 | 0.4089479 | 0.07452038
2.191845 | -0.2602018 | 0.1491708 |  |  |  | -0.07200271 | 0.408969 | 0.07452038
2.190803 | -0.2602572 | 0.1392794 |  |  |  | -0.07193013 | 0.40899 | 0.07452038
2.189142 | -0.2602219 | 0.137381 |  |  |  | -0.07185744 | 0.4090111 | 0.07452038
2.188913 | -0.2602187 | 0.1377807 |  |  |  | -0.07182791 | 0.4091195 | 0.07452038
2.190361 | -0.2603248 | 0.1361821 |  |  |  | -0.07179837 | 0.4092278 | 0.07440643
2.190296 | -0.2600362 | 0.1358823 |  |  |  | -0.07176884 | 0.4093362 | 0.07440643
2.190274 | -0.25994 | 0.1357824 |  |  |  | -0.0717393 | 0.4094446 | 0.07440643
2.189938 | -0.2599503 | 0.1355826 |  |  |  | -0.07178636 | 0.4093536 | 0.07440643
2.189603 | -0.2599605 | 0.1355826 |  |  |  | -0.07183341 | 0.4092625 | 0.07440643
2.188931 | -0.259981 | 0.1353828 |  |  |  | -0.07188045 | 0.4091714 | 0.07429249
2.188951 | -0.2599063 | 0.1353828 |  |  |  | -0.07192747 | 0.4090804 | 0.07429249
2.18897 | -0.2598315 | 0.1352828 |  |  |  | -0.07186645 | 0.4091219 | 0.07429249
2.18899 | -0.2597568 | 0.1352828 |  |  |  | -0.07180544 | 0.4091634 | 0.07429249
2.189009 | -0.2596821 | 0.1351829 |  |  |  | -0.07174443 | 0.4092049 | 0.07429249
2.188953 | -0.2599149 | 0.135083 |  |  |  | -0.07168341 | 0.4092464 | 0.07429249
2.188896 | -0.2601477 | 0.1349831 |  |  |  | -0.07179924 | 0.4092645 | 0.07429249
2.189043 | -0.2600919 | 0.1346834 |  |  |  | -0.07191506 | 0.4092825 | 0.07429249
2.189058 | -0.2600793 | 0.1345834 |  |  |  | -0.07203088 | 0.4093006 | 0.07429249
2.189073 | -0.2600667 | 0.1345834 |  |  |  | -0.07214671 | 0.4093187 | 0.07429249
2.189045 | -0.2600566 | 0.1344835 |  |  |  | -0.07211233 | 0.4093319 | 0.07417854
2.189605 | -0.2595852 | 0.1337841 |  |  |  | -0.07207796 | 0.4093451 | 0.07417854
2.189933 | -0.2597685 | 0.1334844 |  |  |  | -0.07204358 | 0.4093583 | 0.07417854
2.191925 | -0.2595638 | 0.1334844 |  |  |  | -0.0720092 | 0.4093715 | 0.07417854
2.195984 | -0.2591542 | 0.1333845 |  |  |  | -0.07205864 | 0.4092917 | 0.07417854
2.204229 | -0.2599575 | 0.1517686 |  |  |  | -0.07210806 | 0.4092119 | 0.07417854
2.203639 | -0.2599837 | 0.1592621 |  |  |  | -0.07215749 | 0.409132 | 0.07417854
2.203049 | -0.2600099 | 0.1577634 |  |  |  | -0.07220691 | 0.4090522 | 0.07417854
2.202458 | -0.2600361 | 0.1572638 |  |  |  | -0.07216398 | 0.409115 | 0.07417854
2.202509 | -0.2602382 | 0.1542664 |  |  |  | -0.07212105 | 0.4091779 | 0.07417854
2.202534 | -0.2603392 | 0.1532673 |  |  |  | -0.07207812 | 0.4092407 | 0.0740646
2.211901 | -0.260553 | 0.1471725 |  |  |  | -0.07203518 | 0.4093035 | 0.0740646
2.215054 | -0.2608461 | 0.165157 |  |  |  | -0.07203729 | 0.4092702 | 0.0740646
2.229373 | -0.2620112 | 0.169753 |  |  |  | -0.0720394 | 0.4092369 | 0.0740646
2.229542 | -0.261517 | 0.1788451 |  |  |  | -0.0720415 | 0.4092036 | 0.0740646
2.229616 | -0.2615247 | 0.1736496 |  |  |  | -0.07204361 | 0.4091703 | 0.0740646
2.230623 | -0.2615433 | 0.1667556 |  |  |  | -0.07203864 | 0.4091717 | 0.0740646
2.231408 | -0.2615389 | 0.1667556 |  |  |  | -0.07203366 | 0.4091731 | 0.0740646
2.232193 | -0.2615344 | 0.1656565 |  |  |  | -0.07202869 | 0.4091745 | 0.0740646
2.232978 | -0.26153 | 0.1657564 |  |  |  | -0.07202371 | 0.4091759 | 0.0740646
2.231682 | -0.2613456 | 0.1642577 |  |  |  | -0.07200721 | 0.4091836 | 0.0740646
2.230549 | -0.261149 | 0.1631587 |  |  |  | -0.07199071 | 0.4091912 | 0.07395065
2.230767 | -0.2611234 | 0.1632586 |  |  |  | -0.07197421 | 0.4091988 | 0.07395065
2.229952 | -0.2611561 | 0.1630588 |  |  |  | -0.0719577 | 0.4092064 | 0.07395065
2.230604 | -0.2612242 | 0.1623594 |  |  |  | -0.07196551 | 0.4090882 | 0.07395065
2.230356 | -0.261176 | 0.1621596 |  |  |  | -0.07197332 | 0.4089699 | 0.07395065
2.231061 | -0.261276 | 0.1620596 |  |  |  | -0.07198113 | 0.4088516 | 0.07395065
2.231413 | -0.261326 | 0.1620596 |  |  |  | -0.07198894 | 0.4087334 | 0.07395065
2.23161 | -0.2614424 | 0.1618598 |  |  |  | -0.0718732 | 0.4088836 | 0.07395065
2.231455 | -0.2615087 | 0.1617599 |  |  |  | -0.07175746 | 0.4090339 | 0.07395065
2.231432 | -0.2615208 | 0.16166 |  |  |  | -0.07164173 | 0.4091841 | 0.07395065
2.231384 | -0.261545 | 0.1615601 |  |  |  | -0.07152599 | 0.4093343 | 0.07395065
2.23136 | -0.261557 | 0.1614602 |  |  |  | -0.07188036 | 0.4112444 | 0.07395065
2.23138 | -0.2616437 | 0.1614602 |  |  |  | -0.07205755 | 0.4121994 | 0.07349487
2.231399 | -0.2617304 | 0.1614602 |  |  |  | -0.0729355 | 0.4151065 | 0.07953398
2.231418 | -0.2618171 | 0.1612603 |  |  |  | -0.07328584 | 0.4160827 | 0.08420575
2.231437 | -0.2619038 | 0.1612603 |  |  |  | -0.0737545 | 0.4173641 | 0.09104248
2.231429 | -0.261908 | 0.1611604 |  |  |  | -0.07387284 | 0.4176692 | 0.08637072
2.231421 | -0.2619122 | 0.1611604 |  |  |  | -0.07410951 | 0.4182797 | 0.08637072
2.231413 | -0.2619164 | 0.1611604 |  |  |  | -0.07408005 | 0.418169 | 0.08864963
2.231392 | -0.2619222 | 0.1610605 |  |  |  | -0.07402109 | 0.4179479 | 0.08842174
2.231379 | -0.2619239 | 0.1611604 |  |  |  | -0.07399159 | 0.4178374 | 0.0880799
2.231352 | -0.2619273 | 0.1608607 |  |  |  | -0.07399539 | 0.417806 | 0.08580099
2.231321 | -0.2619304 | 0.1607608 |  |  |  | -0.07400297 | 0.4177431 | 0.08534521
2.231305 | -0.261932 | 0.1607608 |  |  |  | -0.07400676 | 0.4177117 | 0.08534521
2.231288 | -0.2619475 | 0.1598616 |  |  |  | -0.07393853 | 0.4176965 | 0.08523126
2.231286 | -0.2619615 | 0.1605609 |  |  |  | -0.07387029 | 0.4176812 | 0.08409181
2.231284 | -0.2619755 | 0.1605609 |  |  |  | -0.07380206 | 0.417666 | 0.08409181
2.231282 | -0.2619895 | 0.160461 |  |  |  | -0.07401341 | 0.4189746 | 0.08340813
2.231234 | -0.2619189 | 0.1603611 |  |  |  | -0.07429294 | 0.4202985 | 0.08340813
2.231186 | -0.2618482 | 0.1603611 |  |  |  | -0.07457243 | 0.4216225 | 0.08352208
2.231139 | -0.2617776 | 0.1602612 |  |  |  | -0.07485186 | 0.4229465 | 0.09035881
2.231025 | -0.261742 | 0.1601613 |  |  |  | -0.07493268 | 0.4234993 | 0.08352208
2.230959 | -0.261777 | 0.1601613 |  |  |  | -0.0750135 | 0.4240521 | 0.09035881
2.230893 | -0.261812 | 0.1601613 |  |  |  | -0.07517513 | 0.4251577 | 0.0956003
2.231311 | -0.2618464 | 0.1600614 |  |  |  | -0.0751922 | 0.424985 | 0.09548636
2.231795 | -0.2618459 | 0.1605609 |  |  |  | -0.07520922 | 0.4248123 | 0.09457479
2.23228 | -0.2618453 | 0.1599615 |  |  |  | -0.0752262 | 0.4246396 | 0.09457479
2.232764 | -0.2618448 | 0.1599615 |  |  |  | -0.07462118 | 0.4254116 | 0.09206799
2.232784 | -0.2618242 | 0.1598616 |  |  |  | -0.07441385 | 0.4257265 | 0.09206799
2.232804 | -0.2618037 | 0.1597616 |  |  |  | -0.07445589 | 0.4257774 | 0.09206799
2.232844 | -0.2617626 | 0.1588624 |  |  |  | -0.07449792 | 0.4258283 | 0.09092854
2.233348 | -0.2619757 | 0.1596617 |  |  |  | -0.07453995 | 0.4258792 | 0.09104248
2.233852 | -0.2621889 | 0.1597616 |  |  |  | -0.07458197 | 0.42593 | 0.09035881
2.236954 | -0.2622008 | 0.1695532 |  |  |  | -0.07436087 | 0.4263078 | 0.09001697
2.239812 | -0.2612084 | 0.1831414 |  |  |  | -0.07425031 | 0.4264967 | 0.09001697
2.243282 | -0.2610339 | 0.1802439 |  |  |  | -0.07413976 | 0.4266856 | 0.08978908
2.248877 | -0.2612734 | 0.1791449 |  |  |  | -0.07416574 | 0.4266394 | 0.08978908
2.251901 | -0.2616264 | 0.1991275 |  |  |  | -0.0741917 | 0.4265932 | 0.08956119
2.253811 | -0.2618564 | 0.1931327 |  |  |  | -0.07421763 | 0.4265471 | 0.08944725
2.254766 | -0.2619714 | 0.1931327 |  |  |  | -0.07424353 | 0.426501 | 0.08921935
2.257001 | -0.2621614 | 0.199727 |  |  |  | -0.07421205 | 0.4264627 | 0.08910541
2.26084 | -0.2623861 | 0.1936323 |  |  |  | -0.07414909 | 0.426386 | 0.08899146
2.262508 | -0.2628667 | 0.1996271 |  |  |  | -0.0741176 | 0.4263477 | 0.08899146
2.263254 | -0.2628799 | 0.1977288 |  |  |  | -0.07430928 | 0.4264532 | 0.08899146
2.263845 | -0.2628735 | 0.1971293 |  |  |  | -0.07450096 | 0.4265588 | 0.08899146
2.263854 | -0.262877 | 0.1971293 |  |  |  | -0.07469264 | 0.4266643 | 0.08899146
2.263874 | -0.262884 | 0.1968295 |  |  |  | -0.07488432 | 0.4267699 | 0.08899146
2.26387 | -0.2628623 | 0.1966297 |  |  |  | -0.07485481 | 0.4266069 | 0.08887752
2.263868 | -0.2628514 | 0.1966297 |  |  |  | -0.07482528 | 0.4264439 | 0.08887752
2.263866 | -0.2628405 | 0.1964299 |  |  |  | -0.07479575 | 0.426281 | 0.08887752
2.263875 | -0.2628331 | 0.19633 |  |  |  | -0.07476621 | 0.4261181 | 0.08067344
2.263891 | -0.2628181 | 0.1962301 |  |  |  | -0.07474131 | 0.4261756 | 0.08864963
2.263899 | -0.2628107 | 0.1961301 |  |  |  | -0.0747164 | 0.4262332 | 0.08876357
2.263895 | -0.2628144 | 0.1961301 |  |  |  | -0.0746915 | 0.4262907 | 0.08864963
2.263886 | -0.2628218 | 0.1958304 |  |  |  | -0.0746666 | 0.4263483 | 0.08864963
2.263881 | -0.2628256 | 0.1958304 |  |  |  | -0.07456601 | 0.4263125 | 0.08864963
2.263891 | -0.2628371 | 0.1956306 |  |  |  | -0.07446542 | 0.4262766 | 0.08864963
2.263901 | -0.2628485 | 0.1948313 |  |  |  | -0.07436482 | 0.4262407 | 0.08864963
2.26391 | -0.26286 | 0.1957305 |  |  |  | -0.07426421 | 0.4262048 | 0.08864963
2.26392 | -0.2628715 | 0.1955307 |  |  |  | -0.07423271 | 0.426288 | 0.08864963
2.263913 | -0.262855 | 0.1955307 |  |  |  | -0.0742012 | 0.4263712 | 0.08853568
2.263905 | -0.2628385 | 0.1954307 |  |  |  | -0.07416969 | 0.4264544 | 0.08853568
2.263898 | -0.2628219 | 0.1953308 |  |  |  | -0.07413818 | 0.4265377 | 0.08853568
2.263891 | -0.2628054 | 0.1953308 |  |  |  | -0.07420158 | 0.4265338 | 0.08853568
2.263886 | -0.2628099 | 0.1952309 |  |  |  | -0.07426497 | 0.4265299 | 0.08853568
2.263847 | -0.2627264 | 0.195131 |  |  |  | -0.07432836 | 0.426526 | 0.08842174
2.263835 | -0.2626779 | 0.1949312 |  |  |  | -0.07439175 | 0.4265222 | 0.08842174
2.263824 | -0.2626294 | 0.1949312 |  |  |  | -0.07421558 | 0.4265479 | 0.08842174
2.263854 | -0.2626245 | 0.1948313 |  |  |  | -0.0740394 | 0.4265737 | 0.08842174
2.263869 | -0.2626221 | 0.1948313 |  |  |  | -0.07386321 | 0.4265995 | 0.08842174
2.263873 | -0.2626101 | 0.1947314 |  |  |  | -0.07368701 | 0.4266252 | 0.08842174
2.263862 | -0.2626006 | 0.1938321 |  |  |  | -0.07380098 | 0.4265495 | 0.08842174
2.263852 | -0.2625911 | 0.1946314 |  |  |  | -0.07391495 | 0.4264737 | 0.08830779
2.263841 | -0.2625815 | 0.1946314 |  |  |  | -0.07402893 | 0.426398 | 0.08830779
2.263854 | -0.262588 | 0.1945315 |  |  |  | -0.0741429 | 0.4263222 | 0.08830779
2.263866 | -0.2625946 | 0.1945315 |  |  |  | -0.07416162 | 0.4263602 | 0.08830779
2.263879 | -0.2626011 | 0.1944316 |  |  |  | -0.07418033 | 0.4263982 | 0.08830779
2.263892 | -0.2626076 | 0.1944316 |  |  |  | -0.07419904 | 0.4264363 | 0.08819384
2.263887 | -0.262605 | 0.1944316 |  |  |  | -0.07421774 | 0.4264743 | 0.08819384
2.263883 | -0.2626024 | 0.1943317 |  |  |  | -0.07410843 | 0.4264962 | 0.08819384
2.263878 | -0.2625998 | 0.1943317 |  |  |  | -0.07399912 | 0.4265182 | 0.08819384
2.263874 | -0.2625972 | 0.1943317 |  |  |  | -0.07388981 | 0.4265401 | 0.08819384
2.263704 | -0.2625904 | 0.1942318 |  |  |  | -0.07378051 | 0.426562 | 0.08819384
2.263535 | -0.2625835 | 0.1942318 |  |  |  | -0.07370026 | 0.4264928 | 0.08819384
2.263196 | -0.2625697 | 0.1942318 |  |  |  | -0.07361999 | 0.4264236 | 0.08819384
2.263442 | -0.2625311 | 0.1942318 |  |  |  | -0.07353972 | 0.4263543 | 0.08819384
2.263688 | -0.2624924 | 0.1943317 |  |  |  | -0.07345943 | 0.4262851 | 0.08819384
2.263934 | -0.2624537 | 0.1943317 |  |  |  | -0.07353038 | 0.4262412 | 0.08819384
2.26418 | -0.2624149 | 0.1943317 |  |  |  | -0.07360134 | 0.4261973 | 0.0880799
2.267152 | -0.2622588 | 0.1943317 |  |  |  | -0.07367229 | 0.4261534 | 0.0880799
2.270123 | -0.2621024 | 0.1943317 |  |  |  | -0.07374323 | 0.4261095 | 0.0880799
0.06641325 | 0.05428746 | 0 |  |  |  | -0.07374365 | 0.4259922 | 0.0880799
0.06629858 | 0.05428548 | 0 |  |  |  | -0.07374407 | 0.4258749 | 0.0880799
0.06618416 | 0.05428349 | 0 |  |  |  | -0.07374449 | 0.4257576 | 0.0880799
0.06607 | 0.05428151 | 0 |  |  |  | -0.0737449 | 0.4256403 | 0.0880799
0.06595609 | 0.05427952 | 0 |  |  |  | -0.0737514 | 0.4265481 | 0.0880799
0.06631555 | 0.05414455 | 0 |  |  |  | -0.0737579 | 0.4274562 | 0.0880799
0.06667502 | 0.05400958 | 0 |  |  |  | -0.07376438 | 0.4283645 | 0.0880799
0.0670345 | 0.05387461 | 0 |  |  |  | -0.07377087 | 0.429273 | 0.0880799
0.067394 | 0.05373964 | 0 |  |  |  | -0.07435003 | 0.430418 | 0.0880799
0.06748983 | 0.05368888 | 0 |  |  |  | -0.07618131 | 0.4338848 | 0.09924656
0.06758577 | 0.05363812 | 0 |  |  |  | -0.07647476 | 0.4339171 | 0.1028928
0.06768182 | 0.05358737 | 0 |  |  |  | -0.07648679 | 0.4338534 | 0.1028928
0.06777797 | 0.05353661 | 0 |  |  |  | -0.07649878 | 0.4337898 | 0.09149827
0.06758108 | 0.05372336 | 0 |  |  |  | -0.07651074 | 0.4337262 | 0.102437
0.06738553 | 0.05391014 | 0 |  |  |  | -0.07652411 | 0.4351114 | 0.09936051
0.06719133 | 0.05409694 | 0 |  |  |  | -0.07655082 | 0.4378819 | 0.09890473
0.06699846 | 0.05428377 | 0 |  |  |  | -0.07656416 | 0.4392672 | 0.09901867
0.06703977 | 0.05428075 | 0 |  |  |  | -0.07700683 | 0.4405972 | 0.1012976
0.0670811 | 0.05427773 | 0 |  |  |  | -0.07722816 | 0.4412622 | 0.1012976
0.06712248 | 0.05427471 | 0 |  |  |  | -0.07744949 | 0.4419273 | 0.1081343
0.06716388 | 0.0542717 | 0 |  |  |  | -0.07732279 | 0.4420995 | 0.1092738
0.0668898 | 0.05418312 | 0 |  |  |  | -0.07725943 | 0.4421857 | 0.1101853
0.06661624 | 0.05409454 | 0 |  |  |  | -0.07748123 | 0.4435869 | 0.1137176
0.06634323 | 0.05400596 | 0 |  |  |  | -0.07757628 | 0.4440253 | 0.1068809
0.06607074 | 0.05391739 | 0 |  |  |  | -0.07938545 | 0.4518348 | 0.1251122
0.06718169 | 0.05395138 | 0 |  |  |  | -0.07937245 | 0.4521444 | 0.1211241
0.0682931 | 0.05398537 | 0 |  |  |  | -0.07931472 | 0.4522533 | 0.1199846
0.06940497 | 0.05401936 | 0 |  |  |  | -0.07925696 | 0.4523623 | 0.1199846
0.07051729 | 0.05405335 | 0 |  |  |  | -0.07919915 | 0.4524713 | 0.1200986
0.0692736 | 0.05408077 | 0 |  |  |  | -0.07906266 | 0.4524507 | 0.1183894
0.06803013 | 0.05410825 | 0 |  |  |  | -0.07892618 | 0.4524301 | 0.1177057
0.06678689 | 0.05413579 | 0 |  |  |  | -0.07878969 | 0.4524096 | 0.1177057
0.06554387 | 0.05416339 | 0 |  |  |  | -0.0786532 | 0.4523891 | 0.1165663
0.06593858 | 0.0541442 | 0 |  |  |  | -0.07869205 | 0.4523588 | 0.1177057
0.06633362 | 0.05412501 | 0 |  |  |  | -0.07873088 | 0.4523285 | 0.1154268
0.06672897 | 0.05410582 | 0 |  |  |  | -0.0787697 | 0.4522983 | 0.1161105
0.06712465 | 0.05408663 | 0 |  |  |  | -0.0788085 | 0.452268 | 0.1155408
0.06695351 | 0.05413212 | 0 |  |  |  | -0.07884008 | 0.452269 | 0.1161105
0.06678238 | 0.05417761 | 0 |  |  |  | -0.07887164 | 0.45227 | 0.1154268
0.06661124 | 0.0542231 | 0 |  |  |  | -0.07890319 | 0.4522709 | 0.1159966
0.06644011 | 0.05426858 | 0 |  |  |  | -0.07893472 | 0.4522719 | 0.1161105
0.06680559 | 0.05430201 | 0 |  |  |  | -0.07891206 | 0.4524345 | 0.114971
0.06717123 | 0.05433545 | 0 |  |  |  | -0.07888936 | 0.452597 | 0.1147432
0.06753704 | 0.05436888 | 0 |  |  |  | -0.07884387 | 0.4529221 | 0.1146292
0.06790303 | 0.05440232 | 0 |  |  |  | -0.07885268 | 0.4529131 | 0.1146292
0.06778255 | 0.05428253 | 0 |  |  |  | -0.07886148 | 0.452904 | 0.1146292
0.06766209 | 0.05416275 | 0 |  |  |  | -0.07887027 | 0.452895 | 0.1145153
0.06754163 | 0.05404297 | 0 |  |  |  | -0.07887906 | 0.4528859 | 0.1145153
0.06742119 | 0.0539232 | 0 |  |  |  | -0.07888822 | 0.4527405 | 0.1144013
0.06745136 | 0.0539064 | 0 |  |  |  | -0.07889739 | 0.4525951 | 0.1144013
0.06748154 | 0.05388961 | 0 |  |  |  | -0.07890655 | 0.4524496 | 0.1144013
0.06751172 | 0.05387282 | 0 |  |  |  | -0.07891571 | 0.4523042 | 0.1144013
0.06754191 | 0.05385603 | 0 |  |  |  | -0.07884761 | 0.4523611 | 0.1144013
0.06729494 | 0.05383718 | 0 |  |  |  | -0.07877948 | 0.452418 | 0.1142874
0.06704818 | 0.05381834 | 0 |  |  |  | -0.07871132 | 0.4524749 | 0.1142874
0.06680161 | 0.05379952 | 0 |  |  |  | -0.07864314 | 0.4525318 | 0.1142874
0.06655525 | 0.0537807 | 0 |  |  |  | -0.07871589 | 0.4525649 | 0.1142874
0.06671917 | 0.05389996 | 0 |  |  |  | -0.07878862 | 0.4525982 | 0.1142874
0.06688352 | 0.05401925 | 0 |  |  |  | -0.07886134 | 0.4526314 | 0.1141734
0.06704831 | 0.05413855 | 0 |  |  |  | -0.07893404 | 0.4526646 | 0.1141734
0.06721352 | 0.05425788 | 0 |  |  |  | -0.0788401 | 0.4526955 | 0.1141734
0.06703929 | 0.05416812 | 0 |  |  |  | -0.07874616 | 0.4527265 | 0.1141734
0.06686507 | 0.05407836 | 0 |  |  |  | -0.0786522 | 0.4527575 | 0.1140595
0.06669087 | 0.05398862 | 0 |  |  |  | -0.07855825 | 0.4527884 | 0.1140595
0.06651668 | 0.05389889 | 0 |  |  |  | -0.07872651 | 0.4528279 | 0.1140595
0.0665833 | 0.05397774 | 0 |  |  |  | -0.07889477 | 0.4528675 | 0.1140595
0.06664999 | 0.05405659 | 0 |  |  |  | -0.07906304 | 0.452907 | 0.1140595
0.06671674 | 0.05413545 | 0 |  |  |  | -0.0792313 | 0.4529466 | 0.1140595
0.06678355 | 0.05421431 | 0 |  |  |  | -0.07928855 | 0.452977 | 0.1139455
0.06678323 | 0.05430532 | 0 |  |  |  | -0.0793458 | 0.4530073 | 0.1139455
0.06678365 | 0.05439633 | 0 |  |  |  | -0.07940304 | 0.4530377 | 0
0.06678481 | 0.05448735 | 0 |  |  |  | -0.07946028 | 0.453068 | 0.1138316
0.06678671 | 0.05457836 | 0 |  |  |  | -0.07946712 | 0.4531183 | 0.1138316
0.06664627 | 0.05454953 | 0 |  |  |  | -0.07947396 | 0.4531685 | 0.1138316
0.06650584 | 0.0545207 | 0 |  |  |  | -0.0794808 | 0.4532188 | 0.1138316
0.06636543 | 0.05449186 | 0 |  |  |  | -0.07948764 | 0.4532691 | 0.1138316
0.06622504 | 0.05446304 | 0 |  |  |  | -0.07947377 | 0.4532351 | 0.1138316
0.06641266 | 0.05442397 | 0 |  |  |  | -0.07945988 | 0.4532011 | 0.1137176
0.06660028 | 0.0543849 | 0 |  |  |  | -0.07944598 | 0.4531671 | 0.1137176
0.0667879 | 0.05434583 | 0 |  |  |  | -0.07943206 | 0.4531331 | 0.1137176
0.06697553 | 0.05430676 | 0 |  |  |  | -0.07937915 | 0.4531304 | 0.1137176
0.06704689 | 0.05435124 | 0 |  |  |  | -0.07932623 | 0.4531277 | 0.1137176
0.06711832 | 0.05439571 | 0 |  |  |  | -0.07927331 | 0.453125 | 0.1137176
0.06718982 | 0.05444018 | 0 |  |  |  | -0.07922036 | 0.4531223 | 0.1136037
0.06726139 | 0.05448466 | 0 |  |  |  | -0.07921756 | 0.4530705 | 0.1136037
0.06769162 | 0.05440465 | 0 |  |  |  | -0.07921475 | 0.4530186 | 0.1136037
0.06812203 | 0.05432467 | 0 |  |  |  | -0.07921194 | 0.4529668 | 0.1136037
0.06855261 | 0.05424471 | 0 |  |  |  | -0.07920913 | 0.452915 | 0.1136037
0.06898338 | 0.05416477 | 0 |  |  |  | -0.07915325 | 0.4529482 | 0.1136037
0.07247559 | 0.05427354 | 0 |  |  |  | -0.07909738 | 0.4529814 | 0.1136037
0.07596782 | 0.05438234 | 0 |  |  |  | -0.07904149 | 0.4530147 | 0.1136037
0.07946006 | 0.05449115 | 0 |  |  |  | -0.0789856 | 0.4530479 | 0.1136037
0.08295231 | 0.05459998 | 0.0007993078 |  |  |  | -0.07898255 | 0.453066 | 0.1134898
0.09735169 | 0.05436457 | 0.0007993078 |  |  |  | -0.0789795 | 0.4530841 | 0.1134898
0.1045514 | 0.05424814 | 0.0007993078 |  |  |  | -0.07897646 | 0.4531022 | 0.1134898
0.1117511 | 0.05413256 | 0.0009991347 |  |  |  | -0.07897341 | 0.4531203 | 0.1134898
0.1138993 | 0.05418715 | 0.001298875 |  |  |  | -0.07899792 | 0.4531606 | 0.1134898
0.1160477 | 0.05424341 | 0.001298875 |  |  |  | -0.07902244 | 0.4532008 | 0.1134898
0.1166916 | 0.05426312 | 0.001298875 |  |  |  | -0.07904695 | 0.453241 | 0.1134898
0.1173355 | 0.05428285 | 0.0008992212 |  |  |  | -0.07907146 | 0.4532813 | 0.1133758
0.1186233 | 0.05432234 | 0.0004995674 |  |  |  | -0.07899227 | 0.4532387 | 0.1133758
0.1188277 | 0.05464917 | 0.0008992212 |  |  |  | -0.07891307 | 0.4531962 | 0.1133758
0.119033 | 0.05497603 | 0.0002997404 |  |  |  | -0.07883387 | 0.4531537 | 0.1133758
0.1192394 | 0.05530294 | 0.0002997404 |  |  |  | -0.07875467 | 0.4531112 | 0.1133758
0.1194469 | 0.0556299 | 0.0002997404 |  |  |  | -0.07886685 | 0.4530886 | 0.1133758
0.1191472 | 0.05548925 | 0.0001998269 |  |  |  | -0.07897903 | 0.453066 | 0.1133758
0.1188477 | 0.05534864 | 0.0001998269 |  |  |  | -0.0790912 | 0.4530435 | 0.1132619
0.1185482 | 0.05520808 | 0.0001998269 |  |  |  | -0.07920338 | 0.4530209 | 0.1132619
0.1182489 | 0.05506756 | 0.0001998269 |  |  |  | -0.07911553 | 0.4528342 | 0.1132619
0.1181821 | 0.05510618 | 0.0001998269 |  |  |  | -0.07902763 | 0.4526474 | 0.1132619
0.1181155 | 0.0551448 | 0.0001998269 |  |  |  | -0.0789397 | 0.4524607 | 0.1132619
0.1180491 | 0.05518343 | 0.0001998269 |  |  |  | -0.07885173 | 0.4522739 | 0.1132619
0.1179828 | 0.05522206 | 0.0001998269 |  |  |  | -0.0788386 | 0.4534512 | 0.1137176
0.1176709 | 0.05529225 | 0 |  |  |  | -0.07881234 | 0.4558057 | 0.1069949
0.1173591 | 0.05536245 | 0 |  |  |  | -0.07878165 | 0.4574099 | 0.1069949
0.1170473 | 0.05543267 | 0 |  |  |  | -0.07874653 | 0.4582636 | 0.1240867
0.1167356 | 0.0555029 | 0 |  |  |  | -0.07872895 | 0.4586905 | 0.1251122
0.1167142 | 0.05548059 | 0 |  |  |  | -0.07894765 | 0.458712 | 0.1275051
0.1166927 | 0.05545828 | 0 |  |  |  | -0.07905699 | 0.4587228 | 0.1273911
0.1166712 | 0.05543597 | 0 |  |  |  | -0.07916633 | 0.4587336 | 0.1267074
0.1166498 | 0.05541366 | 0 |  |  |  | -0.07972118 | 0.4583085 | 0.1251122
0.1168519 | 0.05539859 | 0 |  |  |  | -0.07999857 | 0.458096 | 0.1249983
0.1170541 | 0.05538353 | 0 |  |  |  | -0.08030398 | 0.4597119 | 0.123403
0.1172565 | 0.05536847 | 0 |  |  |  | -0.08036003 | 0.4633685 | 0.1222636
0.117459 | 0.05535343 | 0 |  |  |  | -0.08038805 | 0.4651969 | 0.1227193
0.1173835 | 0.0553469 | 0 |  |  |  | -0.08243346 | 0.4679119 | 0.1415204
0.117308 | 0.05534037 | 0 |  |  |  | -0.08261536 | 0.468006 | 0.1404948
0.1172324 | 0.05533385 | 0 |  |  |  | -0.08262045 | 0.4680988 | 0.1450527
0.1171569 | 0.05532734 | 0 |  |  |  | -0.08262143 | 0.4693834 | 0.1365068
0.1170148 | 0.05532793 | 0 |  |  |  | -0.08261231 | 0.4704826 | 0.1365068
0.1168728 | 0.05532853 | 0 |  |  |  | -0.0826032 | 0.4715818 | 0.1353673
0.1167309 | 0.05532913 | 0 |  |  |  | -0.08259408 | 0.472681 | 0.1357091
0.116589 | 0.05532972 | 0 |  |  |  | -0.08268537 | 0.4733165 | 0.1263656
0.1163895 | 0.05531028 | 0 |  |  |  | -0.08277663 | 0.4739521 | 0.1480153
0.1161901 | 0.05529085 | 0 |  |  |  | -0.0829465 | 0.4752913 | 0.1501802
0.1159909 | 0.05527144 | 0 |  |  |  | -0.08292133 | 0.475427 | 0.1542823
0.1157919 | 0.05525203 | 0 |  |  |  | -0.08321864 | 0.4755495 | 0.154852
0.1162279 | 0.05521924 | 0 |  |  |  | -0.08346766 | 0.4756703 | 0.1515476
0.1166638 | 0.05518645 | 0 |  |  |  | -0.08340675 | 0.4757365 | 0.1501802
0.1170998 | 0.05515366 | 0 |  |  |  | -0.08334582 | 0.4758028 | 0.1493826
0.1175358 | 0.05512087 | 0 |  |  |  | -0.08328485 | 0.475869 | 0.1502942
0.1173301 | 0.0551171 | 0 |  |  |  | -0.08336765 | 0.4758912 | 0.1486989
0.1171244 | 0.05511334 | 0 |  |  |  | -0.08340904 | 0.4759023 | 0.148471
0.1169189 | 0.05510961 | 0 |  |  |  | -0.08340189 | 0.4765323 | 0.1491547
0.1167134 | 0.05510589 | 0 |  |  |  | -0.0833857 | 0.4767386 | 0.1479013
0.1168397 | 0.05516833 | 0 |  |  |  | -0.08339856 | 0.4767332 | 0.1473316
0.1169661 | 0.05523077 | 0 |  |  |  | -0.08341142 | 0.4767278 | 0.1477874
0.1170926 | 0.05529322 | 0 |  |  |  | -0.08342428 | 0.4767224 | 0.1479013
0.1172192 | 0.05535568 | 0 |  |  |  | -0.08343714 | 0.476717 | 0.1476734
0.1170182 | 0.05526164 | 0 |  |  |  | -0.08346524 | 0.4766351 | 0.1475595
0.1168172 | 0.05516761 | 0 |  |  |  | -0.08349335 | 0.4765532 | 0.1475595
0.1166163 | 0.05507358 | 0 |  |  |  | -0.08352145 | 0.4764713 | 0.1475595
0.1164154 | 0.05497956 | 0 |  |  |  | -0.08368534 | 0.4764522 | 0.1474455
0.1163264 | 0.05498319 | 0 |  |  |  | -0.08395693 | 0.4765776 | 0.1473316
0.1162375 | 0.05498682 | 0 |  |  |  | -0.08409272 | 0.4766404 | 0.1473316
0.1161489 | 0.05499046 | 0 |  |  |  | -0.08376166 | 0.4765567 | 0.1473316
0.1160605 | 0.05499409 | 0 |  |  |  | -0.08343059 | 0.476473 | 0.1471037
0.1163286 | 0.05504919 | 0 |  |  |  | -0.08343813 | 0.4765608 | 0.1471037
0.1165967 | 0.0551043 | 0 |  |  |  | -0.08344565 | 0.4766487 | 0.1471037
0.1168648 | 0.05515941 | 0 |  |  |  | -0.08345317 | 0.4767365 | 0.1471037
0.1171329 | 0.05521453 | 0 |  |  |  | -0.08346068 | 0.4768244 | 0.1469897
0.1181011 | 0.05521532 | 0 |  |  |  | -0.08350197 | 0.4767376 | 0.1469897
0.1190692 | 0.05521611 | 0 |  |  |  | -0.08354325 | 0.4766507 | 0.1469897
0.1200374 | 0.05521692 | 0 |  |  |  | -0.08358452 | 0.4765639 | 0.1469897
0.1210056 | 0.05521774 | 0 |  |  |  | -0.08362578 | 0.4764771 | 0.1469897
0.1253228 | 0.05521113 | 0 |  |  |  | -0.08368879 | 0.4765995 | 0.1479013
0.1296401 | 0.05520453 | 0 |  |  |  | -0.08375177 | 0.4767219 | 0.1468758
0.1339575 | 0.05519793 | 0 |  |  |  | -0.08381472 | 0.4768444 | 0.1468758
0.1382751 | 0.05519133 | 0 |  |  |  | -0.08387765 | 0.4769668 | 0.1468758
0.138139 | 0.05523015 | 0.0007993078 |  |  |  | -0.08364857 | 0.4768831 | 0.1468758
0.1380029 | 0.05526899 | 0.0007993078 |  |  |  | -0.08341947 | 0.4767994 | 0.1468758
0.1378669 | 0.05530784 | 0.0007993078 |  |  |  | -0.08319038 | 0.4767157 | 0.1468758
0.1381567 | 0.05535508 | 0.0009991347 |  |  |  | -0.08296127 | 0.476632 | 0.1467619
0.1383696 | 0.0553593 | 0 |  |  |  | -0.08309218 | 0.476708 | 0.1467619
0.1406163 | 0.05540824 | 0.0005994808 |  |  |  | -0.08322308 | 0.476784 | 0.1467619
0.1426501 | 0.05545293 | 0.0004995674 |  |  |  | -0.08335397 | 0.4768599 | 0.1467619
0.144684 | 0.05549762 | 0.0003996539 |  |  |  | -0.08331141 | 0.4768521 | 0.1466479
0.1467181 | 0.05554232 | 0.0003996539 |  |  |  | -0.08313795 | 0.4767683 | 0.1466479
0.1489994 | 0.05575328 | 0.0003996539 |  |  |  | -0.08279099 | 0.4766008 | 0.146534
0.1558436 | 0.05638719 | 0.0008992212 |  |  |  | -0.08282372 | 0.4765625 | 0.146534
0.1567131 | 0.0563109 | 0.001198962 |  |  |  | -0.08285645 | 0.4765242 | 0.146534
0.1571478 | 0.05627277 | 0.001198962 |  |  |  | -0.08288918 | 0.4764859 | 0.146534
0.1575826 | 0.05623466 | 0.001198962 |  |  |  | -0.08292192 | 0.4764476 | 0.146534
0.160174 | 0.05631247 | 0.0009991347 |  |  |  | -0.08294613 | 0.4763794 | 0.14642
0.1614697 | 0.05635139 | 0.0007993078 |  |  |  | -0.08297035 | 0.4763112 | 0.14642
0.1627654 | 0.05639033 | 0.0007993078 |  |  |  | -0.08299456 | 0.4762431 | 0.14642
0.1656428 | 0.05664151 | 0.0007993078 |  |  |  | -0.08301878 | 0.4761749 | 0.14642
0.1685206 | 0.0568927 | 0.0002997404 |  |  |  | -0.08308527 | 0.4761767 | 0.14642
0.1713989 | 0.05714388 | 0.0008992212 |  |  |  | -0.08321823 | 0.4761801 | 0.1463061
0.1742778 | 0.05739508 | 0.0008992212 |  |  |  | -0.0832847 | 0.4761818 | 0.1463061
0.1752445 | 0.05739528 | 0.001898356 |  |  |  | -0.08321582 | 0.4762267 | 0.1463061
0.1762114 | 0.05739553 | 0.001898356 |  |  |  | -0.08314694 | 0.4762715 | 0.1463061
0.1771785 | 0.05739582 | 0.001898356 |  |  |  | -0.08307804 | 0.4763164 | 0.1463061
0.1781456 | 0.05739615 | 0.001798442 |  |  |  | -0.08300913 | 0.4763612 | 0.1463061
0.1780252 | 0.05726114 | 0.001798442 |  |  |  | -0.08299132 | 0.4763971 | 0.1461921
0.1779048 | 0.05712613 | 0.001898356 |  |  |  | -0.08297351 | 0.4764329 | 0.1461921
0.1777846 | 0.05699112 | 0.001898356 |  |  |  | -0.0829557 | 0.4764688 | 0.1461921
0.1776644 | 0.05685612 | 0.001898356 |  |  |  | -0.08293789 | 0.4765046 | 0.1461921
0.1781389 | 0.05689884 | 0.0009991347 |  |  |  | -0.08295568 | 0.4765861 | 0.1461921
0.1782973 | 0.05691309 | 0.0008992212 |  |  |  | -0.08297346 | 0.4766675 | 0.1460782
0.1782477 | 0.05691032 | 0.0008992212 |  |  |  | -0.08300903 | 0.4768303 | 0.1458503
0.1781982 | 0.05690757 | 0.0008992212 |  |  |  | -0.08264783 | 0.4788027 | 0.1456224
0.1781487 | 0.05690482 | 0.0008992212 |  |  |  | -0.08228653 | 0.4807751 | 0.1452806
0.1780991 | 0.05690207 | 0.0008992212 |  |  |  | -0.08251456 | 0.4815476 | 0.1448248
0.1781766 | 0.05683641 | 0.0008992212 |  |  |  | -0.08319863 | 0.4838649 | 0.1579285
0.1782546 | 0.05677074 | 0.0008992212 |  |  |  | -0.08340083 | 0.4839137 | 0.1684115
0.1783331 | 0.05670508 | 0.0008992212 |  |  |  | -0.08350185 | 0.4839382 | 0.1708044
0.1784121 | 0.05663942 | 0.0008992212 |  |  |  | -0.08360282 | 0.4839626 | 0.1704625
0.1783333 | 0.05664294 | 0.0008992212 |  |  |  | -0.08366171 | 0.4840867 | 0.1704625
0.1782548 | 0.05664646 | 0.0007993078 |  |  |  | -0.0837206 | 0.4842108 | 0.1708044
0.1781765 | 0.05665 | 0.0007993078 |  |  |  | -0.08383834 | 0.4844589 | 0.1698928
0.1780984 | 0.05665354 | 0.0007993078 |  |  |  | -0.08384645 | 0.4863349 | 0.1690952
0.178443 | 0.05666056 | 0.0007993078 |  |  |  | -0.08384915 | 0.4869602 | 0.1655629
0.1787875 | 0.05666759 | 0.0007993078 |  |  |  | -0.08399018 | 0.4888892 | 0.1644234
0.1791321 | 0.05667462 | 0.0007993078 |  |  |  | -0.08413112 | 0.4908184 | 0.1701207
0.1794766 | 0.05668165 | 0.0007993078 |  |  |  | -0.08422988 | 0.4909238 | 0.1708044
0.1788589 | 0.05670747 | 0.0007993078 |  |  |  | -0.08452615 | 0.4912403 | 0.1844778
0.1782412 | 0.05673329 | 0.0007993078 |  |  |  | -0.08447819 | 0.4913811 | 0.1842499
0.1776237 | 0.05675912 | 0.0007993078 |  |  |  | -0.08427731 | 0.4915556 | 0.1810595
0.1770062 | 0.05678496 | 0.0007993078 |  |  |  | -0.0842009 | 0.4915724 | 0.1803758
0.1770527 | 0.05679788 | 0.0007993078 |  |  |  | -0.08412448 | 0.4915892 | 0.1801479
0.1770992 | 0.05681081 | 0.0007993078 |  |  |  | -0.08458131 | 0.4918634 | 0.1792363
0.1771457 | 0.05682373 | 0.0007993078 |  |  |  | -0.08480968 | 0.4920005 | 0.1798061
0.1771921 | 0.05683666 | 0.0007993078 |  |  |  | -0.08493187 | 0.4920509 | 0.1783248
0.1772429 | 0.05684914 | 0.0007993078 |  |  |  | -0.08461311 | 0.4917906 | 0.177755
0.1772936 | 0.05686163 | 0.0006993943 |  |  |  | -0.08461605 | 0.4918208 | 0.1786666
0.1773444 | 0.05687413 | 0.0006993943 |  |  |  | -0.0846189 | 0.491851 | 0.1775271
0.1773951 | 0.05688664 | 0.0006993943 |  |  |  | -0.08462167 | 0.4918813 | 0.1766156
0.1774796 | 0.05678683 | 0.0005994808 |  |  |  | -0.08462435 | 0.4919115 | 0.1774132
0.1775642 | 0.05668702 | 0.0005994808 |  |  |  | -0.08462383 | 0.4917749 | 0.1775271
0.1776487 | 0.05658722 | 0.0005994808 |  |  |  | -0.08462329 | 0.4916382 | 0.1771853
0.1777334 | 0.05648741 | 0.0005994808 |  |  |  | -0.08462273 | 0.4915015 | 0.1771853
0.1776914 | 0.05648521 | 0.0005994808 |  |  |  | -0.08462564 | 0.4914048 | 0.1769574
0.1776494 | 0.056483 | 0.0005994808 |  |  |  | -0.08462912 | 0.4914447 | 0.1769574
0.1776074 | 0.05648079 | 0.0005994808 |  |  |  | -0.08463259 | 0.4914846 | 0.1769574
0.1775654 | 0.05647859 | 0.0005994808 |  |  |  | -0.08463605 | 0.4915245 | 0.1768435
0.1772232 | 0.0565517 | 0.0005994808 |  |  |  | -0.08467187 | 0.4916795 | 0.1768435
0.1768819 | 0.05662482 | 0.0005994808 |  |  |  | -0.08474349 | 0.4919897 | 0.1767295
0.1765416 | 0.05669794 | 0.0005994808 |  |  |  | -0.08466094 | 0.4920131 | 0.1767295
0.1762023 | 0.05677108 | 0.0005994808 |  |  |  | -0.08454257 | 0.4918814 | 0.1766156
0.1760424 | 0.05679455 | 0.0005994808 |  |  |  | -0.08430579 | 0.491618 | 0.1765016
0.1758825 | 0.05681803 | 0.0005994808 |  |  |  | -0.08433269 | 0.4915964 | 0.1763877
0.1757226 | 0.05684151 | 0.0005994808 |  |  |  | -0.08435959 | 0.4915748009 | 0.1765016
0.1755627 | 0.05686499 | 0.0005994808 |  |  |  | -0.08438649 | 0.4915532 | 0.1763877
0.175674 | 0.05686551 | 0.0005994808 |  |  |  | -0.08441339 | 0.4915316 | 0.1763877
0.1757853 | 0.05686604 | 0.0005994808 |  |  |  | -0.08431414 | 0.4915348 | 0.1763877
0.1758965 | 0.05686656 | 0.0005994808 |  |  |  | -0.08411563 | 0.4915412 | 0.1763877
0.1760078 | 0.05686708 | 0.0005994808 |  |  |  | -0.08401637 | 0.4915444 | 0.1762737
0.1761752 | 0.05681635 | 0.0005994808 |  |  |  | -0.08418414 | 0.491563 | 0.1761598
0.1763427 | 0.05676562 | 0.0005994808 |  |  |  | -0.08435189 | 0.4915816 | 0.1762737
0.1765102 | 0.05671489 | 0.0005994808 |  |  |  | -0.08451963 | 0.4916002 | 0.1761598
0.1766776 | 0.05666417 | 0.0005994808 |  |  |  | -0.08468737 | 0.4916187 | 0.1761598
0.1780383 | 0.05670591 | 0.0005994808 |  |  |  | -0.08465112 | 0.4916502 | 0.1761598
0.1793989 | 0.05674764 | 0.0005994808 |  |  |  | -0.08461487 | 0.4916816 | 0.1761598
0.1807596 | 0.05678938 | 0.0005994808 |  |  |  | -0.08457861 | 0.491713 | 0.1761598
0.1821203 | 0.05683113 | 0.0005994808 |  |  |  | -0.08454234 | 0.4917444 | 0.1760459
0.1856255 | 0.05693622 | 0.0005994808 |  |  |  | -0.08453456 | 0.4915777 | 0.1760459
0.1891307 | 0.05704137 | 0.0005994808 |  |  |  | -0.08452677 | 0.4914111 | 0.1760459
0.1926359 | 0.05714657 | 0.0005994808 |  |  |  | -0.08451897 | 0.4912444 | 0.1760459
0.1961412 | 0.05725182 | 0.0007993078 |  |  |  | -0.08451116 | 0.4910778 | 0.1759319
0.1948214 | 0.05727991 | 0.001398789 |  |  |  | -0.08458955 | 0.4911793 | 0.175818
0.1935017 | 0.05730801 | 0.001398789 |  |  |  | -0.08466788 | 0.4912809 | 0.175818
0.192182 | 0.05733612 | 0.001898356 |  |  |  | -0.08474615 | 0.4913825 | 0.175818
0.1908625 | 0.05736425 | 0.001898356 |  |  |  | -0.08482683 | 0.4914138 | 0.175818
0.1917109 | 0.05715908 | 0.001898356 |  |  |  | -0.08482927 | 0.4913435 | 0.175704
0.1925595 | 0.05695393 | 0.001898356 |  |  |  | -0.0848317 | 0.4912731 | 0.175704
0.1934081 | 0.0567488 | 0.001798442 |  |  |  | -0.08483412 | 0.4912028 | 0.175704
0.1942567 | 0.0565437 | 0.001598616 |  |  |  | -0.08490561 | 0.4911722 | 0.175704
0.1960822 | 0.05675197 | 0.001498702 |  |  |  | -0.0849509 | 0.4911399 | 0.1755901
0.1979077 | 0.05696024 | 0.001898356 |  |  |  | -0.08492469 | 0.4911382 | 0.1754761
0.1997332 | 0.05716852 | 0.001298875 |  |  |  | -0.08489849 | 0.4911366 | 0.1755901
0.2015587 | 0.05737679 | 0.001198962 |  |  |  | -0.08487228 | 0.4911349 | 0.1755901
0.2048511 | 0.05753764 | 0.001198962 |  |  |  | -0.08487074 | 0.4911577 | 0.1753622
0.2081436 | 0.05769876 | 0.001198962 |  |  |  | -0.08487023 | 0.4911653 | 0.1753622
0.211436 | 0.05786012 | 0.001798442 |  |  |  | -0.08484484 | 0.4911698 | 0.1753622
0.2147285 | 0.05802175 | 0.001798442 |  |  |  | -0.08481945 | 0.4911743 | 0.1753622
0.2147296 | 0.05804723 | 0.00229801 |  |  |  | -0.08479405 | 0.4911788 | 0.1753622
0.2147302 | 0.05805998 | 0.002897491 |  |  |  | -0.08476866 | 0.4911833 | 0.1753622
0.2147308 | 0.05807274 | 0.002897491 |  |  |  | -0.08473931 | 0.4911898 | 0.1752482
0.2144114 | 0.05796251 | 0.002897491 |  |  |  | -0.08470995 | 0.4911964 | 0.1752482
0.2140921 | 0.05785227 | 0.002897491 |  |  |  | -0.08468058 | 0.4912029 | 0.1752482
0.2137728 | 0.05774204 | 0.00229801 |  |  |  | -0.08465122 | 0.4912094 | 0.1750203
0.2144223 | 0.05764241 | 0.001898356 |  |  |  | -0.08465353 | 0.4912204 | 0.1750203
0.2149068 | 0.05764774 | 0.001798442 |  |  |  | -0.08465815 | 0.4912424 | 0.1747925
0.2153915 | 0.05765308 | 0.001798442 |  |  |  | -0.08466046 | 0.4912533 | 0.1753622
0.2152861 | 0.05761023 | 0.001798442 |  |  |  | -0.08481357 | 0.4912355 | 0.1746785
0.2151808 | 0.0575674 | 0.001798442 |  |  |  | -0.08496668 | 0.4912176 | 0.1747925
0.2150756 | 0.05752459 | 0.001698529 |  |  |  | -0.0851198 | 0.4911998 | 0.1753622
0.2149705 | 0.0574818 | 0.001698529 |  |  |  | -0.08527291 | 0.4911819 | 0.1749064
0.2195987 | 0.05754384 | 0.001698529 |  |  |  | -0.08526726 | 0.4913036 | 0.1750203
0.2242269 | 0.05760672 | 0.001698529 |  |  |  | -0.08526161 | 0.4914253 | 0.1750203
0.2288551 | 0.05767045 | 0.001298875 |  |  |  | -0.08525595 | 0.491547 | 0.1749064
0.234757 | 0.05810043 | 0.003796712 |  |  |  | -0.08518832 | 0.4924293 | 0.1742227
0.2351815 | 0.05822224 | 0.003796712 |  |  |  | -0.08512626 | 0.49319 | 0.1737669
0.2346516 | 0.05796175 | 0.003796712 |  |  |  | -0.0851744 | 0.4960329 | 0.1730833
0.2341218 | 0.0577013 | 0.003796712 |  |  |  | -0.08551938 | 0.4986758 | 0.1759319
0.233592 | 0.05744089 | 0.003796712 |  |  |  | -0.08569185 | 0.4999973 | 0.175704
0.2330623 | 0.05718052 | 0.002997404 |  |  |  | -0.08603655 | 0.5002575 | 0.1997465
0.2335833 | 0.05774782 | 0.002897491 |  |  |  | -0.08638103 | 0.5005179 | 0.204988
0.2338442 | 0.0580315 | 0.00229801 |  |  |  | -0.08643112 | 0.5006969 | 0.204988
0.2341055 | 0.05831521 | 0.002198096 |  |  |  | -0.08648121 | 0.5008759 | 0.204988
0.2383441 | 0.05826706 | 0.002198096 |  |  |  | -0.08653129 | 0.5010549 | 0.2023673
0.2425837 | 0.05821892 | 0.002198096 |  |  |  | -0.08658138 | 0.501234 | 0.2014557
0.2510654 | 0.05812264 | 0.002797577 |  |  |  | -0.08652607 | 0.5010104 | 0.2006581
0.2514583 | 0.05854664 | 0.003796712 |  |  |  | -0.08647071 | 0.5007869 | 0.2000884
0.2520024 | 0.0597706 | 0.00229801 |  |  |  | -0.08641529 | 0.5005635 | 0.1996326
0.252039 | 0.05975189 | 0.00229801 |  |  |  | -0.08629829 | 0.5012909 | 0.1983792
0.2520069 | 0.05973525 | 0.001998269 |  |  |  | -0.08623675 | 0.5022416 | 0.1974676
0.2519383 | 0.05973732 | 0.001998269 |  |  |  | -0.08611359 | 0.5041432 | 0.1956445
0.2518697 | 0.05973939 | 0.001898356 |  |  |  | -0.08551285 | 0.5066257 | 0.2117108
0.2518012 | 0.05974146 | 0.001898356 |  |  |  | -0.08588367 | 0.5066221 | 0.2171802
0.2519417 | 0.0597372 | 0.001898356 |  |  |  | -0.08662529 | 0.5066152 | 0.2226496
0.2520823 | 0.05973294 | 0.001898356 |  |  |  | -0.08699609 | 0.5066118 | 0.2229914
0.2522228 | 0.05972868 | 0.001898356 |  |  |  | -0.08651504 | 0.5068698 | 0.2200288
0.2523633 | 0.05972442 | 0.001898356 |  |  |  | -0.08603395 | 0.5071278 | 0.2162686
0.2524846 | 0.05972861 | 0.001798442 |  |  |  | -0.08589826 | 0.5069816 | 0.2160407
0.2526058 | 0.0597328 | 0.001798442 |  |  |  | -0.08562688 | 0.5066892 | 0.2141037
0.252727 | 0.05973699 | 0.001798442 |  |  |  | -0.08549118 | 0.506543 | 0.2136479
0.2528483 | 0.05974119 | 0.001798442 |  |  |  | -0.08600433 | 0.5066083 | 0.2141037
0.2527295 | 0.05974481 | 0.001798442 |  |  |  | -0.08754321 | 0.5068042 | 0.2117108
0.2526107 | 0.05974844 | 0.001798442 |  |  |  | -0.0874712 | 0.5068877 | 0.2117108
0.2524919 | 0.05975208 | 0.001798442 |  |  |  | -0.08739914 | 0.5069712 | 0.2114829
0.2523731 | 0.05975572 | 0.001798442 |  |  |  | -0.08732705 | 0.5070547 | 0.211255
0.2524835 | 0.0597129 | 0.001798442 |  |  |  | -0.08725492 | 0.5071383 | 0.211255
0.2525939 | 0.05967009 | 0.001798442 |  |  |  | -0.08730302 | 0.5071916 | 0.2109132
0.2527043 | 0.05962729 | 0.001798442 |  |  |  | -0.08732706 | 0.5072183 | 0.2107992
0.2528147 | 0.05958451 | 0.001798442 |  |  |  | -0.08737176 | 0.5071749 | 0.2104574
0.2527633 | 0.05955801 | 0.001798442 |  |  |  | -0.08739242 | 0.5071048 | 0.2104574
0.2527119 | 0.05953151 | 0.001798442 |  |  |  | -0.08741305 | 0.5070347 | 0.2105714
0.2526605 | 0.05950501 | 0.001798442 |  |  |  | -0.08743366 | 0.5069646 | 0.2102295
0.2526091 | 0.05947851 | 0.001798442 |  |  |  | -0.0874323 | 0.5069745 | 0.2101156
0.2525888 | 0.05948242 | 0.001798442 |  |  |  | -0.08743162 | 0.5069795 | 0.2106853
0.2525684 | 0.05948632 | 0.001798442 |  |  |  | -0.08743094 | 0.5069844 | 0.2100016
0.252548 | 0.05949023 | 0.001798442 |  |  |  | -0.08737566 | 0.506964 | 0.2100016
0.2525276 | 0.05949413 | 0.001798442 |  |  |  | -0.08720984 | 0.5069027 | 0.2097737
0.2525121 | 0.05949642 | 0.001798442 |  |  |  | -0.08721744 | 0.5069402 | 0.2096598
0.2524965 | 0.0594987 | 0.001798442 |  |  |  | -0.08722504 | 0.5069776 | 0.2096598
0.252481 | 0.05950099 | 0.001798442 |  |  |  | -0.08723264 | 0.5070151 | 0.2106853
0.2524654 | 0.05950327 | 0.001798442 |  |  |  | -0.08724023 | 0.5070526 | 0.2095458
0.2524172 | 0.05952162 | 0.001798442 |  |  |  | -0.08722905 | 0.5070363 | 0.2094319
0.2523689 | 0.05953996 | 0.001798442 |  |  |  | -0.08721788 | 0.50702 | 0.2094319
0.2523207 | 0.05955831 | 0.001698529 |  |  |  | -0.0872067 | 0.5070037 | 0.2094319
0.2522724 | 0.05957667 | 0.001698529 |  |  |  | -0.08716253 | 0.5069583 | 0.209204
0.2523338 | 0.05955176 | 0.001698529 |  |  |  | -0.08712952 | 0.5069293 | 0.209204
0.2523952 | 0.05952685 | 0.001698529 |  |  |  | -0.0870965 | 0.5069002 | 0.2090901
0.2524565 | 0.05950195 | 0.001698529 |  |  |  | -0.08706347 | 0.5068712 | 0.2090901
0.2525179 | 0.05947706 | 0.001698529 |  |  |  | -0.08704746 | 0.5068746 | 0.2090901
0.2525067 | 0.05946005 | 0.001698529 |  |  |  | -0.08703144 | 0.506878 | 0.2090901
0.2524955 | 0.05944306 | 0.001698529 |  |  |  | -0.08699941 | 0.5068849 | 0.2088622
0.2524844 | 0.05942608 | 0.001698529 |  |  |  | -0.08695898 | 0.50688 | 0.2088622
0.2524732 | 0.05940912 | 0.001698529 |  |  |  | -0.08691854 | 0.506875 | 0.2088622
0.2520499 | 0.05941279 | 0.001698529 |  |  |  | -0.08687808 | 0.5068701 | 0.2087482
0.2516266 | 0.05941646 | 0.001698529 |  |  |  | -0.08683762 | 0.5068652 | 0.2087482
0.2512033 | 0.05942013 | 0.001698529 |  |  |  | -0.08690204 | 0.5068823 | 0.2093179
0.2507801 | 0.0594238 | 0.001698529 |  |  |  | -0.08696645 | 0.5068994 | 0.2086343
0.2507564 | 0.05941909 | 0.001698529 |  |  |  | -0.08703087 | 0.5069166 | 0.2086343
0.2507327 | 0.05941438 | 0.001698529 |  |  |  | -0.08709528 | 0.5069337 | 0.2086343
0.2507091 | 0.05940966 | 0.001698529 |  |  |  | -0.08706775 | 0.5069168 | 0.2085203
0.2506854 | 0.05940495 | 0.001698529 |  |  |  | -0.08705397 | 0.5069083 | 0.2085203
0.250704 | 0.05940992 | 0.001698529 |  |  |  | -0.08679679 | 0.5069419 | 0.2084064
0.2507226 | 0.05941489 | 0.001698529 |  |  |  | -0.08655337 | 0.506984 | 0.2084064
0.2507411 | 0.05941986 | 0.001698529 |  |  |  | -0.08630996 | 0.5070261 | 0.2084064
0.2507597 | 0.05942483 | 0.001698529 |  |  |  | -0.08606654 | 0.5070681 | 0.2084064
0.2507485 | 0.05942579 | 0.001698529 |  |  |  | -0.08616419 | 0.5071372 | 0.2081785
0.2507374 | 0.05942675 | 0.001698529 |  |  |  | -0.08621302 | 0.5071717 | 0.2081785
0.2507262 | 0.05942771 | 0.001698529 |  |  |  | -0.08626185 | 0.5072063 | 0.2081785
0.2507151 | 0.05942867 | 0.001698529 |  |  |  | -0.08623745 | 0.5071437 | 0.2081785
0.2503766 | 0.05942167 | 0.001698529 |  |  |  | -0.08621306 | 0.5070811 | 0.2081785
0.2500382 | 0.05941467 | 0.001698529 |  |  |  | -0.08616427 | 0.5069558 | 0.2080645
0.2496997 | 0.05940766 | 0.001698529 |  |  |  | -0.08626019 | 0.5069716 | 0.2080645
0.2493613 | 0.05940066 | 0.001698529 |  |  |  | -0.08635611 | 0.5069874 | 0.2080645
0.2493735 | 0.05940323 | 0.001698529 |  |  |  | -0.08645204 | 0.5070032 | 0.2079506
0.2493857 | 0.0594058 | 0.001698529 |  |  |  | -0.08654796 | 0.507019 | 0.2079506
0.249398 | 0.05940837 | 0.001698529 |  |  |  | -0.08636198 | 0.5070185 | 0.2078367
0.2494104 | 0.05941094 | 0.001698529 |  |  |  | -0.08626898 | 0.5070182 | 0.2078367
0.2494873 | 0.05941011 | 0.001698529 |  |  |  | -0.08617599 | 0.5070179 | 0.2078367
0.2495643 | 0.05940927 | 0.08162931 |  |  |  | -0.08632512 | 0.5070126 | 0.2084064
0.2496412 | 0.05940844 | 0.001698529 |  |  |  | -0.08647424 | 0.5070074 | 0.2077227
0.2497181 | 0.0594076 | 0.001698529 |  |  |  | -0.08662337 | 0.5070021 | 0.2077227
0.2500146 | 0.05943067 | 0.001698529 |  |  |  | -0.08677249 | 0.5069968 | 0.2077227
0.2503112 | 0.05945373 | 0.08162931 |  |  |  | -0.08670455 | 0.5070299 | 0.2076088
0.2506077 | 0.0594768 | 0.08172922 |  |  |  | -0.08667058 | 0.5070464 | 0.2076088
0.2509043 | 0.05949987 | 0.001798442 |  |  |  | -0.08663661 | 0.5070629 | 0.2076088
0.2518575 | 0.05954663 | 0.08172922 |  |  |  | -0.08670985 | 0.5071137 | 0.2076088
0.2528107 | 0.05959339 | 0.001798442 |  |  |  | -0.08678309 | 0.5071644 | 0.2076088
0.2537638 | 0.05964016 | 0.08172922 |  |  |  | -0.08692957 | 0.5072659 | 0.2074948
0.254717 | 0.05968692 | 0.001798442 |  |  |  | -0.08676143 | 0.5079866 | 0.2074948
0.2589536 | 0.05971044 | 0.001798442 |  |  |  | -0.08659324 | 0.5087072 | 0.2074948
0.2631904 | 0.05973395 | 0.001798442 |  |  |  | -0.08625672 | 0.5101486 | 0.2072669
0.2674273 | 0.05975747 | 0.001798442 |  |  |  | -0.08639825 | 0.5109259 | 0.2081785
0.2716643 | 0.05978099 | 0.002797577 |  |  |  | -0.08668106 | 0.5124806 | 0.2166105
0.2780974 | 0.06023963 | 0.00229801 |  |  |  | -0.08682234 | 0.5132579 | 0.223789
0.2845316 | 0.06069838 | 0.002697664 |  |  |  | -0.0871093 | 0.5143784 | 0.2380322
0.297403 | 0.0616162 | 0.003896625 |  |  |  | -0.08739623 | 0.515499 | 0.244755
0.29875 | 0.06179127 | 0.003796712 |  |  |  | -0.08770827 | 0.5158403 | 0.240539
0.3000974 | 0.06196686 | 0.003796712 |  |  |  | -0.08768142 | 0.5159331 | 0.2393996
0.3014451 | 0.06214296 | 0.003796712 |  |  |  | -0.08751834 | 0.516828 | 0.234272
0.3027933 | 0.06231959 | 0.003696798 |  |  |  | -0.08743608 | 0.5174449 | 0.232221
0.3023308 | 0.06222034 | 0.003696798 |  |  |  | -0.08727135 | 0.5186789 | 0.2290305
0.3018684 | 0.06212109 | 0.003696798 |  |  |  | -0.08710551 | 0.5209045 | 0.2367788
0.3014059 | 0.06202183 | 0.003297145 |  |  |  | -0.08714165 | 0.5216026 | 0.2515917
0.3009434 | 0.06192258 | 0.003297145 |  |  |  | -0.08732454 | 0.5215151 | 0.2623026
0.3009385 | 0.06190612 | 0.00229801 |  |  |  | -0.08741598 | 0.5214715 | 0.2644676
0.3009336 | 0.06188966 | 0.002897491 |  |  |  | -0.08766019 | 0.5215044 | 0.2648094
0.3009287 | 0.06187319 | 0.002897491 |  |  |  | -0.08839281 | 0.5216032 | 0.2588843
0.3009238 | 0.06185673 | 0.002897491 |  |  |  | -0.08842583 | 0.5215254 | 0.2567193
0.301025 | 0.06182729 | 0.00229801 |  |  |  | -0.08845885 | 0.5214476 | 0.2544404
0.3011262 | 0.06179785 | 0.00229801 |  |  |  | -0.08852487 | 0.5212921 | 0.2528451
0.3012274 | 0.06176841 | 0.00229801 |  |  |  | -0.08857466 | 0.5212797 | 0.2528451
0.3013286 | 0.06173897 | 0.00229801 |  |  |  | -0.08867424 | 0.5212552 | 0.2506802
0.3017642 | 0.06177379 | 0.00229801 |  |  |  | -0.08853658 | 0.521384 | 0.2499965
0.3021998 | 0.06180862 | 0.00229801 |  |  |  | -0.08816153 | 0.5216662 | 0.2504523
0.3026354 | 0.06184346 | 0.00229801 |  |  |  | -0.08797392 | 0.5218074 | 0.2504523
0.3030711 | 0.0618783 | 0.00229801 |  |  |  | -0.08764238 | 0.5217925 | 0.2494268
0.3044483 | 0.06186118 | 0.002198096 |  |  |  | -0.08747661 | 0.5217851 | 0.2487431
0.3058255 | 0.06184406 | 0.002198096 |  |  |  | -0.08751009 | 0.5217736 | 0.2484013
0.3072027 | 0.06182695 | 0.002198096 |  |  |  | -0.08770935 | 0.5217696 | 0.2484013
0.30858 | 0.06180985 | 0.002198096 |  |  |  | -0.08807915 | 0.5218511 | 0.2482873
0.3131441 | 0.06213643 | 0.002797577 |  |  |  | -0.08802172 | 0.5220302 | 0.2476036
0.3222732 | 0.06279008 | 0.003297145 |  |  |  | -0.08799299 | 0.5221198 | 0.2476036
0.3290336 | 0.06307901 | 0.003996539 |  |  |  | -0.08787214 | 0.5220857 | 0.2480594
0.3312299 | 0.06304111 | 0.003996539 |  |  |  | -0.08775128 | 0.5220516 | 0.2473758
0.3334271 | 0.06300345 | 0.003796712 |  |  |  | -0.08750954 | 0.5219834 | 0.2471479
0.3356254 | 0.06296603 | 0.003796712 |  |  |  | -0.08740284 | 0.5219071 | 0.24692
0.3430123 | 0.06363272 | 0.003796712 |  |  |  | -0.08729614 | 0.5218308 | 0.24692
0.3467059 | 0.0639661 | 0.003796712 |  |  |  | -0.08718944 | 0.5217546 | 0.2466921
0.3503997 | 0.06429951 | 0.003796712 |  |  |  | -0.08708274 | 0.5216784 | 0.2466921
0.3502723 | 0.06427198 | 0.004795847 |  |  |  | -0.08713306 | 0.5218378 | 0.2466921
0.350145 | 0.0642445 | 0.00489576 |  |  |  | -0.08718335 | 0.5219973 | 0.2465781
0.3500178 | 0.06421705 | 0.004795847 |  |  |  | -0.08723364 | 0.5221568 | 0.2471479
0.3498908 | 0.06418966 | 0.003297145 |  |  |  | -0.08728391 | 0.5223163 | 0.2464642
0.3502778 | 0.06418588 | 0.003896625 |  |  |  | -0.0877053 | 0.5222725 | 0.2462363
0.3506656 | 0.0641821 | 0.003896625 |  |  |  | -0.087916 | 0.5222506 | 0.2461224
0.351054 | 0.06417834 | 0.001498702 |  |  |  | -0.08812669 | 0.5222288 | 0.2461224
0.351443 | 0.06417459 | 0.001898356 |  |  |  | -0.08800695 | 0.5222061 | 0.2460084
0.3514486 | 0.06418444 | 0.001398789 |  |  |  | -0.0878872 | 0.5221835 | 0.2458945
0.3514545 | 0.06419429 | 0.001398789 |  |  |  | -0.08776745 | 0.5221608 | 0.2458945
0.351467 | 0.06421399 | 0.001898356 |  |  |  | -0.08766823 | 0.5220062 | 0.2456666
0.351707 | 0.06421879 | 0.001798442 |  |  |  | -0.08768875 | 0.5218742 | 0.2456666
0.3519469 | 0.06422358 | 0.001798442 |  |  |  | -0.08770926 | 0.5217422 | 0.2456666
0.3521869 | 0.06422838 | 0.001798442 |  |  |  | -0.08772975 | 0.5216102 | 0.2455526
0.352427 | 0.06423318 | 0.001798442 |  |  |  | -0.08770327 | 0.5216308 | 0.2454387
0.3522917 | 0.06419854 | 0.001798442 |  |  |  | -0.08767678 | 0.5216514 | 0.2453247
0.3521564 | 0.06416392 | 0.001798442 |  |  |  | -0.08765029 | 0.5216721 | 0.2453247
0.3520212 | 0.06412932 | 0.001798442 |  |  |  | -0.08762381 | 0.5216927 | 0.2452108
0.351886 | 0.06409473 | 0.001798442 |  |  |  | -0.08769584 | 0.5217295 | 0.2452108
0.3518146 | 0.06409759 | 0.001798442 |  |  |  | -0.08776788 | 0.5217663 | 0.2452108
0.3517433 | 0.06410048 | 0.001798442 |  |  |  | -0.08791194 | 0.52184 | 0.2450968
0.3516722 | 0.06410338 | 0.001798442 |  |  |  | -0.08795942 | 0.5219127 | 0.2449829
0.3516013 | 0.0641063 | 0.001798442 |  |  |  | -0.0880069 | 0.5219855 | 0.2449829
0.3515191 | 0.06410987 | 0.001798442 |  |  |  | -0.08805438 | 0.5220583 | 0.244869
0.3514369 | 0.06411344 | 0.001798442 |  |  |  | -0.08810186 | 0.5221311 | 0.244869
0.3513547 | 0.06411701 | 0.001798442 |  |  |  | -0.08808139 | 0.5221125 | 0.244755
0.3512726 | 0.06412058 | 0.001798442 |  |  |  | -0.08806093 | 0.522094 | 0.244755
0.3513421 | 0.06412086 | 0.001798442 |  |  |  | -0.08804047 | 0.5220754 | 0.244755
0.3514116 | 0.06412114 | 0.001698529 |  |  |  | -0.08802 | 0.5220569 | 0.2446411
0.351481 | 0.06412141 | 0.001698529 |  |  |  | -0.08799851 | 0.5221052 | 0.2446411
0.3515505 | 0.06412169 | 0.001698529 |  |  |  | -0.08797701 | 0.5221536 | 0.2445271
0.3515916 | 0.06411639 | 0.001698529 |  |  |  | -0.08795552 | 0.5222019 | 0.2444132
0.3516326 | 0.06411108 | 0.001698529 |  |  |  | -0.08793402 | 0.5222502 | 0.2444132
0.3516736 | 0.06410578 | 0.001698529 |  |  |  | -0.08800774 | 0.5223646 | 0.2444132
0.3517146 | 0.06410047 | 0.001698529 |  |  |  | -0.08808147 | 0.5224789 | 0.2444132
0.3512175 | 0.06401834 | 0.001698529 |  |  |  | -0.08822892 | 0.5227077 | 0.2441853
0.3507204 | 0.06393621 | 0.001698529 |  |  |  | -0.08832121 | 0.5226512 | 0.2441853
0.3502232 | 0.06385408 | 0.001698529 |  |  |  | -0.08841349 | 0.5225947 | 0.2441853
0.3497261 | 0.06377196 | 0.001698529 |  |  |  | -0.08850578 | 0.5225382 | 0.2441853
0.3497074 | 0.06380226 | 0.001698529 |  |  |  | -0.08859807 | 0.5224817 | 0.2441853
0.3496887 | 0.06383256 | 0.001698529 |  |  |  | -0.08852375 | 0.5224788 | 0.2441853
0.3496699 | 0.06386287 | 0.001698529 |  |  |  | -0.08844943 | 0.5224759 | 0.2441853
0.3496512 | 0.06389317 | 0.001698529 |  |  |  | -0.08830079 | 0.5224701 | 0.2444132
0.3496519 | 0.06386873 | 0.001698529 |  |  |  | -0.08812583 | 0.522544 | 0.2444132
0.3496527 | 0.06384429 | 0.001598616 |  |  |  | -0.08795086 | 0.5226179 | 0.2445271
0.3496534 | 0.06381984 | 0.001598616 |  |  |  | -0.08777589 | 0.5226918 | 0.2444132
0.3496542 | 0.0637954 | 0.001598616 |  |  |  | -0.08760093 | 0.5227657 | 0.2444132
0.3496612 | 0.06381269 | 0.001598616 |  |  |  | -0.08743714 | 0.5250323 | 0.244755
0.3496682 | 0.06382999 | 0.001598616 |  |  |  | -0.08758298 | 0.5294847 | 0.2608213
0.3496753 | 0.06384731 | 0.001598616 |  |  |  | -0.08802473 | 0.5323162 | 0.2913587
0.3496823 | 0.06386464 | 0.001598616 |  |  |  | -0.0881571 | 0.5329617 | 0.2959166
0.3496951 | 0.06386406 | 0.001598616 |  |  |  | -0.0882405 | 0.532984 | 0.2947771
0.3497079 | 0.06386348 | 0.001598616 |  |  |  | -0.08832388 | 0.5330064 | 0.2961444
0.3497207 | 0.0638629 | 0.001598616 |  |  |  | -0.08840724 | 0.5330287 | 0.2955747
0.3497336 | 0.06386232 | 0.001598616 |  |  |  | -0.08849058 | 0.5330511 | 0.2943213
0.3497563 | 0.06385862 | 0.001598616 |  |  |  | -0.08848573 | 0.5330014 | 0.2943213
0.349779 | 0.06385493 | 0.001598616 |  |  |  | -0.08847114 | 0.5328522 | 0.2848638
0.3498018 | 0.06385124 | 0.001598616 |  |  |  | -0.08876051 | 0.5324843 | 0.2800781
0.3498245 | 0.06384754 | 0.001598616 |  |  |  | -0.08882544 | 0.5324453 | 0.2800781
0.3498502 | 0.06385141 | 0.001598616 |  |  |  | -0.08890201 | 0.5325479 | 0.2788247
0.3498759 | 0.06385528 | 0.001598616 |  |  |  | -0.08887537 | 0.5326382 | 0.2790526
0.3499015 | 0.06385915 | 0.001598616 |  |  |  | -0.08884873 | 0.5327284 | 0.2784829
0.3499272 | 0.06386302 | 0.001598616 |  |  |  | -0.08886422 | 0.5327548 | 0.2783689
0.3499729 | 0.06385629 | 0.001598616 |  |  |  | -0.08889518 | 0.5328074 | 0.2780271
0.3500187 | 0.06384956 | 0.001598616 |  |  |  | -0.08895035 | 0.5327341 | 0.2779132
0.3500644 | 0.06384283 | 0.001598616 |  |  |  | -0.08901218 | 0.5326101 | 0.2772295
0.3501102 | 0.0638361 | 0.001598616 |  |  |  | -0.08906076 | 0.5325192 | 0.2772295
0.3501109 | 0.06383438 | 0.001598616 |  |  |  | -0.08915786 | 0.5323376 | 0.2768877
0.3501116 | 0.06383266 | 0.001598616 |  |  |  | -0.08911432 | 0.5323513 | 0.2767737
0.3501123 | 0.06383095 | 0.001598616 |  |  |  | -0.08907079 | 0.5323651 | 0.2766598
0.350113 | 0.06382924 | 0.001598616 |  |  |  | -0.0889837 | 0.5323927 | 0.2764319
0.3501166 | 0.06382274 | 0.001598616 |  |  |  | -0.0889738 | 0.5323526 | 0.2763179
0.3501203 | 0.06381623 | 0.001598616 |  |  |  | -0.08896389 | 0.5323124 | 0.2767737
0.3501239 | 0.06380973 | 0.001598616 |  |  |  | -0.08895398 | 0.5322722 | 0.276204
0.3501275 | 0.06380323 | 0.001598616 |  |  |  | -0.08894407 | 0.532232 | 0.27609
0.350123 | 0.06380979 | 0.001598616 |  |  |  | -0.08895215 | 0.5323266 | 0.27609
0.3501184 | 0.06381635 | 0.001598616 |  |  |  | -0.0889683 | 0.5325158 | 0.2757482
0.3501138 | 0.06382291 | 0.001598616 |  |  |  | -0.08897637 | 0.5326105 | 0.2757482
0.3501092 | 0.06382947 | 0.001598616 |  |  |  | -0.08896353 | 0.5324958 | 0.2746087
0.3499778 | 0.063833 | 0.001598616 |  |  |  | -0.0889571 | 0.5324384 | 0.2755203
0.3498464 | 0.06383654 | 0.001598616 |  |  |  | -0.08895068 | 0.5323811 | 0.2754064
0.3497151 | 0.06384008 | 0.001598616 |  |  |  | -0.0889868 | 0.532403 | 0.2754064
0.3495838 | 0.06384362 | 0.001598616 |  |  |  | -0.08902291 | 0.532425 | 0.2751785
0.3496249 | 0.06383148 | 0.001598616 |  |  |  | -0.08905903 | 0.5324469 | 0.2751785
0.349666 | 0.06381935 | 0.001598616 |  |  |  | -0.08909514 | 0.5324688 | 0.2750645
0.3497072 | 0.06380721 | 0.001598616 |  |  |  | -0.08920471 | 0.5323772 | 0.2750645
0.3497483 | 0.06379507 | 0.001598616 |  |  |  | -0.08931426 | 0.5322856 | 0.2750645
0.3518022 | 0.06385248 | 0.001598616 |  |  |  | -0.08942379 | 0.532194 | 0.2748366
0.3538561 | 0.06390989 | 0.001598616 |  |  |  | -0.08953331 | 0.5321024 | 0.2748366
0.35591 | 0.0639673 | 0.001598616 |  |  |  | -0.08952531 | 0.5321673 | 0.2747227
0.3579639 | 0.06402471 | 0.001598616 |  |  |  | -0.0895173 | 0.5322322 | 0.2747227
0.3610274 | 0.06412847 | 0.001598616 |  |  |  | -0.08950929 | 0.532297 | 0.2747227
0.364091 | 0.06423223 | 0.001898356 |  |  |  | -0.08950127 | 0.5323619 | 0.2746087
0.3671546 | 0.06433599 | 0.001898356 |  |  |  | -0.08945736 | 0.5323156 | 0.2746087
0.3702183 | 0.06443976 | 0.002797577 |  |  |  | -0.08936952 | 0.5322229 | 0.2743809
0.3770665 | 0.0644217 | 0.003596885 |  |  |  | -0.0893256 | 0.5321765 | 0.2743809
0.3804906 | 0.06441276 | 0.002997404 |  |  |  | -0.08920483 | 0.5322273 | 0.2742669
0.3839146 | 0.06440389 | 0.00489576 |  |  |  | -0.08908405 | 0.532278 | 0.2742669
0.3862681 | 0.06455182 | 0.004795847 |  |  |  | -0.08896326 | 0.5323288 | 0.274153
0.3886217 | 0.06469977 | 0.004795847 |  |  |  | -0.08884246 | 0.5323795 | 0.274039
0.3909753 | 0.06484773 | 0.004995674 |  |  |  | -0.08884919 | 0.532378 | 0.274039
0.3876909 | 0.06446161 | 0.003696798 |  |  |  | -0.08885592 | 0.5323765 | 0.2739251
0.387102 | 0.06449677 | 0.003097318 |  |  |  | -0.08886265 | 0.532375 | 0.2739251
0.3868076 | 0.06451437 | 0.003696798 |  |  |  | -0.08886939 | 0.5323735 | 0.2738111
0.3870487 | 0.06457727 | 0.00229801 |  |  |  | -0.08888988 | 0.5323965 | 0.2738111
0.3872273 | 0.06459237 | 0.00229801 |  |  |  | -0.08891037 | 0.5324196 | 0.2738111
0.386673 | 0.06460362 | 0.00229801 |  |  |  | -0.08893086 | 0.5324427 | 0.2736972
0.3861187 | 0.06461487 | 0.00229801 |  |  |  | -0.08895134 | 0.5324657 | 0.2736972
0.3855645 | 0.06462612 | 0.00229801 |  |  |  | -0.08885183 | 0.532519 | 0.2735832
0.3850102 | 0.06463736 | 0.00229801 |  |  |  | -0.08875233 | 0.5325723 | 0.2735832
0.3876668 | 0.06473687 | 0.00229801 |  |  |  | -0.08865282 | 0.5326256 | 0.2735832
0.3929799 | 0.06493591 | 0.002198096 |  |  |  | -0.08855331 | 0.5326789 | 0.2734693
0.4100657 | 0.06516437 | 0.00979152 |  |  |  | -0.08853294 | 0.5325618 | 0.2734693
0.4117432 | 0.06515859 | 0.005794981 |  |  |  | -0.08849221 | 0.5323275 | 0.2733553
0.4134207 | 0.0651528 | 0.005894895 |  |  |  | -0.08847185 | 0.5322104 | 0.2732414
0.4150982 | 0.06514702 | 0.005794981 |  |  |  | -0.08848768 | 0.5322263 | 0.2732414
0.4167758 | 0.06514123 | 0.005395327 |  |  |  | -0.08850351 | 0.5322422 | 0.2732414
0.419357 | 0.06524902 | 0.004096452 |  |  |  | -0.08851934 | 0.5322581 | 0.2731274
0.4219384 | 0.06535681 | 0.003796712 |  |  |  | -0.08853517 | 0.532274 | 0.2731274
0.4242565 | 0.06526371 | 0.003896625 |  |  |  | -0.08852885 | 0.5322846 | 0.2730135
0.4265747 | 0.06517074 | 0.004396193 |  |  |  | -0.08852253 | 0.5322953 | 0.2730135
0.4252685 | 0.06492726 | 0.004795847 |  |  |  | -0.08851621 | 0.532306 | 0.2730135
0.4246154 | 0.06480552 | 0.004795847 |  |  |  | -0.08850989 | 0.5323167 | 0.2728996
0.4239623 | 0.06468378 | 0.00459602 |  |  |  | -0.08852624 | 0.5324129 | 0.2728996
0.4237703 | 0.06465293 | 0.004795847 |  |  |  | -0.08855885 | 0.5326054 | 0.2727856
0.4235789 | 0.06462212 | 0.004396193 |  |  |  | -0.08857511 | 0.5327017 | 0.2727856
0.4233881 | 0.06459137 | 0.004096452 |  |  |  | -0.08851763 | 0.5333321 | 0.2727856
0.4231978 | 0.06456066 | 0.003696798 |  |  |  | -0.08848886 | 0.5336472 | 0.2727856
0.4232687 | 0.06468554 | 0.003297145 |  |  |  | -0.08846006 | 0.5339624 | 0.2731274
0.4233397 | 0.06481042 | 0.00229801 |  |  |  | -0.08841032 | 0.5357011 | 0.2789387
0.4234107 | 0.0649353 | 0.002697664 |  |  |  | -0.08838545 | 0.5365705 | 0.2846359
0.4234817 | 0.06506019 | 0.002697664 |  |  |  | -0.08836058 | 0.5374398 | 0.2955747
0.4235109 | 0.06514496 | 0.002697664 |  |  |  | -0.08823775 | 0.5377357 | 0.2955747
0.4235402 | 0.06522974 | 0.002697664 |  |  |  | -0.08811491 | 0.5380316 | 0.307539
0.4235694 | 0.06531454 | 0.002697664 |  |  |  | -0.08795174 | 0.5386704 | 0.3189336
0.4235987 | 0.06539936 | 0.002697664 |  |  |  | -0.08811677 | 0.5387642 | 0.320187
0.4236221 | 0.06537981 | 0.002697664 |  |  |  | -0.08819926 | 0.5388111 | 0.320187
0.4236456 | 0.06536027 | 0.002697664 |  |  |  | -0.08822857 | 0.5387724 | 0.3185917
0.4236691 | 0.06534076 | 0.002697664 |  |  |  | -0.08804974 | 0.5387709 | 0.3109574
0.4236926 | 0.06532125 | 0.002697664 |  |  |  | -0.08787091 | 0.5387694 | 0.309704
0.4236082 | 0.06528262 | 0.002697664 |  |  |  | -0.08787255 | 0.5388596 | 0.30959
0.4235238 | 0.065244 | 0.002697664 |  |  |  | -0.08787419 | 0.5389497 | 0.3084506
0.4234394 | 0.0652054 | 0.002697664 |  |  |  | -0.08787583 | 0.5390399 | 0.3079948
0.4233551 | 0.06516681 | 0.002697664 |  |  |  | -0.08787612 | 0.5390471 | 0.3073111
0.4233798 | 0.06516976 | 0.002697664 |  |  |  | -0.08787339 | 0.5388812 | 0.3067414
0.4234045 | 0.06517271 | 0.002697664 |  |  |  | -0.087872 | 0.5387983 | 0.3074251
0.4234293 | 0.06517566 | 0.002697664 |  |  |  | -0.08786622 | 0.5387014 | 0.3060577
0.423454 | 0.06517861 | 0.002697664 |  |  |  | -0.08786333 | 0.5386529 | 0.3059438
0.4234599 | 0.06518622 | 0.002697664 |  |  |  | -0.08786043 | 0.5386045 | 0.3057159
0.4234658 | 0.06519383 | 0.002697664 |  |  |  | -0.08820618 | 0.5388065 | 0.305374
0.4234718 | 0.06520144 | 0.002697664 |  |  |  | -0.08837899 | 0.5389075 | 0.3051461
0.4234777 | 0.06520906 | 0.002697664 |  |  |  | -0.08859009 | 0.5390229 | 0.3049183
0.4233142 | 0.06521459 | 0.002697664 |  |  |  | -0.08862841 | 0.5390373 | 0.3048043
0.4231508 | 0.06522012 | 0.002697664 |  |  |  | -0.08866673 | 0.5390518 | 0.3052601
0.4229873 | 0.06522566 | 0.002697664 |  |  |  | -0.08882546 | 0.5390472 | 0.3042346
0.4228239 | 0.06523119 | 0.002697664 |  |  |  | -0.08888566 | 0.5390377 | 0.3041206
0.4228166 | 0.06523321 | 0.002697664 |  |  |  | -0.08894586 | 0.5390281 | 0.3040067
0.4228094 | 0.06523522 | 0.002697664 |  |  |  | -0.08891984 | 0.5389528 | 0.3041206
0.4228021 | 0.06523724 | 0.002697664 |  |  |  | -0.08889382 | 0.5388774 | 0.3037788
0.4227949 | 0.06523925 | 0.002697664 |  |  |  | -0.0888678 | 0.538802 | 0.3036649
0.4228988 | 0.0652369 | 0.002697664 |  |  |  | -0.08884178 | 0.5387266 | 0.3035509
0.4230028 | 0.06523454 | 0.002697664 |  |  |  | -0.08884041 | 0.5388353 | 0.3035509
0.4231067 | 0.06523219 | 0.002697664 |  |  |  | -0.08883903 | 0.538944 | 0.303437
0.4232107 | 0.06522984 | 0.002697664 |  |  |  | -0.0888409 | 0.5391992 | 0.3030951
0.4230989 | 0.06523372 | 0.002697664 |  |  |  | -0.08884553 | 0.5392372 | 0.3029812
0.4229871 | 0.0652376 | 0.002697664 |  |  |  | -0.08885016 | 0.5392752 | 0.3029812
0.4228753 | 0.06524147 | 0.002697664 |  |  |  | -0.08885478 | 0.5393132 | 0.3029812
0.4227635 | 0.06524535 | 0.002697664 |  |  |  | -0.088848 | 0.5393433 | 0.3027533
0.4226456 | 0.06517595 | 0.002697664 |  |  |  | -0.08884121 | 0.5393735 | 0.3027533
0.4225278 | 0.06510656 | 0.002697664 |  |  |  | -0.08883441 | 0.5394037 | 0.3025254
0.42241 | 0.06503716 | 0.002697664 |  |  |  | -0.0888276 | 0.5394338 | 0.3025254
0.4222922 | 0.06496776 | 0.002697664 |  |  |  | -0.08882299 | 0.5392884 | 0.3024115
0.4222385 | 0.0649047 | 0.002697664 |  |  |  | -0.08881836 | 0.5391431 | 0.3024115
0.4221848 | 0.06484164 | 0.002697664 |  |  |  | -0.08883416 | 0.5388987 | 0.3021836
0.4221312 | 0.06477859 | 0.002697664 |  |  |  | -0.08890027 | 0.5389951 | 0.3018417
0.4220775 | 0.06471553 | 0.002697664 |  |  |  | -0.08889122 | 0.5389523 | 0.3018417
0.422168 | 0.0647181 | 0.002697664 |  |  |  | -0.08888217 | 0.5389096 | 0.3017278
0.4222585 | 0.06472067 | 0.002697664 |  |  |  | -0.08887311 | 0.5388668 | 0.3016138
0.422349 | 0.06472323 | 0.002697664 |  |  |  | -0.08899516 | 0.5388692 | 0.3016138
0.4224395 | 0.0647258 | 0.002697664 |  |  |  | -0.0891172 | 0.5388716 | 0.3014999
0.4225591 | 0.0647248 | 0.002697664 |  |  |  | -0.08923925 | 0.5388739 | 0.3014999
0.4226787 | 0.06472379 | 0.002697664 |  |  |  | -0.08936129 | 0.5388763 | 0.3013859
0.4227983 | 0.06472279 | 0.002697664 |  |  |  | -0.08928504 | 0.5388693 | 0.3013859
0.4229179 | 0.06472179 | 0.002697664 |  |  |  | -0.08920879 | 0.5388624 | 0.301272
0.4228345 | 0.06472051 | 0.002697664 |  |  |  | -0.08913253 | 0.5388555 | 0.301272
0.4227511 | 0.06471923 | 0.002697664 |  |  |  | -0.08905626 | 0.5388485 | 0.3011581
0.4226677 | 0.06471795 | 0.002697664 |  |  |  | -0.08905002 | 0.5388722 | 0.3011581
0.4225842 | 0.06471667 | 0.002697664 |  |  |  | -0.08904378 | 0.5388958 | 0.3010441
0.4223492 | 0.06471797 | 0.002697664 |  |  |  | -0.08903753 | 0.5389195 | 0.3010441
0.4221141 | 0.06471927 | 0.002697664 |  |  |  | -0.08903129 | 0.5389431 | 0.3009302
0.421879 | 0.06472057 | 0.002697664 |  |  |  | -0.08904139 | 0.5389239 | 0.3009302
0.4216439 | 0.06472187 | 0.002697664 |  |  |  | -0.08905149 | 0.5389046 | 0.3008162
0.4216358 | 0.06469957 | 0.002697664 |  |  |  | -0.08906159 | 0.5388853 | 0.3008162
0.4216276 | 0.06467726 | 0.002697664 |  |  |  | -0.08907169 | 0.538866 | 0.3007023
0.4216194 | 0.06465495 | 0.002697664 |  |  |  | -0.08907292 | 0.538864 | 0.3007023
0.4216113 | 0.06463265 | 0.002697664 |  |  |  | -0.08907416 | 0.538862 | 0.3007023
0.4218019 | 0.06461717 | 0.002697664 |  |  |  | -0.08907539 | 0.5388601 | 0.3005883
0.4219925 | 0.06460169 | 0.002697664 |  |  |  | -0.08907662 | 0.5388581 | 0.3005883
0.4221832 | 0.06458622 | 0.002697664 |  |  |  | -0.08899226 | 0.5388839 | 0.2996768
0.4223738 | 0.06457075 | 0.002697664 |  |  |  | -0.0889079 | 0.5389097 | 0.3003604
0.4361644 | 0.06498935 | 0.003896625 |  |  |  | -0.08873913 | 0.5389614 | 0.3002465
0.4407618 | 0.06512941 | 0.003896625 |  |  |  | -0.08874144 | 0.5389425 | 0.3000186
0.4447185 | 0.06514694 | 0.009891434 |  |  |  | -0.08874375 | 0.5389236 | 0.2996768
0.4466973 | 0.06515571 | 0.005495241 |  |  |  | -0.0885812 | 0.5391773 | 0.2994489
0.4486764 | 0.06516449 | 0.005595154 |  |  |  | -0.08825607 | 0.5396847 | 0.2994489
0.4514642 | 0.06507072 | 0.005495241 |  |  |  | -0.0880935 | 0.5399384 | 0.2989931
0.454252 | 0.06497716 | 0.005495241 |  |  |  | -0.08807616 | 0.5410455 | 0.2989931
0.4570398 | 0.0648838 | 0.005295414 |  |  |  | -0.0880588 | 0.5421525 | 0.299221
0.4595747 | 0.06473326 | 0.005894895 |  |  |  | -0.08804145 | 0.5432596 | 0.3003604
0.4593219 | 0.06467588 | 0.005894895 |  |  |  | -0.08839831 | 0.5461891 | 0.3281631
0.4590692 | 0.06461849 | 0.005894895 |  |  |  | -0.0895278 | 0.5474782 | 0.3342023
0.4588167 | 0.06456111 | 0.005495241 |  |  |  | -0.08953749 | 0.5474979 | 0.334658
0.4589365 | 0.06449518 | 0.005894895 |  |  |  | -0.08955686 | 0.5475375 | 0.3336325
0.459176 | 0.06436331 | 0.003896625 |  |  |  | -0.08956653 | 0.5475572 | 0.3336325
0.4592958 | 0.06429739 | 0.003496971 |  |  |  | -0.08954578 | 0.5475796 | 0.332721
0.4593537 | 0.06425203 | 0.003297145 |  |  |  | -0.08952503 | 0.547602 | 0.3334046
0.4594117 | 0.06420668 | 0.003297145 |  |  |  | -0.08950428 | 0.5476244 | 0.3332907
0.4594696 | 0.06416133 | 0.003297145 |  |  |  | -0.08948353 | 0.5476468 | 0.3337465
0.4595275 | 0.06411598 | 0.003097318 |  |  |  | -0.0895767 | 0.547672 | 0.3330628
0.4594541 | 0.06409079 | 0.003197231 |  |  |  | -0.08966986 | 0.5476971 | 0.3329489
0.4594174 | 0.0640782 | 0.003197231 |  |  |  | -0.08976303 | 0.5477223 | 0.3329489
0.4594708 | 0.06405194 | 0.003097318 |  |  |  | -0.08978721 | 0.5476912 | 0.332721
0.4596513 | 0.06402462 | 0.003097318 |  |  |  | -0.08971824 | 0.5476348 | 0.3324931
0.4603067 | 0.06403298 | 0.003097318 |  |  |  | -0.08964926 | 0.5475784 | 0.3324931
0.4614372 | 0.064077 | 0.003297145 |  |  |  | -0.08958028 | 0.5475221 | 0.3324931
0.4636626 | 0.06418424 | 0.003496971 |  |  |  | -0.08961595 | 0.5474012 | 0.3324931
0.4653227 | 0.06426947 | 0.003896625 |  |  |  | -0.08965162 | 0.5472802 | 0.3322652
0.468643 | 0.06443993 | 0.00489576 |  |  |  | -0.08968729 | 0.5471593 | 0.3321512
0.4746498 | 0.06422483 | 0.00489576 |  |  |  | -0.08972297 | 0.5470384 | 0.3320373
0.4776532 | 0.06411736 | 0.004096452 |  |  |  | -0.08965277 | 0.5471425 | 0.3320373
0.4806566 | 0.06400994 | 0.005695068 |  |  |  | -0.08958257 | 0.5472466 | 0.3319233
0.4923975 | 0.06307044 | 0.006894029 |  |  |  | -0.08951238 | 0.5473507 | 0.3318094
0.4963112 | 0.06275732 | 0.006294549 |  |  |  | -0.08944218 | 0.5474548 | 0.3318094
0.4969138 | 0.06286182 | 0.006894029 |  |  |  | -0.08951203 | 0.547501 | 0.3315815
0.4975166 | 0.06296632 | 0.006894029 |  |  |  | -0.08954694 | 0.5475241 | 0.3315815
0.4981197 | 0.06307083 | 0.005894895 |  |  |  | -0.08958184 | 0.5475472 | 0.3313536
0.498723 | 0.06317533 | 0.005894895 |  |  |  | -0.08947777 | 0.5475885 | 0.3313536
0.4987642 | 0.06311024 | 0.005894895 |  |  |  | -0.08937371 | 0.5476298 | 0.3313536
0.4988055 | 0.06304515 | 0.006894029 |  |  |  | -0.08926964 | 0.5476711 | 0.3312397
0.4988467 | 0.06298006 | 0.006494376 |  |  |  | -0.08916556 | 0.5477125 | 0.3312397
0.498888 | 0.06291497 | 0.006494376 |  |  |  | -0.08924581 | 0.5477338 | 0.3311257
0.4990128 | 0.06286385 | 0.006494376 |  |  |  | -0.08932606 | 0.5477552 | 0.3310118
0.4993875 | 0.0627105 | 0.00459602 |  |  |  | -0.0894063 | 0.5477765 | 0.3310118
0.4991024 | 0.06267502 | 0.003297145 |  |  |  | -0.08948654 | 0.5477979 | 0.3308978
0.4985327 | 0.06260411 | 0.003097318 |  |  |  | -0.08943341 | 0.5478079 | 0.3308978
0.498248 | 0.0625687 | 0.003097318 |  |  |  | -0.08938028 | 0.5478179 | 0.3307839
0.4986907 | 0.06263753 | 0.003097318 |  |  |  | -0.08932715 | 0.547828 | 0.3306699
0.4991333 | 0.06270636 | 0.003097318 |  |  |  | -0.08927401 | 0.547838 | 0.3306699
0.4995759 | 0.06277518 | 0.003097318 |  |  |  | -0.08924508 | 0.5477667 | 0.330556
0.5000185 | 0.06284401 | 0.003097318 |  |  |  | -0.08921615 | 0.5476954 | 0.330556
0.4992098 | 0.06269532 | 0.003097318 |  |  |  | -0.08918722 | 0.5476242 | 0.330556
0.4984011 | 0.06254663 | 0.003097318 |  |  |  | -0.08915829 | 0.5475529 | 0.3304421
0.4975924 | 0.06239794 | 0.003097318 |  |  |  | -0.08912872 | 0.5469507 | 0.3302142
0.4967839 | 0.06224926 | 0.003097318 |  |  |  | -0.08910924 | 0.5469168 | 0.3301002
0.4966881 | 0.06225398 | 0.003097318 |  |  |  | -0.08908977 | 0.5468829 | 0.3301002
0.4965923 | 0.06225871 | 0.003097318 |  |  |  | -0.0890703 | 0.546849 | 0.3299863
0.4964965 | 0.06226344 | 0.003097318 |  |  |  | -0.08905082 | 0.5468151 | 0.3299863
0.4964007 | 0.06226818 | 0.003097318 |  |  |  | -0.08904487 | 0.5468305 | 0.3299863
0.4964171 | 0.06226282 | 0.003097318 |  |  |  | -0.08903892 | 0.546846 | 0.3298723
0.4964335 | 0.06225748 | 0.003097318 |  |  |  | -0.08903297 | 0.5468614 | 0.3298723
0.4964499 | 0.06225213 | 0.003097318 |  |  |  | -0.08902702 | 0.5468769 | 0.3303281
0.4964663 | 0.06224679 | 0.003097318 |  |  |  | -0.08905155 | 0.5468726 | 0.3296444
0.4967341 | 0.0622479 | 0.003097318 |  |  |  | -0.08907608 | 0.5468684 | 0.3296444
0.4970019 | 0.06224902 | 0.003097318 |  |  |  | -0.08910061 | 0.5468642 | 0.3296444
0.4972697 | 0.06225015 | 0.003097318 |  |  |  | -0.08912514 | 0.5468599 | 0.3296444
0.4975375 | 0.0622513 | 0.003097318 |  |  |  | -0.08919379 | 0.5468993 | 0.3295305
0.4971779 | 0.06222866 | 0.003097318 |  |  |  | -0.08926244 | 0.5469386 | 0.3295305
0.4968183 | 0.06220607 | 0.003097318 |  |  |  | -0.08939973 | 0.5470174 | 0.3293026
0.4964587 | 0.06218352 | 0.003097318 |  |  |  | -0.08937793 | 0.5471664 | 0.3293026
0.4960991 | 0.062161 | 0.003097318 |  |  |  | -0.08935613 | 0.5473155 | 0.3293026
0.4960189 | 0.062249 | 0.003097318 |  |  |  | -0.08933433 | 0.5474647 | 0.3291887
0.4959386 | 0.06233699 | 0.003097318 |  |  |  | -0.08931253 | 0.5476138 | 0.3291887
0.4958583 | 0.06242499 | 0.003097318 |  |  |  | -0.08931514 | 0.5475048 | 0.3290747
0.4957781 | 0.062513 | 0.003097318 |  |  |  | -0.08931774 | 0.5473958 | 0.3290747
0.4959164 | 0.06251173 | 0.003097318 |  |  |  | -0.08932033 | 0.5472868 | 0.3290747
0.4960547 | 0.06251046 | 0.003097318 |  |  |  | -0.08932293 | 0.5471778 | 0.3290747
0.496193 | 0.0625092 | 0.003097318 |  |  |  | -0.08937248 | 0.5471332 | 0.3290747
0.4963314 | 0.06250793 | 0.003097318 |  |  |  | -0.08942203 | 0.5470885 | 0.3288468
0.4963378 | 0.06253745 | 0.003097318 |  |  |  | -0.08947156 | 0.5470438 | 0.3288468
0.4963442 | 0.06256698 | 0.003097318 |  |  |  | -0.08952108 | 0.5469992 | 0.3288468
0.4963506 | 0.06259651 | 0.003097318 |  |  |  | -0.08949869 | 0.5469979 | 0.3288468
0.4963571 | 0.06262603 | 0.003097318 |  |  |  | -0.08947631 | 0.5469967 | 0.3287329
0.4964268 | 0.0625931 | 0.003097318 |  |  |  | -0.08945392 | 0.5469955 | 0.3287329
0.4964965 | 0.06256016 | 0.003097318 |  |  |  | -0.08943154 | 0.5469943 | 0.3286189
0.4965662 | 0.06252722 | 0.003097318 |  |  |  | -0.08942022 | 0.5469949 | 0.3286189
0.4966359 | 0.06249429 | 0.002997404 |  |  |  | -0.0894089 | 0.5469956 | 0.328505
0.4965053 | 0.06249343 | 0.002997404 |  |  |  | -0.08939759 | 0.5469962 | 0.328505
0.4963747 | 0.06249257 | 0.002997404 |  |  |  | -0.08938627 | 0.5469968 | 0.328505
0.4962442 | 0.06249171 | 0.002997404 |  |  |  | -0.08939271 | 0.5470034 | 0.3282771
0.4961137 | 0.06249085 | 0.002997404 |  |  |  | -0.08939914 | 0.54701 | 0.3282771
0.4961209 | 0.06249821 | 0.002997404 |  |  |  | -0.08941201 | 0.5470233 | 0.3280492
0.4961282 | 0.06250557 | 0.002997404 |  |  |  | -0.08935566 | 0.5473534 | 0.3280492
0.4961354 | 0.06251293 | 0.002997404 |  |  |  | -0.08929928 | 0.5476836 | 0.3279353
0.4961427 | 0.06252029 | 0.002997404 |  |  |  | -0.08924288 | 0.5480137 | 0.3279353
0.4961011 | 0.0625218 | 0.002997404 |  |  |  | -0.08918645 | 0.5483439 | 0.3280492
0.4960596 | 0.0625233 | 0.002997404 |  |  |  | -0.08915389 | 0.548309 | 0.3280492
0.496018 | 0.06252481 | 0.002997404 |  |  |  | -0.08912133 | 0.5482741 | 0.3234914
0.4959764 | 0.06252632 | 0.002997404 |  |  |  | -0.08908876 | 0.5482392 | 0.334772
0.4969123 | 0.06253395 | 0.002997404 |  |  |  | -0.0890562 | 0.5482043 | 0.3406972
0.4978482 | 0.06254159 | 0.002997404
0.4987841 | 0.06254922 | 0.002997404
0.49972 | 0.06255686 | 0.002997404
0.5031347 | 0.06256976 | 0.002997404
0.5133802 | 0.06260909 | 0.009092126
0.5140335 | 0.06233411 | 0.003097318
0.5140695 | 0.06206148 | 0.005894895
0.5137605 | 0.06206261 | 0.005395327
0.5134514 | 0.06206377 | 0.005894895
0.5157209 | 0.06192161 | 0.004396193
0.5168557 | 0.06185053 | 0.004096452
0.5179905 | 0.06177945 | 0.004396193
0.5195892 | 0.06161962 | 0.003696798
0.5211879 | 0.06145985 | 0.003796712
0.5243853 | 0.0611405 | 0.00979152
0.5236396 | 0.06116859 | 0.0051955
0.5221481 | 0.06122476 | 0.007293683
0.5214024 | 0.06125284 | 0.006993943
0.5212792 | 0.06116442 | 0.007893164
0.5210328 | 0.06098757 | 0.005095587
0.5232838 | 0.06095717 | 0.004496106
0.525658 | 0.06101525 | 0.004396193
0.5280322 | 0.06107338 | 0.00489576
0.5304064 | 0.06113156 | 0.004496106
0.5341707 | 0.06036549 | 0.005095587
0.5360531 | 0.05998256 | 0.007293683
0.5377777 | 0.05958432 | 0.007793251
0.5376988 | 0.05957668 | 0.00719377
0.53762 | 0.05956907 | 0.008892299
0.5377131 | 0.05956025 | 0.006794116
0.5378063 | 0.05955144 | 0.005495241
0.5379926 | 0.05953382 | 0.005095587
0.5379682 | 0.05953622 | 0.00489576
0.5379559 | 0.05953742 | 0.00489576
0.5378311 | 0.05952233 | 0.004695933
0.5377184 | 0.05950605 | 0.00489576
0.5376057 | 0.05948978 | 0.004496106
0.5374931 | 0.05947352 | 0.004496106
0.5371617 | 0.05949143 | 0.00489576
0.5368305 | 0.05950934 | 0.004196366
0.5367241 | 0.05949389 | 0.004196366
0.5366178 | 0.05947843 | 0.004196366
0.5365115 | 0.05946298 | 0.004196366
0.5364051 | 0.05944753 | 0.004196366
0.536842 | 0.05945078 | 0.004196366
0.5377157 | 0.05945729 | 0.004096452
0.5381525 | 0.05946056 | 0.004096452
0.5376101 | 0.05946488 | 0.004096452
0.5370677 | 0.05946919 | 0.004096452
0.5365253 | 0.05947351 | 0.004096452
0.5359829 | 0.05947782 | 0.004096452
0.5360019 | 0.05948053 | 0.004096452
0.5360209 | 0.05948323 | 0.004096452
0.5360399 | 0.05948594 | 0.004096452
0.5360589 | 0.05948866 | 0.004096452
0.5360787 | 0.05948242 | 0.004096452
0.5360984 | 0.05947618 | 0.004096452
0.5361182 | 0.05946994 | 0.004096452
0.5361379 | 0.0594637 | 0.004096452
0.5361317 | 0.05946493 | 0.004096452
0.5361255 | 0.05946615 | 0.004096452
0.5361192 | 0.05946737 | 0.003996539
0.536113 | 0.0594686 | 0.003996539
0.5357482 | 0.05947642 | 0.003996539
0.5353835 | 0.05948428 | 0.003996539
0.5350187 | 0.05949217 | 0.003996539
0.534654 | 0.05950009 | 0.003996539
0.5345621 | 0.059499 | 0.003996539
0.5344703 | 0.0594979 | 0.003996539
0.5343784 | 0.0594968 | 0.003996539
0.5342866 | 0.05949571 | 0.003996539
0.5342333 | 0.05948915 | 0.003996539
0.5341801 | 0.05948259 | 0.003996539
0.5341268 | 0.05947604 | 0.003996539
0.5340736 | 0.05946949 | 0.003996539
0.5337802 | 0.0594685 | 0.003996539
0.5334869 | 0.05946752 | 0.003996539
0.5331936 | 0.05946653 | 0.003996539
0.5329003 | 0.05946555 | 0.003996539
0.5328859 | 0.05946943 | 0.003996539
0.5328714 | 0.0594733 | 0.003996539
0.532857 | 0.05947718 | 0.003996539
0.5328426 | 0.05948106 | 0.003996539
0.532808 | 0.05947218 | 0.003996539
0.5327733 | 0.0594633 | 0.003996539
0.5327387 | 0.05945442 | 0.003996539
0.5327041 | 0.05944553 | 0.003996539
0.5327029 | 0.05944751 | 0.003996539
0.5327017 | 0.0594495 | 0.003996539
0.5327005 | 0.05945148 | 0.003996539
0.5326994 | 0.05945346 | 0.003996539
0.5326923 | 0.05944251 | 0.003996539
0.5326853 | 0.05943156 | 0.003996539
0.5326783 | 0.05942061 | 0.003996539
0.5326713 | 0.05940966 | 0.003996539
0.532701 | 0.05941143 | 0.003996539
0.5327307 | 0.0594132 | 0.003996539
0.5327605 | 0.05941498 | 0.003996539
0.5327902 | 0.05941675 | 0.003996539
0.5328598 | 0.05941121 | 0.003996539
0.5329295 | 0.05940568 | 0.003996539
0.5329991 | 0.05940015 | 0.003996539
0.5330688 | 0.05939461 | 0.003996539
0.533038 | 0.05938804 | 0.003996539
0.5330072 | 0.05938147 | 0.003996539
0.5329765 | 0.0593749 | 0.003996539
0.5329457 | 0.05936833 | 0.003996539
0.5328486 | 0.05936837 | 0.003996539
0.5327514 | 0.05936841 | 0.003996539
0.5326543 | 0.05936844 | 0.003996539
0.5325572 | 0.05936848 | 0.003996539
0.5326971 | 0.05940083 | 0.003996539
0.532837 | 0.05943318 | 0.003996539
0.532977 | 0.05946553 | 0.003996539
0.5331169 | 0.05949788 | 0.003996539
0.5326499 | 0.05951757 | 0.003996539
0.5321829 | 0.05953726 | 0.003996539
0.531249 | 0.05957668 | 0.004496106
0.5325498 | 0.05969034 | 0.004795847
0.5351517 | 0.05991769 | 0.004995674
0.5386625 | 0.05991601 | 0.005695068
0.5408721 | 0.05980072 | 0.005295414
0.5430818 | 0.05968551 | 0.006294549
0.5462184 | 0.05943383 | 0.007293683
0.5471459 | 0.0592973 | 0.007693337
0.5480739 | 0.05916078 | 0.007093856
0.5490024 | 0.05902425 | 0.008092991
0.5504148 | 0.05861236 | 0.007893164
0.551121 | 0.05840653 | 0.007093856
0.5515258 | 0.05830246 | 0.005295414
0.5512245 | 0.05840414 | 0.005395327
0.5509232 | 0.05850583 | 0.005794981
0.5505489 | 0.05842311 | 0.003896625
0.5505126 | 0.05833091 | 0.003896625
0.5504764 | 0.05823872 | 0.003996539
0.5505098 | 0.05811342 | 0.004096452
0.5505433 | 0.05798811 | 0.003996539
0.5504563 | 0.05798956 | 0.003996539
0.5503693 | 0.05799102 | 0.003996539
0.5501952 | 0.05799401 | 0.003796712
0.5501551 | 0.0580006 | 0.003796712
0.5501149 | 0.05800719 | 0.003796712
0.5500347 | 0.05802037 | 0.003696798
0.5498541 | 0.05801816 | 0.003696798
0.5496734 | 0.05801596 | 0.003696798
0.5494927 | 0.05801376 | 0.003696798
0.5493121 | 0.05801156 | 0.003696798
0.5490072 | 0.05802151 | 0.003696798
0.5487023 | 0.05803146 | 0.003596885
0.5483974 | 0.05804141 | 0.003596885
0.5480925 | 0.05805136 | 0.003596885
0.5483385 | 0.05804137 | 0.003596885
0.5485846 | 0.05803138 | 0.003596885
0.5488308 | 0.05802139 | 0.003596885
0.549077 | 0.05801142 | 0.003596885
0.5492464 | 0.05801546 | 0.003596885
0.5494158 | 0.05801951 | 0.003596885
0.5495852 | 0.05802357 | 0.003596885
0.5497546 | 0.05802762 | 0.003596885
0.549751 | 0.05813186 | 0.003596885
0.5497474 | 0.0582361 | 0.003596885
0.5497438 | 0.05834033 | 0.003596885
0.5497401 | 0.05844457 | 0.003596885
0.5496624 | 0.05844096 | 0.003596885
0.5495847 | 0.05843735 | 0.003596885
0.549507 | 0.05843374 | 0.003596885
0.5494293 | 0.05843013 | 0.003596885
0.5497266 | 0.05835634 | 0.003596885
0.5500238 | 0.05828255 | 0.003596885
0.5503211 | 0.05820876 | 0.003596885
0.5506184 | 0.05813498 | 0.003596885
0.5500518 | 0.05818679 | 0.003596885
0.5494852 | 0.0582386 | 0.003596885
0.5489187 | 0.05829041 | 0.003496971
0.5483521 | 0.05834222 | 0.003496971
0.5484502 | 0.05831859 | 0.003496971
0.5485483 | 0.05829495 | 0.003496971
0.5486463 | 0.05827131 | 0.003496971
0.5487444 | 0.05824768 | 0.003496971
0.5489324 | 0.05822697 | 0.003496971
0.5491204 | 0.05820627 | 0.003496971
0.5493084 | 0.05818556 | 0.003496971
0.5494964 | 0.05816486 | 0.003496971
0.5492989 | 0.05815537 | 0.003496971
0.5491014 | 0.0581459 | 0.003496971
0.548904 | 0.05813642 | 0.003496971
0.5487065 | 0.05812696 | 0.003496971
0.5487292 | 0.05812201 | 0.003496971
0.5487519 | 0.05811707 | 0.003496971
0.5487746 | 0.05811213 | 0.003496971
0.5487973 | 0.05810719 | 0.003496971
0.5485763 | 0.05810466 | 0.003496971
0.5483554 | 0.05810216 | 0.003596885
0.5479135 | 0.05809727 | 0.004096452
0.5510477 | 0.05816342 | 0.004096452
0.5541821 | 0.05822979 | 0.004096452
0.5573164 | 0.05829637 | 0.004096452
0.5720278 | 0.05732529 | 0.005695068
0.5758869 | 0.05697935 | 0.005095587
0.5782178 | 0.05683035 | 0.006094722
0.5852106 | 0.05638345 | 0.00749351
0.5860376 | 0.05605751 | 0.007393597
0.5868646 | 0.05573156 | 0.007093856
0.5876916 | 0.05540562 | 0.006993943
0.5885185 | 0.05507968 | 0.006993943
0.5885533 | 0.05509518 | 0.006993943
0.5886229 | 0.05512618 | 0.006394462
0.5886576 | 0.05514169 | 0.005894895
0.5884032 | 0.05496335 | 0.005395327
0.5881488 | 0.05478502 | 0.005095587
0.58764 | 0.05442836 | 0.004695933
0.5874618 | 0.05443837 | 0.004695933
0.5871053 | 0.05445837 | 0.004496106
0.586927 | 0.05446838 | 0.004396193
0.5885465 | 0.05442538 | 0.004396193
0.590166 | 0.05438239 | 0.004396193
0.5917855 | 0.0543394 | 0.004396193
0.5964414 | 0.05431097 | 0.004496106
0.5994782 | 0.05432572 | 0.004795847
0.605553 | 0.05435583 | 0.004995674
0.6082203 | 0.05388024 | 0.006894029
0.6162285 | 0.05245346 | 0.008192905
0.618241 | 0.05192416 | 0.007993078
0.6222661 | 0.05086677 | 0.00749351
0.6242786 | 0.05033869 | 0.00749351
0.6248316 | 0.05019198 | 0.007593424
0.625385 | 0.05004531 | 0.007593424
0.6259386 | 0.04989867 | 0.007593424
0.6264926 | 0.04975206 | 0.006993943
0.6259992 | 0.04982571 | 0.005095587
0.6256782 | 0.04991159 | 0.003297145
0.6258506 | 0.04992381 | 0.003097318
0.626023 | 0.04993603 | 0.003097318
0.6261953 | 0.04994825 | 0.003097318
0.6260853 | 0.04993168 | 0.003097318
0.6258652 | 0.04989854 | 0.003197231
0.6257552 | 0.04988197 | 0.003097318
0.6259611 | 0.04993396 | 0.003097318
0.6261671 | 0.04998595 | 0.003097318
0.6263731 | 0.05003796 | 0.003097318
0.6265792 | 0.05008997 | 0.003097318
0.6258724 | 0.05007847 | 0.002997404
0.625519 | 0.05007273 | 0.002997404
0.6251656 | 0.05006698 | 0.002997404
0.6252214 | 0.05004034 | 0.002997404
0.6252773 | 0.0500137 | 0.002997404
0.6253331 | 0.04998706 | 0.002997404
0.625389 | 0.04996042 | 0.002997404
0.6250658 | 0.04996513 | 0.002997404
0.6247426 | 0.04996985 | 0.002997404
0.6244195 | 0.04997457 | 0.002997404
0.6240964 | 0.04997928 | 0.002997404
0.6241179 | 0.04995706 | 0.002997404
0.6241394 | 0.04993484 | 0.002997404
0.6241609 | 0.04991262 | 0.002997404
0.6241824 | 0.0498904 | 0.002997404
0.6244444 | 0.04989867 | 0.002997404
0.6247064 | 0.04990695 | 0.002997404
0.6249684 | 0.04991523 | 0.002997404
0.6252304 | 0.04992351 | 0.002997404
0.6252275 | 0.0499282 | 0.002997404
0.6252246 | 0.0499329 | 0.002997404
0.6252217 | 0.04993759 | 0.002997404
0.6252188 | 0.04994228 | 0.002997404
0.6252893 | 0.04994288 | 0.002997404
0.6253597 | 0.04994349 | 0.002997404
0.6254302 | 0.04994409 | 0.002997404
0.6255007 | 0.04994469 | 0.002997404
0.6254644 | 0.04993959 | 0.002997404
0.6254281 | 0.04993449 | 0.002997404
0.6253917 | 0.04992938 | 0.002997404
0.6253554 | 0.04992428 | 0.002997404
0.6253725 | 0.04993598 | 0.002997404
0.6253895 | 0.04994768 | 0.002997404
0.6254065 | 0.04995938 | 0.002997404
0.6254235 | 0.04997108 | 0.002997404
0.6253652 | 0.04998594 | 0.002997404
0.6253068 | 0.0500008 | 0.002997404
0.6252485 | 0.05001566 | 0.002997404
0.6251901 | 0.05003052 | 0.002997404
0.6253225 | 0.04995645 | 0.002997404
0.6254549 | 0.04988239 | 0.002997404
0.6255873 | 0.04980833 | 0.002997404
0.6257197 | 0.04973428 | 0.002997404
0.6257155 | 0.04974977 | 0.002997404
0.6257113 | 0.04976526 | 0.002997404
0.6257071 | 0.04978075 | 0.002997404
0.6257029 | 0.04979625 | 0.002997404
0.6257972 | 0.04979858 | 0.002997404
0.6258916 | 0.04980092 | 0.002997404
0.6259859 | 0.04980326 | 0.002997404
0.6260803 | 0.04980559 | 0.002997404
0.62584 | 0.04980612 | 0.002997404
0.6255998 | 0.04980665 | 0.002997404
0.6253595 | 0.04980717 | 0.002997404
0.6251193 | 0.0498077 | 0.002997404
0.625183 | 0.04989936 | 0.002997404
0.6252467 | 0.04999103 | 0.002997404
0.6253104 | 0.05008269 | 0.002997404
0.6253741 | 0.05017436 | 0.002997404
0.62532 | 0.05015474 | 0.002997404
0.625266 | 0.05013511 | 0.002997404
0.625212 | 0.05011549 | 0.002997404
0.6251579 | 0.05009587 | 0.002997404
0.6251878 | 0.05012092 | 0.002997404
0.6252177 | 0.05014597 | 0.002997404
0.6252477 | 0.05017102 | 0.002997404
0.6252777 | 0.05019607 | 0.002997404
0.6253992 | 0.05023311 | 0.002997404
0.6255207 | 0.05027015 | 0.002997404
0.6256422 | 0.05030718 | 0.002997404
0.6257638 | 0.05034422 | 0.002997404
0.6257648 | 0.0502962 | 0.002997404
0.6257658 | 0.05024817 | 0.002997404
0.6257667 | 0.05020015 | 0.002997404
0.6257677 | 0.05015213 | 0.002997404
0.6253376 | 0.05012892 | 0.002897491
0.6251225 | 0.05011732 | 0.002897491
0.6249074 | 0.05010571 | 0.002897491
0.626767 | 0.05010208 | 0.002897491
0.6286266 | 0.05009845 | 0.002897491
0.6304862 | 0.05009483 | 0.002897491
0.6337547 | 0.04965415 | 0.003896625
0.6365728 | 0.04878014 | 0.00459602
0.6379819 | 0.04834319 | 0.005794981
0.641077 | 0.04779645 | 0.005794981
0.6441721 | 0.0472498 | 0.005295414
0.6472673 | 0.04670325 | 0.006794116
0.652127 | 0.04589402 | 0.00719377
0.657421 | 0.04510593 | 0.006294549
0.6594038 | 0.04485381 | 0.005295414
0.6613866 | 0.04460176 | 0.004995674
0.6617597 | 0.04439909 | 0.005295414
0.6619466 | 0.04429776 | 0.005295414
0.6621336 | 0.04419644 | 0.005695068
0.6628587 | 0.04439563 | 0.004795847
0.6624906 | 0.04433944 | 0.003896625
0.6623066 | 0.04431134 | 0.003796712
0.6621226 | 0.04428325 | 0.003696798
0.6615295 | 0.04429852 | 0.003696798
0.6609365 | 0.04431379 | 0.003696798
0.6597506 | 0.04434436 | 0.003896625
0.6601103 | 0.04433149 | 0.003896625
0.6608298 | 0.04430582 | 0.003796712
0.6609488 | 0.04437783 | 0.003596885
0.6607081 | 0.04446267 | 0.003496971
0.6604674 | 0.04454755 | 0.003496971
0.6602267 | 0.04463247 | 0.003496971
0.6611054 | 0.04458607 | 0.003596885
0.6619842 | 0.04453967 | 0.003596885
0.6628631 | 0.04449327 | 0.003596885
0.663742 | 0.04444688 | 0.003496971
0.6662023 | 0.04401214 | 0.003896625
0.6686627 | 0.04357768 | 0.004296279
0.6711231 | 0.0431435 | 0.004695933
0.6735835 | 0.0427096 | 0.004995674
0.6758862 | 0.0421637 | 0.005295414
0.6770377 | 0.04189079 | 0.005295414
0.6781892 | 0.0416179 | 0.005295414
0.6805591 | 0.04123675 | 0.005495241
0.6817442 | 0.04104618 | 0.005495241
0.6829293 | 0.0408556 | 0.005295414
0.6857746 | 0.04069892 | 0.005495241
0.6886201 | 0.04054256 | 0.005495241
0.6914658 | 0.04038651 | 0.005495241
0.6943116 | 0.04023079 | 0.005495241
0.6944585 | 0.04004942 | 0.005395327
0.6946055 | 0.03986809 | 0.005395327
0.6948993 | 0.03950548 | 0.00489576
0.6947876 | 0.0394843 | 0.004296279
0.6946762 | 0.03946313 | 0.003896625
0.694565 | 0.03944197 | 0.003496971
0.6944542 | 0.03942081 | 0.003297145
0.6947101 | 0.03936779 | 0.003197231
0.6949661 | 0.03931478 | 0.003397058
0.6948361 | 0.03925269 | 0.003896625
0.6947062 | 0.03919061 | 0.003496971
0.6945762 | 0.03912854 | 0.003496971
0.6944463 | 0.03906648 | 0.003496971
0.693941 | 0.03899728 | 0.003496971
0.6934358 | 0.03892809 | 0.003496971
0.6929305 | 0.0388589 | 0.003496971
0.6924253 | 0.03878972 | 0.003496971
0.6924241 | 0.03880404 | 0.003496971
0.6924228 | 0.03881836 | 0.003496971
0.6924216 | 0.03883268 | 0.003397058
0.6924204 | 0.038847 | 0.003397058
0.6924296 | 0.03884992 | 0.003397058
0.6924388 | 0.03885285 | 0.003397058
0.6924481 | 0.03885577 | 0.003397058
0.6924573 | 0.0388587 | 0.003397058
0.6924474 | 0.03885646 | 0.003397058
0.6924375 | 0.03885421 | 0.003397058
0.6924275 | 0.03885197 | 0.003397058
0.6924176 | 0.03884973 | 0.003397058
0.6924341 | 0.03885257 | 0.003397058
0.6924505 | 0.03885541 | 0.003397058
0.6924669 | 0.03885825 | 0.003397058
0.6924833 | 0.03886109 | 0.003397058
0.6925035 | 0.03885246 | 0.003397058
0.6925236 | 0.03884383 | 0.003397058
0.6925437 | 0.0388352 | 0.003397058
0.6926625 | 0.03882368 | 0.003297145
0.6927612 | 0.03882079 | 0.003297145
0.6928599 | 0.03881789 | 0.003197231
0.6929586 | 0.038815 | 0.003197231
0.6931254 | 0.03893649 | 0.003197231
0.6932923 | 0.03905798 | 0.003197231
0.6934591 | 0.03917948 | 0.003197231
0.693626 | 0.03930099 | 0.003197231
0.6934023 | 0.0392712 | 0.003197231
0.6931787 | 0.03924141 | 0.003097318
0.6929551 | 0.03921162 | 0.003097318
0.6927315 | 0.03918183 | 0.003097318
0.6928966 | 0.03920247 | 0.003097318
0.6930617 | 0.03922311 | 0.003097318
0.6932268 | 0.03924375 | 0.003097318
0.6933919 | 0.0392644 | 0.003097318
0.6935136 | 0.03915066 | 0.003097318
0.6936354 | 0.03903692 | 0.003097318
0.6937572 | 0.03892318 | 0.003097318
0.693879 | 0.03880945 | 0.003097318
0.6937081 | 0.03882191 | 0.003097318
0.6935372 | 0.03883437 | 0.003097318
0.6933664 | 0.03884683 | 0.003097318
0.6931955 | 0.03885929 | 0.003097318
0.6932185 | 0.03889455 | 0.003097318
0.6932416 | 0.03892981 | 0.003097318
0.6932646 | 0.03896507 | 0.003097318
0.6932877 | 0.03900033 | 0.003097318
0.6932854 | 0.03901289 | 0.003097318
0.6932831 | 0.03902544 | 0.003097318
0.6932808 | 0.03903799 | 0.003097318
0.6932785 | 0.03905054 | 0.003097318
0.6932994 | 0.03905776 | 0.003097318
0.6933204 | 0.03906498 | 0.003097318
0.6933414 | 0.03907219 | 0.003097318
0.6933624 | 0.03907941 | 0.003097318
0.693404 | 0.03907717 | 0.003097318
0.6934457 | 0.03907493 | 0.003097318
0.6934873 | 0.03907269 | 0.003097318
0.693529 | 0.03907045 | 0.003097318
0.6937127 | 0.03902246 | 0.003297145
0.6938965 | 0.03897448 | 0.003297145
0.6940803 | 0.0389265 | 0.003197231
0.6942642 | 0.03887854 | 0.003297145
0.6963013 | 0.03862416 | 0.003197231
0.6983391 | 0.03837006 | 0.003197231
0.7024168 | 0.03786266 | 0.003197231
0.7079727 | 0.03735074 | 0.004196366
0.7098248 | 0.03718012 | 0.004795847
0.7125612 | 0.03662874 | 0.00979152
0.7152977 | 0.03607737 | 0.006794116
0.7207708 | 0.03497464 | 0.006494376
0.7219839 | 0.03479476 | 0.006494376
0.72441 | 0.03443509 | 0.005794981
0.7256231 | 0.03425529 | 0.005495241
0.7256842 | 0.03417891 | 0.005495241
0.7257454 | 0.03410254 | 0.005794981
0.7261337 | 0.03391479 | 0.005994808
0.7263994 | 0.03387979 | 0.005794981
0.7269311 | 0.03380979 | 0.004795847
0.7267017 | 0.03378886 | 0.004795847
0.7264725 | 0.03376793 | 0.004396193
0.7262435 | 0.033747 | 0.004296279
0.7260147 | 0.03372607 | 0.004196366
0.7257976 | 0.03371617 | 0.004196366
0.7255805 | 0.03370627 | 0.004196366
0.7253636 | 0.03369637 | 0.004196366
0.7251467 | 0.03368646 | 0.004196366
0.7257759 | 0.03362905 | 0.004196366
0.726405 | 0.03357163 | 0.004196366
0.7270343 | 0.03351422 | 0.004096452
0.7276635 | 0.03345681 | 0.004096452
0.7279476 | 0.033476 | 0.003996539
0.7282318 | 0.03349519 | 0.003996539
0.728516 | 0.03351438 | 0.003996539
0.7292937 | 0.03360874 | 0.003896625
0.7297871 | 0.03368393 | 0.003796712
0.7302805 | 0.03375913 | 0.003796712
0.730774 | 0.03383433 | 0.00489576
0.7311137 | 0.03387791 | 0.004795847
0.7317932 | 0.03396509 | 0.005794981
0.7321331 | 0.03400868 | 0.005894895
0.7312817 | 0.0338746 | 0.005894895
0.7295791 | 0.03360644 | 0.005395327
0.7321807 | 0.0333018 | 0.00459602
0.7339083 | 0.0332166 | 0.00459602
0.7356366 | 0.03313145 | 0.00459602
0.7401837 | 0.03237899 | 0.004995674
0.7424573 | 0.03200303 | 0.005894895
0.744731 | 0.03162725 | 0.005495241
0.7471361 | 0.0310641 | 0.005495241
0.7495413 | 0.03050097 | 0.005495241
0.7519467 | 0.02993785 | 0.005295414
0.7543522 | 0.02937475 | 0.005295414
0.755125 | 0.02922453 | 0.005894895
0.7558978 | 0.02907432 | 0.005894895
0.7566706 | 0.02892414 | 0.005695068
0.7574435 | 0.02877398 | 0.005695068
0.7571329 | 0.02845798 | 0.005695068
0.7568224 | 0.02814199 | 0.005295414
0.7565119 | 0.02782602 | 0.005295414
0.7562014 | 0.02751007 | 0.00489576
0.7561751 | 0.02747977 | 0.00489576
0.7561488 | 0.02744946 | 0.003896625
0.7561225 | 0.02741916 | 0.003297145
0.7560419 | 0.02737231 | 0.002997404
0.7559875 | 0.02735577 | 0.002997404
0.7558788 | 0.02732276 | 0.003297145
0.7556535 | 0.02731783 | 0.003297145
0.7554283 | 0.02731291 | 0.003896625
0.7552031 | 0.02730801 | 0.003496971
0.754978 | 0.02730312 | 0.003496971
0.7551688 | 0.02730493 | 0.003696798
0.7553597 | 0.02730673 | 0.003696798
0.7555506 | 0.02730854 | 0.003696798
0.7557416 | 0.02731035 | 0.003596885
0.7558712 | 0.02735052 | 0.003596885
0.7560009 | 0.0273907 | 0.003496971
0.7561307 | 0.02743087 | 0.003397058
0.7562606 | 0.02747105 | 0.003397058
0.7560576 | 0.02752734 | 0.003297145
0.7558545 | 0.02758365 | 0.003297145
0.7556515 | 0.02763996 | 0.003097318
0.7554484 | 0.02769628 | 0.003097318
0.7556746 | 0.02770523 | 0.003097318
0.7559008 | 0.02771419 | 0.003097318
0.756127 | 0.02772316 | 0.003097318
0.7563532 | 0.02773213 | 0.003097318
0.7560162 | 0.02769829 | 0.003097318
0.7556792 | 0.02766444 | 0.003097318
0.7553422 | 0.02763059 | 0.003097318
0.7550053 | 0.02759675 | 0.003097318
0.7550063 | 0.02759933 | 0.003197231
0.7550073 | 0.02760191 | 0.003197231
0.7550082 | 0.02760449 | 0.003197231
0.7550092 | 0.02760707 | 0.003197231
0.7551779 | 0.02761241 | 0.003197231
0.7553466 | 0.02761775 | 0.003197231
0.7555153 | 0.02762309 | 0.003197231
0.7556839 | 0.02762843 | 0.003197231
0.7556803 | 0.02762979 | 0.003197231
0.7556766 | 0.02763116 | 0.003197231
0.755673 | 0.02763252 | 0.003197231
0.7556594 | 0.02764438 | 0.003097318
0.7556496 | 0.02765489 | 0.003097318
0.7556397 | 0.0276654 | 0.003097318
0.7556298 | 0.02767591 | 0.003097318
0.7556236 | 0.02768171 | 0.003097318
0.7556174 | 0.02768752 | 0.003097318
0.7556112 | 0.02769332 | 0.003097318
0.755605 | 0.02769913 | 0.003097318
0.7563369 | 0.02769712 | 0.003097318
0.7570689 | 0.02769511 | 0.003097318
0.7578008 | 0.02769311 | 0.003097318
0.7585328 | 0.02769112 | 0.003097318
0.7586467 | 0.02769293 | 0.003097318
0.7587605 | 0.02769475 | 0.003097318
0.7588744 | 0.02769656 | 0.003097318
0.7591588 | 0.02770362 | 0.002997404
0.7593293 | 0.02770887 | 0.002997404
0.7594999 | 0.02771412 | 0.002997404
0.7596704 | 0.02771938 | 0.002997404
0.7594742 | 0.02769084 | 0.002997404
0.759278 | 0.02766231 | 0.002997404
0.7590819 | 0.02763378 | 0.002997404
0.7588857 | 0.02760525 | 0.002997404
0.7589113 | 0.02760274 | 0.002997404
0.7589369 | 0.02760023 | 0.002997404
0.7589625 | 0.02759772 | 0.002997404
0.758988 | 0.02759521 | 0.002997404
0.7589431 | 0.02758542 | 0.003297145
0.7589206 | 0.02758053 | 0.003496971
0.7588981 | 0.02757566 | 0.003596885
0.7614669 | 0.02724638 | 0.003596885
0.7640358 | 0.02691709 | 0.003596885
0.7666047 | 0.02658781 | 0.003596885
0.7691735 | 0.02625853 | 0.003596885
0.7713711 | 0.02602391 | 0.003896625
0.7735689 | 0.02578938 | 0.003896625
0.7757671 | 0.02555495 | 0.00489576
0.7779656 | 0.02532061 | 0.00489576
0.7776211 | 0.02530023 | 0.005295414
0.7772767 | 0.02527984 | 0.005894895
0.7769322 | 0.02525947 | 0.006294549
0.7765878 | 0.02523909 | 0.006294549
0.7762969 | 0.02523109 | 0.006294549
0.776006 | 0.02522309 | 0.006794116
0.7757151 | 0.0252151 | 0.005794981
0.7754242 | 0.02520711 | 0.005295414
0.7759648 | 0.02517589 | 0.00489576
0.7765056 | 0.02514468 | 0.004496106
0.7770465 | 0.02511347 | 0.00489576
0.7808057 | 0.0247552 | 0.004795847
0.7840237 | 0.02442821 | 0.004795847
0.7872419 | 0.02410132 | 0.004795847
0.7911852 | 0.02351047 | 0.004795847
0.7919102 | 0.02324645 | 0.005794981
0.7926352 | 0.02298244 | 0.005495241
0.7933603 | 0.02271844 | 0.005495241
0.7930729 | 0.02258958 | 0.005894895
0.7927856 | 0.02246081 | 0.005794981
0.7924982 | 0.02233213 | 0.004795847
0.7922109 | 0.02220354 | 0.004795847
0.792039 | 0.0222281 | 0.003796712
0.7918673 | 0.02225266 | 0.003796712
0.7916957 | 0.02227723 | 0.003896625
0.7915243 | 0.02230181 | 0.003297145
0.7922084 | 0.022304 | 0.003297145
0.7928926 | 0.02230618 | 0.003297145
0.7935771 | 0.02230837 | 0.003197231
0.7942618 | 0.02231055 | 0.003197231
0.7949413 | 0.02191959 | 0.003197231
0.795621 | 0.02152867 | 0.003896625
0.7963009 | 0.02113778 | 0.003896625
0.796981 | 0.02074694 | 0.00979152
0.797571 | 0.02102066 | 0.005295414
0.7978661 | 0.02115753 | 0.005894895
0.7981614 | 0.02129439 | 0.005794981
0.7978701 | 0.02132027 | 0.005794981
0.7975787 | 0.02134619 | 0.005794981
0.7972874 | 0.02137213 | 0.004795847
0.7969961 | 0.02139812 | 0.004396193
0.797641 | 0.02139523 | 0.004396193
0.7982858 | 0.02139236 | 0.003896625
0.7989306 | 0.02138949 | 0.003796712
0.7995755 | 0.02138663 | 0.003796712
0.8017066 | 0.02124115 | 0.003696798
0.8038379 | 0.02109571 | 0.003696798
0.8059695 | 0.02095031 | 0.003596885
0.8081014 | 0.02080495 | 0.003596885
0.8092776 | 0.02055566 | 0.003896625
0.8104539 | 0.02030643 | 0.00489576
0.8116302 | 0.02005726 | 0.004795847
0.8126832 | 0.01939868 | 0.003896625
0.8125032 | 0.01928466 | 0.003297145
0.8122592 | 0.01940141 | 0.003197231
0.8120153 | 0.01951818 | 0.003197231
0.8117713 | 0.01963497 | 0.003197231
0.8115274 | 0.01975179 | 0.003097318
0.8115341 | 0.01975366 | 0.003097318
0.8115408 | 0.01975553 | 0.003097318
0.8115475 | 0.0197574 | 0.003097318
0.8115543 | 0.01975927 | 0.003097318
0.8114499 | 0.01975718 | 0.003097318
0.8113455 | 0.0197551 | 0.003097318
0.8112411 | 0.01975302 | 0.002997404
0.8111368 | 0.01975094 | 0.002997404
0.8110114 | 0.01961563 | 0.002997404
0.8108861 | 0.01948032 | 0.002997404
0.8107608 | 0.01934501 | 0.002997404
0.8106355 | 0.0192097 | 0.002997404
0.810654 | 0.01922458 | 0.002997404
0.8106725 | 0.01923945 | 0.002997404
0.810691 | 0.01925432 | 0.002997404
0.8107095 | 0.0192692 | 0.002997404
0.8107664 | 0.01926171 | 0.002997404
0.8108233 | 0.01925423 | 0.002897491
0.8108802 | 0.01924675 | 0.002897491
0.8109371 | 0.01923926 | 0.002897491
0.8108887 | 0.01912422 | 0.002897491
0.8108402 | 0.01900917 | 0.002897491
0.8107917 | 0.01889413 | 0.002897491
0.8107433 | 0.01877908 | 0.002897491
0.8106852 | 0.01884971 | 0.002897491
0.8106272 | 0.01892033 | 0.002897491
0.8105692 | 0.01899096 | 0.002897491
0.8105112 | 0.01906159 | 0.002897491
0.8105314 | 0.01903013 | 0.002897491
0.8105517 | 0.01899867 | 0.002897491
0.810572 | 0.01896721 | 0.002897491
0.8105923 | 0.01893576 | 0.002897491
0.8106062 | 0.01894048 | 0.002897491
0.81062 | 0.0189452 | 0.002897491
0.8106339 | 0.01894992 | 0.002897491
0.8106478 | 0.01895464 | 0.002897491
0.8106716 | 0.01894512 | 0.002897491
0.8106955 | 0.01893561 | 0.002897491
0.8107193 | 0.0189261 | 0.002897491
0.8107432 | 0.01891659 | 0.002897491
0.8107179 | 0.01896341 | 0.002897491
0.8106927 | 0.01901023 | 0.002897491
0.8106674 | 0.01905704 | 0.002897491
0.8106421 | 0.01910386 | 0.002897491
0.8106664 | 0.01911075 | 0.002897491
0.8106906 | 0.01911764 | 0.002897491
0.8107149 | 0.01912453 | 0.002897491
0.8107391 | 0.01913142 | 0.002897491
0.8107246 | 0.01912238 | 0.002897491
0.81071 | 0.01911333 | 0.002897491
0.8106954 | 0.01910428 | 0.002897491
0.8106809 | 0.01909523 | 0.002897491
0.8106813 | 0.01909393 | 0.002897491
0.8106817 | 0.01909263 | 0.002897491
0.8106821 | 0.01909133 | 0.002897491
0.8106825 | 0.01909003 | 0.002897491
0.810712 | 0.0191006 | 0.002897491
0.8107414 | 0.01911118 | 0.002797577
0.8107708 | 0.01912175 | 0.002797577
0.8108002 | 0.01913233 | 0.002797577
0.8107839 | 0.01913302 | 0.002797577
0.8107676 | 0.01913371 | 0.002797577
0.8107514 | 0.0191344 | 0.002797577
0.8107351 | 0.0191351 | 0.002797577
0.8120865 | 0.01918141 | 0.002797577
0.8134378 | 0.01922771 | 0.002797577
0.8147892 | 0.01927402 | 0.002797577
0.8161406 | 0.01932033 | 0.002797577
0.8169085 | 0.01906203 | 0.002797577
0.8176764 | 0.01880373 | 0.002797577
0.8184443 | 0.01854544 | 0.003896625
0.8192122 | 0.01828714 | 0.003896625
0.8193462 | 0.01813295 | 0.009891434
0.8194802 | 0.01797876 | 0.005894895
0.8196143 | 0.01782456 | 0.005595154
0.8197485 | 0.01767037 | 0.005595154
0.8195733 | 0.01752875 | 0.005395327
0.8193981 | 0.01738713 | 0.005095587
0.819223 | 0.01724552 | 0.004695933
0.819048 | 0.01710393 | 0.004296279
0.8187903 | 0.01758224 | 0.003596885
0.8187048 | 0.0177417 | 0.003596885
0.8219712 | 0.0174167 | 0.003696798
0.8252376 | 0.01709227 | 0.003696798
0.8285042 | 0.0167684 | 0.003297145
0.8317708 | 0.0164451 | 0.004296279
0.8327762 | 0.0162657 | 0.00489576
0.8337816 | 0.01608631 | 0.00489576
0.8347869 | 0.01590693 | 0.004795847
0.8357923 | 0.01572756 | 0.004795847
0.835455 | 0.01567947 | 0.004795847
0.8351178 | 0.01563139 | 0.004795847
0.8344433 | 0.01553526 | 0.004296279
0.8343394 | 0.01557364 | 0.003896625
0.8342355 | 0.01561205 | 0.003896625
0.8341316 | 0.01565048 | 0.003896625
0.8340277 | 0.01568893 | 0.003596885
0.8363181 | 0.01535238 | 0.003496971
0.8386086 | 0.01501584 | 0.003496971
0.8408991 | 0.01467932 | 0.003596885
0.8431896 | 0.01434281 | 0.003796712
0.8431973 | 0.01386995 | 0.004795847
0.8432059 | 0.0133972 | 0.00489576
0.8432152 | 0.01292456 | 0.00489576
0.8432254 | 0.01245203 | 0.0051955
0.8431611 | 0.0124455 | 0.0051955
0.8429679 | 0.01242601 | 0.004695933
0.8425892 | 0.0123741 | 0.004296279
0.8422105 | 0.0123222 | 0.00489576
0.8418318 | 0.01227031 | 0.003896625
0.8414532 | 0.01221841 | 0.003796712
0.8415013 | 0.01222686 | 0.003596885
0.8415493 | 0.01223531 | 0.003596885
0.8415974 | 0.01224376 | 0.003596885
0.8416455 | 0.01225221 | 0.003496971
0.8418506 | 0.01221447 | 0.003496971
0.8420556 | 0.01217673 | 0.003496971
0.8422607 | 0.01213898 | 0.003496971
0.8424658 | 0.01210124 | 0.003496971
0.8425028 | 0.01200934 | 0.003496971
0.8425398 | 0.01191743 | 0.003496971
0.8425768 | 0.01182553 | 0.003496971
0.8426138 | 0.01173363 | 0.003496971
0.8426197 | 0.01173766 | 0.003397058
0.8426256 | 0.01174169 | 0.003397058
0.8426315 | 0.01174571 | 0.003397058
0.8426374 | 0.01174974 | 0.003397058
0.8426379 | 0.01182509 | 0.003397058
0.8426384 | 0.01190044 | 0.003397058
0.8426389 | 0.01197579 | 0.003397058
0.8426393 | 0.01205115 | 0.003397058
0.8424028 | 0.01205527 | 0.003397058
0.8421663 | 0.0120594 | 0.003397058
0.8419298 | 0.01206353 | 0.003397058
0.8416933 | 0.01206766 | 0.003397058
0.8415069 | 0.01205822 | 0.003397058
0.8413204 | 0.01204879 | 0.003397058
0.841134 | 0.01203935 | 0.003397058
0.8409476 | 0.01202992 | 0.003397058
0.8410515 | 0.01200003 | 0.003397058
0.8411555 | 0.01197014 | 0.003397058
0.8412596 | 0.01194026 | 0.003397058
0.8413637 | 0.01191037 | 0.003397058
0.8413229 | 0.01192037 | 0.003397058
0.841282 | 0.01193037 | 0.003397058
0.8412411 | 0.01194038 | 0.003397058
0.8412003 | 0.01195038 | 0.003397058
0.8409949 | 0.01195472 | 0.003397058
0.8407895 | 0.01195906 | 0.003397058
0.8405841 | 0.0119634 | 0.003397058
0.8403787 | 0.01196774 | 0.003397058
0.8403895 | 0.01196741 | 0.003397058
0.8404003 | 0.01196708 | 0.003397058
0.840411 | 0.01196675 | 0.003397058
0.8404218 | 0.01196642 | 0.003397058
0.8404411 | 0.0119707 | 0.003397058
0.8404606 | 0.01197497 | 0.003397058
0.84048 | 0.01197925 | 0.003397058
0.8404995 | 0.01198353 | 0.003397058
0.8406133 | 0.01197071 | 0.003397058
0.8407272 | 0.01195789 | 0.003397058
0.840841 | 0.01194507 | 0.003397058
0.8409549 | 0.01193225 | 0.003397058
0.8409733 | 0.0119296 | 0.003397058
0.8409917 | 0.01192695 | 0.003397058
0.8410102 | 0.01192429 | 0.003397058
0.8410286 | 0.01192164 | 0.003397058
0.8410279 | 0.0118684 | 0.003397058
0.8410273 | 0.01181516 | 0.003397058
0.8410267 | 0.01176192 | 0.003397058
0.841026 | 0.01170868 | 0.003397058
0.8410035 | 0.01163837 | 0.003397058
0.8409809 | 0.01156807 | 0.003397058
0.8409583 | 0.01149776 | 0.003397058
0.8409358 | 0.01142745 | 0.003397058
0.8441874 | 0.011432 | 0.003297145
0.8474391 | 0.01143656 | 0.003297145
0.8506908 | 0.01144113 | 0.003297145
0.8539425 | 0.01144571 | 0.003297145
0.8535352 | 0.01109013 | 0.003796712
0.8531281 | 0.01073455 | 0.004795847
0.8527211 | 0.01037898 | 0.00489576
0.8523141 | 0.0100234 | 0.004396193
0.8522835 | 0.009912207 | 0.004795847
0.8522681 | 0.009856611 | 0.003996539
0.8522528 | 0.009801016 | 0.003896625
0.8519647 | 0.009782341 | 0.003896625
0.8516765 | 0.009763682 | 0.003297145
0.8513884 | 0.009745038 | 0.003197231
0.8511002 | 0.009726409 | 0.003197231
0.8538271 | 0.009787778 | 0.003197231
0.856554 | 0.009849209 | 0.003796712
0.8592809 | 0.009910702 | 0.002897491
0.8620079 | 0.009972258 | 0.002897491
0.862571 | 0.009588007 | 0.003796712
0.8631342 | 0.009203868 | 0.003796712
0.8642613 | 0.008435929 | 0.004296279
0.8643901 | 0.008339731 | 0.00489576
0.864519 | 0.008243687 | 0.00489576
0.8646479 | 0.008147797 | 0.004396193
0.8649858 | 0.008221589 | 0.004795847
0.8651947 | 0.008391175 | 0.003796712
0.8654036 | 0.008560819 | 0.003596885
0.8656124 | 0.008730523 | 0.003496971
0.869274 | 0.008518465 | 0.003496971
0.8729356 | 0.008306533 | 0.003496971
0.8765971 | 0.008094728 | 0.003496971
0.8802588 | 0.007883049 | 0.003796712
0.8806623 | 0.00776222 | 0.003996539
0.8810658 | 0.00764143 | 0.00489576
0.8814694 | 0.007520678 | 0.004496106
0.8818729 | 0.007399966 | 0.004496106
0.8813338 | 0.007174612 | 0.00489576
0.8807947 | 0.006949294 | 0.004795847
0.8802556 | 0.006724013 | 0.003996539
0.8797166 | 0.006498769 | 0.003796712
0.8800513 | 0.006617955 | 0.003596885
0.880386 | 0.006737193 | 0.003496971
0.8810369 | 0.006812711 | 0.003197231
0.8810183 | 0.00664961 | 0.003097318
0.8809998 | 0.00648652 | 0.003097318
0.8809812 | 0.00632344 | 0.003097318
0.8814063 | 0.006280387 | 0.002997404
0.8818315 | 0.006237364 | 0.002997404
0.8822566 | 0.006194371 | 0.002997404
0.8826818 | 0.006151408 | 0.002997404
0.8821378 | 0.006148652 | 0.002997404
0.8815939 | 0.006145903 | 0.002997404
0.88105 | 0.00614316 | 0.002997404
0.880506 | 0.006140424 | 0.002997404
0.8805822 | 0.006159498 | 0.002997404
0.8806584 | 0.006178578 | 0.002897491
0.8807346 | 0.006197664 | 0.002897491
0.8808108 | 0.006216755 | 0.002897491
0.8807894 | 0.006287618 | 0.002897491
0.880768 | 0.006358505 | 0.002897491
0.8807466 | 0.006429415 | 0.002897491
0.8807252 | 0.006500348 | 0.002897491
0.8806376 | 0.006506367 | 0.002897491
0.88055 | 0.006512387 | 0.002897491
0.8804624 | 0.006518406 | 0.002897491
0.8803748 | 0.006524426 | 0.002897491
0.8803735 | 0.006513386 | 0.002897491
0.8803721 | 0.006502352 | 0.002897491
0.8803708 | 0.006491325 | 0.002897491
0.8803695 | 0.006480304 | 0.002897491
0.8803554 | 0.006559301 | 0.002897491
0.8803414 | 0.006638297 | 0.002897491
0.8803274 | 0.006717294 | 0.002897491
0.8803133 | 0.006796291 | 0.002897491
0.8803164 | 0.006797857 | 0.002897491
0.8803194 | 0.006799422 | 0.002897491
0.8803225 | 0.006800987 | 0.002897491
0.8803257 | 0.006802552 | 0.002897491
0.8803132 | 0.00680304 | 0.002897491
0.8803007 | 0.006803528 | 0.002897491
0.8802882 | 0.006804017 | 0.002897491
0.8802757 | 0.006804505 | 0.002897491
0.8803108 | 0.006761344 | 0.002897491
0.8803459 | 0.006718184 | 0.002897491
0.880381 | 0.006675026 | 0.002897491
0.8804161 | 0.006631869 | 0.002897491
0.8804269 | 0.006616903 | 0.002897491
0.8804378 | 0.006601937 | 0.002897491
0.8804487 | 0.006586972 | 0.002897491
0.8804596 | 0.006572007 | 0.002897491
0.8804525 | 0.006568914 | 0.002897491
0.8804455 | 0.006565821 | 0.002897491
0.8804384 | 0.006562728 | 0.002897491
0.8804314 | 0.006559635 | 0.002897491
0.8802951 | 0.006563501 | 0.002897491
0.8801589 | 0.006567368 | 0.002897491
0.8800226 | 0.006571234 | 0.002897491
0.8798864 | 0.006575101 | 0.002897491
0.8799864 | 0.006576106 | 0.002897491
0.8800865 | 0.006577112 | 0.002897491
0.8801865 | 0.006578117 | 0.002897491
0.8802866 | 0.006579123 | 0.002897491
0.8809018 | 0.006578669 | 0.002897491
0.8815171 | 0.006578235 | 0.002897491
0.8821323 | 0.006577822 | 0.002897491
0.8827476 | 0.00657743 | 0.002897491
0.8839863 | 0.006400119 | 0.002897491
0.8852251 | 0.006222819 | 0.002897491
0.8864639 | 0.00604553 | 0.002897491
0.8877026 | 0.005868251 | 0.002897491
0.8882995 | 0.005387676 | 0.003896625
0.8888965 | 0.004907116 | 0.00489576
0.8900908 | 0.003946045 | 0.005095587
0.8907138 | 0.0037313 | 0.00489576
0.8910254 | 0.003623953 | 0.004795847
0.8913369 | 0.003516622 | 0.004795847
0.891286 | 0.003665699 | 0.003796712
0.891235 | 0.003814777 | 0.003596885
0.8911841 | 0.003963856 | 0.003896625
0.8911332 | 0.004112936 | 0.003896625
0.8939807 | 0.003667821 | 0.003297145
0.8968282 | 0.00322271 | 0.003297145
0.9025231 | 0.002332499 | 0.003696798
0.9021959 | 0.002221789 | 0.004695933
0.9018688 | 0.002111283 | 0.00489576
0.9015417 | 0.00200098 | 0.00489576
0.9012148 | 0.001890881 | 0.00489576
0.9012241 | 0.001745538 | 0.00489576
0.9012334 | 0.001600376 | 0.004296279
0.9012429 | 0.001455395 | 0.004296279
0.9063939 | 0.001299346 | 0.003297145
0.9081077 | 0.001295595 | 0.003297145
0.9085943 | 0.000998796 | 0.003297145
0.9090811 | 0.0007020201 | 0.003297145
0.909568 | 0.0004052679 | 0.003297145
0.9100551 | 0.0001085394 | 0.004296279
0.9100182 | -2.577955e-05 | 0.009291953
0.9099813 | -0.0001600984 | 0.005794981
0.9099445 | -0.0002944172 | 0.005295414
0.9099078 | -0.0004287358 | 0.005595154
0.9099376 | -0.0003701787 | 0.005794981
0.9099675 | -0.0003116009 | 0.005794981
0.9100273 | -0.000194383 | 0.004795847
0.9101424 | -0.0002821697 | 0.003796712
0.9102001 | -0.0003260627 | 0.003896625
0.9102578 | -0.0003699555 | 0.003896625
0.913461 | -0.0008295453 | 0.003896625
0.9166643 | -0.001288995 | 0.003297145
0.9198676 | -0.001748303 | 0.003297145
0.923071 | -0.002207471 | 0.003297145
0.9232712 | -0.002271244 | 0.00489576
0.9236719 | -0.002398792 | 0.004995674
0.9238722 | -0.002462565 | 0.004995674
0.9239435 | -0.002497349 | 0.004995674
0.9240148 | -0.002532124 | 0.004795847
0.924086 | -0.002566888 | 0.004795847
0.9239994 | -0.002453863 | 0.004795847
0.9238415 | -0.002306078 | 0.004795847
0.9236838 | -0.002158285 | 0.002997404
0.9235262 | -0.002010486 | 0.003896625
0.9239343 | -0.002064621 | 0.003896625
0.9243424 | -0.002118729 | 0.003297145
0.9247506 | -0.00217281 | 0.003297145
0.9251587 | -0.002226864 | 0.003197231
0.9248218 | -0.002373465 | 0.003197231
0.9244849 | -0.002520064 | 0.003297145
0.9241479 | -0.002666663 | 0.003297145
0.923811 | -0.00281326 | 0.003297145
0.9236085 | -0.002795323 | 0.003297145
0.923406 | -0.002777386 | 0.003297145
0.9232036 | -0.002759449 | 0.003297145
0.9230011 | -0.002741512 | 0.003297145
0.9234494 | -0.002754381 | 0.003297145
0.9238977 | -0.00276725 | 0.003297145
0.924346 | -0.002780118 | 0.003297145
0.9247943 | -0.002792987 | 0.003297145
0.9246971 | -0.002844276 | 0.003297145
0.9245999 | -0.002895565 | 0.003297145
0.9245026 | -0.002946852 | 0.003297145
0.9244054 | -0.00299814 | 0.003297145
0.9244378 | -0.002997889 | 0.003297145
0.9244703 | -0.002997639 | 0.003297145
0.9245027 | -0.002997388 | 0.003297145
0.9245351 | -0.002997138 | 0.003297145
0.924558 | -0.003009475 | 0.003297145
0.9245809 | -0.003021811 | 0.003297145
0.9246038 | -0.003034147 | 0.003297145
0.9246267 | -0.003046482 | 0.003297145
0.924677 | -0.003046892 | 0.003297145
0.9247274 | -0.003047302 | 0.003297145
0.9247778 | -0.003047711 | 0.003297145
0.9248282 | -0.00304812 | 0.003297145
0.924856 | -0.003054446 | 0.003297145
0.9248837 | -0.003060772 | 0.003297145
0.9249114 | -0.003067098 | 0.003297145
0.9249392 | -0.003073424 | 0.003297145
0.9249126 | -0.003098768 | 0.003297145
0.9248859 | -0.003124113 | 0.003297145
0.9248593 | -0.003149457 | 0.003297145
0.9248327 | -0.003174802 | 0.003297145
0.924814 | -0.003165919 | 0.003297145
0.9247953 | -0.003157037 | 0.003297145
0.9247766 | -0.003148155 | 0.003297145
0.9247579 | -0.003139273 | 0.003297145
0.9247517 | -0.003140525 | 0.003297145
0.9247454 | -0.003141778 | 0.003297145
0.9247392 | -0.003143031 | 0.003297145
0.924733 | -0.003144283 | 0.003297145
0.9249089 | -0.003144947 | 0.003297145
0.9250849 | -0.003145611 | 0.003297145
0.9252608 | -0.003146274 | 0.003297145
0.9254368 | -0.003146938 | 0.003297145
0.9253564 | -0.003286918 | 0.003297145
0.925276 | -0.003426898 | 0.003297145
0.9251958 | -0.003566877 | 0.003297145
0.9251155 | -0.003706857 | 0.003297145
0.9250963 | -0.003567532 | 0.003297145
0.925077 | -0.003428206 | 0.003297145
0.9250578 | -0.003288881 | 0.003297145
0.9250386 | -0.003149556 | 0.003297145
0.9249568 | -0.003150082 | 0.003297145
0.924875 | -0.003150609 | 0.003297145
0.9247931 | -0.003151136 | 0.003297145
0.9247113 | -0.003151663 | 0.003297145
0.9294768 | -0.003194268 | 0.003896625
0.9310653 | -0.003208469 | 0.002897491
0.9330563 | -0.003421212 | 0.003896625
0.9350474 | -0.003633932 | 0.003896625
0.9370386 | -0.00384663 | 0.003896625
0.9390299 | -0.004059305 | 0.00489576
0.9375049 | -0.004338369 | 0.005295414
0.9370268 | -0.004459678 | 0.005794981
0.9370572 | -0.004487962 | 0.00489576
0.9370875 | -0.004516237 | 0.00489576
0.9377985 | -0.004525575 | 0.00489576
0.938479 | -0.004506644 | 0.003896625
0.9391597 | -0.004487713 | 0.003796712
0.9398403 | -0.004468781 | 0.003796712
0.9414255 | -0.004525766 | 0.003796712
0.9430107 | -0.004582679 | 0.003796712
0.944596 | -0.00463952 | 0.003796712
0.9461813 | -0.00469629 | 0.004795847
0.9462472 | -0.004895225 | 0.004296279
0.946445 | -0.005491819 | 0.004995674
0.9454043 | -0.005637853 | 0.00489576
0.9462056 | -0.005880464 | 0.00489576
0.94965 | -0.006462355 | 0.00489576
0.9515626 | -0.006613947 | 0.003896625
0.9553883 | -0.006917081 | 0.00489576
0.9573013 | -0.007068623 | 0.00489576
0.9572699 | -0.007112096 | 0.005894895
0.9572832 | -0.007217362 | 0.005695068
0.9591812 | -0.007676199 | 0.002997404
0.9610088 | -0.007862565 | 0.003696798
0.9646641 | -0.008235261 | 0.003696798
0.9667612 | -0.008765927 | 0.002997404
0.9709555 | -0.009827235 | 0.00489576
0.9730528 | -0.01035788 | 0.00489576
0.9729467 | -0.01026981 | 0.005894895
0.9728937 | -0.01022575 | 0.005295414
0.9728705 | -0.01028487 | 0.004795847
0.9729001 | -0.01038807 | 0.00489576
0.9729298 | -0.01049127 | 0.004396193
0.9726226 | -0.01076011 | 0.004096452
0.9722858 | -0.01092569 | 0.003996539
0.9721515 | -0.01094568 | 0.003996539
0.9720172 | -0.01096558 | 0.003896625
0.9718828 | -0.0109854 | 0.003896625
0.9717485 | -0.01100515 | 0.003896625
0.9715823 | -0.01086679 | 0.003896625
0.9714162 | -0.01072841 | 0.003896625
0.9712501 | -0.01059002 | 0.003896625
0.9710841 | -0.01045162 | 0.003896625
0.9707181 | -0.01056844 | 0.003796712
0.9703522 | -0.01068526 | 0.003796712
0.9699863 | -0.01080207 | 0.003796712
0.9696205 | -0.01091888 | 0.003796712
0.9698038 | -0.01084449 | 0.003796712
0.9699871 | -0.0107701 | 0.003796712
0.9701704 | -0.0106957 | 0.003796712
0.9703537 | -0.0106213 | 0.003796712
0.9702981 | -0.01069992 | 0.003796712
0.9702426 | -0.01077852 | 0.003796712
0.970187 | -0.01085711 | 0.003796712
0.9701315 | -0.01093568 | 0.003796712
0.9700549 | -0.01095825 | 0.003796712
0.9699783 | -0.01098083 | 0.003796712
0.9699018 | -0.0110034 | 0.003796712
0.9698252 | -0.01102596 | 0.003796712
0.9698525 | -0.0111819 | 0.003796712
0.9698797 | -0.01133784 | 0.003796712
0.969907 | -0.01149378 | 0.003796712
0.9699343 | -0.01164972 | 0.003796712
0.9699417 | -0.01165754 | 0.003796712
0.9699491 | -0.01166535 | 0.003796712
0.9699565 | -0.01167316 | 0.003796712
0.9699639 | -0.01168098 | 0.003796712
0.9699476 | -0.01167725 | 0.003796712
0.9699313 | -0.01167353 | 0.003796712
0.969915 | -0.0116698 | 0.003796712
0.9698987 | -0.01166607 | 0.003796712
0.9696727 | -0.0116783 | 0.003796712
0.9694468 | -0.01169052 | 0.003796712
0.9692209 | -0.01170274 | 0.003796712
0.968995 | -0.01171497 | 0.003796712
0.9687304 | -0.01169677 | 0.003796712
0.9684657 | -0.01167857 | 0.003796712
0.9682011 | -0.01166037 | 0.003796712
0.9679364 | -0.01164216 | 0.003796712
0.968177 | -0.01164746 | 0.003796712
0.9684175 | -0.01165275 | 0.003796712
0.9686581 | -0.01165801 | 0.003796712
0.9688986 | -0.01166326 | 0.003796712
0.9689134 | -0.0116704 | 0.003796712
0.9689283 | -0.01167752 | 0.003796712
0.9689431 | -0.01168462 | 0.003796712
0.9689579 | -0.01169169 | 0.003796712
0.9689703 | -0.01164739 | 0.003796712
0.9689826 | -0.01160308 | 0.003796712
0.968995 | -0.01155878 | 0.003796712
0.9690074 | -0.01151447 | 0.003796712
0.9690051 | -0.01146518 | 0.003796712
0.9690028 | -0.01141589 | 0.003796712
0.9690004 | -0.0113666 | 0.003796712
0.9689981 | -0.0113173 | 0.003796712
0.9690026 | -0.01142754 | 0.003796712
0.9690071 | -0.01153777 | 0.003796712
0.9690116 | -0.01164801 | 0.003796712
0.9690162 | -0.01175824 | 0.003796712
0.9691222 | -0.01175553 | 0.003796712
0.9692283 | -0.01175282 | 0.003796712
0.9693344 | -0.01175011 | 0.003796712
0.9694406 | -0.0117474 | 0.003796712
0.9717628 | -0.01179089 | 0.003796712
0.9740849 | -0.01183424 | 0.003796712
0.9764071 | -0.01187743 | 0.003796712
0.9795767 | -0.01234649 | 0.004795847
0.9812717 | -0.01319836 | 0.004695933
0.9820075 | -0.01366928 | 0.005495241
0.9818959 | -0.01371434 | 0.005495241
0.9817843 | -0.0137594 | 0.005495241
0.9816729 | -0.01380446 | 0.005894895
0.9816635 | -0.01379109 | 0.005595154
0.9816541 | -0.01377773 | 0.00489576
0.9816447 | -0.01376436 | 0.004795847
0.9816353 | -0.013751 | 0.004196366
0.984166 | -0.01401086 | 0.004196366
0.9866968 | -0.01427071 | 0.004196366
0.9892276 | -0.01453053 | 0.004196366
0.9922142 | -0.0149932 | 0.004795847
0.99267 | -0.01519606 | 0.004196366
0.9931258 | -0.01539893 | 0.005794981
0.9935817 | -0.01560179 | 0.005794981
0.993238 | -0.01559552 | 0.005695068
0.9928944 | -0.01558923 | 0.005894895
0.9925508 | -0.01558294 | 0.005295414
0.9922072 | -0.01557664 | 0.005894895
0.9921315 | -0.01556049 | 0.004296279
0.9920559 | -0.01554434 | 0.004695933
0.9919803 | -0.01552819 | 0.004695933
0.9919046 | -0.01551204 | 0.004695933
0.9945041 | -0.01570572 | 0.004695933
0.9971035 | -0.01589939 | 0.004496106
0.9997029 | -0.01609305 | 0.004496106
1.002302 | -0.0162867 | 0.00459602
1.002421 | -0.0166479 | 0.00459602
1.002658 | -0.01737026 | 0.005595154
1.002637 | -0.01774116 | 0.005894895
1.002359 | -0.01776059 | 0.005794981
1.001607 | -0.0178527 | 0.004296279
1.000994 | -0.01793509 | 0.004695933
1.003168 | -0.01803425 | 0.003696798
1.005342 | -0.01813325 | 0.003696798
1.007515 | -0.01823207 | 0.003696798
1.012323 | -0.01901223 | 0.009291953
1.014957 | -0.01969373 | 0.005794981
1.015098 | -0.01975583 | 0.005794981
1.01524 | -0.01981791 | 0.005794981
1.015382 | -0.01987999 | 0.005794981
1.015719 | -0.0200007 | 0.004995674
1.01611 | -0.02011784 | 0.00489576
1.01614 | -0.02016199 | 0.004396193
1.015975 | -0.0201476 | 0.00489576
1.01581 | -0.02013319 | 0.004296279
1.015646 | -0.02011876 | 0.004296279
1.015315 | -0.02008519 | 0.004296279
1.014984 | -0.02005161 | 0.004296279
1.014653 | -0.02001803 | 0.004296279
1.014322 | -0.01998446 | 0.004296279
1.014305 | -0.01997775 | 0.004296279
1.014289 | -0.01997103 | 0.004296279
1.014272 | -0.01996432 | 0.004296279
1.014255 | -0.01995761 | 0.004296279
1.014202 | -0.01996952 | 0.004296279
1.014149 | -0.01998144 | 0.004296279
1.014096 | -0.01999336 | 0.004396193
1.014043 | -0.02000528 | 0.004396193
1.01404 | -0.02000413 | 0.004396193
1.014038 | -0.02000299 | 0.004396193
1.014035 | -0.02000184 | 0.004396193
1.014033 | -0.02000069 | 0.004396193
1.014015 | -0.01999572 | 0.004396193
1.013996 | -0.01999076 | 0.004296279
1.013978 | -0.01998579 | 0.004296279
1.01396 | -0.01998083 | 0.004296279
1.013976 | -0.01997714 | 0.004296279
1.013991 | -0.01997344 | 0.004296279
1.014007 | -0.01996975 | 0.004296279
1.014023 | -0.01996606 | 0.004296279
1.013994 | -0.01996784 | 0.004296279
1.013965 | -0.01996961 | 0.004296279
1.013937 | -0.01997139 | 0.004296279
1.013908 | -0.01997316 | 0.004296279
1.013929 | -0.01997589 | 0.004296279
1.013951 | -0.01997863 | 0.004296279
1.013972 | -0.01998136 | 0.004296279
1.013993 | -0.01998408 | 0.004296279
1.013983 | -0.01998964 | 0.004296279
1.013972 | -0.01999519 | 0.004296279
1.013961 | -0.02000075 | 0.004296279
1.013951 | -0.0200063 | 0.004296279
1.013948 | -0.02000642 | 0.004296279
1.013944 | -0.02000655 | 0.004296279
1.013941 | -0.02000668 | 0.004296279
1.013938 | -0.0200068 | 0.004296279
1.014092 | -0.02000601 | 0.004296279
1.014245 | -0.02000522 | 0.004296279
1.014399 | -0.02000442 | 0.004296279
1.014553 | -0.02000363 | 0.004296279
1.014633 | -0.02000227 | 0.004296279
1.014714 | -0.02000091 | 0.004296279
1.014794 | -0.01999955 | 0.004296279
1.014875 | -0.01999818 | 0.004296279
1.014893 | -0.01999809 | 0.004296279
1.014911 | -0.019998 | 0.004296279
1.014929 | -0.01999791 | 0.004296279
1.014947 | -0.01999782 | 0.004296279
1.014961 | -0.02000296 | 0.004296279
1.014975 | -0.0200081 | 0.004296279
1.014988 | -0.02001324 | 0.004296279
1.015002 | -0.02001838 | 0.004296279
1.014977 | -0.02001927 | 0.004296279
1.014953 | -0.02002016 | 0.004296279
1.014929 | -0.02002105 | 0.004296279
1.014904 | -0.02002193 | 0.004296279
1.016799 | -0.02000957 | 0.004296279
1.022484 | -0.01997222 | 0.004196366
1.022576 | -0.02035988 | 0.00489576
1.022668 | -0.02074748 | 0.003996539
1.02276 | -0.02113503 | 0.005595154
1.022852 | -0.02152253 | 0.004995674
1.023237 | -0.02186756 | 0.005794981
1.023365 | -0.02198252 | 0.005495241
1.023254 | -0.02204155 | 0.0051955
1.023031 | -0.02215962 | 0.004795847
1.02292 | -0.02221865 | 0.00459602
1.025461 | -0.02250509 | 0.00459602
1.028001 | -0.02279148 | 0.00459602
1.030542 | -0.02307781 | 0.004496106
1.033083 | -0.02336409 | 0.004496106
1.034871 | -0.02388869 | 0.004496106
1.036659 | -0.02441314 | 0.00489576
1.038448 | -0.02493746 | 0.005894895
1.040236 | -0.02546164 | 0.006894029
1.039618 | -0.02548367 | 0.006494376
1.038999 | -0.02550568 | 0.006294549
1.037762 | -0.02554966 | 0.006294549
1.03771 | -0.02561107 | 0.005894895
1.037658 | -0.02567244 | 0.005295414
1.039256 | -0.02604872 | 0.00489576
1.040957 | -0.02630235 | 0.004695933
1.042659 | -0.02655593 | 0.004695933
1.04436 | -0.02680946 | 0.00489576
1.045834 | -0.02685365 | 0.004096452
1.047307 | -0.02689785 | 0.005794981
1.048781 | -0.02694204 | 0.005095587
1.050254 | -0.02698624 | 0.006394462
1.050185 | -0.02708619 | 0.006794116
1.050115 | -0.02718613 | 0.006594289
1.050045 | -0.02728605 | 0.006494376
1.049976 | -0.02738596 | 0.006594289
1.049758 | -0.02741974 | 0.004995674
1.04954 | -0.02745352 | 0.005595154
1.049322 | -0.0274873 | 0.005794981
1.049104 | -0.02752108 | 0.004995674
1.049077 | -0.02748689 | 0.004995674
1.049023 | -0.0274185 | 0.004795847
1.048996 | -0.02738431 | 0.004795847
1.048345 | -0.0273708 | 0.004695933
1.04802 | -0.02736404 | 0.004795847
1.047695 | -0.02735728 | 0.00459602
1.048301 | -0.02737134 | 0.00459602
1.048907 | -0.02738539 | 0.00459602
1.049513 | -0.02739941 | 0.00459602
1.050119 | -0.0274134 | 0.00459602
1.049917 | -0.02739212 | 0.00459602
1.049715 | -0.02737083 | 0.00459602
1.049513 | -0.02734953 | 0.004496106
1.049311 | -0.02732822 | 0.004496106
1.049148 | -0.02733082 | 0.004496106
1.048985 | -0.02733341 | 0.004496106
1.048822 | -0.027336 | 0.004496106
1.048658 | -0.02733858 | 0.004496106
1.048526 | -0.02732652 | 0.004496106
1.048394 | -0.02731446 | 0.004496106
1.048262 | -0.0273024 | 0.004496106
1.04813 | -0.02729033 | 0.004496106
1.048308 | -0.02730653 | 0.004496106
1.048486 | -0.02732274 | 0.004496106
1.048665 | -0.02733894 | 0.004496106
1.048843 | -0.02735514 | 0.004496106
1.048995 | -0.02747227 | 0.004496106
1.049148 | -0.02758938 | 0.004496106
1.0493 | -0.02770649 | 0.004496106
1.049452 | -0.02782359 | 0.004496106
1.049446 | -0.02781729 | 0.004496106
1.049439 | -0.02781098 | 0.004496106
1.049432 | -0.02780468 | 0.004496106
1.049425 | -0.02779837 | 0.004496106
1.049423 | -0.02778788 | 0.004496106
1.049421 | -0.02777738 | 0.004496106
1.049419 | -0.02776689 | 0.004496106
1.049417 | -0.02775639 | 0.004496106
1.049398 | -0.02776292 | 0.004496106
1.049378 | -0.02776942 | 0.004496106
1.049359 | -0.0277759 | 0.004496106
1.049339 | -0.02778236 | 0.004496106
1.049227 | -0.0277797 | 0.004496106
1.049114 | -0.02777701 | 0.004496106
1.049002 | -0.0277743 | 0.004496106
1.04889 | -0.02777157 | 0.004496106
1.048975 | -0.02778788 | 0.004496106
1.049059 | -0.02780419 | 0.004496106
1.049144 | -0.0278205 | 0.004496106
1.049229 | -0.02783681 | 0.004496106
1.049225 | -0.02782719 | 0.004496106
1.04922 | -0.02781757 | 0.004496106
1.049216 | -0.02780794 | 0.004496106
1.049211 | -0.02779832 | 0.004496106
1.049158 | -0.02780147 | 0.004496106
1.049105 | -0.02780461 | 0.004496106
1.049053 | -0.02780776 | 0.004496106
1.049 | -0.02781091 | 0.004496106
1.04943 | -0.0278177 | 0.004496106
1.04986 | -0.02782449 | 0.004496106
1.05072 | -0.02783805 | 0.00489576
1.056608 | -0.0284339 | 0.004096452
1.059552 | -0.02873157 | 0.004396193
1.062605 | -0.029207 | 0.009891434
1.062822 | -0.02956287 | 0.006494376
1.06293 | -0.0297408 | 0.006494376
1.062492 | -0.02965494 | 0.006894029
1.061616 | -0.02948322 | 0.006894029
1.061178 | -0.02939736 | 0.005495241
1.061178 | -0.02941914 | 0.005295414
1.061178 | -0.02944091 | 0.005095587
1.061179 | -0.02948443 | 0.004995674
1.063493 | -0.02971126 | 0.004995674
1.065808 | -0.02993809 | 0.004995674
1.070988 | -0.0306381 | 0.005595154
1.072091 | -0.03113072 | 0.006894029
1.072643 | -0.03137698 | 0.006794116
1.07231 | -0.0312651 | 0.006993943
1.072143 | -0.03120916 | 0.008892299
1.071976 | -0.03115321 | 0.006794116
1.072165 | -0.03129784 | 0.006494376
1.072353 | -0.03144246 | 0.006294549
1.072729 | -0.03173169 | 0.005894895
1.075391 | -0.03228639 | 0.005695068
1.078054 | -0.032841 | 0.005894895
1.080716 | -0.03339553 | 0.005495241
1.083378 | -0.03394997 | 0.005495241
1.083722 | -0.0345229 | 0.005595154
1.084065 | -0.03509584 | 0.006494376
1.084408 | -0.03566876 | 0.002997404
1.08506 | -0.03614522 | 0.00719377
1.085368 | -0.03604876 | 0.007793251
1.085985 | -0.03585582 | 0.006394462
1.086398 | -0.03584003 | 0.006094722
1.087224 | -0.03580847 | 0.005894895
1.087636 | -0.03579268 | 0.005794981
1.088684 | -0.0359269 | 0.005894895
1.089732 | -0.03606112 | 0.005695068
1.09078 | -0.03619535 | 0.005695068
1.091828 | -0.03632957 | 0.005695068
1.093616 | -0.03690189 | 0.004995674
1.095404 | -0.03747419 | 0.006894029
1.094667 | -0.03760618 | 0.00749351
1.094298 | -0.03767217 | 0.007693337
1.09393 | -0.03773816 | 0.007693337
1.094276 | -0.03768682 | 0.007893164
1.094623 | -0.03763548 | 0.007293683
1.094969 | -0.03758414 | 0.007093856
1.095301 | -0.03752433 | 0.006794116
1.095286 | -0.03751586 | 0.006594289
1.095257 | -0.03749893 | 0.006194635
1.095201 | -0.03751954 | 0.006094722
1.095145 | -0.03754014 | 0.005994808
1.095088 | -0.03756074 | 0.005894895
1.095032 | -0.03758133 | 0.005794981
1.095022 | -0.03767849 | 0.005794981
1.095011 | -0.03777565 | 0.005794981
1.094991 | -0.03796997 | 0.005695068
1.094956 | -0.03794246 | 0.005695068
1.094921 | -0.03791495 | 0.005695068
1.094886 | -0.03788744 | 0.005695068
1.094851 | -0.03785994 | 0.005695068
1.094793 | -0.03784869 | 0.005695068
1.094735 | -0.03783743 | 0.005695068
1.094618 | -0.03781492 | 0.005595154
1.094629 | -0.03783511 | 0.005595154
1.09464 | -0.03785531 | 0.005595154
1.094652 | -0.0378755 | 0.005595154
1.094663 | -0.03789569 | 0.005595154
1.094636 | -0.03788445 | 0.005595154
1.094609 | -0.03787322 | 0.005595154
1.094582 | -0.03786198 | 0.005595154
1.094555 | -0.03785075 | 0.005595154
1.09451 | -0.03783759 | 0.005595154
1.094465 | -0.03782443 | 0.005595154
1.09442 | -0.03781127 | 0.005595154
1.094374 | -0.03779812 | 0.005595154
1.094406 | -0.03780085 | 0.005595154
1.094437 | -0.03780359 | 0.005595154
1.094469 | -0.03780633 | 0.005595154
1.0945 | -0.03780906 | 0.005595154
1.094501 | -0.03782248 | 0.005595154
1.094501 | -0.0378359 | 0.005595154
1.094502 | -0.03784933 | 0.005595154
1.094502 | -0.03786275 | 0.005595154
1.094498 | -0.03786556 | 0.005595154
1.094494 | -0.03786836 | 0.005595154
1.09449 | -0.03787117 | 0.005595154
1.094485 | -0.03787398 | 0.005495241
1.094381 | -0.03793026 | 0.005495241
1.094277 | -0.03798653 | 0.005495241
1.094173 | -0.0380428 | 0.005495241
1.094068 | -0.03809906 | 0.005495241
1.094138 | -0.0381503 | 0.005495241
1.094207 | -0.03820154 | 0.005495241
1.094277 | -0.03825277 | 0.005495241
1.094346 | -0.03830399 | 0.005495241
1.09416 | -0.03828971 | 0.005495241
1.093974 | -0.03827543 | 0.005495241
1.093787 | -0.03826115 | 0.005495241
1.093601 | -0.03824687 | 0.005495241
1.093787 | -0.03824539 | 0.005495241
1.093973 | -0.03824391 | 0.005495241
1.09416 | -0.03824243 | 0.005495241
1.094346 | -0.03824095 | 0.005495241
1.094296 | -0.03828973 | 0.005495241
1.094245 | -0.03833852 | 0.005495241
1.094195 | -0.0383873 | 0.005495241
1.094144 | -0.03843609 | 0.005495241
1.094124 | -0.03842715 | 0.005495241
1.094104 | -0.03841822 | 0.005495241
1.094084 | -0.03840929 | 0.005495241
1.094063 | -0.03840036 | 0.005495241
1.094 | -0.0384069 | 0.005495241
1.093937 | -0.03841345 | 0.005495241
1.093874 | -0.03841999 | 0.005495241
1.09381 | -0.03842654 | 0.005495241
1.094904 | -0.03841839 | 0.005495241
1.095998 | -0.03841024 | 0.005495241
1.097092 | -0.03840207 | 0.005495241
1.098185 | -0.0383939 | 0.005495241
1.099607 | -0.03861165 | 0.005495241
1.10103 | -0.03882935 | 0.005495241
1.102452 | -0.03904701 | 0.005495241
1.103841 | -0.03936548 | 0.006494376
1.103776 | -0.03956717 | 0.007693337
1.103743 | -0.03966801 | 0.007693337
1.104281 | -0.03966732 | 0.007293683
1.104818 | -0.03966654 | 0.006894029
1.105213 | -0.03970238 | 0.006294549
1.105607 | -0.03973821 | 0.006094722
1.106396 | -0.03980984 | 0.005894895
1.108848 | -0.04039894 | 0.005794981
1.111299 | -0.04098801 | 0.005894895
1.116203 | -0.0421661 | 0.006794116
1.115746 | -0.04241025 | 0.00719377
1.114833 | -0.04289852 | 0.007893164
1.114377 | -0.04314265 | 0.007893164
1.114412 | -0.04315456 | 0.007693337
1.115964 | -0.04337921 | 0.006894029
1.117411 | -0.0435681 | 0.006194635
1.118857 | -0.04375699 | 0.006194635
1.120304 | -0.04394585 | 0.006194635
1.12265 | -0.04429005 | 0.006194635
1.127343 | -0.04497823 | 0.006694203
1.129811 | -0.04525787 | 0.007393597
1.129933 | -0.04519352 | 0.00749351
1.130054 | -0.04512917 | 0.00749351
1.130176 | -0.04506482 | 0.007293683
1.130484 | -0.04511314 | 0.006993943
1.1311 | -0.04520975 | 0.006494376
1.130957 | -0.04562239 | 0.005994808
1.130731 | -0.04580457 | 0.005994808
1.130506 | -0.04598674 | 0.005894895
1.130512 | -0.04589793 | 0.005894895
1.130518 | -0.04580911 | 0.005894895
1.130524 | -0.0457203 | 0.005894895
1.13053 | -0.04563148 | 0.005894895
1.130536 | -0.04564394 | 0.005894895
1.130542 | -0.04565639 | 0.005794981
1.130549 | -0.04566883 | 0.005794981
1.130555 | -0.04568127 | 0.005794981
1.130573 | -0.04574652 | 0.005695068
1.13059 | -0.04581177 | 0.005695068
1.130608 | -0.04587702 | 0.005595154
1.130625 | -0.04594227 | 0.005595154
1.130605 | -0.04592179 | 0.005595154
1.130584 | -0.04590129 | 0.005595154
1.130563 | -0.04588078 | 0.005595154
1.130543 | -0.04586026 | 0.005595154
1.130551 | -0.0458744 | 0.005595154
1.13056 | -0.04588853 | 0.005595154
1.130569 | -0.04590266 | 0.005495241
1.130577 | -0.04591679 | 0.005495241
1.13057 | -0.04602329 | 0.005894895
1.130563 | -0.04612975 | 0.005395327
1.130555 | -0.04623618 | 0.005395327
1.130548 | -0.04634259 | 0.005395327
1.130545 | -0.04626318 | 0.005395327
1.130542 | -0.04618377 | 0.005395327
1.130539 | -0.04610436 | 0.005395327
1.130537 | -0.04602495 | 0.005395327
1.130563 | -0.04606247 | 0.005395327
1.130589 | -0.0461 | 0.005295414
1.130616 | -0.04613753 | 0.005295414
1.130642 | -0.04617506 | 0.005295414
1.130649 | -0.04617918 | 0.005295414
1.130657 | -0.04618331 | 0.005295414
1.130664 | -0.04618744 | 0.005295414
1.130672 | -0.04619157 | 0.005295414
1.13066 | -0.04616706 | 0.005295414
1.130648 | -0.04614255 | 0.005295414
1.130636 | -0.04611803 | 0.005295414
1.130624 | -0.04609351 | 0.005295414
1.130678 | -0.04606503 | 0.005295414
1.130733 | -0.04603654 | 0.005295414
1.130787 | -0.04600804 | 0.005295414
1.130841 | -0.04597954 | 0.005295414
1.130835 | -0.04597657 | 0.005295414
1.130828 | -0.0459736 | 0.005295414
1.130822 | -0.04597063 | 0.005295414
1.130815 | -0.04596765 | 0.005295414
1.130792 | -0.04594396 | 0.005295414
1.130769 | -0.04592027 | 0.005295414
1.130745 | -0.04589657 | 0.005295414
1.130722 | -0.04587287 | 0.005295414
1.130652 | -0.04587062 | 0.005295414
1.130582 | -0.04586836 | 0.005295414
1.130512 | -0.0458661 | 0.005295414
1.130442 | -0.04586385 | 0.005295414
1.130534 | -0.04586119 | 0.005295414
1.130627 | -0.04585854 | 0.005295414
1.130719 | -0.04585589 | 0.005295414
1.130811 | -0.04585323 | 0.005295414
1.132278 | -0.04593287 | 0.005295414
1.133745 | -0.04601249 | 0.005295414
1.135212 | -0.04609208 | 0.005295414
1.136679 | -0.04617164 | 0.005295414
1.138321 | -0.04643073 | 0.005295414
1.139962 | -0.04668983 | 0.005295414
1.141604 | -0.04694892 | 0.005894895
1.143246 | -0.04720801 | 0.005894895
1.143306 | -0.04714549 | 0.008092991
1.143335 | -0.04711422 | 0.008092991
1.143522 | -0.04705573 | 0.007793251
1.143678 | -0.04702851 | 0.007893164
1.143834 | -0.04700128 | 0.007793251
1.143991 | -0.04697405 | 0.006894029
1.145512 | -0.04731028 | 0.006594289
1.146273 | -0.04747833 | 0.006594289
1.147033 | -0.04764634 | 0.006594289
1.147889 | -0.04812776 | 0.006794116
1.148746 | -0.04860906 | 0.007393597
1.149602 | -0.04909023 | 0.007393597
1.150458 | -0.04957127 | 0.007793251
1.151023 | -0.04978738 | 0.008092991
1.151211 | -0.04985941 | 0.007893164
1.151182 | -0.04991951 | 0.007793251
1.151153 | -0.04997962 | 0.007393597
1.152788 | -0.05025647 | 0.006794116
1.159442 | -0.05134514 | 0.006894029
1.161015 | -0.05196387 | 0.007393597
1.162587 | -0.05258259 | 0.007393597
1.16416 | -0.05320129 | 0.007893164
1.164438 | -0.05326801 | 0.008892299
1.164716 | -0.05333472 | 0.008892299
1.164994 | -0.05340143 | 0.008692472
1.165272 | -0.05346813 | 0.008692472
1.165825 | -0.05354163 | 0.008892299
1.166378 | -0.05361512 | 0.008392732
1.167484 | -0.0537621 | 0.007893164
1.168743 | -0.05390201 | 0.00749351
1.17126 | -0.0541818 | 0.007293683
1.172518 | -0.05432167 | 0.00719377
1.173781 | -0.05482596 | 0.00719377
1.175043 | -0.05533022 | 0.007393597
1.176306 | -0.05583444 | 0.007693337
1.177705 | -0.0561408 | 0.008492645
1.17784 | -0.05594298 | 0.008892299
1.177976 | -0.05574514 | 0.008892299
1.178112 | -0.0555473 | 0.008892299
1.178065 | -0.0555153 | 0.008792385
1.178018 | -0.05548328 | 0.008792385
1.177971 | -0.05545125 | 0.008792385
1.177925 | -0.05541919 | 0.007793251
1.177097 | -0.05544288 | 0.007293683
1.176683 | -0.05545472 | 0.007293683
1.176269 | -0.05546655 | 0.005894895
1.176294 | -0.05546391 | 0.006894029
1.176318 | -0.05546126 | 0.006894029
1.176343 | -0.05545862 | 0.006794116
1.176368 | -0.05545597 | 0.006794116
1.176162 | -0.05545484 | 0.006794116
1.175957 | -0.0554537 | 0.006794116
1.175752 | -0.05545257 | 0.006794116
1.175546 | -0.05545143 | 0.006794116
1.175383 | -0.05545401 | 0.006794116
1.17522 | -0.05545659 | 0.006794116
1.175057 | -0.05545916 | 0.006794116
1.174894 | -0.05546174 | 0.006794116
1.175085 | -0.05546001 | 0.006794116
1.175275 | -0.05545828 | 0.006794116
1.175466 | -0.05545654 | 0.006794116
1.175656 | -0.05545481 | 0.006794116
1.175643 | -0.05545536 | 0.006794116
1.17563 | -0.05545592 | 0.006794116
1.175617 | -0.05545647 | 0.006794116
1.175604 | -0.05545702 | 0.006794116
1.175589 | -0.05545434 | 0.006794116
1.175574 | -0.05545167 | 0.006794116
1.175559 | -0.05544899 | 0.006794116
1.175544 | -0.05544631 | 0.006794116
1.175555 | -0.05544677 | 0.006794116
1.175565 | -0.05544722 | 0.006794116
1.175576 | -0.05544767 | 0.006794116
1.175586 | -0.05544812 | 0.006794116
1.175575 | -0.05545033 | 0.006794116
1.175564 | -0.05545253 | 0.006794116
1.175553 | -0.05545474 | 0.006794116
1.175542 | -0.05545695 | 0.006794116
1.175582 | -0.05546684 | 0.006794116
1.175622 | -0.05547673 | 0.006794116
1.175662 | -0.05548661 | 0.006794116
1.175702 | -0.0554965 | 0.006794116
1.175718 | -0.05548724 | 0.006794116
1.175733 | -0.05547799 | 0.006794116
1.175749 | -0.05546873 | 0.006794116
1.175764 | -0.05545947 | 0.006794116
1.17575 | -0.05543829 | 0.006794116
1.175736 | -0.05541711 | 0.006794116
1.175721 | -0.05539593 | 0.006794116
1.175707 | -0.05537475 | 0.006794116
1.176241 | -0.05535384 | 0.006794116
1.176775 | -0.05533293 | 0.006794116
1.177309 | -0.05531202 | 0.006794116
1.177842 | -0.05529111 | 0.006794116
1.177741 | -0.05529691 | 0.006794116
1.17764 | -0.05530272 | 0.006794116
1.177539 | -0.05530853 | 0.006794116
1.177438 | -0.05531434 | 0.006794116
1.177444 | -0.05531628 | 0.006794116
1.177451 | -0.05531823 | 0.006794116
1.177458 | -0.05532018 | 0.006794116
1.177465 | -0.05532213 | 0.006794116
1.178142 | -0.05537829 | 0.006794116
1.178819 | -0.05543443 | 0.006794116
1.179496 | -0.05549056 | 0.006794116
1.180173 | -0.05554667 | 0.006794116
1.181322 | -0.05582948 | 0.006794116
1.183618 | -0.05639509 | 0.007293683
1.184766 | -0.05667789 | 0.008292818
1.184346 | -0.05673181 | 0.008292818
1.183927 | -0.05678573 | 0.009092126
1.183507 | -0.05683964 | 0.009092126
1.183087 | -0.05689354 | 0.009691607
1.18376 | -0.05683063 | 0.008692472
1.184433 | -0.0567677 | 0.008292818
1.185778 | -0.05664177 | 0.008792385
1.185395 | -0.05666931 | 0.007793251
1.185012 | -0.05669685 | 0.007593424
1.184629 | -0.05672439 | 0.00749351
1.184246 | -0.05675193 | 0.007293683
1.186828 | -0.05726994 | 0.00719377
1.189411 | -0.05778784 | 0.00719377
1.194577 | -0.05882333 | 0.007793251
1.195439 | -0.05912749 | 0.008792385
1.1963 | -0.05943165 | 0.008792385
1.197162 | -0.05973581 | 0.00979152
1.198024 | -0.06003997 | 0.009891434
1.19755 | -0.06006886 | 0.009891434
1.197077 | -0.0600977 | 0.009391866
1.196603 | -0.06012651 | 0.009391866
1.19613 | -0.06015528 | 0.008792385
1.195815 | -0.06014301 | 0.008592558
1.195501 | -0.06013073 | 0.008292818
1.195186 | -0.06011843 | 0.008092991
1.194872 | -0.0601061 | 0.008092991
1.198046 | -0.060327 | 0.008092991
1.20122 | -0.06054788 | 0.008092991
1.204395 | -0.06076872 | 0.008092991
1.20914 | -0.06162292 | 0.008092991
1.209926 | -0.06193959 | 0.009092126
1.210712 | -0.06225625 | 0.009391866
1.210718 | -0.06235771 | 0.00949178
1.210725 | -0.06245916 | 0.009591693
1.210731 | -0.06256061 | 0.00949178
1.210737 | -0.06266206 | 0.009891434
1.209113 | -0.06246423 | 0.007993078
1.211428 | -0.06259531 | 0.007793251
1.213743 | -0.06272637 | 0.007593424
1.216058 | -0.06285741 | 0.00749351
1.218373 | -0.06298843 | 0.007393597
1.220489 | -0.06358646 | 0.007393597
1.225956 | -0.06535053 | 0.009391866
1.225516 | -0.06533594 | 0.009891434
1.225594 | -0.06532242 | 0.00979152
1.226112 | -0.06532349 | 0.00979152
1.22663 | -0.06532455 | 0.008792385
1.227149 | -0.06532562 | 0.008892299
1.227132 | -0.06532457 | 0.008892299
1.227098 | -0.06532248 | 0.008092991
1.227081 | -0.06532143 | 0.008092991
1.227061 | -0.06537686 | 0.007993078
1.22704 | -0.06543228 | 0.007993078
1.227019 | -0.06548769 | 0.007893164
1.226999 | -0.06554311 | 0.007893164
1.226227 | -0.06553197 | 0.007893164
1.225456 | -0.06552081 | 0.007893164
1.224684 | -0.06550964 | 0.007893164
1.223913 | -0.06549845 | 0.007893164
1.224348 | -0.06536905 | 0.007893164
1.224783 | -0.06523964 | 0.007893164
1.225217 | -0.06511024 | 0.007793251
1.225652 | -0.06498083 | 0.007793251
1.225474 | -0.06510441 | 0.007793251
1.225295 | -0.06522798 | 0.007793251
1.225117 | -0.06535155 | 0.007793251
1.224939 | -0.06547511 | 0.007793251
1.225112 | -0.06556331 | 0.007793251
1.225286 | -0.06565151 | 0.007793251
1.225459 | -0.0657397 | 0.007793251
1.225633 | -0.06582789 | 0.007793251
1.225808 | -0.06582231 | 0.007793251
1.225983 | -0.06581674 | 0.007793251
1.226157 | -0.06581116 | 0.007793251
1.226332 | -0.06580559 | 0.007793251
1.226352 | -0.06579752 | 0.007793251
1.226372 | -0.06578945 | 0.007793251
1.226392 | -0.06578138 | 0.007793251
1.226412 | -0.06577331 | 0.007793251
1.226529 | -0.06578032 | 0.007793251
1.226645 | -0.06578733 | 0.007793251
1.226762 | -0.06579434 | 0.007793251
1.226879 | -0.06580135 | 0.007793251
1.226889 | -0.06579804 | 0.007793251
1.2269 | -0.06579472 | 0.007793251
1.226911 | -0.06579141 | 0.007793251
1.226921 | -0.06578809 | 0.007793251
1.22711 | -0.06584965 | 0.007793251
1.227299 | -0.06591121 | 0.007793251
1.227488 | -0.06597277 | 0.007793251
1.227677 | -0.06603433 | 0.007793251
1.22762 | -0.06603542 | 0.007793251
1.227562 | -0.06603652 | 0.007793251
1.227505 | -0.06603761 | 0.007693337
1.227447 | -0.0660387 | 0.007693337
1.227185 | -0.06601794 | 0.007693337
1.226923 | -0.06599717 | 0.007693337
1.226661 | -0.0659764 | 0.007693337
1.226399 | -0.06595563 | 0.007693337
1.226559 | -0.06593525 | 0.007693337
1.226719 | -0.06591486 | 0.007693337
1.226878 | -0.06589446 | 0.007693337
1.227038 | -0.06587404 | 0.007693337
1.227025 | -0.0658725 | 0.007693337
1.227011 | -0.06587096 | 0.007693337
1.226998 | -0.06586942 | 0.007693337
1.226985 | -0.06586788 | 0.007693337
1.226949 | -0.06584448 | 0.007693337
1.226914 | -0.06582107 | 0.007693337
1.226878 | -0.06579767 | 0.007693337
1.226843 | -0.06577426 | 0.007693337
1.22684 | -0.06576953 | 0.007693337
1.226838 | -0.0657648 | 0.007693337
1.226835 | -0.06576007 | 0.007693337
1.226833 | -0.06575533 | 0.007693337
1.226838 | -0.06576723 | 0.007693337
1.226844 | -0.06577913 | 0.007693337
1.226849 | -0.06579103 | 0.007693337
1.226855 | -0.06580293 | 0.007693337
1.22686 | -0.06580772 | 0.007693337
1.226866 | -0.06581252 | 0.007693337
1.226872 | -0.06581731 | 0.007693337
1.226878 | -0.06582211 | 0.007693337
1.226858 | -0.06582452 | 0.007693337
1.226838 | -0.06582693 | 0.007693337
1.226819 | -0.06582934 | 0.007693337
1.226799 | -0.06583175 | 0.007693337
1.226822 | -0.06583175 | 0.007693337
1.226845 | -0.06583175 | 0.007693337
1.226868 | -0.06583174 | 0.007693337
1.226892 | -0.06583174 | 0.007693337
1.226991 | -0.06584268 | 0.007693337
1.227091 | -0.06585361 | 0.007693337
1.227191 | -0.06586455 | 0.007693337
1.227291 | -0.06587548 | 0.007693337
1.227479 | -0.06585925 | 0.007693337
1.227668 | -0.06584302 | 0.007693337
1.227857 | -0.06582679 | 0.007693337
1.228045 | -0.06581056 | 0.007693337
1.227726 | -0.0658149 | 0.007693337
1.227407 | -0.06581923 | 0.007693337
1.227087 | -0.06582357 | 0.007693337
1.226768 | -0.06582791 | 0.007693337
1.226666 | -0.06582621 | 0.007693337
1.226565 | -0.06582451 | 0.007693337
1.226463 | -0.06582281 | 0.007693337
1.226362 | -0.06582111 | 0.007693337
1.226523 | -0.06581469 | 0.007693337
1.226684 | -0.06580828 | 0.007693337
1.226846 | -0.06580187 | 0.007693337
1.227007 | -0.06579546 | 0.007693337
1.227073 | -0.0658007 | 0.007693337
1.22714 | -0.06580594 | 0.007693337
1.227206 | -0.06581119 | 0.007693337
1.227272 | -0.06581643 | 0.007693337
1.227254 | -0.06582077 | 0.007693337
1.227236 | -0.06582511 | 0.007693337
1.227218 | -0.06582944 | 0.007693337
1.2272 | -0.06583378 | 0.007693337
1.227185 | -0.06583354 | 0.007693337
1.227169 | -0.0658333 | 0.007693337
1.227154 | -0.06583307 | 0.007693337
1.227139 | -0.06583283 | 0.007693337
1.227806 | -0.06587087 | 0.007693337
1.228472 | -0.06590888 | 0.007693337
1.229139 | -0.06594688 | 0.007693337
1.229806 | -0.06598484 | 0.007693337
1.231031 | -0.06619184 | 0.007693337
1.232257 | -0.06639884 | 0.007693337
1.233482 | -0.06660583 | 0.007693337
1.236001 | -0.06743244 | 0.009691607
1.236648 | -0.06774223 | 0.009691607
1.236999 | -0.06793976 | 0.008992212
1.236703 | -0.0678275 | 0.00979152
1.236407 | -0.06771521 | 0.00979152
1.236111 | -0.0676029 | 0.00979152
1.23544 | -0.06760214 | 0.008792385
1.234769 | -0.06760138 | 0.008792385
1.236465 | -0.06819477 | 0.007993078
1.239502 | -0.06878956 | 0.007993078
1.242538 | -0.06938423 | 0.007993078
1.246666 | -0.07032061 | 0.008892299
1.247757 | -0.07066246 | 0.008892299
1.248848 | -0.0710043 | 0.009891434
1.249939 | -0.07134613 | 0.009891434
1.249171 | -0.07130956 | 0.009891434
1.247635 | -0.07123629 | 0.00979152
1.246867 | -0.07119959 | 0.00979152
1.247901 | -0.07118535 | 0.00979152
1.248935 | -0.07117109 | 0.008792385
1.24997 | -0.07115682 | 0.008892299
1.251004 | -0.07114254 | 0.008892299
1.252607 | -0.0715177 | 0.008292818
1.254211 | -0.07189249 | 0.008292818
1.255814 | -0.07226692 | 0.008892299
1.257418 | -0.07264098 | 0.008792385
1.257505 | -0.07277643 | 0.00979152
1.257592 | -0.07291188 | 0.00979152
1.25768 | -0.07304731 | 0.00979152
1.257767 | -0.07318274 | 0.00979152
1.258006 | -0.07323819 | 0.009891434
1.258245 | -0.07329364 | 0.009891434
1.258484 | -0.07334907 | 0.009891434
1.25922 | -0.07339818 | 0.008892299
1.259718 | -0.07339185 | 0.008892299
1.260216 | -0.07338552 | 0.008292818
1.260915 | -0.07336811 | 0.007893164
1.261016 | -0.07336257 | 0.007893164
1.261117 | -0.07335703 | 0.007893164
1.260695 | -0.07335375 | 0.007893164
1.260273 | -0.07335047 | 0.007993078
1.259851 | -0.07334718 | 0.007993078
1.259429 | -0.07334389 | 0.007993078
1.25956 | -0.07333014 | 0.007993078
1.259691 | -0.07331638 | 0.007993078
1.259823 | -0.07330261 | 0.007993078
1.259954 | -0.07328883 | 0.007993078
1.260107 | -0.07328839 | 0.007993078
1.260259 | -0.07328795 | 0.007993078
1.260412 | -0.07328751 | 0.007993078
1.260564 | -0.07328707 | 0.007993078
1.260502 | -0.07328647 | 0.007993078
1.26044 | -0.07328587 | 0.007993078
1.260377 | -0.07328526 | 0.007993078
1.260315 | -0.07328466 | 0.007893164
1.260212 | -0.07328557 | 0.007893164
1.260109 | -0.07328647 | 0.007893164
1.260005 | -0.07328738 | 0.007893164
1.259902 | -0.07328829 | 0.007893164
1.25987 | -0.07329167 | 0.007893164
1.259838 | -0.07329504 | 0.007893164
1.259806 | -0.07329842 | 0.007893164
1.259775 | -0.07330179 | 0.007893164
1.259585 | -0.07330442 | 0.007893164
1.259395 | -0.07330704 | 0.007893164
1.259205 | -0.07330965 | 0.007893164
1.259015 | -0.07331226 | 0.007893164
1.258998 | -0.07330545 | 0.007893164
1.258981 | -0.07329864 | 0.007893164
1.258964 | -0.07329183 | 0.007893164
1.258947 | -0.07328501 | 0.007893164
1.258955 | -0.07328764 | 0.007893164
1.258962 | -0.07329028 | 0.007893164
1.258969 | -0.07329291 | 0.007893164
1.258977 | -0.07329554 | 0.007893164
1.258979 | -0.07329344 | 0.007893164
1.258981 | -0.07329135 | 0.007893164
1.258983 | -0.07328925 | 0.007893164
1.258985 | -0.07328716 | 0.007893164
1.25883 | -0.07339463 | 0.007893164
1.258675 | -0.0735021 | 0.007893164
1.25852 | -0.07360957 | 0.007893164
1.258365 | -0.07371704 | 0.007893164
1.258541 | -0.07361811 | 0.007893164
1.258718 | -0.07351917 | 0.007893164
1.258894 | -0.07342024 | 0.007893164
1.25907 | -0.0733213 | 0.007793251
1.261786 | -0.07390147 | 0.007893164
1.264501 | -0.07448159 | 0.007893164
1.267217 | -0.07506167 | 0.008892299
1.269932 | -0.07564171 | 0.008892299
1.270623 | -0.07580965 | 0.009891434
1.271313 | -0.07597759 | 0.009891434
1.272004 | -0.07614552 | 0.01009126
1.272694 | -0.07631345 | 0.01009126
1.272089 | -0.0762835 | 0.009991347
1.271484 | -0.07625355 | 0.00979152
1.270879 | -0.07622359 | 0.00979152
1.270274 | -0.07619363 | 0.00979152
1.270794 | -0.07621335 | 0.00979152
1.271313 | -0.07623307 | 0.00979152
1.271833 | -0.07625278 | 0.008792385
1.272352 | -0.07627249 | 0.008792385
1.274124 | -0.0766331 | 0.008592558
1.275895 | -0.07699368 | 0.008492645
1.277666 | -0.07735423 | 0.008492645
1.279437 | -0.07771473 | 0.008692472
1.279976 | -0.07782 | 0.009691607
1.281054 | -0.0780305 | 0.01009126
1.281593 | -0.07813573 | 0.010391
1.28133 | -0.07817101 | 0.010391
1.281067 | -0.07820626 | 0.01089057
1.280804 | -0.07824151 | 0.01079065
1.280541 | -0.07827673 | 0.00979152
1.283291 | -0.07844516 | 0.008292818
1.284665 | -0.07852935 | 0.008892299
1.28604 | -0.07861352 | 0.008492645
1.288931 | -0.0790984 | 0.008492645
1.291822 | -0.07958282 | 0.008492645
1.294713 | -0.08006679 | 0.007993078
1.297605 | -0.08055029 | 0.00979152
1.297149 | -0.08078382 | 0.01079065
1.296694 | -0.08101731 | 0.010391
1.296765 | -0.08107067 | 0.01079065
1.296836 | -0.08112388 | 0.009991347
1.298024 | -0.08146311 | 0.009291953
1.301164 | -0.08216277 | 0.008892299
1.302803 | -0.08249512 | 0.008892299
1.304441 | -0.08282746 | 0.008892299
1.30608 | -0.0831598 | 0.00979152
1.309386 | -0.08305294 | 0.01089057
1.309942 | -0.08290649 | 0.01089057
1.307807 | -0.08283322 | 0.01079065
1.307095 | -0.0828088 | 0.00979152
1.309302 | -0.08307529 | 0.009891434
1.31151 | -0.08334172 | 0.009291953
1.313717 | -0.08360809 | 0.009291953
1.315925 | -0.08387441 | 0.009192039
1.318097 | -0.08519483 | 0.009891434
1.320269 | -0.08651514 | 0.01089057
1.320376 | -0.08668757 | 0.01079065
1.320482 | -0.08685998 | 0.01099048
1.320589 | -0.08703237 | 0.01178979
1.320695 | -0.08720474 | 0.01079065
1.321037 | -0.08702152 | 0.01079065
1.321378 | -0.08683831 | 0.01029109
1.321719 | -0.08665509 | 0.01089057
1.322061 | -0.08647187 | 0.009891434
1.321801 | -0.08648085 | 0.009891434
1.321541 | -0.08648983 | 0.009891434
1.321281 | -0.08649881 | 0.00949178
1.321021 | -0.08650778 | 0.00949178
1.320946 | -0.08654809 | 0.009391866
1.320796 | -0.0866287 | 0.009291953
1.320721 | -0.086669 | 0.009891434
1.32073 | -0.08668336 | 0.009391866
1.320739 | -0.08669772 | 0.009391866
1.320748 | -0.08671207 | 0.009391866
1.320784 | -0.08679677 | 0.009291953
1.320811 | -0.0868671 | 0.009291953
1.320838 | -0.08693743 | 0.009291953
1.320865 | -0.08700776 | 0.009291953
1.320871 | -0.08703253 | 0.009291953
1.320876 | -0.0870573 | 0.009291953
1.320881 | -0.08708206 | 0.009291953
1.320887 | -0.08710683 | 0.009192039
1.320888 | -0.08710244 | 0.009192039
1.32089 | -0.08709806 | 0.009192039
1.320891 | -0.08709367 | 0.009192039
1.320893 | -0.08708928 | 0.009192039
1.320886 | -0.08706393 | 0.009192039
1.320878 | -0.08703858 | 0.009192039
1.320871 | -0.08701321 | 0.009192039
1.320863 | -0.08698784 | 0.009192039
1.320925 | -0.08697672 | 0.009192039
1.320988 | -0.08696559 | 0.009192039
1.32105 | -0.08695446 | 0.009192039
1.321113 | -0.08694333 | 0.009192039
1.320976 | -0.08689503 | 0.009192039
1.320839 | -0.08684674 | 0.009192039
1.320703 | -0.08679844 | 0.009192039
1.320566 | -0.08675015 | 0.009192039
1.320524 | -0.08677247 | 0.009192039
1.320482 | -0.0867948 | 0.009192039
1.320439 | -0.08681712 | 0.009192039
1.320397 | -0.08683944 | 0.009192039
1.320513 | -0.08684664 | 0.009192039
1.320629 | -0.08685383 | 0.009192039
1.320745 | -0.08686102 | 0.009192039
1.320861 | -0.0868682 | 0.009192039
1.321578 | -0.08686737 | 0.009192039
1.322295 | -0.08686654 | 0.009192039
1.327356 | -0.08778426 | 0.008992212
1.329171 | -0.08824394 | 0.00979152
1.330985 | -0.0887036 | 0.009891434
1.331296 | -0.08863472 | 0.01079065
1.331607 | -0.08856575 | 0.01079065
1.331919 | -0.08849672 | 0.01178979
1.332231 | -0.08842761 | 0.01139014
1.332656 | -0.08897859 | 0.01178979
1.332869 | -0.08925402 | 0.01079065
1.333082 | -0.0895294 | 0.010391
1.333877 | -0.08948353 | 0.01089057
1.336265 | -0.08934575 | 0.009591693
1.338495 | -0.0898853 | 0.00979152
1.342953 | -0.09096419 | 0.01079065
1.344704 | -0.09170683 | 0.01178979
1.343269 | -0.09231623 | 0.01129022
1.34421 | -0.09237487 | 0.01029109
1.344681 | -0.09240417 | 0.01089057
1.345152 | -0.09243347 | 0.01029109
1.346952 | -0.09258029 | 0.01009126
1.347853 | -0.0926537 | 0.01009126
1.348753 | -0.09272711 | 0.01009126
1.350277 | -0.0930587 | 0.01009126
1.3518 | -0.09339026 | 0.01029109
1.353324 | -0.09372179 | 0.01089057
1.354848 | -0.0940533 | 0.01089057
1.354711 | -0.0940716 | 0.0118897
1.354437 | -0.09410813 | 0.01208953
1.3543 | -0.09412638 | 0.01208953
1.354659 | -0.09456128 | 0.009991347
1.36443 | -0.09649012 | 0.01079065
1.366879 | -0.09710915 | 0.01198962
1.366226 | -0.09736398 | 0.01178979
1.3659 | -0.09749138 | 0.01178979
1.366405 | -0.09766926 | 0.01129022
1.366659 | -0.09775814 | 0.01089057
1.366914 | -0.09784699 | 0.01089057
1.367022 | -0.09786484 | 0.01089057
1.367129 | -0.09788268 | 0.01059083
1.367237 | -0.09790053 | 0.01059083
1.367345 | -0.09791837 | 0.01049091
1.367407 | -0.09801071 | 0.01049091
1.36747 | -0.09810304 | 0.010391
1.367596 | -0.0982877 | 0.01049091
1.367577 | -0.09834599 | 0.01049091
1.367558 | -0.09840428 | 0.01049091
1.367539 | -0.09846257 | 0.01049091
1.36752 | -0.09852086 | 0.01049091
1.367477 | -0.09849552 | 0.01049091
1.367435 | -0.09847016 | 0.010391
1.367392 | -0.09844479 | 0.010391
1.367349 | -0.0984194 | 0.010391
1.367286 | -0.09835586 | 0.010391
1.367223 | -0.09829232 | 0.010391
1.367159 | -0.09822878 | 0.010391
1.367096 | -0.09816523 | 0.010391
1.367327 | -0.09820076 | 0.010391
1.367558 | -0.09823629 | 0.010391
1.367789 | -0.09827182 | 0.010391
1.368019 | -0.09830735 | 0.010391
1.36788 | -0.0982959 | 0.010391
1.367741 | -0.09828446 | 0.010391
1.367602 | -0.09827301 | 0.010391
1.367463 | -0.09826157 | 0.010391
1.367721 | -0.09821606 | 0.010391
1.36798 | -0.09817055 | 0.010391
1.368238 | -0.09812504 | 0.010391
1.368497 | -0.09807954 | 0.010391
1.36818 | -0.09808791 | 0.010391
1.367862 | -0.09809629 | 0.010391
1.367545 | -0.09810467 | 0.010391
1.367227 | -0.09811305 | 0.010391
1.367164 | -0.09807035 | 0.010391
1.367101 | -0.09802765 | 0.010391
1.367037 | -0.09798495 | 0.010391
1.366974 | -0.09794224 | 0.010391
1.366976 | -0.0979338 | 0.010391
1.366977 | -0.09792535 | 0.010391
1.366979 | -0.0979169 | 0.010391
1.366981 | -0.09790845 | 0.010391
1.367085 | -0.09790404 | 0.010391
1.367188 | -0.09789962 | 0.010391
1.367292 | -0.09789521 | 0.010391
1.367395 | -0.09789079 | 0.010391
1.367376 | -0.09789293 | 0.010391
1.367357 | -0.09789506 | 0.010391
1.367338 | -0.09789719 | 0.010391
1.367319 | -0.09789932 | 0.010391
1.367343 | -0.09789332 | 0.010391
1.367367 | -0.09788731 | 0.010391
1.367392 | -0.09788131 | 0.010391
1.367416 | -0.0978753 | 0.010391
1.367104 | -0.09787844 | 0.01029109
1.366793 | -0.09788157 | 0.01029109
1.366481 | -0.0978847 | 0.01029109
1.36617 | -0.09788782 | 0.01029109
1.366081 | -0.09789566 | 0.01029109
1.365992 | -0.09790349 | 0.01029109
1.365903 | -0.09791132 | 0.01029109
1.365814 | -0.09791915 | 0.01029109
1.365821 | -0.09791527 | 0.01029109
1.365829 | -0.09791138 | 0.01029109
1.365836 | -0.0979075 | 0.01029109
1.365843 | -0.09790361 | 0.01029109
1.366035 | -0.0978955 | 0.01029109
1.366227 | -0.09788739 | 0.01029109
1.366419 | -0.09787927 | 0.01029109
1.366611 | -0.09787115 | 0.01029109
1.366964 | -0.09785404 | 0.01029109
1.367316 | -0.09783692 | 0.01029109
1.367669 | -0.0978198 | 0.01029109
1.368022 | -0.09780268 | 0.01029109
1.367964 | -0.09780905 | 0.01029109
1.367906 | -0.09781542 | 0.01029109
1.367848 | -0.09782178 | 0.01029109
1.36779 | -0.09782815 | 0.01029109
1.367744 | -0.09781664 | 0.01029109
1.367697 | -0.09780512 | 0.01029109
1.36765 | -0.09779357 | 0.01029109
1.367603 | -0.097782 | 0.01029109
1.367608 | -0.09777748 | 0.01029109
1.367612 | -0.09777296 | 0.01029109
1.367617 | -0.09776844 | 0.01029109
1.367621 | -0.09776392 | 0.01029109
1.367677 | -0.09776389 | 0.01029109
1.367733 | -0.09776386 | 0.01029109
1.367788 | -0.09776383 | 0.01029109
1.367844 | -0.09776379 | 0.01029109
1.367866 | -0.09776376 | 0.01029109
1.367887 | -0.09776371 | 0.01029109
1.367909 | -0.09776366 | 0.01029109
1.367931 | -0.09776361 | 0.010391
1.367926 | -0.09776702 | 0.010391
1.367921 | -0.09777042 | 0.010391
1.367917 | -0.09777382 | 0.010391
1.367912 | -0.09777722 | 0.010391
1.367798 | -0.09777377 | 0.010391
1.367683 | -0.09777031 | 0.010391
1.367569 | -0.09776684 | 0.010391
1.367455 | -0.09776335 | 0.010391
1.367438 | -0.09775596 | 0.010391
1.36742 | -0.09774857 | 0.010391
1.367403 | -0.09774118 | 0.010391
1.367386 | -0.09773379 | 0.010391
1.367401 | -0.09773977 | 0.010391
1.367417 | -0.09774574 | 0.010391
1.367433 | -0.09775172 | 0.010391
1.367448 | -0.0977577 | 0.010391
1.367265 | -0.09775811 | 0.010391
1.367081 | -0.09775852 | 0.010391
1.366898 | -0.09775893 | 0.010391
1.366715 | -0.09775934 | 0.010391
1.366716 | -0.09776014 | 0.010391
1.366716 | -0.09776094 | 0.010391
1.366717 | -0.09776174 | 0.010391
1.366718 | -0.09776254 | 0.010391
1.366723 | -0.09777972 | 0.010391
1.366729 | -0.09779689 | 0.010391
1.366735 | -0.09781407 | 0.010391
1.36674 | -0.09783124 | 0.010391
1.366807 | -0.09782162 | 0.010391
1.366873 | -0.09781199 | 0.010391
1.366939 | -0.09780233 | 0.010391
1.367006 | -0.09779266 | 0.010391
1.368189 | -0.09790898 | 0.010391
1.369372 | -0.09802527 | 0.010391
1.370555 | -0.09814154 | 0.010391
1.371739 | -0.09825778 | 0.010391
1.37325 | -0.09850296 | 0.010391
1.374761 | -0.09874813 | 0.010391
1.376272 | -0.09899329 | 0.01009126
1.377783 | -0.09923845 | 0.01139014
1.377117 | -0.09956176 | 0.01288884
1.376784 | -0.0997234 | 0.01288884
1.376452 | -0.09988502 | 0.01288884
1.376452 | -0.09976133 | 0.01278892
1.376452 | -0.09969948 | 0.01278892
1.376453 | -0.09963763 | 0.01178979
1.37649 | -0.09952966 | 0.01089057
1.376509 | -0.09947568 | 0.01079065
1.376528 | -0.0994217 | 0.01089057
1.376508 | -0.09942378 | 0.01079065
1.376488 | -0.09942586 | 0.01089057
1.376468 | -0.09942794 | 0.01079065
1.377608 | -0.09947046 | 0.01139014
1.377995 | -0.09948393 | 0.01139014
1.383018 | -0.1011645 | 0.01119031
1.388041 | -0.1028449 | 0.01178979
1.38874 | -0.1030882 | 0.0118897
1.389438 | -0.1033315 | 0.01278892
1.390137 | -0.1035748 | 0.01388797
1.390835 | -0.1038181 | 0.01298875
1.390199 | -0.1038304 | 0.01298875
1.388929 | -0.1038552 | 0.01208953
1.388294 | -0.1038675 | 0.01238927
1.389 | -0.1037141 | 0.0118897
1.389705 | -0.1035606 | 0.01149005
1.391119 | -0.1032532 | 0.0118897
1.393557 | -0.1034832 | 0.01129022
1.395995 | -0.1037132 | 0.01129022
1.398434 | -0.1039432 | 0.01129022
1.401995 | -0.1041953 | 0.01168988
1.403117 | -0.1042173 | 0.01268901
1.405362 | -0.1042615 | 0.01338841
1.405381 | -0.1044129 | 0.01388797
1.405399 | -0.1045643 | 0.01328849
1.405417 | -0.1047157 | 0.01358823
1.405436 | -0.1048671 | 0.01378806
1.405464 | -0.104733 | 0.01378806
1.405492 | -0.1045989 | 0.01288884
1.406784 | -0.1046401 | 0.0118897
1.416572 | -0.1067431 | 0.01278892
1.418599 | -0.1071345 | 0.01278892
1.418591 | -0.1071886 | 0.01358823
1.418574 | -0.1072967 | 0.01358823
1.418565 | -0.1073506 | 0.01348832
1.418529 | -0.1075124 | 0.01348832
1.418494 | -0.1076742 | 0.01378806
1.418422 | -0.1079977 | 0.01288884
1.418798 | -0.1078781 | 0.01228936
1.418986 | -0.1078183 | 0.01228936
1.419174 | -0.1077584 | 0.01228936
1.419196 | -0.1077885 | 0.01228936
1.419219 | -0.1078186 | 0.01208953
1.419419 | -0.1079859 | 0.0118897
1.419573 | -0.1080931 | 0.0118897
1.419728 | -0.1082002 | 0.01178979
1.419882 | -0.1083073 | 0.01178979
1.419762 | -0.1082721 | 0.0118897
1.419643 | -0.1082368 | 0.01178979
1.419523 | -0.1082015 | 0.01178979
1.419403 | -0.1081662 | 0.01178979
1.418955 | -0.1081686 | 0.01178979
1.418506 | -0.1081711 | 0.01178979
1.418057 | -0.1081735 | 0.01178979
1.417608 | -0.108176 | 0.01178979
1.417647 | -0.1081706 | 0.01178979
1.417686 | -0.1081652 | 0.01178979
1.417724 | -0.1081598 | 0.01178979
1.417763 | -0.1081544 | 0.01178979
1.417766 | -0.1081837 | 0.01178979
1.417769 | -0.1082129 | 0.01178979
1.417772 | -0.1082422 | 0.01178979
1.417774 | -0.1082714 | 0.01178979
1.417881 | -0.1082714 | 0.01178979
1.417988 | -0.1082713 | 0.01178979
1.418095 | -0.1082713 | 0.01178979
1.418202 | -0.1082712 | 0.01178979
1.418178 | -0.108228 | 0.01178979
1.418153 | -0.1081848 | 0.01178979
1.418129 | -0.1081416 | 0.01178979
1.418105 | -0.1080984 | 0.01178979
1.418045 | -0.1081403 | 0.01178979
1.417985 | -0.1081821 | 0.01178979
1.417926 | -0.1082239 | 0.01178979
1.417866 | -0.1082657 | 0.01178979
1.417898 | -0.1082655 | 0.01178979
1.41793 | -0.1082653 | 0.01178979
1.417962 | -0.1082652 | 0.01178979
1.417994 | -0.108265 | 0.01178979
1.41799 | -0.1082617 | 0.01178979
1.417986 | -0.1082584 | 0.01178979
1.417982 | -0.1082551 | 0.01178979
1.417977 | -0.1082518 | 0.01178979
1.417973 | -0.1082547 | 0.01178979
1.41797 | -0.1082577 | 0.01178979
1.417966 | -0.1082607 | 0.01178979
1.417962 | -0.1082636 | 0.01178979
1.41825 | -0.1082643 | 0.01178979
1.418538 | -0.108265 | 0.01178979
1.418826 | -0.1082657 | 0.01178979
1.419114 | -0.1082664 | 0.01178979
1.418973 | -0.1082557 | 0.01178979
1.418833 | -0.1082449 | 0.01178979
1.418693 | -0.1082342 | 0.01178979
1.418553 | -0.1082235 | 0.01178979
1.419668 | -0.1082297 | 0.01178979
1.420782 | -0.1082359 | 0.01178979
1.421897 | -0.108242 | 0.01178979
1.423012 | -0.1082482 | 0.01178979
1.424074 | -0.1086234 | 0.01099048
1.425136 | -0.1089986 | 0.01278892
1.426887 | -0.1099299 | 0.01388797
1.426142 | -0.110292 | 0.01488711
1.425769 | -0.1104731 | 0.01448745
1.42607 | -0.1105381 | 0.01488711
1.426673 | -0.1106682 | 0.01328849
1.427509 | -0.1107171 | 0.01228936
1.428044 | -0.1107011 | 0.01228936
1.428579 | -0.110685 | 0.01218944
1.429114 | -0.110669 | 0.01218944
1.430771 | -0.1111817 | 0.01218944
1.435998 | -0.1128549 | 0.01338841
1.436254 | -0.1129914 | 0.01488711
1.436509 | -0.1131279 | 0.01468728
1.436765 | -0.1132643 | 0.01468728
1.436976 | -0.1132718 | 0.01428763
1.437082 | -0.1132756 | 0.01488711
1.437187 | -0.1132794 | 0.01478719
1.439314 | -0.1137652 | 0.01328849
1.441441 | -0.114251 | 0.01318858
1.44607 | -0.114708 | 0.01308866
1.448386 | -0.1149365 | 0.01328849
1.450701 | -0.1151648 | 0.01368815
1.450648 | -0.1150758 | 0.01538667
1.450744 | -0.1150444 | 0.01548659
1.450859 | -0.1150426 | 0.01548659
1.450259 | -0.1151455 | 0.01488711
1.449845 | -0.1151987 | 0.01428763
1.452462 | -0.1158731 | 0.01488711
1.455494 | -0.1164944 | 0.01388797
1.461557 | -0.1177368 | 0.01488711
1.462848 | -0.1178812 | 0.01988278
1.465429 | -0.1181697 | 0.01578633
1.466719 | -0.1183139 | 0.0155865
1.466462 | -0.1182877 | 0.01548659
1.466205 | -0.1182616 | 0.01548659
1.465948 | -0.1182355 | 0.01578633
1.465782 | -0.1183965 | 0.01378806
1.465828 | -0.1184901 | 0.01358823
1.465875 | -0.1185836 | 0.01388797
1.468005 | -0.1188742 | 0.01328849
1.470136 | -0.1191648 | 0.01338841
1.474826 | -0.1198318 | 0.01448745
1.475255 | -0.1199179 | 0.0192833
1.475684 | -0.1200039 | 0.01498702
1.476113 | -0.1200899 | 0.01648572
1.475998 | -0.1201773 | 0.01678546
1.475884 | -0.1202647 | 0.01688538
1.475769 | -0.120352 | 0.01598616
1.475655 | -0.1204394 | 0.01648572
1.475548 | -0.1202379 | 0.01668555
1.475442 | -0.1200363 | 0.01508693
1.476076 | -0.1200613 | 0.01488711
1.476394 | -0.1200737 | 0.01478719
1.476711 | -0.1200862 | 0.01448745
1.476716 | -0.1201086 | 0.01448745
1.476721 | -0.1201309 | 0.01448745
1.476726 | -0.1201533 | 0.01448745
1.476724 | -0.1201666 | 0.01448745
1.476718 | -0.1201575 | 0.01448745
1.476704 | -0.1201392 | 0.01438754
1.47671 | -0.1201442 | 0.01438754
1.476715 | -0.1201493 | 0.01438754
1.476721 | -0.1201544 | 0.01438754
1.476726 | -0.1201594 | 0.01438754
1.476097 | -0.1201313 | 0.01438754
1.475468 | -0.1201032 | 0.01438754
1.474839 | -0.120075 | 0.01438754
1.47421 | -0.1200468 | 0.01438754
1.474591 | -0.1202791 | 0.01438754
1.474972 | -0.1205114 | 0.01438754
1.475352 | -0.1207437 | 0.01438754
1.475734 | -0.120976 | 0.01438754
1.475759 | -0.120938 | 0.01438754
1.475784 | -0.1209 | 0.01438754
1.475809 | -0.1208621 | 0.01438754
1.475835 | -0.1208241 | 0.01438754
1.475796 | -0.1208646 | 0.01438754
1.475757 | -0.1209052 | 0.01438754
1.475718 | -0.1209457 | 0.01438754
1.475679 | -0.1209862 | 0.01438754
1.475693 | -0.1210094 | 0.01438754
1.475708 | -0.1210326 | 0.01438754
1.475722 | -0.1210558 | 0.01438754
1.475737 | -0.121079 | 0.01438754
1.475717 | -0.1210003 | 0.01438754
1.475697 | -0.1209215 | 0.01438754
1.475677 | -0.1208427 | 0.01438754
1.475657 | -0.1207639 | 0.01438754
1.475671 | -0.1207968 | 0.01438754
1.475685 | -0.1208297 | 0.01438754
1.475699 | -0.1208625 | 0.01438754
1.475713 | -0.1208954 | 0.01438754
1.475907 | -0.1208927 | 0.01438754
1.476101 | -0.1208899 | 0.01438754
1.476295 | -0.1208872 | 0.01438754
1.47649 | -0.1208844 | 0.01438754
1.476474 | -0.1208675 | 0.01438754
1.476458 | -0.1208506 | 0.01438754
1.476442 | -0.1208338 | 0.01438754
1.476426 | -0.1208169 | 0.01438754
1.476357 | -0.1208139 | 0.01438754
1.476288 | -0.120811 | 0.01438754
1.47622 | -0.1208081 | 0.01438754
1.476151 | -0.1208052 | 0.01438754
1.476185 | -0.1208092 | 0.01438754
1.476219 | -0.1208132 | 0.01438754
1.476253 | -0.1208173 | 0.01438754
1.476287 | -0.1208213 | 0.01438754
1.478233 | -0.1216179 | 0.01438754
1.480179 | -0.1224146 | 0.01438754
1.482125 | -0.1232112 | 0.01438754
1.484071 | -0.1240079 | 0.01438754
1.485136 | -0.1241863 | 0.01438754
1.486202 | -0.1243647 | 0.01608607
1.487267 | -0.1245432 | 0.01608607
1.488393 | -0.1247925 | 0.01658564
1.488454 | -0.1248634 | 0.01618598
1.488515 | -0.1249343 | 0.01588624
1.488576 | -0.1250052 | 0.01548659
1.488966 | -0.1249473 | 0.01588624
1.490138 | -0.1247736 | 0.01468728
1.490887 | -0.1248756 | 0.01448745
1.491636 | -0.1249777 | 0.01438754
1.492384 | -0.1250797 | 0.01478719
1.493133 | -0.1251818 | 0.01428763
1.49528 | -0.1257557 | 0.01458737
1.499573 | -0.1269032 | 0.01578633
1.501719 | -0.1274767 | 0.01568641
1.501663 | -0.1274725 | 0.01738494
1.501607 | -0.1274683 | 0.01808434
1.501551 | -0.127464 | 0.01838408
1.501551 | -0.1274649 | 0.01828417
1.501663 | -0.1274753 | 0.01738494
1.502652 | -0.1280775 | 0.01678546
1.503118 | -0.1283761 | 0.01578633
1.503585 | -0.1286746 | 0.0155865
1.506761 | -0.1289915 | 0.01588624
1.513113 | -0.1296247 | 0.01678546
1.516198 | -0.1298782 | 0.01768468
1.516107 | -0.1298153 | 0.01768468
1.515449 | -0.129853 | 0.01588624
1.515211 | -0.1299346 | 0.01548659
1.514974 | -0.1300162 | 0.01528676
1.514921 | -0.1300397 | 0.01508693
1.514815 | -0.1300868 | 0.01498702
1.5147 | -0.130055 | 0.01478719
1.514639 | -0.1299997 | 0.01478719
1.514515 | -0.129889 | 0.01468728
1.514437 | -0.1298729 | 0.01468728
1.514358 | -0.1298569 | 0.01468728
1.51428 | -0.1298408 | 0.01468728
1.514201 | -0.1298248 | 0.01468728
1.514181 | -0.1298607 | 0.01468728
1.514162 | -0.1298967 | 0.01468728
1.514123 | -0.1299687 | 0.01468728
1.514183 | -0.1300489 | 0.01468728
1.514243 | -0.130129 | 0.01468728
1.514304 | -0.1302091 | 0.01468728
1.514364 | -0.1302892 | 0.01468728
1.514333 | -0.1303271 | 0.01458737
1.514302 | -0.130365 | 0.01458737
1.514272 | -0.1304029 | 0.01458737
1.514241 | -0.1304407 | 0.01458737
1.514121 | -0.1303876 | 0.01458737
1.514 | -0.1303345 | 0.01458737
1.51388 | -0.1302814 | 0.01458737
1.513759 | -0.1302282 | 0.01458737
1.513758 | -0.1301421 | 0.01458737
1.513758 | -0.130056 | 0.01458737
1.513757 | -0.1299699 | 0.01458737
1.513756 | -0.1298838 | 0.01458737
1.513753 | -0.1298954 | 0.01458737
1.513749 | -0.129907 | 0.01448745
1.513746 | -0.1299186 | 0.01448745
1.513743 | -0.1299302 | 0.01448745
1.513732 | -0.1299307 | 0.01448745
1.513721 | -0.1299313 | 0.01448745
1.51371 | -0.1299319 | 0.01448745
1.513699 | -0.1299325 | 0.01448745
1.513868 | -0.1298889 | 0.01448745
1.514206 | -0.1298015 | 0.01478719
1.514375 | -0.1297578 | 0.01488711
1.516305 | -0.1300338 | 0.01988278
1.518236 | -0.1303099 | 0.01508693
1.520166 | -0.1305859 | 0.01508693
1.522096 | -0.1308619 | 0.01508693
1.530337 | -0.1332147 | 0.01528676
1.534457 | -0.134391 | 0.01568641
1.540914 | -0.1364019 | 0.01878373
1.545587 | -0.1380713 | 0.0192833
1.54967 | -0.1390713 | 0.01828417
1.551416 | -0.1392367 | 0.01868382
1.553162 | -0.139402 | 0.01888365
1.554908 | -0.1395673 | 0.01808434
1.554745 | -0.1394846 | 0.01908347
1.554581 | -0.1394019 | 0.01888365
1.554417 | -0.1393192 | 0.01838408
1.554313 | -0.139309 | 0.01788451
1.554373 | -0.1393815 | 0.01668555
1.554433 | -0.1394539 | 0.01638581
1.554493 | -0.1395264 | 0.01608607
1.554844 | -0.1395588 | 0.01688538
1.55502 | -0.139575 | 0.01578633
1.555196 | -0.1395912 | 0.01578633
1.555497 | -0.1394545 | 0.01588624
1.555798 | -0.1393179 | 0.01578633
1.556402 | -0.1390445 | 0.01578633
1.55739 | -0.1393714 | 0.01548659
1.560354 | -0.1403514 | 0.01508693
1.56553 | -0.1412558 | 0.01528676
1.570706 | -0.1421603 | 0.01798442
1.574844 | -0.142896 | 0.01868382
1.583121 | -0.1443673 | 0.01978287
1.587259 | -0.1451029 | 0.01988278
1.589966 | -0.1455857 | 0.02028243
1.591319 | -0.145827 | 0.02028243
1.592672 | -0.1460681 | 0.02038235
1.593144 | -0.1463307 | 0.02038235
1.594559 | -0.1471186 | 0.0192833
1.594622 | -0.147095 | 0.01848399
1.594686 | -0.1470714 | 0.01788451
1.59475 | -0.1470478 | 0.01758477
1.594814 | -0.1470242 | 0.01738494
1.59477 | -0.1470227 | 0.01728503
1.594725 | -0.1470212 | 0.01728503
1.59398 | -0.1470062 | 0.01688538
1.593323 | -0.1469941 | 0.01688538
1.592666 | -0.146982 | 0.01688538
1.592009 | -0.1469697 | 0.01688538
1.592185 | -0.1469908 | 0.01688538
1.592538 | -0.147033 | 0.01698529
1.592714 | -0.147054 | 0.0170852
1.592424 | -0.1471984 | 0.0170852
1.592134 | -0.1473428 | 0.0170852
1.591844 | -0.1474871 | 0.0170852
1.591554 | -0.1476315 | 0.0170852
1.591263 | -0.1476235 | 0.0170852
1.590972 | -0.1476156 | 0.0170852
1.590682 | -0.1476076 | 0.0170852
1.590391 | -0.1475996 | 0.0170852
1.590323 | -0.1476085 | 0.0170852
1.590255 | -0.1476174 | 0.0170852
1.590188 | -0.1476263 | 0.0170852
1.59012 | -0.1476351 | 0.0170852
1.590138 | -0.1476493 | 0.0170852
1.590156 | -0.1476634 | 0.0170852
1.590174 | -0.1476774 | 0.0170852
1.590192 | -0.1476914 | 0.0170852
1.590249 | -0.1476752 | 0.0170852
1.590307 | -0.1476589 | 0.0170852
1.590365 | -0.1476426 | 0.0170852
1.590422 | -0.1476263 | 0.0170852
1.590431 | -0.1476217 | 0.0170852
1.59044 | -0.147617 | 0.0170852
1.590449 | -0.1476123 | 0.0170852
1.590458 | -0.1476076 | 0.0170852
1.590483 | -0.1476061 | 0.0170852
1.590509 | -0.1476046 | 0.0170852
1.590534 | -0.1476031 | 0.0170852
1.59056 | -0.1476016 | 0.0170852
1.590559 | -0.1476005 | 0.0170852
1.590559 | -0.1475994 | 0.0170852
1.590558 | -0.1475983 | 0.0170852
1.590558 | -0.1475972 | 0.0170852
1.590556 | -0.1476034 | 0.0170852
1.590555 | -0.1476097 | 0.0170852
1.590554 | -0.1476159 | 0.0170852
1.590553 | -0.1476222 | 0.0170852
1.590769 | -0.1476204 | 0.0170852
1.590985 | -0.1476186 | 0.0170852
1.591201 | -0.1476168 | 0.0170852
1.591417 | -0.147615 | 0.0170852
1.59135 | -0.1476173 | 0.0170852
1.591283 | -0.1476196 | 0.0170852
1.591216 | -0.147622 | 0.0170852
1.591149 | -0.1476243 | 0.0170852
1.591146 | -0.1476272 | 0.0170852
1.591143 | -0.1476302 | 0.0170852
1.59114 | -0.1476332 | 0.0170852
1.591136 | -0.1476362 | 0.0170852
1.591087 | -0.1476357 | 0.0170852
1.591039 | -0.1476353 | 0.0170852
1.59099 | -0.1476348 | 0.0170852
1.590941 | -0.1476344 | 0.0170852
1.590953 | -0.1476358 | 0.0170852
1.590965 | -0.1476373 | 0.0170852
1.590976 | -0.1476388 | 0.0170852
1.590988 | -0.1476403 | 0.0170852
1.590995 | -0.1476978 | 0.0170852
1.591002 | -0.1477553 | 0.0170852
1.59101 | -0.1478128 | 0.0170852
1.591017 | -0.1478703 | 0.0170852
1.592723 | -0.1481224 | 0.0170852
1.594428 | -0.1483745 | 0.0170852
1.597839 | -0.1488786 | 0.01668555
1.600521 | -0.1495389 | 0.01688538
1.608567 | -0.1515196 | 0.01958304
1.613906 | -0.1532838 | 0.02088192
1.619425 | -0.1550127 | 0.02188105
1.619606 | -0.1549776 | 0.0214814
1.619968 | -0.1549072 | 0.02138148
1.619781 | -0.1548845 | 0.01858391
1.619817 | -0.1549116 | 0.01818425
1.619853 | -0.1549388 | 0.01788451
1.61989 | -0.1549659 | 0.0177846
1.619926 | -0.154993 | 0.0177846
1.620145 | -0.1549644 | 0.0177846
1.620363 | -0.1549359 | 0.01788451
1.620582 | -0.1549073 | 0.01788451
1.620801 | -0.1548787 | 0.01788451
1.621113 | -0.1549174 | 0.01089057
1.621737 | -0.1549947 | 0.01828417
1.622049 | -0.1550333 | 0.01888365
1.624312 | -0.1554381 | 0.01828417
1.626575 | -0.1558429 | 0.01868382
1.628838 | -0.1562476 | 0.01878373
1.633816 | -0.1573407 | 0.01978287
1.64196 | -0.1594057 | 0.02138148
1.644018 | -0.1597465 | 0.02178114
1.650191 | -0.160769 | 0.02288018
1.650037 | -0.1608854 | 0.02258044
1.649883 | -0.1610018 | 0.02268036
1.649729 | -0.1611181 | 0.02268036
1.649575 | -0.1612345 | 0.02268036
1.649287 | -0.1612561 | 0.02288018
1.649 | -0.1612777 | 0.0222807
1.648426 | -0.1613209 | 0.0214814
1.648411 | -0.1613388 | 0.02098183
1.648395 | -0.1613566 | 0.02178114
1.648364 | -0.161392 | 0.02088192
1.648635 | -0.1613623 | 0.020782
1.648906 | -0.1613325 | 0.02028243
1.649177 | -0.1613028 | 0.02048226
1.649448 | -0.161273 | 0.02038235
1.649325 | -0.161301 | 0.02038235
1.649202 | -0.1613289 | 0.02028243
1.64908 | -0.1613569 | 0.02028243
1.648938 | -0.1614032 | 0.02018252
1.648919 | -0.1614216 | 0.02018252
1.6489 | -0.16144 | 0.02018252
1.648882 | -0.1614584 | 0.02018252
1.648893 | -0.1614522 | 0.02018252
1.648904 | -0.1614461 | 0.02018252
1.648916 | -0.1614399 | 0.02018252
1.648927 | -0.1614337 | 0.02018252
1.648864 | -0.1614256 | 0.02018252
1.648802 | -0.1614174 | 0.02018252
1.64874 | -0.1614092 | 0.02018252
1.648678 | -0.1614011 | 0.02018252
1.648661 | -0.1615018 | 0.02018252
1.648644 | -0.1616025 | 0.02018252
1.648627 | -0.1617032 | 0.02018252
1.64861 | -0.1618039 | 0.02018252
1.648627 | -0.1618063 | 0.02018252
1.648644 | -0.1618087 | 0.02018252
1.648661 | -0.1618111 | 0.02018252
1.648678 | -0.1618135 | 0.02018252
1.648588 | -0.161817 | 0.02018252
1.648498 | -0.1618205 | 0.02018252
1.648407 | -0.161824 | 0.02018252
1.648317 | -0.1618275 | 0.02018252
1.648351 | -0.1618534 | 0.02018252
1.648385 | -0.1618793 | 0.02018252
1.648419 | -0.1619052 | 0.02018252
1.648453 | -0.1619311 | 0.02018252
1.648414 | -0.1619438 | 0.02018252
1.648375 | -0.1619566 | 0.02018252
1.648336 | -0.1619693 | 0.02018252
1.648297 | -0.161982 | 0.02018252
1.648303 | -0.1619793 | 0.02018252
1.64831 | -0.1619767 | 0.02018252
1.648316 | -0.161974 | 0.02018252
1.648323 | -0.1619714 | 0.02018252
1.648339 | -0.1619706 | 0.02018252
1.648354 | -0.1619698 | 0.02018252
1.64837 | -0.161969 | 0.02018252
1.648386 | -0.1619682 | 0.02018252
1.648352 | -0.1619811 | 0.02018252
1.648319 | -0.161994 | 0.02018252
1.648285 | -0.1620069 | 0.02018252
1.648251 | -0.1620198 | 0.02018252
1.648247 | -0.1620225 | 0.02018252
1.648243 | -0.1620253 | 0.02018252
1.64824 | -0.162028 | 0.02018252
1.648236 | -0.1620308 | 0.02018252
1.648326 | -0.1620214 | 0.02018252
1.648416 | -0.1620121 | 0.02018252
1.648506 | -0.1620027 | 0.02018252
1.648597 | -0.1619934 | 0.02018252
1.648366 | -0.1619929 | 0.02018252
1.648135 | -0.1619924 | 0.02018252
1.647905 | -0.161992 | 0.02018252
1.647674 | -0.1619915 | 0.02018252
1.6507 | -0.162257 | 0.02018252
1.653725 | -0.1625225 | 0.02018252
1.656751 | -0.162788 | 0.02028243
1.659776 | -0.1630535 | 0.02088192
1.661406 | -0.1635946 | 0.020782
1.664664 | -0.1646768 | 0.02198096
1.671215 | -0.1661322 | 0.02327984
1.676136 | -0.1670466 | 0.02377941
1.681057 | -0.167961 | 0.02327984
1.685979 | -0.1688753 | 0.02377941
1.686019 | -0.1690357 | 0.02477854
1.686059 | -0.1691962 | 0.02437889
1.686099 | -0.1693566 | 0.02467863
1.686139 | -0.1695169 | 0.02467863
1.689027 | -0.1695486 | 0.02188105
1.688946 | -0.1695482 | 0.02188105
1.688865 | -0.1695479 | 0.02128157
1.68882 | -0.1695363 | 0.02098183
1.688854 | -0.169525 | 0.02098183
1.689255 | -0.1696136 | 0.02108174
1.689655 | -0.1697022 | 0.02108174
1.690056 | -0.1697906 | 0.02108174
1.690456 | -0.1698789 | 0.02108174
1.69306 | -0.170419 | 0.02128157
1.695665 | -0.1709591 | 0.02128157
1.700288 | -0.1722875 | 0.02397923
1.699993 | -0.1724116 | 0.02537802
1.699698 | -0.1725358 | 0.02567776
1.699685 | -0.1725231 | 0.02567776
1.699659 | -0.1724977 | 0.02487845
1.699646 | -0.172485 | 0.02487845
1.700501 | -0.1726025 | 0.02387932
1.701357 | -0.1727201 | 0.02387932
1.702213 | -0.1728376 | 0.02387932
1.704658 | -0.1734548 | 0.02387932
1.706247 | -0.1739544 | 0.0229801
1.707837 | -0.174454 | 0.02387932
1.709428 | -0.1749535 | 0.02387932
1.710094 | -0.1754702 | 0.02587759
1.710426 | -0.1757285 | 0.02687672
1.710522 | -0.1761653 | 0.02647707
1.710284 | -0.1763437 | 0.02687672
1.710047 | -0.1765222 | 0.02687672
1.70981 | -0.1767006 | 0.02587759
1.709953 | -0.1767097 | 0.02587759
1.710097 | -0.1767187 | 0.02477854
1.71024 | -0.1767278 | 0.02427897
1.710298 | -0.1767375 | 0.02397923
1.710125 | -0.176739 | 0.02367949
1.710039 | -0.1767397 | 0.02367949
1.710573 | -0.1765624 | 0.02367949
1.711108 | -0.1763851 | 0.02367949
1.711644 | -0.1762078 | 0.02367949
1.712179 | -0.1760304 | 0.02367949
1.712076 | -0.1760471 | 0.02367949
1.711972 | -0.1760637 | 0.02367949
1.711869 | -0.1760803 | 0.02367949
1.711765 | -0.1760969 | 0.02367949
1.711789 | -0.1760576 | 0.02367949
1.711813 | -0.1760182 | 0.02367949
1.711837 | -0.1759789 | 0.02367949
1.711861 | -0.1759395 | 0.02367949
1.711709 | -0.1759363 | 0.02367949
1.711558 | -0.1759332 | 0.02367949
1.711406 | -0.17593 | 0.02367949
1.711255 | -0.1759268 | 0.02367949
1.711281 | -0.1759267 | 0.02367949
1.711307 | -0.1759266 | 0.02367949
1.711333 | -0.1759265 | 0.02367949
1.711359 | -0.1759264 | 0.02367949
1.711648 | -0.1758687 | 0.02367949
1.711938 | -0.1758111 | 0.02367949
1.712227 | -0.1757535 | 0.02367949
1.712516 | -0.1756959 | 0.02367949
1.712249 | -0.1756592 | 0.02367949
1.711982 | -0.1756226 | 0.02367949
1.711714 | -0.1755859 | 0.02367949
1.711447 | -0.1755493 | 0.02367949
1.711685 | -0.1754938 | 0.02357958
1.711924 | -0.1754383 | 0.02357958
1.712162 | -0.1753827 | 0.02357958
1.7124 | -0.1753272 | 0.02357958
1.712453 | -0.175323 | 0.02357958
1.712505 | -0.1753189 | 0.02357958
1.712558 | -0.1753147 | 0.02357958
1.712611 | -0.1753105 | 0.02357958
1.712578 | -0.1753083 | 0.02357958
1.712546 | -0.175306 | 0.02357958
1.712514 | -0.1753038 | 0.02357958
1.712482 | -0.1753016 | 0.02357958
1.712445 | -0.1752972 | 0.02357958
1.712409 | -0.1752928 | 0.02357958
1.712372 | -0.1752884 | 0.02357958
1.712336 | -0.1752839 | 0.02357958
1.712277 | -0.1752827 | 0.02357958
1.712218 | -0.1752814 | 0.02357958
1.712159 | -0.1752801 | 0.02357958
1.7121 | -0.1752789 | 0.02357958
1.71221 | -0.175277 | 0.02357958
1.712321 | -0.1752752 | 0.02357958
1.712431 | -0.1752733 | 0.02357958
1.712542 | -0.1752715 | 0.02357958
1.712413 | -0.175273 | 0.02357958
1.712285 | -0.1752745 | 0.02357958
1.712157 | -0.175276 | 0.02357958
1.712029 | -0.1752775 | 0.02357958
1.711906 | -0.1752808 | 0.02357958
1.711783 | -0.1752841 | 0.02357958
1.711661 | -0.1752873 | 0.02357958
1.711538 | -0.1752906 | 0.02357958
1.711568 | -0.1752909 | 0.02357958
1.711599 | -0.1752911 | 0.02357958
1.711629 | -0.1752913 | 0.02357958
1.71166 | -0.1752916 | 0.02357958
1.711662 | -0.1754094 | 0.02357958
1.711664 | -0.1755272 | 0.02357958
1.711665 | -0.1756451 | 0.02357958
1.711667 | -0.1757629 | 0.02357958
1.711679 | -0.1757649 | 0.02357958
1.71169 | -0.175767 | 0.02357958
1.711701 | -0.175769 | 0.02357958
1.711712 | -0.175771 | 0.02357958
1.711686 | -0.1756934 | 0.02357958
1.711659 | -0.1756158 | 0.02357958
1.711633 | -0.1755382 | 0.02357958
1.711606 | -0.1754606 | 0.02357958
1.713547 | -0.1755292 | 0.02357958
1.715487 | -0.1755978 | 0.02357958
1.717428 | -0.1756664 | 0.02357958
1.719368 | -0.1757349 | 0.02357958
1.720951 | -0.1761916 | 0.02357958
1.722534 | -0.1766483 | 0.02357958
1.724117 | -0.1771049 | 0.02977421
1.72521 | -0.1775298 | 0.02497837
1.72472 | -0.1774981 | 0.02697664
1.72423 | -0.1774665 | 0.02737629
1.723741 | -0.1774348 | 0.02737629
1.723037 | -0.1774968 | 0.02587759
1.722802 | -0.1775174 | 0.02567776
1.723933 | -0.1777549 | 0.02467863
1.725065 | -0.1779924 | 0.02487845
1.727327 | -0.1784674 | 0.02487845
1.731721 | -0.1802771 | 0.02587759
1.731867 | -0.1807224 | 0.02797577
1.732014 | -0.1811677 | 0.02787586
1.732265 | -0.1811778 | 0.02787586
1.732767 | -0.181198 | 0.02687672
1.733019 | -0.1812081 | 0.02687672
1.734294 | -0.1816362 | 0.02587759
1.736845 | -0.1824924 | 0.02547793
1.738121 | -0.1829204 | 0.02547793
1.740002 | -0.1831022 | 0.02587759
1.741882 | -0.183284 | 0.02547793
1.743763 | -0.1834658 | 0.02937456
1.745644 | -0.1836475 | 0.02837543
1.745308 | -0.1837094 | 0.02937456
1.744635 | -0.183833 | 0.02937456
1.744937 | -0.183952 | 0.02787586
1.745256 | -0.1839805 | 0.02777594
1.745575 | -0.184009 | 0.02657698
1.745396 | -0.1844411 | 0.02617733
1.74593 | -0.1843566 | 0.02607742
1.746465 | -0.1842722 | 0.02607742
1.746999 | -0.1841878 | 0.02607742
1.747534 | -0.1841033 | 0.02607742
1.747398 | -0.1841211 | 0.02607742
1.747263 | -0.1841388 | 0.02607742
1.747127 | -0.1841566 | 0.02607742
1.746992 | -0.1841744 | 0.02607742
1.746919 | -0.1840908 | 0.0259775
1.746846 | -0.1840072 | 0.0259775
1.746774 | -0.1839236 | 0.0259775
1.746701 | -0.18384 | 0.0259775
1.746656 | -0.1838392 | 0.0259775
1.746611 | -0.1838385 | 0.0259775
1.746566 | -0.1838377 | 0.0259775
1.746521 | -0.183837 | 0.0259775
1.746535 | -0.1838345 | 0.0259775
1.746549 | -0.1838321 | 0.0259775
1.746563 | -0.1838296 | 0.0259775
1.746578 | -0.1838272 | 0.0259775
1.746607 | -0.1838269 | 0.0259775
1.746635 | -0.1838265 | 0.0259775
1.746664 | -0.1838262 | 0.0259775
1.746693 | -0.1838258 | 0.0259775
1.746768 | -0.1838254 | 0.0259775
1.746842 | -0.183825 | 0.0259775
1.746917 | -0.1838247 | 0.0259775
1.746991 | -0.1838243 | 0.0259775
1.746743 | -0.183822 | 0.0259775
1.746495 | -0.1838197 | 0.0259775
1.746246 | -0.1838175 | 0.0259775
1.745998 | -0.1838152 | 0.0259775
1.746249 | -0.1838073 | 0.0259775
1.7465 | -0.1837993 | 0.0259775
1.746751 | -0.1837914 | 0.0259775
1.747002 | -0.1837835 | 0.0259775
1.746885 | -0.1837804 | 0.0259775
1.746767 | -0.1837773 | 0.0259775
1.746649 | -0.1837743 | 0.0259775
1.746532 | -0.1837712 | 0.0259775
1.746551 | -0.1837806 | 0.0259775
1.74657 | -0.1837901 | 0.0259775
1.746589 | -0.1837996 | 0.0259775
1.746608 | -0.183809 | 0.0259775
1.746611 | -0.1838062 | 0.0259775
1.746614 | -0.1838034 | 0.0259775
1.746617 | -0.1838005 | 0.0259775
1.74662 | -0.1837977 | 0.0259775
1.746634 | -0.1838014 | 0.0259775
1.746649 | -0.183805 | 0.0259775
1.746664 | -0.1838086 | 0.0259775
1.746678 | -0.1838122 | 0.0259775
1.746665 | -0.1838124 | 0.0259775
1.746652 | -0.1838126 | 0.0259775
1.746639 | -0.1838128 | 0.0259775
1.746626 | -0.1838129 | 0.0259775
1.746549 | -0.1838038 | 0.0259775
1.746471 | -0.1837947 | 0.0259775
1.746394 | -0.1837856 | 0.0259775
1.746316 | -0.1837765 | 0.0259775
1.74634 | -0.1837743 | 0.0259775
1.746363 | -0.183772 | 0.0259775
1.746386 | -0.1837697 | 0.0259775
1.746409 | -0.1837675 | 0.0259775
1.746411 | -0.183769 | 0.0259775
1.746412 | -0.1837706 | 0.0259775
1.746414 | -0.1837722 | 0.0259775
1.746415 | -0.1837738 | 0.0259775
1.746355 | -0.183778 | 0.0259775
1.746295 | -0.1837822 | 0.0259775
1.746235 | -0.1837864 | 0.0259775
1.746175 | -0.1837906 | 0.0259775
1.746065 | -0.1837938 | 0.0259775
1.745954 | -0.183797 | 0.0259775
1.745844 | -0.1838002 | 0.0259775
1.745734 | -0.1838034 | 0.0259775
1.745752 | -0.1838002 | 0.0259775
1.745769 | -0.183797 | 0.0259775
1.745787 | -0.1837937 | 0.0259775
1.745805 | -0.1837905 | 0.0259775
1.746271 | -0.1837877 | 0.0259775
1.746737 | -0.183785 | 0.0259775
1.747203 | -0.1837822 | 0.0259775
1.747669 | -0.1837794 | 0.0259775
1.750238 | -0.1840575 | 0.0259775
1.752807 | -0.1843355 | 0.0259775
1.755376 | -0.1846133 | 0.0259775
1.757945 | -0.1848911 | 0.0259775
1.758409 | -0.1853484 | 0.02687672
1.758874 | -0.1858056 | 0.02887499
1.759338 | -0.1862626 | 0.02837543
1.759803 | -0.1867194 | 0.02937456
1.759669 | -0.1867173 | 0.02987413
1.759402 | -0.1867129 | 0.0296743
1.759268 | -0.1867107 | 0.02907482
1.759815 | -0.1867331 | 0.02937456
1.760362 | -0.1867554 | 0.02787586
1.760909 | -0.1867778 | 0.02787586
1.761456 | -0.1868001 | 0.02727638
1.764867 | -0.186963 | 0.02727638
1.766573 | -0.1870445 | 0.02707655
1.768278 | -0.1871259 | 0.02707655
1.767806 | -0.1885225 | 0.03127292
1.767734 | -0.1885361 | 0.03127292
1.767662 | -0.1885497 | 0.03127292
1.773853 | -0.1897906 | 0.02877508
1.776683 | -0.1902409 | 0.02877508
1.780062 | -0.1912017 | 0.02977421
1.781475 | -0.1926076 | 0.031173
1.781239 | -0.1924818 | 0.031173
1.780774 | -0.1922549 | 0.02987413
1.780779 | -0.1922671 | 0.02927465
1.780783 | -0.1922793 | 0.02927465
1.780795 | -0.1922808 | 0.02927465
1.780831 | -0.192285 | 0.02897491
1.780886 | -0.1922922 | 0.02887499
1.780941 | -0.1922993 | 0.02887499
1.780997 | -0.1923064 | 0.02887499
1.781052 | -0.1923135 | 0.02887499
1.78085 | -0.192308 | 0.02887499
1.780648 | -0.1923024 | 0.02887499
1.780447 | -0.1922969 | 0.02887499
1.780245 | -0.1922914 | 0.02877508
1.780468 | -0.1922944 | 0.02877508
1.78069 | -0.1922975 | 0.02877508
1.780913 | -0.1923005 | 0.02877508
1.781135 | -0.1923035 | 0.02877508
1.781135 | -0.1923056 | 0.02877508
1.781135 | -0.1923077 | 0.02877508
1.781136 | -0.1923097 | 0.02877508
1.781136 | -0.1923118 | 0.02877508
1.781118 | -0.1922962 | 0.02867517
1.781099 | -0.1922806 | 0.02867517
1.781081 | -0.192265 | 0.02867517
1.781063 | -0.1922494 | 0.02867517
1.780756 | -0.1922656 | 0.02867517
1.78045 | -0.1922818 | 0.02867517
1.780144 | -0.192298 | 0.02867517
1.779837 | -0.1923142 | 0.02867517
1.77986 | -0.1923046 | 0.02867517
1.779883 | -0.192295 | 0.02867517
1.779906 | -0.1922853 | 0.02867517
1.779929 | -0.1922757 | 0.02867517
1.779931 | -0.1922766 | 0.02867517
1.779933 | -0.1922774 | 0.02867517
1.779935 | -0.1922783 | 0.02867517
1.779937 | -0.1922792 | 0.02867517
1.779941 | -0.1922781 | 0.02867517
1.779945 | -0.192277 | 0.02867517
1.779949 | -0.1922758 | 0.02867517
1.779953 | -0.1922747 | 0.02867517
1.779934 | -0.1922853 | 0.02867517
1.779914 | -0.1922958 | 0.02867517
1.779895 | -0.1923063 | 0.02867517
1.779875 | -0.1923168 | 0.02867517
1.77987 | -0.1923162 | 0.02867517
1.779864 | -0.1923156 | 0.02867517
1.779859 | -0.192315 | 0.02867517
1.779853 | -0.1923144 | 0.02867517
1.779858 | -0.1923139 | 0.02867517
1.779864 | -0.1923134 | 0.02867517
1.779869 | -0.1923129 | 0.02867517
1.779874 | -0.1923124 | 0.02867517
1.779902 | -0.1923015 | 0.02867517
1.779929 | -0.1922907 | 0.02867517
1.779956 | -0.1922798 | 0.02867517
1.779983 | -0.192269 | 0.02867517
1.780084 | -0.1922671 | 0.02867517
1.780186 | -0.1922652 | 0.02867517
1.780287 | -0.1922633 | 0.02867517
1.780388 | -0.1922614 | 0.02867517
1.780735 | -0.1922676 | 0.02867517
1.781081 | -0.1922738 | 0.02867517
1.781428 | -0.19228 | 0.02867517
1.781775 | -0.1922862 | 0.02867517
1.781839 | -0.1922815 | 0.02867517
1.781904 | -0.1922768 | 0.02867517
1.781968 | -0.1922721 | 0.02867517
1.782032 | -0.1922674 | 0.02867517
1.785032 | -0.19262 | 0.02847534
1.788032 | -0.1929727 | 0.02847534
1.791032 | -0.1933253 | 0.02887499
1.794033 | -0.1936779 | 0.02887499
1.795308 | -0.1942562 | 0.03377075
1.795651 | -0.1944006 | 0.03377075
1.795995 | -0.1945451 | 0.03287153
1.796339 | -0.1946895 | 0.03287153
1.796682 | -0.1948339 | 0.03177248
1.796532 | -0.194736 | 0.03177248
1.796383 | -0.1946381 | 0.03077335
1.796233 | -0.1945403 | 0.03077335
1.796083 | -0.1944424 | 0.03077335
1.796868 | -0.1946454 | 0.02897491
1.797653 | -0.1948485 | 0.02977421
1.798439 | -0.1950515 | 0.02957439
1.799224 | -0.1952545 | 0.02947447
1.801259 | -0.1956121 | 0.02947447
1.805735 | -0.1973585 | 0.03427032
1.805752 | -0.1973458 | 0.03327119
1.805785 | -0.1973205 | 0.03277162
1.805899 | -0.1970829 | 0.03776729
1.805948 | -0.1969704 | 0.03077335
1.805997 | -0.1968579 | 0.03087326
1.806521 | -0.1970077 | 0.03067344
1.807044 | -0.1971575 | 0.03067344
1.807567 | -0.1973072 | 0.03077335
1.808091 | -0.1974568 | 0.03077335
1.81056 | -0.1978711 | 0.03077335
1.815497 | -0.1986998 | 0.03177248
1.817966 | -0.199114 | 0.03177248
1.819767 | -0.199639 | 0.03926599
1.820667 | -0.1999014 | 0.03526946
1.821568 | -0.2001637 | 0.03586894
1.82169 | -0.2002041 | 0.03496971
1.821812 | -0.2002446 | 0.03496971
1.822071 | -0.2003888 | 0.03387067
1.822098 | -0.2005157 | 0.03277162
1.822112 | -0.2005792 | 0.03287153
1.822312 | -0.2005587 | 0.03287153
1.822512 | -0.2005381 | 0.03237196
1.822712 | -0.2005176 | 0.03237196
1.822912 | -0.2004971 | 0.03217214
1.820647 | -0.200557 | 0.03197231
1.819892 | -0.2005769 | 0.03197231
1.820128 | -0.200635 | 0.03197231
1.820364 | -0.200693 | 0.03197231
1.820599 | -0.200751 | 0.03197231
1.820835 | -0.2008091 | 0.03197231
1.820865 | -0.2008072 | 0.03197231
1.820879 | -0.2008063 | 0.03197231
1.820894 | -0.2008053 | 0.03197231
1.821119 | -0.2007706 | 0.0318724
1.821345 | -0.2007359 | 0.0318724
1.82157 | -0.2007011 | 0.0318724
1.821796 | -0.2006664 | 0.0318724
1.821741 | -0.200665 | 0.0318724
1.821687 | -0.2006636 | 0.0318724
1.821632 | -0.2006622 | 0.0318724
1.821578 | -0.2006608 | 0.0318724
1.821624 | -0.2006807 | 0.0318724
1.821671 | -0.2007006 | 0.0318724
1.821717 | -0.2007205 | 0.0318724
1.821763 | -0.2007404 | 0.0318724
1.821817 | -0.200743 | 0.0318724
1.821871 | -0.2007455 | 0.0318724
1.821925 | -0.2007481 | 0.0318724
1.821979 | -0.2007506 | 0.0318724
1.822128 | -0.2007589 | 0.0318724
1.822278 | -0.2007671 | 0.0318724
1.822428 | -0.2007754 | 0.0318724
1.821501 | -0.2006043 | 0.0318724
1.825063 | -0.200703 | 0.0318724
1.83238 | -0.2013203 | 0.0318724
1.831973 | -0.2016097 | 0.03357093
1.831567 | -0.2018992 | 0.03377075
1.831161 | -0.2021886 | 0.03986547
1.830773 | -0.2019012 | 0.03586894
1.830788 | -0.2023705 | 0.0348698
1.843359 | -0.2053926 | 0.03506963
1.848 | -0.2060274 | 0.03586894
1.84959 | -0.2065668 | 0.0348698
1.85118 | -0.207106 | 0.0348698
1.852595 | -0.2075593 | 0.0348698
1.85684 | -0.208919 | 0.03536937
1.858116 | -0.2091997 | 0.03876643
1.857812 | -0.2091881 | 0.03876643
1.857507 | -0.2091765 | 0.03796712
1.857203 | -0.2091649 | 0.03696798
1.856759 | -0.2093619 | 0.03586894
1.857014 | -0.2093926 | 0.03586894
1.857268 | -0.2094232 | 0.03576902
1.857523 | -0.2094539 | 0.03576902
1.857778 | -0.2094845 | 0.03576902
1.857947 | -0.2094493 | 0.03566911
1.858115 | -0.209414 | 0.03566911
1.858283 | -0.2093788 | 0.03566911
1.858451 | -0.2093435 | 0.0355692
1.858855 | -0.2092967 | 0.0355692
1.859258 | -0.2092499 | 0.0355692
1.859661 | -0.2092031 | 0.03546928
1.860065 | -0.2091563 | 0.03546928
1.859599 | -0.2091793 | 0.03546928
1.859133 | -0.2092024 | 0.03546928
1.858667 | -0.2092253 | 0.03546928
1.858201 | -0.2092483 | 0.03536937
1.85805 | -0.2092463 | 0.03536937
1.857898 | -0.2092442 | 0.03536937
1.857747 | -0.2092422 | 0.03536937
1.857595 | -0.2092401 | 0.03536937
1.857634 | -0.2092431 | 0.03526946
1.857673 | -0.2092461 | 0.03526946
1.857713 | -0.209249 | 0.03526946
1.857752 | -0.209252 | 0.03526946
1.857695 | -0.2092458 | 0.03526946
1.857637 | -0.2092397 | 0.03526946
1.85758 | -0.2092335 | 0.03516954
1.857522 | -0.2092274 | 0.03516954
1.857568 | -0.2092417 | 0.03516954
1.857614 | -0.2092559 | 0.03516954
1.85766 | -0.2092702 | 0.03516954
1.857705 | -0.2092845 | 0.03516954
1.857597 | -0.2093245 | 0.03516954
1.857489 | -0.2093646 | 0.03516954
1.857381 | -0.2094047 | 0.03516954
1.857272 | -0.2094448 | 0.03516954
1.85729 | -0.209391 | 0.03506963
1.857309 | -0.2093371 | 0.03506963
1.857327 | -0.2092833 | 0.03506963
1.857345 | -0.2092295 | 0.03506963
1.857359 | -0.2093368 | 0.03506963
1.857374 | -0.2094441 | 0.03506963
1.857388 | -0.2095514 | 0.03506963
1.857403 | -0.2096587 | 0.03506963
1.857025 | -0.209554 | 0.03506963
1.856646 | -0.2094493 | 0.03506963
1.856268 | -0.2093447 | 0.03506963
1.855889 | -0.20924 | 0.03506963
1.856091 | -0.2093058 | 0.03506963
1.856292 | -0.2093717 | 0.03506963
1.856493 | -0.2094376 | 0.03506963
1.856695 | -0.2095035 | 0.03506963
1.856937 | -0.2094138 | 0.03506963
1.85718 | -0.2093241 | 0.03506963
1.857422 | -0.2092344 | 0.03496971
1.857665 | -0.2091446 | 0.03496971
1.859616 | -0.2093449 | 0.03496971
1.861567 | -0.2095452 | 0.03496971
1.863519 | -0.2097455 | 0.03496971
1.869175 | -0.2107288 | 0.03986547
1.87041 | -0.2109898 | 0.03956573
1.870943 | -0.2112849 | 0.0407647
1.871209 | -0.2114325 | 0.0407647
1.870806 | -0.2114881 | 0.04086461
1.870137 | -0.2113963 | 0.03986547
1.868798 | -0.2112125 | 0.03886634
1.872689 | -0.2113872 | 0.03816695
1.87658 | -0.2115618 | 0.03816695
1.877878 | -0.2119312 | 0.03796712
1.882389 | -0.2130611 | 0.0422634
1.883005 | -0.2130837 | 0.04216348
1.884237 | -0.213129 | 0.04126426
1.883293 | -0.2130702 | 0.03986547
1.882978 | -0.2130506 | 0.03936591
1.881952 | -0.213099 | 0.03886634
1.881438 | -0.2131232 | 0.03886634
1.880925 | -0.2131473 | 0.03866651
1.882488 | -0.2132861 | 0.03886634
1.88405 | -0.2134248 | 0.03846669
1.887175 | -0.2137021 | 0.03846669
1.89612 | -0.2157817 | 0.04396193
1.895311 | -0.2158012 | 0.04296279
1.894503 | -0.2158206 | 0.04296279
1.89372 | -0.2156584 | 0.0400653
1.893674 | -0.2156546 | 0.0400653
1.893628 | -0.2156508 | 0.03996539
1.893959 | -0.2159931 | 0.03986547
1.893295 | -0.2159437 | 0.03976556
1.893738 | -0.2159318 | 0.03966565
1.894696 | -0.2159028 | 0.03956573
1.894324 | -0.2159095 | 0.03956573
1.893953 | -0.2159161 | 0.03956573
1.893582 | -0.2159228 | 0.03956573
1.893727 | -0.2158794 | 0.03956573
1.893872 | -0.215836 | 0.03946582
1.894017 | -0.2157926 | 0.03946582
1.894163 | -0.2157492 | 0.03946582
1.89417 | -0.2158097 | 0.03946582
1.894177 | -0.2158702 | 0.03936591
1.894184 | -0.2159308 | 0.03936591
1.894192 | -0.2159913 | 0.03936591
1.894178 | -0.2158484 | 0.03936591
1.894163 | -0.2157056 | 0.03936591
1.894149 | -0.2155627 | 0.03936591
1.894135 | -0.2154199 | 0.03936591
1.894027 | -0.2154572 | 0.03936591
1.893919 | -0.2154945 | 0.03936591
1.89381 | -0.2155318 | 0.03936591
1.893702 | -0.2155692 | 0.03926599
1.893691 | -0.2155201 | 0.03926599
1.89368 | -0.2154711 | 0.03926599
1.893669 | -0.2154221 | 0.03926599
1.893658 | -0.2153731 | 0.03926599
1.893695 | -0.2154175 | 0.03926599
1.893731 | -0.2154619 | 0.03926599
1.893767 | -0.2155063 | 0.03926599
1.893803 | -0.2155508 | 0.03926599
1.893812 | -0.2155567 | 0.03926599
1.893821 | -0.2155626 | 0.03926599
1.89383 | -0.2155685 | 0.03916608
1.893839 | -0.2155745 | 0.03916608
1.893915 | -0.2156279 | 0.03916608
1.893991 | -0.2156814 | 0.03916608
1.894067 | -0.2157348 | 0.03916608
1.894143 | -0.2157883 | 0.03916608
1.894007 | -0.2157986 | 0.03916608
1.89387 | -0.215809 | 0.03916608
1.893733 | -0.2158193 | 0.03916608
1.893596 | -0.2158297 | 0.03916608
1.893567 | -0.2158596 | 0.03916608
1.893539 | -0.2158895 | 0.03916608
1.89351 | -0.2159195 | 0.03916608
1.893481 | -0.2159494 | 0.03916608
1.893509 | -0.2159454 | 0.03916608
1.893536 | -0.2159415 | 0.03916608
1.893564 | -0.2159376 | 0.03916608
1.893591 | -0.2159336 | 0.03916608
1.893521 | -0.2159154 | 0.03906617
1.893452 | -0.2158972 | 0.03906617
1.893382 | -0.215879 | 0.03906617
1.893312 | -0.2158608 | 0.03906617
1.894389 | -0.2159457 | 0.03906617
1.895467 | -0.2160305 | 0.03906617
1.896544 | -0.2161154 | 0.03906617
1.897622 | -0.2162003 | 0.03906617
1.900013 | -0.216631 | 0.03906617
1.902404 | -0.2170615 | 0.03906617
1.907476 | -0.2180022 | 0.04336245
1.908055 | -0.218163 | 0.04586028
1.908356 | -0.2183062 | 0.04496106
1.908368 | -0.218369 | 0.04496106
1.908392 | -0.2184946 | 0.04476123
1.909066 | -0.218518 | 0.04296279
1.90929 | -0.2185258 | 0.04386201
1.921486 | -0.2200623 | 0.04236331
1.920851 | -0.2204104 | 0.04566046
1.920639 | -0.2205265 | 0.04925734
1.920464 | -0.220489 | 0.04765873
1.920115 | -0.2204141 | 0.04586028
1.920283 | -0.2204166 | 0.04985682
1.92131 | -0.2205363 | 0.04386201
1.923697 | -0.2207127 | 0.04366219
1.928473 | -0.2210654 | 0.04326253
1.930861 | -0.2212417 | 0.04326253
1.931719 | -0.2217067 | 0.04346236
1.934604 | -0.2230769 | 0.04925734
1.935219 | -0.223028 | 0.04845803
1.935527 | -0.2230035 | 0.04875777
1.935641 | -0.2227334 | 0.04665959
1.935756 | -0.2224632 | 0.04625994
1.935627 | -0.2225825 | 0.0452608
1.935241 | -0.22294 | 0.04536072
1.935611 | -0.2229439 | 0.04586028
1.935981 | -0.2229478 | 0.0452608
1.93635 | -0.2229517 | 0.0452608
1.93672 | -0.2229556 | 0.0452608
1.936784 | -0.2228886 | 0.04516089
1.936848 | -0.2228215 | 0.04516089
1.936976 | -0.2226872 | 0.04506098
1.937156 | -0.2226818 | 0.04506098
1.937245 | -0.2226791 | 0.04496106
1.9373 | -0.2226804 | 0.04496106
1.937265 | -0.2226845 | 0.04496106
1.93723 | -0.2226886 | 0.04496106
1.937194 | -0.2226927 | 0.04496106
1.937194 | -0.2226938 | 0.04496106
1.937193 | -0.2226948 | 0.04486115
1.937192 | -0.2226959 | 0.04486115
1.937192 | -0.222697 | 0.04486115
1.937215 | -0.2227098 | 0.04476123
1.937238 | -0.2227227 | 0.04476123
1.937261 | -0.2227355 | 0.04476123
1.937284 | -0.2227483 | 0.04476123
1.937273 | -0.2226989 | 0.04476123
1.937262 | -0.2226495 | 0.04476123
1.937251 | -0.2226 | 0.04476123
1.93724 | -0.2225506 | 0.04476123
1.937106 | -0.2225603 | 0.04476123
1.936971 | -0.2225701 | 0.04476123
1.936837 | -0.2225798 | 0.04476123
1.936702 | -0.2225895 | 0.04476123
1.936607 | -0.2225919 | 0.04466132
1.936511 | -0.2225944 | 0.04466132
1.936415 | -0.2225968 | 0.04466132
1.936319 | -0.2225993 | 0.04466132
1.936627 | -0.2225973 | 0.04466132
1.936935 | -0.2225953 | 0.04466132
1.937243 | -0.2225933 | 0.04466132
1.937551 | -0.2225914 | 0.04466132
1.937407 | -0.2225892 | 0.04466132
1.937262 | -0.222587 | 0.04466132
1.937117 | -0.2225848 | 0.04466132
1.936973 | -0.2225826 | 0.04466132
1.936993 | -0.2226015 | 0.04466132
1.937013 | -0.2226203 | 0.04466132
1.937033 | -0.2226391 | 0.04466132
1.937053 | -0.222658 | 0.04466132
1.937053 | -0.2226715 | 0.04466132
1.937053 | -0.222685 | 0.04466132
1.937053 | -0.2226985 | 0.04466132
1.937053 | -0.2227121 | 0.04466132
1.937057 | -0.2227104 | 0.04466132
1.93706 | -0.2227088 | 0.04466132
1.937063 | -0.2227072 | 0.04466132
1.937067 | -0.2227055 | 0.04466132
1.936758 | -0.2226998 | 0.04466132
1.936449 | -0.2226941 | 0.04466132
1.936141 | -0.2226884 | 0.04466132
1.935832 | -0.2226827 | 0.04466132
1.935835 | -0.2226884 | 0.04466132
1.935839 | -0.2226941 | 0.04466132
1.935842 | -0.2226998 | 0.04466132
1.936206 | -0.2226735 | 0.04456141
1.936567 | -0.2226414 | 0.04456141
1.936928 | -0.2226094 | 0.04456141
1.937289 | -0.2225774 | 0.04456141
1.937402 | -0.2225388 | 0.04456141
1.937515 | -0.2225003 | 0.04456141
1.937628 | -0.2224617 | 0.04456141
1.937741 | -0.2224232 | 0.04456141
1.937662 | -0.2224557 | 0.04456141
1.937583 | -0.2224882 | 0.04456141
1.937505 | -0.2225207 | 0.04456141
1.937426 | -0.2225532 | 0.04456141
1.937945 | -0.222675 | 0.04456141
1.938464 | -0.2227969 | 0.04456141
1.938983 | -0.2229187 | 0.04456141
1.939503 | -0.2230405 | 0.04456141
1.941534 | -0.2235013 | 0.04456141
1.945598 | -0.2244229 | 0.04546063
1.947253 | -0.2256154 | 0.04995674
1.947477 | -0.2255153 | 0.04845803
1.947815 | -0.2255758 | 0.04875777
1.950646 | -0.2260328 | 0.04795847
1.961833 | -0.2277729 | 0.04945717
1.966445 | -0.2281928 | 0.04975691
1.984755 | -0.2319052 | 0.0578499
1.985168 | -0.2318107 | 0.05705059
1.985581 | -0.2317161 | 0.05735033
1.985995 | -0.2316215 | 0.0556518
1.9861 | -0.2318489 | 0.05405319
1.985789 | -0.2321707 | 0.05385336
1.986048 | -0.232183 | 0.05375345
1.986564 | -0.2322074 | 0.05365353
1.98647 | -0.2322149 | 0.05345371
1.986118 | -0.2322102 | 0.05345371
1.985414 | -0.2322007 | 0.05385336
1.985474 | -0.2321971 | 0.05325388
1.985534 | -0.2321934 | 0.05325388
1.985654 | -0.2321861 | 0.05315397
1.985553 | -0.2321962 | 0.05325388
1.985502 | -0.2322012 | 0.05305405
1.985452 | -0.2322062 | 0.05305405
1.98531 | -0.2322008 | 0.05305405
1.985169 | -0.2321955 | 0.05305405
1.985028 | -0.2321901 | 0.05305405
1.984886 | -0.2321848 | 0.05305405
1.984906 | -0.2320224 | 0.05305405
1.984926 | -0.23186 | 0.05295414
1.984945 | -0.2316975 | 0.05295414
1.984965 | -0.2315351 | 0.05295414
1.985124 | -0.2316341 | 0.05295414
1.985283 | -0.231733 | 0.05295414
1.985442 | -0.231832 | 0.05295414
1.985626 | -0.2320203 | 0.05285423
1.985651 | -0.2321097 | 0.05285423
1.985676 | -0.2321992 | 0.05285423
1.9857 | -0.2322886 | 0.05285423
1.985753 | -0.2321575 | 0.05285423
1.985806 | -0.2320264 | 0.05285423
1.985859 | -0.2318954 | 0.05285423
1.985911 | -0.2317643 | 0.05285423
1.985906 | -0.2317559 | 0.05285423
1.985901 | -0.2317475 | 0.05275431
1.985896 | -0.2317391 | 0.05275431
1.98589 | -0.2317307 | 0.05275431
1.985878 | -0.2317367 | 0.05275431
1.985867 | -0.2317426 | 0.05275431
1.985855 | -0.2317485 | 0.05275431
1.985843 | -0.2317545 | 0.05275431
1.985552 | -0.2317462 | 0.05275431
1.98526 | -0.2317379 | 0.05275431
1.984969 | -0.2317296 | 0.05275431
1.984729 | -0.2317267 | 0.0526544
1.984779 | -0.2317321 | 0.0526544
1.98483 | -0.2317375 | 0.0526544
1.98488 | -0.2317429 | 0.0526544
1.984887 | -0.231733 | 0.0526544
1.984893 | -0.2317231 | 0.0526544
1.984899 | -0.2317133 | 0.0526544
1.984906 | -0.2317034 | 0.0526544
1.984916 | -0.2317139 | 0.0526544
1.984927 | -0.2317243 | 0.0526544
1.984938 | -0.2317348 | 0.0526544
1.984949 | -0.2317453 | 0.0526544
1.984839 | -0.2317376 | 0.0526544
1.984728 | -0.23173 | 0.0526544
1.984506 | -0.2317147 | 0.05255449
1.984581 | -0.2317108 | 0.05255449
1.984656 | -0.231707 | 0.05255449
1.984731 | -0.2317032 | 0.05255449
1.984806 | -0.2316993 | 0.05255449
1.984857 | -0.2316959 | 0.05255449
1.984908 | -0.2316925 | 0.05255449
1.984959 | -0.2316891 | 0.05255449
1.98501 | -0.2316858 | 0.05255449
1.984988 | -0.2316934 | 0.05255449
1.984966 | -0.2317011 | 0.05255449
1.984944 | -0.2317088 | 0.05255449
1.984922 | -0.2317165 | 0.05255449
1.984792 | -0.2317018 | 0.05255449
1.984663 | -0.231687 | 0.05255449
1.984534 | -0.2316723 | 0.05245457
1.984404 | -0.2316576 | 0.05245457
1.984641 | -0.2316557 | 0.05245457
1.984877 | -0.2316537 | 0.05245457
1.985114 | -0.2316518 | 0.05245457
1.98535 | -0.2316498 | 0.05245457
1.98528 | -0.2316522 | 0.05245457
1.985209 | -0.2316546 | 0.05245457
1.985139 | -0.231657 | 0.05245457
1.985069 | -0.2316594 | 0.05245457
1.985919 | -0.231712 | 0.05245457
1.98677 | -0.2317645 | 0.05245457
1.987622 | -0.2318171 | 0.05245457
1.990447 | -0.2322362 | 0.05225475
1.994396 | -0.2329692 | 0.05285423
1.996702 | -0.2334407 | 0.05964834
1.99782 | -0.2341053 | 0.05974826
1.997944 | -0.2344546 | 0.05944851
1.998067 | -0.2348039 | 0.05874912
1.997911 | -0.2349845 | 0.0578499
1.997772 | -0.2349001 | 0.05595154
1.997633 | -0.2348158 | 0.05645111
2.000274 | -0.2353556 | 0.0563512
2.002915 | -0.2358952 | 0.05665094
2.008198 | -0.2369739 | 0.05834947
2.008296 | -0.2369651 | 0.05984817
2.008492 | -0.2369474 | 0.06234601
2.007942 | -0.2368523 | 0.06244592
2.007124 | -0.2367849 | 0.05884903
2.006801 | -0.236753 | 0.05824955
2.006478 | -0.2367211 | 0.05854929
2.006155 | -0.2366892 | 0.05844938
2.006608 | -0.2368361 | 0.05824955
2.006834 | -0.2369096 | 0.05824955
2.007061 | -0.2369831 | 0.05824955
2.006472 | -0.2369276 | 0.05804973
2.006241 | -0.2368922 | 0.0578499
2.006361 | -0.2368988 | 0.0578499
2.005898 | -0.2370239 | 0.0578499
2.005435 | -0.2371489 | 0.0578499
2.004972 | -0.2372739 | 0.0578499
2.004509 | -0.2373989 | 0.0578499
2.004783 | -0.2373962 | 0.0578499
2.005058 | -0.2373936 | 0.0578499
2.005332 | -0.237391 | 0.0578499
2.005732 | -0.2373877 | 0.05765007
2.005858 | -0.237387 | 0.05765007
2.005984 | -0.2373863 | 0.05765007
2.006111 | -0.2373856 | 0.05765007
2.006037 | -0.2374307 | 0.05765007
2.005964 | -0.2374758 | 0.05765007
2.005819 | -0.237566 | 0.05755016
2.005806 | -0.2375977 | 0.05755016
2.005792 | -0.2376293 | 0.05755016
2.005779 | -0.237661 | 0.05755016
2.005766 | -0.2376927 | 0.05755016
2.005732 | -0.237674 | 0.05755016
2.005698 | -0.2376554 | 0.05755016
2.005665 | -0.2376367 | 0.05745025
2.005631 | -0.2376181 | 0.05745025
2.005619 | -0.2376154 | 0.05745025
2.005608 | -0.2376128 | 0.05745025
2.005596 | -0.2376102 | 0.05745025
2.005585 | -0.2376076 | 0.05745025
2.005597 | -0.2376073 | 0.05745025
2.00561 | -0.237607 | 0.05745025
2.005623 | -0.2376066 | 0.05745025
2.005635 | -0.2376063 | 0.05745025
2.005997 | -0.2376087 | 0.05745025
2.00636 | -0.2376111 | 0.05745025
2.006722 | -0.2376135 | 0.05745025
2.007072 | -0.2376173 | 0.05735033
2.007061 | -0.2376187 | 0.05735033
2.007049 | -0.23762 | 0.05735033
2.007038 | -0.2376214 | 0.05735033
2.007017 | -0.2375867 | 0.05735033
2.006997 | -0.2375519 | 0.05735033
2.006977 | -0.2375172 | 0.05735033
2.006957 | -0.2374824 | 0.05735033
2.006994 | -0.2374979 | 0.05735033
2.007031 | -0.2375133 | 0.05735033
2.007068 | -0.2375288 | 0.05735033
2.007105 | -0.2375442 | 0.05735033
2.007103 | -0.2375064 | 0.05735033
2.007102 | -0.2374685 | 0.05735033
2.007101 | -0.2374307 | 0.05735033
2.0071 | -0.2373929 | 0.05735033
2.00636 | -0.237461 | 0.05725042
2.005989 | -0.2374951 | 0.05725042
2.005619 | -0.2375292 | 0.05725042
2.006971 | -0.2376372 | 0.05725042
2.008323 | -0.2377453 | 0.05725042
2.009675 | -0.2378533 | 0.05725042
2.011027 | -0.2379614 | 0.05725042
2.024283 | -0.2397645 | 0.06184644
2.031585 | -0.2405894 | 0.06324523
2.032624 | -0.2406657 | 0.06324523
2.035406 | -0.2409336 | 0.06694203
2.044134 | -0.2424129 | 0.06963969
2.045117 | -0.2428392 | 0.06983952
2.045101 | -0.2428575 | 0.06884038
2.045084 | -0.2428757 | 0.0697396
2.044784 | -0.2427277 | 0.06983952
2.044364 | -0.2427452 | 0.06924004
2.043102 | -0.242798 | 0.06904021
2.04383 | -0.242758 | 0.06784125
2.044072 | -0.2427447 | 0.06784125
2.044239 | -0.2427635 | 0.06774133
2.044406 | -0.2427824 | 0.06774133
2.04474 | -0.2428202 | 0.06764142
2.044714 | -0.2427474 | 0.06774133
2.044688 | -0.2426746 | 0.06754151
2.044662 | -0.2426018 | 0.06764142
2.044637 | -0.2425289 | 0.06764142
2.045187 | -0.242573 | 0.06754151
2.045738 | -0.2426171 | 0.06754151
2.046289 | -0.2426612 | 0.06754151
2.046839 | -0.2427052 | 0.06754151
2.046292 | -0.2426903 | 0.06754151
2.045745 | -0.2426753 | 0.06754151
2.045198 | -0.2426604 | 0.06744159
2.044651 | -0.2426454 | 0.06744159
2.04465 | -0.2426561 | 0.06744159
2.044648 | -0.2426668 | 0.06744159
2.044647 | -0.2426775 | 0.06744159
2.044645 | -0.2426882 | 0.06744159
2.044633 | -0.2426923 | 0.06734168
2.044627 | -0.2426943 | 0.06734168
2.04462 | -0.2426963 | 0.06734168
2.044617 | -0.2426957 | 0.06734168
2.044613 | -0.2426951 | 0.06734168
2.04461 | -0.2426945 | 0.06734168
2.044606 | -0.2426939 | 0.06734168
2.044606 | -0.2426775 | 0.06724177
2.044606 | -0.2426693 | 0.06724177
2.044607 | -0.2426611 | 0.06724177
2.044676 | -0.2426609 | 0.06724177
2.044746 | -0.2426607 | 0.06724177
2.044815 | -0.2426604 | 0.06724177
2.044885 | -0.2426602 | 0.06714185
2.044553 | -0.2427001 | 0.06704194
2.044531 | -0.2427092 | 0.06704194
2.04451 | -0.2427182 | 0.06704194
2.044528 | -0.2427201 | 0.06704194
2.044546 | -0.242722 | 0.06704194
2.044564 | -0.2427238 | 0.06704194
2.044582 | -0.2427257 | 0.06704194
2.044581 | -0.2427352 | 0.06704194
2.044579 | -0.2427447 | 0.06704194
2.044578 | -0.2427542 | 0.06694203
2.044577 | -0.2427637 | 0.06694203
2.044516 | -0.242764 | 0.06694203
2.044454 | -0.2427643 | 0.06694203
2.044392 | -0.2427646 | 0.06694203
2.044331 | -0.2427649 | 0.06694203
2.044366 | -0.2427653 | 0.06694203
2.044401 | -0.2427657 | 0.06694203
2.044436 | -0.2427662 | 0.06694203
2.044471 | -0.2427666 | 0.06694203
2.044468 | -0.2427656 | 0.0697396
2.044465 | -0.2427647 | 0.06684211
2.044462 | -0.2427637 | 0.06684211
2.044459 | -0.2427627 | 0.06684211
2.044451 | -0.2427657 | 0.06684211
2.044444 | -0.2427686 | 0.06684211
2.044437 | -0.2427716 | 0.06684211
2.044429 | -0.2427745 | 0.06684211
2.044312 | -0.2427616 | 0.06684211
2.044194 | -0.2427486 | 0.06684211
2.044076 | -0.2427357 | 0.06594289
2.043959 | -0.2427227 | 0.0667422
2.044975 | -0.2428595 | 0.06594289
2.045992 | -0.2429962 | 0.0667422
2.047009 | -0.2431329 | 0.06644246
2.05719 | -0.2443112 | 0.07683346
2.058025 | -0.2444562 | 0.07183779
2.066114 | -0.2456366 | 0.07723311
2.068501 | -0.2459969 | 0.07973095
2.069712 | -0.246066 | 0.07543467
2.07933 | -0.2476938 | 0.0749351
2.080207 | -0.2484502 | 0.07943121
2.080928 | -0.2489665 | 0.08482654
2.080687 | -0.2487638 | 0.08142948
2.080292 | -0.2488732 | 0.07083865
2.080221 | -0.2488721 | 0.07023917
2.080591 | -0.2488775 | 0.07783259
2.080811 | -0.2488808 | 0.07783259
2.081032 | -0.2488841 | 0.07743294
2.080636 | -0.2488621 | 0.07753285
2.08024 | -0.24884 | 0.07743294
2.079844 | -0.2488179 | 0.07743294
2.079449 | -0.2487959 | 0.07783259
2.079246 | -0.2487827 | 0.07723311
2.079043 | -0.2487695 | 0.07723311
2.078637 | -0.2487431 | 0.07703329
2.078779 | -0.2487483 | 0.07703329
2.078921 | -0.2487536 | 0.07693337
2.079062 | -0.2487588 | 0.07693337
2.079204 | -0.2487641 | 0.07683346
2.079213 | -0.248776 | 0.07683346
2.079222 | -0.248788 | 0.07683346
2.07923 | -0.2487999 | 0.07673355
2.079239 | -0.2488119 | 0.07673355
2.078847 | -0.2488058 | 0.07673355
2.078455 | -0.2487996 | 0.07663363
2.078063 | -0.2487935 | 0.07663363
2.077671 | -0.2487873 | 0.07663363
2.078066 | -0.2488 | 0.07663363
2.078462 | -0.2488127 | 0.07663363
2.078655 | -0.2488394 | 0.07653372
2.078457 | -0.2488398 | 0.0764338
2.078833 | -0.2488332 | 0.0764338
2.079209 | -0.2488266 | 0.0764338
2.079585 | -0.24882 | 0.0764338
2.079962 | -0.2488134 | 0.0764338
2.080008 | -0.2488119 | 0.07683346
2.080055 | -0.2488104 | 0.07633389
2.080102 | -0.2488089 | 0.07633389
2.080148 | -0.2488074 | 0.07623398
2.079782 | -0.248801 | 0.07623398
2.079417 | -0.2487945 | 0.07623398
2.079051 | -0.248788 | 0.07623398
2.078686 | -0.2487815 | 0.07623398
2.078863 | -0.2487517 | 0.07623398
2.079041 | -0.248722 | 0.07613406
2.07938 | -0.2486595 | 0.07613406
2.079365 | -0.2486564 | 0.07613406
2.079293 | -0.2486505 | 0.07603415
2.079252 | -0.2486507 | 0.07603415
2.079211 | -0.2486509 | 0.07603415
2.07917 | -0.2486511 | 0.07603415
2.079179 | -0.2486519 | 0.07603415
2.079189 | -0.2486528 | 0.07603415
2.079199 | -0.2486537 | 0.07603415
2.079209 | -0.2486546 | 0.07593424
2.079257 | -0.2486532 | 0.07593424
2.079306 | -0.2486519 | 0.07593424
2.079354 | -0.2486505 | 0.07593424
2.079402 | -0.2486492 | 0.07593424
2.07951 | -0.2486507 | 0.07593424
2.079617 | -0.2486522 | 0.07593424
2.079724 | -0.2486538 | 0.07593424
2.079831 | -0.2486553 | 0.07593424
2.079852 | -0.2486466 | 0.07593424
2.079873 | -0.2486378 | 0.07583432
2.079894 | -0.2486291 | 0.07583432
2.079915 | -0.2486204 | 0.07583432
2.079864 | -0.2485988 | 0.07583432
2.079813 | -0.2485773 | 0.07583432
2.079763 | -0.2485557 | 0.07573441
2.079712 | -0.2485341 | 0.07573441
2.085246 | -0.2487598 | 0.07573441
2.090783 | -0.2489847 | 0.0764338
2.090654 | -0.2493623 | 0.07673355
2.0904 | -0.2501175 | 0.0897223
2.090273 | -0.2504951 | 0.0897223
2.090608 | -0.2503567 | 0.08292818
2.090944 | -0.2502184 | 0.08872316
2.091279 | -0.2500801 | 0.08882308
2.091614 | -0.2499417 | 0.08882308
2.091585 | -0.2499506 | 0.08682481
2.091556 | -0.2499595 | 0.08662498
2.091528 | -0.2499684 | 0.08462671
2.091499 | -0.2499773 | 0.08462671
2.093892 | -0.2501332 | 0.08362757
2.095089 | -0.2502112 | 0.0838274
2.098092 | -0.2506328 | 0.08482654
2.099898 | -0.2509762 | 0.08472662
2.101705 | -0.2513194 | 0.08932264
2.102185 | -0.2520871 | 0.09931399
2.106167 | -0.2516015 | 0.09082134
2.116008 | -0.2529946 | 0.09471797
2.115466 | -0.253083 | 0.0986146
2.115426 | -0.2531377 | 0.0986146
2.115387 | -0.2531924 | 0.09961373
2.115758 | -0.2532953 | 0.09931399
2.116208 | -0.2532889 | 0.09381875
2.116658 | -0.2532825 | 0.09341909
2.117108 | -0.2532761 | 0.09381875
2.117121 | -0.2532803 | 0.09321927
2.117133 | -0.2532844 | 0.09281961
2.117146 | -0.2532886 | 0.09241996
2.117159 | -0.2532927 | 0.09241996
2.117128 | -0.2532662 | 0.09222013
2.117098 | -0.2532396 | 0.09222013
2.117067 | -0.253213 | 0.09182048
2.117037 | -0.2531863 | 0.09182048
2.117029 | -0.2532209 | 0.09182048
2.117022 | -0.2532554 | 0.09152074
2.117015 | -0.2532899 | 0.09142083
2.117008 | -0.2533244 | 0.09142083
2.116982 | -0.2534402 | 0.09132091
2.116807 | -0.2535519 | 0.091221
2.116774 | -0.2534734 | 0.09102117
2.116323 | -0.2534681 | 0.09102117
2.115872 | -0.2534629 | 0.091221
2.114958 | -0.2535242 | 0.09092126
2.114947 | -0.253596 | 0.09092126
2.114936 | -0.2536677 | 0.09092126
2.114925 | -0.2537394 | 0.09092126
2.114915 | -0.2537522 | 0.09092126
2.114906 | -0.253765 | 0.09082134
2.114896 | -0.2537778 | 0.09082134
2.114887 | -0.2537905 | 0.09082134
2.114843 | -0.2537849 | 0.09082134
2.114799 | -0.2537794 | 0.09082134
2.114755 | -0.2537738 | 0.09082134
2.114711 | -0.2537682 | 0.09072143
2.114652 | -0.2537688 | 0.09072143
2.114593 | -0.2537693 | 0.09072143
2.114475 | -0.2537703 | 0.09062152
2.114807 | -0.2537716 | 0.09062152
2.11514 | -0.2537728 | 0.09062152
2.115472 | -0.2537741 | 0.09062152
2.115804 | -0.2537753 | 0.0905216
2.115784 | -0.2537755 | 0.0905216
2.115764 | -0.2537756 | 0.0905216
2.115744 | -0.2537758 | 0.0905216
2.115724 | -0.253776 | 0.0905216
2.115281 | -0.2537732 | 0.0905216
2.114838 | -0.2537704 | 0.0905216
2.114395 | -0.2537676 | 0.09042169
2.113952 | -0.2537648 | 0.09042169
2.113919 | -0.2537687 | 0.09042169
2.113885 | -0.2537726 | 0.09042169
2.113852 | -0.2537764 | 0.09042169
2.113819 | -0.2537802 | 0.09042169
2.113786 | -0.2537964 | 0.09032178
2.113769 | -0.2538045 | 0.09032178
2.113753 | -0.2538126 | 0.09032178
2.113824 | -0.2537793 | 0.09032178
2.113894 | -0.253746 | 0.09032178
2.113965 | -0.2537127 | 0.09032178
2.114036 | -0.2536794 | 0.09022186
2.113997 | -0.2536894 | 0.09022186
2.113958 | -0.2536994 | 0.09022186
2.113919 | -0.2537094 | 0.09022186
2.11388 | -0.2537194 | 0.09022186
2.113864 | -0.2537236 | 0.09022186
2.113848 | -0.2537278 | 0.09022186
2.113832 | -0.253732 | 0.09012195
2.113816 | -0.2537362 | 0.09012195
2.113825 | -0.2536532 | 0.09012195
2.113834 | -0.2535702 | 0.09012195
2.113875 | -0.2534293 | 0.09012195
2.113897 | -0.2534545 | 0.09002204
2.113918 | -0.2534797 | 0.09002204
2.11394 | -0.2535049 | 0.09002204
2.113943 | -0.2535172 | 0.09002204
2.113946 | -0.2535295 | 0.09002204
2.113948 | -0.2535417 | 0.09002204
2.113951 | -0.253554 | 0.08992212
2.114576 | -0.2536416 | 0.08992212
2.115201 | -0.2537292 | 0.08992212
2.115826 | -0.2538167 | 0.08992212
2.11645 | -0.2539042 | 0.08992212
2.116659 | -0.2539062 | 0.08992212
2.116867 | -0.2539082 | 0.08992212
2.117075 | -0.2539101 | 0.09981356
2.117284 | -0.2539121 | 0.08982221
2.117322 | -0.2537578 | 0.08982221
2.117361 | -0.2536035 | 0.08982221
2.117399 | -0.2534492 | 0.08982221
2.117438 | -0.2532949 | 0.08982221
2.119046 | -0.2533985 | 0.08882308
2.120654 | -0.2535021 | 0.08882308
2.122262 | -0.2536058 | 0.08782394
2.12387 | -0.2537094 | 0.08782394
2.125604 | -0.2539069 | 0.08922273
2.127338 | -0.2541043 | 0.08922273
2.129889 | -0.254678 | 0.09971364
2.12897 | -0.2548572 | 0.00979152
2.128052 | -0.2550365 | 0.1057085
2.127133 | -0.2552157 | 0.1058084
2.127545 | -0.2552145 | 0.1056085
2.127957 | -0.2552133 | 0.1056085
2.128987 | -0.2554092 | 0.1017119
2.129089 | -0.2555083 | 0.1017119
2.131045 | -0.2554843 | 0.09981356
2.132898 | -0.2553612 | 0.09981356
2.134751 | -0.2552381 | 0.09881442
2.136604 | -0.255115 | 0.09841477
2.137647 | -0.255156 | 0.09841477
2.140777 | -0.2552788 | 0.1044096
2.141446 | -0.2556831 | 0.117798
2.141448 | -0.2557538 | 0.1171985
2.149113 | -0.25647 | 0.1038101
2.151727 | -0.2565286 | 0.1038101
2.15474 | -0.2570851 | 0.117798
2.158217 | -0.2573052 | 0.113202
2.15832 | -0.2572898 | 0.1130021
2.158423 | -0.2572743 | 0.1113036
2.158527 | -0.2572589 | 0.1118032
2.160234 | -0.2571781 | 0.110804
2.160206 | -0.2571684 | 0.110804
2.160177 | -0.2571588 | 0.1104044
2.160149 | -0.2571491 | 0.1104044
2.16012 | -0.2571394 | 0.110804
2.160133 | -0.2570785 | 0.1102046
2.160146 | -0.2570176 | 0.1102046
2.159932 | -0.2569431 | 0.109705
2.159812 | -0.2569668 | 0.1096051
2.159692 | -0.2569904 | 0.1096051
2.159621 | -0.2570002 | 0.1094053
2.15955 | -0.2570099 | 0.1094053
2.159479 | -0.2570197 | 0.1093053
2.159407 | -0.2570294 | 0.1093053
2.159158 | -0.2570241 | 0.1092054
2.15866 | -0.2570133 | 0.1091055
2.158411 | -0.2570079 | 0.1090056
2.158399 | -0.2570199 | 0.1090056
2.158374 | -0.2570438 | 0.1089057
2.158362 | -0.2570558 | 0.1088058
2.158037 | -0.2570525 | 0.1088058
2.157712 | -0.2570493 | 0.1088058
2.157387 | -0.2570461 | 0.1088058
2.157062 | -0.2570428 | 0.1087059
2.157006 | -0.2570427 | 0.1087059
2.15695 | -0.2570425 | 0.1084061
2.156893 | -0.2570423 | 0.1084061
2.156837 | -0.2570422 | 0.108506
2.156849 | -0.2570546 | 0.1084061
2.156862 | -0.257067 | 0.1084061
2.156874 | -0.2570794 | 0.1083062
2.156886 | -0.2570919 | 0.1083062
2.156889 | -0.2570901 | 0.1083062
2.156891 | -0.2570883 | 0.1083062
2.156894 | -0.2570865 | 0.1082063
2.156897 | -0.2570847 | 0.1082063
2.156928 | -0.2571385 | 0.1080065
2.156938 | -0.2571564 | 0.1080065
2.157066 | -0.2571838 | 0.1080065
2.157193 | -0.2572111 | 0.1080065
2.157321 | -0.2572384 | 0.1079065
2.157449 | -0.2572657 | 0.1079065
2.157342 | -0.257335 | 0.1079065
2.157235 | -0.2574042 | 0.1079065
2.15702 | -0.2575426 | 0.1078066
2.157107 | -0.2575459 | 0.1078066
2.157193 | -0.2575493 | 0.1077067
2.15728 | -0.2575526 | 0.1078066
2.157366 | -0.257556 | 0.1078066
2.157344 | -0.2575556 | 0.1077067
2.157322 | -0.2575551 | 0.1076068
2.157299 | -0.2575547 | 0.1076068
2.157277 | -0.2575543 | 0.1076068
2.157295 | -0.2574521 | 0.1076068
2.157313 | -0.2573498 | 0.1075069
2.157331 | -0.2572475 | 0.107407
2.157349 | -0.2571453 | 0.107407
2.157348 | -0.2571513 | 0.1075069
2.157347 | -0.2571573 | 0.107407
2.157345 | -0.2571692 | 0.1073071
2.157329 | -0.2571219 | 0.1073071
2.157313 | -0.2570745 | 0.1072072
2.157296 | -0.2570271 | 0.1072072
2.15728 | -0.2569797 | 0.1072072
2.15848 | -0.2570501 | 0.1068075
2.159679 | -0.2571205 | 0.1057085
2.160879 | -0.2571907 | 0.1068075
2.163013 | -0.2573038 | 0.1091055
2.165817 | -0.2574328 | 0.1166989
2.165969 | -0.2574224 | 0.1182975
2.166762 | -0.2573377 | 0.1249918
2.167391 | -0.2569803 | 0.1191968
2.167266 | -0.2569146 | 0.1186972
2.167585 | -0.257007 | 0.1185973
2.167904 | -0.2570994 | 0.1175982
2.168223 | -0.2571918 | 0.1175982
2.177409 | -0.2579884 | 0.1295878
2.17706 | -0.2582681 | 0.1395791
2.190331 | -0.2597289 | 0.1357824
2.190476 | -0.2597309 | 0.1347833
2.190621 | -0.2597329 | 0.1341838
2.19072 | -0.2596553 | 0.1337841
2.190697 | -0.2596154 | 0.1326851
2.190674 | -0.2595756 | 0.1324853
2.190853 | -0.2595878 | 0.1323853
2.191032 | -0.2595999 | 0.1321855
2.191212 | -0.2596121 | 0.1321855
2.191478 | -0.2596209 | 0.1318858
2.191565 | -0.2596175 | 0.131686
2.191652 | -0.259614 | 0.131686
2.191739 | -0.2596106 | 0.131686
2.191983 | -0.2596153 | 0.131686
2.192227 | -0.2596199 | 0.1314861
2.192471 | -0.2596245 | 0.1313862
2.192715 | -0.2596291 | 0.1312863
2.193004 | -0.2596237 | 0.1310865
2.193148 | -0.259621 | 0.1310865
2.193292 | -0.2596182 | 0.1309866
2.193296 | -0.2596249 | 0.1309866
2.193299 | -0.2596316 | 0.1309866
2.193302 | -0.2596382 | 0.1307867
2.193306 | -0.2596449 | 0.1307867
2.19331 | -0.2596535 | 0.1307867
2.193314 | -0.259662 | 0.1306868
2.193318 | -0.2596706 | 0.1306868
2.193321 | -0.2596792 | 0.1305869
2.193444 | -0.2596785 | 0.1303871
2.193505 | -0.2596781 | 0.1303871
2.193566 | -0.2596778 | 0.1303871
2.193717 | -0.2596685 | 0.1303871
2.19402 | -0.2596501 | 0.1307867
2.194171 | -0.2596408 | 0.1301873
2.194148 | -0.2596409 | 0.1301873
2.194126 | -0.2596411 | 0.1301873
2.194103 | -0.2596412 | 0.1301873
2.194098 | -0.259637 | 0.1300873
2.194115 | -0.2596327 | 0.1300873
2.194132 | -0.2596285 | 0.1299874
2.19415 | -0.2596242 | 0.1299874
2.193419 | -0.2595826 | 0.1299874
2.192689 | -0.2595409 | 0.1299874
2.191228 | -0.2594577 | 0.1298875
2.1912 | -0.2594536 | 0.1298875
2.191172 | -0.2594495 | 0.1298875
2.191143 | -0.2594455 | 0.1298875
2.191115 | -0.2594414 | 0.1297876
2.19109 | -0.259447 | 0.1297876
2.191065 | -0.2594527 | 0.1296877
2.19104 | -0.2594584 | 0.1296877
2.191015 | -0.2594641 | 0.1296877
2.191015 | -0.2594651 | 0.1296877
2.191015 | -0.2594662 | 0.1295878
2.191015 | -0.2594672 | 0.1295878
2.191015 | -0.2594683 | 0.1295878
2.191014 | -0.2594692 | 0.1295878
2.191013 | -0.25947 | 0.1294879
2.191058 | -0.2594092 | 0.1293879
2.191074 | -0.2593883 | 0.129288
2.191065 | -0.2594203 | 0.129288
2.191057 | -0.2594523 | 0.129288
2.191048 | -0.2594843 | 0.129288
2.19104 | -0.2595163 | 0.1291881
2.191055 | -0.2595136 | 0.1291881
2.19107 | -0.2595109 | 0.1291881
2.191141 | -0.2595015 | 0.1289883
2.191161 | -0.2594994 | 0.1289883
2.191182 | -0.2594974 | 0.1289883
2.191044 | -0.2595002 | 0.1289883
2.190905 | -0.2595031 | 0.1288884
2.190767 | -0.2595059 | 0.1288884
2.19074 | -0.2595309 | 0.1288884
2.190852 | -0.259553 | 0.1287885
2.190964 | -0.2595751 | 0.1287885
2.191077 | -0.2595972 | 0.1287885
2.194692 | -0.2596642 | 0.1287885
2.198309 | -0.2597312 | 0.1287885
2.201928 | -0.2597981 | 0.1287885
2.20412 | -0.2608901 | 0.1505696
2.203773 | -0.2609222 | 0.1515687
2.203242 | -0.2611569 | 0.1496704
2.203566 | -0.2614982 | 0.1447746
2.204986 | -0.2615186 | 0.1436756
2.206244 | -0.2613684 | 0.1436756
2.21352 | -0.2619392 | 0.1483715
2.2148 | -0.2621364 | 0.1587625
2.214494 | -0.2620433 | 0.1587625
2.215992 | -0.2619468 | 0.159362
2.219051 | -0.2618866 | 0.1517686
2.221419 | -0.2619504 | 0.1517686
2.223786 | -0.2620142 | 0.1517686
2.228521 | -0.2621412 | 0.1507694
2.229301 | -0.262225 | 0.1686539
2.23008 | -0.2623089 | 0.1696531
2.23086 | -0.2623927 | 0.1693533
2.23164 | -0.2624765 | 0.1737495
2.233418 | -0.2620743 | 0.1636583
2.234011 | -0.2619401 | 0.1636583
2.233651 | -0.2620424 | 0.1637582
2.234318 | -0.2621173 | 0.1591622
2.233973 | -0.2621282 | 0.1591622
2.234849 | -0.2621397 | 0.1577634
2.23426 | -0.2621084 | 0.1573637
2.23257 | -0.2618798 | 0.1509693
2.232057 | -0.2617139 | 0.1568641
2.231542 | -0.2617693 | 0.1567642
2.231284 | -0.2617971 | 0.1567642
2.231026 | -0.2618248 | 0.1566643
2.230753 | -0.2618073 | 0.1563646
2.23048 | -0.2617898 | 0.1563646
2.230694 | -0.261753 | 0.1550657
2.231204 | -0.2617426 | 0.1557651
2.231275 | -0.2617473 | 0.1556652
2.231346 | -0.261752 | 0.1548659
2.231417 | -0.2617568 | 0.1553654
2.232219 | -0.2617562 | 0.1553654
2.23295 | -0.261751 | 0.1553654
2.233681 | -0.2617457 | 0.1552655
2.234411 | -0.2617404 | 0.1552655
2.232269 | -0.261757 | 0.1549658
2.232316 | -0.2617633 | 0.1548659
2.23234 | -0.2617665 | 0.1548659
2.232335 | -0.2617685 | 0.1548659
2.23233 | -0.2617705 | 0.154766
2.232326 | -0.2617726 | 0.1546661
2.232321 | -0.2617746 | 0.1546661
2.232311 | -0.2617737 | 0.1546661
2.232301 | -0.2617729 | 0.1546661
2.232291 | -0.261772 | 0.1545661
2.232283 | -0.2617716 | 0.1544662
2.232285 | -0.2617719 | 0.1543663
2.232287 | -0.2617723 | 0.1543663
2.232289 | -0.2617727 | 0.1543663
2.232289 | -0.2617767 | 0.1543663
2.23229 | -0.2617807 | 0.154766
2.232291 | -0.2617848 | 0.1541665
2.232292 | -0.2617888 | 0.1541665
2.23228 | -0.2617927 | 0.1541665
2.232268 | -0.2617966 | 0.1541665
2.232256 | -0.2618005 | 0.1540666
2.232224 | -0.2618314 | 0.1539667
2.232203 | -0.2618585 | 0.1539667
2.232183 | -0.2618856 | 0.1539667
2.232143 | -0.261939 | 0.1538667
2.232133 | -0.2619522 | 0.1538667
2.232123 | -0.2619654 | 0.1546661
2.232128 | -0.262004 | 0.1537668
2.232132 | -0.2620425 | 0.1537668
2.232137 | -0.2620811 | 0.1537668
2.232142 | -0.2621196 | 0.1537668
2.232193 | -0.2621216 | 0.1536669
2.232244 | -0.2621236 | 0.153567
2.232295 | -0.2621256 | 0.153567
2.232346 | -0.2621275 | 0.153567
2.232307 | -0.262173 | 0.153567
2.232268 | -0.2622185 | 0.1534671
2.232137 | -0.2622858 | 0.1534671
2.232084 | -0.2622622 | 0.1533672
2.232031 | -0.2622386 | 0.1533672
2.231977 | -0.262215 | 0.1533672
2.231977 | -0.2621195 | 0.1533672
2.231977 | -0.262024 | 0.1532673
2.231978 | -0.2619285 | 0.1537668
2.231978 | -0.261833 | 0.1531674
2.232262 | -0.2617147 | 0.1531674
2.232547 | -0.2615965 | 0.1531674
2.232832 | -0.2614783 | 0.1531674
2.233117 | -0.2613601 | 0.1530674
2.232891 | -0.2613578 | 0.1530674
2.232666 | -0.2613555 | 0.1530674
2.232504 | -0.2614007 | 0.1521682
2.234114 | -0.2614292 | 0.1527677
2.240687 | -0.2620572 | 0.1788451
2.24049 | -0.2619329 | 0.1791449
2.240689 | -0.2615563 | 0.1791449
2.241479 | -0.2615526 | 0.1797443
2.242268 | -0.2615489 | 0.1756479
2.242961 | -0.2615607 | 0.1728503
2.245651 | -0.2615901 | 0.1797443
2.250412 | -0.2620456 | 0.1797443
2.252338 | -0.2622692 | 0.1796444
2.253854 | -0.2626746 | 0.1971293
2.253846 | -0.2626824 | 0.1931327
2.255792 | -0.2625332 | 0.1897357
2.255858 | -0.2625389 | 0.1837409
2.255925 | -0.2625446 | 0.1837409
2.255678 | -0.2625856 | 0.1831414
2.255364 | -0.2626208 | 0.1837409
2.255051 | -0.2626561 | 0.1837409
2.255071 | -0.2626792 | 0.1826418
2.255403 | -0.262667 | 0.182442
2.255736 | -0.2626549 | 0.1827417
2.255519 | -0.2623796 | 0.1826418
2.255336 | -0.2622919 | 0.1816427
2.255106 | -0.262337 | 0.1816427
2.254876 | -0.2623821 | 0.1816427
2.254647 | -0.2624272 | 0.1816427
2.254417 | -0.2624723 | 0.1814429
2.254463 | -0.2624506 | 0.1816427
2.254508 | -0.262429 | 0.181243
2.254554 | -0.2624073 | 0.1817426
2.2546 | -0.2623857 | 0.1811431
2.254578 | -0.2627394 | 0.1808434
2.254571 | -0.2628574 | 0.1817426
2.254572 | -0.2627376 | 0.1806436
2.254573 | -0.2626179 | 0.1806436
2.254574 | -0.2624981 | 0.1806436
2.254575 | -0.2623783 | 0.1805436
2.254629 | -0.2624385 | 0.1807435
2.254683 | -0.2624987 | 0.1803438
2.254737 | -0.2625588 | 0.1803438
2.254782 | -0.2626255 | 0.1807435
2.254773 | -0.262632 | 0.180144
2.254764 | -0.2626385 | 0.180144
2.254756 | -0.262645 | 0.1800441
2.256029 | -0.2626305 | 0.1797443
2.255839 | -0.2626488 | 0.1796444
2.255649 | -0.2626671 | 0.1797443
2.255459 | -0.2626854 | 0.1795445
2.255172 | -0.2626918 | 0.1797443
2.254884 | -0.2626983 | 0.1794446
2.254597 | -0.2627048 | 0.1794446
2.25431 | -0.2627113 | 0.1793447
2.254607 | -0.2627083 | 0.1793447
2.255203 | -0.2627024 | 0.1792448
2.255501 | -0.2626994 | 0.1797443
2.255499 | -0.2627188 | 0.1791449
2.255495 | -0.2627771 | 0.178945
2.255472 | -0.2627772 | 0.1788451
2.25546 | -0.2627772 | 0.1788451
2.255449 | -0.2627772 | 0.1788451
2.255425 | -0.2627757 | 0.1787452
2.255401 | -0.2627743 | 0.1786453
2.255376 | -0.2627728 | 0.1786453
2.255352 | -0.2627713 | 0.1787452
2.255365 | -0.2627702 | 0.1786453
2.255377 | -0.2627692 | 0.1787452
2.255389 | -0.2627681 | 0.1784455
2.255402 | -0.262767 | 0.1784455
2.255453 | -0.2627715 | 0.1783455
2.255505 | -0.2627761 | 0.1783455
2.255556 | -0.2627806 | 0.1783455
2.255561 | -0.2627723 | 0.1787452
2.255514 | -0.2627593 | 0.1781457
2.255468 | -0.2627464 | 0.1781457
2.255421 | -0.2627335 | 0.1781457
2.255424 | -0.2627375 | 0.1781457
2.255427 | -0.2627416 | 0.1780458
2.25543 | -0.2627457 | 0.1780458
2.255425 | -0.2627627 | 0.1779459
2.255409 | -0.2627884 | 0.177846
2.255401 | -0.2628012 | 0.177846
2.255662 | -0.2627991 | 0.177846
2.255923 | -0.262797 | 0.1777461
2.256184 | -0.2627948 | 0.1776462
2.256445 | -0.2627927 | 0.1776462
2.256426 | -0.2627965 | 0.1777461
2.256407 | -0.2628004 | 0.1777461
2.256388 | -0.2628042 | 0.1775462
2.256369 | -0.262808 | 0.1775462
2.256126 | -0.262791 | 0.1775462
2.256004 | -0.2627824 | 0.1774463
2.255883 | -0.2627739 | 0.1774463
2.25589 | -0.2627659 | 0.1774463
2.255896 | -0.2627579 | 0.1774463
2.255903 | -0.26275 | 0.1773464
2.255893 | -0.262744 | 0.1773464
2.255875 | -0.262746 | 0.1773464
2.255841 | -0.2627501 | 0.1772465
2.255979 | -0.2627389 | 0.1777461
2.256117 | -0.2627277 | 0.1771466
2.256256 | -0.2627165 | 0.1771466
2.256394 | -0.2627053 | 0.1771466
2.256592 | -0.2627191 | 0.1771466
2.256989 | -0.2627467 | 0.1771466
2.257187 | -0.2627605 | 0.1769468
2.257189 | -0.2627678 | 0.1769468
2.257191 | -0.2627751 | 0.1769468
2.257193 | -0.2627824 | 0.1769468
2.257195 | -0.2627897 | 0.1768468
2.257184 | -0.2627885 | 0.1768468
2.257172 | -0.2627874 | 0.1768468
2.257148 | -0.2627875 | 0.1767469
2.257147 | -0.2627898 | 0.1767469
2.257146 | -0.2627922 | 0.1767469
2.257145 | -0.2627946 | 0.1767469
2.257148 | -0.2627955 | 0.176647
2.257152 | -0.2627963 | 0.1765471
2.257155 | -0.2627972 | 0.1765471
2.257159 | -0.2627981 | 0.1765471
2.257151 | -0.2627813 | 0.1765471
2.257143 | -0.2627644 | 0.1763473
2.257135 | -0.2627475 | 0.1762474
2.257127 | -0.2627307 | 0.1762474
2.257003 | -0.2627911 | 0.1757478
2.257204 | -0.2628051 | 0.1756479
2.261717 | -0.2626528 | 0.1864385
2.263014 | -0.2626366 | 0.1980285
2.268401 | -0.262508 | 0.1899355
2.270796 | -0.262285 | 0.1991275
0.06617464 | 0.105205 | 0
0.06617463 | 0.105205 | 0
0.06617463 | 0.105205 | 0
0.06617463 | 0.105205 | 0
0.06617462 | 0.105205 | 0
0.06618499 | 0.1051212 | 0
0.06619537 | 0.1050374 | 0
0.06620575 | 0.1049536 | 0
0.06621613 | 0.1048699 | 0
0.06615772 | 0.1049069 | 0
0.0660993 | 0.1049439 | 0
0.0660409 | 0.1049809 | 0
0.06598249 | 0.1050179 | 0
0.06611174 | 0.1050482 | 0
0.066241 | 0.1050785 | 0
0.06637027 | 0.1051088 | 0
0.06649956 | 0.1051391 | 0
0.06657293 | 0.1052328 | 0
0.06664636 | 0.1053264 | 0
0.06671984 | 0.1054201 | 0
0.06679337 | 0.1055138 | 0
0.06676995 | 0.1055446 | 0
0.06674653 | 0.1055755 | 0
0.06672311 | 0.1056064 | 0
0.06669969 | 0.1056373 | 0
0.06650853 | 0.1056329 | 0
0.06631739 | 0.1056285 | 0
0.06612628 | 0.1056241 | 0
0.0659352 | 0.1056197 | 0
0.06600359 | 0.1055897 | 0
0.06607198 | 0.1055597 | 0
0.06614039 | 0.1055298 | 0
0.0662088 | 0.1054998 | 0
0.06621199 | 0.1055002 | 0
0.06621519 | 0.1055005 | 0
0.06621839 | 0.1055008 | 0
0.06622158 | 0.1055012 | 0
0.06667603 | 0.1055274 | 0
0.06713049 | 0.1055536 | 0
0.06758494 | 0.1055798 | 0
0.06803939 | 0.105606 | 0
0.06756687 | 0.1056162 | 0
0.06709434 | 0.1056264 | 0
0.06662182 | 0.1056365 | 0
0.0661493 | 0.1056467 | 0
0.06615052 | 0.1056249 | 0
0.06615175 | 0.1056031 | 0
0.06615298 | 0.1055813 | 0
0.06615421 | 0.1055595 | 0
0.06615285 | 0.1055172 | 0
0.0661515 | 0.105475 | 0
0.06615016 | 0.1054327 | 0
0.06614882 | 0.1053904 | 0
0.06625343 | 0.1053884 | 0
0.06635808 | 0.1053864 | 0
0.06646276 | 0.1053843 | 0
0.06656748 | 0.1053823 | 0
0.06659505 | 0.1054131 | 0
0.06662262 | 0.1054439 | 0
0.06665018 | 0.1054747 | 0
0.06667775 | 0.1055055 | 0
0.06663702 | 0.1054785 | 0
0.06659629 | 0.1054515 | 0
0.06655557 | 0.1054245 | 0
0.06651484 | 0.1053975 | 0
0.06651 | 0.105463 | 0
0.06650515 | 0.1055284 | 0
0.06650031 | 0.1055939 | 0
0.06649547 | 0.1056594 | 0
0.07218253 | 0.1060349 | 0
0.07787025 | 0.1064103 | 0
0.0835586 | 0.1067858 | 0
0.08924759 | 0.1071612 | 0
0.09927219 | 0.1080122 | 0.0008992212
0.1042846 | 0.1084379 | 0.0008992212
0.1092971 | 0.1088637 | 0.001298875
0.1121203 | 0.1088435 | 0.001398789
0.1149435 | 0.1088236 | 0.001398789
0.1177668 | 0.1088041 | 0.001398789
0.1205902 | 0.108785 | 0.001498702
0.1203732 | 0.1088551 | 0.001498702
0.1199393 | 0.1089955 | 0.001298875
0.1196546 | 0.1090564 | 0.0004995674
0.1196322 | 0.1090533 | 0.0004995674
0.1196027 | 0.1091486 | 0.0004995674
0.1195732 | 0.1092439 | 0.0004995674
0.1195438 | 0.1093392 | 0.0004995674
0.1195144 | 0.1094345 | 0.0004995674
0.1195208 | 0.1094405 | 0.0004995674
0.1195273 | 0.1094465 | 0.0004995674
0.1195339 | 0.1094526 | 0.0004995674
0.1195406 | 0.1094586 | 0.0004995674
0.1197138 | 0.1094331 | 0.0004995674
0.1198869 | 0.1094076 | 0.0005994808
0.1200601 | 0.1093822 | 0.0005994808
0.1202333 | 0.1093567 | 0.0005994808
0.1203377 | 0.1093457 | 0.0005994808
0.1204422 | 0.1093347 | 0.0005994808
0.1205466 | 0.1093237 | 0.0005994808
0.1206511 | 0.1093128 | 0.0005994808
0.1210438 | 0.1093326 | 0.0005994808
0.1214366 | 0.1093525 | 0.0005994808
0.1218294 | 0.1093724 | 0.0005994808
0.1222223 | 0.1093923 | 0.0005994808
0.1221246 | 0.1093899 | 0.0005994808
0.122027 | 0.1093875 | 0.0005994808
0.1219294 | 0.1093851 | 0.0005994808
0.121832 | 0.1093826 | 0.0005994808
0.1219272 | 0.1093746 | 0.0005994808
0.1220225 | 0.1093666 | 0.0005994808
0.1221178 | 0.1093586 | 0.0005994808
0.1222131 | 0.1093506 | 0.0005994808
0.1222165 | 0.1093486 | 0.0005994808
0.1222198 | 0.1093467 | 0.0005994808
0.1222232 | 0.1093447 | 0.0005994808
0.1222265 | 0.1093427 | 0.0005994808
0.122153 | 0.1094392 | 0.0005994808
0.1220795 | 0.1095357 | 0.0005994808
0.122006 | 0.1096322 | 0.0005994808
0.1219325 | 0.1097287 | 0.0005994808
0.1217869 | 0.1097354 | 0.0005994808
0.1216413 | 0.1097421 | 0.0005994808
0.1214957 | 0.1097487 | 0.0005994808
0.1213501 | 0.1097554 | 0.0005994808
0.1213986 | 0.1097719 | 0.0005994808
0.1214472 | 0.1097884 | 0.0005994808
0.1214958 | 0.1098049 | 0.0005994808
0.1215444 | 0.1098214 | 0.0005994808
0.1215348 | 0.1098275 | 0.0005994808
0.1215253 | 0.1098336 | 0.0005994808
0.1215157 | 0.1098397 | 0.0005994808
0.1215062 | 0.1098458 | 0.0005994808
0.1213853 | 0.1098357 | 0.0005994808
0.1212644 | 0.1098256 | 0.0005994808
0.1211434 | 0.1098156 | 0.0005994808
0.1210225 | 0.1098055 | 0.0004995674
0.1210571 | 0.1098011 | 0.0004995674
0.1210916 | 0.1097968 | 0.0004995674
0.1211262 | 0.1097924 | 0.0004995674
0.1211608 | 0.1097881 | 0.0004995674
0.121283 | 0.1097814 | 0.0004995674
0.1214051 | 0.1097748 | 0.0004995674
0.1215273 | 0.1097681 | 0.0004995674
0.1216495 | 0.1097614 | 0.08043034
0.1215717 | 0.1097734 | 0.08043034
0.121494 | 0.1097853 | 0.0004995674
0.1214163 | 0.1097973 | 0.0004995674
0.1213387 | 0.1098092 | 0.0004995674
0.1212303 | 0.1099199 | 0.0004995674
0.121122 | 0.1100307 | 0.0004995674
0.1210138 | 0.1101414 | 0.0004995674
0.1209057 | 0.1102522 | 0.0004995674
0.1210204 | 0.1101814 | 0.0004995674
0.1211353 | 0.1101107 | 0.0004995674
0.1212504 | 0.11004 | 0.0004995674
0.1213657 | 0.1099693 | 0.0004995674
0.1214212 | 0.1099818 | 0.0004995674
0.1214767 | 0.1099943 | 0.0004995674
0.1215323 | 0.1100067 | 0.0004995674
0.1215878 | 0.1100192 | 0.0004995674
0.1215805 | 0.1098943 | 0.0004995674
0.1215733 | 0.1097695 | 0.0004995674
0.121566 | 0.1096446 | 0.0004995674
0.1215587 | 0.1095198 | 0.0004995674
0.1215942 | 0.1095948 | 0.0004995674
0.1216296 | 0.1096699 | 0.0004995674
0.1216651 | 0.109745 | 0.0004995674
0.1217005 | 0.1098201 | 0.0004995674
0.1217475 | 0.1098442 | 0.0004995674
0.1217946 | 0.1098682 | 0.0004995674
0.1218416 | 0.1098923 | 0.0004995674
0.1218886 | 0.1099164 | 0.0004995674
0.1218453 | 0.1098939 | 0.0004995674
0.121802 | 0.1098714 | 0.0004995674
0.1217587 | 0.1098489 | 0.0004995674
0.1217154 | 0.1098264 | 0.0004995674
0.121989 | 0.1098275 | 0.0004995674
0.1222626 | 0.1098286 | 0.0004995674
0.1225362 | 0.1098297 | 0.0004995674
0.1228098 | 0.1098308 | 0.0004995674
0.1231005 | 0.1098201 | 0.0004995674
0.1233913 | 0.1098093 | 0.0004995674
0.1236823 | 0.1097986 | 0.0004995674
0.1239733 | 0.1097879 | 0.0004995674
0.1298556 | 0.110136 | 0.0004995674
0.1357384 | 0.1104844 | 0.0004995674
0.1416217 | 0.110833 | 0.0007993078
0.1475054 | 0.1111818 | 0.001798442
0.1518839 | 0.1114607 | 0.001798442
0.1606409 | 0.1120222 | 0.001798442
0.1650194 | 0.1123048 | 0.001698529
0.1723176 | 0.1127423 | 0.001698529
0.1796159 | 0.1131801 | 0.001698529
0.1869144 | 0.113618 | 0.001898356
0.194213 | 0.1140562 | 0.001898356
0.194421 | 0.1139284 | 0.002797577
0.194629 | 0.1138007 | 0.002198096
0.194837 | 0.113673 | 0.002198096
0.1954157 | 0.1136355 | 0.001798442
0.1957865 | 0.1137256 | 0.001898356
0.1961574 | 0.1138157 | 0.001798442
0.1965285 | 0.1139059 | 0.0007993078
0.1959105 | 0.1138233 | 0.0006993943
0.1952926 | 0.1137407 | 0.0006993943
0.1946747 | 0.1136582 | 0.0006993943
0.1940568 | 0.1135756 | 0.0006993943
0.1940767 | 0.1136114 | 0.0006993943
0.1940966 | 0.1136472 | 0.0006993943
0.1941165 | 0.113683 | 0.0006993943
0.1941364 | 0.1137188 | 0.0006993943
0.193922 | 0.1137255 | 0.0006993943
0.1937076 | 0.1137322 | 0.0006993943
0.1934932 | 0.1137388 | 0.0006993943
0.1932789 | 0.1137455 | 0.0005994808
0.1932403 | 0.1137674 | 0.0005994808
0.1932017 | 0.1137893 | 0.0005994808
0.1931632 | 0.1138112 | 0.0005994808
0.1931247 | 0.1138331 | 0.0005994808
0.1933347 | 0.1137689 | 0.0005994808
0.1935447 | 0.1137047 | 0.0004995674
0.1937547 | 0.1136405 | 0.0004995674
0.1939647 | 0.1135763 | 0.0004995674
0.1938187 | 0.1135817 | 0.0004995674
0.1936727 | 0.1135871 | 0.0004995674
0.1935267 | 0.1135925 | 0.0004995674
0.1933807 | 0.1135979 | 0.0004995674
0.193372 | 0.1135335 | 0.0004995674
0.1933632 | 0.113469 | 0.0004995674
0.1933545 | 0.1134046 | 0.0004995674
0.1933458 | 0.1133401 | 0.0004995674
0.1933348 | 0.1133593 | 0.0004995674
0.1933239 | 0.1133784 | 0.0004995674
0.193313 | 0.1133976 | 0.0004995674
0.1933021 | 0.1134167 | 0.0004995674
0.1935848 | 0.1134161 | 0.0004995674
0.1938676 | 0.1134154 | 0.0004995674
0.1941503 | 0.1134148 | 0.0004995674
0.1944331 | 0.1134141 | 0.0004995674
0.1945632 | 0.1134348 | 0.0004995674
0.1946934 | 0.1134554 | 0.0004995674
0.1948236 | 0.113476 | 0.0004995674
0.1949537 | 0.1134967 | 0.0004995674
0.194092 | 0.1134376 | 0.0004995674
0.1932303 | 0.1133787 | 0.0004995674
0.1923687 | 0.1133197 | 0.0004995674
0.1915071 | 0.1132608 | 0.0004995674
0.1915142 | 0.1132793 | 0.0004995674
0.1915212 | 0.1132979 | 0.0004995674
0.1915282 | 0.1133164 | 0.0004995674
0.1915352 | 0.113335 | 0.0004995674
0.1915107 | 0.1133805 | 0.0004995674
0.1914863 | 0.1134259 | 0.0004995674
0.1914618 | 0.1134714 | 0.0004995674
0.1914373 | 0.1135169 | 0.0004995674
0.1914673 | 0.1135079 | 0.0004995674
0.1914973 | 0.1134988 | 0.0004995674
0.1915272 | 0.1134897 | 0.0004995674
0.1915573 | 0.1134806 | 0.0004995674
0.1915464 | 0.1134822 | 0.0004995674
0.1915355 | 0.1134838 | 0.0004995674
0.1915246 | 0.1134854 | 0.0004995674
0.1915138 | 0.113487 | 0.0004995674
0.1917364 | 0.1134775 | 0.0004995674
0.1919591 | 0.1134679 | 0.0004995674
0.1921818 | 0.1134583 | 0.0004995674
0.1924045 | 0.1134487 | 0.0004995674
0.1924906 | 0.1134573 | 0.0004995674
0.1925767 | 0.1134659 | 0.0004995674
0.1926628 | 0.1134745 | 0.0004995674
0.1927489 | 0.113483 | 0.0004995674
0.1927901 | 0.1134812 | 0.0004995674
0.1928312 | 0.1134794 | 0.0004995674
0.1928724 | 0.1134775 | 0.0004995674
0.1929135 | 0.1134757 | 0.0004995674
0.1927065 | 0.1134686 | 0.0004995674
0.1924994 | 0.1134616 | 0.0004995674
0.1922924 | 0.1134546 | 0.0004995674
0.1920854 | 0.1134476 | 0.0004995674
0.1919916 | 0.1134545 | 0.0004995674
0.1918978 | 0.1134615 | 0.0004995674
0.191804 | 0.1134684 | 0.0004995674
0.1917103 | 0.1134754 | 0.0004995674
0.1916945 | 0.1134642 | 0.0004995674
0.1916788 | 0.113453 | 0.0004995674
0.191663 | 0.1134417 | 0.0004995674
0.1916472 | 0.1134305 | 0.0004995674
0.1921002 | 0.1134686 | 0.0004995674
0.1925532 | 0.1135068 | 0.0004995674
0.1930063 | 0.1135449 | 0.0004995674
0.1934593 | 0.1135831 | 0.0004995674
0.198265 | 0.1138648 | 0.0004995674
0.2030708 | 0.1141466 | 0.0004995674
0.2078768 | 0.1144284 | 0.0004995674
0.2170038 | 0.1148592 | 0.0006993943
0.2213248 | 0.1150083 | 0.001698529
0.225646 | 0.1151575 | 0.001898356
0.2299672 | 0.1153067 | 0.001898356
0.2348003 | 0.115333 | 0.002098183
0.2396335 | 0.1153594 | 0.002098183
0.2444667 | 0.1153858 | 0.002098183
0.2493 | 0.1154122 | 0.001998269
0.2516465 | 0.1156609 | 0.001998269
0.2539932 | 0.1159098 | 0.001998269
0.2563402 | 0.1161589 | 0.002797577
0.2586875 | 0.1164081 | 0.002897491
0.2588716 | 0.1164835 | 0.002897491
0.2590557 | 0.1165589 | 0.002897491
0.2592398 | 0.1166345 | 0.002797577
0.2594239 | 0.1167102 | 0.001998269
0.2599297 | 0.1165981 | 0.0009991347
0.2604354 | 0.1164862 | 0.001598616
0.2609412 | 0.1163743 | 0.001498702
0.261447 | 0.1162625 | 0.001898356
0.2617672 | 0.11616 | 0.001298875
0.2620874 | 0.1160576 | 0.001298875
0.2624076 | 0.1159554 | 0.001099048
0.2627278 | 0.1158531 | 0.001099048
0.2628445 | 0.11589 | 0.0009991347
0.2629613 | 0.1159269 | 0.0009991347
0.2630781 | 0.1159637 | 0.0009991347
0.2631949 | 0.1160006 | 0.0009991347
0.2631419 | 0.1160442 | 0.0009991347
0.2630889 | 0.1160879 | 0.0009991347
0.2630358 | 0.1161315 | 0.0009991347
0.2629828 | 0.1161752 | 0.0009991347
0.2628592 | 0.1161769 | 0.0009991347
0.2627357 | 0.1161786 | 0.0009991347
0.2626122 | 0.1161803 | 0.0009991347
0.2624887 | 0.116182 | 0.0009991347
0.2625785 | 0.1161776 | 0.0009991347
0.2626683 | 0.1161733 | 0.0009991347
0.2627581 | 0.116169 | 0.0009991347
0.262848 | 0.1161647 | 0.0009991347
0.2628227 | 0.1161684 | 0.0009991347
0.2627974 | 0.116172 | 0.0008992212
0.2627721 | 0.1161757 | 0.0008992212
0.2627468 | 0.1161793 | 0.0008992212
0.2627228 | 0.1161602 | 0.0008992212
0.2626987 | 0.1161411 | 0.0008992212
0.2626746 | 0.1161221 | 0.0008992212
0.2626505 | 0.116103 | 0.0008992212
0.2626197 | 0.1161154 | 0.0008992212
0.262589 | 0.1161278 | 0.0008992212
0.2625583 | 0.1161402 | 0.0008992212
0.2625277 | 0.1161527 | 0.0008992212
0.2624583 | 0.1161575 | 0.0008992212
0.2623889 | 0.1161623 | 0.0008992212
0.2623196 | 0.1161671 | 0.0008992212
0.2622503 | 0.1161719 | 0.0008992212
0.2621892 | 0.1161784 | 0.0008992212
0.2621281 | 0.1161848 | 0.0008992212
0.2620671 | 0.1161913 | 0.0008992212
0.262006 | 0.1161977 | 0.0008992212
0.2621261 | 0.1162031 | 0.0008992212
0.2622461 | 0.1162085 | 0.0008992212
0.2623662 | 0.1162139 | 0.0008992212
0.2624863 | 0.1162193 | 0.0008992212
0.2624284 | 0.1162214 | 0.0008992212
0.2623707 | 0.1162236 | 0.0008992212
0.2623129 | 0.1162257 | 0.0008992212
0.2622553 | 0.1162279 | 0.0008992212
0.2622344 | 0.1162152 | 0.0008992212
0.2622136 | 0.1162025 | 0.0008992212
0.2621928 | 0.1161898 | 0.0008992212
0.2621721 | 0.1161771 | 0.0007993078
0.2622779 | 0.116183 | 0.0007993078
0.2623838 | 0.1161889 | 0.0007993078
0.2624897 | 0.1161949 | 0.0007993078
0.2625956 | 0.1162008 | 0.0007993078
0.2625468 | 0.1161949 | 0.0007993078
0.262498 | 0.1161891 | 0.0007993078
0.2624492 | 0.1161832 | 0.0007993078
0.2624004 | 0.1161774 | 0.0007993078
0.2623754 | 0.1161607 | 0.0007993078
0.2623504 | 0.1161439 | 0.0007993078
0.2623253 | 0.1161272 | 0.0007993078
0.2623003 | 0.1161105 | 0.0007993078
0.2622709 | 0.1161155 | 0.0007993078
0.2622415 | 0.1161205 | 0.0007993078
0.2622121 | 0.1161256 | 0.0007993078
0.2621826 | 0.1161306 | 0.0007993078
0.2621915 | 0.116127 | 0.0007993078
0.2622003 | 0.1161234 | 0.0007993078
0.2622091 | 0.1161198 | 0.0007993078
0.262218 | 0.1161162 | 0.0007993078
0.262273 | 0.1160747 | 0.0007993078
0.2623281 | 0.1160332 | 0.0007993078
0.2623834 | 0.1159918 | 0.0007993078
0.2624388 | 0.1159503 | 0.0007993078
0.266342 | 0.1159802 | 0.0007993078
0.2702452 | 0.1160102 | 0.0007993078
0.2741484 | 0.1160401 | 0.0007993078
0.2780516 | 0.1160701 | 0.001798442
0.2811335 | 0.1161662 | 0.001798442
0.2842155 | 0.1162624 | 0.001798442
0.2872976 | 0.1163586 | 0.001798442
0.2903797 | 0.1164548 | 0.001798442
0.2932251 | 0.1163872 | 0.001998269
0.3017612 | 0.1161849 | 0.00229801
0.3040065 | 0.116421 | 0.00229801
0.3062519 | 0.1166571 | 0.00229801
0.3107434 | 0.1171294 | 0.001998269
0.3112394 | 0.1171412 | 0.001998269
0.3117354 | 0.117153 | 0.001998269
0.3122315 | 0.1171648 | 0.001998269
0.3127276 | 0.1171767 | 0.001998269
0.3126525 | 0.1171837 | 0.001998269
0.3125774 | 0.1171908 | 0.001998269
0.3125024 | 0.1171979 | 0.001798442
0.3124274 | 0.117205 | 0.001798442
0.3121973 | 0.1172175 | 0.001798442
0.3119672 | 0.11723 | 0.001898356
0.3117371 | 0.1172425 | 0.001298875
0.311507 | 0.117255 | 0.001198962
0.3113895 | 0.1172782 | 0.001198962
0.311272 | 0.1173015 | 0.001198962
0.3111545 | 0.1173247 | 0.001198962
0.311037 | 0.1173479 | 0.001198962
0.311007 | 0.1173477 | 0.001198962
0.3109769 | 0.1173474 | 0.001198962
0.3109469 | 0.1173472 | 0.001198962
0.3109168 | 0.117347 | 0.001198962
0.3109193 | 0.1173474 | 0.001198962
0.3109217 | 0.1173477 | 0.001198962
0.3109242 | 0.1173481 | 0.001198962
0.3109266 | 0.1173484 | 0.001198962
0.310913 | 0.1174081 | 0.001198962
0.3108994 | 0.1174678 | 0.001298875
0.3108858 | 0.1175275 | 0.001298875
0.3108721 | 0.1175871 | 0.001298875
0.310845 | 0.1177529 | 0.001298875
0.310818 | 0.1179187 | 0.001298875
0.3107909 | 0.1180845 | 0.001298875
0.3107639 | 0.1182502 | 0.001298875
0.3107829 | 0.1181207 | 0.001298875
0.3108019 | 0.1179912 | 0.001298875
0.3108209 | 0.1178617 | 0.001298875
0.3108399 | 0.1177322 | 0.001298875
0.3108668 | 0.1176523 | 0.001198962
0.3108936 | 0.1175725 | 0.001198962
0.3109205 | 0.1174926 | 0.001198962
0.3109474 | 0.1174128 | 0.001198962
0.3108431 | 0.1174146 | 0.001198962
0.3107389 | 0.1174164 | 0.001198962
0.3106346 | 0.1174182 | 0.001198962
0.3105304 | 0.11742 | 0.001198962
0.3104795 | 0.1174172 | 0.001198962
0.3104286 | 0.1174145 | 0.001198962
0.3103777 | 0.1174118 | 0.001198962
0.3103268 | 0.117409 | 0.001198962
0.3103597 | 0.1174049 | 0.001198962
0.3103926 | 0.1174008 | 0.001198962
0.3104255 | 0.1173967 | 0.001198962
0.3104584 | 0.1173925 | 0.001198962
0.3105021 | 0.1174005 | 0.001198962
0.3105459 | 0.1174085 | 0.001198962
0.3105897 | 0.1174164 | 0.001198962
0.3106335 | 0.1174244 | 0.001198962
0.3106037 | 0.1174 | 0.001198962
0.3105738 | 0.1173757 | 0.001198962
0.310544 | 0.1173513 | 0.001198962
0.3105142 | 0.117327 | 0.001198962
0.3105375 | 0.1173338 | 0.001198962
0.3105608 | 0.1173407 | 0.001198962
0.3105841 | 0.1173475 | 0.001198962
0.3106073 | 0.1173544 | 0.001198962
0.3106917 | 0.1173442 | 0.001198962
0.3107762 | 0.1173341 | 0.001198962
0.3108606 | 0.1173239 | 0.001198962
0.310945 | 0.1173137 | 0.001198962
0.3108256 | 0.1173224 | 0.001198962
0.3107062 | 0.1173311 | 0.001198962
0.3105868 | 0.1173397 | 0.001198962
0.3104675 | 0.1173484 | 0.001198962
0.3104756 | 0.1173433 | 0.001099048
0.3104838 | 0.1173383 | 0.001099048
0.3104919 | 0.1173332 | 0.001099048
0.3105001 | 0.1173282 | 0.001099048
0.3104245 | 0.1173392 | 0.001099048
0.310349 | 0.1173502 | 0.001099048
0.3102734 | 0.1173612 | 0.001099048
0.3101979 | 0.1173722 | 0.001099048
0.3102294 | 0.1173624 | 0.001099048
0.310261 | 0.1173526 | 0.001099048
0.3102925 | 0.1173428 | 0.001099048
0.310324 | 0.1173331 | 0.001099048
0.3103966 | 0.1174176 | 0.001099048
0.3104692 | 0.1175021 | 0.001099048
0.3105419 | 0.1175867 | 0.001099048
0.3106146 | 0.1176712 | 0.001099048
0.3104146 | 0.1176748 | 0.001099048
0.3102145 | 0.1176783 | 0.001099048
0.3100144 | 0.1176819 | 0.001099048
0.3098144 | 0.1176855 | 0.001099048
0.3096981 | 0.1175258 | 0.001099048
0.309582 | 0.1173662 | 0.001099048
0.3094659 | 0.1172066 | 0.001099048
0.3093499 | 0.117047 | 0.001099048
0.3094792 | 0.1172276 | 0.001099048
0.3096085 | 0.1174082 | 0.001099048
0.3097379 | 0.1175888 | 0.001099048
0.3098673 | 0.1177695 | 0.001099048
0.3096116 | 0.1177375 | 0.001099048
0.3093559 | 0.1177055 | 0.001099048
0.3091003 | 0.1176735 | 0.001099048
0.3088446 | 0.1176415 | 0.001099048
0.3090145 | 0.1176462 | 0.001099048
0.3091844 | 0.1176508 | 0.001099048
0.3093542 | 0.1176555 | 0.001099048
0.3095241 | 0.1176602 | 0.001099048
0.3095189 | 0.11781 | 0.001099048
0.3095137 | 0.1179597 | 0.001099048
0.3095084 | 0.1181095 | 0.001099048
0.3095032 | 0.1182592 | 0.001099048
0.3098712 | 0.1181427 | 0.001099048
0.3102391 | 0.1180263 | 0.001099048
0.310607 | 0.1179098 | 0.001099048
0.310975 | 0.1177934 | 0.001099048
0.3139194 | 0.1178964 | 0.001099048
0.3168639 | 0.1179995 | 0.001099048
0.3198086 | 0.1181028 | 0.001099048
0.3227535 | 0.1182061 | 0.001099048
0.3278822 | 0.1183828 | 0.001398789
0.3368259 | 0.1184225 | 0.001898356
0.3406414 | 0.1182831 | 0.001898356
0.3444581 | 0.1181441 | 0.001898356
0.348276 | 0.1180057 | 0.001898356
0.3499327 | 0.1178822 | 0.001898356
0.3515894 | 0.1177589 | 0.001998269
0.3532461 | 0.1176357 | 0.001998269
0.3549028 | 0.1175127 | 0.001998269
0.354579 | 0.1175173 | 0.001998269
0.3542552 | 0.1175219 | 0.001998269
0.3539315 | 0.1175264 | 0.001798442
0.3536078 | 0.117531 | 0.001798442
0.3536381 | 0.117477 | 0.001798442
0.3536689 | 0.1174231 | 0.001798442
0.3539923 | 0.1173273 | 0.0009991347
0.3542523 | 0.1173395 | 0.0009991347
0.3545123 | 0.1173517 | 0.0009991347
0.3548078 | 0.1173568 | 0.001099048
0.3548434 | 0.1173497 | 0.001698529
0.354879 | 0.1173427 | 0.001099048
0.3549146 | 0.1173356 | 0.001099048
0.3549347 | 0.1173338 | 0.001099048
0.3549549 | 0.117332 | 0.001099048
0.3549751 | 0.1173302 | 0.001099048
0.3549952 | 0.1173284 | 0.001099048
0.3551271 | 0.1173149 | 0.001099048
0.3552589 | 0.1173014 | 0.001198962
0.3553907 | 0.1172879 | 0.001198962
0.3555226 | 0.1172745 | 0.001198962
0.355598 | 0.1172814 | 0.001198962
0.3556734 | 0.1172884 | 0.001198962
0.3557488 | 0.1172954 | 0.001198962
0.3558242 | 0.1173023 | 0.001198962
0.3557919 | 0.1173024 | 0.001198962
0.3557597 | 0.1173025 | 0.001198962
0.3557274 | 0.1173027 | 0.001198962
0.3556952 | 0.1173028 | 0.001198962
0.3556785 | 0.1172892 | 0.001198962
0.3556619 | 0.1172755 | 0.001198962
0.3556452 | 0.1172619 | 0.001198962
0.3556286 | 0.1172483 | 0.001198962
0.3556172 | 0.1172496 | 0.001099048
0.3556058 | 0.1172508 | 0.001099048
0.3555944 | 0.117252 | 0.001099048
0.3555831 | 0.1172532 | 0.0009991347
0.3555473 | 0.1172464 | 0.0009991347
0.3555116 | 0.1172396 | 0.0009991347
0.3554758 | 0.1172328 | 0.0009991347
0.3554401 | 0.117226 | 0.0009991347
0.3554797 | 0.1172278 | 0.0009991347
0.3555192 | 0.1172296 | 0.0009991347
0.3555588 | 0.1172314 | 0.0009991347
0.3555984 | 0.1172332 | 0.0009991347
0.3556058 | 0.1172303 | 0.0009991347
0.3556132 | 0.1172274 | 0.0009991347
0.3556206 | 0.1172245 | 0.0009991347
0.355628 | 0.1172216 | 0.0009991347
0.3555667 | 0.1172208 | 0.0009991347
0.3555054 | 0.1172199 | 0.0009991347
0.3554441 | 0.1172191 | 0.0009991347
0.3553828 | 0.1172182 | 0.0009991347
0.3553841 | 0.1172472 | 0.0009991347
0.3553853 | 0.1172761 | 0.0009991347
0.3553866 | 0.1173051 | 0.0009991347
0.3553878 | 0.117334 | 0.0009991347
0.3553848 | 0.1173564 | 0.0009991347
0.3553819 | 0.1173787 | 0.0009991347
0.3553789 | 0.117401 | 0.0009991347
0.355376 | 0.1174234 | 0.0009991347
0.355376 | 0.1174014 | 0.0009991347
0.355376 | 0.1173794 | 0.0009991347
0.355376 | 0.1173573 | 0.0009991347
0.355376 | 0.1173353 | 0.0009991347
0.3553771 | 0.1173061 | 0.0009991347
0.3553782 | 0.1172768 | 0.0009991347
0.3553793 | 0.1172476 | 0.0009991347
0.3553804 | 0.1172183 | 0.0009991347
0.355578 | 0.1172333 | 0.0009991347
0.3557756 | 0.1172484 | 0.0009991347
0.3559732 | 0.1172634 | 0.0009991347
0.3561709 | 0.1172784 | 0.0009991347
0.3561854 | 0.1172619 | 0.0009991347
0.3561998 | 0.1172453 | 0.0009991347
0.3562142 | 0.1172288 | 0.0009991347
0.3562287 | 0.1172122 | 0.0009991347
0.3561538 | 0.1171967 | 0.0009991347
0.3560789 | 0.1171812 | 0.0009991347
0.356004 | 0.1171657 | 0.0009991347
0.3559291 | 0.1171502 | 0.0009991347
0.3559896 | 0.1171486 | 0.0009991347
0.3560501 | 0.117147 | 0.0009991347
0.3561106 | 0.1171454 | 0.001099048
0.3561711 | 0.1171438 | 0.001099048
0.3559921 | 0.1171364 | 0.001099048
0.355813 | 0.117129 | 0.001099048
0.355634 | 0.1171216 | 0.001099048
0.355455 | 0.1171142 | 0.001099048
0.3554134 | 0.1171247 | 0.001099048
0.3553719 | 0.1171352 | 0.001099048
0.3553304 | 0.1171458 | 0.001099048
0.355289 | 0.1171563 | 0.001099048
0.3552812 | 0.1171588 | 0.001099048
0.3552733 | 0.1171612 | 0.001099048
0.3552655 | 0.1171637 | 0.001099048
0.3552576 | 0.1171661 | 0.001099048
0.3552488 | 0.1171705 | 0.001099048
0.3552399 | 0.1171749 | 0.001099048
0.3552311 | 0.1171793 | 0.001099048
0.3552222 | 0.1171837 | 0.0009991347
0.3552057 | 0.1171756 | 0.0009991347
0.3551892 | 0.1171674 | 0.0009991347
0.3551727 | 0.1171593 | 0.0009991347
0.3551563 | 0.1171511 | 0.0009991347
0.3551702 | 0.1171511 | 0.0009991347
0.3551841 | 0.117151 | 0.0009991347
0.3551981 | 0.1171509 | 0.0009991347
0.355212 | 0.1171509 | 0.0009991347
0.3555482 | 0.1171645 | 0.0009991347
0.3558843 | 0.1171782 | 0.0009991347
0.3562204 | 0.1171919 | 0.0009991347
0.3565565 | 0.1172056 | 0.0009991347
0.3566703 | 0.117219 | 0.0009991347
0.3567841 | 0.1172324 | 0.0009991347
0.3568979 | 0.1172457 | 0.0009991347
0.3570118 | 0.1172591 | 0.001099048
0.3570102 | 0.1172465 | 0.001099048
0.3570086 | 0.1172338 | 0.001099048
0.357007 | 0.1172212 | 0.001099048
0.3570054 | 0.1172085 | 0.001099048
0.3599946 | 0.1172791 | 0.001099048
0.362984 | 0.1173497 | 0.001099048
0.3659734 | 0.1174204 | 0.001099048
0.368963 | 0.1174911 | 0.001099048
0.3729125 | 0.1173659 | 0.001099048
0.376862 | 0.1172409 | 0.001099048
0.3808115 | 0.117116 | 0.001298875
0.3847611 | 0.1169913 | 0.001898356
0.3877997 | 0.116684 | 0.001798442
0.3938771 | 0.1160695 | 0.002098183
0.3969159 | 0.1157623 | 0.002098183
0.398327 | 0.1155317 | 0.002098183
0.3997381 | 0.1153011 | 0.002098183
0.4011492 | 0.1150706 | 0.002098183
0.4025604 | 0.1148401 | 0.002198096
0.4023477 | 0.1148141 | 0.002198096
0.4017099 | 0.1147362 | 0.001698529
0.4015737 | 0.1146838 | 0.001298875
0.4014377 | 0.1146316 | 0.001298875
0.4013018 | 0.1145794 | 0.001298875
0.4011661 | 0.1145273 | 0.001198962
0.4012219 | 0.1145795 | 0.001099048
0.4012498 | 0.1146057 | 0.001099048
0.4004189 | 0.114623 | 0.001198962
0.3995602 | 0.1146141 | 0.001198962
0.3987015 | 0.1146053 | 0.001198962
0.3978429 | 0.1145965 | 0.001198962
0.3979785 | 0.1145986 | 0.001198962
0.3981142 | 0.1146007 | 0.001198962
0.3982498 | 0.1146028 | 0.001198962
0.398601 | 0.1146254 | 0.001298875
0.3990322 | 0.1146666 | 0.001398789
0.3992478 | 0.1146872 | 0.001398789
0.3993595 | 0.1147165 | 0.001398789
0.3994712 | 0.1147457 | 0.001398789
0.3995829 | 0.114775 | 0.001398789
0.3996946 | 0.1148042 | 0.001398789
0.3994866 | 0.1148043 | 0.001398789
0.3992786 | 0.1148043 | 0.001398789
0.3990706 | 0.1148044 | 0.001398789
0.3988626 | 0.1148044 | 0.001398789
0.3991849 | 0.1148068 | 0.001298875
0.3995072 | 0.1148091 | 0.001298875
0.3998294 | 0.1148114 | 0.001298875
0.4001517 | 0.1148138 | 0.001298875
0.4000646 | 0.1147918 | 0.001198962
0.3998903 | 0.114748 | 0.001099048
0.3998032 | 0.1147261 | 0.001099048
0.3999129 | 0.1147182 | 0.001099048
0.4000227 | 0.1147103 | 0.001099048
0.4001324 | 0.1147024 | 0.001099048
0.4002422 | 0.1146944 | 0.001099048
0.4001604 | 0.1146846 | 0.001099048
0.4000786 | 0.1146748 | 0.001099048
0.3999969 | 0.114665 | 0.001099048
0.3999152 | 0.1146552 | 0.001099048
0.3999696 | 0.1146834 | 0.001099048
0.4000241 | 0.1147115 | 0.001099048
0.4000785 | 0.1147397 | 0.001099048
0.400133 | 0.1147679 | 0.001099048
0.4003343 | 0.1147485 | 0.001099048
0.4005357 | 0.1147292 | 0.001099048
0.400737 | 0.1147098 | 0.001099048
0.4009383 | 0.1146905 | 0.001099048
0.4009993 | 0.1146993 | 0.001099048
0.4010603 | 0.1147081 | 0.001099048
0.4011214 | 0.1147168 | 0.001099048
0.4011824 | 0.1147256 | 0.001099048
0.4012184 | 0.1147299 | 0.001099048
0.4012544 | 0.1147342 | 0.001099048
0.4012904 | 0.1147385 | 0.001099048
0.4013264 | 0.1147427 | 0.001099048
0.3999946 | 0.1147332 | 0.001099048
0.3986631 | 0.1147237 | 0.001099048
0.3973319 | 0.1147142 | 0.001099048
0.3960011 | 0.1147047 | 0.001099048
0.3961221 | 0.1147253 | 0.001099048
0.3962431 | 0.1147458 | 0.001099048
0.3963642 | 0.1147664 | 0.001099048
0.3964853 | 0.1147869 | 0.001099048
0.3967115 | 0.1147797 | 0.001099048
0.3969378 | 0.1147726 | 0.001099048
0.3971641 | 0.1147654 | 0.001099048
0.3973905 | 0.1147582 | 0.001099048
0.3979023 | 0.1147572 | 0.001099048
0.3984142 | 0.1147561 | 0.0009991347
0.3989263 | 0.1147551 | 0.0009991347
0.3994385 | 0.114754 | 0.0009991347
0.4010979 | 0.114779 | 0.0009991347
0.4060779 | 0.114854 | 0.001598616
0.4069898 | 0.1148364 | 0.001798442
0.4088139 | 0.114801 | 0.001998269
0.4097261 | 0.1147834 | 0.001998269
0.4101567 | 0.1146909 | 0.001898356
0.4103719 | 0.1146446 | 0.001898356
0.4105872 | 0.1145984 | 0.001898356
0.4144067 | 0.1144505 | 0.001898356
0.4182262 | 0.1143027 | 0.001898356
0.4258655 | 0.1140072 | 0.002098183
0.4322519 | 0.1133062 | 0.00229801
0.4386405 | 0.1126052 | 0.002497837
0.4383886 | 0.1123706 | 0.002497837
0.4381366 | 0.112136 | 0.002497837
0.4378846 | 0.1119014 | 0.002497837
0.4376327 | 0.1116668 | 0.002497837
0.4373456 | 0.1117423 | 0.00229801
0.4375109 | 0.1117662 | 0.001498702
0.4379631 | 0.1117144 | 0.001398789
0.4384153 | 0.1116627 | 0.001898356
0.4388675 | 0.1116109 | 0.001298875
0.4389214 | 0.1114926 | 0.001298875
0.4389755 | 0.1113743 | 0.001298875
0.4390297 | 0.1112561 | 0.001298875
0.439084 | 0.1111378 | 0.001298875
0.4388239 | 0.1111369 | 0.001298875
0.4385639 | 0.111136 | 0.001298875
0.438304 | 0.1111351 | 0.001298875
0.4380491 | 0.1111407 | 0.001398789
0.4380541 | 0.1111473 | 0.001398789
0.4380592 | 0.1111538 | 0.001398789
0.4380642 | 0.1111604 | 0.001398789
0.4380446 | 0.1111753 | 0.001398789
0.4380249 | 0.1111902 | 0.001398789
0.4380053 | 0.1112051 | 0.001398789
0.4379681 | 0.1112291 | 0.001298875
0.4379506 | 0.1112382 | 0.001298875
0.4379331 | 0.1112473 | 0.001298875
0.4379155 | 0.1112565 | 0.001298875
0.4379292 | 0.1112263 | 0.001298875
0.4379428 | 0.1111961 | 0.001298875
0.4379565 | 0.1111659 | 0.001298875
0.4379701 | 0.1111357 | 0.001298875
0.4380147 | 0.111116 | 0.001298875
0.4380592 | 0.1110962 | 0.001298875
0.4381038 | 0.1110765 | 0.001298875
0.4381483 | 0.1110567 | 0.001298875
0.4381176 | 0.1110489 | 0.001298875
0.4380868 | 0.1110411 | 0.001298875
0.4380561 | 0.1110333 | 0.001298875
0.4380253 | 0.1110255 | 0.001298875
0.4382003 | 0.1110299 | 0.001298875
0.4383754 | 0.1110342 | 0.001298875
0.4385505 | 0.1110386 | 0.001298875
0.4387257 | 0.1110429 | 0.001298875
0.4388606 | 0.1110481 | 0.001298875
0.4389955 | 0.1110533 | 0.001298875
0.4391304 | 0.1110584 | 0.001298875
0.4392654 | 0.1110636 | 0.001298875
0.4392295 | 0.1110573 | 0.001298875
0.4391937 | 0.1110509 | 0.001298875
0.4391578 | 0.1110446 | 0.001298875
0.439122 | 0.1110382 | 0.001298875
0.4391146 | 0.1110387 | 0.001298875
0.4391072 | 0.1110392 | 0.001298875
0.4390998 | 0.1110397 | 0.001298875
0.4390924 | 0.1110402 | 0.001298875
0.4393371 | 0.1110411 | 0.001298875
0.4395819 | 0.1110421 | 0.001298875
0.4398266 | 0.1110431 | 0.001298875
0.4400714 | 0.1110441 | 0.001298875
0.4399146 | 0.1110361 | 0.001298875
0.4397579 | 0.1110281 | 0.001298875
0.4396011 | 0.1110201 | 0.001298875
0.4394443 | 0.1110121 | 0.001298875
0.4394305 | 0.111017 | 0.001298875
0.4394167 | 0.1110218 | 0.001298875
0.4394029 | 0.1110267 | 0.001298875
0.4393891 | 0.1110315 | 0.001298875
0.439072 | 0.1110413 | 0.001298875
0.4387548 | 0.1110511 | 0.001298875
0.4384376 | 0.1110608 | 0.001298875
0.4381204 | 0.1110706 | 0.001298875
0.4381112 | 0.1110672 | 0.001298875
0.438102 | 0.1110637 | 0.001298875
0.4380928 | 0.1110603 | 0.001298875
0.4380836 | 0.1110569 | 0.001298875
0.4402189 | 0.1111104 | 0.001298875
0.4423543 | 0.1111639 | 0.001298875
0.4444898 | 0.1112175 | 0.001298875
0.4486569 | 0.1109642 | 0.001698529
0.4527206 | 0.1103503 | 0.002198096
0.4547528 | 0.1100436 | 0.002397923
0.4568188 | 0.109749 | 0.00259775
0.4588849 | 0.1094544 | 0.002697664
0.4609509 | 0.1091599 | 0.002797577
0.463017 | 0.1088654 | 0.002797577
0.4655232 | 0.1087358 | 0.002897491
0.4680295 | 0.1086062 | 0.08282827
0.4705358 | 0.1084766 | 0.002897491
0.4730422 | 0.1083471 | 0.003097318
0.4742345 | 0.1079199 | 0.003197231
0.4754268 | 0.1074926 | 0.003297145
0.476619 | 0.1070654 | 0.003297145
0.4778113 | 0.1066382 | 0.003397058
0.4786594 | 0.1065228 | 0.003397058
0.4803556 | 0.1062924 | 0.003896625
0.4812037 | 0.1061772 | 0.002497837
0.4802048 | 0.1060281 | 0.002098183
0.4793126 | 0.1058885 | 0.001898356
0.4794192 | 0.1058981 | 0.001898356
0.4795258 | 0.1059077 | 0.001898356
0.4796324 | 0.1059173 | 0.001898356
0.4795092 | 0.1059823 | 0.001898356
0.4793861 | 0.1060473 | 0.001798442
0.4791398 | 0.1061773 | 0.001698529
0.4792225 | 0.1061747 | 0.001698529
0.479388 | 0.1061694 | 0.001598616
0.4794707 | 0.1061668 | 0.001598616
0.4795569 | 0.1061512 | 0.001598616
0.479643 | 0.1061356 | 0.001598616
0.4797292 | 0.10612 | 0.001598616
0.4798155 | 0.1061044 | 0.001598616
0.4796235 | 0.1061486 | 0.001598616
0.4794316 | 0.1061927 | 0.001598616
0.4792396 | 0.1062369 | 0.001598616
0.4790477 | 0.106281 | 0.001598616
0.47956 | 0.1062822 | 0.001698529
0.4798161 | 0.1062828 | 0.001698529
0.4800723 | 0.1062834 | 0.001698529
0.4796655 | 0.1062393 | 0.001698529
0.4792586 | 0.1061953 | 0.001698529
0.478445 | 0.1061072 | 0.001498702
0.4783453 | 0.1061096 | 0.001598616
0.4782457 | 0.106112 | 0.001598616
0.478146 | 0.1061144 | 0.001498702
0.4780464 | 0.1061168 | 0.001498702
0.4780084 | 0.106115 | 0.001398789
0.4779894 | 0.1061141 | 0.001398789
0.4779705 | 0.1061132 | 0.001398789
0.478018 | 0.1061144 | 0.001398789
0.4780655 | 0.1061155 | 0.001398789
0.478113 | 0.1061166 | 0.001398789
0.4781606 | 0.1061178 | 0.001398789
0.4780118 | 0.1061146 | 0.001398789
0.4778631 | 0.1061115 | 0.001398789
0.4777143 | 0.1061084 | 0.001398789
0.4775656 | 0.1061053 | 0.001398789
0.4778699 | 0.1061493 | 0.001398789
0.4781743 | 0.1061933 | 0.001398789
0.4784787 | 0.1062372 | 0.001398789
0.478783 | 0.1062812 | 0.001398789
0.4788426 | 0.1063183 | 0.001398789
0.4789022 | 0.1063554 | 0.001398789
0.4789619 | 0.1063924 | 0.001398789
0.4790217 | 0.1064295 | 0.001398789
0.479027 | 0.1062282 | 0.001398789
0.4790324 | 0.1060269 | 0.001398789
0.4790377 | 0.1058256 | 0.001398789
0.479043 | 0.1056243 | 0.001398789
0.479004 | 0.1056252 | 0.001398789
0.478965 | 0.1056261 | 0.001398789
0.478926 | 0.105627 | 0.001398789
0.478887 | 0.1056279 | 0.001398789
0.478734 | 0.1056342 | 0.001398789
0.4785811 | 0.1056404 | 0.001398789
0.4784282 | 0.1056467 | 0.001398789
0.4782754 | 0.1056529 | 0.001398789
0.477878 | 0.1056417 | 0.001398789
0.4774808 | 0.1056305 | 0.001398789
0.4770836 | 0.1056193 | 0.001398789
0.4766866 | 0.1056082 | 0.001398789
0.4766944 | 0.1056149 | 0.001398789
0.4767023 | 0.1056216 | 0.001398789
0.4767101 | 0.1056283 | 0.001398789
0.4767179 | 0.105635 | 0.001398789
0.4787704 | 0.1054937 | 0.001398789
0.4808229 | 0.1053523 | 0.001398789
0.4828755 | 0.105211 | 0.001398789
0.484928 | 0.1050697 | 0.001398789
0.4855385 | 0.105129 | 0.001398789
0.486149 | 0.1051884 | 0.001099048
0.4874257 | 0.1052535 | 0.002897491
0.4874811 | 0.1051995 | 0.002897491
0.4875366 | 0.1051456 | 0.002897491
0.4875921 | 0.1050916 | 0.002497837
0.4880632 | 0.1050487 | 0.00229801
0.4894765 | 0.1049202 | 0.001598616
0.4921809 | 0.1047002 | 0.001498702
0.4948855 | 0.1044802 | 0.001498702
0.4975901 | 0.1042603 | 0.001598616
0.5002949 | 0.1040404 | 0.001498702
0.4996225 | 0.1036915 | 0.002697664
0.4992865 | 0.1035171 | 0.002897491
0.49944 | 0.1032877 | 0.002997404
0.4999293 | 0.1032326 | 0.002797577
0.5004188 | 0.1031776 | 0.002497837
0.5009082 | 0.1031226 | 0.002198096
0.5046034 | 0.1026491 | 0.001698529
0.5064511 | 0.1024124 | 0.001598616
0.5082988 | 0.1021757 | 0.001498702
0.5085436 | 0.1020116 | 0.001598616
0.5087884 | 0.1018477 | 0.001498702
0.509278 | 0.1015199 | 0.002897491
0.5097198 | 0.1012939 | 0.003297145
0.5099407 | 0.101181 | 0.003197231
0.5102859 | 0.1010303 | 0.002497837
0.5103481 | 0.1010115 | 0.00229801
0.5101301 | 0.1011239 | 0.002098183
0.5098498 | 0.1012552 | 0.002098183
0.5095696 | 0.1013865 | 0.002098183
0.5092895 | 0.1015178 | 0.002098183
0.5097225 | 0.1020026 | 0.001798442
0.509939 | 0.102245 | 0.001798442
0.5101555 | 0.1024874 | 0.001798442
0.5097562 | 0.1023252 | 0.001698529
0.5095566 | 0.102244 | 0.001698529
0.509357 | 0.1021629 | 0.001698529
0.5094874 | 0.1021722 | 0.001698529
0.5096179 | 0.1021814 | 0.001698529
0.5097484 | 0.1021907 | 0.001698529
0.5098788 | 0.1022 | 0.001698529
0.5098304 | 0.1022045 | 0.001698529
0.5097819 | 0.102209 | 0.001698529
0.5097335 | 0.1022135 | 0.001698529
0.509685 | 0.102218 | 0.001698529
0.5097961 | 0.1022218 | 0.001698529
0.5099073 | 0.1022256 | 0.001698529
0.5100184 | 0.1022294 | 0.001698529
0.5101295 | 0.1022332 | 0.001698529
0.5103149 | 0.10223 | 0.001698529
0.5105003 | 0.1022268 | 0.001698529
0.5106857 | 0.1022236 | 0.001698529
0.5108711 | 0.1022204 | 0.001698529
0.5108829 | 0.1022232 | 0.001698529
0.5108948 | 0.102226 | 0.001698529
0.5109066 | 0.1022289 | 0.001698529
0.5109185 | 0.1022317 | 0.001698529
0.5109225 | 0.1022393 | 0.001698529
0.5109265 | 0.1022469 | 0.001698529
0.5109305 | 0.1022544 | 0.001698529
0.5109346 | 0.102262 | 0.001698529
0.5109828 | 0.1022736 | 0.001698529
0.511031 | 0.1022852 | 0.001698529
0.5110793 | 0.1022969 | 0.001698529
0.5111275 | 0.1023085 | 0.001698529
0.5110031 | 0.1023192 | 0.001698529
0.5108787 | 0.1023299 | 0.001698529
0.5107543 | 0.1023406 | 0.001698529
0.5106299 | 0.1023513 | 0.001698529
0.5103691 | 0.1023315 | 0.001698529
0.5101083 | 0.1023116 | 0.001698529
0.5098475 | 0.1022917 | 0.001698529
0.5095867 | 0.1022718 | 0.001698529
0.5093319 | 0.1022842 | 0.001698529
0.509077 | 0.1022966 | 0.001698529
0.5088221 | 0.102309 | 0.001698529
0.5085672 | 0.1023215 | 0.001698529
0.5087548 | 0.1023718 | 0.001698529
0.5089423 | 0.1024222 | 0.001698529
0.5091299 | 0.1024725 | 0.001698529
0.5093175 | 0.1025229 | 0.001698529
0.5097789 | 0.1022162 | 0.001598616
0.5100097 | 0.1020629 | 0.001598616
0.5127402 | 0.1019397 | 0.001798442
0.51524 | 0.1019697 | 0.001898356
0.5177398 | 0.1019999 | 0.001898356
0.5261829 | 0.1011268 | 0.00259775
0.5291546 | 0.1006752 | 0.003097318
0.5321262 | 0.1002237 | 0.003397058
0.5340461 | 0.09957498 | 0.003496971
0.535966 | 0.09892625 | 0.003496971
0.5378859 | 0.09827754 | 0.003397058
0.5398058 | 0.09762885 | 0.003397058
0.5401828 | 0.0974449 | 0.003397058
0.5409383 | 0.09707705 | 0.003496971
0.5413168 | 0.09689316 | 0.003397058
0.5418222 | 0.09693558 | 0.003297145
0.5433386 | 0.09706287 | 0.00259775
0.5435201 | 0.09679612 | 0.002397923
0.5437021 | 0.09652937 | 0.00229801
0.5438847 | 0.09626261 | 0.00229801
0.5440679 | 0.09599586 | 0.00229801
0.5437903 | 0.0959881 | 0.00229801
0.5435127 | 0.09598035 | 0.00229801
0.5432351 | 0.0959726 | 0.00229801
0.5429576 | 0.09596484 | 0.00229801
0.5431898 | 0.09594666 | 0.00229801
0.5434221 | 0.09592848 | 0.00229801
0.5438866 | 0.09589214 | 0.002198096
0.5439819 | 0.09590229 | 0.002198096
0.5440773 | 0.09591245 | 0.002198096
0.5441729 | 0.0959226 | 0.002198096
0.5442685 | 0.09593275 | 0.002198096
0.5443174 | 0.09587505 | 0.002098183
0.5443419 | 0.0958462 | 0.002098183
0.5443664 | 0.09581735 | 0.002098183
0.5442197 | 0.09580836 | 0.002098183
0.544073 | 0.09579938 | 0.002098183
0.5439263 | 0.09579041 | 0.002098183
0.5437796 | 0.09578145 | 0.001998269
0.5439503 | 0.0957191 | 0.001998269
0.544121 | 0.09565675 | 0.001998269
0.5442918 | 0.09559441 | 0.001998269
0.5444625 | 0.09553207 | 0.001998269
0.5444738 | 0.09553818 | 0.001998269
0.5444851 | 0.0955443 | 0.001998269
0.5444964 | 0.09555041 | 0.001998269
0.5445077 | 0.09555653 | 0.001998269
0.5444505 | 0.0955591 | 0.001998269
0.5443932 | 0.09556167 | 0.001998269
0.544336 | 0.09556424 | 0.001998269
0.5442787 | 0.09556681 | 0.001998269
0.544323 | 0.09561568 | 0.001998269
0.5443673 | 0.09566456 | 0.001998269
0.5444116 | 0.09571343 | 0.001998269
0.544456 | 0.09576231 | 0.001998269
0.5444492 | 0.09576499 | 0.001998269
0.5444425 | 0.09576768 | 0.001998269
0.5444357 | 0.09577036 | 0.001998269
0.544429 | 0.09577304 | 0.001998269
0.5442213 | 0.09570112 | 0.001998269
0.5440136 | 0.09562919 | 0.001998269
0.543806 | 0.09555726 | 0.001998269
0.5435984 | 0.09548534 | 0.001998269
0.5435726 | 0.09548474 | 0.001998269
0.5435209 | 0.09548354 | 0.001898356
0.5434952 | 0.09548294 | 0.001898356
0.5435613 | 0.0954818 | 0.001898356
0.5436275 | 0.09548066 | 0.001898356
0.5436937 | 0.09547952 | 0.001898356
0.5437599 | 0.09547838 | 0.001898356
0.5435406 | 0.09543551 | 0.001898356
0.5433213 | 0.09539264 | 0.001898356
0.5431021 | 0.09534977 | 0.001898356
0.5428829 | 0.0953069 | 0.001898356
0.5427172 | 0.09523755 | 0.001898356
0.5425516 | 0.0951682 | 0.001898356
0.5423861 | 0.09509886 | 0.001898356
0.5422205 | 0.09502951 | 0.001898356
0.5421373 | 0.09502626 | 0.001898356
0.5420541 | 0.09502301 | 0.001898356
0.5419709 | 0.09501975 | 0.001898356
0.5418877 | 0.0950165 | 0.001898356
0.5417687 | 0.09502759 | 0.001898356
0.5416498 | 0.09503867 | 0.001898356
0.5415309 | 0.09504976 | 0.001898356
0.541412 | 0.09506084 | 0.001898356
0.5413062 | 0.09504886 | 0.001898356
0.5412003 | 0.09503689 | 0.001898356
0.5410945 | 0.09502492 | 0.001898356
0.5409886 | 0.09501295 | 0.001898356
0.5430762 | 0.09507681 | 0.001798442
0.5451638 | 0.09514069 | 0.001798442
0.5472514 | 0.09520459 | 0.001798442
0.549339 | 0.09526851 | 0.001798442
0.5558041 | 0.09424649 | 0.00259775
0.5579592 | 0.09390588 | 0.002997404
0.5601185 | 0.09344787 | 0.003297145
0.5622779 | 0.09299013 | 0.003496971
0.5665973 | 0.09207542 | 0.003896625
0.5671332 | 0.0917265 | 0.003796712
0.5676691 | 0.09137773 | 0.003796712
0.5682051 | 0.09102913 | 0.003796712
0.5714944 | 0.09020299 | 0.003496971
0.5742481 | 0.0897255 | 0.003197231
0.5770021 | 0.08924821 | 0.002997404
0.5797565 | 0.08877112 | 0.002997404
0.5801017 | 0.08877896 | 0.003796712
0.5804469 | 0.08878682 | 0.003297145
0.5807921 | 0.0887947 | 0.003397058
0.5811374 | 0.08880258 | 0.003397058
0.5818784 | 0.0884249 | 0.002897491
0.5808022 | 0.08865788 | 0.001998269
0.5802647 | 0.08877439 | 0.001998269
0.5797276 | 0.08889091 | 0.001998269
0.5798558 | 0.08869411 | 0.001998269
0.5799842 | 0.0884973 | 0.002098183
0.5801126 | 0.0883005 | 0.002098183
0.580241 | 0.08810369 | 0.002098183
0.5802269 | 0.08809303 | 0.002098183
0.5802128 | 0.08808236 | 0.002098183
0.5801988 | 0.08807169 | 0.002098183
0.5801848 | 0.08806102 | 0.002098183
0.5801054 | 0.08812439 | 0.002098183
0.580026 | 0.08818776 | 0.002098183
0.5799467 | 0.08825114 | 0.002098183
0.5798673 | 0.08831451 | 0.002098183
0.580027 | 0.08831656 | 0.002098183
0.5801866 | 0.0883186 | 0.002098183
0.5803463 | 0.08832064 | 0.002098183
0.580506 | 0.08832268 | 0.002098183
0.5803586 | 0.08831782 | 0.002098183
0.5802112 | 0.08831297 | 0.002098183
0.5800638 | 0.08830812 | 0.002098183
0.5799164 | 0.08830327 | 0.002098183
0.5801188 | 0.08829068 | 0.002098183
0.5803212 | 0.08827808 | 0.002098183
0.5805236 | 0.08826549 | 0.002098183
0.580726 | 0.0882529 | 0.002098183
0.5801679 | 0.08825976 | 0.002098183
0.5796097 | 0.08826662 | 0.002098183
0.5790516 | 0.08827347 | 0.002098183
0.5784934 | 0.08828033 | 0.002098183
0.5788264 | 0.08834226 | 0.002098183
0.5791593 | 0.08840419 | 0.002098183
0.5794922 | 0.08846611 | 0.002098183
0.5798251 | 0.08852804 | 0.002098183
0.5796967 | 0.08856214 | 0.002098183
0.5795683 | 0.08859624 | 0.002098183
0.57944 | 0.08863034 | 0.002098183
0.5793116 | 0.08866444 | 0.002098183
0.5795849 | 0.08864418 | 0.002098183
0.5798583 | 0.08862392 | 0.002098183
0.5801317 | 0.08860366 | 0.002098183
0.5804051 | 0.0885834 | 0.002098183
0.5801237 | 0.08851078 | 0.002098183
0.5798423 | 0.08843817 | 0.002098183
0.5795609 | 0.08836556 | 0.002098183
0.5792795 | 0.08829296 | 0.002098183
0.5791542 | 0.08838723 | 0.002098183
0.5790288 | 0.08848151 | 0.002098183
0.5789035 | 0.08857578 | 0.002098183
0.5787781 | 0.08867006 | 0.002098183
0.5787578 | 0.08867006 | 0.002098183
0.5787375 | 0.08867006 | 0.002098183
0.5787171 | 0.08867006 | 0.002098183
0.5786968 | 0.08867006 | 0.002098183
0.5786312 | 0.08845186 | 0.002098183
0.5785657 | 0.08823366 | 0.002098183
0.5785005 | 0.08801546 | 0.002098183
0.5784354 | 0.08779726 | 0.002098183
0.5784254 | 0.08780253 | 0.002098183
0.5784153 | 0.08780779 | 0.002098183
0.5784053 | 0.08781305 | 0.002098183
0.5783952 | 0.08781832 | 0.002098183
0.5783202 | 0.08781824 | 0.002098183
0.5782452 | 0.08781817 | 0.002098183
0.5781703 | 0.0878181 | 0.002098183
0.5780953 | 0.08781803 | 0.002098183
0.5782609 | 0.08781309 | 0.002098183
0.5784265 | 0.08780815 | 0.002098183
0.5785921 | 0.08780322 | 0.002098183
0.5787577 | 0.08779828 | 0.002098183
0.5790487 | 0.08779243 | 0.002098183
0.5793397 | 0.08778658 | 0.002098183
0.5796307 | 0.08778074 | 0.002098183
0.5799217 | 0.0877749 | 0.002098183
0.579867 | 0.08776991 | 0.002098183
0.5798124 | 0.08776493 | 0.002098183
0.5797578 | 0.08775995 | 0.002098183
0.5797032 | 0.08775497 | 0.002098183
0.5801361 | 0.08769125 | 0.002098183
0.5810026 | 0.0875638 | 0.001998269
0.5814361 | 0.08750008 | 0.001998269
0.5829853 | 0.08745557 | 0.002397923
0.5837599 | 0.08743333 | 0.002697664
0.5845345 | 0.08741111 | 0.002797577
0.587896 | 0.0869691 | 0.002897491
0.5912575 | 0.08652718 | 0.002897491
0.594619 | 0.08608535 | 0.002897491
0.5979805 | 0.08564361 | 0.002897491
0.6017318 | 0.08468895 | 0.003796712
0.6092372 | 0.08277965 | 0.003297145
0.613686 | 0.08173567 | 0.003496971
0.6143817 | 0.08164634 | 0.003496971
0.6150785 | 0.08155703 | 0.003496971
0.6157762 | 0.08146774 | 0.003596885
0.6154809 | 0.08143462 | 0.003496971
0.6151857 | 0.08140152 | 0.003496971
0.6145953 | 0.08133533 | 0.003796712
0.6133709 | 0.08150207 | 0.002697664
0.6127586 | 0.08158544 | 0.002697664
0.6121465 | 0.08166881 | 0.002797577
0.6139658 | 0.08172406 | 0.002797577
0.6157851 | 0.08177932 | 0.002797577
0.6176045 | 0.08183461 | 0.002797577
0.6230062 | 0.08101615 | 0.00229801
0.6265895 | 0.08014254 | 0.00229801
0.6301736 | 0.07926907 | 0.002797577
0.6337586 | 0.07839575 | 0.002997404
0.635937 | 0.0777137 | 0.003896625
0.6381153 | 0.07703165 | 0.003796712
0.6402937 | 0.07634961 | 0.003996539
0.6424721 | 0.07566758 | 0.004096452
0.6422598 | 0.07545494 | 0.004096452
0.6418357 | 0.07502981 | 0.003896625
0.6415487 | 0.07490059 | 0.003596885
0.6414735 | 0.07498387 | 0.003896625
0.6413984 | 0.07506718 | 0.002997404
0.6410342 | 0.07504537 | 0.002897491
0.6407452 | 0.07494024 | 0.00229801
0.6404562 | 0.07483511 | 0.002198096
0.6401672 | 0.07472999 | 0.002198096
0.6402775 | 0.07478666 | 0.002198096
0.6403878 | 0.07484334 | 0.002198096
0.6404981 | 0.07490001 | 0.002198096
0.6406085 | 0.07495668 | 0.002198096
0.6404721 | 0.07506068 | 0.002198096
0.6403358 | 0.07516468 | 0.002198096
0.6401995 | 0.0752687 | 0.002198096
0.6400632 | 0.07537273 | 0.002198096
0.6407367 | 0.07523434 | 0.002198096
0.6414102 | 0.07509598 | 0.002198096
0.6420837 | 0.07495762 | 0.002198096
0.6427573 | 0.07481927 | 0.002198096
0.6422973 | 0.07481938 | 0.002198096
0.6418373 | 0.07481949 | 0.002198096
0.6413774 | 0.0748196 | 0.002198096
0.6409174 | 0.07481971 | 0.002198096
0.6413503 | 0.07486499 | 0.002198096
0.6417832 | 0.07491028 | 0.002198096
0.6422161 | 0.07495559 | 0.002198096
0.642649 | 0.0750009 | 0.002198096
0.6423816 | 0.07495389 | 0.002198096
0.6421141 | 0.07490688 | 0.002198096
0.6418467 | 0.07485988 | 0.002198096
0.6415793 | 0.07481287 | 0.002198096
0.6416393 | 0.07482024 | 0.002098183
0.6416693 | 0.07482392 | 0.002098183
0.6416994 | 0.0748276 | 0.002098183
0.6415678 | 0.07480064 | 0.002098183
0.6414361 | 0.07477368 | 0.002098183
0.6413045 | 0.07474672 | 0.002098183
0.6411729 | 0.07471977 | 0.002098183
0.6415274 | 0.07471953 | 0.002098183
0.6418819 | 0.07471931 | 0.002098183
0.6422363 | 0.0747191 | 0.002098183
0.6425908 | 0.07471891 | 0.002098183
0.6426216 | 0.07475207 | 0.002098183
0.6426523 | 0.07478523 | 0.002098183
0.642683 | 0.0748184 | 0.002098183
0.6427137 | 0.07485156 | 0.002098183
0.6427367 | 0.07491555 | 0.002098183
0.6427597 | 0.07497953 | 0.002098183
0.6427827 | 0.07504351 | 0.002098183
0.6428057 | 0.0751075 | 0.002098183
0.6427761 | 0.07509976 | 0.002098183
0.6427464 | 0.07509203 | 0.002098183
0.6427168 | 0.07508429 | 0.002098183
0.6426872 | 0.07507655 | 0.002098183
0.642523 | 0.07504061 | 0.002098183
0.6423588 | 0.07500469 | 0.002098183
0.6421946 | 0.07496876 | 0.002098183
0.6420305 | 0.07493285 | 0.002098183
0.6420022 | 0.07488987 | 0.002098183
0.641974 | 0.0748469 | 0.002098183
0.6419458 | 0.07480395 | 0.002098183
0.6419176 | 0.074761 | 0.002098183
0.6419256 | 0.07477787 | 0.002098183
0.6419336 | 0.07479474 | 0.002098183
0.6419416 | 0.07481161 | 0.002098183
0.6419496 | 0.07482848 | 0.002098183
0.6419604 | 0.07484028 | 0.002098183
0.6419712 | 0.07485209 | 0.002098183
0.641982 | 0.07486389 | 0.002098183
0.6419928 | 0.0748757 | 0.002098183
0.6423005 | 0.07489149 | 0.002098183
0.6426081 | 0.07490727 | 0.002098183
0.6429158 | 0.07492306 | 0.002098183
0.6432234 | 0.07493885 | 0.002098183
0.6456366 | 0.07465159 | 0.002098183
0.6480499 | 0.07436459 | 0.002098183
0.6528765 | 0.07379134 | 0.00229801
0.6573012 | 0.07282975 | 0.003896625
0.6595135 | 0.07234898 | 0.003896625
0.6617259 | 0.07186822 | 0.004296279
0.6659757 | 0.0713742 | 0.004296279
0.6702257 | 0.07088038 | 0.004296279
0.6787265 | 0.06989332 | 0.00489576
0.6788223 | 0.06975909 | 0.00489576
0.6789184 | 0.0696253 | 0.004296279
0.6790147 | 0.06949193 | 0.00489576
0.6791113 | 0.069359 | 0.00489576
0.6788331 | 0.06936513 | 0.003896625
0.678555 | 0.06937128 | 0.003896625
0.6779988 | 0.06938365 | 0.002897491
0.6782717 | 0.0694269 | 0.00229801
0.6785446 | 0.06947022 | 0.002497837
0.6788177 | 0.06951359 | 0.002497837
0.6790909 | 0.06955702 | 0.002497837
0.678972 | 0.06951357 | 0.002497837
0.6788531 | 0.06947012 | 0.002497837
0.6787342 | 0.06942667 | 0.002497837
0.6786153 | 0.06938321 | 0.002497837
0.6811442 | 0.0691421 | 0.002497837
0.6836732 | 0.068901 | 0.002497837
0.6862022 | 0.06865992 | 0.002497837
0.6998874 | 0.06566732 | 0.003796712
0.7064526 | 0.06437808 | 0.00459602
0.709299 | 0.06400617 | 0.00459602
0.7121454 | 0.06363441 | 0.004496106
0.7161869 | 0.06273615 | 0.003896625
0.7185772 | 0.06168284 | 0.003896625
0.7197723 | 0.06115618 | 0.003896625
0.7195502 | 0.06093671 | 0.003896625
0.7191073 | 0.0604978 | 0.003297145
0.7188864 | 0.06027837 | 0.002897491
0.7189402 | 0.06022221 | 0.002897491
0.7189939 | 0.06016607 | 0.002397923
0.7190476 | 0.06010996 | 0.002397923
0.7191014 | 0.06005387 | 0.002397923
0.7192596 | 0.0600999 | 0.002397923
0.7194179 | 0.06014592 | 0.002397923
0.7195762 | 0.06019195 | 0.002397923
0.7197345 | 0.06023797 | 0.002397923
0.7238574 | 0.05974324 | 0.002397923
0.7279802 | 0.05924856 | 0.002397923
0.7321031 | 0.05875392 | 0.002897491
0.736226 | 0.05825933 | 0.002797577
0.7373871 | 0.05756993 | 0.003796712
0.7385486 | 0.05688055 | 0.003696798
0.7397105 | 0.05619118 | 0.004096452
0.7408728 | 0.05550182 | 0.004396193
0.7411412 | 0.05532619 | 0.00459602
0.7414097 | 0.05515056 | 0.00459602
0.7416783 | 0.05497493 | 0.004496106
0.7419468 | 0.0547993 | 0.00489576
0.742855 | 0.05479604 | 0.003996539
0.7437632 | 0.05479288 | 0.003796712
0.7446716 | 0.05478984 | 0.003796712
0.7449083 | 0.05462998 | 0.002897491
0.7442366 | 0.05447307 | 0.002897491
0.743565 | 0.05431618 | 0.00229801
0.7428935 | 0.05415931 | 0.002897491
0.7435286 | 0.05429972 | 0.002897491
0.7441638 | 0.05444017 | 0.002897491
0.7447989 | 0.05458065 | 0.002897491
0.745434 | 0.05472116 | 0.002897491
0.7451131 | 0.05469584 | 0.002897491
0.7447921 | 0.05467052 | 0.002897491
0.7444712 | 0.0546452 | 0.002897491
0.7441502 | 0.05461989 | 0.002897491
0.7440594 | 0.05466301 | 0.002897491
0.7439686 | 0.05470616 | 0.002797577
0.7438778 | 0.05474932 | 0.002797577
0.743787 | 0.0547925 | 0.002797577
0.7435816 | 0.05481163 | 0.002797577
0.7433762 | 0.05483077 | 0.002797577
0.7431708 | 0.05484992 | 0.002797577
0.7429654 | 0.05486907 | 0.002797577
0.7428717 | 0.05481977 | 0.002797577
0.742778 | 0.05477047 | 0.002697664
0.7426843 | 0.05472117 | 0.002697664
0.7425906 | 0.05467188 | 0.002697664
0.742684 | 0.05470234 | 0.002697664
0.7427775 | 0.05473281 | 0.002697664
0.7428709 | 0.05476328 | 0.002697664
0.7429644 | 0.05479375 | 0.002697664
0.7429572 | 0.05478306 | 0.002697664
0.7429499 | 0.05477237 | 0.002697664
0.7429427 | 0.05476168 | 0.002697664
0.7429355 | 0.05475099 | 0.002697664
0.7428564 | 0.0547236 | 0.002697664
0.7427775 | 0.05469621 | 0.002697664
0.7426985 | 0.05466882 | 0.002697664
0.7426196 | 0.05464144 | 0.002697664
0.7426728 | 0.05465072 | 0.002697664
0.7427259 | 0.05466 | 0.002697664
0.7427791 | 0.05466927 | 0.002697664
0.7428323 | 0.05467855 | 0.002697664
0.7426283 | 0.05449662 | 0.002697664
0.7424242 | 0.05431469 | 0.002697664
0.7422202 | 0.05413276 | 0.002697664
0.7420162 | 0.05395083 | 0.002697664
0.7420187 | 0.05395069 | 0.002697664
0.7420213 | 0.05395055 | 0.002697664
0.7420239 | 0.05395041 | 0.002697664
0.7420265 | 0.05395027 | 0.002697664
0.7420256 | 0.05394824 | 0.002697664
0.7420247 | 0.05394621 | 0.002697664
0.7420238 | 0.05394418 | 0.002697664
0.7420229 | 0.05394215 | 0.002697664
0.7420344 | 0.05401678 | 0.002697664
0.742046 | 0.05409141 | 0.002697664
0.7420576 | 0.05416603 | 0.002697664
0.7420691 | 0.05424066 | 0.002697664
0.742102 | 0.05418087 | 0.002697664
0.7421348 | 0.05412107 | 0.002697664
0.7421676 | 0.05406128 | 0.002697664
0.7422004 | 0.05400149 | 0.002697664
0.7421477 | 0.05402964 | 0.002697664
0.7420949 | 0.05405779 | 0.002697664
0.7420422 | 0.05408594 | 0.002697664
0.7419894 | 0.05411409 | 0.002697664
0.7419908 | 0.05411472 | 0.002697664
0.7419922 | 0.05411534 | 0.002697664
0.7419936 | 0.05411596 | 0.002697664
0.7419949 | 0.05411658 | 0.002697664
0.7419191 | 0.05422114 | 0.002697664
0.7418433 | 0.05432571 | 0.002697664
0.7417675 | 0.05443027 | 0.002697664
0.7416917 | 0.05453484 | 0.002697664
0.741759 | 0.05455005 | 0.002697664
0.7418264 | 0.05456526 | 0.002697664
0.7418937 | 0.05458047 | 0.002697664
0.7419611 | 0.05459569 | 0.002697664
0.7420085 | 0.05460816 | 0.002697664
0.7420558 | 0.05462064 | 0.002697664
0.7421032 | 0.05463312 | 0.002697664
0.7421506 | 0.0546456 | 0.002697664
0.7421569 | 0.05463783 | 0.002697664
0.7421633 | 0.05463007 | 0.002697664
0.7421697 | 0.05462231 | 0.002697664
0.742176 | 0.05461454 | 0.002697664
0.7428369 | 0.0546211 | 0.002697664
0.7434978 | 0.05462766 | 0.002697664
0.7441587 | 0.05463422 | 0.002697664
0.7448197 | 0.05464079 | 0.00259775
0.7452036 | 0.05445661 | 0.00259775
0.7455875 | 0.05427246 | 0.002797577
0.7463554 | 0.05390425 | 0.003896625
0.7474763 | 0.05392875 | 0.003796712
0.7485973 | 0.05395331 | 0.004795847
0.7508395 | 0.05400259 | 0.004296279
0.752479 | 0.05382011 | 0.004296279
0.7541192 | 0.05363765 | 0.004296279
0.75576 | 0.0534552 | 0.004296279
0.7574014 | 0.05327276 | 0.004296279
0.7602983 | 0.05259854 | 0.00489576
0.7631952 | 0.05192462 | 0.004496106
0.7660921 | 0.05125101 | 0.00459602
0.7689891 | 0.0505777 | 0.00459602
0.7694887 | 0.05021102 | 0.00459602
0.7699884 | 0.04984445 | 0.004496106
0.7704882 | 0.04947799 | 0.004496106
0.7709881 | 0.04911163 | 0.004496106
0.7710469 | 0.04910929 | 0.004496106
0.7711058 | 0.04910701 | 0.004496106
0.7711647 | 0.0491048 | 0.00489576
0.7712237 | 0.04910266 | 0.004795847
0.7712381 | 0.04906936 | 0.003796712
0.7712525 | 0.04903606 | 0.003397058
0.771267 | 0.04900276 | 0.003097318
0.7712816 | 0.04896947 | 0.003097318
0.7727779 | 0.04887665 | 0.003097318
0.7742741 | 0.04878387 | 0.003097318
0.7757705 | 0.04869111 | 0.003097318
0.7772669 | 0.04859839 | 0.003097318
0.7810042 | 0.04808965 | 0.003097318
0.7847417 | 0.04758096 | 0.003097318
0.7922171 | 0.04656371 | 0.003796712
0.7929095 | 0.04618634 | 0.004795847
0.793602 | 0.04580898 | 0.004795847
0.7942947 | 0.04543161 | 0.004795847
0.7949876 | 0.04505425 | 0.004795847
0.7946552 | 0.04504765 | 0.004795847
0.7943228 | 0.04504106 | 0.004795847
0.7939905 | 0.04503446 | 0.00489576
0.7936582 | 0.04502787 | 0.003896625
0.7936387 | 0.04496199 | 0.003896625
0.7936192 | 0.04489611 | 0.003796712
0.7935997 | 0.04483024 | 0.003197231
0.7935804 | 0.04476436 | 0.003197231
0.7974877 | 0.04411278 | 0.003297145
0.8013952 | 0.04346126 | 0.003896625
0.8053028 | 0.04280978 | 0.003796712
0.8092104 | 0.04215835 | 0.003796712
0.8118893 | 0.04165952 | 0.00489576
0.8145682 | 0.04116072 | 0.00489576
0.8172471 | 0.04066194 | 0.004795847
0.8199261 | 0.0401632 | 0.004795847
0.8203158 | 0.04002632 | 0.00489576
0.8207055 | 0.03988955 | 0.00489576
0.8210953 | 0.03975287 | 0.004396193
0.8214851 | 0.03961629 | 0.004396193
0.82161 | 0.03982873 | 0.004496106
0.8217348 | 0.0400413 | 0.004496106
0.8218598 | 0.04025401 | 0.004496106
0.8219848 | 0.04046686 | 0.00489576
0.821845 | 0.04040356 | 0.003896625
0.8217053 | 0.04034027 | 0.003896625
0.8215656 | 0.040277 | 0.003896625
0.8214259 | 0.04021375 | 0.003397058
0.8215307 | 0.04012757 | 0.003397058
0.8216356 | 0.04004139 | 0.003397058
0.8217405 | 0.0399552 | 0.003496971
0.8218454 | 0.03986902 | 0.003596885
0.821628 | 0.03988809 | 0.003596885
0.8214107 | 0.03990717 | 0.003596885
0.8211934 | 0.03992624 | 0.003596885
0.820976 | 0.03994532 | 0.003596885
0.8209572 | 0.03999234 | 0.003596885
0.8209384 | 0.04003935 | 0.003596885
0.8209196 | 0.04008637 | 0.003596885
0.8209008 | 0.04013338 | 0.003596885
0.820953 | 0.0401323 | 0.003596885
0.8210053 | 0.04013121 | 0.003596885
0.8210575 | 0.04013013 | 0.003596885
0.8211098 | 0.04012905 | 0.003596885
0.8211717 | 0.04012594 | 0.003596885
0.8212335 | 0.04012283 | 0.003596885
0.8212954 | 0.04011972 | 0.003596885
0.8213573 | 0.04011661 | 0.003596885
0.821277 | 0.04011756 | 0.003696798
0.8211968 | 0.04011852 | 0.003696798
0.8211165 | 0.04011947 | 0.003696798
0.8210362 | 0.04012042 | 0.003696798
0.8210146 | 0.04011693 | 0.003696798
0.8209929 | 0.04011344 | 0.003696798
0.8209712 | 0.04010995 | 0.003696798
0.8209496 | 0.04010646 | 0.003696798
0.8209165 | 0.04009671 | 0.003696798
0.8208834 | 0.04008696 | 0.003696798
0.8208503 | 0.04007721 | 0.003696798
0.8208172 | 0.04006746 | 0.003696798
0.8210695 | 0.0400672 | 0.003696798
0.8213219 | 0.04006694 | 0.003696798
0.8215742 | 0.04006668 | 0.003696798
0.8218266 | 0.04006643 | 0.003696798
0.8215749 | 0.04006999 | 0.003696798
0.8213232 | 0.04007356 | 0.003696798
0.8210715 | 0.04007713 | 0.003696798
0.8208198 | 0.0400807 | 0.003696798
0.8208201 | 0.04006172 | 0.003696798
0.8208203 | 0.04004274 | 0.003696798
0.8208205 | 0.04002376 | 0.003696798
0.8208207 | 0.04000477 | 0.003696798
0.8208302 | 0.03999949 | 0.003696798
0.8208398 | 0.0399942 | 0.003696798
0.8208493 | 0.03998892 | 0.003696798
0.8208588 | 0.03998363 | 0.003696798
0.82084 | 0.03994821 | 0.003696798
0.8208213 | 0.03991279 | 0.003696798
0.8208026 | 0.03987737 | 0.003696798
0.8207838 | 0.03984195 | 0.003696798
0.820808 | 0.03988365 | 0.003696798
0.8208321 | 0.03992534 | 0.003696798
0.8208563 | 0.03996704 | 0.003696798
0.8208805 | 0.04000874 | 0.003696798
0.8208789 | 0.04003219 | 0.003696798
0.8208773 | 0.04005564 | 0.003696798
0.8208758 | 0.04007908 | 0.003696798
0.8208742 | 0.04010253 | 0.003696798
0.8208708 | 0.04009357 | 0.003696798
0.8208674 | 0.04008461 | 0.003696798
0.820864 | 0.04007565 | 0.003696798
0.8208606 | 0.04006669 | 0.003696798
0.8208649 | 0.04004615 | 0.003696798
0.8208692 | 0.04002561 | 0.003696798
0.8208735 | 0.04000508 | 0.003696798
0.8208778 | 0.03998454 | 0.003696798
0.8208672 | 0.03998251 | 0.003796712
0.8208565 | 0.03998049 | 0.003796712
0.8208458 | 0.03997846 | 0.003796712
0.8208352 | 0.03997644 | 0.003796712
0.8208332 | 0.03985231 | 0.003796712
0.8208313 | 0.03972818 | 0.004795847
0.8208293 | 0.03960406 | 0.004795847
0.8208274 | 0.03947993 | 0.00459602
0.8226668 | 0.03948443 | 0.00459602
0.8245064 | 0.03948895 | 0.00459602
0.8263462 | 0.03949349 | 0.00459602
0.8281863 | 0.03949805 | 0.004496106
0.8307793 | 0.03873478 | 0.004496106
0.8333724 | 0.03797164 | 0.00459602
0.8359658 | 0.03720864 | 0.004795847
0.8385593 | 0.03644577 | 0.005295414
0.8411871 | 0.03577512 | 0.005395327
0.8425011 | 0.03543981 | 0.005395327
0.8437033 | 0.03476635 | 0.005794981
0.8436474 | 0.03459728 | 0.004795847
0.8435916 | 0.03442821 | 0.004795847
0.8434011 | 0.03430933 | 0.00489576
0.8430207 | 0.03407163 | 0.004096452
0.8428308 | 0.03395281 | 0.004096452
0.8440175 | 0.03363449 | 0.004096452
0.8452043 | 0.03331618 | 0.004096452
0.846391 | 0.03299787 | 0.004096452
0.8475778 | 0.03267957 | 0.004096452
0.8478872 | 0.03247231 | 0.004096452
0.8481968 | 0.03226504 | 0.004695933
0.8485064 | 0.03205778 | 0.005095587
0.8488161 | 0.03185052 | 0.005095587
0.8489376 | 0.03172141 | 0.005095587
0.8490593 | 0.0315923 | 0.00489576
0.8491812 | 0.03146319 | 0.00489576
0.8493033 | 0.03133408 | 0.004296279
0.8512889 | 0.0313396 | 0.004296279
0.8532745 | 0.03134515 | 0.003896625
0.8572458 | 0.03135634 | 0.003796712
0.8587707 | 0.03085285 | 0.003796712
0.8602957 | 0.03034951 | 0.003796712
0.8618207 | 0.02984629 | 0.004795847
0.8633457 | 0.02934322 | 0.004795847
0.8628518 | 0.0292948 | 0.004795847
0.8623579 | 0.02924638 | 0.004795847
0.8618641 | 0.02919797 | 0.004795847
0.8613702 | 0.02914955 | 0.004795847
0.8613895 | 0.02917855 | 0.00489576
0.8614088 | 0.02920756 | 0.00489576
0.8614281 | 0.02923658 | 0.003896625
0.8614475 | 0.0292656 | 0.003696798
0.8622687 | 0.0291324 | 0.003696798
0.86309 | 0.02899926 | 0.003696798
0.8639115 | 0.02886617 | 0.003796712
0.864733 | 0.02873313 | 0.003796712
0.863828 | 0.02886838 | 0.003696798
0.8629229 | 0.02900363 | 0.003696798
0.8620179 | 0.02913888 | 0.003696798
0.8611129 | 0.02927414 | 0.003596885
0.8612067 | 0.02917202 | 0.003596885
0.8613005 | 0.02906989 | 0.003496971
0.8613943 | 0.02896777 | 0.003496971
0.8614881 | 0.02886565 | 0.003496971
0.8614918 | 0.02893392 | 0.003496971
0.8614954 | 0.02900219 | 0.003496971
0.861499 | 0.02907047 | 0.003496971
0.8615026 | 0.02913874 | 0.003496971
0.8615683 | 0.02912804 | 0.003496971
0.861634 | 0.02911735 | 0.003496971
0.8616997 | 0.02910665 | 0.003496971
0.8617655 | 0.02909596 | 0.003496971
0.8617497 | 0.02906673 | 0.003496971
0.861734 | 0.02903751 | 0.003496971
0.8617182 | 0.0290083 | 0.003496971
0.8617025 | 0.02897909 | 0.003496971
0.8616298 | 0.02899637 | 0.003496971
0.8615572 | 0.02901366 | 0.003496971
0.8614845 | 0.02903095 | 0.003397058
0.8614118 | 0.02904823 | 0.003397058
0.8614172 | 0.02904813 | 0.003397058
0.8614225 | 0.02904802 | 0.003397058
0.8614279 | 0.02904791 | 0.003397058
0.8614332 | 0.0290478 | 0.003397058
0.8614362 | 0.0290656 | 0.003397058
0.8614392 | 0.0290834 | 0.003397058
0.8614423 | 0.0291012 | 0.003397058
0.8614453 | 0.029119 | 0.003397058
0.8614423 | 0.02913927 | 0.003397058
0.8614393 | 0.02915954 | 0.003397058
0.8614363 | 0.02917981 | 0.003397058
0.8614333 | 0.02920008 | 0.003397058
0.8613697 | 0.02920434 | 0.003397058
0.8613061 | 0.0292086 | 0.003397058
0.8612425 | 0.02921286 | 0.003397058
0.8611788 | 0.02921712 | 0.003397058
0.8611998 | 0.02921864 | 0.003397058
0.8612208 | 0.02922016 | 0.003397058
0.8612417 | 0.02922168 | 0.003397058
0.8612627 | 0.02922321 | 0.003397058
0.8612877 | 0.02922525 | 0.003397058
0.8613128 | 0.02922729 | 0.003397058
0.8613379 | 0.02922933 | 0.003397058
0.861363 | 0.02923138 | 0.003397058
0.8613345 | 0.02922666 | 0.003397058
0.8613061 | 0.02922194 | 0.003397058
0.8612776 | 0.02921721 | 0.003397058
0.8612492 | 0.02921249 | 0.003397058
0.861259 | 0.0292098 | 0.003397058
0.8612688 | 0.02920711 | 0.003397058
0.8612785 | 0.02920441 | 0.003397058
0.8612883 | 0.02920172 | 0.003397058
0.8613009 | 0.02920313 | 0.003397058
0.8613135 | 0.02920455 | 0.003397058
0.8613261 | 0.02920596 | 0.003397058
0.8613386 | 0.02920738 | 0.003397058
0.8609609 | 0.02921783 | 0.003397058
0.8605831 | 0.02922829 | 0.003397058
0.8602054 | 0.02923875 | 0.003397058
0.8598277 | 0.0292492 | 0.003397058
0.8621788 | 0.0290308 | 0.003397058
0.86453 | 0.02881241 | 0.003297145
0.8668814 | 0.02859403 | 0.003297145
0.8692329 | 0.02837566 | 0.003297145
0.8722413 | 0.02784655 | 0.005894895
0.8719159 | 0.02770923 | 0.005495241
0.8715906 | 0.02757191 | 0.005495241
0.8712653 | 0.0274346 | 0.005894895
0.8709401 | 0.0272973 | 0.004496106
0.8722247 | 0.02726574 | 0.00489576
0.8735095 | 0.02723421 | 0.004296279
0.8747943 | 0.02720274 | 0.004296279
0.8760793 | 0.02717131 | 0.003896625
0.8784512 | 0.02652592 | 0.003896625
0.883195 | 0.02523541 | 0.00489576
0.8855669 | 0.02459028 | 0.00489576
0.8853382 | 0.02441203 | 0.004795847
0.8851096 | 0.02423378 | 0.005794981
0.884881 | 0.02405554 | 0.005395327
0.8847744 | 0.02398874 | 0.005794981
0.8848962 | 0.02410018 | 0.005794981
0.8850182 | 0.02421163 | 0.004795847
0.8851402 | 0.02432309 | 0.004795847
0.8873679 | 0.02407921 | 0.00489576
0.8918236 | 0.02359166 | 0.004196366
0.8940516 | 0.023348 | 0.004196366
0.896553 | 0.02296534 | 0.004096452
0.8990548 | 0.0225828 | 0.005695068
0.898537 | 0.02255201 | 0.005295414
0.8980191 | 0.02252124 | 0.005295414
0.8975012 | 0.02249049 | 0.005894895
0.8962383 | 0.02245238 | 0.004795847
0.8958659 | 0.02244868 | 0.004795847
0.8954937 | 0.02244499 | 0.003896625
0.8954966 | 0.02244524 | 0.003696798
0.8955026 | 0.02244575 | 0.003596885
0.8955056 | 0.022446 | 0.003596885
0.8958661 | 0.02240865 | 0.003596885
0.8962266 | 0.02237129 | 0.003596885
0.8965871 | 0.02233394 | 0.003596885
0.8969476 | 0.02229659 | 0.003596885
0.8966182 | 0.02229744 | 0.003596885
0.8962889 | 0.02229829 | 0.003596885
0.8959596 | 0.02229915 | 0.003596885
0.8956303 | 0.0223 | 0.003596885
0.8957482 | 0.02230541 | 0.003596885
0.8958661 | 0.02231081 | 0.003596885
0.895984 | 0.02231622 | 0.003596885
0.896102 | 0.02232164 | 0.003596885
0.8961172 | 0.0223193 | 0.003596885
0.8961324 | 0.02231695 | 0.003596885
0.8961476 | 0.02231461 | 0.003596885
0.8961629 | 0.02231227 | 0.003596885
0.8961831 | 0.02220809 | 0.003596885
0.8962033 | 0.02210392 | 0.003596885
0.8962235 | 0.02199974 | 0.003596885
0.8962437 | 0.02189557 | 0.003596885
0.8962563 | 0.02188965 | 0.003596885
0.8962688 | 0.02188373 | 0.003596885
0.8962813 | 0.02187782 | 0.003596885
0.8962939 | 0.0218719 | 0.003596885
0.8963186 | 0.02191428 | 0.003596885
0.8963434 | 0.02195665 | 0.003596885
0.8963682 | 0.02199902 | 0.003596885
0.896393 | 0.02204139 | 0.003596885
0.8964872 | 0.02205547 | 0.003596885
0.8965816 | 0.02206954 | 0.003596885
0.896676 | 0.02208362 | 0.003596885
0.8967705 | 0.0220977 | 0.003596885
0.8967759 | 0.02208349 | 0.003596885
0.8967812 | 0.02206929 | 0.003596885
0.8967865 | 0.02205509 | 0.003596885
0.8967918 | 0.02204089 | 0.003596885
0.8967858 | 0.02204403 | 0.003596885
0.8967798 | 0.02204718 | 0.003596885
0.8967738 | 0.02205032 | 0.003596885
0.8967678 | 0.02205347 | 0.003596885
0.8966533 | 0.02205659 | 0.003596885
0.8965389 | 0.02205972 | 0.003596885
0.8964244 | 0.02206285 | 0.003596885
0.8963099 | 0.02206598 | 0.003596885
0.89626 | 0.02206576 | 0.003596885
0.8962101 | 0.02206554 | 0.003596885
0.8961602 | 0.02206533 | 0.003596885
0.8961103 | 0.02206511 | 0.003596885
0.8961052 | 0.02197491 | 0.003596885
0.8961001 | 0.02188472 | 0.003596885
0.896095 | 0.02179452 | 0.003596885
0.8960899 | 0.02170433 | 0.003596885
0.8960952 | 0.02161072 | 0.003596885
0.8961005 | 0.02151711 | 0.003596885
0.8961058 | 0.0214235 | 0.003596885
0.8961111 | 0.02132989 | 0.003596885
0.8961057 | 0.0213513 | 0.003596885
0.8961002 | 0.02137271 | 0.003596885
0.8960948 | 0.02139411 | 0.003596885
0.8960894 | 0.02141552 | 0.003596885
0.8962893 | 0.02140921 | 0.003596885
0.8964892 | 0.02140289 | 0.003596885
0.8966892 | 0.02139658 | 0.003596885
0.8968892 | 0.02139026 | 0.003596885
0.8994736 | 0.02104961 | 0.003596885
0.9020581 | 0.02070905 | 0.003596885
0.9046427 | 0.02036858 | 0.003596885
0.9072273 | 0.02002821 | 0.003596885
0.9078655 | 0.0197568 | 0.003796712
0.9085036 | 0.01948539 | 0.004795847
0.9097799 | 0.01894257 | 0.005495241
0.9097745 | 0.01901154 | 0.005894895
0.909769 | 0.01908054 | 0.005395327
0.9097636 | 0.01914955 | 0.005894895
0.9097582 | 0.01921859 | 0.00489576
0.9114692 | 0.01914028 | 0.00489576
0.9131802 | 0.01906197 | 0.004296279
0.9148912 | 0.01898367 | 0.004296279
0.9166023 | 0.01890536 | 0.004296279
0.9178635 | 0.01810228 | 0.004296279
0.9191251 | 0.01729931 | 0.00489576
0.9203869 | 0.01649645 | 0.00489576
0.921649 | 0.01569369 | 0.00489576
0.9212432 | 0.01564276 | 0.005894895
0.9208379 | 0.01559194 | 0.005395327
0.920433 | 0.01554122 | 0.005395327
0.9200285 | 0.0154906 | 0.005395327
0.9205831 | 0.01550802 | 0.00489576
0.9211378 | 0.01552547 | 0.00489576
0.9216926 | 0.01554296 | 0.004296279
0.9222476 | 0.01556049 | 0.004096452
0.9251951 | 0.01479678 | 0.004695933
0.9281427 | 0.0140332 | 0.004096452
0.9340379 | 0.01250646 | 0.004296279
0.9326822 | 0.01258283 | 0.005395327
0.9322808 | 0.01255262 | 0.005894895
0.9323311 | 0.01249695 | 0.005794981
0.9323815 | 0.01244129 | 0.004795847
0.9324319 | 0.01238562 | 0.00459602
0.932462 | 0.01241146 | 0.00459602
0.9324921 | 0.01243734 | 0.004496106
0.9325222 | 0.01246326 | 0.004496106
0.9325524 | 0.01248923 | 0.004496106
0.9325238 | 0.01248993 | 0.004296279
0.9324953 | 0.01249063 | 0.004296279
0.9324383 | 0.01249206 | 0.003996539
0.9325419 | 0.01239351 | 0.003996539
0.9326456 | 0.01229497 | 0.003996539
0.9327492 | 0.01219645 | 0.003996539
0.9328528 | 0.01209794 | 0.003996539
0.9325835 | 0.01206726 | 0.003996539
0.9323141 | 0.0120366 | 0.003996539
0.9320447 | 0.01200593 | 0.003996539
0.9317754 | 0.01197527 | 0.003996539
0.9318625 | 0.01196377 | 0.003996539
0.9319497 | 0.01195227 | 0.003996539
0.9320369 | 0.01194077 | 0.003996539
0.932124 | 0.01192928 | 0.003996539
0.9323015 | 0.0118043 | 0.003996539
0.932479 | 0.01167933 | 0.003996539
0.9326565 | 0.01155437 | 0.003996539
0.932834 | 0.01142942 | 0.003996539
0.9327808 | 0.01143095 | 0.003996539
0.9327276 | 0.01143248 | 0.003996539
0.9326744 | 0.01143401 | 0.003996539
0.9326212 | 0.01143555 | 0.003996539
0.9328976 | 0.01143629 | 0.003996539
0.9331741 | 0.01143704 | 0.003996539
0.9334505 | 0.0114378 | 0.003996539
0.933727 | 0.01143857 | 0.003996539
0.9338611 | 0.01152174 | 0.003996539
0.9339953 | 0.01160492 | 0.003996539
0.9341297 | 0.0116881 | 0.003996539
0.9342642 | 0.01177127 | 0.003996539
0.9342665 | 0.01179111 | 0.003996539
0.9342689 | 0.01181096 | 0.003996539
0.9342712 | 0.01183082 | 0.003996539
0.9342735 | 0.0118507 | 0.003996539
0.934151 | 0.01178388 | 0.003996539
0.9340285 | 0.01171706 | 0.003896625
0.933906 | 0.01165023 | 0.003896625
0.9337835 | 0.01158341 | 0.003896625
0.9336692 | 0.01168311 | 0.003896625
0.933555 | 0.0117828 | 0.003896625
0.9334408 | 0.01188251 | 0.003896625
0.9333267 | 0.01198222 | 0.003896625
0.9331246 | 0.0118614 | 0.003896625
0.9329226 | 0.01174059 | 0.003896625
0.9327206 | 0.01161977 | 0.003896625
0.9325185 | 0.01149897 | 0.003896625
0.9325328 | 0.01149825 | 0.003896625
0.932547 | 0.01149754 | 0.003896625
0.9325612 | 0.01149683 | 0.003896625
0.9325754 | 0.01149611 | 0.003896625
0.9325896 | 0.0114981 | 0.003896625
0.9326037 | 0.01150009 | 0.003896625
0.9326179 | 0.01150208 | 0.003896625
0.932632 | 0.01150407 | 0.003896625
0.9342844 | 0.01166637 | 0.003896625
0.9359367 | 0.01182868 | 0.003896625
0.9375891 | 0.011991 | 0.003896625
0.9392415 | 0.01215332 | 0.003896625
0.9403508 | 0.01161716 | 0.003896625
0.9425697 | 0.01054494 | 0.00459602
0.9435049 | 0.01002318 | 0.005894895
0.9433306 | 0.01003749 | 0.005595154
0.9431564 | 0.01005181 | 0.005495241
0.9421388 | 0.01007527 | 0.00459602
0.9418576 | 0.01007832 | 0.00489576
0.9442711 | 0.009704453 | 0.004296279
0.9466846 | 0.009330696 | 0.004096452
0.9490981 | 0.008957051 | 0.004096452
0.9515116 | 0.00858352 | 0.004096452
0.9524983 | 0.008432748 | 0.004695933
0.9554588 | 0.007980582 | 0.005794981
0.9557114 | 0.007884855 | 0.005894895
0.9559641 | 0.007789211 | 0.005894895
0.9562168 | 0.00769365 | 0.005095587
0.9564695 | 0.007598172 | 0.005894895
0.9568979 | 0.007428276 | 0.004795847
0.9573263 | 0.007258488 | 0.004496106
0.9577548 | 0.007088808 | 0.00489576
0.9581833 | 0.006919236 | 0.004396193
0.9637083 | 0.006171604 | 0.004296279
0.9664709 | 0.005797904 | 0.00489576
0.9692336 | 0.005424282 | 0.004795847
0.9691101 | 0.005379701 | 0.005595154
0.9689866 | 0.005335124 | 0.005894895
0.9688631 | 0.005290552 | 0.005894895
0.9687396 | 0.005245985 | 0.006094722
0.9683265 | 0.00537892 | 0.005794981
0.96812 | 0.005445394 | 0.005794981
0.9679134 | 0.005511873 | 0.005095587
0.9678145 | 0.005502803 | 0.004496106
0.9677651 | 0.00549827 | 0.004496106
0.9677114 | 0.005496714 | 0.00489576
0.9677072 | 0.005499691 | 0.004296279
0.967703 | 0.005502667 | 0.004296279
0.9676989 | 0.005505644 | 0.004196366
0.9677301 | 0.005501822 | 0.004196366
0.9677613 | 0.005498 | 0.004196366
0.9677925 | 0.005494178 | 0.004196366
0.9678238 | 0.005490356 | 0.004196366
0.967824 | 0.005492073 | 0.004196366
0.9678242 | 0.00549379 | 0.004196366
0.9678245 | 0.005495507 | 0.004196366
0.9678247 | 0.005497224 | 0.004196366
0.9678204 | 0.005493554 | 0.004196366
0.9678161 | 0.005489885 | 0.004196366
0.9678118 | 0.005486215 | 0.004196366
0.9678075 | 0.005482546 | 0.004196366
0.9678185 | 0.00548339 | 0.004196366
0.9678295 | 0.005484234 | 0.004196366
0.9678405 | 0.005485078 | 0.004196366
0.9678515 | 0.005485922 | 0.004096452
0.9678314 | 0.005453204 | 0.004096452
0.9678113 | 0.005420486 | 0.004096452
0.9677912 | 0.005387768 | 0.004096452
0.9677712 | 0.005355049 | 0.004096452
0.9677785 | 0.005381666 | 0.004096452
0.9677859 | 0.005408283 | 0.004096452
0.9677933 | 0.005434899 | 0.004096452
0.9678007 | 0.005461516 | 0.004096452
0.967935 | 0.005321574 | 0.004096452
0.9680694 | 0.005181632 | 0.004096452
0.9682039 | 0.00504169 | 0.004096452
0.9683385 | 0.004901748 | 0.004096452
0.9705058 | 0.004695121 | 0.004096452
0.9726732 | 0.004488525 | 0.004096452
0.9748406 | 0.00428196 | 0.004096452
0.9770079 | 0.004075427 | 0.004096452
0.9777932 | 0.003645974 | 0.004096452
0.9785785 | 0.003216634 | 0.00489576
0.9793639 | 0.002787408 | 0.004396193
0.9801492 | 0.002358294 | 0.005894895
0.9801912 | 0.002199469 | 0.005894895
0.9802331 | 0.002040722 | 0.005794981
0.980275 | 0.001882054 | 0.005595154
0.9803169 | 0.001723465 | 0.005794981
0.9809252 | 0.00172296 | 0.005295414
0.9815335 | 0.001722459 | 0.004995674
0.9821418 | 0.001721963 | 0.005894895
0.98275 | 0.001721471 | 0.004795847
0.9841031 | 0.001341389 | 0.004795847
0.9854563 | 0.0009613098 | 0.004795847
0.9881628 | 0.0002011575 | 0.005495241
0.9883096 | 1.240585e-05 | 0.005894895
0.9884564 | -0.0001762918 | 0.005894895
0.9886032 | -0.0003649355 | 0.006894029
0.98875 | -0.0005535252 | 0.006494376
0.9892749 | -0.0004462026 | 0.006294549
0.9895373 | -0.000392518 | 0.006794116
0.9897998 | -0.000338818 | 0.005794981
0.9914138 | -0.000319779 | 0.005794981
0.9930277 | -0.0003007153 | 0.005395327
0.9946417 | -0.0002816269 | 0.005794981
0.9995256 | -0.001972398 | 0.005095587
1.001161 | -0.002826678 | 0.005395327
1.002796 | -0.003680515 | 0.005395327
1.003322 | -0.003690411 | 0.005395327
1.004376 | -0.003710138 | 0.006694203
1.004903 | -0.00371997 | 0.006394462
1.004856 | -0.003718938 | 0.005495241
1.004834 | -0.003718421 | 0.005894895
1.004592 | -0.003724773 | 0.005894895
1.004154 | -0.003738515 | 0.004795847
1.003988 | -0.003718702 | 0.004695933
1.00404 | -0.003692008 | 0.004695933
1.004093 | -0.003665304 | 0.004695933
1.004146 | -0.003638588 | 0.004695933
1.004234 | -0.003656246 | 0.004695933
1.004323 | -0.003673905 | 0.004695933
1.004412 | -0.003691563 | 0.004695933
1.004501 | -0.003709221 | 0.004795847
1.004404 | -0.003679714 | 0.004795847
1.004307 | -0.003650194 | 0.004795847
1.004211 | -0.003620661 | 0.004795847
1.004114 | -0.003591114 | 0.004795847
1.004269 | -0.003647054 | 0.004795847
1.004423 | -0.00370298 | 0.004795847
1.004578 | -0.003758893 | 0.004795847
1.004732 | -0.003814793 | 0.004795847
1.004803 | -0.003834231 | 0.003996539
1.004874 | -0.003853661 | 0.004695933
1.004945 | -0.003873084 | 0.004695933
1.005015 | -0.0038925 | 0.004695933
1.004965 | -0.003847414 | 0.004695933
1.004915 | -0.003802327 | 0.004695933
1.004865 | -0.003757241 | 0.004695933
1.004815 | -0.003712154 | 0.004695933
1.004523 | -0.003748555 | 0.004695933
1.004231 | -0.003784953 | 0.004695933
1.00394 | -0.003821349 | 0.004695933
1.003648 | -0.003857742 | 0.004695933
1.003621 | -0.003837894 | 0.004695933
1.003595 | -0.003818046 | 0.004695933
1.003568 | -0.003798199 | 0.004695933
1.003541 | -0.003778351 | 0.004695933
1.003547 | -0.003803993 | 0.004695933
1.003553 | -0.003829634 | 0.004695933
1.003558 | -0.003855275 | 0.004695933
1.003564 | -0.003880915 | 0.004695933
1.003522 | -0.003884446 | 0.004695933
1.003479 | -0.003887976 | 0.004695933
1.003437 | -0.003891506 | 0.004695933
1.003394 | -0.003895036 | 0.004695933
1.003608 | -0.003890113 | 0.004695933
1.003821 | -0.003885189 | 0.004695933
1.004034 | -0.003880266 | 0.004695933
1.004247 | -0.003875343 | 0.004695933
1.004343 | -0.003878558 | 0.004695933
1.004438 | -0.003881749 | 0.004695933
1.004534 | -0.003884913 | 0.004695933
1.00463 | -0.003888053 | 0.004695933
1.004622 | -0.003885722 | 0.004695933
1.004615 | -0.00388337 | 0.004695933
1.004607 | -0.003880996 | 0.004695933
1.0046 | -0.003878602 | 0.004695933
1.00465 | -0.00387719 | 0.004695933
1.004701 | -0.003875778 | 0.004695933
1.004752 | -0.003874366 | 0.004695933
1.004803 | -0.003872953 | 0.004695933
1.004852 | -0.003872853 | 0.004695933
1.004901 | -0.003872752 | 0.004695933
1.00495 | -0.003872651 | 0.004695933
1.004999 | -0.003872551 | 0.004695933
1.007594 | -0.004085041 | 0.00459602
1.01019 | -0.00429753 | 0.00459602
1.012786 | -0.004510018 | 0.00459602
1.015382 | -0.004722505 | 0.00459602
1.014811 | -0.004953609 | 0.00459602
1.014239 | -0.005184708 | 0.00459602
1.013086 | -0.005525471 | 0.006694203
1.013065 | -0.005282601 | 0.006394462
1.017191 | -0.005615534 | 0.005295414
1.01857 | -0.005766979 | 0.005295414
1.019928 | -0.006505475 | 0.005295414
1.022646 | -0.007982463 | 0.005894895
1.024006 | -0.008720954 | 0.005794981
1.02467 | -0.008627057 | 0.006294549
1.025335 | -0.008533158 | 0.006894029
1.026 | -0.008439259 | 0.006894029
1.026665 | -0.00834536 | 0.006494376
1.027022 | -0.008503612 | 0.006294549
1.027379 | -0.008661848 | 0.005994808
1.027736 | -0.008820069 | 0.006794116
1.030174 | -0.009465486 | 0.005794981
1.032255 | -0.00995269 | 0.005495241
1.034337 | -0.01043989 | 0.005595154
1.036419 | -0.01092708 | 0.005595154
1.035322 | -0.01154392 | 0.00719377
1.035784 | -0.0114275 | 0.007093856
1.036708 | -0.01119464 | 0.006694203
1.03717 | -0.01107821 | 0.006394462
1.037035 | -0.01111266 | 0.006294549
1.0369 | -0.0111471 | 0.005894895
1.036765 | -0.01118155 | 0.005695068
1.03663 | -0.01121599 | 0.005495241
1.036504 | -0.01121599 | 0.005395327
1.036378 | -0.01121599 | 0.005295414
1.036252 | -0.01121599 | 0.005295414
1.036127 | -0.01121599 | 0.005295414
1.036085 | -0.01119256 | 0.005295414
1.036043 | -0.01116912 | 0.005295414
1.036002 | -0.01114568 | 0.005295414
1.03596 | -0.01112223 | 0.005295414
1.036003 | -0.01110626 | 0.005295414
1.036047 | -0.01109029 | 0.005295414
1.03609 | -0.01107432 | 0.005295414
1.036134 | -0.01105835 | 0.0051955
1.03609 | -0.01119111 | 0.0051955
1.036046 | -0.01132387 | 0.0051955
1.036002 | -0.01145661 | 0.0051955
1.035958 | -0.01158936 | 0.0051955
1.036001 | -0.01159354 | 0.0051955
1.036044 | -0.01159771 | 0.0051955
1.036086 | -0.01160189 | 0.0051955
1.036129 | -0.01160606 | 0.0051955
1.036147 | -0.01161155 | 0.0051955
1.036166 | -0.01161703 | 0.0051955
1.036184 | -0.01162251 | 0.0051955
1.036202 | -0.01162798 | 0.0051955
1.036185 | -0.011631 | 0.0051955
1.036167 | -0.01163403 | 0.0051955
1.036149 | -0.01163705 | 0.0051955
1.036132 | -0.01164006 | 0.0051955
1.036117 | -0.01162798 | 0.0051955
1.036103 | -0.0116159 | 0.0051955
1.036089 | -0.01160381 | 0.0051955
1.036074 | -0.01159172 | 0.0051955
1.036063 | -0.01159936 | 0.0051955
1.036053 | -0.01160701 | 0.0051955
1.036042 | -0.01161465 | 0.0051955
1.036031 | -0.01162229 | 0.0051955
1.035914 | -0.01161467 | 0.0051955
1.035796 | -0.01160705 | 0.0051955
1.035678 | -0.01159942 | 0.0051955
1.035561 | -0.01159179 | 0.0051955
1.035691 | -0.01159693 | 0.0051955
1.035821 | -0.01160206 | 0.0051955
1.035952 | -0.0116072 | 0.0051955
1.036082 | -0.01161233 | 0.0051955
1.035972 | -0.01163442 | 0.0051955
1.035863 | -0.01165651 | 0.0051955
1.035753 | -0.0116786 | 0.0051955
1.035644 | -0.0117007 | 0.0051955
1.035634 | -0.01170142 | 0.0051955
1.035624 | -0.01170215 | 0.0051955
1.035614 | -0.01170288 | 0.0051955
1.035605 | -0.0117036 | 0.0051955
1.035645 | -0.01167895 | 0.0051955
1.035686 | -0.01165429 | 0.0051955
1.035727 | -0.01162963 | 0.0051955
1.035768 | -0.01160496 | 0.0051955
1.036635 | -0.01165216 | 0.0051955
1.037502 | -0.0116993 | 0.0051955
1.038369 | -0.01174638 | 0.0051955
1.039237 | -0.0117934 | 0.0051955
1.041498 | -0.01228188 | 0.0051955
1.04602 | -0.01325883 | 0.005794981
1.048281 | -0.0137473 | 0.005395327
1.048714 | -0.01394146 | 0.007293683
1.04893 | -0.01403852 | 0.007393597
1.049147 | -0.01413558 | 0.007293683
1.048988 | -0.01411816 | 0.007093856
1.04883 | -0.01410072 | 0.007893164
1.048671 | -0.01408325 | 0.006494376
1.048513 | -0.01406576 | 0.006394462
1.049161 | -0.01406494 | 0.006894029
1.050458 | -0.0140633 | 0.005894895
1.051106 | -0.01406248 | 0.005794981
1.053748 | -0.01458341 | 0.005695068
1.05639 | -0.01510434 | 0.005794981
1.061674 | -0.01614617 | 0.006594289
1.06346 | -0.0167749 | 0.007593424
1.064353 | -0.01708924 | 0.007893164
1.065247 | -0.01740356 | 0.006993943
1.065161 | -0.01736351 | 0.007893164
1.065075 | -0.01732343 | 0.007793251
1.064989 | -0.01728333 | 0.007593424
1.068438 | -0.01722748 | 0.006594289
1.069617 | -0.01722205 | 0.006894029
1.073127 | -0.01812054 | 0.006094722
1.076638 | -0.01901903 | 0.006694203
1.076833 | -0.01908576 | 0.00749351
1.076898 | -0.01910773 | 0.00749351
1.07719 | -0.01934391 | 0.00749351
1.077482 | -0.01958002 | 0.007293683
1.077774 | -0.01981607 | 0.00719377
1.078066 | -0.02005206 | 0.00719377
1.076761 | -0.01977159 | 0.006594289
1.076326 | -0.01967807 | 0.006394462
1.077535 | -0.01989884 | 0.005994808
1.077937 | -0.01997243 | 0.005894895
1.078194 | -0.01986114 | 0.005894895
1.078451 | -0.01974985 | 0.005794981
1.078708 | -0.01963855 | 0.005794981
1.078964 | -0.01952725 | 0.005794981
1.078862 | -0.01955982 | 0.005794981
1.078759 | -0.01959238 | 0.005794981
1.078554 | -0.01965749 | 0.005695068
1.078337 | -0.01973305 | 0.005695068
1.07812 | -0.0198086 | 0.005695068
1.077903 | -0.01988415 | 0.005695068
1.077686 | -0.01995969 | 0.005695068
1.077738 | -0.01994561 | 0.005695068
1.077789 | -0.01993154 | 0.005695068
1.077891 | -0.01990338 | 0.005595154
1.077945 | -0.01990831 | 0.005595154
1.077999 | -0.01991323 | 0.005595154
1.078054 | -0.01991815 | 0.005595154
1.078108 | -0.01992308 | 0.005595154
1.078126 | -0.01991495 | 0.005595154
1.078144 | -0.01990681 | 0.005595154
1.078162 | -0.01989868 | 0.005595154
1.07818 | -0.01989055 | 0.005595154
1.078181 | -0.01989365 | 0.005595154
1.078182 | -0.01989676 | 0.005595154
1.078183 | -0.01989986 | 0.005595154
1.078183 | -0.01990296 | 0.005595154
1.077773 | -0.01991277 | 0.005595154
1.077363 | -0.01992257 | 0.005595154
1.076952 | -0.01993237 | 0.005595154
1.076542 | -0.01994216 | 0.005595154
1.076522 | -0.01994614 | 0.005595154
1.076502 | -0.01995011 | 0.005595154
1.076482 | -0.01995408 | 0.005595154
1.076462 | -0.01995805 | 0.005595154
1.076456 | -0.01994593 | 0.005595154
1.076451 | -0.0199338 | 0.005595154
1.076446 | -0.01992167 | 0.005595154
1.07644 | -0.01990953 | 0.005595154
1.076481 | -0.01990308 | 0.005595154
1.076521 | -0.01989663 | 0.005595154
1.076562 | -0.01989017 | 0.005595154
1.076602 | -0.01988372 | 0.005595154
1.076626 | -0.01988515 | 0.005595154
1.07665 | -0.01988659 | 0.005595154
1.076674 | -0.01988802 | 0.005595154
1.076698 | -0.01988946 | 0.005595154
1.0767 | -0.01989244 | 0.005595154
1.076702 | -0.01989542 | 0.005495241
1.076704 | -0.0198984 | 0.005495241
1.076706 | -0.01990138 | 0.005495241
1.077443 | -0.01968702 | 0.005495241
1.07818 | -0.01947256 | 0.005495241
1.078917 | -0.01925797 | 0.005495241
1.079654 | -0.01904327 | 0.005495241
1.08183 | -0.01939841 | 0.005495241
1.084006 | -0.01975356 | 0.005495241
1.086183 | -0.0201087 | 0.005495241
1.088359 | -0.02046384 | 0.005495241
1.087948 | -0.02054112 | 0.005495241
1.087538 | -0.02061836 | 0.006894029
1.086717 | -0.02077275 | 0.007993078
1.086495 | -0.02080013 | 0.007993078
1.086272 | -0.0208275 | 0.007893164
1.085827 | -0.02088222 | 0.00749351
1.088261 | -0.02112288 | 0.007893164
1.090695 | -0.02136351 | 0.007793251
1.095564 | -0.02184464 | 0.006894029
1.096341 | -0.0222666 | 0.007793251
1.097118 | -0.02268854 | 0.007293683
1.09861 | -0.0236807 | 0.008192905
1.098548 | -0.023829 | 0.008192905
1.098487 | -0.02397728 | 0.008792385
1.098425 | -0.02412557 | 0.007793251
1.098895 | -0.02413618 | 0.007893164
1.099365 | -0.02414678 | 0.007893164
1.099835 | -0.02415738 | 0.007793251
1.10284 | -0.0248262 | 0.006594289
1.105374 | -0.02548441 | 0.006494376
1.107909 | -0.02614263 | 0.006494376
1.110445 | -0.02680084 | 0.006794116
1.112144 | -0.02714817 | 0.007693337
1.112994 | -0.0273218 | 0.008092991
1.113844 | -0.02749542 | 0.008292818
1.113988 | -0.02754831 | 0.008392732
1.114132 | -0.0276012 | 0.008392732
1.11442 | -0.02770696 | 0.007793251
1.113895 | -0.02781201 | 0.006894029
1.113633 | -0.02786453 | 0.006494376
1.11337 | -0.02791704 | 0.006394462
1.113393 | -0.02790858 | 0.006394462
1.113415 | -0.02790012 | 0.006394462
1.113437 | -0.02789166 | 0.006394462
1.11346 | -0.02788319 | 0.006394462
1.113483 | -0.02791404 | 0.006394462
1.113506 | -0.02794488 | 0.006394462
1.113528 | -0.02797573 | 0.006394462
1.113551 | -0.02800658 | 0.006394462
1.113671 | -0.0279413 | 0.006394462
1.113792 | -0.02787601 | 0.006294549
1.113912 | -0.02781073 | 0.006294549
1.114032 | -0.02774544 | 0.006294549
1.113741 | -0.02774446 | 0.006294549
1.11345 | -0.02774348 | 0.006294549
1.113159 | -0.0277425 | 0.006294549
1.112868 | -0.02774152 | 0.006294549
1.112894 | -0.02771558 | 0.006294549
1.11292 | -0.02768965 | 0.006294549
1.112946 | -0.02766371 | 0.006294549
1.112972 | -0.02763778 | 0.006294549
1.113026 | -0.02764098 | 0.006294549
1.113081 | -0.02764419 | 0.006294549
1.113135 | -0.0276474 | 0.006294549
1.113189 | -0.02765061 | 0.006294549
1.113164 | -0.02763553 | 0.006194635
1.113152 | -0.02762799 | 0.006194635
1.113139 | -0.02762045 | 0.006194635
1.113192 | -0.02767247 | 0.006194635
1.113244 | -0.02772448 | 0.006194635
1.113297 | -0.02777647 | 0.006194635
1.11335 | -0.02782845 | 0.006194635
1.113463 | -0.02785731 | 0.006194635
1.113576 | -0.02788614 | 0.006194635
1.113689 | -0.02791496 | 0.006194635
1.113802 | -0.02794376 | 0.006194635
1.114127 | -0.02792112 | 0.006194635
1.114453 | -0.02789847 | 0.006194635
1.114778 | -0.02787582 | 0.006194635
1.115103 | -0.02785317 | 0.006194635
1.115107 | -0.02786169 | 0.006194635
1.115112 | -0.02787022 | 0.006194635
1.115117 | -0.02787874 | 0.006194635
1.115122 | -0.02788727 | 0.006194635
1.11513 | -0.02788742 | 0.006194635
1.115138 | -0.02788757 | 0.006194635
1.115147 | -0.02788772 | 0.006194635
1.115155 | -0.02788787 | 0.006194635
1.115098 | -0.02789028 | 0.006194635
1.11504 | -0.02789269 | 0.006194635
1.114983 | -0.0278951 | 0.006194635
1.114926 | -0.02789751 | 0.006194635
1.114912 | -0.02790332 | 0.006194635
1.114899 | -0.02790912 | 0.006194635
1.114886 | -0.02791493 | 0.006194635
1.114872 | -0.02792074 | 0.006194635
1.115199 | -0.02789514 | 0.006194635
1.115525 | -0.02786955 | 0.006194635
1.115852 | -0.02784396 | 0.006194635
1.116179 | -0.02781836 | 0.006194635
1.118685 | -0.02828602 | 0.006194635
1.121193 | -0.0287535 | 0.006194635
1.1237 | -0.02922082 | 0.006194635
1.126207 | -0.02968797 | 0.006194635
1.125395 | -0.03041069 | 0.008192905
1.124964 | -0.03040982 | 0.008692472
1.124534 | -0.03040893 | 0.007893164
1.124104 | -0.03040804 | 0.007793251
1.125918 | -0.03068234 | 0.006993943
1.130408 | -0.0312327 | 0.006794116
1.132653 | -0.03150786 | 0.007793251
1.133122 | -0.03176932 | 0.007793251
1.133592 | -0.03203075 | 0.007793251
1.134531 | -0.03255346 | 0.008492645
1.134804 | -0.03254493 | 0.008492645
1.135076 | -0.03253638 | 0.008292818
1.135349 | -0.03252781 | 0.008692472
1.135623 | -0.03251923 | 0.007693337
1.139202 | -0.03309038 | 0.007093856
1.142782 | -0.03366148 | 0.006794116
1.144405 | -0.03424066 | 0.006794116
1.146028 | -0.03481979 | 0.006894029
1.149274 | -0.03597788 | 0.007893164
1.149179 | -0.03592302 | 0.008392732
1.149084 | -0.03586809 | 0.008592558
1.148989 | -0.0358131 | 0.008592558
1.148894 | -0.03575805 | 0.008392732
1.149172 | -0.03593279 | 0.008392732
1.14945 | -0.03610752 | 0.007893164
1.150007 | -0.03645699 | 0.007893164
1.149092 | -0.03652994 | 0.007393597
1.148178 | -0.03660289 | 0.007393597
1.147263 | -0.03667581 | 0.007893164
1.146349 | -0.03674873 | 0.007293683
1.146469 | -0.03681663 | 0.007093856
1.146589 | -0.03688453 | 0.007093856
1.14671 | -0.03695243 | 0.006993943
1.14683 | -0.03702033 | 0.006993943
1.146826 | -0.03700454 | 0.006894029
1.146824 | -0.03699664 | 0.006794116
1.146821 | -0.03698873 | 0.006794116
1.146576 | -0.03698683 | 0.006794116
1.146331 | -0.03698492 | 0.006794116
1.146086 | -0.03698301 | 0.006794116
1.14584 | -0.0369811 | 0.006794116
1.145642 | -0.03699053 | 0.006794116
1.145444 | -0.03699996 | 0.006794116
1.145246 | -0.03700938 | 0.006694203
1.145047 | -0.03701881 | 0.006694203
1.145056 | -0.03702015 | 0.006694203
1.145064 | -0.03702149 | 0.006694203
1.145072 | -0.03702282 | 0.006694203
1.14508 | -0.03702415 | 0.006694203
1.145068 | -0.03702564 | 0.006694203
1.145056 | -0.03702713 | 0.006694203
1.145044 | -0.03702862 | 0.006694203
1.145032 | -0.03703011 | 0.006694203
1.145031 | -0.03701813 | 0.006694203
1.145031 | -0.03700615 | 0.006694203
1.14503 | -0.03699417 | 0.006694203
1.14503 | -0.03698219 | 0.006694203
1.145006 | -0.03699139 | 0.006694203
1.144983 | -0.03700059 | 0.006694203
1.14496 | -0.03700978 | 0.006694203
1.144937 | -0.03701896 | 0.006694203
1.145027 | -0.03701717 | 0.006694203
1.145116 | -0.03701537 | 0.006694203
1.145205 | -0.03701357 | 0.006694203
1.145295 | -0.03701178 | 0.006694203
1.145282 | -0.03710076 | 0.006694203
1.14527 | -0.03718974 | 0.006694203
1.145257 | -0.03727872 | 0.006694203
1.145244 | -0.0373677 | 0.006694203
1.145198 | -0.03728216 | 0.006694203
1.145151 | -0.03719661 | 0.006694203
1.145104 | -0.03711106 | 0.006694203
1.145058 | -0.03702551 | 0.006694203
1.145284 | -0.03702012 | 0.006694203
1.14551 | -0.03701473 | 0.006694203
1.145736 | -0.03700934 | 0.006694203
1.145962 | -0.03700395 | 0.006694203
1.147307 | -0.03699153 | 0.006694203
1.148652 | -0.03697904 | 0.006694203
1.149997 | -0.0369665 | 0.006694203
1.151342 | -0.03695389 | 0.006694203
1.152541 | -0.0373468 | 0.006694203
1.15374 | -0.03773959 | 0.006694203
1.154939 | -0.03813228 | 0.006694203
1.156312 | -0.03858493 | 0.007293683
1.156485 | -0.038645 | 0.008892299
1.156832 | -0.03876511 | 0.009192039
1.156429 | -0.03879058 | 0.009192039
1.156026 | -0.03881604 | 0.008992212
1.155623 | -0.03884149 | 0.008792385
1.15522 | -0.03886695 | 0.008892299
1.158275 | -0.03937259 | 0.007893164
1.161329 | -0.03987823 | 0.007793251
1.164383 | -0.04038386 | 0.007393597
1.167437 | -0.04088949 | 0.007393597
1.171642 | -0.0418951 | 0.008592558
1.173043 | -0.04223017 | 0.008992212
1.172754 | -0.04235785 | 0.008692472
1.172659 | -0.04240037 | 0.008492645
1.173579 | -0.04236985 | 0.008892299
1.174499 | -0.04233933 | 0.008292818
1.17634 | -0.04227829 | 0.008692472
1.178457 | -0.04249231 | 0.007993078
1.180575 | -0.04270632 | 0.007993078
1.184811 | -0.04313431 | 0.008592558
1.184253 | -0.04339482 | 0.009092126
1.183694 | -0.04365533 | 0.009391866
1.183136 | -0.04391584 | 0.009591693
1.182578 | -0.04417635 | 0.009591693
1.182382 | -0.04403351 | 0.00949178
1.182186 | -0.04389067 | 0.009291953
1.181794 | -0.04360495 | 0.008792385
1.182127 | -0.04354268 | 0.008792385
1.182461 | -0.04348042 | 0.008892299
1.182794 | -0.04341816 | 0.008792385
1.183128 | -0.0433559 | 0.008792385
1.183086 | -0.0433842 | 0.007793251
1.183044 | -0.0434125 | 0.007793251
1.183002 | -0.0434408 | 0.007693337
1.18296 | -0.04346911 | 0.007693337
1.182956 | -0.04351703 | 0.007593424
1.182952 | -0.04356495 | 0.007593424
1.182948 | -0.04361287 | 0.007593424
1.182944 | -0.04366079 | 0.007593424
1.182768 | -0.0436566 | 0.007593424
1.182592 | -0.04365242 | 0.007593424
1.182415 | -0.04364823 | 0.007593424
1.182239 | -0.04364405 | 0.007593424
1.182239 | -0.04365167 | 0.00749351
1.182238 | -0.0436593 | 0.00749351
1.182237 | -0.04366693 | 0.00749351
1.182237 | -0.04367456 | 0.00749351
1.18226 | -0.04367388 | 0.00749351
1.182284 | -0.0436732 | 0.00749351
1.182308 | -0.04367253 | 0.00749351
1.182331 | -0.04367185 | 0.00749351
1.18223 | -0.04370648 | 0.00749351
1.182129 | -0.04374111 | 0.00749351
1.182028 | -0.04377575 | 0.00749351
1.181927 | -0.04381038 | 0.00749351
1.181941 | -0.04378486 | 0.00749351
1.181954 | -0.04375934 | 0.00749351
1.181967 | -0.04373382 | 0.00749351
1.181981 | -0.0437083 | 0.00749351
1.181988 | -0.04370751 | 0.00749351
1.181995 | -0.04370671 | 0.00749351
1.182003 | -0.04370591 | 0.00749351
1.18201 | -0.04370512 | 0.00749351
1.182027 | -0.04370149 | 0.00749351
1.182043 | -0.04369786 | 0.00749351
1.18206 | -0.04369423 | 0.00749351
1.182077 | -0.0436906 | 0.00749351
1.182059 | -0.04369092 | 0.00749351
1.18204 | -0.04369125 | 0.00749351
1.182022 | -0.04369158 | 0.00749351
1.182004 | -0.04369191 | 0.00749351
1.182011 | -0.04368435 | 0.00749351
1.182017 | -0.04367679 | 0.00749351
1.182023 | -0.04366924 | 0.00749351
1.182029 | -0.04366168 | 0.00749351
1.182037 | -0.04366765 | 0.00749351
1.182045 | -0.04367361 | 0.00749351
1.182053 | -0.04367958 | 0.00749351
1.182061 | -0.04368554 | 0.00749351
1.182509 | -0.04372792 | 0.00749351
1.182957 | -0.04377028 | 0.00749351
1.183405 | -0.04381264 | 0.00749351
1.183853 | -0.04385498 | 0.00749351
1.185403 | -0.04407988 | 0.00749351
1.186953 | -0.04430476 | 0.00749351
1.188504 | -0.04452961 | 0.00749351
1.190054 | -0.04475443 | 0.00749351
1.191246 | -0.04522232 | 0.00749351
1.192438 | -0.0456902 | 0.007593424
1.193631 | -0.04615806 | 0.008792385
1.194823 | -0.04662591 | 0.008492645
1.195101 | -0.04664571 | 0.009891434
1.19538 | -0.04666551 | 0.00949178
1.195658 | -0.04668531 | 0.00949178
1.195937 | -0.0467051 | 0.00949178
1.195746 | -0.04670784 | 0.009891434
1.195556 | -0.04671058 | 0.009291953
1.195365 | -0.04671331 | 0.009291953
1.195174 | -0.04671605 | 0.008892299
1.197263 | -0.04709961 | 0.008892299
1.198308 | -0.04729136 | 0.008392732
1.199352 | -0.04748309 | 0.008892299
1.201332 | -0.04806157 | 0.008792385
1.202322 | -0.04835081 | 0.00979152
1.203312 | -0.04864004 | 0.00949178
1.203375 | -0.04857448 | 0.01019117
1.203406 | -0.04854169 | 0.01019117
1.201707 | -0.04926441 | 0.008992212
1.20113 | -0.04951625 | 0.008792385
1.200895 | -0.04953463 | 0.008792385
1.200661 | -0.04955301 | 0.008892299
1.200426 | -0.04957139 | 0.008292818
1.200544 | -0.04961169 | 0.007993078
1.200897 | -0.04963362 | 0.007993078
1.201249 | -0.04965554 | 0.007993078
1.201601 | -0.04967747 | 0.008692472
1.201634 | -0.0496458 | 0.008292818
1.201667 | -0.04961411 | 0.008492645
1.2017 | -0.04958242 | 0.008492645
1.201733 | -0.04955071 | 0.008492645
1.203612 | -0.0499037 | 0.008292818
1.205492 | -0.05025655 | 0.008292818
1.207371 | -0.05060927 | 0.008892299
1.20925 | -0.05096184 | 0.008892299
1.210913 | -0.05161672 | 0.008792385
1.212576 | -0.05227159 | 0.00979152
1.214239 | -0.05292644 | 0.00979152
1.215902 | -0.05358128 | 0.009891434
1.216081 | -0.05359803 | 0.01029109
1.21626 | -0.05361476 | 0.01019117
1.216618 | -0.0536482 | 0.009991347
1.217579 | -0.0536379 | 0.009891434
1.2179 | -0.0536344 | 0.009291953
1.218111 | -0.05371378 | 0.009291953
1.218534 | -0.05387254 | 0.008992212
1.218745 | -0.05395192 | 0.008892299
1.218745 | -0.05394467 | 0.008292818
1.218745 | -0.05393742 | 0.008592558
1.218745 | -0.05393017 | 0.008592558
1.218745 | -0.05392292 | 0.008592558
1.218708 | -0.0539238 | 0.008592558
1.218672 | -0.05392467 | 0.008592558
1.218598 | -0.05392643 | 0.008592558
1.218629 | -0.05392348 | 0.008492645
1.21866 | -0.05392052 | 0.008492645
1.21869 | -0.05391757 | 0.008492645
1.218721 | -0.05391461 | 0.008492645
1.218724 | -0.05385445 | 0.008492645
1.218727 | -0.05379429 | 0.008492645
1.21873 | -0.05373413 | 0.008392732
1.218732 | -0.05367397 | 0.008392732
1.218709 | -0.05367587 | 0.008392732
1.218685 | -0.05367777 | 0.008392732
1.218661 | -0.05367967 | 0.008392732
1.218638 | -0.05368157 | 0.008292818
1.218493 | -0.05358651 | 0.008292818
1.218348 | -0.05349145 | 0.008292818
1.218204 | -0.05339638 | 0.008292818
1.218059 | -0.05330132 | 0.008292818
1.21806 | -0.05339639 | 0.008292818
1.21806 | -0.05349145 | 0.008292818
1.218061 | -0.05358651 | 0.008292818
1.218062 | -0.05368158 | 0.008292818
1.218132 | -0.05370402 | 0.008292818
1.218203 | -0.05372647 | 0.008292818
1.218274 | -0.05374891 | 0.008192905
1.218345 | -0.05377135 | 0.008192905
1.218325 | -0.05376625 | 0.008192905
1.218305 | -0.05376115 | 0.008192905
1.218285 | -0.05375605 | 0.008192905
1.218265 | -0.05375095 | 0.008192905
1.218248 | -0.05376048 | 0.008192905
1.218232 | -0.05377001 | 0.008192905
1.218216 | -0.05377954 | 0.008192905
1.2182 | -0.05378907 | 0.008192905
1.218213 | -0.05376776 | 0.008192905
1.218227 | -0.05374646 | 0.008192905
1.21824 | -0.05372515 | 0.008192905
1.218253 | -0.05370385 | 0.008192905
1.218277 | -0.05370525 | 0.008192905
1.2183 | -0.05370665 | 0.008192905
1.218323 | -0.05370805 | 0.008192905
1.218347 | -0.05370945 | 0.008192905
1.218322 | -0.0537164 | 0.008192905
1.218298 | -0.05372335 | 0.008192905
1.218273 | -0.0537303 | 0.008192905
1.218248 | -0.05373725 | 0.008192905
1.220264 | -0.05396346 | 0.008192905
1.222281 | -0.05418966 | 0.008192905
1.224297 | -0.05441585 | 0.008192905
1.226314 | -0.05464204 | 0.008192905
1.226666 | -0.05481756 | 0.008192905
1.227018 | -0.05499308 | 0.008892299
1.227369 | -0.05516859 | 0.008892299
1.227721 | -0.05534408 | 0.009891434
1.227668 | -0.05541998 | 0.009891434
1.227562 | -0.05557161 | 0.00979152
1.227509 | -0.05564733 | 0.00979152
1.227557 | -0.05568194 | 0.009291953
1.227604 | -0.05571655 | 0.009291953
1.227652 | -0.05575116 | 0.008892299
1.227699 | -0.05578576 | 0.008792385
1.230673 | -0.05648881 | 0.008592558
1.233647 | -0.05719156 | 0.008592558
1.236621 | -0.05789403 | 0.008592558
1.239595 | -0.0585962 | 0.008792385
1.239691 | -0.05871275 | 0.00979152
1.239787 | -0.0588293 | 0.00979152
1.239883 | -0.05894585 | 0.01079065
1.239979 | -0.05906239 | 0.01079065
1.240427 | -0.05901427 | 0.01079065
1.240875 | -0.05896611 | 0.00979152
1.241323 | -0.05891791 | 0.009891434
1.241771 | -0.05886968 | 0.009291953
1.243582 | -0.05894846 | 0.009291953
1.245393 | -0.05902722 | 0.008892299
1.247205 | -0.05910598 | 0.008792385
1.249017 | -0.05918472 | 0.008792385
1.250477 | -0.05962798 | 0.008892299
1.251937 | -0.06007109 | 0.008892299
1.253397 | -0.06051405 | 0.009891434
1.254857 | -0.06095686 | 0.009891434
1.254822 | -0.0610354 | 0.01089057
1.254787 | -0.06111395 | 0.01059083
1.254752 | -0.06119249 | 0.01059083
1.254717 | -0.06127102 | 0.01029109
1.254423 | -0.06123505 | 0.01069074
1.253598 | -0.06112841 | 0.009691607
1.253716 | -0.06113099 | 0.008892299
1.253775 | -0.06113227 | 0.008792385
1.253862 | -0.06114302 | 0.008792385
1.253949 | -0.06115374 | 0.008792385
1.254037 | -0.06116444 | 0.008792385
1.254124 | -0.0611751 | 0.008792385
1.254127 | -0.06118373 | 0.008792385
1.25413 | -0.06119235 | 0.008792385
1.254132 | -0.06120098 | 0.008792385
1.254135 | -0.0612096 | 0.008792385
1.253679 | -0.06112121 | 0.008792385
1.253222 | -0.06103282 | 0.008792385
1.252766 | -0.06094441 | 0.008792385
1.25231 | -0.06085599 | 0.008792385
1.252305 | -0.06085123 | 0.008792385
1.252301 | -0.06084648 | 0.008792385
1.252297 | -0.06084172 | 0.008792385
1.252292 | -0.06083696 | 0.008792385
1.252443 | -0.06085035 | 0.008792385
1.252594 | -0.06086374 | 0.008792385
1.252745 | -0.06087711 | 0.008792385
1.252896 | -0.06089048 | 0.008792385
1.25277 | -0.06092173 | 0.008792385
1.252644 | -0.06095298 | 0.008792385
1.252517 | -0.06098422 | 0.008792385
1.252391 | -0.06101545 | 0.008692472
1.252606 | -0.06103338 | 0.008692472
1.252821 | -0.06105131 | 0.008692472
1.253035 | -0.06106925 | 0.008692472
1.25325 | -0.06108717 | 0.008692472
1.253432 | -0.06108841 | 0.008692472
1.253615 | -0.06108965 | 0.008692472
1.253798 | -0.06109089 | 0.008692472
1.25398 | -0.06109212 | 0.008692472
1.253996 | -0.06109495 | 0.008692472
1.254012 | -0.06109778 | 0.008692472
1.254028 | -0.06110061 | 0.008692472
1.254044 | -0.06110344 | 0.008692472
1.254104 | -0.06109544 | 0.008692472
1.254163 | -0.06108743 | 0.008692472
1.254223 | -0.06107942 | 0.008692472
1.254283 | -0.06107141 | 0.008692472
1.25428 | -0.06107969 | 0.008692472
1.254277 | -0.06108797 | 0.008692472
1.254275 | -0.06109624 | 0.008692472
1.254272 | -0.06110452 | 0.008692472
1.254257 | -0.06110028 | 0.008692472
1.254242 | -0.06109605 | 0.008692472
1.254227 | -0.06109182 | 0.008692472
1.254212 | -0.06108759 | 0.008692472
1.254194 | -0.06108746 | 0.008692472
1.254177 | -0.06108733 | 0.008692472
1.254159 | -0.0610872 | 0.008692472
1.254142 | -0.06108707 | 0.008692472
1.254097 | -0.06107215 | 0.008692472
1.254051 | -0.06105722 | 0.008692472
1.254005 | -0.0610423 | 0.008692472
1.25396 | -0.06102738 | 0.008692472
1.253883 | -0.061019 | 0.008692472
1.253806 | -0.06101061 | 0.008492645
1.253728 | -0.06100221 | 0.008492645
1.253651 | -0.06099379 | 0.008892299
1.258777 | -0.06224569 | 0.008292818
1.274156 | -0.06600061 | 0.008792385
1.281242 | -0.06818144 | 0.009891434
1.284785 | -0.06927178 | 0.01089057
1.288328 | -0.07036205 | 0.01059083
1.288835 | -0.07053422 | 0.01059083
1.289343 | -0.07070634 | 0.01079065
1.289851 | -0.07087841 | 0.01089057
1.290358 | -0.07105042 | 0.01089057
1.290229 | -0.07099598 | 0.01089057
1.290101 | -0.07094154 | 0.01029109
1.289972 | -0.0708871 | 0.01029109
1.289844 | -0.07083266 | 0.009891434
1.290039 | -0.07089735 | 0.009891434
1.290235 | -0.07096202 | 0.009891434
1.290432 | -0.07102667 | 0.009291953
1.292107 | -0.07110861 | 0.009391866
1.293586 | -0.0711259 | 0.009391866
1.295064 | -0.07114318 | 0.009391866
1.296543 | -0.07116046 | 0.009291953
1.300381 | -0.07212829 | 0.009891434
1.304219 | -0.07309609 | 0.009891434
1.308057 | -0.07406388 | 0.009891434
1.311895 | -0.07503165 | 0.01089057
1.315148 | -0.07618596 | 0.01178979
1.316775 | -0.07676305 | 0.01178979
1.318401 | -0.07734009 | 0.01178979
1.318538 | -0.07736449 | 0.01168988
1.318675 | -0.07738875 | 0.01168988
1.318813 | -0.07741287 | 0.01168988
1.31895 | -0.07743684 | 0.01149005
1.318672 | -0.07740332 | 0.01149005
1.318394 | -0.0773698 | 0.0118897
1.318116 | -0.07733628 | 0.01089057
1.317838 | -0.07730276 | 0.01089057
1.317602 | -0.07724519 | 0.01029109
1.317367 | -0.07718761 | 0.01019117
1.317132 | -0.07713002 | 0.01019117
1.316896 | -0.07707242 | 0.01019117
1.317041 | -0.07720005 | 0.01029109
1.317186 | -0.07732769 | 0.01029109
1.31733 | -0.07745532 | 0.010391
1.317438 | -0.07758737 | 0.01029109
1.317401 | -0.07759179 | 0.01029109
1.317364 | -0.07759621 | 0.01029109
1.317327 | -0.07760064 | 0.01029109
1.316909 | -0.07746592 | 0.01029109
1.316491 | -0.07733121 | 0.01029109
1.316073 | -0.07719649 | 0.01029109
1.315655 | -0.07706178 | 0.01029109
1.315551 | -0.07703325 | 0.01029109
1.315447 | -0.07700471 | 0.01029109
1.315343 | -0.07697616 | 0.01029109
1.315239 | -0.0769476 | 0.01029109
1.315429 | -0.07706823 | 0.01019117
1.315619 | -0.07718885 | 0.01019117
1.315809 | -0.07730947 | 0.01019117
1.315999 | -0.07743009 | 0.01019117
1.315893 | -0.07739597 | 0.01019117
1.315788 | -0.07736184 | 0.01019117
1.315682 | -0.07732768 | 0.01019117
1.315577 | -0.07729351 | 0.01019117
1.315673 | -0.07732866 | 0.01019117
1.315769 | -0.07736382 | 0.01019117
1.315865 | -0.07739898 | 0.01019117
1.315961 | -0.07743413 | 0.01019117
1.316045 | -0.07743448 | 0.01019117
1.316129 | -0.07743483 | 0.01019117
1.316213 | -0.07743519 | 0.01019117
1.316297 | -0.07743554 | 0.01009126
1.316294 | -0.07744167 | 0.01009126
1.31629 | -0.0774478 | 0.01009126
1.316287 | -0.07745393 | 0.01009126
1.316283 | -0.07746006 | 0.01009126
1.316256 | -0.07745347 | 0.01009126
1.316228 | -0.07744687 | 0.01009126
1.3162 | -0.07744028 | 0.01009126
1.316172 | -0.07743368 | 0.01009126
1.316137 | -0.0774373 | 0.01009126
1.316102 | -0.07744091 | 0.01009126
1.316067 | -0.07744453 | 0.01009126
1.316032 | -0.07744814 | 0.01009126
1.315936 | -0.07744561 | 0.01009126
1.315841 | -0.07744308 | 0.01009126
1.315745 | -0.07744054 | 0.01009126
1.315649 | -0.07743801 | 0.01009126
1.315433 | -0.07743231 | 0.01009126
1.315216 | -0.07742662 | 0.01009126
1.315 | -0.07742092 | 0.01009126
1.314784 | -0.07741522 | 0.01009126
1.314683 | -0.07739728 | 0.01009126
1.314582 | -0.07737935 | 0.01009126
1.314481 | -0.07736141 | 0.01009126
1.31438 | -0.07734347 | 0.01009126
1.314447 | -0.07733861 | 0.01009126
1.314514 | -0.07733375 | 0.01009126
1.314581 | -0.07732889 | 0.01009126
1.314648 | -0.07732403 | 0.01009126
1.31462 | -0.07732228 | 0.01009126
1.314592 | -0.07732053 | 0.01009126
1.314564 | -0.07731878 | 0.01009126
1.314536 | -0.07731703 | 0.01009126
1.31439 | -0.07729674 | 0.01009126
1.314245 | -0.07727645 | 0.01009126
1.3141 | -0.07725615 | 0.01009126
1.313955 | -0.07723585 | 0.01009126
1.314275 | -0.07741013 | 0.01009126
1.314595 | -0.07758441 | 0.01009126
1.314915 | -0.07775868 | 0.01009126
1.315235 | -0.07793294 | 0.01009126
1.319822 | -0.07799378 | 0.01009126
1.322116 | -0.07802418 | 0.01069074
1.328999 | -0.07919133 | 0.01129022
1.333588 | -0.08032811 | 0.0118897
1.338178 | -0.08146488 | 0.01178979
1.342767 | -0.08260166 | 0.01288884
1.346216 | -0.08354011 | 0.01288884
1.349665 | -0.08447853 | 0.01288884
1.353114 | -0.08541694 | 0.01248918
1.356564 | -0.08635532 | 0.01248918
1.357455 | -0.08652395 | 0.01248918
1.358347 | -0.0866925 | 0.01248918
1.359238 | -0.08686097 | 0.01268901
1.360116 | -0.08706489 | 0.01228936
1.360101 | -0.08710042 | 0.01288884
1.360087 | -0.08713596 | 0.0118897
1.360073 | -0.08717149 | 0.0118897
1.360105 | -0.08675211 | 0.0118897
1.360138 | -0.08633273 | 0.01089057
1.360171 | -0.08591335 | 0.01079065
1.360204 | -0.08549396 | 0.01079065
1.360192 | -0.08566589 | 0.01079065
1.360179 | -0.08583782 | 0.01069074
1.360167 | -0.08600976 | 0.01069074
1.364991 | -0.08740491 | 0.01069074
1.369829 | -0.08862812 | 0.01069074
1.374666 | -0.08985132 | 0.01069074
1.379504 | -0.09107451 | 0.01168988
1.381971 | -0.09186177 | 0.01768468
1.384439 | -0.09264899 | 0.01268901
1.389374 | -0.09422332 | 0.01308866
1.389196 | -0.09443708 | 0.01338841
1.389018 | -0.09465084 | 0.01348832
1.38884 | -0.09486459 | 0.01348832
1.388662 | -0.09507832 | 0.01388797
1.389052 | -0.09501702 | 0.01288884
1.389443 | -0.09495571 | 0.01288884
1.389833 | -0.09489441 | 0.01288884
1.390223 | -0.0948331 | 0.0118897
1.389928 | -0.09483262 | 0.0118897
1.389633 | -0.09483213 | 0.01149005
1.389338 | -0.09483164 | 0.01149005
1.389043 | -0.09483115 | 0.01149005
1.38887 | -0.09487518 | 0.01149005
1.388697 | -0.09491919 | 0.01149005
1.388524 | -0.09496318 | 0.01149005
1.388352 | -0.09500716 | 0.01149005
1.388493 | -0.09498412 | 0.01149005
1.388634 | -0.09496106 | 0.01149005
1.388775 | -0.094938 | 0.01149005
1.388916 | -0.09491492 | 0.01149005
1.389086 | -0.09491481 | 0.01149005
1.389257 | -0.0949147 | 0.01149005
1.389427 | -0.09491459 | 0.01149005
1.389598 | -0.09491448 | 0.01149005
1.38954 | -0.09492066 | 0.01149005
1.389481 | -0.09492685 | 0.01149005
1.389423 | -0.09493303 | 0.01149005
1.389365 | -0.09493922 | 0.01149005
1.389407 | -0.09493607 | 0.01149005
1.38945 | -0.09493293 | 0.01149005
1.389493 | -0.09492979 | 0.01149005
1.389536 | -0.09492664 | 0.01149005
1.389424 | -0.09490497 | 0.01149005
1.389312 | -0.09488329 | 0.01149005
1.389201 | -0.09486162 | 0.01149005
1.38909 | -0.09483995 | 0.01149005
1.389101 | -0.0948274 | 0.01149005
1.389113 | -0.09481485 | 0.01149005
1.389125 | -0.09480229 | 0.01149005
1.389137 | -0.09478974 | 0.01149005
1.389157 | -0.0947942 | 0.01149005
1.389177 | -0.09479866 | 0.01149005
1.389197 | -0.09480311 | 0.01149005
1.389216 | -0.09480756 | 0.01149005
1.389216 | -0.09476326 | 0.01149005
1.389215 | -0.09471895 | 0.01149005
1.389214 | -0.09467463 | 0.01149005
1.389214 | -0.0946303 | 0.01149005
1.389152 | -0.0946276 | 0.01149005
1.389089 | -0.0946249 | 0.01149005
1.389027 | -0.09462219 | 0.01149005
1.388965 | -0.09461949 | 0.01149005
1.388962 | -0.09461845 | 0.01149005
1.388959 | -0.09461741 | 0.01149005
1.388956 | -0.09461637 | 0.01149005
1.388953 | -0.09461533 | 0.01149005
1.388867 | -0.09462189 | 0.01149005
1.388781 | -0.09462843 | 0.01149005
1.388694 | -0.09463494 | 0.01149005
1.388608 | -0.09464143 | 0.01149005
1.388599 | -0.09463729 | 0.01149005
1.388591 | -0.09463312 | 0.01149005
1.388582 | -0.09462892 | 0.01149005
1.388574 | -0.0946247 | 0.01149005
1.388674 | -0.09461748 | 0.01149005
1.388775 | -0.09461024 | 0.01149005
1.388876 | -0.09460298 | 0.01149005
1.388976 | -0.09459571 | 0.01149005
1.388952 | -0.09459335 | 0.01149005
1.388927 | -0.09459099 | 0.01149005
1.388903 | -0.09458862 | 0.01149005
1.388878 | -0.09458625 | 0.01149005
1.388897 | -0.09458636 | 0.01149005
1.388916 | -0.09458647 | 0.01149005
1.388935 | -0.09458658 | 0.01149005
1.388954 | -0.09458668 | 0.01149005
1.388952 | -0.09458324 | 0.01149005
1.388949 | -0.09457979 | 0.01149005
1.388947 | -0.09457635 | 0.01149005
1.388945 | -0.0945729 | 0.01149005
1.388941 | -0.09457396 | 0.01149005
1.388937 | -0.09457501 | 0.01149005
1.388933 | -0.09457607 | 0.01149005
1.38893 | -0.09457713 | 0.01149005
1.389466 | -0.09479788 | 0.01149005
1.390002 | -0.09501862 | 0.01149005
1.390538 | -0.09523937 | 0.01149005
1.391075 | -0.0954601 | 0.01149005
1.392865 | -0.0955348 | 0.01158996
1.394656 | -0.09560946 | 0.01158996
1.396446 | -0.09568408 | 0.01099048
1.398237 | -0.09575868 | 0.01288884
1.402602 | -0.09711899 | 0.01278892
1.411333 | -0.09983921 | 0.01378806
1.415699 | -0.1011991 | 0.01298875
1.418302 | -0.101628 | 0.01478719
1.420905 | -0.1020568 | 0.01428763
1.423508 | -0.1024857 | 0.01488711
1.425814 | -0.1027292 | 0.01498702
1.425665 | -0.1026365 | 0.01498702
1.425516 | -0.1025438 | 0.01478719
1.424725 | -0.1025478 | 0.01378806
1.42433 | -0.1025497 | 0.01388797
1.423934 | -0.1025517 | 0.01288884
1.424011 | -0.1025928 | 0.01248918
1.424036 | -0.1026065 | 0.01248918
1.428716 | -0.1034206 | 0.01288884
1.433395 | -0.1042345 | 0.01228936
1.438075 | -0.1050483 | 0.01228936
1.442754 | -0.105862 | 0.01288884
1.44624 | -0.1068588 | 0.01278892
1.449726 | -0.1078556 | 0.01378806
1.453213 | -0.1088524 | 0.01388797
1.458382 | -0.1103393 | 0.01468728
1.461747 | -0.1113191 | 0.01398789
1.463431 | -0.1118089 | 0.01588624
1.463494 | -0.1120057 | 0.01578633
1.463558 | -0.1122025 | 0.0155865
1.463621 | -0.1123992 | 0.0155865
1.463685 | -0.112596 | 0.0155865
1.463933 | -0.1126428 | 0.01578633
1.46418 | -0.1126896 | 0.01478719
1.464427 | -0.1127364 | 0.01488711
1.464674 | -0.1127832 | 0.01378806
1.464797 | -0.1128761 | 0.01348832
1.465041 | -0.1130619 | 0.01338841
1.465164 | -0.1131548 | 0.01338841
1.465118 | -0.1131427 | 0.01348832
1.465073 | -0.1131305 | 0.01348832
1.465027 | -0.1131184 | 0.01348832
1.464982 | -0.1131063 | 0.01348832
1.464949 | -0.1131352 | 0.01348832
1.464916 | -0.1131642 | 0.01348832
1.464883 | -0.1131931 | 0.01348832
1.46485 | -0.1132221 | 0.01348832
1.464853 | -0.1131532 | 0.01348832
1.464855 | -0.1130843 | 0.01348832
1.464857 | -0.1130154 | 0.01348832
1.464858 | -0.1129446 | 0.01338841
1.464857 | -0.1129427 | 0.01338841
1.464856 | -0.1129408 | 0.01338841
1.464856 | -0.1129389 | 0.01338841
1.465147 | -0.1129587 | 0.01338841
1.465439 | -0.1129784 | 0.01338841
1.465731 | -0.1129982 | 0.01338841
1.466022 | -0.113018 | 0.01338841
1.465648 | -0.1130333 | 0.01338841
1.465274 | -0.1130486 | 0.01338841
1.464901 | -0.1130639 | 0.01338841
1.464527 | -0.1130792 | 0.01338841
1.464562 | -0.113085 | 0.01338841
1.464597 | -0.1130908 | 0.01338841
1.464632 | -0.1130965 | 0.01338841
1.464667 | -0.1131023 | 0.01338841
1.464637 | -0.1131392 | 0.01338841
1.464608 | -0.1131761 | 0.01338841
1.464579 | -0.113213 | 0.01338841
1.46455 | -0.1132499 | 0.01338841
1.4646 | -0.1132084 | 0.01338841
1.46465 | -0.113167 | 0.01338841
1.464699 | -0.1131256 | 0.01338841
1.464749 | -0.1130842 | 0.01338841
1.464715 | -0.1131583 | 0.01338841
1.464681 | -0.1132323 | 0.01338841
1.464647 | -0.1133064 | 0.01338841
1.464613 | -0.1133804 | 0.01338841
1.464587 | -0.1133834 | 0.01338841
1.464562 | -0.1133864 | 0.01338841
1.464537 | -0.1133893 | 0.01338841
1.464511 | -0.1133923 | 0.01338841
1.464519 | -0.1133952 | 0.01338841
1.464527 | -0.113398 | 0.01338841
1.464535 | -0.1134009 | 0.01338841
1.464543 | -0.1134038 | 0.01338841
1.464492 | -0.1134206 | 0.01338841
1.464441 | -0.1134375 | 0.01338841
1.46439 | -0.1134543 | 0.01338841
1.464339 | -0.1134712 | 0.01338841
1.464403 | -0.1133385 | 0.01338841
1.464468 | -0.1132058 | 0.01338841
1.464532 | -0.1130732 | 0.01338841
1.464596 | -0.1129405 | 0.01338841
1.464587 | -0.1129372 | 0.01338841
1.464577 | -0.1129339 | 0.01338841
1.464568 | -0.1129306 | 0.01338841
1.464559 | -0.1129273 | 0.01338841
1.464548 | -0.1129386 | 0.01338841
1.464537 | -0.1129499 | 0.01338841
1.464527 | -0.1129612 | 0.01338841
1.464516 | -0.1129725 | 0.01328849
1.464527 | -0.1129769 | 0.01328849
1.464539 | -0.1129813 | 0.01328849
1.46455 | -0.1129857 | 0.01328849
1.464561 | -0.1129901 | 0.01328849
1.467033 | -0.1128061 | 0.01388797
1.467858 | -0.1127447 | 0.01288884
1.475948 | -0.1141904 | 0.01388797
1.479994 | -0.1149132 | 0.01388797
1.48404 | -0.1156361 | 0.01488711
1.487229 | -0.1166669 | 0.01988278
1.490418 | -0.1176974 | 0.01578633
1.496795 | -0.1197577 | 0.01798442
1.496335 | -0.120048 | 0.01888365
1.494987 | -0.1208265 | 0.01678546
1.495072 | -0.1205492 | 0.01488711
1.494668 | -0.1205773 | 0.01478719
1.494264 | -0.1206054 | 0.01468728
1.49386 | -0.1206335 | 0.0140878
1.493231 | -0.1205936 | 0.01478719
1.493005 | -0.1205256 | 0.01468728
1.494779 | -0.1203817 | 0.01478719
1.513474 | -0.1241028 | 0.01488711
1.519509 | -0.1253591 | 0.01478719
1.521875 | -0.1262521 | 0.01548659
1.526609 | -0.1280381 | 0.01788451
1.530048 | -0.1293815 | 0.01888365
1.532192 | -0.1302825 | 0.01888365
1.533264 | -0.1307329 | 0.01988278
1.533556 | -0.1307646 | 0.01878373
1.533848 | -0.1307963 | 0.01838408
1.534139 | -0.1308279 | 0.01878373
1.534431 | -0.1308595 | 0.01728503
1.533852 | -0.1308598 | 0.01658564
1.533562 | -0.13086 | 0.01678546
1.533273 | -0.1308601 | 0.01678546
1.533095 | -0.1307206 | 0.01608607
1.533005 | -0.1306508 | 0.01608607
1.532916 | -0.1305811 | 0.01608607
1.533066 | -0.1304823 | 0.01608607
1.533215 | -0.1303835 | 0.01608607
1.533365 | -0.1302847 | 0.01608607
1.533514 | -0.1301859 | 0.01608607
1.533386 | -0.1301859 | 0.01608607
1.533258 | -0.1301859 | 0.01608607
1.53313 | -0.1301859 | 0.01608607
1.533002 | -0.1301859 | 0.01608607
1.533287 | -0.130171 | 0.01608607
1.533572 | -0.1301561 | 0.01608607
1.533857 | -0.1301413 | 0.01608607
1.534142 | -0.1301264 | 0.01608607
1.534594 | -0.1301914 | 0.01608607
1.535046 | -0.1302563 | 0.01608607
1.535499 | -0.1303213 | 0.01608607
1.535951 | -0.1303863 | 0.01608607
1.535512 | -0.1303214 | 0.01608607
1.535073 | -0.1302566 | 0.01608607
1.534634 | -0.1301917 | 0.01608607
1.534195 | -0.1301268 | 0.01608607
1.533942 | -0.1302412 | 0.01608607
1.533689 | -0.1303556 | 0.01608607
1.533436 | -0.13047 | 0.01608607
1.533182 | -0.1305844 | 0.01608607
1.532899 | -0.1305921 | 0.01608607
1.532616 | -0.1305998 | 0.01608607
1.532332 | -0.1306076 | 0.01608607
1.532049 | -0.1306153 | 0.01608607
1.532253 | -0.1306131 | 0.01608607
1.532457 | -0.1306109 | 0.01608607
1.532661 | -0.1306087 | 0.01608607
1.532865 | -0.1306065 | 0.01608607
1.532805 | -0.1305571 | 0.01608607
1.532745 | -0.1305076 | 0.01608607
1.532686 | -0.1304582 | 0.01608607
1.532626 | -0.1304088 | 0.01608607
1.53265 | -0.1304 | 0.01608607
1.532674 | -0.1303913 | 0.01608607
1.532698 | -0.1303826 | 0.01608607
1.532722 | -0.1303739 | 0.01608607
1.532712 | -0.1303807 | 0.01608607
1.532702 | -0.1303875 | 0.01608607
1.532692 | -0.1303943 | 0.01608607
1.532683 | -0.1304011 | 0.01608607
1.53269 | -0.1303929 | 0.01608607
1.532698 | -0.1303846 | 0.01608607
1.532706 | -0.1303764 | 0.01608607
1.532714 | -0.1303681 | 0.01608607
1.532711 | -0.130375 | 0.01608607
1.532708 | -0.1303819 | 0.01608607
1.532706 | -0.1303888 | 0.01608607
1.532703 | -0.1303957 | 0.01608607
1.532725 | -0.1303922 | 0.01608607
1.532747 | -0.1303888 | 0.01608607
1.532769 | -0.1303853 | 0.01608607
1.532791 | -0.1303819 | 0.01668555
1.53288 | -0.1303701 | 0.01568641
1.532969 | -0.1303583 | 0.01508693
1.549812 | -0.1336366 | 0.01788451
1.557256 | -0.1353263 | 0.0192833
1.559017 | -0.1356236 | 0.01978287
1.564301 | -0.1365141 | 0.02018252
1.564233 | -0.1368287 | 0.02028243
1.564097 | -0.1374578 | 0.01978287
1.56403 | -0.1377723 | 0.01958304
1.563564 | -0.1376977 | 0.01988278
1.562632 | -0.1375487 | 0.01988278
1.562166 | -0.1374741 | 0.01848399
1.562269 | -0.1375103 | 0.01888365
1.562372 | -0.1375465 | 0.01818425
1.563026 | -0.1375868 | 0.01798442
1.563474 | -0.1375547 | 0.01798442
1.563922 | -0.1375226 | 0.01798442
1.56437 | -0.1374904 | 0.01818425
1.567895 | -0.1381038 | 0.01818425
1.574943 | -0.1393303 | 0.01888365
1.578467 | -0.1399432 | 0.01888365
1.583522 | -0.1411414 | 0.01988278
1.593633 | -0.1435371 | 0.02088192
1.598772 | -0.1449259 | 0.02178114
1.598856 | -0.1451173 | 0.02178114
1.59894 | -0.1453087 | 0.02178114
1.599025 | -0.1455 | 0.02188105
1.599413 | -0.145522 | 0.02188105
1.600188 | -0.145566 | 0.02138148
1.600576 | -0.145588 | 0.02188105
1.600273 | -0.1456414 | 0.02088192
1.599362 | -0.1458006 | 0.01948313
1.603175 | -0.1465634 | 0.01938321
1.606988 | -0.1473262 | 0.0192833
1.610802 | -0.1480889 | 0.01978287
1.614617 | -0.1488517 | 0.01988278
1.62507 | -0.1514183 | 0.020782
1.629949 | -0.1525879 | 0.02258044
1.631345 | -0.1529021 | 0.02268036
1.631131 | -0.152907 | 0.02268036
1.630918 | -0.1529118 | 0.02268036
1.630491 | -0.152921 | 0.02128157
1.629598 | -0.15287 | 0.01988278
1.629088 | -0.153132 | 0.02008261
1.628918 | -0.1532193 | 0.02008261
1.62928 | -0.1531059 | 0.02008261
1.629641 | -0.1529924 | 0.02008261
1.630003 | -0.152879 | 0.02008261
1.630365 | -0.1527655 | 0.02008261
1.630392 | -0.1528318 | 0.02008261
1.630419 | -0.152898 | 0.02008261
1.630446 | -0.1529643 | 0.02008261
1.630473 | -0.1530305 | 0.02008261
1.630848 | -0.1529634 | 0.02008261
1.631224 | -0.1528963 | 0.02008261
1.6316 | -0.1528292 | 0.02008261
1.631976 | -0.1527621 | 0.02008261
1.631666 | -0.1527553 | 0.02008261
1.631356 | -0.1527485 | 0.02008261
1.631046 | -0.1527417 | 0.02008261
1.630735 | -0.152735 | 0.02008261
1.630863 | -0.1527528 | 0.02008261
1.630991 | -0.1527706 | 0.02008261
1.631119 | -0.1527885 | 0.02008261
1.631247 | -0.1528063 | 0.02008261
1.631263 | -0.1526551 | 0.02008261
1.63128 | -0.1525039 | 0.02008261
1.631296 | -0.1523527 | 0.02008261
1.631313 | -0.1522015 | 0.02008261
1.631323 | -0.1522925 | 0.02008261
1.631334 | -0.1523835 | 0.02008261
1.631344 | -0.1524745 | 0.02008261
1.631354 | -0.1525656 | 0.02008261
1.631626 | -0.1525206 | 0.02008261
1.631898 | -0.1524756 | 0.02008261
1.63217 | -0.1524306 | 0.02008261
1.632442 | -0.1523856 | 0.02008261
1.631867 | -0.1524423 | 0.02008261
1.631292 | -0.152499 | 0.02008261
1.630717 | -0.1525556 | 0.02008261
1.630142 | -0.1526122 | 0.02008261
1.630324 | -0.1526126 | 0.02008261
1.630506 | -0.152613 | 0.02008261
1.630688 | -0.1526134 | 0.02008261
1.63087 | -0.1526138 | 0.02008261
1.630866 | -0.1526128 | 0.02008261
1.630863 | -0.1526119 | 0.02008261
1.630859 | -0.1526109 | 0.02008261
1.630855 | -0.1526099 | 0.02008261
1.630862 | -0.1526115 | 0.02008261
1.630869 | -0.1526131 | 0.02008261
1.630876 | -0.1526146 | 0.02008261
1.630882 | -0.1526162 | 0.02008261
1.630883 | -0.1526219 | 0.02008261
1.630884 | -0.1526277 | 0.02008261
1.630884 | -0.1526335 | 0.02008261
1.630885 | -0.1526393 | 0.02008261
1.630888 | -0.152642 | 0.02008261
1.630892 | -0.1526448 | 0.02008261
1.630895 | -0.1526476 | 0.02008261
1.630898 | -0.1526503 | 0.02008261
1.630905 | -0.1526588 | 0.02008261
1.630911 | -0.1526674 | 0.02008261
1.630918 | -0.1526759 | 0.02008261
1.630924 | -0.1526844 | 0.02008261
1.630928 | -0.1526904 | 0.02008261
1.630931 | -0.1526963 | 0.02008261
1.630935 | -0.1527023 | 0.02008261
1.630939 | -0.1527083 | 0.02008261
1.630961 | -0.1526891 | 0.02008261
1.630984 | -0.1526699 | 0.02008261
1.631007 | -0.1526508 | 0.02008261
1.631029 | -0.1526316 | 0.02008261
1.631025 | -0.1526369 | 0.02008261
1.631021 | -0.1526423 | 0.02008261
1.631017 | -0.1526477 | 0.02008261
1.631013 | -0.1526531 | 0.02008261
1.634411 | -0.1535198 | 0.02008261
1.637809 | -0.1543866 | 0.02008261
1.641207 | -0.1552533 | 0.02008261
1.659506 | -0.1604594 | 0.0229801
1.66005 | -0.1604671 | 0.02347967
1.660593 | -0.1604748 | 0.02377941
1.661682 | -0.1604901 | 0.02377941
1.660857 | -0.1605162 | 0.02367949
1.663572 | -0.1608797 | 0.02118166
1.664752 | -0.1609921 | 0.02118166
1.671679 | -0.1625401 | 0.02108174
1.678607 | -0.1640881 | 0.02118166
1.681394 | -0.1650534 | 0.02317993
1.686967 | -0.1669829 | 0.02937456
1.689754 | -0.1679473 | 0.02587759
1.689204 | -0.1681324 | 0.02607742
1.688654 | -0.1683175 | 0.02587759
1.688104 | -0.1685026 | 0.02527811
1.68766 | -0.1687162 | 0.02367949
1.688073 | -0.1687263 | 0.02278027
1.68838 | -0.1687078 | 0.02248053
1.688687 | -0.1686894 | 0.02248053
1.688994 | -0.168671 | 0.02258044
1.687934 | -0.1685103 | 0.02268036
1.687404 | -0.1684299 | 0.02278027
1.686874 | -0.1683495 | 0.02278027
1.687094 | -0.1683975 | 0.02278027
1.687533 | -0.1684934 | 0.02268036
1.687753 | -0.1685414 | 0.02268036
1.687795 | -0.1684915 | 0.02268036
1.687838 | -0.1684417 | 0.02268036
1.687881 | -0.1683918 | 0.02268036
1.687923 | -0.168342 | 0.02268036
1.688038 | -0.1683239 | 0.02268036
1.688152 | -0.1683058 | 0.02268036
1.688267 | -0.1682877 | 0.02268036
1.688381 | -0.1682696 | 0.02268036
1.688362 | -0.1682641 | 0.02268036
1.688342 | -0.1682585 | 0.02268036
1.688323 | -0.1682529 | 0.02268036
1.68837 | -0.1682552 | 0.02258044
1.688437 | -0.1682629 | 0.02258044
1.688503 | -0.1682707 | 0.02258044
1.68857 | -0.1682785 | 0.02258044
1.688466 | -0.1683636 | 0.02258044
1.688362 | -0.1684487 | 0.02258044
1.688257 | -0.1685338 | 0.02258044
1.688153 | -0.1686189 | 0.02258044
1.688278 | -0.1685745 | 0.02258044
1.688403 | -0.1685302 | 0.02258044
1.688529 | -0.1684858 | 0.02258044
1.688654 | -0.1684414 | 0.02258044
1.688378 | -0.1684994 | 0.02258044
1.688103 | -0.1685574 | 0.02258044
1.687827 | -0.1686154 | 0.02258044
1.687551 | -0.1686734 | 0.02258044
1.687566 | -0.1686729 | 0.02258044
1.687581 | -0.1686724 | 0.02258044
1.687596 | -0.1686718 | 0.02258044
1.687611 | -0.1686713 | 0.02258044
1.687476 | -0.168694 | 0.02258044
1.687341 | -0.1687167 | 0.02258044
1.687207 | -0.1687393 | 0.02258044
1.687072 | -0.168762 | 0.02258044
1.687087 | -0.1687137 | 0.02258044
1.687102 | -0.1686653 | 0.02258044
1.687117 | -0.1686169 | 0.02258044
1.687132 | -0.1685685 | 0.02258044
1.68773 | -0.16857 | 0.02258044
1.688329 | -0.1685716 | 0.02258044
1.688928 | -0.168573 | 0.02258044
1.689526 | -0.1685745 | 0.02258044
1.691981 | -0.1687549 | 0.02258044
1.694436 | -0.1689354 | 0.02258044
1.696891 | -0.1691158 | 0.02258044
1.699497 | -0.1693016 | 0.02547793
1.699572 | -0.1693042 | 0.02567776
1.700033 | -0.1693601 | 0.02727638
1.701191 | -0.1695201 | 0.02587759
1.704157 | -0.1701764 | 0.02547793
1.707122 | -0.1708326 | 0.02567776
1.713053 | -0.172145 | 0.02507828
1.712647 | -0.1724319 | 0.02507828
1.712444 | -0.1725751 | 0.02687672
1.712319 | -0.172713 | 0.02727638
1.712397 | -0.1727079 | 0.02707655
1.712553 | -0.1726977 | 0.02687672
1.715696 | -0.1738327 | 0.02587759
1.717269 | -0.1744002 | 0.02587759
1.719503 | -0.1752329 | 0.02527811
1.720164 | -0.175498 | 0.02587759
1.720826 | -0.1757632 | 0.02587759
1.722049 | -0.1760032 | 0.02847534
1.722609 | -0.175978 | 0.02847534
1.723169 | -0.1759528 | 0.02827551
1.723729 | -0.1759275 | 0.02777594
1.725415 | -0.1764483 | 0.02727638
1.727101 | -0.1769692 | 0.02687672
1.730472 | -0.1780108 | 0.02647707
1.732785 | -0.1785457 | 0.02647707
1.73741 | -0.1796152 | 0.02777594
1.739723 | -0.1801498 | 0.02877508
1.740541 | -0.1793099 | 0.03017387
1.740814 | -0.1790299 | 0.02927465
1.739313 | -0.1796492 | 0.02887499
1.738563 | -0.1799589 | 0.02827551
1.737813 | -0.1802686 | 0.02787586
1.737837 | -0.180132 | 0.0274762
1.737861 | -0.1799954 | 0.0274762
1.737885 | -0.1798589 | 0.02737629
1.737909 | -0.1797223 | 0.02727638
1.737854 | -0.1794221 | 0.02727638
1.738475 | -0.1785447 | 0.02687672
1.738869 | -0.1785562 | 0.02687672
1.739263 | -0.1785678 | 0.02687672
1.739058 | -0.1786107 | 0.02687672
1.738854 | -0.1786535 | 0.02687672
1.73865 | -0.1786964 | 0.02687672
1.738446 | -0.1787393 | 0.02687672
1.738491 | -0.1787491 | 0.02677681
1.738536 | -0.1787589 | 0.02677681
1.738582 | -0.1787688 | 0.02677681
1.738627 | -0.1787786 | 0.02677681
1.737842 | -0.1787642 | 0.02677681
1.737057 | -0.1787497 | 0.02677681
1.736272 | -0.1787353 | 0.02677681
1.735487 | -0.1787209 | 0.02677681
1.73555 | -0.1787318 | 0.02677681
1.735613 | -0.1787427 | 0.02677681
1.735676 | -0.1787536 | 0.02677681
1.735739 | -0.1787644 | 0.02677681
1.735746 | -0.1787617 | 0.02677681
1.735752 | -0.1787589 | 0.02677681
1.735759 | -0.1787562 | 0.02677681
1.735766 | -0.1787534 | 0.02677681
1.735731 | -0.1787588 | 0.02677681
1.735696 | -0.1787642 | 0.02677681
1.735661 | -0.1787696 | 0.02677681
1.735626 | -0.1787749 | 0.02677681
1.735481 | -0.1787685 | 0.02677681
1.735337 | -0.178762 | 0.02677681
1.735192 | -0.1787555 | 0.02677681
1.735048 | -0.1787491 | 0.02677681
1.735052 | -0.1787616 | 0.02677681
1.735057 | -0.1787742 | 0.02677681
1.735061 | -0.1787867 | 0.02677681
1.735066 | -0.1787993 | 0.02677681
1.735681 | -0.1789244 | 0.02677681
1.736296 | -0.1790495 | 0.02677681
1.736911 | -0.1791747 | 0.02677681
1.737527 | -0.1792998 | 0.02677681
1.737458 | -0.1792969 | 0.02677681
1.737388 | -0.179294 | 0.02677681
1.737319 | -0.1792911 | 0.02677681
1.73725 | -0.1792882 | 0.02677681
1.737275 | -0.1793 | 0.0266769
1.737287 | -0.1793059 | 0.0266769
1.737299 | -0.1793118 | 0.0266769
1.738786 | -0.1793711 | 0.0266769
1.740272 | -0.1794303 | 0.0266769
1.741758 | -0.1794895 | 0.0266769
1.743244 | -0.1795487 | 0.0266769
1.743857 | -0.1797865 | 0.0266769
1.744469 | -0.1800242 | 0.0266769
1.745694 | -0.1804997 | 0.02867517
1.745674 | -0.18074 | 0.03147274
1.745663 | -0.1808601 | 0.03157266
1.7464 | -0.1811675 | 0.03137283
1.747147 | -0.1813547 | 0.02977421
1.750342 | -0.1819141 | 0.02937456
1.753536 | -0.1824735 | 0.02977421
1.75673 | -0.1830329 | 0.02927465
1.759924 | -0.1835922 | 0.0296743
1.759652 | -0.184147 | 0.03127292
1.759379 | -0.1847017 | 0.03227205
1.760037 | -0.1847208 | 0.03227205
1.760695 | -0.1847398 | 0.0318724
1.764453 | -0.1852369 | 0.03087326
1.766895 | -0.1856957 | 0.03077335
1.77178 | -0.186613 | 0.02957439
1.77221 | -0.1868466 | 0.02987413
1.772533 | -0.1875577 | 0.03317127
1.77205 | -0.1875628 | 0.03327119
1.771568 | -0.1875679 | 0.03217214
1.772918 | -0.1877901 | 0.03776729
1.774268 | -0.1880122 | 0.03097318
1.776968 | -0.1884564 | 0.0303737
1.77973 | -0.1889626 | 0.0303737
1.782492 | -0.1894689 | 0.03077335
1.785254 | -0.1899751 | 0.03786721
1.788642 | -0.1904895 | 0.0333711
1.789895 | -0.1905056 | 0.03397058
1.789746 | -0.1905356 | 0.03177248
1.789558 | -0.1905525 | 0.0318724
1.789181 | -0.190586 | 0.03127292
1.788671 | -0.190616 | 0.03107309
1.78851 | -0.1906226 | 0.03107309
1.78802 | -0.1906186 | 0.03097318
1.787691 | -0.190608 | 0.03097318
1.787362 | -0.1905974 | 0.03097318
1.787033 | -0.1905867 | 0.03097318
1.787211 | -0.1905636 | 0.03097318
1.787389 | -0.1905405 | 0.03097318
1.787745 | -0.1904944 | 0.03087326
1.787686 | -0.1904751 | 0.03087326
1.787627 | -0.1904559 | 0.03087326
1.787568 | -0.1904366 | 0.03087326
1.787509 | -0.1904173 | 0.03087326
1.788032 | -0.1903547 | 0.03087326
1.788555 | -0.190292 | 0.03087326
1.789078 | -0.1902294 | 0.03087326
1.789601 | -0.1901667 | 0.03087326
1.78951 | -0.1901725 | 0.03087326
1.78942 | -0.1901783 | 0.03087326
1.789329 | -0.1901842 | 0.03087326
1.789239 | -0.19019 | 0.03087326
1.789239 | -0.1901917 | 0.03077335
1.789239 | -0.1901934 | 0.03077335
1.789239 | -0.190195 | 0.03077335
1.789239 | -0.1901967 | 0.03077335
1.789334 | -0.1901787 | 0.03077335
1.789429 | -0.1901606 | 0.03077335
1.789524 | -0.1901425 | 0.03077335
1.789619 | -0.1901244 | 0.03077335
1.789647 | -0.1901301 | 0.03077335
1.789675 | -0.1901358 | 0.03077335
1.789704 | -0.1901415 | 0.03077335
1.789732 | -0.1901471 | 0.03077335
1.789236 | -0.190144 | 0.03077335
1.788741 | -0.1901409 | 0.03077335
1.788245 | -0.1901378 | 0.03077335
1.787749 | -0.1901346 | 0.03077335
1.787783 | -0.1901361 | 0.03077335
1.787817 | -0.1901375 | 0.03077335
1.787851 | -0.190139 | 0.03077335
1.787884 | -0.1901405 | 0.03077335
1.788133 | -0.1901388 | 0.03077335
1.788382 | -0.1901371 | 0.03077335
1.78863 | -0.1901355 | 0.03077335
1.788879 | -0.1901338 | 0.03077335
1.788867 | -0.1901355 | 0.03077335
1.788854 | -0.1901372 | 0.03077335
1.788842 | -0.1901389 | 0.03077335
1.788829 | -0.1901406 | 0.03077335
1.788861 | -0.1901379 | 0.03077335
1.788892 | -0.1901351 | 0.03077335
1.788924 | -0.1901324 | 0.03077335
1.788956 | -0.1901297 | 0.03077335
1.789077 | -0.190239 | 0.03077335
1.789199 | -0.1903483 | 0.03077335
1.789321 | -0.1904576 | 0.03077335
1.789443 | -0.1905669 | 0.03077335
1.791736 | -0.1906973 | 0.03077335
1.794029 | -0.1908276 | 0.03077335
1.79789 | -0.1914601 | 0.03297145
1.795717 | -0.192575 | 0.0355692
1.7959 | -0.1925636 | 0.03576902
1.796082 | -0.1925522 | 0.0355692
1.796265 | -0.1925408 | 0.03586894
1.797622 | -0.1927238 | 0.03476989
1.798795 | -0.1929182 | 0.03377075
1.799968 | -0.1931127 | 0.0333711
1.801141 | -0.1933071 | 0.0333711
1.803772 | -0.1939375 | 0.0333711
1.806402 | -0.1945678 | 0.03347101
1.811687 | -0.1958428 | 0.03586894
1.811711 | -0.1958575 | 0.03536937
1.811735 | -0.1958722 | 0.03656833
1.811759 | -0.1958869 | 0.0363685
1.811573 | -0.1959715 | 0.03676816
1.811387 | -0.1960561 | 0.03546928
1.811201 | -0.1961407 | 0.03496971
1.81283 | -0.1964725 | 0.03437023
1.814644 | -0.1967196 | 0.03407049
1.816458 | -0.1969667 | 0.03397058
1.818272 | -0.1972138 | 0.03407049
1.819991 | -0.1981418 | 0.03696798
1.820138 | -0.1981425 | 0.03696798
1.820284 | -0.1981432 | 0.03776729
1.820431 | -0.1981439 | 0.03746755
1.82593 | -0.1994448 | 0.03586894
1.82903 | -0.2000431 | 0.03526946
1.832131 | -0.2006414 | 0.03526946
1.835233 | -0.2012397 | 0.03526946
1.839291 | -0.2018081 | 0.03566911
1.840246 | -0.2017784 | 0.03866651
1.841201 | -0.2017487 | 0.03926599
1.84178 | -0.2016994 | 0.03926599
1.841403 | -0.2016798 | 0.03886634
1.841026 | -0.2016602 | 0.03826686
1.840732 | -0.201768 | 0.03716781
1.840814 | -0.2018954 | 0.03676816
1.840897 | -0.2020228 | 0.03656833
1.84098 | -0.2021501 | 0.03646842
1.841061 | -0.2021809 | 0.03626859
1.841101 | -0.2021963 | 0.03626859
1.841141 | -0.2022117 | 0.03616868
1.841081 | -0.2022163 | 0.03616868
1.841022 | -0.2022209 | 0.03606876
1.840962 | -0.2022254 | 0.03606876
1.840902 | -0.20223 | 0.03606876
1.841244 | -0.2022433 | 0.03606876
1.841587 | -0.2022566 | 0.03606876
1.841929 | -0.2022699 | 0.03606876
1.842272 | -0.2022832 | 0.03606876
1.8422 | -0.2022611 | 0.03606876
1.842128 | -0.2022389 | 0.03606876
1.841985 | -0.2021944 | 0.03596885
1.841955 | -0.2022071 | 0.03596885
1.841924 | -0.2022198 | 0.03596885
1.841894 | -0.2022325 | 0.03596885
1.841864 | -0.2022452 | 0.03596885
1.841885 | -0.2022664 | 0.03596885
1.841906 | -0.2022875 | 0.03596885
1.841927 | -0.2023087 | 0.03596885
1.841948 | -0.2023298 | 0.03596885
1.841978 | -0.2023284 | 0.03586894
1.842008 | -0.202327 | 0.03586894
1.842038 | -0.2023255 | 0.03586894
1.842068 | -0.2023241 | 0.03586894
1.841333 | -0.2024947 | 0.03586894
1.840598 | -0.2026652 | 0.03586894
1.839863 | -0.2028358 | 0.03586894
1.839128 | -0.2030063 | 0.03586894
1.839669 | -0.2028409 | 0.03586894
1.840211 | -0.2026754 | 0.03586894
1.840753 | -0.20251 | 0.03586894
1.841295 | -0.2023446 | 0.03586894
1.841157 | -0.2023395 | 0.03586894
1.84102 | -0.2023344 | 0.03586894
1.840883 | -0.2023294 | 0.03586894
1.840746 | -0.2023243 | 0.03576902
1.840836 | -0.2023215 | 0.03576902
1.840926 | -0.2023188 | 0.03576902
1.841016 | -0.202316 | 0.03576902
1.841107 | -0.2023133 | 0.03576902
1.841117 | -0.2023298 | 0.03576902
1.841128 | -0.2023464 | 0.03576902
1.841138 | -0.2023629 | 0.03576902
1.841149 | -0.2023794 | 0.03576902
1.841148 | -0.2023831 | 0.03576902
1.841147 | -0.2023868 | 0.03576902
1.841146 | -0.2023905 | 0.03576902
1.841145 | -0.2023942 | 0.03576902
1.840828 | -0.2024978 | 0.03576902
1.840511 | -0.2026014 | 0.03576902
1.840194 | -0.202705 | 0.03576902
1.839877 | -0.2028086 | 0.03576902
1.839804 | -0.2028561 | 0.03576902
1.83973 | -0.2029036 | 0.03576902
1.839657 | -0.2029511 | 0.03576902
1.839584 | -0.2029985 | 0.03576902
1.841541 | -0.2030513 | 0.03576902
1.843499 | -0.2031041 | 0.03576902
1.845457 | -0.2031569 | 0.0355692
1.847414 | -0.2032096 | 0.0355692
1.848395 | -0.2034225 | 0.03586894
1.849376 | -0.2036353 | 0.03586894
1.850357 | -0.203848 | 0.03576902
1.851924 | -0.2040566 | 0.04086461
1.85251 | -0.2040525 | 0.04086461
1.852261 | -0.2039561 | 0.04046496
1.852013 | -0.2038597 | 0.04086461
1.854089 | -0.2043541 | 0.03886634
1.856661 | -0.2050411 | 0.03886634
1.861807 | -0.2064147 | 0.03846669
1.86208 | -0.2067509 | 0.03796712
1.862898 | -0.2077592 | 0.04206357
1.862922 | -0.2077602 | 0.0422634
1.862934 | -0.2077606 | 0.04286288
1.862946 | -0.2077611 | 0.04146409
1.864666 | -0.2081556 | 0.04096452
1.866385 | -0.2085501 | 0.04086461
1.868105 | -0.2089446 | 0.04066478
1.873497 | -0.210193 | 0.03986547
1.876192 | -0.2111231 | 0.04276297
1.879153 | -0.2116963 | 0.04186374
1.882057 | -0.2122725 | 0.04116435
1.890052 | -0.2138622 | 0.04306271
1.891073 | -0.2134732 | 0.0452608
1.890522 | -0.2132096 | 0.04326253
1.89077 | -0.2132093 | 0.0422634
1.891018 | -0.2132091 | 0.04196366
1.891492 | -0.2132089 | 0.0422634
1.89147 | -0.2132093 | 0.0422634
1.891447 | -0.2132098 | 0.04206357
1.891424 | -0.2132102 | 0.04206357
1.891428 | -0.2132557 | 0.04196366
1.891433 | -0.2133012 | 0.04196366
1.891437 | -0.2133467 | 0.04186374
1.891441 | -0.2133923 | 0.04186374
1.891407 | -0.2134112 | 0.04186374
1.891373 | -0.2134301 | 0.04186374
1.891338 | -0.213449 | 0.04186374
1.891304 | -0.2134678 | 0.04186374
1.891347 | -0.2134391 | 0.04186374
1.891389 | -0.2134103 | 0.04186374
1.891432 | -0.2133816 | 0.04176383
1.891474 | -0.2133528 | 0.04176383
1.891455 | -0.2134561 | 0.04176383
1.891436 | -0.2135594 | 0.04176383
1.891417 | -0.2136626 | 0.04176383
1.891398 | -0.2137659 | 0.04176383
1.891429 | -0.2137487 | 0.04176383
1.89146 | -0.2137314 | 0.04166392
1.891491 | -0.2137141 | 0.04166392
1.891521 | -0.2136969 | 0.04166392
1.891489 | -0.2137066 | 0.04166392
1.891457 | -0.2137164 | 0.04166392
1.891425 | -0.2137261 | 0.04166392
1.891393 | -0.2137358 | 0.04166392
1.890877 | -0.21374 | 0.04166392
1.890362 | -0.2137442 | 0.04166392
1.889847 | -0.2137484 | 0.04166392
1.889331 | -0.2137526 | 0.04166392
1.889439 | -0.2137609 | 0.04166392
1.889546 | -0.2137692 | 0.04166392
1.889653 | -0.2137775 | 0.04166392
1.889761 | -0.2137858 | 0.04166392
1.89021 | -0.2137565 | 0.04166392
1.890659 | -0.2137272 | 0.04166392
1.891108 | -0.2136979 | 0.04166392
1.891558 | -0.2136686 | 0.04166392
1.891548 | -0.2136681 | 0.04166392
1.891539 | -0.2136675 | 0.041564
1.89153 | -0.213667 | 0.041564
1.891521 | -0.2136664 | 0.041564
1.891528 | -0.2136692 | 0.041564
1.891535 | -0.2136719 | 0.041564
1.891542 | -0.2136747 | 0.041564
1.891549 | -0.2136775 | 0.041564
1.891511 | -0.2136665 | 0.041564
1.891472 | -0.2136556 | 0.041564
1.891434 | -0.2136446 | 0.041564
1.891396 | -0.2136337 | 0.041564
1.891413 | -0.2136312 | 0.041564
1.89143 | -0.2136286 | 0.041564
1.891446 | -0.2136261 | 0.041564
1.891463 | -0.2136236 | 0.041564
1.891477 | -0.2136377 | 0.041564
1.891491 | -0.2136518 | 0.041564
1.891505 | -0.2136659 | 0.041564
1.891519 | -0.21368 | 0.041564
1.891511 | -0.2136978 | 0.041564
1.891503 | -0.2137155 | 0.041564
1.891494 | -0.2137332 | 0.041564
1.891486 | -0.2137509 | 0.041564
1.892044 | -0.2137516 | 0.041564
1.892601 | -0.2137523 | 0.04176383
1.893159 | -0.213753 | 0.04096452
1.893717 | -0.2137537 | 0.04086461
1.896363 | -0.2140982 | 0.0400653
1.897686 | -0.2142705 | 0.0400653
1.899009 | -0.2144427 | 0.0407647
1.899959 | -0.2144706 | 0.0437621
1.900434 | -0.2144845 | 0.04496106
1.900909 | -0.2144984 | 0.0459602
1.900318 | -0.2146272 | 0.04695933
1.899727 | -0.214756 | 0.04765873
1.899136 | -0.2148848 | 0.04665959
1.898544 | -0.2150136 | 0.04606011
1.900134 | -0.2151228 | 0.04586028
1.901723 | -0.215232 | 0.04486115
1.903313 | -0.2153413 | 0.04486115
1.907454 | -0.2159324 | 0.04486115
1.910007 | -0.2164142 | 0.04476123
1.912559 | -0.2168957 | 0.04456141
1.914693 | -0.2173855 | 0.04925734
1.914484 | -0.2173899 | 0.04925734
1.914274 | -0.2173942 | 0.04925734
1.914388 | -0.2173711 | 0.04985682
1.914502 | -0.217348 | 0.04985682
1.914616 | -0.217325 | 0.04785855
1.91473 | -0.2173019 | 0.04785855
1.915925 | -0.2174987 | 0.04775864
1.917121 | -0.2176955 | 0.0467595
1.918316 | -0.2178923 | 0.04685942
1.921673 | -0.2191046 | 0.04685942
1.923723 | -0.2201163 | 0.04805838
1.923503 | -0.2201087 | 0.05065613
1.923394 | -0.2201049 | 0.05065613
1.924049 | -0.2197306 | 0.04885769
1.925303 | -0.219991 | 0.04845803
1.926557 | -0.2202514 | 0.04825821
1.929066 | -0.2207721 | 0.04775864
1.932885 | -0.2214765 | 0.04775864
1.936705 | -0.2221809 | 0.04785855
1.94435 | -0.2235799 | 0.05315397
1.944353 | -0.2235765 | 0.05315397
1.944905 | -0.2233899 | 0.05225475
1.94635 | -0.2230775 | 0.04985682
1.946647 | -0.2230355 | 0.04985682
1.946559 | -0.2230409 | 0.04985682
1.94647 | -0.2230463 | 0.04985682
1.946382 | -0.2230517 | 0.04985682
1.946293 | -0.2230571 | 0.04915743
1.946336 | -0.2230622 | 0.04915743
1.946378 | -0.2230674 | 0.04905751
1.946421 | -0.2230725 | 0.04905751
1.946463 | -0.2230776 | 0.04905751
1.946305 | -0.2230839 | 0.04905751
1.946147 | -0.2230901 | 0.04905751
1.945989 | -0.2230963 | 0.0489576
1.945831 | -0.2231026 | 0.0489576
1.945821 | -0.2231081 | 0.0489576
1.945811 | -0.2231136 | 0.0489576
1.945801 | -0.2231192 | 0.0489576
1.945791 | -0.2231247 | 0.0489576
1.945802 | -0.2231359 | 0.0489576
1.945812 | -0.2231471 | 0.0489576
1.945822 | -0.2231583 | 0.04885769
1.945832 | -0.2231695 | 0.04885769
1.94577 | -0.2231673 | 0.04885769
1.945708 | -0.2231651 | 0.04885769
1.945646 | -0.2231629 | 0.04885769
1.945583 | -0.2231607 | 0.04885769
1.945314 | -0.2231524 | 0.04885769
1.945044 | -0.2231441 | 0.04885769
1.944774 | -0.2231358 | 0.04885769
1.944504 | -0.2231275 | 0.04885769
1.944527 | -0.2231324 | 0.04885769
1.944549 | -0.2231372 | 0.04875777
1.944572 | -0.2231421 | 0.04875777
1.944595 | -0.223147 | 0.04875777
1.944599 | -0.2232659 | 0.04875777
1.944602 | -0.2233849 | 0.04875777
1.944606 | -0.2235039 | 0.04875777
1.94461 | -0.2236228 | 0.04875777
1.944702 | -0.223594 | 0.04875777
1.944795 | -0.2235651 | 0.04875777
1.944887 | -0.2235363 | 0.04875777
1.94498 | -0.2235074 | 0.04875777
1.94498 | -0.2234497 | 0.04875777
1.94498 | -0.2233919 | 0.04875777
1.944981 | -0.2233342 | 0.04875777
1.944981 | -0.2232764 | 0.04875777
1.945013 | -0.2232603 | 0.04875777
1.945045 | -0.2232441 | 0.04875777
1.945077 | -0.2232279 | 0.04875777
1.945109 | -0.2232118 | 0.04865786
1.945191 | -0.2232514 | 0.04865786
1.945273 | -0.223291 | 0.04865786
1.945356 | -0.2233306 | 0.04865786
1.945438 | -0.2233702 | 0.04865786
1.945358 | -0.223304 | 0.04865786
1.945278 | -0.2232377 | 0.04865786
1.945198 | -0.2231714 | 0.04865786
1.945117 | -0.2231051 | 0.04865786
1.944876 | -0.2231047 | 0.04865786
1.944634 | -0.2231043 | 0.04865786
1.944393 | -0.2231039 | 0.04865786
1.944151 | -0.2231035 | 0.04865786
1.944459 | -0.2231013 | 0.04865786
1.944767 | -0.2230991 | 0.04865786
1.945075 | -0.2230968 | 0.04865786
1.945383 | -0.2230946 | 0.04865786
1.945391 | -0.2230909 | 0.04865786
1.945399 | -0.2230871 | 0.04865786
1.945406 | -0.2230833 | 0.04865786
1.945414 | -0.2230796 | 0.04865786
1.945437 | -0.2230815 | 0.04865786
1.945459 | -0.2230834 | 0.04855795
1.945481 | -0.2230853 | 0.04855795
1.945503 | -0.2230872 | 0.04855795
1.945522 | -0.223115 | 0.04855795
1.945541 | -0.2231427 | 0.04855795
1.945561 | -0.2231705 | 0.04855795
1.947385 | -0.2231256 | 0.04885769
1.949191 | -0.2230528 | 0.04825821
1.950997 | -0.22298 | 0.04825821
1.952803 | -0.2229072 | 0.04825821
1.953234 | -0.2230122 | 0.04885769
1.952701 | -0.2235788 | 0.05585163
1.952092 | -0.2236625 | 0.05585163
1.952474 | -0.2236637 | 0.0548525
1.952857 | -0.2236648 | 0.0548525
1.95324 | -0.223666 | 0.0548525
1.953623 | -0.2236671 | 0.05385336
1.958478 | -0.2246463 | 0.05335379
1.960906 | -0.2251359 | 0.05305405
1.963334 | -0.2256253 | 0.05305405
1.964198 | -0.2260897 | 0.05345371
1.966791 | -0.2274825 | 0.05924869
1.96642 | -0.2275009 | 0.05824955
1.96605 | -0.2275194 | 0.05824955
1.965605 | -0.2275667 | 0.05725042
1.965902 | -0.2275771 | 0.05685076
1.966198 | -0.2275875 | 0.05675085
1.968219 | -0.2278283 | 0.05585163
1.969943 | -0.2280587 | 0.0548525
1.971668 | -0.2282891 | 0.05455275
1.973392 | -0.2285195 | 0.05455275
1.974269 | -0.2288574 | 0.0548525
1.976899 | -0.2298711 | 0.05984817
1.977229 | -0.2298959 | 0.0593486
1.97789 | -0.2299454 | 0.06074739
1.978221 | -0.22997 | 0.05085596
1.978216 | -0.2300367 | 0.05974826
1.978211 | -0.2301033 | 0.05884903
1.979805 | -0.2303041 | 0.0578499
1.981399 | -0.2305048 | 0.0578499
1.982993 | -0.2307056 | 0.0578499
1.984588 | -0.2309063 | 0.0578499
1.986511 | -0.2311987 | 0.05645111
1.988435 | -0.2314911 | 0.05645111
1.992284 | -0.2320758 | 0.05874912
1.992245 | -0.2321893 | 0.06794116
1.992167 | -0.2324163 | 0.06374479
1.992129 | -0.2325297 | 0.06384471
1.992122 | -0.2325355 | 0.06384471
1.992115 | -0.2325413 | 0.06284557
1.992108 | -0.2325471 | 0.06284557
1.992101 | -0.2325529 | 0.06174652
1.991849 | -0.2325991 | 0.06774133
1.991596 | -0.2326454 | 0.06074739
1.991344 | -0.2326916 | 0.06044765
1.991092 | -0.2327378 | 0.06044765
1.991096 | -0.2327363 | 0.06034774
1.991476 | -0.2327236 | 0.05994808
1.992575 | -0.2326987 | 0.05954843
1.99231 | -0.2327041 | 0.05944851
1.991782 | -0.232715 | 0.05984817
1.991517 | -0.2327204 | 0.05924869
1.991464 | -0.2327232 | 0.05924869
1.991304 | -0.2327317 | 0.05904886
1.991353 | -0.2325131 | 0.05894895
1.991377 | -0.2324038 | 0.05894895
1.991402 | -0.2322945 | 0.05894895
1.991439 | -0.2322825 | 0.05894895
1.991476 | -0.2322704 | 0.05894895
1.991514 | -0.2322583 | 0.05894895
1.991551 | -0.2322462 | 0.05894895
1.99163 | -0.2322692 | 0.05894895
1.991709 | -0.2322921 | 0.05884903
1.991787 | -0.232315 | 0.05884903
1.991866 | -0.232338 | 0.05884903
1.992067 | -0.2323508 | 0.05874912
1.992268 | -0.2323637 | 0.05874912
1.992469 | -0.2323766 | 0.05874912
1.99267 | -0.2323894 | 0.05874912
1.992382 | -0.232385 | 0.05874912
1.992095 | -0.2323806 | 0.05864921
1.991808 | -0.2323762 | 0.05864921
1.99152 | -0.2323717 | 0.05864921
1.991542 | -0.2323666 | 0.05864921
1.991564 | -0.2323614 | 0.05864921
1.991586 | -0.2323563 | 0.05864921
1.991608 | -0.2323511 | 0.05854929
1.991669 | -0.2323628 | 0.05854929
1.991731 | -0.2323746 | 0.05854929
1.991792 | -0.2323863 | 0.05854929
1.991853 | -0.232398 | 0.05854929
1.991799 | -0.2324027 | 0.05854929
1.991746 | -0.2324074 | 0.05844938
1.991692 | -0.2324121 | 0.05844938
1.991639 | -0.2324168 | 0.05844938
1.991694 | -0.232406 | 0.05844938
1.99175 | -0.2323951 | 0.05844938
1.991805 | -0.2323842 | 0.05844938
1.991861 | -0.2323733 | 0.05834947
1.991729 | -0.2323696 | 0.05834947
1.991596 | -0.2323658 | 0.05834947
1.991464 | -0.232362 | 0.05834947
1.991332 | -0.2323583 | 0.05834947
1.991224 | -0.2323661 | 0.05834947
1.991117 | -0.232374 | 0.05834947
1.99101 | -0.2323818 | 0.05824955
1.990902 | -0.2323896 | 0.05824955
1.990878 | -0.2323896 | 0.05824955
1.990854 | -0.2323896 | 0.05824955
1.99083 | -0.2323896 | 0.05824955
1.990806 | -0.2323896 | 0.05824955
1.990806 | -0.2324546 | 0.05824955
1.990807 | -0.2325195 | 0.05824955
1.990807 | -0.2325845 | 0.05814964
1.990808 | -0.2326494 | 0.05814964
1.990817 | -0.2326508 | 0.05814964
1.990827 | -0.2326523 | 0.05814964
1.990836 | -0.2326537 | 0.05814964
1.990845 | -0.2326551 | 0.05814964
1.990843 | -0.2326591 | 0.05814964
1.99084 | -0.2326631 | 0.05814964
1.990837 | -0.2326671 | 0.05814964
1.990834 | -0.2326711 | 0.05814964
1.99102 | -0.2325329 | 0.05804973
1.991206 | -0.2323947 | 0.05804973
1.991392 | -0.2322566 | 0.05804973
1.991577 | -0.2321184 | 0.05804973
1.992037 | -0.2322827 | 0.05804973
1.992496 | -0.2324469 | 0.05804973
1.992955 | -0.2326112 | 0.05804973
1.993414 | -0.2327754 | 0.05765007
1.995556 | -0.2328933 | 0.05765007
1.997697 | -0.2330111 | 0.05695068
1.999838 | -0.233129 | 0.05894895
2.001979 | -0.2332468 | 0.05894895
2.002524 | -0.2333589 | 0.0682409
2.00307 | -0.2334709 | 0.06884038
2.003616 | -0.2335829 | 0.06983952
2.004162 | -0.233695 | 0.06584298
2.004299 | -0.2337834 | 0.06644246
2.004437 | -0.2338718 | 0.06644246
2.004575 | -0.2339601 | 0.06684211
2.004713 | -0.2340484 | 0.06544332
2.005137 | -0.2340524 | 0.06474393
2.005561 | -0.2340564 | 0.06444419
2.005986 | -0.2340604 | 0.06384471
2.006411 | -0.2340643 | 0.06374479
2.009324 | -0.2344938 | 0.06284557
2.012237 | -0.234923 | 0.06274566
2.019681 | -0.2363947 | 0.0697396
2.02022 | -0.2365993 | 0.0697396
2.02151 | -0.2370183 | 0.06983952
2.02165 | -0.2370189 | 0.06684211
2.024472 | -0.2373046 | 0.06584298
2.027016 | -0.2375889 | 0.06484384
2.029559 | -0.2378732 | 0.06484384
2.031396 | -0.2388872 | 0.07323657
2.031161 | -0.2391304 | 0.07323657
2.031144 | -0.2391202 | 0.0734364
2.031127 | -0.23911 | 0.07353631
2.031093 | -0.2390895 | 0.07383605
2.031125 | -0.2390094 | 0.07753285
2.031141 | -0.2389694 | 0.07073874
2.031408 | -0.2389505 | 0.06983952
2.031492 | -0.2389575 | 0.06983952
2.031314 | -0.2389861 | 0.06983952
2.031136 | -0.2390148 | 0.06943986
2.03078 | -0.239072 | 0.06983952
2.030784 | -0.2390766 | 0.06924004
2.030789 | -0.2390812 | 0.06924004
2.030799 | -0.2390904 | 0.06914012
2.03079 | -0.2390961 | 0.06904021
2.03078 | -0.2391018 | 0.06904021
2.030771 | -0.2391075 | 0.06894029
2.030762 | -0.2391133 | 0.06894029
2.030893 | -0.2391184 | 0.06894029
2.031024 | -0.2391235 | 0.06894029
2.031155 | -0.2391286 | 0.06894029
2.031286 | -0.2391337 | 0.06894029
2.031324 | -0.2391392 | 0.06884038
2.031362 | -0.2391447 | 0.06874047
2.0314 | -0.2391501 | 0.06874047
2.031439 | -0.2391556 | 0.06874047
2.031401 | -0.2392165 | 0.06874047
2.031364 | -0.2392774 | 0.06874047
2.031327 | -0.2393383 | 0.06874047
2.031289 | -0.2393992 | 0.06864055
2.031566 | -0.2393557 | 0.06854064
2.031705 | -0.2393339 | 0.06854064
2.031843 | -0.2393121 | 0.06854064
2.031759 | -0.2393236 | 0.06854064
2.031675 | -0.2393352 | 0.06854064
2.03159 | -0.2393467 | 0.06844073
2.031506 | -0.2393582 | 0.06844073
2.03116 | -0.2393549 | 0.06844073
2.030814 | -0.2393515 | 0.06844073
2.030123 | -0.2393447 | 0.06834081
2.030168 | -0.2393251 | 0.06834081
2.030213 | -0.2393054 | 0.06834081
2.030258 | -0.2392857 | 0.06834081
2.030304 | -0.239266 | 0.06834081
2.030279 | -0.2392528 | 0.06834081
2.030255 | -0.2392396 | 0.0682409
2.030231 | -0.2392264 | 0.0682409
2.030207 | -0.2392132 | 0.0682409
2.030229 | -0.2392277 | 0.0682409
2.030251 | -0.2392422 | 0.0682409
2.030273 | -0.2392567 | 0.0682409
2.030296 | -0.2392712 | 0.06814099
2.030273 | -0.2392696 | 0.06814099
2.030251 | -0.239268 | 0.06814099
2.030228 | -0.2392664 | 0.06814099
2.030206 | -0.2392648 | 0.06804107
2.030238 | -0.2392666 | 0.06804107
2.03027 | -0.2392683 | 0.06804107
2.030303 | -0.23927 | 0.06804107
2.030335 | -0.2392717 | 0.06804107
2.030572 | -0.2392677 | 0.06804107
2.03081 | -0.2392638 | 0.06804107
2.031047 | -0.2392598 | 0.06804107
2.031284 | -0.2392558 | 0.06804107
2.030795 | -0.2392701 | 0.06804107
2.030306 | -0.2392843 | 0.06794116
2.029817 | -0.2392985 | 0.06794116
2.029328 | -0.2393127 | 0.06794116
2.031379 | -0.2396154 | 0.06794116
2.035482 | -0.2402207 | 0.06794116
2.037533 | -0.2405231 | 0.06884038
2.041135 | -0.2406547 | 0.07383605
2.042335 | -0.2406984 | 0.07983086
2.041897 | -0.2408233 | 0.07583432
2.04146 | -0.2409481 | 0.07983086
2.041022 | -0.2410729 | 0.07683346
2.040584 | -0.2411977 | 0.07583432
2.04195 | -0.2410149 | 0.07983086
2.042634 | -0.2409235 | 0.07383605
2.043317 | -0.2408321 | 0.07383605
2.047161 | -0.2412068 | 0.07223744
2.049083 | -0.2413939 | 0.07223744
2.051005 | -0.241581 | 0.07223744
2.051934 | -0.2423679 | 0.07823225
2.052866 | -0.2431545 | 0.07883173
2.053403 | -0.2432198 | 0.08083
2.053941 | -0.2432849 | 0.07853199
2.054179 | -0.2432388 | 0.07773268
2.054417 | -0.2431925 | 0.07673355
2.057107 | -0.2434958 | 0.07623398
2.067251 | -0.2451048 | 0.08942256
2.065864 | -0.2448225 | 0.0838274
2.070277 | -0.2449167 | 0.07983086
2.071979 | -0.2449951 | 0.07923138
2.074006 | -0.2452487 | 0.07823225
2.076032 | -0.2455023 | 0.07823225
2.080084 | -0.2460095 | 0.08892299
2.082994 | -0.2466339 | 0.08472662
2.082824 | -0.2467158 | 0.08482654
2.082499 | -0.2467807 | 0.08392732
2.082529 | -0.2465828 | 0.08372749
2.082545 | -0.2464839 | 0.08342775
2.082604 | -0.2465232 | 0.0838274
2.082663 | -0.2465625 | 0.08332783
2.082723 | -0.2466018 | 0.0838274
2.082782 | -0.2466411 | 0.08322792
2.083383 | -0.246605 | 0.08312801
2.085184 | -0.2464967 | 0.08292818
2.084554 | -0.2465075 | 0.08292818
2.083924 | -0.2465183 | 0.08292818
2.083294 | -0.246529 | 0.08292818
2.082664 | -0.2465398 | 0.08272835
2.082624 | -0.246535 | 0.08272835
2.082585 | -0.2465302 | 0.08272835
2.082545 | -0.2465254 | 0.08272835
2.08253 | -0.2465137 | 0.08262844
2.082554 | -0.2465068 | 0.08262844
2.082578 | -0.2464999 | 0.08262844
2.082602 | -0.246493 | 0.08262844
2.082583 | -0.2464927 | 0.08262844
2.082564 | -0.2464924 | 0.08262844
2.082545 | -0.2464921 | 0.08252853
2.082526 | -0.2464918 | 0.08252853
2.082511 | -0.2464879 | 0.08242861
2.082496 | -0.2464839 | 0.08242861
2.082481 | -0.2464799 | 0.08242861
2.082468 | -0.2464654 | 0.0823287
2.082469 | -0.2464549 | 0.0823287
2.08247 | -0.2464444 | 0.0823287
2.082472 | -0.2464338 | 0.0823287
2.082438 | -0.2464476 | 0.08222879
2.082404 | -0.2464614 | 0.08222879
2.082369 | -0.2464752 | 0.08222879
2.082335 | -0.246489 | 0.08222879
2.0826 | -0.2464899 | 0.08212887
2.082864 | -0.2464909 | 0.08222879
2.083128 | -0.2464918 | 0.08202896
2.083393 | -0.2464928 | 0.08202896
2.083404 | -0.2464918 | 0.08202896
2.083414 | -0.2464908 | 0.08202896
2.083425 | -0.2464898 | 0.08192905
2.083436 | -0.2464888 | 0.08192905
2.083411 | -0.2464782 | 0.08192905
2.083385 | -0.2464676 | 0.08192905
2.08336 | -0.2464571 | 0.08192905
2.083334 | -0.2464465 | 0.08182913
2.083306 | -0.2464561 | 0.08182913
2.083277 | -0.2464656 | 0.08182913
2.083248 | -0.2464752 | 0.08182913
2.083219 | -0.2464848 | 0.08182913
2.083458 | -0.2464835 | 0.08172922
2.083697 | -0.2464823 | 0.08172922
2.083936 | -0.246481 | 0.08172922
2.084175 | -0.2464797 | 0.08172922
2.084161 | -0.2464787 | 0.08172922
2.084147 | -0.2464777 | 0.08162931
2.084133 | -0.2464767 | 0.08162931
2.084119 | -0.2464757 | 0.08162931
2.083972 | -0.2464752 | 0.08162931
2.083826 | -0.2464747 | 0.08162931
2.083679 | -0.2464742 | 0.08162931
2.083532 | -0.2464737 | 0.08152939
2.083476 | -0.2464735 | 0.08152939
2.08342 | -0.2464733 | 0.08152939
2.083364 | -0.2464731 | 0.08152939
2.083308 | -0.2464729 | 0.08152939
2.083311 | -0.2464709 | 0.08152939
2.083314 | -0.2464689 | 0.08142948
2.083317 | -0.2464669 | 0.08142948
2.08332 | -0.2464648 | 0.08142948
2.083256 | -0.2464672 | 0.08142948
2.083191 | -0.2464696 | 0.08142948
2.083063 | -0.2464744 | 0.08132956
2.083092 | -0.2464685 | 0.08132956
2.083121 | -0.2464626 | 0.08132956
2.08315 | -0.2464567 | 0.08132956
2.083179 | -0.2464508 | 0.08132956
2.08319 | -0.2463769 | 0.08132956
2.083202 | -0.246303 | 0.08122965
2.083213 | -0.246229 | 0.08122965
2.083224 | -0.2461551 | 0.08112974
2.090648 | -0.2474856 | 0.08362757
2.090932 | -0.248685 | 0.09481788
2.090201 | -0.2489369 | 0.09981356
2.090747 | -0.2489561 | 0.0957171
2.091292 | -0.2489752 | 0.09481788
2.094301 | -0.2489105 | 0.09062152
2.104635 | -0.2500493 | 0.100413
2.105215 | -0.2500394 | 0.0986146
2.104627 | -0.2500429 | 0.09761546
2.104038 | -0.2500464 | 0.0986146
2.103449 | -0.2500499 | 0.09621667
2.102861 | -0.2500533 | 0.09561719
2.10529 | -0.2502332 | 0.09561719
2.110148 | -0.2505927 | 0.09921408
2.113416 | -0.2506636 | 0.09441823
2.114254 | -0.2505549 | 0.09581702
2.115932 | -0.2503374 | 0.1034104
2.11607 | -0.2505939 | 0.1052089
2.116208 | -0.2508504 | 0.1055086
2.116347 | -0.2511069 | 0.1064078
2.116485 | -0.2513634 | 0.1054087
2.116924 | -0.2510673 | 0.1037102
2.117144 | -0.2509191 | 0.1038101
2.117054 | -0.2508522 | 0.1034104
2.116745 | -0.2509334 | 0.1010125
2.117312 | -0.2512549 | 0.0994139
2.117904 | -0.2513343 | 0.09921408
2.11842 | -0.2514227 | 0.09921408
2.118345 | -0.2514316 | 0.09881442
2.118269 | -0.2514405 | 0.09821494
2.118193 | -0.2514494 | 0.09841477
2.11824 | -0.251537 | 0.09841477
2.118332 | -0.2517121 | 0.09821494
2.118379 | -0.2517997 | 0.09821494
2.118592 | -0.2517798 | 0.09821494
2.118806 | -0.2517599 | 0.09801511
2.118992 | -0.2516909 | 0.09771537
2.118751 | -0.2516617 | 0.09771537
2.11827 | -0.2516033 | 0.09751555
2.118299 | -0.2516021 | 0.09751555
2.118329 | -0.2516009 | 0.09741563
2.118387 | -0.2515986 | 0.09731572
2.118354 | -0.2516216 | 0.09721581
2.118321 | -0.2516446 | 0.09721581
2.118289 | -0.2516676 | 0.09711589
2.118242 | -0.2516717 | 0.09701598
2.118215 | -0.2516338 | 0.09691607
2.118201 | -0.2516149 | 0.09691607
2.118188 | -0.2516133 | 0.09691607
2.118175 | -0.2516117 | 0.09681615
2.118162 | -0.2516102 | 0.09671624
2.118148 | -0.2516086 | 0.09671624
2.118125 | -0.2515984 | 0.09671624
2.118101 | -0.2515881 | 0.09621667
2.118078 | -0.2515779 | 0.09661633
2.118054 | -0.2515676 | 0.09661633
2.118162 | -0.2515541 | 0.09661633
2.118377 | -0.2515272 | 0.09651641
2.118485 | -0.2515137 | 0.09651641
2.118493 | -0.251509 | 0.09651641
2.118501 | -0.2515043 | 0.09651641
2.11851 | -0.2514997 | 0.09651641
2.118518 | -0.251495 | 0.09651641
2.11854 | -0.2514981 | 0.0964165
2.118561 | -0.2515013 | 0.0964165
2.118583 | -0.2515044 | 0.0964165
2.118688 | -0.2515064 | 0.09631659
2.118771 | -0.2515051 | 0.09631659
2.118853 | -0.2515039 | 0.09631659
2.118936 | -0.2515027 | 0.09631659
2.119111 | -0.2515096 | 0.09621667
2.119198 | -0.2515131 | 0.09621667
2.119072 | -0.2515175 | 0.09591693
2.119001 | -0.2515179 | 0.09601685
2.11929 | -0.25157 | 0.09651641
2.119436 | -0.2515961 | 0.09671624
2.119581 | -0.2516222 | 0.09671624
2.12442 | -0.2518009 | 0.09671624
2.12926 | -0.2519792 | 0.09951382
2.129613 | -0.2521264 | 0.1055086
2.129324 | -0.2520586 | 0.1122028
2.128284 | -0.2518832 | 0.1194965
2.127887 | -0.2519231 | 0.108506
2.127093 | -0.2520026 | 0.1075069
2.129384 | -0.2520404 | 0.1088058
2.131674 | -0.2520781 | 0.1060082
2.138352 | -0.2525211 | 0.1058084
2.140448 | -0.252889 | 0.105109
2.144643 | -0.2536241 | 0.1151003
2.146282 | -0.2540427 | 0.1196963
2.14792 | -0.2544613 | 0.1197963
2.148337 | -0.2542917 | 0.1183975
2.148754 | -0.2541221 | 0.1163992
2.149588 | -0.2537828 | 0.1135017
2.148663 | -0.2538257 | 0.1127024
2.147739 | -0.2538685 | 0.1124027
2.146815 | -0.2539114 | 0.1122028
2.146247 | -0.2539056 | 0.1114035
2.146425 | -0.2538813 | 0.1113036
2.147118 | -0.2539512 | 0.1118032
2.148148 | -0.2541395 | 0.1104044
2.148662 | -0.2542336 | 0.1102046
2.148749 | -0.2541413 | 0.110804
2.148778 | -0.2541105 | 0.1096051
2.148242 | -0.2541291 | 0.1096051
2.147706 | -0.2541477 | 0.1094053
2.14717 | -0.2541662 | 0.1094053
2.146633 | -0.2541848 | 0.1094053
2.146385 | -0.2541883 | 0.1094053
2.146137 | -0.2541919 | 0.1093053
2.145889 | -0.2541954 | 0.1098049
2.14564 | -0.254199 | 0.1092054
2.145954 | -0.2541987 | 0.1092054
2.146268 | -0.2541985 | 0.1092054
2.146582 | -0.2541982 | 0.1092054
2.146975 | -0.2541753 | 0.1090056
2.146932 | -0.2541732 | 0.1090056
2.14689 | -0.254171 | 0.1090056
2.146847 | -0.2541689 | 0.1090056
2.146835 | -0.2541728 | 0.1090056
2.146823 | -0.2541768 | 0.1089057
2.1468 | -0.2541847 | 0.1089057
2.147031 | -0.2541806 | 0.1089057
2.147263 | -0.2541764 | 0.1089057
2.147726 | -0.2541681 | 0.1088058
2.147754 | -0.2541607 | 0.1088058
2.147783 | -0.2541532 | 0.1088058
2.147811 | -0.2541458 | 0.1087059
2.14784 | -0.2541384 | 0.1087059
2.147838 | -0.2541384 | 0.1087059
2.147836 | -0.2541385 | 0.1087059
2.147835 | -0.2541385 | 0.1087059
2.147833 | -0.2541385 | 0.1087059
2.147826 | -0.2541335 | 0.1086059
2.147818 | -0.2541286 | 0.1086059
2.147811 | -0.2541237 | 0.1086059
2.147803 | -0.2541188 | 0.1086059
2.147732 | -0.2541228 | 0.1086059
2.147591 | -0.2541309 | 0.108506
2.147521 | -0.254135 | 0.108506
2.147482 | -0.2540993 | 0.108506
2.147443 | -0.2540637 | 0.108506
2.147404 | -0.2540281 | 0.108506
2.147365 | -0.2539924 | 0.108506
2.147369 | -0.2540235 | 0.1084061
2.147373 | -0.2540546 | 0.1084061
2.147377 | -0.2540857 | 0.1084061
2.147381 | -0.2541168 | 0.1084061
2.147471 | -0.2541181 | 0.1084061
2.147651 | -0.2541206 | 0.1083062
2.147741 | -0.2541219 | 0.1083062
2.147598 | -0.2541223 | 0.1083062
2.147454 | -0.2541228 | 0.1083062
2.147311 | -0.2541232 | 0.1083062
2.147167 | -0.2541236 | 0.1083062
2.147234 | -0.2541303 | 0.1082063
2.147301 | -0.2541371 | 0.1082063
2.147368 | -0.2541438 | 0.1082063
2.147435 | -0.2541505 | 0.1082063
2.147429 | -0.2542162 | 0.1082063
2.147419 | -0.2543477 | 0.1081064
2.147414 | -0.2544135 | 0.1081064
2.147404 | -0.254456 | 0.1081064
2.147394 | -0.2544984 | 0.1081064
2.147384 | -0.2545409 | 0.1081064
2.147374 | -0.2545833 | 0.1081064
2.147348 | -0.254582 | 0.1081064
2.147322 | -0.2545807 | 0.1080065
2.147297 | -0.2545794 | 0.1080065
2.147271 | -0.2545781 | 0.1080065
2.14715 | -0.2545763 | 0.1080065
2.14703 | -0.2545745 | 0.1080065
2.146909 | -0.2545727 | 0.1080065
2.146788 | -0.2545709 | 0.1080065
2.146727 | -0.2544975 | 0.1079065
2.146666 | -0.2544242 | 0.1079065
2.146606 | -0.2543508 | 0.1079065
2.146545 | -0.2542775 | 0.1079065
2.146529 | -0.2543436 | 0.1079065
2.146499 | -0.2544758 | 0.1078066
2.146484 | -0.2545419 | 0.1078066
2.14674 | -0.2545631 | 0.1078066
2.146996 | -0.2545843 | 0.1078066
2.147508 | -0.2546266 | 0.1076068
2.149316 | -0.254599 | 0.1078066
2.151124 | -0.2545715 | 0.1072072
2.152932 | -0.2545439 | 0.1072072
2.154739 | -0.2545163 | 0.1072072
2.155752 | -0.2545206 | 0.1096051
2.156765 | -0.2545249 | 0.1126025
2.157779 | -0.2545291 | 0.1105043
2.159063 | -0.2543995 | 0.1257911
2.159334 | -0.2542655 | 0.1261907
2.158942 | -0.2542217 | 0.1265904
2.15816 | -0.2541341 | 0.1219943
2.157769 | -0.2540903 | 0.1205956
2.158576 | -0.2541493 | 0.1199961
2.16285 | -0.2546547 | 0.1186972
2.168423 | -0.25596 | 0.1336842
2.168429 | -0.256066 | 0.1348832
2.16874 | -0.2561686 | 0.1388797
2.169052 | -0.2562712 | 0.1332846
2.169363 | -0.2563739 | 0.131586
2.169333 | -0.2560403 | 0.1280891
2.168992 | -0.2556041 | 0.1270899
2.171144 | -0.2556668 | 0.1294879
2.173297 | -0.2557296 | 0.1257911
2.177602 | -0.2558551 | 0.1247919
2.178086 | -0.256201 | 0.1253914
2.17857 | -0.2565469 | 0.1291881
2.179539 | -0.2572386 | 0.1391795
2.179525 | -0.2570589 | 0.1366816
2.179571 | -0.2571434 | 0.1361821
2.179673 | -0.2571223 | 0.1334844
2.179842 | -0.2568052 | 0.1318858
2.179027 | -0.2571563 | 0.1309866
2.179231 | -0.2568388 | 0.1301873
2.179469 | -0.2566216 | 0.1299874
2.179243 | -0.2564499 | 0.1296877
2.179011 | -0.2564726 | 0.1294879
2.178779 | -0.2564953 | 0.1293879
2.178642 | -0.2564877 | 0.1293879
2.178504 | -0.25648 | 0.129288
2.178367 | -0.2564723 | 0.1297876
2.178229 | -0.2564647 | 0.1291881
2.177975 | -0.2566391 | 0.1289883
2.177721 | -0.2568134 | 0.1297876
2.178161 | -0.2567988 | 0.1287885
2.1786 | -0.2567842 | 0.1286886
2.17904 | -0.2567696 | 0.1286886
2.179479 | -0.256755 | 0.1286886
2.178795 | -0.2568065 | 0.1285886
2.178453 | -0.2568321 | 0.1284887
2.178111 | -0.2568578 | 0.1284887
2.17828 | -0.2567935 | 0.1284887
2.178449 | -0.2567291 | 0.1283888
2.178618 | -0.2566648 | 0.1284887
2.178787 | -0.2566004 | 0.1283888
2.178634 | -0.2565512 | 0.1283888
2.178558 | -0.2565265 | 0.1282889
2.178481 | -0.2565019 | 0.1282889
2.17849 | -0.256511 | 0.1282889
2.178508 | -0.2565292 | 0.1282889
2.178517 | -0.2565384 | 0.1282889
2.178588 | -0.2565946 | 0.128189
2.17866 | -0.2566508 | 0.128189
2.178731 | -0.256707 | 0.128189
2.178803 | -0.2567632 | 0.128189
2.178827 | -0.2567633 | 0.128189
2.178875 | -0.2567634 | 0.1280891
2.178899 | -0.2567634 | 0.1280891
2.179046 | -0.2567615 | 0.1280891
2.179193 | -0.2567595 | 0.1280891
2.17934 | -0.2567575 | 0.1280891
2.179488 | -0.2567556 | 0.1280891
2.178395 | -0.2567583 | 0.1279892
2.177849 | -0.2567597 | 0.1279892
2.177302 | -0.256761 | 0.1279892
2.177479 | -0.2567612 | 0.1279892
2.177656 | -0.2567613 | 0.1279892
2.177833 | -0.2567614 | 0.1279892
2.178011 | -0.2567615 | 0.1279892
2.177743 | -0.2567575 | 0.1279892
2.177475 | -0.2567535 | 0.1279892
2.176939 | -0.2567454 | 0.1278892
2.176925 | -0.2567617 | 0.1278892
2.176912 | -0.2567781 | 0.1278892
2.176898 | -0.2567944 | 0.1278892
2.176884 | -0.2568107 | 0.1278892
2.177104 | -0.2568094 | 0.1278892
2.177323 | -0.2568081 | 0.1278892
2.177543 | -0.2568068 | 0.1278892
2.177607 | -0.2568042 | 0.1277893
2.177451 | -0.256803 | 0.1277893
2.177296 | -0.2568017 | 0.1277893
2.17714 | -0.2568005 | 0.1277893
2.177351 | -0.2567978 | 0.1277893
2.177563 | -0.2567952 | 0.1277893
2.177775 | -0.2567925 | 0.1277893
2.177987 | -0.2567898 | 0.1277893
2.17972 | -0.2569789 | 0.1277893
2.181453 | -0.257168 | 0.1277893
2.183185 | -0.2573571 | 0.1277893
2.184918 | -0.2575462 | 0.1277893
2.188327 | -0.257838 | 0.1314861
2.191503 | -0.2582238 | 0.1457738
2.191266 | -0.2583185 | 0.15007
2.190792 | -0.2585081 | 0.1521682
2.191916 | -0.2587129 | 0.1463732
2.192042 | -0.2584942 | 0.1457738
2.194188 | -0.2580911 | 0.1436756
2.199869 | -0.2581934 | 0.1426764
2.20201 | -0.2584307 | 0.1486712
2.204339 | -0.2586833 | 0.1602612
2.204525 | -0.2586988 | 0.1614602
2.204712 | -0.2587142 | 0.1614602
2.204898 | -0.2587296 | 0.1603611
2.204037 | -0.2587447 | 0.1587625
2.20375 | -0.2587498 | 0.154766
2.204943 | -0.2588195 | 0.1539667
2.206137 | -0.2588892 | 0.1531674
2.207331 | -0.2589589 | 0.1534671
2.211271 | -0.2591241 | 0.1506695
2.219512 | -0.2594109 | 0.1572638
2.220022 | -0.2588268 | 0.1531674
2.220283 | -0.2583177 | 0.1737495
2.219737 | -0.2587919 | 0.1657564
2.219837 | -0.2589164 | 0.1647573
2.219937 | -0.2590409 | 0.1641578
2.220039 | -0.2589761 | 0.1637582
2.220357 | -0.2589327 | 0.1619597
2.220368 | -0.2590838 | 0.1615601
2.220341 | -0.2590923 | 0.1617599
2.220314 | -0.2591008 | 0.1611604
2.220287 | -0.2591093 | 0.1609606
2.220369 | -0.2591028 | 0.1603611
2.220406 | -0.2590978 | 0.1602612
2.220091 | -0.2590241 | 0.1599615
2.220001 | -0.2589782 | 0.1597616
2.220676 | -0.2590616 | 0.159362
2.220399 | -0.2590477 | 0.1591622
2.220261 | -0.2590408 | 0.1591622
2.220123 | -0.2590338 | 0.1591622
2.220447 | -0.2589964 | 0.1597616
2.220555 | -0.2589839 | 0.1586626
2.22025 | -0.2590293 | 0.1586626
2.21964 | -0.2591202 | 0.1584628
2.219334 | -0.2591657 | 0.1583629
2.219721 | -0.259125 | 0.1583629
2.220494 | -0.2590438 | 0.1582629
2.220881 | -0.2590031 | 0.158163
2.22051 | -0.2590325 | 0.1580631
2.22014 | -0.2590619 | 0.1580631
2.219769 | -0.2590913 | 0.1579632
2.219541 | -0.259098 | 0.1578633
2.219826 | -0.2590529 | 0.1577634
2.219968 | -0.2590303 | 0.1576635
2.219784 | -0.2590654 | 0.1576635
2.2196 | -0.2591005 | 0.1576635
2.219416 | -0.2591356 | 0.1574636
2.219231 | -0.2591707 | 0.1574636
2.21931 | -0.2591747 | 0.1574636
2.219389 | -0.2591787 | 0.1573637
2.219468 | -0.2591827 | 0.1573637
2.219533 | -0.2591735 | 0.1572638
2.219519 | -0.2591603 | 0.1571639
2.219504 | -0.2591471 | 0.1571639
2.21949 | -0.2591339 | 0.1571639
2.219545 | -0.2591182 | 0.1569641
2.219542 | -0.2591578 | 0.1568641
2.219501 | -0.2592475 | 0.1568641
2.219481 | -0.2592923 | 0.1568641
2.219441 | -0.2592926 | 0.1568641
2.219401 | -0.259293 | 0.1568641
2.219361 | -0.2592933 | 0.1568641
2.220688 | -0.2591648 | 0.1565644
2.222054 | -0.2590359 | 0.1567642
2.224788 | -0.2587781 | 0.1557651
2.226461 | -0.2591586 | 0.1554654
2.228135 | -0.259539 | 0.1567642
2.229809 | -0.2599194 | 0.1566643
2.230068 | -0.2600444 | 0.1784455
2.22956 | -0.2599365 | 0.182442
2.229489 | -0.259891 | 0.1886366
2.229453 | -0.2598682 | 0.1787452
2.229894 | -0.2598375 | 0.1765471
2.230115 | -0.2598222 | 0.175548
2.234226 | -0.2597188 | 0.1745488
2.241171 | -0.2598324 | 0.1711518
2.242697 | -0.2599334 | 0.1968295
2.244143 | -0.2609477 | 0.189336
2.245206 | -0.2608957 | 0.1862387
2.245739 | -0.2608696 | 0.1852396
2.249397 | -0.2608733 | 0.1833412
2.252522 | -0.2609027 | 0.1866384
2.25301 | -0.2607325 | 0.1987279
2.253498 | -0.2605623 | 0.1966297
2.255081 | -0.260467 | 0.1977288
2.254833 | -0.2604194 | 0.1966297
2.254709 | -0.2603956 | 0.1964299
2.254585 | -0.2603718 | 0.1958304
2.254726 | -0.2604421 | 0.1954307
2.254867 | -0.2605123 | 0.1957305
2.255008 | -0.2605825 | 0.1947314
2.255069 | -0.2606806 | 0.1942318
2.254988 | -0.2607086 | 0.1941319
2.254907 | -0.2607365 | 0.193932
2.254826 | -0.2607644 | 0.1936323
2.255077 | -0.2608141 | 0.1935324
2.255317 | -0.2609901 | 0.1926332
2.254805 | -0.2610167 | 0.1924333
2.254293 | -0.2610434 | 0.1923334
2.253781 | -0.26107 | 0.1921336
2.254305 | -0.2609442 | 0.1920337
2.254828 | -0.2608184 | 0.1925333
2.255351 | -0.2606926 | 0.1918339
2.255874 | -0.2605667 | 0.1918339
2.255416 | -0.2605823 | 0.1908347
2.2545 | -0.2606134 | 0.1914342
2.254042 | -0.260629 | 0.1913343
2.253917 | -0.2606266 | 0.1913343
2.253793 | -0.2606243 | 0.1911345
2.253668 | -0.2606219 | 0.1910346
2.253543 | -0.2606195 | 0.1910346
2.253556 | -0.2606458 | 0.1908347
2.253569 | -0.2606721 | 0.1908347
2.253594 | -0.2607247 | 0.1906349
2.25358 | -0.2607305 | 0.1906349
2.253554 | -0.2607421 | 0.1903352
2.25354 | -0.2607479 | 0.1904351
2.253534 | -0.2607449 | 0.1903352
2.253528 | -0.2607419 | 0.1903352
2.253516 | -0.2607358 | 0.1901353
2.253492 | -0.2607362 | 0.1901353
2.253419 | -0.2607375 | 0.1900354
2.253405 | -0.2607276 | 0.1899355
2.253392 | -0.2607178 | 0.1899355
2.25336 | -0.2606997 | 0.1897357
2.253346 | -0.2607045 | 0.1896358
2.253368 | -0.2607049 | 0.1895359
2.25339 | -0.2607054 | 0.1895359
2.253411 | -0.2607058 | 0.189336
2.253433 | -0.2607063 | 0.1894359
2.253464 | -0.2607031 | 0.189336
2.253495 | -0.2607 | 0.189336
2.253525 | -0.2606968 | 0.189336
2.253513 | -0.260684 | 0.1891362
2.25347 | -0.2606744 | 0.1891362
2.253427 | -0.2606647 | 0.1891362
2.253384 | -0.260655 | 0.1891362
2.253485 | -0.2606838 | 0.1889364
2.253586 | -0.2607126 | 0.1897357

## Seed (Cotton) exp
Raw data for generating table S10 (seed)
Seed (x-stretch) data |  |  | Seed (x-stretch) data -- bin-averaged |  |  | Garter (y-stretch) data |  |  | Garter (y-stretch) data -- bin-averaged
strain (xx) | strain (yy) | stress (xx) [N/mm] | strain (xx) | strain (yy) | stress (xx) [N/mm] | strain (xx) | strain (yy) | stress (yy) [N/mm] | strain (xx) | strain (yy) | stress (yy) [N/mm]
0 | 0 | 0 | 3.469447e-18 | 0 | 0 | 0 | 0 | 0 | 0 | 3.469447e-18 | 4.336809e-19
7.343458e-06 | 0 | 0 | 0.02124832 | -0.01207789 | 0.002518026 | 7.15445e-06 | -0.0003589554 | 0 | -0.01093212 | 0.03052215 | 0.003127271
1.469091e-05 | 0 | 0 | 0.05271337 | -0.02237471 | 0.004664729 | 1.430891e-05 | -0.0007179107 | 0 | -0.01809176 | 0.07668197 | 0.005175376
2.204236e-05 | 0 | 0 | 0.09428797 | -0.0315103 | 0.006569337 | 2.146337e-05 | -0.001076866 | 0 | -0.02339636 | 0.1087729 | 0.006692822
2.939781e-05 | 0 | 0 | 0.1420627 | -0.04010449 | 0.008361073 | 2.861784e-05 | -0.001435821 | 0 | -0.02990203 | 0.1398999 | 0.008370363
0.0001260202 | -2.708161e-05 | 0 | 0.1707662 | -0.04877712 | 0.01016916 | 3.577231e-05 | -0.001794777 | 0 | -0.03822499 | 0.1771519 | 0.01040493
0.0002226556 | -5.416093e-05 | 0 | 0.1967818 | -0.05759036 | 0.01212283 | 4.292679e-05 | -0.002153732 | 0 | -0.04851234 | 0.2124603 | 0.01291969
0.0003193043 | -8.123794e-05 | 0 | 0.2203392 | -0.06622155 | 0.01415413 | 5.008128e-05 | -0.002512687 | 0 | -0.05960772 | 0.2441953 | 0.01563198
0.0004159661 | -0.0001083126 | 0 | 0.2513601 | -0.07722641 | 0.01674405 | 5.723577e-05 | -0.002871642 | 0 | -0.07141825 | 0.2809643 | 0.01851909
0.000391371 | -7.633655e-05 | 0 | 0.287339 | -0.09174039 | 0.02015981 | 6.224121e-05 | -0.002830991 | 0 | -0.08276118 | 0.3140471 | 0.0220263
0.0003667761 | -4.435597e-05 | 0 | 0.3153799 | -0.1088081 | 0.02417659 | 6.724868e-05 | -0.002790287 | 0 | -0.08659874 | 0.3500608 | 0.02671275
0.0003421815 | -1.23709e-05 | 0 | 0.3445433 | -0.1265921 | 0.02836194 | 7.22582e-05 | -0.00274953 | 0 | -0.09075911 | 0.3861975 | 0.03179341
0.000317587 | 1.961867e-05 | 0 | 0.3721554 | -0.1465446 | 0.03305762 | 7.726976e-05 | -0.002708719 | 0 | -0.09555032 | 0.4219822 | 0.03764446
0.0002466653 | -9.65596e-06 | 0 | 0.3998885 | -0.1625578 | 0.03965046 | 8.228337e-05 | -0.002667855 | 0 | -0.1017679 | 0.4578228 | 0.04523742
0.0001757436 | -3.892993e-05 | 0 | 0.4320251 | -0.1721142 | 0.05011545 | 8.729902e-05 | -0.002626938 | 0 | -0.1093548 | 0.4933885 | 0.05450253
0.0001048219 | -6.820325e-05 | 0 | 0.463711 | -0.1844495 | 0.06362376 | 9.23167e-05 | -0.002585967 | 0 | -0.1182772 | 0.5285525 | 0.06539868
3.390025e-05 | -9.747592e-05 | 0 | 0.4934485 | -0.20016 | 0.08082815 | 9.733644e-05 | -0.002544943 | 0 | -0.1236472 | 0.5644063 | 0.07951702
2.21367e-05 | -5.485813e-05 | 0 | 0.5202808 | -0.2202494 | 0.1028277 | 4.680403e-05 | -0.001806518 | 0 | -0.1303028 | 0.6000658 | 0.09750372
1.037421e-05 | -1.219446e-05 | 0 | 0.5504076 | -0.2325009 | 0.1453042 | -3.61325e-06 | -0.001068092 | 0 | -0.1388274 | 0.6352999 | 0.1205415
-1.387245e-06 | 3.051509e-05 | 0 | 0.5816307 | -0.2449726 | 0.2232342 | -5.391538e-05 | -0.0003296648 | 0 | -0.1472687 | 0.6705716 | 0.1502771
-1.314765e-05 | 7.327051e-05 | 0 | 0.6135205 | -0.25546 | 0.3337105 | -0.0001041024 | 0.000408764 | 0 | -0.1555829 | 0.7058732 | 0.180184
0.0001136788 | -0.0001263142 | 0 |  |  |  | -0.0001541742 | 0.001147194 | 0
0.0002405053 | -0.0003258543 | 0 |  |  |  | -0.0002041307 | 0.001885625 | 0
0.0003673317 | -0.0005253497 | 0 |  |  |  | -0.0002539721 | 0.002624058 | 0
0.0004941582 | -0.0007248004 | 0 |  |  |  | -0.0003036983 | 0.003362492 | 0
0.0004108905 | -0.0006344299 | 0 |  |  |  | -0.0006100841 | 0.005849873 | 0.0006168223
0.0003276626 | -0.0005440157 | 0 |  |  |  | -0.0007631419 | 0.007093597 | 0.001233645
0.0002444745 | -0.0004535578 | 0 |  |  |  | -0.001068987 | 0.009581108 | 0.002261682
0.0001613261 | -0.0003630562 | 0 |  |  |  | -0.001221775 | 0.0108249 | 0.002398753
0.001138748 | -0.0001707002 | 0 |  |  |  | -0.001527079 | 0.01331254 | 0.002535825
0.002116243 | 2.166222e-05 | 0 |  |  |  | -0.001553509 | 0.01303522 | 0.002535825
0.003093811 | 0.000214031 | 0 |  |  |  | -0.001579939 | 0.01275795 | 0.002535825
0.004071451 | 0.0004064063 | 0 |  |  |  | -0.001606369 | 0.01248073 | 0.002330217
0.006094123 | 0.0008709667 | 0 |  |  |  | -0.001632799 | 0.01220355 | 0.002261682
0.01013947 | 0.001800357 | 0.0007779656 |  |  |  | -0.001659229 | 0.01192642 | 0.00212461
0.01216214 | 0.002265187 | 0.00142627 |  |  |  | -0.001685659 | 0.01164933 | 0.00212461
0.01204146 | 0.002173073 | 0.002074575 |  |  |  | -0.001712089 | 0.01137229 | 0.00212461
0.01192084 | 0.002081252 | 0.002463558 |  |  |  | -0.001710055 | 0.0112372 | 0.001987538
0.0116798 | 0.001898491 | 0.002593219 |  |  |  | -0.001681592 | 0.01137911 | 0.001987538
0.0113933 | 0.002262468 | 0.01011355 |  |  |  | -0.001653128 | 0.01152101 | 0.001987538
0.01110682 | 0.002626446 | 0.002204236 |  |  |  | -0.001624665 | 0.01166292 | 0.001987538
0.01082036 | 0.002990426 | 0.001944914 |  |  |  | -0.001596201 | 0.01180483 | 0.001987538
0.01053391 | 0.003354408 | 0.001815253 |  |  |  | -0.001567737 | 0.01194674 | 0.001987538
0.01047447 | 0.003207158 | 0.001815253 |  |  |  | -0.001539273 | 0.01208864 | 0.001987538
0.01035559 | 0.002913005 | 0.001555931 |  |  |  | -0.001510808 | 0.01223055 | 0.001987538
0.01029616 | 0.002766101 | 0.00142627 |  |  |  | -0.001523237 | 0.01213151 | 0.001919003
0.01036041 | 0.002778177 | 0.00142627 |  |  |  | -0.001535665 | 0.01203248 | 0.001919003
0.01042467 | 0.00279038 | 0.00142627 |  |  |  | -0.001548092 | 0.01193344 | 0.001919003
0.01048893 | 0.002802711 | 0.00142627 |  |  |  | -0.001560518 | 0.0118344 | 0.001919003
0.01055321 | 0.002815169 | 0.00142627 |  |  |  | -0.001572943 | 0.01173536 | 0.001919003
0.01019616 | 0.002847284 | 0.00142627 |  |  |  | -0.001585368 | 0.01163632 | 0.001919003
0.009839102 | 0.002879428 | 0.00142627 |  |  |  | -0.001597792 | 0.01153729 | 0.001919003
0.009482049 | 0.002911601 | 0.00142627 |  |  |  | -0.001610215 | 0.01143825 | 0.001919003
0.009124996 | 0.002943801 | 0.00142627 |  |  |  | -0.001610168 | 0.01147447 | 0.001919003
0.008970695 | 0.003030141 | 0.00142627 |  |  |  | -0.001610121 | 0.01151071 | 0.001919003
0.008816429 | 0.003116505 | 0.00142627 |  |  |  | -0.001610073 | 0.01154695 | 0.001919003
0.008662196 | 0.003202893 | 0.00142627 |  |  |  | -0.001610026 | 0.01158319 | 0.001919003
0.008507998 | 0.003289305 | 0.00142627 |  |  |  | -0.001609978 | 0.01161945 | 0.001919003
0.008572315 | 0.003357601 | 0.00142627 |  |  |  | -0.00160993 | 0.01165571 | 0.001919003
0.008636724 | 0.003425942 | 0.001296609 |  |  |  | -0.001609882 | 0.01169199 | 0.001919003
0.008701224 | 0.003494327 | 0.001296609 |  |  |  | -0.001609834 | 0.01172827 | 0.001919003
0.008765816 | 0.003562758 | 0.001296609 |  |  |  | -0.001608372 | 0.01176214 | 0.001919003
0.008769148 | 0.003358412 | 0.001296609 |  |  |  | -0.001606908 | 0.01179601 | 0.001919003
0.008772482 | 0.003154128 | 0.001296609 |  |  |  | -0.001605444 | 0.01182988 | 0.001919003
0.008775817 | 0.002949906 | 0.001296609 |  |  |  | -0.001603979 | 0.01186375 | 0.001919003
0.008779154 | 0.002745745 | 0.001296609 |  |  |  | -0.001602513 | 0.01189762 | 0.001919003
0.008746219 | 0.002779778 | 0.001296609 |  |  |  | -0.001601047 | 0.01193149 | 0.001919003
0.008713285 | 0.002813815 | 0.001296609 |  |  |  | -0.00159958 | 0.01196537 | 0.001919003
0.00868035 | 0.002847855 | 0.001296609 |  |  |  | -0.001598112 | 0.01199924 | 0.001919003
0.008647415 | 0.002881898 | 0.001296609 |  |  |  | -0.001599728 | 0.0119216 | 0.001919003
0.008699601 | 0.00286404 | 0.001296609 |  |  |  | -0.001601343 | 0.01184396 | 0.001919003
0.008751806 | 0.002846183 | 0.001296609 |  |  |  | -0.001602957 | 0.01176631 | 0.001919003
0.008804029 | 0.002828325 | 0.001296609 |  |  |  | -0.001604571 | 0.01168867 | 0.001919003
0.00885627 | 0.002810468 | 0.001296609 |  |  |  | -0.001606183 | 0.01161103 | 0.001919003
0.008909094 | 0.00300286 | 0.001296609 |  |  |  | -0.001607794 | 0.01153339 | 0.001919003
0.00896192 | 0.003195295 | 0.001296609 |  |  |  | -0.001609404 | 0.01145574 | 0.001919003
0.00901475 | 0.003387774 | 0.001296609 |  |  |  | -0.001592654 | 0.0113777 | 0.001850467
0.009067582 | 0.003580296 | 0.001296609 |  |  |  | -0.001574294 | 0.0113773 | 0.001850467
0.008872515 | 0.003406284 | 0.002463558 |  |  |  | -0.001555934 | 0.0113769 | 0.001850467
0.00867745 | 0.003232283 | 0.001166948 |  |  |  | -0.001537574 | 0.0113765 | 0.001850467
0.008482385 | 0.003058294 | 0.001166948 |  |  |  | -0.001519215 | 0.0113761 | 0.001850467
0.008287321 | 0.002884316 | 0.001166948 |  |  |  | -0.001500855 | 0.0113757 | 0.001850467
0.008693161 | 0.002802139 | 0.001166948 |  |  |  | -0.001482495 | 0.0113753 | 0.001850467
0.009099033 | 0.002719964 | 0.001166948 |  |  |  | -0.001464135 | 0.0113749 | 0.001850467
0.009504937 | 0.002637788 | 0.001166948 |  |  |  | -0.001456517 | 0.01145613 | 0.001850467
0.009910873 | 0.002555612 | 0.001166948 |  |  |  | -0.001448899 | 0.01153737 | 0.001850467
0.009425482 | 0.002686389 | 0.001166948 |  |  |  | -0.00144128 | 0.01161862 | 0.001850467
0.008940092 | 0.002817167 | 0.001166948 |  |  |  | -0.001433662 | 0.01169988 | 0.001850467
0.008454702 | 0.002947944 | 0.001166948 |  |  |  | -0.001426044 | 0.01178114 | 0.001850467
0.007969314 | 0.003078721 | 0.001166948 |  |  |  | -0.001418426 | 0.01186241 | 0.001850467
0.007755245 | 0.00307998 | 0.001166948 |  |  |  | -0.001410807 | 0.01194369 | 0.001850467
0.007541176 | 0.00308124 | 0.001166948 |  |  |  | -0.001403189 | 0.01202497 | 0.001850467
0.007327107 | 0.003082499 | 0.001166948 |  |  |  | -0.001394515 | 0.01202399 | 0.001850467
0.007113038 | 0.003083758 | 0.001166948 |  |  |  | -0.001385839 | 0.01202301 | 0.001850467
0.007089854 | 0.003109212 | 0.001166948 |  |  |  | -0.001377161 | 0.01202203 | 0.001850467
0.007066671 | 0.003134667 | 0.001166948 |  |  |  | -0.001368483 | 0.01202106 | 0.001850467
0.007043487 | 0.003160121 | 0.001166948 |  |  |  | -0.001359802 | 0.01202008 | 0.001850467
0.007020304 | 0.003185576 | 0.001166948 |  |  |  | -0.00135112 | 0.01201911 | 0.001850467
0.007158587 | 0.00314222 | 0.001166948 |  |  |  | -0.001342437 | 0.01201815 | 0.001850467
0.007296874 | 0.003098865 | 0.001166948 |  |  |  | -0.001333752 | 0.01201718 | 0.001850467
0.007435166 | 0.00305551 | 0.001166948 |  |  |  | -0.001332795 | 0.0120897 | 0.001850467
0.007573461 | 0.003012156 | 0.001166948 |  |  |  | -0.001331837 | 0.01216221 | 0.001850467
0.007577816 | 0.003031246 | 0.001166948 |  |  |  | -0.001330877 | 0.01223472 | 0.001850467
0.007582173 | 0.003050336 | 0.001166948 |  |  |  | -0.001329915 | 0.01230724 | 0.001850467
0.007586531 | 0.003069426 | 0.001166948 |  |  |  | -0.001328952 | 0.01237975 | 0.001850467
0.00759089 | 0.003088516 | 0.001166948 |  |  |  | -0.001327988 | 0.01245226 | 0.001850467
0.007576223 | 0.003128072 | 0.001166948 |  |  |  | -0.001327022 | 0.01252477 | 0.001850467
0.007561556 | 0.003167628 | 0.001166948 |  |  |  | -0.001326054 | 0.01259729 | 0.001850467
0.007546889 | 0.003207185 | 0.001166948 |  |  |  | -0.001471554 | 0.013356 | 0.001850467
0.007532222 | 0.003246742 | 0.001166948 |  |  |  | -0.001616952 | 0.01411471 | 0.001850467
0.007533208 | 0.003243559 | 0.001166948 |  |  |  | -0.001762247 | 0.01487342 | 0.001850467
0.007534194 | 0.003240376 | 0.001166948 |  |  |  | -0.002052529 | 0.01639084 | 0.001713395
0.00753518 | 0.003237193 | 0.001166948 |  |  |  | -0.002197516 | 0.01714955 | 0.001781931
0.007536166 | 0.00323401 | 0.001166948 |  |  |  | -0.0023424 | 0.01790827 | 0.001781931
0.007595266 | 0.003251751 | 0.001166948 |  |  |  | -0.002649471 | 0.01991343 | 0.002467289
0.007654367 | 0.003269492 | 0.001166948 |  |  |  | -0.003135969 | 0.02365309 | 0.006236758
0.007713467 | 0.003287233 | 0.001166948 |  |  |  | -0.003621903 | 0.02739327 | 0.003906541
0.007772568 | 0.003304974 | 0.001166948 |  |  |  | -0.003783756 | 0.02864011 | 0.003975077
0.007709282 | 0.003268947 | 0.001166948 |  |  |  | -0.003717424 | 0.0285011 | 0.003975077
0.007645997 | 0.003232919 | 0.001166948 |  |  |  | -0.003651092 | 0.0283621 | 0.003838005
0.007582713 | 0.003196892 | 0.001166948 |  |  |  | -0.003584759 | 0.02822311 | 0.003700934
0.007519432 | 0.003160865 | 0.001166948 |  |  |  | -0.003518426 | 0.02808414 | 0.00342679
0.007600677 | 0.003179449 | 0.001166948 |  |  |  | -0.003385761 | 0.02780622 | 0.003152647
0.007681926 | 0.003198061 | 0.001166948 |  |  |  | -0.003319429 | 0.02766728 | 0.003015576
0.007763176 | 0.003216702 | 0.001166948 |  |  |  | -0.003253096 | 0.02752835 | 0.00294704
0.007844429 | 0.003235371 | 0.001166948 |  |  |  | -0.003245287 | 0.02768509 | 0.00294704
0.01521127 | 0.005258507 | 0.00142627 |  |  |  | -0.00322186 | 0.02815533 | 0.002809968
0.0188947 | 0.006271192 | 0.001815253 |  |  |  | -0.003206241 | 0.02846883 | 0.002741432
0.02257813 | 0.007284619 | 0.002463558 |  |  |  | -0.003198432 | 0.02862559 | 0.002741432
0.02477828 | 0.007466208 | 0.003500845 |  |  |  | -0.003190622 | 0.02878235 | 0.002741432
0.02587849 | 0.007558341 | 0.003760167 |  |  |  | -0.003247355 | 0.02864899 | 0.002741432
0.02696953 | 0.007759789 | 0.004019489 |  |  |  | -0.00327572 | 0.02858231 | 0.002741432
0.02696028 | 0.007868213 | 0.004019489 |  |  |  | -0.003332449 | 0.02844896 | 0.002672896
0.02694188 | 0.008085061 | 0.003500845 |  |  |  | -0.003360812 | 0.0283823 | 0.002672896
0.02692001 | 0.007949011 | 0.003241523 |  |  |  | -0.003389174 | 0.02831563 | 0.002672896
0.02689815 | 0.007813013 | 0.003241523 |  |  |  | -0.003417536 | 0.02824897 | 0.002672896
0.02687631 | 0.007677069 | 0.003111862 |  |  |  | -0.003432258 | 0.02836166 | 0.002672896
0.02685448 | 0.007541177 | 0.003111862 |  |  |  | -0.00344698 | 0.02847436 | 0.002672896
0.03381962 | 0.007919051 | 0.00272288 |  |  |  | -0.003461702 | 0.02858706 | 0.002672896
0.03614234 | 0.008045113 | 0.00272288 |  |  |  | -0.003476423 | 0.02869976 | 0.002672896
0.04092885 | 0.006832846 | 0.003760167 |  |  |  | -0.003491145 | 0.02881247 | 0.002672896
0.04254682 | 0.00653487 | 0.004538133 |  |  |  | -0.003505867 | 0.02892517 | 0.002672896
0.0425692 | 0.006640982 | 0.005056776 |  |  |  | -0.003520589 | 0.02903789 | 0.002672896
0.04261422 | 0.006853287 | 0.005705081 |  |  |  | -0.003535311 | 0.0291506 | 0.002672896
0.04249208 | 0.006946992 | 0.005834742 |  |  |  | -0.003533362 | 0.02907561 | 0.002672896
0.04236994 | 0.007040706 | 0.00557542 |  |  |  | -0.003531413 | 0.02900062 | 0.002672896
0.04221127 | 0.007227966 | 0.004408472 |  |  |  | -0.003529463 | 0.02892563 | 0.002672896
0.04229685 | 0.007227801 | 0.00414915 |  |  |  | -0.003527514 | 0.02885065 | 0.002672896
0.04238243 | 0.007227667 | 0.00414915 |  |  |  | -0.003525565 | 0.02877567 | 0.002672896
0.04246802 | 0.007227565 | 0.004019489 |  |  |  | -0.003523615 | 0.02870069 | 0.002672896
0.04253447 | 0.007220599 | 0.003760167 |  |  |  | -0.003521666 | 0.02862571 | 0.002672896
0.0425677 | 0.007217117 | 0.003630506 |  |  |  | -0.003519716 | 0.02855073 | 0.002672896
0.04260092 | 0.007213634 | 0.003630506 |  |  |  | -0.003532326 | 0.02854204 | 0.002672896
0.04265328 | 0.007145162 | 0.003630506 |  |  |  | -0.003544935 | 0.02853335 | 0.002672896
0.04270564 | 0.00707672 | 0.003500845 |  |  |  | -0.003557545 | 0.02852467 | 0.002672896
0.042758 | 0.007008308 | 0.003500845 |  |  |  | -0.003570154 | 0.02851598 | 0.002672896
0.04281036 | 0.006939926 | 0.003500845 |  |  |  | -0.003582764 | 0.02850729 | 0.002672896
0.04317644 | 0.006972057 | 0.003500845 |  |  |  | -0.003595373 | 0.02849861 | 0.002672896
0.04354281 | 0.007004188 | 0.003500845 |  |  |  | -0.003607983 | 0.02848993 | 0.002672896
0.04390947 | 0.007036319 | 0.003500845 |  |  |  | -0.003620592 | 0.02848124 | 0.002672896
0.04427641 | 0.007068451 | 0.003500845 |  |  |  | -0.003602298 | 0.02849861 | 0.002672896
0.04419763 | 0.007068575 | 0.003500845 |  |  |  | -0.003584003 | 0.02851597 | 0.002672896
0.04411887 | 0.007068759 | 0.003500845 |  |  |  | -0.003565708 | 0.02853333 | 0.002672896
0.04404011 | 0.007069004 | 0.003500845 |  |  |  | -0.003547413 | 0.0285507 | 0.002672896
0.04396135 | 0.00706931 | 0.003500845 |  |  |  | -0.003529117 | 0.02856806 | 0.002672896
0.0435845 | 0.007064355 | 0.003500845 |  |  |  | -0.003510821 | 0.02858543 | 0.002672896
0.04283112 | 0.007054446 | 0.003371184 |  |  |  | -0.003492524 | 0.02860279 | 0.002672896
0.04245461 | 0.007049492 | 0.003371184 |  |  |  | -0.003474227 | 0.02862016 | 0.002672896
0.04252623 | 0.006998663 | 0.003371184 |  |  |  | -0.003448944 | 0.0283895 | 0.002672896
0.04259789 | 0.006947843 | 0.003371184 |  |  |  | -0.003423662 | 0.0281589 | 0.002672896
0.04266959 | 0.006897032 | 0.003371184 |  |  |  | -0.003398379 | 0.02792835 | 0.002672896
0.04274131 | 0.00684623 | 0.003371184 |  |  |  | -0.003373096 | 0.02769787 | 0.002672896
0.04282112 | 0.006831954 | 0.003371184 |  |  |  | -0.003347813 | 0.02746745 | 0.002672896
0.04290104 | 0.006817677 | 0.003371184 |  |  |  | -0.00332253 | 0.02723709 | 0.002672896
0.04298107 | 0.006803401 | 0.003371184 |  |  |  | -0.003297247 | 0.02700679 | 0.002672896
0.04306121 | 0.006789125 | 0.003371184 |  |  |  | -0.003271964 | 0.02677654 | 0.002672896
0.04305571 | 0.006755274 | 0.003371184 |  |  |  | -0.003296169 | 0.02704697 | 0.002672896
0.04305021 | 0.006721424 | 0.003371184 |  |  |  | -0.003320374 | 0.02731743 | 0.002672896
0.0430447 | 0.006687574 | 0.003371184 |  |  |  | -0.003344579 | 0.02758794 | 0.002672896
0.0430392 | 0.006653726 | 0.003371184 |  |  |  | -0.003368784 | 0.02785849 | 0.002672896
0.04302047 | 0.006670453 | 0.003371184 |  |  |  | -0.003392989 | 0.02812908 | 0.002672896
0.04300175 | 0.00668718 | 0.003371184 |  |  |  | -0.003417195 | 0.02839971 | 0.002672896
0.04298303 | 0.006703907 | 0.003371184 |  |  |  | -0.0034414 | 0.02867038 | 0.002672896
0.04296431 | 0.006720634 | 0.003371184 |  |  |  | -0.003465605 | 0.0289411 | 0.002672896
0.04294499 | 0.006706862 | 0.003371184 |  |  |  | -0.003461649 | 0.02889852 | 0.002672896
0.04292567 | 0.006693091 | 0.003371184 |  |  |  | -0.003457694 | 0.02885594 | 0.002672896
0.04290636 | 0.006679319 | 0.003371184 |  |  |  | -0.003453738 | 0.02881337 | 0.002672896
0.04288705 | 0.006665548 | 0.003371184 |  |  |  | -0.003449782 | 0.0287708 | 0.002672896
0.04279508 | 0.006770541 | 0.003371184 |  |  |  | -0.003445827 | 0.02872824 | 0.002672896
0.04270312 | 0.006875684 | 0.003371184 |  |  |  | -0.003441871 | 0.02868568 | 0.002672896
0.04261117 | 0.006980976 | 0.003371184 |  |  |  | -0.003437915 | 0.02864313 | 0.002672896
0.04251922 | 0.007086417 | 0.003371184 |  |  |  | -0.003433959 | 0.02860058 | 0.002672896
0.04284307 | 0.007163009 | 0.003371184 |  |  |  | -0.003430384 | 0.02860584 | 0.002672896
0.04316736 | 0.007239647 | 0.003371184 |  |  |  | -0.003426809 | 0.0286111 | 0.002672896
0.0434921 | 0.007316331 | 0.003371184 |  |  |  | -0.003423234 | 0.02861636 | 0.002672896
0.04381729 | 0.007393062 | 0.003371184 |  |  |  | -0.003419659 | 0.02862163 | 0.002672896
0.04380433 | 0.007471169 | 0.003371184 |  |  |  | -0.003416084 | 0.0286269 | 0.002672896
0.04379137 | 0.007549282 | 0.003371184 |  |  |  | -0.003412509 | 0.02863217 | 0.002672896
0.04377842 | 0.0076274 | 0.003371184 |  |  |  | -0.003408934 | 0.02863744 | 0.002672896
0.04376546 | 0.007705523 | 0.003371184 |  |  |  | -0.00340536 | 0.02864271 | 0.002672896
0.04380586 | 0.007701444 | 0.003371184 |  |  |  | -0.003401969 | 0.02864511 | 0.002672896
0.04384625 | 0.007697365 | 0.003371184 |  |  |  | -0.003398577 | 0.02864751 | 0.002672896
0.04388664 | 0.007693286 | 0.003371184 |  |  |  | -0.003395185 | 0.02864991 | 0.002672896
0.04392703 | 0.007689208 | 0.003371184 |  |  |  | -0.003391792 | 0.02865231 | 0.002672896
0.04453056 | 0.00767829 | 0.003371184 |  |  |  | -0.003388398 | 0.02865471 | 0.002672896
0.0451343 | 0.007667378 | 0.003371184 |  |  |  | -0.003385004 | 0.02865711 | 0.002604361
0.04573823 | 0.007656473 | 0.003371184 |  |  |  | -0.003381609 | 0.02865951 | 0.002604361
0.04634238 | 0.007645574 | 0.003371184 |  |  |  | -0.003378213 | 0.02866191 | 0.002604361
0.04634772 | 0.007677156 | 0.003371184 |  |  |  | -0.003923181 | 0.03199553 | 0.002604361
0.04635306 | 0.007708739 | 0.003371184 |  |  |  | -0.004467915 | 0.03532927 | 0.002604361
0.0463584 | 0.007740322 | 0.003371184 |  |  |  | -0.005012413 | 0.03866312 | 0.002604361
0.04636374 | 0.007771907 | 0.003371184 |  |  |  | -0.006100701 | 0.04533115 | 0.003358255
0.04634938 | 0.007773787 | 0.003371184 |  |  |  | -0.006644491 | 0.04866533 | 0.003769469
0.04633502 | 0.007775668 | 0.003371184 |  |  |  | -0.007731359 | 0.05533402 | 0.004386292
0.04632066 | 0.007777549 | 0.003371184 |  |  |  | -0.007869142 | 0.0558638 | 0.004523363
0.04630631 | 0.00777943 | 0.003371184 |  |  |  | -0.008006925 | 0.05639366 | 0.004728971
0.04632824 | 0.007772641 | 0.003371184 |  |  |  | -0.00828249 | 0.05745361 | 0.00507165
0.04635018 | 0.007765853 | 0.003371184 |  |  |  | -0.008420272 | 0.05798371 | 0.00507165
0.04637211 | 0.007759065 | 0.003371184 |  |  |  | -0.008558054 | 0.05851389 | 0.005003114
0.04639405 | 0.007752279 | 0.003371184 |  |  |  | -0.008860731 | 0.0596025 | 0.004180684
0.0464081 | 0.007748705 | 0.003371184 |  |  |  | -0.008887847 | 0.05963053 | 0.003906541
0.04642215 | 0.007745136 | 0.003371184 |  |  |  | -0.008914961 | 0.05965856 | 0.003838005
0.04643621 | 0.007741571 | 0.003371184 |  |  |  | -0.008942075 | 0.0596866 | 0.003700934
0.04645026 | 0.007738011 | 0.003371184 |  |  |  | -0.008969189 | 0.05971465 | 0.003769469
0.04816505 | 0.007588315 | 0.003371184 |  |  |  | -0.008996301 | 0.0597427 | 0.003769469
0.04987987 | 0.007438653 | 0.003371184 |  |  |  | -0.009023414 | 0.05977075 | 0.003769469
0.05159472 | 0.007289024 | 0.003371184 |  |  |  | -0.009050525 | 0.05979882 | 0.003769469
0.05330959 | 0.007139427 | 0.003760167 |  |  |  | -0.008972196 | 0.05976646 | 0.003700934
0.05718804 | 0.006605225 | 0.004927116 |  |  |  | -0.008933029 | 0.05975032 | 0.003700934
0.06106654 | 0.006071224 | 0.006094064 |  |  |  | -0.008893859 | 0.05973422 | 0.003700934
0.06056628 | 0.005902486 | 0.006612708 |  |  |  | -0.008854688 | 0.05971815 | 0.003700934
0.06006604 | 0.005734271 | 0.00700169 |  |  |  | -0.008776339 | 0.0596861 | 0.003769469
0.05906558 | 0.005399404 | 0.007261012 |  |  |  | -0.008737161 | 0.05967013 | 0.003769469
0.05903791 | 0.00540791 | 0.007131351 |  |  |  | -0.00875825 | 0.05966577 | 0.003769469
0.05898265 | 0.005425534 | 0.006742369 |  |  |  | -0.008779335 | 0.05966147 | 0.003769469
0.05895506 | 0.005434652 | 0.006483047 |  |  |  | -0.008800416 | 0.05965724 | 0.003769469
0.05961082 | 0.005705274 | 0.005445759 |  |  |  | -0.008821494 | 0.05965306 | 0.003769469
0.05982186 | 0.005798068 | 0.004927116 |  |  |  | -0.008842568 | 0.05964895 | 0.003838005
0.0598143 | 0.005800656 | 0.004927116 |  |  |  | -0.008863638 | 0.05964489 | 0.003838005
0.05980675 | 0.005803243 | 0.004927116 |  |  |  | -0.008884705 | 0.0596409 | 0.003838005
0.05979921 | 0.00580583 | 0.005056776 |  |  |  | -0.008905768 | 0.05963696 | 0.003838005
0.06219199 | 0.005165824 | 0.005056776 |  |  |  | -0.00890615 | 0.05964758 | 0.003838005
0.06458477 | 0.004526147 | 0.005056776 |  |  |  | -0.008906531 | 0.05965821 | 0.003838005
0.06697757 | 0.003886799 | 0.005056776 |  |  |  | -0.008906912 | 0.05966883 | 0.003838005
0.07065682 | 0.002924404 | 0.005964403 |  |  |  | -0.008907293 | 0.05967945 | 0.003838005
0.07322981 | 0.002277653 | 0.007520334 |  |  |  | -0.008907673 | 0.05969007 | 0.003838005
0.0750382 | 0.001883094 | 0.008168639 |  |  |  | -0.008908053 | 0.05970069 | 0.003838005
0.07556006 | 0.001811971 | 0.0082983 |  |  |  | -0.008908434 | 0.05971131 | 0.003838005
0.07608194 | 0.001740911 | 0.0082983 |  |  |  | -0.008908814 | 0.05972194 | 0.003838005
0.07660384 | 0.001669915 | 0.008427961 |  |  |  | -0.008899984 | 0.05972256 | 0.003838005
0.07682293 | 0.001553424 | 0.008427961 |  |  |  | -0.008891155 | 0.05972319 | 0.003838005
0.0770422 | 0.001437088 | 0.008427961 |  |  |  | -0.008882326 | 0.05972382 | 0.003838005
0.07726166 | 0.001320908 | 0.008427961 |  |  |  | -0.008873496 | 0.05972445 | 0.003838005
0.07748129 | 0.001204883 | 0.008427961 |  |  |  | -0.008864667 | 0.05972508 | 0.003838005
0.07745472 | 0.001178223 | 0.008687283 |  |  |  | -0.008855837 | 0.05972571 | 0.003838005
0.07744144 | 0.001164893 | 0.008946604 |  |  |  | -0.008847008 | 0.05972634 | 0.003838005
0.07742816 | 0.001151563 | 0.007390673 |  |  |  | -0.008838178 | 0.05972697 | 0.003838005
0.07742288 | 0.001142385 | 0.007390673 |  |  |  | -0.008848024 | 0.05975256 | 0.003838005
0.07741759 | 0.001133208 | 0.007131351 |  |  |  | -0.00885787 | 0.05977814 | 0.003838005
0.0774123 | 0.00112403 | 0.007131351 |  |  |  | -0.008867716 | 0.05980373 | 0.003838005
0.07740701 | 0.001114853 | 0.007131351 |  |  |  | -0.008877562 | 0.05982932 | 0.003838005
0.07708153 | 0.001563623 | 0.00687203 |  |  |  | -0.008887408 | 0.05985491 | 0.003838005
0.07697303 | 0.001713243 | 0.00687203 |  |  |  | -0.008897254 | 0.05988049 | 0.003838005
0.0769864 | 0.001727559 | 0.00687203 |  |  |  | -0.0089071 | 0.05990608 | 0.003838005
0.07699976 | 0.001741875 | 0.00687203 |  |  |  | -0.008916946 | 0.05993167 | 0.003838005
0.07701313 | 0.001756191 | 0.00687203 |  |  |  | -0.008928613 | 0.06001417 | 0.003838005
0.0770265 | 0.001770507 | 0.00687203 |  |  |  | -0.00894028 | 0.06009667 | 0.003838005
0.0770265 | 0.001769356 | 0.00687203 |  |  |  | -0.008951947 | 0.06017917 | 0.003838005
0.0770265 | 0.001767056 | 0.006742369 |  |  |  | -0.008963615 | 0.06026167 | 0.003838005
0.0770265 | 0.001765907 | 0.006742369 |  |  |  | -0.008975282 | 0.06034418 | 0.003838005
0.0770178 | 0.00179183 | 0.006742369 |  |  |  | -0.008986949 | 0.06042668 | 0.003838005
0.07700911 | 0.001817759 | 0.006742369 |  |  |  | -0.008998616 | 0.06050918 | 0.003838005
0.07700043 | 0.001843694 | 0.006742369 |  |  |  | -0.009010284 | 0.06059168 | 0.003838005
0.07699174 | 0.001869634 | 0.006742369 |  |  |  | -0.009010647 | 0.06053486 | 0.003838005
0.07699793 | 0.001805391 | 0.006742369 |  |  |  | -0.00901101 | 0.06047803 | 0.003838005
0.07700411 | 0.001741154 | 0.006742369 |  |  |  | -0.009011373 | 0.0604212 | 0.003838005
0.0770103 | 0.001676923 | 0.006742369 |  |  |  | -0.009011736 | 0.06036438 | 0.003838005
0.07701649 | 0.001612698 | 0.006742369 |  |  |  | -0.009012099 | 0.06030755 | 0.003838005
0.07702555 | 0.001614498 | 0.006742369 |  |  |  | -0.009012462 | 0.06025073 | 0.003838005
0.07703461 | 0.0016163 | 0.006742369 |  |  |  | -0.009012824 | 0.0601939 | 0.003838005
0.07704367 | 0.001618101 | 0.006742369 |  |  |  | -0.009013187 | 0.06013708 | 0.003838005
0.07705273 | 0.001619903 | 0.006742369 |  |  |  | -0.008995177 | 0.06012501 | 0.003838005
0.07706901 | 0.001581667 | 0.006742369 |  |  |  | -0.008977166 | 0.06011295 | 0.003838005
0.07708528 | 0.001543432 | 0.006742369 |  |  |  | -0.008959155 | 0.06010089 | 0.003838005
0.07710156 | 0.001505197 | 0.006742369 |  |  |  | -0.008941144 | 0.06008883 | 0.003838005
0.07711784 | 0.001466962 | 0.006742369 |  |  |  | -0.008923134 | 0.06007677 | 0.003838005
0.07710282 | 0.001481912 | 0.006742369 |  |  |  | -0.008905123 | 0.06006471 | 0.003838005
0.07708781 | 0.001496875 | 0.006742369 |  |  |  | -0.008887112 | 0.06005265 | 0.003838005
0.07707279 | 0.001511851 | 0.006742369 |  |  |  | -0.008869101 | 0.06004059 | 0.003838005
0.07705777 | 0.001526839 | 0.006742369 |  |  |  | -0.008867334 | 0.06001376 | 0.003838005
0.07681011 | 0.001552939 | 0.006742369 |  |  |  | -0.008865567 | 0.05998694 | 0.003838005
0.07656246 | 0.001579039 | 0.006742369 |  |  |  | -0.0088638 | 0.05996011 | 0.003838005
0.0763148 | 0.00160514 | 0.006742369 |  |  |  | -0.008862033 | 0.05993328 | 0.003838005
0.07606715 | 0.00163124 | 0.006742369 |  |  |  | -0.008860266 | 0.05990646 | 0.003838005
0.0763227 | 0.001624535 | 0.006742369 |  |  |  | -0.008858499 | 0.05987963 | 0.003838005
0.07657825 | 0.00161783 | 0.006742369 |  |  |  | -0.008856732 | 0.0598528 | 0.003838005
0.0768338 | 0.001611125 | 0.006742369 |  |  |  | -0.008854965 | 0.05982598 | 0.003838005
0.07708936 | 0.001604421 | 0.006742369 |  |  |  | -0.008958905 | 0.0608204 | 0.003838005
0.07690629 | 0.001590401 | 0.006742369 |  |  |  | -0.009062797 | 0.06181482 | 0.003838005
0.07672323 | 0.001576382 | 0.006742369 |  |  |  | -0.009166642 | 0.06280925 | 0.003838005
0.07654017 | 0.001562363 | 0.006742369 |  |  |  | -0.00927044 | 0.06380368 | 0.003838005
0.07635712 | 0.001548344 | 0.006742369 |  |  |  | -0.009374191 | 0.06479811 | 0.003838005
0.07635712 | 0.00155576 | 0.006742369 |  |  |  | -0.009477895 | 0.06579254 | 0.003769469
0.07635712 | 0.001563176 | 0.006742369 |  |  |  | -0.01148653 | 0.0760661 | 0.00294704
0.07635712 | 0.001570593 | 0.006742369 |  |  |  | -0.01238703 | 0.08020892 | 0.003221183
0.07635712 | 0.00157801 | 0.006742369 |  |  |  | -0.01418769 | 0.08849545 | 0.003906541
0.0763775 | 0.001572177 | 0.006612708 |  |  |  | -0.01508785 | 0.09263917 | 0.005345793
0.07639789 | 0.001566344 | 0.006612708 |  |  |  | -0.01598789 | 0.09678318 | 0.005825544
0.07641828 | 0.001560511 | 0.006612708 |  |  |  | -0.0168878 | 0.1009275 | 0.006305294
0.07643867 | 0.001554678 | 0.006612708 |  |  |  | -0.01705417 | 0.1010219 | 0.006647973
0.07643291 | 0.001557377 | 0.006612708 |  |  |  | -0.01738691 | 0.1012112 | 0.00719626
0.07642715 | 0.001560076 | 0.006612708 |  |  |  | -0.01755328 | 0.101306 | 0.007401867
0.07642139 | 0.001562775 | 0.006612708 |  |  |  | -0.01771965 | 0.1014009 | 0.007470403
0.07641563 | 0.001565475 | 0.006612708 |  |  |  | -0.01788602 | 0.101496 | 0.007470403
0.07644714 | 0.001656157 | 0.006612708 |  |  |  | -0.01805239 | 0.1015912 | 0.007333331
0.07647865 | 0.001746839 | 0.006612708 |  |  |  | -0.01821876 | 0.1016865 | 0.007059188
0.07651016 | 0.001837522 | 0.006612708 |  |  |  | -0.01810193 | 0.1016192 | 0.006305294
0.07654167 | 0.001928205 | 0.006612708 |  |  |  | -0.01804352 | 0.1015856 | 0.005894079
0.07656294 | 0.001730469 | 0.006612708 |  |  |  | -0.01798511 | 0.1015519 | 0.005619936
0.07658421 | 0.001532735 | 0.006612708 |  |  |  | -0.01786827 | 0.1014846 | 0.005688472
0.07660547 | 0.001335001 | 0.006612708 |  |  |  | -0.01775144 | 0.1014173 | 0.005825544
0.07662674 | 0.001137267 | 0.006612708 |  |  |  | -0.01777417 | 0.1014529 | 0.005962615
0.07663881 | 0.001138353 | 0.006612708 |  |  |  | -0.01779691 | 0.1014884 | 0.005962615
0.07665088 | 0.00113944 | 0.006612708 |  |  |  | -0.01781964 | 0.1015239 | 0.005962615
0.07666295 | 0.001140527 | 0.006612708 |  |  |  | -0.01784238 | 0.1015594 | 0.005962615
0.07667502 | 0.001141615 | 0.006612708 |  |  |  | -0.01786511 | 0.1015949 | 0.005962615
0.07667457 | 0.001134799 | 0.006612708 |  |  |  | -0.01788784 | 0.1016305 | 0.005962615
0.07667413 | 0.001127983 | 0.006612708 |  |  |  | -0.01791057 | 0.101666 | 0.005962615
0.07667369 | 0.001121167 | 0.006612708 |  |  |  | -0.0179333 | 0.1017015 | 0.005962615
0.07667324 | 0.001114352 | 0.006612708 |  |  |  | -0.01790531 | 0.101715 | 0.005962615
0.07667392 | 0.001112853 | 0.006612708 |  |  |  | -0.01787733 | 0.1017286 | 0.005962615
0.0766746 | 0.001111354 | 0.006612708 |  |  |  | -0.01784934 | 0.1017422 | 0.005962615
0.07667529 | 0.001109855 | 0.006612708 |  |  |  | -0.01779336 | 0.1017694 | 0.005894079
0.07667597 | 0.001108356 | 0.006612708 |  |  |  | -0.01776537 | 0.101783 | 0.005894079
0.07666799 | 0.001105437 | 0.006612708 |  |  |  | -0.01773738 | 0.1017967 | 0.005894079
0.07666001 | 0.001102517 | 0.006612708 |  |  |  | -0.01770939 | 0.1018103 | 0.005894079
0.07665204 | 0.001099597 | 0.006612708 |  |  |  | -0.01774042 | 0.1020184 | 0.005894079
0.07664406 | 0.001096678 | 0.006612708 |  |  |  | -0.01777144 | 0.1022266 | 0.005894079
0.07663883 | 0.001121677 | 0.006612708 |  |  |  | -0.01780247 | 0.1024347 | 0.005894079
0.07663362 | 0.001146678 | 0.006612708 |  |  |  | -0.01783349 | 0.1026428 | 0.005894079
0.07662842 | 0.00117168 | 0.006612708 |  |  |  | -0.01786452 | 0.1028509 | 0.005894079
0.07662324 | 0.001196684 | 0.006612708 |  |  |  | -0.01789554 | 0.103059 | 0.005894079
0.07777291 | 0.001209748 | 0.006223725 |  |  |  | -0.01792657 | 0.1032672 | 0.005894079
0.07834774 | 0.00121628 | 0.006223725 |  |  |  | -0.01795759 | 0.1034753 | 0.005894079
0.08079476 | 0.0005572371 | 0.005964403 |  |  |  | -0.01797501 | 0.1032884 | 0.005894079
0.08453914 | -0.0007715047 | 0.007649995 |  |  |  | -0.01799244 | 0.1031015 | 0.005894079
0.08641133 | -0.001434668 | 0.007520334 |  |  |  | -0.01800986 | 0.1029146 | 0.005894079
0.0898865 | -0.003437677 | 0.009465248 |  |  |  | -0.01802728 | 0.1027278 | 0.005894079
0.09162419 | -0.004438873 | 0.009465248 |  |  |  | -0.0180447 | 0.1025411 | 0.005894079
0.09336193 | -0.005439865 | 0.009465248 |  |  |  | -0.01806212 | 0.1023544 | 0.005894079
0.09376746 | -0.005176374 | 0.009465248 |  |  |  | -0.01807954 | 0.1021677 | 0.005894079
0.09417299 | -0.004912883 | 0.01024321 |  |  |  | -0.01809696 | 0.1019811 | 0.005894079
0.09457852 | -0.004649389 | 0.01024321 |  |  |  | -0.01809524 | 0.1019514 | 0.005894079
0.09485394 | -0.004359567 | 0.009465248 |  |  |  | -0.01809352 | 0.1019216 | 0.005894079
0.09459375 | -0.004306115 | 0.008816944 |  |  |  | -0.0180918 | 0.1018919 | 0.005894079
0.09446367 | -0.004278991 | 0.008557622 |  |  |  | -0.01809008 | 0.1018621 | 0.005894079
0.09452303 | -0.00421928 | 0.008557622 |  |  |  | -0.01808836 | 0.1018324 | 0.005894079
0.09464174 | -0.004099758 | 0.007779656 |  |  |  | -0.01808664 | 0.1018027 | 0.005894079
0.0947011 | -0.004039946 | 0.007520334 |  |  |  | -0.01808492 | 0.1017729 | 0.005894079
0.09452608 | -0.00423414 | 0.007261012 |  |  |  | -0.0180832 | 0.1017432 | 0.005894079
0.09435107 | -0.004428332 | 0.007131351 |  |  |  | -0.01807818 | 0.1016388 | 0.005894079
0.09417606 | -0.004622522 | 0.007131351 |  |  |  | -0.01807316 | 0.1015345 | 0.005894079
0.09400106 | -0.004816711 | 0.00700169 |  |  |  | -0.01806813 | 0.1014301 | 0.005894079
0.09414796 | -0.004813445 | 0.00700169 |  |  |  | -0.01806311 | 0.1013257 | 0.005894079
0.0942949 | -0.004810179 | 0.00700169 |  |  |  | -0.01805809 | 0.1012214 | 0.005894079
0.09444188 | -0.004806913 | 0.00700169 |  |  |  | -0.01805307 | 0.101117 | 0.005894079
0.0945889 | -0.004803646 | 0.00700169 |  |  |  | -0.01804805 | 0.1010127 | 0.005894079
0.09475399 | -0.004596349 | 0.00700169 |  |  |  | -0.01804303 | 0.1009083 | 0.005894079
0.0949191 | -0.004389006 | 0.00700169 |  |  |  | -0.01805186 | 0.1009262 | 0.005894079
0.09508422 | -0.004181616 | 0.00700169 |  |  |  | -0.01806069 | 0.1009441 | 0.005894079
0.09524937 | -0.00397418 | 0.00700169 |  |  |  | -0.01806953 | 0.100962 | 0.005894079
0.0951064 | -0.0038887 | 0.00700169 |  |  |  | -0.01807836 | 0.1009798 | 0.005894079
0.09496343 | -0.003803128 | 0.00700169 |  |  |  | -0.01808719 | 0.1009977 | 0.005894079
0.09482047 | -0.003717464 | 0.00700169 |  |  |  | -0.01809603 | 0.1010156 | 0.005894079
0.0946775 | -0.003631709 | 0.00700169 |  |  |  | -0.01810486 | 0.1010335 | 0.005894079
0.09443483 | -0.003575409 | 0.00700169 |  |  |  | -0.01811369 | 0.1010514 | 0.005894079
0.09419218 | -0.003519108 | 0.00700169 |  |  |  | -0.01812283 | 0.1010502 | 0.005894079
0.09394953 | -0.003462806 | 0.00700169 |  |  |  | -0.01813197 | 0.101049 | 0.005894079
0.09370689 | -0.003406503 | 0.00700169 |  |  |  | -0.01814111 | 0.1010477 | 0.005894079
0.09369127 | -0.003375635 | 0.00700169 |  |  |  | -0.01815025 | 0.1010465 | 0.005894079
0.09367565 | -0.003344766 | 0.00700169 |  |  |  | -0.01815939 | 0.1010453 | 0.005894079
0.09366002 | -0.003313894 | 0.00700169 |  |  |  | -0.01816853 | 0.1010441 | 0.005894079
0.0936444 | -0.00328302 | 0.00700169 |  |  |  | -0.01817767 | 0.1010429 | 0.005894079
0.09360029 | -0.003284036 | 0.00700169 |  |  |  | -0.01818681 | 0.1010417 | 0.005894079
0.09355618 | -0.003285053 | 0.00700169 |  |  |  | -0.01817095 | 0.1010714 | 0.005894079
0.09351207 | -0.003286069 | 0.00700169 |  |  |  | -0.0181551 | 0.1011012 | 0.005894079
0.09346796 | -0.003287085 | 0.00700169 |  |  |  | -0.01813925 | 0.1011309 | 0.005894079
0.09335768 | -0.00321765 | 0.00700169 |  |  |  | -0.01810754 | 0.1011904 | 0.005962615
0.09324739 | -0.003148216 | 0.00700169 |  |  |  | -0.01809169 | 0.1012201 | 0.005962615
0.09313711 | -0.00307878 | 0.00700169 |  |  |  | -0.01807584 | 0.1012499 | 0.005962615
0.09302682 | -0.003009345 | 0.00700169 |  |  |  | -0.01805999 | 0.1012796 | 0.005962615
0.09307898 | -0.003141989 | 0.00700169 |  |  |  | -0.01805842 | 0.1012299 | 0.005962615
0.09313114 | -0.003274622 | 0.00700169 |  |  |  | -0.01805684 | 0.1011803 | 0.005962615
0.09318331 | -0.003407243 | 0.00700169 |  |  |  | -0.01805527 | 0.1011307 | 0.005962615
0.09323547 | -0.003539853 | 0.00700169 |  |  |  | -0.0180537 | 0.1010811 | 0.005962615
0.09304364 | -0.003586233 | 0.00700169 |  |  |  | -0.01805213 | 0.1010315 | 0.005962615
0.09285182 | -0.003632581 | 0.00700169 |  |  |  | -0.01805056 | 0.100982 | 0.005962615
0.09265999 | -0.0036789 | 0.00700169 |  |  |  | -0.01804899 | 0.1009325 | 0.005962615
0.09246817 | -0.003725188 | 0.00700169 |  |  |  | -0.01804742 | 0.1008829 | 0.005962615
0.09251745 | -0.00375242 | 0.00700169 |  |  |  | -0.01856079 | 0.1036738 | 0.005962615
0.09256673 | -0.003779653 | 0.00700169 |  |  |  | -0.01907415 | 0.106465 | 0.005962615
0.09261601 | -0.003806885 | 0.00700169 |  |  |  | -0.01958748 | 0.1092564 | 0.005962615
0.0926653 | -0.003834117 | 0.00700169 |  |  |  | -0.02010079 | 0.1120482 | 0.005962615
0.09285104 | -0.003771686 | 0.00700169 |  |  |  | -0.0216406 | 0.1204252 | 0.00719626
0.09303681 | -0.003709254 | 0.00700169 |  |  |  | -0.02215382 | 0.1232181 | 0.007881618
0.09322259 | -0.003646822 | 0.00700169 |  |  |  | -0.02260317 | 0.1249065 | 0.008429904
0.09340839 | -0.003584391 | 0.00700169 |  |  |  | -0.02305252 | 0.1265948 | 0.008841119
0.09349015 | -0.003564089 | 0.00700169 |  |  |  | -0.02350186 | 0.1282831 | 0.008978191
0.09357191 | -0.003543783 | 0.00700169 |  |  |  | -0.02395119 | 0.1299715 | 0.009183798
0.09365367 | -0.003523471 | 0.00700169 |  |  |  | -0.02440052 | 0.1316599 | 0.009526477
0.09373543 | -0.003503155 | 0.00700169 |  |  |  | -0.02484984 | 0.1333483 | 0.009457941
0.09380213 | -0.003555547 | 0.00700169 |  |  |  | -0.02529916 | 0.1350367 | 0.009526477
0.09386883 | -0.003607939 | 0.00700169 |  |  |  | -0.02580034 | 0.1370135 | 0.00980062
0.09393553 | -0.00366033 | 0.00700169 |  |  |  | -0.0258522 | 0.1373021 | 0.00980062
0.09400223 | -0.003712721 | 0.00700169 |  |  |  | -0.02590406 | 0.1375907 | 0.009937692
0.09403704 | -0.003709799 | 0.00700169 |  |  |  | -0.02595592 | 0.1378794 | 0.009937692
0.09407185 | -0.003706877 | 0.00700169 |  |  |  | -0.02600778 | 0.1381682 | 0.009937692
0.09410666 | -0.003703955 | 0.00700169 |  |  |  | -0.02605964 | 0.1384571 | 0.009732085
0.09414147 | -0.003701032 | 0.00700169 |  |  |  | -0.02616335 | 0.1390352 | 0.009252334
0.09410777 | -0.003691279 | 0.00700169 |  |  |  | -0.02616802 | 0.1389215 | 0.008978191
0.09407408 | -0.003681515 | 0.00700169 |  |  |  | -0.02617268 | 0.1388077 | 0.008841119
0.09404038 | -0.00367174 | 0.00700169 |  |  |  | -0.02617735 | 0.138694 | 0.008841119
0.09400669 | -0.003661953 | 0.00700169 |  |  |  | -0.02618201 | 0.1385803 | 0.008704047
0.09402879 | -0.003678234 | 0.00700169 |  |  |  | -0.02618668 | 0.1384666 | 0.008704047
0.09405089 | -0.003694514 | 0.00700169 |  |  |  | -0.02619134 | 0.1383529 | 0.008566976
0.09407299 | -0.003710792 | 0.00700169 |  |  |  | -0.02619601 | 0.1382391 | 0.008566976
0.0940951 | -0.003727067 | 0.00700169 |  |  |  | -0.02620067 | 0.1381254 | 0.008566976
0.09411486 | -0.003734003 | 0.00700169 |  |  |  | -0.02616665 | 0.1380231 | 0.008566976
0.09413462 | -0.003740938 | 0.00700169 |  |  |  | -0.02613262 | 0.1379209 | 0.008635512
0.09415439 | -0.003747874 | 0.00700169 |  |  |  | -0.02609859 | 0.1378186 | 0.008635512
0.09417415 | -0.003754809 | 0.00700169 |  |  |  | -0.02606455 | 0.1377163 | 0.008635512
0.09417066 | -0.003746009 | 0.00700169 |  |  |  | -0.02603051 | 0.137614 | 0.008635512
0.09416718 | -0.00373721 | 0.00700169 |  |  |  | -0.02599647 | 0.1375117 | 0.008635512
0.09416369 | -0.00372841 | 0.00700169 |  |  |  | -0.02596243 | 0.1374094 | 0.008635512
0.09416021 | -0.00371961 | 0.00700169 |  |  |  | -0.02592838 | 0.1373071 | 0.008635512
0.09417279 | -0.003717926 | 0.00700169 |  |  |  | -0.02592545 | 0.1374585 | 0.008635512
0.09418536 | -0.003716242 | 0.00700169 |  |  |  | -0.02592251 | 0.13761 | 0.008635512
0.09419793 | -0.003714556 | 0.00700169 |  |  |  | -0.02591958 | 0.1377615 | 0.008635512
0.09421051 | -0.003712871 | 0.00700169 |  |  |  | -0.02591664 | 0.137913 | 0.008635512
0.09419419 | -0.003699735 | 0.00700169 |  |  |  | -0.02591371 | 0.1380646 | 0.008635512
0.09417787 | -0.003686598 | 0.00700169 |  |  |  | -0.02591077 | 0.1382162 | 0.008635512
0.09416155 | -0.003673461 | 0.00700169 |  |  |  | -0.02590783 | 0.1383679 | 0.008635512
0.09414524 | -0.003660324 | 0.00700169 |  |  |  | -0.02590489 | 0.1385196 | 0.008566976
0.09413549 | -0.003670174 | 0.00700169 |  |  |  | -0.02589335 | 0.1385317 | 0.008566976
0.09412574 | -0.003680024 | 0.00700169 |  |  |  | -0.0258818 | 0.1385438 | 0.008566976
0.09411599 | -0.003689874 | 0.00700169 |  |  |  | -0.02587025 | 0.138556 | 0.008566976
0.09410624 | -0.003699724 | 0.00700169 |  |  |  | -0.02585871 | 0.1385682 | 0.008566976
0.09411595 | -0.003721851 | 0.00700169 |  |  |  | -0.02584716 | 0.1385803 | 0.008566976
0.09412567 | -0.003743971 | 0.00700169 |  |  |  | -0.02583561 | 0.1385925 | 0.008566976
0.09413539 | -0.003766083 | 0.00700169 |  |  |  | -0.02582406 | 0.1386047 | 0.008566976
0.09414511 | -0.003788187 | 0.00700169 |  |  |  | -0.02581252 | 0.1386169 | 0.008566976
0.09711121 | -0.00466236 | 0.006612708 |  |  |  | -0.0258132 | 0.1386241 | 0.008566976
0.09859428 | -0.005099354 | 0.007390673 |  |  |  | -0.02581388 | 0.1386313 | 0.008566976
0.1000774 | -0.005536287 | 0.006612708 |  |  |  | -0.02581456 | 0.1386386 | 0.008566976
0.1035307 | -0.006329703 | 0.006483047 |  |  |  | -0.02581525 | 0.1386458 | 0.008566976
0.1052575 | -0.006726299 | 0.008816944 |  |  |  | -0.02581593 | 0.138653 | 0.008566976
0.1072073 | -0.007345089 | 0.01011355 |  |  |  | -0.02581661 | 0.1386603 | 0.008566976
0.1074304 | -0.007567252 | 0.01024321 |  |  |  | -0.0258173 | 0.1386675 | 0.008566976
0.1076534 | -0.007789311 | 0.01024321 |  |  |  | -0.02581798 | 0.1386747 | 0.008566976
0.1078577 | -0.008035596 | 0.01024321 |  |  |  | -0.02583522 | 0.1387875 | 0.008566976
0.1078389 | -0.008059927 | 0.01024321 |  |  |  | -0.02585246 | 0.1389004 | 0.008566976
0.1078201 | -0.008084258 | 0.01011355 |  |  |  | -0.0258697 | 0.1390132 | 0.008566976
0.1078013 | -0.008108589 | 0.01011355 |  |  |  | -0.02588694 | 0.1391261 | 0.008566976
0.1077966 | -0.008104151 | 0.008816944 |  |  |  | -0.02590417 | 0.139239 | 0.008566976
0.1077919 | -0.008099695 | 0.008687283 |  |  |  | -0.02592141 | 0.139352 | 0.008566976
0.1077872 | -0.008095219 | 0.008687283 |  |  |  | -0.02593865 | 0.139465 | 0.008566976
0.1112209 | -0.009208714 | 0.008168639 |  |  |  | -0.02595588 | 0.139578 | 0.008566976
0.1146592 | -0.01032539 | 0.007909317 |  |  |  | -0.02596054 | 0.1395383 | 0.008566976
0.1164672 | -0.01090644 | 0.007909317 |  |  |  | -0.0259652 | 0.1394986 | 0.008566976
0.1182752 | -0.01148748 | 0.008687283 |  |  |  | -0.02596986 | 0.139459 | 0.008566976
0.1200832 | -0.0120685 | 0.008687283 |  |  |  | -0.02597452 | 0.1394193 | 0.008566976
0.12279 | -0.01295673 | 0.009983892 |  |  |  | -0.02597918 | 0.1393796 | 0.008566976
0.1236888 | -0.01326372 | 0.01037287 |  |  |  | -0.02598383 | 0.13934 | 0.008566976
0.1245876 | -0.01357046 | 0.01037287 |  |  |  | -0.02598849 | 0.1393003 | 0.008566976
0.1254865 | -0.01387697 | 0.01037287 |  |  |  | -0.02599315 | 0.1392607 | 0.008566976
0.1255005 | -0.01409166 | 0.01037287 |  |  |  | -0.02595945 | 0.1392254 | 0.00849844
0.1255422 | -0.01473495 | 0.01089152 |  |  |  | -0.02592575 | 0.1391902 | 0.00849844
0.125156 | -0.01504706 | 0.01089152 |  |  |  | -0.02589205 | 0.1391549 | 0.00849844
0.1243835 | -0.0156709 | 0.009205926 |  |  |  | -0.02585834 | 0.1391197 | 0.00849844
0.1239974 | -0.01598261 | 0.009465248 |  |  |  | -0.02582464 | 0.1390844 | 0.00849844
0.1238522 | -0.01562143 | 0.008946604 |  |  |  | -0.02579094 | 0.1390492 | 0.00849844
0.1237071 | -0.01526015 | 0.008557622 |  |  |  | -0.02575724 | 0.139014 | 0.00849844
0.123562 | -0.01489876 | 0.008557622 |  |  |  | -0.02572354 | 0.1389787 | 0.00849844
0.1234169 | -0.01453727 | 0.008816944 |  |  |  | -0.02574027 | 0.1388831 | 0.00849844
0.1231808 | -0.01479166 | 0.008946604 |  |  |  | -0.025757 | 0.1387874 | 0.00849844
0.1229447 | -0.0150458 | 0.008946604 |  |  |  | -0.02577373 | 0.1386918 | 0.00849844
0.1227087 | -0.01529971 | 0.008946604 |  |  |  | -0.02579046 | 0.1385961 | 0.00849844
0.1224726 | -0.01555338 | 0.008946604 |  |  |  | -0.0258072 | 0.1385005 | 0.00849844
0.1222936 | -0.01556007 | 0.008946604 |  |  |  | -0.02582393 | 0.1384048 | 0.00849844
0.1221145 | -0.01556674 | 0.008946604 |  |  |  | -0.02584066 | 0.1383092 | 0.00849844
0.1219355 | -0.01557338 | 0.008816944 |  |  |  | -0.02585739 | 0.1382136 | 0.00849844
0.1217564 | -0.01558 | 0.008816944 |  |  |  | -0.02601093 | 0.139375 | 0.00849844
0.1218758 | -0.01557465 | 0.008557622 |  |  |  | -0.02616447 | 0.1405365 | 0.00849844
0.1219952 | -0.01556927 | 0.008687283 |  |  |  | -0.026318 | 0.141698 | 0.00849844
0.1221145 | -0.01556387 | 0.008687283 |  |  |  | -0.02677861 | 0.145183 | 0.008841119
0.1222339 | -0.01555846 | 0.008557622 |  |  |  | -0.02708569 | 0.1475065 | 0.008978191
0.1226232 | -0.01553567 | 0.008557622 |  |  |  | -0.02802754 | 0.1512841 | 0.008978191
0.1230126 | -0.01551288 | 0.008557622 |  |  |  | -0.03085311 | 0.1626171 | 0.01028037
0.1234019 | -0.01549009 | 0.008557622 |  |  |  | -0.03179497 | 0.1663948 | 0.01062305
0.1237912 | -0.01546729 | 0.008557622 |  |  |  | -0.03273683 | 0.1701726 | 0.01069159
0.1238206 | -0.01546348 | 0.008557622 |  |  |  | -0.03367868 | 0.1739504 | 0.01069159
0.12385 | -0.01545966 | 0.008557622 |  |  |  | -0.03462054 | 0.1777283 | 0.01076012
0.1238794 | -0.01545585 | 0.008427961 |  |  |  | -0.03470236 | 0.1782284 | 0.01034891
0.1239088 | -0.01545203 | 0.008427961 |  |  |  | -0.03478418 | 0.1787285 | 0.01158255
0.1239127 | -0.01545602 | 0.008427961 |  |  |  | -0.03486599 | 0.1792286 | 0.01192523
0.1239165 | -0.01546001 | 0.008427961 |  |  |  | -0.03494778 | 0.1797287 | 0.01226791
0.1239204 | -0.015464 | 0.008427961 |  |  |  | -0.03502957 | 0.1802288 | 0.01240498
0.1239242 | -0.01546799 | 0.008427961 |  |  |  | -0.03511135 | 0.180729 | 0.01240498
0.1238413 | -0.01547806 | 0.008427961 |  |  |  | -0.03527487 | 0.1817293 | 0.01213084
0.1237583 | -0.01548814 | 0.008427961 |  |  |  | -0.03534504 | 0.1819944 | 0.01226791
0.1236754 | -0.01549821 | 0.008427961 |  |  |  | -0.03548538 | 0.1825246 | 0.01165109
0.1235924 | -0.01550828 | 0.008427961 |  |  |  | -0.03562572 | 0.1830548 | 0.01151402
0.1236017 | -0.01551622 | 0.008427961 |  |  |  | -0.03569588 | 0.18332 | 0.01151402
0.123611 | -0.01552415 | 0.008427961 |  |  |  | -0.03576605 | 0.1835851 | 0.01151402
0.1236203 | -0.01553208 | 0.008427961 |  |  |  | -0.03576059 | 0.1838374 | 0.01151402
0.1236296 | -0.01554001 | 0.008427961 |  |  |  | -0.03568497 | 0.1838245 | 0.01144548
0.1235001 | -0.01554525 | 0.008427961 |  |  |  | -0.03560934 | 0.1838116 | 0.01144548
0.1233707 | -0.01555047 | 0.008427961 |  |  |  | -0.03553372 | 0.1837987 | 0.01130841
0.1232412 | -0.01555566 | 0.008427961 |  |  |  | -0.03545809 | 0.1837858 | 0.01130841
0.1231117 | -0.01556082 | 0.008427961 |  |  |  | -0.03538246 | 0.1837729 | 0.01130841
0.1229728 | -0.01559495 | 0.008427961 |  |  |  | -0.03530684 | 0.18376 | 0.01123987
0.1228338 | -0.01562907 | 0.008427961 |  |  |  | -0.03523121 | 0.1837471 | 0.01123987
0.1226948 | -0.01566316 | 0.008427961 |  |  |  | -0.03523247 | 0.1835813 | 0.01123987
0.1225558 | -0.01569722 | 0.008427961 |  |  |  | -0.03523499 | 0.1832497 | 0.01117134
0.1225391 | -0.01556843 | 0.008427961 |  |  |  | -0.03523625 | 0.1830839 | 0.01117134
0.1225224 | -0.01543963 | 0.008427961 |  |  |  | -0.03523751 | 0.1829181 | 0.01117134
0.1225057 | -0.01531082 | 0.008427961 |  |  |  | -0.03524003 | 0.1825867 | 0.01117134
0.122489 | -0.01518202 | 0.008427961 |  |  |  | -0.03524129 | 0.1824211 | 0.01117134
0.1223594 | -0.01519078 | 0.008427961 |  |  |  | -0.0352836 | 0.1823395 | 0.01117134
0.1222299 | -0.01519954 | 0.008427961 |  |  |  | -0.03532591 | 0.1822579 | 0.0111028
0.1221003 | -0.0152083 | 0.008427961 |  |  |  | -0.03536822 | 0.1821763 | 0.0111028
0.1219707 | -0.01521706 | 0.008427961 |  |  |  | -0.03541052 | 0.1820948 | 0.0111028
0.1220457 | -0.0151967 | 0.008427961 |  |  |  | -0.03545283 | 0.1820132 | 0.0111028
0.1221206 | -0.01517634 | 0.008427961 |  |  |  | -0.03549514 | 0.1819316 | 0.0111028
0.1221955 | -0.01515598 | 0.008427961 |  |  |  | -0.03553744 | 0.1818501 | 0.0111028
0.1222704 | -0.01513562 | 0.008427961 |  |  |  | -0.03557975 | 0.1817685 | 0.0111028
0.1222581 | -0.01513215 | 0.008427961 |  |  |  | -0.03555912 | 0.1818778 | 0.0111028
0.1222458 | -0.01512869 | 0.008427961 |  |  |  | -0.03553849 | 0.181987 | 0.0111028
0.1222336 | -0.01512522 | 0.008427961 |  |  |  | -0.03551786 | 0.1820963 | 0.01103426
0.1222213 | -0.01512176 | 0.008427961 |  |  |  | -0.03549724 | 0.1822056 | 0.01103426
0.1222401 | -0.01517433 | 0.008427961 |  |  |  | -0.03547661 | 0.1823149 | 0.01103426
0.122259 | -0.01522684 | 0.008427961 |  |  |  | -0.03545598 | 0.1824241 | 0.01103426
0.1222779 | -0.01527927 | 0.008427961 |  |  |  | -0.03543535 | 0.1825334 | 0.01103426
0.1222967 | -0.01533162 | 0.008427961 |  |  |  | -0.03541472 | 0.1826427 | 0.01103426
0.1221048 | -0.01533567 | 0.008427961 |  |  |  | -0.03538717 | 0.1826298 | 0.01103426
0.1219128 | -0.01533972 | 0.008427961 |  |  |  | -0.03535961 | 0.182617 | 0.01103426
0.1217209 | -0.01534377 | 0.008427961 |  |  |  | -0.03533206 | 0.1826041 | 0.01103426
0.1215289 | -0.01534781 | 0.008427961 |  |  |  | -0.0353045 | 0.1825913 | 0.01103426
0.1215638 | -0.01536071 | 0.008427961 |  |  |  | -0.03527695 | 0.1825784 | 0.01103426
0.1215987 | -0.0153736 | 0.008427961 |  |  |  | -0.03524939 | 0.1825656 | 0.01103426
0.1216335 | -0.0153865 | 0.008427961 |  |  |  | -0.03522184 | 0.1825527 | 0.01103426
0.1216684 | -0.01539939 | 0.008427961 |  |  |  | -0.03519428 | 0.1825399 | 0.01103426
0.1216583 | -0.01539777 | 0.008427961 |  |  |  | -0.03520447 | 0.1824924 | 0.01103426
0.1216481 | -0.01539614 | 0.008427961 |  |  |  | -0.03521466 | 0.182445 | 0.01103426
0.121638 | -0.01539451 | 0.008427961 |  |  |  | -0.03522484 | 0.1823976 | 0.01103426
0.1216279 | -0.01539289 | 0.008427961 |  |  |  | -0.03523503 | 0.1823502 | 0.01103426
0.1215487 | -0.01539287 | 0.008427961 |  |  |  | -0.03524521 | 0.1823028 | 0.01103426
0.1214696 | -0.01539285 | 0.008427961 |  |  |  | -0.0352554 | 0.1822554 | 0.01103426
0.1213905 | -0.01539283 | 0.008427961 |  |  |  | -0.03526558 | 0.182208 | 0.01103426
0.1213113 | -0.01539281 | 0.008427961 |  |  |  | -0.03527577 | 0.1821607 | 0.01103426
0.12132 | -0.01538697 | 0.008427961 |  |  |  | -0.03530856 | 0.1821538 | 0.01103426
0.1213287 | -0.01538114 | 0.008427961 |  |  |  | -0.03534135 | 0.1821469 | 0.01103426
0.1213373 | -0.0153753 | 0.008427961 |  |  |  | -0.03537414 | 0.1821401 | 0.01103426
0.121346 | -0.01536946 | 0.008427961 |  |  |  | -0.03540693 | 0.1821333 | 0.01103426
0.1213337 | -0.01534729 | 0.008427961 |  |  |  | -0.03543971 | 0.1821265 | 0.01103426
0.1213213 | -0.01532512 | 0.008427961 |  |  |  | -0.0354725 | 0.1821198 | 0.01103426
0.121309 | -0.01530294 | 0.008427961 |  |  |  | -0.03550529 | 0.1821131 | 0.01103426
0.1212967 | -0.01528076 | 0.008427961 |  |  |  | -0.03553808 | 0.1821065 | 0.01103426
0.1212994 | -0.01528048 | 0.008427961 |  |  |  | -0.03548372 | 0.1821086 | 0.01103426
0.1213022 | -0.01528021 | 0.008427961 |  |  |  | -0.03542935 | 0.1821107 | 0.01103426
0.1213049 | -0.01527994 | 0.008427961 |  |  |  | -0.03537499 | 0.1821128 | 0.01103426
0.1213077 | -0.01527966 | 0.008427961 |  |  |  | -0.03532062 | 0.1821149 | 0.01103426
0.1214261 | -0.01512967 | 0.008427961 |  |  |  | -0.03526626 | 0.1821171 | 0.01103426
0.1215445 | -0.01497967 | 0.008427961 |  |  |  | -0.03521189 | 0.1821192 | 0.01103426
0.121663 | -0.01482965 | 0.008427961 |  |  |  | -0.03515752 | 0.1821213 | 0.01103426
0.1217815 | -0.01467962 | 0.008427961 |  |  |  | -0.03510315 | 0.1821234 | 0.01103426
0.1219945 | -0.01472562 | 0.008427961 |  |  |  | -0.03513507 | 0.1821253 | 0.01103426
0.1222074 | -0.0147715 | 0.008427961 |  |  |  | -0.03516699 | 0.1821272 | 0.01103426
0.1224204 | -0.01481728 | 0.008427961 |  |  |  | -0.03519891 | 0.1821291 | 0.01103426
0.1226334 | -0.01486296 | 0.008427961 |  |  |  | -0.03523083 | 0.182131 | 0.01103426
0.1278672 | -0.01712804 | 0.008816944 |  |  |  | -0.03526275 | 0.1821329 | 0.01103426
0.1296119 | -0.01788068 | 0.01011355 |  |  |  | -0.03529467 | 0.1821347 | 0.01103426
0.1322589 | -0.01884765 | 0.01024321 |  |  |  | -0.03532659 | 0.1821366 | 0.01103426
0.1349061 | -0.01981461 | 0.01011355 |  |  |  | -0.0353585 | 0.1821385 | 0.01103426
0.1402339 | -0.02190372 | 0.01024321 |  |  |  | -0.0353874 | 0.1822329 | 0.01103426
0.1402668 | -0.02205892 | 0.01024321 |  |  |  | -0.03541629 | 0.1823273 | 0.01103426
0.1402998 | -0.02221406 | 0.01011355 |  |  |  | -0.03544518 | 0.1824217 | 0.01103426
0.1403329 | -0.02236916 | 0.01037287 |  |  |  | -0.03547407 | 0.1825162 | 0.01103426
0.1403081 | -0.02236344 | 0.01037287 |  |  |  | -0.03550296 | 0.1826106 | 0.01103426
0.1402586 | -0.02235192 | 0.01011355 |  |  |  | -0.03553184 | 0.182705 | 0.01103426
0.1402338 | -0.02234611 | 0.01011355 |  |  |  | -0.03556072 | 0.1827995 | 0.01103426
0.1401814 | -0.0223047 | 0.01024321 |  |  |  | -0.0355896 | 0.182894 | 0.01103426
0.140129 | -0.02226329 | 0.008946604 |  |  |  | -0.03641557 | 0.1866783 | 0.01103426
0.1400766 | -0.02222187 | 0.008946604 |  |  |  | -0.03806752 | 0.1942472 | 0.01096573
0.1400242 | -0.02218046 | 0.008168639 |  |  |  | -0.03889349 | 0.1980317 | 0.01158255
0.1400339 | -0.02219576 | 0.007909317 |  |  |  | -0.04054543 | 0.2056008 | 0.01267912
0.1400435 | -0.02221107 | 0.007909317 |  |  |  | -0.0413714 | 0.2093855 | 0.01267912
0.1400531 | -0.02222638 | 0.007909317 |  |  |  | -0.04251923 | 0.2155379 | 0.01480373
0.1400628 | -0.02224168 | 0.007909317 |  |  |  | -0.04268014 | 0.2167219 | 0.01494081
0.1413985 | -0.02226904 | 0.007909317 |  |  |  | -0.04284104 | 0.2179058 | 0.01500934
0.1427343 | -0.0222964 | 0.007909317 |  |  |  | -0.04316279 | 0.2202737 | 0.01535202
0.14407 | -0.02232375 | 0.007909317 |  |  |  | -0.04332365 | 0.2214577 | 0.01555763
0.1454057 | -0.0223511 | 0.008038978 |  |  |  | -0.04343818 | 0.2226796 | 0.0156947
0.1506376 | -0.0248475 | 0.01011355 |  |  |  | -0.04341503 | 0.2226986 | 0.0156947
0.152053 | -0.02533994 | 0.01141016 |  |  |  | -0.04339187 | 0.2227175 | 0.0156947
0.1534685 | -0.02583194 | 0.01153982 |  |  |  | -0.04334556 | 0.2227556 | 0.01439252
0.1548841 | -0.02632348 | 0.01153982 |  |  |  | -0.04329925 | 0.2227936 | 0.01425545
0.1548695 | -0.02651469 | 0.01153982 |  |  |  | -0.0433382 | 0.2226517 | 0.01432398
0.1548548 | -0.02670569 | 0.01153982 |  |  |  | -0.04337715 | 0.2225098 | 0.01439252
0.1548402 | -0.02689648 | 0.01153982 |  |  |  | -0.0434161 | 0.222368 | 0.01439252
0.1548256 | -0.02708707 | 0.01153982 |  |  |  | -0.04345504 | 0.2222261 | 0.01425545
0.1545584 | -0.02705163 | 0.01166948 |  |  |  | -0.04349399 | 0.2220842 | 0.01425545
0.1542912 | -0.02701595 | 0.01166948 |  |  |  | -0.04357188 | 0.2218006 | 0.01411838
0.1537569 | -0.02694386 | 0.01076186 |  |  |  | -0.04361082 | 0.2216588 | 0.01411838
0.1538759 | -0.0269747 | 0.01076186 |  |  |  | -0.04360729 | 0.2217433 | 0.01404984
0.153995 | -0.02700553 | 0.01037287 |  |  |  | -0.04360376 | 0.2218278 | 0.01404984
0.154114 | -0.02703636 | 0.01011355 |  |  |  | -0.04360023 | 0.2219123 | 0.01404984
0.1542332 | -0.02706719 | 0.009465248 |  |  |  | -0.0435967 | 0.2219968 | 0.01404984
0.1543391 | -0.02714199 | 0.009465248 |  |  |  | -0.04359317 | 0.2220814 | 0.01404984
0.154445 | -0.02721676 | 0.008946604 |  |  |  | -0.04358964 | 0.222166 | 0.01404984
0.154551 | -0.02729152 | 0.008946604 |  |  |  | -0.0435861 | 0.2222506 | 0.01404984
0.154657 | -0.02736626 | 0.008946604 |  |  |  | -0.04358257 | 0.2223352 | 0.01404984
0.1545797 | -0.02731577 | 0.008946604 |  |  |  | -0.04358496 | 0.2225427 | 0.0139813
0.1545025 | -0.02726528 | 0.008946604 |  |  |  | -0.04358616 | 0.2226465 | 0.0139813
0.1544253 | -0.02721479 | 0.008946604 |  |  |  | -0.04358736 | 0.2227502 | 0.0139813
0.1543481 | -0.0271643 | 0.008946604 |  |  |  | -0.04358855 | 0.222854 | 0.0139813
0.1543791 | -0.02723977 | 0.008946604 |  |  |  | -0.04358975 | 0.2229577 | 0.0139813
0.1544101 | -0.02731523 | 0.008946604 |  |  |  | -0.04359094 | 0.2230615 | 0.0139813
0.1544412 | -0.02739068 | 0.008946604 |  |  |  | -0.04359213 | 0.2231652 | 0.0139813
0.1544723 | -0.02746612 | 0.008946604 |  |  |  | -0.04357312 | 0.2230075 | 0.0139813
0.1545028 | -0.02734491 | 0.008946604 |  |  |  | -0.04355411 | 0.2228497 | 0.0139813
0.1545334 | -0.02722369 | 0.008946604 |  |  |  | -0.04353509 | 0.2226919 | 0.0139813
0.154564 | -0.02710244 | 0.008946604 |  |  |  | -0.04351608 | 0.2225342 | 0.0139813
0.1545946 | -0.02698117 | 0.008946604 |  |  |  | -0.04349706 | 0.2223764 | 0.0139813
0.1545144 | -0.02698934 | 0.008946604 |  |  |  | -0.04347805 | 0.2222186 | 0.0139813
0.1544342 | -0.02699751 | 0.008816944 |  |  |  | -0.04345903 | 0.2220609 | 0.0139813
0.154354 | -0.02700567 | 0.008816944 |  |  |  | -0.04344002 | 0.2219031 | 0.0139813
0.1542738 | -0.02701383 | 0.008816944 |  |  |  | -0.04343638 | 0.2216549 | 0.0139813
0.1542823 | -0.02699939 | 0.008816944 |  |  |  | -0.04343274 | 0.2214066 | 0.0139813
0.1542908 | -0.02698494 | 0.008816944 |  |  |  | -0.04342911 | 0.2211584 | 0.0139813
0.1542994 | -0.02697048 | 0.008816944 |  |  |  | -0.04342547 | 0.2209102 | 0.0139813
0.1543079 | -0.02695603 | 0.008816944 |  |  |  | -0.04342183 | 0.220662 | 0.0139813
0.1540678 | -0.02694103 | 0.008816944 |  |  |  | -0.04341819 | 0.2204137 | 0.0139813
0.1538278 | -0.02692603 | 0.008816944 |  |  |  | -0.04341455 | 0.2201655 | 0.0139813
0.1535877 | -0.02691102 | 0.008816944 |  |  |  | -0.04341091 | 0.2199173 | 0.0139813
0.1533477 | -0.02689601 | 0.008816944 |  |  |  | -0.04342088 | 0.2199978 | 0.0139813
0.1533888 | -0.02686843 | 0.008816944 |  |  |  | -0.04343085 | 0.2200784 | 0.0139813
0.1534299 | -0.02684085 | 0.008816944 |  |  |  | -0.04344082 | 0.2201589 | 0.0139813
0.1534711 | -0.02681325 | 0.008816944 |  |  |  | -0.04345079 | 0.2202395 | 0.0139813
0.1535122 | -0.02678565 | 0.008816944 |  |  |  | -0.04346076 | 0.2203201 | 0.0139813
0.1535725 | -0.02680017 | 0.008816944 |  |  |  | -0.04347073 | 0.2204006 | 0.0139813
0.1536327 | -0.02681469 | 0.008816944 |  |  |  | -0.0434807 | 0.2204812 | 0.0139813
0.153693 | -0.02682921 | 0.008816944 |  |  |  | -0.04349067 | 0.2205618 | 0.0139813
0.1537533 | -0.02684373 | 0.008816944 |  |  |  | -0.0434913 | 0.2206488 | 0.0139813
0.1537281 | -0.02682886 | 0.008816944 |  |  |  | -0.04349192 | 0.2207359 | 0.0139813
0.1537029 | -0.02681398 | 0.008816944 |  |  |  | -0.04349254 | 0.220823 | 0.0139813
0.1536777 | -0.0267991 | 0.008816944 |  |  |  | -0.04349316 | 0.2209101 | 0.0139813
0.1536526 | -0.02678423 | 0.008816944 |  |  |  | -0.04349378 | 0.2209973 | 0.0139813
0.1537013 | -0.02680033 | 0.008816944 |  |  |  | -0.04349441 | 0.2210844 | 0.0139813
0.15375 | -0.02681642 | 0.008816944 |  |  |  | -0.04349503 | 0.2211715 | 0.0139813
0.1537988 | -0.02683251 | 0.008816944 |  |  |  | -0.04349565 | 0.2212587 | 0.0139813
0.1538475 | -0.02684859 | 0.008816944 |  |  |  | -0.04349311 | 0.2213102 | 0.0139813
0.1539076 | -0.02682191 | 0.008816944 |  |  |  | -0.04349057 | 0.2213617 | 0.0139813
0.1539677 | -0.02679522 | 0.008816944 |  |  |  | -0.04348803 | 0.2214132 | 0.0139813
0.1540278 | -0.02676854 | 0.008816944 |  |  |  | -0.04348549 | 0.2214647 | 0.0139813
0.1540878 | -0.02674185 | 0.008816944 |  |  |  | -0.04348295 | 0.2215162 | 0.0139813
0.1540524 | -0.02673072 | 0.008816944 |  |  |  | -0.04348041 | 0.2215677 | 0.0139813
0.1540169 | -0.02671958 | 0.008816944 |  |  |  | -0.04347786 | 0.2216192 | 0.0139813
0.1539814 | -0.02670845 | 0.008816944 |  |  |  | -0.04347532 | 0.2216708 | 0.0139813
0.1539459 | -0.02669731 | 0.008816944 |  |  |  | -0.04345372 | 0.2217275 | 0.0139813
0.1538824 | -0.02671967 | 0.008816944 |  |  |  | -0.04343212 | 0.2217843 | 0.0139813
0.153819 | -0.02674203 | 0.008816944 |  |  |  | -0.04341052 | 0.2218411 | 0.0139813
0.1537556 | -0.02676439 | 0.008816944 |  |  |  | -0.04338891 | 0.2218978 | 0.0139813
0.1536922 | -0.02678674 | 0.008816944 |  |  |  | -0.04336731 | 0.2219546 | 0.0139813
0.1537404 | -0.02679409 | 0.008816944 |  |  |  | -0.04334571 | 0.2220114 | 0.0139813
0.1537886 | -0.02680144 | 0.008816944 |  |  |  | -0.04332411 | 0.2220681 | 0.0139813
0.1538369 | -0.02680879 | 0.008816944 |  |  |  | -0.0433025 | 0.2221249 | 0.0139813
0.1538851 | -0.02681614 | 0.008816944 |  |  |  | -0.04333089 | 0.2220869 | 0.0139813
0.1538542 | -0.02677402 | 0.008816944 |  |  |  | -0.04335928 | 0.2220488 | 0.0139813
0.1538233 | -0.02673186 | 0.008816944 |  |  |  | -0.04338767 | 0.2220107 | 0.01391277
0.1537924 | -0.02668966 | 0.008816944 |  |  |  | -0.04341606 | 0.2219727 | 0.01391277
0.1537615 | -0.02664741 | 0.008816944 |  |  |  | -0.04344444 | 0.2219346 | 0.01391277
0.1537784 | -0.02665606 | 0.008816944 |  |  |  | -0.04347283 | 0.2218966 | 0.01391277
0.1537954 | -0.02666471 | 0.008816944 |  |  |  | -0.04350122 | 0.2218585 | 0.01391277
0.1538123 | -0.02667336 | 0.008816944 |  |  |  | -0.04352961 | 0.2218205 | 0.01391277
0.1538292 | -0.02668201 | 0.008816944 |  |  |  | -0.04350781 | 0.221565 | 0.01391277
0.1538359 | -0.02681858 | 0.008816944 |  |  |  | -0.043486 | 0.2213096 | 0.01391277
0.1538426 | -0.02695515 | 0.008816944 |  |  |  | -0.0434642 | 0.2210542 | 0.01391277
0.1538493 | -0.02709172 | 0.008816944 |  |  |  | -0.0434424 | 0.2207988 | 0.01391277
0.153856 | -0.02722828 | 0.008816944 |  |  |  | -0.0434206 | 0.2205434 | 0.01391277
0.1543082 | -0.0272688 | 0.008816944 |  |  |  | -0.04339879 | 0.220288 | 0.01391277
0.1547603 | -0.02730931 | 0.008816944 |  |  |  | -0.04337699 | 0.2200327 | 0.01391277
0.1552125 | -0.02734982 | 0.008816944 |  |  |  | -0.04374476 | 0.2214857 | 0.01363863
0.1556647 | -0.02739032 | 0.008816944 |  |  |  | -0.04413432 | 0.2231941 | 0.01363863
0.1557409 | -0.02739894 | 0.008816944 |  |  |  | -0.04452389 | 0.2249026 | 0.01295327
0.1558171 | -0.02740755 | 0.008816944 |  |  |  | -0.04491346 | 0.226611 | 0.01295327
0.1558933 | -0.02741617 | 0.008816944 |  |  |  | -0.04530303 | 0.2283195 | 0.01219937
0.1559695 | -0.02742478 | 0.008816944 |  |  |  | -0.0456926 | 0.230028 | 0.01178816
0.1558228 | -0.02742311 | 0.008816944 |  |  |  | -0.04608216 | 0.2317364 | 0.01178816
0.1556762 | -0.02742142 | 0.008816944 |  |  |  | -0.04647173 | 0.2334449 | 0.01226791
0.1555295 | -0.02741974 | 0.008816944 |  |  |  | -0.04698231 | 0.2362864 | 0.01226791
0.1553829 | -0.02741805 | 0.008816944 |  |  |  | -0.04902461 | 0.2476523 | 0.0176137
0.1553112 | -0.02740203 | 0.008816944 |  |  |  | -0.04953518 | 0.2504938 | 0.0176137
0.1552395 | -0.02738599 | 0.008816944 |  |  |  | -0.05060639 | 0.2561477 | 0.01891588
0.1551678 | -0.02736992 | 0.008816944 |  |  |  | -0.05063143 | 0.2561332 | 0.01905295
0.1550961 | -0.02735381 | 0.008816944 |  |  |  | -0.05065646 | 0.2561186 | 0.01905295
0.1563907 | -0.02753 | 0.0082983 |  |  |  | -0.05068149 | 0.2561041 | 0.01905295
0.1576855 | -0.02770615 | 0.007649995 |  |  |  | -0.05075656 | 0.2560604 | 0.01802492
0.1593224 | -0.02854211 | 0.007649995 |  |  |  | -0.05076189 | 0.2562238 | 0.01733956
0.1609593 | -0.02937804 | 0.007649995 |  |  |  | -0.05077254 | 0.2565505 | 0.01733956
0.1625962 | -0.03021394 | 0.01205847 |  |  |  | -0.05077787 | 0.2567138 | 0.01733956
0.1664159 | -0.03186316 | 0.01270677 |  |  |  | -0.0507832 | 0.2568772 | 0.01733956
0.1685986 | -0.03267632 | 0.01283643 |  |  |  | -0.05079386 | 0.2572039 | 0.01706542
0.1707815 | -0.03348928 | 0.01257711 |  |  |  | -0.05079918 | 0.2573672 | 0.01706542
0.1729643 | -0.03430204 | 0.01257711 |  |  |  | -0.0508133 | 0.2575096 | 0.0166542
0.1734996 | -0.03447863 | 0.01257711 |  |  |  | -0.05082741 | 0.257652 | 0.01679127
0.1740348 | -0.03465522 | 0.01257711 |  |  |  | -0.05084152 | 0.2577944 | 0.01679127
0.1751054 | -0.0350084 | 0.01335508 |  |  |  | -0.05085563 | 0.2579368 | 0.01679127
0.1750746 | -0.03490145 | 0.01335508 |  |  |  | -0.05086975 | 0.2580791 | 0.01679127
0.1748985 | -0.03473178 | 0.01076186 |  |  |  | -0.05088386 | 0.2582215 | 0.01679127
0.1747317 | -0.03503425 | 0.01153982 |  |  |  | -0.05089797 | 0.258364 | 0.01679127
0.1746484 | -0.03518548 | 0.01024321 |  |  |  | -0.05091208 | 0.2585064 | 0.01679127
0.1748162 | -0.03502157 | 0.01024321 |  |  |  | -0.05091131 | 0.2585701 | 0.01679127
0.1749841 | -0.03485758 | 0.01024321 |  |  |  | -0.05091054 | 0.2586339 | 0.01679127
0.175152 | -0.03469353 | 0.01024321 |  |  |  | -0.05090977 | 0.2586977 | 0.01679127
0.1753199 | -0.0345294 | 0.01024321 |  |  |  | -0.05090822 | 0.2588252 | 0.01672274
0.1758871 | -0.03521228 | 0.01024321 |  |  |  | -0.05090745 | 0.258889 | 0.01672274
0.1764544 | -0.03589515 | 0.01024321 |  |  |  | -0.05090668 | 0.2589528 | 0.01672274
0.1770216 | -0.03657803 | 0.01153982 |  |  |  | -0.05090591 | 0.2590166 | 0.01672274
0.18634 | -0.04210465 | 0.01452202 |  |  |  | -0.05088888 | 0.2589885 | 0.01672274
0.1857628 | -0.04203096 | 0.01529999 |  |  |  | -0.05087185 | 0.2589604 | 0.01672274
0.1854743 | -0.04199411 | 0.01400338 |  |  |  | -0.05085483 | 0.2589323 | 0.01672274
0.185186 | -0.04195724 | 0.01400338 |  |  |  | -0.0508378 | 0.2589042 | 0.01672274
0.1853133 | -0.04199782 | 0.01413304 |  |  |  | -0.05082078 | 0.2588761 | 0.01672274
0.1854406 | -0.04203827 | 0.01283643 |  |  |  | -0.05080375 | 0.258848 | 0.01672274
0.1855679 | -0.04207861 | 0.01270677 |  |  |  | -0.05078672 | 0.2588199 | 0.01672274
0.1856952 | -0.04211883 | 0.01270677 |  |  |  | -0.0507697 | 0.2587919 | 0.01672274
0.1857126 | -0.04214325 | 0.01141016 |  |  |  | -0.05078439 | 0.2587864 | 0.01672274
0.1857299 | -0.04216766 | 0.01141016 |  |  |  | -0.05079908 | 0.2587809 | 0.01672274
0.1857473 | -0.04219205 | 0.01141016 |  |  |  | -0.05081378 | 0.2587755 | 0.01672274
0.1857647 | -0.04221643 | 0.01270677 |  |  |  | -0.05082847 | 0.25877 | 0.01672274
0.1857501 | -0.04221417 | 0.01283643 |  |  |  | -0.05084316 | 0.2587645 | 0.01672274
0.1857357 | -0.04221191 | 0.01231779 |  |  |  | -0.05085786 | 0.258759 | 0.01672274
0.1857214 | -0.04220964 | 0.01231779 |  |  |  | -0.05087255 | 0.2587535 | 0.01672274
0.1857073 | -0.04220737 | 0.01231779 |  |  |  | -0.05088724 | 0.2587481 | 0.01672274
0.1857708 | -0.04218347 | 0.01231779 |  |  |  | -0.05088732 | 0.2586479 | 0.01672274
0.1858343 | -0.04215956 | 0.01283643 |  |  |  | -0.05088741 | 0.2585478 | 0.01672274
0.1858978 | -0.04213566 | 0.01205847 |  |  |  | -0.05088749 | 0.2584477 | 0.01672274
0.1859613 | -0.04211176 | 0.01205847 |  |  |  | -0.05088758 | 0.2583476 | 0.01672274
0.1860588 | -0.04214395 | 0.01192881 |  |  |  | -0.05088767 | 0.2582474 | 0.01672274
0.1861563 | -0.04217614 | 0.01192881 |  |  |  | -0.05088775 | 0.2581473 | 0.01672274
0.1862538 | -0.0422083 | 0.01192881 |  |  |  | -0.05088784 | 0.2580472 | 0.01672274
0.1863513 | -0.04224046 | 0.01192881 |  |  |  | -0.05088792 | 0.2579471 | 0.01672274
0.1863681 | -0.04225773 | 0.01192881 |  |  |  | -0.0508871 | 0.2579976 | 0.01672274
0.1863848 | -0.04227501 | 0.01192881 |  |  |  | -0.05088629 | 0.2580481 | 0.01672274
0.1864016 | -0.04229228 | 0.01192881 |  |  |  | -0.05088547 | 0.2580986 | 0.01672274
0.1864184 | -0.04230955 | 0.01192881 |  |  |  | -0.05088465 | 0.2581491 | 0.01672274
0.1861511 | -0.0423451 | 0.01192881 |  |  |  | -0.05088384 | 0.2581996 | 0.01672274
0.1858838 | -0.04238065 | 0.01192881 |  |  |  | -0.05088302 | 0.2582501 | 0.01672274
0.1856165 | -0.0424162 | 0.01192881 |  |  |  | -0.0508822 | 0.2583006 | 0.01672274
0.1853492 | -0.04245174 | 0.01192881 |  |  |  | -0.05088138 | 0.2583511 | 0.01672274
0.1854168 | -0.04251961 | 0.01192881 |  |  |  | -0.05087922 | 0.2583393 | 0.01672274
0.1854845 | -0.04258748 | 0.01192881 |  |  |  | -0.05087705 | 0.2583275 | 0.01672274
0.1855521 | -0.04265535 | 0.01192881 |  |  |  | -0.05087488 | 0.2583157 | 0.01672274
0.1856198 | -0.04272323 | 0.01192881 |  |  |  | -0.05087272 | 0.2583039 | 0.01672274
0.1856213 | -0.04265038 | 0.01192881 |  |  |  | -0.05087055 | 0.2582922 | 0.01672274
0.1856228 | -0.04257754 | 0.01192881 |  |  |  | -0.05086838 | 0.2582804 | 0.01672274
0.1856244 | -0.0425047 | 0.01192881 |  |  |  | -0.05086621 | 0.2582686 | 0.01672274
0.1856259 | -0.04243185 | 0.01192881 |  |  |  | -0.05086405 | 0.2582568 | 0.01672274
0.1856263 | -0.04250932 | 0.01192881 |  |  |  | -0.05089769 | 0.2583812 | 0.01672274
0.1856268 | -0.04258678 | 0.01192881 |  |  |  | -0.05093134 | 0.2585055 | 0.01672274
0.1856272 | -0.04266424 | 0.01192881 |  |  |  | -0.05096498 | 0.2586299 | 0.0166542
0.1856276 | -0.0427417 | 0.01192881 |  |  |  | -0.05099863 | 0.2587543 | 0.0166542
0.1856163 | -0.0427801 | 0.01192881 |  |  |  | -0.05103228 | 0.2588787 | 0.0166542
0.1856049 | -0.04281849 | 0.01192881 |  |  |  | -0.05106592 | 0.2590031 | 0.0166542
0.1855936 | -0.04285688 | 0.01192881 |  |  |  | -0.05109957 | 0.2591275 | 0.0166542
0.1855822 | -0.04289526 | 0.01192881 |  |  |  | -0.05113321 | 0.2592519 | 0.0166542
0.1855551 | -0.0428078 | 0.01192881 |  |  |  | -0.05112582 | 0.259241 | 0.0166542
0.185528 | -0.04272033 | 0.01192881 |  |  |  | -0.05111843 | 0.2592302 | 0.0166542
0.1855009 | -0.04263283 | 0.01192881 |  |  |  | -0.05111104 | 0.2592194 | 0.0166542
0.1854738 | -0.04254532 | 0.01192881 |  |  |  | -0.05110365 | 0.2592085 | 0.0166542
0.1854557 | -0.04250893 | 0.01192881 |  |  |  | -0.05109626 | 0.2591977 | 0.0166542
0.1854375 | -0.04247252 | 0.01192881 |  |  |  | -0.05108887 | 0.2591869 | 0.0166542
0.1854193 | -0.0424361 | 0.01192881 |  |  |  | -0.05108148 | 0.2591761 | 0.0166542
0.1854012 | -0.04239967 | 0.01192881 |  |  |  | -0.05107409 | 0.2591652 | 0.0166542
0.1854137 | -0.04236858 | 0.01192881 |  |  |  | -0.05107832 | 0.2591128 | 0.0166542
0.1854261 | -0.04233748 | 0.01192881 |  |  |  | -0.05108256 | 0.2590603 | 0.0166542
0.1854386 | -0.04230638 | 0.01192881 |  |  |  | -0.05108679 | 0.2590078 | 0.0166542
0.1854511 | -0.04227528 | 0.01192881 |  |  |  | -0.05109103 | 0.2589554 | 0.0166542
0.185479 | -0.04224603 | 0.01192881 |  |  |  | -0.05109526 | 0.2589029 | 0.0166542
0.1855069 | -0.04221677 | 0.01192881 |  |  |  | -0.0510995 | 0.2588504 | 0.0166542
0.1855348 | -0.04218752 | 0.01192881 |  |  |  | -0.05110373 | 0.258798 | 0.0166542
0.1855627 | -0.04215826 | 0.01192881 |  |  |  | -0.05110797 | 0.2587455 | 0.0166542
0.185562 | -0.04215621 | 0.01192881 |  |  |  | -0.05110742 | 0.2587432 | 0.0166542
0.1855614 | -0.04215417 | 0.01192881 |  |  |  | -0.05110688 | 0.2587409 | 0.0166542
0.1855608 | -0.04215212 | 0.01192881 |  |  |  | -0.05110578 | 0.2587363 | 0.01720249
0.1855602 | -0.04215008 | 0.01192881 |  |  |  | -0.05110524 | 0.258734 | 0.01720249
0.185551 | -0.04229559 | 0.01192881 |  |  |  | -0.05110469 | 0.2587317 | 0.01720249
0.1855418 | -0.0424411 | 0.01192881 |  |  |  | -0.05110414 | 0.2587293 | 0.01720249
0.1855325 | -0.04258659 | 0.01192881 |  |  |  | -0.0511036 | 0.258727 | 0.01713395
0.1855233 | -0.04273208 | 0.01192881 |  |  |  | -0.05168311 | 0.2614754 | 0.01713395
0.1855439 | -0.0426245 | 0.01192881 |  |  |  | -0.05226262 | 0.2642238 | 0.01713395
0.1855644 | -0.0425169 | 0.01192881 |  |  |  | -0.05284211 | 0.2669721 | 0.01713395
0.185585 | -0.04240929 | 0.01192881 |  |  |  | -0.0534216 | 0.2697205 | 0.01713395
0.1856056 | -0.04230167 | 0.01192881 |  |  |  | -0.05400107 | 0.2724689 | 0.01713395
0.1854373 | -0.0422822 | 0.01192881 |  |  |  | -0.05458053 | 0.2752173 | 0.01987538
0.185269 | -0.04226273 | 0.01192881 |  |  |  | -0.05515998 | 0.2779656 | 0.01987538
0.1851008 | -0.04224326 | 0.01192881 |  |  |  | -0.05573942 | 0.280714 | 0.01987538
0.1849325 | -0.04222379 | 0.01192881 |  |  |  | -0.05613812 | 0.2821715 | 0.01987538
0.1851059 | -0.04224153 | 0.01192881 |  |  |  | -0.0565368 | 0.2836291 | 0.02056074
0.1852792 | -0.04225927 | 0.01192881 |  |  |  | -0.05773261 | 0.2880025 | 0.02199999
0.1854526 | -0.04227701 | 0.01192881 |  |  |  | -0.05813114 | 0.2894604 | 0.02199999
0.1856259 | -0.04229475 | 0.01192881 |  |  |  | -0.05852965 | 0.2909184 | 0.02268535
0.1856121 | -0.04229737 | 0.01192881 |  |  |  | -0.05892812 | 0.2923765 | 0.02268535
0.1855983 | -0.04229998 | 0.01192881 |  |  |  | -0.05892197 | 0.2927521 | 0.02199999
0.1855846 | -0.0423026 | 0.01192881 |  |  |  | -0.05891583 | 0.2931276 | 0.02241121
0.1855708 | -0.04230522 | 0.01192881 |  |  |  | -0.05890353 | 0.2938787 | 0.02117756
0.1855778 | -0.04239942 | 0.01192881 |  |  |  | -0.05889739 | 0.2942543 | 0.02042367
0.1855849 | -0.04249362 | 0.01192881 |  |  |  | -0.05889124 | 0.2946298 | 0.02042367
0.1855919 | -0.04258782 | 0.01192881 |  |  |  | -0.0588851 | 0.2950054 | 0.01973831
0.185599 | -0.04268201 | 0.01192881 |  |  |  | -0.05887895 | 0.295381 | 0.01973831
0.1855975 | -0.0425853 | 0.01192881 |  |  |  | -0.05887029 | 0.2951129 | 0.01905295
0.185596 | -0.04248859 | 0.01192881 |  |  |  | -0.05886162 | 0.2948448 | 0.01912149
0.1855946 | -0.04239188 | 0.01192881 |  |  |  | -0.05885295 | 0.2945767 | 0.01871028
0.1855931 | -0.04229517 | 0.01192881 |  |  |  | -0.05884429 | 0.2943087 | 0.01871028
0.1855791 | -0.04230817 | 0.01192881 |  |  |  | -0.05883562 | 0.2940406 | 0.01871028
0.1855651 | -0.04232118 | 0.01192881 |  |  |  | -0.05882695 | 0.2937725 | 0.01877881
0.185551 | -0.04233418 | 0.01192881 |  |  |  | -0.05881829 | 0.2935044 | 0.01877881
0.185537 | -0.04234719 | 0.01192881 |  |  |  | -0.05880962 | 0.2932363 | 0.01877881
0.1856965 | -0.04233986 | 0.01192881 |  |  |  | -0.05881647 | 0.2931936 | 0.01877881
0.185856 | -0.04233253 | 0.01192881 |  |  |  | -0.05882332 | 0.2931509 | 0.01877881
0.1860155 | -0.04232519 | 0.01192881 |  |  |  | -0.05883017 | 0.2931082 | 0.01877881
0.1861749 | -0.04231785 | 0.01192881 |  |  |  | -0.05883701 | 0.2930655 | 0.01877881
0.1876286 | -0.04307374 | 0.01192881 |  |  |  | -0.05884386 | 0.2930228 | 0.01877881
0.1890823 | -0.04382961 | 0.01192881 |  |  |  | -0.05885071 | 0.2929801 | 0.01877881
0.1905359 | -0.04458544 | 0.01192881 |  |  |  | -0.05885756 | 0.2929374 | 0.01877881
0.1957666 | -0.04879461 | 0.01387372 |  |  |  | -0.05886441 | 0.2928947 | 0.01877881
0.1995436 | -0.05224766 | 0.01465169 |  |  |  | -0.05886001 | 0.2929168 | 0.01877881
0.1996483 | -0.05174327 | 0.0165966 |  |  |  | -0.0588556 | 0.292939 | 0.01877881
0.1997007 | -0.05149108 | 0.01607796 |  |  |  | -0.0588512 | 0.2929613 | 0.01877881
0.2002627 | -0.05114013 | 0.01646694 |  |  |  | -0.0588468 | 0.2929838 | 0.01877881
0.2005178 | -0.05109057 | 0.01517033 |  |  |  | -0.05884239 | 0.2930063 | 0.01877881
0.2003656 | -0.05121682 | 0.01283643 |  |  |  | -0.05883799 | 0.2930289 | 0.01877881
0.1999617 | -0.05138559 | 0.01309575 |  |  |  | -0.05883358 | 0.2930516 | 0.01877881
0.1999651 | -0.05137838 | 0.01309575 |  |  |  | -0.05882917 | 0.2930743 | 0.01877881
0.1999684 | -0.05137112 | 0.01257711 |  |  |  | -0.0588578 | 0.2930489 | 0.01877881
0.1997712 | -0.05136685 | 0.01231779 |  |  |  | -0.05888643 | 0.2930236 | 0.01877881
0.1995707 | -0.05136988 | 0.01231779 |  |  |  | -0.05891506 | 0.2929982 | 0.01877881
0.1993702 | -0.0513729 | 0.01231779 |  |  |  | -0.05894369 | 0.2929729 | 0.01877881
0.1991697 | -0.05137593 | 0.01231779 |  |  |  | -0.05897232 | 0.2929475 | 0.01877881
0.2013327 | -0.05210465 | 0.01231779 |  |  |  | -0.05900095 | 0.2929222 | 0.01877881
0.2034958 | -0.05283333 | 0.01231779 |  |  |  | -0.05902958 | 0.2928969 | 0.01877881
0.2111223 | -0.05797736 | 0.01620762 |  |  |  | -0.05905821 | 0.2928716 | 0.01877881
0.2122223 | -0.05920603 | 0.01620762 |  |  |  | -0.05905938 | 0.292849 | 0.01877881
0.212579 | -0.05920818 | 0.01672626 |  |  |  | -0.05906054 | 0.2928263 | 0.01877881
0.2129357 | -0.0592103 | 0.01672626 |  |  |  | -0.05906171 | 0.2928037 | 0.01877881
0.2132925 | -0.05921239 | 0.01672626 |  |  |  | -0.05906287 | 0.2927811 | 0.01877881
0.2136494 | -0.05921444 | 0.01672626 |  |  |  | -0.05906404 | 0.2927584 | 0.01877881
0.2144673 | -0.05955673 | 0.01698558 |  |  |  | -0.0590652 | 0.2927358 | 0.01877881
0.2152857 | -0.05989901 | 0.01776355 |  |  |  | -0.05906637 | 0.2927131 | 0.01877881
0.2160927 | -0.06066653 | 0.01607796 |  |  |  | -0.05906753 | 0.2926905 | 0.01877881
0.2163618 | -0.06092235 | 0.01607796 |  |  |  | -0.05906783 | 0.2926991 | 0.01877881
0.2153293 | -0.06080653 | 0.01646694 |  |  |  | -0.05906813 | 0.2927077 | 0.01877881
0.2148131 | -0.06074853 | 0.01646694 |  |  |  | -0.05906844 | 0.2927163 | 0.01877881
0.2142969 | -0.06069047 | 0.01568897 |  |  |  | -0.05906874 | 0.2927249 | 0.01877881
0.2143005 | -0.06068824 | 0.01646694 |  |  |  | -0.05906904 | 0.2927335 | 0.01877881
0.2143078 | -0.06068365 | 0.01607796 |  |  |  | -0.05906934 | 0.2927421 | 0.01877881
0.2143114 | -0.0606813 | 0.01607796 |  |  |  | -0.05906964 | 0.2927507 | 0.01877881
0.2145847 | -0.06051802 | 0.01594829 |  |  |  | -0.05906994 | 0.2927593 | 0.01877881
0.214858 | -0.06035474 | 0.01581863 |  |  |  | -0.0590669 | 0.2927611 | 0.01877881
0.2151313 | -0.06019146 | 0.01581863 |  |  |  | -0.05906386 | 0.2927629 | 0.01877881
0.2154046 | -0.06002817 | 0.01581863 |  |  |  | -0.05906083 | 0.2927647 | 0.01877881
0.2149966 | -0.06002161 | 0.01581863 |  |  |  | -0.05905779 | 0.2927664 | 0.01877881
0.2145886 | -0.06001505 | 0.01581863 |  |  |  | -0.05905475 | 0.2927682 | 0.01877881
0.2141807 | -0.06000848 | 0.01581863 |  |  |  | -0.05905172 | 0.29277 | 0.01877881
0.2137728 | -0.06000192 | 0.01581863 |  |  |  | -0.05904868 | 0.2927718 | 0.01877881
0.2140475 | -0.06003056 | 0.01581863 |  |  |  | -0.05904564 | 0.2927736 | 0.01877881
0.2143222 | -0.06005921 | 0.01568897 |  |  |  | -0.05902526 | 0.2927693 | 0.01877881
0.214597 | -0.06008785 | 0.01568897 |  |  |  | -0.05900487 | 0.292765 | 0.01877881
0.2148717 | -0.0601165 | 0.01568897 |  |  |  | -0.05898449 | 0.2927607 | 0.01877881
0.2147416 | -0.06009436 | 0.01568897 |  |  |  | -0.0589641 | 0.2927564 | 0.01877881
0.2146114 | -0.06007221 | 0.01568897 |  |  |  | -0.05894372 | 0.2927521 | 0.01877881
0.2144813 | -0.06005006 | 0.01568897 |  |  |  | -0.05892333 | 0.2927478 | 0.01877881
0.2143512 | -0.06002791 | 0.01568897 |  |  |  | -0.05890295 | 0.2927436 | 0.01877881
0.2143239 | -0.06005504 | 0.01568897 |  |  |  | -0.05888256 | 0.2927393 | 0.01877881
0.2142966 | -0.06008216 | 0.01568897 |  |  |  | -0.0588572 | 0.2927401 | 0.01877881
0.2142693 | -0.06010929 | 0.01568897 |  |  |  | -0.05883184 | 0.2927409 | 0.01877881
0.214242 | -0.06013641 | 0.01568897 |  |  |  | -0.05880648 | 0.2927417 | 0.01877881
0.214158 | -0.0601284 | 0.01568897 |  |  |  | -0.05878112 | 0.2927426 | 0.01877881
0.214074 | -0.06012039 | 0.01568897 |  |  |  | -0.05875576 | 0.2927434 | 0.01877881
0.2139901 | -0.06011237 | 0.01568897 |  |  |  | -0.0587304 | 0.2927442 | 0.01877881
0.2139062 | -0.06010436 | 0.01568897 |  |  |  | -0.05870504 | 0.292745 | 0.01877881
0.2138753 | -0.06007438 | 0.01568897 |  |  |  | -0.05867968 | 0.2927459 | 0.01877881
0.2138444 | -0.06004441 | 0.01568897 |  |  |  | -0.0586657 | 0.2928545 | 0.01877881
0.2138136 | -0.06001443 | 0.01568897 |  |  |  | -0.05865171 | 0.2929631 | 0.01877881
0.2137827 | -0.05998445 | 0.01568897 |  |  |  | -0.05863773 | 0.2930717 | 0.01877881
0.2137853 | -0.05999394 | 0.01568897 |  |  |  | -0.05862375 | 0.2931804 | 0.01877881
0.2137879 | -0.06000343 | 0.01568897 |  |  |  | -0.05860976 | 0.293289 | 0.01877881
0.2137905 | -0.06001291 | 0.01568897 |  |  |  | -0.05859578 | 0.2933976 | 0.01877881
0.213793 | -0.0600224 | 0.01568897 |  |  |  | -0.0585818 | 0.2935063 | 0.01877881
0.2139317 | -0.0600511 | 0.01568897 |  |  |  | -0.05856781 | 0.2936149 | 0.01877881
0.2140705 | -0.0600798 | 0.01568897 |  |  |  | -0.0585838 | 0.2935742 | 0.01877881
0.2142094 | -0.06010851 | 0.01568897 |  |  |  | -0.05859978 | 0.2935336 | 0.01877881
0.2143484 | -0.06013721 | 0.01568897 |  |  |  | -0.05861576 | 0.2934929 | 0.01877881
0.2139997 | -0.06014605 | 0.01568897 |  |  |  | -0.05863174 | 0.2934522 | 0.01877881
0.213651 | -0.06015489 | 0.01568897 |  |  |  | -0.05864773 | 0.2934116 | 0.01877881
0.2133023 | -0.06016371 | 0.01568897 |  |  |  | -0.05866371 | 0.2933709 | 0.01877881
0.2129536 | -0.06017251 | 0.01568897 |  |  |  | -0.05867969 | 0.2933302 | 0.01877881
0.2133472 | -0.06038059 | 0.01568897 |  |  |  | -0.05869568 | 0.2932896 | 0.01877881
0.2137408 | -0.06058866 | 0.01568897 |  |  |  | -0.05900487 | 0.2955331 | 0.01877881
0.2141345 | -0.0607967 | 0.01568897 |  |  |  | -0.05931405 | 0.2977767 | 0.01871028
0.2145281 | -0.06100473 | 0.01568897 |  |  |  | -0.05993239 | 0.3022637 | 0.01871028
0.2143027 | -0.06079471 | 0.01568897 |  |  |  | -0.06055067 | 0.3067508 | 0.01905295
0.2140773 | -0.06058468 | 0.01568897 |  |  |  | -0.0608598 | 0.3089944 | 0.01432398
0.2138519 | -0.06037463 | 0.01568897 |  |  |  | -0.06116891 | 0.3112379 | 0.02083489
0.2136265 | -0.06016457 | 0.01568897 |  |  |  | -0.06239313 | 0.3162412 | 0.02323364
0.2136273 | -0.0601477 | 0.01568897 |  |  |  | -0.06300524 | 0.3187428 | 0.02734579
0.213628 | -0.06013083 | 0.01568897 |  |  |  | -0.06361735 | 0.3212444 | 0.02528971
0.2136287 | -0.06011396 | 0.01568897 |  |  |  | -0.06422946 | 0.3237461 | 0.02522118
0.2136295 | -0.06009709 | 0.01568897 |  |  |  | -0.06484156 | 0.3262477 | 0.02659189
0.2136391 | -0.06010333 | 0.01568897 |  |  |  | -0.06611996 | 0.3315267 | 0.02693457
0.2136488 | -0.06010957 | 0.01555931 |  |  |  | -0.06644507 | 0.3331813 | 0.02076635
0.2136585 | -0.0601158 | 0.01555931 |  |  |  | -0.06649925 | 0.3334571 | 0.02624921
0.2136682 | -0.06012204 | 0.01555931 |  |  |  | -0.06652335 | 0.3332507 | 0.02426168
0.2135823 | -0.06009181 | 0.01555931 |  |  |  | -0.0665354 | 0.3331475 | 0.02727725
0.2134964 | -0.06006157 | 0.01555931 |  |  |  | -0.06654745 | 0.3330443 | 0.0231651
0.2134105 | -0.06003132 | 0.01555931 |  |  |  | -0.0665595 | 0.3329411 | 0.0231651
0.2133246 | -0.06000107 | 0.01555931 |  |  |  | -0.06657156 | 0.3328379 | 0.0231651
0.2131915 | -0.06003043 | 0.01555931 |  |  |  | -0.06658361 | 0.3327348 | 0.0231651
0.2130584 | -0.06005979 | 0.01555931 |  |  |  | -0.06659566 | 0.3326316 | 0.0231651
0.2129252 | -0.06008916 | 0.01555931 |  |  |  | -0.06660725 | 0.3325239 | 0.02323364
0.2127921 | -0.06011852 | 0.01555931 |  |  |  | -0.06661884 | 0.3324162 | 0.02302803
0.2127949 | -0.06010392 | 0.01555931 |  |  |  | -0.06663043 | 0.3323085 | 0.02302803
0.2127977 | -0.06008932 | 0.01555931 |  |  |  | -0.06664202 | 0.3322008 | 0.02302803
0.2128004 | -0.06007472 | 0.01555931 |  |  |  | -0.06665361 | 0.3320932 | 0.02302803
0.2128032 | -0.06006012 | 0.01555931 |  |  |  | -0.0666652 | 0.3319855 | 0.02302803
0.2128029 | -0.06008123 | 0.01555931 |  |  |  | -0.06667679 | 0.3318778 | 0.02302803
0.2128027 | -0.06010235 | 0.01555931 |  |  |  | -0.06668838 | 0.3317701 | 0.02302803
0.2128024 | -0.06012346 | 0.01555931 |  |  |  | -0.06666544 | 0.3318671 | 0.02302803
0.2128021 | -0.06014458 | 0.01555931 |  |  |  | -0.0666425 | 0.3319641 | 0.02302803
0.2128212 | -0.06012327 | 0.01555931 |  |  |  | -0.06661956 | 0.3320611 | 0.02302803
0.2128403 | -0.06010197 | 0.01555931 |  |  |  | -0.06659662 | 0.3321581 | 0.02309657
0.2128594 | -0.06008067 | 0.01555931 |  |  |  | -0.06657367 | 0.332255 | 0.02309657
0.2128785 | -0.06005936 | 0.01555931 |  |  |  | -0.06655073 | 0.332352 | 0.02309657
0.2128571 | -0.06005999 | 0.01555931 |  |  |  | -0.06652778 | 0.332449 | 0.02309657
0.2128357 | -0.06006062 | 0.01555931 |  |  |  | -0.06650484 | 0.332546 | 0.02309657
0.2128143 | -0.06006124 | 0.01555931 |  |  |  | -0.06651899 | 0.3325603 | 0.02309657
0.2127928 | -0.06006186 | 0.01555931 |  |  |  | -0.06653315 | 0.3325746 | 0.02309657
0.2127928 | -0.06006015 | 0.01555931 |  |  |  | -0.06654731 | 0.3325889 | 0.02309657
0.2127928 | -0.06005844 | 0.01555931 |  |  |  | -0.06656146 | 0.3326032 | 0.02309657
0.2127928 | -0.06005673 | 0.01555931 |  |  |  | -0.06657562 | 0.3326175 | 0.02309657
0.2127928 | -0.06005502 | 0.01555931 |  |  |  | -0.06658977 | 0.3326318 | 0.02309657
0.2137763 | -0.06049772 | 0.01555931 |  |  |  | -0.06660392 | 0.3326461 | 0.02309657
0.2147597 | -0.0609403 | 0.01529999 |  |  |  | -0.06661807 | 0.3326604 | 0.02309657
0.2157432 | -0.06138277 | 0.01504067 |  |  |  | -0.06660149 | 0.3326988 | 0.02309657
0.2167267 | -0.06182513 | 0.01529999 |  |  |  | -0.06658491 | 0.3327372 | 0.02309657
0.2182659 | -0.06258202 | 0.01504067 |  |  |  | -0.06656833 | 0.3327756 | 0.02309657
0.2198051 | -0.06333884 | 0.01542965 |  |  |  | -0.06655174 | 0.332814 | 0.02309657
0.2213444 | -0.0640956 | 0.0165966 |  |  |  | -0.06653516 | 0.3328524 | 0.02309657
0.2259891 | -0.06674004 | 0.01776355 |  |  |  | -0.06651858 | 0.3328908 | 0.02309657
0.2275419 | -0.06768391 | 0.01776355 |  |  |  | -0.06650199 | 0.3329292 | 0.02309657
0.2290947 | -0.06862778 | 0.01776355 |  |  |  | -0.0664854 | 0.3329677 | 0.02309657
0.2293397 | -0.06879524 | 0.01918982 |  |  |  | -0.06648903 | 0.3329074 | 0.02309657
0.2294623 | -0.06887894 | 0.01931948 |  |  |  | -0.06649264 | 0.3328471 | 0.02309657
0.2295848 | -0.06896264 | 0.01931948 |  |  |  | -0.06649626 | 0.3327868 | 0.02309657
0.2299381 | -0.06897348 | 0.0195788 |  |  |  | -0.06649988 | 0.3327266 | 0.02309657
0.2302913 | -0.0689843 | 0.01906016 |  |  |  | -0.0665035 | 0.3326663 | 0.02309657
0.2306445 | -0.06899509 | 0.01828219 |  |  |  | -0.06650711 | 0.3326061 | 0.02309657
0.230604 | -0.06906774 | 0.01698558 |  |  |  | -0.06651072 | 0.3325459 | 0.02309657
0.2302103 | -0.0691296 | 0.01646694 |  |  |  | -0.06651433 | 0.3324857 | 0.02309657
0.2298166 | -0.06919142 | 0.01646694 |  |  |  | -0.0665169 | 0.3324346 | 0.02309657
0.2291996 | -0.0695248 | 0.01542965 |  |  |  | -0.06651946 | 0.3323836 | 0.02309657
0.229088 | -0.06966058 | 0.01542965 |  |  |  | -0.06652203 | 0.3323325 | 0.02309657
0.2293664 | -0.06963177 | 0.01555931 |  |  |  | -0.0665246 | 0.3322815 | 0.02309657
0.2297564 | -0.0694672 | 0.01555931 |  |  |  | -0.06652716 | 0.3322304 | 0.02309657
0.2305365 | -0.06913801 | 0.01555931 |  |  |  | -0.06652973 | 0.3321794 | 0.02309657
0.2322098 | -0.06918981 | 0.01555931 |  |  |  | -0.06653229 | 0.3321283 | 0.02309657
0.2338831 | -0.0692416 | 0.0142627 |  |  |  | -0.06653486 | 0.3320773 | 0.02309657
0.2387457 | -0.07145274 | 0.0172449 |  |  |  | -0.06653292 | 0.3320666 | 0.02309657
0.2395036 | -0.07250652 | 0.01750423 |  |  |  | -0.06653098 | 0.332056 | 0.02309657
0.2402615 | -0.0735603 | 0.01931948 |  |  |  | -0.06652904 | 0.3320453 | 0.02309657
0.2424128 | -0.0754906 | 0.02061609 |  |  |  | -0.06652709 | 0.3320347 | 0.02309657
0.2434902 | -0.07645575 | 0.02061609 |  |  |  | -0.06652515 | 0.332024 | 0.02309657
0.2453459 | -0.07797961 | 0.02126439 |  |  |  | -0.06652321 | 0.3320134 | 0.02309657
0.2469005 | -0.07909704 | 0.02152372 |  |  |  | -0.06652127 | 0.3320027 | 0.02309657
0.2476779 | -0.07965575 | 0.02139405 |  |  |  | -0.06651933 | 0.3319921 | 0.02309657
0.2471111 | -0.0795802 | 0.02048643 |  |  |  | -0.0665199 | 0.3319861 | 0.02309657
0.2461919 | -0.07951847 | 0.01931948 |  |  |  | -0.06652047 | 0.3319801 | 0.02309657
0.2460156 | -0.07952532 | 0.01918982 |  |  |  | -0.06652105 | 0.331974 | 0.02309657
0.2458393 | -0.07953214 | 0.01918982 |  |  |  | -0.06652162 | 0.331968 | 0.02309657
0.2459521 | -0.07946985 | 0.01918982 |  |  |  | -0.0665222 | 0.331962 | 0.02309657
0.2460649 | -0.07940756 | 0.01931948 |  |  |  | -0.06652277 | 0.331956 | 0.02309657
0.2461777 | -0.07934527 | 0.01931948 |  |  |  | -0.06652335 | 0.33195 | 0.02309657
0.2462905 | -0.07928297 | 0.01931948 |  |  |  | -0.06652392 | 0.331944 | 0.02309657
0.2463492 | -0.07928825 | 0.01931948 |  |  |  | -0.0665166 | 0.3321269 | 0.02309657
0.2464666 | -0.07929881 | 0.0189305 |  |  |  | -0.06650927 | 0.3323098 | 0.02309657
0.2465253 | -0.07930409 | 0.0189305 |  |  |  | -0.06650195 | 0.3324927 | 0.02309657
0.2465187 | -0.07925615 | 0.0189305 |  |  |  | -0.06649462 | 0.3326756 | 0.02309657
0.2465121 | -0.07920821 | 0.0189305 |  |  |  | -0.0664873 | 0.3328585 | 0.02309657
0.2465056 | -0.07916027 | 0.0189305 |  |  |  | -0.06647997 | 0.3330414 | 0.02309657
0.2464991 | -0.07911233 | 0.0189305 |  |  |  | -0.06647264 | 0.3332243 | 0.02309657
0.2465148 | -0.07889536 | 0.0189305 |  |  |  | -0.06646531 | 0.3334072 | 0.02309657
0.2465305 | -0.07867838 | 0.0189305 |  |  |  | -0.06691703 | 0.3352487 | 0.0229595
0.2465463 | -0.07846141 | 0.0189305 |  |  |  | -0.06736873 | 0.3370901 | 0.0229595
0.2465622 | -0.07824443 | 0.01880084 |  |  |  | -0.0678204 | 0.3389316 | 0.02323364
0.246561 | -0.07824884 | 0.01880084 |  |  |  | -0.06827205 | 0.3407731 | 0.02282242
0.2465598 | -0.07825324 | 0.01880084 |  |  |  | -0.06872368 | 0.3426146 | 0.02282242
0.2465586 | -0.07825765 | 0.01880084 |  |  |  | -0.06917529 | 0.3444561 | 0.02282242
0.2465574 | -0.07826205 | 0.01880084 |  |  |  | -0.07007843 | 0.3481391 | 0.02275389
0.2461696 | -0.07831417 | 0.01880084 |  |  |  | -0.07043966 | 0.3499372 | 0.02275389
0.2457817 | -0.07836627 | 0.01880084 |  |  |  | -0.07116211 | 0.3535335 | 0.029676
0.2453939 | -0.07841837 | 0.01880084 |  |  |  | -0.07188455 | 0.3571298 | 0.03036136
0.2450061 | -0.07847044 | 0.01880084 |  |  |  | -0.07224576 | 0.358928 | 0.03077258
0.2449951 | -0.07846989 | 0.01880084 |  |  |  | -0.07260696 | 0.3607263 | 0.03145794
0.2449841 | -0.07846933 | 0.01880084 |  |  |  | -0.07298795 | 0.3624538 | 0.03207476
0.2449732 | -0.07846878 | 0.01880084 |  |  |  | -0.07300774 | 0.3623831 | 0.03207476
0.2449622 | -0.07846822 | 0.01880084 |  |  |  | -0.07302753 | 0.3623124 | 0.03207476
0.2450707 | -0.0784341 | 0.01880084 |  |  |  | -0.07304732 | 0.3622417 | 0.03173208
0.2451793 | -0.07839997 | 0.01880084 |  |  |  | -0.07311293 | 0.3618247 | 0.02864797
0.2452879 | -0.07836582 | 0.01880084 |  |  |  | -0.07309937 | 0.3616903 | 0.02803115
0.2453965 | -0.07833165 | 0.01880084 |  |  |  | -0.0730587 | 0.3612872 | 0.02816822
0.245354 | -0.07844857 | 0.01880084 |  |  |  | -0.07304514 | 0.3611528 | 0.02816822
0.2453115 | -0.07856548 | 0.01880084 |  |  |  | -0.07303158 | 0.3610185 | 0.02816822
0.245269 | -0.07868239 | 0.01880084 |  |  |  | -0.07301802 | 0.3608841 | 0.02816822
0.2452265 | -0.07879929 | 0.01880084 |  |  |  | -0.07301856 | 0.3608369 | 0.02809968
0.2452023 | -0.07881778 | 0.01880084 |  |  |  | -0.0730191 | 0.3607898 | 0.02809968
0.245178 | -0.07883628 | 0.01880084 |  |  |  | -0.07301964 | 0.3607426 | 0.02809968
0.2451537 | -0.07885477 | 0.01880084 |  |  |  | -0.07302017 | 0.3606955 | 0.02809968
0.2451294 | -0.07887326 | 0.01880084 |  |  |  | -0.07302071 | 0.3606483 | 0.02809968
0.2451391 | -0.07886852 | 0.01880084 |  |  |  | -0.07302125 | 0.3606012 | 0.02809968
0.2451488 | -0.07886377 | 0.01867117 |  |  |  | -0.07302179 | 0.360554 | 0.02809968
0.2451585 | -0.07885903 | 0.01867117 |  |  |  | -0.07302232 | 0.3605069 | 0.02809968
0.2451682 | -0.07885428 | 0.01867117 |  |  |  | -0.07303128 | 0.3606638 | 0.02803115
0.2451813 | -0.07881805 | 0.01867117 |  |  |  | -0.07304024 | 0.3608208 | 0.02803115
0.2451943 | -0.07878182 | 0.01867117 |  |  |  | -0.0730492 | 0.3609777 | 0.02803115
0.2452074 | -0.07874558 | 0.01867117 |  |  |  | -0.07305815 | 0.3611347 | 0.02803115
0.2452205 | -0.07870935 | 0.01867117 |  |  |  | -0.07306711 | 0.3612917 | 0.02803115
0.2451932 | -0.07847422 | 0.01867117 |  |  |  | -0.07307606 | 0.3614486 | 0.02803115
0.2451658 | -0.07823909 | 0.01867117 |  |  |  | -0.07308502 | 0.3616056 | 0.02803115
0.2451385 | -0.07800396 | 0.01867117 |  |  |  | -0.07309397 | 0.3617625 | 0.02803115
0.2451112 | -0.07776883 | 0.01867117 |  |  |  | -0.07310639 | 0.3617153 | 0.02803115
0.24514 | -0.07775451 | 0.01867117 |  |  |  | -0.0731188 | 0.3616681 | 0.02803115
0.2451689 | -0.07774018 | 0.01867117 |  |  |  | -0.07313122 | 0.3616209 | 0.02803115
0.2451977 | -0.07772586 | 0.01867117 |  |  |  | -0.07314364 | 0.3615737 | 0.02803115
0.2452266 | -0.07771153 | 0.01867117 |  |  |  | -0.07315605 | 0.3615265 | 0.02803115
0.2450967 | -0.0777271 | 0.01867117 |  |  |  | -0.07316847 | 0.3614794 | 0.02803115
0.2449668 | -0.07774263 | 0.01867117 |  |  |  | -0.07318088 | 0.3614322 | 0.02796261
0.2448369 | -0.07775812 | 0.01867117 |  |  |  | -0.0731933 | 0.3613851 | 0.02796261
0.244707 | -0.07777356 | 0.01867117 |  |  |  | -0.07319714 | 0.3613023 | 0.02796261
0.2446389 | -0.07776592 | 0.01867117 |  |  |  | -0.07320099 | 0.3612196 | 0.02796261
0.2445709 | -0.07775827 | 0.01867117 |  |  |  | -0.07320484 | 0.3611371 | 0.02796261
0.2445028 | -0.07775063 | 0.01867117 |  |  |  | -0.07320869 | 0.3610547 | 0.02796261
0.2444348 | -0.07774298 | 0.01867117 |  |  |  | -0.07321254 | 0.3609724 | 0.02796261
0.2444965 | -0.07774298 | 0.01867117 |  |  |  | -0.07321639 | 0.3608902 | 0.02796261
0.2445582 | -0.07774298 | 0.01867117 |  |  |  | -0.07322023 | 0.3608082 | 0.02796261
0.2446198 | -0.07774298 | 0.01867117 |  |  |  | -0.07322408 | 0.3607263 | 0.02796261
0.2446815 | -0.07774298 | 0.01867117 |  |  |  | -0.07322466 | 0.3607323 | 0.02796261
0.244674 | -0.07777187 | 0.01867117 |  |  |  | -0.07322524 | 0.3607384 | 0.02796261
0.2446664 | -0.07780076 | 0.01867117 |  |  |  | -0.07322582 | 0.3607444 | 0.02796261
0.2446588 | -0.07782963 | 0.01867117 |  |  |  | -0.07322639 | 0.3607505 | 0.02796261
0.2446513 | -0.0778585 | 0.01867117 |  |  |  | -0.07322697 | 0.3607566 | 0.02796261
0.2446834 | -0.07786547 | 0.01867117 |  |  |  | -0.07322755 | 0.3607627 | 0.02796261
0.2447155 | -0.07787244 | 0.01867117 |  |  |  | -0.07322813 | 0.3607688 | 0.02796261
0.2447476 | -0.07787941 | 0.01867117 |  |  |  | -0.07322871 | 0.360775 | 0.02796261
0.2447797 | -0.07788638 | 0.01867117 |  |  |  | -0.07323099 | 0.3607747 | 0.02796261
0.2447356 | -0.07790586 | 0.01867117 |  |  |  | -0.07323327 | 0.3607743 | 0.02796261
0.2446914 | -0.07792533 | 0.01867117 |  |  |  | -0.07323555 | 0.360774 | 0.02796261
0.2446472 | -0.07794481 | 0.01867117 |  |  |  | -0.07323783 | 0.3607737 | 0.02796261
0.244603 | -0.07796429 | 0.01867117 |  |  |  | -0.07324011 | 0.3607734 | 0.02796261
0.2446143 | -0.07782691 | 0.01867117 |  |  |  | -0.07324239 | 0.3607731 | 0.02796261
0.2446256 | -0.07768953 | 0.01867117 |  |  |  | -0.07324467 | 0.3607728 | 0.02796261
0.2446369 | -0.07755214 | 0.01854151 |  |  |  | -0.07324695 | 0.3607725 | 0.02796261
0.2446482 | -0.07741474 | 0.01854151 |  |  |  | -0.07325132 | 0.36078 | 0.02796261
0.2446612 | -0.07741711 | 0.01854151 |  |  |  | -0.07325569 | 0.3607875 | 0.02796261
0.2446742 | -0.07741947 | 0.01854151 |  |  |  | -0.07326005 | 0.360795 | 0.02796261
0.2446871 | -0.07742184 | 0.01854151 |  |  |  | -0.07326442 | 0.3608025 | 0.02789407
0.2447001 | -0.07742421 | 0.01854151 |  |  |  | -0.07326879 | 0.36081 | 0.02789407
0.2446699 | -0.07741735 | 0.01854151 |  |  |  | -0.07327316 | 0.3608175 | 0.02789407
0.2446396 | -0.0774105 | 0.01854151 |  |  |  | -0.07327752 | 0.360825 | 0.02789407
0.2446094 | -0.07740364 | 0.01854151 |  |  |  | -0.07328189 | 0.3608325 | 0.02789407
0.2448334 | -0.07774483 | 0.01841185 |  |  |  | -0.07328193 | 0.3608071 | 0.02789407
0.2450876 | -0.07809288 | 0.01841185 |  |  |  | -0.07328196 | 0.3607817 | 0.02789407
0.2453418 | -0.07844093 | 0.01841185 |  |  |  | -0.073282 | 0.3607563 | 0.02789407
0.245596 | -0.07878897 | 0.01841185 |  |  |  | -0.07328204 | 0.3607309 | 0.02789407
0.2464655 | -0.07898829 | 0.01841185 |  |  |  | -0.07328207 | 0.3607055 | 0.02789407
0.2482044 | -0.07938689 | 0.01854151 |  |  |  | -0.07328211 | 0.3606801 | 0.02789407
0.2490739 | -0.07958616 | 0.01841185 |  |  |  | -0.07328215 | 0.3606548 | 0.02789407
0.2503717 | -0.080811 | 0.01854151 |  |  |  | -0.07328218 | 0.3606295 | 0.02789407
0.2542652 | -0.08448475 | 0.02048643 |  |  |  | -0.07326703 | 0.3606783 | 0.02789407
0.2554539 | -0.08532393 | 0.01996778 |  |  |  | -0.07325188 | 0.3607272 | 0.02789407
0.2566426 | -0.0861631 | 0.02178304 |  |  |  | -0.07323672 | 0.360776 | 0.02789407
0.2590205 | -0.08784142 | 0.02204236 |  |  |  | -0.07322156 | 0.3608249 | 0.02789407
0.2591409 | -0.08825392 | 0.02204236 |  |  |  | -0.07320641 | 0.3608738 | 0.02789407
0.2593816 | -0.08907876 | 0.02204236 |  |  |  | -0.07319125 | 0.3609226 | 0.02789407
0.2595913 | -0.08984251 | 0.02269066 |  |  |  | -0.07317609 | 0.3609715 | 0.02789407
0.2596361 | -0.09001803 | 0.02243134 |  |  |  | -0.07316093 | 0.3610203 | 0.02789407
0.2596808 | -0.09019344 | 0.02217202 |  |  |  | -0.0731497 | 0.3609172 | 0.02789407
0.259616 | -0.09008969 | 0.02243134 |  |  |  | -0.07313847 | 0.360814 | 0.02789407
0.2595511 | -0.08998593 | 0.02178304 |  |  |  | -0.07312724 | 0.3607109 | 0.02789407
0.2594862 | -0.08988216 | 0.02139405 |  |  |  | -0.073116 | 0.3606077 | 0.02789407
0.2594214 | -0.08977838 | 0.02113473 |  |  |  | -0.07310477 | 0.3605045 | 0.02789407
0.2594766 | -0.08977467 | 0.02087541 |  |  |  | -0.07309353 | 0.3604014 | 0.02789407
0.2595318 | -0.08977096 | 0.0219127 |  |  |  | -0.0730823 | 0.3602982 | 0.02789407
0.2595871 | -0.08976725 | 0.02061609 |  |  |  | -0.07307107 | 0.360195 | 0.02789407
0.2596423 | -0.08976353 | 0.02048643 |  |  |  | -0.07307337 | 0.3605518 | 0.02789407
0.2596991 | -0.08988706 | 0.02048643 |  |  |  | -0.07307568 | 0.3609086 | 0.02789407
0.2597274 | -0.08994883 | 0.02048643 |  |  |  | -0.07307799 | 0.3612653 | 0.02789407
0.2609562 | -0.09040867 | 0.02009744 |  |  |  | -0.07308029 | 0.3616221 | 0.02789407
0.2621566 | -0.09080672 | 0.0195788 |  |  |  | -0.0730826 | 0.3619789 | 0.02789407
0.2645574 | -0.09160277 | 0.01854151 |  |  |  | -0.0730849 | 0.3623357 | 0.02789407
0.2658371 | -0.09206197 | 0.01828219 |  |  |  | -0.07308721 | 0.3626925 | 0.02789407
0.2683963 | -0.09297972 | 0.01867117 |  |  |  | -0.07308951 | 0.3630493 | 0.02789407
0.2696759 | -0.09343827 | 0.01983812 |  |  |  | -0.0734424 | 0.3650012 | 0.02789407
0.272559 | -0.09499852 | 0.02320931 |  |  |  | -0.07414819 | 0.3689055 | 0.02830529
0.2740005 | -0.09577848 | 0.02320931 |  |  |  | -0.07450109 | 0.3708579 | 0.02837382
0.2757567 | -0.0969261 | 0.02385761 |  |  |  | -0.07485398 | 0.3728104 | 0.02974454
0.276386 | -0.0976614 | 0.02437626 |  |  |  | -0.07555976 | 0.376716 | 0.03392522
0.2767007 | -0.09802893 | 0.02450592 |  |  |  | -0.07591265 | 0.3786691 | 0.03282865
0.2765302 | -0.09799962 | 0.02437626 |  |  |  | -0.07612824 | 0.3795754 | 0.03419937
0.2763597 | -0.09797018 | 0.02411693 |  |  |  | -0.07699054 | 0.3832009 | 0.03557008
0.2761894 | -0.09794063 | 0.02411693 |  |  |  | -0.0772061 | 0.3841073 | 0.03557008
0.2760191 | -0.09791094 | 0.02346863 |  |  |  | -0.07742165 | 0.3850138 | 0.03515887
0.276555 | -0.09791418 | 0.02204236 |  |  |  | -0.07763719 | 0.3859202 | 0.03584423
0.2770909 | -0.09791742 | 0.02048643 |  |  |  | -0.0776296 | 0.386022 | 0.03954516
0.2771115 | -0.09793322 | 0.02061609 |  |  |  | -0.077622 | 0.3861237 | 0.0350218
0.2771321 | -0.09794902 | 0.01996778 |  |  |  | -0.0775992 | 0.3864289 | 0.03371962
0.2771527 | -0.09796482 | 0.01996778 |  |  |  | -0.07758401 | 0.3866323 | 0.03221183
0.2771721 | -0.09797982 | 0.02009744 |  |  |  | -0.07759681 | 0.3865738 | 0.03214329
0.277171 | -0.09797902 | 0.02009744 |  |  |  | -0.07767844 | 0.3859327 | 0.03248597
0.2771698 | -0.09797821 | 0.02009744 |  |  |  | -0.07769884 | 0.3857724 | 0.03248597
0.2771465 | -0.09797352 | 0.01996778 |  |  |  | -0.07773966 | 0.3854519 | 0.03241744
0.2771243 | -0.09796963 | 0.02009744 |  |  |  | -0.07771231 | 0.3855908 | 0.03241744
0.2771022 | -0.09796573 | 0.02009744 |  |  |  | -0.07768496 | 0.3857298 | 0.0323489
0.27708 | -0.09796184 | 0.02009744 |  |  |  | -0.07765761 | 0.3858688 | 0.0323489
0.277187 | -0.09795261 | 0.02009744 |  |  |  | -0.0776029 | 0.3861469 | 0.0323489
0.277294 | -0.09794338 | 0.02009744 |  |  |  | -0.07754819 | 0.386425 | 0.03228037
0.277401 | -0.09793415 | 0.02009744 |  |  |  | -0.07752084 | 0.3865642 | 0.03228037
0.2775081 | -0.09792491 | 0.02009744 |  |  |  | -0.07755718 | 0.3864944 | 0.03228037
0.2775144 | -0.09792977 | 0.02009744 |  |  |  | -0.07759353 | 0.3864247 | 0.03228037
0.2775208 | -0.09793463 | 0.02009744 |  |  |  | -0.07762987 | 0.386355 | 0.03228037
0.2775272 | -0.09793948 | 0.02009744 |  |  |  | -0.07766621 | 0.3862853 | 0.03228037
0.2775336 | -0.09794434 | 0.02009744 |  |  |  | -0.07770255 | 0.3862155 | 0.03221183
0.2775136 | -0.09795853 | 0.02009744 |  |  |  | -0.0777389 | 0.3861458 | 0.03221183
0.2774936 | -0.09797273 | 0.02009744 |  |  |  | -0.07777524 | 0.3860761 | 0.03221183
0.2774735 | -0.09798693 | 0.02009744 |  |  |  | -0.07781158 | 0.3860064 | 0.03221183
0.2774535 | -0.09800113 | 0.02009744 |  |  |  | -0.07779671 | 0.3860669 | 0.03221183
0.2774519 | -0.09799491 | 0.02009744 |  |  |  | -0.07778184 | 0.3861275 | 0.03221183
0.2774504 | -0.0979887 | 0.02009744 |  |  |  | -0.07776697 | 0.3861881 | 0.03221183
0.2774488 | -0.09798248 | 0.02009744 |  |  |  | -0.0777521 | 0.3862488 | 0.03221183
0.2774472 | -0.09797626 | 0.02009744 |  |  |  | -0.07773723 | 0.3863094 | 0.03221183
0.2774225 | -0.09803483 | 0.02009744 |  |  |  | -0.07772236 | 0.3863701 | 0.03221183
0.2773978 | -0.09809338 | 0.02009744 |  |  |  | -0.07770749 | 0.3864309 | 0.03221183
0.2773731 | -0.09815192 | 0.02009744 |  |  |  | -0.07769262 | 0.3864916 | 0.03221183
0.2773484 | -0.09821045 | 0.02009744 |  |  |  | -0.07774971 | 0.3863941 | 0.03221183
0.277353 | -0.09821314 | 0.02009744 |  |  |  | -0.07780679 | 0.3862966 | 0.03221183
0.2773577 | -0.09821583 | 0.02009744 |  |  |  | -0.07786387 | 0.3861992 | 0.03214329
0.2773623 | -0.09821852 | 0.02009744 |  |  |  | -0.07792096 | 0.3861019 | 0.03214329
0.277367 | -0.09822121 | 0.02009744 |  |  |  | -0.07797804 | 0.3860046 | 0.03214329
0.2773816 | -0.09821074 | 0.02009744 |  |  |  | -0.07803513 | 0.3859074 | 0.03214329
0.2773963 | -0.09820024 | 0.02009744 |  |  |  | -0.07809221 | 0.3858103 | 0.03214329
0.277411 | -0.0981897 | 0.02009744 |  |  |  | -0.0781493 | 0.3857133 | 0.03214329
0.2774257 | -0.09817913 | 0.02009744 |  |  |  | -0.07816501 | 0.3856276 | 0.03214329
0.2774097 | -0.09815187 | 0.02009744 |  |  |  | -0.07818072 | 0.3855418 | 0.03214329
0.2773937 | -0.09812461 | 0.02009744 |  |  |  | -0.07819643 | 0.3854561 | 0.03214329
0.2773778 | -0.09809735 | 0.02009744 |  |  |  | -0.07821214 | 0.3853705 | 0.03214329
0.2773618 | -0.09807009 | 0.02009744 |  |  |  | -0.07822785 | 0.3852848 | 0.03214329
0.2773721 | -0.09800387 | 0.02009744 |  |  |  | -0.07824357 | 0.3851991 | 0.03214329
0.2773824 | -0.09793764 | 0.02009744 |  |  |  | -0.07825928 | 0.3851134 | 0.03214329
0.2773927 | -0.09787142 | 0.02009744 |  |  |  | -0.07827499 | 0.3850277 | 0.03214329
0.277403 | -0.09780519 | 0.02009744 |  |  |  | -0.078245 | 0.3850342 | 0.03214329
0.2773546 | -0.09787382 | 0.02009744 |  |  |  | -0.07821502 | 0.3850407 | 0.03214329
0.2773062 | -0.09794239 | 0.02009744 |  |  |  | -0.07818503 | 0.3850472 | 0.03214329
0.2772579 | -0.0980109 | 0.02009744 |  |  |  | -0.07815505 | 0.3850537 | 0.03214329
0.2772095 | -0.09807936 | 0.02009744 |  |  |  | -0.07812506 | 0.3850602 | 0.03214329
0.2772197 | -0.09807546 | 0.02009744 |  |  |  | -0.07809508 | 0.3850667 | 0.03214329
0.2772298 | -0.09807157 | 0.02009744 |  |  |  | -0.07806509 | 0.3850732 | 0.03214329
0.27724 | -0.09806768 | 0.02009744 |  |  |  | -0.0780351 | 0.3850797 | 0.03214329
0.2772502 | -0.09806379 | 0.02009744 |  |  |  | -0.0780364 | 0.3851125 | 0.03214329
0.2772539 | -0.09806626 | 0.02009744 |  |  |  | -0.0780377 | 0.3851452 | 0.03214329
0.2772576 | -0.09806872 | 0.02009744 |  |  |  | -0.07803899 | 0.385178 | 0.03214329
0.2772614 | -0.09807119 | 0.02009744 |  |  |  | -0.07804029 | 0.3852107 | 0.03214329
0.2772651 | -0.09807365 | 0.02009744 |  |  |  | -0.07804158 | 0.3852435 | 0.03214329
0.2772633 | -0.09806429 | 0.02009744 |  |  |  | -0.07804288 | 0.3852763 | 0.03214329
0.2772616 | -0.09805492 | 0.02009744 |  |  |  | -0.07804418 | 0.3853091 | 0.03214329
0.2772598 | -0.09804556 | 0.02009744 |  |  |  | -0.07804547 | 0.3853418 | 0.03214329
0.2772581 | -0.09803619 | 0.02009744 |  |  |  | -0.07804955 | 0.3855108 | 0.03214329
0.2772699 | -0.09803568 | 0.02009744 |  |  |  | -0.07805363 | 0.3856797 | 0.03214329
0.2772817 | -0.09803516 | 0.02009744 |  |  |  | -0.07805771 | 0.3858487 | 0.03214329
0.2772935 | -0.09803464 | 0.02009744 |  |  |  | -0.07806179 | 0.3860176 | 0.03214329
0.2773053 | -0.09803413 | 0.02009744 |  |  |  | -0.07806587 | 0.3861866 | 0.03207476
0.277248 | -0.09800308 | 0.02009744 |  |  |  | -0.07806994 | 0.3863556 | 0.03207476
0.2771908 | -0.09797201 | 0.02009744 |  |  |  | -0.07807402 | 0.3865245 | 0.03207476
0.2771336 | -0.0979409 | 0.02009744 |  |  |  | -0.0780781 | 0.3866935 | 0.03207476
0.2770764 | -0.09790976 | 0.02009744 |  |  |  | -0.07807783 | 0.3866083 | 0.03207476
0.277078 | -0.09796126 | 0.02009744 |  |  |  | -0.07807755 | 0.386523 | 0.03207476
0.2770795 | -0.09801274 | 0.02009744 |  |  |  | -0.07807728 | 0.3864378 | 0.03207476
0.2770811 | -0.09806419 | 0.02009744 |  |  |  | -0.078077 | 0.3863526 | 0.03207476
0.2770827 | -0.09811561 | 0.02009744 |  |  |  | -0.07807673 | 0.3862673 | 0.03207476
0.2770867 | -0.0981148 | 0.02009744 |  |  |  | -0.07807645 | 0.3861821 | 0.03207476
0.2770908 | -0.098114 | 0.02009744 |  |  |  | -0.07807617 | 0.3860969 | 0.03207476
0.2770949 | -0.09811319 | 0.02009744 |  |  |  | -0.0780759 | 0.3860116 | 0.03207476
0.2770989 | -0.09811238 | 0.02009744 |  |  |  | -0.078073 | 0.3860736 | 0.03207476
0.2770969 | -0.09809221 | 0.02009744 |  |  |  | -0.07807009 | 0.3861356 | 0.03207476
0.2770948 | -0.09807205 | 0.02009744 |  |  |  | -0.07806719 | 0.3861976 | 0.03207476
0.2770927 | -0.09805188 | 0.02009744 |  |  |  | -0.07806429 | 0.3862596 | 0.03207476
0.2770906 | -0.09803171 | 0.02009744 |  |  |  | -0.07806139 | 0.3863216 | 0.03207476
0.2775853 | -0.09817171 | 0.02009744 |  |  |  | -0.07805849 | 0.3863836 | 0.03207476
0.2780801 | -0.09831168 | 0.02009744 |  |  |  | -0.07805559 | 0.3864457 | 0.03207476
0.2785749 | -0.09845164 | 0.02009744 |  |  |  | -0.07805269 | 0.3865077 | 0.03207476
0.2790697 | -0.09859157 | 0.02009744 |  |  |  | -0.07827874 | 0.3881743 | 0.03207476
0.2818036 | -0.1004191 | 0.02009744 |  |  |  | -0.07850477 | 0.3898409 | 0.03207476
0.2845377 | -0.1022462 | 0.02165338 |  |  |  | -0.07873078 | 0.3915076 | 0.03207476
0.286928 | -0.1042015 | 0.02385761 |  |  |  | -0.07918271 | 0.3948411 | 0.03289719
0.2881233 | -0.1051791 | 0.02463558 |  |  |  | -0.07940864 | 0.3965079 | 0.03385669
0.2893186 | -0.1061568 | 0.02528388 |  |  |  | -0.07986041 | 0.3998416 | 0.03618691
0.2898163 | -0.1064347 | 0.02580253 |  |  |  | -0.07985071 | 0.3995585 | 0.03687226
0.2908119 | -0.1069904 | 0.02606185 |  |  |  | -0.0798313 | 0.3989923 | 0.03687226
0.2913097 | -0.1072683 | 0.02593219 |  |  |  | -0.0798216 | 0.3987093 | 0.03632398
0.2915081 | -0.1072045 | 0.02541354 |  |  |  | -0.0798119 | 0.3984262 | 0.03632398
0.2917068 | -0.1071408 | 0.02541354 |  |  |  | -0.07980219 | 0.3981431 | 0.03933955
0.2915209 | -0.107329 | 0.02320931 |  |  |  | -0.07978278 | 0.397577 | 0.03440498
0.291459 | -0.1073918 | 0.02320931 |  |  |  | -0.0801268 | 0.3992228 | 0.03481619
0.291379 | -0.1073947 | 0.02320931 |  |  |  | -0.0808148 | 0.402515 | 0.03419937
0.291299 | -0.1073977 | 0.02320931 |  |  |  | -0.08150279 | 0.4058079 | 0.03419937
0.2912189 | -0.1074006 | 0.02320931 |  |  |  | -0.08253472 | 0.4107485 | 0.03714641
0.2911389 | -0.1074035 | 0.02320931 |  |  |  | -0.08254063 | 0.4109388 | 0.0398193
0.2911326 | -0.1074034 | 0.02217202 |  |  |  | -0.08255244 | 0.4113194 | 0.03954516
0.2911201 | -0.1074032 | 0.02385761 |  |  |  | -0.08257606 | 0.4120806 | 0.0379003
0.2911138 | -0.1074031 | 0.02385761 |  |  |  | -0.08263484 | 0.4122762 | 0.03700934
0.291329 | -0.1078499 | 0.02385761 |  |  |  | -0.08268772 | 0.4122814 | 0.03687226
0.2915443 | -0.1082964 | 0.02385761 |  |  |  | -0.08279347 | 0.4122918 | 0.03680373
0.2917597 | -0.1087427 | 0.02346863 |  |  |  | -0.08295209 | 0.4123075 | 0.0369408
0.2932664 | -0.1095963 | 0.02320931 |  |  |  | -0.08298842 | 0.4124044 | 0.0369408
0.2945579 | -0.1100035 | 0.02320931 |  |  |  | -0.08298015 | 0.4124503 | 0.03625544
0.301981 | -0.1128836 | 0.02683981 |  |  |  | -0.08297188 | 0.4124961 | 0.03618691
0.304401 | -0.1139163 | 0.02735846 |  |  |  | -0.0829636 | 0.4125419 | 0.03584423
0.3068212 | -0.1149487 | 0.02774744 |  |  |  | -0.08295533 | 0.4125878 | 0.03611837
0.3062894 | -0.1156489 | 0.0278771 |  |  |  | -0.08294705 | 0.4126337 | 0.03611837
0.3060237 | -0.1159989 | 0.0278771 |  |  |  | -0.08293878 | 0.4126795 | 0.03611837
0.3057581 | -0.1163489 | 0.0278771 |  |  |  | -0.08296263 | 0.4127365 | 0.03611837
0.3063461 | -0.1164765 | 0.02800676 |  |  |  | -0.08298647 | 0.4127936 | 0.03611837
0.306934 | -0.1166038 | 0.02800676 |  |  |  | -0.08301032 | 0.4128506 | 0.03611837
0.3075219 | -0.1167308 | 0.02839574 |  |  |  | -0.083058 | 0.4129646 | 0.03604983
0.3081099 | -0.1168577 | 0.02826608 |  |  |  | -0.08308185 | 0.4130217 | 0.03604983
0.3075075 | -0.1167915 | 0.02761778 |  |  |  | -0.08310569 | 0.4130787 | 0.03604983
0.306303 | -0.1166592 | 0.02619151 |  |  |  | -0.08312953 | 0.4131357 | 0.03604983
0.3056629 | -0.1166546 | 0.0255432 |  |  |  | -0.08308954 | 0.4130985 | 0.03604983
0.3056251 | -0.1167161 | 0.0255432 |  |  |  | -0.08304954 | 0.4130612 | 0.03604983
0.3055495 | -0.1168391 | 0.02528388 |  |  |  | -0.08300955 | 0.413024 | 0.0359813
0.3054214 | -0.1166254 | 0.02502456 |  |  |  | -0.08296956 | 0.4129868 | 0.0359813
0.3052933 | -0.1164116 | 0.0248949 |  |  |  | -0.08292957 | 0.4129495 | 0.0359813
0.3051652 | -0.1161979 | 0.0248949 |  |  |  | -0.08288957 | 0.4129123 | 0.0359813
0.3050371 | -0.1159841 | 0.0255432 |  |  |  | -0.08284958 | 0.4128751 | 0.0359813
0.3053686 | -0.1166892 | 0.02450592 |  |  |  | -0.08280959 | 0.4128379 | 0.0359813
0.3055343 | -0.1170418 | 0.02450592 |  |  |  | -0.08280735 | 0.4128085 | 0.0359813
0.3057001 | -0.1173943 | 0.02450592 |  |  |  | -0.08280511 | 0.4127792 | 0.0359813
0.305507 | -0.117292 | 0.02450592 |  |  |  | -0.08280287 | 0.4127498 | 0.0359813
0.3053139 | -0.1171897 | 0.02450592 |  |  |  | -0.08280063 | 0.4127205 | 0.0359813
0.3051208 | -0.1170873 | 0.02450592 |  |  |  | -0.08279838 | 0.4126911 | 0.0359813
0.3049277 | -0.116985 | 0.02450592 |  |  |  | -0.0827939 | 0.4126325 | 0.03591276
0.3049037 | -0.1169856 | 0.02450592 |  |  |  | -0.08279165 | 0.4126031 | 0.03591276
0.3048798 | -0.1169862 | 0.02450592 |  |  |  | -0.0828045 | 0.4126431 | 0.03591276
0.3048558 | -0.1169868 | 0.02450592 |  |  |  | -0.08281735 | 0.4126831 | 0.03591276
0.3048318 | -0.1169874 | 0.02450592 |  |  |  | -0.08283019 | 0.4127232 | 0.03591276
0.3048058 | -0.117013 | 0.02450592 |  |  |  | -0.08284304 | 0.4127633 | 0.03591276
0.3047798 | -0.1170386 | 0.02450592 |  |  |  | -0.08285589 | 0.4128034 | 0.03591276
0.3047538 | -0.1170641 | 0.02450592 |  |  |  | -0.08286873 | 0.4128435 | 0.03591276
0.3047279 | -0.1170897 | 0.02450592 |  |  |  | -0.08288158 | 0.4128837 | 0.03591276
0.3048984 | -0.1170902 | 0.02450592 |  |  |  | -0.08289443 | 0.4129239 | 0.03591276
0.3050691 | -0.1170906 | 0.02450592 |  |  |  | -0.08291022 | 0.4128847 | 0.03591276
0.3052398 | -0.1170911 | 0.02450592 |  |  |  | -0.08292602 | 0.4128455 | 0.03591276
0.3054107 | -0.1170915 | 0.02450592 |  |  |  | -0.08294181 | 0.4128063 | 0.03591276
0.305187 | -0.1170403 | 0.02450592 |  |  |  | -0.08295761 | 0.4127671 | 0.03591276
0.3049634 | -0.1169891 | 0.02450592 |  |  |  | -0.0829734 | 0.412728 | 0.03591276
0.3047399 | -0.1169379 | 0.02450592 |  |  |  | -0.0829892 | 0.4126889 | 0.03591276
0.3045164 | -0.1168866 | 0.02450592 |  |  |  | -0.08300499 | 0.4126498 | 0.03591276
0.3045622 | -0.1170012 | 0.02450592 |  |  |  | -0.08302079 | 0.4126107 | 0.03591276
0.3046081 | -0.1171158 | 0.02450592 |  |  |  | -0.08299838 | 0.412538 | 0.03591276
0.3046539 | -0.1172303 | 0.02450592 |  |  |  | -0.08297596 | 0.4124654 | 0.03591276
0.3046997 | -0.1173449 | 0.02450592 |  |  |  | -0.08295355 | 0.4123927 | 0.03591276
0.3047969 | -0.1173557 | 0.02450592 |  |  |  | -0.08293114 | 0.41232 | 0.03591276
0.3048942 | -0.1173665 | 0.02450592 |  |  |  | -0.08290872 | 0.4122474 | 0.03591276
0.3049915 | -0.1173773 | 0.02450592 |  |  |  | -0.08288631 | 0.4121747 | 0.03591276
0.3050889 | -0.1173881 | 0.02450592 |  |  |  | -0.0828639 | 0.4121021 | 0.03591276
0.305406 | -0.1173979 | 0.02450592 |  |  |  | -0.08284149 | 0.4120294 | 0.03591276
0.3057232 | -0.1174077 | 0.02450592 |  |  |  | -0.08286582 | 0.4120261 | 0.03591276
0.3060403 | -0.1174175 | 0.02450592 |  |  |  | -0.08289015 | 0.4120228 | 0.03591276
0.3063575 | -0.1174273 | 0.02450592 |  |  |  | -0.08291448 | 0.4120195 | 0.03591276
0.3065312 | -0.1174253 | 0.02450592 |  |  |  | -0.08293881 | 0.4120162 | 0.03591276
0.3067049 | -0.1174233 | 0.02450592 |  |  |  | -0.08296314 | 0.4120129 | 0.03591276
0.3068786 | -0.1174213 | 0.02450592 |  |  |  | -0.08298747 | 0.4120096 | 0.03591276
0.3070523 | -0.1174193 | 0.02450592 |  |  |  | -0.0830118 | 0.4120063 | 0.03591276
0.3070628 | -0.1174403 | 0.02450592 |  |  |  | -0.08303613 | 0.412003 | 0.03591276
0.3070732 | -0.1174613 | 0.02450592 |  |  |  | -0.08328699 | 0.4132885 | 0.03591276
0.3070836 | -0.1174823 | 0.02450592 |  |  |  | -0.08353784 | 0.4145741 | 0.03591276
0.3070941 | -0.1175033 | 0.02450592 |  |  |  | -0.08378866 | 0.4158596 | 0.03591276
0.30705 | -0.1175625 | 0.02450592 |  |  |  | -0.08403946 | 0.4171451 | 0.03591276
0.3070059 | -0.1176217 | 0.02450592 |  |  |  | -0.08429025 | 0.4184307 | 0.03591276
0.3069618 | -0.1176809 | 0.02450592 |  |  |  | -0.08454101 | 0.4197162 | 0.03591276
0.3069177 | -0.1177401 | 0.02450592 |  |  |  | -0.08507674 | 0.422473 | 0.0388598
0.3069365 | -0.117728 | 0.02450592 |  |  |  | -0.08514528 | 0.4228445 | 0.04064173
0.3069552 | -0.1177159 | 0.02450592 |  |  |  | -0.08521382 | 0.4232164 | 0.04228659
0.306974 | -0.1177038 | 0.02450592 |  |  |  | -0.08524809 | 0.4234024 | 0.04228659
0.3069927 | -0.1176917 | 0.02450592 |  |  |  | -0.08528236 | 0.4235885 | 0.04187538
0.30699 | -0.1176903 | 0.02450592 |  |  |  | -0.08531663 | 0.4237746 | 0.04187538
0.3069873 | -0.1176889 | 0.02450592 |  |  |  | -0.08603097 | 0.4281068 | 0.03920248
0.3069845 | -0.1176875 | 0.02450592 |  |  |  | -0.08620955 | 0.4291899 | 0.04036759
0.3069818 | -0.1176861 | 0.02450592 |  |  |  | -0.08638813 | 0.4302729 | 0.03899687
0.3070342 | -0.1176937 | 0.02450592 |  |  |  | -0.08656671 | 0.431356 | 0.03899687
0.3070866 | -0.1177014 | 0.02450592 |  |  |  | -0.08674529 | 0.4324391 | 0.03899687
0.307139 | -0.117709 | 0.02450592 |  |  |  | -0.08744595 | 0.4360646 | 0.03461058
0.3071915 | -0.1177167 | 0.02437626 |  |  |  | -0.08814658 | 0.4396902 | 0.04763239
0.3071084 | -0.1177172 | 0.02437626 |  |  |  | -0.08861364 | 0.4421072 | 0.0453707
0.3070254 | -0.1177178 | 0.02437626 |  |  |  | -0.08860439 | 0.4419811 | 0.04790653
0.3069423 | -0.1177184 | 0.02437626 |  |  |  | -0.0886013 | 0.441939 | 0.04324609
0.3068593 | -0.1177189 | 0.02437626 |  |  |  | -0.08859511 | 0.441855 | 0.04256074
0.3068944 | -0.1177096 | 0.02437626 |  |  |  | -0.08858891 | 0.4417709 | 0.04242366
0.3069295 | -0.1177002 | 0.02437626 |  |  |  | -0.0885571 | 0.4419621 | 0.04221806
0.3069646 | -0.1176909 | 0.02437626 |  |  |  | -0.08854119 | 0.4420577 | 0.04214952
0.3069997 | -0.1176815 | 0.02437626 |  |  |  | -0.08852529 | 0.4421533 | 0.04208099
0.3070251 | -0.1176813 | 0.02437626 |  |  |  | -0.08850938 | 0.4422489 | 0.04242366
0.3070505 | -0.117681 | 0.02437626 |  |  |  | -0.08849347 | 0.4423445 | 0.04201245
0.3070759 | -0.1176808 | 0.02437626 |  |  |  | -0.08847757 | 0.4424401 | 0.04194391
0.3071012 | -0.1176805 | 0.02437626 |  |  |  | -0.08846166 | 0.4425357 | 0.04194391
0.3071956 | -0.1176265 | 0.02437626 |  |  |  | -0.08852508 | 0.442524 | 0.04194391
0.30729 | -0.1175724 | 0.02437626 |  |  |  | -0.08855679 | 0.4425181 | 0.04228659
0.3073845 | -0.1175184 | 0.02437626 |  |  |  | -0.08858849 | 0.4425122 | 0.04187538
0.307479 | -0.1174643 | 0.02437626 |  |  |  | -0.0886202 | 0.4425064 | 0.04187538
0.307469 | -0.1175366 | 0.02437626 |  |  |  | -0.08865191 | 0.4425005 | 0.04187538
0.3074589 | -0.1176089 | 0.02437626 |  |  |  | -0.08868362 | 0.4424947 | 0.04187538
0.3074489 | -0.1176812 | 0.02437626 |  |  |  | -0.08871533 | 0.4424888 | 0.04187538
0.3074389 | -0.1177534 | 0.02437626 |  |  |  | -0.08875796 | 0.442385 | 0.04187538
0.3080272 | -0.1177822 | 0.02437626 |  |  |  | -0.0888006 | 0.4422813 | 0.04180684
0.3086155 | -0.1178109 | 0.02437626 |  |  |  | -0.08884324 | 0.4421776 | 0.04180684
0.3092038 | -0.1178397 | 0.0248949 |  |  |  | -0.08888588 | 0.4420738 | 0.04180684
0.3097921 | -0.1178684 | 0.02541354 |  |  |  | -0.08892852 | 0.4419701 | 0.04180684
0.3127873 | -0.1201148 | 0.02696947 |  |  |  | -0.08897115 | 0.4418664 | 0.04180684
0.314285 | -0.1212379 | 0.02748812 |  |  |  | -0.08901379 | 0.4417627 | 0.04180684
0.3157827 | -0.1223611 | 0.02813642 |  |  |  | -0.08905643 | 0.441659 | 0.04180684
0.3201233 | -0.1243911 | 0.02956269 |  |  |  | -0.08903348 | 0.4415954 | 0.04180684
0.3205839 | -0.1247328 | 0.02969235 |  |  |  | -0.08901053 | 0.4415318 | 0.04180684
0.3210445 | -0.1250744 | 0.02995168 |  |  |  | -0.08898758 | 0.4414681 | 0.04180684
0.3215051 | -0.1254158 | 0.03034066 |  |  |  | -0.08894167 | 0.4413409 | 0.04173831
0.3219657 | -0.1257569 | 0.03072964 |  |  |  | -0.08891872 | 0.4412773 | 0.04173831
0.3216655 | -0.1258116 | 0.03072964 |  |  |  | -0.08889576 | 0.4412137 | 0.04173831
0.3207923 | -0.1260101 | 0.02826608 |  |  |  | -0.08887281 | 0.4411501 | 0.04173831
0.3208196 | -0.1260448 | 0.02761778 |  |  |  | -0.08887817 | 0.4412165 | 0.04173831
0.3208741 | -0.126114 | 0.02671015 |  |  |  | -0.08888352 | 0.4412829 | 0.04173831
0.3208719 | -0.1260792 | 0.02645083 |  |  |  | -0.08888888 | 0.4413492 | 0.04173831
0.3208696 | -0.1260444 | 0.02709914 |  |  |  | -0.08889424 | 0.4414156 | 0.04173831
0.3208674 | -0.1260096 | 0.02645083 |  |  |  | -0.0888996 | 0.441482 | 0.04173831
0.3208652 | -0.1259748 | 0.02645083 |  |  |  | -0.08890495 | 0.4415484 | 0.04173831
0.3226604 | -0.1260476 | 0.02683981 |  |  |  | -0.08891031 | 0.4416149 | 0.04173831
0.323558 | -0.1260839 | 0.02709914 |  |  |  | -0.08891567 | 0.4416813 | 0.04173831
0.3244557 | -0.1261203 | 0.02735846 |  |  |  | -0.08893951 | 0.4417625 | 0.04173831
0.326723 | -0.1272845 | 0.02774744 |  |  |  | -0.08896336 | 0.4418437 | 0.04173831
0.3278569 | -0.127866 | 0.02839574 |  |  |  | -0.08898721 | 0.441925 | 0.04173831
0.328991 | -0.1284471 | 0.02839574 |  |  |  | -0.08901105 | 0.4420062 | 0.04173831
0.3296714 | -0.1288809 | 0.03098896 |  |  |  | -0.0890349 | 0.4420874 | 0.04173831
0.3303519 | -0.1293146 | 0.03072964 |  |  |  | -0.08905874 | 0.4421687 | 0.04173831
0.3317132 | -0.1301816 | 0.03150761 |  |  |  | -0.08908259 | 0.4422499 | 0.04173831
0.3322103 | -0.1308904 | 0.03228557 |  |  |  | -0.08910644 | 0.4423311 | 0.04173831
0.3324589 | -0.1312448 | 0.03345252 |  |  |  | -0.08911446 | 0.4423541 | 0.04173831
0.3327074 | -0.1315992 | 0.03345252 |  |  |  | -0.08912249 | 0.4423771 | 0.04173831
0.3327259 | -0.1317743 | 0.03345252 |  |  |  | -0.08913051 | 0.4424 | 0.04173831
0.3327444 | -0.1319493 | 0.03358218 |  |  |  | -0.08913854 | 0.442423 | 0.04173831
0.3327629 | -0.1321243 | 0.03358218 |  |  |  | -0.08914657 | 0.442446 | 0.04173831
0.3327814 | -0.1322992 | 0.03332286 |  |  |  | -0.08915459 | 0.442469 | 0.04173831
0.3331275 | -0.1324231 | 0.03293388 |  |  |  | -0.08916262 | 0.4424919 | 0.04173831
0.334166 | -0.1327947 | 0.03150761 |  |  |  | -0.08917064 | 0.4425149 | 0.04173831
0.3340058 | -0.1327451 | 0.03098896 |  |  |  | -0.08921162 | 0.4427394 | 0.04173831
0.3338455 | -0.1326954 | 0.03098896 |  |  |  | -0.0892526 | 0.4429639 | 0.04173831
0.3336853 | -0.1326457 | 0.030211 |  |  |  | -0.08929357 | 0.4431883 | 0.04173831
0.3335251 | -0.132596 | 0.02995168 |  |  |  | -0.08933455 | 0.4434128 | 0.04173831
0.3335408 | -0.1325077 | 0.02969235 |  |  |  | -0.08937553 | 0.4436373 | 0.04173831
0.3335565 | -0.1324193 | 0.02969235 |  |  |  | -0.0894165 | 0.4438617 | 0.04173831
0.3335721 | -0.1323308 | 0.02969235 |  |  |  | -0.08945748 | 0.4440862 | 0.04173831
0.3335878 | -0.1322423 | 0.02969235 |  |  |  | -0.08949846 | 0.4443107 | 0.04173831
0.3336089 | -0.132253 | 0.02956269 |  |  |  | -0.08967981 | 0.4455135 | 0.04173831
0.3336301 | -0.1322638 | 0.02956269 |  |  |  | -0.08986116 | 0.4467164 | 0.04214952
0.3336513 | -0.1322746 | 0.02956269 |  |  |  | -0.09022385 | 0.449122 | 0.04461681
0.3336724 | -0.1322854 | 0.02956269 |  |  |  | -0.09040519 | 0.4503249 | 0.04619313
0.3336815 | -0.1322735 | 0.02956269 |  |  |  | -0.09058652 | 0.4515277 | 0.04756385
0.3336906 | -0.1322617 | 0.02956269 |  |  |  | -0.09094917 | 0.4539334 | 0.04879749
0.3336997 | -0.1322499 | 0.02956269 |  |  |  | -0.09095999 | 0.4540029 | 0.04879749
0.3337088 | -0.132238 | 0.02956269 |  |  |  | -0.09099244 | 0.4542115 | 0.04722117
0.33363 | -0.1321935 | 0.02956269 |  |  |  | -0.09100325 | 0.4542811 | 0.04674142
0.3335512 | -0.132149 | 0.02956269 |  |  |  | -0.09101406 | 0.4543507 | 0.04633021
0.3334724 | -0.1321045 | 0.02956269 |  |  |  | -0.09102488 | 0.4544203 | 0.04605606
0.3333936 | -0.13206 | 0.02956269 |  |  |  | -0.09103569 | 0.4544899 | 0.04715264
0.3334202 | -0.1320541 | 0.02956269 |  |  |  | -0.09138247 | 0.4565846 | 0.04564485
0.3334467 | -0.1320483 | 0.02956269 |  |  |  | -0.09172925 | 0.4586792 | 0.04550778
0.3334733 | -0.1320424 | 0.02956269 |  |  |  | -0.09207603 | 0.4607739 | 0.04564485
0.3334998 | -0.1320365 | 0.02956269 |  |  |  | -0.09346314 | 0.4691526 | 0.04955139
0.3335481 | -0.1320198 | 0.02956269 |  |  |  | -0.09380991 | 0.4712473 | 0.05133332
0.3335965 | -0.132003 | 0.02956269 |  |  |  | -0.09382855 | 0.4710872 | 0.05236136
0.3336448 | -0.1319863 | 0.02956269 |  |  |  | -0.09384718 | 0.4709271 | 0.05297818
0.3336931 | -0.1319696 | 0.02956269 |  |  |  | -0.09386581 | 0.470767 | 0.05311525
0.3337539 | -0.1319454 | 0.02956269 |  |  |  | -0.09388444 | 0.4706069 | 0.05201868
0.3338147 | -0.1319212 | 0.02956269 |  |  |  | -0.09390307 | 0.4704469 | 0.05201868
0.3338755 | -0.131897 | 0.02956269 |  |  |  | -0.09392171 | 0.4702868 | 0.05099064
0.3339363 | -0.1318728 | 0.02956269 |  |  |  | -0.09394034 | 0.4701267 | 0.05003114
0.3339161 | -0.1318514 | 0.02956269 |  |  |  | -0.09394202 | 0.4699014 | 0.05318379
0.3338959 | -0.13183 | 0.02956269 |  |  |  | -0.09392506 | 0.4698361 | 0.04893457
0.3338757 | -0.1318086 | 0.02956269 |  |  |  | -0.0939081 | 0.4697708 | 0.04886603
0.3338555 | -0.1317872 | 0.02956269 |  |  |  | -0.09387419 | 0.4696402 | 0.04879749
0.3338126 | -0.1318069 | 0.02956269 |  |  |  | -0.09384028 | 0.4695097 | 0.04872896
0.3337698 | -0.1318266 | 0.02956269 |  |  |  | -0.09382332 | 0.4694444 | 0.04872896
0.3337269 | -0.1318463 | 0.02956269 |  |  |  | -0.09384687 | 0.4693858 | 0.04872896
0.3336841 | -0.1318659 | 0.02956269 |  |  |  | -0.09387042 | 0.4693272 | 0.04872896
0.3337284 | -0.1318667 | 0.02956269 |  |  |  | -0.09389397 | 0.4692685 | 0.04872896
0.3337728 | -0.1318676 | 0.02956269 |  |  |  | -0.09391752 | 0.4692099 | 0.04872896
0.3338172 | -0.1318684 | 0.02956269 |  |  |  | -0.09394106 | 0.4691513 | 0.04872896
0.3338616 | -0.1318692 | 0.02956269 |  |  |  | -0.09398815 | 0.4690341 | 0.04866042
0.333816 | -0.1318543 | 0.02956269 |  |  |  | -0.09401169 | 0.4689755 | 0.04866042
0.3337704 | -0.1318393 | 0.02956269 |  |  |  | -0.0940513 | 0.4687455 | 0.04866042
0.3337249 | -0.1318244 | 0.02956269 |  |  |  | -0.0940909 | 0.4685155 | 0.04866042
0.3336795 | -0.1318094 | 0.02956269 |  |  |  | -0.0941305 | 0.4682856 | 0.04866042
0.3336517 | -0.1318128 | 0.02956269 |  |  |  | -0.0941701 | 0.4680556 | 0.04866042
0.333624 | -0.1318162 | 0.02956269 |  |  |  | -0.0942097 | 0.4678257 | 0.04866042
0.3335963 | -0.1318196 | 0.02956269 |  |  |  | -0.0942493 | 0.4675958 | 0.04866042
0.3335686 | -0.1318229 | 0.02956269 |  |  |  | -0.0942889 | 0.4673659 | 0.04866042
0.3335669 | -0.1318662 | 0.02956269 |  |  |  | -0.0943285 | 0.467136 | 0.04866042
0.3335652 | -0.1319094 | 0.02956269 |  |  |  | -0.09432538 | 0.4673641 | 0.04866042
0.3335635 | -0.1319526 | 0.02956269 |  |  |  | -0.09432226 | 0.4675923 | 0.04866042
0.3335618 | -0.1319958 | 0.02956269 |  |  |  | -0.09431915 | 0.4678205 | 0.04866042
0.3335571 | -0.1319793 | 0.02956269 |  |  |  | -0.09431603 | 0.4680486 | 0.04866042
0.3335524 | -0.1319629 | 0.02956269 |  |  |  | -0.09430979 | 0.468505 | 0.04859189
0.3335476 | -0.1319465 | 0.02956269 |  |  |  | -0.09430668 | 0.4687332 | 0.04859189
0.3335429 | -0.1319301 | 0.02956269 |  |  |  | -0.09430356 | 0.4689614 | 0.04859189
0.3335459 | -0.1319508 | 0.02956269 |  |  |  | -0.09424557 | 0.4687516 | 0.04859189
0.3335489 | -0.1319714 | 0.02956269 |  |  |  | -0.09418758 | 0.4685419 | 0.04859189
0.333552 | -0.1319921 | 0.02956269 |  |  |  | -0.09412958 | 0.4683322 | 0.04859189
0.333555 | -0.1320128 | 0.02956269 |  |  |  | -0.09407159 | 0.4681224 | 0.04859189
0.3336021 | -0.1319924 | 0.02956269 |  |  |  | -0.0940136 | 0.4679127 | 0.04859189
0.3336493 | -0.131972 | 0.02956269 |  |  |  | -0.09395561 | 0.467703 | 0.04859189
0.3336964 | -0.1319517 | 0.02956269 |  |  |  | -0.09389762 | 0.4674932 | 0.04859189
0.3337436 | -0.1319313 | 0.02956269 |  |  |  | -0.09383963 | 0.4672835 | 0.04859189
0.3335858 | -0.1319638 | 0.02956269 |  |  |  | -0.09382372 | 0.4676054 | 0.04859189
0.3334281 | -0.1319962 | 0.02956269 |  |  |  | -0.09380782 | 0.4679273 | 0.04859189
0.3332703 | -0.1320286 | 0.02956269 |  |  |  | -0.09379191 | 0.4682492 | 0.04859189
0.3331126 | -0.132061 | 0.02956269 |  |  |  | -0.093776 | 0.4685711 | 0.04859189
0.3330125 | -0.132073 | 0.02956269 |  |  |  | -0.0937601 | 0.468893 | 0.04859189
0.3329125 | -0.132085 | 0.02956269 |  |  |  | -0.09374419 | 0.4692149 | 0.04859189
0.3328125 | -0.132097 | 0.02956269 |  |  |  | -0.09372829 | 0.4695368 | 0.04859189
0.3327124 | -0.132109 | 0.02956269 |  |  |  | -0.09371238 | 0.4698587 | 0.04859189
0.3326985 | -0.1321139 | 0.02956269 |  |  |  | -0.09370726 | 0.4697212 | 0.04859189
0.3326845 | -0.1321189 | 0.02956269 |  |  |  | -0.09370215 | 0.4695837 | 0.04859189
0.3326705 | -0.1321238 | 0.02956269 |  |  |  | -0.09369703 | 0.4694463 | 0.04859189
0.3326565 | -0.1321287 | 0.02956269 |  |  |  | -0.09369192 | 0.4693088 | 0.04859189
0.3329355 | -0.1321287 | 0.02956269 |  |  |  | -0.0936868 | 0.4691714 | 0.04859189
0.3332145 | -0.1321287 | 0.02956269 |  |  |  | -0.09368169 | 0.4690341 | 0.04859189
0.3334935 | -0.1321287 | 0.02956269 |  |  |  | -0.09367657 | 0.4688967 | 0.04859189
0.3337724 | -0.1321287 | 0.02956269 |  |  |  | -0.09367146 | 0.4687594 | 0.04859189
0.333747 | -0.1321578 | 0.02956269 |  |  |  | -0.09367117 | 0.4687669 | 0.04859189
0.3337215 | -0.1321869 | 0.02956269 |  |  |  | -0.09367089 | 0.4687744 | 0.04859189
0.333696 | -0.132216 | 0.02956269 |  |  |  | -0.09367061 | 0.4687818 | 0.04859189
0.3336705 | -0.1322451 | 0.02956269 |  |  |  | -0.09367032 | 0.4687893 | 0.04859189
0.3338708 | -0.1323742 | 0.02956269 |  |  |  | -0.09367004 | 0.4687967 | 0.04859189
0.3340711 | -0.1325034 | 0.02956269 |  |  |  | -0.09366976 | 0.4688042 | 0.04859189
0.3342714 | -0.1326325 | 0.02956269 |  |  |  | -0.09366947 | 0.4688117 | 0.04859189
0.3344718 | -0.1327616 | 0.02956269 |  |  |  | -0.09366919 | 0.4688191 | 0.04859189
0.3357658 | -0.1338554 | 0.02956269 |  |  |  | -0.09402429 | 0.4704493 | 0.04859189
0.3370599 | -0.1349492 | 0.0308593 |  |  |  | -0.09437937 | 0.4720794 | 0.04859189
0.3396484 | -0.1371366 | 0.03059998 |  |  |  | -0.09473445 | 0.4737096 | 0.04859189
0.343461 | -0.1396517 | 0.03228557 |  |  |  | -0.09508951 | 0.4753399 | 0.04859189
0.3453675 | -0.1409089 | 0.03345252 |  |  |  | -0.09544455 | 0.4769701 | 0.04859189
0.3472742 | -0.1421659 | 0.03267456 |  |  |  | -0.09615461 | 0.4802307 | 0.05078503
0.3504699 | -0.1433245 | 0.03604574 |  |  |  | -0.09650962 | 0.4818611 | 0.05256696
0.3502307 | -0.1432318 | 0.0361754 |  |  |  | -0.09655488 | 0.481969 | 0.05462304
0.3497525 | -0.1430462 | 0.03539744 |  |  |  | -0.09660013 | 0.4820769 | 0.04914017
0.3489691 | -0.1427775 | 0.03345252 |  |  |  | -0.09669064 | 0.4822929 | 0.05661058
0.3486969 | -0.1426896 | 0.03345252 |  |  |  | -0.09673589 | 0.482401 | 0.05613083
0.3484249 | -0.1426017 | 0.03176693 |  |  |  | -0.0968264 | 0.4826172 | 0.05462304
0.3481298 | -0.1430838 | 0.03098896 |  |  |  | -0.09687165 | 0.4827254 | 0.05393768
0.3479823 | -0.1433249 | 0.03098896 |  |  |  | -0.09710492 | 0.4841575 | 0.05338939
0.3478349 | -0.143566 | 0.03072964 |  |  |  | -0.09733819 | 0.4855897 | 0.05297818
0.3480297 | -0.1439082 | 0.03072964 |  |  |  | -0.09757145 | 0.4870219 | 0.05270404
0.3482246 | -0.1442505 | 0.03072964 |  |  |  | -0.09780471 | 0.4884542 | 0.05249843
0.3484196 | -0.1445927 | 0.03072964 |  |  |  | -0.09803796 | 0.4898866 | 0.05242989
0.3505843 | -0.1449057 | 0.03098896 |  |  |  | -0.09827121 | 0.4913191 | 0.05249843
0.3515698 | -0.144891 | 0.0308593 |  |  |  | -0.0987377 | 0.4941842 | 0.05345793
0.3525558 | -0.1448763 | 0.03098896 |  |  |  | -0.09885165 | 0.4948137 | 0.05476011
0.3574419 | -0.1468939 | 0.03280422 |  |  |  | -0.09907953 | 0.4960727 | 0.0581869
0.3613347 | -0.1492172 | 0.03747201 |  |  |  | -0.09919347 | 0.4967023 | 0.05969469
0.362467 | -0.1500424 | 0.03812031 |  |  |  | -0.09930741 | 0.4973318 | 0.06079126
0.3637824 | -0.1509023 | 0.03876862 |  |  |  | -0.09942135 | 0.4979614 | 0.06147662
0.3641482 | -0.1509717 | 0.03837964 |  |  |  | -0.09953528 | 0.4985909 | 0.06175076
0.3643311 | -0.1510064 | 0.03837964 |  |  |  | -0.09969261 | 0.4992051 | 0.06058565
0.3641556 | -0.1510795 | 0.03837964 |  |  |  | -0.099736 | 0.4991898 | 0.05969469
0.36398 | -0.1511526 | 0.03837964 |  |  |  | -0.09982278 | 0.4991591 | 0.05852958
0.3638045 | -0.1512257 | 0.03837964 |  |  |  | -0.09986617 | 0.4991437 | 0.05832397
0.3638154 | -0.1513655 | 0.03837964 |  |  |  | -0.09999635 | 0.4990977 | 0.05798129
0.3640018 | -0.1514323 | 0.03708303 |  |  |  | -0.09994799 | 0.4991283 | 0.05784422
0.3641883 | -0.151499 | 0.0361754 |  |  |  | -0.09980294 | 0.4992202 | 0.05750154
0.3643749 | -0.1515656 | 0.03539744 |  |  |  | -0.09975458 | 0.4992508 | 0.05729593
0.3639977 | -0.1517028 | 0.03539744 |  |  |  | -0.09970623 | 0.4992814 | 0.05729593
0.3636206 | -0.15184 | 0.03539744 |  |  |  | -0.09965788 | 0.4993121 | 0.0572274
0.3632435 | -0.1519772 | 0.03539744 |  |  |  | -0.09960953 | 0.4993428 | 0.0572274
0.3628665 | -0.1521144 | 0.03539744 |  |  |  | -0.09963965 | 0.4993208 | 0.0572274
0.362958 | -0.1518135 | 0.03539744 |  |  |  | -0.0996999 | 0.4992771 | 0.05715886
0.3630496 | -0.1515125 | 0.03539744 |  |  |  | -0.09973001 | 0.4992552 | 0.05709033
0.3631411 | -0.1512115 | 0.03539744 |  |  |  | -0.09976013 | 0.4992334 | 0.05709033
0.3632326 | -0.1509104 | 0.03539744 |  |  |  | -0.09979024 | 0.4992116 | 0.05709033
0.3634969 | -0.1509589 | 0.03539744 |  |  |  | -0.09982035 | 0.4991898 | 0.05709033
0.3637612 | -0.1510074 | 0.03539744 |  |  |  | -0.09985046 | 0.4991681 | 0.05709033
0.3640254 | -0.1510559 | 0.03539744 |  |  |  | -0.09975914 | 0.4995193 | 0.05702179
0.3642897 | -0.1511044 | 0.03539744 |  |  |  | -0.09971348 | 0.4996949 | 0.05702179
0.3643379 | -0.1511569 | 0.03539744 |  |  |  | -0.09966782 | 0.4998706 | 0.05702179
0.3643861 | -0.1512093 | 0.03539744 |  |  |  | -0.09962215 | 0.5000462 | 0.05702179
0.3644344 | -0.1512617 | 0.03539744 |  |  |  | -0.09957649 | 0.5002219 | 0.05702179
0.3644826 | -0.1513142 | 0.03539744 |  |  |  | -0.09948516 | 0.5005733 | 0.05695326
0.3644829 | -0.151448 | 0.03539744 |  |  |  | -0.09948316 | 0.5005033 | 0.05695326
0.3644832 | -0.1515819 | 0.03539744 |  |  |  | -0.09948116 | 0.5004334 | 0.05695326
0.3644836 | -0.1517158 | 0.03539744 |  |  |  | -0.09947916 | 0.5003635 | 0.05695326
0.3644839 | -0.1518497 | 0.03539744 |  |  |  | -0.09947716 | 0.5002935 | 0.05695326
0.3642701 | -0.1516954 | 0.03539744 |  |  |  | -0.09947516 | 0.5002236 | 0.05695326
0.3640563 | -0.1515411 | 0.03539744 |  |  |  | -0.09947315 | 0.5001537 | 0.05688472
0.3638425 | -0.1513868 | 0.03539744 |  |  |  | -0.09947115 | 0.5000837 | 0.05688472
0.3636288 | -0.1512325 | 0.03539744 |  |  |  | -0.09946914 | 0.5000138 | 0.05688472
0.3638733 | -0.1512619 | 0.03539744 |  |  |  | -0.09946733 | 0.4999887 | 0.05688472
0.3641178 | -0.1512913 | 0.03539744 |  |  |  | -0.09946551 | 0.4999636 | 0.05688472
0.3643623 | -0.1513206 | 0.03539744 |  |  |  | -0.0994637 | 0.4999384 | 0.05688472
0.3646068 | -0.1513499 | 0.03539744 |  |  |  | -0.09946188 | 0.4999133 | 0.05688472
0.3645232 | -0.1512342 | 0.03539744 |  |  |  | -0.09945826 | 0.4998631 | 0.05681618
0.3644396 | -0.1511185 | 0.03539744 |  |  |  | -0.09945644 | 0.499838 | 0.05681618
0.3643561 | -0.1510027 | 0.03539744 |  |  |  | -0.09945463 | 0.4998128 | 0.05681618
0.3642725 | -0.1508868 | 0.03539744 |  |  |  | -0.09944625 | 0.4998224 | 0.05681618
0.3642953 | -0.1509879 | 0.03526777 |  |  |  | -0.09943788 | 0.499832 | 0.05681618
0.3643182 | -0.151089 | 0.03526777 |  |  |  | -0.0994295 | 0.4998416 | 0.05681618
0.364341 | -0.1511901 | 0.03526777 |  |  |  | -0.09942113 | 0.4998512 | 0.05681618
0.3643638 | -0.1512912 | 0.03526777 |  |  |  | -0.09941275 | 0.4998609 | 0.05681618
0.3643306 | -0.1514302 | 0.03526777 |  |  |  | -0.09940437 | 0.4998705 | 0.05681618
0.3642974 | -0.1515693 | 0.03526777 |  |  |  | -0.09939599 | 0.4998801 | 0.05674765
0.3642642 | -0.1517083 | 0.03526777 |  |  |  | -0.09938761 | 0.4998897 | 0.05674765
0.364231 | -0.1518473 | 0.03526777 |  |  |  | -0.09940678 | 0.4998365 | 0.05674765
0.3643214 | -0.1519966 | 0.03526777 |  |  |  | -0.09942595 | 0.4997834 | 0.05674765
0.3644117 | -0.1521459 | 0.03526777 |  |  |  | -0.09944512 | 0.4997302 | 0.05674765
0.364502 | -0.1522952 | 0.03526777 |  |  |  | -0.09946429 | 0.4996771 | 0.05674765
0.3645923 | -0.1524444 | 0.03526777 |  |  |  | -0.09948345 | 0.499624 | 0.05674765
0.3645328 | -0.1524613 | 0.03526777 |  |  |  | -0.09950262 | 0.4995708 | 0.05674765
0.3644734 | -0.1524782 | 0.03526777 |  |  |  | -0.09952179 | 0.4995177 | 0.05674765
0.3644139 | -0.1524951 | 0.03526777 |  |  |  | -0.09954096 | 0.4994646 | 0.05674765
0.3643545 | -0.152512 | 0.03526777 |  |  |  | -0.09954108 | 0.4994016 | 0.05674765
0.3643378 | -0.1525199 | 0.03526777 |  |  |  | -0.09954121 | 0.4993387 | 0.05674765
0.3643212 | -0.1525278 | 0.03526777 |  |  |  | -0.09954133 | 0.4992759 | 0.05674765
0.3643045 | -0.1525356 | 0.03526777 |  |  |  | -0.09954146 | 0.499213 | 0.05674765
0.3642878 | -0.1525435 | 0.03526777 |  |  |  | -0.09954159 | 0.4991503 | 0.05667911
0.3643178 | -0.1525515 | 0.03526777 |  |  |  | -0.09954171 | 0.4990875 | 0.05667911
0.3643479 | -0.1525595 | 0.03526777 |  |  |  | -0.09954184 | 0.4990248 | 0.05667911
0.3643779 | -0.1525675 | 0.03526777 |  |  |  | -0.09954196 | 0.4989621 | 0.05667911
0.364408 | -0.1525755 | 0.03526777 |  |  |  | -0.0997739 | 0.5005557 | 0.05667911
0.3643851 | -0.1525424 | 0.03526777 |  |  |  | -0.1000058 | 0.5021493 | 0.05667911
0.3643623 | -0.1525093 | 0.03526777 |  |  |  | -0.1007016 | 0.50693 | 0.05942054
0.3643394 | -0.1524761 | 0.03526777 |  |  |  | -0.1009335 | 0.5085236 | 0.06147662
0.3643167 | -0.152443 | 0.03526777 |  |  |  | -0.1011654 | 0.5101173 | 0.06353269
0.3643171 | -0.152437 | 0.03526777 |  |  |  | -0.1013973 | 0.5117109 | 0.06490341
0.3643176 | -0.152431 | 0.03526777 |  |  |  | -0.101464 | 0.5115651 | 0.06558877
0.364318 | -0.1524251 | 0.03526777 |  |  |  | -0.1015307 | 0.5114194 | 0.06558877
0.3643185 | -0.1524191 | 0.03526777 |  |  |  | -0.1015973 | 0.5112737 | 0.06517755
0.3643171 | -0.1523972 | 0.03526777 |  |  |  | -0.1017974 | 0.5108366 | 0.06764484
0.3643158 | -0.1523753 | 0.03526777 |  |  |  | -0.101864 | 0.5106909 | 0.06805606
0.3643145 | -0.1523535 | 0.03526777 |  |  |  | -0.1019307 | 0.5105452 | 0.06079126
0.3643131 | -0.1523315 | 0.03526777 |  |  |  | -0.1019592 | 0.5105422 | 0.06051712
0.3648955 | -0.1521877 | 0.03526777 |  |  |  | -0.1019877 | 0.5105391 | 0.05983176
0.3654779 | -0.1520437 | 0.03526777 |  |  |  | -0.1020162 | 0.5105361 | 0.06003737
0.3660604 | -0.1518997 | 0.03526777 |  |  |  | -0.1020448 | 0.510533 | 0.0599003
0.366643 | -0.1517556 | 0.03526777 |  |  |  | -0.1021018 | 0.5105269 | 0.05962615
0.366632 | -0.1517628 | 0.03526777 |  |  |  | -0.1021588 | 0.5105208 | 0.05942054
0.366621 | -0.15177 | 0.03526777 |  |  |  | -0.1021553 | 0.5104297 | 0.05935201
0.36661 | -0.1517772 | 0.03526777 |  |  |  | -0.1021518 | 0.5103387 | 0.05935201
0.366599 | -0.1517844 | 0.03526777 |  |  |  | -0.1021449 | 0.5101565 | 0.05921494
0.3664824 | -0.1517613 | 0.03526777 |  |  |  | -0.1021414 | 0.5100654 | 0.05921494
0.3663657 | -0.1517381 | 0.03526777 |  |  |  | -0.1021379 | 0.5099744 | 0.0591464
0.366249 | -0.151715 | 0.03539744 |  |  |  | -0.1021344 | 0.5098833 | 0.0591464
0.3661323 | -0.1516918 | 0.03539744 |  |  |  | -0.1021309 | 0.5097923 | 0.05907787
0.3672694 | -0.1520707 | 0.03539744 |  |  |  | -0.1021236 | 0.509784 | 0.05907787
0.3684064 | -0.1524496 | 0.03565676 |  |  |  | -0.1021162 | 0.5097757 | 0.05900933
0.3693484 | -0.1534017 | 0.03565676 |  |  |  | -0.1021089 | 0.5097675 | 0.05900933
0.3712324 | -0.1553056 | 0.03799065 |  |  |  | -0.1021016 | 0.5097592 | 0.05900933
0.3735098 | -0.1571902 | 0.03889828 |  |  |  | -0.1020942 | 0.5097509 | 0.05900933
0.3748451 | -0.1581228 | 0.03993557 |  |  |  | -0.1020869 | 0.5097427 | 0.05900933
0.3775159 | -0.1599882 | 0.04123218 |  |  |  | -0.1020795 | 0.5097344 | 0.05894079
0.3780807 | -0.1602743 | 0.04252879 |  |  |  | -0.1020772 | 0.5097257 | 0.05894079
0.3786456 | -0.1605603 | 0.04252879 |  |  |  | -0.1020822 | 0.5097252 | 0.05887226
0.3792104 | -0.1608462 | 0.04252879 |  |  |  | -0.1020872 | 0.5097248 | 0.05894079
0.3797752 | -0.1611319 | 0.04252879 |  |  |  | -0.1020922 | 0.5097243 | 0.05887226
0.3796172 | -0.1611549 | 0.04239913 |  |  |  | -0.1020972 | 0.5097239 | 0.05887226
0.3794592 | -0.1611779 | 0.04239913 |  |  |  | -0.1021022 | 0.5097234 | 0.05887226
0.3791432 | -0.1612239 | 0.04162116 |  |  |  | -0.1021072 | 0.5097229 | 0.05887226
0.3787576 | -0.1612327 | 0.04136184 |  |  |  | -0.1021122 | 0.5097225 | 0.05880372
0.3783722 | -0.1612415 | 0.04032455 |  |  |  | -0.1021134 | 0.5097182 | 0.05880372
0.3779868 | -0.1612503 | 0.03954659 |  |  |  | -0.1021146 | 0.509714 | 0.05880372
0.3781924 | -0.1612828 | 0.03863896 |  |  |  | -0.1021157 | 0.5097097 | 0.05880372
0.3787831 | -0.1613064 | 0.03876862 |  |  |  | -0.1021169 | 0.5097055 | 0.05880372
0.3793739 | -0.16133 | 0.03799065 |  |  |  | -0.102118 | 0.5097012 | 0.05880372
0.3799646 | -0.1613536 | 0.03799065 |  |  |  | -0.1021192 | 0.5096969 | 0.05880372
0.3800425 | -0.1612813 | 0.03799065 |  |  |  | -0.1021204 | 0.5096927 | 0.05873519
0.3801204 | -0.1612091 | 0.03799065 |  |  |  | -0.1021215 | 0.5096884 | 0.05873519
0.3801983 | -0.1611367 | 0.03669404 |  |  |  | -0.1021122 | 0.5095896 | 0.05873519
0.3802762 | -0.1610644 | 0.03721269 |  |  |  | -0.1021029 | 0.5094908 | 0.05873519
0.3818155 | -0.161016 | 0.03721269 |  |  |  | -0.1020937 | 0.509392 | 0.05873519
0.3823286 | -0.1609998 | 0.03630506 |  |  |  | -0.1020844 | 0.5092931 | 0.05873519
0.3836296 | -0.1612366 | 0.03630506 |  |  |  | -0.1020751 | 0.5091943 | 0.05873519
0.3849308 | -0.1614731 | 0.03643472 |  |  |  | -0.1020658 | 0.5090955 | 0.05873519
0.387534 | -0.1619458 | 0.03630506 |  |  |  | -0.1020565 | 0.5089966 | 0.05873519
0.3882217 | -0.1630277 | 0.03889828 |  |  |  | -0.1020472 | 0.5088978 | 0.05873519
0.3902851 | -0.1662733 | 0.04395506 |  |  |  | -0.1020465 | 0.5088741 | 0.05873519
0.3913648 | -0.1670526 | 0.04395506 |  |  |  | -0.1020458 | 0.5088504 | 0.05873519
0.3924447 | -0.1678319 | 0.0444737 |  |  |  | -0.1020444 | 0.508803 | 0.05866665
0.3946051 | -0.1693904 | 0.04538133 |  |  |  | -0.1020437 | 0.5087792 | 0.05866665
0.3947564 | -0.169493 | 0.04577031 |  |  |  | -0.102043 | 0.5087555 | 0.05866665
0.3948321 | -0.1695443 | 0.04577031 |  |  |  | -0.1020423 | 0.5087318 | 0.05866665
0.3948618 | -0.1691604 | 0.04317709 |  |  |  | -0.1020416 | 0.5087081 | 0.05866665
0.3953687 | -0.169121 | 0.04188048 |  |  |  | -0.102017 | 0.5086878 | 0.05866665
0.3958755 | -0.1690817 | 0.04188048 |  |  |  | -0.1019923 | 0.5086675 | 0.05866665
0.3963824 | -0.1690424 | 0.0421398 |  |  |  | -0.1019677 | 0.5086472 | 0.05866665
0.3962774 | -0.1689681 | 0.0421398 |  |  |  | -0.1019431 | 0.5086269 | 0.05866665
0.3961725 | -0.1688938 | 0.04201014 |  |  |  | -0.1019185 | 0.5086066 | 0.05866665
0.3960676 | -0.1688195 | 0.04201014 |  |  |  | -0.1018938 | 0.5085863 | 0.05866665
0.3959627 | -0.1687452 | 0.04188048 |  |  |  | -0.1018692 | 0.5085661 | 0.05866665
0.3956774 | -0.1690714 | 0.04188048 |  |  |  | -0.1018446 | 0.5085458 | 0.05866665
0.3953922 | -0.1693977 | 0.04188048 |  |  |  | -0.101845 | 0.5085197 | 0.05866665
0.395107 | -0.169724 | 0.04188048 |  |  |  | -0.1018454 | 0.5084937 | 0.05866665
0.3948218 | -0.1700502 | 0.04188048 |  |  |  | -0.1018458 | 0.5084677 | 0.05866665
0.3949015 | -0.1700217 | 0.04188048 |  |  |  | -0.1018462 | 0.5084417 | 0.05866665
0.3949812 | -0.1699933 | 0.04188048 |  |  |  | -0.1018466 | 0.5084156 | 0.05866665
0.3950609 | -0.1699648 | 0.04188048 |  |  |  | -0.1018471 | 0.5083896 | 0.05866665
0.3951406 | -0.1699363 | 0.04188048 |  |  |  | -0.1018475 | 0.5083636 | 0.05866665
0.3950878 | -0.1699812 | 0.04162116 |  |  |  | -0.1018479 | 0.5083376 | 0.05866665
0.3950701 | -0.1699961 | 0.04162116 |  |  |  | -0.1019795 | 0.5090708 | 0.05866665
0.3950256 | -0.1699252 | 0.04162116 |  |  |  | -0.1021112 | 0.5098041 | 0.05866665
0.3949811 | -0.1698543 | 0.04162116 |  |  |  | -0.1022428 | 0.5105374 | 0.05866665
0.3949365 | -0.1697834 | 0.04162116 |  |  |  | -0.1023744 | 0.5112706 | 0.05866665
0.394892 | -0.1697126 | 0.04162116 |  |  |  | -0.1025061 | 0.5120039 | 0.05859811
0.3949785 | -0.1696867 | 0.0414915 |  |  |  | -0.1026377 | 0.5127372 | 0.05859811
0.3950218 | -0.1696737 | 0.0414915 |  |  |  | -0.1027694 | 0.5134704 | 0.05859811
0.3950651 | -0.1696608 | 0.0414915 |  |  |  | -0.102901 | 0.5142037 | 0.05859811
0.3949921 | -0.1696116 | 0.0414915 |  |  |  | -0.1031857 | 0.5156009 | 0.05859811
0.3949191 | -0.1695624 | 0.04136184 |  |  |  | -0.1034703 | 0.5169982 | 0.05859811
0.3948461 | -0.1695132 | 0.04136184 |  |  |  | -0.103755 | 0.5183954 | 0.06092833
0.3947731 | -0.169464 | 0.04136184 |  |  |  | -0.1048937 | 0.5239845 | 0.07052335
0.3947206 | -0.1694091 | 0.04136184 |  |  |  | -0.1051784 | 0.5253818 | 0.07093456
0.3946681 | -0.1693542 | 0.04136184 |  |  |  | -0.1053088 | 0.5258721 | 0.07052335
0.3946156 | -0.1692992 | 0.04136184 |  |  |  | -0.105374 | 0.5261174 | 0.06983799
0.3945631 | -0.1692442 | 0.04136184 |  |  |  | -0.1055044 | 0.5266079 | 0.06778191
0.394634 | -0.1693403 | 0.04136184 |  |  |  | -0.1056349 | 0.5270986 | 0.06689095
0.3947049 | -0.1694362 | 0.04123218 |  |  |  | -0.1057001 | 0.527344 | 0.0666168
0.3947759 | -0.1695321 | 0.04123218 |  |  |  | -0.1061813 | 0.5303832 | 0.06702802
0.3948468 | -0.1696279 | 0.04123218 |  |  |  | -0.1064219 | 0.5319029 | 0.06743923
0.3948419 | -0.1696269 | 0.04123218 |  |  |  | -0.1069031 | 0.5349421 | 0.07148285
0.394837 | -0.169626 | 0.04123218 |  |  |  | -0.1071436 | 0.5364617 | 0.07381306
0.394832 | -0.1696249 | 0.04123218 |  |  |  | -0.1073842 | 0.5379813 | 0.07532085
0.3948271 | -0.1696239 | 0.04123218 |  |  |  | -0.1076247 | 0.5395009 | 0.07586914
0.3948341 | -0.1695808 | 0.04123218 |  |  |  | -0.1076735 | 0.5396622 | 0.075595
0.3948412 | -0.1695377 | 0.04123218 |  |  |  | -0.1077223 | 0.5398234 | 0.07463549
0.3948482 | -0.1694947 | 0.04123218 |  |  |  | -0.1077712 | 0.5399847 | 0.07456696
0.3948552 | -0.1694516 | 0.04123218 |  |  |  | -0.10782 | 0.540146 | 0.07168845
0.3948117 | -0.1694772 | 0.04123218 |  |  |  | -0.1079176 | 0.5404685 | 0.06915263
0.3947683 | -0.1695028 | 0.04123218 |  |  |  | -0.1080496 | 0.5407588 | 0.06778191
0.3947248 | -0.1695284 | 0.04123218 |  |  |  | -0.1080668 | 0.5407427 | 0.06771338
0.3946813 | -0.1695539 | 0.04123218 |  |  |  | -0.108084 | 0.5407266 | 0.06743923
0.3946996 | -0.1695363 | 0.04123218 |  |  |  | -0.1081012 | 0.5407106 | 0.06730216
0.394718 | -0.1695186 | 0.04123218 |  |  |  | -0.1081184 | 0.5406945 | 0.06730216
0.3947363 | -0.169501 | 0.04123218 |  |  |  | -0.1081355 | 0.5406785 | 0.06723363
0.3947547 | -0.1694833 | 0.04123218 |  |  |  | -0.1081527 | 0.5406624 | 0.06723363
0.39481 | -0.1694952 | 0.04123218 |  |  |  | -0.10815 | 0.5407807 | 0.06723363
0.3948654 | -0.1695072 | 0.04123218 |  |  |  | -0.1081447 | 0.5410172 | 0.06716509
0.3949207 | -0.1695191 | 0.04123218 |  |  |  | -0.108142 | 0.5411354 | 0.06716509
0.3949761 | -0.1695311 | 0.04123218 |  |  |  | -0.1081393 | 0.5412537 | 0.06716509
0.3949672 | -0.169546 | 0.04123218 |  |  |  | -0.1081366 | 0.5413719 | 0.06709656
0.3949583 | -0.1695609 | 0.04123218 |  |  |  | -0.1081339 | 0.5414902 | 0.06709656
0.3949494 | -0.1695758 | 0.04123218 |  |  |  | -0.1081312 | 0.5416084 | 0.06709656
0.3949405 | -0.1695907 | 0.04123218 |  |  |  | -0.108168 | 0.5415135 | 0.06702802
0.3951767 | -0.1695289 | 0.04110252 |  |  |  | -0.1082047 | 0.5414187 | 0.06702802
0.3954128 | -0.169467 | 0.04110252 |  |  |  | -0.1082414 | 0.5413238 | 0.06702802
0.395649 | -0.1694051 | 0.04110252 |  |  |  | -0.1082782 | 0.541229 | 0.06702802
0.3958852 | -0.1693433 | 0.04110252 |  |  |  | -0.1083149 | 0.5411341 | 0.06702802
0.3958676 | -0.1693434 | 0.04110252 |  |  |  | -0.1083516 | 0.5410392 | 0.06702802
0.3958501 | -0.1693435 | 0.04110252 |  |  |  | -0.1083884 | 0.5409444 | 0.06695948
0.3958325 | -0.1693436 | 0.04110252 |  |  |  | -0.1084251 | 0.5408495 | 0.06695948
0.3958149 | -0.1693438 | 0.04110252 |  |  |  | -0.1084529 | 0.5406934 | 0.06695948
0.3958298 | -0.1693972 | 0.04110252 |  |  |  | -0.1084806 | 0.5405373 | 0.06695948
0.3958446 | -0.1694506 | 0.04110252 |  |  |  | -0.1085084 | 0.5403813 | 0.06695948
0.395822 | -0.1694945 | 0.04265845 |  |  |  | -0.1085639 | 0.5400691 | 0.06689095
0.3957696 | -0.1694316 | 0.04265845 |  |  |  | -0.1085917 | 0.539913 | 0.06689095
0.3957173 | -0.1693688 | 0.04265845 |  |  |  | -0.1086194 | 0.5397569 | 0.06689095
0.395665 | -0.1693059 | 0.04252879 |  |  |  | -0.1086472 | 0.5396008 | 0.06689095
0.3968038 | -0.1695756 | 0.04123218 |  |  |  | -0.108647 | 0.5396232 | 0.06682241
0.3979429 | -0.1698452 | 0.04136184 |  |  |  | -0.1086468 | 0.5396455 | 0.06682241
0.3990822 | -0.1701148 | 0.04136184 |  |  |  | -0.1086467 | 0.5396679 | 0.06682241
0.4002217 | -0.1703843 | 0.04123218 |  |  |  | -0.1086465 | 0.5396903 | 0.06682241
0.4014397 | -0.1707114 | 0.04123218 |  |  |  | -0.1086463 | 0.5397126 | 0.06682241
0.4026578 | -0.1710386 | 0.04019489 |  |  |  | -0.1086461 | 0.539735 | 0.06682241
0.4078352 | -0.1733747 | 0.04654828 |  |  |  | -0.1086459 | 0.5397573 | 0.06675388
0.4092056 | -0.1742156 | 0.04577031 |  |  |  | -0.1086457 | 0.5397797 | 0.06675388
0.4105761 | -0.1750565 | 0.04836353 |  |  |  | -0.1086416 | 0.5398133 | 0.06675388
0.4103505 | -0.1755579 | 0.04836353 |  |  |  | -0.1086374 | 0.5398469 | 0.06675388
0.4102377 | -0.1758084 | 0.04966014 |  |  |  | -0.1086332 | 0.5398805 | 0.06675388
0.4101249 | -0.1760588 | 0.04953048 |  |  |  | -0.108629 | 0.5399141 | 0.06675388
0.4101805 | -0.1760965 | 0.04953048 |  |  |  | -0.1086207 | 0.5399814 | 0.06668534
0.4101748 | -0.1759925 | 0.04589997 |  |  |  | -0.1086165 | 0.540015 | 0.06668534
0.4100021 | -0.1757752 | 0.04641861 |  |  |  | -0.1086123 | 0.5400486 | 0.06668534
0.4098295 | -0.1755575 | 0.04641861 |  |  |  | -0.1086135 | 0.5400384 | 0.06668534
0.4096568 | -0.1753396 | 0.04525167 |  |  |  | -0.1086147 | 0.5400283 | 0.06668534
0.4096374 | -0.1753295 | 0.04512201 |  |  |  | -0.1086159 | 0.5400181 | 0.06668534
0.409618 | -0.1753193 | 0.04512201 |  |  |  | -0.1086184 | 0.5399978 | 0.0666168
0.4095985 | -0.1753091 | 0.04512201 |  |  |  | -0.1086196 | 0.5399876 | 0.0666168
0.4095791 | -0.175299 | 0.04512201 |  |  |  | -0.1086208 | 0.5399775 | 0.0666168
0.4095205 | -0.1753333 | 0.04512201 |  |  |  | -0.108622 | 0.5399673 | 0.0666168
0.4094619 | -0.1753676 | 0.04512201 |  |  |  | -0.1086182 | 0.5399564 | 0.0666168
0.4094033 | -0.1754018 | 0.04512201 |  |  |  | -0.1086144 | 0.5399455 | 0.0666168
0.4093448 | -0.175436 | 0.04512201 |  |  |  | -0.1086106 | 0.5399346 | 0.0666168
0.4106273 | -0.1759907 | 0.04512201 |  |  |  | -0.1086068 | 0.5399237 | 0.0666168
0.4119098 | -0.1765451 | 0.04512201 |  |  |  | -0.1085992 | 0.5399019 | 0.06654827
0.4131923 | -0.1770992 | 0.04512201 |  |  |  | -0.1085953 | 0.539891 | 0.06654827
0.4144748 | -0.1776529 | 0.04641861 |  |  |  | -0.1085915 | 0.5398801 | 0.06654827
0.4160878 | -0.178586 | 0.04641861 |  |  |  | -0.1088428 | 0.5412506 | 0.06654827
0.4177008 | -0.1795187 | 0.04641861 |  |  |  | -0.109094 | 0.542621 | 0.06654827
0.4193139 | -0.1804511 | 0.04771522 |  |  |  | -0.1093453 | 0.5439915 | 0.06654827
0.4209271 | -0.1813832 | 0.0497898 |  |  |  | -0.1095965 | 0.545362 | 0.06654827
0.421426 | -0.1819607 | 0.05108641 |  |  |  | -0.110099 | 0.548103 | 0.06668534
0.421925 | -0.1825383 | 0.05238302 |  |  |  | -0.1103502 | 0.5494735 | 0.06709656
0.4224239 | -0.1831159 | 0.05432793 |  |  |  | -0.1106014 | 0.550844 | 0.001233645
0.4229229 | -0.1836935 | 0.05432793 |  |  |  | -0.1106151 | 0.5514624 | 0.07182553
0.4229926 | -0.1834868 | 0.05562454 |  |  |  | -0.1106426 | 0.5526993 | 0.08203736
0.4230625 | -0.1832801 | 0.05562454 |  |  |  | -0.1106564 | 0.5533177 | 0.081352
0.4231324 | -0.1830734 | 0.05523556 |  |  |  | -0.1106701 | 0.5539361 | 0.081352
0.4232024 | -0.1828667 | 0.05523556 |  |  |  | -0.1109634 | 0.5577736 | 0.08121493
0.4239076 | -0.1830636 | 0.05290166 |  |  |  | -0.1112155 | 0.5597559 | 0.07463549
0.4236401 | -0.1838231 | 0.05290166 |  |  |  | -0.1113415 | 0.560747 | 0.07463549
0.4233726 | -0.184582 | 0.05108641 |  |  |  | -0.1114675 | 0.5617382 | 0.07422428
0.4231052 | -0.1853405 | 0.05069743 |  |  |  | -0.1120307 | 0.5644649 | 0.08148907
0.4228378 | -0.1860985 | 0.05069743 |  |  |  | -0.1121863 | 0.5648372 | 0.08217443
0.4227124 | -0.1859861 | 0.05108641 |  |  |  | -0.1123419 | 0.5652094 | 0.08190029
0.4226497 | -0.1859299 | 0.05121607 |  |  |  | -0.112653 | 0.5659539 | 0.08793144
0.4225871 | -0.1858737 | 0.05121607 |  |  |  | -0.1128086 | 0.5663261 | 0.08724608
0.4225914 | -0.1858522 | 0.05121607 |  |  |  | -0.1129621 | 0.5665722 | 0.08505294
0.4225957 | -0.1858307 | 0.05108641 |  |  |  | -0.1129601 | 0.5664461 | 0.08203736
0.4225999 | -0.1858092 | 0.05108641 |  |  |  | -0.1129591 | 0.566383 | 0.08121493
0.4226042 | -0.1857877 | 0.05095675 |  |  |  | -0.1129581 | 0.56632 | 0.08087225
0.4226438 | -0.1858054 | 0.05082709 |  |  |  | -0.112956 | 0.5661941 | 0.08073518
0.4226833 | -0.1858232 | 0.05082709 |  |  |  | -0.1129572 | 0.5661803 | 0.08004982
0.4227228 | -0.185841 | 0.05082709 |  |  |  | -0.1129577 | 0.5661735 | 0.07991275
0.4227623 | -0.1858587 | 0.05082709 |  |  |  | -0.1129583 | 0.5661666 | 0.07970714
0.4227685 | -0.185884 | 0.05082709 |  |  |  | -0.1129594 | 0.5661529 | 0.079433
0.4227746 | -0.1859093 | 0.05082709 |  |  |  | -0.11296 | 0.5661461 | 0.079433
0.4227808 | -0.1859345 | 0.05082709 |  |  |  | -0.1129526 | 0.5661451 | 0.07915886
0.4227869 | -0.1859598 | 0.05082709 |  |  |  | -0.1129446 | 0.5661509 | 0.07915886
0.4226938 | -0.1859451 | 0.05082709 |  |  |  | -0.1129287 | 0.5661625 | 0.07902179
0.4226006 | -0.1859303 | 0.05082709 |  |  |  | -0.1129208 | 0.5661683 | 0.07902179
0.4225074 | -0.1859156 | 0.05082709 |  |  |  | -0.1129128 | 0.5661741 | 0.07888471
0.4224142 | -0.1859009 | 0.05082709 |  |  |  | -0.1129048 | 0.5661799 | 0.07888471
0.422281 | -0.1859035 | 0.05082709 |  |  |  | -0.1128995 | 0.5661136 | 0.07874764
0.4221479 | -0.1859062 | 0.05082709 |  |  |  | -0.1129022 | 0.5660415 | 0.07874764
0.4218816 | -0.1859116 | 0.05069743 |  |  |  | -0.1129048 | 0.5659695 | 0.07867911
0.4219503 | -0.1856713 | 0.05069743 |  |  |  | -0.1129075 | 0.5658974 | 0.07867911
0.422019 | -0.185431 | 0.05069743 |  |  |  | -0.1129101 | 0.5658254 | 0.07813082
0.4220878 | -0.1851907 | 0.05069743 |  |  |  | -0.1129128 | 0.5657534 | 0.07854203
0.4221566 | -0.1849504 | 0.05069743 |  |  |  | -0.1129154 | 0.5656814 | 0.07854203
0.422353 | -0.1848571 | 0.05069743 |  |  |  | -0.1129181 | 0.5656094 | 0.07854203
0.4225494 | -0.1847639 | 0.05069743 |  |  |  | -0.1129351 | 0.5659797 | 0.0784735
0.4227459 | -0.1846707 | 0.05069743 |  |  |  | -0.1129437 | 0.5661648 | 0.0784735
0.4229423 | -0.1845774 | 0.05069743 |  |  |  | -0.1129522 | 0.56635 | 0.0784735
0.4228681 | -0.1844898 | 0.05069743 |  |  |  | -0.1129692 | 0.5667202 | 0.0784735
0.4227939 | -0.1844021 | 0.05069743 |  |  |  | -0.1129777 | 0.5669054 | 0.07840496
0.4227196 | -0.1843144 | 0.05069743 |  |  |  | -0.1129862 | 0.5670905 | 0.07840496
0.4226454 | -0.1842267 | 0.05069743 |  |  |  | -0.1130083 | 0.5669396 | 0.07840496
0.4225181 | -0.1842208 | 0.05069743 |  |  |  | -0.1130304 | 0.5667887 | 0.07840496
0.4223908 | -0.1842148 | 0.05069743 |  |  |  | -0.1130525 | 0.5666378 | 0.07840496
0.4222635 | -0.1842088 | 0.05069743 |  |  |  | -0.1130746 | 0.5664868 | 0.07840496
0.4221362 | -0.1842029 | 0.05069743 |  |  |  | -0.1130967 | 0.5663359 | 0.07833643
0.4221253 | -0.1841874 | 0.05069743 |  |  |  | -0.1131188 | 0.566185 | 0.07833643
0.4221144 | -0.1841719 | 0.05069743 |  |  |  | -0.1131409 | 0.5660341 | 0.07833643
0.4221035 | -0.1841565 | 0.05069743 |  |  |  | -0.1131629 | 0.5658831 | 0.07833643
0.4220926 | -0.184141 | 0.05069743 |  |  |  | -0.1131616 | 0.5659184 | 0.07833643
0.4221595 | -0.1841869 | 0.05069743 |  |  |  | -0.1131602 | 0.5659536 | 0.07833643
0.4222269 | -0.1842327 | 0.05069743 |  |  |  | -0.1131589 | 0.5659888 | 0.07833643
0.4222947 | -0.1842782 | 0.05069743 |  |  |  | -0.1131575 | 0.5660241 | 0.07833643
0.4223631 | -0.1843235 | 0.05069743 |  |  |  | -0.1131562 | 0.5660593 | 0.07833643
0.4223741 | -0.1843448 | 0.05069743 |  |  |  | -0.1131548 | 0.5660945 | 0.07826789
0.4223851 | -0.1843661 | 0.05069743 |  |  |  | -0.1131534 | 0.5661298 | 0.07826789
0.4223961 | -0.1843874 | 0.05069743 |  |  |  | -0.1131521 | 0.566165 | 0.07826789
0.4224071 | -0.1844087 | 0.05069743 |  |  |  | -0.1131466 | 0.5661456 | 0.07826789
0.4223799 | -0.1844197 | 0.05069743 |  |  |  | -0.113141 | 0.5661262 | 0.07826789
0.4223528 | -0.1844308 | 0.05069743 |  |  |  | -0.1131355 | 0.5661068 | 0.07826789
0.4223257 | -0.1844418 | 0.05069743 |  |  |  | -0.11313 | 0.5660873 | 0.07826789
0.4222987 | -0.1844529 | 0.05069743 |  |  |  | -0.1131245 | 0.5660679 | 0.07826789
0.4223835 | -0.184485 | 0.05069743 |  |  |  | -0.1131189 | 0.5660485 | 0.07826789
0.4224684 | -0.1845171 | 0.05069743 |  |  |  | -0.1131134 | 0.5660291 | 0.07826789
0.4225532 | -0.1845492 | 0.05069743 |  |  |  | -0.1131079 | 0.5660097 | 0.07826789
0.4226381 | -0.1845813 | 0.05069743 |  |  |  | -0.1131358 | 0.5660314 | 0.07819936
0.4226431 | -0.184552 | 0.05069743 |  |  |  | -0.1131498 | 0.5660422 | 0.07819936
0.4226481 | -0.1845227 | 0.05069743 |  |  |  | -0.1131638 | 0.5660531 | 0.07819936
0.4226531 | -0.1844934 | 0.05069743 |  |  |  | -0.1131778 | 0.566064 | 0.07819936
0.4226581 | -0.184464 | 0.05069743 |  |  |  | -0.1131918 | 0.5660748 | 0.07819936
0.4226538 | -0.1844442 | 0.05069743 |  |  |  | -0.1132057 | 0.5660857 | 0.07819936
0.4226496 | -0.1844244 | 0.05069743 |  |  |  | -0.1132197 | 0.5660966 | 0.07819936
0.4226454 | -0.1844046 | 0.05069743 |  |  |  | -0.1132059 | 0.5662018 | 0.07819936
0.4226411 | -0.1843848 | 0.05069743 |  |  |  | -0.1131922 | 0.5663069 | 0.07819936
0.4226611 | -0.1844062 | 0.05069743 |  |  |  | -0.1131784 | 0.5664121 | 0.07819936
0.4226811 | -0.1844276 | 0.05069743 |  |  |  | -0.1131646 | 0.5665173 | 0.07819936
0.4227012 | -0.184449 | 0.05069743 |  |  |  | -0.1131509 | 0.5666225 | 0.07819936
0.4227212 | -0.1844704 | 0.05069743 |  |  |  | -0.1131371 | 0.5667276 | 0.07819936
0.4224358 | -0.1843828 | 0.05069743 |  |  |  | -0.1131233 | 0.5668328 | 0.07819936
0.4221505 | -0.1842952 | 0.05069743 |  |  |  | -0.1131095 | 0.566938 | 0.07819936
0.4218652 | -0.1842076 | 0.05069743 |  |  |  | -0.1133538 | 0.5681058 | 0.07819936
0.4215799 | -0.1841199 | 0.05069743 |  |  |  | -0.113598 | 0.5692736 | 0.07813082
0.4226717 | -0.1842654 | 0.05069743 |  |  |  | -0.1138422 | 0.5704415 | 0.07813082
0.4237636 | -0.1844108 | 0.05147539 |  |  |  | -0.1140864 | 0.5716094 | 0.07813082
0.4248554 | -0.184556 | 0.05147539 |  |  |  | -0.1150633 | 0.5762812 | 0.08073518
0.4259472 | -0.1847011 | 0.04966014 |  |  |  | -0.1151785 | 0.5768812 | 0.08895948
0.426532 | -0.1854997 | 0.04901183 |  |  |  | -0.1152937 | 0.5774812 | 0.09588159
0.4277019 | -0.1870968 | 0.05030844 |  |  |  | -0.1154089 | 0.5780812 | 0.09272895
0.4282869 | -0.1878954 | 0.0504381 |  |  |  | -0.1154666 | 0.5783811 | 0.09314016
0.4295093 | -0.1884578 | 0.05303132 |  |  |  | -0.1155242 | 0.5786811 | 0.09252334
0.4330232 | -0.1900835 | 0.06470081 |  |  |  | -0.1154772 | 0.5785507 | 0.09526477
0.4327165 | -0.1899607 | 0.05938471 |  |  |  | -0.1154303 | 0.5784203 | 0.09115262
0.4325631 | -0.189899 | 0.05938471 |  |  |  | -0.1153834 | 0.5782899 | 0.09170091
0.4325043 | -0.1898388 | 0.05938471 |  |  |  | -0.1153364 | 0.5781596 | 0.09033019
0.4323869 | -0.1897183 | 0.05795844 |  |  |  | -0.1152895 | 0.5780292 | 0.09033019
0.4323282 | -0.189658 | 0.05718047 |  |  |  | -0.1152425 | 0.5778989 | 0.08964484
0.4323431 | -0.1896501 | 0.05627285 |  |  |  | -0.1151487 | 0.5776383 | 0.08909655
0.4323581 | -0.1896423 | 0.05562454 |  |  |  | -0.1160836 | 0.5833443 | 0.09471649
0.432373 | -0.1896344 | 0.05562454 |  |  |  | -0.1163952 | 0.5852463 | 0.09478502
0.432388 | -0.1896265 | 0.05484658 |  |  |  | -0.1167069 | 0.5871483 | 0.09588159
0.4325092 | -0.189617 | 0.05484658 |  |  |  | -0.1176737 | 0.5923714 | 0.1027352
0.4326304 | -0.1896075 | 0.05471691 |  |  |  | -0.1176897 | 0.5921301 | 0.1019813
0.4327516 | -0.189598 | 0.05471691 |  |  |  | -0.1177057 | 0.5918887 | 0.1020498
0.4328728 | -0.1895885 | 0.05471691 |  |  |  | -0.1177217 | 0.5916474 | 0.09553891
0.4328696 | -0.1895837 | 0.05471691 |  |  |  | -0.1177538 | 0.5911648 | 0.09279748
0.4328665 | -0.1895788 | 0.05471691 |  |  |  | -0.1177698 | 0.5909236 | 0.09259188
0.4328634 | -0.1895739 | 0.05471691 |  |  |  | -0.1177702 | 0.5909726 | 0.09259188
0.4328604 | -0.1895691 | 0.05471691 |  |  |  | -0.1177707 | 0.5910217 | 0.09231773
0.4330015 | -0.1895695 | 0.05471691 |  |  |  | -0.1177711 | 0.5910707 | 0.09204359
0.4331427 | -0.1895699 | 0.05471691 |  |  |  | -0.1177715 | 0.5911198 | 0.09176945
0.4332842 | -0.1895703 | 0.05458725 |  |  |  | -0.117772 | 0.5911688 | 0.09176945
0.4334258 | -0.1895706 | 0.05458725 |  |  |  | -0.1177729 | 0.5912669 | 0.09135823
0.4339601 | -0.189888 | 0.05458725 |  |  |  | -0.1177733 | 0.591316 | 0.09122116
0.4344944 | -0.1902054 | 0.05458725 |  |  |  | -0.1177768 | 0.5914045 | 0.09115262
0.4350287 | -0.1905228 | 0.05458725 |  |  |  | -0.1177804 | 0.5914929 | 0.09101555
0.4355631 | -0.1908401 | 0.0551059 |  |  |  | -0.1177839 | 0.5915814 | 0.09046727
0.4366452 | -0.1908737 | 0.05640251 |  |  |  | -0.1177874 | 0.5916699 | 0.09087848
0.4399288 | -0.1911202 | 0.06223725 |  |  |  | -0.117791 | 0.5917583 | 0.09080994
0.4399654 | -0.191266 | 0.06327454 |  |  |  | -0.1177945 | 0.5918468 | 0.09080994
0.4400021 | -0.1914119 | 0.06327454 |  |  |  | -0.117798 | 0.5919353 | 0.09108409
0.4400387 | -0.1915577 | 0.06327454 |  |  |  | -0.1178015 | 0.5920238 | 0.09067287
0.4401375 | -0.1916268 | 0.06197793 |  |  |  | -0.1178014 | 0.592107 | 0.09067287
0.4401869 | -0.1916612 | 0.06197793 |  |  |  | -0.1178014 | 0.5921902 | 0.09060434
0.4402362 | -0.1916957 | 0.06068132 |  |  |  | -0.1178013 | 0.5922735 | 0.09060434
0.4399022 | -0.1916862 | 0.06081098 |  |  |  | -0.1178011 | 0.59244 | 0.09046727
0.4395681 | -0.1916767 | 0.06003301 |  |  |  | -0.117801 | 0.5925232 | 0.09046727
0.439234 | -0.1916672 | 0.06003301 |  |  |  | -0.1178009 | 0.5926064 | 0.09039873
0.4389 | -0.1916577 | 0.05990335 |  |  |  | -0.1178008 | 0.5926897 | 0.09039873
0.4391668 | -0.1917403 | 0.05990335 |  |  |  | -0.1178052 | 0.5926938 | 0.09039873
0.4394335 | -0.1918229 | 0.06003301 |  |  |  | -0.1178096 | 0.5926979 | 0.09033019
0.4397003 | -0.1919054 | 0.05951437 |  |  |  | -0.1178141 | 0.5927019 | 0.09033019
0.4399671 | -0.1919879 | 0.05951437 |  |  |  | -0.1178185 | 0.592706 | 0.09033019
0.4399298 | -0.1919684 | 0.05951437 |  |  |  | -0.1178229 | 0.5927101 | 0.09033019
0.4398924 | -0.1919489 | 0.05912539 |  |  |  | -0.1178273 | 0.5927142 | 0.09033019
0.4398551 | -0.1919294 | 0.05912539 |  |  |  | -0.1178317 | 0.5927183 | 0.09033019
0.4398178 | -0.1919098 | 0.05899573 |  |  |  | -0.1178361 | 0.5927224 | 0.09033019
0.4395644 | -0.1916705 | 0.05899573 |  |  |  | -0.1178366 | 0.5926321 | 0.09019312
0.439311 | -0.1914311 | 0.05899573 |  |  |  | -0.1178372 | 0.5925417 | 0.09019312
0.4390576 | -0.1911918 | 0.05899573 |  |  |  | -0.1178377 | 0.5924513 | 0.09012459
0.4388043 | -0.1909524 | 0.05899573 |  |  |  | -0.1178382 | 0.592361 | 0.09012459
0.438818 | -0.1911903 | 0.05899573 |  |  |  | -0.1178388 | 0.5922706 | 0.09012459
0.4388318 | -0.1914281 | 0.05899573 |  |  |  | -0.1178393 | 0.5921803 | 0.09012459
0.4388456 | -0.1916658 | 0.05899573 |  |  |  | -0.1178399 | 0.5920899 | 0.09012459
0.4388594 | -0.1919034 | 0.05899573 |  |  |  | -0.1178404 | 0.5919996 | 0.09012459
0.4388813 | -0.1915375 | 0.05899573 |  |  |  | -0.1178324 | 0.5919652 | 0.09012459
0.4389033 | -0.1911717 | 0.05899573 |  |  |  | -0.1178244 | 0.5919309 | 0.09012459
0.4389252 | -0.1908059 | 0.05899573 |  |  |  | -0.1178164 | 0.5918966 | 0.09005605
0.4389471 | -0.1904401 | 0.05899573 |  |  |  | -0.1178083 | 0.5918623 | 0.09005605
0.4389278 | -0.190602 | 0.05899573 |  |  |  | -0.1178003 | 0.591828 | 0.09005605
0.4389085 | -0.1907639 | 0.05899573 |  |  |  | -0.1177923 | 0.5917936 | 0.08998751
0.4388701 | -0.1910877 | 0.05886606 |  |  |  | -0.1177843 | 0.5917593 | 0.08998751
0.4388727 | -0.1912017 | 0.05886606 |  |  |  | -0.1177763 | 0.591725 | 0.08998751
0.4388752 | -0.1913157 | 0.05886606 |  |  |  | -0.1177488 | 0.5918122 | 0.08998751
0.4388778 | -0.1914297 | 0.05886606 |  |  |  | -0.1177212 | 0.5918994 | 0.08998751
0.4388804 | -0.1915437 | 0.05886606 |  |  |  | -0.1176937 | 0.5919866 | 0.08998751
0.4389413 | -0.1916269 | 0.05886606 |  |  |  | -0.1176662 | 0.5920738 | 0.08991898
0.4390024 | -0.1917101 | 0.05886606 |  |  |  | -0.1176387 | 0.592161 | 0.08991898
0.4390635 | -0.1917934 | 0.05886606 |  |  |  | -0.1176112 | 0.5922482 | 0.08991898
0.4391248 | -0.1918766 | 0.05886606 |  |  |  | -0.1175836 | 0.5923354 | 0.08991898
0.439048 | -0.191802 | 0.05886606 |  |  |  | -0.1175561 | 0.5924226 | 0.08991898
0.4389714 | -0.1917275 | 0.05886606 |  |  |  | -0.1175644 | 0.5924207 | 0.08991898
0.4388949 | -0.1916529 | 0.05886606 |  |  |  | -0.1175726 | 0.5924188 | 0.08985044
0.4388185 | -0.1915782 | 0.05886606 |  |  |  | -0.1175808 | 0.5924168 | 0.08985044
0.4388578 | -0.1916715 | 0.05886606 |  |  |  | -0.1175891 | 0.5924149 | 0.08985044
0.438897 | -0.1917647 | 0.05886606 |  |  |  | -0.1175973 | 0.592413 | 0.08985044
0.4389363 | -0.191858 | 0.05886606 |  |  |  | -0.1176056 | 0.5924111 | 0.08985044
0.4389756 | -0.1919513 | 0.05886606 |  |  |  | -0.1176138 | 0.5924092 | 0.08985044
0.4389718 | -0.1916924 | 0.05886606 |  |  |  | -0.1176221 | 0.5924072 | 0.08985044
0.4389682 | -0.1914336 | 0.05886606 |  |  |  | -0.1176179 | 0.5922826 | 0.08985044
0.4389646 | -0.1911748 | 0.05886606 |  |  |  | -0.1176136 | 0.5921579 | 0.08978191
0.4389612 | -0.1909159 | 0.05886606 |  |  |  | -0.1176094 | 0.5920333 | 0.08978191
0.4389421 | -0.1910822 | 0.05886606 |  |  |  | -0.1176051 | 0.5919087 | 0.08978191
0.438923 | -0.1912485 | 0.05886606 |  |  |  | -0.1176009 | 0.591784 | 0.08978191
0.4389041 | -0.1914148 | 0.05886606 |  |  |  | -0.1175967 | 0.5916594 | 0.08978191
0.4388852 | -0.191581 | 0.05886606 |  |  |  | -0.1175924 | 0.5915347 | 0.08978191
0.4389028 | -0.191575 | 0.05886606 |  |  |  | -0.1175882 | 0.5914101 | 0.08978191
0.4389204 | -0.1915689 | 0.05886606 |  |  |  | -0.1175939 | 0.5916951 | 0.08978191
0.4389381 | -0.1915629 | 0.05886606 |  |  |  | -0.1175995 | 0.59198 | 0.08978191
0.4389557 | -0.1915568 | 0.05886606 |  |  |  | -0.1176052 | 0.592265 | 0.08978191
0.4389433 | -0.191529 | 0.05886606 |  |  |  | -0.1176109 | 0.59255 | 0.08971337
0.438931 | -0.1915012 | 0.05886606 |  |  |  | -0.1176165 | 0.592835 | 0.08971337
0.4389187 | -0.1914734 | 0.05886606 |  |  |  | -0.1176222 | 0.59312 | 0.08971337
0.4389063 | -0.1914456 | 0.05886606 |  |  |  | -0.1176279 | 0.593405 | 0.08971337
0.4389382 | -0.1914016 | 0.05886606 |  |  |  | -0.1176335 | 0.59369 | 0.08950776
0.4389701 | -0.1913577 | 0.05886606 |  |  |  | -0.1179649 | 0.5954302 | 0.08943923
0.4390019 | -0.1913138 | 0.05886606 |  |  |  | -0.1182962 | 0.5971705 | 0.08943923
0.4390338 | -0.1912698 | 0.05886606 |  |  |  | -0.1189588 | 0.6006514 | 0.09176945
0.439037 | -0.191272 | 0.05886606 |  |  |  | -0.1192901 | 0.602392 | 0.09176945
0.4390403 | -0.1912742 | 0.05886606 |  |  |  | -0.1196214 | 0.6041327 | 0.09862303
0.4390435 | -0.1912764 | 0.05886606 |  |  |  | -0.1199527 | 0.6058734 | 0.09862303
0.4390467 | -0.1912785 | 0.05886606 |  |  |  | -0.120284 | 0.6076142 | 0.1095888
0.4390387 | -0.1912605 | 0.05886606 |  |  |  | -0.1203415 | 0.6076371 | 0.1095888
0.4390306 | -0.1912424 | 0.05886606 |  |  |  | -0.1203989 | 0.60766 | 0.1095888
0.4390226 | -0.1912243 | 0.05886606 |  |  |  | -0.1204563 | 0.6076829 | 0.1095888
0.4390145 | -0.1912062 | 0.05886606 |  |  |  | -0.1205137 | 0.6077058 | 0.1095888
0.4389913 | -0.1912073 | 0.05886606 |  |  |  | -0.120686 | 0.6077744 | 0.1020498
0.438968 | -0.1912084 | 0.05886606 |  |  |  | -0.1207434 | 0.6077973 | 0.1015701
0.4389448 | -0.1912095 | 0.05886606 |  |  |  | -0.1207143 | 0.6073957 | 0.1001993
0.4389216 | -0.1912107 | 0.05886606 |  |  |  | -0.1206561 | 0.6065924 | 0.09965106
0.4388809 | -0.1912045 | 0.05886606 |  |  |  | -0.120627 | 0.6061907 | 0.09965106
0.4388403 | -0.1911984 | 0.0587364 |  |  |  | -0.1205979 | 0.6057891 | 0.09992521
0.4387996 | -0.1911922 | 0.05860674 |  |  |  | -0.1205688 | 0.6053875 | 0.09992521
0.4393256 | -0.1911916 | 0.05847708 |  |  |  | -0.1205397 | 0.6049858 | 0.09999374
0.4398922 | -0.1911971 | 0.05847708 |  |  |  | -0.1205105 | 0.6045842 | 0.09999374
0.4410255 | -0.1912079 | 0.05795844 |  |  |  | -0.1205198 | 0.6046785 | 0.09999374
0.4416138 | -0.1920377 | 0.05718047 |  |  |  | -0.1205291 | 0.6047728 | 0.09999374
0.4422024 | -0.1928674 | 0.05795844 |  |  |  | -0.1205384 | 0.6048672 | 0.09999374
0.4452815 | -0.1949885 | 0.06392284 |  |  |  | -0.1205477 | 0.6049615 | 0.09999374
0.4471824 | -0.1954504 | 0.06392284 |  |  |  | -0.1205569 | 0.6050558 | 0.09985667
0.4490833 | -0.1959123 | 0.06470081 |  |  |  | -0.1205662 | 0.6051501 | 0.09985667
0.452029 | -0.197119 | 0.06729403 |  |  |  | -0.1205754 | 0.6052445 | 0.09985667
0.453074 | -0.1978637 | 0.07507368 |  |  |  | -0.1205847 | 0.6053388 | 0.09985667
0.454119 | -0.1986084 | 0.06988724 |  |  |  | -0.1205977 | 0.6052187 | 0.09985667
0.455164 | -0.199353 | 0.0693686 |  |  |  | -0.1206108 | 0.6050987 | 0.09978813
0.4552101 | -0.1995618 | 0.06988724 |  |  |  | -0.1206238 | 0.6049786 | 0.09978813
0.4552562 | -0.1997706 | 0.06962792 |  |  |  | -0.1206369 | 0.6048585 | 0.0997196
0.4553023 | -0.1999793 | 0.06962792 |  |  |  | -0.12065 | 0.6047384 | 0.0997196
0.4553485 | -0.2001881 | 0.06962792 |  |  |  | -0.120663 | 0.6046184 | 0.0997196
0.4547784 | -0.1999804 | 0.06729403 |  |  |  | -0.1206761 | 0.6044983 | 0.0997196
0.4545885 | -0.1999112 | 0.06716436 |  |  |  | -0.1206936 | 0.6042977 | 0.09965106
0.4544594 | -0.1998866 | 0.06716436 |  |  |  | -0.1206981 | 0.6042172 | 0.09965106
0.4543303 | -0.199862 | 0.06586775 |  |  |  | -0.1207025 | 0.6041367 | 0.09965106
0.4542012 | -0.1998374 | 0.06599742 |  |  |  | -0.120707 | 0.6040562 | 0.09965106
0.4540284 | -0.1998286 | 0.06599742 |  |  |  | -0.1207115 | 0.6039757 | 0.09965106
0.4539846 | -0.1998443 | 0.06521945 |  |  |  | -0.1207159 | 0.6038952 | 0.09958253
0.4538971 | -0.1998759 | 0.06508979 |  |  |  | -0.1207204 | 0.6038148 | 0.09958253
0.4537462 | -0.1998946 | 0.06586775 |  |  |  | -0.1207249 | 0.6037343 | 0.09958253
0.4536708 | -0.1999039 | 0.06470081 |  |  |  | -0.1207563 | 0.6037817 | 0.09958253
0.4535955 | -0.1999132 | 0.06470081 |  |  |  | -0.1207876 | 0.6038291 | 0.09958253
0.4539215 | -0.2002001 | 0.06470081 |  |  |  | -0.120819 | 0.6038765 | 0.09951399
0.4542475 | -0.2004869 | 0.06379318 |  |  |  | -0.1208504 | 0.6039239 | 0.09951399
0.4545735 | -0.2007735 | 0.06379318 |  |  |  | -0.1208817 | 0.6039713 | 0.09951399
0.4561221 | -0.2010191 | 0.07611097 |  |  |  | -0.1209131 | 0.6040187 | 0.09951399
0.4604957 | -0.2013842 | 0.07196182 |  |  |  | -0.1209445 | 0.6040661 | 0.09951399
0.4619087 | -0.2023607 | 0.07377707 |  |  |  | -0.1209758 | 0.6041135 | 0.09951399
0.4626157 | -0.2028488 | 0.07637029 |  |  |  | -0.1209678 | 0.6041327 | 0.09951399
0.4633751 | -0.2029938 | 0.07429572 |  |  |  | -0.1209598 | 0.6041518 | 0.09944546
0.4634233 | -0.2032105 | 0.0723508 |  |  |  | -0.1209518 | 0.6041709 | 0.09944546
0.4634474 | -0.2033188 | 0.0723508 |  |  |  | -0.1209438 | 0.60419 | 0.09944546
0.4632545 | -0.2031486 | 0.07105419 |  |  |  | -0.1209358 | 0.6042092 | 0.09944546
0.4631822 | -0.2030558 | 0.06975758 |  |  |  | -0.1209278 | 0.6042283 | 0.09944546
0.4632245 | -0.2029997 | 0.06975758 |  |  |  | -0.1209198 | 0.6042474 | 0.09944546
0.4632669 | -0.2029435 | 0.06975758 |  |  |  | -0.1209118 | 0.6042666 | 0.09944546
0.4633092 | -0.2028873 | 0.06975758 |  |  |  | -0.1209058 | 0.6042096 | 0.09937692
0.4633517 | -0.202831 | 0.06975758 |  |  |  | -0.1208998 | 0.6041527 | 0.09937692
0.463307 | -0.2029567 | 0.06975758 |  |  |  | -0.1208938 | 0.6040958 | 0.09937692
0.4632622 | -0.2030823 | 0.06962792 |  |  |  | -0.1208878 | 0.6040388 | 0.09937692
0.4632175 | -0.203208 | 0.06962792 |  |  |  | -0.1208818 | 0.6039819 | 0.09937692
0.4631728 | -0.2033337 | 0.06962792 |  |  |  | -0.1208758 | 0.603925 | 0.09937692
0.4632089 | -0.2033393 | 0.06962792 |  |  |  | -0.1208698 | 0.603868 | 0.09937692
0.4632449 | -0.2033449 | 0.06962792 |  |  |  | -0.1208638 | 0.6038111 | 0.09937692
0.463281 | -0.2033505 | 0.06962792 |  |  |  | -0.1208765 | 0.603766 | 0.09937692
0.4633172 | -0.2033561 | 0.06962792 |  |  |  | -0.1208891 | 0.603721 | 0.09937692
0.4633475 | -0.2032744 | 0.06962792 |  |  |  | -0.1209018 | 0.603676 | 0.09930838
0.4633778 | -0.2031926 | 0.0693686 |  |  |  | -0.1209144 | 0.6036309 | 0.09930838
0.4634081 | -0.2031109 | 0.06949826 |  |  |  | -0.1209271 | 0.6035859 | 0.09930838
0.4634384 | -0.2030291 | 0.06949826 |  |  |  | -0.1209397 | 0.6035409 | 0.09930838
0.4634352 | -0.2026392 | 0.06949826 |  |  |  | -0.1209523 | 0.6034958 | 0.09930838
0.463432 | -0.2022494 | 0.06949826 |  |  |  | -0.120965 | 0.6034508 | 0.09923985
0.4634287 | -0.2018595 | 0.0693686 |  |  |  | -0.12096 | 0.6036257 | 0.09923985
0.4634255 | -0.2014695 | 0.0693686 |  |  |  | -0.1209551 | 0.6038006 | 0.09923985
0.4632658 | -0.2015483 | 0.0693686 |  |  |  | -0.1209501 | 0.6039756 | 0.09923985
0.4631061 | -0.201627 | 0.0693686 |  |  |  | -0.1209452 | 0.6041505 | 0.09923985
0.4629464 | -0.2017057 | 0.0693686 |  |  |  | -0.1209402 | 0.6043254 | 0.09923985
0.4627867 | -0.2017843 | 0.0693686 |  |  |  | -0.1209353 | 0.6045004 | 0.09923985
0.4628705 | -0.2018108 | 0.0693686 |  |  |  | -0.1209303 | 0.6046753 | 0.09923985
0.4629543 | -0.2018374 | 0.0693686 |  |  |  | -0.1209253 | 0.6048503 | 0.09923985
0.4630382 | -0.2018638 | 0.06923894 |  |  |  | -0.1209295 | 0.6048559 | 0.09923985
0.463122 | -0.2018902 | 0.06923894 |  |  |  | -0.1209337 | 0.6048615 | 0.09917131
0.4635904 | -0.2022661 | 0.06923894 |  |  |  | -0.1209379 | 0.6048671 | 0.09917131
0.4640591 | -0.2026419 | 0.06923894 |  |  |  | -0.1209421 | 0.6048727 | 0.09917131
0.4645281 | -0.2030177 | 0.06923894 |  |  |  | -0.1209463 | 0.6048783 | 0.09917131
0.4649974 | -0.2033935 | 0.06923894 |  |  |  | -0.1209505 | 0.6048839 | 0.09917131
0.4649757 | -0.2033837 | 0.06923894 |  |  |  | -0.1209546 | 0.6048895 | 0.09917131
0.4649541 | -0.2033738 | 0.06923894 |  |  |  | -0.1209588 | 0.6048951 | 0.09917131
0.4649324 | -0.203364 | 0.06923894 |  |  |  | -0.121057 | 0.6055282 | 0.09917131
0.4649108 | -0.2033542 | 0.06923894 |  |  |  | -0.1211552 | 0.6061613 | 0.09917131
0.4648991 | -0.2032933 | 0.06910928 |  |  |  | -0.1212534 | 0.6067944 | 0.09917131
0.4648873 | -0.2032323 | 0.06910928 |  |  |  | -0.1213515 | 0.6074275 | 0.09903424
0.4648756 | -0.2031714 | 0.06910928 |  |  |  | -0.1215479 | 0.6086937 | 0.09930838
0.4648638 | -0.2031104 | 0.06910928 |  |  |  | -0.1217442 | 0.60996 | 0.09889717
0.4648602 | -0.203169 | 0.06910928 |  |  |  | -0.1219349 | 0.611094 | 0.09930838
0.4648565 | -0.2032276 | 0.06910928 |  |  |  | -0.1221256 | 0.612228 | 0.0968411
0.4648528 | -0.2032861 | 0.06910928 |  |  |  | -0.1223163 | 0.6133621 | 0.1041059
0.4648492 | -0.2033447 | 0.06910928 |  |  |  | -0.1232583 | 0.6187696 | 0.1123302
0.464854 | -0.2033079 | 0.06910928 |  |  |  | -0.1232545 | 0.618682 | 0.1119875
0.4648588 | -0.2032711 | 0.06897962 |  |  |  | -0.1232468 | 0.6185067 | 0.1093146
0.4648637 | -0.2032343 | 0.06897962 |  |  |  | -0.123243 | 0.6184191 | 0.1065732
0.4648685 | -0.2031975 | 0.06897962 |  |  |  | -0.1232392 | 0.6183314 | 0.1068473
0.4648935 | -0.203192 | 0.06897962 |  |  |  | -0.1232274 | 0.6183458 | 0.1068473
0.4649184 | -0.2031865 | 0.06897962 |  |  |  | -0.1232157 | 0.6183602 | 0.1067788
0.4649434 | -0.2031809 | 0.06897962 |  |  |  | -0.1232039 | 0.6183746 | 0.1060934
0.4649684 | -0.2031754 | 0.06897962 |  |  |  | -0.1231922 | 0.618389 | 0.106162
0.4649495 | -0.2031726 | 0.06897962 |  |  |  | -0.1231804 | 0.6184034 | 0.1057508
0.4649306 | -0.2031698 | 0.06897962 |  |  |  | -0.1231452 | 0.6184466 | 0.1055451
0.4649117 | -0.203167 | 0.06897962 |  |  |  | -0.1231828 | 0.617922 | 0.1053395
0.4648929 | -0.2031641 | 0.06897962 |  |  |  | -0.1232016 | 0.6176597 | 0.1053395
0.4648421 | -0.2031565 | 0.06897962 |  |  |  | -0.1232204 | 0.6173975 | 0.105271
0.4647913 | -0.2031489 | 0.06897962 |  |  |  | -0.1232393 | 0.6171352 | 0.105271
0.4647405 | -0.2031412 | 0.06884996 |  |  |  | -0.1232581 | 0.616873 | 0.1052025
0.4646898 | -0.2031334 | 0.06884996 |  |  |  | -0.1232769 | 0.6166108 | 0.1051339
0.4647084 | -0.2031506 | 0.06884996 |  |  |  | -0.1232957 | 0.6163486 | 0.1051339
0.464727 | -0.2031677 | 0.06884996 |  |  |  | -0.1232838 | 0.6164127 | 0.1050654
0.4647457 | -0.2031849 | 0.06884996 |  |  |  | -0.123272 | 0.6164769 | 0.1050654
0.4647643 | -0.203202 | 0.06884996 |  |  |  | -0.1232601 | 0.616541 | 0.1050654
0.4647772 | -0.2032101 | 0.06884996 |  |  |  | -0.1232483 | 0.6166052 | 0.1049283
0.46479 | -0.2032181 | 0.06884996 |  |  |  | -0.1232364 | 0.6166694 | 0.1049283
0.4648028 | -0.2032261 | 0.06884996 |  |  |  | -0.1232246 | 0.6167335 | 0.1048598
0.4648157 | -0.2032342 | 0.06884996 |  |  |  | -0.1232127 | 0.6167977 | 0.1048598
0.4648129 | -0.2033089 | 0.06884996 |  |  |  | -0.1232008 | 0.6168619 | 0.1048598
0.4648101 | -0.2033837 | 0.0687203 |  |  |  | -0.1232061 | 0.6167892 | 0.1047912
0.4648073 | -0.2034584 | 0.0687203 |  |  |  | -0.1232114 | 0.6167165 | 0.1047912
0.4648045 | -0.2035331 | 0.0687203 |  |  |  | -0.1232167 | 0.6166438 | 0.1047912
0.4648103 | -0.2035353 | 0.0687203 |  |  |  | -0.123222 | 0.6165711 | 0.1047912
0.4648162 | -0.2035375 | 0.0687203 |  |  |  | -0.1232273 | 0.6164984 | 0.1047912
0.464822 | -0.2035397 | 0.0687203 |  |  |  | -0.1232326 | 0.6164257 | 0.1047227
0.4648279 | -0.2035418 | 0.0687203 |  |  |  | -0.1232379 | 0.616353 | 0.1047227
0.4647923 | -0.2035344 | 0.0687203 |  |  |  | -0.1232432 | 0.6162803 | 0.1047227
0.4647567 | -0.2035271 | 0.0687203 |  |  |  | -0.1232488 | 0.616271 | 0.1047227
0.4647211 | -0.2035197 | 0.0687203 |  |  |  | -0.1232543 | 0.6162617 | 0.1046542
0.4646855 | -0.2035123 | 0.0687203 |  |  |  | -0.1232598 | 0.6162524 | 0.1046542
0.4657628 | -0.2037421 | 0.0687203 |  |  |  | -0.1232653 | 0.6162432 | 0.1046542
0.4668405 | -0.2039718 | 0.0687203 |  |  |  | -0.1232709 | 0.6162339 | 0.1045856
0.4679184 | -0.2042015 | 0.06859063 |  |  |  | -0.1232764 | 0.6162246 | 0.1045856
0.4689479 | -0.2046922 | 0.06988724 |  |  |  | -0.1232819 | 0.6162153 | 0.1045856
0.4688023 | -0.2054759 | 0.07688893 |  |  |  | -0.1232875 | 0.616206 | 0.1045856
0.4679237 | -0.2052369 | 0.07909317 |  |  |  | -0.1232856 | 0.6161079 | 0.1045856
0.4676308 | -0.2051569 | 0.08013046 |  |  |  | -0.1232838 | 0.6160098 | 0.1045171
0.4680117 | -0.2053055 | 0.07753724 |  |  |  | -0.123282 | 0.6159117 | 0.1045171
0.4681387 | -0.2053549 | 0.07624063 |  |  |  | -0.1232802 | 0.6158137 | 0.1045171
0.4692945 | -0.2056679 | 0.07624063 |  |  |  | -0.1232784 | 0.6157157 | 0.1045171
0.4704503 | -0.2059807 | 0.07624063 |  |  |  | -0.1232766 | 0.6156177 | 0.1045171
0.4727619 | -0.206606 | 0.07520334 |  |  |  | -0.1232748 | 0.6155197 | 0.1045171
0.4729283 | -0.2072343 | 0.07624063 |  |  |  | -0.123273 | 0.6154218 | 0.1044486
0.4730948 | -0.2078626 | 0.07637029 |  |  |  | -0.123263 | 0.6154558 | 0.1044486
0.4740579 | -0.2092133 | 0.08168639 |  |  |  | -0.123253 | 0.6154899 | 0.1044486
0.4746885 | -0.2093074 | 0.08272368 |  |  |  | -0.123243 | 0.615524 | 0.1044486
0.47532 | -0.2094016 | 0.08272368 |  |  |  | -0.123233 | 0.6155581 | 0.1044486
0.4759525 | -0.2094957 | 0.08272368 |  |  |  | -0.123223 | 0.6155921 | 0.10438
0.4762833 | -0.2095516 | 0.08013046 |  |  |  | -0.123213 | 0.6156262 | 0.10438
0.4766142 | -0.2096074 | 0.07818554 |  |  |  | -0.123203 | 0.6156603 | 0.10438
0.477691 | -0.2099976 | 0.07883385 |  |  |  | -0.123193 | 0.6156944 | 0.10438
0.4787685 | -0.2103874 | 0.07883385 |  |  |  | -0.1232042 | 0.6157084 | 0.10438
0.4798468 | -0.2107771 | 0.07883385 |  |  |  | -0.1232154 | 0.6157224 | 0.10438
0.4809386 | -0.212106 | 0.08272368 |  |  |  | -0.1232266 | 0.6157364 | 0.1043115
0.480945 | -0.2125758 | 0.08531689 |  |  |  | -0.1232378 | 0.6157504 | 0.1043115
0.4809514 | -0.2130456 | 0.08479825 |  |  |  | -0.123249 | 0.6157644 | 0.1043115
0.4807687 | -0.2128786 | 0.08726181 |  |  |  | -0.1232602 | 0.6157784 | 0.104243
0.4804033 | -0.2125444 | 0.0859652 |  |  |  | -0.1232714 | 0.6157925 | 0.104243
0.4802206 | -0.2123773 | 0.0859652 |  |  |  | -0.1232826 | 0.6158065 | 0.104243
0.4805159373 | -0.2125573 | 0.08466859 |  |  |  | -0.1232716 | 0.6158421 | 0.104243
0.4814059 | -0.2131227 | 0.08207537 |  |  |  | -0.1232606 | 0.6158777 | 0.104243
0.4814426 | -0.2128391 | 0.08181605 |  |  |  | -0.1232496 | 0.6159133 | 0.104243
0.4814543 | -0.2127417 | 0.08181605 |  |  |  | -0.1232386 | 0.615949 | 0.104243
0.4814325 | -0.2127836 | 0.08181605 |  |  |  | -0.1232276 | 0.6159846 | 0.1041744
0.4814106 | -0.2128255 | 0.08181605 |  |  |  | -0.1232166 | 0.6160202 | 0.1041744
0.4813888 | -0.2128674 | 0.08181605 |  |  |  | -0.1232056 | 0.6160558 | 0.1041744
0.481367 | -0.2129093 | 0.08181605 |  |  |  | -0.1231946 | 0.6160914 | 0.1041744
0.4814359 | -0.2127292 | 0.08181605 |  |  |  | -0.1232215 | 0.6163463 | 0.1041744
0.4815049 | -0.2125492 | 0.08168639 |  |  |  | -0.1232483 | 0.6166012 | 0.1041744
0.4815739 | -0.2123691 | 0.08168639 |  |  |  | -0.1232751 | 0.6168561 | 0.1041744
0.4816429 | -0.212189 | 0.08168639 |  |  |  | -0.1233019 | 0.617111 | 0.1041744
0.481572 | -0.2121655 | 0.08168639 |  |  |  | -0.1233287 | 0.617366 | 0.1041744
0.4815011 | -0.2121419 | 0.08168639 |  |  |  | -0.1233823 | 0.6178759 | 0.10438
0.4814302 | -0.2121184 | 0.08168639 |  |  |  | -0.1234091 | 0.618131 | 0.10438
0.4813593 | -0.2120948 | 0.08155673 |  |  |  | -0.1252912 | 0.628001 | 0.115757
0.48136 | -0.2122968 | 0.08155673 |  |  |  | -0.1256049 | 0.6296461 | 0.1235701
0.4813608 | -0.2124987 | 0.08155673 |  |  |  | -0.1259186 | 0.6312911 | 0.1296012
0.4813615 | -0.2127005 | 0.08155673 |  |  |  | -0.1259468 | 0.6313365 | 0.1296012
0.4813623 | -0.2129023 | 0.08155673 |  |  |  | -0.125975 | 0.631382 | 0.1267227
0.4813999 | -0.2129246 | 0.08155673 |  |  |  | -0.1260033 | 0.6314275 | 0.1266542
0.4814376 | -0.2129468 | 0.08142707 |  |  |  | -0.1260315 | 0.6314731 | 0.1266542
0.4814753 | -0.212969 | 0.08142707 |  |  |  | -0.1260598 | 0.6315187 | 0.1239127
0.4815129 | -0.2129913 | 0.08142707 |  |  |  | -0.126088 | 0.6315644 | 0.07456696
0.4815216 | -0.2129702 | 0.08142707 |  |  |  | -0.1261445 | 0.6316559 | 0.1232959
0.4815302 | -0.2129491 | 0.08142707 |  |  |  | -0.1261301 | 0.631722 | 0.1198691
0.4815389 | -0.2129279 | 0.08142707 |  |  |  | -0.1261205 | 0.6317664 | 0.1191838
0.4815475 | -0.2129067 | 0.08142707 |  |  |  | -0.1261157 | 0.6317887 | 0.1191838
0.4815589 | -0.2128977 | 0.08129741 |  |  |  | -0.1262068 | 0.6319425 | 0.1183613
0.4815703 | -0.2128888 | 0.08129741 |  |  |  | -0.1262571 | 0.6319971 | 0.1183613
0.4815817 | -0.2128799 | 0.08129741 |  |  |  | -0.1263578 | 0.6321061 | 0.1184984
0.4815931 | -0.2128709 | 0.08129741 |  |  |  | -0.1264082 | 0.6321607 | 0.1180872
0.4815937 | -0.2128998 | 0.08129741 |  |  |  | -0.1264585 | 0.6322152 | 0.1180872
0.4815942 | -0.2129286 | 0.08129741 |  |  |  | -0.1265089 | 0.6322698 | 0.1180872
0.4815953 | -0.2129863 | 0.08116775 |  |  |  | -0.1264827 | 0.6320991 | 0.1179501
0.4815833 | -0.2128866 | 0.08116775 |  |  |  | -0.1264566 | 0.6319284 | 0.1179501
0.4815713 | -0.2127869 | 0.08116775 |  |  |  | -0.1264305 | 0.6317578 | 0.1178131
0.4815593 | -0.2126872 | 0.08116775 |  |  |  | -0.1264043 | 0.6315871 | 0.1178131
0.4815474 | -0.2125875 | 0.08103808 |  |  |  | -0.1263782 | 0.6314164 | 0.1177445
0.48152 | -0.2126011 | 0.08103808 |  |  |  | -0.126352 | 0.6312458 | 0.1177445
0.4814927 | -0.2126147 | 0.08103808 |  |  |  | -0.1263259 | 0.6310751 | 0.1177445
0.4814653 | -0.2126283 | 0.08103808 |  |  |  | -0.1262998 | 0.6309044 | 0.117676
0.481438 | -0.2126419 | 0.08103808 |  |  |  | -0.1263176 | 0.6311018 | 0.117676
0.4814411 | -0.2126597 | 0.08103808 |  |  |  | -0.1263354 | 0.6312992 | 0.1176074
0.4814473 | -0.2126951 | 0.08090842 |  |  |  | -0.1263532 | 0.6314966 | 0.1176074
0.4814503 | -0.2127128 | 0.08090842 |  |  |  | -0.126371 | 0.6316939 | 0.1175389
0.481457 | -0.2127063 | 0.08090842 |  |  |  | -0.1263888 | 0.6318913 | 0.1175389
0.4814636 | -0.2126998 | 0.08090842 |  |  |  | -0.1264066 | 0.6320887 | 0.1175389
0.4814702 | -0.2126932 | 0.08090842 |  |  |  | -0.1264244 | 0.6322861 | 0.1175389
0.4814768 | -0.2126867 | 0.08090842 |  |  |  | -0.1264422 | 0.6324835 | 0.1175389
0.4814762 | -0.2126944 | 0.08090842 |  |  |  | -0.1264046 | 0.6322569 | 0.1178131
0.4814757 | -0.2127021 | 0.08077876 |  |  |  | -0.1263671 | 0.6320304 | 0.1174704
0.4814751 | -0.2127099 | 0.08077876 |  |  |  | -0.1263296 | 0.6318038 | 0.1174704
0.4814746 | -0.2127176 | 0.08077876 |  |  |  | -0.126292 | 0.6315772 | 0.1174018
0.4814449 | -0.2127475 | 0.08077876 |  |  |  | -0.1262545 | 0.6313507 | 0.1174018
0.4814151 | -0.2127774 | 0.08077876 |  |  |  | -0.126217 | 0.6311241 | 0.1173333
0.4813853 | -0.2128073 | 0.08077876 |  |  |  | -0.1261794 | 0.6308976 | 0.1173333
0.4813556 | -0.2128372 | 0.08077876 |  |  |  | -0.1261419 | 0.630671 | 0.1173333
0.4813401 | -0.2128366 | 0.0806491 |  |  |  | -0.1261461 | 0.630799 | 0.1173333
0.4813246 | -0.2128361 | 0.0806491 |  |  |  | -0.1261503 | 0.6309269 | 0.1173333
0.4813092 | -0.2128355 | 0.0806491 |  |  |  | -0.1261545 | 0.6310549 | 0.1172648
0.4812937 | -0.2128349 | 0.0806491 |  |  |  | -0.1261587 | 0.6311829 | 0.1172648
0.4813234 | -0.212836 | 0.0806491 |  |  |  | -0.1261629 | 0.6313109 | 0.1172648
0.4813532 | -0.212837 | 0.0806491 |  |  |  | -0.1261671 | 0.6314389 | 0.1172648
0.4814126 | -0.2128392 | 0.08051944 |  |  |  | -0.1261712 | 0.6315669 | 0.1172648
0.4813437 | -0.2127826 | 0.08051944 |  |  |  | -0.1261754 | 0.631695 | 0.1171962
0.4812748 | -0.212726 | 0.08051944 |  |  |  | -0.1261773 | 0.6318043 | 0.1171962
0.481206 | -0.2126694 | 0.08051944 |  |  |  | -0.1261792 | 0.6319137 | 0.1171962
0.4811373 | -0.2126129 | 0.08051944 |  |  |  | -0.126181 | 0.6320231 | 0.1171962
0.4813209 | -0.2126051 | 0.08051944 |  |  |  | -0.1261829 | 0.6321324 | 0.1171962
0.4815045 | -0.2125973 | 0.08051944 |  |  |  | -0.1261848 | 0.6322419 | 0.1171277
0.4830166 | -0.2130599 | 0.08155673 |  |  |  | -0.1261866 | 0.6323513 | 0.1171277
0.4841614 | -0.2135379 | 0.08116775 |  |  |  | -0.1261885 | 0.6324607 | 0.1171277
0.4864512 | -0.2144932 | 0.08207537 |  |  |  | -0.1261903 | 0.6325701 | 0.1170592
0.4867227 | -0.2144208 | 0.09050333 |  |  |  | -0.1261594 | 0.6325781 | 0.1170592
0.4869942 | -0.2143483 | 0.09050333 |  |  |  | -0.1261285 | 0.6325862 | 0.1170592
0.4875372 | -0.2142032 | 0.09076265 |  |  |  | -0.1260976 | 0.6325942 | 0.1170592
0.4866163 | -0.2145745 | 0.0889474 |  |  |  | -0.1260667 | 0.6326022 | 0.1170592
0.4879288 | -0.2152933 | 0.09063299 |  |  |  | -0.1260357 | 0.6326102 | 0.1170592
0.4884687 | -0.2154918 | 0.08609486 |  |  |  | -0.1260048 | 0.6326182 | 0.1169906
0.4900727 | -0.2159116 | 0.0859652 |  |  |  | -0.1259739 | 0.6326262 | 0.1169906
0.4932823 | -0.2167508 | 0.0889474 |  |  |  | -0.125943 | 0.6326342 | 0.1169906
0.4947522 | -0.2171427 | 0.1021728 |  |  |  | -0.1259431 | 0.6327124 | 0.1169906
0.4946166 | -0.217115 | 0.09581943 |  |  |  | -0.1259433 | 0.6327906 | 0.1169906
0.4944811 | -0.2170873 | 0.09581943 |  |  |  | -0.1259434 | 0.6328687 | 0.1169906
0.4943458 | -0.2170596 | 0.09504147 |  |  |  | -0.1259436 | 0.6329469 | 0.1169221
0.4932011 | -0.2185259 | 0.09063299 |  |  |  | -0.1259438 | 0.6330251 | 0.1169221
0.4925215 | -0.2188298 | 0.09063299 |  |  |  | -0.1259439 | 0.6331032 | 0.1169221
0.4935744 | -0.2192829 | 0.08907706 |  |  |  | -0.1259441 | 0.6331814 | 0.1169221
0.4946276 | -0.219736 | 0.08933638 |  |  |  | -0.1259442 | 0.6332596 | 0.1169221
0.4969251 | -0.2218883 | 0.1002279 |  |  |  | -0.1259461 | 0.6330231 | 0.1169221
0.4967519 | -0.2218034 | 0.1003576 |  |  |  | -0.1259479 | 0.6327866 | 0.1168536
0.4967848 | -0.2216922 | 0.09633807 |  |  |  | -0.1259498 | 0.6325501 | 0.1168536
0.4969907 | -0.221666 | 0.09607875 |  |  |  | -0.1259516 | 0.6323136 | 0.1168536
0.4974026 | -0.2216134 | 0.09633807 |  |  |  | -0.1259535 | 0.6320771 | 0.116785
0.4974207 | -0.221829 | 0.09633807 |  |  |  | -0.1259553 | 0.6318407 | 0.116785
0.4974388 | -0.2220446 | 0.09633807 |  |  |  | -0.1259571 | 0.6316042 | 0.116785
0.4977098 | -0.2222518 | 0.09698638 |  |  |  | -0.125959 | 0.6313677 | 0.116785
0.4979446 | -0.2220278 | 0.09568977 |  |  |  | -0.1259972 | 0.6317796 | 0.116785
0.4981795 | -0.2218037 | 0.09530079 |  |  |  | -0.1260353 | 0.6321916 | 0.116785
0.4984144 | -0.2215796 | 0.09581943 |  |  |  | -0.1260735 | 0.6326035 | 0.1167165
0.498384 | -0.2215637 | 0.09504147 |  |  |  | -0.1261117 | 0.6330155 | 0.1167165
0.4983537 | -0.2215478 | 0.09504147 |  |  |  | -0.1261499 | 0.6334274 | 0.1167165
0.4982935 | -0.221516 | 0.09478214 |  |  |  | -0.1261881 | 0.6338394 | 0.1167165
0.4982902 | -0.2216929 | 0.09465248 |  |  |  | -0.1262263 | 0.6342513 | 0.1167165
0.4982886 | -0.2217814 | 0.09465248 |  |  |  | -0.1262645 | 0.6346633 | 0.1167165
0.498287 | -0.2218698 | 0.09465248 |  |  |  | -0.1264505 | 0.6356017 | 0.1167165
0.4983099 | -0.221842 | 0.09465248 |  |  |  | -0.1266366 | 0.6365401 | 0.1167165
0.4983327 | -0.2218142 | 0.09465248 |  |  |  | -0.1270086 | 0.638417 | 0.1194579
0.4983556 | -0.2217865 | 0.09465248 |  |  |  | -0.1271946 | 0.6393554 | 0.1228847
0.4983785 | -0.2217587 | 0.09439316 |  |  |  | -0.1273806 | 0.6402939 | 0.1294641
0.4987027 | -0.2208973 | 0.09452282 |  |  |  | -0.1275666 | 0.6412324 | 0.1363177
0.499027 | -0.2200359 | 0.09439316 |  |  |  | -0.1277526 | 0.6421709 | 0.1363177
0.4993513 | -0.2191744 | 0.09439316 |  |  |  | -0.1277497 | 0.6421581 | 0.134947
0.4996756 | -0.2183129 | 0.09439316 |  |  |  | -0.1277468 | 0.6421453 | 0.1342616
0.4994443 | -0.2184312 | 0.09439316 |  |  |  | -0.127741 | 0.6421197 | 0.1370031
0.4992129 | -0.2185494 | 0.09439316 |  |  |  | -0.1277381 | 0.642107 | 0.1308349
0.4989816 | -0.2186674 | 0.09439316 |  |  |  | -0.1277352 | 0.6420943 | 0.1363177
0.4987502 | -0.2187854 | 0.0942635 |  |  |  | -0.1277323 | 0.6420816 | 0.1301495
0.4990126 | -0.2187571 | 0.0942635 |  |  |  | -0.1277294 | 0.6420689 | 0.1294641
0.4992751 | -0.2187287 | 0.0942635 |  |  |  | -0.1277235 | 0.6421925 | 0.1280934
0.4995375 | -0.2187002 | 0.0942635 |  |  |  | -0.1277176 | 0.6423162 | 0.1276822
0.4997999 | -0.2186717 | 0.0942635 |  |  |  | -0.1277118 | 0.6424399 | 0.1269969
0.4995137 | -0.2186909 | 0.0942635 |  |  |  | -0.1277059 | 0.6425636 | 0.1269969
0.4992276 | -0.21871 | 0.09413384 |  |  |  | -0.1277 | 0.6426873 | 0.1264486
0.4989414 | -0.2187291 | 0.09413384 |  |  |  | -0.1276941 | 0.6428111 | 0.1267227
0.4986552 | -0.2187482 | 0.09413384 |  |  |  | -0.1276882 | 0.6429349 | 0.1267227
0.4985976 | -0.2187818 | 0.09413384 |  |  |  | -0.1276823 | 0.6430587 | 0.1266542
0.49854 | -0.2188155 | 0.09413384 |  |  |  | -0.1276531 | 0.6430435 | 0.1259688
0.4984824 | -0.2188491 | 0.09413384 |  |  |  | -0.1276238 | 0.6430283 | 0.1259688
0.4984247 | -0.2188827 | 0.09400418 |  |  |  | -0.1275653 | 0.6429979 | 0.1254205
0.4984273 | -0.2188554 | 0.09400418 |  |  |  | -0.1275361 | 0.6429827 | 0.1260373
0.4984298 | -0.218828 | 0.09400418 |  |  |  | -0.1275068 | 0.6429676 | 0.1252835
0.4984323 | -0.2188007 | 0.09400418 |  |  |  | -0.1274775 | 0.6429524 | 0.125352
0.4984348 | -0.2187734 | 0.09400418 |  |  |  | -0.1274483 | 0.6429372 | 0.1252149
0.4984432 | -0.2187756 | 0.09400418 |  |  |  | -0.1273682 | 0.6430608 | 0.1251464
0.4984516 | -0.2187778 | 0.09400418 |  |  |  | -0.1273281 | 0.6431226 | 0.1251464
0.49846 | -0.2187799 | 0.09400418 |  |  |  | -0.127248 | 0.6432462 | 0.1250093
0.498771 | -0.2189933 | 0.09387452 |  |  |  | -0.1272079 | 0.643308 | 0.1250093
0.4990736 | -0.2192045 | 0.09387452 |  |  |  | -0.1271678 | 0.6433698 | 0.1249408
0.4993762 | -0.2194157 | 0.09387452 |  |  |  | -0.1271277 | 0.6434316 | 0.1249408
0.4996789 | -0.2196269 | 0.09387452 |  |  |  | -0.1272216 | 0.6433627 | 0.1249408
0.4996666 | -0.2196575 | 0.09387452 |  |  |  | -0.1273155 | 0.6432938 | 0.1248037
0.4996543 | -0.2196881 | 0.09374486 |  |  |  | -0.1274094 | 0.643225 | 0.1248037
0.4996421 | -0.2197187 | 0.09374486 |  |  |  | -0.1275033 | 0.6431562 | 0.1248037
0.4996298 | -0.2197494 | 0.09374486 |  |  |  | -0.1275972 | 0.6430875 | 0.1248037
0.4997639 | -0.2197533 | 0.09374486 |  |  |  | -0.1276911 | 0.6430188 | 0.1248037
0.4998979 | -0.2197573 | 0.09374486 |  |  |  | -0.127785 | 0.6429501 | 0.1248037
0.500032 | -0.2197613 | 0.09374486 |  |  |  | -0.1279007 | 0.6428699 | 0.1246666
0.500166 | -0.2197653 | 0.09374486 |  |  |  | -0.127908 | 0.6428661 | 0.1246666
0.4999349 | -0.2197557 | 0.09374486 |  |  |  | -0.1279152 | 0.6428622 | 0.1246666
0.4997038 | -0.2197462 | 0.09374486 |  |  |  | -0.1279225 | 0.6428584 | 0.1246666
0.4994728 | -0.2197366 | 0.09361519 |  |  |  | -0.1279298 | 0.6428545 | 0.1246666
0.4992417 | -0.2197271 | 0.09361519 |  |  |  | -0.127937 | 0.6428507 | 0.1246666
0.4999499 | -0.2200172 | 0.09361519 |  |  |  | -0.1279349 | 0.6428542 | 0.1245981
0.5020749 | -0.2208874 | 0.09309655 |  |  |  | -0.1279328 | 0.6428576 | 0.1245981
0.5025876 | -0.2209893 | 0.09309655 |  |  |  | -0.1279306 | 0.642861 | 0.1245981
0.5041297 | -0.2212946 | 0.09996858 |  |  |  | -0.1279285 | 0.6428645 | 0.1245296
0.5052121 | -0.2214873 | 0.09283723 |  |  |  | -0.1279263 | 0.642868 | 0.1245296
0.5059085 | -0.2217505 | 0.106322 |  |  |  | -0.1279242 | 0.6428714 | 0.1245296
0.5047483 | -0.2219624 | 0.1030804 |  |  |  | -0.1279221 | 0.6428749 | 0.1245296
0.5050091 | -0.2219281 | 0.1024321 |  |  |  | -0.1279199 | 0.6428783 | 0.1245296
0.5052699 | -0.2218937 | 0.1019135 |  |  |  | -0.1278905 | 0.6427035 | 0.124461
0.5092967 | -0.2228637 | 0.1034694 |  |  |  | -0.1278611 | 0.6425286 | 0.124461
0.5104653 | -0.2232099 | 0.09076265 |  |  |  | -0.1278317 | 0.6423538 | 0.124461
0.5108218 | -0.2233988 | 0.1151389 |  |  |  | -0.1278022 | 0.6421789 | 0.124461
0.5111785 | -0.2235877 | 0.1164355 |  |  |  | -0.1277728 | 0.6420041 | 0.124461
0.5115354 | -0.2237766 | 0.1146203 |  |  |  | -0.1277434 | 0.6418293 | 0.124461
0.511571 | -0.2240791 | 0.113194 |  |  |  | -0.127714 | 0.6416544 | 0.124461
0.5134077 | -0.225395 | 0.1074889 |  |  |  | -0.1276845 | 0.6414796 | 0.1243925
0.5169464 | -0.2262548 | 0.1074889 |  |  |  | -0.1276912 | 0.641532 | 0.1243925
0.5170996 | -0.2265938 | 0.1085262 |  |  |  | -0.1276979 | 0.6415845 | 0.1243925
0.5175595 | -0.2276107 | 0.1192881 |  |  |  | -0.1277046 | 0.641637 | 0.1243925
0.5171462 | -0.2277418 | 0.1198067 |  |  |  | -0.1277113 | 0.6416894 | 0.1243925
0.5159073 | -0.2281346 | 0.128105 |  |  |  | -0.127718 | 0.6417419 | 0.1243925
0.5157603 | -0.2281208 | 0.1147499 |  |  |  | -0.1277313 | 0.6418468 | 0.124324
0.5154665 | -0.228093 | 0.1134533 |  |  |  | -0.127738 | 0.6418993 | 0.124324
0.5153197 | -0.2280791 | 0.1133237 |  |  |  | -0.1277401 | 0.6419221 | 0.124324
0.5152599 | -0.2280899 | 0.1133237 |  |  |  | -0.1277422 | 0.6419449 | 0.124324
0.5152004 | -0.2281006 | 0.1138423 |  |  |  | -0.1277443 | 0.6419677 | 0.124324
0.5151413 | -0.2281113 | 0.1138423 |  |  |  | -0.1277464 | 0.6419905 | 0.124324
0.515041 | -0.2281056 | 0.1122864 |  |  |  | -0.1277485 | 0.6420133 | 0.124324
0.5149995 | -0.2280894 | 0.1121567 |  |  |  | -0.1277526 | 0.642059 | 0.1242554
0.514958 | -0.2280732 | 0.1126754 |  |  |  | -0.1277547 | 0.6420818 | 0.1242554
0.5149165 | -0.228057 | 0.1117677 |  |  |  | -0.1277905 | 0.6420545 | 0.1242554
0.5148764 | -0.228121 | 0.1115084 |  |  |  | -0.1278263 | 0.6420272 | 0.1242554
0.5148631 | -0.2281423 | 0.1115084 |  |  |  | -0.1278622 | 0.6419999 | 0.1242554
0.5148923 | -0.2281457 | 0.1112491 |  |  |  | -0.127898 | 0.6419726 | 0.1242554
0.5149215 | -0.2281491 | 0.1112491 |  |  |  | -0.1279338 | 0.6419453 | 0.1242554
0.5149508 | -0.2281525 | 0.1102118 |  |  |  | -0.1279696 | 0.641918 | 0.1242554
0.5149801 | -0.228156 | 0.1111194 |  |  |  | -0.1280054 | 0.6418907 | 0.1242554
0.514957 | -0.2281904 | 0.1111194 |  |  |  | -0.1280412 | 0.6418635 | 0.1242554
0.5149109 | -0.2282593 | 0.1109898 |  |  |  | -0.128063 | 0.642585 | 0.1241869
0.5148878 | -0.2282937 | 0.1109898 |  |  |  | -0.1280848 | 0.6433065 | 0.1241869
0.5148725 | -0.2282576 | 0.1108601 |  |  |  | -0.1281503 | 0.6454712 | 0.1245981
0.5148418 | -0.2281853 | 0.1107304 |  |  |  | -0.1281721 | 0.6461928 | 0.1239127
0.5148265 | -0.2281491 | 0.1107304 |  |  |  | -0.1287314 | 0.6504328 | 0.1294641
0.514856 | -0.2281695 | 0.1107304 |  |  |  | -0.1297627 | 0.6560268 | 0.1430342
0.5148856 | -0.2281899 | 0.1106008 |  |  |  | -0.1300205 | 0.6574254 | 0.142623
0.5149152 | -0.2282103 | 0.1106008 |  |  |  | -0.1302508 | 0.6590365 | 0.144542
0.5149448 | -0.2282307 | 0.1106008 |  |  |  | -0.130141 | 0.6598865 | 0.1400872
0.5148061 | -0.2282432 | 0.1106008 |  |  |  | -0.1300862 | 0.6603115 | 0.135975
0.5146675 | -0.2282558 | 0.1106008 |  |  |  | -0.1300888 | 0.6605077 | 0.1328909
0.5145289 | -0.2282683 | 0.1104711 |  |  |  | -0.1301188 | 0.6604913 | 0.1326168
0.5143903 | -0.2282809 | 0.1104711 |  |  |  | -0.1301489 | 0.6604749 | 0.1328909
0.5143788 | -0.2285069 | 0.1104711 |  |  |  | -0.130179 | 0.6604585 | 0.1328909
0.5143456 | -0.2291849 | 0.1102118 |  |  |  | -0.130209 | 0.6604421 | 0.1328224
0.5142841 | -0.2290412 | 0.1102118 |  |  |  | -0.1302691 | 0.6604093 | 0.133028
0.5142227 | -0.2288974 | 0.1102118 |  |  |  | -0.1302992 | 0.6603929 | 0.133028
0.5140997 | -0.22861 | 0.1100821 |  |  |  | -0.1302988 | 0.6604221 | 0.133028
0.5141507 | -0.2286146 | 0.1100821 |  |  |  | -0.1302985 | 0.6604513 | 0.1328909
0.5142018 | -0.2286191 | 0.1100821 |  |  |  | -0.1302982 | 0.6604806 | 0.1326168
0.5142528 | -0.2286237 | 0.1100821 |  |  |  | -0.1302978 | 0.6605098 | 0.1328909
0.5143039 | -0.2286283 | 0.1099525 |  |  |  | -0.1302975 | 0.6605391 | 0.1325483
0.5143201 | -0.228652 | 0.1099525 |  |  |  | -0.1302968 | 0.6605976 | 0.1324797
0.5143362 | -0.2286758 | 0.1099525 |  |  |  | -0.1303295 | 0.6606999 | 0.1323426
0.5143524 | -0.2286996 | 0.1099525 |  |  |  | -0.1303627 | 0.660773 | 0.1323426
0.5143929 | -0.2286983 | 0.1098228 |  |  |  | -0.1304289 | 0.6609192 | 0.1322056
0.5144172 | -0.2286733 | 0.1098228 |  |  |  | -0.130462 | 0.6609923 | 0.1322056
0.5144416 | -0.2286483 | 0.1098228 |  |  |  | -0.1304951 | 0.6610654 | 0.132137
0.5144659 | -0.2286232 | 0.1098228 |  |  |  | -0.1305283 | 0.6611385 | 0.132137
0.5144986 | -0.228653 | 0.1096932 |  |  |  | -0.1305614 | 0.6612116 | 0.1320685
0.5145313 | -0.2286828 | 0.1096932 |  |  |  | -0.1305641 | 0.6612259 | 0.1320685
0.514564 | -0.2287126 | 0.1096932 |  |  |  | -0.1305668 | 0.6612401 | 0.1320685
0.5145967 | -0.2287424 | 0.1096932 |  |  |  | -0.1305695 | 0.6612544 | 0.1320685
0.5145588 | -0.2287447 | 0.1095635 |  |  |  | -0.1305722 | 0.6612686 | 0.1319314
0.5145208 | -0.228747 | 0.1095635 |  |  |  | -0.1305749 | 0.6612829 | 0.1319314
0.5144449 | -0.2287516 | 0.1094338 |  |  |  | -0.1305776 | 0.6612972 | 0.1319314
0.5144438 | -0.2287209 | 0.1094338 |  |  |  | -0.130583 | 0.6613257 | 0.1319314
0.5144427 | -0.2286902 | 0.1094338 |  |  |  | -0.1305675 | 0.6609522 | 0.1318629
0.5144405 | -0.2286288 | 0.1093042 |  |  |  | -0.130552 | 0.6605787 | 0.1317944
0.5143874 | -0.2286394 | 0.1093042 |  |  |  | -0.1305442 | 0.660392 | 0.1317944
0.5143343 | -0.22865 | 0.1093042 |  |  |  | -0.1305365 | 0.6602052 | 0.1317944
0.5142812 | -0.2286606 | 0.1093042 |  |  |  | -0.1305287 | 0.6600185 | 0.1317944
0.5142282 | -0.2286712 | 0.1093042 |  |  |  | -0.130521 | 0.6598319 | 0.1317944
0.5142101 | -0.2286541 | 0.1091745 |  |  |  | -0.1304978 | 0.6596538 | 0.1317258
0.5142011 | -0.2286456 | 0.1091745 |  |  |  | -0.1304746 | 0.6594757 | 0.1317258
0.5162457 | -0.2288179 | 0.1083965 |  |  |  | -0.1304514 | 0.6592977 | 0.1317258
0.5172726 | -0.2289083 | 0.1081372 |  |  |  | -0.1304283 | 0.6591196 | 0.1317258
0.5217328 | -0.2301596 | 0.1207143 |  |  |  | -0.1304051 | 0.6589415 | 0.1317258
0.5217474 | -0.2302352 | 0.1266787 |  |  |  | -0.1303819 | 0.6587635 | 0.1317258
0.5217523 | -0.2302604 | 0.1262898 |  |  |  | -0.1303587 | 0.6585854 | 0.1317258
0.5217976 | -0.2303015 | 0.1227889 |  |  |  | -0.1303668 | 0.6583822 | 0.1316573
0.5218127 | -0.2303152 | 0.1220109 |  |  |  | -0.1303981 | 0.6583571 | 0.1316573
0.5234036 | -0.2304534 | 0.1209737 |  |  |  | -0.1304293 | 0.658332 | 0.1316573
0.524199 | -0.2305222 | 0.1207143 |  |  |  | -0.1304606 | 0.658307 | 0.1316573
0.5278485 | -0.2301446 | 0.1201957 |  |  |  | -0.1304918 | 0.6582819 | 0.1316573
0.5307046 | -0.2296985 | 0.1262898 |  |  |  | -0.1305231 | 0.6582568 | 0.1316573
0.5310676 | -0.2299943 | 0.1341991 |  |  |  | -0.1305543 | 0.6582317 | 0.1316573
0.5312491 | -0.2301421 | 0.136144 |  |  |  | -0.1305856 | 0.6582067 | 0.1315887
0.5314306 | -0.2302899 | 0.1364033 |  |  |  | -0.1305848 | 0.6583142 | 0.1315887
0.530641 | -0.2302305 | 0.1347177 |  |  |  | -0.130584 | 0.6584217 | 0.1315887
0.5298514 | -0.2301708 | 0.1321245 |  |  |  | -0.1305831 | 0.6585292 | 0.1315887
0.5303228 | -0.2302813 | 0.1305686 |  |  |  | -0.1305823 | 0.6586367 | 0.1315887
0.5307945 | -0.2303917 | 0.01257711 |  |  |  | -0.1305815 | 0.6587443 | 0.1315887
0.5312664 | -0.2305021 | 0.1282347 |  |  |  | -0.1305807 | 0.6588518 | 0.1315887
0.5317386 | -0.2306124 | 0.1271974 |  |  |  | -0.1305798 | 0.6589593 | 0.1315202
0.533183 | -0.2310848 | 0.1270677 |  |  |  | -0.130579 | 0.6590669 | 0.1315202
0.5339054 | -0.231321 | 0.1290126 |  |  |  | -0.1305645 | 0.6590952 | 0.1315202
0.5334828 | -0.2318181 | 0.1400338 |  |  |  | -0.13055 | 0.6591235 | 0.1315202
0.5329103 | -0.2319485 | 0.1423677 |  |  |  | -0.1305355 | 0.6591519 | 0.1315202
0.5323377 | -0.2320789 | 0.1436643 |  |  |  | -0.1305209 | 0.6591803 | 0.1315202
0.533056 | -0.2320507 | 0.1421084 |  |  |  | -0.1305064 | 0.6592087 | 0.1315202
0.5340008 | -0.2320561 | 0.1371813 |  |  |  | -0.1304919 | 0.6592371 | 0.1315202
0.5342271 | -0.2320899 | 0.136144 |  |  |  | -0.1304774 | 0.6592656 | 0.1314517
0.5346798 | -0.2321575 | 0.135366 |  |  |  | -0.1304628 | 0.6592941 | 0.1314517
0.5343032 | -0.2323497 | 0.1352364 |  |  |  | -0.1304638 | 0.6592659 | 0.1314517
0.5335503 | -0.232734 | 0.135755 |  |  |  | -0.1304647 | 0.6592378 | 0.1314517
0.533174 | -0.2329261 | 0.1345881 |  |  |  | -0.1304656 | 0.6592096 | 0.1314517
0.533467 | -0.2329003 | 0.1340694 |  |  |  | -0.1304665 | 0.6591814 | 0.1314517
0.534346 | -0.2328228 | 0.1347177 |  |  |  | -0.1304674 | 0.6591532 | 0.1314517
0.5344413 | -0.2328398 | 0.1332914 |  |  |  | -0.1304683 | 0.6591251 | 0.1314517
0.534632 | -0.2328737 | 0.1330321 |  |  |  | -0.1304692 | 0.6590969 | 0.1313831
0.5347273 | -0.2328907 | 0.1330321 |  |  |  | -0.1304702 | 0.6590687 | 0.1313831
0.5347162 | -0.2328343 | 0.1329025 |  |  |  | -0.1305088 | 0.6602796 | 0.1313831
0.5346939 | -0.2327214 | 0.1327728 |  |  |  | -0.1305474 | 0.6614905 | 0.1313831
0.5346827 | -0.232665 | 0.1326431 |  |  |  | -0.1305861 | 0.6627014 | 0.1313831
0.5347179 | -0.2326743 | 0.1326431 |  |  |  | -0.1306247 | 0.6639123 | 0.1313831
0.5347884 | -0.2326928 | 0.1323838 |  |  |  | -0.1306634 | 0.6651232 | 0.1311775
0.5348236 | -0.232702 | 0.1323838 |  |  |  | -0.130702 | 0.6663341 | 0.1309719
0.5348042 | -0.2326348 | 0.1322542 |  |  |  | -0.1307793 | 0.6687559 | 0.1315202
0.5347946 | -0.2326013 | 0.1322542 |  |  |  | -0.1309735 | 0.669528 | 0.1325483
0.5347717 | -0.2325052 | 0.1319948 |  |  |  | -0.1313619 | 0.6710721 | 0.1465296
0.5347452 | -0.2323803 | 0.1318652 |  |  |  | -0.1321385 | 0.6741606 | 0.1544797
0.534732 | -0.2323178 | 0.1318652 |  |  |  | -0.1321072 | 0.6761818 | 0.1500249
0.5347992 | -0.2320958 | 0.1317355 |  |  |  | -0.1320508 | 0.6764941 | 0.148243
0.5348328 | -0.2319848 | 0.1316058 |  |  |  | -0.1319944 | 0.6768064 | 0.1465981
0.5344724 | -0.2318512 | 0.1314762 |  |  |  | -0.1319381 | 0.6771188 | 0.1465296
0.5340784 | -0.2318285 | 0.1313465 |  |  |  | -0.1318817 | 0.6774311 | 0.1452959
0.5336844 | -0.2318056 | 0.1313465 |  |  |  | -0.1318649 | 0.677304 | 0.1465296
0.5332904 | -0.2317825 | 0.1313465 |  |  |  | -0.1318482 | 0.6771771 | 0.1452274
0.5329226 | -0.2316302 | 0.1312169 |  |  |  | -0.1318314 | 0.6770505 | 0.1448162
0.5325548 | -0.2314778 | 0.1310872 |  |  |  | -0.1318146 | 0.6769241 | 0.1448162
0.5327591 | -0.2314417 | 0.1310872 |  |  |  | -0.1317978 | 0.676798 | 0.1448162
0.5329634 | -0.2314055 | 0.1318652 |  |  |  | -0.1317643 | 0.6765465 | 0.1441993
0.533372 | -0.2313332 | 0.1309575 |  |  |  | -0.1317778 | 0.6765589 | 0.1439252
0.5335318 | -0.2313321 | 0.1309575 |  |  |  | -0.1318688 | 0.6769721 | 0.1437881
0.5336117 | -0.2313315 | 0.1309575 |  |  |  | -0.1318991 | 0.6771099 | 0.1435825
0.5336625 | -0.2313215 | 0.1306982 |  |  |  | -0.1319294 | 0.6772477 | 0.143514
0.5336333 | -0.2313122 | 0.1308279 |  |  |  | -0.1319597 | 0.6773854 | 0.1434454
0.5336041 | -0.2313029 | 0.1306982 |  |  |  | -0.1319901 | 0.6775232 | 0.1434454
0.5335749 | -0.2312936 | 0.1306982 |  |  |  | -0.132038 | 0.6773685 | 0.1433084
0.533477 | -0.231296 | 0.1306982 |  |  |  | -0.132062 | 0.6772911 | 0.1433084
0.5333791 | -0.2312984 | 0.1308279 |  |  |  | -0.132086 | 0.6772138 | 0.1433084
0.5331834 | -0.2313031 | 0.1305686 |  |  |  | -0.13211 | 0.6771364 | 0.1432398
0.5331995 | -0.2312533 | 0.1305686 |  |  |  | -0.132134 | 0.6770591 | 0.1432398
0.5332157 | -0.2312035 | 0.1303092 |  |  |  | -0.132158 | 0.6769818 | 0.1431713
0.5332319 | -0.2311536 | 0.1304389 |  |  |  | -0.132182 | 0.6769044 | 0.1431028
0.5332481 | -0.2311038 | 0.1304389 |  |  |  | -0.1321823 | 0.6769802 | 0.1431028
0.5332822 | -0.231101 | 0.1304389 |  |  |  | -0.1321826 | 0.677056 | 0.1431713
0.5333164 | -0.2310983 | 0.1304389 |  |  |  | -0.1321833 | 0.6772075 | 0.1431028
0.5333505 | -0.2310955 | 0.1303092 |  |  |  | -0.1321836 | 0.6772833 | 0.1430342
0.5333847 | -0.2310928 | 0.1303092 |  |  |  | -0.132184 | 0.677359 | 0.1430342
0.5333282 | -0.2310855 | 0.1303092 |  |  |  | -0.1321843 | 0.6774348 | 0.1430342
0.5332717 | -0.2310782 | 0.1303092 |  |  |  | -0.1321846 | 0.6775106 | 0.1430342
0.5332151 | -0.2310709 | 0.1303092 |  |  |  | -0.1321816 | 0.6774952 | 0.1430342
0.5331586 | -0.2310636 | 0.1303092 |  |  |  | -0.1321755 | 0.6774644 | 0.1429657
0.5331431 | -0.2310516 | 0.1303092 |  |  |  | -0.1321725 | 0.677449 | 0.1429657
0.5331275 | -0.2310395 | 0.1301796 |  |  |  | -0.1321695 | 0.6774336 | 0.1429657
0.5331119 | -0.2310274 | 0.1301796 |  |  |  | -0.1321665 | 0.6774182 | 0.1429657
0.5330964 | -0.2310153 | 0.1301796 |  |  |  | -0.1321634 | 0.6774028 | 0.1429657
0.5330607 | -0.2310139 | 0.1301796 |  |  |  | -0.1321604 | 0.6773874 | 0.1429657
0.5330251 | -0.2310125 | 0.1301796 |  |  |  | -0.1321582 | 0.6773463 | 0.1428972
0.5329895 | -0.2310111 | 0.1301796 |  |  |  | -0.132156 | 0.6773053 | 0.1428972
0.5332975 | -0.2308583 | 0.1300499 |  |  |  | -0.1321539 | 0.6772643 | 0.1428972
0.5336412 | -0.2307069 | 0.1300499 |  |  |  | -0.1321517 | 0.6772233 | 0.1428972
0.5339849 | -0.2305554 | 0.1297906 |  |  |  | -0.1321495 | 0.6771822 | 0.1428972
0.5371619 | -0.2333329 | 0.1300499 |  |  |  | -0.1321473 | 0.6771412 | 0.1428972
0.5381081 | -0.2343091 | 0.1326431 |  |  |  | -0.1321429 | 0.6770592 | 0.1428286
0.5377037 | -0.2344789 | 0.1424974 |  |  |  | -0.1321791 | 0.6773211 | 0.1428286
0.5372993 | -0.2346486 | 0.1428863 |  |  |  | -0.1322153 | 0.677583 | 0.1428286
0.5368949 | -0.2348183 | 0.1483321 |  |  |  | -0.1322515 | 0.6778449 | 0.1428286
0.5366728 | -0.2350084 | 0.1548152 |  |  |  | -0.1322877 | 0.6781068 | 0.1428286
0.5368553 | -0.2350288 | 0.1552041 |  |  |  | -0.132324 | 0.6783688 | 0.1428286
0.5372212 | -0.2350698 | 0.1523516 |  |  |  | -0.1323602 | 0.6786307 | 0.1427601
0.5371624 | -0.2351336 | 0.1489804 |  |  |  | -0.1323964 | 0.6788926 | 0.1427601
0.5371801 | -0.2352262 | 0.1453499 |  |  |  | -0.1324326 | 0.6791545 | 0.1427601
0.5372568 | -0.2352549 | 0.1444423 |  |  |  | -0.1323951 | 0.6788822 | 0.1427601
0.5374101 | -0.2353125 | 0.1431457 |  |  |  | -0.1323576 | 0.6786099 | 0.1427601
0.5392818 | -0.2354571 | 0.1418491 |  |  |  | -0.1322827 | 0.6780655 | 0.1426916
0.5402191 | -0.2355295 | 0.142238 |  |  |  | -0.1322452 | 0.6777933 | 0.1426916
0.5416269 | -0.2361679 | 0.1482024 |  |  |  | -0.1322077 | 0.6775211 | 0.1426916
0.5430364 | -0.2378658 | 0.1622058 |  |  |  | -0.1321702 | 0.677249 | 0.1426916
0.5430198 | -0.2378659 | 0.1646694 |  |  |  | -0.1321327 | 0.6769769 | 0.1426916
0.5430036 | -0.2378659 | 0.1658363 |  |  |  | -0.1321732 | 0.6768773 | 0.1426916
0.5429878 | -0.2378659 | 0.1657067 |  |  |  | -0.1322137 | 0.6767778 | 0.1426916
0.5432125 | -0.2375826 | 0.1615575 |  |  |  | -0.1322542 | 0.6766783 | 0.142623
0.5436927 | -0.237016 | 0.1568897 |  |  |  | -0.1322947 | 0.6765787 | 0.142623
0.5439329 | -0.2367326 | 0.1555931 |  |  |  | -0.1323352 | 0.6764792 | 0.142623
0.5440022 | -0.2358796 | 0.1532592 |  |  |  | -0.1323757 | 0.6763797 | 0.142623
0.5440253 | -0.2355953 | 0.1527406 |  |  |  | -0.1324162 | 0.6762802 | 0.142623
0.5440512 | -0.2355808 | 0.1527406 |  |  |  | -0.1324567 | 0.6761807 | 0.142623
0.544104 | -0.2355518 | 0.1517033 |  |  |  | -0.1324583 | 0.6761726 | 0.1425545
0.5440849 | -0.2355371 | 0.151444 |  |  |  | -0.1324599 | 0.6761645 | 0.1425545
0.5440388 | -0.2355369 | 0.151055 |  |  |  | -0.1324614 | 0.6761564 | 0.1425545
0.5439927 | -0.2355367 | 0.151055 |  |  |  | -0.132463 | 0.6761483 | 0.1425545
0.5440318 | -0.235553 | 0.1509253 |  |  |  | -0.1324646 | 0.6761401 | 0.1425545
0.544117 | -0.2355695 | 0.1515736 |  |  |  | -0.1324678 | 0.6761239 | 0.1424859
0.5442025 | -0.235586 | 0.1507957 |  |  |  | -0.1324693 | 0.6761158 | 0.1424859
0.5443306 | -0.23555 | 0.1505363 |  |  |  | -0.1324747 | 0.676408 | 0.1424859
0.544373 | -0.2354975 | 0.1505363 |  |  |  | -0.1324802 | 0.6767001 | 0.1424174
0.5444155 | -0.235445 | 0.1505363 |  |  |  | -0.1324856 | 0.6769923 | 0.1424174
0.5443803 | -0.2356872 | 0.1504067 |  |  |  | -0.132491 | 0.6772846 | 0.1424174
0.5443028 | -0.235982 | 0.1504067 |  |  |  | -0.1324964 | 0.6775768 | 0.1424174
0.5442252 | -0.2362767 | 0.150277 |  |  |  | -0.1325018 | 0.6778691 | 0.1418691
0.5441476 | -0.2365714 | 0.150277 |  |  |  | -0.1325072 | 0.6781614 | 0.1426916
0.5441786 | -0.2365202 | 0.150277 |  |  |  | -0.1327201 | 0.6793591 | 0.1424174
0.5442096 | -0.236469 | 0.150277 |  |  |  | -0.1329277 | 0.6802645 | 0.1425545
0.5442406 | -0.2364177 | 0.150277 |  |  |  | -0.1331352 | 0.68117 | 0.1443364
0.5442717 | -0.2363665 | 0.150277 |  |  |  | -0.1333428 | 0.6820756 | 0.1476947
0.5442556 | -0.2365958 | 0.1501474 |  |  |  | -0.1339652 | 0.6847924 | 0.1638006
0.5442395 | -0.2368252 | 0.1501474 |  |  |  | -0.1341726 | 0.6856982 | 0.1642803
0.5442234 | -0.2370545 | 0.1501474 |  |  |  | -0.1342001 | 0.686237 | 0.1652398
0.5441746 | -0.2372146 | 0.1500177 |  |  |  | -0.1342275 | 0.686776 | 0.1630467
0.5441418 | -0.2371454 | 0.1500177 |  |  |  | -0.1342412 | 0.6870455 | 0.161676
0.5441091 | -0.2370761 | 0.1500177 |  |  |  | -0.1342816 | 0.6876947 | 0.1640747
0.5440763 | -0.2370069 | 0.1500177 |  |  |  | -0.1342808 | 0.6875355 | 0.1561931
0.5441113 | -0.2371837 | 0.1500177 |  |  |  | -0.1342804 | 0.6874559 | 0.1559875
0.5441817 | -0.2375375 | 0.149888 |  |  |  | -0.13428 | 0.6873763 | 0.1559875
0.5442172 | -0.2377144 | 0.149888 |  |  |  | -0.1342792 | 0.687217 | 0.1557819
0.5440219 | -0.2375534 | 0.149888 |  |  |  | -0.1342619 | 0.6871041 | 0.1557134
0.5438266 | -0.2373924 | 0.149888 |  |  |  | -0.1342445 | 0.6869913 | 0.1561246
0.5436312 | -0.2372314 | 0.149888 |  |  |  | -0.1342098 | 0.6867656 | 0.1554392
0.5434359 | -0.2370703 | 0.1497584 |  |  |  | -0.134175 | 0.68654 | 0.1553021
0.543637 | -0.2370635 | 0.1497584 |  |  |  | -0.1341576 | 0.6864272 | 0.1552336
0.5438381 | -0.2370566 | 0.1497584 |  |  |  | -0.1341403 | 0.6863144 | 0.1551651
0.5440392 | -0.2370497 | 0.1497584 |  |  |  | -0.1341469 | 0.6865768 | 0.1555077
0.5442403 | -0.2370428 | 0.1497584 |  |  |  | -0.1341536 | 0.6868391 | 0.1550965
0.5443425 | -0.236957 | 0.1497584 |  |  |  | -0.1341602 | 0.6871015 | 0.1550965
0.5444446 | -0.2368712 | 0.1497584 |  |  |  | -0.1341669 | 0.6873639 | 0.1549595
0.5445468 | -0.2367854 | 0.1497584 |  |  |  | -0.1341735 | 0.6876263 | 0.1549595
0.5446464 | -0.2366082 | 0.1496287 |  |  |  | -0.1341802 | 0.6878887 | 0.1553707
0.5446439 | -0.2365168 | 0.1496287 |  |  |  | -0.1341868 | 0.6881511 | 0.1548909
0.5446414 | -0.2364254 | 0.1496287 |  |  |  | -0.1341936 | 0.6884194 | 0.1548224
0.5446388 | -0.236334 | 0.1496287 |  |  |  | -0.1341938 | 0.6884253 | 0.1547539
0.5445446 | -0.2363355 | 0.1496287 |  |  |  | -0.134194 | 0.6884312 | 0.1546853
0.5444503 | -0.236337 | 0.1496287 |  |  |  | -0.1341941 | 0.6884371 | 0.1546853
0.544356 | -0.2363386 | 0.1496287 |  |  |  | -0.1341943 | 0.6884429 | 0.1546853
0.5442865 | -0.2363445 | 0.1494991 |  |  |  | -0.1341945 | 0.6884488 | 0.1546853
0.5443113 | -0.2363488 | 0.1494991 |  |  |  | -0.1341948 | 0.6884606 | 0.1545482
0.5443361 | -0.2363532 | 0.1494991 |  |  |  | -0.1341964 | 0.6886931 | 0.1545482
0.5443609 | -0.2363575 | 0.1494991 |  |  |  | -0.1341995 | 0.6891581 | 0.1544797
0.5443564 | -0.2363576 | 0.1494991 |  |  |  | -0.134201 | 0.6893908 | 0.1544797
0.5443519 | -0.2363577 | 0.1494991 |  |  |  | -0.1342026 | 0.6896234 | 0.1544797
0.5443475 | -0.2363578 | 0.1493694 |  |  |  | -0.1342057 | 0.6900888 | 0.1544112
0.544343 | -0.2363579 | 0.1493694 |  |  |  | -0.1342073 | 0.6903216 | 0.1544112
0.5443172 | -0.2363585 | 0.1493694 |  |  |  | -0.1341654 | 0.6901238 | 0.1543426
0.5442914 | -0.2363591 | 0.1493694 |  |  |  | -0.1341444 | 0.6900249 | 0.1542741
0.5442656 | -0.2363597 | 0.1493694 |  |  |  | -0.1341234 | 0.689926 | 0.1542741
0.5442398 | -0.2363603 | 0.1493694 |  |  |  | -0.1341025 | 0.6898271 | 0.1542741
0.5442349 | -0.2363574 | 0.1492397 |  |  |  | -0.1340815 | 0.6897282 | 0.1546853
0.5442325 | -0.236356 | 0.1492397 |  |  |  | -0.1340606 | 0.6896294 | 0.1542056
0.5442301 | -0.2363546 | 0.1492397 |  |  |  | -0.1340487 | 0.6895399 | 0.154137
0.5441628 | -0.2363924 | 0.1492397 |  |  |  | -0.1340578 | 0.6895493 | 0.154137
0.5440288 | -0.2364681 | 0.1489804 |  |  |  | -0.1340669 | 0.6895587 | 0.154137
0.5450782 | -0.2364764 | 0.1554635 |  |  |  | -0.134076 | 0.6895681 | 0.154137
0.5454502 | -0.2364665 | 0.1469058 |  |  |  | -0.1340851 | 0.6895774 | 0.1540685
0.5475462 | -0.2371642 | 0.1454796 |  |  |  | -0.1340942 | 0.6895868 | 0.154
0.5496429 | -0.2378618 | 0.1476838 |  |  |  | -0.1341033 | 0.6895962 | 0.1540685
0.5505265 | -0.2373318 | 0.1664846 |  |  |  | -0.1341124 | 0.6896056 | 0.1539314
0.5511603 | -0.2369615 | 0.1776355 |  |  |  | -0.134139 | 0.68954 | 0.154
0.5509103 | -0.237122 | 0.1788024 |  |  |  | -0.1341655 | 0.6894744 | 0.1539314
0.5503662 | -0.2372164 | 0.1749126 |  |  |  | -0.134192 | 0.6894088 | 0.1539314
0.5502779 | -0.2367633 | 0.1795804 |  |  |  | -0.1342185 | 0.6893433 | 0.1539314
0.5502338 | -0.2365367 | 0.166355 |  |  |  | -0.1342451 | 0.6892778 | 0.1539314
0.5503914 | -0.2367179 | 0.1668736 |  |  |  | -0.1342716 | 0.6892124 | 0.1539314
0.5508925 | -0.2373686 | 0.165577 |  |  |  | -0.1343246 | 0.6890816 | 0.1538629
0.5509199 | -0.2374757 | 0.1650584 |  |  |  | -0.1343216 | 0.6890231 | 0.1538629
0.5509472 | -0.2375828 | 0.1645397 |  |  |  | -0.1343156 | 0.6889062 | 0.1537944
0.5509747 | -0.2376899 | 0.1637618 |  |  |  | -0.1343126 | 0.6888478 | 0.1537258
0.5531956 | -0.2380927 | 0.1623355 |  |  |  | -0.1343095 | 0.6887893 | 0.1537258
0.554306 | -0.2382939 | 0.1623355 |  |  |  | -0.1343065 | 0.6887309 | 0.1537258
0.5554165 | -0.238495 | 0.1624652 |  |  |  | -0.1343035 | 0.6886724 | 0.1537258
0.5560386 | -0.238456 | 0.1675219 |  |  |  | -0.1343005 | 0.688614 | 0.1537258
0.5566607 | -0.238417 | 0.1727084 |  |  |  | -0.1342967 | 0.6885973 | 0.1536573
0.5572828 | -0.238378 | 0.1786728 |  |  |  | -0.1342949 | 0.688589 | 0.1536573
0.5574563 | -0.2387182 | 0.1906016 |  |  |  | -0.134293 | 0.6885807 | 0.1536573
0.5571975 | -0.239237 | 0.1918982 |  |  |  | -0.1342893 | 0.688564 | 0.1535887
0.557767 | -0.239655 | 0.1924168 |  |  |  | -0.1342855 | 0.6885474 | 0.1535202
0.5564289 | -0.2392034 | 0.180099 |  |  |  | -0.1343103 | 0.688554 | 0.1535202
0.5557598 | -0.2389775 | 0.1798397 |  |  |  | -0.1343351 | 0.6885606 | 0.1535202
0.5550907 | -0.2387517 | 0.1798397 |  |  |  | -0.1343846 | 0.6885739 | 0.1534517
0.5551012 | -0.2385852 | 0.1795804 |  |  |  | -0.1344094 | 0.6885805 | 0.1534517
0.555112 | -0.2384186 | 0.1793211 |  |  |  | -0.1344342 | 0.6885872 | 0.1534517
0.5551348 | -0.2380853 | 0.1785431 |  |  |  | -0.134459 | 0.6885939 | 0.1534517
0.5553625 | -0.2382486 | 0.1781541 |  |  |  | -0.1344837 | 0.6886006 | 0.1533831
0.5555904 | -0.2384117 | 0.1780245 |  |  |  | -0.1344187 | 0.6887099 | 0.1533831
0.5558185 | -0.2385747 | 0.180099 |  |  |  | -0.1343537 | 0.6888191 | 0.1533831
0.5560468 | -0.2387376 | 0.1773762 |  |  |  | -0.1342887 | 0.6889284 | 0.1534517
0.5561397 | -0.2386803 | 0.1775058 |  |  |  | -0.1341586 | 0.6891469 | 0.1534517
0.5563255 | -0.2385654 | 0.1767279 |  |  |  | -0.1340936 | 0.6892562 | 0.1534517
0.5565153 | -0.2385539 | 0.1762092 |  |  |  | -0.1339635 | 0.6894748 | 0.1533146
0.5566122 | -0.2386001 | 0.1760795 |  |  |  | -0.1340472 | 0.6899512 | 0.1557819
0.5567091 | -0.2386463 | 0.1758202 |  |  |  | -0.134131 | 0.6904277 | 0.1598255
0.556806 | -0.2386924 | 0.1756906 |  |  |  | -0.1341729 | 0.6906661 | 0.1605794
0.556695 | -0.2387718 | 0.1762092 |  |  |  | -0.1342147 | 0.6909045 | 0.1644174
0.5565841 | -0.2388512 | 0.1754312 |  |  |  | -0.1342566 | 0.691143 | 0.1613333
0.5563623 | -0.23901 | 0.1750423 |  |  |  | -0.1344741 | 0.6921219 | 0.1612648
0.5562633 | -0.2390525 | 0.1750423 |  |  |  | -0.1346496 | 0.6928624 | 0.1615389
0.5561644 | -0.2390949 | 0.1747829 |  |  |  | -0.1351763 | 0.695084 | 0.1681183
0.5560655 | -0.2391374 | 0.1747829 |  |  |  | -0.1357029 | 0.6973061 | 0.1766168
0.5561672 | -0.2391668 | 0.1745236 |  |  |  | -0.1357348 | 0.6975511 | 0.1775077
0.5563679 | -0.2391537 | 0.1745236 |  |  |  | -0.1357667 | 0.6977961 | 0.1775077
0.5565688 | -0.2391406 | 0.174394 |  |  |  | -0.1357985 | 0.6980411 | 0.1766168
0.5567699 | -0.2391275 | 0.1742643 |  |  |  | -0.1358304 | 0.6982861 | 0.1752461
0.5568032 | -0.2390253 | 0.1742643 |  |  |  | -0.1358623 | 0.6985311 | 0.1738753
0.5568365 | -0.2389231 | 0.1741346 |  |  |  | -0.1358942 | 0.6987761 | 0.172299
0.5568698 | -0.2388207 | 0.174005 |  |  |  | -0.1359487 | 0.6991795 | 0.1709968
0.5569031 | -0.2387183 | 0.174005 |  |  |  | -0.1359394 | 0.6990928 | 0.1710654
0.5569074 | -0.2387216 | 0.1738753 |  |  |  | -0.1359302 | 0.699006 | 0.1709968
0.5569118 | -0.2387249 | 0.1738753 |  |  |  | -0.1359117 | 0.6988326 | 0.171271
0.5569204 | -0.2387315 | 0.1737457 |  |  |  | -0.1359025 | 0.6987458 | 0.17038
0.5565505 | -0.238897 | 0.1737457 |  |  |  | -0.1358932 | 0.6986591 | 0.1701744
0.5561811 | -0.2390625 | 0.173616 |  |  |  | -0.135884 | 0.6985724 | 0.1700373
0.5558122 | -0.239228 | 0.173616 |  |  |  | -0.1359036 | 0.6984079 | 0.1699003
0.5554438 | -0.2393935 | 0.1734863 |  |  |  | -0.1359233 | 0.6982435 | 0.1697632
0.5556079 | -0.2395106 | 0.1734863 |  |  |  | -0.1359429 | 0.6980791 | 0.1695576
0.555772 | -0.2396277 | 0.1734863 |  |  |  | -0.1359823 | 0.6977503 | 0.169352
0.5559363 | -0.2397449 | 0.1733567 |  |  |  | -0.1360412 | 0.6972574 | 0.1691464
0.5561006 | -0.239862 | 0.1733567 |  |  |  | -0.1360285 | 0.6972146 | 0.1690778
0.5563146 | -0.239776 | 0.1733567 |  |  |  | -0.1360157 | 0.6971719 | 0.1690093
0.556743 | -0.2396042 | 0.1733567 |  |  |  | -0.1360029 | 0.6971292 | 0.1688722
0.5569573 | -0.2395182 | 0.1733567 |  |  |  | -0.1359901 | 0.6970865 | 0.1688722
0.5569563 | -0.2394767 | 0.173616 |  |  |  | -0.1359774 | 0.6970438 | 0.1688037
0.5569553 | -0.2394351 | 0.1730973 |  |  |  | -0.1359518 | 0.6969585 | 0.1686666
0.5569543 | -0.2393936 | 0.173227 |  |  |  | -0.1359487 | 0.6970166 | 0.1685295
0.5569534 | -0.239352 | 0.1730973 |  |  |  | -0.1359584 | 0.6971173 | 0.168461
0.5569616 | -0.2393814 | 0.1730973 |  |  |  | -0.1359681 | 0.6972181 | 0.168461
0.5569698 | -0.2394108 | 0.1730973 |  |  |  | -0.1359778 | 0.6973188 | 0.1683925
0.556978 | -0.2394402 | 0.1730973 |  |  |  | -0.1359875 | 0.6974196 | 0.1683239
0.5569862 | -0.2394696 | 0.1730973 |  |  |  | -0.1359972 | 0.6975203 | 0.1683239
0.5569839 | -0.2394379 | 0.1729677 |  |  |  | -0.1360069 | 0.6976211 | 0.1682554
0.5569828 | -0.239422 | 0.172838 |  |  |  | -0.1360312 | 0.6977102 | 0.1681869
0.5569816 | -0.2394061 | 0.172838 |  |  |  | -0.1360458 | 0.6976985 | 0.1681183
0.5566467 | -0.2394042 | 0.172838 |  |  |  | -0.1360605 | 0.6976868 | 0.1681183
0.5563117 | -0.2394023 | 0.172838 |  |  |  | -0.1360897 | 0.6976635 | 0.1679813
0.5559767 | -0.2394003 | 0.1727084 |  |  |  | -0.1361044 | 0.6976518 | 0.1679813
0.5556418 | -0.2393984 | 0.1727084 |  |  |  | -0.1361336 | 0.6976286 | 0.1679127
0.5556586 | -0.2394115 | 0.1727084 |  |  |  | -0.1360722 | 0.6977631 | 0.1678442
0.5556754 | -0.2394247 | 0.1727084 |  |  |  | -0.1360415 | 0.6978304 | 0.1678442
0.5556922 | -0.2394379 | 0.1725787 |  |  |  | -0.1360108 | 0.6978977 | 0.1678442
0.555709 | -0.239451 | 0.1725787 |  |  |  | -0.13598 | 0.697965 | 0.1677071
0.5557085 | -0.2394464 | 0.1725787 |  |  |  | -0.1359493 | 0.6980323 | 0.1677071
0.555708 | -0.2394418 | 0.1725787 |  |  |  | -0.1359186 | 0.6980996 | 0.1676386
0.5557074 | -0.2394373 | 0.1725787 |  |  |  | -0.1358879 | 0.6981669 | 0.1676386
0.555702 | -0.2394322 | 0.172449 |  |  |  | -0.1358882 | 0.6981518 | 0.16757
0.555697 | -0.2394318 | 0.172449 |  |  |  | -0.1358885 | 0.6981367 | 0.16757
0.555692 | -0.2394314 | 0.172449 |  |  |  | -0.1358889 | 0.6981217 | 0.16757
0.555687 | -0.239431 | 0.172449 |  |  |  | -0.1358895 | 0.6980916 | 0.1675015
0.5557822 | -0.2394336 | 0.172449 |  |  |  | -0.1358898 | 0.6980766 | 0.167433
0.5559727 | -0.2394388 | 0.1721897 |  |  |  | -0.1358902 | 0.6980616 | 0.167433
0.5560679 | -0.2394414 | 0.1716711 |  |  |  | -0.1358905 | 0.6980467 | 0.167433
0.5573115 | -0.2394035 | 0.1708931 |  |  |  | -0.1358892 | 0.697957 | 0.167433
0.5579334 | -0.2393844 | 0.1698558 |  |  |  | -0.1358853 | 0.697688 | 0.1672959
0.5585554 | -0.2393654 | 0.1692075 |  |  |  | -0.1358841 | 0.6975984 | 0.1672959
0.5603685 | -0.2400418 | 0.1679109 |  |  |  | -0.1358828 | 0.6975087 | 0.1672959
0.5621817 | -0.240718 | 0.1806177 |  |  |  | -0.1358815 | 0.697419 | 0.1672959
0.5621222 | -0.240753 | 0.1911202 |  |  |  | -0.1358802 | 0.6973294 | 0.1672274
0.5618416 | -0.2409936 | 0.1987702 |  |  |  | -0.1358782 | 0.6975136 | 0.1671588
0.5612892 | -0.2415546 | 0.1994185 |  |  |  | -0.1358771 | 0.6976058 | 0.1671588
0.5613773 | -0.2415015 | 0.1917685 |  |  |  | -0.1358761 | 0.6976979 | 0.1671588
0.5612545 | -0.2415585 | 0.1916389 |  |  |  | -0.1358751 | 0.69779 | 0.1670903
0.5611317 | -0.2416154 | 0.1916389 |  |  |  | -0.1358741 | 0.6978821 | 0.1670903
0.5610959 | -0.2416086 | 0.189305 |  |  |  | -0.135873 | 0.6979743 | 0.1670218
0.5610601 | -0.2416018 | 0.1904719 |  |  |  | -0.135872 | 0.6980664 | 0.1670218
0.5610243 | -0.2415949 | 0.1904719 |  |  |  | -0.1358778 | 0.6982467 | 0.1670218
0.5609885 | -0.2415881 | 0.189305 |  |  |  | -0.1358835 | 0.698427 | 0.1670218
0.5615715 | -0.2416985 | 0.1880084 |  |  |  | -0.1358893 | 0.6986073 | 0.1670218
0.5621545 | -0.2418088 | 0.1891753 |  |  |  | -0.135895 | 0.6987876 | 0.1670218
0.5627374 | -0.2419191 | 0.1883973 |  |  |  | -0.1359066 | 0.6991482 | 0.1669532
0.5635053 | -0.242188 | 0.1878787 |  |  |  | -0.1359123 | 0.6993285 | 0.1668847
0.5636903 | -0.2423468 | 0.1878787 |  |  |  | -0.1359181 | 0.6995088 | 0.1668847
0.5640606 | -0.2426641 | 0.1832109 |  |  |  | -0.1359235 | 0.6995135 | 0.1668847
0.564999 | -0.2426539 | 0.2071982 |  |  |  | -0.1359289 | 0.6995182 | 0.1668847
0.5660862 | -0.242603 | 0.2173117 |  |  |  | -0.1359397 | 0.6995276 | 0.1668162
0.5661607 | -0.2425829 | 0.2173117 |  |  |  | -0.1359451 | 0.6995323 | 0.1668162
0.5661771 | -0.2427449 | 0.2126439 |  |  |  | -0.1359505 | 0.699537 | 0.1668162
0.5660609 | -0.2431089 | 0.2077168 |  |  |  | -0.1359612 | 0.6995464 | 0.1667476
0.5660028 | -0.2432909 | 0.2064202 |  |  |  | -0.1359464 | 0.6993173 | 0.1667476
0.5658895 | -0.2432018 | 0.2059016 |  |  |  | -0.1359316 | 0.6990882 | 0.1667476
0.5656631 | -0.2430236 | 0.2047346 |  |  |  | -0.1359019 | 0.69863 | 0.1666791
0.5655499 | -0.2429345 | 0.2043456 |  |  |  | -0.1358722 | 0.6981718 | 0.1666105
0.5658225 | -0.2429129 | 0.204605 |  |  |  | -0.1358574 | 0.6979427 | 0.1666105
0.5660951 | -0.2428913 | 0.204605 |  |  |  | -0.1358425 | 0.6977137 | 0.1666105
0.5663679 | -0.2428697 | 0.204605 |  |  |  | -0.135882 | 0.697763 | 0.1666105
0.5666407 | -0.2428481 | 0.2009744 |  |  |  | -0.1359215 | 0.6978124 | 0.166542
0.5674946 | -0.2427527 | 0.20266 |  |  |  | -0.135961 | 0.6978619 | 0.166542
0.5675735 | -0.2427469 | 0.2021414 |  |  |  | -0.1360004 | 0.6979113 | 0.166542
0.5673677 | -0.242773 | 0.2009744 |  |  |  | -0.1360794 | 0.6980102 | 0.1664049
0.567162 | -0.2427991 | 0.2017524 |  |  |  | -0.1361189 | 0.6980596 | 0.1662679
0.5669563 | -0.2428252 | 0.2016228 |  |  |  | -0.1363816 | 0.6997931 | 0.1660623
0.5668125 | -0.2428251 | 0.2021414 |  |  |  | -0.1372745 | 0.7065293 | 0.1714081
0.566525 | -0.2428249 | 0.2011041 |  |  |  | -0.137968 | 0.7118424 | 0.190461
0.5663813 | -0.2428248 | 0.2009744 |  |  |  | -0.1379799 | 0.7119729 | 0.1901183
0.5663864 | -0.2428425 | 0.2008448 |  |  |  | -0.1380038 | 0.7122338 | 0.1881993
0.5663915 | -0.2428602 | 0.2008448 |  |  |  | -0.1380157 | 0.7123642 | 0.1870342
0.5663966 | -0.2428778 | 0.2005855 |  |  |  | -0.1380276 | 0.7124947 | 0.1858691
0.5664018 | -0.2428954 | 0.2005855 |  |  |  | -0.1380349 | 0.7125564 | 0.1849781
0.5663956 | -0.2428884 | 0.2003261 |  |  |  | -0.1380302 | 0.7124877 | 0.183813
0.5663895 | -0.2428814 | 0.2003261 |  |  |  | -0.1380255 | 0.712419 | 0.1834704
0.5663834 | -0.2428744 | 0.2003261 |  |  |  | -0.1380208 | 0.7123504 | 0.1830591
0.5663773 | -0.2428675 | 0.2000668 |  |  |  | -0.1380115 | 0.712213 | 0.1824423
0.5664604 | -0.2428207 | 0.2000668 |  |  |  | -0.1380068 | 0.7121444 | 0.1821682
0.5665436 | -0.2427739 | 0.2000668 |  |  |  | -0.1380021 | 0.7120757 | 0.1819626
0.5666267 | -0.2427271 | 0.1998075 |  |  |  | -0.1379986 | 0.7120956 | 0.181757
0.5667099 | -0.2426803 | 0.1998075 |  |  |  | -0.137995 | 0.7121155 | 0.1816199
0.5667006 | -0.2426494 | 0.1996778 |  |  |  | -0.137988 | 0.7121552 | 0.1812772
0.5666913 | -0.2426185 | 0.1996778 |  |  |  | -0.1379844 | 0.7121751 | 0.1812087
0.566682 | -0.2425877 | 0.1996778 |  |  |  | -0.1379809 | 0.712195 | 0.1810031
0.5666584 | -0.2425608 | 0.1983812 |  |  |  | -0.1379955 | 0.7122357 | 0.1807289
0.5666441 | -0.2425649 | 0.1992889 |  |  |  | -0.1380173 | 0.7122367 | 0.180866
0.5666298 | -0.2425689 | 0.1992889 |  |  |  | -0.1380391 | 0.7122378 | 0.1805233
0.5666155 | -0.242573 | 0.1992889 |  |  |  | -0.1380608 | 0.7122388 | 0.1804548
0.5665937 | -0.2425779 | 0.1991592 |  |  |  | -0.1381043 | 0.7122408 | 0.1803177
0.566572 | -0.2425828 | 0.1990295 |  |  |  | -0.1381612 | 0.7122498 | 0.1801121
0.5665502 | -0.2425877 | 0.1990295 |  |  |  | -0.1381878 | 0.7122637 | 0.179975
0.5665284 | -0.2425927 | 0.1988999 |  |  |  | -0.1382011 | 0.7122706 | 0.179975
0.5664644 | -0.2425793 | 0.1988999 |  |  |  | -0.1382144 | 0.7122776 | 0.179838
0.5664004 | -0.242566 | 0.1987702 |  |  |  | -0.1382277 | 0.7122845 | 0.179838
0.5663364 | -0.2425527 | 0.1987702 |  |  |  | -0.138241 | 0.7122915 | 0.1797694
0.5662724 | -0.2425394 | 0.1987702 |  |  |  | -0.1382468 | 0.7123167 | 0.1796324
0.5660898 | -0.242539 | 0.1986406 |  |  |  | -0.1382394 | 0.7123349 | 0.1796324
0.5659985 | -0.2425388 | 0.1985109 |  |  |  | -0.1382172 | 0.7123896 | 0.1794953
0.5659073 | -0.2425387 | 0.1985109 |  |  |  | -0.1382098 | 0.7124079 | 0.1794953
0.5659335 | -0.2425373 | 0.1985109 |  |  |  | -0.1382024 | 0.7124261 | 0.1793582
0.5659597 | -0.2425359 | 0.1983812 |  |  |  | -0.138195 | 0.7124444 | 0.1793582
0.5660121 | -0.2425332 | 0.1982516 |  |  |  | -0.1381558 | 0.7124286 | 0.1792211
0.566019 | -0.2425363 | 0.1982516 |  |  |  | -0.1381166 | 0.7124128 | 0.1792211
0.5660259 | -0.2425393 | 0.1982516 |  |  |  | -0.1380774 | 0.712397 | 0.1792211
0.5660328 | -0.2425423 | 0.1982516 |  |  |  | -0.1380382 | 0.7123812 | 0.1791526
0.5660397 | -0.2425453 | 0.1979922 |  |  |  | -0.1379991 | 0.7123655 | 0.1791526
0.5660493 | -0.2425578 | 0.1979922 |  |  |  | -0.1379599 | 0.7123497 | 0.1790841
0.5660589 | -0.2425702 | 0.1979922 |  |  |  | -0.1379207 | 0.7123339 | 0.1790841
0.5660685 | -0.2425826 | 0.1979922 |  |  |  | -0.1378815 | 0.7123181 | 0.1790841
0.5660781 | -0.242595 | 0.1977329 |  |  |  | -0.1378783 | 0.7122151 | 0.178947
0.5661626 | -0.2425946 | 0.1977329 |  |  |  | -0.137875 | 0.7121122 | 0.178947
0.5662472 | -0.2425942 | 0.1977329 |  |  |  | -0.1378685 | 0.7119062 | 0.1788785
0.5663317 | -0.2425939 | 0.1977329 |  |  |  | -0.1378619 | 0.7117002 | 0.1788099
0.5664163 | -0.2425935 | 0.1976033 |  |  |  | -0.1378587 | 0.7115973 | 0.1787414
0.5665324 | -0.2426291 | 0.1976033 |  |  |  | -0.1378554 | 0.7114943 | 0.1787414
0.5666484 | -0.2426648 | 0.1976033 |  |  |  | -0.1378569 | 0.7116558 | 0.1787414
0.5667645 | -0.2427004 | 0.1976033 |  |  |  | -0.1378584 | 0.7118172 | 0.1786728
0.5668806 | -0.2427361 | 0.1974736 |  |  |  | -0.1378599 | 0.7119787 | 0.1786728
0.566875 | -0.2427356 | 0.1973439 |  |  |  | -0.1378614 | 0.7121402 | 0.1786043
0.5668693 | -0.2427351 | 0.1973439 |  |  |  | -0.1378629 | 0.7123016 | 0.1786043
0.566858 | -0.2427341 | 0.1973439 |  |  |  | -0.1378644 | 0.7124631 | 0.1786043
0.5674507 | -0.2425863 | 0.1981219 |  |  |  | -0.1378659 | 0.7126246 | 0.1785358
0.5686362 | -0.2422907 | 0.195788 |  |  |  | -0.1378674 | 0.7127861 | 0.1785358
0.5710089 | -0.2428826 | 0.1935838 |  |  |  | -0.1378659 | 0.7126616 | 0.1784672
0.5727892 | -0.243622 | 0.2070685 |  |  |  | -0.1378652 | 0.7125993 | 0.1784672
0.5727208 | -0.243914 | 0.2070685 |  |  |  | -0.1378645 | 0.7125371 | 0.1783987
0.5722674 | -0.2447897 | 0.2258693 |  |  |  | -0.1378638 | 0.7124749 | 0.1783987
0.5726602 | -0.24474 | 0.2162744 |  |  |  | -0.1378623 | 0.7123504 | 0.1783302
0.5727898 | -0.2447362 | 0.2160151 |  |  |  | -0.1378616 | 0.7122882 | 0.1782616
0.5729193 | -0.2447324 | 0.2160151 |  |  |  | -0.1378567 | 0.7123319 | 0.1782616
0.5730489 | -0.2447285 | 0.2160151 |  |  |  | -0.1378518 | 0.7123757 | 0.1782616
0.5730588 | -0.2447416 | 0.2160151 |  |  |  | -0.137842 | 0.7124632 | 0.1781931
0.5730791 | -0.2447678 | 0.2162744 |  |  |  | -0.1378322 | 0.7125507 | 0.1781246
0.5730894 | -0.2447808 | 0.2152372 |  |  |  | -0.1378273 | 0.7125944 | 0.1787414
0.5730993 | -0.2447368 | 0.2151075 |  |  |  | -0.1378223 | 0.7126382 | 0.178056
0.5731042 | -0.2447147 | 0.2143295 |  |  |  | -0.1378184 | 0.7125566 | 0.178056
0.5731092 | -0.2446927 | 0.2143295 |  |  |  | -0.1378145 | 0.712475 | 0.178056
0.5731193 | -0.2446946 | 0.2138109 |  |  |  | -0.1378106 | 0.7123933 | 0.178056
0.5731294 | -0.2446966 | 0.2138109 |  |  |  | -0.1378028 | 0.7122301 | 0.177919
0.5731395 | -0.2446986 | 0.2138109 |  |  |  | -0.1377989 | 0.7121485 | 0.1778504
0.5731496 | -0.2447005 | 0.2132922 |  |  |  | -0.137791 | 0.7119853 | 0.177919
0.5730426 | -0.244712 | 0.2132922 |  |  |  | -0.1378728 | 0.71271 | 0.177919
0.5728286 | -0.244735 | 0.2130329 |  |  |  | -0.1380364 | 0.71416 | 0.178056
0.5727979 | -0.2447359 | 0.2125143 |  |  |  | -0.1381999 | 0.715611 | 0.1821682
0.572836 | -0.2447306 | 0.2123846 |  |  |  | -0.1383634 | 0.7170629 | 0.1914205
0.5728742 | -0.2447252 | 0.2123846 |  |  |  | -0.1384452 | 0.7177892 | 0.1984797
0.5728678 | -0.2447279 | 0.2122549 |  |  |  | -0.1385146 | 0.7177755 | 0.2053333
0.5728615 | -0.2447305 | 0.2122549 |  |  |  | -0.139 | 0.7176819 | 0.1999189
0.5728488 | -0.2447358 | 0.211866 |  |  |  | -0.1390201 | 0.7179789 | 0.1964922
0.5728382 | -0.2447374 | 0.211866 |  |  |  | -0.1390301 | 0.7181274 | 0.1958753
0.5728276 | -0.244739 | 0.2117363 |  |  |  | -0.1390401 | 0.718276 | 0.1955327
0.5728065 | -0.2447422 | 0.2122549 |  |  |  | -0.13906 | 0.7185732 | 0.1949158
0.5728035 | -0.2447259 | 0.2113473 |  |  |  | -0.13908 | 0.7188704 | 0.1945046
0.5728005 | -0.2447097 | 0.2113473 |  |  |  | -0.1390825 | 0.7189044 | 0.1945046
0.5727975 | -0.2446935 | 0.2112177 |  |  |  | -0.1390849 | 0.7189384 | 0.1941619
0.5727945 | -0.2446772 | 0.2112177 |  |  |  | -0.1390874 | 0.7189724 | 0.1940249
0.5727946 | -0.2446873 | 0.2112177 |  |  |  | -0.1390898 | 0.7190064 | 0.1938878
0.5727948 | -0.2446973 | 0.2109583 |  |  |  | -0.1390923 | 0.7190403 | 0.1937507
0.5727949 | -0.2447073 | 0.2109583 |  |  |  | -0.1390948 | 0.7190743 | 0.1936137
0.572795 | -0.2447173 | 0.210699 |  |  |  | -0.1391066 | 0.7191392 | 0.1933395
0.5728651 | -0.2447113 | 0.210699 |  |  |  | -0.1391205 | 0.7191331 | 0.1932024
0.5729351 | -0.2447054 | 0.210699 |  |  |  | -0.1391275 | 0.71913 | 0.1930654
0.5730052 | -0.2446994 | 0.2105694 |  |  |  | -0.1391344 | 0.7191269 | 0.1929968
0.5730752 | -0.2446934 | 0.2105694 |  |  |  | -0.1391413 | 0.7191238 | 0.1932024
0.5729466 | -0.2447002 | 0.2104397 |  |  |  | -0.1391483 | 0.7191207 | 0.1927912
0.5728181 | -0.2447071 | 0.2104397 |  |  |  | -0.1391536 | 0.7191035 | 0.1930654
0.5726896 | -0.2447139 | 0.2104397 |  |  |  | -0.1391519 | 0.7190894 | 0.1925856
0.5725612 | -0.2447208 | 0.21031 |  |  |  | -0.1391503 | 0.7190753 | 0.1932024
0.5726186 | -0.2447072 | 0.21031 |  |  |  | -0.1391486 | 0.7190611 | 0.1924485
0.5727334 | -0.2446802 | 0.2100507 |  |  |  | -0.1391453 | 0.7190329 | 0.1923115
0.5727909 | -0.2446667 | 0.2100507 |  |  |  | -0.1391437 | 0.7190188 | 0.1922429
0.5728601 | -0.2446955 | 0.2099211 |  |  |  | -0.139142 | 0.7190047 | 0.1922429
0.5729294 | -0.2447244 | 0.2099211 |  |  |  | -0.1391361 | 0.7190052 | 0.1921059
0.5729986 | -0.2447532 | 0.2097914 |  |  |  | -0.1391302 | 0.7190058 | 0.1919688
0.5730679 | -0.244782 | 0.2097914 |  |  |  | -0.1391273 | 0.7190061 | 0.1919688
0.5729891 | -0.244786 | 0.2097914 |  |  |  | -0.1391184 | 0.7190069 | 0.1917632
0.5729104 | -0.2447899 | 0.2096617 |  |  |  | -0.1391206 | 0.7189883 | 0.1917632
0.5728317 | -0.2447939 | 0.2096617 |  |  |  | -0.1391248 | 0.718951 | 0.1916261
0.5727531 | -0.2447978 | 0.2094024 |  |  |  | -0.139127 | 0.7189323 | 0.1916261
0.5727575 | -0.2447969 | 0.2094024 |  |  |  | -0.1391291 | 0.7189137 | 0.1915576
0.5727619 | -0.2447961 | 0.2094024 |  |  |  | -0.1391312 | 0.7188951 | 0.191489
0.5727663 | -0.2447952 | 0.2092727 |  |  |  | -0.1391334 | 0.7188764 | 0.191489
0.5727707 | -0.2447943 | 0.2092727 |  |  |  | -0.1391355 | 0.7188578 | 0.1914205
0.5726891 | -0.2445874 | 0.2092727 |  |  |  | -0.1391305 | 0.7188765 | 0.1914205
0.5726075 | -0.2443804 | 0.2091431 |  |  |  | -0.1391206 | 0.7189139 | 0.1912834
0.5725259 | -0.2441731 | 0.2091431 |  |  |  | -0.1391157 | 0.7189326 | 0.1912834
0.5724443 | -0.2439657 | 0.2090134 |  |  |  | -0.1391057 | 0.71897 | 0.1912149
0.572664 | -0.2439713 | 0.2090134 |  |  |  | -0.1390958 | 0.7190074 | 0.1911464
0.5728838 | -0.2439768 | 0.2090134 |  |  |  | -0.1390897 | 0.7191846 | 0.1910778
0.5731035 | -0.2439824 | 0.2088838 |  |  |  | -0.1390837 | 0.7193618 | 0.1910778
0.5733233 | -0.2439879 | 0.2088838 |  |  |  | -0.1390777 | 0.7195391 | 0.1910778
0.5732189 | -0.2439744 | 0.2088838 |  |  |  | -0.1390656 | 0.7198935 | 0.1909408
0.5731146 | -0.2439608 | 0.2088838 |  |  |  | -0.1390596 | 0.7200708 | 0.1909408
0.5727197 | -0.2439451 | 0.2086244 |  |  |  | -0.1390535 | 0.720248 | 0.1908722
0.5726267 | -0.2439509 | 0.2086244 |  |  |  | -0.1390475 | 0.7204253 | 0.1908722
0.5725336 | -0.2439566 | 0.2084948 |  |  |  | -0.1390611 | 0.7204341 | 0.1908037
0.572757 | -0.2439561 | 0.2084948 |  |  |  | -0.1390679 | 0.7204385 | 0.1907352
0.5729804 | -0.2439556 | 0.2084948 |  |  |  | -0.1390747 | 0.720443 | 0.1907352
0.5732039 | -0.243955 | 0.2083651 |  |  |  | -0.1390814 | 0.7204474 | 0.1907352
0.5734273 | -0.2439545 | 0.2083651 |  |  |  | -0.1390882 | 0.7204519 | 0.1906666
0.5730904 | -0.2439548 | 0.2082355 |  |  |  | -0.139095 | 0.7204563 | 0.1906666
0.5727535 | -0.243955 | 0.2082355 |  |  |  | -0.1391018 | 0.7204608 | 0.1905981
0.5724166 | -0.2439553 | 0.2082355 |  |  |  | -0.1391049 | 0.7204666 | 0.1905981
0.5720797 | -0.2439555 | 0.2081058 |  |  |  | -0.1391081 | 0.7204724 | 0.1905981
0.5722214 | -0.2439592 | 0.2081058 |  |  |  | -0.1391143 | 0.7204841 | 0.1905295
0.5723631 | -0.2439628 | 0.2081058 |  |  |  | -0.1391175 | 0.7204899 | 0.190461
0.5726466 | -0.2439699 | 0.2078465 |  |  |  | -0.1391206 | 0.7204957 | 0.190461
0.5731127 | -0.2442129 | 0.2084948 |  |  |  | -0.1391237 | 0.7205015 | 0.1903925
0.5733463 | -0.2443343 | 0.2059016 |  |  |  | -0.1391268 | 0.7205073 | 0.1903925
0.5735803 | -0.2444557 | 0.2059016 |  |  |  | -0.1391249 | 0.7204511 | 0.1903925
0.5743855 | -0.2445807 | 0.2059016 |  |  |  | -0.1391229 | 0.7203948 | 0.1903239
0.5751909 | -0.2447057 | 0.2059016 |  |  |  | -0.1391209 | 0.7203386 | 0.1903239
0.5759963 | -0.2448308 | 0.218738 |  |  |  | -0.139119 | 0.7202823 | 0.1902554
0.5768018 | -0.2449558 | 0.218738 |  |  |  | -0.139117 | 0.7202261 | 0.1902554
0.5771554 | -0.2448785 | 0.2585439 |  |  |  | -0.1391151 | 0.7201698 | 0.1901869
0.5772609 | -0.2448796 | 0.2586736 |  |  |  | -0.1391131 | 0.7201136 | 0.1901869
0.5773665 | -0.2448807 | 0.2510236 |  |  |  | -0.1391111 | 0.7200573 | 0.1901869
0.5774721 | -0.2448818 | 0.2510236 |  |  |  | -0.1391481 | 0.7200015 | 0.1901869
0.5776353 | -0.2448169 | 0.2459668 |  |  |  | -0.139222 | 0.7198899 | 0.1901183
0.5777986 | -0.2447519 | 0.2407804 |  |  |  | -0.139296 | 0.7197783 | 0.1901183
0.577962 | -0.2446868 | 0.2407804 |  |  |  | -0.1393329 | 0.7197225 | 0.1900498
0.5781255 | -0.2446218 | 0.2451888 |  |  |  | -0.1393699 | 0.7196667 | 0.1900498
0.5781629 | -0.2446344 | 0.2371498 |  |  |  | -0.1394068 | 0.7196109 | 0.1900498
0.5781817 | -0.2446406 | 0.2371498 |  |  |  | -0.1393947 | 0.7196332 | 0.1899813
0.5782005 | -0.2446467 | 0.2363719 |  |  |  | -0.1393827 | 0.7196556 | 0.1899813
0.5783873 | -0.2447541 | 0.2363719 |  |  |  | -0.1393706 | 0.7196779 | 0.1899127
0.5785741 | -0.2448614 | 0.2350753 |  |  |  | -0.1393585 | 0.7197002 | 0.1899127
0.578761 | -0.2449688 | 0.2358532 |  |  |  | -0.1393464 | 0.7197226 | 0.1899127
0.578948 | -0.245076 | 0.2358532 |  |  |  | -0.1393343 | 0.7197449 | 0.1899127
0.578748 | -0.2450484 | 0.2350753 |  |  |  | -0.1393222 | 0.7197673 | 0.1899127
0.5785483 | -0.2450207 | 0.2350753 |  |  |  | -0.1393109 | 0.7196562 | 0.1898442
0.5783489 | -0.244993 | 0.234427 |  |  |  | -0.1393117 | 0.7195228 | 0.1898442
0.5781498 | -0.2449654 | 0.2341676 |  |  |  | -0.1393125 | 0.7193894 | 0.1898442
0.5783412 | -0.2449758 | 0.234038 |  |  |  | -0.1393141 | 0.7191226 | 0.1897756
0.5785327 | -0.2449862 | 0.2337787 |  |  |  | -0.1393149 | 0.7189892 | 0.1897071
0.578916 | -0.245007 | 0.1306982 |  |  |  | -0.1393166 | 0.7187224 | 0.18957
0.578901 | -0.2450344 | 0.2331304 |  |  |  | -0.1393459 | 0.718978 | 0.1895015
0.578886 | -0.2450619 | 0.2331304 |  |  |  | -0.1393752 | 0.7192336 | 0.1893644
0.5788711 | -0.2450893 | 0.2331304 |  |  |  | -0.1394338 | 0.7197449 | 0.1888847
0.5788561 | -0.2451167 | 0.232871 |  |  |  | -0.1394631 | 0.7200006 | 0.1884735
0.5790804 | -0.2450766 | 0.2327414 |  |  |  | -0.1394924 | 0.7202563 | 0.1883364
0.5793047 | -0.2450366 | 0.23326 |  |  |  | -0.1397485 | 0.7220405 | 0.1986853
0.579529 | -0.2449966 | 0.2324821 |  |  |  | -0.1402516 | 0.7258446 | 0.2014267
0.5797533 | -0.2449565 | 0.2324821 |  |  |  | -0.140276 | 0.7258289 | 0.2013582
0.5797555 | -0.2449871 | 0.2322227 |  |  |  | -0.1403003 | 0.7258132 | 0.2013582
0.5797577 | -0.2450176 | 0.2322227 |  |  |  | -0.1403247 | 0.7257975 | 0.2012897
0.5797622 | -0.2450787 | 0.2319634 |  |  |  | -0.1403491 | 0.7257819 | 0.2012897
0.5797627 | -0.2450888 | 0.2318338 |  |  |  | -0.140351 | 0.7257738 | 0.2012211
0.5797632 | -0.245099 | 0.2317041 |  |  |  | -0.1403529 | 0.7257657 | 0.2012211
0.5797636 | -0.2451091 | 0.2317041 |  |  |  | -0.1403548 | 0.7257575 | 0.2011526
0.5797641 | -0.2451192 | 0.2314448 |  |  |  | -0.1403567 | 0.7257494 | 0.2011526
0.5797521 | -0.2451258 | 0.2314448 |  |  |  | -0.1403586 | 0.7257413 | 0.2011526
0.5797401 | -0.2451323 | 0.2314448 |  |  |  | -0.1403605 | 0.7257332 | 0.2010841
0.5797281 | -0.2451388 | 0.2319634 |  |  |  | -0.1403625 | 0.7257251 | 0.2010841
0.5797161 | -0.2451453 | 0.2311854 |  |  |  | -0.1403644 | 0.7257171 | 0.2010841
0.5796432 | -0.2451497 | 0.2311854 |  |  |  | -0.1403708 | 0.725713 | 0.2010841
0.5795704 | -0.2451542 | 0.2310558 |  |  |  | -0.140374 | 0.7257109 | 0.2010841
0.5794975 | -0.2451586 | 0.2310558 |  |  |  | -0.1403772 | 0.7257089 | 0.2010155
0.5793846 | -0.2451561 | 0.2307965 |  |  |  | -0.1403804 | 0.7257069 | 0.2010155
0.5793445 | -0.2451492 | 0.2307965 |  |  |  | -0.1403869 | 0.7257028 | 0.200947
0.5793044 | -0.2451422 | 0.2306668 |  |  |  | -0.1403901 | 0.7257007 | 0.200947
0.5792643 | -0.2451353 | 0.2306668 |  |  |  | -0.1403986 | 0.7256423 | 0.200947
0.5791414 | -0.2451004 | 0.2305371 |  |  |  | -0.1404071 | 0.7255838 | 0.2008785
0.5790186 | -0.2450655 | 0.2304075 |  |  |  | -0.1404156 | 0.7255254 | 0.2008785
0.5788958 | -0.2450306 | 0.2304075 |  |  |  | -0.1404242 | 0.7254669 | 0.2008785
0.5787729 | -0.2449956 | 0.2302778 |  |  |  | -0.1404327 | 0.7254085 | 0.2008785
0.5787662 | -0.2449888 | 0.2302778 |  |  |  | -0.1404412 | 0.7253501 | 0.2008099
0.5787595 | -0.244982 | 0.2302778 |  |  |  | -0.1404497 | 0.7252917 | 0.2008099
0.5787528 | -0.2449752 | 0.2301482 |  |  |  | -0.140451 | 0.7252912 | 0.2007414
0.5787461 | -0.2449684 | 0.2301482 |  |  |  | -0.1404437 | 0.7253491 | 0.2007414
0.5787223 | -0.2449489 | 0.2306668 |  |  |  | -0.1404364 | 0.725407 | 0.2007414
0.5786985 | -0.2449294 | 0.2298888 |  |  |  | -0.1404292 | 0.7254649 | 0.2006728
0.5786746 | -0.2449098 | 0.2298888 |  |  |  | -0.1404219 | 0.7255229 | 0.2006728
0.5786508 | -0.2448903 | 0.2297592 |  |  |  | -0.1404146 | 0.7255808 | 0.2006043
0.5786516 | -0.2449054 | 0.2297592 |  |  |  | -0.1404073 | 0.7256388 | 0.2006043
0.5786523 | -0.2449205 | 0.2296295 |  |  |  | -0.1404001 | 0.7256968 | 0.2006043
0.5786531 | -0.2449357 | 0.2296295 |  |  |  | -0.140408 | 0.7258026 | 0.2006043
0.5786538 | -0.2449508 | 0.2296295 |  |  |  | -0.1404159 | 0.7259085 | 0.2005358
0.5784442 | -0.2449012 | 0.2293702 |  |  |  | -0.1404238 | 0.7260144 | 0.2005358
0.5783394 | -0.2448764 | 0.2293702 |  |  |  | -0.1404317 | 0.7261202 | 0.2005358
0.5782348 | -0.2448516 | 0.2292405 |  |  |  | -0.1404396 | 0.7262261 | 0.2005358
0.5782274 | -0.2448587 | 0.2292405 |  |  |  | -0.1404475 | 0.7263319 | 0.2004672
0.5782201 | -0.2448658 | 0.2291109 |  |  |  | -0.1404554 | 0.7264378 | 0.2004672
0.5782127 | -0.2448729 | 0.2291109 |  |  |  | -0.1404633 | 0.7265437 | 0.2004672
0.5782053 | -0.2448799 | 0.2291109 |  |  |  | -0.1404444 | 0.7266138 | 0.2004672
0.578214 | -0.2448776 | 0.2289812 |  |  |  | -0.1404256 | 0.726684 | 0.2003987
0.5782226 | -0.2448752 | 0.2289812 |  |  |  | -0.1404067 | 0.7267542 | 0.2003987
0.5782313 | -0.2448728 | 0.2288515 |  |  |  | -0.1403878 | 0.7268244 | 0.2003987
0.5782399 | -0.2448704 | 0.2288515 |  |  |  | -0.140369 | 0.7268945 | 0.2003987
0.5783983 | -0.2448784 | 0.2288515 |  |  |  | -0.1403501 | 0.7269647 | 0.2003302
0.5785567 | -0.2448863 | 0.2287219 |  |  |  | -0.1403312 | 0.7270349 | 0.2003302
0.5787153 | -0.2448943 | 0.2287219 |  |  |  | -0.1403124 | 0.7271051 | 0.2003302
0.578874 | -0.2449022 | 0.2285922 |  |  |  | -0.1403336 | 0.7270012 | 0.2003302
0.5789011 | -0.2449232 | 0.2285922 |  |  |  | -0.1403547 | 0.7268974 | 0.2002616
0.5789146 | -0.2449337 | 0.2284626 |  |  |  | -0.1403759 | 0.7267935 | 0.2002616
0.5789282 | -0.2449442 | 0.2284626 |  |  |  | -0.1403971 | 0.7266896 | 0.2002616
0.5789389 | -0.2449534 | 0.2284626 |  |  |  | -0.1404183 | 0.7265857 | 0.2002616
0.5789497 | -0.2449627 | 0.2283329 |  |  |  | -0.1404394 | 0.7264819 | 0.2001931
0.5789605 | -0.244972 | 0.2283329 |  |  |  | -0.1404606 | 0.726378 | 0.2001931
0.5789713 | -0.2449812 | 0.2282032 |  |  |  | -0.1404818 | 0.7262742 | 0.2001931
0.5789544 | -0.2449726 | 0.2282032 |  |  |  | -0.1404666 | 0.7263646 | 0.2001931
0.5789375 | -0.244964 | 0.2282032 |  |  |  | -0.1404513 | 0.7264551 | 0.2001246
0.5789206 | -0.2449554 | 0.2280736 |  |  |  | -0.1404361 | 0.7265455 | 0.2001246
0.5789037 | -0.2449468 | 0.2280736 |  |  |  | -0.1404209 | 0.726636 | 0.2001246
0.5787131 | -0.2449338 | 0.2279439 |  |  |  | -0.1404056 | 0.7267264 | 0.2001246
0.5785226 | -0.2449207 | 0.2279439 |  |  |  | -0.1403904 | 0.7268169 | 0.200056
0.578332 | -0.2449076 | 0.2280736 |  |  |  | -0.1403752 | 0.7269073 | 0.200056
0.5781415 | -0.2448946 | 0.2280736 |  |  |  | -0.1403599 | 0.7269978 | 0.200056
0.5781555 | -0.2449075 | 0.2279439 |  |  |  | -0.1403571 | 0.7269921 | 0.1999875
0.5781695 | -0.2449205 | 0.2279439 |  |  |  | -0.1403542 | 0.7269864 | 0.1999875
0.5781835 | -0.2449334 | 0.2279439 |  |  |  | -0.1403513 | 0.7269807 | 0.1999875
0.5781975 | -0.2449464 | 0.2276846 |  |  |  | -0.1403484 | 0.7269749 | 0.1999875
0.5783604 | -0.2449269 | 0.2276846 |  |  |  | -0.1403455 | 0.7269692 | 0.1999875
0.5785235 | -0.2449074 | 0.2279439 |  |  |  | -0.1403426 | 0.7269635 | 0.1999189
0.5786866 | -0.2448879 | 0.226777 |  |  |  | -0.1403398 | 0.7269578 | 0.1999189
0.5788498 | -0.2448684 | 0.226777 |  |  |  | -0.1403369 | 0.7269521 | 0.1999189
0.5792115 | -0.2449806 | 0.226777 |  |  |  | -0.1403396 | 0.7269417 | 0.1999189
0.5795733 | -0.2450928 | 0.2254804 |  |  |  | -0.1403424 | 0.7269313 | 0.1999189
0.579935 | -0.245205 | 0.2241838 |  |  |  | -0.1403451 | 0.7269209 | 0.1998504
0.5809915 | -0.2456504 | 0.2219795 |  |  |  | -0.1403479 | 0.7269105 | 0.1998504
0.5823816 | -0.2463167 | 0.2248321 |  |  |  | -0.1403506 | 0.7269001 | 0.1998504
0.583077 | -0.2466499 | 0.2326117 |  |  |  | -0.1403534 | 0.7268897 | 0.1998504
0.5836152 | -0.2467588 | 0.2580253 |  |  |  | -0.1403561 | 0.7268793 | 0.1998504
0.585138 | -0.2470087 | 0.2720286 |  |  |  | -0.1403588 | 0.7268689 | 0.1997819
0.5850439 | -0.246933 | 0.2720286 |  |  |  | -0.1403551 | 0.7268174 | 0.1997819
0.5849499 | -0.246857 | 0.2720286 |  |  |  | -0.1403514 | 0.7267659 | 0.1997819
0.5845446 | -0.2469041 | 0.27151 |  |  |  | -0.1403477 | 0.7267145 | 0.200056
0.5842336 | -0.2470272 | 0.2636007 |  |  |  | -0.140344 | 0.726663 | 0.1996448
0.5836124 | -0.2472727 | 0.2584142 |  |  |  | -0.1403403 | 0.7266115 | 0.1995763
0.5832426 | -0.2472606 | 0.2590625 |  |  |  | -0.1403366 | 0.72656 | 0.1995763
0.5830581 | -0.2472543 | 0.2591922 |  |  |  | -0.1403329 | 0.7265085 | 0.1999875
0.5828738 | -0.2472478 | 0.2591922 |  |  |  | -0.1403292 | 0.726457 | 0.1993021
0.5829566 | -0.2472208 | 0.2514126 |  |  |  | -0.1406106 | 0.7281527 | 0.1993021
0.583206 | -0.2471386 | 0.2484304 |  |  |  | -0.1408919 | 0.7298484 | 0.1993021
0.5833643 | -0.2473742 | 0.2483007 |  |  |  | -0.02799833 | -0.04642701 | 0
0.5835225 | -0.2476097 | 0.2488193 |  |  |  | -0.02800362 | -0.04632139 | 0
0.5836807 | -0.2478452 | 0.2486897 |  |  |  | -0.0280089 | -0.04621577 | 0
0.5838389 | -0.2480807 | 0.2486897 |  |  |  | -0.02801419 | -0.04611014 | 0
0.5839991 | -0.2480413 | 0.248171 |  |  |  | -0.02801947 | -0.0460045 | 0
0.5840792 | -0.2480216 | 0.248171 |  |  |  | -0.02802475 | -0.04589886 | 0
0.5841594 | -0.2480019 | 0.2475227 |  |  |  | -0.02803004 | -0.04579321 | 0
0.5841114 | -0.2481483 | 0.2475227 |  |  |  | -0.02803532 | -0.04568755 | 0
0.5840635 | -0.2482946 | 0.2475227 |  |  |  | -0.0280406 | -0.04558188 | 0
0.5840155 | -0.248441 | 0.2467448 |  |  |  | -0.02805957 | -0.04578833 | 0
0.5839675 | -0.2485873 | 0.2473931 |  |  |  | -0.02807854 | -0.04599473 | 0
0.5839882 | -0.2484337 | 0.2473931 |  |  |  | -0.02809751 | -0.04620109 | 0
0.583424 | -0.2481294 | 0.2453185 |  |  |  | -0.02811648 | -0.04640739 | 0
0.5833693 | -0.248058 | 0.2451888 |  |  |  | -0.02813544 | -0.04661365 | 0
0.583342 | -0.2480223 | 0.2451888 |  |  |  | -0.02815441 | -0.04681986 | 0
0.5833235 | -0.2479731 | 0.2449295 |  |  |  | -0.02817337 | -0.04702602 | 0
0.5833324 | -0.2479595 | 0.2449295 |  |  |  | -0.02819233 | -0.04723212 | 0
0.5833412 | -0.2479459 | 0.2449295 |  |  |  | -0.02821433 | -0.04712844 | 0
0.5833501 | -0.2479322 | 0.2446702 |  |  |  | -0.02823633 | -0.04702472 | 0
0.5834196 | -0.2479317 | 0.2444109 |  |  |  | -0.02825832 | -0.04692096 | 0
0.5834544 | -0.2479314 | 0.2444109 |  |  |  | -0.02828032 | -0.04681717 | 0
0.5834892 | -0.2479311 | 0.2444109 |  |  |  | -0.02830232 | -0.04671334 | 0
0.5835244 | -0.2479362 | 0.2442812 |  |  |  | -0.02832431 | -0.04660947 | 0
0.5835597 | -0.2479413 | 0.2442812 |  |  |  | -0.02834631 | -0.04650557 | 0
0.583595 | -0.2479464 | 0.2441515 |  |  |  | -0.0283683 | -0.04640163 | 0
0.5836303 | -0.2479515 | 0.2440219 |  |  |  | -0.02840921 | -0.04472928 | 0
0.5836151 | -0.2479526 | 0.2440219 |  |  |  | -0.02844995 | -0.04305686 | 0
0.5836 | -0.2479536 | 0.2438922 |  |  |  | -0.02849051 | -0.04138439 | 0
0.5835849 | -0.2479546 | 0.2438922 |  |  |  | -0.02853089 | -0.03971187 | 0
0.5835697 | -0.2479557 | 0.2437626 |  |  |  | -0.02861113 | -0.03636666 | 0.0006168223
0.5835856 | -0.2479434 | 0.2437626 |  |  |  | -0.02865099 | -0.03469397 | 0.0006168223
0.5836014 | -0.2479312 | 0.2435032 |  |  |  | -0.02869943 | -0.03261525 | 0.001919003
0.5836172 | -0.247919 | 0.2435032 |  |  |  | -0.0287082 | -0.03220928 | 0.001919003
0.5836331 | -0.2479068 | 0.2435032 |  |  |  | -0.02872573 | -0.03139732 | 0.002672896
0.5836433 | -0.2478904 | 0.2433736 |  |  |  | -0.0287345 | -0.03099133 | 0.002398753
0.5836637 | -0.2478577 | 0.2432439 |  |  |  | -0.02874327 | -0.03058534 | 0.002398753
0.5836739 | -0.2478413 | 0.2432439 |  |  |  | -0.0287608 | -0.02977336 | 0.002261682
0.5836725 | -0.2478354 | 0.2431143 |  |  |  | -0.0287433 | -0.02997484 | 0.001576324
0.5836711 | -0.2478296 | 0.2431143 |  |  |  | -0.02873456 | -0.03007557 | 0.001781931
0.5836683 | -0.2478179 | 0.2436329 |  |  |  | -0.02872581 | -0.03017628 | 0.001781931
0.5836756 | -0.2478382 | 0.2428549 |  |  |  | -0.02871706 | -0.03027697 | 0.001781931
0.5836829 | -0.2478586 | 0.2428549 |  |  |  | -0.02870831 | -0.03037766 | 0.001713395
0.5836902 | -0.2478789 | 0.2427253 |  |  |  | -0.02869956 | -0.03047834 | 0.001713395
0.5836482 | -0.2478609 | 0.2425956 |  |  |  | -0.02869081 | -0.030579 | 0.001713395
0.5835988 | -0.2478226 | 0.2425956 |  |  |  | -0.02866453 | -0.03060714 | 0.001713395
0.5835495 | -0.2477842 | 0.2425956 |  |  |  | -0.02863826 | -0.03063527 | 0.001713395
0.5835002 | -0.2477459 | 0.2424659 |  |  |  | -0.02861198 | -0.03066338 | 0.001781931
0.5835074 | -0.2477732 | 0.2424659 |  |  |  | -0.0285857 | -0.03069148 | 0.001781931
0.5835147 | -0.2478006 | 0.2423363 |  |  |  | -0.02855943 | -0.03071956 | 0.001781931
0.5835219 | -0.2478279 | 0.2423363 |  |  |  | -0.02853315 | -0.03074764 | 0.001781931
0.5835292 | -0.2478553 | 0.2422066 |  |  |  | -0.02850687 | -0.0307757 | 0.001781931
0.5835557 | -0.2478503 | 0.2422066 |  |  |  | -0.02848058 | -0.03080374 | 0.001781931
0.5835821 | -0.2478452 | 0.2422066 |  |  |  | -0.02844659 | -0.0306152 | 0.001850467
0.5836086 | -0.2478402 | 0.242077 |  |  |  | -0.0284126 | -0.03042665 | 0.001850467
0.5837251 | -0.2479036 | 0.2419473 |  |  |  | -0.0283786 | -0.03023811 | 0.001850467
0.5838153 | -0.2479719 | 0.2419473 |  |  |  | -0.02834461 | -0.03004956 | 0.001850467
0.5839055 | -0.2480403 | 0.2419473 |  |  |  | -0.02831061 | -0.02986102 | 0.001850467
0.5839959 | -0.2481087 | 0.2418176 |  |  |  | -0.02827662 | -0.02967247 | 0.001850467
0.5841688 | -0.2480949 | 0.2418176 |  |  |  | -0.02824262 | -0.02948392 | 0.001850467
0.5843418 | -0.2480812 | 0.2418176 |  |  |  | -0.02820863 | -0.02929537 | 0.001850467
0.584688 | -0.2480536 | 0.241688 |  |  |  | -0.02824656 | -0.02929112 | 0.001850467
0.5844123 | -0.2480383 | 0.241688 |  |  |  | -0.0282845 | -0.02928687 | 0.001850467
0.5841368 | -0.248023 | 0.2415583 |  |  |  | -0.02832244 | -0.02928261 | 0.001850467
0.5838612 | -0.2480076 | 0.2415583 |  |  |  | -0.02836037 | -0.02927834 | 0.001850467
0.5835858 | -0.2479922 | 0.2415583 |  |  |  | -0.0283983 | -0.02927407 | 0.001850467
0.5839078 | -0.2479777 | 0.2414287 |  |  |  | -0.02843624 | -0.02926979 | 0.001850467
0.5842297 | -0.2479631 | 0.2414287 |  |  |  | -0.02847417 | -0.02926551 | 0.001850467
0.5845517 | -0.2479486 | 0.2414287 |  |  |  | -0.0285121 | -0.02926122 | 0.001850467
0.5846177 | -0.2479302 | 0.2411693 |  |  |  | -0.02850919 | -0.02926637 | 0.001850467
0.5843617 | -0.2479264 | 0.24091 |  |  |  | -0.02850628 | -0.02927151 | 0.001850467
0.5841058 | -0.2479226 | 0.24091 |  |  |  | -0.02850337 | -0.02927665 | 0.001850467
0.5838498 | -0.2479188 | 0.24091 |  |  |  | -0.02850046 | -0.02928178 | 0.001850467
0.5843037 | -0.2480298 | 0.24091 |  |  |  | -0.02849754 | -0.02928692 | 0.001850467
0.5847576 | -0.2481408 | 0.24091 |  |  |  | -0.02849463 | -0.02929204 | 0.001850467
0.5852117 | -0.2482518 | 0.2396134 |  |  |  | -0.02849171 | -0.02929717 | 0.001850467
0.5864306 | -0.2485196 | 0.2384465 |  |  |  | -0.0284888 | -0.02930229 | 0.001850467
0.5894237 | -0.2490483 | 0.2656753 |  |  |  | -0.02848392 | -0.02933693 | 0.001850467
0.5900299 | -0.2491026 | 0.2785117 |  |  |  | -0.02847904 | -0.02937157 | 0.001850467
0.5899401 | -0.2490988 | 0.2901812 |  |  |  | -0.02847416 | -0.0294062 | 0.001850467
0.5895801 | -0.2491022 | 0.2836981 |  |  |  | -0.02846927 | -0.02944082 | 0.001850467
0.5893992 | -0.2491133 | 0.2811049 |  |  |  | -0.02846439 | -0.02947544 | 0.001850467
0.5892183 | -0.2491243 | 0.2798083 |  |  |  | -0.02845951 | -0.02951006 | 0.001850467
0.5890374 | -0.2491353 | 0.2773447 |  |  |  | -0.02845463 | -0.02954466 | 0.001850467
0.5901154 | -0.2490339 | 0.2721583 |  |  |  | -0.02844975 | -0.02957927 | 0.001850467
0.5901018 | -0.2490232 | 0.2694354 |  |  |  | -0.02845172 | -0.02958271 | 0.001850467
0.5901487 | -0.2486531 | 0.2682685 |  |  |  | -0.02845369 | -0.02958615 | 0.001850467
0.5901643 | -0.2485288 | 0.2674905 |  |  |  | -0.02845567 | -0.02958959 | 0.001850467
0.5898733 | -0.2485767 | 0.2674905 |  |  |  | -0.02845764 | -0.02959303 | 0.001850467
0.5892915 | -0.2486725 | 0.2681388 |  |  |  | -0.02845961 | -0.02959647 | 0.001850467
0.5890006 | -0.2487203 | 0.2668422 |  |  |  | -0.02846158 | -0.02959991 | 0.001850467
0.5891228 | -0.248687 | 0.2665829 |  |  |  | -0.02846355 | -0.02960335 | 0.001850467
0.589245 | -0.2486536 | 0.2664532 |  |  |  | -0.02846552 | -0.02960679 | 0.001850467
0.5893735 | -0.2487077 | 0.2669719 |  |  |  | -0.02845308 | -0.02956917 | 0.001850467
0.5891417 | -0.2489489 | 0.2656753 |  |  |  | -0.02844064 | -0.02953155 | 0.001850467
0.5890259 | -0.2490695 | 0.2655456 |  |  |  | -0.0284282 | -0.02949392 | 0.001850467
0.5889653 | -0.2491134 | 0.2651566 |  |  |  | -0.02841576 | -0.02945629 | 0.001850467
0.5889048 | -0.2491574 | 0.2651566 |  |  |  | -0.02840332 | -0.02941865 | 0.001850467
0.5888442 | -0.2492013 | 0.2656753 |  |  |  | -0.02839088 | -0.02938102 | 0.001850467
0.5887837 | -0.2492453 | 0.2648973 |  |  |  | -0.02837844 | -0.02934338 | 0.001850467
0.5891369 | -0.2490736 | 0.2656753 |  |  |  | -0.028366 | -0.02930574 | 0.001850467
0.5892546 | -0.2490159 | 0.2643786 |  |  |  | -0.02841823 | -0.02817382 | 0.001850467
0.5892512 | -0.2490111 | 0.2643786 |  |  |  | -0.02847039 | -0.02704191 | 0.001850467
0.5892478 | -0.2490064 | 0.2643786 |  |  |  | -0.02852245 | -0.02591 | 0.001850467
0.5892444 | -0.2490016 | 0.2643786 |  |  |  | -0.02857444 | -0.02477808 | 0.001850467
0.589241 | -0.2489968 | 0.26386 |  |  |  | -0.02862634 | -0.02364616 | 0.001850467
0.5892423 | -0.2490648 | 0.2643786 |  |  |  | -0.02867816 | -0.02251425 | 0.001850467
0.5892437 | -0.2491329 | 0.2637303 |  |  |  | -0.02872989 | -0.02138233 | 0.001850467
0.5892451 | -0.2492009 | 0.2637303 |  |  |  | -0.02878154 | -0.02025041 | 0.001850467
0.5892465 | -0.2492689 | 0.2636007 |  |  |  | -0.02886248 | -0.01951717 | 0.001850467
0.5892751 | -0.2493394 | 0.2636007 |  |  |  | -0.02926676 | -0.01584467 | 0.003015576
0.5893036 | -0.2494099 | 0.2636007 |  |  |  | -0.02934753 | -0.01510892 | 0.003015576
0.5893607 | -0.249551 | 0.2632117 |  |  |  | -0.02942828 | -0.01437275 | 0.003015576
0.5893755 | -0.2495552 | 0.2632117 |  |  |  | -0.02946336 | -0.01445242 | 0.003015576
0.5893902 | -0.2495595 | 0.2629524 |  |  |  | -0.02949843 | -0.01453208 | 0.003015576
0.589405 | -0.2495638 | 0.2629524 |  |  |  | -0.02960364 | -0.01477099 | 0.003289719
0.5894198 | -0.249568 | 0.2629524 |  |  |  | -0.02967375 | -0.01493021 | 0.002604361
0.5894093 | -0.2495646 | 0.2629524 |  |  |  | -0.02970881 | -0.0150098 | 0.002467289
0.5893988 | -0.2495611 | 0.2629524 |  |  |  | -0.02971572 | -0.01495428 | 0.002398753
0.5893883 | -0.2495576 | 0.2626931 |  |  |  | -0.02972264 | -0.01489871 | 0.002398753
0.5893778 | -0.2495542 | 0.2626931 |  |  |  | -0.02973646 | -0.01478747 | 0.002330217
0.5893616 | -0.2495602 | 0.2625634 |  |  |  | -0.02974337 | -0.01473178 | 0.002672896
0.5893455 | -0.2495662 | 0.2624337 |  |  |  | -0.02975028 | -0.01467606 | 0.002398753
0.5893293 | -0.2495722 | 0.2624337 |  |  |  | -0.02975719 | -0.0146203 | 0.002398753
0.5893131 | -0.2495782 | 0.2623041 |  |  |  | -0.02976409 | -0.0145645 | 0.002398753
0.5893019 | -0.2495798 | 0.2623041 |  |  |  | -0.02975638 | -0.01466155 | 0.002398753
0.5892907 | -0.2495814 | 0.2621744 |  |  |  | -0.02974867 | -0.01475856 | 0.002330217
0.5892795 | -0.249583 | 0.2621744 |  |  |  | -0.02974096 | -0.01485552 | 0.002330217
0.5892714 | -0.2495839 | 0.2619151 |  |  |  | -0.02973324 | -0.01495243 | 0.002330217
0.5892729 | -0.2495835 | 0.2619151 |  |  |  | -0.02972553 | -0.01504929 | 0.002330217
0.5892745 | -0.2495831 | 0.2617854 |  |  |  | -0.02971782 | -0.0151461 | 0.002330217
0.5892146 | -0.2495866 | 0.2616558 |  |  |  | -0.0297101 | -0.01524286 | 0.002330217
0.5890951 | -0.2495936 | 0.2616558 |  |  |  | -0.02970239 | -0.01533958 | 0.002330217
0.5890353 | -0.249597 | 0.2615261 |  |  |  | -0.02970322 | -0.01527003 | 0.002330217
0.5890552 | -0.2495245 | 0.2615261 |  |  |  | -0.02970405 | -0.01520048 | 0.002330217
0.589075 | -0.249452 | 0.2615261 |  |  |  | -0.02970489 | -0.01513092 | 0.002330217
0.5890949 | -0.2493795 | 0.2612668 |  |  |  | -0.02970572 | -0.01506137 | 0.002330217
0.5891147 | -0.2493069 | 0.2612668 |  |  |  | -0.02970655 | -0.01499181 | 0.002330217
0.5891032 | -0.2493494 | 0.2612668 |  |  |  | -0.02970738 | -0.01492225 | 0.002330217
0.5890916 | -0.2493919 | 0.2612668 |  |  |  | -0.02970821 | -0.01485269 | 0.002330217
0.5890801 | -0.2494343 | 0.2612668 |  |  |  | -0.02970904 | -0.01478313 | 0.002330217
0.5890687 | -0.2494768 | 0.2617854 |  |  |  | -0.02971497 | -0.01472522 | 0.002330217
0.5890573 | -0.2494678 | 0.2610075 |  |  |  | -0.0297209 | -0.01466729 | 0.002330217
0.5890459 | -0.2494587 | 0.2610075 |  |  |  | -0.02972683 | -0.01460935 | 0.002330217
0.5890345 | -0.2494496 | 0.2610075 |  |  |  | -0.02973275 | -0.0145514 | 0.002330217
0.5890231 | -0.2494404 | 0.2610075 |  |  |  | -0.02973868 | -0.01449343 | 0.002330217
0.5890257 | -0.2494286 | 0.2610075 |  |  |  | -0.02974461 | -0.01443545 | 0.002330217
0.5890282 | -0.2494167 | 0.2607481 |  |  |  | -0.02975054 | -0.01437746 | 0.002330217
0.5890307 | -0.2494048 | 0.2607481 |  |  |  | -0.02975647 | -0.01431945 | 0.002330217
0.5890332 | -0.249393 | 0.2607481 |  |  |  | -0.02975357 | -0.01426771 | 0.002330217
0.5892195 | -0.249403 | 0.2607481 |  |  |  | -0.02975067 | -0.01421597 | 0.002330217
0.5895921 | -0.2494226 | 0.2604888 |  |  |  | -0.02974777 | -0.01416422 | 0.002330217
0.5897785 | -0.2494322 | 0.2604888 |  |  |  | -0.02974488 | -0.01411248 | 0.002330217
0.5908112 | -0.2495526 | 0.2603592 |  |  |  | -0.02974198 | -0.01406073 | 0.002330217
0.5928768 | -0.2497924 | 0.2578956 |  |  |  | -0.02973908 | -0.01400898 | 0.002330217
0.5942135 | -0.2496839 | 0.2702134 |  |  |  | -0.02973618 | -0.01395723 | 0.002330217
0.5949301 | -0.2489606 | 0.3110566 |  |  |  | -0.02973329 | -0.01390548 | 0.002330217
0.5947332 | -0.2489228 | 0.3110566 |  |  |  | -0.02971389 | -0.01406555 | 0.002330217
0.5945364 | -0.2488849 | 0.3102786 |  |  |  | -0.02969449 | -0.01422561 | 0.002330217
0.5945605 | -0.2489998 | 0.308982 |  |  |  | -0.02967509 | -0.01438567 | 0.002330217
0.594635 | -0.2490507 | 0.2993871 |  |  |  | -0.02965569 | -0.01454572 | 0.002330217
0.594679 | -0.2490335 | 0.2960159 |  |  |  | -0.02963629 | -0.01470577 | 0.002330217
0.5947231 | -0.2490163 | 0.2980905 |  |  |  | -0.02961689 | -0.01486581 | 0.002330217
0.5947672 | -0.2489991 | 0.2980905 |  |  |  | -0.02959749 | -0.01502584 | 0.002330217
0.5948115 | -0.2489819 | 0.2980905 |  |  |  | -0.02957809 | -0.01518587 | 0.002330217
0.595045 | -0.2489688 | 0.2901812 |  |  |  | -0.02958167 | -0.01523938 | 0.002330217
0.5952787 | -0.2489558 | 0.2891439 |  |  |  | -0.02958525 | -0.01529288 | 0.002330217
0.5956573 | -0.2489272 | 0.2851244 |  |  |  | -0.02958884 | -0.01534638 | 0.002330217
0.5956129 | -0.248926 | 0.2851244 |  |  |  | -0.02959242 | -0.01539988 | 0.002330217
0.5955685 | -0.2489247 | 0.2851244 |  |  |  | -0.029596 | -0.01545336 | 0.002330217
0.5956987 | -0.2490283 | 0.2830498 |  |  |  | -0.02959958 | -0.01550685 | 0.002330217
0.5955835 | -0.249086 | 0.2838278 |  |  |  | -0.02960316 | -0.01556032 | 0.002330217
0.5954249 | -0.2491092 | 0.2825312 |  |  |  | -0.02960674 | -0.0156138 | 0.002330217
0.5952663 | -0.2491324 | 0.2824015 |  |  |  | -0.02960509 | -0.01552712 | 0.002330217
0.5951077 | -0.2491557 | 0.2824015 |  |  |  | -0.02960342 | -0.01544038 | 0.002330217
0.5952839 | -0.2491769 | 0.2825312 |  |  |  | -0.02960176 | -0.0153536 | 0.002330217
0.595814 | -0.2492405 | 0.2824015 |  |  |  | -0.0296001 | -0.01526676 | 0.002330217
0.5958145 | -0.2492223 | 0.2811049 |  |  |  | -0.02959844 | -0.01517986 | 0.002330217
0.5958151 | -0.2492042 | 0.2811049 |  |  |  | -0.02959678 | -0.01509291 | 0.002330217
0.5958157 | -0.249186 | 0.2811049 |  |  |  | -0.02959511 | -0.01500591 | 0.002330217
0.5958167 | -0.2491663 | 0.2812346 |  |  |  | -0.02959345 | -0.01491885 | 0.002330217
0.5958185 | -0.2491101 | 0.2811049 |  |  |  | -0.02974594 | -0.01260063 | 0.002330217
0.5958186 | -0.2490584 | 0.278771 |  |  |  | -0.02989828 | -0.01028232 | 0.002330217
0.5958188 | -0.2490066 | 0.2798083 |  |  |  | -0.03005047 | -0.007963892 | 0.002330217
0.595819 | -0.2489549 | 0.2798083 |  |  |  | -0.03020252 | -0.005645364 | 0.002330217
0.5958559 | -0.2489383 | 0.2794193 |  |  |  | -0.03050617 | -0.001007998 | 0.003358255
0.5958928 | -0.2489216 | 0.279938 |  |  |  | -0.03080924 | 0.003629775 | 0.004043613
0.5959298 | -0.2489049 | 0.279938 |  |  |  | -0.03087918 | 0.004695564 | 0.003495326
0.5959676 | -0.2488749 | 0.27916 |  |  |  | -0.03094906 | 0.005761397 | 0.004317756
0.5959685 | -0.2488616 | 0.2789007 |  |  |  | -0.0310189 | 0.006827274 | 0.00424922
0.59606 | -0.2488243 | 0.2785117 |  |  |  | -0.03108868 | 0.007893195 | 0.004591899
0.5961498 | -0.2488136 | 0.2774744 |  |  |  | -0.03115841 | 0.008959159 | 0.003632398
0.5962397 | -0.2488029 | 0.2785117 |  |  |  | -0.03122809 | 0.01002517 | 0.003975077
0.5963296 | -0.2487921 | 0.2785117 |  |  |  | -0.03129772 | 0.01109122 | 0.003700934
0.5963148 | -0.2487886 | 0.2781227 |  |  |  | -0.0313673 | 0.01215732 | 0.003632398
0.5962852 | -0.2487816 | 0.277993 |  |  |  | -0.03152289 | 0.01355558 | 0.004043613
0.596287 | -0.2488011 | 0.2778634 |  |  |  | -0.03167847 | 0.01495386 | 0.004043613
0.5963036 | -0.248824 | 0.2777337 |  |  |  | -0.03183404 | 0.01635215 | 0.003563862
0.5963482 | -0.2488522 | 0.2774744 |  |  |  | -0.03198961 | 0.01775045 | 0.004523363
0.5963597 | -0.2488345 | 0.2774744 |  |  |  | -0.03214516 | 0.01914877 | 0.004660435
0.5963712 | -0.2488168 | 0.2772151 |  |  |  | -0.03230071 | 0.02054709 | 0.004728971
0.5963827 | -0.2487991 | 0.2772151 |  |  |  | -0.03245626 | 0.02194542 | 0.004660435
0.5964931 | -0.2487908 | 0.2772151 |  |  |  | -0.03261179 | 0.02334377 | 0.004386292
0.5966035 | -0.2487825 | 0.2770854 |  |  |  | -0.03263327 | 0.02323431 | 0.004660435
0.5967138 | -0.2487742 | 0.2765668 |  |  |  | -0.03265475 | 0.0231249 | 0.004591899
0.5968242 | -0.2487659 | 0.2768261 |  |  |  | -0.03267623 | 0.02301554 | 0.003700934
0.5967413 | -0.248791 | 0.2768261 |  |  |  | -0.03271917 | 0.02279696 | 0.00342679
0.5966584 | -0.248816 | 0.2768261 |  |  |  | -0.03274063 | 0.02268775 | 0.00342679
0.5965756 | -0.2488411 | 0.2766964 |  |  |  | -0.0327621 | 0.02257859 | 0.00342679
0.5964927 | -0.2488662 | 0.2773447 |  |  |  | -0.03278356 | 0.02246949 | 0.00342679
0.5964197 | -0.2488612 | 0.2765668 |  |  |  | -0.03274697 | 0.02236745 | 0.00342679
0.5963467 | -0.2488562 | 0.2765668 |  |  |  | -0.03267378 | 0.02216338 | 0.00342679
0.5962736 | -0.2488513 | 0.2765668 |  |  |  | -0.03263718 | 0.02206136 | 0.00342679
0.5962006 | -0.2488463 | 0.2763075 |  |  |  | -0.03260059 | 0.02195934 | 0.00342679
0.5964322 | -0.2488404 | 0.2763075 |  |  |  | -0.03256399 | 0.02185733 | 0.00342679
0.5966637 | -0.2488344 | 0.2761778 |  |  |  | -0.0324908 | 0.02165332 | 0.003358255
0.5971268 | -0.2488226 | 0.2760481 |  |  |  | -0.0325216 | 0.02164686 | 0.003358255
0.5971435 | -0.2488126 | 0.2760481 |  |  |  | -0.0325524 | 0.02164041 | 0.003358255
0.5971602 | -0.2488027 | 0.2759185 |  |  |  | -0.0325832 | 0.02163396 | 0.003358255
0.5971769 | -0.2487927 | 0.2759185 |  |  |  | -0.032614 | 0.02162752 | 0.003358255
0.5971936 | -0.2487828 | 0.2757888 |  |  |  | -0.0326448 | 0.02162108 | 0.003358255
0.5971765 | -0.2487801 | 0.2757888 |  |  |  | -0.0326756 | 0.02161465 | 0.003289719
0.5971593 | -0.2487774 | 0.2757888 |  |  |  | -0.03270639 | 0.02160823 | 0.003289719
0.5971422 | -0.2487747 | 0.2755295 |  |  |  | -0.03273719 | 0.02160181 | 0.003289719
0.5971251 | -0.248772 | 0.2755295 |  |  |  | -0.03273852 | 0.02160346 | 0.003289719
0.5971602 | -0.248799 | 0.2753998 |  |  |  | -0.03273985 | 0.02160511 | 0.003289719
0.5971777 | -0.2488125 | 0.2753998 |  |  |  | -0.03274118 | 0.02160676 | 0.003289719
0.5971953 | -0.248826 | 0.2753998 |  |  |  | -0.03274251 | 0.02160841 | 0.003289719
0.5970202 | -0.2488258 | 0.2753998 |  |  |  | -0.03274383 | 0.02161006 | 0.003289719
0.5968451 | -0.2488257 | 0.2752702 |  |  |  | -0.03274516 | 0.02161172 | 0.003289719
0.59667 | -0.2488255 | 0.2752702 |  |  |  | -0.03274649 | 0.02161338 | 0.003289719
0.5965558 | -0.2488201 | 0.2750108 |  |  |  | -0.03274782 | 0.02161504 | 0.003289719
0.5966981 | -0.2488704 | 0.2747515 |  |  |  | -0.03278825 | 0.02158022 | 0.003289719
0.596617 | -0.2490029 | 0.2746219 |  |  |  | -0.03282869 | 0.02154545 | 0.003289719
0.5965765 | -0.2490691 | 0.2747515 |  |  |  | -0.03286913 | 0.02151073 | 0.003289719
0.5971407 | -0.2498094 | 0.2734549 |  |  |  | -0.03290956 | 0.02147606 | 0.003289719
0.5992866 | -0.2508078 | 0.3888531 |  |  |  | -0.03295 | 0.02144143 | 0.003289719
0.5992689 | -0.2506696 | 0.3292091 |  |  |  | -0.03303087 | 0.02137232 | 0.003221183
0.5992513 | -0.2505313 | 0.3369888 |  |  |  | -0.03307131 | 0.02133784 | 0.003221183
0.5992338 | -0.250393 | 0.3305057 |  |  |  | -0.03307162 | 0.02145328 | 0.003221183
0.5990577 | -0.2506969 | 0.3266159 |  |  |  | -0.03307193 | 0.02156877 | 0.003221183
0.5988816 | -0.2510007 | 0.3240227 |  |  |  | -0.03307225 | 0.02168431 | 0.003221183
0.599139 | -0.2509917 | 0.3240227 |  |  |  | -0.03307256 | 0.02179989 | 0.003221183
0.5992678 | -0.2509872 | 0.3172803 |  |  |  | -0.03307288 | 0.02191552 | 0.003221183
0.5993965 | -0.2509827 | 0.3233744 |  |  |  | -0.03307319 | 0.0220312 | 0.003221183
0.5994012 | -0.2509573 | 0.3131312 |  |  |  | -0.0330735 | 0.02214692 | 0.003221183
0.5994058 | -0.250932 | 0.3132608 |  |  |  | -0.03307382 | 0.02226269 | 0.003221183
0.5994003 | -0.2509531 | 0.3122235 |  |  |  | -0.03308631 | 0.02209056 | 0.003221183
0.5993952 | -0.2510014 | 0.3096303 |  |  |  | -0.03309881 | 0.02191848 | 0.003221183
0.59943 | -0.2509564 | 0.3080744 |  |  |  | -0.0331113 | 0.02174645 | 0.003221183
0.5994073 | -0.2509368 | 0.3083337 |  |  |  | -0.03312379 | 0.02157447 | 0.003221183
0.5993621 | -0.2508975 | 0.3076854 |  |  |  | -0.03313629 | 0.02140254 | 0.003221183
0.5993395 | -0.2508779 | 0.3069074 |  |  |  | -0.03314878 | 0.02123067 | 0.003221183
0.5993504 | -0.2508576 | 0.3071668 |  |  |  | -0.03316127 | 0.02105885 | 0.003221183
0.5993612 | -0.2508372 | 0.3063888 |  |  |  | -0.03317377 | 0.02088708 | 0.003221183
0.5993721 | -0.2508168 | 0.3063888 |  |  |  | -0.03316725 | 0.02091715 | 0.003221183
0.5993919 | -0.2508015 | 0.3070371 |  |  |  | -0.03316073 | 0.02094724 | 0.003221183
0.5994098 | -0.2508115 | 0.3058701 |  |  |  | -0.03315421 | 0.02097734 | 0.003221183
0.5994188 | -0.2508165 | 0.3052218 |  |  |  | -0.03314769 | 0.02100745 | 0.003221183
0.5992126 | -0.2508593 | 0.3058701 |  |  |  | -0.03314118 | 0.02103757 | 0.003221183
0.598594 | -0.2509879 | 0.3058701 |  |  |  | -0.03313466 | 0.0210677 | 0.003221183
0.5986032 | -0.2510256 | 0.3045735 |  |  |  | -0.03312814 | 0.02109784 | 0.003221183
0.5986125 | -0.2510633 | 0.3045735 |  |  |  | -0.03312162 | 0.021128 | 0.003221183
0.5986219 | -0.251101 | 0.3045735 |  |  |  | -0.03308674 | 0.02113641 | 0.003221183
0.5986312 | -0.2511387 | 0.3039252 |  |  |  | -0.03305186 | 0.02114483 | 0.003221183
0.5986574 | -0.2511248 | 0.3045735 |  |  |  | -0.03301697 | 0.02115324 | 0.003221183
0.5986836 | -0.2511109 | 0.3037956 |  |  |  | -0.03298209 | 0.02116166 | 0.003221183
0.5987199 | -0.2510843 | 0.3045735 |  |  |  | -0.03294721 | 0.02117007 | 0.003221183
0.5987037 | -0.2510856 | 0.3031473 |  |  |  | -0.03291233 | 0.02117849 | 0.003221183
0.5986875 | -0.2510868 | 0.3032769 |  |  |  | -0.03287745 | 0.02118691 | 0.003221183
0.5986713 | -0.2510881 | 0.3030176 |  |  |  | -0.03284256 | 0.02119532 | 0.003221183
0.598762 | -0.2510855 | 0.3032769 |  |  |  | -0.03284972 | 0.02118939 | 0.003221183
0.5988528 | -0.2510829 | 0.3027583 |  |  |  | -0.03285689 | 0.02118346 | 0.003221183
0.5990343 | -0.2510778 | 0.302499 |  |  |  | -0.03286405 | 0.02117754 | 0.003221183
0.5989615 | -0.2510825 | 0.302499 |  |  |  | -0.03287121 | 0.02117162 | 0.003221183
0.5988887 | -0.2510871 | 0.3023693 |  |  |  | -0.03287837 | 0.02116571 | 0.003221183
0.5987834 | -0.2510531 | 0.30211 |  |  |  | -0.03288553 | 0.0211598 | 0.003221183
0.5988237 | -0.2510098 | 0.3018507 |  |  |  | -0.03289269 | 0.02115389 | 0.003221183
0.598864 | -0.2509665 | 0.3018507 |  |  |  | -0.03289985 | 0.02114799 | 0.003221183
0.5989011 | -0.2509067 | 0.3018507 |  |  |  | -0.03311168 | 0.02273456 | 0.003221183
0.5988979 | -0.2508902 | 0.3015913 |  |  |  | -0.03332349 | 0.02432116 | 0.003221183
0.5988947 | -0.2508738 | 0.3014617 |  |  |  | -0.03353527 | 0.0259078 | 0.003221183
0.5989163 | -0.2508789 | 0.301332 |  |  |  | -0.03374703 | 0.02749448 | 0.003221183
0.5989412 | -0.2509004 | 0.3019803 |  |  |  | -0.03395877 | 0.02908119 | 0.003221183
0.5989661 | -0.2509219 | 0.3012024 |  |  |  | -0.03417048 | 0.03066794 | 0.003221183
0.598991 | -0.2509435 | 0.3010727 |  |  |  | -0.03459383 | 0.03384154 | 0.003906541
0.5988647 | -0.2509201 | 0.3008134 |  |  |  | -0.0346557 | 0.0342765 | 0.004043613
0.5988484 | -0.2508783 | 0.3006837 |  |  |  | -0.03477943 | 0.03514649 | 0.005277257
0.5988743 | -0.2508443 | 0.300554 |  |  |  | -0.03490315 | 0.0360166 | 0.005619936
0.598926 | -0.2507763 | 0.3004244 |  |  |  | -0.03496502 | 0.03645169 | 0.005688472
0.5988986 | -0.2507815 | 0.3006837 |  |  |  | -0.03508874 | 0.03732196 | 0.005757008
0.5988712 | -0.2507867 | 0.3002947 |  |  |  | -0.03510925 | 0.03736642 | 0.005688472
0.5988437 | -0.2507919 | 0.3001651 |  |  |  | -0.03512976 | 0.03741094 | 0.006099687
0.5988163 | -0.2507971 | 0.3001651 |  |  |  | -0.03517077 | 0.03750015 | 0.00507165
0.5988163 | -0.2507698 | 0.3006837 |  |  |  | -0.03523229 | 0.03763435 | 0.004934578
0.5988163 | -0.2507562 | 0.2999057 |  |  |  | -0.03525279 | 0.03767919 | 0.005277257
0.5988163 | -0.2507425 | 0.2999057 |  |  |  | -0.03523934 | 0.03758342 | 0.004866042
0.5990634 | -0.2507251 | 0.2997761 |  |  |  | -0.03522589 | 0.03748765 | 0.004866042
0.5995575 | -0.25069 | 0.2996464 |  |  |  | -0.03521243 | 0.03739188 | 0.004866042
0.5997515 | -0.2506574 | 0.2995168 |  |  |  | -0.03519898 | 0.03729611 | 0.004866042
0.5996985 | -0.2506425 | 0.2995168 |  |  |  | -0.03518552 | 0.03720035 | 0.004866042
0.5996455 | -0.2506275 | 0.2995168 |  |  |  | -0.03517206 | 0.03710458 | 0.004866042
0.5995925 | -0.2506125 | 0.2992574 |  |  |  | -0.0351586 | 0.03700882 | 0.004866042
0.5995037 | -0.2506121 | 0.2992574 |  |  |  | -0.03514514 | 0.03691305 | 0.004866042
0.5994149 | -0.2506117 | 0.2992574 |  |  |  | -0.03513803 | 0.03680151 | 0.004797506
0.5993261 | -0.2506113 | 0.2991278 |  |  |  | -0.03513093 | 0.03668998 | 0.004797506
0.5992373 | -0.2506108 | 0.2989981 |  |  |  | -0.03512382 | 0.03657846 | 0.004797506
0.59909 | -0.2506148 | 0.2989981 |  |  |  | -0.03511672 | 0.03646695 | 0.004797506
0.5989426 | -0.2506188 | 0.2989981 |  |  |  | -0.03510961 | 0.03635545 | 0.004797506
0.5987952 | -0.2506228 | 0.2988685 |  |  |  | -0.03510251 | 0.03624396 | 0.004797506
0.5986479 | -0.2506268 | 0.2988685 |  |  |  | -0.0350954 | 0.03613248 | 0.004797506
0.5985796 | -0.2506127 | 0.2987388 |  |  |  | -0.0350883 | 0.03602102 | 0.004797506
0.5985113 | -0.2505985 | 0.2986091 |  |  |  | -0.03507466 | 0.03598866 | 0.004797506
0.5988171 | -0.250512 | 0.2986091 |  |  |  | -0.03506103 | 0.03595632 | 0.004797506
0.599123 | -0.2504255 | 0.2984795 |  |  |  | -0.03504739 | 0.03592399 | 0.004797506
0.5997353 | -0.2502524 | 0.2983498 |  |  |  | -0.03503376 | 0.03589169 | 0.004797506
0.599973 | -0.2503459 | 0.2983498 |  |  |  | -0.03502012 | 0.03585941 | 0.004797506
0.6002108 | -0.2504394 | 0.2983498 |  |  |  | -0.03500649 | 0.03582715 | 0.004797506
0.6006864 | -0.2506263 | 0.2978312 |  |  |  | -0.03499285 | 0.03579491 | 0.004797506
0.6008099 | -0.2505686 | 0.2975718 |  |  |  | -0.03497922 | 0.03576269 | 0.004797506
0.6011804 | -0.2503957 | 0.2969235 |  |  |  | -0.03502281 | 0.03579218 | 0.004797506
0.6021289 | -0.2507291 | 0.2966642 |  |  |  | -0.0350664 | 0.03582168 | 0.004797506
0.605593 | -0.2519199 | 0.3091117 |  |  |  | -0.03511 | 0.03585119 | 0.004797506
0.6078639 | -0.2526067 | 0.3561786 |  |  |  | -0.03515359 | 0.03588071 | 0.004797506
0.6069111 | -0.2533052 | 0.3451574 |  |  |  | -0.03519718 | 0.03591023 | 0.004797506
0.6065473 | -0.2535253 | 0.3426939 |  |  |  | -0.03524078 | 0.03593975 | 0.004797506
0.606643 | -0.2536709 | 0.3485286 |  |  |  | -0.03528437 | 0.03596928 | 0.004797506
0.6068346 | -0.2539623 | 0.3363405 |  |  |  | -0.03532796 | 0.03599882 | 0.004797506
0.6069304 | -0.2541079 | 0.3343956 |  |  |  | -0.03530321 | 0.0360073 | 0.004797506
0.6068423 | -0.2540832 | 0.3312837 |  |  |  | -0.03527846 | 0.03601581 | 0.004797506
0.6067542 | -0.2540584 | 0.3290795 |  |  |  | -0.03525371 | 0.03602433 | 0.004797506
0.6066661 | -0.2540336 | 0.3285608 |  |  |  | -0.03522896 | 0.03603286 | 0.004797506
0.6065781 | -0.2540088 | 0.3259676 |  |  |  | -0.0352042 | 0.03604142 | 0.004797506
0.605086 | -0.253977 | 0.323504 |  |  |  | -0.03517945 | 0.03604999 | 0.004797506
0.6050829 | -0.2540036 | 0.3232447 |  |  |  | -0.03515469 | 0.03605859 | 0.004797506
0.6050798 | -0.2540301 | 0.323893 |  |  |  | -0.03512993 | 0.0360672 | 0.004797506
0.6050767 | -0.2540567 | 0.323893 |  |  |  | -0.03513428 | 0.0359908 | 0.004797506
0.6050736 | -0.2540833 | 0.3223371 |  |  |  | -0.03513862 | 0.03591441 | 0.004797506
0.6050929 | -0.2538814 | 0.3225964 |  |  |  | -0.03514296 | 0.03583802 | 0.004797506
0.6051091 | -0.2538227 | 0.3210405 |  |  |  | -0.03514731 | 0.03576164 | 0.004797506
0.605114 | -0.2538271 | 0.3207812 |  |  |  | -0.03515165 | 0.03568527 | 0.004797506
0.605119 | -0.2538314 | 0.3214295 |  |  |  | -0.035156 | 0.0356089 | 0.004797506
0.6053334 | -0.2539804 | 0.3212998 |  |  |  | -0.03516034 | 0.03553254 | 0.004797506
0.6054406 | -0.2540548 | 0.3214295 |  |  |  | -0.03516469 | 0.03545619 | 0.004797506
0.6055478 | -0.2541293 | 0.3200032 |  |  |  | -0.03517785 | 0.03535878 | 0.004797506
0.6056321 | -0.2538099 | 0.3200032 |  |  |  | -0.03519102 | 0.0352614 | 0.004797506
0.6056743 | -0.2536501 | 0.3196142 |  |  |  | -0.03520418 | 0.03516407 | 0.004797506
0.6057165 | -0.2534904 | 0.3194845 |  |  |  | -0.03521734 | 0.03506677 | 0.004797506
0.6059189 | -0.2531652 | 0.3201328 |  |  |  | -0.03523051 | 0.03496952 | 0.004797506
0.606451 | -0.2523073 | 0.3201328 |  |  |  | -0.03524367 | 0.03487231 | 0.004797506
0.6063758 | -0.2524249 | 0.3187066 |  |  |  | -0.03525683 | 0.03477513 | 0.004797506
0.6062253 | -0.2526602 | 0.3187066 |  |  |  | -0.03527 | 0.034678 | 0.004797506
0.6061936 | -0.2526743 | 0.3183176 |  |  |  | -0.03526075 | 0.03468157 | 0.004797506
0.6061302 | -0.2527026 | 0.3181879 |  |  |  | -0.0352515 | 0.03468517 | 0.004797506
0.6060985 | -0.2527168 | 0.3188362 |  |  |  | -0.03524225 | 0.03468878 | 0.004797506
0.606203 | -0.2527201 | 0.3180583 |  |  |  | -0.035233 | 0.0346924 | 0.004797506
0.6063076 | -0.2527235 | 0.317799 |  |  |  | -0.03522375 | 0.03469605 | 0.004797506
0.6064867 | -0.2528557 | 0.3175396 |  |  |  | -0.0352145 | 0.03469971 | 0.004797506
0.6064568 | -0.2529811 | 0.3175396 |  |  |  | -0.03520525 | 0.03470339 | 0.004797506
0.6063968 | -0.2532319 | 0.3172803 |  |  |  | -0.035196 | 0.03470708 | 0.004797506
0.6066339 | -0.2533966 | 0.3175396 |  |  |  | -0.03518976 | 0.03478092 | 0.004797506
0.606871 | -0.2535614 | 0.317021 |  |  |  | -0.03518352 | 0.03485484 | 0.004797506
0.6071081 | -0.2537262 | 0.3168913 |  |  |  | -0.03517728 | 0.03492884 | 0.004797506
0.6073452 | -0.253891 | 0.3168913 |  |  |  | -0.03517104 | 0.03500291 | 0.004797506
0.6063839 | -0.2537314 | 0.316632 |  |  |  | -0.0351648 | 0.03507708 | 0.004797506
0.6063563 | -0.2536789 | 0.3165023 |  |  |  | -0.03515855 | 0.03515132 | 0.004797506
0.6069421 | -0.2536801 | 0.3175396 |  |  |  | -0.03515231 | 0.03522564 | 0.004797506
0.607235 | -0.2536808 | 0.316243 |  |  |  | -0.03514607 | 0.03530005 | 0.004797506
0.607085 | -0.253687 | 0.316243 |  |  |  | -0.03532169 | 0.03689122 | 0.004797506
0.606935 | -0.2536932 | 0.316243 |  |  |  | -0.03549728 | 0.0384824 | 0.004797506
0.606785 | -0.2536993 | 0.3159837 |  |  |  | -0.03567284 | 0.04007358 | 0.004797506
0.606635 | -0.2537055 | 0.3161134 |  |  |  | -0.03584836 | 0.04166477 | 0.004797506
0.6067377 | -0.2536385 | 0.315854 |  |  |  | -0.03602386 | 0.04325597 | 0.004797506
0.6068403 | -0.2535715 | 0.3157244 |  |  |  | -0.03619933 | 0.04484717 | 0.004797506
0.606943 | -0.2535045 | 0.3157244 |  |  |  | -0.03637477 | 0.04643838 | 0.004797506
0.6070403 | -0.2534348 | 0.3154651 |  |  |  | -0.03655017 | 0.0480296 | 0.004797506
0.6070348 | -0.253432 | 0.3154651 |  |  |  | -0.03674383 | 0.04959633 | 0.005003114
0.6070294 | -0.2534292 | 0.3154651 |  |  |  | -0.03684066 | 0.05037971 | 0.006168223
0.607024 | -0.2534264 | 0.3153354 |  |  |  | -0.03693749 | 0.0511631 | 0.006579437
0.6069008 | -0.253428 | 0.3152057 |  |  |  | -0.03703431 | 0.05194649 | 0.006442366
0.6067775 | -0.2534297 | 0.3150761 |  |  |  | -0.03713114 | 0.05272989 | 0.006236758
0.6067877 | -0.2534135 | 0.3150761 |  |  |  | -0.03722797 | 0.0535133 | 0.006785045
0.6067979 | -0.2533974 | 0.3149464 |  |  |  | -0.03732479 | 0.05429671 | 0.005962615
0.6068082 | -0.2533813 | 0.3148167 |  |  |  | -0.03733768 | 0.0542895 | 0.005825544
0.6068184 | -0.2533652 | 0.3148167 |  |  |  | -0.03735057 | 0.05428229 | 0.005688472
0.6067926 | -0.2533361 | 0.3146871 |  |  |  | -0.03736345 | 0.05427508 | 0.0055514
0.6067798 | -0.2533216 | 0.3148167 |  |  |  | -0.03738923 | 0.05426066 | 0.005414329
0.6067669 | -0.2533071 | 0.3145574 |  |  |  | -0.03740211 | 0.05425345 | 0.005414329
0.6067644 | -0.2533018 | 0.3145574 |  |  |  | -0.037415 | 0.05424624 | 0.005345793
0.6067619 | -0.2532965 | 0.3144278 |  |  |  | -0.03742788 | 0.05423904 | 0.005277257
0.6067594 | -0.2532912 | 0.3144278 |  |  |  | -0.03742793 | 0.05426335 | 0.005277257
0.6067588 | -0.2532807 | 0.3149464 |  |  |  | -0.03742797 | 0.05428768 | 0.005277257
0.6067608 | -0.2532754 | 0.3141684 |  |  |  | -0.03742805 | 0.05433639 | 0.005277257
0.6067628 | -0.2532702 | 0.3141684 |  |  |  | -0.03742809 | 0.05436077 | 0.005208721
0.6068915 | -0.2532534 | 0.3139091 |  |  |  | -0.03742813 | 0.05438516 | 0.005208721
0.6070182 | -0.2532419 | 0.3139091 |  |  |  | -0.03742816 | 0.05440956 | 0.005208721
0.6072717 | -0.2532186 | 0.3140388 |  |  |  | -0.0374282 | 0.05443398 | 0.005208721
0.6085034 | -0.2532758 | 0.3126125 |  |  |  | -0.03741254 | 0.05439028 | 0.005208721
0.609208 | -0.2532538 | 0.3115752 |  |  |  | -0.03739689 | 0.05434658 | 0.005208721
0.6102036 | -0.2536822 | 0.3480099 |  |  |  | -0.03738123 | 0.05430291 | 0.005208721
0.6103173 | -0.2542335 | 0.3652549 |  |  |  | -0.03736557 | 0.05425924 | 0.005208721
0.6102441 | -0.2539007 | 0.3708303 |  |  |  | -0.03734992 | 0.05421559 | 0.005208721
0.6101708 | -0.2535679 | 0.3642176 |  |  |  | -0.03733426 | 0.05417194 | 0.005208721
0.6100976 | -0.253235 | 0.3754981 |  |  |  | -0.0373186 | 0.05412832 | 0.005140186
0.6100243 | -0.2529021 | 0.3751091 |  |  |  | -0.03730295 | 0.0540847 | 0.005140186
0.6099118 | -0.2529005 | 0.3732938 |  |  |  | -0.03731983 | 0.05411985 | 0.005140186
0.6097993 | -0.2528989 | 0.3695337 |  |  |  | -0.0373367 | 0.05415499 | 0.005140186
0.6096868 | -0.2528972 | 0.375887 |  |  |  | -0.03735358 | 0.05419014 | 0.005140186
0.6095743 | -0.2528956 | 0.3653845 |  |  |  | -0.03737046 | 0.0542253 | 0.005140186
0.6098733 | -0.2529268 | 0.362532 |  |  |  | -0.03738734 | 0.05426045 | 0.005140186
0.6101723 | -0.252958 | 0.3601981 |  |  |  | -0.03740422 | 0.05429561 | 0.005140186
0.6104714 | -0.2529892 | 0.3624023 |  |  |  | -0.03742109 | 0.05433077 | 0.005140186
0.6107704 | -0.2530204 | 0.3570862 |  |  |  | -0.03743797 | 0.05436593 | 0.005140186
0.6107414 | -0.2530137 | 0.3559193 |  |  |  | -0.03742949 | 0.05433263 | 0.005140186
0.6107124 | -0.253007 | 0.362921 |  |  |  | -0.03742101 | 0.05429933 | 0.005140186
0.6106835 | -0.2530003 | 0.354493 |  |  |  | -0.03741252 | 0.05426604 | 0.005140186
0.6104065 | -0.2529819 | 0.3538447 |  |  |  | -0.03740404 | 0.05423274 | 0.005140186
0.6101585 | -0.2529702 | 0.3531964 |  |  |  | -0.03739556 | 0.05419944 | 0.005140186
0.6096624 | -0.2529469 | 0.3518998 |  |  |  | -0.03738707 | 0.05416614 | 0.005140186
0.6096605 | -0.252956 | 0.3515108 |  |  |  | -0.03737859 | 0.05413284 | 0.005140186
0.6096565 | -0.252974 | 0.3502142 |  |  |  | -0.03737011 | 0.05409954 | 0.005140186
0.6096545 | -0.2529829 | 0.3502142 |  |  |  | -0.03737618 | 0.05409997 | 0.005140186
0.6096086 | -0.2530658 | 0.3499549 |  |  |  | -0.03738224 | 0.0541004 | 0.005140186
0.6095857 | -0.2531073 | 0.3499549 |  |  |  | -0.03738831 | 0.05410082 | 0.005140186
0.6095629 | -0.2531487 | 0.3491769 |  |  |  | -0.03739438 | 0.05410125 | 0.005140186
0.6093977 | -0.2530583 | 0.3487879 |  |  |  | -0.03740045 | 0.05410167 | 0.005140186
0.6092326 | -0.2529679 | 0.3498252 |  |  |  | -0.03740652 | 0.0541021 | 0.005140186
0.6089023 | -0.252787 | 0.3481396 |  |  |  | -0.03741259 | 0.05410253 | 0.005140186
0.6088626 | -0.2528307 | 0.3478803 |  |  |  | -0.03741865 | 0.05410295 | 0.005140186
0.6088228 | -0.2528744 | 0.347621 |  |  |  | -0.03741562 | 0.05412019 | 0.005140186
0.6087433 | -0.2529618 | 0.3473616 |  |  |  | -0.03741258 | 0.05413742 | 0.005140186
0.6093273 | -0.252976 | 0.3471023 |  |  |  | -0.03740954 | 0.05415466 | 0.005140186
0.6099113 | -0.2529903 | 0.3469727 |  |  |  | -0.0374065 | 0.05417189 | 0.005140186
0.6104953 | -0.2530046 | 0.346843 |  |  |  | -0.03740346 | 0.05418913 | 0.005140186
0.6110793 | -0.2530188 | 0.3473616 |  |  |  | -0.03740043 | 0.05420637 | 0.005140186
0.6109167 | -0.2530065 | 0.346454 |  |  |  | -0.03739739 | 0.0542236 | 0.005140186
0.6104289 | -0.2529694 | 0.346065 |  |  |  | -0.03739435 | 0.05424084 | 0.005140186
0.6105472 | -0.2528879 | 0.3458057 |  |  |  | -0.03740998 | 0.05434507 | 0.005140186
0.6106655 | -0.2528064 | 0.3459354 |  |  |  | -0.0374256 | 0.05444931 | 0.005140186
0.6107838 | -0.2527249 | 0.3455464 |  |  |  | -0.03744123 | 0.05455355 | 0.005140186
0.6109021 | -0.2526433 | 0.3454167 |  |  |  | -0.03745686 | 0.0546578 | 0.005140186
0.6108885 | -0.2526111 | 0.3452871 |  |  |  | -0.03747248 | 0.05476205 | 0.005140186
0.6108749 | -0.2525789 | 0.3452871 |  |  |  | -0.03748811 | 0.0548663 | 0.005140186
0.6108477 | -0.2525143 | 0.3448981 |  |  |  | -0.03750373 | 0.05497056 | 0.005140186
0.6107684 | -0.252524 | 0.3447684 |  |  |  | -0.03751936 | 0.05507482 | 0.005140186
0.6106891 | -0.2525336 | 0.3446388 |  |  |  | -0.03752925 | 0.05503135 | 0.005140186
0.6106098 | -0.2525433 | 0.3445091 |  |  |  | -0.03753915 | 0.05498787 | 0.005140186
0.6105305 | -0.2525529 | 0.3445091 |  |  |  | -0.03754904 | 0.05494439 | 0.005140186
0.6105132 | -0.2525665 | 0.3443794 |  |  |  | -0.03755893 | 0.05490091 | 0.005140186
0.6104959 | -0.25258 | 0.3442498 |  |  |  | -0.03756882 | 0.05485744 | 0.005140186
0.6104786 | -0.2525936 | 0.3441201 |  |  |  | -0.03757871 | 0.05481396 | 0.005140186
0.6104613 | -0.2526071 | 0.3447684 |  |  |  | -0.03758861 | 0.05477048 | 0.005140186
0.6104752 | -0.2525457 | 0.3439905 |  |  |  | -0.0375985 | 0.054727 | 0.005140186
0.6104891 | -0.2524843 | 0.3438608 |  |  |  | -0.03756313 | 0.05476711 | 0.005140186
0.610503 | -0.2524229 | 0.3445091 |  |  |  | -0.03752776 | 0.05480722 | 0.005140186
0.6105169 | -0.2523615 | 0.3436015 |  |  |  | -0.03749239 | 0.05484734 | 0.005140186
0.6104987 | -0.2524539 | 0.3434718 |  |  |  | -0.03745702 | 0.05488747 | 0.005140186
0.6104896 | -0.2525001 | 0.3433422 |  |  |  | -0.03742165 | 0.05492762 | 0.005140186
0.6104805 | -0.2525463 | 0.3432125 |  |  |  | -0.03738628 | 0.05496777 | 0.005140186
0.6104834 | -0.2525517 | 0.3433422 |  |  |  | -0.03735091 | 0.05500794 | 0.005140186
0.6104863 | -0.2525571 | 0.3430828 |  |  |  | -0.03731554 | 0.05504812 | 0.005140186
0.6104892 | -0.2525625 | 0.3430828 |  |  |  | -0.03732766 | 0.05510049 | 0.005140186
0.6104921 | -0.2525679 | 0.3428235 |  |  |  | -0.03733977 | 0.05515286 | 0.005140186
0.610461 | -0.2524293 | 0.3426939 |  |  |  | -0.03735188 | 0.05520523 | 0.005140186
0.6104298 | -0.2522907 | 0.3426939 |  |  |  | -0.03736399 | 0.05525761 | 0.005140186
0.6103565 | -0.2521385 | 0.3424345 |  |  |  | -0.0373761 | 0.05530999 | 0.005140186
0.6103343 | -0.2523887 | 0.3423049 |  |  |  | -0.0373882 | 0.05536237 | 0.005140186
0.6103178 | -0.2525127 | 0.3420455 |  |  |  | -0.03740031 | 0.05541474 | 0.005140186
0.6103124 | -0.2525117 | 0.3420455 |  |  |  | -0.03741242 | 0.05546713 | 0.005140186
0.6103015 | -0.2525095 | 0.3419159 |  |  |  | -0.03761316 | 0.05665684 | 0.005140186
0.6103455 | -0.2525046 | 0.3420455 |  |  |  | -0.03781389 | 0.05784667 | 0.005140186
0.6103894 | -0.2524997 | 0.3416566 |  |  |  | -0.03801463 | 0.05903663 | 0.005140186
0.6104334 | -0.2524948 | 0.3416566 |  |  |  | -0.03821535 | 0.06022671 | 0.005140186
0.6104774 | -0.2524899 | 0.3415269 |  |  |  | -0.03841607 | 0.06141692 | 0.005140186
0.6104679 | -0.2525183 | 0.3415269 |  |  |  | -0.03861679 | 0.06260726 | 0.005140186
0.6104395 | -0.2526035 | 0.3412676 |  |  |  | -0.03901821 | 0.06498829 | 0.004866042
0.6104172 | -0.252592 | 0.3411379 |  |  |  | -0.03932945 | 0.06583033 | 0.006305294
0.6103948 | -0.2525805 | 0.3411379 |  |  |  | -0.03948507 | 0.06625138 | 0.006647973
0.6103502 | -0.2525575 | 0.3410083 |  |  |  | -0.03979631 | 0.06709353 | 0.006922117
0.6103682 | -0.2525014 | 0.3408786 |  |  |  | -0.03995193 | 0.06751463 | 0.007059188
0.6103772 | -0.2524734 | 0.3407489 |  |  |  | -0.04010755 | 0.06793575 | 0.007059188
0.6103862 | -0.2524454 | 0.3407489 |  |  |  | -0.04026316 | 0.06835689 | 0.006990652
0.6104156 | -0.252474 | 0.3406193 |  |  |  | -0.04066438 | 0.07198429 | 0.006579437
0.6104303 | -0.2524883 | 0.3407489 |  |  |  | -0.04079812 | 0.07319348 | 0.006510902
0.610445 | -0.2525026 | 0.3404896 |  |  |  | -0.04093186 | 0.07440269 | 0.006442366
0.6104574 | -0.2525024 | 0.34036 |  |  |  | -0.04106559 | 0.07561194 | 0.006305294
0.6104698 | -0.2525023 | 0.34036 |  |  |  | -0.04119933 | 0.07682121 | 0.006236758
0.6104822 | -0.2525022 | 0.3402303 |  |  |  | -0.04133306 | 0.07803051 | 0.006785045
0.6104946 | -0.252502 | 0.3402303 |  |  |  | -0.04182484 | 0.08046308 | 0.006442366
0.6104971 | -0.2525024 | 0.3408786 |  |  |  | -0.04231662 | 0.08289572 | 0.007333331
0.6104996 | -0.2525029 | 0.3401006 |  |  |  | -0.04256251 | 0.08411207 | 0.00767601
0.6105022 | -0.2525033 | 0.3401006 |  |  |  | -0.0428084 | 0.08532843 | 0.007813082
0.6106307 | -0.2525158 | 0.339971 |  |  |  | -0.04305429 | 0.08654481 | 0.007744546
0.6108839 | -0.2525398 | 0.339971 |  |  |  | -0.04330018 | 0.08776122 | 0.007607475
0.6110111 | -0.2525518 | 0.339971 |  |  |  | -0.04331717 | 0.08783773 | 0.008155761
0.6116173 | -0.2525454 | 0.338804 |  |  |  | -0.04333416 | 0.08791426 | 0.007127724
0.6118195 | -0.2525432 | 0.338804 |  |  |  | -0.04335116 | 0.0879908 | 0.006990652
0.6155576 | -0.2548627 | 0.3725159 |  |  |  | -0.04338514 | 0.0881439 | 0.006647973
0.6158538 | -0.254837 | 0.3713489 |  |  |  | -0.04340213 | 0.08822046 | 0.006647973
0.6159643 | -0.2548706 | 0.370571 |  |  |  | -0.04341912 | 0.08829703 | 0.006510902
0.6159266 | -0.2549171 | 0.369793 |  |  |  | -0.04343612 | 0.08837362 | 0.006579437
0.6158512 | -0.2550101 | 0.369015 |  |  |  | -0.04343457 | 0.0881765 | 0.006579437
0.6158402 | -0.2548149 | 0.369404 |  |  |  | -0.04343302 | 0.08797955 | 0.006579437
0.6158293 | -0.2546196 | 0.3682371 |  |  |  | -0.04343148 | 0.08778276 | 0.006579437
0.6158074 | -0.2542288 | 0.3674591 |  |  |  | -0.04342993 | 0.08758612 | 0.006579437
0.6158287 | -0.2541791 | 0.3673294 |  |  |  | -0.04342838 | 0.08738965 | 0.006579437
0.6158499 | -0.2541294 | 0.3670701 |  |  |  | -0.04342684 | 0.08719334 | 0.006579437
0.6158712 | -0.2540797 | 0.3668108 |  |  |  | -0.04342529 | 0.08699718 | 0.006579437
0.6158925 | -0.25403 | 0.3668108 |  |  |  | -0.04342374 | 0.08680119 | 0.006579437
0.6159059 | -0.2540363 | 0.3666811 |  |  |  | -0.04343084 | 0.08692871 | 0.006579437
0.6159192 | -0.2540426 | 0.3660328 |  |  |  | -0.04343794 | 0.08705625 | 0.006579437
0.6159917 | -0.2540519 | 0.3653845 |  |  |  | -0.04344504 | 0.0871838 | 0.006579437
0.6160376 | -0.2540487 | 0.3653845 |  |  |  | -0.04345214 | 0.08731136 | 0.006579437
0.6160835 | -0.2540455 | 0.3649955 |  |  |  | -0.04345923 | 0.08743893 | 0.006579437
0.6161781 | -0.2540508 | 0.3647362 |  |  |  | -0.04346633 | 0.08756653 | 0.006510902
0.6162268 | -0.2540593 | 0.3652549 |  |  |  | -0.04347343 | 0.08769413 | 0.006510902
0.6163244 | -0.2540762 | 0.3731642 |  |  |  | -0.04348053 | 0.08782175 | 0.006510902
0.6163181 | -0.2540909 | 0.3639582 |  |  |  | -0.04350799 | 0.08788845 | 0.006510902
0.6163054 | -0.2541203 | 0.3636989 |  |  |  | -0.04353545 | 0.08795516 | 0.006510902
0.6162991 | -0.254135 | 0.3635693 |  |  |  | -0.0435629 | 0.08802187 | 0.006510902
0.6163495 | -0.253925 | 0.3631803 |  |  |  | -0.04359036 | 0.08808859 | 0.006510902
0.6163036 | -0.253825 | 0.362921 |  |  |  | -0.04361782 | 0.08815532 | 0.006510902
0.6162409 | -0.253795 | 0.3626616 |  |  |  | -0.04364528 | 0.08822206 | 0.006510902
0.6161782 | -0.253765 | 0.362532 |  |  |  | -0.04370019 | 0.08835555 | 0.006442366
0.6161155 | -0.2537349 | 0.3624023 |  |  |  | -0.04369276 | 0.08842579 | 0.006442366
0.616152 | -0.253796 | 0.3624023 |  |  |  | -0.04368533 | 0.08849602 | 0.006442366
0.6162251 | -0.2539181 | 0.362143 |  |  |  | -0.0436779 | 0.08856626 | 0.006442366
0.6162656 | -0.2539806 | 0.3618837 |  |  |  | -0.04367046 | 0.0886365 | 0.006442366
0.6162735 | -0.2539838 | 0.362921 |  |  |  | -0.04366303 | 0.08870674 | 0.006442366
0.6162774 | -0.2539853 | 0.3614947 |  |  |  | -0.04365559 | 0.08877697 | 0.006442366
0.6162583 | -0.2539909 | 0.361365 |  |  |  | -0.04364815 | 0.08884721 | 0.006442366
0.6162392 | -0.2539965 | 0.361365 |  |  |  | -0.04364072 | 0.08891745 | 0.006442366
0.61622 | -0.254002 | 0.3611057 |  |  |  | -0.04363579 | 0.08855351 | 0.006442366
0.6162009 | -0.2540076 | 0.3611057 |  |  |  | -0.04363087 | 0.08818961 | 0.006442366
0.6161725 | -0.2540102 | 0.360976 |  |  |  | -0.04362594 | 0.08782573 | 0.006442366
0.616144 | -0.2540128 | 0.3616243 |  |  |  | -0.04362101 | 0.08746188 | 0.006442366
0.6160871 | -0.254018 | 0.3607167 |  |  |  | -0.04361609 | 0.08709806 | 0.006442366
0.6160884 | -0.25402 | 0.3604574 |  |  |  | -0.04361116 | 0.08673427 | 0.006442366
0.6161212 | -0.25402 | 0.3601981 |  |  |  | -0.04360623 | 0.08637051 | 0.006442366
0.6161536 | -0.2540193 | 0.3601981 |  |  |  | -0.0436013 | 0.08600678 | 0.006442366
0.6162184 | -0.2540179 | 0.3599388 |  |  |  | -0.04360715 | 0.0860013 | 0.006442366
0.616214 | -0.254008 | 0.3598091 |  |  |  | -0.04361299 | 0.08599582 | 0.006442366
0.6162051 | -0.2539883 | 0.3596794 |  |  |  | -0.04361883 | 0.08599035 | 0.006442366
0.6162006 | -0.2539785 | 0.3603277 |  |  |  | -0.04362468 | 0.08598487 | 0.006442366
0.6161985 | -0.2539882 | 0.3595498 |  |  |  | -0.04363052 | 0.0859794 | 0.006442366
0.6161943 | -0.2540077 | 0.3592904 |  |  |  | -0.04363636 | 0.08597392 | 0.006442366
0.6161921 | -0.2540174 | 0.3592904 |  |  |  | -0.04364221 | 0.08596845 | 0.006442366
0.616061 | -0.2540808 | 0.3590311 |  |  |  | -0.04364805 | 0.08596297 | 0.006442366
0.6160173 | -0.2541019 | 0.3590311 |  |  |  | -0.04362211 | 0.0860131 | 0.006442366
0.6160073 | -0.2540991 | 0.3589015 |  |  |  | -0.04359617 | 0.08606324 | 0.006442366
0.6159973 | -0.2540962 | 0.3587718 |  |  |  | -0.04357024 | 0.08611338 | 0.006442366
0.6159873 | -0.2540934 | 0.3587718 |  |  |  | -0.0435443 | 0.08616352 | 0.006442366
0.6159773 | -0.2540905 | 0.3586421 |  |  |  | -0.04351836 | 0.08621366 | 0.006442366
0.615809 | -0.2540742 | 0.3585125 |  |  |  | -0.04349242 | 0.0862638 | 0.006442366
0.6156406 | -0.2540578 | 0.3585125 |  |  |  | -0.04346648 | 0.08631395 | 0.006442366
0.615304 | -0.2540249 | 0.3583828 |  |  |  | -0.04344054 | 0.0863641 | 0.006442366
0.6154236 | -0.2539993 | 0.3582532 |  |  |  | -0.04345143 | 0.08639307 | 0.006442366
0.6155433 | -0.2539738 | 0.3582532 |  |  |  | -0.04346233 | 0.08642205 | 0.006442366
0.6157826 | -0.2539225 | 0.3581235 |  |  |  | -0.04347322 | 0.08645102 | 0.006442366
0.6157827 | -0.2539394 | 0.3579938 |  |  |  | -0.04348411 | 0.08647999 | 0.006442366
0.6157829 | -0.2539733 | 0.3578642 |  |  |  | -0.043495 | 0.08650896 | 0.006442366
0.615783 | -0.2539903 | 0.3577345 |  |  |  | -0.0435059 | 0.08653793 | 0.006442366
0.6157819 | -0.2539723 | 0.3577345 |  |  |  | -0.04351679 | 0.08656691 | 0.006442366
0.6157808 | -0.2539543 | 0.3576049 |  |  |  | -0.04352768 | 0.08659588 | 0.006442366
0.6157797 | -0.2539363 | 0.3576049 |  |  |  | -0.04352593 | 0.08653911 | 0.006442366
0.6157786 | -0.2539183 | 0.3574752 |  |  |  | -0.04352418 | 0.08648235 | 0.006442366
0.6157738 | -0.2539257 | 0.3574752 |  |  |  | -0.04352243 | 0.08642558 | 0.006442366
0.6157691 | -0.2539331 | 0.3572159 |  |  |  | -0.04352068 | 0.08636882 | 0.006442366
0.6157643 | -0.2539404 | 0.3572159 |  |  |  | -0.04351893 | 0.08631206 | 0.006442366
0.616057 | -0.2539531 | 0.3569566 |  |  |  | -0.04351718 | 0.08625529 | 0.006442366
0.6166518 | -0.2539635 | 0.3564379 |  |  |  | -0.04351543 | 0.08619853 | 0.006442366
0.6169493 | -0.2539686 | 0.3557896 |  |  |  | -0.04351368 | 0.08614177 | 0.006442366
0.6175455 | -0.2540085 | 0.3551413 |  |  |  | -0.04351761 | 0.08624381 | 0.006442366
0.6181417 | -0.2540484 | 0.354493 |  |  |  | -0.04352155 | 0.08634586 | 0.006442366
0.6187379 | -0.2540883 | 0.3538447 |  |  |  | -0.04352548 | 0.0864479 | 0.006442366
0.6193341 | -0.2541281 | 0.3530667 |  |  |  | -0.04352942 | 0.08654995 | 0.006442366
0.6193555 | -0.2541611 | 0.3538447 |  |  |  | -0.04353335 | 0.086652 | 0.006442366
0.6193768 | -0.254194 | 0.362532 |  |  |  | -0.04353729 | 0.08675404 | 0.006442366
0.6193982 | -0.254227 | 0.3620133 |  |  |  | -0.04354122 | 0.08685609 | 0.006442366
0.6188091 | -0.254179 | 0.3799065 |  |  |  | -0.04354515 | 0.08695814 | 0.006442366
0.6196852 | -0.2542816 | 0.3806845 |  |  |  | -0.04365338 | 0.0884565 | 0.006442366
0.6196416 | -0.2542976 | 0.3806845 |  |  |  | -0.0437616 | 0.08995487 | 0.006442366
0.619598 | -0.2543137 | 0.3806845 |  |  |  | -0.04386981 | 0.09145324 | 0.006442366
0.6195543 | -0.2543297 | 0.3806845 |  |  |  | -0.04397802 | 0.09295161 | 0.006442366
0.6195107 | -0.2543457 | 0.3805548 |  |  |  | -0.04408622 | 0.09444998 | 0.006442366
0.6195296 | -0.2543607 | 0.3805548 |  |  |  | -0.04419442 | 0.09594835 | 0.006442366
0.6195486 | -0.2543757 | 0.3804252 |  |  |  | -0.04430262 | 0.09744672 | 0.006442366
0.6195676 | -0.2543906 | 0.3804252 |  |  |  | -0.0444108 | 0.09894509 | 0.006442366
0.6195865 | -0.2544056 | 0.3802955 |  |  |  | -0.04472582 | 0.098835 | 0.007333331
0.6195977 | -0.254346 | 0.3802955 |  |  |  | -0.04488332 | 0.09878011 | 0.007813082
0.6196088 | -0.2542864 | 0.3802955 |  |  |  | -0.04519829 | 0.09867064 | 0.008635512
0.6196311 | -0.2541673 | 0.3801659 |  |  |  | -0.04535577 | 0.09861607 | 0.008772583
0.6196069 | -0.2541497 | 0.3801659 |  |  |  | -0.04567071 | 0.09850723 | 0.008841119
0.6195586 | -0.2541144 | 0.3800362 |  |  |  | -0.04588657 | 0.09983609 | 0.008635512
0.6195344 | -0.2540968 | 0.3799065 |  |  |  | -0.04610243 | 0.101165 | 0.008429904
0.6195617 | -0.2541205 | 0.3799065 |  |  |  | -0.04653415 | 0.1038232 | 0.008018689
0.6195889 | -0.2541442 | 0.3799065 |  |  |  | -0.04675001 | 0.1051524 | 0.008018689
0.6196162 | -0.2541679 | 0.3797769 |  |  |  | -0.04696586 | 0.1064817 | 0.007881618
0.6196434 | -0.2541916 | 0.3797769 |  |  |  | -0.04718172 | 0.1078111 | 0.007881618
0.6196224 | -0.2541435 | 0.3796472 |  |  |  | -0.04739758 | 0.1091406 | 0.007881618
0.6196015 | -0.2540955 | 0.3796472 |  |  |  | -0.04759266 | 0.1100812 | 0.007881618
0.6195805 | -0.2540474 | 0.3795176 |  |  |  | -0.04798281 | 0.1119627 | 0.008978191
0.6195595 | -0.2539993 | 0.3795176 |  |  |  | -0.04817789 | 0.1129035 | 0.009389406
0.6195645 | -0.2540053 | 0.3795176 |  |  |  | -0.04837296 | 0.1138445 | 0.009526477
0.6195694 | -0.2540114 | 0.3795176 |  |  |  | -0.04856803 | 0.1147856 | 0.009526477
0.6195744 | -0.2540174 | 0.3793879 |  |  |  | -0.0487631 | 0.1157268 | 0.009252334
0.6195794 | -0.2540234 | 0.3793879 |  |  |  | -0.04895974 | 0.1166966 | 0.008909655
0.6193526 | -0.2540026 | 0.3792582 |  |  |  | -0.0489629 | 0.1167539 | 0.008635512
0.6191258 | -0.2539817 | 0.3792582 |  |  |  | -0.04896448 | 0.1167826 | 0.008566976
0.618899 | -0.2539608 | 0.3792582 |  |  |  | -0.04896606 | 0.1168114 | 0.00849844
0.6186722 | -0.2539399 | 0.3792582 |  |  |  | -0.04896763 | 0.1168403 | 0.00849844
0.618638 | -0.2539411 | 0.3791286 |  |  |  | -0.04896921 | 0.1168692 | 0.00849844
0.6186037 | -0.2539422 | 0.3791286 |  |  |  | -0.0489697 | 0.1168236 | 0.00849844
0.6185694 | -0.2539434 | 0.3797769 |  |  |  | -0.04896861 | 0.1167489 | 0.008841119
0.6185351 | -0.2539445 | 0.3789989 |  |  |  | -0.04896752 | 0.1166743 | 0.00849844
0.6185218 | -0.2540289 | 0.3789989 |  |  |  | -0.04896642 | 0.1165997 | 0.008429904
0.6185151 | -0.2540711 | 0.3788693 |  |  |  | -0.04896533 | 0.1165251 | 0.008429904
0.6185085 | -0.2541133 | 0.3788693 |  |  |  | -0.04896424 | 0.1164505 | 0.008361368
0.6185088 | -0.2541111 | 0.3788693 |  |  |  | -0.04896315 | 0.1163759 | 0.008361368
0.6185092 | -0.2541089 | 0.3788693 |  |  |  | -0.04896205 | 0.1163013 | 0.008361368
0.6185095 | -0.2541067 | 0.3788693 |  |  |  | -0.04896439 | 0.1162147 | 0.008361368
0.6185092 | -0.2541088 | 0.3787396 |  |  |  | -0.04896556 | 0.1161715 | 0.008292833
0.6185086 | -0.2541131 | 0.3786099 |  |  |  | -0.04896673 | 0.1161282 | 0.008292833
0.6185079 | -0.2541174 | 0.3786099 |  |  |  | -0.04896789 | 0.116085 | 0.008292833
0.6185073 | -0.2541218 | 0.3786099 |  |  |  | -0.04896906 | 0.1160418 | 0.008292833
0.6185057 | -0.2540676 | 0.3786099 |  |  |  | -0.04897023 | 0.1159986 | 0.008292833
0.6185042 | -0.2540135 | 0.3784803 |  |  |  | -0.0489714 | 0.1159554 | 0.008292833
0.6185027 | -0.2539593 | 0.3784803 |  |  |  | -0.0489708 | 0.1159309 | 0.008292833
0.6185012 | -0.2539052 | 0.3783506 |  |  |  | -0.0489702 | 0.1159064 | 0.008292833
0.6184926 | -0.2542219 | 0.3783506 |  |  |  | -0.0489696 | 0.115882 | 0.008292833
0.6184839 | -0.2545386 | 0.3783506 |  |  |  | -0.048969 | 0.1158576 | 0.008292833
0.6184753 | -0.2548554 | 0.3783506 |  |  |  | -0.0489684 | 0.1158332 | 0.008292833
0.6184667 | -0.2551721 | 0.3782209 |  |  |  | -0.0489678 | 0.1158089 | 0.008292833
0.6184445 | -0.2551785 | 0.3782209 |  |  |  | -0.0489672 | 0.1157846 | 0.008292833
0.6184224 | -0.2551849 | 0.3780913 |  |  |  | -0.0489666 | 0.1157604 | 0.008292833
0.6184003 | -0.2551912 | 0.3780913 |  |  |  | -0.04897801 | 0.1159095 | 0.008292833
0.6183782 | -0.2551976 | 0.3780913 |  |  |  | -0.04898942 | 0.1160586 | 0.008292833
0.6183913 | -0.2551876 | 0.3780913 |  |  |  | -0.04900083 | 0.1162077 | 0.008292833
0.6184045 | -0.2551775 | 0.3779616 |  |  |  | -0.04901224 | 0.1163568 | 0.008292833
0.6184176 | -0.2551675 | 0.3779616 |  |  |  | -0.04902365 | 0.1165059 | 0.008292833
0.6184308 | -0.2551575 | 0.377832 |  |  |  | -0.04903505 | 0.116655 | 0.008292833
0.6184323 | -0.2551552 | 0.377832 |  |  |  | -0.04904646 | 0.1168041 | 0.008292833
0.6184337 | -0.2551528 | 0.377832 |  |  |  | -0.04905787 | 0.1169532 | 0.008292833
0.6184352 | -0.2551505 | 0.377832 |  |  |  | -0.04905008 | 0.1168295 | 0.008292833
0.6184366 | -0.2551482 | 0.3777023 |  |  |  | -0.04904229 | 0.1167059 | 0.008292833
0.6184011 | -0.2551482 | 0.3777023 |  |  |  | -0.04903451 | 0.1165823 | 0.008292833
0.6183656 | -0.2551483 | 0.3777023 |  |  |  | -0.04902672 | 0.1164587 | 0.008292833
0.6183301 | -0.2551484 | 0.3777023 |  |  |  | -0.04901893 | 0.1163351 | 0.008292833
0.6182946 | -0.2551485 | 0.3775726 |  |  |  | -0.04901114 | 0.1162116 | 0.008292833
0.6182992 | -0.2551454 | 0.3775726 |  |  |  | -0.04900335 | 0.1160881 | 0.008292833
0.6183039 | -0.2551423 | 0.377443 |  |  |  | -0.04899556 | 0.1159647 | 0.008292833
0.6183085 | -0.2551392 | 0.377443 |  |  |  | -0.04902789 | 0.1159568 | 0.008292833
0.6183132 | -0.2551361 | 0.377443 |  |  |  | -0.04906022 | 0.1159491 | 0.008292833
0.6183183 | -0.2551757 | 0.377443 |  |  |  | -0.04909256 | 0.1159413 | 0.008292833
0.6183235 | -0.2552153 | 0.3773133 |  |  |  | -0.04912489 | 0.1159336 | 0.008292833
0.6183286 | -0.255255 | 0.3773133 |  |  |  | -0.04915722 | 0.1159259 | 0.008292833
0.6183338 | -0.2552946 | 0.3773133 |  |  |  | -0.04918955 | 0.1159182 | 0.008292833
0.6184569 | -0.2552989 | 0.3773133 |  |  |  | -0.04922188 | 0.1159105 | 0.008292833
0.6187033 | -0.2553075 | 0.3771837 |  |  |  | -0.04925422 | 0.1159029 | 0.008292833
0.6188265 | -0.2553118 | 0.3771837 |  |  |  | -0.04924506 | 0.116075 | 0.008292833
0.6188292 | -0.2553354 | 0.3771837 |  |  |  | -0.04923591 | 0.1162471 | 0.008292833
0.618832 | -0.2553589 | 0.377054 |  |  |  | -0.04922676 | 0.1164192 | 0.008292833
0.6188348 | -0.2553825 | 0.377054 |  |  |  | -0.0492176 | 0.1165913 | 0.008292833
0.6188375 | -0.255406 | 0.3769243 |  |  |  | -0.04920845 | 0.1167634 | 0.008292833
0.6188391 | -0.2553052 | 0.3769243 |  |  |  | -0.0491993 | 0.1169355 | 0.008292833
0.6188407 | -0.2552044 | 0.3769243 |  |  |  | -0.04919015 | 0.1171076 | 0.008292833
0.6188422 | -0.2551036 | 0.3769243 |  |  |  | -0.04918099 | 0.1172797 | 0.008292833
0.6188438 | -0.2550028 | 0.3767947 |  |  |  | -0.04918713 | 0.1169924 | 0.008292833
0.618825 | -0.2549623 | 0.3767947 |  |  |  | -0.04919326 | 0.1167052 | 0.008292833
0.6188063 | -0.2549218 | 0.3767947 |  |  |  | -0.0491994 | 0.116418 | 0.008292833
0.6187875 | -0.2548813 | 0.3767947 |  |  |  | -0.04920553 | 0.116131 | 0.008292833
0.6187688 | -0.2548408 | 0.376665 |  |  |  | -0.04921167 | 0.115844 | 0.008292833
0.6187162 | -0.2548818 | 0.376665 |  |  |  | -0.0492178 | 0.1155571 | 0.008292833
0.6186636 | -0.2549228 | 0.3771837 |  |  |  | -0.04922393 | 0.1152702 | 0.008292833
0.6186111 | -0.2549638 | 0.3764057 |  |  |  | -0.04923007 | 0.1149835 | 0.008292833
0.6190372 | -0.25501 | 0.3888531 |  |  |  | -0.04924351 | 0.1149625 | 0.008292833
0.6199951 | -0.2550205 | 0.3751091 |  |  |  | -0.04925695 | 0.1149415 | 0.008292833
0.6204744 | -0.2550258 | 0.3745904 |  |  |  | -0.04927039 | 0.1149206 | 0.008292833
0.6216067 | -0.255225 | 0.3738125 |  |  |  | -0.04928383 | 0.1148998 | 0.008292833
0.6227391 | -0.2554237 | 0.3738125 |  |  |  | -0.04929726 | 0.114879 | 0.008292833
0.6238714 | -0.2556219 | 0.3735532 |  |  |  | -0.0493107 | 0.1148582 | 0.008292833
-0.04875241 | -0.04755975 | 0 |  |  |  | -0.04932414 | 0.1148375 | 0.008292833
-0.04874192 | -0.04755975 | 0 |  |  |  | -0.04933757 | 0.1148168 | 0.008292833
-0.04873143 | -0.04755975 | 0 |  |  |  | -0.04935946 | 0.1148213 | 0.008292833
-0.04872094 | -0.04755975 | 0 |  |  |  | -0.04938135 | 0.1148258 | 0.008292833
-0.0487182 | -0.04760563 | 0 |  |  |  | -0.04940324 | 0.1148303 | 0.008292833
-0.04871547 | -0.0476515 | 0 |  |  |  | -0.04942513 | 0.1148348 | 0.008292833
-0.04871274 | -0.04769738 | 0 |  |  |  | -0.04944702 | 0.1148394 | 0.008292833
-0.04871001 | -0.04774326 | 0 |  |  |  | -0.04946891 | 0.1148439 | 0.008292833
-0.04800337 | -0.04839069 | 0 |  |  |  | -0.04949079 | 0.1148485 | 0.008292833
-0.0476599 | -0.04825998 | 0 |  |  |  | -0.04951268 | 0.1148531 | 0.008292833
-0.04697296 | -0.04799846 | 0 |  |  |  | -0.04975385 | 0.1166899 | 0.008292833
-0.04280967 | -0.04763284 | 0 |  |  |  | -0.04999502 | 0.1185268 | 0.008292833
-0.04137509 | -0.04678132 | 0.00142627 |  |  |  | -0.05023619 | 0.1203637 | 0.008292833
-0.04135149 | -0.04641652 | 0.001944914 |  |  |  | -0.05047736 | 0.1222006 | 0.008292833
-0.04132775 | -0.04605172 | 0.002074575 |  |  |  | -0.05071853 | 0.1240375 | 0.008292833
-0.03995643 | -0.04702593 | 0.001944914 |  |  |  | -0.0509597 | 0.1258745 | 0.008292833
-0.03858488 | -0.04800008 | 0.001685592 |  |  |  | -0.05120087 | 0.1277115 | 0.008292833
-0.03238385 | -0.04675571 | 0.001685592 |  |  |  | -0.05144204 | 0.1295486 | 0.008292833
-0.0261817 | -0.04551132 | 0.001944914 |  |  |  | -0.0514646 | 0.1296638 | 0.008292833
-0.02614738 | -0.04441773 | 0.002593219 |  |  |  | -0.05153227 | 0.1300096 | 0.01034891
-0.02613594 | -0.04405302 | 0.002593219 |  |  |  | -0.05157739 | 0.1302403 | 0.01041744
-0.02606676 | -0.04402134 | 0.002204236 |  |  |  | -0.05162249 | 0.130471 | 0.00980062
-0.02603202 | -0.04400544 | 0.002074575 |  |  |  | -0.05202574 | 0.1330065 | 0.01007476
-0.02599716 | -0.0439895 | 0.001815253 |  |  |  | -0.05242897 | 0.1355422 | 0.009869156
-0.02388801 | -0.04339774 | 0.001685592 |  |  |  | -0.0528322 | 0.1380782 | 0.00980062
-0.02177878 | -0.04280587 | 0.00142627 |  |  |  | -0.05323541 | 0.1406143 | 0.00980062
-0.01756008 | -0.04162184 | 0.001296609 |  |  |  | -0.05404181 | 0.1456871 | 0.00980062
-0.01632049 | -0.04164502 | 0.002204236 |  |  |  | -0.05485845 | 0.1508911 | 0.01082866
-0.01508058 | -0.04131706 | 0.003630506 |  |  |  | -0.05487901 | 0.1511519 | 0.01137694
-0.01508076 | -0.04096617 | 0.003371184 |  |  |  | -0.05488928 | 0.1512823 | 0.01130841
-0.01508075 | -0.04061527 | 0.003111862 |  |  |  | -0.05489955 | 0.1514127 | 0.01144548
-0.01508055 | -0.04026436 | 0.002982201 |  |  |  | -0.05490982 | 0.1515431 | 0.01076012
-0.01511437 | -0.04110387 | 0.002852541 |  |  |  | -0.05493035 | 0.1518039 | 0.00980062
-0.01579971 | -0.04174066 | 0.002333897 |  |  |  | -0.05492683 | 0.1523976 | 0.009937692
-0.01645138 | -0.04153786 | 0.002333897 |  |  |  | -0.05492507 | 0.1526946 | 0.009937692
-0.01710283 | -0.04133492 | 0.002333897 |  |  |  | -0.05492331 | 0.1529915 | 0.009937692
-0.01775406 | -0.04113182 | 0.002204236 |  |  |  | -0.05492154 | 0.1532885 | 0.009869156
-0.01821701 | -0.04056895 | 0.002204236 |  |  |  | -0.05491978 | 0.1535855 | 0.009869156
-0.01844848 | -0.04028752 | 0.002204236 |  |  |  | -0.05491802 | 0.1538825 | 0.009869156
-0.01867995 | -0.04000608 | 0.002204236 |  |  |  | -0.05491685 | 0.1541371 | 0.00980062
-0.01842071 | -0.04018688 | 0.002204236 |  |  |  | -0.05491744 | 0.1540946 | 0.00980062
-0.01816144 | -0.04036768 | 0.002204236 |  |  |  | -0.05491803 | 0.1540522 | 0.00980062
-0.01790212 | -0.04054847 | 0.002204236 |  |  |  | -0.05491862 | 0.1540098 | 0.00980062
-0.01764277 | -0.04072927 | 0.002204236 |  |  |  | -0.05491921 | 0.1539673 | 0.00980062
-0.01785082 | -0.04068524 | 0.002204236 |  |  |  | -0.05492038 | 0.1538824 | 0.009732085
-0.01805868 | -0.04064119 | 0.002204236 |  |  |  | -0.05492097 | 0.15384 | 0.009732085
-0.01826635 | -0.04059713 | 0.002204236 |  |  |  | -0.05490753 | 0.1538258 | 0.009732085
-0.01847384 | -0.04055305 | 0.002204236 |  |  |  | -0.05489408 | 0.1538117 | 0.009732085
-0.01829113 | -0.04052824 | 0.002204236 |  |  |  | -0.05488064 | 0.1537975 | 0.009732085
-0.01810823 | -0.04050344 | 0.002204236 |  |  |  | -0.0548672 | 0.1537834 | 0.009732085
-0.01792516 | -0.04047863 | 0.002204236 |  |  |  | -0.05485376 | 0.1537693 | 0.009732085
-0.01774189 | -0.04045381 | 0.002204236 |  |  |  | -0.05484032 | 0.1537552 | 0.009732085
-0.01770237 | -0.04050999 | 0.002204236 |  |  |  | -0.05482688 | 0.1537412 | 0.009732085
-0.01766285 | -0.04056617 | 0.002204236 |  |  |  | -0.05481344 | 0.1537271 | 0.009732085
-0.01762333 | -0.04062233 | 0.002204236 |  |  |  | -0.05481217 | 0.1536557 | 0.009732085
-0.01758381 | -0.04067849 | 0.002204236 |  |  |  | -0.0548109 | 0.1535844 | 0.009732085
-0.01774338 | -0.04063461 | 0.002204236 |  |  |  | -0.05480962 | 0.153513 | 0.009732085
-0.01790293 | -0.04059073 | 0.002204236 |  |  |  | -0.05480835 | 0.1534416 | 0.009732085
-0.01806246 | -0.04054684 | 0.002204236 |  |  |  | -0.05480708 | 0.1533702 | 0.009732085
-0.01822196 | -0.04050296 | 0.002204236 |  |  |  | -0.05480581 | 0.1532988 | 0.009732085
-0.01823006 | -0.04046785 | 0.002204236 |  |  |  | -0.05480454 | 0.1532275 | 0.009732085
-0.01823815 | -0.04043275 | 0.002204236 |  |  |  | -0.05480327 | 0.1531561 | 0.009732085
-0.01824625 | -0.04039764 | 0.002204236 |  |  |  | -0.05480974 | 0.1530621 | 0.009732085
-0.01851453 | -0.04048577 | 0.002204236 |  |  |  | -0.05481621 | 0.152968 | 0.009732085
-0.01903489 | -0.04073221 | 0.002204236 |  |  |  | -0.05482268 | 0.152874 | 0.009732085
-0.01929507 | -0.04085542 | 0.002204236 |  |  |  | -0.05482915 | 0.15278 | 0.009732085
-0.01915541 | -0.04094637 | 0.002204236 |  |  |  | -0.05483562 | 0.152686 | 0.009732085
-0.01901573 | -0.04103732 | 0.002204236 |  |  |  | -0.05484209 | 0.152592 | 0.009732085
-0.01887603 | -0.04112826 | 0.002204236 |  |  |  | -0.05484857 | 0.1524981 | 0.009732085
-0.01873632 | -0.0412192 | 0.002204236 |  |  |  | -0.05485504 | 0.1524041 | 0.009732085
-0.01874749 | -0.04112352 | 0.002204236 |  |  |  | -0.05486491 | 0.1522268 | 0.009732085
-0.01875866 | -0.04102784 | 0.002204236 |  |  |  | -0.05487478 | 0.1520496 | 0.009732085
-0.01876982 | -0.04093215 | 0.002204236 |  |  |  | -0.05488465 | 0.1518723 | 0.009732085
-0.01878097 | -0.04083646 | 0.002204236 |  |  |  | -0.05489452 | 0.1516951 | 0.009732085
-0.01877774 | -0.04077142 | 0.002204236 |  |  |  | -0.05490439 | 0.1515179 | 0.009732085
-0.01877452 | -0.04070635 | 0.002204236 |  |  |  | -0.05491426 | 0.1513407 | 0.009732085
-0.0187713 | -0.04064128 | 0.002204236 |  |  |  | -0.05492413 | 0.1511635 | 0.009732085
-0.01876807 | -0.04057618 | 0.002204236 |  |  |  | -0.054934 | 0.1509863 | 0.009732085
-0.01880332 | -0.04056947 | 0.002204236 |  |  |  | -0.05490194 | 0.1510485 | 0.009732085
-0.01883856 | -0.04056276 | 0.002204236 |  |  |  | -0.05486988 | 0.1511107 | 0.009732085
-0.01887381 | -0.04055605 | 0.002204236 |  |  |  | -0.05483783 | 0.1511729 | 0.009732085
-0.01890905 | -0.04054934 | 0.002204236 |  |  |  | -0.05480577 | 0.151235 | 0.009732085
-0.01891925 | -0.04045084 | 0.002204236 |  |  |  | -0.05477371 | 0.1512972 | 0.009732085
-0.01892944 | -0.04035233 | 0.002204236 |  |  |  | -0.05474166 | 0.1513594 | 0.009732085
-0.01893963 | -0.04025383 | 0.002204236 |  |  |  | -0.0547096 | 0.1514215 | 0.009732085
-0.01894983 | -0.04015532 | 0.002204236 |  |  |  | -0.05467755 | 0.1514837 | 0.009732085
-0.01895159 | -0.04035138 | 0.002204236 |  |  |  | -0.05468914 | 0.1514808 | 0.009732085
-0.01895336 | -0.04054744 | 0.002204236 |  |  |  | -0.05470073 | 0.151478 | 0.009732085
-0.01895512 | -0.04074351 | 0.002204236 |  |  |  | -0.05471232 | 0.1514752 | 0.009732085
-0.01895689 | -0.04093957 | 0.002204236 |  |  |  | -0.05472392 | 0.1514723 | 0.009732085
-0.01895062 | -0.04085209 | 0.002204236 |  |  |  | -0.05473551 | 0.1514696 | 0.009732085
-0.01894434 | -0.04076461 | 0.002204236 |  |  |  | -0.0547471 | 0.1514668 | 0.009732085
-0.01893804 | -0.04067712 | 0.002204236 |  |  |  | -0.05475869 | 0.151464 | 0.009732085
-0.01893172 | -0.04058964 | 0.002204236 |  |  |  | -0.05477028 | 0.1514613 | 0.009732085
-0.01892865 | -0.04057809 | 0.002204236 |  |  |  | -0.05473035 | 0.1515109 | 0.009732085
-0.01892557 | -0.04056654 | 0.002204236 |  |  |  | -0.05469042 | 0.1515605 | 0.009732085
-0.01892249 | -0.04055498 | 0.002204236 |  |  |  | -0.05465049 | 0.15161 | 0.009732085
-0.01891942 | -0.04054343 | 0.002204236 |  |  |  | -0.05461056 | 0.1516596 | 0.009732085
-0.01890734 | -0.04058041 | 0.002204236 |  |  |  | -0.05457062 | 0.1517092 | 0.009732085
-0.01889525 | -0.04061739 | 0.002204236 |  |  |  | -0.05453069 | 0.1517588 | 0.009732085
-0.01888316 | -0.04065436 | 0.002204236 |  |  |  | -0.05449076 | 0.1518084 | 0.009732085
-0.01889268 | -0.04074115 | 0.002204236 |  |  |  | -0.05445082 | 0.151858 | 0.009732085
-0.01891429 | -0.04079096 | 0.002204236 |  |  |  | -0.0544513 | 0.1518045 | 0.009732085
-0.01893589 | -0.04084077 | 0.002204236 |  |  |  | -0.05445177 | 0.151751 | 0.009732085
-0.01895748 | -0.04089059 | 0.002204236 |  |  |  | -0.05445224 | 0.1516976 | 0.009732085
-0.01894422 | -0.04069395 | 0.002204236 |  |  |  | -0.05445271 | 0.1516442 | 0.009732085
-0.01893096 | -0.04049729 | 0.002204236 |  |  |  | -0.05445318 | 0.1515908 | 0.009732085
-0.01891769 | -0.04030059 | 0.002204236 |  |  |  | -0.05445366 | 0.1515375 | 0.009732085
-0.01890443 | -0.04010387 | 0.002204236 |  |  |  | -0.05445413 | 0.1514843 | 0.009732085
-0.01889387 | -0.04010116 | 0.002204236 |  |  |  | -0.0544546 | 0.151431 | 0.009732085
-0.01888331 | -0.04009844 | 0.002204236 |  |  |  | -0.0546943 | 0.1531973 | 0.009732085
-0.01887274 | -0.04009573 | 0.002204236 |  |  |  | -0.05493399 | 0.1549637 | 0.009732085
-0.01886216 | -0.04009302 | 0.002204236 |  |  |  | -0.05517369 | 0.15673 | 0.009732085
-0.01917921 | -0.04001169 | 0.002204236 |  |  |  | -0.05541338 | 0.1584964 | 0.009732085
-0.01949624 | -0.03993036 | 0.002204236 |  |  |  | -0.05565308 | 0.1602628 | 0.009732085
-0.01981324 | -0.03984902 | 0.002204236 |  |  |  | -0.05637215 | 0.1655622 | 0.01082866
-0.02013022 | -0.03976769 | 0.002204236 |  |  |  | -0.05645263 | 0.1654633 | 0.01082866
-0.02002803 | -0.03971775 | 0.002204236 |  |  |  | -0.05669406 | 0.1651671 | 0.01254205
-0.01992584 | -0.03966776 | 0.002204236 |  |  |  | -0.05677454 | 0.1650684 | 0.01254205
-0.01982365 | -0.03961773 | 0.002204236 |  |  |  | -0.05685502 | 0.1649698 | 0.01240498
-0.01972146 | -0.03956766 | 0.002204236 |  |  |  | -0.0569355 | 0.1648713 | 0.01213084
-0.01791797 | -0.03944296 | 0.002204236 |  |  |  | -0.05701597 | 0.1647729 | 0.01185669
-0.0143109 | -0.03919358 | 0.001944914 |  |  |  | -0.05769707 | 0.1687508 | 0.01144548
-0.01250732 | -0.03906888 | 0.002074575 |  |  |  | -0.05803759 | 0.1707402 | 0.01137694
-0.01016652 | -0.03847051 | 0.002074575 |  |  |  | -0.0583781 | 0.1727299 | 0.01130841
-0.007825333 | -0.03787048 | 0.001944914 |  |  |  | -0.0587186 | 0.1747199 | 0.01130841
-0.003141817 | -0.03666549 | 0.003371184 |  |  |  | -0.05905907 | 0.1767102 | 0.01130841
-0.001005326 | -0.03675071 | 0.003760167 |  |  |  | -0.05939954 | 0.1787008 | 0.01130841
0.003267697 | -0.03692107 | 0.004278811 |  |  |  | -0.05973999 | 0.1806918 | 0.00719626
0.005404229 | -0.03700622 | 0.004538133 |  |  |  | -0.0598126 | 0.1810786 | 0.01295327
0.005929355 | -0.03708664 | 0.004797455 |  |  |  | -0.05988521 | 0.1814654 | 0.01363863
0.006454528 | -0.03716698 | 0.005056776 |  |  |  | -0.05995782 | 0.1818522 | 0.01363863
0.006979747 | -0.03724726 | 0.004927116 |  |  |  | -0.06010304 | 0.1826259 | 0.01363863
0.007505013 | -0.03732747 | 0.004667794 |  |  |  | -0.06017565 | 0.1830127 | 0.01322741
0.007077633 | -0.03685007 | 0.004538133 |  |  |  | -0.06024826 | 0.1833996 | 0.01295327
0.00665028 | -0.03637257 | 0.004278811 |  |  |  | -0.06032086 | 0.1837864 | 0.01267912
0.006222954 | -0.03589499 | 0.004019489 |  |  |  | -0.0603225 | 0.1836738 | 0.01295327
0.005776007 | -0.03549713 | 0.003500845 |  |  |  | -0.06032577 | 0.1834487 | 0.01233645
0.00575636 | -0.03557692 | 0.003241523 |  |  |  | -0.06032741 | 0.1833362 | 0.01233645
0.005736713 | -0.03565671 | 0.003111862 |  |  |  | -0.06032904 | 0.1832237 | 0.01219937
0.005717067 | -0.03573649 | 0.002982201 |  |  |  | -0.06033068 | 0.1831112 | 0.01219937
0.008768439 | -0.03563424 | 0.002982201 |  |  |  | -0.06033395 | 0.1828863 | 0.0120623
0.01181981 | -0.03553159 | 0.002982201 |  |  |  | -0.06033193 | 0.1827573 | 0.0120623
0.01951875 | -0.03528082 | 0.004667794 |  |  |  | -0.0603299 | 0.1826283 | 0.01199377
0.02111494 | -0.03523649 | 0.005316098 |  |  |  | -0.06032787 | 0.1824993 | 0.01199377
0.02271112 | -0.03519214 | 0.005964403 |  |  |  | -0.06032585 | 0.1823703 | 0.01199377
0.0243073 | -0.03514776 | 0.006223725 |  |  |  | -0.06032382 | 0.1822414 | 0.01199377
0.02433588 | -0.0350954 | 0.006612708 |  |  |  | -0.06032179 | 0.1821124 | 0.01199377
0.02435035 | -0.03506908 | 0.006483047 |  |  |  | -0.06031976 | 0.1819835 | 0.01199377
0.02462832 | -0.03491917 | 0.006223725 |  |  |  | -0.06031773 | 0.1818545 | 0.01199377
0.02489169 | -0.03479568 | 0.006223725 |  |  |  | -0.0603295 | 0.1819677 | 0.01199377
0.02515507 | -0.03467218 | 0.005445759 |  |  |  | -0.06035303 | 0.1821942 | 0.01192523
0.0255567 | -0.03468353 | 0.004538133 |  |  |  | -0.0603648 | 0.1823074 | 0.01192523
0.02569524 | -0.03481839 | 0.004278811 |  |  |  | -0.06037657 | 0.1824206 | 0.01192523
0.02583406 | -0.03495326 | 0.00414915 |  |  |  | -0.06038833 | 0.1825338 | 0.01192523
0.02597318 | -0.03508812 | 0.00414915 |  |  |  | -0.0604001 | 0.1826471 | 0.01192523
0.02572464 | -0.03508232 | 0.004019489 |  |  |  | -0.06041187 | 0.1827603 | 0.01192523
0.02547612 | -0.03507652 | 0.004019489 |  |  |  | -0.06040035 | 0.1826351 | 0.01192523
0.02522763 | -0.03507073 | 0.004019489 |  |  |  | -0.06038884 | 0.18251 | 0.01192523
0.02497916 | -0.03506493 | 0.004019489 |  |  |  | -0.06037733 | 0.1823849 | 0.01192523
0.02482887 | -0.03512609 | 0.004019489 |  |  |  | -0.06036582 | 0.1822597 | 0.01192523
0.02467859 | -0.03518726 | 0.004019489 |  |  |  | -0.06035431 | 0.1821346 | 0.01192523
0.02452833 | -0.03524842 | 0.004019489 |  |  |  | -0.0603428 | 0.1820095 | 0.01192523
0.02437809 | -0.03530958 | 0.004019489 |  |  |  | -0.06033128 | 0.1818844 | 0.01192523
0.02427595 | -0.03532575 | 0.004019489 |  |  |  | -0.06031977 | 0.1817592 | 0.01192523
0.02417382 | -0.03534191 | 0.004019489 |  |  |  | -0.06031795 | 0.1817538 | 0.01192523
0.02407169 | -0.03535807 | 0.004019489 |  |  |  | -0.06031613 | 0.1817483 | 0.01192523
0.02396956 | -0.03537423 | 0.004019489 |  |  |  | -0.0603143 | 0.1817428 | 0.01192523
0.02416691 | -0.03523019 | 0.00414915 |  |  |  | -0.06031248 | 0.1817373 | 0.01192523
0.0242656 | -0.03515816 | 0.00414915 |  |  |  | -0.06031066 | 0.1817318 | 0.01185669
0.02436429 | -0.03508612 | 0.00414915 |  |  |  | -0.06030883 | 0.1817264 | 0.01185669
0.02415146 | -0.03507874 | 0.00414915 |  |  |  | -0.06030701 | 0.1817209 | 0.01185669
0.02393863 | -0.03507135 | 0.00414915 |  |  |  | -0.06030519 | 0.1817155 | 0.01185669
0.0237258 | -0.03506396 | 0.00414915 |  |  |  | -0.06031821 | 0.1816622 | 0.01185669
0.02351297 | -0.03505657 | 0.00414915 |  |  |  | -0.06033124 | 0.1816089 | 0.01185669
0.02353159 | -0.03523162 | 0.00414915 |  |  |  | -0.06034426 | 0.1815556 | 0.01185669
0.0235502 | -0.03540665 | 0.00414915 |  |  |  | -0.06035729 | 0.1815023 | 0.01185669
0.02356882 | -0.03558166 | 0.00414915 |  |  |  | -0.06037031 | 0.181449 | 0.01185669
0.02358744 | -0.03575666 | 0.00414915 |  |  |  | -0.06038334 | 0.1813958 | 0.01185669
0.02374306 | -0.03586441 | 0.00414915 |  |  |  | -0.06039636 | 0.1813425 | 0.01185669
0.02389867 | -0.03597215 | 0.00414915 |  |  |  | -0.06040939 | 0.1812892 | 0.01185669
0.02405428 | -0.03607988 | 0.00414915 |  |  |  | -0.06041156 | 0.1812208 | 0.01185669
0.02420989 | -0.03618759 | 0.00414915 |  |  |  | -0.06041374 | 0.1811523 | 0.01185669
0.02410904 | -0.03614628 | 0.00414915 |  |  |  | -0.06041591 | 0.1810839 | 0.01185669
0.02400819 | -0.03610496 | 0.00414915 |  |  |  | -0.06041808 | 0.1810155 | 0.01185669
0.02390734 | -0.03606364 | 0.00414915 |  |  |  | -0.06042026 | 0.1809471 | 0.01185669
0.02380648 | -0.03602233 | 0.00414915 |  |  |  | -0.06042243 | 0.1808788 | 0.01185669
0.02395246 | -0.03600887 | 0.00414915 |  |  |  | -0.0604246 | 0.1808104 | 0.01185669
0.02409845 | -0.03599541 | 0.00414915 |  |  |  | -0.06042677 | 0.1807421 | 0.01185669
0.02424443 | -0.03598196 | 0.00414915 |  |  |  | -0.06042618 | 0.1808239 | 0.01185669
0.02439043 | -0.0359685 | 0.00414915 |  |  |  | -0.06042559 | 0.1809056 | 0.01185669
0.02435658 | -0.03590996 | 0.004797455 |  |  |  | -0.060425 | 0.1809874 | 0.01185669
0.02432274 | -0.03585141 | 0.004019489 |  |  |  | -0.06042441 | 0.1810692 | 0.01185669
0.02428892 | -0.03579287 | 0.004019489 |  |  |  | -0.06042382 | 0.181151 | 0.01185669
0.02425511 | -0.03573432 | 0.004019489 |  |  |  | -0.06042323 | 0.1812328 | 0.01185669
0.02426334 | -0.03562842 | 0.004019489 |  |  |  | -0.06042264 | 0.1813146 | 0.01185669
0.02427158 | -0.0355225 | 0.004019489 |  |  |  | -0.06042204 | 0.1813964 | 0.01185669
0.02427981 | -0.03541659 | 0.004019489 |  |  |  | -0.06042246 | 0.1814081 | 0.01185669
0.02428804 | -0.03531066 | 0.004019489 |  |  |  | -0.06042287 | 0.1814199 | 0.01185669
0.02428962 | -0.03540353 | 0.004019489 |  |  |  | -0.06042329 | 0.1814316 | 0.01185669
0.0242912 | -0.0354964 | 0.004019489 |  |  |  | -0.06042371 | 0.1814433 | 0.01185669
0.02429279 | -0.03558926 | 0.004019489 |  |  |  | -0.06042412 | 0.181455 | 0.01185669
0.02429439 | -0.03568213 | 0.004019489 |  |  |  | -0.06042454 | 0.1814667 | 0.01185669
0.02412065 | -0.03551049 | 0.004019489 |  |  |  | -0.06042495 | 0.1814784 | 0.01185669
0.023947 | -0.03533885 | 0.004019489 |  |  |  | -0.06042537 | 0.1814902 | 0.01185669
0.02377346 | -0.0351672 | 0.004019489 |  |  |  | -0.06042311 | 0.1815169 | 0.01185669
0.02360003 | -0.03499555 | 0.004019489 |  |  |  | -0.06042084 | 0.1815436 | 0.01185669
0.02361307 | -0.03492208 | 0.004019489 |  |  |  | -0.06041858 | 0.1815704 | 0.01185669
0.02362612 | -0.03484861 | 0.004019489 |  |  |  | -0.06041632 | 0.1815972 | 0.01185669
0.02363917 | -0.03477514 | 0.004019489 |  |  |  | -0.06041406 | 0.1816239 | 0.01185669
0.02365222 | -0.03470166 | 0.004019489 |  |  |  | -0.0604118 | 0.1816507 | 0.01185669
0.02346044 | -0.03471662 | 0.004019489 |  |  |  | -0.06040954 | 0.1816775 | 0.01185669
0.02326867 | -0.03473158 | 0.004019489 |  |  |  | -0.06040728 | 0.1817042 | 0.01185669
0.02307691 | -0.03474654 | 0.004019489 |  |  |  | -0.06042728 | 0.1820693 | 0.01185669
0.02288517 | -0.0347615 | 0.004019489 |  |  |  | -0.06044727 | 0.1824344 | 0.01185669
0.02306813 | -0.03472536 | 0.004019489 |  |  |  | -0.06046727 | 0.1827994 | 0.01185669
0.02325111 | -0.03468922 | 0.004019489 |  |  |  | -0.06048727 | 0.1831645 | 0.01185669
0.0234341 | -0.03465307 | 0.004019489 |  |  |  | -0.06050726 | 0.1835296 | 0.01185669
0.0236171 | -0.03461692 | 0.004019489 |  |  |  | -0.06052726 | 0.1838947 | 0.01185669
0.02345628 | -0.03462296 | 0.004019489 |  |  |  | -0.06054725 | 0.1842597 | 0.01185669
0.02329547 | -0.03462899 | 0.004019489 |  |  |  | -0.06056724 | 0.1846248 | 0.01185669
0.02313469 | -0.03463502 | 0.004019489 |  |  |  | -0.06098518 | 0.1873636 | 0.01226791
0.02297394 | -0.03464105 | 0.004019489 |  |  |  | -0.06119414 | 0.1887331 | 0.01363863
0.02311309 | -0.03470075 | 0.004019489 |  |  |  | -0.0614031 | 0.1901026 | 0.01322741
0.02325225 | -0.03476045 | 0.004019489 |  |  |  | -0.06182102 | 0.1928418 | 0.01391277
0.02339141 | -0.03482015 | 0.004019489 |  |  |  | -0.06202998 | 0.1942115 | 0.01459813
0.02353056 | -0.03487985 | 0.004019489 |  |  |  | -0.06223894 | 0.1955812 | 0.0147352
0.0235024 | -0.03488583 | 0.004019489 |  |  |  | -0.06221261 | 0.1955975 | 0.0147352
0.02347423 | -0.03489182 | 0.004019489 |  |  |  | -0.06215995 | 0.19563 | 0.01425545
0.02344607 | -0.0348978 | 0.004019489 |  |  |  | -0.06213362 | 0.1956463 | 0.01391277
0.02341791 | -0.03490379 | 0.004019489 |  |  |  | -0.06208095 | 0.1956788 | 0.01370716
0.02328943 | -0.03489011 | 0.004019489 |  |  |  | -0.06205462 | 0.1956951 | 0.01370716
0.02316094 | -0.03487642 | 0.004019489 |  |  |  | -0.06202829 | 0.1957114 | 0.01370716
0.02303246 | -0.03486274 | 0.004019489 |  |  |  | -0.06307344 | 0.2003867 | 0.01357009
0.02290398 | -0.03484906 | 0.004019489 |  |  |  | -0.06359601 | 0.2027245 | 0.01357009
0.0229113 | -0.03485442 | 0.004019489 |  |  |  | -0.06411858 | 0.2050626 | 0.01425545
0.02291862 | -0.03485978 | 0.004019489 |  |  |  | -0.06464115 | 0.2074007 | 0.01425545
0.02292594 | -0.03486514 | 0.004019489 |  |  |  | -0.06568629 | 0.2120775 | 0.01528348
0.02293326 | -0.0348705 | 0.004019489 |  |  |  | -0.06620885 | 0.2144161 | 0.01528348
0.02346381 | -0.03492564 | 0.004019489 |  |  |  | -0.06624304 | 0.2141371 | 0.01562616
0.02399443 | -0.03498076 | 0.004019489 |  |  |  | -0.06627723 | 0.2138581 | 0.01562616
0.02452513 | -0.03503587 | 0.004019489 |  |  |  | -0.0663456 | 0.2133004 | 0.01494081
0.02979006 | -0.03562794 | 0.003889828 |  |  |  | -0.06637979 | 0.2130216 | 0.01459813
0.03612796 | -0.03654635 | 0.005445759 |  |  |  | -0.06644816 | 0.2124641 | 0.01439252
0.03773167 | -0.0369297 | 0.006483047 |  |  |  | -0.06648234 | 0.2121855 | 0.01425545
0.0393354 | -0.03731287 | 0.007390673 |  |  |  | -0.0664612 | 0.2121427 | 0.01425545
0.04171403 | -0.03692279 | 0.008038978 |  |  |  | -0.06644005 | 0.2121 | 0.01418691
0.04248891 | -0.03614844 | 0.007520334 |  |  |  | -0.06641891 | 0.2120572 | 0.01418691
0.0425232 | -0.03619695 | 0.007390673 |  |  |  | -0.06639776 | 0.2120145 | 0.01418691
0.04255749 | -0.03624545 | 0.00700169 |  |  |  | -0.06637662 | 0.2119718 | 0.01411838
0.04259178 | -0.03629395 | 0.006612708 |  |  |  | -0.06635548 | 0.211929 | 0.01411838
0.04263795 | -0.03633519 | 0.005834742 |  |  |  | -0.06633433 | 0.2118863 | 0.01404984
0.04264982 | -0.03632793 | 0.00557542 |  |  |  | -0.06631319 | 0.2118435 | 0.01404984
0.04266168 | -0.03632067 | 0.00557542 |  |  |  | -0.06631579 | 0.2118588 | 0.0139813
0.04267355 | -0.03631341 | 0.005445759 |  |  |  | -0.06631839 | 0.2118741 | 0.0139813
0.04274969 | -0.03629496 | 0.005316098 |  |  |  | -0.06632098 | 0.2118895 | 0.0139813
0.04282584 | -0.0362765 | 0.005316098 |  |  |  | -0.06632617 | 0.2119201 | 0.0139813
0.04290198 | -0.03625805 | 0.005316098 |  |  |  | -0.06632876 | 0.2119355 | 0.01391277
0.04710842 | -0.03631335 | 0.005186437 |  |  |  | -0.06633135 | 0.2119509 | 0.01391277
0.04848521 | -0.03633748 | 0.005186437 |  |  |  | -0.06633394 | 0.2119662 | 0.01391277
0.05026552 | -0.0370027 | 0.005186437 |  |  |  | -0.06629776 | 0.2120471 | 0.01391277
0.05560646 | -0.03899656 | 0.007261012 |  |  |  | -0.06626157 | 0.2121279 | 0.01391277
0.05674536 | -0.03941462 | 0.007909317 |  |  |  | -0.06622538 | 0.2122088 | 0.01384423
0.05788433 | -0.03983254 | 0.008427961 |  |  |  | -0.06618919 | 0.2122896 | 0.01384423
0.05902337 | -0.04025031 | 0.008427961 |  |  |  | -0.06615299 | 0.2123705 | 0.01384423
0.06016248 | -0.04066793 | 0.008427961 |  |  |  | -0.06611679 | 0.2124513 | 0.01384423
0.06025872 | -0.04055105 | 0.008427961 |  |  |  | -0.06608059 | 0.2125322 | 0.01384423
0.06035497 | -0.04043412 | 0.008427961 |  |  |  | -0.06604438 | 0.212613 | 0.0137757
0.06054753 | -0.04020009 | 0.008427961 |  |  |  | -0.06603545 | 0.2126011 | 0.0137757
0.06031714 | -0.03996501 | 0.008427961 |  |  |  | -0.06602651 | 0.2125891 | 0.0137757
0.05962655 | -0.03925906 | 0.007390673 |  |  |  | -0.06601758 | 0.2125771 | 0.0137757
0.05971679 | -0.03932996 | 0.007261012 |  |  |  | -0.06600864 | 0.2125651 | 0.0137757
0.05989728 | -0.03947173 | 0.00687203 |  |  |  | -0.06599971 | 0.2125531 | 0.0137757
0.06011175 | -0.03977626 | 0.006223725 |  |  |  | -0.06599077 | 0.2125411 | 0.0137757
0.05996154 | -0.03988917 | 0.006223725 |  |  |  | -0.06598184 | 0.2125292 | 0.0137757
0.05981133 | -0.04000207 | 0.006223725 |  |  |  | -0.0659729 | 0.2125172 | 0.0137757
0.05966114 | -0.04011498 | 0.006223725 |  |  |  | -0.06597914 | 0.2125171 | 0.0137757
0.05931535 | -0.04001601 | 0.006223725 |  |  |  | -0.06598539 | 0.212517 | 0.0137757
0.05914248 | -0.03996652 | 0.006223725 |  |  |  | -0.06599163 | 0.2125168 | 0.0137757
0.05896962 | -0.03991704 | 0.006094064 |  |  |  | -0.06599787 | 0.2125167 | 0.0137757
0.05925157 | -0.039904 | 0.006094064 |  |  |  | -0.06600411 | 0.2125166 | 0.0137757
0.05953352 | -0.03989095 | 0.006094064 |  |  |  | -0.06601035 | 0.2125165 | 0.0137757
0.05981547 | -0.03987789 | 0.006094064 |  |  |  | -0.06601659 | 0.2125164 | 0.0137757
0.06009742 | -0.03986482 | 0.006094064 |  |  |  | -0.06602283 | 0.2125163 | 0.0137757
0.06012776 | -0.0398311 | 0.006094064 |  |  |  | -0.06602356 | 0.212621 | 0.0137757
0.06015812 | -0.03979738 | 0.006094064 |  |  |  | -0.06602429 | 0.2127257 | 0.0137757
0.06018849 | -0.03976366 | 0.006094064 |  |  |  | -0.06602502 | 0.2128304 | 0.0137757
0.06021888 | -0.03972994 | 0.006094064 |  |  |  | -0.06602576 | 0.2129351 | 0.0137757
0.06023216 | -0.03974232 | 0.006094064 |  |  |  | -0.06602649 | 0.2130399 | 0.0137757
0.06024546 | -0.0397547 | 0.006094064 |  |  |  | -0.06602722 | 0.2131446 | 0.01370716
0.06025876 | -0.03976708 | 0.006094064 |  |  |  | -0.06602795 | 0.2132493 | 0.01370716
0.06027206 | -0.03977946 | 0.006094064 |  |  |  | -0.06602868 | 0.213354 | 0.01370716
0.06026892 | -0.03984291 | 0.006094064 |  |  |  | -0.06602545 | 0.2135253 | 0.01370716
0.06026577 | -0.03990636 | 0.006094064 |  |  |  | -0.06602221 | 0.2136966 | 0.01370716
0.06026262 | -0.0399698 | 0.006094064 |  |  |  | -0.06601898 | 0.2138679 | 0.01370716
0.06025948 | -0.04003323 | 0.006094064 |  |  |  | -0.06601574 | 0.2140392 | 0.01370716
0.06026266 | -0.04001419 | 0.006094064 |  |  |  | -0.0660125 | 0.2142106 | 0.01370716
0.06026584 | -0.03999514 | 0.006094064 |  |  |  | -0.06600927 | 0.2143819 | 0.01370716
0.06026902 | -0.03997607 | 0.006094064 |  |  |  | -0.06600603 | 0.2145534 | 0.01370716
0.0602722 | -0.03995698 | 0.006094064 |  |  |  | -0.0660028 | 0.2147248 | 0.01370716
0.06028031 | -0.04003246 | 0.006094064 |  |  |  | -0.06601079 | 0.2145387 | 0.01370716
0.06029654 | -0.04018334 | 0.005964403 |  |  |  | -0.06601879 | 0.2143526 | 0.01370716
0.06030466 | -0.04025874 | 0.005964403 |  |  |  | -0.06602678 | 0.2141665 | 0.01370716
0.06033674 | -0.04033937 | 0.005964403 |  |  |  | -0.06603478 | 0.2139804 | 0.01370716
0.06036882 | -0.04041999 | 0.005964403 |  |  |  | -0.06604278 | 0.2137944 | 0.01370716
0.0604009 | -0.04050061 | 0.005964403 |  |  |  | -0.06605077 | 0.2136084 | 0.01370716
0.06043299 | -0.04058122 | 0.005964403 |  |  |  | -0.06605877 | 0.2134224 | 0.01370716
0.06041837 | -0.04052108 | 0.005964403 |  |  |  | -0.06606677 | 0.2132364 | 0.01370716
0.06040375 | -0.04046093 | 0.005964403 |  |  |  | -0.06606187 | 0.2132253 | 0.01370716
0.06038913 | -0.04040079 | 0.005964403 |  |  |  | -0.06605698 | 0.2132142 | 0.01370716
0.06037451 | -0.04034064 | 0.005964403 |  |  |  | -0.06605209 | 0.2132031 | 0.01370716
0.06033289 | -0.0403545 | 0.005964403 |  |  |  | -0.06604719 | 0.213192 | 0.01370716
0.06029127 | -0.04036836 | 0.005964403 |  |  |  | -0.0660423 | 0.2131809 | 0.01370716
0.06024965 | -0.04038222 | 0.005964403 |  |  |  | -0.0660374 | 0.2131698 | 0.01370716
0.06020804 | -0.04039607 | 0.005964403 |  |  |  | -0.06603251 | 0.2131587 | 0.01370716
0.06015205 | -0.04041479 | 0.005964403 |  |  |  | -0.06602762 | 0.2131476 | 0.01370716
0.06009606 | -0.04043351 | 0.005964403 |  |  |  | -0.06611446 | 0.2139518 | 0.01370716
0.06004007 | -0.04045222 | 0.005964403 |  |  |  | -0.0662013 | 0.2147559 | 0.01370716
0.05998408 | -0.04047094 | 0.005964403 |  |  |  | -0.06628813 | 0.21556 | 0.01370716
0.05994401 | -0.04042816 | 0.005964403 |  |  |  | -0.06637497 | 0.2163641 | 0.01370716
0.05990393 | -0.04038537 | 0.005964403 |  |  |  | -0.0664618 | 0.2171683 | 0.01370716
0.05986386 | -0.04034257 | 0.005964403 |  |  |  | -0.06654863 | 0.2179724 | 0.01370716
0.05982378 | -0.04029977 | 0.005964403 |  |  |  | -0.06663545 | 0.2187765 | 0.01370716
0.05993888 | -0.04030197 | 0.005964403 |  |  |  | -0.06672228 | 0.2195807 | 0.01370716
0.06005399 | -0.04030417 | 0.005964403 |  |  |  | -0.06749656 | 0.2234071 | 0.01576324
0.0601691 | -0.04030637 | 0.005964403 |  |  |  | -0.06769012 | 0.2243637 | 0.01644859
0.06028421 | -0.04030858 | 0.005964403 |  |  |  | -0.06788368 | 0.2253204 | 0.01692834
0.06030341 | -0.04031948 | 0.005964403 |  |  |  | -0.06807725 | 0.226277 | 0.0176137
0.0603226 | -0.04033038 | 0.005964403 |  |  |  | -0.06827081 | 0.2272337 | 0.0176137
0.06034179 | -0.04034127 | 0.005964403 |  |  |  | -0.06840295 | 0.2279362 | 0.01720249
0.06036098 | -0.04035216 | 0.005964403 |  |  |  | -0.06853509 | 0.2286387 | 0.01706542
0.06034326 | -0.04034969 | 0.005964403 |  |  |  | -0.06866723 | 0.2293412 | 0.01706542
0.06032555 | -0.04034719 | 0.005964403 |  |  |  | -0.06879937 | 0.2300438 | 0.0166542
0.06030783 | -0.04034467 | 0.005964403 |  |  |  | -0.06893151 | 0.2307463 | 0.0166542
0.06029011 | -0.04034212 | 0.005964403 |  |  |  | -0.06906366 | 0.2314489 | 0.01651713
0.06029823 | -0.0403627 | 0.005964403 |  |  |  | -0.0691958 | 0.2321515 | 0.01651713
0.06030636 | -0.04038326 | 0.005964403 |  |  |  | -0.06932794 | 0.2328541 | 0.01651713
0.06031448 | -0.04040381 | 0.005964403 |  |  |  | -0.06959554 | 0.2343202 | 0.01651713
0.0603226 | -0.04042433 | 0.005964403 |  |  |  | -0.06986312 | 0.2357864 | 0.0166542
0.06027534 | -0.04041134 | 0.005964403 |  |  |  | -0.0706658 | 0.2401855 | 0.01768224
0.06022807 | -0.04039833 | 0.005964403 |  |  |  | -0.07093333 | 0.2416521 | 0.0183676
0.06018081 | -0.0403853 | 0.005964403 |  |  |  | -0.07120085 | 0.2431189 | 0.0183676
0.06013355 | -0.04037224 | 0.005964403 |  |  |  | -0.07146836 | 0.2445857 | 0.01843613
0.06142878 | -0.04029198 | 0.005964403 |  |  |  | -0.07144648 | 0.2445619 | 0.01802492
0.06272402 | -0.04021158 | 0.005834742 |  |  |  | -0.07133709 | 0.2444434 | 0.01699688
0.06401926 | -0.04013105 | 0.005834742 |  |  |  | -0.07131521 | 0.2444197 | 0.01685981
0.06531451 | -0.04005039 | 0.005834742 |  |  |  | -0.07129333 | 0.2443961 | 0.01685981
0.06951909 | -0.04269897 | 0.007649995 |  |  |  | -0.0713215 | 0.2443395 | 0.01672274
0.07471761 | -0.04392423 | 0.008427961 |  |  |  | -0.07134966 | 0.2442829 | 0.01672274
0.07731709 | -0.04453653 | 0.008427961 |  |  |  | -0.07137782 | 0.2442263 | 0.01672274
0.07991673 | -0.0451486 | 0.008427961 |  |  |  | -0.07140598 | 0.2441697 | 0.0166542
0.07999605 | -0.04540384 | 0.008427961 |  |  |  | -0.07143413 | 0.2441132 | 0.0166542
0.08007542 | -0.04565908 | 0.008557622 |  |  |  | -0.07146229 | 0.2440566 | 0.01658567
0.08015484 | -0.04591431 | 0.008557622 |  |  |  | -0.07149044 | 0.244 | 0.01658567
0.08059638 | -0.04585728 | 0.00700169 |  |  |  | -0.07151858 | 0.2439435 | 0.01658567
0.08068807 | -0.04584461 | 0.006612708 |  |  |  | -0.07147716 | 0.244121 | 0.01658567
0.08087151 | -0.04581921 | 0.006094064 |  |  |  | -0.07143573 | 0.2442985 | 0.01658567
0.08127597 | -0.04585064 | 0.005964403 |  |  |  | -0.0713943 | 0.244476 | 0.01651713
0.08168043 | -0.04588206 | 0.005964403 |  |  |  | -0.07135288 | 0.2446536 | 0.01651713
0.08208489 | -0.04591347 | 0.005964403 |  |  |  | -0.07131145 | 0.2448311 | 0.01651713
0.08248935 | -0.04594488 | 0.005834742 |  |  |  | -0.07127002 | 0.2450087 | 0.01651713
0.08464803 | -0.04642682 | 0.005834742 |  |  |  | -0.0712286 | 0.2451863 | 0.01651713
0.08680674 | -0.04690796 | 0.005834742 |  |  |  | -0.07118717 | 0.2453639 | 0.01651713
0.08896549 | -0.04738829 | 0.006223725 |  |  |  | -0.07121148 | 0.2451261 | 0.01651713
0.0950345 | -0.04845637 | 0.008038978 |  |  |  | -0.07123578 | 0.2448884 | 0.01651713
0.09894472 | -0.04904397 | 0.008946604 |  |  |  | -0.07126009 | 0.2446507 | 0.01651713
0.09939094 | -0.04928104 | 0.008946604 |  |  |  | -0.07128439 | 0.244413 | 0.01651713
0.09983717 | -0.04951809 | 0.008946604 |  |  |  | -0.0713087 | 0.2441753 | 0.01651713
0.1007297 | -0.04999214 | 0.008946604 |  |  |  | -0.07133301 | 0.2439376 | 0.01651713
0.100969 | -0.04998745 | 0.00687203 |  |  |  | -0.07135731 | 0.2437 | 0.01644859
0.1010888 | -0.04998503 | 0.007649995 |  |  |  | -0.07138162 | 0.2434623 | 0.01644859
0.1012085 | -0.04998256 | 0.007131351 |  |  |  | -0.07138017 | 0.2434636 | 0.01644859
0.1009398 | -0.04981556 | 0.006353386 |  |  |  | -0.07137872 | 0.2434649 | 0.01644859
0.1008054 | -0.04973192 | 0.006094064 |  |  |  | -0.07137727 | 0.2434662 | 0.01644859
0.1006711 | -0.04964819 | 0.006094064 |  |  |  | -0.07137582 | 0.2434676 | 0.01644859
0.1007797 | -0.0497218 | 0.006094064 |  |  |  | -0.07137437 | 0.2434689 | 0.01644859
0.1008884 | -0.04979541 | 0.006094064 |  |  |  | -0.07137293 | 0.2434703 | 0.01644859
0.1009971 | -0.04986902 | 0.006094064 |  |  |  | -0.07137148 | 0.2434717 | 0.01644859
0.1011057 | -0.04994262 | 0.006094064 |  |  |  | -0.07137003 | 0.2434731 | 0.01644859
0.1011866 | -0.04975248 | 0.006094064 |  |  |  | -0.07136225 | 0.2435159 | 0.01644859
0.1012675 | -0.04956234 | 0.006094064 |  |  |  | -0.07135448 | 0.2435588 | 0.01644859
0.1013484 | -0.0493722 | 0.006094064 |  |  |  | -0.07134671 | 0.2436017 | 0.01644859
0.1014292 | -0.04918205 | 0.006094064 |  |  |  | -0.07133894 | 0.2436446 | 0.01644859
0.1019778 | -0.04916671 | 0.005964403 |  |  |  | -0.07133117 | 0.2436875 | 0.01644859
0.1022524 | -0.04915903 | 0.005964403 |  |  |  | -0.07132339 | 0.2437304 | 0.01644859
0.1025272 | -0.04915135 | 0.005964403 |  |  |  | -0.07131562 | 0.2437733 | 0.01644859
0.1023199 | -0.0491624 | 0.005964403 |  |  |  | -0.07130785 | 0.2438162 | 0.01644859
0.1021125 | -0.04917345 | 0.005964403 |  |  |  | -0.07130705 | 0.2438102 | 0.01644859
0.1019052 | -0.04918449 | 0.005964403 |  |  |  | -0.07130626 | 0.2438041 | 0.01644859
0.1016979 | -0.04919553 | 0.005964403 |  |  |  | -0.07130547 | 0.243798 | 0.01644859
0.1016318 | -0.04922179 | 0.005964403 |  |  |  | -0.07130468 | 0.2437919 | 0.01644859
0.1015657 | -0.04924804 | 0.005964403 |  |  |  | -0.07130388 | 0.2437858 | 0.01644859
0.1014996 | -0.04927429 | 0.005964403 |  |  |  | -0.07130309 | 0.2437797 | 0.01644859
0.1014336 | -0.04930053 | 0.005964403 |  |  |  | -0.07130229 | 0.2437736 | 0.01644859
0.1012737 | -0.04934864 | 0.005964403 |  |  |  | -0.0713015 | 0.2437675 | 0.01644859
0.1011138 | -0.04939673 | 0.005964403 |  |  |  | -0.0712772 | 0.2435381 | 0.01644859
0.1009539 | -0.04944483 | 0.005964403 |  |  |  | -0.0712529 | 0.2433087 | 0.01644859
0.100794 | -0.04949292 | 0.005964403 |  |  |  | -0.07122861 | 0.2430792 | 0.01644859
0.1007917 | -0.04948114 | 0.005964403 |  |  |  | -0.07120431 | 0.2428498 | 0.01644859
0.1007894 | -0.04946935 | 0.005964403 |  |  |  | -0.07118001 | 0.2426204 | 0.01644859
0.1007871 | -0.04945755 | 0.005964403 |  |  |  | -0.07115572 | 0.2423909 | 0.01644859
0.1007849 | -0.04944575 | 0.005964403 |  |  |  | -0.07113142 | 0.2421615 | 0.01644859
0.1008367 | -0.04942555 | 0.005964403 |  |  |  | -0.07110713 | 0.2419321 | 0.01644859
0.1008886 | -0.04940534 | 0.005964403 |  |  |  | -0.07110751 | 0.2419067 | 0.01644859
0.1009406 | -0.04938514 | 0.005964403 |  |  |  | -0.0711079 | 0.2418814 | 0.01644859
0.1009926 | -0.04936493 | 0.005964403 |  |  |  | -0.07110828 | 0.2418561 | 0.01644859
0.1009907 | -0.04934975 | 0.005964403 |  |  |  | -0.07110867 | 0.2418308 | 0.01644859
0.1009888 | -0.04933456 | 0.005964403 |  |  |  | -0.07110906 | 0.2418055 | 0.01644859
0.1009869 | -0.04931937 | 0.005964403 |  |  |  | -0.07110944 | 0.2417802 | 0.01644859
0.100985 | -0.04930419 | 0.005964403 |  |  |  | -0.07110983 | 0.2417549 | 0.01644859
0.100924 | -0.04932647 | 0.005964403 |  |  |  | -0.07111021 | 0.2417296 | 0.01644859
0.100863 | -0.04934873 | 0.005964403 |  |  |  | -0.07114574 | 0.2418976 | 0.01644859
0.1008022 | -0.04937097 | 0.005964403 |  |  |  | -0.07118128 | 0.2420657 | 0.01644859
0.1007415 | -0.04939318 | 0.005964403 |  |  |  | -0.07121681 | 0.2422337 | 0.01644859
0.1009334 | -0.04918095 | 0.005964403 |  |  |  | -0.07125234 | 0.2424018 | 0.01644859
0.1011253 | -0.04896869 | 0.005964403 |  |  |  | -0.07128788 | 0.2425698 | 0.01644859
0.1013172 | -0.0487564 | 0.005964403 |  |  |  | -0.07132341 | 0.2427379 | 0.01644859
0.1015091 | -0.04854408 | 0.005964403 |  |  |  | -0.07135894 | 0.242906 | 0.01644859
0.1012926 | -0.04856124 | 0.005964403 |  |  |  | -0.07139448 | 0.243074 | 0.01638006
0.1010761 | -0.04857836 | 0.005964403 |  |  |  | -0.07166268 | 0.2446422 | 0.01638006
0.1008597 | -0.04859544 | 0.005964403 |  |  |  | -0.07193089 | 0.2462104 | 0.01638006
0.1006432 | -0.04861249 | 0.005964403 |  |  |  | -0.07219909 | 0.2477786 | 0.01706542
0.100828 | -0.04860874 | 0.005964403 |  |  |  | -0.0727355 | 0.2509151 | 0.01720249
0.1010128 | -0.04860499 | 0.005964403 |  |  |  | -0.0730037 | 0.2524834 | 0.01994392
0.1011977 | -0.04860121 | 0.005964403 |  |  |  | -0.07327191 | 0.2540517 | 0.02008099
0.1013825 | -0.04859742 | 0.005964403 |  |  |  | -0.07354011 | 0.2556201 | 0.01939563
0.10137 | -0.0486306 | 0.005964403 |  |  |  | -0.07353292 | 0.2557275 | 0.01939563
0.1013574 | -0.04866378 | 0.005964403 |  |  |  | -0.07352573 | 0.255835 | 0.02008099
0.1013449 | -0.04869696 | 0.005964403 |  |  |  | -0.07351854 | 0.2559426 | 0.02008099
0.1013324 | -0.04873014 | 0.005964403 |  |  |  | -0.07351135 | 0.2560501 | 0.02049221
0.1013177 | -0.04863107 | 0.005964403 |  |  |  | -0.07350416 | 0.2561576 | 0.01980685
0.1013031 | -0.04853198 | 0.005964403 |  |  |  | -0.07349696 | 0.2562652 | 0.01980685
0.1012885 | -0.04843287 | 0.005964403 |  |  |  | -0.07348977 | 0.2563727 | 0.01966978
0.1012739 | -0.04833374 | 0.005964403 |  |  |  | -0.07348257 | 0.2564803 | 0.01898442
0.1012713 | -0.04830651 | 0.005964403 |  |  |  | -0.07424144 | 0.2604495 | 0.01912149
0.1012688 | -0.04827928 | 0.005964403 |  |  |  | -0.07462087 | 0.2624342 | 0.01871028
0.1012662 | -0.04825204 | 0.005964403 |  |  |  | -0.07500029 | 0.2644188 | 0.01871028
0.1012637 | -0.04822481 | 0.005964403 |  |  |  | -0.0753797 | 0.2664034 | 0.01871028
0.1012809 | -0.04822438 | 0.005964403 |  |  |  | -0.07656002 | 0.2723752 | 0.02076635
0.1012982 | -0.04822394 | 0.005964403 |  |  |  | -0.07660212 | 0.2723931 | 0.02110903
0.1013154 | -0.04822349 | 0.005964403 |  |  |  | -0.07664422 | 0.2724111 | 0.02110903
0.1013326 | -0.04822302 | 0.005964403 |  |  |  | -0.07685469 | 0.2725007 | 0.02014953
0.1015005 | -0.04822248 | 0.005964403 |  |  |  | -0.07681944 | 0.272454 | 0.01973831
0.1016684 | -0.04822194 | 0.005964403 |  |  |  | -0.07678418 | 0.2724074 | 0.01960124
0.1018363 | -0.04822139 | 0.005964403 |  |  |  | -0.07674892 | 0.2723608 | 0.0195327
0.1020042 | -0.04822083 | 0.005964403 |  |  |  | -0.07671366 | 0.2723141 | 0.01946417
0.1040244 | -0.04874921 | 0.005964403 |  |  |  | -0.07664314 | 0.2722209 | 0.01939563
0.1100861 | -0.05033058 | 0.005964403 |  |  |  | -0.07660787 | 0.2721742 | 0.01939563
0.1142673 | -0.05136417 | 0.008168639 |  |  |  | -0.07657261 | 0.2721276 | 0.01939563
0.1156611 | -0.05170859 | 0.008816944 |  |  |  | -0.07658423 | 0.2721369 | 0.01939563
0.1171343 | -0.05250523 | 0.008816944 |  |  |  | -0.07659585 | 0.2721463 | 0.01939563
0.1186075 | -0.05330113 | 0.008816944 |  |  |  | -0.07660747 | 0.2721556 | 0.01939563
0.1200807 | -0.05409629 | 0.01011355 |  |  |  | -0.07661909 | 0.272165 | 0.01939563
0.121692 | -0.05502724 | 0.009465248 |  |  |  | -0.0766307 | 0.2721743 | 0.01939563
0.1217611 | -0.05509549 | 0.009335587 |  |  |  | -0.07664232 | 0.2721837 | 0.01939563
0.1218429 | -0.05506196 | 0.008816944 |  |  |  | -0.07665393 | 0.272193 | 0.01939563
0.1218556 | -0.05496019 | 0.008946604 |  |  |  | -0.07666554 | 0.2722024 | 0.0193271
0.1218685 | -0.05485842 | 0.007649995 |  |  |  | -0.0766712 | 0.2722157 | 0.0193271
0.1218814 | -0.05475663 | 0.007649995 |  |  |  | -0.07667687 | 0.2722291 | 0.0193271
0.1221291 | -0.05476816 | 0.00687203 |  |  |  | -0.07668253 | 0.2722425 | 0.0193271
0.1226244 | -0.05479119 | 0.006483047 |  |  |  | -0.0766882 | 0.2722558 | 0.0193271
0.1228721 | -0.0548027 | 0.006483047 |  |  |  | -0.07669386 | 0.2722692 | 0.0193271
0.1229974 | -0.05522018 | 0.006353386 |  |  |  | -0.07669952 | 0.2722826 | 0.0193271
0.12306 | -0.05542892 | 0.006353386 |  |  |  | -0.07670519 | 0.272296 | 0.0193271
0.1276872 | -0.05647784 | 0.007649995 |  |  |  | -0.07671085 | 0.2723094 | 0.0193271
0.1292087 | -0.05675787 | 0.007649995 |  |  |  | -0.07672408 | 0.2722837 | 0.0193271
0.1313404 | -0.05742434 | 0.007649995 |  |  |  | -0.0767373 | 0.272258 | 0.0193271
0.1356038 | -0.05875422 | 0.01024321 |  |  |  | -0.07675053 | 0.2722323 | 0.0193271
0.1377355 | -0.05941763 | 0.01024321 |  |  |  | -0.07676375 | 0.2722066 | 0.0193271
0.1377197 | -0.05952333 | 0.01024321 |  |  |  | -0.07677698 | 0.2721809 | 0.0193271
0.137704 | -0.05962891 | 0.01037287 |  |  |  | -0.0767902 | 0.2721552 | 0.0193271
0.1376883 | -0.05973437 | 0.01037287 |  |  |  | -0.07680343 | 0.2721295 | 0.0193271
0.1376727 | -0.05983972 | 0.01037287 |  |  |  | -0.07681665 | 0.2721037 | 0.0193271
0.1376916 | -0.06002674 | 0.01024321 |  |  |  | -0.07679919 | 0.2721974 | 0.0193271
0.137698 | -0.06008889 | 0.009465248 |  |  |  | -0.07678174 | 0.2722912 | 0.0193271
0.1376871 | -0.06018304 | 0.008946604 |  |  |  | -0.07676428 | 0.272385 | 0.0193271
0.1376763 | -0.0602772 | 0.008427961 |  |  |  | -0.07674682 | 0.2724788 | 0.0193271
0.1376655 | -0.06037134 | 0.008168639 |  |  |  | -0.07672936 | 0.2725727 | 0.0193271
0.1376547 | -0.06046549 | 0.008038978 |  |  |  | -0.0767119 | 0.2726666 | 0.0193271
0.1377328 | -0.06010144 | 0.008038978 |  |  |  | -0.07669444 | 0.2727605 | 0.01925856
0.1378109 | -0.05973732 | 0.008168639 |  |  |  | -0.07667698 | 0.2728546 | 0.01925856
0.1378891 | -0.05937314 | 0.008427961 |  |  |  | -0.07668062 | 0.2728102 | 0.01925856
0.1379674 | -0.0590089 | 0.008427961 |  |  |  | -0.07668427 | 0.2727659 | 0.01925856
0.1379787 | -0.05950561 | 0.008557622 |  |  |  | -0.07668791 | 0.2727216 | 0.01925856
0.1379901 | -0.06000223 | 0.008557622 |  |  |  | -0.07669156 | 0.2726772 | 0.01925856
0.1380014 | -0.06049877 | 0.008427961 |  |  |  | -0.0766952 | 0.2726329 | 0.01925856
0.1380128 | -0.06099522 | 0.008427961 |  |  |  | -0.07669884 | 0.2725885 | 0.01925856
0.1375438 | -0.0604167 | 0.0082983 |  |  |  | -0.07670249 | 0.2725442 | 0.01925856
0.1373093 | -0.06012735 | 0.008427961 |  |  |  | -0.07670613 | 0.2724999 | 0.01925856
0.1370863 | -0.05994957 | 0.008427961 |  |  |  | -0.07671138 | 0.2725195 | 0.01925856
0.1370977 | -0.06006118 | 0.008427961 |  |  |  | -0.07671664 | 0.2725392 | 0.01925856
0.1371206 | -0.06028435 | 0.0082983 |  |  |  | -0.07672189 | 0.2725589 | 0.01925856
0.1375965 | -0.06027431 | 0.0082983 |  |  |  | -0.07672714 | 0.2725785 | 0.01925856
0.1380725 | -0.06026428 | 0.0082983 |  |  |  | -0.0767324 | 0.2725982 | 0.01925856
0.1385486 | -0.06025424 | 0.0082983 |  |  |  | -0.07673765 | 0.2726179 | 0.01925856
0.1390247 | -0.0602442 | 0.0082983 |  |  |  | -0.0767429 | 0.2726375 | 0.01925856
0.1390467 | -0.06016271 | 0.0082983 |  |  |  | -0.07674815 | 0.2726572 | 0.01925856
0.1390688 | -0.06008123 | 0.0082983 |  |  |  | -0.07675164 | 0.2727146 | 0.01925856
0.1390909 | -0.05999974 | 0.0082983 |  |  |  | -0.07675513 | 0.272772 | 0.01925856
0.139113 | -0.05991825 | 0.0082983 |  |  |  | -0.07675861 | 0.2728294 | 0.01925856
0.1388417 | -0.06000766 | 0.0082983 |  |  |  | -0.0767621 | 0.2728869 | 0.01925856
0.1385704 | -0.06009707 | 0.0082983 |  |  |  | -0.07676559 | 0.2729443 | 0.01925856
0.138299 | -0.06018648 | 0.0082983 |  |  |  | -0.07676907 | 0.2730017 | 0.01925856
0.1380277 | -0.06027589 | 0.0082983 |  |  |  | -0.07677256 | 0.2730591 | 0.01925856
0.1382033 | -0.06026448 | 0.0082983 |  |  |  | -0.07677605 | 0.2731166 | 0.01925856
0.1383788 | -0.06025306 | 0.0082983 |  |  |  | -0.07677981 | 0.273085 | 0.01925856
0.1385544 | -0.06024165 | 0.0082983 |  |  |  | -0.07678358 | 0.2730534 | 0.01925856
0.13873 | -0.06023024 | 0.0082983 |  |  |  | -0.07678735 | 0.2730218 | 0.01925856
0.1385762 | -0.06024061 | 0.0082983 |  |  |  | -0.07679111 | 0.2729902 | 0.01925856
0.1384225 | -0.06025099 | 0.0082983 |  |  |  | -0.07679488 | 0.2729586 | 0.01925856
0.1382689 | -0.06026137 | 0.0082983 |  |  |  | -0.07679865 | 0.272927 | 0.01925856
0.1381152 | -0.06027175 | 0.0082983 |  |  |  | -0.07680241131 | 0.2728954 | 0.01925856
0.1381299 | -0.06025354 | 0.0082983 |  |  |  | -0.07680618 | 0.2728638 | 0.01925856
0.1381592 | -0.06021711 | 0.0082983 |  |  |  | -0.07680654 | 0.2728156 | 0.01925856
0.1381738 | -0.0601989 | 0.0082983 |  |  |  | -0.07680691 | 0.2727675 | 0.01925856
0.137974 | -0.0602517 | 0.0082983 |  |  |  | -0.07680727 | 0.2727193 | 0.01925856
0.137874 | -0.0602781 | 0.0082983 |  |  |  | -0.07680764 | 0.2726712 | 0.01925856
0.1377741 | -0.0603045 | 0.0082983 |  |  |  | -0.076808 | 0.272623 | 0.01925856
0.1377214 | -0.06027886 | 0.0082983 |  |  |  | -0.07680837 | 0.2725749 | 0.01925856
0.1376686 | -0.06025322 | 0.0082983 |  |  |  | -0.07680873 | 0.2725269 | 0.01925856
0.1376159 | -0.06022758 | 0.0082983 |  |  |  | -0.0768091 | 0.2724788 | 0.01925856
0.1375631 | -0.06020193 | 0.0082983 |  |  |  | -0.07704508 | 0.2739612 | 0.01925856
0.1373603 | -0.06015325 | 0.008168639 |  |  |  | -0.07728105 | 0.2754439 | 0.01925856
0.1372589 | -0.06012891 | 0.008168639 |  |  |  | -0.07751702 | 0.2769267 | 0.01925856
0.1371575 | -0.06010457 | 0.008168639 |  |  |  | -0.077753 | 0.2784097 | 0.01939563
0.1371578 | -0.06011116 | 0.008168639 |  |  |  | -0.07798897 | 0.279893 | 0.0193271
0.1371581 | -0.06011774 | 0.008168639 |  |  |  | -0.07878645 | 0.2846313 | 0.02302803
0.1371584 | -0.06012433 | 0.008168639 |  |  |  | -0.07883123 | 0.2847749 | 0.0231651
0.1371586 | -0.06013091 | 0.008168639 |  |  |  | -0.07887601 | 0.2849186 | 0.0231651
0.1373556 | -0.06023732 | 0.008168639 |  |  |  | -0.07892079 | 0.2850623 | 0.02247974
0.1375526 | -0.06034367 | 0.008168639 |  |  |  | -0.07896556 | 0.285206 | 0.0231651
0.1377496 | -0.06044998 | 0.008168639 |  |  |  | -0.07901033 | 0.2853497 | 0.02179439
0.1379465 | -0.06055623 | 0.008168639 |  |  |  | -0.0790551 | 0.2854933 | 0.02179439
0.1379636 | -0.06060939 | 0.008168639 |  |  |  | -0.07936625 | 0.2876805 | 0.02138317
0.1379806 | -0.06066254 | 0.008168639 |  |  |  | -0.07998854 | 0.2920551 | 0.02179439
0.1379976 | -0.0607157 | 0.008168639 |  |  |  | -0.08029968 | 0.2942424 | 0.0212461
0.1380147 | -0.06076886 | 0.008168639 |  |  |  | -0.08061082 | 0.2964297 | 0.02179439
0.1381174 | -0.06078516 | 0.008168639 |  |  |  | -0.08092196 | 0.2986171 | 0.02179439
0.1382202 | -0.06080144 | 0.008168639 |  |  |  | -0.08123309 | 0.3008045 | 0.02323364
0.138323 | -0.06081768 | 0.008168639 |  |  |  | -0.08154423 | 0.302992 | 0.02323364
0.1384258 | -0.06083391 | 0.008168639 |  |  |  | -0.08155039 | 0.3029986 | 0.02453582
0.1383919 | -0.06083732 | 0.008168639 |  |  |  | -0.08155655 | 0.3030052 | 0.02453582
0.138358 | -0.06084071 | 0.008168639 |  |  |  | -0.08156272 | 0.3030118 | 0.02453582
0.1383242 | -0.06084409 | 0.008168639 |  |  |  | -0.08156888 | 0.3030184 | 0.02460435
0.1382903 | -0.06084745 | 0.008168639 |  |  |  | -0.08157504 | 0.3030251 | 0.02460435
0.1382023 | -0.06082937 | 0.008168639 |  |  |  | -0.0815812 | 0.3030317 | 0.02446728
0.1381143 | -0.06081127 | 0.008168639 |  |  |  | -0.08158737 | 0.3030383 | 0.02378193
0.1380263 | -0.06079316 | 0.008168639 |  |  |  | -0.08162302 | 0.3031321 | 0.023919
0.1379383 | -0.06077504 | 0.008168639 |  |  |  | -0.08171148 | 0.303394 | 0.023919
0.1386929 | -0.06083018 | 0.007909317 |  |  |  | -0.08174096 | 0.3034813 | 0.02323364
0.1394474 | -0.0608853 | 0.007909317 |  |  |  | -0.08177045 | 0.3035687 | 0.02323364
0.140202 | -0.0609404 | 0.008038978 |  |  |  | -0.08179994 | 0.3036562 | 0.02309657
0.1409565 | -0.06099549 | 0.008038978 |  |  |  | -0.08182942 | 0.3037437 | 0.02309657
0.1415162 | -0.06142724 | 0.008038978 |  |  |  | -0.08189968 | 0.303604 | 0.02309657
0.1420758 | -0.06185857 | 0.008816944 |  |  |  | -0.08196994 | 0.3034643 | 0.02309657
0.1426355 | -0.06228947 | 0.01011355 |  |  |  | -0.0820402 | 0.3033246 | 0.02309657
0.1431951 | -0.06271995 | 0.01011355 |  |  |  | -0.08211046 | 0.303185 | 0.02309657
0.1448892 | -0.0633402 | 0.01141016 |  |  |  | -0.08218071 | 0.3030453 | 0.02309657
0.1482788 | -0.06458059 | 0.01089152 |  |  |  | -0.08225097 | 0.3029057 | 0.02309657
0.1499741 | -0.06520073 | 0.01089152 |  |  |  | -0.08232123 | 0.3027661 | 0.02302803
0.1514222 | -0.06540655 | 0.01076186 |  |  |  | -0.08239149 | 0.3026265 | 0.02302803
0.1543189 | -0.06581797 | 0.01050254 |  |  |  | -0.08239729 | 0.30258 | 0.02302803
0.1557676 | -0.06602358 | 0.01050254 |  |  |  | -0.08240309 | 0.3025336 | 0.02302803
0.1558535 | -0.06606026 | 0.01050254 |  |  |  | -0.08240889 | 0.3024872 | 0.02302803
0.1560253 | -0.06613363 | 0.01037287 |  |  |  | -0.08241469 | 0.3024408 | 0.02302803
0.1561112 | -0.06617032 | 0.01024321 |  |  |  | -0.08242049 | 0.3023943 | 0.02302803
0.156325 | -0.06606599 | 0.01024321 |  |  |  | -0.08242629 | 0.3023479 | 0.02302803
0.1565388 | -0.06596166 | 0.01024321 |  |  |  | -0.08243209 | 0.3023015 | 0.02302803
0.1567528 | -0.06585732 | 0.008816944 |  |  |  | -0.08243789 | 0.3022551 | 0.02302803
0.1569668 | -0.06575297 | 0.008816944 |  |  |  | -0.08243526 | 0.3022531 | 0.02302803
0.1568221 | -0.06573007 | 0.008816944 |  |  |  | -0.08243263 | 0.3022512 | 0.02302803
0.1566774 | -0.06570718 | 0.008687283 |  |  |  | -0.08243 | 0.3022493 | 0.02302803
0.1565327 | -0.06568428 | 0.008687283 |  |  |  | -0.08242737 | 0.3022474 | 0.02302803
0.1563881 | -0.06566138 | 0.008687283 |  |  |  | -0.08242474 | 0.3022455 | 0.02302803
0.1565472 | -0.06573002 | 0.008557622 |  |  |  | -0.08242211 | 0.3022436 | 0.02302803
0.1566268 | -0.06576428 | 0.008557622 |  |  |  | -0.08241948 | 0.3022418 | 0.02302803
0.1567063 | -0.0657985 | 0.007779656 |  |  |  | -0.08241685 | 0.30224 | 0.02302803
0.158634 | -0.06669927 | 0.008816944 |  |  |  | -0.08240532 | 0.3022368 | 0.0229595
0.1605617 | -0.06759992 | 0.008816944 |  |  |  | -0.08239379 | 0.3022336 | 0.0229595
0.1624894 | -0.06850045 | 0.008816944 |  |  |  | -0.08238226 | 0.3022304 | 0.0229595
0.1644172 | -0.06940087 | 0.009983892 |  |  |  | -0.08237073 | 0.3022272 | 0.0229595
0.1660479 | -0.07013229 | 0.009983892 |  |  |  | -0.0823592 | 0.302224 | 0.0229595
0.1676787 | -0.07086367 | 0.01089152 |  |  |  | -0.08234767 | 0.3022208 | 0.0229595
0.1693097 | -0.07159502 | 0.01153982 |  |  |  | -0.08233614 | 0.3022176 | 0.0229595
0.1709407 | -0.07232633 | 0.01205847 |  |  |  | -0.08232461 | 0.3022144 | 0.0229595
0.1722797 | -0.0727249 | 0.01205847 |  |  |  | -0.08231723 | 0.3021175 | 0.0229595
0.1736186 | -0.07312347 | 0.01283643 |  |  |  | -0.08230986 | 0.3020206 | 0.0229595
0.1749576 | -0.07352203 | 0.01270677 |  |  |  | -0.08230248 | 0.3019237 | 0.0229595
0.1762966 | -0.07392059 | 0.01270677 |  |  |  | -0.08229511 | 0.3018268 | 0.0229595
0.1760655 | -0.07393061 | 0.01270677 |  |  |  | -0.08228773 | 0.3017298 | 0.0229595
0.1758344 | -0.07394063 | 0.01270677 |  |  |  | -0.08228036 | 0.3016329 | 0.0229595
0.1756033 | -0.07395064 | 0.01244745 |  |  |  | -0.08227298 | 0.301536 | 0.0229595
0.1753722 | -0.07396064 | 0.01244745 |  |  |  | -0.08226561 | 0.3014391 | 0.0229595
0.1752493 | -0.0738798 | 0.01270677 |  |  |  | -0.08228159 | 0.3012543 | 0.0229595
0.1751265 | -0.07379883 | 0.01153982 |  |  |  | -0.08229756 | 0.3010695 | 0.0229595
0.1750037 | -0.07371774 | 0.01153982 |  |  |  | -0.08231354 | 0.3008848 | 0.0229595
0.1748811 | -0.07363652 | 0.01153982 |  |  |  | -0.08232951 | 0.3007 | 0.0229595
0.1749126 | -0.07338627 | 0.009983892 |  |  |  | -0.08234548 | 0.3005152 | 0.0229595
0.1749284 | -0.07326107 | 0.009983892 |  |  |  | -0.08236145 | 0.3003305 | 0.0229595
0.1748044 | -0.07378507 | 0.0106322 |  |  |  | -0.08237742 | 0.3001457 | 0.0229595
0.1746685 | -0.07443402 | 0.0106322 |  |  |  | -0.08239339 | 0.2999609 | 0.0229595
0.1746347 | -0.07443928 | 0.01050254 |  |  |  | -0.08239188 | 0.2999776 | 0.0229595
0.1746179 | -0.07444183 | 0.01050254 |  |  |  | -0.08239037 | 0.2999943 | 0.0229595
0.1746012 | -0.07444434 | 0.01050254 |  |  |  | -0.08238885 | 0.300011 | 0.0229595
0.1743032 | -0.07455612 | 0.01050254 |  |  |  | -0.08238734 | 0.3000277 | 0.0229595
0.1743207 | -0.07452572 | 0.01037287 |  |  |  | -0.08238582 | 0.3000444 | 0.0229595
0.1743383 | -0.07449531 | 0.01037287 |  |  |  | -0.08238431 | 0.3000611 | 0.0229595
0.1743558 | -0.07446491 | 0.01037287 |  |  |  | -0.0823828 | 0.3000778 | 0.0229595
0.1743733 | -0.0744345 | 0.01037287 |  |  |  | -0.08238128 | 0.3000945 | 0.0229595
0.174433 | -0.07443315 | 0.01037287 |  |  |  | -0.08237559 | 0.3000909 | 0.0229595
0.1744928 | -0.0744318 | 0.01037287 |  |  |  | -0.0823699 | 0.3000872 | 0.0229595
0.1745525 | -0.07443046 | 0.01037287 |  |  |  | -0.08236421 | 0.3000836 | 0.0229595
0.1746122 | -0.07442911 | 0.01037287 |  |  |  | -0.08235851 | 0.30008 | 0.0229595
0.1749325 | -0.07433215 | 0.01037287 |  |  |  | -0.08235282 | 0.3000764 | 0.0229595
0.1752529 | -0.07423518 | 0.01037287 |  |  |  | -0.08234712 | 0.3000728 | 0.0229595
0.1755733 | -0.07413818 | 0.01037287 |  |  |  | -0.08234143 | 0.3000692 | 0.0229595
0.1758939 | -0.07404117 | 0.01037287 |  |  |  | -0.08233574 | 0.3000656 | 0.0229595
0.1757059 | -0.074156 | 0.01037287 |  |  |  | -0.08233663 | 0.3002072 | 0.0229595
0.1755179 | -0.07427083 | 0.01037287 |  |  |  | -0.08233753 | 0.3003488 | 0.0229595
0.17533 | -0.07438565 | 0.01037287 |  |  |  | -0.08233843 | 0.3004904 | 0.0229595
0.1751421 | -0.07450047 | 0.01037287 |  |  |  | -0.08233932 | 0.300632 | 0.02289096
0.1751483 | -0.07446484 | 0.01037287 |  |  |  | -0.08234022 | 0.3007736 | 0.02289096
0.1751545 | -0.07442921 | 0.01037287 |  |  |  | -0.08234111 | 0.3009151 | 0.02289096
0.1751607 | -0.07439358 | 0.01037287 |  |  |  | -0.08234201 | 0.3010567 | 0.02289096
0.175167 | -0.07435795 | 0.01037287 |  |  |  | -0.0823429 | 0.3011983 | 0.02289096
0.1751729 | -0.07425206 | 0.01037287 |  |  |  | -0.08254628 | 0.3026443 | 0.02289096
0.1751789 | -0.07414616 | 0.01037287 |  |  |  | -0.08274966 | 0.3040902 | 0.0231651
0.1751848 | -0.07404027 | 0.01037287 |  |  |  | -0.08315642 | 0.3069822 | 0.02323364
0.1751908 | -0.07393438 | 0.01037287 |  |  |  | -0.08356318 | 0.3098742 | 0.02453582
0.1754045 | -0.07380466 | 0.01037287 |  |  |  | -0.08396993 | 0.3127662 | 0.02659189
0.1756183 | -0.07367494 | 0.01037287 |  |  |  | -0.084026 | 0.3127822 | 0.02604361
0.1758322 | -0.07354522 | 0.01037287 |  |  |  | -0.08408206 | 0.3127981 | 0.02659189
0.1760462 | -0.0734155 | 0.01037287 |  |  |  | -0.08413812 | 0.3128141 | 0.02666043
0.1760625 | -0.07341401 | 0.01037287 |  |  |  | -0.08419418 | 0.31283 | 0.02666043
0.1760788 | -0.07341252 | 0.01037287 |  |  |  | -0.08425025 | 0.312846 | 0.02597507
0.1760951 | -0.07341103 | 0.01037287 |  |  |  | -0.08430631 | 0.3128619 | 0.02597507
0.1761114 | -0.07340954 | 0.01037287 |  |  |  | -0.08436237 | 0.3128779 | 0.02590654
0.1760964 | -0.07339101 | 0.01037287 |  |  |  | -0.08441844 | 0.3128939 | 0.02590654
0.1760814 | -0.07337249 | 0.01037287 |  |  |  | -0.08482488 | 0.3148414 | 0.02522118
0.1760664 | -0.07335395 | 0.01037287 |  |  |  | -0.08563775 | 0.3187368 | 0.02474143
0.1760514 | -0.07333542 | 0.01037287 |  |  |  | -0.08604419 | 0.3206846 | 0.02446728
0.1760152 | -0.07332205 | 0.01037287 |  |  |  | -0.08645063 | 0.3226325 | 0.02515264
0.1759789 | -0.07330867 | 0.01037287 |  |  |  | -0.0872635 | 0.3265285 | 0.02720872
0.1759427 | -0.07329526 | 0.01037287 |  |  |  | -0.08766994 | 0.3284766 | 0.02734579
0.1759065 | -0.07328184 | 0.01037287 |  |  |  | -0.08775705 | 0.328166 | 0.02803115
0.1759037 | -0.07327202 | 0.01037287 |  |  |  | -0.08784415 | 0.3278556 | 0.02734579
0.1759009 | -0.07326218 | 0.01037287 |  |  |  | -0.08790223 | 0.3276487 | 0.02734579
0.175898 | -0.07325235 | 0.01037287 |  |  |  | -0.08789343 | 0.3275954 | 0.02693457
0.1758952 | -0.0732425 | 0.01037287 |  |  |  | -0.08788464 | 0.327542 | 0.02693457
0.1759023 | -0.07323631 | 0.01037287 |  |  |  | -0.08786704 | 0.3274354 | 0.02672896
0.1759094 | -0.07323012 | 0.01037287 |  |  |  | -0.08784944 | 0.3273287 | 0.02666043
0.1759165 | -0.07322391 | 0.01037287 |  |  |  | -0.08784064 | 0.3272754 | 0.02666043
0.1759237 | -0.0732177 | 0.01037287 |  |  |  | -0.08783025 | 0.327402 | 0.02652336
0.1759546 | -0.07324894 | 0.01037287 |  |  |  | -0.08782708 | 0.3277618 | 0.02645482
0.1759856 | -0.07328017 | 0.01037287 |  |  |  | -0.0878255 | 0.3279417 | 0.02638629
0.1760166 | -0.0733114 | 0.01037287 |  |  |  | -0.08782392 | 0.3281217 | 0.02638629
0.1760476 | -0.07334262 | 0.01037287 |  |  |  | -0.08782233 | 0.3283016 | 0.02638629
0.1760381 | -0.07332802 | 0.01037287 |  |  |  | -0.08781916 | 0.3286614 | 0.02638629
0.1760287 | -0.07331342 | 0.01037287 |  |  |  | -0.08781519 | 0.3283799 | 0.02638629
0.1760193 | -0.07329882 | 0.01037287 |  |  |  | -0.08780726 | 0.327817 | 0.02631775
0.1760098 | -0.07328423 | 0.01037287 |  |  |  | -0.08780329 | 0.3275355 | 0.02631775
0.1760164 | -0.07322589 | 0.01037287 |  |  |  | -0.08779933 | 0.327254 | 0.02631775
0.176023 | -0.07316753 | 0.01037287 |  |  |  | -0.08779536 | 0.3269725 | 0.02631775
0.1760296 | -0.07310916 | 0.01037287 |  |  |  | -0.08779139 | 0.3266911 | 0.02631775
0.1760363 | -0.07305077 | 0.01037287 |  |  |  | -0.08778742 | 0.3264096 | 0.02631775
0.1760409 | -0.07304369 | 0.01037287 |  |  |  | -0.08778421 | 0.3265203 | 0.02631775
0.1760456 | -0.07303657 | 0.01037287 |  |  |  | -0.087781 | 0.326631 | 0.02631775
0.1760503 | -0.07302942 | 0.01037287 |  |  |  | -0.08777779 | 0.3267417 | 0.02631775
0.1771886 | -0.07345663 | 0.01037287 |  |  |  | -0.08777458 | 0.3268524 | 0.02631775
0.1783222 | -0.07389104 | 0.01037287 |  |  |  | -0.08777137 | 0.3269631 | 0.02631775
0.1794558 | -0.07432544 | 0.01011355 |  |  |  | -0.08776816 | 0.3270739 | 0.02631775
0.1805895 | -0.07475984 | 0.01011355 |  |  |  | -0.08776495 | 0.3271846 | 0.02624921
0.1819531 | -0.07529459 | 0.01024321 |  |  |  | -0.08776174 | 0.3272953 | 0.02624921
0.1833168 | -0.07582913 | 0.01283643 |  |  |  | -0.08775392 | 0.3272504 | 0.02624921
0.1876435 | -0.0776728 | 0.01335508 |  |  |  | -0.0877461 | 0.3272054 | 0.02624921
0.1892427 | -0.07844798 | 0.01413304 |  |  |  | -0.08773828 | 0.3271605 | 0.02624921
0.1908419 | -0.07922315 | 0.01400338 |  |  |  | -0.08773045 | 0.3271156 | 0.02624921
0.1924411 | -0.07999832 | 0.01413304 |  |  |  | -0.08772263 | 0.3270707 | 0.02624921
0.1922471 | -0.08011231 | 0.01465169 |  |  |  | -0.08771481 | 0.3270257 | 0.02624921
0.1920532 | -0.08022628 | 0.01452202 |  |  |  | -0.08770699 | 0.3269808 | 0.02624921
0.1918592 | -0.08034023 | 0.01452202 |  |  |  | -0.08769917 | 0.3269359 | 0.02624921
0.1916653 | -0.08045417 | 0.01452202 |  |  |  | -0.08767322 | 0.3269346 | 0.02624921
0.1914689 | -0.08047271 | 0.01452202 |  |  |  | -0.08764727 | 0.3269333 | 0.02624921
0.1912183 | -0.08042969 | 0.01257711 |  |  |  | -0.08762132 | 0.326932 | 0.02624921
0.191557 | -0.08033145 | 0.01205847 |  |  |  | -0.08759537 | 0.3269307 | 0.02624921
0.1918957 | -0.08023317 | 0.01205847 |  |  |  | -0.08756942 | 0.3269294 | 0.02624921
0.1922345 | -0.08013484 | 0.01205847 |  |  |  | -0.08754347 | 0.3269281 | 0.02624921
0.1924035 | -0.07999011 | 0.01205847 |  |  |  | -0.08751753 | 0.3269268 | 0.02624921
0.1925724 | -0.07984537 | 0.01179915 |  |  |  | -0.08749158 | 0.3269255 | 0.02624921
0.1927415 | -0.07970063 | 0.01179915 |  |  |  | -0.08748953 | 0.3269068 | 0.02624921
0.1929105 | -0.07955587 | 0.01179915 |  |  |  | -0.08748749 | 0.326888 | 0.02624921
0.1933483 | -0.07981056 | 0.01257711 |  |  |  | -0.08748545 | 0.3268693 | 0.02624921
0.193786 | -0.0800652 | 0.01205847 |  |  |  | -0.08748341 | 0.3268506 | 0.02624921
0.1942238 | -0.08031979 | 0.01205847 |  |  |  | -0.08748136 | 0.3268318 | 0.02624921
0.1946615 | -0.08057434 | 0.01205847 |  |  |  | -0.08747932 | 0.3268131 | 0.02624921
0.1960505 | -0.08096364 | 0.01205847 |  |  |  | -0.08747728 | 0.3267944 | 0.02624921
0.1974399 | -0.08135294 | 0.01283643 |  |  |  | -0.08747524 | 0.3267756 | 0.02624921
0.2020814 | -0.08298727 | 0.01491101 |  |  |  | -0.08753458 | 0.3269371 | 0.02624921
0.2039441 | -0.08384301 | 0.01504067 |  |  |  | -0.08759393 | 0.3270986 | 0.02624921
0.2058074 | -0.08469875 | 0.01504067 |  |  |  | -0.08765327 | 0.3272603 | 0.02624921
0.2076713 | -0.08555447 | 0.01529999 |  |  |  | -0.08771261 | 0.3274221 | 0.02624921
0.2083645 | -0.08588979 | 0.01452202 |  |  |  | -0.08777195 | 0.327584 | 0.02624921
0.2087116 | -0.08605736 | 0.01452202 |  |  |  | -0.08783129 | 0.327746 | 0.02624921
0.2090589 | -0.08622486 | 0.01542965 |  |  |  | -0.08789063 | 0.3279081 | 0.02618068
0.2091484 | -0.08627431 | 0.01491101 |  |  |  | -0.08794997 | 0.3280703 | 0.02618068
0.209238 | -0.08632375 | 0.01504067 |  |  |  | -0.08795088 | 0.3280217 | 0.02618068
0.2093277 | -0.08637318 | 0.01504067 |  |  |  | -0.0879518 | 0.3279731 | 0.02618068
0.2094175 | -0.08642261 | 0.01529999 |  |  |  | -0.08795271 | 0.3279245 | 0.02618068
0.2089534 | -0.08691792 | 0.01296609 |  |  |  | -0.08795362 | 0.3278759 | 0.02618068
0.2093758 | -0.08692396 | 0.01270677 |  |  |  | -0.08795453 | 0.3278273 | 0.02618068
0.2097982 | -0.08692999 | 0.01283643 |  |  |  | -0.08795544 | 0.3277787 | 0.02618068
0.2102207 | -0.08693602 | 0.01283643 |  |  |  | -0.08795636 | 0.3277301 | 0.02618068
0.2106431 | -0.08694204 | 0.01205847 |  |  |  | -0.08795727 | 0.3276815 | 0.02618068
0.2109695 | -0.08689443 | 0.01192881 |  |  |  | -0.08797883 | 0.3277715 | 0.02618068
0.2112958 | -0.08684678 | 0.01192881 |  |  |  | -0.08800039 | 0.3278616 | 0.02618068
0.2116221 | -0.08679909 | 0.01192881 |  |  |  | -0.08802195 | 0.3279517 | 0.02618068
0.2119484 | -0.08675136 | 0.01192881 |  |  |  | -0.0880435 | 0.3280418 | 0.02618068
0.2121246 | -0.08678485 | 0.01192881 |  |  |  | -0.08806506 | 0.3281319 | 0.02618068
0.2123007 | -0.08681833 | 0.01192881 |  |  |  | -0.08808662 | 0.3282219 | 0.02618068
0.2124769 | -0.08685178 | 0.01192881 |  |  |  | -0.08810817 | 0.328312 | 0.02618068
0.2126531 | -0.08688523 | 0.01192881 |  |  |  | -0.08812972 | 0.3284021 | 0.02618068
0.2124912 | -0.08685141 | 0.01192881 |  |  |  | -0.08859323 | 0.3307477 | 0.02611214
0.2123294 | -0.08681758 | 0.01192881 |  |  |  | -0.08905672 | 0.3330933 | 0.02624921
0.2121676 | -0.08678376 | 0.01192881 |  |  |  | -0.08975195 | 0.3366117 | 0.02960747
0.2120059 | -0.08674992 | 0.01192881 |  |  |  | -0.08998369 | 0.3377845 | 0.02995015
0.211854 | -0.08728558 | 0.01192881 |  |  |  | -0.08998412 | 0.3377586 | 0.03063551
0.2117021 | -0.08782118 | 0.01192881 |  |  |  | -0.08998434 | 0.3377457 | 0.03036136
0.2115502 | -0.0883567 | 0.01192881 |  |  |  | -0.08998456 | 0.3377327 | 0.03036136
0.2113984 | -0.08889216 | 0.01192881 |  |  |  | -0.08998541 | 0.3376813 | 0.02885357
0.2114106 | -0.08888674 | 0.01192881 |  |  |  | -0.09069146 | 0.3420838 | 0.02864797
0.2114228 | -0.08888132 | 0.01192881 |  |  |  | -0.09104448 | 0.3442853 | 0.02844236
0.211435 | -0.0888759 | 0.01192881 |  |  |  | -0.09175051 | 0.3486889 | 0.02864797
0.2114472 | -0.08887048 | 0.01192881 |  |  |  | -0.09210352 | 0.350891 | 0.02816822
0.2114968 | -0.08885863 | 0.01192881 |  |  |  | -0.09245653 | 0.3530933 | 0.0287165
0.2115464 | -0.08884677 | 0.01192881 |  |  |  | -0.09280953 | 0.3552958 | 0.02809968
0.211596 | -0.08883491 | 0.01192881 |  |  |  | -0.09288549 | 0.3552848 | 0.0313894
0.2116456 | -0.08882306 | 0.01192881 |  |  |  | -0.09292347 | 0.3552793 | 0.03125233
0.2116305 | -0.08880387 | 0.01192881 |  |  |  | -0.09299943 | 0.3552687 | 0.03221183
0.2116154 | -0.08878469 | 0.01192881 |  |  |  | -0.09303741 | 0.3552634 | 0.03413083
0.2116003 | -0.0887655 | 0.01192881 |  |  |  | -0.09311337 | 0.3552531 | 0.03152647
0.2115852 | -0.08874632 | 0.01192881 |  |  |  | -0.09308248 | 0.3553866 | 0.0313894
0.2115886 | -0.08879139 | 0.01192881 |  |  |  | -0.09298983 | 0.3557872 | 0.03097818
0.2115921 | -0.08883647 | 0.01192881 |  |  |  | -0.09289716 | 0.3561878 | 0.03077258
0.2115955 | -0.08888155 | 0.01192881 |  |  |  | -0.09286628 | 0.3563214 | 0.0304299
0.2115989 | -0.08892662 | 0.01192881 |  |  |  | -0.09290324 | 0.3562831 | 0.0304299
0.2115799 | -0.08891079 | 0.01192881 |  |  |  | -0.0929402 | 0.3562448 | 0.0304299
0.2115609 | -0.08889494 | 0.01192881 |  |  |  | -0.09297716 | 0.3562065 | 0.0304299
0.2115418 | -0.08887907 | 0.01192881 |  |  |  | -0.09301412 | 0.3561682 | 0.03036136
0.2115228 | -0.08886319 | 0.01192881 |  |  |  | -0.09305108 | 0.3561299 | 0.03036136
0.211551 | -0.08885701 | 0.01192881 |  |  |  | -0.09308803 | 0.3560916 | 0.03036136
0.2115792 | -0.08885079 | 0.01192881 |  |  |  | -0.09312499 | 0.3560533 | 0.03036136
0.2116075 | -0.08884454 | 0.01192881 |  |  |  | -0.09316195 | 0.356015 | 0.03036136
0.2116357 | -0.08883826 | 0.01192881 |  |  |  | -0.09314302 | 0.3559862 | 0.03036136
0.2114507 | -0.0888549 | 0.01192881 |  |  |  | -0.0931241 | 0.3559574 | 0.03036136
0.2112658 | -0.08887154 | 0.01192881 |  |  |  | -0.09310517 | 0.3559286 | 0.03029283
0.2110808 | -0.08888817 | 0.01192881 |  |  |  | -0.09308625 | 0.3558998 | 0.03029283
0.2108958 | -0.0889048 | 0.01192881 |  |  |  | -0.09306733 | 0.3558711 | 0.03029283
0.210869 | -0.08889215 | 0.01192881 |  |  |  | -0.0930484 | 0.3558423 | 0.03029283
0.2108422 | -0.0888795 | 0.01192881 |  |  |  | -0.09302948 | 0.3558135 | 0.03029283
0.2108154 | -0.08886685 | 0.01192881 |  |  |  | -0.09301055 | 0.3557847 | 0.03029283
0.2107886 | -0.0888542 | 0.01192881 |  |  |  | -0.09300814 | 0.3559735 | 0.03029283
0.2108139 | -0.08886909 | 0.01192881 |  |  |  | -0.09300331 | 0.3563511 | 0.03022429
0.2108393 | -0.08888398 | 0.01192881 |  |  |  | -0.09300089 | 0.3565399 | 0.03022429
0.2108646 | -0.08889888 | 0.01192881 |  |  |  | -0.09299847 | 0.3567287 | 0.03022429
0.21089 | -0.08891377 | 0.01192881 |  |  |  | -0.09299606 | 0.3569175 | 0.03022429
0.2110937 | -0.08892238 | 0.01192881 |  |  |  | -0.09299364 | 0.3571062 | 0.03022429
0.2112975 | -0.088931 | 0.01192881 |  |  |  | -0.09299122 | 0.357295 | 0.03022429
0.2115012 | -0.08893961 | 0.01192881 |  |  |  | -0.09301378 | 0.3573071 | 0.03022429
0.2117049 | -0.08894822 | 0.01192881 |  |  |  | -0.09303635 | 0.3573192 | 0.03022429
0.2117445 | -0.08893511 | 0.01192881 |  |  |  | -0.09305891 | 0.3573313 | 0.03022429
0.211784 | -0.088922 | 0.01192881 |  |  |  | -0.09308147 | 0.3573434 | 0.03022429
0.2118236 | -0.08890889 | 0.01192881 |  |  |  | -0.09310404 | 0.3573555 | 0.03022429
0.2118631 | -0.08889577 | 0.01192881 |  |  |  | -0.0931266 | 0.3573675 | 0.03022429
0.2115804 | -0.0888874 | 0.01192881 |  |  |  | -0.09314917 | 0.3573796 | 0.03022429
0.2112977 | -0.08887902 | 0.01192881 |  |  |  | -0.09317173 | 0.3573917 | 0.03022429
0.211015 | -0.08887063 | 0.01192881 |  |  |  | -0.09318364 | 0.3571746 | 0.03022429
0.2107323 | -0.08886223 | 0.01192881 |  |  |  | -0.09319555 | 0.3569575 | 0.03022429
0.2107608 | -0.08882644 | 0.01192881 |  |  |  | -0.09320746 | 0.3567404 | 0.03022429
0.2107893 | -0.08879064 | 0.01192881 |  |  |  | -0.09321937 | 0.3565234 | 0.03022429
0.2108177 | -0.08875483 | 0.01192881 |  |  |  | -0.09323128 | 0.3563063 | 0.03022429
0.2108462 | -0.088719 | 0.01192881 |  |  |  | -0.09324318 | 0.3560892 | 0.03022429
0.2122727 | -0.08826926 | 0.01192881 |  |  |  | -0.09325509 | 0.3558722 | 0.03015576
0.2136996 | -0.08781923 | 0.01192881 |  |  |  | -0.093267 | 0.3556551 | 0.03015576
0.2151268 | -0.08736893 | 0.01192881 |  |  |  | -0.09326568 | 0.3556548 | 0.03015576
0.2165543 | -0.08691834 | 0.01192881 |  |  |  | -0.09326435 | 0.3556545 | 0.03015576
0.2177885 | -0.08790537 | 0.01270677 |  |  |  | -0.09326303 | 0.3556542 | 0.03015576
0.2190228 | -0.08889239 | 0.01400338 |  |  |  | -0.09326171 | 0.3556539 | 0.03015576
0.2214919 | -0.09086643 | 0.01529999 |  |  |  | -0.09326038 | 0.3556536 | 0.03015576
0.2229733 | -0.09159864 | 0.01529999 |  |  |  | -0.09325905 | 0.3556533 | 0.03015576
0.2274176 | -0.09379526 | 0.01672626 |  |  |  | -0.09325773 | 0.355653 | 0.03015576
0.2270898 | -0.09405558 | 0.01672626 |  |  |  | -0.0932564 | 0.3556527 | 0.03015576
0.2264341 | -0.09457612 | 0.01750423 |  |  |  | -0.09326625 | 0.3556245 | 0.03015576
0.2259123 | -0.09490367 | 0.01802287 |  |  |  | -0.0932761 | 0.3555963 | 0.03015576
0.2253307 | -0.09510564 | 0.01517033 |  |  |  | -0.09328595 | 0.3555681 | 0.03015576
0.225064 | -0.09547741 | 0.01387372 |  |  |  | -0.09329579 | 0.3555399 | 0.03015576
0.2247974 | -0.09584902 | 0.0136144 |  |  |  | -0.09330564 | 0.3555117 | 0.03015576
0.2245685 | -0.09584617 | 0.0136144 |  |  |  | -0.09331549 | 0.3554835 | 0.03015576
0.2243396 | -0.09584332 | 0.01374406 |  |  |  | -0.09332534 | 0.3554553 | 0.03015576
0.2241108 | -0.09584046 | 0.01374406 |  |  |  | -0.09333518 | 0.3554272 | 0.03015576
0.223882 | -0.09583761 | 0.01374406 |  |  |  | -0.09333463 | 0.3554526 | 0.03015576
0.2252707 | -0.09588841 | 0.01374406 |  |  |  | -0.09333408 | 0.3554781 | 0.03015576
0.2280481 | -0.09598972 | 0.01413304 |  |  |  | -0.09333353 | 0.3555036 | 0.03015576
0.229437 | -0.09604023 | 0.01335508 |  |  |  | -0.09333298 | 0.355529 | 0.03015576
0.2311114 | -0.09679258 | 0.01542965 |  |  |  | -0.09333243 | 0.3555545 | 0.03015576
0.2344604 | -0.09829726 | 0.01789321 |  |  |  | -0.09333189 | 0.35558 | 0.03015576
0.2361349 | -0.0990496 | 0.01802287 |  |  |  | -0.09333079 | 0.355631 | 0.03008722
0.2368622 | -0.09972433 | 0.01802287 |  |  |  | -0.09331521 | 0.3556541 | 0.03008722
0.2375899 | -0.100399 | 0.01802287 |  |  |  | -0.09329964 | 0.3556773 | 0.03008722
0.2383178 | -0.1010737 | 0.01931948 |  |  |  | -0.09328407 | 0.3557004 | 0.03008722
0.239046 | -0.1017484 | 0.01931948 |  |  |  | -0.0932685 | 0.3557235 | 0.03008722
0.2400488 | -0.1019691 | 0.01931948 |  |  |  | -0.09325292 | 0.3557467 | 0.03008722
0.2410515 | -0.1021897 | 0.01918982 |  |  |  | -0.09323735 | 0.3557698 | 0.03008722
0.2420543 | -0.1024104 | 0.01931948 |  |  |  | -0.09322178 | 0.355793 | 0.03008722
0.243057 | -0.102631 | 0.01906016 |  |  |  | -0.09320621 | 0.3558161 | 0.03008722
0.2426464 | -0.1026497 | 0.01880084 |  |  |  | -0.09351089 | 0.3572107 | 0.03008722
0.2422361 | -0.1026683 | 0.01931948 |  |  |  | -0.09381557 | 0.3586052 | 0.03008722
0.2422361 | -0.1026946 | 0.01685592 |  |  |  | -0.09412024 | 0.3599998 | 0.03001868
0.2422361 | -0.1027078 | 0.01776355 |  |  |  | -0.09472958 | 0.3627889 | 0.03077258
0.2422361 | -0.1027209 | 0.01646694 |  |  |  | -0.09564356 | 0.3669726 | 0.03337694
0.2423049 | -0.1028706 | 0.02243134 |  |  |  | -0.09561046 | 0.3669304 | 0.0340623
0.242608 | -0.1033539 | 0.01529999 |  |  |  | -0.09554427 | 0.3668461 | 0.03447351
0.2426563 | -0.1033711 | 0.01529999 |  |  |  | -0.09551117 | 0.366804 | 0.03461058
0.2427047 | -0.1033882 | 0.01529999 |  |  |  | -0.09541187 | 0.3666778 | 0.03351401
0.2424321 | -0.1032509 | 0.01529999 |  |  |  | -0.09607008 | 0.3711533 | 0.03413083
0.2421594 | -0.1031135 | 0.01529999 |  |  |  | -0.09641573 | 0.3734122 | 0.03241744
0.2418868 | -0.1029762 | 0.01529999 |  |  |  | -0.09676138 | 0.3756711 | 0.03221183
0.2416141 | -0.1028389 | 0.01529999 |  |  |  | -0.09710703 | 0.37793 | 0.03221183
0.2416792 | -0.1028324 | 0.01542965 |  |  |  | -0.09745266 | 0.3801891 | 0.03255451
0.2417444 | -0.102826 | 0.01542965 |  |  |  | -0.0977983 | 0.3824482 | 0.03255451
0.2418096 | -0.1028195 | 0.01542965 |  |  |  | -0.09814393 | 0.3847073 | 0.03419937
0.2418748 | -0.102813 | 0.01542965 |  |  |  | -0.09833273 | 0.3857378 | 0.03659812
0.242002 | -0.1029651 | 0.01542965 |  |  |  | -0.09839565 | 0.3860812 | 0.0369408
0.2421292 | -0.1031171 | 0.01542965 |  |  |  | -0.09845857 | 0.3864247 | 0.03687226
0.2422563 | -0.1032692 | 0.01542965 |  |  |  | -0.09852149 | 0.3867682 | 0.03646105
0.2421306 | -0.1032212 | 0.01542965 |  |  |  | -0.09864731 | 0.3874552 | 0.0396137
0.2416251 | -0.1028211 | 0.01542965 |  |  |  | -0.0985456 | 0.3866069 | 0.03454205
0.2413725 | -0.1026211 | 0.01542965 |  |  |  | -0.0985117 | 0.3863241 | 0.03433644
0.2415961 | -0.1027755 | 0.01542965 |  |  |  | -0.09844389 | 0.3857586 | 0.03392522
0.2418198 | -0.1029299 | 0.01542965 |  |  |  | -0.09840999 | 0.3854759 | 0.03392522
0.2420436 | -0.1030843 | 0.01542965 |  |  |  | -0.09837608 | 0.3851931 | 0.03385669
0.2422675 | -0.1032387 | 0.01542965 |  |  |  | -0.09835534 | 0.3852911 | 0.03385669
0.2424146 | -0.1032807 | 0.01542965 |  |  |  | -0.09833459 | 0.3853892 | 0.03385669
0.2425617 | -0.1033228 | 0.01542965 |  |  |  | -0.0982931 | 0.3855852 | 0.03378815
0.2427088 | -0.1033649 | 0.01542965 |  |  |  | -0.09827236 | 0.3856833 | 0.03378815
0.2428559 | -0.103407 | 0.01542965 |  |  |  | -0.09825161 | 0.3857813 | 0.03378815
0.2429258 | -0.1030326 | 0.01542965 |  |  |  | -0.09823087 | 0.3858794 | 0.03378815
0.2429957 | -0.1026581 | 0.01542965 |  |  |  | -0.09821012 | 0.3859774 | 0.03378815
0.2430656 | -0.1022835 | 0.01542965 |  |  |  | -0.09826965 | 0.3859673 | 0.03378815
0.2432838 | -0.1017968 | 0.01542965 |  |  |  | -0.09832917 | 0.3859572 | 0.03378815
0.2434321 | -0.1016848 | 0.01542965 |  |  |  | -0.0983887 | 0.3859471 | 0.03378815
0.2435804 | -0.1015728 | 0.01542965 |  |  |  | -0.09844822 | 0.385937 | 0.03378815
0.2437287 | -0.1014608 | 0.01542965 |  |  |  | -0.09850774 | 0.3859269 | 0.03378815
0.2437283 | -0.101701 | 0.01542965 |  |  |  | -0.09856727 | 0.3859168 | 0.03378815
0.2437279 | -0.1019413 | 0.01542965 |  |  |  | -0.09862679 | 0.3859067 | 0.03378815
0.2437275 | -0.1021815 | 0.01542965 |  |  |  | -0.09868632 | 0.3858966 | 0.03371962
0.2437271 | -0.1024217 | 0.01542965 |  |  |  | -0.098702 | 0.3858231 | 0.03371962
0.2435378 | -0.1023916 | 0.01542965 |  |  |  | -0.09871768 | 0.3857495 | 0.03371962
0.2433485 | -0.1023615 | 0.01542965 |  |  |  | -0.09873336 | 0.385676 | 0.03371962
0.2431592 | -0.1023314 | 0.01542965 |  |  |  | -0.09874904 | 0.3856024 | 0.03371962
0.24297 | -0.1023013 | 0.01542965 |  |  |  | -0.09876472 | 0.3855288 | 0.03371962
0.2432258 | -0.1021552 | 0.01542965 |  |  |  | -0.09878039 | 0.3854553 | 0.03371962
0.2434817 | -0.1020091 | 0.01542965 |  |  |  | -0.09879607 | 0.3853817 | 0.03371962
0.2437375 | -0.101863 | 0.01542965 |  |  |  | -0.09881174 | 0.3853081 | 0.03371962
0.2439934 | -0.1017169 | 0.01542965 |  |  |  | -0.09881813 | 0.3854174 | 0.03371962
0.2438803 | -0.10166 | 0.01542965 |  |  |  | -0.09882452 | 0.3855267 | 0.03371962
0.2437673 | -0.1016031 | 0.01542965 |  |  |  | -0.09883091 | 0.385636 | 0.03371962
0.2436542 | -0.1015463 | 0.01542965 |  |  |  | -0.09883729 | 0.3857452 | 0.03371962
0.2435412 | -0.1014894 | 0.01542965 |  |  |  | -0.09884368 | 0.3858545 | 0.03371962
0.2432956 | -0.1015572 | 0.01542965 |  |  |  | -0.09885007 | 0.3859638 | 0.03371962
0.24305 | -0.101625 | 0.01542965 |  |  |  | -0.09885645 | 0.3860731 | 0.03371962
0.2428044 | -0.1016928 | 0.01542965 |  |  |  | -0.09886284 | 0.3861824 | 0.03371962
0.2425588 | -0.1017606 | 0.01542965 |  |  |  | -0.09888182 | 0.3861746 | 0.03371962
0.242555 | -0.1017538 | 0.01542965 |  |  |  | -0.0989008 | 0.3861667 | 0.03371962
0.2425512 | -0.1017469 | 0.01542965 |  |  |  | -0.09893877 | 0.3861511 | 0.03365108
0.2425474 | -0.1017401 | 0.01542965 |  |  |  | -0.09895775 | 0.3861433 | 0.03365108
0.2425436 | -0.1017333 | 0.01542965 |  |  |  | -0.09897673 | 0.3861355 | 0.03365108
0.2425362 | -0.1017405 | 0.01542965 |  |  |  | -0.09899571 | 0.3861277 | 0.03365108
0.2425289 | -0.1017477 | 0.01542965 |  |  |  | -0.09901469 | 0.3861199 | 0.03365108
0.2425215 | -0.1017549 | 0.01542965 |  |  |  | -0.09899346 | 0.3860784 | 0.03365108
0.2425141 | -0.1017621 | 0.01542965 |  |  |  | -0.09897223 | 0.3860368 | 0.03365108
0.2424952 | -0.1017632 | 0.01542965 |  |  |  | -0.098951 | 0.3859953 | 0.03365108
0.2424762 | -0.1017643 | 0.01542965 |  |  |  | -0.09892977 | 0.3859538 | 0.03365108
0.2424573 | -0.1017654 | 0.01542965 |  |  |  | -0.09890854 | 0.3859123 | 0.03365108
0.2424383 | -0.1017665 | 0.01542965 |  |  |  | -0.0988873 | 0.3858708 | 0.03365108
0.2424368 | -0.1017665 | 0.01542965 |  |  |  | -0.09886607 | 0.3858294 | 0.03365108
0.2424353 | -0.1017665 | 0.01542965 |  |  |  | -0.09884484 | 0.3857879 | 0.03365108
0.2424337 | -0.1017665 | 0.01542965 |  |  |  | -0.09884551 | 0.3857942 | 0.03365108
0.2437782 | -0.1015766 | 0.01542965 |  |  |  | -0.09884619 | 0.3858006 | 0.03365108
0.2456288 | -0.1023711 | 0.01491101 |  |  |  | -0.09884687 | 0.3858071 | 0.03365108
0.2474796 | -0.1031655 | 0.01529999 |  |  |  | -0.09884754 | 0.3858135 | 0.03365108
0.2493305 | -0.1039598 | 0.01542965 |  |  |  | -0.09884822 | 0.38582 | 0.03365108
0.2511815 | -0.1047541 | 0.01789321 |  |  |  | -0.0988489 | 0.3858265 | 0.03365108
0.2544207 | -0.1064174 | 0.01906016 |  |  |  | -0.09884957 | 0.3858331 | 0.03365108
0.2576601 | -0.1080805 | 0.02035677 |  |  |  | -0.09885025 | 0.3858397 | 0.03365108
0.2580177 | -0.1083652 | 0.01983812 |  |  |  | -0.09884979 | 0.3858424 | 0.03365108
0.2583756 | -0.1086499 | 0.02048643 |  |  |  | -0.09884932 | 0.3858451 | 0.03365108
0.2587338 | -0.1089346 | 0.02048643 |  |  |  | -0.09884886 | 0.3858478 | 0.03365108
0.2588968 | -0.1091943 | 0.02087541 |  |  |  | -0.0988484 | 0.3858504 | 0.03365108
0.2585063 | -0.1091442 | 0.02061609 |  |  |  | -0.09884793 | 0.3858531 | 0.03365108
0.258311 | -0.1091191 | 0.01996778 |  |  |  | -0.09884747 | 0.3858558 | 0.03365108
0.2583594 | -0.1090989 | 0.01906016 |  |  |  | -0.09884701 | 0.3858584 | 0.03365108
0.2584213 | -0.1090523 | 0.01867117 |  |  |  | -0.09884654 | 0.3858611 | 0.03365108
0.2584671 | -0.1090125 | 0.01931948 |  |  |  | -0.09899957 | 0.38686 | 0.03365108
0.2585129 | -0.1089726 | 0.01854151 |  |  |  | -0.0991526 | 0.3878589 | 0.03365108
0.2585587 | -0.1089327 | 0.01854151 |  |  |  | -0.09930563 | 0.3888578 | 0.03365108
0.2587292 | -0.1089667 | 0.01841185 |  |  |  | -0.09945866 | 0.3898567 | 0.03365108
0.2588996 | -0.1090007 | 0.01841185 |  |  |  | -0.09961169 | 0.3908556 | 0.03365108
0.2590701 | -0.1090347 | 0.01918982 |  |  |  | -0.09976472 | 0.3918546 | 0.03358255
0.2592406 | -0.1090687 | 0.01789321 |  |  |  | -0.1000708 | 0.3938526 | 0.03365108
0.2601415 | -0.1093171 | 0.01789321 |  |  |  | -0.1002317 | 0.394289 | 0.03529594
0.2619435 | -0.1098138 | 0.01737457 |  |  |  | -0.1003927 | 0.3947254 | 0.03652959
0.2679141 | -0.1129377 | 0.02061609 |  |  |  | -0.1005536 | 0.3951619 | 0.03762616
0.2696039 | -0.113896 | 0.02009744 |  |  |  | -0.1007145 | 0.3955984 | 0.03783177
0.2708535 | -0.1145231 | 0.0219127 |  |  |  | -0.1008754 | 0.3960349 | 0.03920248
0.2721031 | -0.1151502 | 0.02048643 |  |  |  | -0.1011972 | 0.396908 | 0.03968223
0.2746022 | -0.1164042 | 0.02217202 |  |  |  | -0.101358 | 0.3973445 | 0.03940809
0.2754527 | -0.1166721 | 0.02243134 |  |  |  | -0.1015994 | 0.3986445 | 0.03844859
0.2763034 | -0.11694 | 0.02320931 |  |  |  | -0.1017201 | 0.3992945 | 0.03796884
0.2761597 | -0.1168578 | 0.02243134 |  |  |  | -0.1019614 | 0.4005945 | 0.03735201
0.2758722 | -0.1166933 | 0.02243134 |  |  |  | -0.1023234 | 0.4025447 | 0.03687226
0.2758254 | -0.1166277 | 0.02061609 |  |  |  | -0.1025973 | 0.4037021 | 0.03673519
0.2759224 | -0.1166443 | 0.01996778 |  |  |  | -0.1028712 | 0.4048594 | 0.03707787
0.2761163 | -0.1166773 | 0.01880084 |  |  |  | -0.1031452 | 0.4060168 | 0.0379003
0.2762071 | -0.1166719 | 0.01931948 |  |  |  | -0.1034191 | 0.4071742 | 0.03831152
0.276298 | -0.1166666 | 0.01776355 |  |  |  | -0.103693 | 0.4083316 | 0.04023052
0.2760502 | -0.1166781 | 0.01776355 |  |  |  | -0.1044977 | 0.4120547 | 0.04269781
0.2758023 | -0.1166896 | 0.01776355 |  |  |  | -0.1044468 | 0.4128066 | 0.04187538
0.2755545 | -0.1167011 | 0.01776355 |  |  |  | -0.1044299 | 0.4130573 | 0.04166977
0.2753067 | -0.1167127 | 0.01776355 |  |  |  | -0.1044129 | 0.413308 | 0.04146416
0.2753607 | -0.1167739 | 0.01776355 |  |  |  | -0.1043959 | 0.4135586 | 0.04132709
0.2754146 | -0.1168351 | 0.01776355 |  |  |  | -0.1043789 | 0.4138094 | 0.04112148
0.2754685 | -0.1168964 | 0.01776355 |  |  |  | -0.1043837 | 0.4137829 | 0.04077881
0.2755224 | -0.1169576 | 0.01776355 |  |  |  | -0.1043861 | 0.4137697 | 0.04064173
0.2756138 | -0.1169809 | 0.01776355 |  |  |  | -0.1043932 | 0.4137303 | 0.04050466
0.2757053 | -0.1170043 | 0.01776355 |  |  |  | -0.1043956 | 0.4137172 | 0.04050466
0.2757967 | -0.1170276 | 0.01776355 |  |  |  | -0.104398 | 0.4137041 | 0.04050466
0.2758881 | -0.117051 | 0.01776355 |  |  |  | -0.1043772 | 0.413596 | 0.04043613
0.2758749 | -0.117027 | 0.01776355 |  |  |  | -0.1043357 | 0.4133798 | 0.04036759
0.2758485 | -0.1169789 | 0.01776355 |  |  |  | -0.1043149 | 0.4132717 | 0.04036759
0.2758354 | -0.1169549 | 0.01776355 |  |  |  | -0.1042942 | 0.4131636 | 0.04036759
0.2758421 | -0.1169573 | 0.01776355 |  |  |  | -0.1042734 | 0.4130555 | 0.04036759
0.2758488 | -0.1169596 | 0.01776355 |  |  |  | -0.1042319 | 0.4128393 | 0.04023052
0.2758555 | -0.116962 | 0.01776355 |  |  |  | -0.1042486 | 0.4128975 | 0.04023052
0.2758622 | -0.1169643 | 0.01776355 |  |  |  | -0.1042654 | 0.4129556 | 0.04023052
0.2759003 | -0.1169551 | 0.01776355 |  |  |  | -0.1042821 | 0.4130139 | 0.04023052
0.2759383 | -0.116946 | 0.01776355 |  |  |  | -0.1042989 | 0.4130721 | 0.04023052
0.2759764 | -0.1169368 | 0.01776355 |  |  |  | -0.1043156 | 0.4131304 | 0.04023052
0.2760144 | -0.1169276 | 0.01776355 |  |  |  | -0.1043491 | 0.413247 | 0.04016198
0.2760144 | -0.1169303 | 0.01776355 |  |  |  | -0.1043659 | 0.4133054 | 0.04016198
0.2760143 | -0.116933 | 0.01776355 |  |  |  | -0.104365 | 0.4133128 | 0.04016198
0.2760143 | -0.1169356 | 0.01776355 |  |  |  | -0.1043641 | 0.4133203 | 0.04016198
0.2760143 | -0.1169383 | 0.01776355 |  |  |  | -0.1043632 | 0.4133278 | 0.04016198
0.2760199 | -0.1169392 | 0.01776355 |  |  |  | -0.1043624 | 0.4133353 | 0.04016198
0.2760254 | -0.1169402 | 0.01776355 |  |  |  | -0.1043615 | 0.4133427 | 0.04009345
0.276031 | -0.1169411 | 0.01776355 |  |  |  | -0.1043606 | 0.4133502 | 0.04009345
0.2760366 | -0.1169421 | 0.01776355 |  |  |  | -0.1043597 | 0.4133577 | 0.04009345
0.2758474 | -0.1169461 | 0.01776355 |  |  |  | -0.1043588 | 0.4133652 | 0.04009345
0.2756582 | -0.1169501 | 0.01776355 |  |  |  | -0.1043622 | 0.4135006 | 0.04009345
0.275469 | -0.1169541 | 0.01776355 |  |  |  | -0.1043657 | 0.413636 | 0.04009345
0.2752797 | -0.1169581 | 0.01776355 |  |  |  | -0.1043725 | 0.4139068 | 0.04002491
0.2754702 | -0.1169672 | 0.01776355 |  |  |  | -0.1043759 | 0.4140422 | 0.04002491
0.2756607 | -0.1169763 | 0.01776355 |  |  |  | -0.1043793 | 0.4141776 | 0.04002491
0.2758513 | -0.1169855 | 0.01776355 |  |  |  | -0.1043828 | 0.414313 | 0.04002491
0.276042 | -0.1169946 | 0.01776355 |  |  |  | -0.1043862 | 0.4144484 | 0.04002491
0.2759654 | -0.1170055 | 0.01776355 |  |  |  | -0.1043794 | 0.414381 | 0.04002491
0.2758888 | -0.1170165 | 0.01776355 |  |  |  | -0.1043726 | 0.4143136 | 0.04002491
0.2758122 | -0.1170274 | 0.01776355 |  |  |  | -0.1043659 | 0.4142462 | 0.04002491
0.2757357 | -0.1170384 | 0.01776355 |  |  |  | -0.1043591 | 0.4141789 | 0.04002491
0.2757412 | -0.1170513 | 0.01776355 |  |  |  | -0.1043455 | 0.4140441 | 0.03995638
0.2757468 | -0.1170643 | 0.01776355 |  |  |  | -0.1043388 | 0.4139767 | 0.03995638
0.2757524 | -0.1170773 | 0.01776355 |  |  |  | -0.104332 | 0.4139093 | 0.03995638
0.2757579 | -0.1170903 | 0.01776355 |  |  |  | -0.104342 | 0.4140218 | 0.03995638
0.2757654 | -0.1170618 | 0.01776355 |  |  |  | -0.104352 | 0.4141343 | 0.03995638
0.2757729 | -0.1170333 | 0.01776355 |  |  |  | -0.1043619 | 0.4142468 | 0.03995638
0.2757803 | -0.1170049 | 0.01776355 |  |  |  | -0.1043719 | 0.4143593 | 0.03995638
0.2757878 | -0.1169764 | 0.01776355 |  |  |  | -0.1043819 | 0.4144718 | 0.03995638
0.2758041 | -0.1169759 | 0.01776355 |  |  |  | -0.1043919 | 0.4145843 | 0.03995638
0.2758203 | -0.1169754 | 0.01776355 |  |  |  | -0.1044119 | 0.4148094 | 0.03988784
0.2758366 | -0.1169749 | 0.01776355 |  |  |  | -0.1044137 | 0.4147889 | 0.03988784
0.2758528 | -0.1169744 | 0.01776355 |  |  |  | -0.1044154 | 0.4147685 | 0.03988784
0.2755992 | -0.1169884 | 0.01776355 |  |  |  | -0.1044172 | 0.4147481 | 0.03988784
0.2753457 | -0.1170025 | 0.01776355 |  |  |  | -0.1044189 | 0.4147277 | 0.03988784
0.2750921 | -0.1170165 | 0.01776355 |  |  |  | -0.1044207 | 0.4147073 | 0.03988784
0.2748385 | -0.1170306 | 0.01776355 |  |  |  | -0.1044224 | 0.4146868 | 0.03988784
0.2747965 | -0.1170314 | 0.01776355 |  |  |  | -0.1044242 | 0.4146664 | 0.03988784
0.2747546 | -0.1170323 | 0.01776355 |  |  |  | -0.1044259 | 0.414646 | 0.03988784
0.2748095 | -0.1169167 | 0.01776355 |  |  |  | -0.1044266 | 0.4146438 | 0.03988784
0.2754054 | -0.1172653 | 0.01776355 |  |  |  | -0.1044272 | 0.4146415 | 0.03988784
0.2760013 | -0.117614 | 0.01776355 |  |  |  | -0.1044285 | 0.4146371 | 0.0398193
0.2765972 | -0.1179626 | 0.01776355 |  |  |  | -0.1044292 | 0.4146348 | 0.0398193
0.2799271 | -0.1188423 | 0.02502456 |  |  |  | -0.1044298 | 0.4146326 | 0.0398193
0.2812943 | -0.1191078 | 0.01983812 |  |  |  | -0.1044305 | 0.4146304 | 0.0398193
0.2838619 | -0.120353 | 0.02294999 |  |  |  | -0.1044312 | 0.4146281 | 0.0398193
0.2862628 | -0.1223118 | 0.02424659 |  |  |  | -0.104582 | 0.4152748 | 0.0398193
0.2878302 | -0.1236878 | 0.02385761 |  |  |  | -0.1047328 | 0.4159214 | 0.0398193
0.2880138 | -0.123886 | 0.02398727 |  |  |  | -0.1048836 | 0.416568 | 0.0398193
0.2892326 | -0.1243121 | 0.02178304 |  |  |  | -0.1050345 | 0.4172146 | 0.0398193
0.2893789 | -0.1243634 | 0.02048643 |  |  |  | -0.1051853 | 0.4178613 | 0.0398193
0.28918 | -0.1243388 | 0.01983812 |  |  |  | -0.1053361 | 0.4185079 | 0.0398193
0.2889812 | -0.1243141 | 0.0195788 |  |  |  | -0.1056378 | 0.4198012 | 0.03968223
0.2890066 | -0.1242987 | 0.01944914 |  |  |  | -0.105764 | 0.4206239 | 0.04009345
0.2892309 | -0.124308 | 0.01944914 |  |  |  | -0.1058903 | 0.4214467 | 0.04091588
0.28968 | -0.1243265 | 0.0195788 |  |  |  | -0.1060166 | 0.4222694 | 0.03529594
0.2896766 | -0.1243248 | 0.0195788 |  |  |  | -0.1061429 | 0.4230922 | 0.0434517
0.2896734 | -0.1243232 | 0.0195788 |  |  |  | -0.1062691 | 0.423915 | 0.04461681
0.2896702 | -0.1243215 | 0.0195788 |  |  |  | -0.1065217 | 0.4255605 | 0.04585045
0.2896671 | -0.1243199 | 0.0195788 |  |  |  | -0.1066479 | 0.4263833 | 0.04585045
0.2920585 | -0.124804 | 0.0189305 |  |  |  | -0.1066115 | 0.4264708 | 0.04475388
0.2932543 | -0.1250459 | 0.01918982 |  |  |  | -0.106557 | 0.4266023 | 0.04297195
0.2949641 | -0.1256728 | 0.0195788 |  |  |  | -0.1065388 | 0.4266461 | 0.04262927
0.2959924 | -0.1264431 | 0.02476524 |  |  |  | -0.1065024 | 0.4267339 | 0.04214952
0.2965066 | -0.1268283 | 0.02346863 |  |  |  | -0.1069364 | 0.4286917 | 0.04201245
0.3005592 | -0.1296166 | 0.02476524 |  |  |  | -0.1073705 | 0.4306496 | 0.04187538
0.3046121 | -0.1324029 | 0.02476524 |  |  |  | -0.1078046 | 0.4326076 | 0.04653581
0.3062627 | -0.132708 | 0.02528388 |  |  |  | -0.1082386 | 0.4345657 | 0.04173831
0.3070882 | -0.1328605 | 0.02541354 |  |  |  | -0.1086727 | 0.4365238 | 0.04228659
0.3092552 | -0.1328898 | 0.02515422 |  |  |  | -0.1095408 | 0.4404403 | 0.04482242
0.3105974 | -0.1327666 | 0.02476524 |  |  |  | -0.1099749 | 0.4423986 | 0.04639874
0.3108515 | -0.1327425 | 0.02437626 |  |  |  | -0.109946 | 0.4422717 | 0.04763239
0.3109328 | -0.1328497 | 0.02307965 |  |  |  | -0.1098882 | 0.4420179 | 0.04927725
0.3109295 | -0.1329649 | 0.02269066 |  |  |  | -0.1098593 | 0.441891 | 0.04955139
0.3109261 | -0.13308 | 0.022561 |  |  |  | -0.1098304 | 0.4417642 | 0.04955139
0.3109227 | -0.1331952 | 0.022561 |  |  |  | -0.1097725 | 0.4415107 | 0.0490031
0.309234 | -0.133088 | 0.02243134 |  |  |  | -0.1097436 | 0.441384 | 0.04879749
0.3083896 | -0.1330343 | 0.02243134 |  |  |  | -0.1098561 | 0.441587 | 0.04845482
0.3075453 | -0.1329807 | 0.02243134 |  |  |  | -0.1099124 | 0.4416886 | 0.04831774
0.3076286 | -0.1329695 | 0.02243134 |  |  |  | -0.1099686 | 0.4417902 | 0.04818067
0.3077119 | -0.1329582 | 0.02243134 |  |  |  | -0.1100248 | 0.4418919 | 0.04797506
0.3077952 | -0.132947 | 0.02243134 |  |  |  | -0.1101373 | 0.4420955 | 0.04763239
0.3078785 | -0.1329357 | 0.02243134 |  |  |  | -0.1101935 | 0.4421974 | 0.04756385
0.30787 | -0.1329244 | 0.02243134 |  |  |  | -0.110185 | 0.442282 | 0.04749531
0.3078615 | -0.1329132 | 0.02243134 |  |  |  | -0.1101765 | 0.4423666 | 0.04749531
0.3078531 | -0.132902 | 0.02243134 |  |  |  | -0.1101595 | 0.4425357 | 0.04735824
0.3078446 | -0.1328908 | 0.02243134 |  |  |  | -0.110151 | 0.4426203 | 0.04735824
0.307858 | -0.1328657 | 0.02243134 |  |  |  | -0.1101339 | 0.4427895 | 0.04728971
0.3078714 | -0.1328407 | 0.02243134 |  |  |  | -0.1101254 | 0.4428741 | 0.04728971
0.3078847 | -0.1328157 | 0.02243134 |  |  |  | -0.1101232 | 0.4428332 | 0.04722117
0.3078981 | -0.1327907 | 0.02243134 |  |  |  | -0.1101221 | 0.4428128 | 0.04722117
0.3077318 | -0.1328641 | 0.02243134 |  |  |  | -0.1101209 | 0.4427924 | 0.04722117
0.3073993 | -0.133011 | 0.02243134 |  |  |  | -0.1101198 | 0.442772 | 0.0470841
0.3072331 | -0.1330844 | 0.02243134 |  |  |  | -0.1101187 | 0.4427516 | 0.0470841
0.3071012 | -0.1330844 | 0.02243134 |  |  |  | -0.1101176 | 0.4427313 | 0.0470841
0.3068374 | -0.1330844 | 0.02243134 |  |  |  | -0.1101165 | 0.4427109 | 0.0470841
0.3066885 | -0.1329714 | 0.02243134 |  |  |  | -0.1100969 | 0.4426962 | 0.0470841
0.3066715 | -0.1328584 | 0.02243134 |  |  |  | -0.1100773 | 0.4426816 | 0.0470841
0.3066545 | -0.1327453 | 0.02243134 |  |  |  | -0.1100577 | 0.4426669 | 0.0470841
0.3066375 | -0.1326322 | 0.02243134 |  |  |  | -0.1100185 | 0.4426377 | 0.04701556
0.3067434 | -0.1327154 | 0.02243134 |  |  |  | -0.1099989 | 0.4426231 | 0.04701556
0.3068493 | -0.1327986 | 0.02243134 |  |  |  | -0.1099793 | 0.4426086 | 0.04701556
0.3069553 | -0.1328819 | 0.02243134 |  |  |  | -0.1099597 | 0.4425941 | 0.04701556
0.3070612 | -0.1329651 | 0.02243134 |  |  |  | -0.1099518 | 0.4425996 | 0.04701556
0.3069938 | -0.1329616 | 0.02243134 |  |  |  | -0.1099439 | 0.442605 | 0.04694703
0.3069264 | -0.1329581 | 0.02243134 |  |  |  | -0.1099361 | 0.4426105 | 0.04694703
0.3068589 | -0.1329547 | 0.02243134 |  |  |  | -0.1099282 | 0.442616 | 0.04694703
0.3067915 | -0.1329512 | 0.02243134 |  |  |  | -0.1099204 | 0.4426215 | 0.04694703
0.3068138 | -0.1329799 | 0.02243134 |  |  |  | -0.1099125 | 0.442627 | 0.04694703
0.3068361 | -0.1330086 | 0.02243134 |  |  |  | -0.1099046 | 0.4426325 | 0.04694703
0.3068584 | -0.1330373 | 0.02243134 |  |  |  | -0.1099044 | 0.4425693 | 0.04687849
0.3068807 | -0.133066 | 0.02243134 |  |  |  | -0.109912 | 0.4425006 | 0.04687849
0.3068624 | -0.1330657 | 0.02243134 |  |  |  | -0.1099196 | 0.4424319 | 0.04687849
0.3068441 | -0.1330652 | 0.02243134 |  |  |  | -0.1099272 | 0.4423632 | 0.04687849
0.3068259 | -0.1330647 | 0.02243134 |  |  |  | -0.1099348 | 0.4422945 | 0.04687849
0.3068076 | -0.1330642 | 0.02243134 |  |  |  | -0.1099424 | 0.4422259 | 0.04687849
0.3067745 | -0.1330763 | 0.02243134 |  |  |  | -0.1099577 | 0.4420885 | 0.04680996
0.3067415 | -0.1330884 | 0.02243134 |  |  |  | -0.1099608 | 0.4419099 | 0.04680996
0.3067084 | -0.1331005 | 0.02243134 |  |  |  | -0.109964 | 0.4417314 | 0.04680996
0.3066753 | -0.1331126 | 0.02243134 |  |  |  | -0.1099671 | 0.4415528 | 0.04680996
0.3067058 | -0.1330837 | 0.02243134 |  |  |  | -0.1099703 | 0.4413743 | 0.04680996
0.3067362 | -0.1330549 | 0.02243134 |  |  |  | -0.1099735 | 0.4411958 | 0.04680996
0.3067667 | -0.133026 | 0.02243134 |  |  |  | -0.1099766 | 0.4410172 | 0.04680996
0.3067971 | -0.1329971 | 0.02243134 |  |  |  | -0.1099829 | 0.4406602 | 0.04674142
0.3067907 | -0.1330007 | 0.02243134 |  |  |  | -0.1099731 | 0.4406701 | 0.04674142
0.3067843 | -0.1330042 | 0.02243134 |  |  |  | -0.1099633 | 0.4406799 | 0.04674142
0.3067778 | -0.1330077 | 0.02243134 |  |  |  | -0.1099535 | 0.4406898 | 0.04674142
0.3067714 | -0.1330112 | 0.02243134 |  |  |  | -0.1099438 | 0.4406996 | 0.04674142
0.3066763 | -0.1328926 | 0.02243134 |  |  |  | -0.109934 | 0.4407095 | 0.04674142
0.3065811 | -0.1327739 | 0.02243134 |  |  |  | -0.1099242 | 0.4407193 | 0.04674142
0.306486 | -0.1326553 | 0.02243134 |  |  |  | -0.1099144 | 0.4407292 | 0.04674142
0.3063909 | -0.1325366 | 0.02243134 |  |  |  | -0.1099046 | 0.4407391 | 0.04674142
0.306416 | -0.1325575 | 0.02243134 |  |  |  | -0.1099263 | 0.440707 | 0.04667288
0.3064411 | -0.1325784 | 0.02243134 |  |  |  | -0.1099372 | 0.440691 | 0.04667288
0.3064662 | -0.1325993 | 0.02243134 |  |  |  | -0.109948 | 0.440675 | 0.04667288
0.3064913 | -0.1326201 | 0.02243134 |  |  |  | -0.1099588 | 0.440659 | 0.04667288
0.3064781 | -0.1325964 | 0.02243134 |  |  |  | -0.1099697 | 0.440643 | 0.04667288
0.306465 | -0.1325726 | 0.02243134 |  |  |  | -0.1099805 | 0.440627 | 0.04667288
0.3064518 | -0.1325488 | 0.02243134 |  |  |  | -0.1099914 | 0.4406109 | 0.04667288
0.3064387 | -0.132525 | 0.02243134 |  |  |  | -0.109987 | 0.4406303 | 0.04667288
0.3065167 | -0.1325368 | 0.02243134 |  |  |  | -0.1099827 | 0.4406496 | 0.04667288
0.3065948 | -0.1325485 | 0.02243134 |  |  |  | -0.1099783 | 0.4406689 | 0.04667288
0.3066729 | -0.1325603 | 0.02243134 |  |  |  | -0.1099696 | 0.4407077 | 0.04660435
0.306751 | -0.1325721 | 0.02243134 |  |  |  | -0.1099653 | 0.4407272 | 0.04660435
0.3065998 | -0.132538 | 0.02243134 |  |  |  | -0.1099609 | 0.4407466 | 0.04660435
0.3064486 | -0.132504 | 0.02243134 |  |  |  | -0.1099565 | 0.4407661 | 0.04660435
0.3062974 | -0.13247 | 0.02243134 |  |  |  | -0.1101671 | 0.4423664 | 0.04660435
0.3061462 | -0.132436 | 0.02217202 |  |  |  | -0.1103777 | 0.4439667 | 0.04660435
0.3075734 | -0.1325615 | 0.02230168 |  |  |  | -0.1105883 | 0.445567 | 0.04660435
0.3090007 | -0.132687 | 0.02230168 |  |  |  | -0.1107989 | 0.4471674 | 0.04660435
0.310428 | -0.1328125 | 0.02243134 |  |  |  | -0.1112201 | 0.4503682 | 0.04660435
0.3128995 | -0.133596 | 0.02307965 |  |  |  | -0.1116863 | 0.4538832 | 0.04934578
0.3139437 | -0.1342539 | 0.02541354 |  |  |  | -0.1117763 | 0.4545111 | 0.05345793
0.3160327 | -0.1355695 | 0.0272288 |  |  |  | -0.1119113 | 0.4554533 | 0.05297818
0.3167435 | -0.1359202 | 0.02761778 |  |  |  | -0.1120013 | 0.4560815 | 0.05147039
0.3174543 | -0.1362709 | 0.0278771 |  |  |  | -0.1122529 | 0.458431 | 0.05009967
0.3181651 | -0.1366215 | 0.02800676 |  |  |  | -0.1123786 | 0.4596057 | 0.05030528
0.3188759 | -0.1369722 | 0.02800676 |  |  |  | -0.1126301 | 0.4619553 | 0.0490031
0.3217124 | -0.1382478 | 0.02813642 |  |  |  | -0.1127558 | 0.4631301 | 0.04886603
0.3231307 | -0.1388853 | 0.02826608 |  |  |  | -0.1133908 | 0.4667803 | 0.04893457
0.3245489 | -0.1395227 | 0.0272288 |  |  |  | -0.1160753 | 0.4758843 | 0.05804983
0.3253279 | -0.1397821 | 0.02878473 |  |  |  | -0.1160942 | 0.4758215 | 0.05770715
0.3268859 | -0.1403009 | 0.02917371 |  |  |  | -0.116151 | 0.4756332 | 0.05592522
0.3276649 | -0.1405603 | 0.02904405 |  |  |  | -0.1161888 | 0.4755079 | 0.05448597
0.325979 | -0.1405746 | 0.02735846 |  |  |  | -0.1162077 | 0.4754453 | 0.05380061
0.3255601 | -0.1405859 | 0.02632117 |  |  |  | -0.1162266 | 0.4753827 | 0.05380061
0.3257032 | -0.1405925 | 0.02632117 |  |  |  | -0.1161096 | 0.4762733 | 0.05325232
0.3259894 | -0.1406056 | 0.02658049 |  |  |  | -0.1160706 | 0.4765702 | 0.05318379
0.3260177 | -0.1413031 | 0.02683981 |  |  |  | -0.1160317 | 0.476867 | 0.05311525
0.3260319 | -0.1416518 | 0.02709914 |  |  |  | -0.1159927 | 0.4771639 | 0.05311525
0.326046 | -0.1420005 | 0.02671015 |  |  |  | -0.1159537 | 0.4774608 | 0.05311525
0.3268452 | -0.142266 | 0.02632117 |  |  |  | -0.1159633 | 0.4777154 | 0.05304671
0.3276444 | -0.1425316 | 0.02606185 |  |  |  | -0.116012 | 0.4776731 | 0.05304671
0.3292429 | -0.1430626 | 0.02580253 |  |  |  | -0.1160607 | 0.4776309 | 0.05304671
0.3309086 | -0.1433793 | 0.02606185 |  |  |  | -0.1161094 | 0.4775886 | 0.05304671
0.3325744 | -0.143696 | 0.02683981 |  |  |  | -0.116158 | 0.4775464 | 0.05304671
0.3342402 | -0.1440127 | 0.02839574 |  |  |  | -0.1162067 | 0.4775041 | 0.05304671
0.3385877 | -0.1460203 | 0.03059998 |  |  |  | -0.116304 | 0.4774197 | 0.05297818
0.34127 | -0.1477107 | 0.03150761 |  |  |  | -0.116263 | 0.4774701 | 0.05297818
0.3408667 | -0.1479986 | 0.03176693 |  |  |  | -0.116222 | 0.4775206 | 0.05297818
0.3404635 | -0.1482863 | 0.03189659 |  |  |  | -0.116181 | 0.477571 | 0.05297818
0.3400603 | -0.1485739 | 0.03189659 |  |  |  | -0.11614 | 0.4776214 | 0.05297818
0.3396571 | -0.1488615 | 0.03176693 |  |  |  | -0.116099 | 0.4776719 | 0.05297818
0.3396597 | -0.1492103 | 0.03150761 |  |  |  | -0.116058 | 0.4777223 | 0.05297818
0.3396976 | -0.1495343 | 0.03008134 |  |  |  | -0.116017 | 0.4777728 | 0.05290964
0.3397685 | -0.1494846 | 0.02878473 |  |  |  | -0.115976 | 0.4778232 | 0.05290964
0.3397956 | -0.1492028 | 0.02761778 |  |  |  | -0.1159664 | 0.4776466 | 0.05290964
0.3397783 | -0.1486889 | 0.0272288 |  |  |  | -0.1159568 | 0.4774699 | 0.05290964
0.3397697 | -0.148432 | 0.02839574 |  |  |  | -0.1159472 | 0.4772932 | 0.05290964
0.3398586 | -0.148493 | 0.02709914 |  |  |  | -0.1159376 | 0.4771165 | 0.05290964
0.3399474 | -0.148554 | 0.02709914 |  |  |  | -0.115928 | 0.4769399 | 0.05290964
0.3400363 | -0.148615 | 0.02709914 |  |  |  | -0.1159184 | 0.4767632 | 0.05290964
0.3401252 | -0.148676 | 0.02709914 |  |  |  | -0.1159087 | 0.4765865 | 0.05290964
0.340108 | -0.148669 | 0.02709914 |  |  |  | -0.1158991 | 0.4764098 | 0.05290964
0.3400909 | -0.1486619 | 0.02709914 |  |  |  | -0.1159041 | 0.4763402 | 0.05290964
0.3400738 | -0.1486549 | 0.02709914 |  |  |  | -0.115909 | 0.4762705 | 0.05290964
0.3400567 | -0.1486479 | 0.02709914 |  |  |  | -0.115914 | 0.4762009 | 0.05290964
0.3400187 | -0.1487737 | 0.02709914 |  |  |  | -0.1159189 | 0.4761312 | 0.05290964
0.3399807 | -0.1488995 | 0.02709914 |  |  |  | -0.1159238 | 0.4760616 | 0.05290964
0.3399427 | -0.1490253 | 0.02709914 |  |  |  | -0.1159288 | 0.4759921 | 0.05290964
0.3399047 | -0.1491511 | 0.02709914 |  |  |  | -0.1159337 | 0.4759225 | 0.05290964
0.339883 | -0.1491927 | 0.02709914 |  |  |  | -0.1159387 | 0.4758529 | 0.05284111
0.3398614 | -0.1492342 | 0.02709914 |  |  |  | -0.1159389 | 0.4758109 | 0.05284111
0.3398397 | -0.1492758 | 0.02709914 |  |  |  | -0.1159391 | 0.4757689 | 0.05284111
0.339818 | -0.1493173 | 0.02709914 |  |  |  | -0.1159394 | 0.4757269 | 0.05284111
0.3398501 | -0.1493397 | 0.02709914 |  |  |  | -0.1159396 | 0.4756849 | 0.05284111
0.3398822 | -0.149362 | 0.02709914 |  |  |  | -0.1159399 | 0.4756428 | 0.05284111
0.3399143 | -0.1493843 | 0.02709914 |  |  |  | -0.1159401 | 0.4756008 | 0.05284111
0.3399464 | -0.1494066 | 0.02709914 |  |  |  | -0.1159403 | 0.4755588 | 0.05284111
0.3399475 | -0.1494365 | 0.02709914 |  |  |  | -0.1159406 | 0.4755168 | 0.05284111
0.3399486 | -0.1494664 | 0.02709914 |  |  |  | -0.1159396 | 0.4756194 | 0.05284111
0.3399496 | -0.1494963 | 0.02709914 |  |  |  | -0.1159386 | 0.4757221 | 0.05284111
0.3399507 | -0.1495262 | 0.02709914 |  |  |  | -0.1159376 | 0.4758248 | 0.05284111
0.340004 | -0.1494384 | 0.02709914 |  |  |  | -0.1159357 | 0.4760301 | 0.05277257
0.3400574 | -0.1493506 | 0.02709914 |  |  |  | -0.1159347 | 0.4761328 | 0.05277257
0.3401107 | -0.1492627 | 0.02709914 |  |  |  | -0.1159337 | 0.4762355 | 0.05277257
0.340164 | -0.1491749 | 0.02709914 |  |  |  | -0.1159328 | 0.4763381 | 0.05277257
0.3401936 | -0.1491821 | 0.02709914 |  |  |  | -0.1159686 | 0.4762397 | 0.05277257
0.3402232 | -0.1491893 | 0.02709914 |  |  |  | -0.1160045 | 0.4761412 | 0.05277257
0.3402527 | -0.1491965 | 0.02709914 |  |  |  | -0.1160404 | 0.4760427 | 0.05277257
0.3402823 | -0.1492037 | 0.02709914 |  |  |  | -0.1160762 | 0.4759442 | 0.05277257
0.3402825 | -0.1492689 | 0.02709914 |  |  |  | -0.1161121 | 0.4758457 | 0.05277257
0.3402828 | -0.1493341 | 0.02709914 |  |  |  | -0.1161479 | 0.4757472 | 0.05277257
0.340283 | -0.1493992 | 0.02709914 |  |  |  | -0.1161838 | 0.4756487 | 0.05277257
0.3402832 | -0.1494644 | 0.02709914 |  |  |  | -0.1162197 | 0.4755502 | 0.05277257
0.3402518 | -0.149355 | 0.02709914 |  |  |  | -0.116219 | 0.4758978 | 0.05277257
0.3402203 | -0.1492456 | 0.02709914 |  |  |  | -0.1162183 | 0.4762454 | 0.05277257
0.3401889 | -0.1491362 | 0.02709914 |  |  |  | -0.1162176 | 0.476593 | 0.05277257
0.3401574 | -0.1490268 | 0.02709914 |  |  |  | -0.1162169 | 0.4769406 | 0.05277257
0.3401139 | -0.1491012 | 0.02709914 |  |  |  | -0.1162162 | 0.4772883 | 0.05277257
0.3400704 | -0.1491755 | 0.02709914 |  |  |  | -0.1162155 | 0.4776359 | 0.05277257
0.3400269 | -0.1492498 | 0.02709914 |  |  |  | -0.1162148 | 0.4779836 | 0.05277257
0.3399834 | -0.1493242 | 0.02709914 |  |  |  | -0.1162142 | 0.4783312 | 0.05277257
0.3400128 | -0.1492534 | 0.02709914 |  |  |  | -0.1164381 | 0.4790644 | 0.05277257
0.3400421 | -0.1491827 | 0.02709914 |  |  |  | -0.1166621 | 0.4797976 | 0.05277257
0.3400715 | -0.1491119 | 0.02709914 |  |  |  | -0.116886 | 0.4805308 | 0.05332086
0.3401008 | -0.1490411 | 0.02709914 |  |  |  | -0.1173339 | 0.4819974 | 0.05777569
0.3400551 | -0.148996 | 0.02709914 |  |  |  | -0.1175579 | 0.4827307 | 0.06017444
0.3400094 | -0.1489509 | 0.02709914 |  |  |  | -0.1177818 | 0.4834641 | 0.06120248
0.3399637 | -0.1489058 | 0.02709914 |  |  |  | -0.1180448 | 0.4842356 | 0.06168223
0.339918 | -0.1488607 | 0.02709914 |  |  |  | -0.1183176 | 0.4845038 | 0.05743301
0.3396505 | -0.1488762 | 0.02709914 |  |  |  | -0.1187727 | 0.4867816 | 0.05585668
0.339383 | -0.1488916 | 0.02709914 |  |  |  | -0.1192278 | 0.4890594 | 0.05517132
0.3391155 | -0.1489071 | 0.02709914 |  |  |  | -0.1196828 | 0.4913372 | 0.05476011
0.338848 | -0.1489225 | 0.02709914 |  |  |  | -0.1201379 | 0.493615 | 0.05441743
0.3390838 | -0.1488944 | 0.02709914 |  |  |  | -0.121048 | 0.4981706 | 0.05476011
0.3393196 | -0.1488663 | 0.02709914 |  |  |  | -0.1219582 | 0.5027262 | 0.06113394
0.3395554 | -0.1488382 | 0.02709914 |  |  |  | -0.1219654 | 0.5031779 | 0.06113394
0.3397912 | -0.1488101 | 0.02709914 |  |  |  | -0.1219727 | 0.5036298 | 0.06428659
0.3398069 | -0.148838 | 0.02709914 |  |  |  | -0.12198 | 0.5040818 | 0.06524609
0.3398227 | -0.148866 | 0.02709914 |  |  |  | -0.1219872 | 0.5045339 | 0.06599998
0.3398385 | -0.1488939 | 0.02709914 |  |  |  | -0.122009 | 0.505891 | 0.06387537
0.3398543 | -0.1489219 | 0.02709914 |  |  |  | -0.1220163 | 0.5063436 | 0.06668534
0.3398452 | -0.1489041 | 0.02709914 |  |  |  | -0.122163 | 0.5051144 | 0.06017444
0.3398362 | -0.1488863 | 0.02709914 |  |  |  | -0.1222363 | 0.5044999 | 0.06003737
0.3398272 | -0.1488685 | 0.02709914 |  |  |  | -0.122273 | 0.5041927 | 0.0599003
0.3398182 | -0.1488506 | 0.02709914 |  |  |  | -0.1223097 | 0.5038856 | 0.0599003
0.3398185 | -0.1488683 | 0.02709914 |  |  |  | -0.122271 | 0.5037873 | 0.05983176
0.3398187 | -0.148886 | 0.02709914 |  |  |  | -0.1222323 | 0.503689 | 0.05983176
0.339819 | -0.1489038 | 0.02709914 |  |  |  | -0.1221936 | 0.5035908 | 0.05983176
0.3398193 | -0.1489215 | 0.02709914 |  |  |  | -0.1221549 | 0.5034926 | 0.05976322
0.3398442 | -0.1488664 | 0.02709914 |  |  |  | -0.1221163 | 0.5033944 | 0.05976322
0.3398691 | -0.1488113 | 0.02709914 |  |  |  | -0.1220389 | 0.503198 | 0.05976322
0.339894 | -0.1487562 | 0.02709914 |  |  |  | -0.1220002 | 0.5030998 | 0.05969469
0.3399188 | -0.148701 | 0.02709914 |  |  |  | -0.122012 | 0.5028411 | 0.05969469
0.3399152 | -0.1486946 | 0.02709914 |  |  |  | -0.1220239 | 0.5025824 | 0.05969469
0.3399116 | -0.1486881 | 0.02709914 |  |  |  | -0.1220357 | 0.5023236 | 0.05969469
0.3399079 | -0.1486816 | 0.02709914 |  |  |  | -0.1220476 | 0.5020649 | 0.05969469
0.3399043 | -0.1486751 | 0.02709914 |  |  |  | -0.1220594 | 0.5018062 | 0.05969469
0.339877 | -0.1486921 | 0.02709914 |  |  |  | -0.1220713 | 0.5015475 | 0.05962615
0.3398496 | -0.148709 | 0.02709914 |  |  |  | -0.1220831 | 0.5012888 | 0.05962615
0.3398223 | -0.148726 | 0.02709914 |  |  |  | -0.1220949 | 0.5010301 | 0.05962615
0.339795 | -0.1487429 | 0.02709914 |  |  |  | -0.1221503 | 0.5008571 | 0.05962615
0.3395333 | -0.1487916 | 0.02709914 |  |  |  | -0.1222058 | 0.5006842 | 0.05962615
0.33901 | -0.148889 | 0.02761778 |  |  |  | -0.1222612 | 0.5005113 | 0.05962615
0.3387484 | -0.1489377 | 0.02774744 |  |  |  | -0.1223166 | 0.5003384 | 0.05962615
0.3406646 | -0.1497342 | 0.02839574 |  |  |  | -0.122372 | 0.5001656 | 0.05962615
0.3425809 | -0.1505307 | 0.0278771 |  |  |  | -0.1224274 | 0.4999929 | 0.05962615
0.3444971 | -0.151327 | 0.0278771 |  |  |  | -0.1225383 | 0.4996476 | 0.05955762
0.3464134 | -0.1521232 | 0.0278771 |  |  |  | -0.1225012 | 0.4998273 | 0.05955762
0.3496726 | -0.1545492 | 0.03059998 |  |  |  | -0.1224641 | 0.5000071 | 0.05955762
0.3529321 | -0.1569752 | 0.03228557 |  |  |  | -0.122427 | 0.5001869 | 0.05955762
0.3531466 | -0.1569534 | 0.03280422 |  |  |  | -0.1223899 | 0.5003666 | 0.05955762
0.3533613 | -0.1569314 | 0.03358218 |  |  |  | -0.1223528 | 0.5005464 | 0.05955762
0.3535761 | -0.1569094 | 0.03306354 |  |  |  | -0.1223157 | 0.5007262 | 0.05948908
0.353791 | -0.1568873 | 0.03345252 |  |  |  | -0.1222786 | 0.5009059 | 0.05948908
0.3546508 | -0.1566167 | 0.03358218 |  |  |  | -0.1222415 | 0.5010857 | 0.05948908
0.3555107 | -0.1563461 | 0.03358218 |  |  |  | -0.1222525 | 0.5011394 | 0.05948908
0.3563706 | -0.1560756 | 0.0331932 |  |  |  | -0.1222634 | 0.501193 | 0.05948908
0.3572305 | -0.155805 | 0.03345252 |  |  |  | -0.1222743 | 0.5012467 | 0.05948908
0.3569529 | -0.1560164 | 0.03189659 |  |  |  | -0.1222853 | 0.5013004 | 0.05948908
0.3566754 | -0.1562278 | 0.03215591 |  |  |  | -0.1222962 | 0.5013541 | 0.05948908
0.3555508 | -0.1563206 | 0.03059998 |  |  |  | -0.1223071 | 0.5014077 | 0.05948908
0.355176 | -0.1563515 | 0.03047032 |  |  |  | -0.122318 | 0.5014614 | 0.05948908
0.3553965 | -0.1564652 | 0.03047032 |  |  |  | -0.122329 | 0.5015151 | 0.05948908
0.355617 | -0.1565788 | 0.03047032 |  |  |  | -0.122312 | 0.5016562 | 0.05948908
0.3558375 | -0.1566924 | 0.03047032 |  |  |  | -0.1222951 | 0.5017973 | 0.05948908
0.3560581 | -0.156806 | 0.03059998 |  |  |  | -0.1222782 | 0.5019385 | 0.05948908
0.3582632 | -0.1576122 | 0.03047032 |  |  |  | -0.1222613 | 0.5020796 | 0.05948908
0.3604683 | -0.1584183 | 0.03059998 |  |  |  | -0.1222443 | 0.5022208 | 0.05948908
0.3626734 | -0.1592242 | 0.03047032 |  |  |  | -0.1222274 | 0.502362 | 0.05948908
0.3662131 | -0.1608292 | 0.03306354 |  |  |  | -0.1222105 | 0.5025032 | 0.05948908
0.3688829 | -0.1624266 | 0.03487879 |  |  |  | -0.1221936 | 0.5026445 | 0.05942054
0.3710845 | -0.1639441 | 0.0355271 |  |  |  | -0.1222164 | 0.5026555 | 0.05942054
0.371951 | -0.1646628 | 0.03591608 |  |  |  | -0.1222392 | 0.5026665 | 0.05942054
0.373684 | -0.1660988 | 0.03682371 |  |  |  | -0.122262 | 0.5026775 | 0.05942054
0.3738124 | -0.1658668 | 0.03708303 |  |  |  | -0.1222849 | 0.5026885 | 0.05942054
0.3738767 | -0.1657488 | 0.03656438 |  |  |  | -0.1223077 | 0.5026995 | 0.05942054
0.3739411 | -0.1656295 | 0.03604574 |  |  |  | -0.1223305 | 0.5027105 | 0.05942054
0.3744451 | -0.1656777 | 0.03487879 |  |  |  | -0.1223533 | 0.5027215 | 0.05942054
0.3746972 | -0.1657018 | 0.03436015 |  |  |  | -0.1223761 | 0.5027326 | 0.05942054
0.3749492 | -0.1657259 | 0.03397116 |  |  |  | -0.1223819 | 0.5029215 | 0.05942054
0.3746287 | -0.165811 | 0.03371184 |  |  |  | -0.1223877 | 0.5031105 | 0.05942054
0.3743082 | -0.1658962 | 0.03358218 |  |  |  | -0.1223935 | 0.5032995 | 0.05942054
0.3739876 | -0.1659814 | 0.03358218 |  |  |  | -0.1223993 | 0.5034885 | 0.05942054
0.3736671 | -0.1660665 | 0.03371184 |  |  |  | -0.1224051 | 0.5036775 | 0.05942054
0.3733717 | -0.1660369 | 0.03371184 |  |  |  | -0.1224109 | 0.5038664 | 0.05942054
0.3730763 | -0.1660072 | 0.03371184 |  |  |  | -0.1224167 | 0.5040554 | 0.05942054
0.372781 | -0.1659775 | 0.03371184 |  |  |  | -0.1224225 | 0.5042444 | 0.05942054
0.3724857 | -0.1659479 | 0.03371184 |  |  |  | -0.122419 | 0.5043424 | 0.05942054
0.3724741 | -0.1660281 | 0.03371184 |  |  |  | -0.1224154 | 0.5044404 | 0.05942054
0.3724624 | -0.1661084 | 0.03371184 |  |  |  | -0.1224118 | 0.5045384 | 0.05942054
0.3724507 | -0.1661887 | 0.03371184 |  |  |  | -0.1224083 | 0.5046365 | 0.05942054
0.372439 | -0.1662689 | 0.03371184 |  |  |  | -0.1224047 | 0.5047345 | 0.05942054
0.3724188 | -0.1661682 | 0.03371184 |  |  |  | -0.1224011 | 0.5048325 | 0.05942054
0.3723987 | -0.1660674 | 0.03371184 |  |  |  | -0.1223975 | 0.5049305 | 0.05942054
0.3723785 | -0.1659666 | 0.03358218 |  |  |  | -0.122394 | 0.5050286 | 0.05942054
0.3723583 | -0.1658658 | 0.03358218 |  |  |  | -0.1227506 | 0.5067433 | 0.0591464
0.3723955 | -0.1657918 | 0.03358218 |  |  |  | -0.1229289 | 0.5076007 | 0.05955762
0.3724327 | -0.1657178 | 0.03358218 |  |  |  | -0.1231071 | 0.5084581 | 0.0608598
0.3724699 | -0.1656438 | 0.03358218 |  |  |  | -0.1232854 | 0.5093155 | 0.06771338
0.3725071 | -0.1655698 | 0.03358218 |  |  |  | -0.1236418 | 0.5110303 | 0.06743923
0.3724783 | -0.165556 | 0.03358218 |  |  |  | -0.1238457 | 0.5122814 | 0.0702492
0.3724495 | -0.1655423 | 0.03358218 |  |  |  | -0.1238714 | 0.5126751 | 0.07045481
0.3724207 | -0.1655286 | 0.03358218 |  |  |  | -0.1238971 | 0.5130688 | 0.07004359
0.3723919 | -0.1655149 | 0.03358218 |  |  |  | -0.1239485 | 0.5138563 | 0.06874141
0.3723911 | -0.1655013 | 0.03358218 |  |  |  | -0.1239998 | 0.5146438 | 0.06839874
0.3723903 | -0.1654877 | 0.03358218 |  |  |  | -0.1240255 | 0.5150376 | 0.06846727
0.3723896 | -0.165474 | 0.03358218 |  |  |  | -0.1244407 | 0.5169451 | 0.06709656
0.3723888 | -0.1654604 | 0.03358218 |  |  |  | -0.1248559 | 0.5188527 | 0.06709656
0.3722026 | -0.1655197 | 0.03358218 |  |  |  | -0.1252711 | 0.5207602 | 0.06606852
0.3720164 | -0.1655789 | 0.03358218 |  |  |  | -0.1256864 | 0.5226677 | 0.06606852
0.3718302 | -0.1656382 | 0.03358218 |  |  |  | -0.126932 | 0.5283904 | 0.07525232
0.371644 | -0.1656974 | 0.03358218 |  |  |  | -0.1273472 | 0.5302979 | 0.07463549
0.3716246 | -0.1657124 | 0.03358218 |  |  |  | -0.1273486 | 0.5302625 | 0.07422428
0.3716052 | -0.1657274 | 0.03358218 |  |  |  | -0.1273499 | 0.5302272 | 0.07600621
0.3715858 | -0.1657424 | 0.03358218 |  |  |  | -0.1273512 | 0.5301918 | 0.075595
0.3715663 | -0.1657574 | 0.03358218 |  |  |  | -0.1273525 | 0.5301565 | 0.0758006
0.3715623 | -0.1657581 | 0.03358218 |  |  |  | -0.1273537 | 0.5301212 | 0.07504671
0.3715583 | -0.1657589 | 0.03358218 |  |  |  | -0.127355 | 0.5300859 | 0.07408721
0.3715544 | -0.1657597 | 0.03358218 |  |  |  | -0.1273576 | 0.5300153 | 0.0729221
0.3715504 | -0.1657604 | 0.03358218 |  |  |  | -0.1273781 | 0.5298611 | 0.07244235
0.3715602 | -0.1660744 | 0.03358218 |  |  |  | -0.1273883 | 0.529784 | 0.07223674
0.3715701 | -0.1663883 | 0.03358218 |  |  |  | -0.1273986 | 0.5297069 | 0.07203113
0.37158 | -0.1667022 | 0.03358218 |  |  |  | -0.1274191 | 0.5295527 | 0.07189406
0.3715899 | -0.167016 | 0.03358218 |  |  |  | -0.1274395 | 0.5293985 | 0.07141431
0.3716277 | -0.1668815 | 0.03358218 |  |  |  | -0.1274371 | 0.5294225 | 0.07141431
0.3716656 | -0.1667469 | 0.03358218 |  |  |  | -0.1274323 | 0.5294703 | 0.07127724
0.3717035 | -0.1666123 | 0.03358218 |  |  |  | -0.1274299 | 0.5294943 | 0.07127724
0.3717413 | -0.1664777 | 0.03358218 |  |  |  | -0.1274275 | 0.5295182 | 0.0712087
0.3717844 | -0.1664885 | 0.03358218 |  |  |  | -0.127425 | 0.5295422 | 0.0712087
0.3718274 | -0.1664993 | 0.03358218 |  |  |  | -0.1274226 | 0.5295661 | 0.07114017
0.3718705 | -0.16651 | 0.03358218 |  |  |  | -0.1274202 | 0.5295901 | 0.07107163
0.3719136 | -0.1665208 | 0.03358218 |  |  |  | -0.1274406 | 0.5295119 | 0.07107163
0.3722993 | -0.1665113 | 0.03358218 |  |  |  | -0.1274609 | 0.5294337 | 0.07107163
0.372685 | -0.1665018 | 0.03358218 |  |  |  | -0.1274813 | 0.5293556 | 0.07107163
0.3730708 | -0.1664923 | 0.03358218 |  |  |  | -0.127522 | 0.5291992 | 0.07107163
0.3734565 | -0.1664828 | 0.03358218 |  |  |  | -0.1275423 | 0.5291211 | 0.0710031
0.3734825 | -0.1665151 | 0.03358218 |  |  |  | -0.1275626 | 0.5290429 | 0.07093456
0.3735084 | -0.1665474 | 0.03358218 |  |  |  | -0.127583 | 0.5289647 | 0.0710031
0.3735344 | -0.1665797 | 0.03358218 |  |  |  | -0.1275859 | 0.528902 | 0.07093456
0.3735604 | -0.166612 | 0.03358218 |  |  |  | -0.1275889 | 0.5288394 | 0.07093456
0.3735198 | -0.1666066 | 0.03358218 |  |  |  | -0.1275918 | 0.5287767 | 0.07086602
0.3734793 | -0.1666013 | 0.03358218 |  |  |  | -0.1275947 | 0.528714 | 0.07086602
0.3734387 | -0.1665959 | 0.03358218 |  |  |  | -0.1275976 | 0.5286514 | 0.07086602
0.3733981 | -0.1665905 | 0.03358218 |  |  |  | -0.1276006 | 0.5285887 | 0.07086602
0.3734357 | -0.1666038 | 0.03358218 |  |  |  | -0.1276035 | 0.528526 | 0.07086602
0.3734732 | -0.1666172 | 0.03358218 |  |  |  | -0.1276064 | 0.5284633 | 0.07086602
0.3735108 | -0.1666305 | 0.03358218 |  |  |  | -0.1276048 | 0.5286328 | 0.07086602
0.3735483 | -0.1666438 | 0.03358218 |  |  |  | -0.1276032 | 0.5288022 | 0.07086602
0.373373 | -0.1665989 | 0.03358218 |  |  |  | -0.1276 | 0.529141 | 0.07079749
0.3731976 | -0.166554 | 0.03358218 |  |  |  | -0.1275985 | 0.5293105 | 0.07079749
0.3730223 | -0.1665092 | 0.03358218 |  |  |  | -0.1275969 | 0.5294799 | 0.07079749
0.3728469 | -0.1664643 | 0.03358218 |  |  |  | -0.1275953 | 0.5296493 | 0.07079749
0.3728792 | -0.1665093 | 0.03358218 |  |  |  | -0.1275937 | 0.5298187 | 0.07079749
0.3729114 | -0.1665544 | 0.03358218 |  |  |  | -0.1275913 | 0.5298164 | 0.07079749
0.3729436 | -0.1665994 | 0.03358218 |  |  |  | -0.127589 | 0.529814 | 0.07079749
0.3729759 | -0.1666444 | 0.03358218 |  |  |  | -0.1275866 | 0.5298117 | 0.07079749
0.3729022 | -0.1667527 | 0.03358218 |  |  |  | -0.1275843 | 0.5298093 | 0.07079749
0.372755 | -0.1669693 | 0.03371184 |  |  |  | -0.1275819 | 0.529807 | 0.07072895
0.3726814 | -0.1670776 | 0.03358218 |  |  |  | -0.1275796 | 0.5298046 | 0.07072895
0.3752301 | -0.1680681 | 0.03280422 |  |  |  | -0.1275772 | 0.5298023 | 0.07072895
0.3765044 | -0.1685631 | 0.03280422 |  |  |  | -0.1275749 | 0.5297999 | 0.07072895
0.3828586 | -0.1712294 | 0.03591608 |  |  |  | -0.1275771 | 0.5297648 | 0.07072895
0.3853985 | -0.1723151 | 0.03876862 |  |  |  | -0.1275794 | 0.5297296 | 0.07072895
0.3879384 | -0.1734007 | 0.03876862 |  |  |  | -0.1275817 | 0.5296944 | 0.07072895
0.3876883 | -0.1738635 | 0.04006523 |  |  |  | -0.1275839 | 0.5296592 | 0.07072895
0.3874384 | -0.1743262 | 0.03993557 |  |  |  | -0.1275862 | 0.529624 | 0.07072895
0.3875898 | -0.1742916 | 0.04006523 |  |  |  | -0.1275885 | 0.5295888 | 0.07072895
0.3877413 | -0.174257 | 0.03902794 |  |  |  | -0.1275907 | 0.5295536 | 0.07072895
0.3878927 | -0.1742223 | 0.0385093 |  |  |  | -0.127593 | 0.5295184 | 0.07072895
0.3880441 | -0.1741875 | 0.03799065 |  |  |  | -0.127625 | 0.529442 | 0.07066042
0.3880127 | -0.1741111 | 0.03760167 |  |  |  | -0.1276571 | 0.5293656 | 0.07066042
0.3879813 | -0.1740346 | 0.03863896 |  |  |  | -0.1276891 | 0.5292892 | 0.07066042
0.38795 | -0.1739579 | 0.03721269 |  |  |  | -0.1277212 | 0.5292127 | 0.07066042
0.3879186 | -0.1738811 | 0.03708303 |  |  |  | -0.1277532 | 0.5291363 | 0.07066042
0.3880219 | -0.1738952 | 0.03695337 |  |  |  | -0.1277853 | 0.5290599 | 0.07066042
0.3881251 | -0.1739092 | 0.03695337 |  |  |  | -0.1278173 | 0.5289835 | 0.07066042
0.3883317 | -0.1739372 | 0.03682371 |  |  |  | -0.1278494 | 0.5289072 | 0.07059188
0.3883196 | -0.1738957 | 0.03682371 |  |  |  | -0.1278632 | 0.5290976 | 0.07059188
0.3883075 | -0.1738541 | 0.03682371 |  |  |  | -0.127877 | 0.5292881 | 0.07059188
0.3882954 | -0.1738126 | 0.03682371 |  |  |  | -0.1278908 | 0.5294786 | 0.07059188
0.3882834 | -0.173771 | 0.03682371 |  |  |  | -0.1279047 | 0.529669 | 0.07059188
0.3890918 | -0.1741838 | 0.03682371 |  |  |  | -0.1279185 | 0.5298595 | 0.07059188
0.3907088 | -0.1750093 | 0.03656438 |  |  |  | -0.1279323 | 0.53005 | 0.07059188
0.3915174 | -0.175422 | 0.03708303 |  |  |  | -0.1279461 | 0.5302404 | 0.07059188
0.3943862 | -0.1770756 | 0.03941692 |  |  |  | -0.12796 | 0.5304309 | 0.07059188
0.4004449 | -0.1796051 | 0.04317709 |  |  |  | -0.1281083 | 0.5315761 | 0.07059188
0.4015082 | -0.1798972 | 0.04330675 |  |  |  | -0.1282566 | 0.5327212 | 0.07059188
0.4016321 | -0.1799236 | 0.04395506 |  |  |  | -0.1284049 | 0.5338664 | 0.07059188
0.4019346 | -0.1799539 | 0.0438254 |  |  |  | -0.1285532 | 0.5350115 | 0.07114017
0.4022916 | -0.1799618 | 0.0438254 |  |  |  | -0.128998 | 0.538447 | 0.07353892
0.4024077 | -0.1799516 | 0.04136184 |  |  |  | -0.1291536 | 0.5396827 | 0.079433
0.4023764 | -0.1799446 | 0.04097286 |  |  |  | -0.1291573 | 0.539728 | 0.08004982
0.4023451 | -0.1799376 | 0.04084319 |  |  |  | -0.129161 | 0.5397732 | 0.08004982
0.4022168 | -0.179938 | 0.04071353 |  |  |  | -0.1291646 | 0.5398185 | 0.0821059
0.4020884 | -0.1799385 | 0.04071353 |  |  |  | -0.1291683 | 0.5398638 | 0.07799375
0.4019601 | -0.179939 | 0.04071353 |  |  |  | -0.129172 | 0.539909 | 0.07669157
0.4018318 | -0.1799394 | 0.04071353 |  |  |  | -0.1291757 | 0.5399543 | 0.07628035
0.4024879 | -0.1797323 | 0.04058387 |  |  |  | -0.1293935 | 0.54219 | 0.075595
0.4028159 | -0.1796287 | 0.04045421 |  |  |  | -0.1295024 | 0.5433079 | 0.075595
0.4032307 | -0.1794475 | 0.04045421 |  |  |  | -0.1296112 | 0.5444258 | 0.07552646
0.4032596 | -0.1794215 | 0.04045421 |  |  |  | -0.1297201 | 0.5455437 | 0.07552646
0.4033516 | -0.1794575 | 0.04032455 |  |  |  | -0.1298289 | 0.5466616 | 0.07525232
0.4034437 | -0.1794935 | 0.04032455 |  |  |  | -0.1299377 | 0.5477795 | 0.07532085
0.4035357 | -0.1795295 | 0.04032455 |  |  |  | -0.1300466 | 0.5488974 | 0.07490964
0.4036278 | -0.1795654 | 0.04032455 |  |  |  | -0.1302738 | 0.5493494 | 0.08217443
0.4036574 | -0.1795275 | 0.04032455 |  |  |  | -0.1307283 | 0.5502535 | 0.08018689
0.4036871 | -0.1794895 | 0.04032455 |  |  |  | -0.1311826 | 0.5511575 | 0.08553269
0.4037167 | -0.1794515 | 0.04032455 |  |  |  | -0.1318638 | 0.5525137 | 0.08656072
0.4037464 | -0.1794135 | 0.04032455 |  |  |  | -0.1318766 | 0.5525252 | 0.08628658
0.4037698 | -0.1793106 | 0.04032455 |  |  |  | -0.1318893 | 0.5525368 | 0.08553269
0.4037933 | -0.1792078 | 0.04032455 |  |  |  | -0.1319021 | 0.5525483 | 0.08553269
0.4038167 | -0.1791049 | 0.04032455 |  |  |  | -0.1319148 | 0.5525599 | 0.08484733
0.4038402 | -0.1790021 | 0.04032455 |  |  |  | -0.1319276 | 0.5525715 | 0.08491586
0.4038463 | -0.1791792 | 0.04032455 |  |  |  | -0.1319403 | 0.552583 | 0.08484733
0.4038524 | -0.1793564 | 0.04032455 |  |  |  | -0.1319531 | 0.5525946 | 0.08416197
0.4038586 | -0.1795335 | 0.04032455 |  |  |  | -0.1319658 | 0.5526062 | 0.08416197
0.4038647 | -0.1797106 | 0.04032455 |  |  |  | -0.131928 | 0.5525563 | 0.08416197
0.4040482 | -0.1797132 | 0.04032455 |  |  |  | -0.1319091 | 0.5525313 | 0.08416197
0.4042317 | -0.1797158 | 0.04032455 |  |  |  | -0.1318902 | 0.5525064 | 0.08347661
0.4044151 | -0.1797184 | 0.04032455 |  |  |  | -0.1318713 | 0.5524814 | 0.08347661
0.4045986 | -0.179721 | 0.04032455 |  |  |  | -0.1318525 | 0.5524565 | 0.08354515
0.4046238 | -0.1798097 | 0.04032455 |  |  |  | -0.1318336 | 0.5524315 | 0.08327101
0.4046489 | -0.1798984 | 0.04032455 |  |  |  | -0.1318147 | 0.5524066 | 0.08327101
0.4046741 | -0.1799871 | 0.04032455 |  |  |  | -0.1318447 | 0.5524407 | 0.08354515
0.4046993 | -0.1800759 | 0.04032455 |  |  |  | -0.1318747 | 0.5524748 | 0.08313393
0.4046912 | -0.1800948 | 0.04032455 |  |  |  | -0.1319047 | 0.5525089 | 0.0830654
0.404683 | -0.1801137 | 0.04032455 |  |  |  | -0.1319347 | 0.552543 | 0.0830654
0.4046749 | -0.1801326 | 0.04032455 |  |  |  | -0.1319947 | 0.5526112 | 0.08292833
0.4046667 | -0.1801515 | 0.04032455 |  |  |  | -0.1320247 | 0.5526453 | 0.08285979
0.4046849 | -0.1801323 | 0.04032455 |  |  |  | -0.1320547 | 0.5526795 | 0.08285979
0.4047031 | -0.1801131 | 0.04032455 |  |  |  | -0.1320803 | 0.5527431 | 0.08279125
0.4047212 | -0.1800939 | 0.04032455 |  |  |  | -0.1321059 | 0.5528068 | 0.08279125
0.4047394 | -0.1800747 | 0.04032455 |  |  |  | -0.1321315 | 0.5528704 | 0.08272272
0.4043019 | -0.1802076 | 0.04032455 |  |  |  | -0.1321571 | 0.5529341 | 0.08272272
0.4038644 | -0.1803406 | 0.04032455 |  |  |  | -0.1321827 | 0.5529977 | 0.08272272
0.4034269 | -0.1804736 | 0.04032455 |  |  |  | -0.1322083 | 0.5530614 | 0.08265418
0.4029895 | -0.1806066 | 0.04032455 |  |  |  | -0.1322339 | 0.553125 | 0.08265418
0.4030477 | -0.1805041 | 0.04032455 |  |  |  | -0.1322595 | 0.5531887 | 0.08258565
0.4031059 | -0.1804017 | 0.04032455 |  |  |  | -0.132253 | 0.5531967 | 0.08258565
0.4031642 | -0.1802992 | 0.04032455 |  |  |  | -0.1322466 | 0.5532046 | 0.08251711
0.4032224 | -0.1801968 | 0.04032455 |  |  |  | -0.1322401 | 0.5532126 | 0.08251711
0.4030821 | -0.1801743 | 0.04032455 |  |  |  | -0.1322336 | 0.5532206 | 0.08251711
0.4029417 | -0.1801519 | 0.04032455 |  |  |  | -0.1322272 | 0.5532286 | 0.08251711
0.4028014 | -0.1801295 | 0.04032455 |  |  |  | -0.1322207 | 0.5532366 | 0.08251711
0.402661 | -0.180107 | 0.04032455 |  |  |  | -0.1322078 | 0.5532525 | 0.08244858
0.4026469 | -0.1801539 | 0.04032455 |  |  |  | -0.1322177 | 0.5532783 | 0.08238004
0.4026327 | -0.1802008 | 0.04032455 |  |  |  | -0.1322276 | 0.553304 | 0.08238004
0.4026186 | -0.1802477 | 0.04032455 |  |  |  | -0.1322374 | 0.5533298 | 0.08238004
0.4026045 | -0.1802946 | 0.04032455 |  |  |  | -0.1322473 | 0.5533556 | 0.0823115
0.4028442 | -0.1802804 | 0.04032455 |  |  |  | -0.1322571 | 0.5533813 | 0.0823115
0.403084 | -0.1802662 | 0.04032455 |  |  |  | -0.132267 | 0.5534071 | 0.0823115
0.4033237 | -0.1802519 | 0.04032455 |  |  |  | -0.1322769 | 0.5534329 | 0.0823115
0.4035634 | -0.1802377 | 0.04032455 |  |  |  | -0.1322867 | 0.5534587 | 0.0823115
0.4034874 | -0.1802342 | 0.04032455 |  |  |  | -0.1322646 | 0.5536858 | 0.08224297
0.4034115 | -0.1802308 | 0.04032455 |  |  |  | -0.1322424 | 0.553913 | 0.08224297
0.4033355 | -0.1802273 | 0.04032455 |  |  |  | -0.1322203 | 0.5541402 | 0.08224297
0.4032595 | -0.1802239 | 0.04032455 |  |  |  | -0.1321981 | 0.5543673 | 0.08224297
0.4033678 | -0.180218 | 0.04032455 |  |  |  | -0.1321759 | 0.5545945 | 0.08217443
0.4034761 | -0.1802121 | 0.04032455 |  |  |  | -0.1321538 | 0.5548217 | 0.08217443
0.4035844 | -0.1802061 | 0.04032455 |  |  |  | -0.1321316 | 0.5550488 | 0.08217443
0.4036927 | -0.1802002 | 0.04032455 |  |  |  | -0.1321094 | 0.555276 | 0.08217443
0.4038992 | -0.1801906 | 0.04032455 |  |  |  | -0.1321187 | 0.5550622 | 0.0821059
0.4041058 | -0.1801809 | 0.04032455 |  |  |  | -0.132128 | 0.5548484 | 0.0821059
0.4043124 | -0.1801712 | 0.04032455 |  |  |  | -0.1321373 | 0.5546346 | 0.0821059
0.4045189 | -0.1801616 | 0.04032455 |  |  |  | -0.1321466 | 0.5544208 | 0.0821059
0.4057006 | -0.1803207 | 0.04006523 |  |  |  | -0.1321559 | 0.554207 | 0.0821059
0.4068822 | -0.1804797 | 0.03967625 |  |  |  | -0.1321652 | 0.5539932 | 0.08203736
0.4080638 | -0.1806386 | 0.03967625 |  |  |  | -0.1321745 | 0.5537794 | 0.08203736
0.4092454 | -0.1807975 | 0.04019489 |  |  |  | -0.1321837 | 0.5535656 | 0.08203736
0.4113792 | -0.1833491 | 0.04304743 |  |  |  | -0.132182 | 0.5535497 | 0.08203736
0.4135133 | -0.1858999 | 0.04538133 |  |  |  | -0.1321803 | 0.5535338 | 0.08203736
0.4137229 | -0.1861255 | 0.04602963 |  |  |  | -0.1321786 | 0.5535179 | 0.08196883
0.4139325 | -0.186351 | 0.04538133 |  |  |  | -0.1321769 | 0.5535019 | 0.08196883
0.4143518 | -0.1868018 | 0.04771522 |  |  |  | -0.1321752 | 0.553486 | 0.08196883
0.4142944 | -0.1869004 | 0.04797455 |  |  |  | -0.1321734 | 0.5534701 | 0.08190029
0.414237 | -0.1869989 | 0.04797455 |  |  |  | -0.1321717 | 0.5534542 | 0.08190029
0.4141796 | -0.1870974 | 0.04771522 |  |  |  | -0.13217 | 0.5534383 | 0.08190029
0.4139622 | -0.1871893 | 0.04654828 |  |  |  | -0.1321703 | 0.5534987 | 0.08190029
0.4138022 | -0.1871828 | 0.04654828 |  |  |  | -0.1321705 | 0.5535591 | 0.08190029
0.4134822 | -0.1871698 | 0.04525167 |  |  |  | -0.1321708 | 0.5536195 | 0.08190029
0.4136483 | -0.1873408 | 0.04525167 |  |  |  | -0.132171 | 0.5536799 | 0.08183175
0.4138143 | -0.1875117 | 0.04525167 |  |  |  | -0.1321713 | 0.5537404 | 0.08183175
0.4139804 | -0.1876827 | 0.04512201 |  |  |  | -0.1321715 | 0.5538008 | 0.08183175
0.4141466 | -0.1878537 | 0.04499234 |  |  |  | -0.1321718 | 0.5538612 | 0.08183175
0.4139945 | -0.1879288 | 0.04499234 |  |  |  | -0.1321721 | 0.5539217 | 0.08183175
0.4138427 | -0.188004 | 0.04512201 |  |  |  | -0.1322274 | 0.5542337 | 0.08183175
0.4136909 | -0.1880791 | 0.04512201 |  |  |  | -0.1322827 | 0.5545458 | 0.08176322
0.4157297 | -0.1886993 | 0.04525167 |  |  |  | -0.1323381 | 0.5548578 | 0.08176322
0.4201112 | -0.1897894 | 0.04408472 |  |  |  | -0.1323934 | 0.5551699 | 0.08176322
0.4236715 | -0.1907141 | 0.04512201 |  |  |  | -0.1324488 | 0.5554821 | 0.08176322
0.428256 | -0.1917234 | 0.0504381 |  |  |  | -0.1325041 | 0.5557942 | 0.08176322
0.4287324 | -0.1915934 | 0.05108641 |  |  |  | -0.1325594 | 0.5561063 | 0.08148907
0.4292088 | -0.1914634 | 0.05173471 |  |  |  | -0.1326148 | 0.5564185 | 0.08121493
0.4296756 | -0.1911526 | 0.052772 |  |  |  | -0.1327833 | 0.5574692 | 0.08148907
0.4296708 | -0.1910621 | 0.052772 |  |  |  | -0.1332887 | 0.5606212 | 0.08854826
0.429666 | -0.1909717 | 0.05303132 |  |  |  | -0.1334572 | 0.5616719 | 0.08854826
0.429519 | -0.1911877 | 0.05303132 |  |  |  | -0.1339626 | 0.564824 | 0.09375698
0.4292252 | -0.1916197 | 0.05108641 |  |  |  | -0.1339706 | 0.5651414 | 0.09375698
0.4290783 | -0.1918357 | 0.05056776 |  |  |  | -0.1339786 | 0.5654589 | 0.09375698
0.4291178 | -0.191802 | 0.05004912 |  |  |  | -0.1339866 | 0.5657763 | 0.09588159
0.4291572 | -0.1917682 | 0.0504381 |  |  |  | -0.1339945 | 0.5660937 | 0.09176945
0.4291966 | -0.1917345 | 0.04966014 |  |  |  | -0.1340025 | 0.5664112 | 0.09176945
0.429236 | -0.1917008 | 0.04953048 |  |  |  | -0.1340185 | 0.5670461 | 0.08971337
0.4292015 | -0.191747 | 0.0497898 |  |  |  | -0.1340264 | 0.5673636 | 0.08930216
0.429167 | -0.1917933 | 0.0497898 |  |  |  | -0.1344329 | 0.5694765 | 0.0886168
0.4291324 | -0.1918394 | 0.0497898 |  |  |  | -0.135246 | 0.5737024 | 0.08827412
0.4290979 | -0.1918856 | 0.0497898 |  |  |  | -0.1356525 | 0.5758153 | 0.08813705
0.4297916 | -0.1918975 | 0.04966014 |  |  |  | -0.1360591 | 0.5779283 | 0.08813705
0.4301384 | -0.1919035 | 0.04966014 |  |  |  | -0.1364656 | 0.5800413 | 0.09505916
0.4298905 | -0.1919517 | 0.04966014 |  |  |  | -0.1368721 | 0.5821543 | 0.09505916
0.4292956 | -0.191994 | 0.04966014 |  |  |  | -0.1373435 | 0.5843543 | 0.101433
0.4287008 | -0.1920362 | 0.04966014 |  |  |  | -0.1374083 | 0.5844412 | 0.1019813
0.428106 | -0.1920784 | 0.04966014 |  |  |  | -0.1374732 | 0.5845281 | 0.1019813
0.4282702 | -0.1920662 | 0.04953048 |  |  |  | -0.137538 | 0.5846151 | 0.1019813
0.4284343 | -0.1920539 | 0.04953048 |  |  |  | -0.1376028 | 0.584702 | 0.1027352
0.4285985 | -0.1920417 | 0.04953048 |  |  |  | -0.1376676 | 0.5847889 | 0.1027352
0.4287626 | -0.1920295 | 0.04940082 |  |  |  | -0.1377325 | 0.5848759 | 0.1027352
0.4284549 | -0.1921101 | 0.04940082 |  |  |  | -0.1377973 | 0.5849628 | 0.09862303
0.4281473 | -0.1921907 | 0.04927116 |  |  |  | -0.1377841 | 0.5845535 | 0.09656695
0.4278396 | -0.1922714 | 0.04914149 |  |  |  | -0.1377775 | 0.584349 | 0.09656695
0.4275319 | -0.192352 | 0.04914149 |  |  |  | -0.1377708 | 0.5841444 | 0.09588159
0.4275388 | -0.1923691 | 0.04914149 |  |  |  | -0.1377642 | 0.5839399 | 0.09574452
0.4275526 | -0.1924032 | 0.04927116 |  |  |  | -0.1377576 | 0.5837354 | 0.09574452
0.4275595 | -0.1924203 | 0.04914149 |  |  |  | -0.1377509 | 0.583531 | 0.09574452
0.4274931 | -0.1923836 | 0.04914149 |  |  |  | -0.1377443 | 0.5833265 | 0.09560745
0.4274267 | -0.1923469 | 0.04914149 |  |  |  | -0.1377459 | 0.5833213 | 0.09560745
0.4273603 | -0.1923101 | 0.04914149 |  |  |  | -0.1377476 | 0.5833161 | 0.09547038
0.4272939 | -0.1922733 | 0.04914149 |  |  |  | -0.1377492 | 0.5833111 | 0.09547038
0.4273103 | -0.1922742 | 0.04914149 |  |  |  | -0.1377525 | 0.5833013 | 0.09526477
0.4273267 | -0.192275 | 0.04914149 |  |  |  | -0.1377541 | 0.5832965 | 0.09526477
0.4273432 | -0.1922758 | 0.04914149 |  |  |  | -0.1377557 | 0.5832919 | 0.0951277
0.4273596 | -0.1922766 | 0.04901183 |  |  |  | -0.1377573 | 0.5832873 | 0.0951277
0.427366 | -0.192301 | 0.04901183 |  |  |  | -0.1377686 | 0.5832957 | 0.0951277
0.4273725 | -0.1923254 | 0.04901183 |  |  |  | -0.1377799 | 0.5833042 | 0.09499063
0.4273789 | -0.1923497 | 0.04901183 |  |  |  | -0.1377912 | 0.5833127 | 0.09499063
0.4273853 | -0.1923741 | 0.04901183 |  |  |  | -0.1378024 | 0.5833212 | 0.09492209
0.4276405 | -0.1921521 | 0.04901183 |  |  |  | -0.1378137 | 0.5833297 | 0.09492209
0.4278957 | -0.1919302 | 0.04901183 |  |  |  | -0.137825 | 0.5833382 | 0.09519624
0.4281509 | -0.1917082 | 0.04901183 |  |  |  | -0.1378363 | 0.5833467 | 0.09478502
0.4284061 | -0.1914861 | 0.04901183 |  |  |  | -0.1378475 | 0.5833552 | 0.09478502
0.4281015 | -0.191488 | 0.04901183 |  |  |  | -0.1378569 | 0.5833698 | 0.09471649
0.4277969 | -0.1914899 | 0.04901183 |  |  |  | -0.1378663 | 0.5833845 | 0.09471649
0.4274923 | -0.1914918 | 0.04901183 |  |  |  | -0.1378757 | 0.5833991 | 0.09464795
0.4271877 | -0.1914937 | 0.04901183 |  |  |  | -0.1378851 | 0.5834138 | 0.09464795
0.4271946 | -0.1914916 | 0.04888217 |  |  |  | -0.1378945 | 0.5834285 | 0.09464795
0.4272015 | -0.1914895 | 0.04888217 |  |  |  | -0.1379039 | 0.5834431 | 0.09457941
0.4272084 | -0.1914874 | 0.04888217 |  |  |  | -0.1379133 | 0.5834578 | 0.09457941
0.4272153 | -0.1914853 | 0.04888217 |  |  |  | -0.1379227 | 0.5834724 | 0.09451088
0.4275131 | -0.1915113 | 0.04888217 |  |  |  | -0.1379242 | 0.5834152 | 0.09451088
0.4278108 | -0.1915374 | 0.04888217 |  |  |  | -0.1379258 | 0.5833579 | 0.09451088
0.4281085 | -0.1915635 | 0.04888217 |  |  |  | -0.1379274 | 0.5833007 | 0.09444234
0.4284062 | -0.1915896 | 0.04888217 |  |  |  | -0.137929 | 0.5832434 | 0.09444234
0.428556 | -0.1914777 | 0.04888217 |  |  |  | -0.1379305 | 0.5831861 | 0.09444234
0.4287059 | -0.1913658 | 0.04888217 |  |  |  | -0.1379321 | 0.5831289 | 0.09444234
0.4288558 | -0.1912539 | 0.04888217 |  |  |  | -0.1379337 | 0.5830716 | 0.09437381
0.4290058 | -0.191142 | 0.04888217 |  |  |  | -0.1379352 | 0.5830143 | 0.09437381
0.428698 | -0.1912568 | 0.04888217 |  |  |  | -0.1379421 | 0.5830284 | 0.09437381
0.4283902 | -0.1913717 | 0.04888217 |  |  |  | -0.1379489 | 0.5830426 | 0.09437381
0.4280825 | -0.1914865 | 0.04888217 |  |  |  | -0.1379557 | 0.5830567 | 0.09437381
0.4277749 | -0.1916012 | 0.04888217 |  |  |  | -0.1379626 | 0.5830708 | 0.09430527
0.4277168 | -0.1916042 | 0.04888217 |  |  |  | -0.1379694 | 0.583085 | 0.09430527
0.4276587 | -0.191607 | 0.04888217 |  |  |  | -0.1379763 | 0.5830991 | 0.09430527
0.4276006 | -0.1916098 | 0.04888217 |  |  |  | -0.1379831 | 0.5831133 | 0.09430527
0.4275425 | -0.1916126 | 0.04888217 |  |  |  | -0.1379899 | 0.5831275 | 0.09430527
0.4275688 | -0.1916119 | 0.04888217 |  |  |  | -0.1379812 | 0.583091 | 0.09423673
0.427595 | -0.1916112 | 0.04875251 |  |  |  | -0.1379724 | 0.5830545 | 0.09423673
0.4276213 | -0.1916105 | 0.04875251 |  |  |  | -0.1379637 | 0.5830181 | 0.09423673
0.4276475 | -0.1916098 | 0.04875251 |  |  |  | -0.1379549 | 0.5829816 | 0.09423673
0.4276465 | -0.1916225 | 0.04875251 |  |  |  | -0.1379462 | 0.5829451 | 0.09423673
0.4276455 | -0.1916353 | 0.04875251 |  |  |  | -0.1379374 | 0.5829087 | 0.0941682
0.4276445 | -0.191648 | 0.04875251 |  |  |  | -0.1379287 | 0.5828722 | 0.0941682
0.4276435 | -0.1916607 | 0.04875251 |  |  |  | -0.1379199 | 0.5828357 | 0.0941682
0.4276893 | -0.1916553 | 0.04875251 |  |  |  | -0.1379201 | 0.5828753 | 0.0941682
0.4277352 | -0.1916498 | 0.04875251 |  |  |  | -0.1379203 | 0.5829148 | 0.0941682
0.4277811 | -0.1916443 | 0.04862285 |  |  |  | -0.1379205 | 0.5829543 | 0.0941682
0.4278269 | -0.1916388 | 0.04914149 |  |  |  | -0.1379207 | 0.5829938 | 0.09409966
0.4294178 | -0.1920207 | 0.04797455 |  |  |  | -0.1379208 | 0.5830334 | 0.09409966
0.4326005 | -0.192784 | 0.04719658 |  |  |  | -0.137921 | 0.5830729 | 0.09409966
0.4341923 | -0.1931655 | 0.04706692 |  |  |  | -0.1379212 | 0.5831124 | 0.09409966
0.4354925 | -0.1942311 | 0.04771522 |  |  |  | -0.1379214 | 0.5831519 | 0.09409966
0.4393935 | -0.1974279 | 0.05303132 |  |  |  | -0.1379215 | 0.5831161 | 0.09409966
0.4395179 | -0.1975352 | 0.05484658 |  |  |  | -0.1379215 | 0.5830802 | 0.09403113
0.4401741 | -0.1979127 | 0.05588386 |  |  |  | -0.1379216 | 0.5830443 | 0.09403113
0.4400689 | -0.1978091 | 0.05432793 |  |  |  | -0.1379217 | 0.5830084 | 0.09403113
0.4400164 | -0.1977572 | 0.05354997 |  |  |  | -0.1379218 | 0.5829725 | 0.09396259
0.4399638 | -0.1977054 | 0.05354997 |  |  |  | -0.1379218 | 0.5829367 | 0.09396259
0.4398832 | -0.1975896 | 0.05329064 |  |  |  | -0.1379219 | 0.5829008 | 0.09396259
0.4398027 | -0.1974739 | 0.05316098 |  |  |  | -0.137922 | 0.5828649 | 0.09396259
0.4406057 | -0.1969337 | 0.05290166 |  |  |  | -0.1379201 | 0.5831011 | 0.09396259
0.4433088 | -0.197295 | 0.05160505 |  |  |  | -0.1379182 | 0.5833372 | 0.09396259
0.4446604 | -0.1974755 | 0.05173471 |  |  |  | -0.1379164 | 0.5835733 | 0.09396259
0.4468546 | -0.197994 | 0.0521237 |  |  |  | -0.1379145 | 0.5838095 | 0.09389406
0.4490494 | -0.1985126 | 0.05679149 |  |  |  | -0.1379126 | 0.5840456 | 0.09389406
0.4501314 | -0.1988101 | 0.05847708 |  |  |  | -0.1379107 | 0.5842817 | 0.09389406
0.4512134 | -0.1991076 | 0.05977369 |  |  |  | -0.1379089 | 0.5845179 | 0.09389406
0.4522954 | -0.1994051 | 0.06081098 |  |  |  | -0.137907 | 0.584754 | 0.09389406
0.4533774 | -0.1997026 | 0.06132962 |  |  |  | -0.1382892 | 0.5862494 | 0.09368845
0.4540279 | -0.2002613 | 0.06249657 |  |  |  | -0.1384803 | 0.5869971 | 0.09368845
0.4543532 | -0.2005403 | 0.0634042 |  |  |  | -0.1386714 | 0.5877449 | 0.09505916
0.4546786 | -0.2008192 | 0.06327454 |  |  |  | -0.1392448 | 0.5899883 | 0.1057508
0.4545449 | -0.2009864 | 0.0634042 |  |  |  | -0.1394359 | 0.5907362 | 0.1057508
0.4544112 | -0.2011536 | 0.06327454 |  |  |  | -0.1394459 | 0.5907742 | 0.1082866
0.4542776 | -0.2013208 | 0.06327454 |  |  |  | -0.1394492 | 0.5907869 | 0.1069159
0.4541439 | -0.201488 | 0.06327454 |  |  |  | -0.1394559 | 0.5908125 | 0.1054766
0.4539329 | -0.2015732 | 0.06197793 |  |  |  | -0.1397973 | 0.5926718 | 0.1027352
0.4535108 | -0.2017436 | 0.06003301 |  |  |  | -0.1401321 | 0.5945053 | 0.1027352
0.453245 | -0.2018289 | 0.05951437 |  |  |  | -0.1404669 | 0.5963388 | 0.1027352
0.4531903 | -0.2018289 | 0.05938471 |  |  |  | -0.1408017 | 0.5981724 | 0.1016386
0.4531356 | -0.2018289 | 0.05938471 |  |  |  | -0.1411365 | 0.600006 | 0.1020498
0.4530809 | -0.2018288 | 0.05938471 |  |  |  | -0.1414712 | 0.6018395 | 0.1089034
0.4532811 | -0.2018151 | 0.05938471 |  |  |  | -0.141806 | 0.6036731 | 0.103352
0.4534813 | -0.2018014 | 0.05938471 |  |  |  | -0.1421667 | 0.6055262 | 0.1160311
0.4536815 | -0.2017877 | 0.05912539 |  |  |  | -0.1422963 | 0.6056238 | 0.1187726
0.4538817 | -0.2017739 | 0.05912539 |  |  |  | -0.1423223 | 0.6056434 | 0.1123302
0.4539716 | -0.2019766 | 0.05899573 |  |  |  | -0.1423482 | 0.605663 | 0.1123302
0.4540614 | -0.2021792 | 0.05899573 |  |  |  | -0.1424809 | 0.6056056 | 0.1128785
0.4541513 | -0.2023818 | 0.05899573 |  |  |  | -0.1425472 | 0.6055769 | 0.1123987
0.4542411 | -0.2025845 | 0.05899573 |  |  |  | -0.1426136 | 0.6055483 | 0.1117134
0.4540212 | -0.2022917 | 0.05899573 |  |  |  | -0.1427463 | 0.6054911 | 0.111919
0.4538012 | -0.2019989 | 0.05899573 |  |  |  | -0.1428126 | 0.6054626 | 0.111919
0.4535813 | -0.2017061 | 0.05899573 |  |  |  | -0.1428614 | 0.6054306 | 0.1122617
0.4533613 | -0.2014132 | 0.05912539 |  |  |  | -0.1428439 | 0.6054271 | 0.1115763
0.4533349 | -0.2014548 | 0.05912539 |  |  |  | -0.1428263 | 0.6054236 | 0.1115763
0.4533085 | -0.2014964 | 0.05912539 |  |  |  | -0.1428088 | 0.6054201 | 0.1114392
0.4532556 | -0.2015797 | 0.05886606 |  |  |  | -0.1427912 | 0.6054166 | 0.1113707
0.4531546 | -0.2014752 | 0.05886606 |  |  |  | -0.1427736 | 0.6054131 | 0.1116448
0.4530536 | -0.2013707 | 0.05886606 |  |  |  | -0.1427561 | 0.6054096 | 0.1112336
0.4528516 | -0.2011616 | 0.0587364 |  |  |  | -0.1427385 | 0.6054061 | 0.1111651
0.4530236 | -0.2010177 | 0.0587364 |  |  |  | -0.1427322 | 0.605596 | 0.1111651
0.4531956 | -0.2008736 | 0.0587364 |  |  |  | -0.1427196 | 0.6059759 | 0.111028
0.4533677 | -0.2007293 | 0.0587364 |  |  |  | -0.1427132 | 0.6061658 | 0.111028
0.4535398 | -0.200585 | 0.0587364 |  |  |  | -0.1427069 | 0.6063558 | 0.1109595
0.4532714 | -0.2006499 | 0.0587364 |  |  |  | -0.1427006 | 0.6065457 | 0.1109595
0.453003 | -0.2007149 | 0.0587364 |  |  |  | -0.1426943 | 0.6067356 | 0.1108909
0.4527346 | -0.2007799 | 0.0587364 |  |  |  | -0.142688 | 0.6069255 | 0.1108909
0.4524662 | -0.2008449 | 0.0587364 |  |  |  | -0.1426761 | 0.6069071 | 0.1108909
0.45276 | -0.2007444 | 0.05860674 |  |  |  | -0.1426643 | 0.6068886 | 0.1107539
0.4530538 | -0.200644 | 0.05860674 |  |  |  | -0.1426525 | 0.6068701 | 0.1107539
0.4536704 | -0.2004281 | 0.05860674 |  |  |  | -0.1426407 | 0.6068516 | 0.1106853
0.4536994 | -0.2004132 | 0.05860674 |  |  |  | -0.1426288 | 0.6068331 | 0.1106853
0.4537573 | -0.2003832 | 0.05847708 |  |  |  | -0.142617 | 0.6068146 | 0.1106168
0.4537677 | -0.200389 | 0.05847708 |  |  |  | -0.1426052 | 0.6067961 | 0.1106168
0.4537781 | -0.2003948 | 0.05847708 |  |  |  | -0.1425933 | 0.6067776 | 0.1106168
0.4537885 | -0.2004007 | 0.05847708 |  |  |  | -0.1426207 | 0.6067944 | 0.1105483
0.4537989 | -0.2004065 | 0.05847708 |  |  |  | -0.1426481 | 0.6068111 | 0.1105483
0.4537859 | -0.2004302 | 0.05847708 |  |  |  | -0.1426756 | 0.6068278 | 0.1104797
0.4537728 | -0.2004538 | 0.05847708 |  |  |  | -0.1427304 | 0.6068612 | 0.1104112
0.4537597 | -0.2004775 | 0.05847708 |  |  |  | -0.1427578 | 0.6068779 | 0.1104112
0.4537466 | -0.2005012 | 0.05847708 |  |  |  | -0.1427852 | 0.6068946 | 0.1104112
0.4537602 | -0.2004659 | 0.05847708 |  |  |  | -0.1428126 | 0.6069113 | 0.1103426
0.4537738 | -0.2004306 | 0.05834742 |  |  |  | -0.1428153 | 0.6068832 | 0.1102741
0.4537874 | -0.2003953 | 0.05834742 |  |  |  | -0.1428166 | 0.6068692 | 0.1102741
0.453801 | -0.20036 | 0.05834742 |  |  |  | -0.1428179 | 0.6068552 | 0.1102056
0.4537545 | -0.2003628 | 0.05834742 |  |  |  | -0.1428193 | 0.6068411 | 0.1102056
0.4537081 | -0.2003656 | 0.05834742 |  |  |  | -0.1428206 | 0.6068271 | 0.1102056
0.4536617 | -0.2003683 | 0.05834742 |  |  |  | -0.142822 | 0.6068131 | 0.1102056
0.4536154 | -0.2003711 | 0.05834742 |  |  |  | -0.1428242 | 0.6068085 | 0.110137
0.4535016 | -0.2004403 | 0.05834742 |  |  |  | -0.1428251 | 0.606818 | 0.110137
0.4533879 | -0.2005094 | 0.05834742 |  |  |  | -0.1428261 | 0.6068275 | 0.110137
0.4532742 | -0.2005784 | 0.05834742 |  |  |  | -0.142827 | 0.606837 | 0.1100685
0.4531606 | -0.2006472 | 0.05834742 |  |  |  | -0.1428279 | 0.6068465 | 0.1100685
0.4529819 | -0.2006811 | 0.05834742 |  |  |  | -0.1428288 | 0.606856 | 0.11
0.4528033 | -0.200715 | 0.05834742 |  |  |  | -0.1428307 | 0.606875 | 0.11
0.4526246 | -0.2007489 | 0.05821776 |  |  |  | -0.1428427 | 0.6069488 | 0.11
0.452446 | -0.2007828 | 0.05821776 |  |  |  | -0.1428548 | 0.6070226 | 0.11
0.452465 | -0.200694 | 0.05821776 |  |  |  | -0.1428669 | 0.6070964 | 0.1102741
0.452484 | -0.2006052 | 0.05821776 |  |  |  | -0.1428789 | 0.6071702 | 0.1099314
0.4525031 | -0.2005164 | 0.05821776 |  |  |  | -0.142891 | 0.607244 | 0.1099314
0.4525221 | -0.2004276 | 0.05821776 |  |  |  | -0.142903 | 0.6073178 | 0.1098629
0.4525108 | -0.2004833 | 0.05821776 |  |  |  | -0.1429151 | 0.6073917 | 0.1098629
0.4524994 | -0.200539 | 0.05821776 |  |  |  | -0.1429272 | 0.6074655 | 0.1098629
0.4524881 | -0.2005947 | 0.0580881 |  |  |  | -0.1429368 | 0.6074821 | 0.1098629
0.4524768 | -0.2006504 | 0.0580881 |  |  |  | -0.1429465 | 0.6074988 | 0.1097944
0.4524835 | -0.200651 | 0.0580881 |  |  |  | -0.1429562 | 0.6075155 | 0.1097944
0.4524903 | -0.2006516 | 0.0580881 |  |  |  | -0.1429658 | 0.6075322 | 0.1097944
0.4524972 | -0.2006522 | 0.0580881 |  |  |  | -0.1429755 | 0.6075489 | 0.1097944
0.452504 | -0.2006529 | 0.0580881 |  |  |  | -0.1429851 | 0.6075655 | 0.1097258
0.4525216 | -0.2006516 | 0.0580881 |  |  |  | -0.1429948 | 0.6075822 | 0.1097258
0.4525392 | -0.2006504 | 0.0580881 |  |  |  | -0.1430045 | 0.6075989 | 0.1096573
0.4525568 | -0.2006491 | 0.0580881 |  |  |  | -0.1430101 | 0.6077782 | 0.1096573
0.4525745 | -0.2006478 | 0.0580881 |  |  |  | -0.1430157 | 0.6079575 | 0.1096573
0.4538491 | -0.2006895 | 0.0580881 |  |  |  | -0.1430213 | 0.6081369 | 0.1096573
0.4551238 | -0.2007312 | 0.0580881 |  |  |  | -0.1430269 | 0.6083163 | 0.1095888
0.4563985 | -0.2007729 | 0.0580881 |  |  |  | -0.1430325 | 0.6084957 | 0.1095888
0.4576731 | -0.2008145 | 0.05795844 |  |  |  | -0.1430381 | 0.6086751 | 0.1095888
0.4582519 | -0.2016324 | 0.05795844 |  |  |  | -0.1430437 | 0.6088546 | 0.1095888
0.458831 | -0.2024502 | 0.0587364 |  |  |  | -0.1430493 | 0.6090341 | 0.1097258
0.4599898 | -0.2040856 | 0.06470081 |  |  |  | -0.1432932 | 0.6119674 | 0.1098629
0.4604725 | -0.2042549 | 0.0640525 |  |  |  | -0.1436589 | 0.6163678 | 0.1164423
0.4619207 | -0.2047624 | 0.06781267 |  |  |  | -0.1437807 | 0.6178347 | 0.122542
0.4623127 | -0.204721 | 0.06846097 |  |  |  | -0.1440517 | 0.6206478 | 0.1259688
0.4625087 | -0.2047003 | 0.06716436 |  |  |  | -0.1441879 | 0.6200432 | 0.1191152
0.4627048 | -0.2046796 | 0.06716436 |  |  |  | -0.1442151 | 0.6199223 | 0.1204859
0.4630136 | -0.204854 | 0.06586775 |  |  |  | -0.1442423 | 0.6198014 | 0.1204859
0.4633225 | -0.2050283 | 0.06586775 |  |  |  | -0.1445775 | 0.6210284 | 0.1204859
0.4636314 | -0.2052025 | 0.06457115 |  |  |  | -0.1449127 | 0.6222554 | 0.1198006
0.4639404 | -0.2053765 | 0.06457115 |  |  |  | -0.1455831 | 0.6247096 | 0.1194579
0.4649572 | -0.205725 | 0.0640525 |  |  |  | -0.1459183 | 0.6259367 | 0.1193208
0.4659739 | -0.2060734 | 0.0640525 |  |  |  | -0.1462535 | 0.6271639 | 0.1193208
0.4669907 | -0.2064219 | 0.06470081 |  |  |  | -0.1471018 | 0.630006 | 0.1327539
0.466993 | -0.2071305 | 0.06923894 |  |  |  | -0.1472796 | 0.6303938 | 0.1363177
0.4664865 | -0.2073106 | 0.07118385 |  |  |  | -0.1474574 | 0.6307817 | 0.1361806
0.4659805 | -0.2074906 | 0.07105419 |  |  |  | -0.1476352 | 0.6311697 | 0.1362492
0.4660753 | -0.2075033 | 0.07118385 |  |  |  | -0.1476081 | 0.6310758 | 0.1369345
0.4661231 | -0.2075096 | 0.06975758 |  |  |  | -0.1475539 | 0.6308879 | 0.1363863
0.4661712 | -0.207516 | 0.06975758 |  |  |  | -0.1475267 | 0.630794 | 0.130081
0.4663423 | -0.2076616 | 0.06846097 |  |  |  | -0.1474996 | 0.6307001 | 0.1294641
0.4668565 | -0.2080981 | 0.06716436 |  |  |  | -0.1474725 | 0.6306062 | 0.1291215
0.4678964 | -0.2086998 | 0.06716436 |  |  |  | -0.1474454 | 0.6305122 | 0.1291215
0.4689372 | -0.2093015 | 0.06781267 |  |  |  | -0.1474182 | 0.6304183 | 0.1287102
0.4713448 | -0.2105437 | 0.07662961 |  |  |  | -0.1474063 | 0.6304521 | 0.1287102
0.4716685 | -0.2105827 | 0.07403639 |  |  |  | -0.1473943 | 0.6304858 | 0.1287788
0.4719926 | -0.2106216 | 0.07429572 |  |  |  | -0.1473883 | 0.6305027 | 0.1280934
0.4723169 | -0.2106606 | 0.07429572 |  |  |  | -0.1473823 | 0.6305196 | 0.1280249
0.4723373 | -0.2117445 | 0.07105419 |  |  |  | -0.1473763 | 0.6305365 | 0.1278878
0.4721882 | -0.2118377 | 0.07105419 |  |  |  | -0.1473703 | 0.6305533 | 0.1280934
0.4720392 | -0.2119309 | 0.07105419 |  |  |  | -0.1473518 | 0.6305431 | 0.1280934
0.4718901 | -0.2120241 | 0.06975758 |  |  |  | -0.1473334 | 0.6305329 | 0.1276822
0.4718498 | -0.2118393 | 0.06988724 |  |  |  | -0.147315 | 0.6305226 | 0.1276822
0.4718095 | -0.2116545 | 0.06988724 |  |  |  | -0.1472596 | 0.6304919 | 0.1273395
0.4717692 | -0.2114696 | 0.06910928 |  |  |  | -0.1472411 | 0.6304816 | 0.1273395
0.4717289 | -0.2112848 | 0.06910928 |  |  |  | -0.1472227 | 0.6304714 | 0.1267912
0.4716896 | -0.2114459 | 0.06897962 |  |  |  | -0.1472205 | 0.6305076 | 0.127271
0.4716503 | -0.2116071 | 0.06897962 |  |  |  | -0.1472161 | 0.6305801 | 0.1271339
0.471572 | -0.2119293 | 0.06884996 |  |  |  | -0.147214 | 0.6306164 | 0.1271339
0.4716229 | -0.211812 | 0.06884996 |  |  |  | -0.1472096 | 0.6306889 | 0.1270654
0.4716738 | -0.2116947 | 0.06884996 |  |  |  | -0.1472052 | 0.6307614 | 0.1269969
0.4717248 | -0.2115774 | 0.06884996 |  |  |  | -0.1472251 | 0.6307532 | 0.1269969
0.4717757 | -0.2114601 | 0.06884996 |  |  |  | -0.1472449 | 0.630745 | 0.1269969
0.4718316 | -0.2117043 | 0.06884996 |  |  |  | -0.1472648 | 0.6307368 | 0.1269283
0.4718874 | -0.2119484 | 0.06884996 |  |  |  | -0.1473045 | 0.6307204 | 0.1268598
0.4719433 | -0.2121925 | 0.06884996 |  |  |  | -0.1473244 | 0.6307123 | 0.1268598
0.4715522 | -0.2124492 | 0.0687203 |  |  |  | -0.1473442 | 0.6307041 | 0.1268598
0.4711051 | -0.2124617 | 0.0687203 |  |  |  | -0.1473641 | 0.630696 | 0.1267912
0.470658 | -0.2124742 | 0.0687203 |  |  |  | -0.147329 | 0.6309676 | 0.1267912
0.470211 | -0.2124867 | 0.0687203 |  |  |  | -0.147294 | 0.6312392 | 0.1267227
0.4701691 | -0.21224 | 0.0687203 |  |  |  | -0.1472765 | 0.6313751 | 0.1267227
0.4701271 | -0.2119934 | 0.0687203 |  |  |  | -0.1472414 | 0.6316468 | 0.1267227
0.4700852 | -0.2117467 | 0.0687203 |  |  |  | -0.1472239 | 0.6317827 | 0.1263115
0.4700433 | -0.2115 | 0.0687203 |  |  |  | -0.1472511 | 0.6318149 | 0.1265856
0.4700484 | -0.2115885 | 0.0687203 |  |  |  | -0.1473055 | 0.6318793 | 0.1265856
0.4700535 | -0.2116769 | 0.0687203 |  |  |  | -0.1473327 | 0.6319115 | 0.1265856
0.4700587 | -0.2117653 | 0.06859063 |  |  |  | -0.1473599 | 0.6319436 | 0.1265856
0.4700638 | -0.2118538 | 0.06859063 |  |  |  | -0.1473871 | 0.6319758 | 0.1264486
0.4700648 | -0.2118117 | 0.06859063 |  |  |  | -0.1474143 | 0.632008 | 0.1264486
0.4700659 | -0.2117696 | 0.06859063 |  |  |  | -0.1474414 | 0.6320402 | 0.1264486
0.4700669 | -0.2117274 | 0.06859063 |  |  |  | -0.1474327 | 0.6320401 | 0.1264486
0.470068 | -0.2116851 | 0.06859063 |  |  |  | -0.1474239 | 0.63204 | 0.1264486
0.4700395 | -0.2116764 | 0.06859063 |  |  |  | -0.1474151 | 0.6320399 | 0.1264486
0.4700111 | -0.2116676 | 0.06859063 |  |  |  | -0.1474063 | 0.6320398 | 0.1267227
0.4699826 | -0.2116589 | 0.06859063 |  |  |  | -0.1473976 | 0.6320398 | 0.12638
0.4699541 | -0.2116501 | 0.06859063 |  |  |  | -0.1473888 | 0.6320397 | 0.12638
0.4699616 | -0.211725 | 0.06859063 |  |  |  | -0.1473712 | 0.6320396 | 0.1263115
0.469969 | -0.2117999 | 0.06859063 |  |  |  | -0.1473656 | 0.6319532 | 0.1263115
0.4699764 | -0.2118748 | 0.06859063 |  |  |  | -0.1473599 | 0.6318667 | 0.126243
0.4699839 | -0.2119496 | 0.06859063 |  |  |  | -0.1473542 | 0.6317803 | 0.126243
0.4699675 | -0.2119144 | 0.06859063 |  |  |  | -0.1473486 | 0.6316938 | 0.126243
0.4699512 | -0.2118792 | 0.06859063 |  |  |  | -0.1473429 | 0.6316074 | 0.126243
0.4699349 | -0.211844 | 0.06859063 |  |  |  | -0.1473372 | 0.631521 | 0.1261744
0.4699186 | -0.2118088 | 0.06846097 |  |  |  | -0.1473315 | 0.6314345 | 0.1261744
0.469933 | -0.2117954 | 0.06846097 |  |  |  | -0.1473259 | 0.6313481 | 0.1261744
0.4699474 | -0.2117819 | 0.06846097 |  |  |  | -0.1473181 | 0.6315356 | 0.1261744
0.4699618 | -0.2117684 | 0.06846097 |  |  |  | -0.1473103 | 0.6317231 | 0.1261059
0.4699763 | -0.2117549 | 0.06846097 |  |  |  | -0.1473026 | 0.6319107 | 0.1261059
0.4699678 | -0.2117616 | 0.06846097 |  |  |  | -0.1472948 | 0.6320983 | 0.1261059
0.4699594 | -0.2117682 | 0.06846097 |  |  |  | -0.147287 | 0.6322859 | 0.1261059
0.469951 | -0.2117748 | 0.06846097 |  |  |  | -0.1472793 | 0.6324735 | 0.1260373
0.4699426 | -0.2117815 | 0.06846097 |  |  |  | -0.1472715 | 0.6326612 | 0.1259688
0.4699696 | -0.2115846 | 0.06846097 |  |  |  | -0.1472637 | 0.6328489 | 0.1259688
0.4699966 | -0.2113877 | 0.06846097 |  |  |  | -0.1474223 | 0.6341475 | 0.1259688
0.4700236 | -0.2111908 | 0.06846097 |  |  |  | -0.1475809 | 0.6354462 | 0.1259688
0.4700507 | -0.210994 | 0.06846097 |  |  |  | -0.1480566 | 0.6393421 | 0.1263115
0.47002 | -0.2109882 | 0.06846097 |  |  |  | -0.148563 | 0.6439495 | 0.1369345
0.4699894 | -0.2109824 | 0.06846097 |  |  |  | -0.1486552 | 0.6460839 | 0.1507102
0.4699588 | -0.2109766 | 0.06846097 |  |  |  | -0.1487166 | 0.6475068 | 0.1474205
0.4699282 | -0.2109708 | 0.06846097 |  |  |  | -0.1487473 | 0.6482182 | 0.1474205
0.4699598 | -0.2109206 | 0.06846097 |  |  |  | -0.148795 | 0.6483407 | 0.1507102
0.4699915 | -0.2108704 | 0.06846097 |  |  |  | -0.148812 | 0.6477518 | 0.1430342
0.4700231 | -0.2108202 | 0.06846097 |  |  |  | -0.148829 | 0.6471628 | 0.1416635
0.4700547 | -0.21077 | 0.06846097 |  |  |  | -0.1488631 | 0.6459849 | 0.1433084
0.4700539 | -0.2109058 | 0.06846097 |  |  |  | -0.1488971 | 0.644807 | 0.139676
0.4700531 | -0.2110416 | 0.06846097 |  |  |  | -0.148896 | 0.6441424 | 0.1373458
0.4700523 | -0.2111774 | 0.06846097 |  |  |  | -0.1488688 | 0.6440295 | 0.136866
0.4700515 | -0.2113132 | 0.06846097 |  |  |  | -0.1488597 | 0.643992 | 0.1370031
0.4701154 | -0.2113353 | 0.06833131 |  |  |  | -0.1488506 | 0.6439545 | 0.1367289
0.4701793 | -0.2113574 | 0.06833131 |  |  |  | -0.1488415 | 0.6439171 | 0.1367289
0.4702432 | -0.2113795 | 0.06833131 |  |  |  | -0.148837 | 0.6438921 | 0.1367289
0.4703071 | -0.2114016 | 0.06833131 |  |  |  | -0.1488324 | 0.6438671 | 0.1365919
0.4713917 | -0.2113928 | 0.06833131 |  |  |  | -0.1488279 | 0.643842 | 0.1365233
0.4724763 | -0.211384 | 0.06833131 |  |  |  | -0.1488233 | 0.643817 | 0.1365233
0.4735609 | -0.2113751 | 0.06833131 |  |  |  | -0.1488188 | 0.643792 | 0.1364548
0.4755483 | -0.2115217 | 0.06807199 |  |  |  | -0.1488142 | 0.643767 | 0.1364548
0.476451 | -0.2116771 | 0.06820165 |  |  |  | -0.1488051 | 0.6437169 | 0.1363177
0.4773538 | -0.2118325 | 0.06949826 |  |  |  | -0.1487982 | 0.6438628 | 0.1363177
0.4782565 | -0.2119879 | 0.0723508 |  |  |  | -0.1487912 | 0.6440087 | 0.1362492
0.4769709 | -0.2120899 | 0.07792622 |  |  |  | -0.1487843 | 0.6441546 | 0.1362492
0.4773217 | -0.2119246 | 0.07688893 |  |  |  | -0.1487773 | 0.6443006 | 0.1361806
0.4776725 | -0.2117591 | 0.07624063 |  |  |  | -0.1487704 | 0.6444466 | 0.1361806
0.4787596 | -0.211824 | 0.07624063 |  |  |  | -0.1487634 | 0.6445926 | 0.1361806
0.4820208 | -0.2120184 | 0.07455504 |  |  |  | -0.1487564 | 0.6447386 | 0.1361806
0.4829909 | -0.2127079 | 0.0746847 |  |  |  | -0.1487942 | 0.6449112 | 0.1361121
0.4839612 | -0.2133971 | 0.07675927 |  |  |  | -0.1488389 | 0.6449376 | 0.1360436
0.4849319 | -0.2140859 | 0.07675927 |  |  |  | -0.1489284 | 0.6449906 | 0.1360436
0.4857034 | -0.2151964 | 0.08038978 |  |  |  | -0.1490179 | 0.6450436 | 0.1360436
0.485504 | -0.2156184 | 0.08038978 |  |  |  | -0.1490626 | 0.6450701 | 0.135975
0.4853047 | -0.2160404 | 0.08142707 |  |  |  | -0.1491073 | 0.6450966 | 0.1363177
0.4849819 | -0.2164956 | 0.08013046 |  |  |  | -0.1490995 | 0.6449762 | 0.135975
0.4848582 | -0.2165288 | 0.08013046 |  |  |  | -0.1490838 | 0.6447356 | 0.1359065
0.4847346 | -0.2165621 | 0.07883385 |  |  |  | -0.1490759 | 0.6446152 | 0.1359065
0.4846109 | -0.2165953 | 0.07883385 |  |  |  | -0.1490681 | 0.6444949 | 0.135838
0.4851973 | -0.21685 | 0.06483047 |  |  |  | -0.1490602 | 0.6443746 | 0.135838
0.4863702 | -0.2173592 | 0.0776669 |  |  |  | -0.1490524 | 0.6442543 | 0.135838
0.4869569 | -0.2176138 | 0.0776669 |  |  |  | -0.1490445 | 0.644134 | 0.135838
0.4914145 | -0.2197475 | 0.08427961 |  |  |  | -0.1490691 | 0.6443228 | 0.135838
0.4909378 | -0.2196552 | 0.08674317 |  |  |  | -0.1491181 | 0.6447007 | 0.1357694
0.4906999 | -0.2196089 | 0.0859652 |  |  |  | -0.1491426 | 0.6448897 | 0.1357694
0.4914213 | -0.2195583 | 0.08272368 |  |  |  | -0.1491671 | 0.6450789 | 0.1357694
0.4912668 | -0.2196172 | 0.08272368 |  |  |  | -0.1491916 | 0.6452681 | 0.1357694
0.4911124 | -0.2196761 | 0.08155673 |  |  |  | -0.1492161 | 0.6454575 | 0.1357694
0.4909579 | -0.219735 | 0.08129741 |  |  |  | -0.1492407 | 0.6456469 | 0.1357694
0.4908035 | -0.2197939 | 0.08129741 |  |  |  | -0.149242 | 0.6457129 | 0.1357009
0.4906874 | -0.219699 | 0.08103808 |  |  |  | -0.1492433 | 0.645779 | 0.1357009
0.4905712 | -0.2196042 | 0.08103808 |  |  |  | -0.1492446 | 0.645845 | 0.1357009
0.4903093 | -0.2194113 | 0.08038978 |  |  |  | -0.1492459 | 0.6459111 | 0.1357009
0.4902798 | -0.2194083 | 0.08038978 |  |  |  | -0.1492472 | 0.6459771 | 0.1357009
0.4902504 | -0.2194051 | 0.08026012 |  |  |  | -0.1492486 | 0.6460432 | 0.1357009
0.490221 | -0.2194018 | 0.08026012 |  |  |  | -0.1492499 | 0.6461092 | 0.1356324
0.489987 | -0.2193383 | 0.08026012 |  |  |  | -0.1492512 | 0.6461753 | 0.1356324
0.489753 | -0.2192747 | 0.0800008 |  |  |  | -0.1492491 | 0.6460829 | 0.1356324
0.489519 | -0.2192111 | 0.0800008 |  |  |  | -0.1492471 | 0.6459906 | 0.1356324
0.489285 | -0.2191474 | 0.0800008 |  |  |  | -0.149245 | 0.6458982 | 0.1356324
0.4894113 | -0.2189427 | 0.07987114 |  |  |  | -0.1492429 | 0.6458059 | 0.1356324
0.4895376 | -0.2187379 | 0.07987114 |  |  |  | -0.1492408 | 0.6457135 | 0.1355638
0.4896639 | -0.2185331 | 0.07974147 |  |  |  | -0.1492388 | 0.6456212 | 0.1355638
0.4897902 | -0.2183282 | 0.07974147 |  |  |  | -0.1492367 | 0.6455288 | 0.1355638
0.4897951 | -0.2181828 | 0.07961181 |  |  |  | -0.1492346 | 0.6454365 | 0.1355638
0.4897975 | -0.2181101 | 0.07961181 |  |  |  | -0.1492388 | 0.6453982 | 0.1355638
0.4897999 | -0.2180374 | 0.07961181 |  |  |  | -0.1492429 | 0.64536 | 0.1355638
0.4897365 | -0.2180227 | 0.07961181 |  |  |  | -0.1492471 | 0.6453218 | 0.1354953
0.4896732 | -0.218008 | 0.07961181 |  |  |  | -0.1492512 | 0.6452836 | 0.1354953
0.4896099 | -0.2179932 | 0.07961181 |  |  |  | -0.1492554 | 0.6452454 | 0.1354953
0.4895468 | -0.2179783 | 0.07948215 |  |  |  | -0.1492596 | 0.6452072 | 0.1354268
0.4897753 | -0.2179531 | 0.07948215 |  |  |  | -0.1492637 | 0.6451689 | 0.1354268
0.4900039 | -0.2179278 | 0.07948215 |  |  |  | -0.1492679 | 0.6451307 | 0.1354268
0.4902324 | -0.2179026 | 0.07948215 |  |  |  | -0.1492713 | 0.6452821 | 0.1354268
0.490461 | -0.2178774 | 0.07948215 |  |  |  | -0.1492748 | 0.6454336 | 0.1354268
0.4905337 | -0.2178925 | 0.07948215 |  |  |  | -0.1492782 | 0.645585 | 0.1354268
0.4906064 | -0.2179076 | 0.07948215 |  |  |  | -0.1492816 | 0.6457364 | 0.1353582
0.4906791 | -0.2179227 | 0.07948215 |  |  |  | -0.1492851 | 0.6458878 | 0.1353582
0.4907519 | -0.2179378 | 0.07935249 |  |  |  | -0.1492885 | 0.6460393 | 0.1353582
0.4907728 | -0.2179279 | 0.07935249 |  |  |  | -0.1492919 | 0.6461907 | 0.1353582
0.4907936 | -0.2179179 | 0.07935249 |  |  |  | -0.1495276 | 0.6479116 | 0.1342616
0.4908145 | -0.217908 | 0.07935249 |  |  |  | -0.1497599 | 0.649481 | 0.1336448
0.4908353 | -0.217898 | 0.07935249 |  |  |  | -0.1499922 | 0.6510505 | 0.1347414
0.4908512 | -0.2179298 | 0.07935249 |  |  |  | -0.1511536 | 0.6588983 | 0.1568099
0.4908671 | -0.2179615 | 0.07935249 |  |  |  | -0.1510127 | 0.6581898 | 0.1609221
0.4908829 | -0.2179933 | 0.07922283 |  |  |  | -0.1509775 | 0.6580128 | 0.1609221
0.4908988 | -0.218025 | 0.07922283 |  |  |  | -0.1508559 | 0.6575945 | 0.1644174
0.490891 | -0.2179654 | 0.07922283 |  |  |  | -0.1508399 | 0.6577073 | 0.1563302
0.4908831 | -0.2179057 | 0.07922283 |  |  |  | -0.1508078 | 0.6579329 | 0.1572211
0.4908753 | -0.217846 | 0.07922283 |  |  |  | -0.1507758 | 0.6581586 | 0.1528348
0.4908675 | -0.2177864 | 0.07922283 |  |  |  | -0.1507438 | 0.6583843 | 0.1526978
0.4906985 | -0.2177742 | 0.07909317 |  |  |  | -0.1508327 | 0.6585865 | 0.1527663
0.4905295 | -0.217762 | 0.07909317 |  |  |  | -0.1508772 | 0.6586876 | 0.1524236
0.4903604 | -0.2177498 | 0.07909317 |  |  |  | -0.1509217 | 0.6587887 | 0.1527663
0.4901914 | -0.2177376 | 0.07909317 |  |  |  | -0.1509662 | 0.6588898 | 0.152218
0.4900931 | -0.2177224 | 0.07909317 |  |  |  | -0.1510551 | 0.659092 | 0.152081
0.4899948 | -0.2177073 | 0.07909317 |  |  |  | -0.1511277 | 0.658964 | 0.152081
0.4898965 | -0.2176921 | 0.07909317 |  |  |  | -0.1511559 | 0.658735 | 0.1518068
0.4897981 | -0.2176769 | 0.07909317 |  |  |  | -0.151184 | 0.6585059 | 0.1517383
0.4897517 | -0.2176902 | 0.07909317 |  |  |  | -0.1512122 | 0.6582768 | 0.1516697
0.4897053 | -0.2177035 | 0.07909317 |  |  |  | -0.1512403 | 0.6580478 | 0.1516697
0.4896588 | -0.2177168 | 0.07909317 |  |  |  | -0.1512684 | 0.6578188 | 0.1519439
0.4896124 | -0.2177301 | 0.07896351 |  |  |  | -0.1513997 | 0.6572998 | 0.1513956
0.4895973 | -0.217771 | 0.07896351 |  |  |  | -0.1514747 | 0.6572388 | 0.1513956
0.4895823 | -0.217812 | 0.07896351 |  |  |  | -0.1515497 | 0.6571778 | 0.1512585
0.4895672 | -0.2178529 | 0.07896351 |  |  |  | -0.1516247 | 0.6571168 | 0.15119
0.4895521 | -0.2178938 | 0.07896351 |  |  |  | -0.1516997 | 0.6570558 | 0.15119
0.489564 | -0.2179116 | 0.07896351 |  |  |  | -0.1517746 | 0.6569948 | 0.1511215
0.4895758 | -0.2179294 | 0.07896351 |  |  |  | -0.1519246 | 0.6568728 | 0.1510529
0.4895876 | -0.2179471 | 0.07896351 |  |  |  | -0.1519204 | 0.6568995 | 0.1513956
0.4895995 | -0.2179647 | 0.07896351 |  |  |  | -0.1519163 | 0.6569262 | 0.1509844
0.4895907 | -0.2179536 | 0.07896351 |  |  |  | -0.1519122 | 0.6569529 | 0.1509844
0.489582 | -0.2179426 | 0.07896351 |  |  |  | -0.1519039 | 0.6570064 | 0.1508473
0.4895732 | -0.2179315 | 0.07896351 |  |  |  | -0.1518997 | 0.6570331 | 0.1512585
0.4895645 | -0.2179204 | 0.07896351 |  |  |  | -0.1518956 | 0.6570598 | 0.1507788
0.4896081 | -0.2181777 | 0.07896351 |  |  |  | -0.1518914 | 0.6570865 | 0.1507788
0.4896517 | -0.2184348 | 0.07896351 |  |  |  | -0.1518684 | 0.6569288 | 0.1507102
0.4896954 | -0.2186919 | 0.07883385 |  |  |  | -0.1518568 | 0.65685 | 0.1507102
0.489739 | -0.2189489 | 0.07883385 |  |  |  | -0.1518453 | 0.6567712 | 0.1506417
0.4902625 | -0.2190575 | 0.07753724 |  |  |  | -0.1518337 | 0.6566923 | 0.1506417
0.4907861 | -0.2191661 | 0.07753724 |  |  |  | -0.1518222 | 0.6566135 | 0.1505732
0.4913097 | -0.2192747 | 0.0776669 |  |  |  | -0.1517991 | 0.6564559 | 0.1505046
0.4918332 | -0.2193833 | 0.07688893 |  |  |  | -0.1518014 | 0.6564602 | 0.1505046
0.4927686 | -0.2195383 | 0.07688893 |  |  |  | -0.1518037 | 0.6564646 | 0.1504361
0.493704 | -0.2196934 | 0.07688893 |  |  |  | -0.151806 | 0.6564689 | 0.1504361
0.4953363 | -0.2201283 | 0.08998469 |  |  |  | -0.1518106 | 0.6564776 | 0.1503676
0.4950978 | -0.2202532 | 0.08998469 |  |  |  | -0.1518129 | 0.6564819 | 0.1503676
0.4948592 | -0.2203781 | 0.09063299 |  |  |  | -0.1518175 | 0.6564906 | 0.1503676
0.4947263 | -0.2204709 | 0.09063299 |  |  |  | -0.1518227 | 0.6569254 | 0.1502305
0.494832 | -0.2204388 | 0.09063299 |  |  |  | -0.1518253 | 0.6571428 | 0.1502305
0.4949378 | -0.2204067 | 0.09063299 |  |  |  | -0.1518304 | 0.6575777 | 0.1502305
0.4950435 | -0.2203746 | 0.08803977 |  |  |  | -0.151833 | 0.6577951 | 0.150162
0.4950956 | -0.2204591 | 0.08791011 |  |  |  | -0.1518356 | 0.6580126 | 0.150162
0.4951478 | -0.2205436 | 0.08803977 |  |  |  | -0.1518381 | 0.6582301 | 0.150162
0.4951999 | -0.220628 | 0.08674317 |  |  |  | -0.151832 | 0.658071 | 0.150162
0.4969719 | -0.2213126 | 0.0859652 |  |  |  | -0.1518258 | 0.6579119 | 0.150162
0.4986917 | -0.2219126 | 0.08583554 |  |  |  | -0.1518197 | 0.6577528 | 0.150162
0.5004115 | -0.2225124 | 0.08583554 |  |  |  | -0.1518074 | 0.6574346 | 0.1506417
0.5018053 | -0.2231483 | 0.09517113 |  |  |  | -0.1518012 | 0.6572756 | 0.1499563
0.5016971 | -0.2231604 | 0.09568977 |  |  |  | -0.1517951 | 0.6571165 | 0.1499563
0.5016932 | -0.2229225 | 0.09568977 |  |  |  | -0.1517889 | 0.6569574 | 0.1499563
0.5016893 | -0.2226846 | 0.09568977 |  |  |  | -0.1517977 | 0.6569315 | 0.1499563
0.5016854 | -0.2224466 | 0.09504147 |  |  |  | -0.1518154 | 0.6568799 | 0.1498878
0.5020569 | -0.2221897 | 0.09309655 |  |  |  | -0.1518242 | 0.656854 | 0.1498878
0.5022449 | -0.2221802 | 0.09309655 |  |  |  | -0.151833 | 0.6568282 | 0.1498878
0.5052907 | -0.2232292 | 0.09115164 |  |  |  | -0.1518418 | 0.6568023 | 0.1498878
0.5067197 | -0.2237583 | 0.09179994 |  |  |  | -0.1518594 | 0.6567506 | 0.1498193
0.5081487 | -0.2242873 | 0.09179994 |  |  |  | -0.1518312 | 0.6570272 | 0.1498193
0.5084516 | -0.2244292 | 0.1011355 |  |  |  | -0.1518029 | 0.6573037 | 0.1498193
0.5095038 | -0.2248796 | 0.09983892 |  |  |  | -0.1517746 | 0.6575802 | 0.1497507
0.5096466 | -0.2249044 | 0.09815333 |  |  |  | -0.1517463 | 0.6578567 | 0.1497507
0.5096511 | -0.2253433 | 0.09633807 |  |  |  | -0.151718 | 0.6581333 | 0.1497507
0.5096533 | -0.2255626 | 0.09685672 |  |  |  | -0.1516898 | 0.6584098 | 0.1497507
0.5096556 | -0.2257819 | 0.09633807 |  |  |  | -0.1516332 | 0.658963 | 0.1496822
0.5096103 | -0.2257966 | 0.09517113 |  |  |  | -0.1516097 | 0.658866 | 0.1496137
0.509565 | -0.2258112 | 0.09581943 |  |  |  | -0.1515979 | 0.6588175 | 0.1496137
0.5095198 | -0.2258258 | 0.09568977 |  |  |  | -0.1515861 | 0.6587691 | 0.1496137
0.5094619 | -0.2258163 | 0.09439316 |  |  |  | -0.1517753 | 0.6603388 | 0.1490654
0.5094492 | -0.2257921 | 0.09439316 |  |  |  | -0.1518934 | 0.6612206 | 0.1493395
0.5094365 | -0.2257678 | 0.09335587 |  |  |  | -0.1522477 | 0.6638662 | 0.1582492
0.5094239 | -0.2257436 | 0.09439316 |  |  |  | -0.1523658 | 0.664748 | 0.162704
0.5094601 | -0.2255887 | 0.09322621 |  |  |  | -0.1526486 | 0.6659274 | 0.1707227
0.5094963 | -0.2254338 | 0.09322621 |  |  |  | -0.1528133 | 0.6662249 | 0.1719563
0.5095325 | -0.2252788 | 0.09322621 |  |  |  | -0.1530603 | 0.6666711 | 0.1705856
0.5095687 | -0.2251238 | 0.09322621 |  |  |  | -0.1531427 | 0.6668199 | 0.1685981
0.5095645 | -0.2252642 | 0.09322621 |  |  |  | -0.1531757 | 0.6669 | 0.1668847
0.5095603 | -0.2254046 | 0.09244825 |  |  |  | -0.1532417 | 0.6670603 | 0.1651028
0.5095561 | -0.225545 | 0.09322621 |  |  |  | -0.1533407 | 0.667301 | 0.163732
0.5095519 | -0.2256854 | 0.09270757 |  |  |  | -0.1533737 | 0.6673812 | 0.1633208
0.5100653 | -0.2254373 | 0.09257791 |  |  |  | -0.1534401 | 0.6681595 | 0.1627725
0.510579 | -0.2251892 | 0.09244825 |  |  |  | -0.1534484 | 0.668334 | 0.1630467
0.5105617 | -0.2251774 | 0.09244825 |  |  |  | -0.1534568 | 0.6685085 | 0.1625669
0.5105443 | -0.2251656 | 0.09244825 |  |  |  | -0.1534727 | 0.6687089 | 0.1630467
0.510527 | -0.2251538 | 0.09244825 |  |  |  | -0.153472 | 0.6685604 | 0.1622928
0.5105096 | -0.2251419 | 0.09244825 |  |  |  | -0.1534713 | 0.6684118 | 0.1622243
0.5103037 | -0.225154 | 0.09244825 |  |  |  | -0.1534706 | 0.6682632 | 0.1621557
0.5100978 | -0.2251661 | 0.09244825 |  |  |  | -0.1534699 | 0.6681146 | 0.1620872
0.5098918 | -0.2251782 | 0.09244825 |  |  |  | -0.1534692 | 0.667966 | 0.1620872
0.5096859 | -0.2251902 | 0.09231859 |  |  |  | -0.1534678 | 0.6676689 | 0.1620186
0.509897 | -0.2253773 | 0.09231859 |  |  |  | -0.1534709 | 0.6677213 | 0.1623613
0.510319 | -0.2257514 | 0.09231859 |  |  |  | -0.153474 | 0.6677738 | 0.1619501
0.510085 | -0.225902 | 0.09218892 |  |  |  | -0.1534772 | 0.6678263 | 0.1618816
0.5098626 | -0.2258838 | 0.09218892 |  |  |  | -0.1534834 | 0.6679312 | 0.161813
0.5096403 | -0.2258655 | 0.09218892 |  |  |  | -0.1534897 | 0.6680361 | 0.1617445
0.5096542 | -0.2259004 | 0.09218892 |  |  |  | -0.1534928 | 0.6680886 | 0.1617445
0.5096681 | -0.2259352 | 0.09218892 |  |  |  | -0.1534064 | 0.6682425 | 0.161676
0.509682 | -0.22597 | 0.09218892 |  |  |  | -0.1533631 | 0.6683194 | 0.161676
0.5096959 | -0.2260049 | 0.09218892 |  |  |  | -0.1532767 | 0.6684734 | 0.1615389
0.5097055 | -0.2260148 | 0.09205926 |  |  |  | -0.1532335 | 0.6685503 | 0.1615389
0.509715 | -0.2260247 | 0.09205926 |  |  |  | -0.1531902 | 0.6686273 | 0.1615389
0.5097246 | -0.2260347 | 0.09205926 |  |  |  | -0.1531805 | 0.6687028 | 0.1614018
0.5097341 | -0.2260446 | 0.09205926 |  |  |  | -0.153214 | 0.6687013 | 0.1614018
0.5098187 | -0.2260445 | 0.09205926 |  |  |  | -0.1532475 | 0.6686998 | 0.1614018
0.5099032 | -0.2260443 | 0.09205926 |  |  |  | -0.1532811 | 0.6686983 | 0.1614018
0.5099877 | -0.2260442 | 0.09205926 |  |  |  | -0.1533481 | 0.6686953 | 0.1613333
0.5100723 | -0.2260441 | 0.09205926 |  |  |  | -0.1533816 | 0.6686938 | 0.1613333
0.5100517 | -0.2260343 | 0.0919296 |  |  |  | -0.1534151 | 0.6686923 | 0.1613333
0.5100312 | -0.2260245 | 0.0919296 |  |  |  | -0.153395 | 0.6686805 | 0.1613333
0.5100106 | -0.2260147 | 0.0919296 |  |  |  | -0.1533748 | 0.6686686 | 0.1612648
0.5099901 | -0.2260049 | 0.0919296 |  |  |  | -0.1533345 | 0.668645 | 0.1612648
0.5100065 | -0.2260049 | 0.0919296 |  |  |  | -0.1533144 | 0.6686332 | 0.1611277
0.5100228 | -0.2260049 | 0.0919296 |  |  |  | -0.1532741 | 0.6686095 | 0.1611277
0.5100392 | -0.2260049 | 0.0919296 |  |  |  | -0.1532539 | 0.6685977 | 0.1611277
0.5100556 | -0.2260049 | 0.0919296 |  |  |  | -0.1532631 | 0.6686971 | 0.1611277
0.5100499 | -0.2260108 | 0.09179994 |  |  |  | -0.1532723 | 0.6687966 | 0.1611277
0.5100442 | -0.2260167 | 0.09179994 |  |  |  | -0.1532815 | 0.6688961 | 0.1611277
0.5100386 | -0.2260227 | 0.09179994 |  |  |  | -0.1532906 | 0.6689955 | 0.1611277
0.5100329 | -0.2260286 | 0.09179994 |  |  |  | -0.1532998 | 0.669095 | 0.1611277
0.5099323 | -0.2260171 | 0.09179994 |  |  |  | -0.153309 | 0.6691945 | 0.1610591
0.5098317 | -0.2260056 | 0.09179994 |  |  |  | -0.1533274 | 0.6693934 | 0.1609906
0.5097312 | -0.2259941 | 0.09179994 |  |  |  | -0.1533279 | 0.6692773 | 0.1609906
0.5096306 | -0.2259826 | 0.09179994 |  |  |  | -0.1533285 | 0.6691612 | 0.1609906
0.5096306 | -0.2258738 | 0.09167028 |  |  |  | -0.1533291 | 0.6690451 | 0.1609906
0.5096306 | -0.225765 | 0.09167028 |  |  |  | -0.1533297 | 0.668929 | 0.1609221
0.5096306 | -0.2256561 | 0.09167028 |  |  |  | -0.1533302 | 0.6688129 | 0.1609221
0.5096306 | -0.2255473 | 0.09167028 |  |  |  | -0.1533308 | 0.6686968 | 0.1609221
0.5090476 | -0.225431 | 0.09154062 |  |  |  | -0.153332 | 0.6684646 | 0.1608535
0.5084647 | -0.2253147 | 0.09141096 |  |  |  | -0.1533244 | 0.6683768 | 0.1608535
0.5078819 | -0.2251984 | 0.09141096 |  |  |  | -0.1533168 | 0.6682889 | 0.1608535
0.5072991 | -0.2250821 | 0.09141096 |  |  |  | -0.1533093 | 0.668201 | 0.1608535
0.509492 | -0.2260992 | 0.08985503 |  |  |  | -0.1533017 | 0.6681132 | 0.160785
0.5123846 | -0.2268026 | 0.1023025 |  |  |  | -0.1532942 | 0.6680253 | 0.160785
0.5131053 | -0.2269239 | 0.1021728 |  |  |  | -0.1532866 | 0.6679375 | 0.160785
0.5132697 | -0.2269505 | 0.09179994 |  |  |  | -0.1532791 | 0.6678496 | 0.160785
0.5134342 | -0.2269771 | 0.104766 |  |  |  | -0.1532715 | 0.6677617 | 0.1607165
0.5135986 | -0.2270036 | 0.1052847 |  |  |  | -0.1532444 | 0.6677909 | 0.1607165
0.5140186 | -0.2270301 | 0.104766 |  |  |  | -0.1532172 | 0.6678202 | 0.1607165
0.5145295 | -0.2270301 | 0.1034694 |  |  |  | -0.1531629 | 0.6678786 | 0.1606479
0.514785 | -0.2270301 | 0.1034694 |  |  |  | -0.1531358 | 0.6679079 | 0.1606479
0.5155911 | -0.2272368 | 0.1021728 |  |  |  | -0.1531086 | 0.6679372 | 0.1606479
0.5180104 | -0.2278568 | 0.1003576 |  |  |  | -0.1530815 | 0.6679665 | 0.1606479
0.5185113 | -0.2282989 | 0.1003576 |  |  |  | -0.1532696 | 0.6689941 | 0.1605109
0.5190122 | -0.2287408 | 0.1029508 |  |  |  | -0.1534849 | 0.6699924 | 0.1604423
0.5195131 | -0.2291825 | 0.1035991 |  |  |  | -0.1537002 | 0.6709908 | 0.1605794
0.5200196 | -0.2292694 | 0.1150092 |  |  |  | -0.1539154 | 0.6719891 | 0.1601682
0.5198319 | -0.229133 | 0.112416 |  |  |  | -0.1541307 | 0.6729874 | 0.1600311
0.5192632 | -0.2290787 | 0.1078779 |  |  |  | -0.1545613 | 0.6749841 | 0.1640747
0.5192687 | -0.2290998 | 0.1073593 |  |  |  | -0.1548596 | 0.6770383 | 0.1723676
0.5192714 | -0.2291103 | 0.1073593 |  |  |  | -0.1550256 | 0.6791499 | 0.1742866
0.5206494 | -0.2295161 | 0.1050254 |  |  |  | -0.1551086 | 0.6802058 | 0.1841557
0.5220248 | -0.2299112 | 0.105544 |  |  |  | -0.1552746 | 0.6823174 | 0.1862118
0.5234003 | -0.2303061 | 0.1048957 |  |  |  | -0.1553575 | 0.6833733 | 0.1870342
0.5247738 | -0.2323947 | 0.1165652 |  |  |  | -0.1554478 | 0.6844355 | 0.1874454
0.5247731 | -0.2329594 | 0.1042474 |  |  |  | -0.1554623 | 0.6844482 | 0.1881993
0.5256442 | -0.2325718 | 0.1205847 |  |  |  | -0.1554696 | 0.6844546 | 0.1886791
0.5259346 | -0.2324419 | 0.120455 |  |  |  | -0.1554769 | 0.684461 | 0.1890218
0.5252688 | -0.2324361 | 0.1217516 |  |  |  | -0.1554842 | 0.6844675 | 0.1890903
0.5232549 | -0.2324546 | 0.1164355 |  |  |  | -0.1554914 | 0.6844739 | 0.1888161
0.5232047 | -0.2325622 | 0.1165652 |  |  |  | -0.1554999 | 0.6844486 | 0.1874454
0.5236213 | -0.2325091 | 0.113972 |  |  |  | -0.1555022 | 0.6843851 | 0.1853208
0.5240382 | -0.232456 | 0.113972 |  |  |  | -0.1555057 | 0.6842899 | 0.1811401
0.5244556 | -0.2324028 | 0.113194 |  |  |  | -0.1555069 | 0.6842581 | 0.1801121
0.5248734 | -0.2323495 | 0.113194 |  |  |  | -0.155508 | 0.6842264 | 0.1792211
0.5238405 | -0.2326703 | 0.113972 |  |  |  | -0.1554122 | 0.6846096 | 0.1783987
0.5234965 | -0.2327769 | 0.1125457 |  |  |  | -0.1553644 | 0.6848012 | 0.1719563
0.523525 | -0.2327769 | 0.1125457 |  |  |  | -0.1553165 | 0.6849928 | 0.1777133
0.5235821 | -0.232777 | 0.1122864 |  |  |  | -0.1552686 | 0.6851844 | 0.1773707
0.5236107 | -0.232777 | 0.1122864 |  |  |  | -0.1552207 | 0.6853761 | 0.177028
0.523605 | -0.2327911 | 0.1121567 |  |  |  | -0.1551728 | 0.6855677 | 0.1768224
0.5235993 | -0.2328052 | 0.1121567 |  |  |  | -0.1551794 | 0.6858244 | 0.1766853
0.5235878 | -0.2328334 | 0.112027 |  |  |  | -0.1552339 | 0.6858894 | 0.1766853
0.5236062 | -0.2328348 | 0.112027 |  |  |  | -0.1552884 | 0.6859546 | 0.1766853
0.5236247 | -0.2328362 | 0.1118974 |  |  |  | -0.1553428 | 0.6860197 | 0.1766853
0.5236432 | -0.2328375 | 0.1118974 |  |  |  | -0.1553973 | 0.686085 | 0.1766853
0.5236617 | -0.2328389 | 0.1118974 |  |  |  | -0.1554518 | 0.6861503 | 0.1766853
0.5236888 | -0.2327716 | 0.1117677 |  |  |  | -0.1555063 | 0.6862156 | 0.1766853
0.5237159 | -0.2327042 | 0.1117677 |  |  |  | -0.1555608 | 0.686281 | 0.1766853
0.5237431 | -0.2326366 | 0.1117677 |  |  |  | -0.1555284 | 0.6862173 | 0.1766853
0.5237702 | -0.2325688 | 0.1117677 |  |  |  | -0.1554638 | 0.6860897 | 0.1766168
0.5237837 | -0.2325903 | 0.1117677 |  |  |  | -0.1554315 | 0.6860259 | 0.1766168
0.5238107 | -0.2326333 | 0.1116381 |  |  |  | -0.1553992 | 0.6859622 | 0.1766168
0.5238242 | -0.2326548 | 0.1116381 |  |  |  | -0.1553669 | 0.6858984 | 0.1766168
0.5237806 | -0.2326585 | 0.1116381 |  |  |  | -0.1553022 | 0.6857708 | 0.1765482
0.523737 | -0.2326622 | 0.1116381 |  |  |  | -0.1553022 | 0.6857375 | 0.1765482
0.5236934 | -0.2326658 | 0.1115084 |  |  |  | -0.1553021 | 0.6857041 | 0.1765482
0.5236498 | -0.2326694 | 0.1115084 |  |  |  | -0.155302 | 0.6856708 | 0.1765482
0.523807 | -0.2326519 | 0.1115084 |  |  |  | -0.155302 | 0.6856374 | 0.1764797
0.5239643 | -0.2326342 | 0.1115084 |  |  |  | -0.1553019 | 0.6856041 | 0.1764797
0.5241215 | -0.2326165 | 0.1115084 |  |  |  | -0.1553018 | 0.6855707 | 0.1764797
0.5242787 | -0.2325988 | 0.1115084 |  |  |  | -0.1553017 | 0.685504 | 0.1764112
0.5241855 | -0.2325909 | 0.1113787 |  |  |  | -0.1552881 | 0.6855165 | 0.1764112
0.5240923 | -0.232583 | 0.1113787 |  |  |  | -0.1552745 | 0.6855289 | 0.1764112
0.5239991 | -0.2325751 | 0.1113787 |  |  |  | -0.1552472 | 0.6855538 | 0.1763426
0.5239059 | -0.2325672 | 0.1112491 |  |  |  | -0.1552336 | 0.6855662 | 0.1763426
0.5238899 | -0.2325837 | 0.1112491 |  |  |  | -0.15522 | 0.6855786 | 0.1763426
0.5238739 | -0.2326002 | 0.1112491 |  |  |  | -0.1551927 | 0.6856035 | 0.1762741
0.5238579 | -0.2326167 | 0.1112491 |  |  |  | -0.1551959 | 0.685495 | 0.1762741
0.5238418 | -0.2326332 | 0.1112491 |  |  |  | -0.1551991 | 0.6853865 | 0.1762741
0.5238172 | -0.2326413 | 0.1112491 |  |  |  | -0.1552055 | 0.6851695 | 0.1762056
0.5237926 | -0.2326494 | 0.1112491 |  |  |  | -0.1552087 | 0.6850611 | 0.1762056
0.523768 | -0.2326575 | 0.1112491 |  |  |  | -0.1552119 | 0.6849526 | 0.1762056
0.5237434 | -0.2326656 | 0.1112491 |  |  |  | -0.1552151 | 0.6848442 | 0.1762056
0.5236447 | -0.2327228 | 0.1112491 |  |  |  | -0.1552183 | 0.6847358 | 0.176137
0.5235459 | -0.23278 | 0.1112491 |  |  |  | -0.1552495 | 0.6847073 | 0.176137
0.5234472 | -0.2328371 | 0.1111194 |  |  |  | -0.1552806 | 0.6846787 | 0.176137
0.5233485 | -0.2328943 | 0.1111194 |  |  |  | -0.1553429 | 0.6846217 | 0.1760685
0.5233346 | -0.2328271 | 0.1111194 |  |  |  | -0.155374 | 0.6845932 | 0.1760685
0.5233206 | -0.23276 | 0.1111194 |  |  |  | -0.1554052 | 0.6845646 | 0.1760685
0.5233067 | -0.2326929 | 0.1111194 |  |  |  | -0.1554363 | 0.6845361 | 0.1760685
0.5232928 | -0.2326258 | 0.1111194 |  |  |  | -0.1554675 | 0.6845076 | 0.176
0.5232809 | -0.2326271 | 0.1111194 |  |  |  | -0.1554468 | 0.6846156 | 0.176
0.5232689 | -0.2326285 | 0.1111194 |  |  |  | -0.1554054 | 0.6848317 | 0.1759314
0.523257 | -0.2326298 | 0.1111194 |  |  |  | -0.1553847 | 0.6849397 | 0.1759314
0.5232451 | -0.2326312 | 0.1111194 |  |  |  | -0.155364 | 0.6850477 | 0.1759314
0.5230774 | -0.2326234 | 0.1111194 |  |  |  | -0.1553227 | 0.6852637 | 0.1758629
0.5229097 | -0.2326156 | 0.1109898 |  |  |  | -0.155302 | 0.6853717 | 0.1758629
0.522742 | -0.2326078 | 0.1109898 |  |  |  | -0.1553102 | 0.6853804 | 0.1758629
0.5225743 | -0.2325999 | 0.1109898 |  |  |  | -0.1553185 | 0.6853891 | 0.1757943
0.5224961 | -0.2325817 | 0.1109898 |  |  |  | -0.1553268 | 0.6853978 | 0.1757943
0.522418 | -0.2325635 | 0.1109898 |  |  |  | -0.155335 | 0.6854065 | 0.1757943
0.5223399 | -0.2325452 | 0.1108601 |  |  |  | -0.1553433 | 0.6854152 | 0.1757943
0.5264795 | -0.2328638 | 0.1085262 |  |  |  | -0.1553598 | 0.6854326 | 0.1757258
0.5270614 | -0.2331731 | 0.1159169 |  |  |  | -0.1553681 | 0.6854413 | 0.1757258
0.5276432 | -0.2334823 | 0.1159169 |  |  |  | -0.1553532 | 0.6854347 | 0.1757258
0.528225 | -0.2337915 | 0.1275864 |  |  |  | -0.1553383 | 0.6854281 | 0.1757258
0.5281969 | -0.2339296 | 0.1231779 |  |  |  | -0.1553085 | 0.6854149 | 0.1756573
0.528169 | -0.2340677 | 0.1255118 |  |  |  | -0.1552936 | 0.6854082 | 0.1756573
0.5281133 | -0.2343439 | 0.1268084 |  |  |  | -0.1552787 | 0.6854016 | 0.1756573
0.5280031 | -0.2343333 | 0.1290126 |  |  |  | -0.1552638 | 0.685395 | 0.1756573
0.527893 | -0.2343226 | 0.1240855 |  |  |  | -0.1552503 | 0.6852589 | 0.1755887
0.5277828 | -0.2343119 | 0.1233075 |  |  |  | -0.1552518 | 0.6851294 | 0.1759314
0.5277871 | -0.2341047 | 0.1220109 |  |  |  | -0.1552532 | 0.6849999 | 0.1755202
0.5284746 | -0.2337531 | 0.119677 |  |  |  | -0.1552546 | 0.6848704 | 0.1755202
0.5291625 | -0.2342277 | 0.1183804 |  |  |  | -0.1552561 | 0.6847409 | 0.1755202
0.5331423 | -0.2356877 | 0.1187694 |  |  |  | -0.1552575 | 0.6846115 | 0.1755202
0.5366613 | -0.2359348 | 0.1360143 |  |  |  | -0.155259 | 0.684482 | 0.1755202
0.5374303 | -0.2358805 | 0.1360143 |  |  |  | -0.1552604 | 0.6843525 | 0.1754517
0.5375188 | -0.235762 | 0.1354957 |  |  |  | -0.1552955 | 0.6842048 | 0.1754517
0.5376073 | -0.2356436 | 0.1358847 |  |  |  | -0.1553306 | 0.6840572 | 0.1754517
0.5376959 | -0.2355252 | 0.1335508 |  |  |  | -0.1553657 | 0.6839095 | 0.1754517
0.5377964 | -0.2353973 | 0.1314762 |  |  |  | -0.1554359 | 0.6836142 | 0.1753831
0.5378005 | -0.2353941 | 0.1318652 |  |  |  | -0.155471 | 0.6834666 | 0.1753146
0.5376332 | -0.2353933 | 0.1300499 |  |  |  | -0.1555061 | 0.683319 | 0.1750405
0.5375496 | -0.2353929 | 0.001166948 |  |  |  | -0.1556061 | 0.684002 | 0.1738068
0.5374191 | -0.2354234 | 0.1295313 |  |  |  | -0.1556711 | 0.6848326 | 0.1733956
0.5373255 | -0.2354853 | 0.1295313 |  |  |  | -0.155736 | 0.6856633 | 0.1744922
0.5372787 | -0.2355162 | 0.1287533 |  |  |  | -0.1558009 | 0.6864939 | 0.178056
0.5373962 | -0.2355046 | 0.1283643 |  |  |  | -0.1558659 | 0.6873246 | 0.1753146
0.537455 | -0.2354988 | 0.1283643 |  |  |  | -0.1559958 | 0.6889859 | 0.1914205
0.5375137 | -0.2354931 | 0.1283643 |  |  |  | -0.1560607 | 0.6898166 | 0.201975
0.5371778 | -0.2356522 | 0.1283643 |  |  |  | -0.1561171 | 0.690311 | 0.1986853
0.5368419 | -0.2358112 | 0.128105 |  |  |  | -0.1564223 | 0.6947168 | 0.1949844
0.5365061 | -0.2359703 | 0.128105 |  |  |  | -0.1564073 | 0.6948744 | 0.1945732
0.5362825 | -0.2361251 | 0.1279753 |  |  |  | -0.1563924 | 0.695032 | 0.194299
0.536507 | -0.2361166 | 0.127716 |  |  |  | -0.1564274 | 0.6950621 | 0.1941619
0.5366192 | -0.2361124 | 0.127716 |  |  |  | -0.1564625 | 0.6950921 | 0.1940249
0.5366226 | -0.2361236 | 0.127716 |  |  |  | -0.1565326 | 0.6951522 | 0.1936822
0.5366292 | -0.236146 | 0.1275864 |  |  |  | -0.1565676 | 0.6951823 | 0.1935451
0.5366555 | -0.2361543 | 0.1274567 |  |  |  | -0.1566377 | 0.6952426 | 0.193271
0.5366784 | -0.2361516 | 0.1274567 |  |  |  | -0.1566727 | 0.6952727 | 0.1931339
0.5367013 | -0.2361488 | 0.1274567 |  |  |  | -0.1567063 | 0.6950995 | 0.1930654
0.5367243 | -0.236146 | 0.127327 |  |  |  | -0.15674 | 0.6949262 | 0.1929968
0.5366789 | -0.2362362 | 0.1271974 |  |  |  | -0.1567736 | 0.694753 | 0.1929283
0.5366561 | -0.2362813 | 0.1271974 |  |  |  | -0.1568072 | 0.6945798 | 0.1928598
0.5366334 | -0.2363264 | 0.1271974 |  |  |  | -0.1568408 | 0.6944066 | 0.1927227
0.5367099 | -0.2363261 | 0.1270677 |  |  |  | -0.1568745 | 0.6942334 | 0.1926542
0.5367864 | -0.2363257 | 0.1270677 |  |  |  | -0.1569081 | 0.6940602 | 0.1925856
0.5369398 | -0.2363251 | 0.1269381 |  |  |  | -0.156909 | 0.6938848 | 0.1924485
0.5368746 | -0.2363835 | 0.1269381 |  |  |  | -0.1568762 | 0.6938826 | 0.19238
0.5368094 | -0.2364419 | 0.1269381 |  |  |  | -0.1568435 | 0.6938804 | 0.1923115
0.5367443 | -0.2365003 | 0.1269381 |  |  |  | -0.1568107 | 0.6938782 | 0.1922429
0.5366791 | -0.2365587 | 0.1269381 |  |  |  | -0.156778 | 0.6938759 | 0.1921744
0.5366958 | -0.2365714 | 0.1269381 |  |  |  | -0.1567452 | 0.6938737 | 0.1921059
0.5367124 | -0.2365842 | 0.1268084 |  |  |  | -0.1567125 | 0.6938715 | 0.1920373
0.5367291 | -0.2365969 | 0.1265491 |  |  |  | -0.1566797 | 0.6938693 | 0.1920373
0.5367458 | -0.2366097 | 0.1257711 |  |  |  | -0.1566692 | 0.6939553 | 0.1919688
0.5367756 | -0.2366191 | 0.1266787 |  |  |  | -0.1566377 | 0.6942133 | 0.1917632
0.5368055 | -0.2366285 | 0.1269381 |  |  |  | -0.1566271 | 0.6942993 | 0.1917632
0.5368354 | -0.236638 | 0.1264194 |  |  |  | -0.1566061 | 0.6944714 | 0.1916261
0.5368653 | -0.2366474 | 0.1265491 |  |  |  | -0.1565956 | 0.6945575 | 0.1916261
0.536781 | -0.2366045 | 0.1264194 |  |  |  | -0.1565751 | 0.6946972 | 0.1915576
0.5366968 | -0.2365616 | 0.1264194 |  |  |  | -0.1565341 | 0.6949766 | 0.191489
0.5366125 | -0.2365187 | 0.1264194 |  |  |  | -0.1565137 | 0.6951163 | 0.1914205
0.5365282 | -0.2364757 | 0.1264194 |  |  |  | -0.1564932 | 0.695256 | 0.1914205
0.5367266 | -0.2365088 | 0.1262898 |  |  |  | -0.1564522 | 0.6955355 | 0.1912834
0.5368258 | -0.2365254 | 0.1262898 |  |  |  | -0.1564317 | 0.6956752 | 0.1912834
0.5369251 | -0.2365419 | 0.1262898 |  |  |  | -0.1564499 | 0.6955583 | 0.1912149
0.5369674 | -0.2365278 | 0.1262898 |  |  |  | -0.1564681 | 0.6954413 | 0.1910778
0.5370098 | -0.2365136 | 0.1261601 |  |  |  | -0.1564772 | 0.6953829 | 0.1910778
0.5370521 | -0.2364994 | 0.1261601 |  |  |  | -0.1564863 | 0.6953244 | 0.1910093
0.5370945 | -0.2364852 | 0.1260304 |  |  |  | -0.1564954 | 0.695266 | 0.1910093
0.5371045 | -0.2364848 | 0.1260304 |  |  |  | -0.1565045 | 0.6952075 | 0.1909408
0.5371145 | -0.2364845 | 0.1260304 |  |  |  | -0.1564912 | 0.6951858 | 0.1909408
0.5371245 | -0.2364841 | 0.1260304 |  |  |  | -0.1564779 | 0.695164 | 0.1908722
0.5371293 | -0.2364832 | 0.1259008 |  |  |  | -0.1564513 | 0.6951206 | 0.1908037
0.5371241 | -0.2364827 | 0.1259008 |  |  |  | -0.156438 | 0.6950988 | 0.1907352
0.5371189 | -0.2364821 | 0.1259008 |  |  |  | -0.1564248 | 0.6950771 | 0.1907352
0.5371276 | -0.2364832 | 0.1256414 |  |  |  | -0.1564115 | 0.6950554 | 0.1907352
0.5371415 | -0.2364848 | 0.1252525 |  |  |  | -0.1563789 | 0.6950559 | 0.1906666
0.5371554 | -0.2364864 | 0.1249931 |  |  |  | -0.1563597 | 0.6950781 | 0.1910093
0.5377761 | -0.2367097 | 0.1244745 |  |  |  | -0.1563404 | 0.6951002 | 0.1905981
0.538383 | -0.2369313 | 0.1242152 |  |  |  | -0.1563212 | 0.6951224 | 0.1905981
0.5389901 | -0.2371528 | 0.1243448 |  |  |  | -0.1562827 | 0.6951667 | 0.1905295
0.5395973 | -0.2373742 | 0.1238262 |  |  |  | -0.1562442 | 0.6952111 | 0.190461
0.540463 | -0.237459 | 0.1240855 |  |  |  | -0.1562557 | 0.6951859 | 0.1903925
0.541329 | -0.2375435 | 0.1235669 |  |  |  | -0.1562672 | 0.6951606 | 0.1903925
0.5422238 | -0.2388881 | 0.1388669 |  |  |  | -0.1562787 | 0.6951354 | 0.1903925
0.5418829 | -0.2389501 | 0.1406821 |  |  |  | -0.1562902 | 0.6951101 | 0.1903239
0.545787 | -0.2408523 | 0.1563711 |  |  |  | -0.1563017 | 0.6950849 | 0.1903239
0.5454182 | -0.2410434 | 0.1524813 |  |  |  | -0.1563132 | 0.6950597 | 0.1901869
0.5451879 | -0.2412108 | 0.150277 |  |  |  | -0.1563246 | 0.6950345 | 0.1901869
0.5449576 | -0.2413782 | 0.1489804 |  |  |  | -0.1563361 | 0.6950092 | 0.1901869
0.5447274 | -0.2415456 | 0.1470355 |  |  |  | -0.1563545 | 0.6950388 | 0.1901869
0.5449761 | -0.2415186 | 0.1476838 |  |  |  | -0.1563728 | 0.6950684 | 0.1901869
0.5457222 | -0.2414373 | 0.1458686 |  |  |  | -0.1563912 | 0.6950979 | 0.1901183
0.5457634 | -0.2414779 | 0.1453499 |  |  |  | -0.1564095 | 0.6951275 | 0.1900498
0.5458978 | -0.2415174 | 0.1449609 |  |  |  | -0.1564279 | 0.6951571 | 0.1900498
0.5459192 | -0.2413527 | 0.1450906 |  |  |  | -0.1564462 | 0.6951866 | 0.1900498
0.5459299 | -0.2412703 | 0.143794 |  |  |  | -0.1564646 | 0.6952162 | 0.1900498
0.5459059 | -0.2412587 | 0.143794 |  |  |  | -0.1564741 | 0.6952437 | 0.1899127
0.5458819 | -0.241247 | 0.1435347 |  |  |  | -0.1564654 | 0.6952417 | 0.1899127
0.545858 | -0.2412353 | 0.1435347 |  |  |  | -0.1564566 | 0.6952396 | 0.1899127
0.545834 | -0.2412236 | 0.143016 |  |  |  | -0.1564479 | 0.6952376 | 0.1899127
0.5459407 | -0.2412942 | 0.143405 |  |  |  | -0.1564303 | 0.6952335 | 0.1898442
0.546274 | -0.2414902 | 0.143794 |  |  |  | -0.1564128 | 0.6952294 | 0.1897756
0.5462871 | -0.2414742 | 0.143016 |  |  |  | -0.1564201 | 0.6952223 | 0.1897756
0.5463003 | -0.2414582 | 0.143016 |  |  |  | -0.1564273 | 0.6952152 | 0.1897071
0.5463173 | -0.2414346 | 0.1428863 |  |  |  | -0.1564345 | 0.6952082 | 0.1897071
0.5463211 | -0.2414269 | 0.1428863 |  |  |  | -0.1564418 | 0.6952011 | 0.1897071
0.5463287 | -0.2414117 | 0.1427567 |  |  |  | -0.1564563 | 0.6951869 | 0.1897071
0.5462592 | -0.2413878 | 0.142627 |  |  |  | -0.1564635 | 0.6951799 | 0.1896386
0.5462523 | -0.241365 | 0.1424974 |  |  |  | -0.1564708 | 0.6951728 | 0.18957
0.5462503 | -0.2413655 | 0.1424974 |  |  |  | -0.1564727 | 0.6951894 | 0.18957
0.5462482 | -0.241366 | 0.1423677 |  |  |  | -0.1564746 | 0.6952061 | 0.1895015
0.5462462 | -0.2413665 | 0.1423677 |  |  |  | -0.1564765 | 0.6952228 | 0.189433
0.5462441 | -0.241367 | 0.1423677 |  |  |  | -0.1564785 | 0.6952394 | 0.1893644
0.5462536 | -0.2413826 | 0.1423677 |  |  |  | -0.1564804 | 0.6952561 | 0.1891588
0.5462631 | -0.2413982 | 0.1423677 |  |  |  | -0.1564823 | 0.6952727 | 0.1888847
0.546282 | -0.2414293 | 0.142238 |  |  |  | -0.1564842 | 0.6952894 | 0.1884735
0.5462795 | -0.2414258 | 0.142238 |  |  |  | -0.1566028 | 0.6962485 | 0.191489
0.546277 | -0.2414223 | 0.142238 |  |  |  | -0.1568362 | 0.6981336 | 0.1917632
0.5462745 | -0.2414188 | 0.142238 |  |  |  | -0.1570697 | 0.700019 | 0.1984797
0.5462719 | -0.2414153 | 0.142238 |  |  |  | -0.1584082 | 0.6999431 | 0.2014267
0.5462841 | -0.2414039 | 0.142238 |  |  |  | -0.1584087 | 0.6999817 | 0.2014267
0.5462962 | -0.2413925 | 0.1421084 |  |  |  | -0.1584091 | 0.7000203 | 0.2014267
0.5463083 | -0.2413811 | 0.1421084 |  |  |  | -0.1584096 | 0.7000589 | 0.2014267
0.5463204 | -0.2413698 | 0.1421084 |  |  |  | -0.1584066 | 0.7000206 | 0.2013582
0.5463051 | -0.2413672 | 0.1421084 |  |  |  | -0.1584036 | 0.6999824 | 0.2013582
0.5462897 | -0.2413646 | 0.1421084 |  |  |  | -0.1584006 | 0.6999441 | 0.2013582
0.5462743 | -0.241362 | 0.1419787 |  |  |  | -0.1583975 | 0.6999059 | 0.2013582
0.546259 | -0.2413594 | 0.1419787 |  |  |  | -0.1583945 | 0.6998677 | 0.2012897
0.5462673 | -0.2413671 | 0.1419787 |  |  |  | -0.1583915 | 0.6998295 | 0.2012897
0.5462755 | -0.2413748 | 0.1419787 |  |  |  | -0.1583885 | 0.6997912 | 0.2012897
0.5462838 | -0.2413824 | 0.1419787 |  |  |  | -0.1583854 | 0.699753 | 0.2012897
0.5462921 | -0.2413901 | 0.1419787 |  |  |  | -0.1583904 | 0.6997748 | 0.2011526
0.5462792 | -0.2414731 | 0.1418491 |  |  |  | -0.1583953 | 0.6997965 | 0.2012211
0.5462728 | -0.2415146 | 0.1418491 |  |  |  | -0.1584003 | 0.6998183 | 0.2012211
0.5462664 | -0.241556 | 0.1418491 |  |  |  | -0.1584052 | 0.69984 | 0.2012211
0.5462464 | -0.2416458 | 0.1418491 |  |  |  | -0.1584101 | 0.6998618 | 0.2012211
0.5462265 | -0.2417356 | 0.1418491 |  |  |  | -0.1584151 | 0.6998835 | 0.2011526
0.5462066 | -0.2418254 | 0.1418491 |  |  |  | -0.15842 | 0.6999053 | 0.2011526
0.5461867 | -0.2419151 | 0.1417194 |  |  |  | -0.1584249 | 0.6999271 | 0.2011526
0.5461876 | -0.2418577 | 0.1417194 |  |  |  | -0.1583958 | 0.700184 | 0.2010841
0.5461884 | -0.2418002 | 0.1417194 |  |  |  | -0.1583666 | 0.700441 | 0.2010841
0.5461892 | -0.2417427 | 0.1415897 |  |  |  | -0.1583375 | 0.700698 | 0.2010841
0.5461901 | -0.2416853 | 0.1415897 |  |  |  | -0.1583083 | 0.700955 | 0.2010841
0.546181 | -0.2416698 | 0.1415897 |  |  |  | -0.1582792 | 0.7012121 | 0.2010841
0.5461718 | -0.2416543 | 0.1415897 |  |  |  | -0.15825 | 0.7014691 | 0.2010155
0.5461627 | -0.2416388 | 0.1415897 |  |  |  | -0.1582208 | 0.7017262 | 0.2010155
0.5461592 | -0.2416233 | 0.1424974 |  |  |  | -0.1581917 | 0.7019833 | 0.2010155
0.546162 | -0.2416233 | 0.1412008 |  |  |  | -0.1581926 | 0.7019798 | 0.2010155
0.5461648 | -0.2416233 | 0.1412008 |  |  |  | -0.1581935 | 0.7019764 | 0.2010155
0.5461745 | -0.2416358 | 0.1409414 |  |  |  | -0.1581954 | 0.7019695 | 0.200947
0.5461841 | -0.2416482 | 0.1408118 |  |  |  | -0.1581963 | 0.701966 | 0.200947
0.5471191 | -0.2416648 | 0.1408118 |  |  |  | -0.1581972 | 0.7019626 | 0.2008785
0.5480542 | -0.2416813 | 0.1406821 |  |  |  | -0.1581981 | 0.7019591 | 0.2008785
0.5509326 | -0.2417354 | 0.1424974 |  |  |  | -0.1581991 | 0.7019557 | 0.2008785
0.5514375 | -0.2417458 | 0.1467762 |  |  |  | -0.1582267 | 0.7019579 | 0.2008785
0.5519429 | -0.2417562 | 0.1528702 |  |  |  | -0.1582544 | 0.7019601 | 0.2008785
0.5519641 | -0.2424321 | 0.1640211 |  |  |  | -0.158282 | 0.7019623 | 0.2008785
0.5519417 | -0.242714 | 0.1625948 |  |  |  | -0.1583373 | 0.7019667 | 0.2008099
0.5519351 | -0.2426826 | 0.1673923 |  |  |  | -0.158365 | 0.7019689 | 0.2008099
0.5519319 | -0.2426669 | 0.1596126 |  |  |  | -0.1583926 | 0.7019711 | 0.2008099
0.5526197 | -0.2428371 | 0.1562414 |  |  |  | -0.1584202 | 0.7019733 | 0.2008099
0.5542812 | -0.2432141 | 0.1536482 |  |  |  | -0.1584095 | 0.7019716 | 0.2008099
0.5552517 | -0.2434051 | 0.1541669 |  |  |  | -0.1583988 | 0.7019699 | 0.2007414
0.5571928 | -0.2437866 | 0.1611685 |  |  |  | -0.158388 | 0.7019681 | 0.2007414
0.557407 | -0.2436928 | 0.1671329 |  |  |  | -0.1583773 | 0.7019664 | 0.2007414
0.5580496 | -0.2434114 | 0.1784134 |  |  |  | -0.1583665 | 0.7019647 | 0.2006728
0.5579018 | -0.2437656 | 0.1788024 |  |  |  | -0.1583558 | 0.7019629 | 0.2006728
0.5584355 | -0.2442938 | 0.1689482 |  |  |  | -0.158345 | 0.7019612 | 0.2006728
0.5583965 | -0.2442619 | 0.1671329 |  |  |  | -0.1583343 | 0.7019595 | 0.2006728
0.5583576 | -0.2442299 | 0.1658363 |  |  |  | -0.1583363 | 0.7019338 | 0.2006728
0.5583848 | -0.2442342 | 0.165188 |  |  |  | -0.1583384 | 0.7019081 | 0.2006043
0.5584665 | -0.244247 | 0.1642804 |  |  |  | -0.1583405 | 0.7018824 | 0.2006043
0.5589321 | -0.244212 | 0.1638914 |  |  |  | -0.1583425 | 0.7018567 | 0.2006043
0.5603288 | -0.2441057 | 0.1635024 |  |  |  | -0.1583446 | 0.701831 | 0.2006043
0.5598121 | -0.2444586 | 0.1633728 |  |  |  | -0.1583467 | 0.7018053 | 0.2006043
0.5598555 | -0.2444252 | 0.1628541 |  |  |  | -0.1583488 | 0.7017796 | 0.2006043
0.5602867 | -0.2441233 | 0.1625948 |  |  |  | -0.1583355 | 0.7017875 | 0.2005358
0.5605023 | -0.2439723 | 0.1632431 |  |  |  | -0.1583202 | 0.7018212 | 0.2005358
0.5597064 | -0.2442891 | 0.1623355 |  |  |  | -0.1583049 | 0.7018548 | 0.2005358
0.5589106 | -0.2446059 | 0.1622058 |  |  |  | -0.1582896 | 0.7018885 | 0.2005358
0.5589347 | -0.2444694 | 0.1619465 |  |  |  | -0.1582743 | 0.7019223 | 0.2005358
0.5589427 | -0.2444239 | 0.1619465 |  |  |  | -0.158259 | 0.701956 | 0.2004672
0.5589362 | -0.2445635 | 0.1618168 |  |  |  | -0.1582437 | 0.7019898 | 0.2004672
0.5591083 | -0.2445703 | 0.1614279 |  |  |  | -0.1582284 | 0.7020236 | 0.2004672
0.5591955 | -0.2445504 | 0.1614279 |  |  |  | -0.1582167 | 0.7020164 | 0.2004672
0.55926 | -0.2441558 | 0.1612982 |  |  |  | -0.158205 | 0.7020093 | 0.2004672
0.5591374 | -0.2437763 | 0.1610389 |  |  |  | -0.1581934 | 0.7020021 | 0.2004672
0.5591041 | -0.2437749 | 0.1610389 |  |  |  | -0.15817 | 0.7019878 | 0.2003987
0.5591385 | -0.243817 | 0.1610389 |  |  |  | -0.1581583 | 0.7019806 | 0.2003987
0.5591557 | -0.243838 | 0.1610389 |  |  |  | -0.1581466 | 0.7019735 | 0.2003302
0.5591715 | -0.2438632 | 0.1609092 |  |  |  | -0.158135 | 0.7019663 | 0.2003302
0.5591702 | -0.2438674 | 0.1609092 |  |  |  | -0.1581545 | 0.7019335 | 0.2003302
0.5591116 | -0.2438557 | 0.1612982 |  |  |  | -0.158174 | 0.7019007 | 0.2003302
0.5590558 | -0.2438357 | 0.1607796 |  |  |  | -0.1581935 | 0.7018678 | 0.2003302
0.5591016 | -0.2437598 | 0.1606499 |  |  |  | -0.158213 | 0.701835 | 0.2003302
0.5591048 | -0.2437552 | 0.1606499 |  |  |  | -0.158252 | 0.7017694 | 0.2002616
0.559108 | -0.2437505 | 0.1606499 |  |  |  | -0.1582715 | 0.7017365 | 0.2002616
0.5591112 | -0.2437459 | 0.1606499 |  |  |  | -0.1582911 | 0.7017037 | 0.2001246
0.5591196 | -0.2437419 | 0.1606499 |  |  |  | -0.1582961 | 0.7017082 | 0.2001246
0.559128 | -0.2437378 | 0.1606499 |  |  |  | -0.1583011 | 0.7017128 | 0.200056
0.5591365 | -0.2437338 | 0.1606499 |  |  |  | -0.1583061 | 0.7017173 | 0.200056
0.5591267 | -0.2437521 | 0.1605202 |  |  |  | -0.1583111 | 0.7017218 | 0.200056
0.5591086 | -0.2437744 | 0.1605202 |  |  |  | -0.1583161 | 0.7017263 | 0.200056
0.5591353 | -0.2437993 | 0.1605202 |  |  |  | -0.1583211 | 0.7017309 | 0.200056
0.5591621 | -0.2438241 | 0.1605202 |  |  |  | -0.1583312 | 0.7017399 | 0.1999875
0.5591888 | -0.243849 | 0.1605202 |  |  |  | -0.1583331 | 0.7016142 | 0.1997133
0.5592156 | -0.2438738 | 0.1605202 |  |  |  | -0.158335 | 0.7014884 | 0.1996448
0.5594743 | -0.2439292 | 0.1602609 |  |  |  | -0.1583387 | 0.7012368 | 0.1994392
0.5597331 | -0.2439846 | 0.1600016 |  |  |  | -0.1583406 | 0.7011111 | 0.1993021
0.5599918 | -0.2440401 | 0.1597423 |  |  |  | -0.1583444 | 0.7008595 | 0.1993021
0.560597 | -0.244214 | 0.1588346 |  |  |  | -0.158343 | 0.7007966 | 0.1989594
0.5609434 | -0.2443325 | 0.1592236 |  |  |  | -0.1583397 | 0.7008595 | 0.1989594
0.5616365 | -0.2445693 | 0.1571491 |  |  |  | -0.1583332 | 0.7009852 | 0.1987538
0.5627577 | -0.2447965 | 0.1574084 |  |  |  | -0.1583299 | 0.7010481 | 0.1986168
0.5659014 | -0.2456219 | 0.173616 |  |  |  | -0.1583267 | 0.701111 | 0.1986853
0.5652393 | -0.2460539 | 0.1863228 |  |  |  | -0.1583234 | 0.7011738 | 0.1986168
0.5652617 | -0.2460531 | 0.1942321 |  |  |  | -0.1583201 | 0.7012367 | 0.1982056
0.5652841 | -0.2460524 | 0.1924168 |  |  |  | -0.04453443 | -0.02316356 | 0
0.5652638 | -0.2461391 | 0.187749 |  |  |  | -0.04454115 | -0.0232316 | 0
0.5652231 | -0.2463124 | 0.1854151 |  |  |  | -0.04454788 | -0.02329963 | 0
0.5652028 | -0.2463991 | 0.1829516 |  |  |  | -0.0445546 | -0.02336766 | 0
0.5654368 | -0.2464598 | 0.1815253 |  |  |  | -0.04456132 | -0.02343569 | 0
0.5656709 | -0.2465204 | 0.181266 |  |  |  | -0.04456803 | -0.02350371 | 0
0.5658042 | -0.2466269 | 0.180099 |  |  |  | -0.04457475 | -0.02357172 | 0
0.5659376 | -0.2467334 | 0.180099 |  |  |  | -0.04458147 | -0.02363972 | 0
0.5660711 | -0.2468398 | 0.1790618 |  |  |  | -0.04458818 | -0.02370772 | 0
0.5662046 | -0.2469463 | 0.1782838 |  |  |  | -0.04458183 | -0.02341681 | 0
0.5670975 | -0.2466184 | 0.1780245 |  |  |  | -0.04457548 | -0.0231259 | 0
0.5679904 | -0.2462905 | 0.1789321 |  |  |  | -0.04456912 | -0.02283497 | 0
0.5697763 | -0.2456346 | 0.1860634 |  |  |  | -0.04456277 | -0.02254404 | 0
0.5699007 | -0.2456366 | 0.1915092 |  |  |  | -0.04455641 | -0.02225311 | 0
0.569905 | -0.2456965 | 0.2048643 |  |  |  | -0.04455005 | -0.02196217 | 0
0.5695358 | -0.2457508 | 0.2048643 |  |  |  | -0.04454369 | -0.02167122 | 0
0.5691668 | -0.2458049 | 0.2033083 |  |  |  | -0.04453733 | -0.02138026 | 0
0.568798 | -0.245859 | 0.2011041 |  |  |  | -0.04454446 | -0.02126951 | 0
0.5692622 | -0.2460209 | 0.1985109 |  |  |  | -0.04455159 | -0.02115875 | 0
0.5697265 | -0.2461828 | 0.196177 |  |  |  | -0.04455871 | -0.02104798 | 0
0.5703923 | -0.2466731 | 0.1942321 |  |  |  | -0.04456584 | -0.02093721 | 0
0.5701293 | -0.2468397 | 0.1926761 |  |  |  | -0.04457296 | -0.02082642 | 0
0.5698664 | -0.2470063 | 0.1921575 |  |  |  | -0.04458009 | -0.02071562 | 0
0.5696034 | -0.2471729 | 0.1916389 |  |  |  | -0.04458721 | -0.02060481 | 0
0.5696253 | -0.24734 | 0.1913795 |  |  |  | -0.04459433 | -0.02049399 | 0
0.5696472 | -0.2475071 | 0.1908609 |  |  |  | -0.04464326 | -0.02060154 | 0
0.5696911 | -0.2478412 | 0.1904719 |  |  |  | -0.04469218 | -0.02070907 | 0
0.5697537 | -0.2477275 | 0.1894346 |  |  |  | -0.0447411 | -0.02081659 | 0
0.5698164 | -0.2476137 | 0.1891753 |  |  |  | -0.04479002 | -0.02092409 | 0
0.5698791 | -0.2474999 | 0.1890456 |  |  |  | -0.04483893 | -0.02103157 | 0
0.5699418 | -0.247386 | 0.1887863 |  |  |  | -0.04488784 | -0.02113904 | 0
0.5701934 | -0.2467512 | 0.1891753 |  |  |  | -0.04493676 | -0.0212465 | 0
0.5703193 | -0.2464337 | 0.1890456 |  |  |  | -0.04498567 | -0.02135394 | 0
0.5704451 | -0.2461162 | 0.1878787 |  |  |  | -0.04479753 | -0.01904142 | 0
0.5703231 | -0.2463248 | 0.187749 |  |  |  | -0.04460935 | -0.01672875 | 0
0.5702012 | -0.2465333 | 0.1876194 |  |  |  | -0.04442113 | -0.01441594 | 0
0.5700792 | -0.2467419 | 0.1874897 |  |  |  | -0.04423286 | -0.01210297 | 0
0.5699572 | -0.2469504 | 0.1872304 |  |  |  | -0.04404456 | -0.009789858 | 0
0.5701843 | -0.2466999 | 0.1872304 |  |  |  | -0.04385621 | -0.007476597 | 0
0.5706386 | -0.2461989 | 0.1868414 |  |  |  | -0.04366783 | -0.005163189 | 0
0.5708658 | -0.2459483 | 0.1868414 |  |  |  | -0.04355401 | -0.002357812 | 0.0002741432
0.5708752 | -0.2459291 | 0.1868414 |  |  |  | -0.04362861 | -0.001865221 | 0.0006168223
0.5708939 | -0.2458906 | 0.1865821 |  |  |  | -0.04370321 | -0.001371865 | 0.001028037
0.5709032 | -0.2458714 | 0.1863228 |  |  |  | -0.04385239 | -0.0003828618 | 0.001713395
0.5709603 | -0.245946 | 0.1863228 |  |  |  | -0.04392697 | 0.0001127828 | 0.001850467
0.5711317 | -0.2461698 | 0.1860634 |  |  |  | -0.04400155 | 0.000609188 | 0.001987538
0.5710074 | -0.2459806 | 0.1860634 |  |  |  | -0.04407612 | 0.001106353 | 0.001919003
0.570883 | -0.2457912 | 0.1859338 |  |  |  | -0.04408116 | 0.0011898 | 0.001919003
0.5707587 | -0.2456016 | 0.1859338 |  |  |  | -0.0440862 | 0.001273382 | 0.001919003
0.5706344 | -0.2454119 | 0.1856745 |  |  |  | -0.04409125 | 0.001357098 | 0.001781931
0.5709494 | -0.2454049 | 0.1856745 |  |  |  | -0.04409629 | 0.001440949 | 0.001781931
0.5712644 | -0.2453979 | 0.1856745 |  |  |  | -0.04410134 | 0.001524934 | 0.001713395
0.5718943 | -0.2453839 | 0.1855448 |  |  |  | -0.04410638 | 0.001609053 | 0.001644859
0.5715146 | -0.2455061 | 0.1854151 |  |  |  | -0.04411143 | 0.001693306 | 0.001644859
0.5713247 | -0.245567 | 0.1854151 |  |  |  | -0.04411647 | 0.001777694 | 0.001576324
0.5711349 | -0.2456279 | 0.1852855 |  |  |  | -0.0440913 | 0.001658155 | 0.001507788
0.5705099 | -0.2457304 | 0.1852855 |  |  |  | -0.04406612 | 0.001538649 | 0.001507788
0.569885 | -0.2458329 | 0.1852855 |  |  |  | -0.04401573 | 0.001299731 | 0.001439252
0.5692601 | -0.2459354 | 0.1851558 |  |  |  | -0.0439653 | 0.001060942 | 0.001439252
0.5686353 | -0.2460379 | 0.1851558 |  |  |  | -0.04394007 | 0.0009415955 | 0.001439252
0.5686371 | -0.2459514 | 0.1851558 |  |  |  | -0.04391482 | 0.000822281 | 0.001439252
0.5686406 | -0.2457784 | 0.1851558 |  |  |  | -0.04386462 | 0.0008977632 | 0.001439252
0.5686184 | -0.2456872 | 0.1848965 |  |  |  | -0.04381441 | 0.0009732781 | 0.001439252
0.5685946 | -0.2456825 | 0.1850262 |  |  |  | -0.04376419 | 0.001048825 | 0.001439252
0.5685707 | -0.2456778 | 0.1850262 |  |  |  | -0.04371398 | 0.001124405 | 0.001439252
0.5685469 | -0.2456731 | 0.1848965 |  |  |  | -0.04366376 | 0.001200018 | 0.001439252
0.5685649 | -0.2456731 | 0.1848965 |  |  |  | -0.04361353 | 0.001275663 | 0.001439252
0.568583 | -0.2456731 | 0.1848965 |  |  |  | -0.04356331 | 0.00135134 | 0.001439252
0.5686011 | -0.2456731 | 0.1848965 |  |  |  | -0.04351308 | 0.00142705 | 0.001439252
0.5686192 | -0.2456731 | 0.1848965 |  |  |  | -0.0435277 | 0.001505642 | 0.001439252
0.5686269 | -0.2457366 | 0.1847668 |  |  |  | -0.04354231 | 0.001584233 | 0.001439252
0.5686346 | -0.2458002 | 0.1847668 |  |  |  | -0.04355693 | 0.001662825 | 0.001439252
0.5686423 | -0.2458638 | 0.1847668 |  |  |  | -0.04357155 | 0.001741417 | 0.001439252
0.56865 | -0.2459273 | 0.1847668 |  |  |  | -0.04358617 | 0.001820009 | 0.001439252
0.5686745 | -0.2457895 | 0.1847668 |  |  |  | -0.04360078 | 0.001898601 | 0.001439252
0.5686991 | -0.2456517 | 0.1847668 |  |  |  | -0.0436154 | 0.001977193 | 0.001439252
0.5687482 | -0.2453761 | 0.1846372 |  |  |  | -0.04363002 | 0.002055786 | 0.001439252
0.5687211 | -0.2454483 | 0.1846372 |  |  |  | -0.04363118 | 0.00203088 | 0.001439252
0.5686939 | -0.2455205 | 0.1846372 |  |  |  | -0.04363234 | 0.002005975 | 0.001439252
0.5686668 | -0.2455928 | 0.1846372 |  |  |  | -0.0436335 | 0.001981069 | 0.001439252
0.5686398 | -0.245665 | 0.1846372 |  |  |  | -0.04363465 | 0.001956164 | 0.001439252
0.5686408 | -0.2459747 | 0.1846372 |  |  |  | -0.04363581 | 0.001931259 | 0.001439252
0.5686419 | -0.2462844 | 0.1846372 |  |  |  | -0.04363696 | 0.001906354 | 0.001439252
0.5686441 | -0.2469038 | 0.1845075 |  |  |  | -0.04363811 | 0.001881449 | 0.001439252
0.5688125 | -0.246945 | 0.1845075 |  |  |  | -0.04363926 | 0.001856544 | 0.001439252
0.5689809 | -0.2469862 | 0.1845075 |  |  |  | -0.04369637 | 0.001598539 | 0.001439252
0.5691494 | -0.2470274 | 0.1845075 |  |  |  | -0.04375347 | 0.001340536 | 0.001439252
0.5693178 | -0.2470686 | 0.1845075 |  |  |  | -0.04381058 | 0.001082534 | 0.001439252
0.5693649 | -0.2470557 | 0.1845075 |  |  |  | -0.04386768 | 0.0008245323 | 0.001439252
0.569412 | -0.2470428 | 0.1845075 |  |  |  | -0.04392478 | 0.000566532 | 0.001439252
0.5699578 | -0.2472172 | 0.1825626 |  |  |  | -0.04398189 | 0.0003085328 | 0.001439252
0.5701836 | -0.2473173 | 0.1815253 |  |  |  | -0.04403899 | 5.053469e-05 | 0.001439252
0.5726267 | -0.2478731 | 0.1793211 |  |  |  | -0.04409609 | -0.0002074624 | 0.001439252
0.5748452 | -0.2483274 | 0.1930651 |  |  |  | -0.04407435 | -0.0002751784 | 0.001439252
0.5746727 | -0.2481659 | 0.1988999 |  |  |  | -0.04405261 | -0.0003428943 | 0.001439252
0.5745002 | -0.2480043 | 0.2073278 |  |  |  | -0.04403087 | -0.00041061 | 0.001439252
0.5743278 | -0.2478427 | 0.2011041 |  |  |  | -0.04400913 | -0.0004783257 | 0.001439252
0.5741553 | -0.247681 | 0.2060312 |  |  |  | -0.04398739 | -0.0005460412613 | 0.001439252
0.5742348 | -0.2484869 | 0.2228871 |  |  |  | -0.04396565 | -0.0006137567 | 0.001439252
0.5740427 | -0.2485636 | 0.2171821 |  |  |  | -0.0439439 | -0.0006814721 | 0.001439252
0.5738242 | -0.2483717 | 0.2197753 |  |  |  | -0.04392216 | -0.0007491873 | 0.001439252
0.5736056 | -0.2481797 | 0.2119956 |  |  |  | -0.04392821 | -0.0007293143 | 0.001439252
0.5733871 | -0.2479878 | 0.2099211 |  |  |  | -0.04393426 | -0.0007094383 | 0.001439252
0.574043 | -0.2479038 | 0.2062905 |  |  |  | -0.04394031 | -0.0006895592 | 0.001439252
0.5746988 | -0.2478198 | 0.2044753 |  |  |  | -0.04394636 | -0.0006696771 | 0.001439252
0.5751711 | -0.2476809 | 0.2036973 |  |  |  | -0.04395241 | -0.0006497919 | 0.001439252
0.5756435 | -0.247542 | 0.2013634 |  |  |  | -0.04395846 | -0.0006299036 | 0.001439252
0.5761163 | -0.2474031 | 0.2018821 |  |  |  | -0.04396451 | -0.0006100124 | 0.001439252
0.5765893 | -0.2472641 | 0.2008448 |  |  |  | -0.04397056 | -0.000590118 | 0.001439252
0.5772345 | -0.2479419 | 0.1998075 |  |  |  | -0.04395233 | -0.0007015027 | 0.001439252
0.5785249 | -0.249297 | 0.1959177 |  |  |  | -0.04393411 | -0.0008128874 | 0.001439252
0.5791702 | -0.2499743 | 0.1964363 |  |  |  | -0.04391588 | -0.0009242721 | 0.001439252
0.5795631 | -0.2499026 | 0.2166634 |  |  |  | -0.04389765 | -0.001035657 | 0.001439252
0.5803492 | -0.2497593 | 0.2298888 |  |  |  | -0.04387943 | -0.001147041 | 0.001439252
0.580382 | -0.2500934 | 0.2359829 |  |  |  | -0.0438612 | -0.001258426 | 0.001439252
0.5800216 | -0.2504991 | 0.2370202 |  |  |  | -0.04384297 | -0.001369811 | 0.001439252
0.5795443 | -0.2513696 | 0.2300185 |  |  |  | -0.04382475 | -0.001481195 | 0.001439252
0.5797876 | -0.2514287 | 0.2248321 |  |  |  | -0.04392725 | 0.001224179 | 0.001439252
0.5814875 | -0.2512843 | 0.2231465 |  |  |  | -0.0440297 | 0.003929565 | 0.001439252
0.5820942 | -0.251153 | 0.2230168 |  |  |  | -0.04413209 | 0.006634961 | 0.001439252
0.5827009 | -0.2510216 | 0.2228871 |  |  |  | -0.04423443 | 0.009340368 | 0.001439252
0.5819053 | -0.2508675 | 0.2227575 |  |  |  | -0.04433671 | 0.01204579 | 0.001439252
0.5795204 | -0.2504046 | 0.2209422 |  |  |  | -0.04443893 | 0.01475121 | 0.001439252
0.580573 | -0.2504639 | 0.2199049 |  |  |  | -0.0445411 | 0.01745665 | 0.001439252
0.5809239 | -0.2504836 | 0.219516 |  |  |  | -0.04464321 | 0.0201621 | 0.001439252
0.5808367 | -0.2506135 | 0.2193863 |  |  |  | -0.04465726 | 0.02049197 | 0.00342679
0.5807495 | -0.2507433 | 0.219127 |  |  |  | -0.04466195 | 0.02060193 | 0.003563862
0.5806624 | -0.2508731 | 0.2201643 |  |  |  | -0.04466663 | 0.0207119 | 0.003563862
0.5805753 | -0.2510029 | 0.2188677 |  |  |  | -0.04468068 | 0.02104179 | 0.003152647
0.5803215 | -0.2510068 | 0.218349 |  |  |  | -0.04467401 | 0.02091848 | 0.003084111
0.5800677 | -0.2510107 | 0.2189973 |  |  |  | -0.04466733 | 0.02079517 | 0.003358255
0.5795602 | -0.2510184 | 0.2178304 |  |  |  | -0.04466066 | 0.02067186 | 0.002878504
0.5795766 | -0.2510012 | 0.217571 |  |  |  | -0.04465398 | 0.02054855 | 0.002878504
0.5796096 | -0.2509666 | 0.2171821 |  |  |  | -0.04464731 | 0.02042524 | 0.002878504
0.5796262 | -0.2509493 | 0.2171821 |  |  |  | -0.04464063 | 0.02030193 | 0.002878504
0.579793 | -0.2509511 | 0.2169227 |  |  |  | -0.04463396 | 0.02017862 | 0.002878504
0.5799599 | -0.2509528 | 0.2169227 |  |  |  | -0.04462728 | 0.02005531 | 0.002878504
0.5801267 | -0.2509545 | 0.2169227 |  |  |  | -0.04462359 | 0.02017516 | 0.002878504
0.5799646 | -0.2511323 | 0.2162744 |  |  |  | -0.0446199 | 0.02029501 | 0.002878504
0.5798549 | -0.251191 | 0.2162744 |  |  |  | -0.04461621 | 0.02041487 | 0.003221183
0.5795349 | -0.251243 | 0.2160151 |  |  |  | -0.04461252 | 0.02053472 | 0.002809968
0.579375 | -0.251269 | 0.2160151 |  |  |  | -0.04460882 | 0.02065457 | 0.002809968
0.579215 | -0.251295 | 0.2158855 |  |  |  | -0.04460513 | 0.02077442 | 0.002809968
0.5795863 | -0.2513173 | 0.2158855 |  |  |  | -0.04460144 | 0.02089427 | 0.002809968
0.580329 | -0.2513617 | 0.2156261 |  |  |  | -0.04459775 | 0.02101413 | 0.002809968
0.5807003 | -0.251384 | 0.2156261 |  |  |  | -0.0445924 | 0.02092369 | 0.002809968
0.5802415 | -0.2514429 | 0.2154965 |  |  |  | -0.04458705 | 0.02083326 | 0.002741432
0.5800121 | -0.2514723 | 0.2154965 |  |  |  | -0.04458169 | 0.02074283 | 0.002741432
0.5797827 | -0.2515017 | 0.2153668 |  |  |  | -0.04457634 | 0.0206524 | 0.002741432
0.5799901 | -0.2512825 | 0.2153668 |  |  |  | -0.04457099 | 0.02056197 | 0.002741432
0.5801975 | -0.2510633 | 0.2153668 |  |  |  | -0.04456564 | 0.02047154 | 0.002741432
0.5806123 | -0.2506248 | 0.2152372 |  |  |  | -0.04456029 | 0.02038112 | 0.002741432
0.5805827 | -0.2506486 | 0.2151075 |  |  |  | -0.04455494 | 0.02029069 | 0.002741432
0.5805531 | -0.2506724 | 0.2151075 |  |  |  | -0.04456755 | 0.02028801 | 0.002741432
0.5805236 | -0.2506963 | 0.2151075 |  |  |  | -0.04458017 | 0.02028534 | 0.002741432
0.580494 | -0.2507201 | 0.2149778 |  |  |  | -0.04459278 | 0.02028266 | 0.002741432
0.5804528 | -0.2507047 | 0.2149778 |  |  |  | -0.04460539 | 0.02027999 | 0.002741432
0.5804117 | -0.2506894 | 0.2149778 |  |  |  | -0.04461801 | 0.02027731 | 0.002741432
0.5803294 | -0.2506587 | 0.2149778 |  |  |  | -0.04463062 | 0.02027463 | 0.002741432
0.5803075 | -0.2506304 | 0.2149778 |  |  |  | -0.04464324 | 0.02027196 | 0.002741432
0.5802857 | -0.2506021 | 0.2147185 |  |  |  | -0.04465585 | 0.02026928 | 0.002741432
0.5802639 | -0.2505738 | 0.2147185 |  |  |  | -0.04464834 | 0.02021332 | 0.002741432
0.5802421 | -0.2505455 | 0.2147185 |  |  |  | -0.04464083 | 0.02015739 | 0.002741432
0.580243 | -0.2504826 | 0.2147185 |  |  |  | -0.04463332 | 0.02010147 | 0.002741432
0.580244 | -0.2504197 | 0.2145888 |  |  |  | -0.04462581 | 0.02004558 | 0.002741432
0.580245 | -0.2503569 | 0.2145888 |  |  |  | -0.0446183 | 0.0199897 | 0.002741432
0.5802459 | -0.250294 | 0.2145888 |  |  |  | -0.04461079 | 0.01993385 | 0.002741432
0.5803949 | -0.250433 | 0.2143295 |  |  |  | -0.04460328 | 0.01987802 | 0.002741432
0.5804694 | -0.2505026 | 0.2143295 |  |  |  | -0.04461812 | 0.01982162 | 0.002672896
0.5805354 | -0.2506007 | 0.2141999 |  |  |  | -0.04464048 | 0.01982102 | 0.002672896
0.5805269 | -0.2506292 | 0.2141999 |  |  |  | -0.04466284 | 0.01982042 | 0.002672896
0.5805184 | -0.2506577 | 0.2140702 |  |  |  | -0.04468519 | 0.01981983 | 0.002672896
0.58051 | -0.2506863 | 0.2140702 |  |  |  | -0.04470755 | 0.01981923 | 0.002672896
0.5805059 | -0.2506817 | 0.2140702 |  |  |  | -0.04472991 | 0.01981863 | 0.002672896
0.5804978 | -0.2506724 | 0.2139405 |  |  |  | -0.04475226 | 0.01981804 | 0.002672896
0.5802816 | -0.2508511 | 0.2138109 |  |  |  | -0.04477462 | 0.01981744 | 0.002672896
0.5800694 | -0.2510344 | 0.2138109 |  |  |  | -0.04475634 | 0.01991547 | 0.002672896
0.5798573 | -0.2512177 | 0.2136812 |  |  |  | -0.04473806 | 0.0200135 | 0.002672896
0.5796452 | -0.2514011 | 0.2136812 |  |  |  | -0.04471977 | 0.02011153 | 0.002672896
0.5798997 | -0.2512421 | 0.2138109 |  |  |  | -0.04470148 | 0.02020956 | 0.002672896
0.5801543 | -0.2510831 | 0.2138109 |  |  |  | -0.04468319 | 0.02030759 | 0.002672896
0.5812125 | -0.2508524 | 0.211866 |  |  |  | -0.04466489 | 0.02040562 | 0.002672896
0.581762 | -0.2509396 | 0.2123846 |  |  |  | -0.04464659 | 0.02050366 | 0.002672896
0.5828627 | -0.2511141 | 0.2097914 |  |  |  | -0.04462829 | 0.02060169 | 0.002672896
0.5850725 | -0.2510627 | 0.2097914 |  |  |  | -0.04462111 | 0.02055801 | 0.002672896
0.586988 | -0.2510072 | 0.2311854 |  |  |  | -0.04461393 | 0.02051432 | 0.002672896
0.5866935 | -0.2510033 | 0.2591922 |  |  |  | -0.04460675 | 0.02047064 | 0.002672896
0.5861045 | -0.2509955 | 0.2521905 |  |  |  | -0.04459957 | 0.02042696 | 0.002672896
0.5861094 | -0.2510374 | 0.2586736 |  |  |  | -0.04459239 | 0.02038328 | 0.002672896
0.586111 | -0.2510511 | 0.2591922 |  |  |  | -0.04458521 | 0.0203396 | 0.002672896
0.5861101 | -0.2506872 | 0.2460965 |  |  |  | -0.04457803 | 0.02029592 | 0.002672896
0.5861097 | -0.2505052 | 0.2383168 |  |  |  | -0.04457085 | 0.02025225 | 0.002672896
0.586172 | -0.2510722 | 0.2359829 |  |  |  | -0.04455862 | 0.02025444 | 0.002672896
0.5866665 | -0.2512442 | 0.2345566 |  |  |  | -0.04454639 | 0.02025662 | 0.002672896
0.5876146 | -0.2510887 | 0.2310558 |  |  |  | -0.04453416 | 0.02025881 | 0.002672896
0.588089 | -0.251011 | 0.2310558 |  |  |  | -0.04452194 | 0.020261 | 0.002672896
0.5885581 | -0.2510407 | 0.2297592 |  |  |  | -0.04450971 | 0.02026319 | 0.002672896
0.5899654 | -0.2511295 | 0.1332914 |  |  |  | -0.04449748 | 0.02026538 | 0.002672896
0.5904586 | -0.2515263 | 0.2514126 |  |  |  | -0.04448525 | 0.02026757 | 0.002672896
0.5910055 | -0.2517693 | 0.2708617 |  |  |  | -0.04447303 | 0.02026976 | 0.002672896
0.5910592 | -0.2516153 | 0.2700837 |  |  |  | -0.04448408 | 0.02015974 | 0.002672896
0.5911665 | -0.2513065 | 0.2682685 |  |  |  | -0.04449514 | 0.02004972 | 0.002672896
0.591648 | -0.2514315 | 0.2713803 |  |  |  | -0.0445062 | 0.01993973 | 0.002672896
0.5931097 | -0.2517497 | 0.2519312 |  |  |  | -0.04451725 | 0.01982974 | 0.002672896
0.5931266 | -0.2516938 | 0.2506346 |  |  |  | -0.04452831 | 0.01971978 | 0.002672896
0.5931606 | -0.2515819 | 0.2499863 |  |  |  | -0.04453937 | 0.01960982 | 0.002672896
0.5930235 | -0.2516128 | 0.2494676 |  |  |  | -0.04455042 | 0.01949988 | 0.002672896
0.5929549 | -0.2516282 | 0.2490787 |  |  |  | -0.04456148 | 0.01938996 | 0.002672896
0.5928863 | -0.2516437 | 0.247782 |  |  |  | -0.0445721 | 0.01938787 | 0.002672896
0.5929452 | -0.2516826 | 0.247782 |  |  |  | -0.04458271 | 0.01938579 | 0.002672896
0.5930041 | -0.2517216 | 0.2472634 |  |  |  | -0.04459333 | 0.0193837 | 0.002672896
0.5930386 | -0.2516871 | 0.2464854 |  |  |  | -0.04460394 | 0.01938162 | 0.002672896
0.5927228 | -0.2529771 | 0.2454481 |  |  |  | -0.04461456 | 0.01937955 | 0.002672896
0.5926175 | -0.2534071 | 0.2457075 |  |  |  | -0.04462517 | 0.01937747 | 0.002672896
0.5926218 | -0.2534061 | 0.2454481 |  |  |  | -0.04463578 | 0.0193754 | 0.002672896
0.5926303 | -0.2534042 | 0.2450592 |  |  |  | -0.0446464 | 0.01937333 | 0.002672896
0.5926346 | -0.2534033 | 0.2449295 |  |  |  | -0.04483221 | 0.02126462 | 0.002672896
0.5926045 | -0.2534164 | 0.2447998 |  |  |  | -0.04501797 | 0.02315595 | 0.002672896
0.5925743 | -0.2534295 | 0.2447998 |  |  |  | -0.0452037 | 0.02504733 | 0.002672896
0.5925141 | -0.2534557 | 0.2445405 |  |  |  | -0.04538939 | 0.02693876 | 0.002672896
0.5925128 | -0.2533921 | 0.2444109 |  |  |  | -0.04557503 | 0.02883023 | 0.002672896
0.5925115 | -0.2533285 | 0.2449295 |  |  |  | -0.04576063 | 0.03072175 | 0.002672896
0.5925102 | -0.2532648 | 0.2441515 |  |  |  | -0.04613171 | 0.03450492 | 0.003358255
0.5920538 | -0.2532133 | 0.2438922 |  |  |  | -0.04609478 | 0.03431978 | 0.003769469
0.5915987 | -0.2532253 | 0.2438922 |  |  |  | -0.04605785 | 0.03413464 | 0.004043613
0.5906886 | -0.2532492 | 0.2436329 |  |  |  | -0.04602091 | 0.03394951 | 0.004454827
0.5907212 | -0.2531647 | 0.2436329 |  |  |  | -0.04598398 | 0.03376437 | 0.004386292
0.5907539 | -0.2530802 | 0.2435032 |  |  |  | -0.04594704 | 0.03357924 | 0.004728971
0.5907865 | -0.2529957 | 0.2435032 |  |  |  | -0.0459101 | 0.0333941 | 0.003838005
0.5908191 | -0.2529111 | 0.2436329 |  |  |  | -0.04587316 | 0.03320897 | 0.003632398
0.5908919 | -0.2530761 | 0.2432439 |  |  |  | -0.04584056 | 0.03317758 | 0.00342679
0.5911103 | -0.2535709 | 0.2428549 |  |  |  | -0.0458449 | 0.03333136 | 0.00342679
0.5911098 | -0.2535034 | 0.2428549 |  |  |  | -0.04584924 | 0.03348519 | 0.00342679
0.5911093 | -0.2534357 | 0.2427253 |  |  |  | -0.04585358 | 0.03363905 | 0.00342679
0.5911088 | -0.253368 | 0.2427253 |  |  |  | -0.04586226 | 0.03394692 | 0.00342679
0.5911083 | -0.2533003 | 0.2425956 |  |  |  | -0.04586659 | 0.03410091 | 0.00342679
0.5911503 | -0.2531194 | 0.2425956 |  |  |  | -0.04587093 | 0.03425495 | 0.00342679
0.5911923 | -0.2529384 | 0.2425956 |  |  |  | -0.04585497 | 0.0343996 | 0.003358255
0.5912344 | -0.2527575 | 0.2423363 |  |  |  | -0.04584699 | 0.03447194 | 0.003358255
0.5912764 | -0.2525766 | 0.2423363 |  |  |  | -0.04583901 | 0.03454427 | 0.003358255
0.5913995 | -0.2525583 | 0.2423363 |  |  |  | -0.04583103 | 0.03461662 | 0.003358255
0.5915226 | -0.2525401 | 0.2422066 |  |  |  | -0.04582305 | 0.03468897 | 0.003358255
0.5916456 | -0.2525218 | 0.2422066 |  |  |  | -0.04581507 | 0.03476133 | 0.003358255
0.5917687 | -0.2525035 | 0.2423363 |  |  |  | -0.04580709 | 0.03483369 | 0.003358255
0.5918203 | -0.2524649 | 0.2419473 |  |  |  | -0.04578535 | 0.03482622 | 0.003358255
0.5918719 | -0.2524262 | 0.2419473 |  |  |  | -0.04576361 | 0.03481875 | 0.003358255
0.5919235 | -0.2523876 | 0.2418176 |  |  |  | -0.04574187 | 0.03481129 | 0.003358255
0.5919751 | -0.252349 | 0.2418176 |  |  |  | -0.04572013 | 0.03480382 | 0.003358255
0.5919304 | -0.2523467 | 0.2418176 |  |  |  | -0.04569839 | 0.03479635 | 0.003358255
0.5918856 | -0.2523444 | 0.241688 |  |  |  | -0.04567666 | 0.03478889 | 0.003358255
0.5918408 | -0.2523421 | 0.241688 |  |  |  | -0.04565492 | 0.03478142 | 0.003289719
0.5917961 | -0.2523398 | 0.2415583 |  |  |  | -0.04563318 | 0.03477395 | 0.003289719
0.5918407 | -0.2523487 | 0.2414287 |  |  |  | -0.04566181 | 0.03472642 | 0.003289719
0.5918854 | -0.2523576 | 0.2414287 |  |  |  | -0.04569044 | 0.03467888 | 0.003289719
0.5919747 | -0.2523753 | 0.241299 |  |  |  | -0.04571907 | 0.03463134 | 0.003289719
0.5922956 | -0.2522397 | 0.241299 |  |  |  | -0.04574769 | 0.0345838 | 0.003289719
0.5926165 | -0.2521041 | 0.2411693 |  |  |  | -0.04577632 | 0.03453626 | 0.003289719
0.5929373 | -0.2519685 | 0.2411693 |  |  |  | -0.04580495 | 0.03448872 | 0.003289719
0.5932582 | -0.2518328 | 0.2411693 |  |  |  | -0.04583358 | 0.03444119 | 0.003289719
0.5932357 | -0.2519022 | 0.2410397 |  |  |  | -0.04586221 | 0.03439365 | 0.003289719
0.5932245 | -0.2519369 | 0.24091 |  |  |  | -0.04584684 | 0.03440219 | 0.003289719
0.5932133 | -0.2519716 | 0.24091 |  |  |  | -0.04583148 | 0.03441073 | 0.003289719
0.5932673 | -0.2519714 | 0.24091 |  |  |  | -0.04581611 | 0.03441927 | 0.003289719
0.5933753 | -0.2519711 | 0.2407804 |  |  |  | -0.04580075 | 0.03442782 | 0.003289719
0.5934294 | -0.2519709 | 0.2407804 |  |  |  | -0.04578538 | 0.03443636 | 0.003289719
0.5933945 | -0.25197 | 0.2406507 |  |  |  | -0.04577002 | 0.03444491 | 0.003289719
0.5933596 | -0.2519692 | 0.2406507 |  |  |  | -0.04575465 | 0.03445346 | 0.003289719
0.5933248 | -0.2519684 | 0.2406507 |  |  |  | -0.04573928 | 0.03446201 | 0.003289719
0.5932899 | -0.2519676 | 0.240521 |  |  |  | -0.04574533 | 0.03443227 | 0.003289719
0.5932833 | -0.2520267 | 0.240521 |  |  |  | -0.04575137 | 0.03440253 | 0.003289719
0.5932768 | -0.2520858 | 0.240521 |  |  |  | -0.04575742 | 0.0343728 | 0.003289719
0.5932636 | -0.2522039 | 0.240521 |  |  |  | -0.04576346 | 0.03434306 | 0.003289719
0.5932451 | -0.2521705 | 0.240521 |  |  |  | -0.0457695 | 0.03431333 | 0.003289719
0.5932265 | -0.2521371 | 0.2403914 |  |  |  | -0.04577555 | 0.03428359 | 0.003289719
0.5932079 | -0.2521037 | 0.2403914 |  |  |  | -0.04578159 | 0.03425386 | 0.003289719
0.5931929 | -0.2519273 | 0.2402617 |  |  |  | -0.04578764 | 0.03422413 | 0.003289719
0.5931941 | -0.2518796 | 0.2401321 |  |  |  | -0.04578989 | 0.03414891 | 0.003289719
0.5932352 | -0.2519152 | 0.2401321 |  |  |  | -0.04579214 | 0.03407369 | 0.003289719
0.5932762 | -0.2519507 | 0.2401321 |  |  |  | -0.04579439 | 0.03399847 | 0.003289719
0.5933531 | -0.2520867 | 0.2400024 |  |  |  | -0.04579664 | 0.03392325 | 0.003289719
0.5933478 | -0.2521515 | 0.2398727 |  |  |  | -0.04579889 | 0.03384803 | 0.003289719
0.5933425 | -0.2522163 | 0.2398727 |  |  |  | -0.04580113 | 0.03377281 | 0.003289719
0.5933372 | -0.2522811 | 0.2398727 |  |  |  | -0.04580338 | 0.03369759 | 0.003289719
0.593339 | -0.2522871 | 0.2398727 |  |  |  | -0.04580563 | 0.03362238 | 0.003289719
0.5933425 | -0.252299 | 0.2397431 |  |  |  | -0.04581353 | 0.03364331 | 0.003289719
0.5933443 | -0.2523049 | 0.2396134 |  |  |  | -0.04582142 | 0.03366425 | 0.003289719
0.5933291 | -0.2523118 | 0.2396134 |  |  |  | -0.04582932 | 0.03368519 | 0.003289719
0.5933139 | -0.2523187 | 0.2396134 |  |  |  | -0.04583721 | 0.03370613 | 0.003289719
0.5932986 | -0.2523255 | 0.2396134 |  |  |  | -0.04584511 | 0.03372707 | 0.003289719
0.5932834 | -0.2523324 | 0.2394837 |  |  |  | -0.045853 | 0.03374801 | 0.003289719
0.5932214 | -0.2522726 | 0.2394837 |  |  |  | -0.0458609 | 0.03376895 | 0.003289719
0.5931593 | -0.2522129 | 0.2394837 |  |  |  | -0.04586879 | 0.03378989 | 0.003289719
0.5930973 | -0.2521532 | 0.2394837 |  |  |  | -0.04586868 | 0.03379651 | 0.003289719
0.5930352 | -0.2520935 | 0.2389651 |  |  |  | -0.04586857 | 0.03380313 | 0.003289719
0.5938596 | -0.2521233 | 0.2389651 |  |  |  | -0.04586846 | 0.03380976 | 0.003289719
0.5946841 | -0.252153 | 0.2376685 |  |  |  | -0.04586835 | 0.03381638 | 0.003289719
0.5955086 | -0.2521828 | 0.2376685 |  |  |  | -0.04586823 | 0.03382301 | 0.003289719
0.5963332 | -0.2522126 | 0.2376685 |  |  |  | -0.04586812 | 0.03382964 | 0.003289719
0.5973702 | -0.2527419 | 0.2383168 |  |  |  | -0.045868 | 0.03383627 | 0.003289719
0.597889 | -0.2530065 | 0.2383168 |  |  |  | -0.04586789 | 0.03384291 | 0.003289719
0.5983207 | -0.2536579 | 0.2974422 |  |  |  | -0.04592703 | 0.03443796 | 0.003289719
0.5982917 | -0.2537867 | 0.2974422 |  |  |  | -0.04598617 | 0.03503307 | 0.003289719
0.5980273 | -0.2537848 | 0.2922557 |  |  |  | -0.04604531 | 0.03562822 | 0.003289719
0.5974985 | -0.2537808 | 0.2901812 |  |  |  | -0.04610444 | 0.03622343 | 0.003289719
0.5972341 | -0.2537787 | 0.2892735 |  |  |  | -0.04616357 | 0.03681869 | 0.003289719
0.5972489 | -0.253805 | 0.2840871 |  |  |  | -0.0462227 | 0.03741399 | 0.003289719
0.5972637 | -0.2538311 | 0.2792897 |  |  |  | -0.04628182 | 0.03800935 | 0.003289719
0.5972785 | -0.2538572 | 0.2766964 |  |  |  | -0.04634094 | 0.03860476 | 0.003289719
0.5975868 | -0.2537854 | 0.2814939 |  |  |  | -0.04651298 | 0.04012862 | 0.003289719
0.5984675 | -0.2534913 | 0.2709914 |  |  |  | -0.04668501 | 0.04165252 | 0.003289719
0.5983711 | -0.2536528 | 0.2709914 |  |  |  | -0.04702909 | 0.04470043 | 0.003769469
0.5982747 | -0.2538142 | 0.2695651 |  |  |  | -0.04720113 | 0.04622445 | 0.003495326
0.5981988 | -0.2538584 | 0.2694354 |  |  |  | -0.04737317 | 0.0477485 | 0.004591899
0.5981229 | -0.2539026 | 0.2694354 |  |  |  | -0.04771724 | 0.05079672 | 0.004866042
0.5980471 | -0.2539469 | 0.2682685 |  |  |  | -0.0477152 | 0.05056624 | 0.005003114
0.5979712 | -0.2539911 | 0.2682685 |  |  |  | -0.04771316 | 0.05033578 | 0.005003114
0.5980154 | -0.2539945 | 0.2682685 |  |  |  | -0.04771111 | 0.05010532 | 0.005003114
0.5980597 | -0.2539979 | 0.2682685 |  |  |  | -0.04770293 | 0.04918361 | 0.004728971
0.5981039 | -0.2540014 | 0.2682685 |  |  |  | -0.04770089 | 0.04895321 | 0.004317756
0.5981481 | -0.2540048 | 0.2669719 |  |  |  | -0.04771133 | 0.04890341 | 0.004180684
0.5981359 | -0.2540432 | 0.2669719 |  |  |  | -0.04773222 | 0.04880406 | 0.004043613
0.5981236 | -0.2540815 | 0.2664532 |  |  |  | -0.04774266 | 0.04875452 | 0.003975077
0.5981114 | -0.2541199 | 0.2664532 |  |  |  | -0.0477531 | 0.04870506 | 0.003975077
0.5980992 | -0.2541582 | 0.2661939 |  |  |  | -0.04776354 | 0.0486557 | 0.003975077
0.5981151 | -0.2541209 | 0.2661939 |  |  |  | -0.04777398 | 0.04860641 | 0.003975077
0.5981471 | -0.2540462 | 0.2668422 |  |  |  | -0.04778442 | 0.04855722 | 0.003975077
0.5979648 | -0.2540679 | 0.2655456 |  |  |  | -0.04779064 | 0.04835129 | 0.003975077
0.5977666 | -0.254127 | 0.2652863 |  |  |  | -0.04779686 | 0.04814536 | 0.003975077
0.5975683 | -0.254186 | 0.2651566 |  |  |  | -0.04780308 | 0.04793943 | 0.003975077
0.5973701 | -0.254245 | 0.2648973 |  |  |  | -0.04780929 | 0.0477335 | 0.003975077
0.597339 | -0.2542426 | 0.2648973 |  |  |  | -0.04781551 | 0.04752757 | 0.003906541
0.5972768 | -0.2542377 | 0.2645083 |  |  |  | -0.04782173 | 0.04732164 | 0.003906541
0.5972457 | -0.2542353 | 0.2645083 |  |  |  | -0.04782794 | 0.04711571 | 0.003906541
0.5972175 | -0.2542292 | 0.2632117 |  |  |  | -0.04783416 | 0.04690979 | 0.003906541
0.5971893 | -0.2542231 | 0.2632117 |  |  |  | -0.04783478 | 0.04697191 | 0.003906541
0.5971611 | -0.254217 | 0.2639897 |  |  |  | -0.0478354 | 0.04703404 | 0.003906541
0.597133 | -0.2542109 | 0.26386 |  |  |  | -0.04783602 | 0.04709616 | 0.003906541
0.5972543 | -0.2541345 | 0.2636007 |  |  |  | -0.04783665 | 0.04715829 | 0.003906541
0.597315 | -0.2540963 | 0.263471 |  |  |  | -0.04783727 | 0.04722042 | 0.003906541
0.5973757 | -0.2540581 | 0.263471 |  |  |  | -0.04783789 | 0.04728254 | 0.003906541
0.5972524 | -0.2541396 | 0.2632117 |  |  |  | -0.04783851 | 0.04734467 | 0.003906541
0.5971908 | -0.2541804 | 0.2632117 |  |  |  | -0.04783913 | 0.0474068 | 0.003906541
0.5971291 | -0.2542212 | 0.2629524 |  |  |  | -0.0478417 | 0.04739696 | 0.003906541
0.5973943 | -0.254157 | 0.2629524 |  |  |  | -0.04784427 | 0.04738713 | 0.003906541
0.5979248 | -0.2540286 | 0.2626931 |  |  |  | -0.04784684 | 0.04737729 | 0.003906541
0.59819 | -0.2539643 | 0.2626931 |  |  |  | -0.04784941 | 0.04736746 | 0.003906541
0.5981958 | -0.2539723 | 0.2625634 |  |  |  | -0.04785198 | 0.04735762 | 0.003906541
0.5982016 | -0.2539803 | 0.2625634 |  |  |  | -0.04785455 | 0.04734779 | 0.003906541
0.5982133 | -0.2539963 | 0.263082 |  |  |  | -0.04785712 | 0.04733796 | 0.003906541
0.5982076 | -0.2539969 | 0.2623041 |  |  |  | -0.04785969 | 0.04732812 | 0.003906541
0.5982019 | -0.2539976 | 0.2621744 |  |  |  | -0.04785992 | 0.04736392 | 0.003906541
0.5981963 | -0.2539982 | 0.2621744 |  |  |  | -0.04786016 | 0.04739972 | 0.003906541
0.5981906 | -0.2539989 | 0.2620447 |  |  |  | -0.04786039 | 0.04743553 | 0.003906541
0.5981729 | -0.2541288 | 0.2620447 |  |  |  | -0.04786063 | 0.04747133 | 0.003906541
0.5981552 | -0.2542588 | 0.2629524 |  |  |  | -0.04786086 | 0.04750713 | 0.003906541
0.5981376 | -0.2543887 | 0.2619151 |  |  |  | -0.0478611 | 0.04754293 | 0.003906541
0.5981352 | -0.2543299 | 0.2617854 |  |  |  | -0.04786133 | 0.04757874 | 0.003906541
0.5981505 | -0.2541411 | 0.2617854 |  |  |  | -0.04786157 | 0.04761454 | 0.003906541
0.5981658 | -0.2539524 | 0.2616558 |  |  |  | -0.04785363 | 0.04753933 | 0.003906541
0.5981811 | -0.2537636 | 0.2617854 |  |  |  | -0.04784569 | 0.04746422 | 0.003906541
0.5981944 | -0.2538299 | 0.2615261 |  |  |  | -0.04783774 | 0.0473892 | 0.003906541
0.5982078 | -0.2538962 | 0.2615261 |  |  |  | -0.0478298 | 0.04731427 | 0.003906541
0.5982211 | -0.2539625 | 0.2615261 |  |  |  | -0.04782186 | 0.04723944 | 0.003906541
0.5982345 | -0.2540288 | 0.2613964 |  |  |  | -0.04781392 | 0.0471647 | 0.003906541
0.5981979 | -0.2540332 | 0.2613964 |  |  |  | -0.04780597 | 0.04709006 | 0.003906541
0.5981612 | -0.2540377 | 0.2612668 |  |  |  | -0.04779803 | 0.0470155 | 0.003906541
0.5981246 | -0.2540421 | 0.2612668 |  |  |  | -0.04778701 | 0.04702498 | 0.003906541
0.5981297 | -0.2541245 | 0.2611371 |  |  |  | -0.047776 | 0.04703446 | 0.003906541
0.5981715 | -0.2542024 | 0.3648659 |  |  |  | -0.04776498 | 0.04704395 | 0.003906541
0.5982132 | -0.2542804 | 0.2611371 |  |  |  | -0.04775396 | 0.04705343 | 0.003906541
0.598255 | -0.2543583 | 0.2610075 |  |  |  | -0.04774295 | 0.04706292 | 0.003906541
0.5982647 | -0.2543472 | 0.2610075 |  |  |  | -0.04773193 | 0.04707242 | 0.003906541
0.5982745 | -0.2543361 | 0.2610075 |  |  |  | -0.04772091 | 0.04708192 | 0.003906541
0.5982843 | -0.2543251 | 0.2608778 |  |  |  | -0.0477099 | 0.04709142 | 0.003906541
0.5982481 | -0.2543178 | 0.2607481 |  |  |  | -0.04771389 | 0.04709108 | 0.003906541
0.5982021 | -0.2543215 | 0.2607481 |  |  |  | -0.04771789 | 0.04709074 | 0.003906541
0.5981561 | -0.2543252 | 0.3644769 |  |  |  | -0.04772189 | 0.0470904 | 0.003906541
0.59811 | -0.254329 | 0.2606185 |  |  |  | -0.04772589 | 0.04709006 | 0.003906541
0.5979719 | -0.2543104 | 0.3643472 |  |  |  | -0.04772989 | 0.04708972 | 0.003906541
0.5978339 | -0.2542918 | 0.2606185 |  |  |  | -0.04773388 | 0.04708938 | 0.003906541
0.5976958 | -0.2542732 | 0.2604888 |  |  |  | -0.04773788 | 0.04708904 | 0.003906541
0.5975577 | -0.2542546 | 0.3642176 |  |  |  | -0.04774188 | 0.04708871 | 0.003906541
0.5973875 | -0.2542372 | 0.3640879 |  |  |  | -0.04775305 | 0.04708752 | 0.003906541
0.5972173 | -0.2542199 | 0.3640879 |  |  |  | -0.04776423 | 0.04708633 | 0.003906541
0.597047 | -0.2542025 | 0.2604888 |  |  |  | -0.0477754 | 0.04708515 | 0.003906541
0.5968768 | -0.2541852 | 0.3639582 |  |  |  | -0.04778657 | 0.04708396 | 0.003906541
0.5968421 | -0.2541714 | 0.3639582 |  |  |  | -0.04779775 | 0.04708278 | 0.003906541
0.5968075 | -0.2541576 | 0.3639582 |  |  |  | -0.04780892 | 0.04708159 | 0.003906541
0.5967728 | -0.2541437 | 0.2602295 |  |  |  | -0.04782009 | 0.04708041 | 0.003906541
0.5967382 | -0.2541298 | 0.2602295 |  |  |  | -0.04783126 | 0.04707922 | 0.003906541
0.5967231 | -0.2541404 | 0.2602295 |  |  |  | -0.04782671 | 0.04712414 | 0.003906541
0.596693 | -0.2541616 | 0.2598405 |  |  |  | -0.04782215 | 0.04716908 | 0.003906541
0.596678 | -0.2541722 | 0.2598405 |  |  |  | -0.0478176 | 0.04721402 | 0.003906541
0.5968436 | -0.2542511 | 0.2603592 |  |  |  | -0.04781304 | 0.04725897 | 0.003906541
0.6009527 | -0.2547518 | 0.2721583 |  |  |  | -0.04780849 | 0.04730392 | 0.003906541
0.6021569 | -0.2548396 | 0.2721583 |  |  |  | -0.04780393 | 0.04734889 | 0.003906541
0.6024694 | -0.2550362 | 0.2969235 |  |  |  | -0.04779938 | 0.04739387 | 0.003906541
0.6027818 | -0.2552327 | 0.3102786 |  |  |  | -0.04779482 | 0.04743885 | 0.003906541
0.6027137 | -0.2550265 | 0.3122235 |  |  |  | -0.04802974 | 0.0495732 | 0.003906541
0.6024225 | -0.254871 | 0.3106676 |  |  |  | -0.04826463 | 0.05170756 | 0.003906541
0.6023109 | -0.2548963 | 0.3028879 |  |  |  | -0.04849949 | 0.05384194 | 0.003906541
0.6021993 | -0.2549216 | 0.3031473 |  |  |  | -0.04873432 | 0.05597633 | 0.003906541
0.6023745 | -0.2549517 | 0.2980905 |  |  |  | -0.04896913 | 0.05811073 | 0.003906541
0.6023258 | -0.2546715 | 0.2965346 |  |  |  | -0.04920391 | 0.06024514 | 0.004591899
0.6023014 | -0.2545313 | 0.2952379 |  |  |  | -0.04978121 | 0.06454332 | 0.005345793
0.6021513 | -0.255131 | 0.2934227 |  |  |  | -0.04988903 | 0.06457265 | 0.005414329
0.602116 | -0.2554502 | 0.2927744 |  |  |  | -0.05010467 | 0.06463134 | 0.005619936
0.6021226 | -0.2555229 | 0.2927744 |  |  |  | -0.05021249 | 0.0646607 | 0.005619936
0.6021292 | -0.2555955 | 0.2927744 |  |  |  | -0.05032032 | 0.06469008 | 0.005619936
0.6021358 | -0.2556681 | 0.2927744 |  |  |  | -0.05053596 | 0.06474888 | 0.005414329
0.6024704 | -0.2557572 | 0.2914778 |  |  |  | -0.05053443 | 0.06512952 | 0.005345793
0.6026383 | -0.2558018 | 0.2914778 |  |  |  | -0.05053137 | 0.06589088 | 0.005414329
0.6028065 | -0.2558464 | 0.2912185 |  |  |  | -0.05052984 | 0.06627159 | 0.005003114
0.6027289 | -0.2558378 | 0.2910888 |  |  |  | -0.05052524 | 0.06741388 | 0.004728971
0.6026513 | -0.2558291 | 0.2916074 |  |  |  | -0.05052371 | 0.0677947 | 0.004591899
0.6025737 | -0.2558205 | 0.2908295 |  |  |  | -0.05052608 | 0.06779668 | 0.004591899
0.6024961 | -0.2558119 | 0.2908295 |  |  |  | -0.05052846 | 0.06779866 | 0.004591899
0.6025382 | -0.2558198 | 0.2914778 |  |  |  | -0.05053083 | 0.06780064 | 0.004591899
0.6025593 | -0.2558237 | 0.2891439 |  |  |  | -0.0505332 | 0.06780262 | 0.004591899
0.6025803 | -0.2558276 | 0.2901812 |  |  |  | -0.05053557 | 0.0678046 | 0.004591899
0.6025777 | -0.2557279 | 0.2899218 |  |  |  | -0.05054031 | 0.06780857 | 0.004660435
0.6025725 | -0.2555285 | 0.2896625 |  |  |  | -0.05054268 | 0.06781056 | 0.004660435
0.6025699 | -0.2554287 | 0.2896625 |  |  |  | -0.05053861 | 0.06775275 | 0.004660435
0.6025542 | -0.2554512 | 0.2895329 |  |  |  | -0.05053453 | 0.06769495 | 0.004660435
0.6025386 | -0.2554737 | 0.2895329 |  |  |  | -0.05053046 | 0.06763715 | 0.004660435
0.6025067 | -0.2555363 | 0.2888846 |  |  |  | -0.05052638 | 0.06757934 | 0.004728971
0.602506 | -0.2555539 | 0.2888846 |  |  |  | -0.0505223 | 0.06752154 | 0.004728971
0.6025053 | -0.2555715 | 0.2888846 |  |  |  | -0.05051822 | 0.06746374 | 0.004728971
0.6025047 | -0.2555891 | 0.2886252 |  |  |  | -0.05051414 | 0.06740593 | 0.004728971
0.6024485 | -0.2555884 | 0.2884956 |  |  |  | -0.05051006 | 0.06734813 | 0.004728971
0.6023923 | -0.2555877 | 0.2883659 |  |  |  | -0.05055742 | 0.06720235 | 0.004728971
0.6023361 | -0.255587 | 0.2883659 |  |  |  | -0.05060478 | 0.06705657 | 0.004728971
0.6022799 | -0.2555863 | 0.2882363 |  |  |  | -0.05065214 | 0.06691079 | 0.004728971
0.602241 | -0.2555893 | 0.2882363 |  |  |  | -0.0506995 | 0.06676501 | 0.004728971
0.6022021 | -0.2555923 | 0.2882363 |  |  |  | -0.05074686 | 0.06661923 | 0.004728971
0.6021632 | -0.2555953 | 0.2879769 |  |  |  | -0.05079422 | 0.06647345 | 0.004728971
0.6021243 | -0.2555983 | 0.2879769 |  |  |  | -0.05084158 | 0.06632767 | 0.004728971
0.6020621 | -0.255581 | 0.2877176 |  |  |  | -0.05088894 | 0.06618189 | 0.004728971
0.6020311 | -0.2555723 | 0.2877176 |  |  |  | -0.05084022 | 0.06616621 | 0.004728971
0.6020001 | -0.2555637 | 0.2877176 |  |  |  | -0.05079149 | 0.06615052 | 0.004728971
0.6020101 | -0.2555664 | 0.2874583 |  |  |  | -0.05074277 | 0.06613485 | 0.004728971
0.6020202 | -0.2555692 | 0.2874583 |  |  |  | -0.05069404 | 0.06611917 | 0.004728971
0.6020303 | -0.2555719 | 0.2873286 |  |  |  | -0.05064532 | 0.06610351 | 0.004728971
0.6020404 | -0.2555746 | 0.287199 |  |  |  | -0.05059659 | 0.06608785 | 0.004728971
0.6020438 | -0.2555789 | 0.287199 |  |  |  | -0.05054787 | 0.06607219 | 0.004797506
0.6020473 | -0.2555833 | 0.2870693 |  |  |  | -0.05049914 | 0.06605654 | 0.004797506
0.6020507 | -0.2555876 | 0.2870693 |  |  |  | -0.05052372 | 0.06587536 | 0.004797506
0.6020542 | -0.2555919 | 0.2869396 |  |  |  | -0.05054831 | 0.06569424 | 0.004797506
0.6020085 | -0.2555839 | 0.28681 |  |  |  | -0.05057289 | 0.06551317 | 0.004797506
0.6019629 | -0.2555759 | 0.28681 |  |  |  | -0.05059747 | 0.06533215 | 0.004797506
0.6019173 | -0.2555679 | 0.2866803 |  |  |  | -0.05062205 | 0.06515118 | 0.004797506
0.6018717 | -0.2555599 | 0.2866803 |  |  |  | -0.05064663 | 0.06497026 | 0.004797506
0.6018638 | -0.2555291 | 0.2865507 |  |  |  | -0.05067121 | 0.06478939 | 0.004797506
0.6018559 | -0.2554983 | 0.2865507 |  |  |  | -0.05069579 | 0.06460858 | 0.004797506
0.6018402 | -0.2554367 | 0.286421 |  |  |  | -0.05069333 | 0.06450038 | 0.004797506
0.601805 | -0.2555516 | 0.286421 |  |  |  | -0.05069088 | 0.06439219 | 0.004797506
0.6017698 | -0.2556666 | 0.2861617 |  |  |  | -0.05068843 | 0.064284 | 0.004797506
0.6016994 | -0.2558964 | 0.286032 |  |  |  | -0.05068597 | 0.06417581 | 0.004797506
0.6016887 | -0.2559111 | 0.286032 |  |  |  | -0.05068352 | 0.06406762 | 0.004797506
0.601678 | -0.2559258 | 0.286032 |  |  |  | -0.05068107 | 0.06395943 | 0.004797506
0.6016673 | -0.2559405 | 0.2859024 |  |  |  | -0.05067861 | 0.06385125 | 0.004797506
0.6016565 | -0.2559552 | 0.2857727 |  |  |  | -0.05067616 | 0.06374306 | 0.004797506
0.6016987 | -0.2560259 | 0.285643 |  |  |  | -0.05068886 | 0.06375683 | 0.004797506
0.6017198 | -0.2560613 | 0.285643 |  |  |  | -0.05070155 | 0.06377059 | 0.004797506
0.6017408 | -0.2560966 | 0.285643 |  |  |  | -0.05071425 | 0.06378436 | 0.004797506
0.6017055 | -0.2560808 | 0.2855134 |  |  |  | -0.05072694 | 0.06379813 | 0.004797506
0.6016703 | -0.256065 | 0.2855134 |  |  |  | -0.05073963 | 0.06381189 | 0.004797506
0.601635 | -0.2560492 | 0.2853837 |  |  |  | -0.05075233 | 0.06382566 | 0.004797506
0.6015997 | -0.2560333 | 0.2853837 |  |  |  | -0.05076502 | 0.06383942 | 0.004797506
0.6016137 | -0.256014 | 0.2852541 |  |  |  | -0.05077771 | 0.06385319 | 0.004797506
0.6016277 | -0.2559947 | 0.2852541 |  |  |  | -0.05076417 | 0.06394974 | 0.004797506
0.6016557 | -0.255956 | 0.2849947 |  |  |  | -0.05075064 | 0.06404629 | 0.004797506
0.6017061 | -0.2559526 | 0.2849947 |  |  |  | -0.0507371 | 0.06414286 | 0.004797506
0.6017564 | -0.2559491 | 0.2849947 |  |  |  | -0.05072356 | 0.06423943 | 0.004797506
0.6018068 | -0.2559457 | 0.2848651 |  |  |  | -0.05071003 | 0.06433601 | 0.004797506
0.6018572 | -0.2559422 | 0.2848651 |  |  |  | -0.05069648 | 0.0644326 | 0.004797506
0.6018281 | -0.255951 | 0.2848651 |  |  |  | -0.05068294 | 0.0645292 | 0.004797506
0.601799 | -0.2559599 | 0.2848651 |  |  |  | -0.0506694 | 0.0646258 | 0.004797506
0.6017699 | -0.2559688 | 0.2846058 |  |  |  | -0.05065764 | 0.06467808 | 0.004797506
0.6017408 | -0.2559776 | 0.2846058 |  |  |  | -0.05064588 | 0.06473035 | 0.004797506
0.6017612 | -0.2559536 | 0.2846058 |  |  |  | -0.05063413 | 0.06478263 | 0.004797506
0.6017816 | -0.2559296 | 0.2846058 |  |  |  | -0.05062237 | 0.0648349 | 0.004797506
0.601802 | -0.2559056 | 0.2844761 |  |  |  | -0.05061061 | 0.06488717 | 0.004797506
0.6018224 | -0.2558816 | 0.2844761 |  |  |  | -0.05059884 | 0.06493945 | 0.004797506
0.6018275 | -0.255844 | 0.2843464 |  |  |  | -0.05058708 | 0.06499172 | 0.004797506
0.6018326 | -0.2558063 | 0.2843464 |  |  |  | -0.05057531 | 0.065044 | 0.004797506
0.6018376 | -0.2557687 | 0.2843464 |  |  |  | -0.05058255 | 0.06504549 | 0.004797506
0.6018427 | -0.255731 | 0.2842168 |  |  |  | -0.05058979 | 0.06504697 | 0.004797506
0.6018234 | -0.255722 | 0.2842168 |  |  |  | -0.05059703 | 0.06504846 | 0.004797506
0.6018041 | -0.2557129 | 0.2840871 |  |  |  | -0.05060426 | 0.06504995 | 0.004797506
0.6017848 | -0.2557039 | 0.2840871 |  |  |  | -0.0506115 | 0.06505144 | 0.004797506
0.6017655 | -0.2556948 | 0.2840871 |  |  |  | -0.05061874 | 0.06505293 | 0.004797506
0.6017306 | -0.2557317 | 0.2840871 |  |  |  | -0.05062598 | 0.06505441 | 0.004797506
0.6016607 | -0.2558054 | 0.2838278 |  |  |  | -0.05063321 | 0.0650559 | 0.004797506
0.6016257 | -0.2558423 | 0.2838278 |  |  |  | -0.05067449 | 0.06593745 | 0.004797506
0.6018984 | -0.2559773 | 0.2833091 |  |  |  | -0.05071577 | 0.06681899 | 0.004797506
0.6019893 | -0.2560223 | 0.2834388 |  |  |  | -0.05075705 | 0.06770055 | 0.004797506
0.602247 | -0.2560005 | 0.2836981 |  |  |  | -0.05079832 | 0.0685821 | 0.004797506
0.6029677 | -0.2559049 | 0.2838278 |  |  |  | -0.05083959 | 0.06946366 | 0.004797506
0.6029153 | -0.2558746 | 0.2760481 |  |  |  | -0.05088087 | 0.07034522 | 0.004797506
0.6028633 | -0.255844 | 0.2760481 |  |  |  | -0.05092214 | 0.07122679 | 0.004797506
0.6067034 | -0.2564869 | 0.3822404 |  |  |  | -0.05096341 | 0.07210836 | 0.004797506
0.6068159 | -0.2564663 | 0.3355625 |  |  |  | -0.05117546 | 0.07302083 | 0.004797506
0.6068624 | -0.2564545 | 0.3401006 |  |  |  | -0.0513875 | 0.07393331 | 0.004797506
0.6068527 | -0.2564531 | 0.3408786 |  |  |  | -0.05159954 | 0.0748458 | 0.005482865
0.6068333 | -0.2564503 | 0.3356922 |  |  |  | -0.05181157 | 0.0757583 | 0.006099687
0.6072943 | -0.2566454 | 0.3359515 |  |  |  | -0.05202359 | 0.0766708 | 0.006168223
0.6082168 | -0.2570354 | 0.3292091 |  |  |  | -0.0524476 | 0.07849584 | 0.00637383
0.6086785 | -0.2572305 | 0.3356922 |  |  |  | -0.0526596 | 0.07940838 | 0.006785045
0.6084107 | -0.2578053 | 0.3225964 |  |  |  | -0.0526333 | 0.07934515 | 0.006647973
0.607014 | -0.2586747 | 0.3159837 |  |  |  | -0.05260699 | 0.07928192 | 0.006647973
0.6070496 | -0.2587026 | 0.3154651 |  |  |  | -0.05255437 | 0.07915547 | 0.006442366
0.6070853 | -0.2587305 | 0.3149464 |  |  |  | -0.05252806 | 0.07909225 | 0.006442366
0.6071211 | -0.2587584 | 0.3141684 |  |  |  | -0.05250174 | 0.07902903 | 0.006031151
0.607157 | -0.2587862 | 0.3141684 |  |  |  | -0.05247543 | 0.07896582 | 0.006031151
0.6069744 | -0.2586655 | 0.3136498 |  |  |  | -0.05249546 | 0.07928076 | 0.005688472
0.6069136 | -0.2586253 | 0.3128718 |  |  |  | -0.05254181 | 0.07965893 | 0.005619936
0.607041 | -0.258628 | 0.3135201 |  |  |  | -0.05258815 | 0.08003713 | 0.005619936
0.6071685 | -0.2586307 | 0.3135201 |  |  |  | -0.0526345 | 0.08041534 | 0.005619936
0.607296 | -0.2586335 | 0.3115752 |  |  |  | -0.05268084 | 0.08079356 | 0.005619936
0.6074235 | -0.2586362 | 0.3123532 |  |  |  | -0.05272719 | 0.08117181 | 0.005619936
0.6074954 | -0.25861 | 0.3123532 |  |  |  | -0.05277353 | 0.08155007 | 0.005619936
0.6076885 | -0.2585297 | 0.3110566 |  |  |  | -0.05281988 | 0.08192835 | 0.005619936
0.6076658 | -0.2585282 | 0.3109269 |  |  |  | -0.05283407 | 0.08186798 | 0.005619936
0.6076431 | -0.2585267 | 0.3105379 |  |  |  | -0.05284827 | 0.0818076 | 0.005619936
0.6076203 | -0.2585253 | 0.3110566 |  |  |  | -0.05286247 | 0.08174723 | 0.005619936
0.6075729 | -0.2585745 | 0.3110566 |  |  |  | -0.05287667 | 0.08168686 | 0.0055514
0.6074911 | -0.2586648 | 0.30976 |  |  |  | -0.05289087 | 0.08162648 | 0.0055514
0.6075514 | -0.2586073 | 0.3096303 |  |  |  | -0.05290507 | 0.08156611 | 0.0055514
0.6076117 | -0.2585498 | 0.3096303 |  |  |  | -0.05291926 | 0.08150574 | 0.0055514
0.607672 | -0.2584923 | 0.3092413 |  |  |  | -0.05293346 | 0.08144536 | 0.0055514
0.6078514 | -0.2585056 | 0.308982 |  |  |  | -0.05293221 | 0.08144836 | 0.0055514
0.6080814 | -0.2584276 | 0.3084634 |  |  |  | -0.05293096 | 0.08145136 | 0.0055514
0.6081383 | -0.2584001 | 0.3083337 |  |  |  | -0.05292971 | 0.08145437 | 0.0055514
0.6081645 | -0.2583892 | 0.3083337 |  |  |  | -0.05292846 | 0.08145737 | 0.0055514
0.6081908 | -0.2583783 | 0.3083337 |  |  |  | -0.05292721 | 0.08146037 | 0.0055514
0.608217 | -0.2583675 | 0.3080744 |  |  |  | -0.05292596 | 0.08146337 | 0.0055514
0.6082205 | -0.2583663 | 0.3084634 |  |  |  | -0.0529247 | 0.08146637 | 0.0055514
0.6081978 | -0.2583759 | 0.3076854 |  |  |  | -0.05292345 | 0.08146937 | 0.0055514
0.608175 | -0.2583856 | 0.3076854 |  |  |  | -0.05292401 | 0.08142613 | 0.0055514
0.6082162 | -0.2583882 | 0.3074261 |  |  |  | -0.05292457 | 0.08138289 | 0.0055514
0.6082802 | -0.2583812 | 0.3074261 |  |  |  | -0.05292513 | 0.08133965 | 0.0055514
0.6083441 | -0.2583742 | 0.3084634 |  |  |  | -0.05292569 | 0.08129642 | 0.0055514
0.6084081 | -0.2583672 | 0.3070371 |  |  |  | -0.05292625 | 0.08125318 | 0.0055514
0.6083607 | -0.2583626 | 0.3070371 |  |  |  | -0.05292681 | 0.08120995 | 0.0055514
0.6083132 | -0.258358 | 0.3070371 |  |  |  | -0.05292737 | 0.08116672 | 0.0055514
0.6082658 | -0.2583534 | 0.3070371 |  |  |  | -0.05292792 | 0.0811235 | 0.0055514
0.6082184 | -0.2583489 | 0.3067778 |  |  |  | -0.05293494 | 0.08131851 | 0.0055514
0.6080804 | -0.2583623 | 0.3066481 |  |  |  | -0.05294195 | 0.08151352 | 0.0055514
0.6078046 | -0.2583893 | 0.3065184 |  |  |  | -0.05294897 | 0.08170854 | 0.0055514
0.6076667 | -0.2584027 | 0.3065184 |  |  |  | -0.05295598 | 0.08190355 | 0.0055514
0.6076774 | -0.2583798 | 0.3063888 |  |  |  | -0.05296299 | 0.08209856 | 0.0055514
0.6076881 | -0.2583568 | 0.3063888 |  |  |  | -0.05297001 | 0.08229358 | 0.0055514
0.6077095 | -0.2583108 | 0.3061295 |  |  |  | -0.05297702 | 0.08248859 | 0.0055514
0.6077095 | -0.2583214 | 0.3061295 |  |  |  | -0.05298403 | 0.08268361 | 0.0055514
0.6077095 | -0.258332 | 0.3059998 |  |  |  | -0.05298472 | 0.08254257 | 0.0055514
0.6077096 | -0.2583426 | 0.3059998 |  |  |  | -0.05298542 | 0.08240154 | 0.0055514
0.6077096 | -0.2583532 | 0.3059998 |  |  |  | -0.05298611 | 0.08226051 | 0.0055514
0.6077055 | -0.2583448 | 0.3057405 |  |  |  | -0.0529868 | 0.08211948 | 0.0055514
0.6077015 | -0.2583364 | 0.3057405 |  |  |  | -0.05298749 | 0.08197846 | 0.0055514
0.6076974 | -0.2583281 | 0.3057405 |  |  |  | -0.05298818 | 0.08183743 | 0.0055514
0.6076933 | -0.2583197 | 0.3057405 |  |  |  | -0.05298887 | 0.0816964 | 0.0055514
0.6077231 | -0.2583262 | 0.3054812 |  |  |  | -0.05298956 | 0.08155537 | 0.0055514
0.6077529 | -0.2583327 | 0.3054812 |  |  |  | -0.05299592 | 0.08156209 | 0.0055514
0.6077827 | -0.2583393 | 0.3053515 |  |  |  | -0.05300228 | 0.08156881 | 0.0055514
0.6078079 | -0.25834 | 0.3052218 |  |  |  | -0.05300864 | 0.08157553 | 0.0055514
0.6078033 | -0.2583342 | 0.3052218 |  |  |  | -0.053015 | 0.08158226 | 0.0055514
0.6077988 | -0.2583283 | 0.3052218 |  |  |  | -0.05302136 | 0.08158898 | 0.0055514
0.6077942 | -0.2583225 | 0.3050922 |  |  |  | -0.05302772 | 0.0815957 | 0.0055514
0.607775 | -0.2583238 | 0.3049625 |  |  |  | -0.05303408 | 0.08160242 | 0.0055514
0.6077368 | -0.2583263 | 0.3048329 |  |  |  | -0.05304044 | 0.08160915 | 0.0055514
0.6077176 | -0.2583275 | 0.3048329 |  |  |  | -0.0530203 | 0.08184638 | 0.0055514
0.6078358 | -0.2583075 | 0.3048329 |  |  |  | -0.05300016 | 0.08208361 | 0.0055514
0.607954 | -0.2582874 | 0.3047032 |  |  |  | -0.05298002 | 0.08232084 | 0.0055514
0.6081904 | -0.258247 | 0.3045735 |  |  |  | -0.05295988 | 0.08255807 | 0.0055514
0.608237 | -0.2582325 | 0.3045735 |  |  |  | -0.05293974 | 0.0827953 | 0.0055514
0.6082837 | -0.2582181 | 0.3044439 |  |  |  | -0.0529196 | 0.08303253 | 0.0055514
0.6083303 | -0.2582036 | 0.3044439 |  |  |  | -0.05289946 | 0.08326976 | 0.0055514
0.608377 | -0.2581891 | 0.3044439 |  |  |  | -0.05287932 | 0.08350699 | 0.0055514
0.6083377 | -0.2582047 | 0.3043142 |  |  |  | -0.05288408 | 0.0836115 | 0.0055514
0.6082591 | -0.2582359 | 0.3041846 |  |  |  | -0.05288884 | 0.08371601 | 0.0055514
0.6082198 | -0.2582515 | 0.3041846 |  |  |  | -0.0528936 | 0.08382051 | 0.0055514
0.6079281 | -0.2582609 | 0.3041846 |  |  |  | -0.05289837 | 0.08392502 | 0.0055514
0.6076364 | -0.2582704 | 0.3040549 |  |  |  | -0.05290313 | 0.08402953 | 0.0055514
0.607053 | -0.2582893 | 0.3039252 |  |  |  | -0.05290789 | 0.08413404 | 0.0055514
0.6070618 | -0.2582744 | 0.3039252 |  |  |  | -0.05291265 | 0.08423855 | 0.0055514
0.6070707 | -0.2582596 | 0.3037956 |  |  |  | -0.05291741 | 0.08434307 | 0.0055514
0.6070883 | -0.2582299 | 0.3037956 |  |  |  | -0.0532202 | 0.08574803 | 0.0055514
0.6072927 | -0.2582619 | 0.302499 |  |  |  | -0.05352298 | 0.08715299 | 0.0055514
0.607395 | -0.2582778 | 0.302499 |  |  |  | -0.05382575 | 0.08855796 | 0.0055514
0.6070458 | -0.2583989 | 0.3110566 |  |  |  | -0.05412851 | 0.08996292 | 0.0055514
0.60682 | -0.2584514 | 0.2960159 |  |  |  | -0.05443127 | 0.09136789 | 0.0055514
0.607604 | -0.2584106 | 0.2960159 |  |  |  | -0.05473403 | 0.09277285 | 0.0055514
0.6086138 | -0.2583172 | 0.2929041 |  |  |  | -0.05503677 | 0.09417781 | 0.005688472
0.6096237 | -0.2582238 | 0.2929041 |  |  |  | -0.05533951 | 0.09558278 | 0.00637383
0.6106336 | -0.2581304 | 0.2929041 |  |  |  | -0.05538258 | 0.09572694 | 0.006785045
0.61158 | -0.2583618 | 0.2969235 |  |  |  | -0.05542565 | 0.09587111 | 0.00719626
0.6134729 | -0.2588245 | 0.3165023 |  |  |  | -0.05546871 | 0.09601528 | 0.00719626
0.6141265 | -0.2590708 | 0.3358218 |  |  |  | -0.05551177 | 0.09615946 | 0.007401867
0.6130773 | -0.2593062 | 0.3614947 |  |  |  | -0.05555482 | 0.09630363 | 0.007401867
0.6129922 | -0.2594013 | 0.3614947 |  |  |  | -0.05559787 | 0.09644782 | 0.006716509
0.612907 | -0.2594963 | 0.3614947 |  |  |  | -0.05564091 | 0.096592 | 0.006716509
0.6127379 | -0.2594778 | 0.3563082 |  |  |  | -0.05568395 | 0.09673619 | 0.006716509
0.6125688 | -0.2594591 | 0.3511218 |  |  |  | -0.05604091 | 0.09883028 | 0.005894079
0.6123116 | -0.2595411 | 0.3446388 |  |  |  | -0.05639787 | 0.1009244 | 0.005894079
0.6121785 | -0.2595875 | 0.3433422 |  |  |  | -0.05675482 | 0.1030186 | 0.005825544
0.612112 | -0.2596101 | 0.3428235 |  |  |  | -0.05711177 | 0.1051127 | 0.005825544
0.6122857 | -0.2596086 | 0.3432125 |  |  |  | -0.05746871 | 0.1072069 | 0.006099687
0.6128068 | -0.2596041 | 0.3420455 |  |  |  | -0.05782565 | 0.1093012 | 0.005688472
0.6128637 | -0.2596062 | 0.3408786 |  |  |  | -0.05818258 | 0.1113954 | 0.007059188
0.6129207 | -0.2596083 | 0.3407489 |  |  |  | -0.05851382 | 0.1135381 | 0.00767601
0.6128638 | -0.2594858 | 0.339582 |  |  |  | -0.05848814 | 0.1135866 | 0.00767601
0.612693 | -0.2593592 | 0.3394523 |  |  |  | -0.05843677 | 0.1136837 | 0.007333331
0.6125222 | -0.2592325 | 0.3394523 |  |  |  | -0.0583854 | 0.1137809 | 0.007059188
0.6123514 | -0.2591057 | 0.3381557 |  |  |  | -0.05835971 | 0.1138296 | 0.006785045
0.6124274 | -0.2591326 | 0.3378964 |  |  |  | -0.05833403 | 0.1138784 | 0.006716509
0.6125033 | -0.2591595 | 0.3382854 |  |  |  | -0.05833274 | 0.1136545 | 0.006716509
0.6125006 | -0.2591875 | 0.3368591 |  |  |  | -0.05833146 | 0.1134306 | 0.006647973
0.6124233 | -0.2591747 | 0.3365998 |  |  |  | -0.05833017 | 0.1132068 | 0.006647973
0.612346 | -0.2591619 | 0.3369888 |  |  |  | -0.05832889 | 0.1129829 | 0.006647973
0.6122018 | -0.2591234 | 0.3362108 |  |  |  | -0.0583276 | 0.1127591 | 0.006647973
0.6121538 | -0.2591105 | 0.3356922 |  |  |  | -0.05832632 | 0.1125352 | 0.006647973
0.6121694 | -0.2591408 | 0.3356922 |  |  |  | -0.05832503 | 0.1123114 | 0.006579437
0.6121772 | -0.2591559 | 0.3350439 |  |  |  | -0.05832374 | 0.1120875 | 0.006579437
0.612185 | -0.2591711 | 0.3356922 |  |  |  | -0.05831591 | 0.1120076 | 0.006579437
0.6121665 | -0.2591738 | 0.3349142 |  |  |  | -0.05830807 | 0.1119277 | 0.006579437
0.6121481 | -0.2591766 | 0.3349142 |  |  |  | -0.05830024 | 0.1118479 | 0.006579437
0.6121111 | -0.2591821 | 0.3356922 |  |  |  | -0.0582924 | 0.1117681 | 0.006579437
0.6121059 | -0.2591768 | 0.3342659 |  |  |  | -0.05828457 | 0.1116883 | 0.006579437
0.6121006 | -0.2591716 | 0.3343956 |  |  |  | -0.05827673 | 0.1116085 | 0.006579437
0.6120953 | -0.2591664 | 0.3342659 |  |  |  | -0.0582689 | 0.1115287 | 0.006579437
0.61209 | -0.2591612 | 0.3340066 |  |  |  | -0.05826106 | 0.111449 | 0.006579437
0.612196 | -0.2591583 | 0.3343956 |  |  |  | -0.05826097 | 0.1114341 | 0.006579437
0.612249 | -0.2591569 | 0.3336176 |  |  |  | -0.05826088 | 0.1114192 | 0.006579437
0.6121666 | -0.2592228 | 0.3332286 |  |  |  | -0.05826079 | 0.1114042 | 0.006579437
0.6120989 | -0.2592565 | 0.3332286 |  |  |  | -0.0582607 | 0.1113894 | 0.006579437
0.6120312 | -0.2592902 | 0.3329693 |  |  |  | -0.05826061 | 0.1113745 | 0.006579437
0.6120282 | -0.2592841 | 0.3329693 |  |  |  | -0.05826053 | 0.1113596 | 0.006579437
0.6120253 | -0.2592779 | 0.3329693 |  |  |  | -0.05826044 | 0.1113448 | 0.006579437
0.6120223 | -0.2592718 | 0.33271 |  |  |  | -0.05826035 | 0.1113299 | 0.006579437
0.6120193 | -0.2592656 | 0.3325803 |  |  |  | -0.0582763 | 0.1113987 | 0.006579437
0.6121517 | -0.2593631 | 0.3330989 |  |  |  | -0.05829226 | 0.1114675 | 0.006579437
0.612218 | -0.2594118 | 0.332321 |  |  |  | -0.05830821 | 0.1115363 | 0.006579437
0.6122842 | -0.2594606 | 0.3321913 |  |  |  | -0.05832417 | 0.1116052 | 0.006579437
0.6122612 | -0.2594955 | 0.3321913 |  |  |  | -0.05834012 | 0.111674 | 0.006579437
0.6122153 | -0.2595653 | 0.331932 |  |  |  | -0.05835607 | 0.1117428 | 0.006579437
0.6121923 | -0.2596002 | 0.3329693 |  |  |  | -0.05837202 | 0.1118116 | 0.006579437
0.6122037 | -0.2595927 | 0.3316727 |  |  |  | -0.05838798 | 0.1118805 | 0.006579437
0.612215 | -0.2595851 | 0.3318023 |  |  |  | -0.05837199 | 0.1119324 | 0.006579437
0.6122264 | -0.2595775 | 0.331543 |  |  |  | -0.05835601 | 0.1119844 | 0.006579437
0.6122119 | -0.2595757 | 0.3314133 |  |  |  | -0.05834002 | 0.1120364 | 0.006579437
0.612186 | -0.2595816 | 0.3314133 |  |  |  | -0.05832404 | 0.1120884 | 0.006579437
0.6121343 | -0.2595933 | 0.331154 |  |  |  | -0.05830805 | 0.1121404 | 0.006579437
0.6120911 | -0.2595872 | 0.331154 |  |  |  | -0.05829206 | 0.1121924 | 0.006579437
0.6120479 | -0.2595811 | 0.3310244 |  |  |  | -0.05827607 | 0.1122445 | 0.006579437
0.6120048 | -0.259575 | 0.3308947 |  |  |  | -0.05826009 | 0.1122965 | 0.006579437
0.611914 | -0.2595757 | 0.330765 |  |  |  | -0.05825522 | 0.1123274 | 0.006579437
0.6118664 | -0.2595824 | 0.330765 |  |  |  | -0.05825036 | 0.1123582 | 0.006579437
0.6117713 | -0.259596 | 0.3305057 |  |  |  | -0.05824549 | 0.1123891 | 0.006579437
0.6118904 | -0.2595712 | 0.3305057 |  |  |  | -0.05824062 | 0.11242 | 0.006579437
0.6120095 | -0.2595464 | 0.3303761 |  |  |  | -0.05823576 | 0.1124509 | 0.006579437
0.6121286 | -0.2595216 | 0.3305057 |  |  |  | -0.05823089 | 0.1124818 | 0.006579437
0.6122476 | -0.2594968 | 0.3302464 |  |  |  | -0.05822603 | 0.1125128 | 0.006579437
0.6121894 | -0.2595088 | 0.3303761 |  |  |  | -0.05822116 | 0.1125437 | 0.006579437
0.6121311 | -0.2595208 | 0.3301167 |  |  |  | -0.0582207 | 0.1123527 | 0.006579437
0.6120728 | -0.2595328 | 0.3301167 |  |  |  | -0.05822025 | 0.1121617 | 0.006579437
0.6120797 | -0.2595706 | 0.3298574 |  |  |  | -0.05821979 | 0.1119707 | 0.006579437
0.612145 | -0.2595966 | 0.3298574 |  |  |  | -0.05821933 | 0.1117797 | 0.006579437
0.6122102 | -0.2596225 | 0.3297278 |  |  |  | -0.05821887 | 0.1115887 | 0.006579437
0.6122754 | -0.2596484 | 0.3297278 |  |  |  | -0.05821842 | 0.1113977 | 0.006579437
0.6122596 | -0.2596427 | 0.3295981 |  |  |  | -0.05821796 | 0.1112068 | 0.006579437
0.6122279 | -0.2596312 | 0.3294684 |  |  |  | -0.0582175 | 0.1110158 | 0.006579437
0.6122121 | -0.2596254 | 0.3294684 |  |  |  | -0.05821748 | 0.1111902 | 0.006579437
0.6122365 | -0.2592441 | 0.3293388 |  |  |  | -0.05821747 | 0.1113645 | 0.006579437
0.6122609 | -0.2588626 | 0.3293388 |  |  |  | -0.05821745 | 0.1115389 | 0.006579437
0.6122853 | -0.258481 | 0.3293388 |  |  |  | -0.05821744 | 0.1117133 | 0.006579437
0.6123097 | -0.2580992 | 0.3292091 |  |  |  | -0.05821742 | 0.1118877 | 0.006579437
0.6123279 | -0.2581067 | 0.3290795 |  |  |  | -0.05821741 | 0.1120621 | 0.006579437
0.612346 | -0.2581142 | 0.3290795 |  |  |  | -0.05821739 | 0.1122365 | 0.006579437
0.6123641 | -0.2581217 | 0.3290795 |  |  |  | -0.05821737 | 0.1124109 | 0.006579437
0.6123823 | -0.2581292 | 0.3289498 |  |  |  | -0.0584557 | 0.1140262 | 0.006579437
0.6123534 | -0.2581365 | 0.3289498 |  |  |  | -0.058694 | 0.1156415 | 0.006579437
0.6123245 | -0.2581437 | 0.3289498 |  |  |  | -0.05893228 | 0.1172568 | 0.006579437
0.6122956 | -0.258151 | 0.3288201 |  |  |  | -0.05917053 | 0.1188721 | 0.006579437
0.6122667 | -0.2581583 | 0.3286905 |  |  |  | -0.05940875 | 0.1204874 | 0.006579437
0.6122685 | -0.2581755 | 0.3292091 |  |  |  | -0.05964694 | 0.1221027 | 0.006579437
0.6122694 | -0.2581841 | 0.3284311 |  |  |  | -0.05988511 | 0.123718 | 0.006579437
0.6122703 | -0.2581927 | 0.3280422 |  |  |  | -0.0602171 | 0.1262837 | 0.008224297
0.6122098 | -0.2582191 | 0.3290795 |  |  |  | -0.06026402 | 0.1267589 | 0.008704047
0.6121494 | -0.2582455 | 0.3277828 |  |  |  | -0.06031094 | 0.1272341 | 0.008704047
0.612089 | -0.2582718 | 0.3277828 |  |  |  | -0.06035786 | 0.1277093 | 0.008429904
0.6120287 | -0.258298 | 0.3279125 |  |  |  | -0.06040477 | 0.1281845 | 0.008429904
0.6120193 | -0.2583315 | 0.3266159 |  |  |  | -0.06045168 | 0.1286597 | 0.008429904
0.6120099 | -0.258365 | 0.3266159 |  |  |  | -0.06049859 | 0.1291349 | 0.007744546
0.6120005 | -0.2583985 | 0.3259676 |  |  |  | -0.06083552 | 0.1307291 | 0.008018689
0.6124422 | -0.2584562 | 0.3240227 |  |  |  | -0.06117244 | 0.1323232 | 0.008018689
0.6163073 | -0.2590675 | 0.3849633 |  |  |  | -0.06150936 | 0.1339174 | 0.007881618
0.6164245 | -0.2597345 | 0.3767947 |  |  |  | -0.06184628 | 0.1355116 | 0.007881618
0.6160491 | -0.2598192 | 0.3754981 |  |  |  | -0.06218319 | 0.1371057 | 0.008155761
0.6157642 | -0.2597362 | 0.3679777 |  |  |  | -0.06252009 | 0.1386999 | 0.009526477
0.6151944 | -0.2595699 | 0.3679777 |  |  |  | -0.06319388 | 0.1418882 | 0.01021184
0.6153199 | -0.2595814 | 0.3666811 |  |  |  | -0.0631563 | 0.141932 | 0.01021184
0.615571 | -0.2596042 | 0.3655142 |  |  |  | -0.06311873 | 0.1419758 | 0.01021184
0.6158948 | -0.2596195 | 0.3630506 |  |  |  | -0.06308115 | 0.1420196 | 0.01021184
0.6164896 | -0.2596311 | 0.3614947 |  |  |  | -0.06304357 | 0.1420634 | 0.009526477
0.6164021 | -0.2596457 | 0.3614947 |  |  |  | -0.06296841 | 0.142151 | 0.009457941
0.6163147 | -0.2596603 | 0.3616243 |  |  |  | -0.06293083 | 0.1421948 | 0.008635512
0.6162273 | -0.2596749 | 0.3614947 |  |  |  | -0.06289325 | 0.1422386 | 0.008566976
0.6162422 | -0.2599471 | 0.3603277 |  |  |  | -0.06289649 | 0.1421559 | 0.008841119
0.6163446 | -0.2602047 | 0.3594201 |  |  |  | -0.06289972 | 0.1420731 | 0.008841119
0.6164469 | -0.2604623 | 0.3591608 |  |  |  | -0.06290295 | 0.1419904 | 0.008841119
0.6166016 | -0.2607389 | 0.3589015 |  |  |  | -0.06290619 | 0.1419077 | 0.008841119
0.6166538 | -0.2607579 | 0.3583828 |  |  |  | -0.06290942 | 0.1418249 | 0.00849844
0.6167582 | -0.2607958 | 0.3589015 |  |  |  | -0.06291265 | 0.1417422 | 0.00849844
0.6167653 | -0.260777 | 0.3589015 |  |  |  | -0.06291588 | 0.1416595 | 0.00849844
0.6167797 | -0.2607393 | 0.3577345 |  |  |  | -0.0629191 | 0.1415767 | 0.008635512
0.6167868 | -0.2607205 | 0.3570862 |  |  |  | -0.06292095 | 0.1412905 | 0.008635512
0.6167499 | -0.2607346 | 0.3577345 |  |  |  | -0.06292281 | 0.1410042 | 0.008704047
0.6180253 | -0.2607583 | 0.3563082 |  |  |  | -0.06292466 | 0.140718 | 0.008704047
0.6187183 | -0.260749 | 0.3560489 |  |  |  | -0.06292651 | 0.1404318 | 0.008635512
0.6193742 | -0.2607164 | 0.3563082 |  |  |  | -0.06292836 | 0.1401455 | 0.008635512
0.619337 | -0.260693 | 0.3554006 |  |  |  | -0.06293021 | 0.1398593 | 0.008635512
0.6192999 | -0.2606695 | 0.355271 |  |  |  | -0.06293206 | 0.1395731 | 0.008635512
0.6193157 | -0.2606582 | 0.3550116 |  |  |  | -0.06293391 | 0.1392869 | 0.008635512
0.6194214 | -0.2606823 | 0.3550116 |  |  |  | -0.06294196 | 0.1394893 | 0.008635512
0.6194742 | -0.2606944 | 0.3546227 |  |  |  | -0.06295002 | 0.1396917 | 0.008635512
0.6194064 | -0.2606529 | 0.3551413 |  |  |  | -0.06295808 | 0.1398941 | 0.008635512
0.619014 | -0.2605889 | 0.3538447 |  |  |  | -0.06296614 | 0.1400965 | 0.008635512
0.6189058 | -0.2605814 | 0.3538447 |  |  |  | -0.06297419 | 0.1402989 | 0.008635512
0.6189289 | -0.2605913 | 0.353715 |  |  |  | -0.06298225 | 0.1405013 | 0.008635512
0.6189405 | -0.2605962 | 0.353326 |  |  |  | -0.06299031 | 0.1407037 | 0.008635512
0.618952 | -0.2606011 | 0.353326 |  |  |  | -0.06299837 | 0.1409061 | 0.008635512
0.6186907 | -0.2605039 | 0.3538447 |  |  |  | -0.06300921 | 0.1409065 | 0.008635512
0.61856 | -0.2604553 | 0.3530667 |  |  |  | -0.06302005 | 0.140907 | 0.008566976
0.6184294 | -0.2604067 | 0.3529371 |  |  |  | -0.06303089 | 0.1409074 | 0.008566976
0.6191093 | -0.2601672 | 0.3525481 |  |  |  | -0.06304173 | 0.1409078 | 0.008566976
0.619268 | -0.2603125 | 0.3524184 |  |  |  | -0.06305258 | 0.1409082 | 0.008566976
0.6194268 | -0.2604578 | 0.3525481 |  |  |  | -0.06306342 | 0.1409087 | 0.008566976
0.6195856 | -0.2606031 | 0.3522888 |  |  |  | -0.06307426 | 0.1409091 | 0.008566976
0.6197443 | -0.2607484 | 0.3525481 |  |  |  | -0.0630851 | 0.1409095 | 0.008566976
0.6197232 | -0.2607487 | 0.3520294 |  |  |  | -0.06309338 | 0.1409524 | 0.008566976
0.619702 | -0.2607489 | 0.3520294 |  |  |  | -0.06310167 | 0.1409953 | 0.008566976
0.6196597 | -0.2607494 | 0.3525481 |  |  |  | -0.06310995 | 0.1410383 | 0.008566976
0.6196915 | -0.2607629 | 0.3517701 |  |  |  | -0.06311823 | 0.1410812 | 0.008566976
0.6197551 | -0.2607899 | 0.3516405 |  |  |  | -0.06312652 | 0.1411241 | 0.008566976
0.6197467 | -0.2608265 | 0.3513811 |  |  |  | -0.0631348 | 0.1411671 | 0.008566976
0.6197265 | -0.260838 | 0.3524184 |  |  |  | -0.06314308 | 0.1412101 | 0.008566976
0.6197064 | -0.2608495 | 0.3512515 |  |  |  | -0.06315137 | 0.141253 | 0.008566976
0.6197155 | -0.260853 | 0.3511218 |  |  |  | -0.06310464 | 0.1411445 | 0.008566976
0.6197337 | -0.26086 | 0.3509921 |  |  |  | -0.06305791 | 0.1410359 | 0.008566976
0.6197428 | -0.2608635 | 0.3512515 |  |  |  | -0.06301118 | 0.1409273 | 0.008566976
0.6196255 | -0.2608543 | 0.3508625 |  |  |  | -0.06296445 | 0.1408187 | 0.008566976
0.6195082 | -0.2608452 | 0.3508625 |  |  |  | -0.06291772 | 0.1407102 | 0.008566976
0.6193908 | -0.260836 | 0.3507328 |  |  |  | -0.06287099 | 0.1406016 | 0.008566976
0.6192735 | -0.2608268 | 0.3512515 |  |  |  | -0.06282425 | 0.1404931 | 0.008566976
0.6192717 | -0.2608345 | 0.3506032 |  |  |  | -0.06277752 | 0.1403845 | 0.008566976
0.6192698 | -0.2608422 | 0.3512515 |  |  |  | -0.06276786 | 0.1405319 | 0.008566976
0.619268 | -0.2608498 | 0.3504735 |  |  |  | -0.0627582 | 0.1406793 | 0.008566976
0.6192662 | -0.2608575 | 0.3504735 |  |  |  | -0.06274854 | 0.1408267 | 0.008566976
0.6192491 | -0.2608609 | 0.3503438 |  |  |  | -0.06273888 | 0.1409741 | 0.008566976
0.6192149 | -0.2608678 | 0.3502142 |  |  |  | -0.06272921 | 0.1411216 | 0.008566976
0.6192013 | -0.2608609 | 0.3500845 |  |  |  | -0.06271955 | 0.141269 | 0.008566976
0.6192082 | -0.2608403 | 0.3498252 |  |  |  | -0.06270989 | 0.1414164 | 0.008566976
0.6192116 | -0.26083 | 0.3498252 |  |  |  | -0.06270023 | 0.1415639 | 0.008566976
0.6192203 | -0.2608355 | 0.3493066 |  |  |  | -0.06273352 | 0.1415198 | 0.008566976
0.619229 | -0.260841 | 0.3493066 |  |  |  | -0.06276681 | 0.1414757 | 0.008566976
0.6192377 | -0.2608464 | 0.3496955 |  |  |  | -0.06280009 | 0.1414316 | 0.008566976
0.6195837 | -0.2608225 | 0.3467133 |  |  |  | -0.06283338 | 0.1413875 | 0.008566976
0.6208054 | -0.2613189 | 0.346065 |  |  |  | -0.06286667 | 0.1413434 | 0.008566976
0.6204753 | -0.2600673 | 0.3836667 |  |  |  | -0.06289996 | 0.1412993 | 0.008566976
0.6212418 | -0.2601094 | 0.3805548 |  |  |  | -0.06293325 | 0.1412552 | 0.008566976
0.621564 | -0.2601023 | 0.3805548 |  |  |  | -0.06296654 | 0.1412111 | 0.008566976
0.6218862 | -0.2600953 | 0.3801659 |  |  |  | -0.06318646 | 0.1424606 | 0.008566976
0.6221013 | -0.2600497 | 0.3799065 |  |  |  | -0.06340639 | 0.1437101 | 0.008566976
0.6222089 | -0.2600268 | 0.3810735 |  |  |  | -0.06362631 | 0.1449597 | 0.008566976
0.6223165 | -0.260004 | 0.3796472 |  |  |  | -0.06384623 | 0.1462092 | 0.008566976
0.622315 | -0.2600126 | 0.3796472 |  |  |  | -0.06406616 | 0.1474588 | 0.008566976
0.6223121 | -0.2600297 | 0.3796472 |  |  |  | -0.06428608 | 0.1487084 | 0.008566976
0.6223106 | -0.2600383 | 0.3792582 |  |  |  | -0.064506 | 0.149958 | 0.008566976
0.6221771 | -0.2600174 | 0.3797769 |  |  |  | -0.06472593 | 0.1512077 | 0.008566976
0.6221104 | -0.2600069 | 0.3789989 |  |  |  | -0.06486127 | 0.152319 | 0.008841119
0.6220436 | -0.2599965 | 0.3787396 |  |  |  | -0.06499661 | 0.1534303 | 0.009183798
0.6218605 | -0.2600152 | 0.3786099 |  |  |  | -0.06513194 | 0.1545417 | 0.009663549
0.6214942 | -0.2600525 | 0.3784803 |  |  |  | -0.06526726 | 0.155653 | 0.009663549
0.621311 | -0.2600711 | 0.3784803 |  |  |  | -0.06540258 | 0.1567644 | 0.01076012
0.621252 | -0.2600738 | 0.3782209 |  |  |  | -0.0655379 | 0.1578758 | 0.01048598
0.6211931 | -0.2600766 | 0.3783506 |  |  |  | -0.06567321 | 0.1589872 | 0.01048598
0.6211341 | -0.2600794 | 0.3779616 |  |  |  | -0.06580851 | 0.1600986 | 0.01048598
0.6210574 | -0.260082 | 0.377832 |  |  |  | -0.06605233 | 0.1619869 | 0.01082866
0.6210041 | -0.2600817 | 0.3775726 |  |  |  | -0.06629615 | 0.1638752 | 0.01021184
0.6210218 | -0.260086 | 0.377443 |  |  |  | -0.06653997 | 0.1657635 | 0.01007476
0.6210572 | -0.2600946 | 0.3784803 |  |  |  | -0.06678379 | 0.1676519 | 0.009389406
0.6210749 | -0.260099 | 0.3771837 |  |  |  | -0.06702761 | 0.1695402 | 0.00932087
0.621008 | -0.2601229 | 0.3771837 |  |  |  | -0.06775906 | 0.1752054 | 0.00980062
0.6209412 | -0.2601467 | 0.3764057 |  |  |  | -0.06778811 | 0.175003 | 0.00980062
0.6208743 | -0.2601704 | 0.3769243 |  |  |  | -0.06781716 | 0.1748007 | 0.01048598
0.6211291 | -0.2599194 | 0.376665 |  |  |  | -0.06784621 | 0.1745986 | 0.01158255
0.6214508 | -0.2596446 | 0.376665 |  |  |  | -0.06787526 | 0.1743966 | 0.01158255
0.6220945 | -0.2590942 | 0.3764057 |  |  |  | -0.06790431 | 0.1741947 | 0.01178816
0.6220439 | -0.2590914 | 0.3764057 |  |  |  | -0.06793335 | 0.1739929 | 0.01178816
0.6219933 | -0.2590886 | 0.3764057 |  |  |  | -0.0679624 | 0.1737913 | 0.01213084
0.621892 | -0.2590829 | 0.3761464 |  |  |  | -0.06801622 | 0.1736849 | 0.01151402
0.6216734 | -0.259071 | 0.3760167 |  |  |  | -0.068041 | 0.1737801 | 0.01076012
0.6214549 | -0.259059 | 0.3757574 |  |  |  | -0.06805338 | 0.1738277 | 0.01076012
0.6214438 | -0.259051 | 0.3757574 |  |  |  | -0.06806577 | 0.1738753 | 0.01082866
0.6214327 | -0.259043 | 0.3757574 |  |  |  | -0.06807816 | 0.1739229 | 0.01082866
0.6214216 | -0.259035 | 0.3756277 |  |  |  | -0.06809054 | 0.1739705 | 0.01082866
0.6214105 | -0.259027 | 0.3754981 |  |  |  | -0.0680857 | 0.1737688 | 0.01082866
0.621408 | -0.2590351 | 0.3754981 |  |  |  | -0.06808086 | 0.1735671 | 0.01082866
0.6214055 | -0.2590433 | 0.3753684 |  |  |  | -0.06807602 | 0.1733654 | 0.01082866
0.6214005 | -0.2590596 | 0.3752387 |  |  |  | -0.06807118 | 0.1731637 | 0.01082866
0.6215156 | -0.2590524 | 0.3751091 |  |  |  | -0.06806634 | 0.172962 | 0.01082866
0.6216307 | -0.2590451 | 0.3751091 |  |  |  | -0.0680615 | 0.1727604 | 0.01082866
0.6217458 | -0.2590378 | 0.3751091 |  |  |  | -0.06805666 | 0.1725587 | 0.01082866
0.6218609 | -0.2590305 | 0.3749794 |  |  |  | -0.06805182 | 0.1723571 | 0.01082866
0.6215549 | -0.2590561 | 0.3748498 |  |  |  | -0.0680673 | 0.172396 | 0.01082866
0.6212488 | -0.2590817 | 0.3747201 |  |  |  | -0.06808278 | 0.1724349 | 0.01082866
0.6213292 | -0.2590878 | 0.3745904 |  |  |  | -0.06809826 | 0.1724738 | 0.01082866
0.6213694 | -0.2590909 | 0.3745904 |  |  |  | -0.06811374 | 0.1725126 | 0.01082866
0.6214097 | -0.259094 | 0.3744608 |  |  |  | -0.06812921 | 0.1725515 | 0.01082866
0.6213273 | -0.259086 | 0.3744608 |  |  |  | -0.06814469 | 0.1725904 | 0.01082866
0.6211626 | -0.2590697 | 0.3743311 |  |  |  | -0.06816017 | 0.1726293 | 0.01082866
0.6210802 | -0.2590615 | 0.3744608 |  |  |  | -0.06817565 | 0.1726682 | 0.01082866
0.6210921 | -0.2590686 | 0.3740718 |  |  |  | -0.06817032 | 0.1727286 | 0.01082866
0.621104 | -0.2590756 | 0.3740718 |  |  |  | -0.06816498 | 0.1727891 | 0.01082866
0.6211279 | -0.2590896 | 0.3745904 |  |  |  | -0.06815965 | 0.1728495 | 0.01082866
0.6212054 | -0.2591335 | 0.3735532 |  |  |  | -0.06815432 | 0.17291 | 0.01082866
0.6209794 | -0.2586902 | 0.3712193 |  |  |  | -0.06814898 | 0.1729705 | 0.01082866
0.6208782 | -0.2585279 | 0.3717379 |  |  |  | -0.06814365 | 0.1730311 | 0.01082866
0.6224764 | -0.2587697 | 0.369793 |  |  |  | -0.06813832 | 0.1730916 | 0.01082866
0.6237552 | -0.2589563 | 0.3783506 |  |  |  | -0.06813299 | 0.1731522 | 0.01082866
0.004720969 | -0.03442605 | 0 |  |  |  | -0.06813612 | 0.1729682 | 0.01082866
0.004589589 | -0.03442163 | 0 |  |  |  | -0.06813925 | 0.1727841 | 0.01082866
0.004458209 | -0.03441722 | 0 |  |  |  | -0.06814238 | 0.1726002 | 0.01082866
0.00432683 | -0.0344128 | 0 |  |  |  | -0.06814551 | 0.1724162 | 0.01082866
0.004195451 | -0.03440837 | 0 |  |  |  | -0.06814864 | 0.1722322 | 0.01082866
0.00439905 | -0.03440439 | 0 |  |  |  | -0.06815177 | 0.1720483 | 0.01082866
0.004602653 | -0.03440042 | 0 |  |  |  | -0.0681549 | 0.1718645 | 0.01082866
0.00480626 | -0.03439643 | 0 |  |  |  | -0.06815803 | 0.1716806 | 0.01082866
0.005009871 | -0.03439245 | 0 |  |  |  | -0.0681559 | 0.1716851 | 0.01082866
0.005048003 | -0.0344035 | 0 |  |  |  | -0.06815377 | 0.1716895 | 0.01082866
0.00508614 | -0.03441455 | 0 |  |  |  | -0.06815163 | 0.171694 | 0.01082866
0.005124281 | -0.03442559 | 0 |  |  |  | -0.0681495 | 0.1716985 | 0.01082866
0.005162427 | -0.03443664 | 0 |  |  |  | -0.06814737 | 0.171703 | 0.01082866
0.004715715 | -0.03445611 | 0 |  |  |  | -0.06814523 | 0.1717075 | 0.01082866
0.004269003 | -0.03447558 | 0 |  |  |  | -0.0681431 | 0.171712 | 0.01082866
0.003822293 | -0.03449504 | 0 |  |  |  | -0.06814096 | 0.1717165 | 0.01082866
0.003375583 | -0.0345145 | 0 |  |  |  | -0.06813296 | 0.1717119 | 0.01082866
0.003686518 | -0.03449955 | 0 |  |  |  | -0.06812496 | 0.1717074 | 0.01082866
0.003997456 | -0.0344846 | 0 |  |  |  | -0.06811695 | 0.1717029 | 0.01082866
0.004308395 | -0.03446965 | 0 |  |  |  | -0.06810895 | 0.1716984 | 0.01082866
0.004619337 | -0.0344547 | 0 |  |  |  | -0.06810094 | 0.1716939 | 0.01082866
0.0045978 | -0.03444455 | 0 |  |  |  | -0.06809293 | 0.1716895 | 0.01082866
0.004576263 | -0.03443439 | 0 |  |  |  | -0.06808493 | 0.171685 | 0.01082866
0.004554726 | -0.03442423 | 0 |  |  |  | -0.06807692 | 0.1716806 | 0.01082866
0.004533189 | -0.03441407 | 0 |  |  |  | -0.06808369 | 0.1717378 | 0.01082866
0.004514402 | -0.03441978 | 0 |  |  |  | -0.06809046 | 0.171795 | 0.01082866
0.004495615 | -0.03442549 | 0 |  |  |  | -0.06809723 | 0.1718523 | 0.01082866
0.004476828 | -0.0344312 | 0 |  |  |  | -0.068104 | 0.1719095 | 0.01082866
0.004458041 | -0.03443691 | 0 |  |  |  | -0.06811077 | 0.1719668 | 0.01082866
0.004705492 | -0.03443271 | 0 |  |  |  | -0.06811754 | 0.172024 | 0.01082866
0.004953016 | -0.0344285 | 0 |  |  |  | -0.06812431 | 0.1720813 | 0.01082866
0.005200613 | -0.03442429 | 0 |  |  |  | -0.06813108 | 0.1721386 | 0.01082866
0.005448283 | -0.03442007 | 0 |  |  |  | -0.06812924 | 0.1723798 | 0.01082866
0.005516925 | -0.03441044 | 0 |  |  |  | -0.0681274 | 0.172621 | 0.01082866
0.005585575 | -0.03440078 | 0 |  |  |  | -0.06812555 | 0.1728623 | 0.01082866
0.005654231 | -0.03439108 | 0 |  |  |  | -0.06812371 | 0.1731035 | 0.01082866
0.005722893 | -0.03438135 | 0 |  |  |  | -0.06812187 | 0.1733448 | 0.01082866
0.00572732 | -0.03441165 | 0 |  |  |  | -0.06812003 | 0.1735862 | 0.01082866
0.005731746 | -0.03444192 | 0 |  |  |  | -0.06811818 | 0.1738276 | 0.01082866
0.005736172 | -0.03447217 | 0 |  |  |  | -0.06811634 | 0.174069 | 0.01082866
0.005740599 | -0.03450238 | 0 |  |  |  | -0.06842413 | 0.1761584 | 0.01082866
0.00668979 | -0.0342376 | 0 |  |  |  | -0.06873193 | 0.1782478 | 0.01082866
0.007639142 | -0.0339728 | 0 |  |  |  | -0.06903972 | 0.1803371 | 0.01082866
0.008588655 | -0.033708 | 0 |  |  |  | -0.06934751 | 0.1824265 | 0.01082866
0.009538327 | -0.03344318 | 0 |  |  |  | -0.0696553 | 0.1845159 | 0.01137694
0.009723116 | -0.0334689 | 0 |  |  |  | -0.06996309 | 0.1866053 | 0.01082866
0.009907906 | -0.03349445 | 0 |  |  |  | -0.07027088 | 0.1886947 | 0.01213084
0.01027749 | -0.0335451 | 0.001166948 |  |  |  | -0.07057867 | 0.1907841 | 0.01213084
0.009998659 | -0.03349028 | 0.002463558 |  |  |  | -0.07073359 | 0.1919366 | 0.01219937
0.009859258 | -0.03346287 | 0.002593219 |  |  |  | -0.07104339 | 0.1942418 | 0.01185669
0.009719867 | -0.03343546 | 0.002593219 |  |  |  | -0.07166282 | 0.198853 | 0.01123987
0.01103262 | -0.03274685 | 0.002333897 |  |  |  | -0.07181764 | 0.2000059 | 0.01123987
0.01365821 | -0.03136963 | 0.002074575 |  |  |  | -0.07203906 | 0.2008378 | 0.01254205
0.01639833 | -0.03022788 | 0.002074575 |  |  |  | -0.07214977 | 0.2012538 | 0.01315887
0.01782583 | -0.02977457 | 0.002333897 |  |  |  | -0.07226048 | 0.2016698 | 0.01315887
0.02068145 | -0.02886745 | 0.003111862 |  |  |  | -0.07248188 | 0.2025017 | 0.0137757
0.02014404 | -0.02893487 | 0.003371184 |  |  |  | -0.07270327 | 0.2033338 | 0.01315887
0.01960713 | -0.02900216 | 0.003500845 |  |  |  | -0.07282689 | 0.2034288 | 0.01288473
0.01907074 | -0.02906934 | 0.003500845 |  |  |  | -0.0728681 | 0.2034606 | 0.01185669
0.0189925 | -0.02896954 | 0.003111862 |  |  |  | -0.07290931 | 0.2034924 | 0.01226791
0.02036573 | -0.02846879 | 0.002074575 |  |  |  | -0.07295052 | 0.2035243 | 0.01199377
0.01989757 | -0.02855761 | 0.001944914 |  |  |  | -0.07299173 | 0.2035562 | 0.01199377
0.01896174 | -0.02873508 | 0.001685592 |  |  |  | -0.07303293 | 0.2035881 | 0.01226791
0.01828266 | -0.02879623 | 0.001685592 |  |  |  | -0.07305095 | 0.2033521 | 0.01192523
0.0176487 | -0.02871373 | 0.001555931 |  |  |  | -0.07306897 | 0.2031161 | 0.01185669
0.01755344 | -0.02872453 | 0.001555931 |  |  |  | -0.07308699 | 0.2028801 | 0.01185669
0.01745817 | -0.02873533 | 0.001555931 |  |  |  | -0.07310501 | 0.2026441 | 0.01185669
0.01736291 | -0.02874613 | 0.001555931 |  |  |  | -0.07312303 | 0.2024081 | 0.01185669
0.01726765 | -0.02875693 | 0.001555931 |  |  |  | -0.07314104 | 0.2021721 | 0.01185669
0.0174653 | -0.02875592 | 0.001555931 |  |  |  | -0.07315905 | 0.2019361 | 0.01185669
0.01766296 | -0.02875491 | 0.001555931 |  |  |  | -0.07317707 | 0.2017001 | 0.01185669
0.01786061 | -0.0287539 | 0.001555931 |  |  |  | -0.0731568 | 0.2019652 | 0.01185669
0.01805827 | -0.0287529 | 0.001555931 |  |  |  | -0.07313654 | 0.2022303 | 0.01185669
0.01809817 | -0.02909881 | 0.001555931 |  |  |  | -0.07311628 | 0.2024954 | 0.01185669
0.01813817 | -0.02944471 | 0.001555931 |  |  |  | -0.07309602 | 0.2027605 | 0.01185669
0.01817826 | -0.0297906 | 0.001555931 |  |  |  | -0.07307575 | 0.2030256 | 0.01185669
0.01821846 | -0.03013647 | 0.001555931 |  |  |  | -0.07303523 | 0.2035558 | 0.01178816
0.01798888 | -0.03024708 | 0.001555931 |  |  |  | -0.07301496 | 0.2038209 | 0.01178816
0.01775939 | -0.03035769 | 0.001555931 |  |  |  | -0.07300454 | 0.2038045 | 0.01178816
0.01752997 | -0.0304683 | 0.001555931 |  |  |  | -0.07299412 | 0.2037881 | 0.01178816
0.01730064 | -0.0305789 | 0.001555931 |  |  |  | -0.0729837 | 0.2037717 | 0.01178816
0.01693485 | -0.03063933 | 0.001555931 |  |  |  | -0.07297328 | 0.2037553 | 0.01178816
0.01656909 | -0.03069976 | 0.001555931 |  |  |  | -0.07296286 | 0.2037389 | 0.01178816
0.01620337 | -0.03076018 | 0.001555931 |  |  |  | -0.07295244 | 0.2037225 | 0.01178816
0.0158377 | -0.03082061 | 0.001555931 |  |  |  | -0.07294202 | 0.2037061 | 0.01171962
0.01607107 | -0.03053606 | 0.001555931 |  |  |  | -0.0729316 | 0.2036897 | 0.01171962
0.01630446 | -0.03025151 | 0.001555931 |  |  |  | -0.07295038 | 0.2036716 | 0.01171962
0.01653787 | -0.02996697 | 0.001555931 |  |  |  | -0.07296915 | 0.2036535 | 0.01171962
0.01677131 | -0.02968242 | 0.001555931 |  |  |  | -0.07298792 | 0.2036354 | 0.01171962
0.01673182 | -0.02968387 | 0.001555931 |  |  |  | -0.0730067 | 0.2036173 | 0.01171962
0.01669234 | -0.02968532 | 0.001555931 |  |  |  | -0.07302547 | 0.2035992 | 0.01171962
0.01665285 | -0.02968677 | 0.001555931 |  |  |  | -0.07304424 | 0.2035811 | 0.01171962
0.01661336 | -0.02968823 | 0.001555931 |  |  |  | -0.07306302 | 0.203563 | 0.01171962
0.01665403 | -0.02970513 | 0.001555931 |  |  |  | -0.07308179 | 0.2035449 | 0.01171962
0.0166947 | -0.02972202 | 0.001555931 |  |  |  | -0.07307759 | 0.2035457 | 0.01171962
0.01673536 | -0.02973892 | 0.001555931 |  |  |  | -0.07307339 | 0.2035466 | 0.01171962
0.01677603 | -0.02975581 | 0.001555931 |  |  |  | -0.07306918 | 0.2035474 | 0.01171962
0.01677671 | -0.02975751 | 0.00142627 |  |  |  | -0.07306498 | 0.2035483 | 0.01171962
0.0167774 | -0.02975921 | 0.00142627 |  |  |  | -0.07306078 | 0.2035491 | 0.01171962
0.01677808 | -0.02976091 | 0.00142627 |  |  |  | -0.07305657 | 0.20355 | 0.01171962
0.01677876 | -0.02976262 | 0.00142627 |  |  |  | -0.07305236 | 0.2035508 | 0.01171962
0.01680597 | -0.02976899 | 0.00142627 |  |  |  | -0.07304815 | 0.2035517 | 0.01171962
0.01683318 | -0.02977536 | 0.00142627 |  |  |  | -0.07305713 | 0.2036817 | 0.01171962
0.01686039 | -0.02978172 | 0.00142627 |  |  |  | -0.07306611 | 0.2038117 | 0.01171962
0.0168876 | -0.02978809 | 0.00142627 |  |  |  | -0.07307508 | 0.2039417 | 0.01171962
0.01679398 | -0.02979081 | 0.00142627 |  |  |  | -0.07308406 | 0.2040718 | 0.01171962
0.01670035 | -0.02979352 | 0.00142627 |  |  |  | -0.07309303 | 0.2042018 | 0.01171962
0.01660673 | -0.02979623 | 0.00142627 |  |  |  | -0.07310201 | 0.2043318 | 0.01171962
0.01650465 | -0.02958364 | 0.00142627 |  |  |  | -0.07311099 | 0.2044619 | 0.01171962
0.01650042 | -0.02947598 | 0.00142627 |  |  |  | -0.07311996 | 0.2045919 | 0.01171962
0.01649621 | -0.02936833 | 0.00142627 |  |  |  | -0.0731267 | 0.2042782 | 0.01171962
0.01654438 | -0.02943872 | 0.00142627 |  |  |  | -0.07313344 | 0.2039646 | 0.01171962
0.01664072 | -0.02957948 | 0.00142627 |  |  |  | -0.07314018 | 0.203651 | 0.01171962
0.01668889 | -0.02964986 | 0.00142627 |  |  |  | -0.07314692 | 0.2033374 | 0.01171962
0.01669472 | -0.02968203 | 0.00142627 |  |  |  | -0.07315366 | 0.2030238 | 0.01171962
0.01670055 | -0.0297142 | 0.00142627 |  |  |  | -0.0731604 | 0.2027102 | 0.01171962
0.01670638 | -0.02974636 | 0.00142627 |  |  |  | -0.07316714 | 0.2023966 | 0.01171962
0.01671221 | -0.02977853 | 0.00142627 |  |  |  | -0.07317388 | 0.202083 | 0.01171962
0.01703277 | -0.02978692 | 0.00142627 |  |  |  | -0.07337078 | 0.2036629 | 0.01171962
0.01735333 | -0.02979531 | 0.00142627 |  |  |  | -0.07356767 | 0.2052427 | 0.01171962
0.0176739 | -0.0298037 | 0.00142627 |  |  |  | -0.07376454 | 0.2068225 | 0.01171962
0.01799446 | -0.02981209 | 0.00142627 |  |  |  | -0.07396139 | 0.2084023 | 0.01171962
0.01785782 | -0.02980493 | 0.00142627 |  |  |  | -0.07415822 | 0.2099821 | 0.01171962
0.01772118 | -0.02979776 | 0.00142627 |  |  |  | -0.07435504 | 0.2115619 | 0.01171962
0.01758454 | -0.02979059 | 0.00142627 |  |  |  | -0.07455185 | 0.2131418 | 0.01171962
0.01744791 | -0.02978341 | 0.00142627 |  |  |  | -0.07474863 | 0.2147216 | 0.01171962
0.01741944 | -0.02980245 | 0.00142627 |  |  |  | -0.07487957 | 0.2151759 | 0.0130218
0.01739096 | -0.02982148 | 0.00142627 |  |  |  | -0.07514143 | 0.2160845 | 0.01459813
0.01736249 | -0.02984051 | 0.00142627 |  |  |  | -0.07527236 | 0.2165389 | 0.0147352
0.01733401 | -0.02985954 | 0.00142627 |  |  |  | -0.07613081 | 0.2220152 | 0.01350155
0.01737356 | -0.0298615 | 0.00142627 |  |  |  | -0.07634541 | 0.2233843 | 0.01350155
0.01741311 | -0.02986346 | 0.00142627 |  |  |  | -0.07656001 | 0.2247534 | 0.01350155
0.01745266 | -0.02986542 | 0.00142627 |  |  |  | -0.07677461 | 0.2261226 | 0.01322741
0.01743264 | -0.0298515 | 0.00142627 |  |  |  | -0.07702917 | 0.2276858 | 0.01500934
0.01737307 | -0.02983561 | 0.00142627 |  |  |  | -0.07710908 | 0.2280742 | 0.01638006
0.0173135 | -0.02981971 | 0.00142627 |  |  |  | -0.07714903 | 0.2282684 | 0.01638006
0.01725456 | -0.02986914 | 0.00142627 |  |  |  | -0.07718898 | 0.2284626 | 0.01610591
0.01725645 | -0.03006503 | 0.001555931 |  |  |  | -0.07722894 | 0.2286568 | 0.01610591
0.01759062 | -0.03008656 | 0.001555931 |  |  |  | -0.07726889 | 0.228851 | 0.01638006
0.01792485 | -0.03010809 | 0.001555931 |  |  |  | -0.07734286 | 0.2291444 | 0.01528348
0.01825914 | -0.03012962 | 0.001685592 |  |  |  | -0.0774109 | 0.2293428 | 0.01528348
0.0185935 | -0.03015116 | 0.001685592 |  |  |  | -0.07744491 | 0.229442 | 0.01500934
0.01882932 | -0.02990148 | 0.001685592 |  |  |  | -0.07747892 | 0.2295412 | 0.01480373
0.01906515 | -0.02965178 | 0.001685592 |  |  |  | -0.07751293 | 0.2296404 | 0.0147352
0.019301 | -0.02940205 | 0.001685592 |  |  |  | -0.07754694 | 0.2297397 | 0.01466666
0.02183067 | -0.02863782 | 0.002463558 |  |  |  | -0.07758094 | 0.2298389 | 0.01466666
0.02412462 | -0.0281233 | 0.002204236 |  |  |  | -0.07760242 | 0.2299999 | 0.01466666
0.02871288 | -0.02709405 | 0.002982201 |  |  |  | -0.07761316 | 0.2300804 | 0.01466666
0.03115116 | -0.02635508 | 0.003241523 |  |  |  | -0.0776239 | 0.2301609 | 0.01466666
0.03846955 | -0.02413753 | 0.004019489 |  |  |  | -0.07763464 | 0.2302414 | 0.01466666
0.03905661 | -0.02466037 | 0.004408472 |  |  |  | -0.07764538 | 0.2303219 | 0.01466666
0.03936776 | -0.02487396 | 0.004019489 |  |  |  | -0.07765612 | 0.2304025 | 0.01466666
0.03959869 | -0.02495263 | 0.003371184 |  |  |  | -0.07766686 | 0.230483 | 0.01466666
0.03971417 | -0.02499196 | 0.003241523 |  |  |  | -0.07757887 | 0.2305043 | 0.01466666
0.0394037 | -0.02479061 | 0.002852541 |  |  |  | -0.07749087 | 0.2305256 | 0.01466666
0.03924862 | -0.02468989 | 0.002852541 |  |  |  | -0.07740287 | 0.2305469 | 0.01466666
0.03909364 | -0.02458914 | 0.00272288 |  |  |  | -0.07731487 | 0.2305682 | 0.01466666
0.04111663 | -0.02406573 | 0.00272288 |  |  |  | -0.07722688 | 0.2305895 | 0.01466666
0.04313962 | -0.02354223 | 0.002982201 |  |  |  | -0.07713888 | 0.2306108 | 0.01466666
0.04516262 | -0.02301863 | 0.002982201 |  |  |  | -0.07705088 | 0.2306321 | 0.01466666
0.04718561 | -0.02249495 | 0.003241523 |  |  |  | -0.07696288 | 0.2306534 | 0.01466666
0.04808886 | -0.02275009 | 0.003760167 |  |  |  | -0.07696859 | 0.2309271 | 0.01466666
0.04989582 | -0.02326036 | 0.005056776 |  |  |  | -0.07697429 | 0.2312007 | 0.01466666
0.05175629 | -0.0234586 | 0.005834742 |  |  |  | -0.07698 | 0.2314744 | 0.01466666
0.0527132 | -0.02340167 | 0.006094064 |  |  |  | -0.0769857 | 0.2317481 | 0.01466666
0.05367027 | -0.02334471 | 0.006223725 |  |  |  | -0.07699141 | 0.2320219 | 0.01466666
0.05462749 | -0.02328772 | 0.006353386 |  |  |  | -0.07699711 | 0.2322956 | 0.01466666
0.05469191 | -0.02313112 | 0.006483047 |  |  |  | -0.07700281 | 0.2325694 | 0.01466666
0.05475643 | -0.02297427 | 0.006612708 |  |  |  | -0.07700852 | 0.2328432 | 0.01459813
0.05482103 | -0.02281715 | 0.006612708 |  |  |  | -0.07700783 | 0.2326254 | 0.01459813
0.05470107 | -0.0224269 | 0.006094064 |  |  |  | -0.07700713 | 0.2324077 | 0.01459813
0.05451641 | -0.02219395 | 0.00557542 |  |  |  | -0.07700644 | 0.2321899 | 0.01459813
0.05433176 | -0.02196094 | 0.006094064 |  |  |  | -0.07700575 | 0.2319722 | 0.01459813
0.05401615 | -0.02229595 | 0.004278811 |  |  |  | -0.07700505 | 0.2317545 | 0.01459813
0.05395071 | -0.02257999 | 0.004278811 |  |  |  | -0.07700435 | 0.2315368 | 0.01459813
0.0538853 | -0.02286403 | 0.00414915 |  |  |  | -0.07700366 | 0.2313191 | 0.01459813
0.0538622 | -0.02246008 | 0.00414915 |  |  |  | -0.07700296 | 0.2311014 | 0.01459813
0.05383934 | -0.02205613 | 0.00414915 |  |  |  | -0.07699295 | 0.2310438 | 0.01459813
0.0538167 | -0.02165218 | 0.00414915 |  |  |  | -0.07698295 | 0.2309862 | 0.01459813
0.05379428 | -0.02124823 | 0.00414915 |  |  |  | -0.07697294 | 0.2309286 | 0.01459813
0.0538955 | -0.02134124 | 0.00414915 |  |  |  | -0.07696293 | 0.230871 | 0.01459813
0.05399708 | -0.02143424 | 0.00414915 |  |  |  | -0.07695292 | 0.2308134 | 0.01459813
0.05409902 | -0.02152725 | 0.00414915 |  |  |  | -0.07694291 | 0.2307557 | 0.01459813
0.05420133 | -0.02162025 | 0.00414915 |  |  |  | -0.0769329 | 0.2306981 | 0.01459813
0.05408786 | -0.02177445 | 0.00414915 |  |  |  | -0.07692288 | 0.2306405 | 0.01459813
0.0539744 | -0.02192863 | 0.00414915 |  |  |  | -0.07692915 | 0.230673 | 0.01459813
0.05386095 | -0.0220828 | 0.00414915 |  |  |  | -0.07693542 | 0.2307055 | 0.01459813
0.05374751 | -0.02223695 | 0.00414915 |  |  |  | -0.07694168 | 0.230738 | 0.01459813
0.05372278 | -0.02221727 | 0.00414915 |  |  |  | -0.07694795 | 0.2307704 | 0.01459813
0.0536982 | -0.02219759 | 0.00414915 |  |  |  | -0.07695422 | 0.2308029 | 0.01459813
0.05367376 | -0.0221779 | 0.00414915 |  |  |  | -0.07696048 | 0.2308354 | 0.01459813
0.05364947 | -0.02215822 | 0.00414915 |  |  |  | -0.07696675 | 0.2308679 | 0.01459813
0.05357308 | -0.02227305 | 0.00414915 |  |  |  | -0.07697302 | 0.2309004 | 0.01459813
0.05349671 | -0.02238788 | 0.00414915 |  |  |  | -0.07697293 | 0.2309473 | 0.01459813
0.05342037 | -0.02250272 | 0.00414915 |  |  |  | -0.07697284 | 0.2309943 | 0.01459813
0.05334404 | -0.02261755 | 0.00414915 |  |  |  | -0.07697276 | 0.2310413 | 0.01459813
0.05337814 | -0.02260413 | 0.00414915 |  |  |  | -0.07697267 | 0.2310882 | 0.01459813
0.05341224 | -0.0225907 | 0.00414915 |  |  |  | -0.07697258 | 0.2311352 | 0.01459813
0.05344634 | -0.02257728 | 0.00414915 |  |  |  | -0.0769725 | 0.2311821 | 0.01459813
0.05348044 | -0.02256386 | 0.00414915 |  |  |  | -0.07697241 | 0.2312291 | 0.01459813
0.05351147 | -0.02257197 | 0.00414915 |  |  |  | -0.07697232 | 0.231276 | 0.01459813
0.05354251 | -0.02258008 | 0.00414915 |  |  |  | -0.0769922 | 0.2316209 | 0.01459813
0.05357354 | -0.02258819 | 0.00414915 |  |  |  | -0.07701208 | 0.2319657 | 0.01459813
0.05360458 | -0.0225963 | 0.00414915 |  |  |  | -0.07707171 | 0.2330005 | 0.01500934
0.05354219 | -0.02249488 | 0.00414915 |  |  |  | -0.07709159 | 0.2333454 | 0.01432398
0.0534798 | -0.02239347 | 0.00414915 |  |  |  | -0.07711146 | 0.2336904 | 0.01432398
0.05341741 | -0.02229205 | 0.00414915 |  |  |  | -0.07713133 | 0.2340354 | 0.01432398
0.05335503 | -0.02219063 | 0.00414915 |  |  |  | -0.07803571 | 0.2373584 | 0.01562616
0.05335529 | -0.02239853 | 0.00414915 |  |  |  | -0.07954295 | 0.2428987 | 0.01713395
0.05335581 | -0.02281428 | 0.00414915 |  |  |  | -0.07954532 | 0.2442996 | 0.01651713
0.05335607 | -0.02302213 | 0.00414915 |  |  |  | -0.07954769 | 0.2457005 | 0.01583177
0.0534147 | -0.02291225 | 0.00414915 |  |  |  | -0.07954887 | 0.2464009 | 0.01624299
0.05347334 | -0.02280235 | 0.00414915 |  |  |  | -0.07955124 | 0.2478019 | 0.01535202
0.05353198 | -0.02269243 | 0.00414915 |  |  |  | -0.07955242 | 0.2485023 | 0.01535202
0.05359535 | -0.0225386 | 0.00414915 |  |  |  | -0.0797966 | 0.2496816 | 0.01535202
0.05360007 | -0.0224947 | 0.00414915 |  |  |  | -0.08004077 | 0.2508609 | 0.01535202
0.0536048 | -0.02245081 | 0.00414915 |  |  |  | -0.08028495 | 0.2520402 | 0.01535202
0.05360953 | -0.02240691 | 0.00414915 |  |  |  | -0.08101748 | 0.2555782 | 0.0176137
0.05342502 | -0.02240656 | 0.00414915 |  |  |  | -0.08126166 | 0.2567575 | 0.0176137
0.05324053 | -0.02240621 | 0.00414915 |  |  |  | -0.08151569 | 0.2579489 | 0.01884735
0.05305604 | -0.02240585 | 0.00414915 |  |  |  | -0.08152062 | 0.257955 | 0.01884735
0.05287157 | -0.02240549 | 0.00414915 |  |  |  | -0.08153048 | 0.2579671 | 0.01733956
0.05285378 | -0.02239461 | 0.00414915 |  |  |  | -0.08154033 | 0.2579792 | 0.01651713
0.052836 | -0.02238373 | 0.00414915 |  |  |  | -0.08154005 | 0.2579745 | 0.01638006
0.05281821 | -0.02237283 | 0.00414915 |  |  |  | -0.08152963 | 0.2579531 | 0.01644859
0.05280043 | -0.02236193 | 0.00414915 |  |  |  | -0.08151399 | 0.2579209 | 0.0166542
0.05260642 | -0.0223669 | 0.00414915 |  |  |  | -0.08151235 | 0.2578477 | 0.01672274
0.05241241 | -0.02237187 | 0.00414915 |  |  |  | -0.08152112 | 0.2577959 | 0.01672274
0.0522184 | -0.02237684 | 0.00414915 |  |  |  | -0.08152989 | 0.2577441 | 0.01672274
0.0520244 | -0.0223818 | 0.00414915 |  |  |  | -0.08153866 | 0.2576923 | 0.01672274
0.05234653 | -0.02257601 | 0.00414915 |  |  |  | -0.08154743 | 0.2576405 | 0.01672274
0.05266866 | -0.02277021 | 0.00414915 |  |  |  | -0.0815562 | 0.2575888 | 0.0166542
0.05328848 | -0.02334695 | 0.00414915 |  |  |  | -0.08156497 | 0.257537 | 0.0166542
0.05327625 | -0.02344112 | 0.00414915 |  |  |  | -0.08157373 | 0.2574852 | 0.01658567
0.05326402 | -0.02353529 | 0.00414915 |  |  |  | -0.08157247 | 0.2575135 | 0.01658567
0.0531538 | -0.02325082 | 0.00414915 |  |  |  | -0.08157121 | 0.2575417 | 0.01658567
0.05304364 | -0.02296636 | 0.00414915 |  |  |  | -0.08156996 | 0.25757 | 0.01658567
0.05293354 | -0.02268189 | 0.00414915 |  |  |  | -0.0815687 | 0.2575982 | 0.01658567
0.0528235 | -0.02239742 | 0.00414915 |  |  |  | -0.08156744 | 0.2576265 | 0.01658567
0.05535846 | -0.0220783 | 0.004019489 |  |  |  | -0.08156618 | 0.2576547 | 0.01658567
0.05789401 | -0.02175916 | 0.004019489 |  |  |  | -0.08156492 | 0.257683 | 0.01658567
0.06043015 | -0.02144002 | 0.004019489 |  |  |  | -0.08156366 | 0.2577112 | 0.01658567
0.06296687 | -0.02112087 | 0.004278811 |  |  |  | -0.08156574 | 0.2577194 | 0.01658567
0.07038499 | -0.0227096 | 0.00687203 |  |  |  | -0.08156782 | 0.2577276 | 0.01658567
0.07214124 | -0.02317532 | 0.008168639 |  |  |  | -0.0815699 | 0.2577359 | 0.01658567
0.07178271 | -0.02314338 | 0.008427961 |  |  |  | -0.08157198 | 0.2577441 | 0.01658567
0.07142426 | -0.02311137 | 0.008557622 |  |  |  | -0.08157406 | 0.2577523 | 0.01658567
0.0717019 | -0.02317551 | 0.008557622 |  |  |  | -0.08157613 | 0.2577605 | 0.01658567
0.07197961 | -0.02323964 | 0.008816944 |  |  |  | -0.0815782 | 0.2577687 | 0.01658567
0.07225741 | -0.02330377 | 0.007520334 |  |  |  | -0.08158028 | 0.2577769 | 0.01658567
0.07253528 | -0.02336788 | 0.00687203 |  |  |  | -0.08160075 | 0.2575396 | 0.01658567
0.07239193 | -0.02355364 | 0.006353386 |  |  |  | -0.08162123 | 0.2573023 | 0.01658567
0.07210528 | -0.02392505 | 0.005834742 |  |  |  | -0.0816417 | 0.2570651 | 0.01658567
0.07196198 | -0.02411071 | 0.005705081 |  |  |  | -0.08166218 | 0.2568278 | 0.01658567
0.07396364 | -0.02416819 | 0.005705081 |  |  |  | -0.08168265 | 0.2565905 | 0.01658567
0.0759655 | -0.02422566 | 0.00557542 |  |  |  | -0.08170313 | 0.2563532 | 0.01658567
0.07796756 | -0.02428312 | 0.00557542 |  |  |  | -0.0817236 | 0.2561159 | 0.01658567
0.07996982 | -0.02434056 | 0.005705081 |  |  |  | -0.08174408 | 0.2558786 | 0.01658567
0.08692402 | -0.02533115 | 0.008168639 |  |  |  | -0.08174549 | 0.2559102 | 0.01658567
0.08776331 | -0.02622857 | 0.008816944 |  |  |  | -0.0817469 | 0.2559418 | 0.01658567
0.08860304 | -0.02712574 | 0.008816944 |  |  |  | -0.08174832 | 0.2559734 | 0.01658567
0.08944319 | -0.02802267 | 0.008946604 |  |  |  | -0.08174973 | 0.256005 | 0.01658567
0.09028378 | -0.02891934 | 0.008946604 |  |  |  | -0.08175114 | 0.2560366 | 0.01658567
0.08996241 | -0.02838187 | 0.008946604 |  |  |  | -0.08175256 | 0.2560682 | 0.01658567
0.08964109 | -0.02784396 | 0.008946604 |  |  |  | -0.08175397 | 0.2560998 | 0.01658567
0.0893198 | -0.02730561 | 0.008946604 |  |  |  | -0.08175538 | 0.2561314 | 0.01658567
0.08899856 | -0.02676682 | 0.008946604 |  |  |  | -0.0817542 | 0.2561928 | 0.01658567
0.08908548 | -0.02688333 | 0.008946604 |  |  |  | -0.08175303 | 0.2562543 | 0.01658567
0.08917241 | -0.02699984 | 0.008946604 |  |  |  | -0.08175185 | 0.2563158 | 0.01658567
0.08925935 | -0.02711635 | 0.008687283 |  |  |  | -0.08175067 | 0.2563773 | 0.01658567
0.08934629 | -0.02723285 | 0.007390673 |  |  |  | -0.08174949 | 0.2564388 | 0.01658567
0.08961106 | -0.02753269 | 0.007261012 |  |  |  | -0.08174831 | 0.2565003 | 0.01658567
0.08987585 | -0.02783245 | 0.007261012 |  |  |  | -0.08174714 | 0.2565618 | 0.01658567
0.09014068 | -0.02813212 | 0.007261012 |  |  |  | -0.08174596 | 0.2566233 | 0.01658567
0.09040553 | -0.02843171 | 0.007390673 |  |  |  | -0.08174018 | 0.25663 | 0.01651713
0.09025004 | -0.02832464 | 0.007390673 |  |  |  | -0.0817373 | 0.2566333 | 0.01651713
0.08993932 | -0.0281104 | 0.007390673 |  |  |  | -0.08173441 | 0.2566367 | 0.01651713
0.08978409 | -0.02800322 | 0.007390673 |  |  |  | -0.08173152 | 0.2566401 | 0.01651713
0.08969424 | -0.02806377 | 0.007390673 |  |  |  | -0.08172864 | 0.2566435 | 0.01651713
0.08960441 | -0.02812431 | 0.007390673 |  |  |  | -0.08172575 | 0.2566469 | 0.01651713
0.08951462 | -0.02818485 | 0.007390673 |  |  |  | -0.08172286 | 0.2566504 | 0.01651713
0.08942484 | -0.02824539 | 0.007390673 |  |  |  | -0.08194413 | 0.2586007 | 0.01651713
0.08943271 | -0.02818086 | 0.007261012 |  |  |  | -0.08216538 | 0.2605511 | 0.01651713
0.08944057 | -0.02811633 | 0.007261012 |  |  |  | -0.0826078 | 0.2644519 | 0.01644859
0.08944844 | -0.02805179 | 0.007261012 |  |  |  | -0.08282897 | 0.2664024 | 0.01685981
0.0894563 | -0.02798724 | 0.007261012 |  |  |  | -0.08349103 | 0.2724437 | 0.01980685
0.08957605 | -0.02797197 | 0.007261012 |  |  |  | -0.08348974 | 0.2726333 | 0.01960124
0.08969579 | -0.02795657 | 0.007261012 |  |  |  | -0.08348846 | 0.2728229 | 0.01946417
0.08981554 | -0.02794104 | 0.007261012 |  |  |  | -0.08348717 | 0.2730126 | 0.01919003
0.08993528 | -0.02792538 | 0.007261012 |  |  |  | -0.08348201 | 0.2737714 | 0.0183676
0.08982448 | -0.02805317 | 0.007261012 |  |  |  | -0.0837712 | 0.2751365 | 0.01816199
0.08971367 | -0.02818095 | 0.007261012 |  |  |  | -0.08406037 | 0.2765017 | 0.01843613
0.08960287 | -0.02830871 | 0.007131351 |  |  |  | -0.08434953 | 0.277867 | 0.01802492
0.08949207 | -0.02843646 | 0.007131351 |  |  |  | -0.08463867 | 0.2792323 | 0.01829906
0.08950133 | -0.02843361 | 0.007131351 |  |  |  | -0.08521691 | 0.2819629 | 0.01973831
0.08951058 | -0.02843075 | 0.007131351 |  |  |  | -0.08579508 | 0.2846938 | 0.02104049
0.08951984 | -0.0284279 | 0.007131351 |  |  |  | -0.08580116 | 0.2846619 | 0.02056074
0.0895291 | -0.02842504 | 0.007131351 |  |  |  | -0.08580724 | 0.28463 | 0.02104049
0.08952881 | -0.02838048 | 0.007131351 |  |  |  | -0.08581331 | 0.2845981 | 0.02069781
0.08952852 | -0.02833591 | 0.007131351 |  |  |  | -0.08582546 | 0.2845343 | 0.02021806
0.08952824 | -0.02829135 | 0.007131351 |  |  |  | -0.08583152 | 0.2845024 | 0.01987538
0.08952795 | -0.02824678 | 0.007131351 |  |  |  | -0.08584673 | 0.2846806 | 0.01925856
0.08947606 | -0.02830992 | 0.007131351 |  |  |  | -0.0858498 | 0.2849226 | 0.01925856
0.08942419 | -0.02837305 | 0.007131351 |  |  |  | -0.08585594 | 0.2854066 | 0.01919003
0.08937231 | -0.02843618 | 0.007131351 |  |  |  | -0.08585901 | 0.2856486 | 0.01919003
0.08932044 | -0.02849932 | 0.007131351 |  |  |  | -0.08586207 | 0.2858907 | 0.01919003
0.08932058 | -0.02846104 | 0.007131351 |  |  |  | -0.08586821 | 0.2863747 | 0.01919003
0.08932072 | -0.02842275 | 0.007131351 |  |  |  | -0.08585252 | 0.2863839 | 0.01925856
0.08932087 | -0.02838446 | 0.007131351 |  |  |  | -0.08583684 | 0.2863932 | 0.01925856
0.08932101 | -0.02834616 | 0.007131351 |  |  |  | -0.08582116 | 0.2864025 | 0.01925856
0.08931672 | -0.02833144 | 0.007131351 |  |  |  | -0.08580547 | 0.2864119 | 0.01925856
0.08931244 | -0.02831672 | 0.007131351 |  |  |  | -0.08578979 | 0.2864212 | 0.01925856
0.08930816 | -0.02830199 | 0.007131351 |  |  |  | -0.0857741 | 0.2864306 | 0.01925856
0.08930389 | -0.02828725 | 0.007131351 |  |  |  | -0.08575842 | 0.2864401 | 0.01925856
0.08933552 | -0.02831484 | 0.007131351 |  |  |  | -0.08574273 | 0.2864496 | 0.01925856
0.08936715 | -0.02834243 | 0.007131351 |  |  |  | -0.0857568 | 0.286203 | 0.01925856
0.08939878 | -0.02837002 | 0.007131351 |  |  |  | -0.08577088 | 0.2859565 | 0.01925856
0.08943041 | -0.02839761 | 0.007131351 |  |  |  | -0.08578495 | 0.2857099 | 0.01925856
0.08943253 | -0.02840686 | 0.007131351 |  |  |  | -0.08579902 | 0.2854634 | 0.01925856
0.08943466 | -0.02841611 | 0.007131351 |  |  |  | -0.08581309 | 0.2852169 | 0.01925856
0.08943679 | -0.02842535 | 0.00700169 |  |  |  | -0.08582716 | 0.2849705 | 0.01925856
0.08943891 | -0.0284346 | 0.00700169 |  |  |  | -0.08584123 | 0.284724 | 0.01925856
0.08942133 | -0.0284447 | 0.00700169 |  |  |  | -0.0858553 | 0.2844776 | 0.01925856
0.08940375 | -0.02845481 | 0.00700169 |  |  |  | -0.08589406 | 0.2844762 | 0.01925856
0.08938617 | -0.02846491 | 0.00700169 |  |  |  | -0.08593281 | 0.2844749 | 0.01925856
0.08936859 | -0.02847501 | 0.00700169 |  |  |  | -0.08597156 | 0.2844735 | 0.01925856
0.08939851 | -0.02847566 | 0.00700169 |  |  |  | -0.08601031 | 0.2844722 | 0.01925856
0.08942844 | -0.02847631 | 0.00700169 |  |  |  | -0.08604906 | 0.2844709 | 0.01919003
0.08945836 | -0.02847697 | 0.00700169 |  |  |  | -0.0860878 | 0.2844695 | 0.01919003
0.08948829 | -0.02847762 | 0.00700169 |  |  |  | -0.08612655 | 0.2844682 | 0.01919003
0.08953278 | -0.02846114 | 0.00700169 |  |  |  | -0.08616529 | 0.2844669 | 0.01919003
0.08957727 | -0.02844467 | 0.00700169 |  |  |  | -0.08614109 | 0.2845699 | 0.01919003
0.08962177 | -0.0284282 | 0.00700169 |  |  |  | -0.08611688 | 0.2846729 | 0.01919003
0.08966628 | -0.02841173 | 0.00700169 |  |  |  | -0.08609267 | 0.2847759 | 0.01919003
0.08964664 | -0.02841285 | 0.00700169 |  |  |  | -0.08606846 | 0.2848789 | 0.01919003
0.08962699 | -0.02841397 | 0.00700169 |  |  |  | -0.08604424 | 0.2849819 | 0.01919003
0.08960735 | -0.02841508 | 0.00700169 |  |  |  | -0.08602002 | 0.2850849 | 0.01919003
0.08958771 | -0.0284162 | 0.00700169 |  |  |  | -0.0859958 | 0.2851879 | 0.01919003
0.08959333 | -0.02845446 | 0.00700169 |  |  |  | -0.08597158 | 0.285291 | 0.01919003
0.08959895 | -0.02849271 | 0.00700169 |  |  |  | -0.08596986 | 0.285292 | 0.01919003
0.08960457 | -0.02853097 | 0.00700169 |  |  |  | -0.08596815 | 0.285293 | 0.01919003
0.08961019 | -0.02856923 | 0.00700169 |  |  |  | -0.08596643 | 0.285294 | 0.01919003
0.09011386 | -0.02857973 | 0.00700169 |  |  |  | -0.08596471 | 0.285295 | 0.01919003
0.09061754 | -0.02859022 | 0.00700169 |  |  |  | -0.08596299 | 0.285296 | 0.01919003
0.09112125 | -0.02860072 | 0.00700169 |  |  |  | -0.08596127 | 0.2852971 | 0.01919003
0.09895665 | -0.02945946 | 0.007520334 |  |  |  | -0.08595955 | 0.2852981 | 0.01919003
0.1026793 | -0.03039259 | 0.01283643 |  |  |  | -0.08595783 | 0.2852991 | 0.01919003
0.1039581 | -0.03104535 | 0.01153982 |  |  |  | -0.08596202 | 0.2853069 | 0.01919003
0.1052368 | -0.03169806 | 0.01076186 |  |  |  | -0.08596621 | 0.2853148 | 0.01919003
0.1065155 | -0.03235072 | 0.01076186 |  |  |  | -0.0859704 | 0.2853226 | 0.01919003
0.1064355 | -0.03235525 | 0.01076186 |  |  |  | -0.0859746 | 0.2853304 | 0.01919003
0.1063556 | -0.03235978 | 0.01076186 |  |  |  | -0.08597879 | 0.2853382 | 0.01919003
0.1062757 | -0.03236431 | 0.01153982 |  |  |  | -0.08598298 | 0.2853461 | 0.01919003
0.1061959 | -0.03236883 | 0.01153982 |  |  |  | -0.08598717 | 0.2853539 | 0.01919003
0.1062212 | -0.03249362 | 0.01089152 |  |  |  | -0.08599136 | 0.2853617 | 0.01919003
0.1062464 | -0.0326184 | 0.01089152 |  |  |  | -0.08599291 | 0.2853704 | 0.01919003
0.1062716 | -0.03274316 | 0.01153982 |  |  |  | -0.08599447 | 0.285379 | 0.01919003
0.1062969 | -0.03286791 | 0.008946604 |  |  |  | -0.08599602 | 0.2853876 | 0.01919003
0.1062855 | -0.03272998 | 0.008168639 |  |  |  | -0.08599757 | 0.2853963 | 0.01919003
0.1062741 | -0.03259203 | 0.007649995 |  |  |  | -0.08599913 | 0.2854049 | 0.01919003
0.1062627 | -0.03245408 | 0.007649995 |  |  |  | -0.08600068 | 0.2854136 | 0.01919003
0.1083004 | -0.03307173 | 0.006612708 |  |  |  | -0.08600223 | 0.2854222 | 0.01919003
0.1103497 | -0.03382593 | 0.006612708 |  |  |  | -0.08600379 | 0.2854309 | 0.01919003
0.1144497 | -0.03533005 | 0.00700169 |  |  |  | -0.0862475 | 0.2871579 | 0.01919003
0.1160186 | -0.03583225 | 0.007520334 |  |  |  | -0.08649119 | 0.2888849 | 0.01919003
0.1191573 | -0.03683478 | 0.007520334 |  |  |  | -0.08673485 | 0.2906119 | 0.01919003
0.1207271 | -0.03733511 | 0.01011355 |  |  |  | -0.0869785 | 0.2923389 | 0.01919003
0.1211691 | -0.03768424 | 0.009465248 |  |  |  | -0.08722212 | 0.294066 | 0.01919003
0.1216112 | -0.03803312 | 0.009465248 |  |  |  | -0.08746571 | 0.295793 | 0.01919003
0.1224953 | -0.03873017 | 0.00972457 |  |  |  | -0.08770929 | 0.2975201 | 0.01919003
0.1226755 | -0.03870044 | 0.009854231 |  |  |  | -0.08795284 | 0.2992472 | 0.0202866
0.1228558 | -0.0386707 | 0.009854231 |  |  |  | -0.08801481 | 0.2994333 | 0.02179439
0.1230361 | -0.03864096 | 0.009594909 |  |  |  | -0.08804579 | 0.2995263 | 0.02234267
0.1232165 | -0.03861122 | 0.009594909 |  |  |  | -0.08807677 | 0.2996194 | 0.02261682
0.1235461 | -0.03875301 | 0.008946604 |  |  |  | -0.08810775 | 0.2997124 | 0.02268535
0.1242053 | -0.03903643 | 0.008946604 |  |  |  | -0.08816971 | 0.2998985 | 0.02227414
0.1245349 | -0.03917808 | 0.008816944 |  |  |  | -0.08820069 | 0.2999916 | 0.02199999
0.1248777 | -0.03923782 | 0.008816944 |  |  |  | -0.08889348 | 0.3048023 | 0.02131464
0.1252205 | -0.03929752 | 0.007520334 |  |  |  | -0.08912435 | 0.3064058 | 0.02145171
0.1255635 | -0.03935719 | 0.007520334 |  |  |  | -0.08935519 | 0.3080094 | 0.02145171
0.1259065 | -0.03941682 | 0.007520334 |  |  |  | -0.09003845 | 0.3130776 | 0.02419314
0.1254122 | -0.03941563 | 0.007261012 |  |  |  | -0.09002935 | 0.3133351 | 0.02433021
0.1249181 | -0.03941444 | 0.007261012 |  |  |  | -0.09002024 | 0.3135926 | 0.02426168
0.1244241 | -0.03941325 | 0.007131351 |  |  |  | -0.09001113 | 0.3138502 | 0.023919
0.1239302 | -0.03941206 | 0.007131351 |  |  |  | -0.090002 | 0.3141079 | 0.02350778
0.1240797 | -0.03936734 | 0.007131351 |  |  |  | -0.08999287 | 0.3143656 | 0.02734579
0.1242292 | -0.03932259 | 0.007131351 |  |  |  | -0.08998373 | 0.3146234 | 0.02282242
0.1243787 | -0.03927781 | 0.007131351 |  |  |  | -0.08994084 | 0.315056 | 0.02254828
0.1245282 | -0.03923301 | 0.007131351 |  |  |  | -0.08992959 | 0.3151143 | 0.02254828
0.12465 | -0.03922759 | 0.007131351 |  |  |  | -0.08991834 | 0.3151725 | 0.02254828
0.1247718 | -0.03922217 | 0.007131351 |  |  |  | -0.08990709 | 0.3152308 | 0.02254828
0.1248936 | -0.03921675 | 0.007131351 |  |  |  | -0.08989583 | 0.3152891 | 0.02254828
0.1250154 | -0.03921132 | 0.007131351 |  |  |  | -0.08988458 | 0.3153474 | 0.02254828
0.1249401 | -0.03921116 | 0.007261012 |  |  |  | -0.08990676 | 0.31533 | 0.02254828
0.1248649 | -0.03921101 | 0.007261012 |  |  |  | -0.08992895 | 0.3153126 | 0.02254828
0.1247897 | -0.03921086 | 0.007261012 |  |  |  | -0.08995114 | 0.3152953 | 0.02254828
0.1247145 | -0.0392107 | 0.007261012 |  |  |  | -0.08997332 | 0.315278 | 0.02254828
0.1248643 | -0.03918282 | 0.007261012 |  |  |  | -0.0899955 | 0.3152607 | 0.02254828
0.1250141 | -0.03915494 | 0.007261012 |  |  |  | -0.09001768 | 0.3152435 | 0.02247974
0.125164 | -0.03912705 | 0.007261012 |  |  |  | -0.09003986 | 0.3152263 | 0.02247974
0.1253138 | -0.03909917 | 0.007261012 |  |  |  | -0.09006204 | 0.3152091 | 0.02247974
0.1254497 | -0.03914786 | 0.007261012 |  |  |  | -0.09007212 | 0.3149347 | 0.02247974
0.1255856 | -0.03919654 | 0.007261012 |  |  |  | -0.0900822 | 0.3146603 | 0.02247974
0.1257214 | -0.03924523 | 0.007261012 |  |  |  | -0.09009228 | 0.3143859 | 0.02247974
0.1258573 | -0.0392939 | 0.007261012 |  |  |  | -0.09010236 | 0.3141114 | 0.02247974
0.1258217 | -0.03929793 | 0.007261012 |  |  |  | -0.09011244 | 0.313837 | 0.02247974
0.125786 | -0.03930196 | 0.007261012 |  |  |  | -0.09012252 | 0.3135626 | 0.02247974
0.1257504 | -0.03930598 | 0.007261012 |  |  |  | -0.0901326 | 0.3132882 | 0.02247974
0.1257148 | -0.03931001 | 0.007261012 |  |  |  | -0.09014268 | 0.3130138 | 0.02247974
0.125516 | -0.03931862 | 0.007261012 |  |  |  | -0.09016454 | 0.3130171 | 0.02247974
0.1253172 | -0.03932723 | 0.007261012 |  |  |  | -0.0901864 | 0.3130205 | 0.02247974
0.1251184 | -0.03933584 | 0.007261012 |  |  |  | -0.09020827 | 0.3130239 | 0.02247974
0.1249195 | -0.03934445 | 0.007261012 |  |  |  | -0.09023013 | 0.3130273 | 0.02247974
0.1249268 | -0.03935678 | 0.007261012 |  |  |  | -0.09025199 | 0.3130308 | 0.02247974
0.1249341 | -0.0393691 | 0.007261012 |  |  |  | -0.09027384 | 0.3130342 | 0.02247974
0.1249414 | -0.03938143 | 0.007261012 |  |  |  | -0.0902957 | 0.3130377 | 0.02247974
0.1249487 | -0.03939375 | 0.007261012 |  |  |  | -0.09031756 | 0.3130413 | 0.02247974
0.1249304 | -0.03921766 | 0.007261012 |  |  |  | -0.09028136 | 0.3129262 | 0.02247974
0.1249121 | -0.03904156 | 0.007261012 |  |  |  | -0.09024517 | 0.3128112 | 0.02247974
0.1248938 | -0.03886547 | 0.007261012 |  |  |  | -0.09020897 | 0.3126962 | 0.02247974
0.1248755 | -0.03868936 | 0.007261012 |  |  |  | -0.09017277 | 0.3125812 | 0.02247974
0.1249644 | -0.03875392 | 0.007261012 |  |  |  | -0.09013657 | 0.3124662 | 0.02247974
0.1250533 | -0.03881847 | 0.007261012 |  |  |  | -0.09010037 | 0.3123512 | 0.02247974
0.1251423 | -0.03888301 | 0.007261012 |  |  |  | -0.09006418 | 0.3122362 | 0.02247974
0.1252312 | -0.03894756 | 0.007261012 |  |  |  | -0.09002798 | 0.3121212 | 0.02247974
0.1252675 | -0.03896759 | 0.007261012 |  |  |  | -0.09001612 | 0.3120705 | 0.02247974
0.1253038 | -0.03898761 | 0.007261012 |  |  |  | -0.09000427 | 0.3120198 | 0.02247974
0.1253401 | -0.03900763 | 0.007261012 |  |  |  | -0.08999242 | 0.3119692 | 0.02247974
0.1253764 | -0.03902765 | 0.007261012 |  |  |  | -0.08998056 | 0.3119185 | 0.02247974
0.1255266 | -0.03901123 | 0.007261012 |  |  |  | -0.08996871 | 0.3118678 | 0.02247974
0.1256769 | -0.03899481 | 0.007261012 |  |  |  | -0.08995686 | 0.3118171 | 0.02247974
0.1258271 | -0.03897839 | 0.007261012 |  |  |  | -0.089945 | 0.3117664 | 0.02247974
0.1259774 | -0.03896197 | 0.007261012 |  |  |  | -0.08993315 | 0.3117157 | 0.02247974
0.1259635 | -0.03896928 | 0.007261012 |  |  |  | -0.08993923 | 0.311702 | 0.02247974
0.1259496 | -0.03897659 | 0.007261012 |  |  |  | -0.0899453 | 0.3116882 | 0.02247974
0.1259357 | -0.0389839 | 0.007261012 |  |  |  | -0.08995138 | 0.3116744 | 0.02247974
0.1259218 | -0.03899121 | 0.007261012 |  |  |  | -0.08995746 | 0.3116606 | 0.02247974
0.1258287 | -0.03892994 | 0.007261012 |  |  |  | -0.08996353 | 0.3116469 | 0.02247974
0.1257356 | -0.03886867 | 0.007261012 |  |  |  | -0.08996961 | 0.3116331 | 0.02247974
0.1256426 | -0.0388074 | 0.007261012 |  |  |  | -0.08997569 | 0.3116193 | 0.02247974
0.1255496 | -0.03874612 | 0.007261012 |  |  |  | -0.08998176 | 0.3116056 | 0.02247974
0.1247854 | -0.03895366 | 0.007261012 |  |  |  | -0.08998915 | 0.3116917 | 0.02247974
0.1240212 | -0.03916116 | 0.007261012 |  |  |  | -0.08999653 | 0.3117779 | 0.02247974
0.1232571 | -0.03936863 | 0.007261012 |  |  |  | -0.09000391 | 0.311864 | 0.02247974
0.1224931 | -0.03957606 | 0.007261012 |  |  |  | -0.0900113 | 0.3119502 | 0.02247974
0.1234267 | -0.03958576 | 0.007649995 |  |  |  | -0.09001868 | 0.3120363 | 0.02247974
0.1243604 | -0.03959545 | 0.007131351 |  |  |  | -0.09002606 | 0.3121225 | 0.02247974
0.1264201 | -0.0402881 | 0.007649995 |  |  |  | -0.09003344 | 0.3122086 | 0.02247974
0.1284799 | -0.04098071 | 0.007649995 |  |  |  | -0.09004083 | 0.3122948 | 0.02247974
0.1305396 | -0.04167329 | 0.008687283 |  |  |  | -0.09026149 | 0.3142048 | 0.02247974
0.1325994 | -0.04236583 | 0.007909317 |  |  |  | -0.09048216 | 0.3161148 | 0.02247974
0.1342512 | -0.04301014 | 0.009594909 |  |  |  | -0.09070282 | 0.3180248 | 0.02241121
0.1359029 | -0.04365443 | 0.01024321 |  |  |  | -0.09092348 | 0.3199348 | 0.02241121
0.1375547 | -0.0442987 | 0.01089152 |  |  |  | -0.09114414 | 0.3218449 | 0.02241121
0.1392065 | -0.04494294 | 0.01089152 |  |  |  | -0.0913648 | 0.323755 | 0.02241121
0.1392249 | -0.04560947 | 0.01050254 |  |  |  | -0.09158545 | 0.3256652 | 0.02241121
0.1392311 | -0.04583148 | 0.01037287 |  |  |  | -0.09191764 | 0.3271625 | 0.02453582
0.1393086 | -0.0457055 | 0.009076265 |  |  |  | -0.0919734 | 0.3269563 | 0.02460435
0.139386 | -0.04557953 | 0.01011355 |  |  |  | -0.09208492 | 0.3265442 | 0.02590654
0.1394635 | -0.04545355 | 0.01011355 |  |  |  | -0.09214067 | 0.3263383 | 0.02563239
0.1395409 | -0.04532757 | 0.01011355 |  |  |  | -0.09219642 | 0.3261326 | 0.02446728
0.1396749 | -0.0453466 | 0.009076265 |  |  |  | -0.09225217 | 0.3259269 | 0.02446728
0.140038 | -0.04551459 | 0.008687283 |  |  |  | -0.09274042 | 0.3304327 | 0.02337071
0.1399602 | -0.04573643 | 0.007649995 |  |  |  | -0.09290317 | 0.3319347 | 0.02330217
0.1399213 | -0.04584723 | 0.007649995 |  |  |  | -0.09322867 | 0.3349388 | 0.0231651
0.1421138 | -0.04699045 | 0.007779656 |  |  |  | -0.09339142 | 0.3364408 | 0.02343925
0.1443063 | -0.04813362 | 0.007779656 |  |  |  | -0.09355417 | 0.3379429 | 0.02405607
0.1464987 | -0.04927672 | 0.007779656 |  |  |  | -0.09365581 | 0.3378013 | 0.02433021
0.1486912 | -0.05041976 | 0.008816944 |  |  |  | -0.09375745 | 0.3376596 | 0.02618068
0.1506583 | -0.05088092 | 0.008816944 |  |  |  | -0.09385908 | 0.337518 | 0.02720872
0.1526257 | -0.05134204 | 0.01153982 |  |  |  | -0.09406232 | 0.3372348 | 0.02816822
0.1545933 | -0.05180312 | 0.01076186 |  |  |  | -0.09416393 | 0.3370932 | 0.02816822
0.1565613 | -0.05226415 | 0.01076186 |  |  |  | -0.09436712 | 0.3368101 | 0.02789407
0.1571227 | -0.0527802 | 0.01089152 |  |  |  | -0.09446117 | 0.3367592 | 0.02652336
0.1576847 | -0.05329602 | 0.01089152 |  |  |  | -0.09455521 | 0.3367086 | 0.02597507
0.158247 | -0.05381163 | 0.01141016 |  |  |  | -0.09460224 | 0.3366833 | 0.02570093
0.1588099 | -0.05432701 | 0.01141016 |  |  |  | -0.09464926 | 0.3366581 | 0.02563239
0.1585817 | -0.05462544 | 0.01141016 |  |  |  | -0.09469628 | 0.3366329 | 0.02556386
0.1583538 | -0.05492387 | 0.01089152 |  |  |  | -0.09473632 | 0.3368671 | 0.02549532
0.1581262 | -0.05522231 | 0.01089152 |  |  |  | -0.09472934 | 0.3371265 | 0.02542678
0.157899 | -0.05552074 | 0.01089152 |  |  |  | -0.09472235 | 0.3373858 | 0.02549532
0.1579368 | -0.05538221 | 0.01024321 |  |  |  | -0.09471537 | 0.3376451 | 0.02549532
0.1579747 | -0.05524352 | 0.01011355 |  |  |  | -0.09470838 | 0.3379045 | 0.02549532
0.1580126 | -0.05510468 | 0.01011355 |  |  |  | -0.09470139 | 0.3381638 | 0.02549532
0.1580505 | -0.05496568 | 0.01011355 |  |  |  | -0.0946944 | 0.3384232 | 0.02549532
0.1578232 | -0.0549604 | 0.008816944 |  |  |  | -0.09468741 | 0.3386825 | 0.02549532
0.1575959 | -0.05495513 | 0.008557622 |  |  |  | -0.09469163 | 0.3385866 | 0.02549532
0.1573686 | -0.05494985 | 0.008946604 |  |  |  | -0.09469586 | 0.3384906 | 0.02549532
0.1571414 | -0.05494457 | 0.008946604 |  |  |  | -0.09470009 | 0.3383947 | 0.02549532
0.1572642 | -0.05497259 | 0.008168639 |  |  |  | -0.09470431 | 0.3382988 | 0.02549532
0.1573871 | -0.05500058 | 0.008168639 |  |  |  | -0.09470854 | 0.3382029 | 0.02549532
0.1575101 | -0.05502855 | 0.008168639 |  |  |  | -0.09471277 | 0.338107 | 0.02549532
0.157633 | -0.05505649 | 0.008168639 |  |  |  | -0.09471699 | 0.338011 | 0.02549532
0.1576106 | -0.054744 | 0.008168639 |  |  |  | -0.09472122 | 0.3379151 | 0.02549532
0.1575883 | -0.0544315 | 0.008168639 |  |  |  | -0.09470981 | 0.3378879 | 0.02542678
0.1575662 | -0.05411901 | 0.008168639 |  |  |  | -0.0947041 | 0.3378743 | 0.02542678
0.1575443 | -0.05380651 | 0.008168639 |  |  |  | -0.0946984 | 0.3378607 | 0.02542678
0.1575319 | -0.05379926 | 0.008168639 |  |  |  | -0.09469269 | 0.3378471 | 0.02542678
0.1575195 | -0.05379201 | 0.008168639 |  |  |  | -0.09468698 | 0.3378335 | 0.02542678
0.1575072 | -0.05378475 | 0.008168639 |  |  |  | -0.09468128 | 0.3378198 | 0.02542678
0.1574948 | -0.0537775 | 0.008168639 |  |  |  | -0.09467557 | 0.3378062 | 0.02542678
0.1574088 | -0.0537271 | 0.008168639 |  |  |  | -0.09467663 | 0.3379477 | 0.02542678
0.1573228 | -0.05367656 | 0.008168639 |  |  |  | -0.09467769 | 0.3380892 | 0.02542678
0.1572369 | -0.05362587 | 0.008038978 |  |  |  | -0.09467876 | 0.3382307 | 0.02542678
0.1571509 | -0.05357504 | 0.008038978 |  |  |  | -0.09467982 | 0.3383721 | 0.02542678
0.1570856 | -0.05361797 | 0.008038978 |  |  |  | -0.09468088 | 0.3385136 | 0.02542678
0.1570203 | -0.05366074 | 0.008038978 |  |  |  | -0.09468194 | 0.3386551 | 0.02542678
0.156955 | -0.05370335 | 0.008038978 |  |  |  | -0.094683 | 0.3387966 | 0.02542678
0.1568898 | -0.05374579 | 0.008038978 |  |  |  | -0.09468406 | 0.338938 | 0.02542678
0.1569812 | -0.05369194 | 0.008038978 |  |  |  | -0.09468074 | 0.3388999 | 0.02542678
0.1570727 | -0.05363807 | 0.008038978 |  |  |  | -0.09467743 | 0.3388618 | 0.02542678
0.1571642 | -0.05358418 | 0.008038978 |  |  |  | -0.09467411 | 0.3388237 | 0.02542678
0.1572558 | -0.05353027 | 0.008038978 |  |  |  | -0.09467079 | 0.3387856 | 0.02542678
0.1572538 | -0.05351316 | 0.008038978 |  |  |  | -0.09466747 | 0.3387476 | 0.02542678
0.1572518 | -0.05349604 | 0.008038978 |  |  |  | -0.09466415 | 0.3387095 | 0.02542678
0.1572498 | -0.05347893 | 0.008038978 |  |  |  | -0.09466083 | 0.3386715 | 0.02542678
0.1572478 | -0.05346182 | 0.008038978 |  |  |  | -0.09465751 | 0.3386335 | 0.02542678
0.1571731 | -0.05347307 | 0.008038978 |  |  |  | -0.09465897 | 0.3386501 | 0.02542678
0.1570983 | -0.05348421 | 0.008038978 |  |  |  | -0.09466043 | 0.3386668 | 0.02542678
0.1570236 | -0.05349525 | 0.008038978 |  |  |  | -0.09466189 | 0.3386835 | 0.02542678
0.156949 | -0.0535062 | 0.008038978 |  |  |  | -0.09466334 | 0.3387001 | 0.02542678
0.1567507 | -0.05365017 | 0.008038978 |  |  |  | -0.0946648 | 0.3387168 | 0.02542678
0.1565524 | -0.05379412 | 0.008038978 |  |  |  | -0.09466626 | 0.3387335 | 0.02542678
0.1563541 | -0.05393806 | 0.008038978 |  |  |  | -0.09466772 | 0.3387501 | 0.02542678
0.1561558 | -0.05408197 | 0.008038978 |  |  |  | -0.09466918 | 0.3387668 | 0.02542678
0.1561619 | -0.05402595 | 0.008038978 |  |  |  | -0.09466925 | 0.3387649 | 0.02542678
0.1561679 | -0.05396992 | 0.008038978 |  |  |  | -0.09466933 | 0.3387631 | 0.02542678
0.1561739 | -0.05391389 | 0.008038978 |  |  |  | -0.09466941 | 0.3387612 | 0.02542678
0.15618 | -0.05385787 | 0.008038978 |  |  |  | -0.09466948 | 0.3387593 | 0.02542678
0.1564243 | -0.05404169 | 0.008038978 |  |  |  | -0.09466956 | 0.3387574 | 0.02542678
0.156913 | -0.05440923 | 0.008038978 |  |  |  | -0.09466964 | 0.3387556 | 0.025838
0.1571573 | -0.05459296 | 0.008038978 |  |  |  | -0.09466971 | 0.3387537 | 0.02535825
0.1569983 | -0.05465414 | 0.008038978 |  |  |  | -0.09466979 | 0.3387518 | 0.02535825
0.1568394 | -0.05471516 | 0.008038978 |  |  |  | -0.09466934 | 0.3387642 | 0.02535825
0.1566804 | -0.05477601 | 0.008038978 |  |  |  | -0.0946689 | 0.3387767 | 0.02535825
0.1565214 | -0.0548367 | 0.008038978 |  |  |  | -0.09466845 | 0.3387891 | 0.02535825
0.156583 | -0.05478528 | 0.008038978 |  |  |  | -0.094668 | 0.3388015 | 0.02535825
0.1566446 | -0.05473386 | 0.008038978 |  |  |  | -0.09466755 | 0.3388139 | 0.02535825
0.1567063 | -0.05468244 | 0.008038978 |  |  |  | -0.0946671 | 0.3388264 | 0.02535825
0.1567679 | -0.05463102 | 0.008038978 |  |  |  | -0.09466665 | 0.3388388 | 0.02535825
0.1567386 | -0.05463035 | 0.008038978 |  |  |  | -0.0946662 | 0.3388512 | 0.02535825
0.1567094 | -0.05462968 | 0.008038978 |  |  |  | -0.09467621 | 0.3389746 | 0.02535825
0.1566802 | -0.05462901 | 0.008038978 |  |  |  | -0.09468621 | 0.339098 | 0.02535825
0.156651 | -0.05462834 | 0.008038978 |  |  |  | -0.09469621 | 0.3392214 | 0.02535825
0.1566057 | -0.05468205 | 0.008038978 |  |  |  | -0.09470621 | 0.3393448 | 0.02535825
0.1565604 | -0.05473576 | 0.008038978 |  |  |  | -0.09471621 | 0.3394682 | 0.02535825
0.1565151 | -0.05478948 | 0.008038978 |  |  |  | -0.09472621 | 0.3395917 | 0.02535825
0.1564698 | -0.05484319 | 0.008038978 |  |  |  | -0.0947362 | 0.3397151 | 0.02535825
0.1566178 | -0.05484235 | 0.008038978 |  |  |  | -0.09474619 | 0.3398386 | 0.02535825
0.1567657 | -0.05484151 | 0.008038978 |  |  |  | -0.09499642 | 0.3413097 | 0.02535825
0.1569137 | -0.05484068 | 0.008038978 |  |  |  | -0.09524661 | 0.3427808 | 0.02535825
0.1570617 | -0.05483984 | 0.008038978 |  |  |  | -0.09549677 | 0.344252 | 0.02535825
0.157637 | -0.05490672 | 0.008038978 |  |  |  | -0.0957469 | 0.3457231 | 0.02535825
0.1582125 | -0.0549736 | 0.008038978 |  |  |  | -0.09599699 | 0.3471942 | 0.02535825
0.1587879 | -0.05504049 | 0.008038978 |  |  |  | -0.09674709 | 0.3516076 | 0.02727725
0.1593634 | -0.05510737 | 0.008038978 |  |  |  | -0.09687445 | 0.3523452 | 0.02981308
0.1607334 | -0.0556048 | 0.008038978 |  |  |  | -0.09693813 | 0.352714 | 0.02953893
0.1621036 | -0.05610177 | 0.008038978 |  |  |  | -0.09700181 | 0.3530828 | 0.02953893
0.1634741 | -0.05659825 | 0.008038978 |  |  |  | -0.09712917 | 0.3538205 | 0.0287165
0.1648447 | -0.05709426 | 0.008946604 |  |  |  | -0.09719285 | 0.3541893 | 0.02830529
0.1686505 | -0.05817022 | 0.01153982 |  |  |  | -0.09725652 | 0.3545582 | 0.02796261
0.1705534 | -0.05870789 | 0.01153982 |  |  |  | -0.09745474 | 0.3559663 | 0.027757
0.1724565 | -0.05924537 | 0.01153982 |  |  |  | -0.09765295 | 0.3573744 | 0.02768847
0.1731936 | -0.05923373 | 0.01283643 |  |  |  | -0.09785115 | 0.3587826 | 0.02755139
0.173931 | -0.05922201 | 0.01231779 |  |  |  | -0.09804933 | 0.3601909 | 0.02755139
0.1746686 | -0.05921021 | 0.01231779 |  |  |  | -0.09824751 | 0.3615992 | 0.02748286
0.1754063 | -0.05919834 | 0.01283643 |  |  |  | -0.09844567 | 0.3630076 | 0.02789407
0.1754547 | -0.05942115 | 0.01270677 |  |  |  | -0.09864382 | 0.364416 | 0.03269158
0.1755031 | -0.05964395 | 0.01270677 |  |  |  | -0.09884196 | 0.3658245 | 0.02953893
0.1755514 | -0.05986675 | 0.01141016 |  |  |  | -0.0988643 | 0.3659409 | 0.03063551
0.1755998 | -0.06008956 | 0.01270677 |  |  |  | -0.09888663 | 0.3660573 | 0.03132086
0.175475 | -0.05992791 | 0.01024321 |  |  |  | -0.09890896 | 0.3661738 | 0.03090965
0.1752256 | -0.05960461 | 0.009594909 |  |  |  | -0.09893129 | 0.3662903 | 0.03200622
0.175101 | -0.05944296 | 0.009594909 |  |  |  | -0.09897596 | 0.3665233 | 0.03090965
0.1751199 | -0.05932636 | 0.009335587 |  |  |  | -0.09899515 | 0.3666638 | 0.03022429
0.1751388 | -0.05920975 | 0.009335587 |  |  |  | -0.0989442 | 0.3664785 | 0.02995015
0.1751577 | -0.05909314 | 0.009335587 |  |  |  | -0.09891872 | 0.3663859 | 0.02981308
0.1751766 | -0.05897651 | 0.009465248 |  |  |  | -0.09889325 | 0.3662933 | 0.02981308
0.1766936 | -0.05987427 | 0.00972457 |  |  |  | -0.09886777 | 0.3662008 | 0.02981308
0.179728 | -0.06166941 | 0.01024321 |  |  |  | -0.09884229 | 0.3661083 | 0.02974454
0.1832472 | -0.06354476 | 0.009594909 |  |  |  | -0.09881682 | 0.3660158 | 0.02974454
0.1872513 | -0.06550067 | 0.01024321 |  |  |  | -0.09885159 | 0.3658344 | 0.02974454
0.1892534 | -0.06647859 | 0.01283643 |  |  |  | -0.09888637 | 0.365653 | 0.02974454
0.1896048 | -0.06650227 | 0.01231779 |  |  |  | -0.09892114 | 0.3654715 | 0.02974454
0.1899562 | -0.06652587 | 0.01231779 |  |  |  | -0.09895592 | 0.3652901 | 0.02974454
0.1903076 | -0.06654939 | 0.01244745 |  |  |  | -0.09899069 | 0.3651087 | 0.02974454
0.1903011 | -0.06658161 | 0.01296609 |  |  |  | -0.09902546 | 0.3649272 | 0.02974454
0.1899431 | -0.06659032 | 0.01309575 |  |  |  | -0.09906023 | 0.3647458 | 0.02974454
0.1895852 | -0.06659894 | 0.01309575 |  |  |  | -0.099095 | 0.3645644 | 0.02974454
0.1892272 | -0.06660748 | 0.01309575 |  |  |  | -0.09911172 | 0.3645684 | 0.029676
0.1894126 | -0.06631064 | 0.01205847 |  |  |  | -0.09912008 | 0.3645705 | 0.029676
0.1895979 | -0.06601369 | 0.01076186 |  |  |  | -0.09912843 | 0.3645726 | 0.029676
0.1897833 | -0.06571662 | 0.01076186 |  |  |  | -0.09913679 | 0.3645748 | 0.029676
0.1898418 | -0.06546403 | 0.01024321 |  |  |  | -0.09914515 | 0.3645771 | 0.029676
0.1897149 | -0.06550854 | 0.01024321 |  |  |  | -0.09915351 | 0.3645794 | 0.029676
0.1895881 | -0.065553 | 0.01024321 |  |  |  | -0.09916187 | 0.3645817 | 0.029676
0.1894612 | -0.06559741 | 0.009854231 |  |  |  | -0.0991361 | 0.3646002 | 0.029676
0.1891387 | -0.06572353 | 0.009854231 |  |  |  | -0.09911033 | 0.3646187 | 0.029676
0.1888162 | -0.06584961 | 0.00972457 |  |  |  | -0.09908455 | 0.3646372 | 0.029676
0.1881711 | -0.06610164 | 0.009854231 |  |  |  | -0.09905878 | 0.3646557 | 0.029676
0.1887326 | -0.06598061 | 0.009854231 |  |  |  | -0.09903301 | 0.3646742 | 0.02960747
0.1898557 | -0.06573853 | 0.009854231 |  |  |  | -0.09900724 | 0.3646927 | 0.02960747
0.1904173 | -0.06561749 | 0.009854231 |  |  |  | -0.09898147 | 0.3647112 | 0.02960747
0.190378 | -0.0654289 | 0.009854231 |  |  |  | -0.0989557 | 0.3647297 | 0.02960747
0.1903388 | -0.06524026 | 0.009854231 |  |  |  | -0.09895036 | 0.3647249 | 0.02960747
0.1902996 | -0.06505158 | 0.009854231 |  |  |  | -0.09894501 | 0.3647202 | 0.02960747
0.1902605 | -0.06486286 | 0.009854231 |  |  |  | -0.09893967 | 0.3647155 | 0.02960747
0.1902764 | -0.06489463 | 0.009854231 |  |  |  | -0.09893432 | 0.3647108 | 0.02960747
0.1902922 | -0.06492632 | 0.009854231 |  |  |  | -0.09892897 | 0.3647062 | 0.02960747
0.1903081 | -0.06495791 | 0.009854231 |  |  |  | -0.09892362 | 0.3647016 | 0.02960747
0.190324 | -0.06498941 | 0.009854231 |  |  |  | -0.09891827 | 0.364697 | 0.02960747
0.1905489 | -0.06495947 | 0.009854231 |  |  |  | -0.09891292 | 0.3646924 | 0.02960747
0.1907738 | -0.06492952 | 0.009854231 |  |  |  | -0.09891994 | 0.3647004 | 0.02960747
0.1909987 | -0.06489956 | 0.009854231 |  |  |  | -0.09892695 | 0.3647084 | 0.02960747
0.1912236 | -0.06486959 | 0.009854231 |  |  |  | -0.09893397 | 0.3647164 | 0.02960747
0.1911577 | -0.06500151 | 0.009854231 |  |  |  | -0.09894098 | 0.3647244 | 0.02960747
0.1910918 | -0.0651333 | 0.009854231 |  |  |  | -0.098948 | 0.3647323 | 0.02960747
0.1910259 | -0.06526495 | 0.009854231 |  |  |  | -0.09895502 | 0.3647403 | 0.02960747
0.1909601 | -0.06539648 | 0.009854231 |  |  |  | -0.09896203 | 0.3647483 | 0.02960747
0.1910289 | -0.06524894 | 0.009854231 |  |  |  | -0.09896905 | 0.3647563 | 0.02960747
0.1910976 | -0.06510136 | 0.009854231 |  |  |  | -0.09896878 | 0.3647499 | 0.02960747
0.1911664 | -0.06495372 | 0.009854231 |  |  |  | -0.09896852 | 0.3647434 | 0.02960747
0.1912353 | -0.06480603 | 0.009854231 |  |  |  | -0.09896826 | 0.364737 | 0.02960747
0.1911468 | -0.06487284 | 0.009854231 |  |  |  | -0.09896799 | 0.3647305 | 0.02960747
0.1910583 | -0.06493964 | 0.009854231 |  |  |  | -0.09896773 | 0.3647241 | 0.02960747
0.1909699 | -0.06500642 | 0.009854231 |  |  |  | -0.09896746 | 0.3647177 | 0.02960747
0.1908815 | -0.0650732 | 0.009854231 |  |  |  | -0.0989672 | 0.3647112 | 0.02960747
0.190733 | -0.06503793 | 0.009854231 |  |  |  | -0.09896694 | 0.3647048 | 0.02960747
0.1905846 | -0.06500266 | 0.009854231 |  |  |  | -0.09897178 | 0.3647068 | 0.02960747
0.1904362 | -0.06496739 | 0.009854231 |  |  |  | -0.09897663 | 0.3647087 | 0.02960747
0.1902879 | -0.06493212 | 0.009854231 |  |  |  | -0.09898147 | 0.3647107 | 0.02960747
0.1903538 | -0.06499552 | 0.009854231 |  |  |  | -0.09898632 | 0.3647127 | 0.02960747
0.1904196 | -0.06505891 | 0.009854231 |  |  |  | -0.09899116 | 0.3647147 | 0.02960747
0.1904855 | -0.0651223 | 0.00972457 |  |  |  | -0.098996 | 0.3647166 | 0.02960747
0.1905513 | -0.06518569 | 0.00972457 |  |  |  | -0.09900084 | 0.3647186 | 0.02960747
0.1906361 | -0.06524357 | 0.00972457 |  |  |  | -0.09900568 | 0.3647206 | 0.02960747
0.190721 | -0.06530142 | 0.00972457 |  |  |  | -0.09900588 | 0.3647161 | 0.02960747
0.1908061 | -0.06535925 | 0.00972457 |  |  |  | -0.09900608 | 0.3647115 | 0.02960747
0.1908913 | -0.06541706 | 0.00972457 |  |  |  | -0.09900628 | 0.364707 | 0.02960747
0.1909054 | -0.06549663 | 0.00972457 |  |  |  | -0.09900648 | 0.3647025 | 0.02960747
0.1909195 | -0.0655762 | 0.00972457 |  |  |  | -0.09900668 | 0.3646979 | 0.02960747
0.1909336 | -0.06565577 | 0.00972457 |  |  |  | -0.09900688 | 0.3646934 | 0.02960747
0.1909477 | -0.06573533 | 0.00972457 |  |  |  | -0.09900708 | 0.3646889 | 0.02960747
0.1908506 | -0.06577203 | 0.00972457 |  |  |  | -0.09900727 | 0.3646843 | 0.02960747
0.1907535 | -0.06580868 | 0.00972457 |  |  |  | -0.09898588 | 0.3646922 | 0.02960747
0.1906565 | -0.06584529 | 0.00972457 |  |  |  | -0.09896448 | 0.3647001 | 0.02960747
0.1905594 | -0.06588186 | 0.00972457 |  |  |  | -0.09894309 | 0.364708 | 0.02960747
0.1905576 | -0.06585978 | 0.00972457 |  |  |  | -0.0989003 | 0.3647237 | 0.02953893
0.1905558 | -0.06583769 | 0.00972457 |  |  |  | -0.0988789 | 0.3647316 | 0.02953893
0.1905541 | -0.06581558 | 0.00972457 |  |  |  | -0.09885751 | 0.3647395 | 0.02953893
0.1905523 | -0.06579345 | 0.00972457 |  |  |  | -0.09883611 | 0.3647474 | 0.02953893
0.1905736 | -0.06580031 | 0.00972457 |  |  |  | -0.09883709 | 0.3647409 | 0.02953893
0.1905949 | -0.06580717 | 0.009594909 |  |  |  | -0.09883806 | 0.3647343 | 0.02953893
0.1906163 | -0.06581403 | 0.009594909 |  |  |  | -0.09883903 | 0.3647278 | 0.02953893
0.1906376 | -0.06582089 | 0.009594909 |  |  |  | -0.09884 | 0.3647213 | 0.02953893
0.1906259 | -0.06580027 | 0.009594909 |  |  |  | -0.09884097 | 0.3647148 | 0.02953893
0.1906142 | -0.06577965 | 0.009594909 |  |  |  | -0.09884194 | 0.3647082 | 0.02953893
0.1906025 | -0.06575902 | 0.009594909 |  |  |  | -0.09884291 | 0.3647017 | 0.02953893
0.1905909 | -0.0657384 | 0.009594909 |  |  |  | -0.09884388 | 0.3646952 | 0.02953893
0.1904494 | -0.06574119 | 0.009594909 |  |  |  | -0.09886018 | 0.3650525 | 0.02953893
0.190308 | -0.06574397 | 0.009594909 |  |  |  | -0.09887647 | 0.3654098 | 0.02953893
0.1901666 | -0.06574676 | 0.009594909 |  |  |  | -0.09889277 | 0.3657671 | 0.02953893
0.1900253 | -0.06574955 | 0.009594909 |  |  |  | -0.09892535 | 0.3664817 | 0.02981308
0.1901768 | -0.06560498 | 0.009594909 |  |  |  | -0.09894164 | 0.366839 | 0.02981308
0.1903284 | -0.0654604 | 0.009594909 |  |  |  | -0.09897421 | 0.3675537 | 0.02981308
0.19048 | -0.06531579 | 0.009594909 |  |  |  | -0.09924301 | 0.368967 | 0.029676
0.1906316 | -0.06517116 | 0.009465248 |  |  |  | -0.09951177 | 0.3703804 | 0.03008722
0.1932174 | -0.06614281 | 0.009335587 |  |  |  | -0.09978046 | 0.3717939 | 0.02960747
0.1958032 | -0.0671141 | 0.009335587 |  |  |  | -0.1003177 | 0.3746212 | 0.03419937
0.2009751 | -0.06905562 | 0.01218813 |  |  |  | -0.1008547 | 0.3774489 | 0.03378815
0.2023403 | -0.0699494 | 0.0005186437 |  |  |  | -0.1011232 | 0.3788629 | 0.03358255
0.2037055 | -0.07084318 | 0.01387372 |  |  |  | -0.101119 | 0.3794813 | 0.03358255
0.206436 | -0.07263074 | 0.01413304 |  |  |  | -0.1011149 | 0.3800997 | 0.03392522
0.2052764 | -0.07197979 | 0.01335508 |  |  |  | -0.1011067 | 0.3813365 | 0.03221183
0.20489 | -0.07176271 | 0.01413304 |  |  |  | -0.1010984 | 0.3825733 | 0.03152647
0.20477 | -0.07168412 | 0.01270677 |  |  |  | -0.1010943 | 0.3831918 | 0.0313894
0.2046503 | -0.07160553 | 0.01283643 |  |  |  | -0.1010902 | 0.3838102 | 0.0313894
0.2045689 | -0.07144005 | 0.01166948 |  |  |  | -0.1013767 | 0.3849865 | 0.03111526
0.2048842 | -0.07142342 | 0.0112805 |  |  |  | -0.1016632 | 0.3861627 | 0.03104672
0.2050855 | -0.07149146 | 0.01115084 |  |  |  | -0.1019498 | 0.3873389 | 0.03090965
0.2051292 | -0.0715678 | 0.01115084 |  |  |  | -0.1022363 | 0.3885152 | 0.03090965
0.2052167 | -0.07172048 | 0.01166948 |  |  |  | -0.1025228 | 0.3896914 | 0.03084111
0.2162308 | -0.07638559 | 0.01387372 |  |  |  | -0.1028093 | 0.3908677 | 0.03084111
0.21961 | -0.07856966 | 0.01568897 |  |  |  | -0.1033823 | 0.3932202 | 0.0313894
0.2194972 | -0.07823187 | 0.01568897 |  |  |  | -0.1034506 | 0.3935778 | 0.03351401
0.2192715 | -0.07755623 | 0.01529999 |  |  |  | -0.1037234 | 0.3950089 | 0.03625544
0.2194344 | -0.07754703 | 0.0142627 |  |  |  | -0.1037917 | 0.395367 | 0.03577569
0.2201353 | -0.07760895 | 0.01257711 |  |  |  | -0.1039281 | 0.3960834 | 0.03461058
0.2203476 | -0.07769836 | 0.01257711 |  |  |  | -0.1038688 | 0.3961674 | 0.03413083
0.2197727 | -0.07768343 | 0.01309575 |  |  |  | -0.1038391 | 0.3962095 | 0.03344547
0.2194396 | -0.0776187 | 0.01296609 |  |  |  | -0.1038094 | 0.3962516 | 0.03344547
0.2193593 | -0.07773739 | 0.01296609 |  |  |  | -0.1037798 | 0.3962937 | 0.03344547
0.2191988 | -0.07797476 | 0.01283643 |  |  |  | -0.1037501 | 0.3963359 | 0.03351401
0.2191186 | -0.07809345 | 0.01283643 |  |  |  | -0.1037205 | 0.3963781 | 0.03344547
0.2191063 | -0.07806425 | 0.01270677 |  |  |  | -0.1036908 | 0.3964203 | 0.03344547
0.2190817 | -0.07800584 | 0.01257711 |  |  |  | -0.1037074 | 0.3964339 | 0.0333084
0.2190694 | -0.07797664 | 0.01257711 |  |  |  | -0.1037156 | 0.3964407 | 0.0333084
0.2190269 | -0.07791432 | 0.01257711 |  |  |  | -0.1037239 | 0.3964475 | 0.03317133
0.2190056 | -0.07788315 | 0.01257711 |  |  |  | -0.1037322 | 0.3964544 | 0.03317133
0.2189887 | -0.07788833 | 0.01244745 |  |  |  | -0.1037405 | 0.3964613 | 0.03310279
0.218993 | -0.07792468 | 0.01244745 |  |  |  | -0.1037487 | 0.3964683 | 0.03303426
0.2189973 | -0.07796103 | 0.01244745 |  |  |  | -0.103757 | 0.3964752 | 0.03303426
0.2190016 | -0.07799738 | 0.01244745 |  |  |  | -0.1037484 | 0.3962879 | 0.03296572
0.2191859 | -0.07793802 | 0.01244745 |  |  |  | -0.1037398 | 0.3961005 | 0.03296572
0.2193703 | -0.07787865 | 0.01244745 |  |  |  | -0.1037312 | 0.3959132 | 0.03296572
0.2195546 | -0.07781929 | 0.01244745 |  |  |  | -0.1037226 | 0.3957258 | 0.03296572
0.2197389 | -0.07775992 | 0.01244745 |  |  |  | -0.1037139 | 0.3955385 | 0.03296572
0.219758 | -0.07774717 | 0.01244745 |  |  |  | -0.1037053 | 0.3953512 | 0.03296572
0.2197771 | -0.07773442 | 0.01244745 |  |  |  | -0.1036967 | 0.3951638 | 0.03296572
0.2197962 | -0.07772166 | 0.01244745 |  |  |  | -0.1036705 | 0.3948485 | 0.03289719
0.2198153 | -0.07770889 | 0.01244745 |  |  |  | -0.103653 | 0.3947206 | 0.03289719
0.2198039 | -0.07763354 | 0.01244745 |  |  |  | -0.1036354 | 0.3945928 | 0.03289719
0.2197925 | -0.0775582 | 0.01244745 |  |  |  | -0.1036179 | 0.394465 | 0.03289719
0.219781 | -0.07748286 | 0.01244745 |  |  |  | -0.1036003 | 0.3943372 | 0.03289719
0.2197696 | -0.07740752 | 0.01244745 |  |  |  | -0.1035828 | 0.3942096 | 0.03289719
0.2197647 | -0.07766475 | 0.01244745 |  |  |  | -0.1035652 | 0.3940819 | 0.03289719
0.2197597 | -0.07792198 | 0.01244745 |  |  |  | -0.1035477 | 0.3939543 | 0.03289719
0.2197548 | -0.07817922 | 0.01244745 |  |  |  | -0.1035511 | 0.3940723 | 0.03289719
0.2197498 | -0.07843645 | 0.01244745 |  |  |  | -0.1035545 | 0.3941903 | 0.03289719
0.2197719 | -0.0783354 | 0.01244745 |  |  |  | -0.1035579 | 0.3943082 | 0.03289719
0.219794 | -0.07823433 | 0.01244745 |  |  |  | -0.1035614 | 0.3944262 | 0.03289719
0.2198161 | -0.07813322 | 0.01244745 |  |  |  | -0.1035648 | 0.3945442 | 0.03289719
0.2198381 | -0.07803209 | 0.01244745 |  |  |  | -0.1035682 | 0.3946621 | 0.03289719
0.2198354 | -0.07804384 | 0.01244745 |  |  |  | -0.1035751 | 0.394898 | 0.03282865
0.2198326 | -0.07805559 | 0.01244745 |  |  |  | -0.1035752 | 0.3948173 | 0.03282865
0.2198298 | -0.07806733 | 0.01244745 |  |  |  | -0.1035754 | 0.3947365 | 0.03282865
0.2198271 | -0.07807908 | 0.01244745 |  |  |  | -0.1035756 | 0.3946557 | 0.03282865
0.2198411 | -0.07805129 | 0.01244745 |  |  |  | -0.1035758 | 0.394575 | 0.03282865
0.219855 | -0.07802348 | 0.01244745 |  |  |  | -0.103576 | 0.3944942 | 0.03282865
0.219869 | -0.07799567 | 0.01244745 |  |  |  | -0.1035761 | 0.3944134 | 0.03282865
0.219883 | -0.07796784 | 0.01244745 |  |  |  | -0.1035763 | 0.3943327 | 0.03282865
0.2198839 | -0.07798961 | 0.01244745 |  |  |  | -0.1035765 | 0.3942519 | 0.03282865
0.2198848 | -0.07801138 | 0.01244745 |  |  |  | -0.1036231 | 0.394165 | 0.03282865
0.2198856 | -0.07803315 | 0.01244745 |  |  |  | -0.1036698 | 0.3940782 | 0.03282865
0.2198865 | -0.07805491 | 0.01244745 |  |  |  | -0.1037165 | 0.3939914 | 0.03282865
0.2198913 | -0.07805146 | 0.01244745 |  |  |  | -0.1037631 | 0.3939046 | 0.03282865
0.2198961 | -0.07804801 | 0.01244745 |  |  |  | -0.1038098 | 0.3938179 | 0.03282865
0.2199009 | -0.07804455 | 0.01244745 |  |  |  | -0.1038565 | 0.3937311 | 0.03282865
0.2199057 | -0.0780411 | 0.01244745 |  |  |  | -0.1039031 | 0.3936445 | 0.03282865
0.2199035 | -0.07802561 | 0.01244745 |  |  |  | -0.1039498 | 0.3935578 | 0.03282865
0.2199013 | -0.07801012 | 0.01244745 |  |  |  | -0.1039467 | 0.3935149 | 0.03282865
0.2198991 | -0.07799463 | 0.01244745 |  |  |  | -0.1039435 | 0.393472 | 0.03282865
0.2198969 | -0.07797914 | 0.01244745 |  |  |  | -0.1039404 | 0.3934291 | 0.03282865
0.2198842 | -0.07799558 | 0.01244745 |  |  |  | -0.1039372 | 0.3933863 | 0.03282865
0.2198715 | -0.07801201 | 0.01244745 |  |  |  | -0.1039341 | 0.3933434 | 0.03282865
0.2198587 | -0.07802843 | 0.01244745 |  |  |  | -0.1039309 | 0.3933005 | 0.03282865
0.219846 | -0.07804484 | 0.01244745 |  |  |  | -0.1039278 | 0.3932576 | 0.03282865
0.219848 | -0.07804084 | 0.01244745 |  |  |  | -0.1039247 | 0.3932147 | 0.03282865
0.21985 | -0.07803681 | 0.01244745 |  |  |  | -0.1039311 | 0.3932725 | 0.03282865
0.2198519 | -0.07803275 | 0.01244745 |  |  |  | -0.1039376 | 0.3933302 | 0.03276012
0.2198539 | -0.07802865 | 0.01244745 |  |  |  | -0.1039441 | 0.393388 | 0.03276012
0.2209692 | -0.07811961 | 0.01244745 |  |  |  | -0.1039505 | 0.3934457 | 0.03276012
0.2220848 | -0.07821057 | 0.01244745 |  |  |  | -0.103957 | 0.3935035 | 0.03276012
0.2232007 | -0.07830152 | 0.01244745 |  |  |  | -0.1039635 | 0.3935613 | 0.03276012
0.2243168 | -0.07839247 | 0.01244745 |  |  |  | -0.1039699 | 0.393619 | 0.03276012
0.2260332 | -0.07956654 | 0.01244745 |  |  |  | -0.1039764 | 0.3936768 | 0.03276012
0.2277496 | -0.08074052 | 0.01231779 |  |  |  | -0.1039788 | 0.393685 | 0.03276012
0.2294661 | -0.0819144 | 0.02541354 |  |  |  | -0.1039813 | 0.3936931 | 0.03276012
0.2317767 | -0.08323579 | 0.01802287 |  |  |  | -0.1039837 | 0.3937014 | 0.03276012
0.2329651 | -0.0835307 | 0.01672626 |  |  |  | -0.1039862 | 0.3937096 | 0.03276012
0.2335594 | -0.08367799 | 0.01672626 |  |  |  | -0.1039886 | 0.3937178 | 0.03276012
0.2335728 | -0.08373491 | 0.0165966 |  |  |  | -0.103991 | 0.3937261 | 0.03276012
0.2335996 | -0.08384875 | 0.01672626 |  |  |  | -0.1039935 | 0.3937343 | 0.03276012
0.2335193 | -0.08415114 | 0.01607796 |  |  |  | -0.1039959 | 0.3937426 | 0.03276012
0.2334255 | -0.08439662 | 0.01568897 |  |  |  | -0.104204 | 0.3952429 | 0.03276012
0.2338428 | -0.08416499 | 0.01517033 |  |  |  | -0.1044121 | 0.3967433 | 0.03276012
0.2340444 | -0.0839241 | 0.01517033 |  |  |  | -0.1046201 | 0.3982438 | 0.03269158
0.2347652 | -0.0841146 | 0.01517033 |  |  |  | -0.1048282 | 0.3997445 | 0.03269158
0.235486 | -0.0843051 | 0.01517033 |  |  |  | -0.1050362 | 0.4012454 | 0.03269158
0.2362067 | -0.0844956 | 0.01517033 |  |  |  | -0.1052443 | 0.4027464 | 0.03269158
0.2369275 | -0.0846861 | 0.01517033 |  |  |  | -0.1059157 | 0.4075085 | 0.03769469
0.2412337 | -0.08692677 | 0.01491101 |  |  |  | -0.1059796 | 0.4079487 | 0.03831152
0.2433871 | -0.08804653 | 0.01491101 |  |  |  | -0.1061711 | 0.40927 | 0.0369408
0.2464847 | -0.08970057 | 0.0172449 |  |  |  | -0.1063676 | 0.4100479 | 0.03687226
0.2474288 | -0.09023519 | 0.01802287 |  |  |  | -0.1065642 | 0.4108258 | 0.03604983
0.2493172 | -0.09130431 | 0.01880084 |  |  |  | -0.1067607 | 0.4116037 | 0.03563862
0.2493693 | -0.09179554 | 0.01931948 |  |  |  | -0.1071538 | 0.4131594 | 0.03550155
0.2493954 | -0.09204107 | 0.01931948 |  |  |  | -0.1073503 | 0.4139373 | 0.0352274
0.2497198 | -0.09252013 | 0.01944914 |  |  |  | -0.1075469 | 0.4147152 | 0.0352274
0.2503763 | -0.09321926 | 0.01802287 |  |  |  | -0.1077434 | 0.4154931 | 0.03557008
0.2498993 | -0.09321612 | 0.01620762 |  |  |  | -0.1078186 | 0.4160345 | 0.03659812
0.2496608 | -0.09321455 | 0.01607796 |  |  |  | -0.1078939 | 0.4165759 | 0.03687226
0.2493693 | -0.09292679 | 0.01607796 |  |  |  | -0.1081195 | 0.4182002 | 0.04098441
0.2490778 | -0.09263901 | 0.01607796 |  |  |  | -0.1081947 | 0.4187416 | 0.04077881
0.248495 | -0.09206339 | 0.01594829 |  |  |  | -0.1082699 | 0.419283 | 0.04084734
0.2484505 | -0.09186404 | 0.01581863 |  |  |  | -0.1083451 | 0.4198244 | 0.04084734
0.2484283 | -0.09176436 | 0.01581863 |  |  |  | -0.1083426 | 0.4199698 | 0.04077881
0.2484061 | -0.09166468 | 0.01581863 |  |  |  | -0.1083401 | 0.4201151 | 0.03954516
0.2484129 | -0.09172284 | 0.01581863 |  |  |  | -0.1083376 | 0.4202604 | 0.03954516
0.2484196 | -0.091781 | 0.01581863 |  |  |  | -0.1083275 | 0.4208418 | 0.03892834
0.2484263 | -0.09183916 | 0.01581863 |  |  |  | -0.108325 | 0.4209871 | 0.03824298
0.2484331 | -0.09189732 | 0.01581863 |  |  |  | -0.1083288 | 0.4210211 | 0.03810591
0.2484246 | -0.09191189 | 0.01581863 |  |  |  | -0.1083325 | 0.4210551 | 0.03803737
0.2484161 | -0.09192647 | 0.01581863 |  |  |  | -0.1083401 | 0.421123 | 0.0379003
0.2484076 | -0.09194104 | 0.01581863 |  |  |  | -0.1083438 | 0.421157 | 0.0379003
0.2483991 | -0.09195561 | 0.01581863 |  |  |  | -0.1083476 | 0.4211909 | 0.03783177
0.2484376 | -0.09194463 | 0.01581863 |  |  |  | -0.1083514 | 0.4212249 | 0.03783177
0.248476 | -0.09193366 | 0.01581863 |  |  |  | -0.1083552 | 0.4212589 | 0.03783177
0.2485145 | -0.09192268 | 0.01581863 |  |  |  | -0.1082855 | 0.4215433 | 0.03783177
0.2485529 | -0.09191171 | 0.01581863 |  |  |  | -0.1082507 | 0.4216855 | 0.03776323
0.2488399 | -0.09198471 | 0.01581863 |  |  |  | -0.1082159 | 0.4218277 | 0.03776323
0.2491269 | -0.09205772 | 0.01581863 |  |  |  | -0.1081811 | 0.4219699 | 0.03776323
0.2494139 | -0.09213072 | 0.01581863 |  |  |  | -0.1081462 | 0.4221121 | 0.03776323
0.2497009 | -0.09220372 | 0.01581863 |  |  |  | -0.1081114 | 0.4222543 | 0.03776323
0.2497805 | -0.09225377 | 0.01581863 |  |  |  | -0.1081001 | 0.4224024 | 0.03769469
0.2498601 | -0.09230381 | 0.01581863 |  |  |  | -0.1081235 | 0.4224084 | 0.03769469
0.2499397 | -0.09235386 | 0.01581863 |  |  |  | -0.108147 | 0.4224143 | 0.03769469
0.2500193 | -0.09240391 | 0.01581863 |  |  |  | -0.1081704 | 0.4224202 | 0.03769469
0.250027 | -0.09239902 | 0.01581863 |  |  |  | -0.1081939 | 0.4224261 | 0.03769469
0.2500347 | -0.09239414 | 0.01581863 |  |  |  | -0.1082173 | 0.422432 | 0.03769469
0.2500424 | -0.09238926 | 0.01581863 |  |  |  | -0.1082408 | 0.4224379 | 0.03769469
0.2500501 | -0.09238438 | 0.01581863 |  |  |  | -0.1082643 | 0.4224438 | 0.03769469
0.250103 | -0.09245943 | 0.01581863 |  |  |  | -0.1082422 | 0.4224519 | 0.03769469
0.2501559 | -0.09253445 | 0.01581863 |  |  |  | -0.1082201 | 0.42246 | 0.03762616
0.2502088 | -0.09260944 | 0.01581863 |  |  |  | -0.108198 | 0.4224682 | 0.03762616
0.2502617 | -0.0926844 | 0.01581863 |  |  |  | -0.1081759 | 0.4224763 | 0.03762616
0.2502386 | -0.09267699 | 0.01581863 |  |  |  | -0.1081539 | 0.4224844 | 0.03762616
0.2502155 | -0.09266958 | 0.01581863 |  |  |  | -0.1081318 | 0.4224926 | 0.03762616
0.2501923 | -0.09266216 | 0.01581863 |  |  |  | -0.1081097 | 0.4225007 | 0.03762616
0.2501692 | -0.09265475 | 0.01581863 |  |  |  | -0.1080876 | 0.4225088 | 0.03762616
0.2501575 | -0.09264512 | 0.01581863 |  |  |  | -0.1080939 | 0.4224614 | 0.03762616
0.2501458 | -0.0926355 | 0.01581863 |  |  |  | -0.1081002 | 0.422414 | 0.03762616
0.2501342 | -0.09262587 | 0.01581863 |  |  |  | -0.1081065 | 0.4223667 | 0.03762616
0.2501225 | -0.09261624 | 0.01581863 |  |  |  | -0.1081128 | 0.4223193 | 0.03762616
0.2501625 | -0.09262205 | 0.01581863 |  |  |  | -0.108119 | 0.422272 | 0.03762616
0.2502025 | -0.09262786 | 0.01581863 |  |  |  | -0.1081253 | 0.4222247 | 0.03762616
0.2502425 | -0.09263367 | 0.01581863 |  |  |  | -0.1081316 | 0.4221774 | 0.03762616
0.2502825 | -0.09263948 | 0.01581863 |  |  |  | -0.1081379 | 0.4221302 | 0.03762616
0.2502425 | -0.09265234 | 0.01581863 |  |  |  | -0.1081365 | 0.4220994 | 0.03762616
0.2502025 | -0.0926652 | 0.01581863 |  |  |  | -0.108135 | 0.4220686 | 0.03762616
0.2501625 | -0.09267806 | 0.01581863 |  |  |  | -0.1081336 | 0.4220378 | 0.03755762
0.2501225 | -0.09269092 | 0.01581863 |  |  |  | -0.1081322 | 0.4220071 | 0.03755762
0.2501423 | -0.09268826 | 0.01581863 |  |  |  | -0.1081308 | 0.4219763 | 0.03755762
0.2501621 | -0.0926856 | 0.01581863 |  |  |  | -0.1081293 | 0.4219455 | 0.03755762
0.2501819 | -0.09268293 | 0.01581863 |  |  |  | -0.1081279 | 0.4219147 | 0.03755762
0.2502017 | -0.09268027 | 0.01581863 |  |  |  | -0.1081265 | 0.421884 | 0.03755762
0.2502025 | -0.09263926 | 0.01581863 |  |  |  | -0.1081309 | 0.4218834 | 0.03755762
0.2502033 | -0.09259826 | 0.01581863 |  |  |  | -0.1081353 | 0.4218829 | 0.03755762
0.250204 | -0.09255725 | 0.01581863 |  |  |  | -0.1081397 | 0.4218824 | 0.03755762
0.2502048 | -0.09251624 | 0.01581863 |  |  |  | -0.1081442 | 0.4218819 | 0.03755762
0.250172 | -0.09252057 | 0.01581863 |  |  |  | -0.1081486 | 0.4218815 | 0.03755762
0.2501391 | -0.09252489 | 0.01581863 |  |  |  | -0.108153 | 0.421881 | 0.03755762
0.2501063 | -0.0925292 | 0.01581863 |  |  |  | -0.1081574 | 0.4218805 | 0.03755762
0.2501849 | -0.09251096 | 0.01568897 |  |  |  | -0.1081618 | 0.4218801 | 0.03755762
0.2504078 | -0.0924658 | 0.01594829 |  |  |  | -0.1081632 | 0.4217168 | 0.03755762
0.2540621 | -0.0946621 | 0.01646694 |  |  |  | -0.1081646 | 0.4215536 | 0.03755762
0.2558339 | -0.09577157 | 0.01646694 |  |  |  | -0.1081659 | 0.4213904 | 0.03755762
0.2576061 | -0.09688103 | 0.01646694 |  |  |  | -0.1081673 | 0.4212272 | 0.03755762
0.2644835 | -0.1003366 | 0.01918982 |  |  |  | -0.1081686 | 0.421064 | 0.03755762
0.2656972 | -0.1011878 | 0.01918982 |  |  |  | -0.10817 | 0.4209009 | 0.03755762
0.2669114 | -0.102039 | 0.01815253 |  |  |  | -0.1081713 | 0.4207378 | 0.03755762
0.2694641 | -0.1038256 | 0.01983812 |  |  |  | -0.1081727 | 0.4205747 | 0.03755762
0.2698332 | -0.1040778 | 0.01841185 |  |  |  | -0.1081758 | 0.4206967 | 0.03755762
0.2697059 | -0.1040067 | 0.02567287 |  |  |  | -0.1081789 | 0.4208186 | 0.03755762
0.2695785 | -0.1039356 | 0.01711524 |  |  |  | -0.108182 | 0.4209406 | 0.03755762
0.2695146 | -0.1039071 | 0.0165966 |  |  |  | -0.1081851 | 0.4210625 | 0.03755762
0.2697054 | -0.104021 | 0.0165966 |  |  |  | -0.1081882 | 0.4211845 | 0.03755762
0.2698962 | -0.1041348 | 0.0165966 |  |  |  | -0.1081913 | 0.4213064 | 0.03755762
0.270087 | -0.1042486 | 0.01646694 |  |  |  | -0.1081944 | 0.4214284 | 0.03755762
0.2712914 | -0.1040933 | 0.01672626 |  |  |  | -0.1081975 | 0.4215503 | 0.03755762
0.2724958 | -0.103938 | 0.01620762 |  |  |  | -0.1085216 | 0.4232599 | 0.03755762
0.2762438 | -0.1044305 | 0.01763389 |  |  |  | -0.1088457 | 0.4249697 | 0.03755762
0.278922 | -0.1060365 | 0.01944914 |  |  |  | -0.1091698 | 0.4266796 | 0.03755762
0.2802614 | -0.1068392 | 0.02035677 |  |  |  | -0.109494 | 0.4283896 | 0.03762616
0.2816622 | -0.1077274 | 0.01983812 |  |  |  | -0.1098181 | 0.4300998 | 0.03762616
0.283063 | -0.1086156 | 0.02165338 |  |  |  | -0.1107642 | 0.435227 | 0.04633021
0.2844638 | -0.1095036 | 0.02113473 |  |  |  | -0.1107119 | 0.4352186 | 0.04358877
0.2858646 | -0.1103915 | 0.0219127 |  |  |  | -0.1106857 | 0.4352144 | 0.04379438
0.2856115 | -0.1102026 | 0.0219127 |  |  |  | -0.1106596 | 0.4352102 | 0.04379438
0.285106 | -0.1098246 | 0.02152372 |  |  |  | -0.1106334 | 0.435206 | 0.0461246
0.2848536 | -0.1096356 | 0.02126439 |  |  |  | -0.1105811 | 0.4351975 | 0.04064173
0.2846671 | -0.1095965 | 0.02061609 |  |  |  | -0.1110897 | 0.4383937 | 0.04043613
0.2841077 | -0.1094792 | 0.01867117 |  |  |  | -0.1113439 | 0.4399919 | 0.04036759
0.2840991 | -0.1095354 | 0.01828219 |  |  |  | -0.1118524 | 0.4431882 | 0.04043613
0.2840818 | -0.1096476 | 0.01750423 |  |  |  | -0.1121066 | 0.4447864 | 0.04112148
0.2840732 | -0.1097037 | 0.01763389 |  |  |  | -0.1127424 | 0.4480529 | 0.04619313
0.2837213 | -0.1099255 | 0.01763389 |  |  |  | -0.112806 | 0.4480879 | 0.04639874
0.2833695 | -0.1101472 | 0.01763389 |  |  |  | -0.1128697 | 0.4481229 | 0.0461246
0.2826657 | -0.1105907 | 0.01763389 |  |  |  | -0.1129333 | 0.448158 | 0.04468535
0.2830018 | -0.1105514 | 0.01763389 |  |  |  | -0.112997 | 0.448193 | 0.04454827
0.2833379 | -0.1105121 | 0.01763389 |  |  |  | -0.1131001 | 0.4482132 | 0.04310902
0.2836741 | -0.1104728 | 0.01763389 |  |  |  | -0.113076 | 0.4481634 | 0.04269781
0.2840102 | -0.1104335 | 0.01763389 |  |  |  | -0.1130518 | 0.4481136 | 0.04269781
0.2840579 | -0.1103859 | 0.01763389 |  |  |  | -0.1130277 | 0.4480638 | 0.04276634
0.2841056 | -0.1103383 | 0.01763389 |  |  |  | -0.1130035 | 0.448014 | 0.04276634
0.2841533 | -0.1102907 | 0.01763389 |  |  |  | -0.1129794 | 0.4479643 | 0.04276634
0.284201 | -0.1102431 | 0.01763389 |  |  |  | -0.1129552 | 0.4479145 | 0.04276634
0.2839976 | -0.1104091 | 0.01763389 |  |  |  | -0.1128823 | 0.448132 | 0.04242366
0.2837942 | -0.1105751 | 0.01763389 |  |  |  | -0.1128579 | 0.4482656 | 0.04235513
0.2835908 | -0.110741 | 0.01763389 |  |  |  | -0.1128335 | 0.4483993 | 0.04235513
0.2833874 | -0.110907 | 0.01763389 |  |  |  | -0.1128091 | 0.448533 | 0.04228659
0.2836961 | -0.1108468 | 0.01763389 |  |  |  | -0.1127847 | 0.4486667 | 0.04228659
0.2840048 | -0.1107866 | 0.01763389 |  |  |  | -0.1127323 | 0.4490754 | 0.04221806
0.2843135 | -0.1107264 | 0.01763389 |  |  |  | -0.1127287 | 0.4492167 | 0.04221806
0.2846222 | -0.1106661 | 0.01763389 |  |  |  | -0.1127251 | 0.4493579 | 0.04221806
0.2848369 | -0.1107359 | 0.01763389 |  |  |  | -0.1127215 | 0.4494992 | 0.04221806
0.2850515 | -0.1108056 | 0.01763389 |  |  |  | -0.1127179 | 0.4496405 | 0.04221806
0.2852661 | -0.1108753 | 0.01763389 |  |  |  | -0.1127143 | 0.4497818 | 0.04214952
0.2854807 | -0.110945 | 0.01763389 |  |  |  | -0.1127108 | 0.4499231 | 0.04214952
0.2856835 | -0.1108347 | 0.01763389 |  |  |  | -0.1127072 | 0.4500643 | 0.04214952
0.2858864 | -0.1107243 | 0.01763389 |  |  |  | -0.112699 | 0.449901 | 0.04214952
0.2860892 | -0.110614 | 0.01763389 |  |  |  | -0.1126908 | 0.4497377 | 0.04214952
0.2862921 | -0.1105036 | 0.01763389 |  |  |  | -0.1126826 | 0.4495744 | 0.04214952
0.2863091 | -0.1106059 | 0.01763389 |  |  |  | -0.1126744 | 0.4494111 | 0.04214952
0.2863262 | -0.1107082 | 0.01763389 |  |  |  | -0.1126662 | 0.4492478 | 0.04214952
0.2863433 | -0.1108105 | 0.01763389 |  |  |  | -0.112658 | 0.4490845 | 0.04214952
0.2863603 | -0.1109127 | 0.01763389 |  |  |  | -0.1126498 | 0.4489212 | 0.04214952
0.2863416 | -0.1109066 | 0.01763389 |  |  |  | -0.1126416 | 0.4487579 | 0.04214952
0.2863228 | -0.1109005 | 0.01763389 |  |  |  | -0.1126301 | 0.4484844 | 0.04214952
0.2863041 | -0.1108944 | 0.01763389 |  |  |  | -0.1126185 | 0.4482109 | 0.04214952
0.2862853 | -0.1108883 | 0.01763389 |  |  |  | -0.1126069 | 0.4479374 | 0.04214952
0.2862761 | -0.1109818 | 0.01763389 |  |  |  | -0.1125953 | 0.4476639 | 0.04214952
0.286267 | -0.1110753 | 0.01763389 |  |  |  | -0.1125837 | 0.4473904 | 0.04214952
0.2862579 | -0.1111689 | 0.01763389 |  |  |  | -0.1125721 | 0.4471169 | 0.04214952
0.2862488 | -0.1112624 | 0.01763389 |  |  |  | -0.1125606 | 0.4468435 | 0.04214952
0.286267 | -0.1112001 | 0.01763389 |  |  |  | -0.112549 | 0.44657 | 0.04208099
0.2862851 | -0.1111379 | 0.01763389 |  |  |  | -0.1125525 | 0.4466618 | 0.04208099
0.2863033 | -0.1110757 | 0.01763389 |  |  |  | -0.1125561 | 0.4467536 | 0.04208099
0.2863215 | -0.1110134 | 0.01763389 |  |  |  | -0.1125596 | 0.4468455 | 0.04208099
0.286106 | -0.1109538 | 0.01763389 |  |  |  | -0.1125631 | 0.4469373 | 0.04208099
0.2858905 | -0.1108942 | 0.01763389 |  |  |  | -0.1125667 | 0.4470291 | 0.04208099
0.285675 | -0.1108345 | 0.01763389 |  |  |  | -0.1125702 | 0.447121 | 0.04208099
0.2854595 | -0.1107748 | 0.01763389 |  |  |  | -0.1125738 | 0.4472128 | 0.04208099
0.2855833 | -0.110812 | 0.01763389 |  |  |  | -0.1125773 | 0.4473047 | 0.04208099
0.285707 | -0.1108491 | 0.01763389 |  |  |  | -0.1125699 | 0.4471605 | 0.04208099
0.2858307 | -0.1108863 | 0.01763389 |  |  |  | -0.1125625 | 0.4470163 | 0.04208099
0.2859545 | -0.1109234 | 0.01763389 |  |  |  | -0.1125551 | 0.4468721 | 0.04208099
0.2859693 | -0.1108875 | 0.01763389 |  |  |  | -0.1125476 | 0.4467279 | 0.04208099
0.285984 | -0.1108515 | 0.01763389 |  |  |  | -0.1125402 | 0.4465837 | 0.04208099
0.2859988 | -0.1108156 | 0.01763389 |  |  |  | -0.1125328 | 0.4464395 | 0.04208099
0.2860136 | -0.1107796 | 0.01763389 |  |  |  | -0.1125254 | 0.4462953 | 0.04208099
0.2860216 | -0.1107832 | 0.01763389 |  |  |  | -0.112518 | 0.4461511 | 0.04208099
0.2860296 | -0.1107868 | 0.01763389 |  |  |  | -0.1125346 | 0.4461715 | 0.04208099
0.2860376 | -0.1107904 | 0.01763389 |  |  |  | -0.1125512 | 0.446192 | 0.04208099
0.2860455 | -0.110794 | 0.01763389 |  |  |  | -0.1125678 | 0.4462124 | 0.04208099
0.2860462 | -0.1107957 | 0.01763389 |  |  |  | -0.1125844 | 0.4462328 | 0.04208099
0.2860469 | -0.1107974 | 0.01763389 |  |  |  | -0.112601 | 0.4462532 | 0.04208099
0.2860476 | -0.1107991 | 0.01763389 |  |  |  | -0.1126177 | 0.4462736 | 0.04208099
0.2860483 | -0.1108008 | 0.01763389 |  |  |  | -0.1126343 | 0.446294 | 0.04208099
0.2860345 | -0.1107921 | 0.01763389 |  |  |  | -0.1126509 | 0.4463144 | 0.04208099
0.2860207 | -0.1107834 | 0.01763389 |  |  |  | -0.1126496 | 0.4462668 | 0.04208099
0.2860069 | -0.1107746 | 0.01763389 |  |  |  | -0.1126483 | 0.4462193 | 0.04208099
0.2859931 | -0.1107659 | 0.01763389 |  |  |  | -0.1126471 | 0.4461717 | 0.04208099
0.2864416 | -0.1107641 | 0.01789321 |  |  |  | -0.1126458 | 0.4461241 | 0.04208099
0.2866658 | -0.1107633 | 0.01802287 |  |  |  | -0.1126445 | 0.4460766 | 0.04208099
0.2904274 | -0.1132401 | 0.0189305 |  |  |  | -0.1126433 | 0.446029 | 0.04208099
0.2939658 | -0.1157161 | 0.02035677 |  |  |  | -0.112642 | 0.4459814 | 0.04208099
0.2951919 | -0.1162571 | 0.02022711 |  |  |  | -0.1126407 | 0.4459339 | 0.04201245
0.2976455 | -0.1173363 | 0.02282032 |  |  |  | -0.1127135 | 0.4472192 | 0.04201245
0.298873 | -0.1178746 | 0.02282032 |  |  |  | -0.1127864 | 0.4485046 | 0.04201245
0.3013179 | -0.1190663 | 0.02217202 |  |  |  | -0.1128592 | 0.4497899 | 0.04201245
0.3025407 | -0.1196617 | 0.02217202 |  |  |  | -0.112932 | 0.4510753 | 0.04201245
0.3032915 | -0.1205787 | 0.02243134 |  |  |  | -0.1130048 | 0.4523607 | 0.04201245
0.3030325 | -0.1209709 | 0.02087541 |  |  |  | -0.1130776 | 0.4536462 | 0.04201245
0.3036717 | -0.1211817 | 0.01996778 |  |  |  | -0.1132232 | 0.4562172 | 0.04201245
0.3038561 | -0.1211209 | 0.02061609 |  |  |  | -0.1134042 | 0.4574848 | 0.04214952
0.3039483 | -0.1210905 | 0.02048643 |  |  |  | -0.1139471 | 0.4612881 | 0.04646728
0.3040405 | -0.1210602 | 0.02048643 |  |  |  | -0.114128 | 0.462556 | 0.05332086
0.304826 | -0.1214685 | 0.02022711 |  |  |  | -0.114309 | 0.463824 | 0.05332086
0.3056116 | -0.1218769 | 0.01996778 |  |  |  | -0.11449 | 0.4650921 | 0.05057943
0.3063972 | -0.1222853 | 0.0195788 |  |  |  | -0.114671 | 0.4663603 | 0.05057943
0.3088589 | -0.1236742 | 0.01944914 |  |  |  | -0.1150599 | 0.468087 | 0.04914017
0.3122111 | -0.125635 | 0.02009744 |  |  |  | -0.1152544 | 0.4689504 | 0.04914017
0.3158279 | -0.1285027 | 0.02580253 |  |  |  | -0.1156433 | 0.4706772 | 0.04776946
0.3167983 | -0.1294464 | 0.02515422 |  |  |  | -0.1158378 | 0.4715407 | 0.04776946
0.3177687 | -0.13039 | 0.02541354 |  |  |  | -0.1163676 | 0.4738792 | 0.04715264
0.3173568 | -0.1303247 | 0.02528388 |  |  |  | -0.1166493 | 0.4751022 | 0.05400622
0.3171511 | -0.130292 | 0.02502456 |  |  |  | -0.1167901 | 0.4757137 | 0.05400622
0.3172033 | -0.1302734 | 0.02502456 |  |  |  | -0.116931 | 0.4763253 | 0.05400622
0.3174614 | -0.1302875 | 0.02385761 |  |  |  | -0.1170718 | 0.4769369 | 0.05345793
0.3177195 | -0.1303016 | 0.02333897 |  |  |  | -0.1172126 | 0.4775485 | 0.05345793
0.3179777 | -0.1303157 | 0.02294999 |  |  |  | -0.1173535 | 0.4781601 | 0.05400622
0.3181688 | -0.1304259 | 0.022561 |  |  |  | -0.1173863 | 0.477867 | 0.05400622
0.3185512 | -0.1306463 | 0.02243134 |  |  |  | -0.1174191 | 0.477574 | 0.0526355
0.3187425 | -0.1307564 | 0.02243134 |  |  |  | -0.1174519 | 0.4772809 | 0.05201868
0.3179277 | -0.1310133 | 0.02217202 |  |  |  | -0.1174847 | 0.4769878 | 0.05133332
0.3176563 | -0.131099 | 0.02217202 |  |  |  | -0.117621 | 0.4759072 | 0.05009967
0.3175063 | -0.130637 | 0.02204236 |  |  |  | -0.1176311 | 0.4760904 | 0.0499626
0.3174313 | -0.130406 | 0.02204236 |  |  |  | -0.1176362 | 0.476182 | 0.0499626
0.3173725 | -0.130124 | 0.02204236 |  |  |  | -0.1176413 | 0.4762736 | 0.04989407
0.3173888 | -0.130073 | 0.02204236 |  |  |  | -0.1176463 | 0.4763652 | 0.04989407
0.3174051 | -0.130022 | 0.02204236 |  |  |  | -0.1176514 | 0.4764568 | 0.04989407
0.3174214 | -0.1299711 | 0.02204236 |  |  |  | -0.1176564 | 0.4765484 | 0.04989407
0.3173517 | -0.1297861 | 0.02204236 |  |  |  | -0.1176364 | 0.4764088 | 0.04989407
0.3172823 | -0.1296011 | 0.0219127 |  |  |  | -0.1176164 | 0.4762693 | 0.04989407
0.3175499 | -0.1297024 | 0.0219127 |  |  |  | -0.1175964 | 0.4761297 | 0.04982553
0.3178175 | -0.1298036 | 0.0219127 |  |  |  | -0.1175765 | 0.4759902 | 0.04982553
0.3180853 | -0.1299048 | 0.0219127 |  |  |  | -0.1175565 | 0.4758506 | 0.04982553
0.3183531 | -0.1300061 | 0.0219127 |  |  |  | -0.1175365 | 0.4757111 | 0.04982553
0.3185547 | -0.1299785 | 0.0219127 |  |  |  | -0.1175165 | 0.4755715 | 0.04982553
0.3187563 | -0.1299508 | 0.0219127 |  |  |  | -0.1174965 | 0.475432 | 0.04982553
0.318958 | -0.1299232 | 0.0219127 |  |  |  | -0.1174873 | 0.4755073 | 0.04982553
0.3191598 | -0.1298955 | 0.0219127 |  |  |  | -0.1174781 | 0.4755826 | 0.049757
0.3190519 | -0.1297688 | 0.0219127 |  |  |  | -0.1174689 | 0.4756579 | 0.049757
0.3189439 | -0.1296421 | 0.0219127 |  |  |  | -0.1174597 | 0.4757332 | 0.049757
0.318836 | -0.1295154 | 0.0219127 |  |  |  | -0.1174506 | 0.4758085 | 0.049757
0.318728 | -0.1293886 | 0.0219127 |  |  |  | -0.1174414 | 0.4758838 | 0.049757
0.3187645 | -0.1294468 | 0.0219127 |  |  |  | -0.1174322 | 0.4759591 | 0.049757
0.3188011 | -0.129505 | 0.0219127 |  |  |  | -0.117423 | 0.4760345 | 0.049757
0.3188376 | -0.1295632 | 0.0219127 |  |  |  | -0.1174099 | 0.4757988 | 0.049757
0.3188742 | -0.1296213 | 0.0219127 |  |  |  | -0.1173968 | 0.4755632 | 0.049757
0.3188641 | -0.129563 | 0.0219127 |  |  |  | -0.1173838 | 0.4753275 | 0.049757
0.318854 | -0.1295047 | 0.0219127 |  |  |  | -0.1173707 | 0.4750919 | 0.049757
0.318844 | -0.1294464 | 0.0219127 |  |  |  | -0.1173576 | 0.4748563 | 0.049757
0.318834 | -0.1293881 | 0.0219127 |  |  |  | -0.1173445 | 0.4746206 | 0.049757
0.318842 | -0.1292849 | 0.0219127 |  |  |  | -0.1173314 | 0.474385 | 0.049757
0.3188499 | -0.1291816 | 0.0219127 |  |  |  | -0.1173184 | 0.4741493 | 0.049757
0.3188579 | -0.1290784 | 0.0219127 |  |  |  | -0.1173429 | 0.4743943 | 0.049757
0.3188659 | -0.1289752 | 0.0219127 |  |  |  | -0.1173674 | 0.4746394 | 0.049757
0.3188641 | -0.1289767 | 0.0219127 |  |  |  | -0.117392 | 0.4748844 | 0.049757
0.3188624 | -0.1289782 | 0.0219127 |  |  |  | -0.1174165 | 0.4751294 | 0.049757
0.3188606 | -0.1289797 | 0.0219127 |  |  |  | -0.117441 | 0.4753744 | 0.049757
0.3188589 | -0.1289812 | 0.0219127 |  |  |  | -0.1174656 | 0.4756194 | 0.049757
0.318858 | -0.1290059 | 0.0219127 |  |  |  | -0.1174901 | 0.4758644 | 0.049757
0.3188572 | -0.1290306 | 0.0219127 |  |  |  | -0.1175147 | 0.4761095 | 0.049757
0.3188564 | -0.1290553 | 0.0219127 |  |  |  | -0.1174866 | 0.4760805 | 0.049757
0.3188556 | -0.12908 | 0.0219127 |  |  |  | -0.1174586 | 0.4760516 | 0.049757
0.3186729 | -0.1290659 | 0.0219127 |  |  |  | -0.1174306 | 0.4760226 | 0.049757
0.3184901 | -0.1290518 | 0.0219127 |  |  |  | -0.1174026 | 0.4759937 | 0.049757
0.3183073 | -0.1290377 | 0.0219127 |  |  |  | -0.1173746 | 0.4759648 | 0.04968846
0.3181246 | -0.1290237 | 0.0219127 |  |  |  | -0.1173466 | 0.4759359 | 0.04968846
0.3183503 | -0.1290108 | 0.0219127 |  |  |  | -0.1173186 | 0.475907 | 0.04968846
0.318576 | -0.128998 | 0.0219127 |  |  |  | -0.1172906 | 0.4758781 | 0.04968846
0.3188017 | -0.1289852 | 0.0219127 |  |  |  | -0.1172759 | 0.4761268 | 0.04968846
0.3190275 | -0.1289724 | 0.0219127 |  |  |  | -0.1172613 | 0.4763755 | 0.04968846
0.3191318 | -0.1289702 | 0.0219127 |  |  |  | -0.1172467 | 0.4766243 | 0.04968846
0.3192361 | -0.1289681 | 0.0219127 |  |  |  | -0.117232 | 0.476873 | 0.04968846
0.3193404 | -0.1289659 | 0.0219127 |  |  |  | -0.1172174 | 0.4771218 | 0.04968846
0.3194447 | -0.1289637 | 0.0219127 |  |  |  | -0.1172028 | 0.4773706 | 0.04968846
0.3193226 | -0.1289511 | 0.0219127 |  |  |  | -0.1171882 | 0.4776194 | 0.04968846
0.3192006 | -0.1289385 | 0.0219127 |  |  |  | -0.1171735 | 0.4778683 | 0.04968846
0.3190785 | -0.1289259 | 0.0219127 |  |  |  | -0.1171715 | 0.4778529 | 0.04968846
0.3189565 | -0.1289133 | 0.0219127 |  |  |  | -0.1171695 | 0.4778375 | 0.04968846
0.3190518 | -0.1289156 | 0.0219127 |  |  |  | -0.1171675 | 0.4778222 | 0.04968846
0.319147 | -0.1289179 | 0.0219127 |  |  |  | -0.1171655 | 0.4778068 | 0.04968846
0.3192423 | -0.1289202 | 0.0219127 |  |  |  | -0.1171635 | 0.4777915 | 0.04968846
0.3193376 | -0.1289225 | 0.0219127 |  |  |  | -0.1171615 | 0.4777762 | 0.04968846
0.3193165 | -0.1289151 | 0.0219127 |  |  |  | -0.1171595 | 0.4777608 | 0.04968846
0.3192955 | -0.1289077 | 0.0219127 |  |  |  | -0.1171575 | 0.4777455 | 0.04968846
0.3192744 | -0.1289003 | 0.0219127 |  |  |  | -0.1171648 | 0.4777477 | 0.04968846
0.3192534 | -0.1288929 | 0.0219127 |  |  |  | -0.1171721 | 0.4777499 | 0.04968846
0.3192542 | -0.1288898 | 0.0219127 |  |  |  | -0.1171794 | 0.4777522 | 0.04968846
0.3192549 | -0.1288867 | 0.0219127 |  |  |  | -0.1171866 | 0.4777544 | 0.04968846
0.3192557 | -0.1288837 | 0.0219127 |  |  |  | -0.1171939 | 0.4777567 | 0.04968846
0.3192565 | -0.1288806 | 0.0219127 |  |  |  | -0.1172012 | 0.4777589 | 0.04968846
0.3192932 | -0.1288206 | 0.02243134 |  |  |  | -0.1172084 | 0.4777612 | 0.04968846
0.3192719 | -0.1288558 | 0.02243134 |  |  |  | -0.1172157 | 0.4777634 | 0.04968846
0.3192507 | -0.1288909 | 0.02243134 |  |  |  | -0.1174982 | 0.4795607 | 0.04955139
0.3192295 | -0.1289261 | 0.022561 |  |  |  | -0.1177807 | 0.481358 | 0.04955139
0.3192082 | -0.1289613 | 0.022561 |  |  |  | -0.1180632 | 0.4831553 | 0.0499626
0.3192201 | -0.1291146 | 0.022561 |  |  |  | -0.1183457 | 0.4849527 | 0.0499626
0.319232 | -0.129268 | 0.022561 |  |  |  | -0.1189107 | 0.4885478 | 0.05407475
0.3204563 | -0.1302168 | 0.02282032 |  |  |  | -0.1191932 | 0.4903454 | 0.05407475
0.321657 | -0.130859 | 0.02269066 |  |  |  | -0.1194758 | 0.492143 | 0.06161369
0.3260673 | -0.1330933 | 0.02269066 |  |  |  | -0.1195072 | 0.4920768 | 0.06161369
0.3280763 | -0.1340434 | 0.02204236 |  |  |  | -0.1195387 | 0.4920107 | 0.05859811
0.3300856 | -0.1349935 | 0.02463558 |  |  |  | -0.1195701 | 0.4919446 | 0.05866665
0.3330284 | -0.1372076 | 0.0278771 |  |  |  | -0.1196016 | 0.4918784 | 0.06154515
0.3334951 | -0.1378391 | 0.02839574 |  |  |  | -0.119633 | 0.4918123 | 0.05715886
0.3339618 | -0.1384704 | 0.02826608 |  |  |  | -0.1198986 | 0.49294 | 0.05469157
0.3344078 | -0.1385573 | 0.02774744 |  |  |  | -0.1200698 | 0.4942659 | 0.05469157
0.3346307 | -0.1386008 | 0.02735846 |  |  |  | -0.120241 | 0.4955918 | 0.05441743
0.3353057 | -0.1386592 | 0.02515422 |  |  |  | -0.1204123 | 0.4969177 | 0.05441743
0.3355317 | -0.1386666 | 0.02580253 |  |  |  | -0.1207547 | 0.4995696 | 0.05441743
0.3357857 | -0.1387463 | 0.02450592 |  |  |  | -0.1209259 | 0.5008955 | 0.05476011
0.3358136 | -0.1388184 | 0.02385761 |  |  |  | -0.1211696 | 0.5027417 | 0.05750154
0.3358416 | -0.1388905 | 0.02385761 |  |  |  | -0.1212421 | 0.5032619 | 0.06092833
0.3358696 | -0.1389626 | 0.02385761 |  |  |  | -0.1213146 | 0.5037822 | 0.06778191
0.3359711 | -0.1384263 | 0.02424659 |  |  |  | -0.1213871 | 0.5043024 | 0.06229905
0.3360218 | -0.1381576 | 0.02450592 |  |  |  | -0.1215322 | 0.5053429 | 0.06366976
0.3360726 | -0.1378884 | 0.02437626 |  |  |  | -0.1216047 | 0.5058632 | 0.06353269
0.3379629 | -0.1388355 | 0.02450592 |  |  |  | -0.1216772 | 0.5063835 | 0.06353269
0.3398531 | -0.1397825 | 0.02502456 |  |  |  | -0.1216547 | 0.5061952 | 0.06325855
0.3436336 | -0.1416766 | 0.02735846 |  |  |  | -0.1215872 | 0.5056304 | 0.06051712
0.3486871 | -0.1442133 | 0.02917371 |  |  |  | -0.1215647 | 0.5054421 | 0.06051712
0.3503716 | -0.1450588 | 0.02917371 |  |  |  | -0.1215422 | 0.5052539 | 0.06051712
0.3516568 | -0.1457333 | 0.02917371 |  |  |  | -0.1215197 | 0.5050656 | 0.05955762
0.3529422 | -0.1464078 | 0.02956269 |  |  |  | -0.1214972 | 0.5048774 | 0.05948908
0.3555135 | -0.1477568 | 0.03034066 |  |  |  | -0.1214954 | 0.5048968 | 0.05880372
0.3555665 | -0.1477599 | 0.03034066 |  |  |  | -0.1214935 | 0.5049162 | 0.05880372
0.3556197 | -0.1477629 | 0.02995168 |  |  |  | -0.1214916 | 0.5049357 | 0.05880372
0.3556732 | -0.147766 | 0.02865507 |  |  |  | -0.1214898 | 0.5049551 | 0.05880372
0.3557269 | -0.147769 | 0.02878473 |  |  |  | -0.1214879 | 0.5049745 | 0.05811836
0.3554386 | -0.1478184 | 0.02839574 |  |  |  | -0.121486 | 0.504994 | 0.05811836
0.3551504 | -0.1478678 | 0.02826608 |  |  |  | -0.1214841 | 0.5050134 | 0.05811836
0.3548621 | -0.1479171 | 0.02761778 |  |  |  | -0.1214823 | 0.5050328 | 0.05811836
0.3539577 | -0.1479819 | 0.02683981 |  |  |  | -0.1215226 | 0.5049507 | 0.05798129
0.3536496 | -0.1479897 | 0.02709914 |  |  |  | -0.121563 | 0.5048686 | 0.05798129
0.3533415 | -0.1479975 | 0.02658049 |  |  |  | -0.1216033 | 0.5047866 | 0.05791276
0.3535158 | -0.1476603 | 0.02658049 |  |  |  | -0.1216437 | 0.5047046 | 0.05791276
0.3536902 | -0.1473231 | 0.02658049 |  |  |  | -0.121684 | 0.5046226 | 0.05784422
0.3538645 | -0.1469857 | 0.02658049 |  |  |  | -0.1217648 | 0.5044589 | 0.05777569
0.3540388 | -0.1466483 | 0.02658049 |  |  |  | -0.1218051 | 0.5043771 | 0.05777569
0.3538695 | -0.1468118 | 0.02658049 |  |  |  | -0.1217842 | 0.5043793 | 0.05777569
0.3537002 | -0.1469753 | 0.02658049 |  |  |  | -0.1217633 | 0.5043816 | 0.05777569
0.353531 | -0.1471388 | 0.02658049 |  |  |  | -0.1217216 | 0.5043861 | 0.05777569
0.3533619 | -0.1473022 | 0.02658049 |  |  |  | -0.1217007 | 0.5043884 | 0.05777569
0.3533071 | -0.1472638 | 0.02658049 |  |  |  | -0.1216589 | 0.5043929 | 0.05763861
0.3532523 | -0.1472254 | 0.02658049 |  |  |  | -0.121638 | 0.5043952 | 0.05804983
0.3531976 | -0.1471869 | 0.02658049 |  |  |  | -0.121633 | 0.5043997 | 0.05757008
0.353143 | -0.1471483 | 0.02658049 |  |  |  | -0.1216281 | 0.5044042 | 0.05757008
0.3531779 | -0.1474008 | 0.02671015 |  |  |  | -0.1216231 | 0.5044087 | 0.05757008
0.3532129 | -0.1476532 | 0.02671015 |  |  |  | -0.1216182 | 0.5044133 | 0.05757008
0.3532478 | -0.1479055 | 0.02671015 |  |  |  | -0.1216133 | 0.5044178 | 0.05757008
0.3532827 | -0.1481577 | 0.02671015 |  |  |  | -0.1216083 | 0.5044223 | 0.05750154
0.3530333 | -0.1480172 | 0.02671015 |  |  |  | -0.1216034 | 0.5044268 | 0.05750154
0.3527839 | -0.1478766 | 0.02671015 |  |  |  | -0.1215984 | 0.5044314 | 0.05750154
0.3525345 | -0.1477361 | 0.02671015 |  |  |  | -0.1215948 | 0.5045556 | 0.05750154
0.3522852 | -0.1475955 | 0.02671015 |  |  |  | -0.1215912 | 0.5046798 | 0.05750154
0.3522195 | -0.1475572 | 0.02671015 |  |  |  | -0.1215876 | 0.5048041 | 0.05750154
0.3521537 | -0.1475189 | 0.02671015 |  |  |  | -0.121584 | 0.5049283 | 0.05750154
0.352088 | -0.1474805 | 0.02671015 |  |  |  | -0.1215804 | 0.5050525 | 0.05750154
0.3520223 | -0.1474421 | 0.02671015 |  |  |  | -0.1215768 | 0.5051768 | 0.05743301
0.3519696 | -0.1474415 | 0.02671015 |  |  |  | -0.1215732 | 0.505301 | 0.05743301
0.351917 | -0.1474409 | 0.02671015 |  |  |  | -0.1215696 | 0.5054253 | 0.05743301
0.3518643 | -0.1474402 | 0.02671015 |  |  |  | -0.121583 | 0.5055409 | 0.05743301
0.3518117 | -0.1474396 | 0.02671015 |  |  |  | -0.1215964 | 0.5056565 | 0.05743301
0.3518704 | -0.1474489 | 0.02671015 |  |  |  | -0.1216098 | 0.5057721 | 0.05743301
0.3519292 | -0.1474581 | 0.02671015 |  |  |  | -0.1216233 | 0.5058877 | 0.05743301
0.3519879 | -0.1474673 | 0.02671015 |  |  |  | -0.1216367 | 0.5060033 | 0.05736447
0.3520467 | -0.1474766 | 0.02671015 |  |  |  | -0.1216501 | 0.5061189 | 0.05736447
0.352071 | -0.1476229 | 0.02671015 |  |  |  | -0.1216635 | 0.5062345 | 0.05736447
0.3520954 | -0.1477693 | 0.02671015 |  |  |  | -0.1216769 | 0.5063501 | 0.05736447
0.3521198 | -0.1479157 | 0.02671015 |  |  |  | -0.1216929 | 0.5061875 | 0.05736447
0.3521443 | -0.148062 | 0.02671015 |  |  |  | -0.1217088 | 0.5060249 | 0.05736447
0.3521002 | -0.1481248 | 0.02671015 |  |  |  | -0.1217248 | 0.5058623 | 0.05736447
0.3520561 | -0.1481876 | 0.02671015 |  |  |  | -0.1217407 | 0.5056997 | 0.05736447
0.352012 | -0.1482503 | 0.02671015 |  |  |  | -0.1217566 | 0.5055371 | 0.05729593
0.3519679 | -0.1483131 | 0.02671015 |  |  |  | -0.1217726 | 0.5053746 | 0.05729593
0.3519646 | -0.1483052 | 0.02671015 |  |  |  | -0.1217885 | 0.505212 | 0.05729593
0.3519612 | -0.1482973 | 0.02671015 |  |  |  | -0.1218045 | 0.5050494 | 0.05729593
0.3519579 | -0.1482894 | 0.02671015 |  |  |  | -0.1218007 | 0.5050329 | 0.05729593
0.3519545 | -0.1482815 | 0.02671015 |  |  |  | -0.1217968 | 0.5050164 | 0.0572274
0.3519589 | -0.1480784 | 0.02671015 |  |  |  | -0.121793 | 0.505 | 0.0572274
0.3519632 | -0.1478753 | 0.02671015 |  |  |  | -0.1217892 | 0.5049835 | 0.0572274
0.3519676 | -0.1476722 | 0.02671015 |  |  |  | -0.1217854 | 0.5049671 | 0.0572274
0.351972 | -0.1474691 | 0.02671015 |  |  |  | -0.1217816 | 0.5049506 | 0.0572274
0.3519956 | -0.1475794 | 0.02671015 |  |  |  | -0.1217778 | 0.5049342 | 0.0572274
0.3520193 | -0.1476897 | 0.02671015 |  |  |  | -0.121774 | 0.5049177 | 0.0572274
0.3520429 | -0.1478 | 0.02671015 |  |  |  | -0.1217841 | 0.5048902 | 0.0572274
0.3520666 | -0.1479103 | 0.02671015 |  |  |  | -0.1217942 | 0.5048627 | 0.0572274
0.3519663 | -0.1478926 | 0.02671015 |  |  |  | -0.1218043 | 0.5048352 | 0.0572274
0.3518661 | -0.147875 | 0.02671015 |  |  |  | -0.1218145 | 0.5048076 | 0.05715886
0.3517658 | -0.1478573 | 0.02671015 |  |  |  | -0.1218246 | 0.5047801 | 0.05715886
0.3516656 | -0.1478396 | 0.02671015 |  |  |  | -0.1218347 | 0.5047526 | 0.05715886
0.3515853 | -0.1478894 | 0.02671015 |  |  |  | -0.1218448 | 0.5047251 | 0.05715886
0.3515051 | -0.1479391 | 0.02671015 |  |  |  | -0.121855 | 0.5046976 | 0.05715886
0.3514249 | -0.1479889 | 0.02671015 |  |  |  | -0.1228005 | 0.510795 | 0.05715886
0.3513448 | -0.1480387 | 0.02671015 |  |  |  | -0.123746 | 0.5168927 | 0.06024297
0.3514158 | -0.1480063 | 0.02671015 |  |  |  | -0.1243764 | 0.520958 | 0.06462927
0.3514868 | -0.1479739 | 0.02671015 |  |  |  | -0.1244483 | 0.5208273 | 0.06709656
0.3515579 | -0.1479415 | 0.02671015 |  |  |  | -0.1244843 | 0.520762 | 0.06709656
0.351629 | -0.1479091 | 0.02671015 |  |  |  | -0.1246282 | 0.5205007 | 0.06428659
0.3515355 | -0.1478903 | 0.02671015 |  |  |  | -0.1246641 | 0.5204353 | 0.06366976
0.3514421 | -0.1478715 | 0.02671015 |  |  |  | -0.1249234 | 0.522204 | 0.06332709
0.3513488 | -0.1478528 | 0.02671015 |  |  |  | -0.1251826 | 0.5239727 | 0.06332709
0.3512554 | -0.147834 | 0.02671015 |  |  |  | -0.1254418 | 0.5257413 | 0.06332709
0.352874 | -0.1487359 | 0.02671015 |  |  |  | -0.1257011 | 0.52751 | 0.06339562
0.3544925 | -0.1496379 | 0.02671015 |  |  |  | -0.1259603 | 0.5292787 | 0.06339562
0.3561111 | -0.1505399 | 0.02671015 |  |  |  | -0.1264786 | 0.532816 | 0.06846727
0.3592861 | -0.1527169 | 0.02826608 |  |  |  | -0.1267171 | 0.5347688 | 0.0712087
0.3623991 | -0.1552668 | 0.03059998 |  |  |  | -0.1266965 | 0.5349529 | 0.0712087
0.3644714 | -0.1568699 | 0.03241523 |  |  |  | -0.1266758 | 0.535137 | 0.07257942
0.364987 | -0.157198 | 0.03358218 |  |  |  | -0.1266551 | 0.5353212 | 0.07257942
0.3655026 | -0.1575261 | 0.03293388 |  |  |  | -0.1266344 | 0.5355054 | 0.07257942
0.3660183 | -0.1578542 | 0.03293388 |  |  |  | -0.1266137 | 0.5356897 | 0.07059188
0.365899 | -0.15761 | 0.03163727 |  |  |  | -0.1265724 | 0.5360582 | 0.005894079
0.3658394 | -0.1574879 | 0.03176693 |  |  |  | -0.1265957 | 0.5361687 | 0.06223051
0.3657798 | -0.1573658 | 0.03150761 |  |  |  | -0.126619 | 0.5362792 | 0.06695948
0.3662811 | -0.1573396 | 0.03059998 |  |  |  | -0.1266655 | 0.5365001 | 0.06634266
0.3665317 | -0.1573264 | 0.03034066 |  |  |  | -0.1267121 | 0.5367211 | 0.0664112
0.3667652 | -0.1573187 | 0.02995168 |  |  |  | -0.1267354 | 0.5368316 | 0.06599998
0.3667482 | -0.1573241 | 0.02982201 |  |  |  | -0.1267587 | 0.5369421 | 0.06599998
0.3667141 | -0.1573348 | 0.02969235 |  |  |  | -0.1267265 | 0.5365211 | 0.06586291
0.3669017 | -0.1573562 | 0.02969235 |  |  |  | -0.1266944 | 0.5361001 | 0.06586291
0.3670892 | -0.1573776 | 0.02982201 |  |  |  | -0.1266623 | 0.5356791 | 0.06579437
0.3672768 | -0.157399 | 0.02982201 |  |  |  | -0.1266301 | 0.5352581 | 0.06579437
0.3674645 | -0.1574204 | 0.02969235 |  |  |  | -0.126598 | 0.5348371 | 0.06579437
0.3688858 | -0.1580306 | 0.02969235 |  |  |  | -0.1265658 | 0.5344161 | 0.06572584
0.3703072 | -0.1586403 | 0.02969235 |  |  |  | -0.1265337 | 0.5339951 | 0.06572584
0.3717287 | -0.1592496 | 0.03098896 |  |  |  | -0.1265016 | 0.5335742 | 0.06572584
0.3731502 | -0.1598584 | 0.03034066 |  |  |  | -0.1264799 | 0.5334503 | 0.0656573
0.3765624 | -0.1611622 | 0.03254489 |  |  |  | -0.1264582 | 0.5333264 | 0.0656573
0.3782686 | -0.1618141 | 0.03241523 |  |  |  | -0.1264365 | 0.5332025 | 0.0656573
0.3799747 | -0.162466 | 0.0338415 |  |  |  | -0.1264148 | 0.5330786 | 0.0656573
0.3805547 | -0.162588 | 0.03513811 |  |  |  | -0.1263931 | 0.5329547 | 0.0656573
0.3811348 | -0.1627099 | 0.0355271 |  |  |  | -0.1263714 | 0.5328308 | 0.0656573
0.3822952 | -0.1629538 | 0.03565676 |  |  |  | -0.1263497 | 0.5327069 | 0.06558877
0.3818922 | -0.1627125 | 0.0355271 |  |  |  | -0.126328 | 0.532583 | 0.06558877
0.3814893 | -0.1624713 | 0.0361754 |  |  |  | -0.1263286 | 0.5325134 | 0.06558877
0.3810863 | -0.16223 | 0.03500845 |  |  |  | -0.1263291 | 0.5324438 | 0.06558877
0.3807203 | -0.1618592 | 0.03345252 |  |  |  | -0.1263297 | 0.5323742 | 0.06558877
0.3807387 | -0.1617944 | 0.03358218 |  |  |  | -0.1263303 | 0.5323046 | 0.06558877
0.3807571 | -0.1617296 | 0.03280422 |  |  |  | -0.1263309 | 0.532235 | 0.06558877
0.380899 | -0.1617985 | 0.03267456 |  |  |  | -0.1263314 | 0.5321654 | 0.06558877
0.3810408 | -0.1618674 | 0.03267456 |  |  |  | -0.126332 | 0.5320958 | 0.06552023
0.3811827 | -0.1619363 | 0.03267456 |  |  |  | -0.1263326 | 0.5320261 | 0.06552023
0.3813245 | -0.1620051 | 0.03280422 |  |  |  | -0.1263443 | 0.5323153 | 0.06552023
0.381317 | -0.1620104 | 0.03280422 |  |  |  | -0.1263559 | 0.5326045 | 0.0654517
0.3812946 | -0.1620261 | 0.03280422 |  |  |  | -0.1263676 | 0.5328938 | 0.0654517
0.3812387 | -0.1620182 | 0.03280422 |  |  |  | -0.1263793 | 0.533183 | 0.0654517
0.3811827 | -0.1620102 | 0.03293388 |  |  |  | -0.126391 | 0.5334724 | 0.0654517
0.3811267 | -0.1620021 | 0.03293388 |  |  |  | -0.1264027 | 0.5337617 | 0.0654517
0.3810708 | -0.1619938 | 0.03293388 |  |  |  | -0.1264144 | 0.5340511 | 0.0654517
0.3807658 | -0.1619924 | 0.03293388 |  |  |  | -0.1264261 | 0.5343405 | 0.0654517
0.3804609 | -0.161991 | 0.03293388 |  |  |  | -0.126429 | 0.5342457 | 0.06538316
0.380156 | -0.1619896 | 0.03293388 |  |  |  | -0.1264318 | 0.5341508 | 0.06538316
0.3798562 | -0.1620208 | 0.03280422 |  |  |  | -0.1264347 | 0.534056 | 0.06538316
0.3798614 | -0.1620534 | 0.03280422 |  |  |  | -0.1264376 | 0.5339611 | 0.06538316
0.3798665 | -0.162086 | 0.03280422 |  |  |  | -0.1264404 | 0.5338662 | 0.06538316
0.3798717 | -0.1621186 | 0.03280422 |  |  |  | -0.1264433 | 0.5337714 | 0.06538316
0.3798414 | -0.1621474 | 0.03280422 |  |  |  | -0.1264462 | 0.5336765 | 0.06538316
0.3798111 | -0.1621763 | 0.03280422 |  |  |  | -0.126449 | 0.5335817 | 0.06531462
0.3797808 | -0.1622051 | 0.03280422 |  |  |  | -0.1264472 | 0.5333218 | 0.06531462
0.3797505 | -0.162234 | 0.03280422 |  |  |  | -0.1264453 | 0.5330619 | 0.06531462
0.3795623 | -0.1622424 | 0.03280422 |  |  |  | -0.1264435 | 0.5328019 | 0.06531462
0.3793741 | -0.1622508 | 0.03280422 |  |  |  | -0.1264416 | 0.532542 | 0.06531462
0.3791859 | -0.1622592 | 0.03280422 |  |  |  | -0.1264398 | 0.5322821 | 0.06531462
0.3789977 | -0.1622675 | 0.03280422 |  |  |  | -0.1264379 | 0.5320223 | 0.06531462
0.3790277 | -0.162286 | 0.03280422 |  |  |  | -0.1264361 | 0.5317624 | 0.06531462
0.3790577 | -0.1623045 | 0.03280422 |  |  |  | -0.1264342 | 0.5315025 | 0.06531462
0.3790877 | -0.162323 | 0.03280422 |  |  |  | -0.1264315 | 0.531396 | 0.06531462
0.3791176 | -0.1623415 | 0.03280422 |  |  |  | -0.1264288 | 0.5312895 | 0.06524609
0.3792625 | -0.1623245 | 0.03280422 |  |  |  | -0.1264261 | 0.531183 | 0.06524609
0.3794074 | -0.1623076 | 0.03280422 |  |  |  | -0.1264234 | 0.5310765 | 0.06524609
0.3795523 | -0.1622906 | 0.03280422 |  |  |  | -0.1264207 | 0.5309701 | 0.06524609
0.3796972 | -0.1622736 | 0.03280422 |  |  |  | -0.126418 | 0.5308636 | 0.06524609
0.379709 | -0.16229 | 0.03280422 |  |  |  | -0.1264152 | 0.5307571 | 0.06517755
0.3797208 | -0.1623064 | 0.03280422 |  |  |  | -0.1264125 | 0.5306506 | 0.06517755
0.3797326 | -0.1623228 | 0.03280422 |  |  |  | -0.1264126 | 0.5306564 | 0.06517755
0.3797444 | -0.1623392 | 0.03280422 |  |  |  | -0.1264127 | 0.5306622 | 0.06517755
0.3796178 | -0.1623463 | 0.03280422 |  |  |  | -0.1264128 | 0.5306681 | 0.06517755
0.3794911 | -0.1623534 | 0.03280422 |  |  |  | -0.1264129 | 0.5306739 | 0.06517755
0.3793645 | -0.1623606 | 0.03280422 |  |  |  | -0.126413 | 0.5306798 | 0.06517755
0.3792379 | -0.1623677 | 0.03280422 |  |  |  | -0.1264131 | 0.5306856 | 0.06517755
0.3792902 | -0.1623717 | 0.03280422 |  |  |  | -0.1264132 | 0.5306915 | 0.06517755
0.3793426 | -0.1623758 | 0.03280422 |  |  |  | -0.1264132 | 0.5306974 | 0.06517755
0.3793949 | -0.1623798 | 0.03280422 |  |  |  | -0.1266359 | 0.5321911 | 0.06510902
0.3794472 | -0.1623839 | 0.03280422 |  |  |  | -0.1268586 | 0.533685 | 0.06510902
0.3793984 | -0.1623872 | 0.03280422 |  |  |  | -0.1270812 | 0.535179 | 0.06510902
0.3793496 | -0.1623905 | 0.03280422 |  |  |  | -0.1273039 | 0.5366731 | 0.06510902
0.3793008 | -0.1623938 | 0.03280422 |  |  |  | -0.1275266 | 0.5381674 | 0.06510902
0.3792519 | -0.1623971 | 0.03280422 |  |  |  | -0.1277492 | 0.5396618 | 0.06510902
0.3792286 | -0.1624305 | 0.03280422 |  |  |  | -0.1279719 | 0.5411563 | 0.06510902
0.3792053 | -0.1624639 | 0.03280422 |  |  |  | -0.1283363 | 0.5434678 | 0.0683302
0.379182 | -0.1624973 | 0.03280422 |  |  |  | -0.1286909 | 0.5455145 | 0.07744546
0.3791587 | -0.1625307 | 0.03280422 |  |  |  | -0.1298693 | 0.5526506 | 0.07586914
0.3791831 | -0.1626157 | 0.03280422 |  |  |  | -0.1306999 | 0.5576962 | 0.07436135
0.3792074 | -0.1627006 | 0.03280422 |  |  |  | -0.1309767 | 0.5593782 | 0.07532085
0.3792317 | -0.1627856 | 0.03280422 |  |  |  | -0.1310416 | 0.5593527 | 0.08142054
0.3792561 | -0.1628706 | 0.03280422 |  |  |  | -0.131074 | 0.55934 | 0.08087225
0.3792481 | -0.1628702 | 0.03280422 |  |  |  | -0.1311064 | 0.5593272 | 0.08142054
0.3792401 | -0.1628698 | 0.03280422 |  |  |  | -0.1312467 | 0.5595741 | 0.08217443
0.3792321 | -0.1628694 | 0.03280422 |  |  |  | -0.1312678 | 0.5601699 | 0.07771961
0.3792241 | -0.162869 | 0.03280422 |  |  |  | -0.1312996 | 0.5610636 | 0.07545792
0.3792413 | -0.1627929 | 0.03280422 |  |  |  | -0.1313101 | 0.5613615 | 0.075595
0.3792586 | -0.1627168 | 0.03280422 |  |  |  | -0.1313207 | 0.5616595 | 0.07525232
0.3792759 | -0.1626406 | 0.03280422 |  |  |  | -0.1313357 | 0.5617125 | 0.07511524
0.3792931 | -0.1625645 | 0.03280422 |  |  |  | -0.1313507 | 0.5617656 | 0.07511524
0.3793035 | -0.1625616 | 0.03280422 |  |  |  | -0.1313658 | 0.5618187 | 0.07511524
0.3793139 | -0.1625587 | 0.03280422 |  |  |  | -0.1313958 | 0.5619249 | 0.07504671
0.3793243 | -0.1625559 | 0.03280422 |  |  |  | -0.1314259 | 0.562031 | 0.07497817
0.3793348 | -0.162553 | 0.03280422 |  |  |  | -0.1314409 | 0.5620841 | 0.07497817
0.3796017 | -0.1626603 | 0.03280422 |  |  |  | -0.1314359 | 0.5619285 | 0.07497817
0.3801358 | -0.1628745 | 0.03306354 |  |  |  | -0.1314309 | 0.5617729 | 0.07497817
0.3804028 | -0.1629814 | 0.03306354 |  |  |  | -0.1314259 | 0.5616173 | 0.07532085
0.3830486 | -0.1639732 | 0.03306354 |  |  |  | -0.1314209 | 0.5614617 | 0.07490964
0.3856947 | -0.1649649 | 0.03267456 |  |  |  | -0.1314159 | 0.5613061 | 0.07490964
0.388341 | -0.1659567 | 0.03267456 |  |  |  | -0.1314109 | 0.5611505 | 0.07490964
0.3909876 | -0.1669484 | 0.03306354 |  |  |  | -0.1314059 | 0.5609949 | 0.07490964
0.3917648 | -0.1671855 | 0.03280422 |  |  |  | -0.1314009 | 0.5608393 | 0.07490964
0.3933194 | -0.1676596 | 0.03669404 |  |  |  | -0.1314034 | 0.5609222 | 0.07490964
0.3945887 | -0.1682686 | 0.03760167 |  |  |  | -0.1314059 | 0.561005 | 0.07490964
0.3948346 | -0.1684546 | 0.03734235 |  |  |  | -0.1314084 | 0.5610879 | 0.07490964
0.3950805 | -0.1686405 | 0.03630506 |  |  |  | -0.131411 | 0.5611708 | 0.07490964
0.3946375 | -0.1687159 | 0.03708303 |  |  |  | -0.1314135 | 0.5612537 | 0.07490964
0.3941944 | -0.1687913 | 0.03695337 |  |  |  | -0.131416 | 0.5613366 | 0.0748411
0.3937514 | -0.1688666 | 0.03747201 |  |  |  | -0.1314185 | 0.5614194 | 0.0748411
0.3933084 | -0.168942 | 0.03630506 |  |  |  | -0.131421 | 0.5615023 | 0.0748411
0.3934287 | -0.1690711 | 0.03591608 |  |  |  | -0.1314282 | 0.5614765 | 0.0748411
0.393549 | -0.1692002 | 0.0361754 |  |  |  | -0.1314353 | 0.5614507 | 0.0748411
0.3936693 | -0.1693292 | 0.0355271 |  |  |  | -0.1314425 | 0.5614249 | 0.0748411
0.3937895 | -0.1694583 | 0.03539744 |  |  |  | -0.1314497 | 0.5613991 | 0.0748411
0.3937976 | -0.169338 | 0.03539744 |  |  |  | -0.1314568 | 0.5613732 | 0.0748411
0.3938057 | -0.1692176 | 0.03539744 |  |  |  | -0.131464 | 0.5613474 | 0.0748411
0.3938219 | -0.1689768 | 0.03591608 |  |  |  | -0.1314712 | 0.5613216 | 0.0748411
0.394382 | -0.1692988 | 0.03500845 |  |  |  | -0.1314784 | 0.5612958 | 0.0748411
0.3949421 | -0.1696209 | 0.03500845 |  |  |  | -0.1314767 | 0.5611242 | 0.0748411
0.3960624 | -0.1702649 | 0.03436015 |  |  |  | -0.1314733 | 0.560781 | 0.07477257
0.3974464 | -0.1710781 | 0.03487879 |  |  |  | -0.1314716 | 0.5606094 | 0.07477257
0.4002144 | -0.1727044 | 0.03358218 |  |  |  | -0.1314699 | 0.5604379 | 0.07477257
0.4015985 | -0.1735175 | 0.03708303 |  |  |  | -0.1314682 | 0.5602663 | 0.07477257
0.4027288 | -0.174104 | 0.03863896 |  |  |  | -0.1314665 | 0.5600947 | 0.07477257
0.4061198 | -0.1758636 | 0.04071353 |  |  |  | -0.1314648 | 0.5599231 | 0.07477257
0.407473 | -0.1763306 | 0.04188048 |  |  |  | -0.131481 | 0.5598581 | 0.07477257
0.4071339 | -0.1766304 | 0.04058387 |  |  |  | -0.1314972 | 0.559793 | 0.07477257
0.4069644 | -0.1767803 | 0.04058387 |  |  |  | -0.1315134 | 0.559728 | 0.07477257
0.4074775 | -0.1764302 | 0.03941692 |  |  |  | -0.1315296 | 0.5596629 | 0.07477257
0.4076485 | -0.1763135 | 0.03941692 |  |  |  | -0.1315458 | 0.5595979 | 0.07470403
0.4076482 | -0.176303 | 0.03941692 |  |  |  | -0.1315619 | 0.5595328 | 0.07470403
0.4076479 | -0.1762924 | 0.03941692 |  |  |  | -0.1315781 | 0.5594678 | 0.07470403
0.4076472 | -0.1762713 | 0.03928726 |  |  |  | -0.1315943 | 0.5594027 | 0.07470403
0.4076778 | -0.1762926 | 0.03928726 |  |  |  | -0.1315926 | 0.5593325 | 0.07470403
0.4077085 | -0.176314 | 0.0391576 |  |  |  | -0.1315909 | 0.5592622 | 0.07463549
0.4077698 | -0.1763567 | 0.03902794 |  |  |  | -0.1315892 | 0.559192 | 0.07463549
0.4079055 | -0.1763343 | 0.03902794 |  |  |  | -0.1315875 | 0.5591218 | 0.07463549
0.4080413 | -0.1763119 | 0.03902794 |  |  |  | -0.1315858 | 0.5590515 | 0.07463549
0.408177 | -0.1762894 | 0.03902794 |  |  |  | -0.131584 | 0.5589813 | 0.07463549
0.4083127 | -0.176267 | 0.03902794 |  |  |  | -0.1315823 | 0.558911 | 0.07463549
0.4085207 | -0.1763179 | 0.03902794 |  |  |  | -0.1315806 | 0.5588408 | 0.07463549
0.4087288 | -0.1763687 | 0.03902794 |  |  |  | -0.1315822 | 0.5589313 | 0.07463549
0.4091449 | -0.1764704 | 0.03889828 |  |  |  | -0.1315837 | 0.5590219 | 0.07463549
0.4089936 | -0.1764274 | 0.03889828 |  |  |  | -0.1315853 | 0.5591125 | 0.07463549
0.4088423 | -0.1763845 | 0.03889828 |  |  |  | -0.1315869 | 0.559203 | 0.07456696
0.408691 | -0.1763415 | 0.03889828 |  |  |  | -0.1315884 | 0.5592936 | 0.07456696
0.4085397 | -0.1762985 | 0.03889828 |  |  |  | -0.13159 | 0.5593842 | 0.07456696
0.4085303 | -0.1763115 | 0.03889828 |  |  |  | -0.1315915 | 0.5594747 | 0.07456696
0.4085209 | -0.1763246 | 0.03889828 |  |  |  | -0.1315931 | 0.5595653 | 0.07456696
0.4085114 | -0.1763376 | 0.03889828 |  |  |  | -0.1315773 | 0.5596802 | 0.07456696
0.408502 | -0.1763507 | 0.03889828 |  |  |  | -0.1315616 | 0.559795 | 0.07456696
0.4083096 | -0.1764318 | 0.03889828 |  |  |  | -0.1315458 | 0.5599099 | 0.07456696
0.4081173 | -0.1765129 | 0.03889828 |  |  |  | -0.1315301 | 0.5600248 | 0.07456696
0.4079251 | -0.176594 | 0.03889828 |  |  |  | -0.1314986 | 0.5602545 | 0.07449842
0.4077331 | -0.1766752 | 0.03889828 |  |  |  | -0.1314829 | 0.5603694 | 0.07449842
0.4076307 | -0.1765738 | 0.03889828 |  |  |  | -0.1314671 | 0.5604843 | 0.07449842
0.4075282 | -0.1764725 | 0.03889828 |  |  |  | -0.1317182 | 0.5618262 | 0.07449842
0.4074258 | -0.1763711 | 0.03889828 |  |  |  | -0.1319693 | 0.5631681 | 0.07449842
0.4073234 | -0.1762698 | 0.03889828 |  |  |  | -0.1324715 | 0.5658519 | 0.07422428
0.4072497 | -0.1762492 | 0.03889828 |  |  |  | -0.1335229 | 0.5706587 | 0.08882241
0.407176 | -0.1762287 | 0.03889828 |  |  |  | -0.1335464 | 0.5703782 | 0.0876573
0.4071022 | -0.1762081 | 0.03889828 |  |  |  | -0.1335582 | 0.570238 | 0.0866978
0.4070285 | -0.1761876 | 0.03889828 |  |  |  | -0.13357 | 0.5700977 | 0.08601244
0.4070681 | -0.1761879 | 0.03889828 |  |  |  | -0.1341048 | 0.5741186 | 0.08519001
0.4071077 | -0.1761882 | 0.03889828 |  |  |  | -0.1343722 | 0.5761291 | 0.08895948
0.4071473 | -0.1761886 | 0.03889828 |  |  |  | -0.1349069 | 0.5801499 | 0.08484733
0.4071869 | -0.1761889 | 0.04927116 |  |  |  | -0.1354417 | 0.5841709 | 0.08895948
0.4071753 | -0.1761615 | 0.03876862 |  |  |  | -0.1359192 | 0.586096 | 0.09547038
0.4071696 | -0.1761478 | 0.03876862 |  |  |  | -0.1361993 | 0.5859823 | 0.09163237
0.4071638 | -0.176134 | 0.03876862 |  |  |  | -0.1362693 | 0.5859538 | 0.09163237
0.407165 | -0.1761502 | 0.03876862 |  |  |  | -0.1362846 | 0.5858101 | 0.09437381
0.4071661 | -0.1761663 | 0.03876862 |  |  |  | -0.136315 | 0.5855225 | 0.08916508
0.4071673 | -0.1761825 | 0.03876862 |  |  |  | -0.1363455 | 0.585235 | 0.08889094
0.4071685 | -0.1761986 | 0.03876862 |  |  |  | -0.1363608 | 0.5850912 | 0.08902801
0.407168 | -0.1761985 | 0.03876862 |  |  |  | -0.136376 | 0.5849475 | 0.0886168
0.4071675 | -0.1761984 | 0.03876862 |  |  |  | -0.1363912 | 0.5848038 | 0.0886168
0.407167 | -0.1761983 | 0.03876862 |  |  |  | -0.1364123 | 0.5849288 | 0.08841119
0.4071665 | -0.1761982 | 0.03876862 |  |  |  | -0.1364334 | 0.5850538 | 0.08827412
0.4071547 | -0.1761864 | 0.03876862 |  |  |  | -0.136444 | 0.5851163 | 0.08827412
0.4071429 | -0.1761746 | 0.03876862 |  |  |  | -0.1364545 | 0.5851788 | 0.08827412
0.4071311 | -0.1761627 | 0.03876862 |  |  |  | -0.1364651 | 0.5852413 | 0.08820558
0.4071193 | -0.1761509 | 0.03876862 |  |  |  | -0.1364756 | 0.5853038 | 0.08820558
0.4072841 | -0.1761586 | 0.03876862 |  |  |  | -0.1364744 | 0.5853075 | 0.08820558
0.4074489 | -0.1761663 | 0.03876862 |  |  |  | -0.136472 | 0.585315 | 0.08813705
0.4076137 | -0.176174 | 0.03876862 |  |  |  | -0.1364708 | 0.5853187 | 0.08813705
0.4077785 | -0.1761816 | 0.03876862 |  |  |  | -0.1364696 | 0.5853224 | 0.08806851
0.4078064 | -0.1761795 | 0.03876862 |  |  |  | -0.1364684 | 0.5853261 | 0.08813705
0.4078342 | -0.1761773 | 0.03876862 |  |  |  | -0.1364672 | 0.5853298 | 0.08806851
0.407862 | -0.1761751 | 0.03876862 |  |  |  | -0.1364661 | 0.5853336 | 0.08806851
0.4078898 | -0.1761729 | 0.03876862 |  |  |  | -0.1364268 | 0.5853704 | 0.08806851
0.4077449 | -0.1761868 | 0.03876862 |  |  |  | -0.1363876 | 0.5854072 | 0.08806851
0.4076 | -0.1762007 | 0.03876862 |  |  |  | -0.1363483 | 0.5854441 | 0.08799998
0.4074551 | -0.1762146 | 0.03876862 |  |  |  | -0.1363091 | 0.5854809 | 0.08799998
0.4073103 | -0.1762285 | 0.03876862 |  |  |  | -0.1362698 | 0.5855177 | 0.08799998
0.4072168 | -0.1762352 | 0.03876862 |  |  |  | -0.1362305 | 0.5855546 | 0.08799998
0.4071233 | -0.1762419 | 0.03876862 |  |  |  | -0.136152 | 0.5856283 | 0.08793144
0.4070297 | -0.1762485 | 0.03876862 |  |  |  | -0.1361576 | 0.5855446 | 0.08793144
0.4069362 | -0.1762551 | 0.03876862 |  |  |  | -0.1361632 | 0.5854609 | 0.08793144
0.408014 | -0.1764989 | 0.03876862 |  |  |  | -0.1361689 | 0.5853772 | 0.08793144
0.4090918 | -0.1767426 | 0.03876862 |  |  |  | -0.1361745 | 0.5852936 | 0.08793144
0.4101696 | -0.1769864 | 0.03837964 |  |  |  | -0.1361857 | 0.5851262 | 0.0878629
0.4112474 | -0.1772301 | 0.03786099 |  |  |  | -0.1361914 | 0.5850425 | 0.0878629
0.4164158 | -0.1811131 | 0.03747201 |  |  |  | -0.136197 | 0.5849588 | 0.0878629
0.4181386 | -0.1824071 | 0.03876862 |  |  |  | -0.1362037 | 0.5849081 | 0.0878629
0.4192962 | -0.1833902 | 0.04330675 |  |  |  | -0.1362104 | 0.5848574 | 0.0878629
0.4202983 | -0.1845088 | 0.04421438 |  |  |  | -0.1362238 | 0.584756 | 0.08779437
0.4201429 | -0.1846443 | 0.04551099 |  |  |  | -0.1362305 | 0.5847053 | 0.08779437
0.4199875 | -0.1847798 | 0.04589997 |  |  |  | -0.1362372 | 0.5846546 | 0.08779437
0.4198322 | -0.1849152 | 0.04589997 |  |  |  | -0.1362439 | 0.5846039 | 0.08779437
0.4195319 | -0.1847286 | 0.04330675 |  |  |  | -0.1362506 | 0.5845532 | 0.08779437
0.4195653 | -0.1845943 | 0.04265845 |  |  |  | -0.1362807 | 0.5845628 | 0.08779437
0.4196989 | -0.1845224 | 0.04265845 |  |  |  | -0.1363108 | 0.5845724 | 0.08779437
0.4198325 | -0.1844505 | 0.0421398 |  |  |  | -0.136341 | 0.584582 | 0.08772583
0.4199662 | -0.1843784 | 0.0421398 |  |  |  | -0.1363711 | 0.5845916 | 0.08772583
0.4197754 | -0.1844315 | 0.0421398 |  |  |  | -0.1364012 | 0.5846012 | 0.08772583
0.4195846 | -0.1844846 | 0.0421398 |  |  |  | -0.1364313 | 0.5846108 | 0.08772583
0.4193938 | -0.1845377 | 0.0421398 |  |  |  | -0.1364615 | 0.5846204 | 0.08772583
0.4192031 | -0.1845908 | 0.0421398 |  |  |  | -0.1364916 | 0.58463 | 0.08772583
0.4192299 | -0.1843524 | 0.0421398 |  |  |  | -0.13649 | 0.5845963 | 0.08772583
0.4192568 | -0.1841139 | 0.0421398 |  |  |  | -0.1364884 | 0.5845626 | 0.08772583
0.4192838 | -0.1838755 | 0.0421398 |  |  |  | -0.1364868 | 0.5845289 | 0.0876573
0.4193108 | -0.183637 | 0.04188048 |  |  |  | -0.1364852 | 0.5844952 | 0.0876573
0.4235414 | -0.1848998 | 0.04265845 |  |  |  | -0.1364836 | 0.5844615 | 0.0876573
0.4256572 | -0.1855311 | 0.04252879 |  |  |  | -0.136482 | 0.5844278 | 0.0876573
0.4277733 | -0.1861624 | 0.04252879 |  |  |  | -0.1364804 | 0.5843941 | 0.0876573
0.4293254 | -0.1868104 | 0.04278811 |  |  |  | -0.1364788 | 0.5843604 | 0.08758876
0.4308777 | -0.1874582 | 0.04538133 |  |  |  | -0.13645 | 0.5842714 | 0.08758876
0.4337604 | -0.1889768 | 0.04914149 |  |  |  | -0.1364211 | 0.5841825 | 0.08758876
0.4335379 | -0.1891999 | 0.04914149 |  |  |  | -0.1363923 | 0.5840936 | 0.08758876
0.4330936 | -0.1896456 | 0.04940082 |  |  |  | -0.1363635 | 0.5840047 | 0.08758876
0.4331124 | -0.1895845 | 0.04940082 |  |  |  | -0.1363347 | 0.5839159 | 0.08758876
0.4331314 | -0.1895235 | 0.05017878 |  |  |  | -0.1363058 | 0.5838272 | 0.08758876
0.4331503 | -0.1894624 | 0.04888217 |  |  |  | -0.136277 | 0.5837384 | 0.08758876
0.4331694 | -0.1894013 | 0.04836353 |  |  |  | -0.1362482 | 0.5836497 | 0.08758876
0.4334302 | -0.1893649 | 0.04784488 |  |  |  | -0.1362183 | 0.5836398 | 0.08758876
0.4336909 | -0.1893286 | 0.04784488 |  |  |  | -0.1361885 | 0.5836299 | 0.08752023
0.4339517 | -0.1892922 | 0.04784488 |  |  |  | -0.1361586 | 0.5836199 | 0.08752023
0.4342124 | -0.1892558 | 0.04706692 |  |  |  | -0.1361288 | 0.58361 | 0.08752023
0.4331725 | -0.1891837 | 0.04654828 |  |  |  | -0.1360989 | 0.5836001 | 0.08752023
0.4334884 | -0.1891493 | 0.04577031 |  |  |  | -0.1360691 | 0.5835902 | 0.08752023
0.4336463 | -0.1891321 | 0.04577031 |  |  |  | -0.1360392 | 0.5835802 | 0.08752023
0.4337194 | -0.1891377 | 0.04577031 |  |  |  | -0.1360094 | 0.5835703 | 0.08752023
0.4337925 | -0.1891432 | 0.04577031 |  |  |  | -0.1362888 | 0.5854513 | 0.08752023
0.4338656 | -0.1891488 | 0.04577031 |  |  |  | -0.1365683 | 0.5873323 | 0.08745169
0.4339387 | -0.1891543 | 0.04577031 |  |  |  | -0.1371272 | 0.5910943 | 0.08738315
0.4338205 | -0.1891608 | 0.04577031 |  |  |  | -0.1374067 | 0.5929753 | 0.08758876
0.4337022 | -0.1891673 | 0.04577031 |  |  |  | -0.1381556 | 0.5983208 | 0.1013645
0.4335839 | -0.1891737 | 0.04577031 |  |  |  | -0.1380662 | 0.5980233 | 0.1008847
0.4334656 | -0.1891801 | 0.04577031 |  |  |  | -0.1379766 | 0.5977257 | 0.09882863
0.4335788 | -0.1893141 | 0.04564065 |  |  |  | -0.1379319 | 0.597577 | 0.1027352
0.433692 | -0.1894481 | 0.04564065 |  |  |  | -0.1378871 | 0.5974282 | 0.09732085
0.4338051 | -0.189582 | 0.04551099 |  |  |  | -0.1381372 | 0.5987855 | 0.09718377
0.4339183 | -0.1897159 | 0.04551099 |  |  |  | -0.1388876 | 0.6028573 | 0.0968411
0.4339713 | -0.1897558 | 0.04538133 |  |  |  | -0.1393879 | 0.6055719 | 0.1010903
0.4340243 | -0.1897958 | 0.04538133 |  |  |  | -0.1398973 | 0.6083128 | 0.108081
0.4340773 | -0.1898357 | 0.04538133 |  |  |  | -0.1399065 | 0.6083392 | 0.108218
0.4341304 | -0.1898756 | 0.04538133 |  |  |  | -0.139934 | 0.6084183 | 0.1054766
0.4340862 | -0.1897401 | 0.04538133 |  |  |  | -0.1399217 | 0.6082978 | 0.1026666
0.4340421 | -0.1896045 | 0.04538133 |  |  |  | -0.1399017 | 0.6081979 | 0.1017757
0.433998 | -0.189469 | 0.04538133 |  |  |  | -0.1398818 | 0.6080981 | 0.1015701
0.4339539 | -0.1893334 | 0.04538133 |  |  |  | -0.1398618 | 0.6079982 | 0.1019813
0.4339539 | -0.1894128 | 0.04538133 |  |  |  | -0.1398419 | 0.6078983 | 0.1012959
0.4339539 | -0.1894922 | 0.04538133 |  |  |  | -0.139802 | 0.6076986 | 0.1011589
0.4339539 | -0.1895716 | 0.04538133 |  |  |  | -0.1398906 | 0.6083903 | 0.1010218
0.4339539 | -0.189651 | 0.04538133 |  |  |  | -0.1400236 | 0.6094278 | 0.1007476
0.4340484 | -0.189602 | 0.04538133 |  |  |  | -0.140068 | 0.6097736 | 0.1013645
0.434143 | -0.189553 | 0.04538133 |  |  |  | -0.1401123 | 0.6101195 | 0.1006791
0.4342375 | -0.189504 | 0.04538133 |  |  |  | -0.1401566 | 0.6104654 | 0.1006791
0.4343321 | -0.189455 | 0.04538133 |  |  |  | -0.1401801 | 0.6104937 | 0.1006106
0.4343286 | -0.189471 | 0.04538133 |  |  |  | -0.1402271 | 0.6105503 | 0.1006106
0.4343251 | -0.1894871 | 0.04538133 |  |  |  | -0.1402505 | 0.6105786 | 0.1004735
0.4343217 | -0.1895031 | 0.04538133 |  |  |  | -0.140274 | 0.6106069 | 0.100405
0.4343182 | -0.1895191 | 0.04538133 |  |  |  | -0.1402975 | 0.6106352 | 0.100405
0.434567 | -0.1895201 | 0.04538133 |  |  |  | -0.1403444 | 0.6106919 | 0.1003364
0.4348158 | -0.1895211 | 0.04538133 |  |  |  | -0.1403127 | 0.6105443 | 0.1003364
0.4350646 | -0.1895221 | 0.04538133 |  |  |  | -0.140281 | 0.6103967 | 0.1003364
0.4353134 | -0.1895231 | 0.04538133 |  |  |  | -0.1402493 | 0.6102492 | 0.1003364
0.4354772 | -0.1895337 | 0.04538133 |  |  |  | -0.1402176 | 0.6101016 | 0.1002679
0.435641 | -0.1895442 | 0.04538133 |  |  |  | -0.1401543 | 0.6098065 | 0.1001993
0.4358049 | -0.1895548 | 0.04538133 |  |  |  | -0.1400909 | 0.6095114 | 0.1001993
0.4359689 | -0.1895654 | 0.04538133 |  |  |  | -0.1400878 | 0.6094687 | 0.1001308
0.4360521 | -0.1895291 | 0.04538133 |  |  |  | -0.1400817 | 0.6093833 | 0.1001308
0.4361354 | -0.1894928 | 0.04538133 |  |  |  | -0.1400786 | 0.6093406 | 0.1000623
0.4362188 | -0.1894564 | 0.04538133 |  |  |  | -0.1400755 | 0.609298 | 0.1000623
0.4363023 | -0.1894201 | 0.04538133 |  |  |  | -0.1400725 | 0.6092554 | 0.1000623
0.4361814 | -0.1894948 | 0.04538133 |  |  |  | -0.1400694 | 0.6092128 | 0.1000623
0.4360605 | -0.1895695 | 0.04538133 |  |  |  | -0.1400663 | 0.6091702 | 0.1000623
0.4358189 | -0.1897189 | 0.04525167 |  |  |  | -0.140057 | 0.6091229 | 0.1000623
0.4357091 | -0.1896591 | 0.04525167 |  |  |  | -0.1400476 | 0.6090756 | 0.1000623
0.4355994 | -0.1895994 | 0.04525167 |  |  |  | -0.1400289 | 0.608981 | 0.09999374
0.4354897 | -0.1895396 | 0.04525167 |  |  |  | -0.1400196 | 0.6089337 | 0.09999374
0.43538 | -0.1894799 | 0.04525167 |  |  |  | -0.1400102 | 0.6088864 | 0.09992521
0.4353653 | -0.1894808 | 0.04525167 |  |  |  | -0.1400009 | 0.6088391 | 0.09992521
0.4353507 | -0.1894817 | 0.04525167 |  |  |  | -0.1399915 | 0.6087918 | 0.09992521
0.435336 | -0.1894826 | 0.04525167 |  |  |  | -0.1399931 | 0.6087577 | 0.09992521
0.4353214 | -0.1894836 | 0.04525167 |  |  |  | -0.1399946 | 0.6087237 | 0.09992521
0.4352925 | -0.189492 | 0.04525167 |  |  |  | -0.1399962 | 0.6086896 | 0.09992521
0.4352635 | -0.1895004 | 0.04525167 |  |  |  | -0.1399978 | 0.6086555 | 0.09992521
0.4352346 | -0.1895088 | 0.04525167 |  |  |  | -0.1400009 | 0.6085874 | 0.09985667
0.4352057 | -0.1895172 | 0.04525167 |  |  |  | -0.1400024 | 0.6085534 | 0.09985667
0.4351908 | -0.1895225 | 0.04525167 |  |  |  | -0.140004 | 0.6085193 | 0.09985667
0.4351759 | -0.1895278 | 0.04525167 |  |  |  | -0.1400046 | 0.6086067 | 0.09985667
0.4351611 | -0.1895331 | 0.04525167 |  |  |  | -0.1400051 | 0.608694 | 0.09985667
0.4351462 | -0.1895385 | 0.04525167 |  |  |  | -0.1400057 | 0.6087814 | 0.09985667
0.4351206 | -0.1895385 | 0.04525167 |  |  |  | -0.1400063 | 0.6088688 | 0.09985667
0.4350951 | -0.1895385 | 0.04525167 |  |  |  | -0.1400068 | 0.6089561 | 0.09985667
0.4350695 | -0.1895385 | 0.04525167 |  |  |  | -0.1400074 | 0.6090435 | 0.09985667
0.435044 | -0.1895385 | 0.04525167 |  |  |  | -0.140008 | 0.6091309 | 0.09985667
0.435145 | -0.1895423 | 0.04525167 |  |  |  | -0.1400085 | 0.6092182 | 0.09978813
0.4352461 | -0.189546 | 0.04525167 |  |  |  | -0.1400032 | 0.6092494 | 0.09978813
0.4353472 | -0.1895498 | 0.04525167 |  |  |  | -0.1399978 | 0.6092805 | 0.09978813
0.4354483 | -0.1895536 | 0.04525167 |  |  |  | -0.1399924 | 0.6093116 | 0.09978813
0.4355132 | -0.1895396 | 0.04525167 |  |  |  | -0.139987 | 0.6093427 | 0.09978813
0.4355782 | -0.1895257 | 0.04525167 |  |  |  | -0.1399817 | 0.6093738 | 0.09978813
0.4356431 | -0.1895117 | 0.04525167 |  |  |  | -0.1399763 | 0.609405 | 0.09978813
0.4357081 | -0.1894977 | 0.04525167 |  |  |  | -0.1399709 | 0.6094361 | 0.09978813
0.4363034 | -0.1897711 | 0.04525167 |  |  |  | -0.1399655 | 0.6094672 | 0.09978813
0.4368988 | -0.1900444 | 0.04525167 |  |  |  | -0.1399914 | 0.6100551 | 0.09978813
0.4374942 | -0.1903178 | 0.04525167 |  |  |  | -0.1400172 | 0.610643 | 0.09978813
0.4380898 | -0.190591 | 0.04525167 |  |  |  | -0.1400431 | 0.6112309 | 0.09978813
0.4384119 | -0.1909034 | 0.04525167 |  |  |  | -0.1400689 | 0.6118188 | 0.0997196
0.438734 | -0.1912158 | 0.04525167 |  |  |  | -0.1400948 | 0.6124067 | 0.0997196
0.4392485 | -0.1918952 | 0.05173471 |  |  |  | -0.1401206 | 0.6129946 | 0.0997196
0.4389896 | -0.1920049 | 0.05303132 |  |  |  | -0.1404535 | 0.6153925 | 0.09937692
0.4388603 | -0.1920598 | 0.05264234 |  |  |  | -0.1407347 | 0.6166147 | 0.09937692
0.4388911 | -0.1918676 | 0.05264234 |  |  |  | -0.1418594 | 0.6215035 | 0.1141121
0.4389527 | -0.1914832 | 0.05173471 |  |  |  | -0.142457 | 0.623794 | 0.116785
0.4399583 | -0.1915468 | 0.05160505 |  |  |  | -0.1425276 | 0.6234858 | 0.1145233
0.440933 | -0.1918019 | 0.05030844 |  |  |  | -0.1425629 | 0.6233317 | 0.113838
0.4419078 | -0.1920565 | 0.0497898 |  |  |  | -0.1427041 | 0.6227155 | 0.1128785
0.4428826 | -0.1923104 | 0.0497898 |  |  |  | -0.1426987 | 0.622909 | 0.1124673
0.4449409 | -0.1938518 | 0.05225336 |  |  |  | -0.1426933 | 0.6231025 | 0.1126043
0.4461967 | -0.1944601 | 0.05484658 |  |  |  | -0.1426879 | 0.623296 | 0.1122617
0.446825 | -0.1947642 | 0.05562454 |  |  |  | -0.1426824 | 0.6234896 | 0.1119875
0.4474535 | -0.1950683 | 0.05562454 |  |  |  | -0.1426716 | 0.6238768 | 0.1117819
0.4471852 | -0.1950856 | 0.05562454 |  |  |  | -0.1426608 | 0.6242642 | 0.1115763
0.4469171 | -0.1951029 | 0.05562454 |  |  |  | -0.1426943 | 0.6242265 | 0.1115078
0.446649 | -0.1951203 | 0.05562454 |  |  |  | -0.1427279 | 0.6241889 | 0.1114392
0.446381 | -0.1951376 | 0.05419827 |  |  |  | -0.1427614 | 0.6241513 | 0.1114392
0.4468348 | -0.1950673 | 0.05432793 |  |  |  | -0.142795 | 0.6241137 | 0.1113022
0.4481998 | -0.1948558 | 0.05173471 |  |  |  | -0.1428286 | 0.6240761 | 0.1113022
0.4489319 | -0.1957266 | 0.0504381 |  |  |  | -0.1428621 | 0.6240385 | 0.1112336
0.4496642 | -0.1965973 | 0.0504381 |  |  |  | -0.1429292 | 0.6239634 | 0.1111651
0.4503966 | -0.1974679 | 0.0504381 |  |  |  | -0.1429205 | 0.6238671 | 0.1110965
0.450992 | -0.198377 | 0.05251268 |  |  |  | -0.1429118 | 0.6237707 | 0.1110965
0.4506369 | -0.1986381 | 0.05562454 |  |  |  | -0.1428944 | 0.623578 | 0.111028
0.4505591 | -0.1985822 | 0.05432793 |  |  |  | -0.1428769 | 0.6233853 | 0.1108909
0.4504923 | -0.1984817 | 0.05419827 |  |  |  | -0.1428682 | 0.623289 | 0.1108909
0.4504255 | -0.1983812 | 0.05419827 |  |  |  | -0.1428595 | 0.6231926 | 0.1108224
0.450443 | -0.198371 | 0.05367963 |  |  |  | -0.1428815 | 0.6230101 | 0.1108224
0.4504606 | -0.1983608 | 0.05367963 |  |  |  | -0.1429034 | 0.6228277 | 0.1107539
0.4504781 | -0.1983506 | 0.05354997 |  |  |  | -0.1429254 | 0.6226452 | 0.1107539
0.4504957 | -0.1983403 | 0.05342031 |  |  |  | -0.1429474 | 0.6224628 | 0.1107539
0.4504858 | -0.1983489 | 0.05342031 |  |  |  | -0.1429694 | 0.6222804 | 0.1106853
0.450476 | -0.1983575 | 0.05329064 |  |  |  | -0.1429914 | 0.622098 | 0.1106853
0.4504662 | -0.1983662 | 0.05329064 |  |  |  | -0.1430354 | 0.6217332 | 0.1106853
0.4504563 | -0.1983748 | 0.05329064 |  |  |  | -0.1430355 | 0.6217338 | 0.1106168
0.4504779 | -0.1983567 | 0.05329064 |  |  |  | -0.1430356 | 0.6217344 | 0.1106168
0.4505427 | -0.1983025 | 0.05316098 |  |  |  | -0.1430358 | 0.6217349 | 0.1109595
0.4505364 | -0.198421 | 0.05316098 |  |  |  | -0.1430359 | 0.6217355 | 0.1105483
0.4505301 | -0.1985396 | 0.05316098 |  |  |  | -0.143036 | 0.621736 | 0.1105483
0.4505238 | -0.1986581 | 0.05303132 |  |  |  | -0.1430363 | 0.6217372 | 0.1105483
0.4505175 | -0.1987766 | 0.05303132 |  |  |  | -0.1430364 | 0.6217377 | 0.1104797
0.4505117 | -0.1986512 | 0.05303132 |  |  |  | -0.1430435 | 0.6217026 | 0.1104797
0.450506 | -0.1985257 | 0.05303132 |  |  |  | -0.1430506 | 0.6216676 | 0.1104797
0.4505002 | -0.1984003 | 0.05303132 |  |  |  | -0.1430576 | 0.6216325 | 0.1104797
0.4504945 | -0.1982749 | 0.05303132 |  |  |  | -0.1430718 | 0.6215624 | 0.1104112
0.4504957 | -0.1982405 | 0.05303132 |  |  |  | -0.1430789 | 0.6215273 | 0.1104112
0.450497 | -0.1982061 | 0.05303132 |  |  |  | -0.1430859 | 0.6214922 | 0.1104112
0.4504982 | -0.1981716 | 0.05303132 |  |  |  | -0.143093 | 0.6214572 | 0.1104112
0.4504994 | -0.1981371 | 0.05303132 |  |  |  | -0.1430484 | 0.6214987 | 0.1103426
0.4505011 | -0.1981301 | 0.05303132 |  |  |  | -0.1430037 | 0.6215403 | 0.1103426
0.4505028 | -0.1981231 | 0.05290166 |  |  |  | -0.1429591 | 0.6215818 | 0.1103426
0.4505046 | -0.1981161 | 0.05290166 |  |  |  | -0.1429145 | 0.6216234 | 0.1103426
0.4505063 | -0.198109 | 0.05290166 |  |  |  | -0.1428252 | 0.6217065 | 0.1102741
0.4503978 | -0.1981183 | 0.05290166 |  |  |  | -0.1427805 | 0.6217481 | 0.1102741
0.4502894 | -0.1981275 | 0.05290166 |  |  |  | -0.1427359 | 0.6217897 | 0.1102741
0.4501809 | -0.1981368 | 0.05290166 |  |  |  | -0.1427336 | 0.6217603 | 0.1102056
0.4500725 | -0.198146 | 0.05290166 |  |  |  | -0.1427312 | 0.6217309 | 0.1102056
0.4500698 | -0.1981565 | 0.05290166 |  |  |  | -0.1427289 | 0.6217015 | 0.1102056
0.4500672 | -0.1981669 | 0.05290166 |  |  |  | -0.1427266 | 0.6216721 | 0.1102056
0.4500646 | -0.1981774 | 0.05290166 |  |  |  | -0.1427243 | 0.6216427 | 0.1102056
0.4500619 | -0.1981877 | 0.05290166 |  |  |  | -0.1427196 | 0.6215839 | 0.110137
0.4500407 | -0.198213 | 0.05290166 |  |  |  | -0.1427173 | 0.6215545 | 0.110137
0.4500196 | -0.1982381 | 0.05290166 |  |  |  | -0.1427375 | 0.6215497 | 0.110137
0.4499984 | -0.1982631 | 0.05290166 |  |  |  | -0.1427578 | 0.6215449 | 0.110137
0.4499772 | -0.198288 | 0.05290166 |  |  |  | -0.142778 | 0.6215401 | 0.110137
0.4499822 | -0.1983168 | 0.05290166 |  |  |  | -0.1428185 | 0.6215305 | 0.1100685
0.4499872 | -0.1983456 | 0.05290166 |  |  |  | -0.1428387 | 0.6215257 | 0.1100685
0.4499922 | -0.1983744 | 0.05290166 |  |  |  | -0.142859 | 0.6215209 | 0.1100685
0.4499972 | -0.1984033 | 0.05290166 |  |  |  | -0.1428792 | 0.6215161 | 0.1100685
0.4499945 | -0.1983795 | 0.05290166 |  |  |  | -0.1428573 | 0.6213808 | 0.1100685
0.4499917 | -0.1983557 | 0.05290166 |  |  |  | -0.1428354 | 0.6212455 | 0.1100685
0.449989 | -0.1983319 | 0.05290166 |  |  |  | -0.1428134 | 0.6211101 | 0.11
0.4499863 | -0.1983081 | 0.05290166 |  |  |  | -0.1427915 | 0.6209748 | 0.11
0.449984 | -0.1983521 | 0.05290166 |  |  |  | -0.1427695 | 0.6208395 | 0.11
0.4499817 | -0.198396 | 0.05290166 |  |  |  | -0.1427476 | 0.6207042 | 0.11
0.4499793 | -0.19844 | 0.05290166 |  |  |  | -0.1427257 | 0.6205689 | 0.11
0.449977 | -0.1984839 | 0.05290166 |  |  |  | -0.1427371 | 0.6209961 | 0.1099314
0.4499742 | -0.1984341 | 0.05290166 |  |  |  | -0.1427705 | 0.6215586 | 0.1099314
0.4499713 | -0.1983844 | 0.05290166 |  |  |  | -0.1428374 | 0.6226837 | 0.1100685
0.4499684 | -0.1983346 | 0.05290166 |  |  |  | -0.1428708 | 0.6232463 | 0.1097944
0.4499656 | -0.1982848 | 0.05290166 |  |  |  | -0.1429376 | 0.6243714 | 0.1081495
0.4499985 | -0.1982937 | 0.05290166 |  |  |  | -0.142971 | 0.624934 | 0.1074641
0.4500314 | -0.1983026 | 0.05290166 |  |  |  | -0.1431564 | 0.6261586 | 0.1081495
0.4500643 | -0.1983115 | 0.05290166 |  |  |  | -0.1433419 | 0.6273833 | 0.1035576
0.4500973 | -0.1983204 | 0.05290166 |  |  |  | -0.1435273 | 0.6286079 | 0.1133582
0.4500635 | -0.1983161 | 0.05290166 |  |  |  | -0.1438981 | 0.6310572 | 0.1221993
0.4500296 | -0.1983118 | 0.05290166 |  |  |  | -0.1440835 | 0.6322818 | 0.1252149
0.4499958 | -0.1983076 | 0.05290166 |  |  |  | -0.1442688 | 0.6335065 | 0.1271339
0.449962 | -0.1983033 | 0.05290166 |  |  |  | -0.1444542 | 0.6347311 | 0.1280934
0.4499609 | -0.1982832 | 0.05290166 |  |  |  | -0.1444826 | 0.6346539 | 0.1279564
0.4499599 | -0.1982631 | 0.05290166 |  |  |  | -0.144568 | 0.6344228 | 0.1238442
0.4499588 | -0.1982429 | 0.05290166 |  |  |  | -0.1445964 | 0.6343459 | 0.1223364
0.4499577 | -0.1982228 | 0.05290166 |  |  |  | -0.1446533 | 0.6341924 | 0.1204859
0.4499588 | -0.1982268 | 0.05290166 |  |  |  | -0.1446817 | 0.6341157 | 0.1201433
0.4499598 | -0.1982309 | 0.05290166 |  |  |  | -0.1446542 | 0.6341698 | 0.1200062
0.4499609 | -0.1982349 | 0.05290166 |  |  |  | -0.1446266 | 0.6342239 | 0.1199377
0.4499619 | -0.1982389 | 0.05290166 |  |  |  | -0.1445991 | 0.634278 | 0.1199377
0.4504643 | -0.1982763 | 0.05264234 |  |  |  | -0.144544 | 0.6343861 | 0.1198006
0.451469 | -0.1983508 | 0.05303132 |  |  |  | -0.1444889 | 0.6344943 | 0.1195264
0.4519714 | -0.198388 | 0.05225336 |  |  |  | -0.1444613 | 0.6345484 | 0.1193894
0.4538254 | -0.1994154 | 0.05225336 |  |  |  | -0.1444697 | 0.6344979 | 0.1192523
0.4556796 | -0.2004426 | 0.05303132 |  |  |  | -0.1444866 | 0.6343968 | 0.1189782
0.4593882 | -0.2024963 | 0.05692115 |  |  |  | -0.144495 | 0.6343463 | 0.1189096
0.460383 | -0.2030318 | 0.05692115 |  |  |  | -0.1445035 | 0.6342959 | 0.1188411
0.4613779 | -0.2035673 | 0.0587364 |  |  |  | -0.1445119 | 0.6342454 | 0.1187726
0.4623728 | -0.2041027 | 0.0587364 |  |  |  | -0.1445288 | 0.6341445 | 0.118704
0.4633677 | -0.2046381 | 0.06132962 |  |  |  | -0.1445238 | 0.6341492 | 0.1186355
0.4643777 | -0.2048611 | 0.0634042 |  |  |  | -0.1445188 | 0.6341539 | 0.1186355
0.4648827 | -0.2049725 | 0.0634042 |  |  |  | -0.1445089 | 0.6341633 | 0.1185669
0.4655932 | -0.2049578 | 0.06210759 |  |  |  | -0.144499 | 0.6341728 | 0.1184299
0.465696 | -0.2048948 | 0.06081098 |  |  |  | -0.144494 | 0.6341776 | 0.1184299
0.4657988 | -0.2048317 | 0.06081098 |  |  |  | -0.1444894 | 0.6342202 | 0.1183613
0.4658994 | -0.204976 | 0.05951437 |  |  |  | -0.1444898 | 0.634258 | 0.1183613
0.4660001 | -0.2051203 | 0.05951437 |  |  |  | -0.1444902 | 0.6342959 | 0.1183613
0.4661007 | -0.2052647 | 0.0587364 |  |  |  | -0.1444906 | 0.6343338 | 0.1183613
0.4662211 | -0.2054079 | 0.05834742 |  |  |  | -0.1444914 | 0.6344095 | 0.1183613
0.4662408 | -0.2054069 | 0.05834742 |  |  |  | -0.1444918 | 0.6344474 | 0.1182928
0.4662606 | -0.2054059 | 0.0580881 |  |  |  | -0.1444921 | 0.6344852 | 0.1182928
0.4662805 | -0.2054048 | 0.0580881 |  |  |  | -0.144502 | 0.6344386 | 0.1182928
0.4660521 | -0.2049516 | 0.05756945 |  |  |  | -0.1445119 | 0.6343921 | 0.1182928
0.4658239 | -0.2044984 | 0.05756945 |  |  |  | -0.1445218 | 0.6343455 | 0.1182928
0.4653673 | -0.2035919 | 0.05821776 |  |  |  | -0.1445316 | 0.6342989 | 0.1182243
0.4657695 | -0.204023 | 0.05692115 |  |  |  | -0.1445415 | 0.6342524 | 0.1182243
0.4661718 | -0.2044539 | 0.05679149 |  |  |  | -0.1445514 | 0.6342059 | 0.1182243
0.4665741 | -0.2048846 | 0.05679149 |  |  |  | -0.1445613 | 0.6341593 | 0.1182243
0.4669765 | -0.2053152 | 0.05666183 |  |  |  | -0.1445711 | 0.6341128 | 0.1182243
0.4727621 | -0.2073578 | 0.06418216 |  |  |  | -0.1445704 | 0.634193 | 0.1182243
0.4746941 | -0.208037 | 0.05951437 |  |  |  | -0.1445688 | 0.6343533 | 0.1181557
0.4747857 | -0.2087195 | 0.0634042 |  |  |  | -0.1445681 | 0.6344334 | 0.1181557
0.4748775 | -0.209402 | 0.06457115 |  |  |  | -0.1445673 | 0.6345136 | 0.1181557
0.4749697 | -0.2100844 | 0.06327454 |  |  |  | -0.1445665 | 0.6345937 | 0.1181557
0.4749447 | -0.2105332 | 0.06729403 |  |  |  | -0.1445658 | 0.6346739 | 0.1181557
0.4748273 | -0.2102992 | 0.06729403 |  |  |  | -0.144565 | 0.634754 | 0.1181557
0.4747099 | -0.210065 | 0.06729403 |  |  |  | -0.1445841 | 0.6345339 | 0.1180872
0.4745926 | -0.2098304 | 0.06729403 |  |  |  | -0.1445936 | 0.6344238 | 0.1180872
0.4751049 | -0.2103738 | 0.06664572 |  |  |  | -0.1446031 | 0.6343138 | 0.1180872
0.475361 | -0.2106455 | 0.06664572 |  |  |  | -0.1446126 | 0.6342037 | 0.1180872
0.4756172 | -0.2109172 | 0.06534911 |  |  |  | -0.1446222 | 0.6340936 | 0.1180872
0.4751364 | -0.2104308 | 0.06392284 |  |  |  | -0.1446317 | 0.6339835 | 0.1180872
0.474896 | -0.2101875 | 0.06392284 |  |  |  | -0.1446412 | 0.6338735 | 0.1180872
0.4746556 | -0.209944 | 0.06470081 |  |  |  | -0.1446393 | 0.6339146 | 0.1180872
0.474925 | -0.2099873 | 0.06470081 |  |  |  | -0.1446373 | 0.6339557 | 0.1180872
0.4751944 | -0.2100306 | 0.06470081 |  |  |  | -0.1446354 | 0.6339968 | 0.1180187
0.4754639 | -0.210074 | 0.06470081 |  |  |  | -0.1446334 | 0.6340379 | 0.1180187
0.4757334 | -0.2101173 | 0.06470081 |  |  |  | -0.1446315 | 0.6340791 | 0.1180187
0.4757077 | -0.2102858 | 0.06457115 |  |  |  | -0.1446295 | 0.6341202 | 0.1180187
0.475682 | -0.2104543 | 0.06431182 |  |  |  | -0.1446276 | 0.6341614 | 0.1180187
0.4756305 | -0.2107914 | 0.0640525 |  |  |  | -0.1446256 | 0.6342025 | 0.1180187
0.475866 | -0.2105477 | 0.0640525 |  |  |  | -0.1446266 | 0.6341119 | 0.1180187
0.4761015 | -0.210304 | 0.0640525 |  |  |  | -0.1446286 | 0.6339306 | 0.1179501
0.4763371 | -0.2100603 | 0.06379318 |  |  |  | -0.1446296 | 0.63384 | 0.1179501
0.4765727 | -0.2098166 | 0.06379318 |  |  |  | -0.1446305 | 0.6337493 | 0.1179501
0.4765663 | -0.2099371 | 0.06379318 |  |  |  | -0.1446315 | 0.6336587 | 0.1179501
0.4765599 | -0.2100577 | 0.06379318 |  |  |  | -0.1446335 | 0.6334775 | 0.1178816
0.4765471 | -0.2102988 | 0.06366352 |  |  |  | -0.1446496 | 0.6341509 | 0.1178816
0.4765307 | -0.2102319 | 0.06366352 |  |  |  | -0.1446657 | 0.6348243 | 0.1178816
0.4765143 | -0.210165 | 0.06366352 |  |  |  | -0.1446979 | 0.6361712 | 0.1183613
0.4764979 | -0.2100982 | 0.06366352 |  |  |  | -0.1447301 | 0.6375181 | 0.1187726
0.4764815 | -0.2100313 | 0.06366352 |  |  |  | -0.1447462 | 0.6381915 | 0.1187726
0.4761049 | -0.209927 | 0.06366352 |  |  |  | -0.1449658 | 0.6400569 | 0.118704
0.4757283 | -0.2098226 | 0.06366352 |  |  |  | -0.1455765 | 0.6436331 | 0.128299
0.4753518 | -0.2097183 | 0.06457115 |  |  |  | -0.1463908 | 0.6484014 | 0.1394018
0.4749752 | -0.2096139 | 0.06353386 |  |  |  | -0.1464181 | 0.6486547 | 0.1380311
0.4750053 | -0.2095504 | 0.06353386 |  |  |  | -0.1465003 | 0.6494147 | 0.1338504
0.4750354 | -0.2094869 | 0.0634042 |  |  |  | -0.1465551 | 0.6499214 | 0.1325483
0.4750655 | -0.2094235 | 0.0634042 |  |  |  | -0.1465825 | 0.6501748 | 0.1328224
0.4750956 | -0.20936 | 0.0634042 |  |  |  | -0.1467778 | 0.6513105 | 0.1319314
0.4750703 | -0.2095081 | 0.0634042 |  |  |  | -0.1469457 | 0.6521928 | 0.1317944
0.4750451 | -0.2096562 | 0.0634042 |  |  |  | -0.1477854 | 0.6566058 | 0.1316573
0.4750198 | -0.2098042 | 0.0634042 |  |  |  | -0.147994 | 0.6578669 | 0.1360436
0.4749945 | -0.2099523 | 0.0634042 |  |  |  | -0.1480752 | 0.6586236 | 0.1433084
0.474992 | -0.2098515 | 0.0634042 |  |  |  | -0.1481159 | 0.659002 | 0.1459127
0.4749894 | -0.2097507 | 0.0634042 |  |  |  | -0.1481565 | 0.6593805 | 0.1476261
0.4749868 | -0.2096499 | 0.0634042 |  |  |  | -0.1481971 | 0.659759 | 0.14838
0.4749842 | -0.2095491 | 0.0634042 |  |  |  | -0.1482378 | 0.6601375 | 0.1479688
0.4750459 | -0.209555 | 0.06327454 |  |  |  | -0.1482784 | 0.6605161 | 0.1468722
0.4751076 | -0.2095608 | 0.06327454 |  |  |  | -0.148238 | 0.6603939 | 0.1504361
0.4751694 | -0.2095667 | 0.06327454 |  |  |  | -0.148137 | 0.6600892 | 0.1397445
0.4752312 | -0.2095725 | 0.06327454 |  |  |  | -0.1481168 | 0.6600283 | 0.1397445
0.4751961 | -0.2095835 | 0.06327454 |  |  |  | -0.1481296 | 0.6600442 | 0.1394018
0.4751609 | -0.2095945 | 0.06327454 |  |  |  | -0.1481551 | 0.660076 | 0.1391277
0.4751258 | -0.2096054 | 0.06327454 |  |  |  | -0.1481678 | 0.660092 | 0.1389906
0.4750907 | -0.2096164 | 0.06327454 |  |  |  | -0.1481806 | 0.660108 | 0.1388535
0.4751408 | -0.2096012 | 0.06327454 |  |  |  | -0.1482061 | 0.6601403 | 0.1386479
0.4751908 | -0.2095859 | 0.06327454 |  |  |  | -0.1482188 | 0.6601566 | 0.1385794
0.4752409 | -0.2095707 | 0.06327454 |  |  |  | -0.1481885 | 0.6600421 | 0.1385109
0.475291 | -0.2095555 | 0.06327454 |  |  |  | -0.1481279 | 0.6598131 | 0.1383738
0.4753257 | -0.2095619 | 0.06327454 |  |  |  | -0.1480976 | 0.6596987 | 0.1383053
0.4753604 | -0.2095683 | 0.06327454 |  |  |  | -0.1480673 | 0.6595842 | 0.1383053
0.4753951 | -0.2095747 | 0.06327454 |  |  |  | -0.1480371 | 0.6594697 | 0.1382367
0.4754298 | -0.2095811 | 0.06314488 |  |  |  | -0.1480068 | 0.6593553 | 0.1382367
0.4754954 | -0.2095431 | 0.06314488 |  |  |  | -0.1479765 | 0.6592408 | 0.1381682
0.475561 | -0.2095051 | 0.06314488 |  |  |  | -0.1479931 | 0.659253 | 0.1380997
0.4756267 | -0.2094671 | 0.06314488 |  |  |  | -0.1480098 | 0.6592653 | 0.1380997
0.4756923 | -0.2094291 | 0.06314488 |  |  |  | -0.1480264 | 0.6592775 | 0.1380311
0.4756985 | -0.2094357 | 0.06314488 |  |  |  | -0.148043 | 0.6592898 | 0.1380311
0.4757047 | -0.2094424 | 0.06314488 |  |  |  | -0.1480597 | 0.659302 | 0.1379626
0.4757109 | -0.2094491 | 0.06314488 |  |  |  | -0.1480763 | 0.6593143 | 0.1379626
0.4757171 | -0.2094557 | 0.06314488 |  |  |  | -0.148093 | 0.6593265 | 0.1379626
0.4757168 | -0.2094671 | 0.06314488 |  |  |  | -0.1481096 | 0.6593388 | 0.1378255
0.4757166 | -0.2094785 | 0.06314488 |  |  |  | -0.1481276 | 0.6592841 | 0.1378255
0.4757163 | -0.2094899 | 0.06314488 |  |  |  | -0.1481456 | 0.6592293 | 0.137757
0.4757161 | -0.2095013 | 0.06314488 |  |  |  | -0.1481636 | 0.6591746 | 0.137757
0.4756675 | -0.2094645 | 0.06314488 |  |  |  | -0.1481816 | 0.6591199 | 0.137757
0.475619 | -0.2094277 | 0.06314488 |  |  |  | -0.1482176 | 0.6590105 | 0.1376884
0.4755705 | -0.2093909 | 0.06314488 |  |  |  | -0.1482355 | 0.6589558 | 0.1376884
0.4755219 | -0.2093541 | 0.06275589 |  |  |  | -0.1482535 | 0.6589011 | 0.1376884
0.4758337 | -0.2098283 | 0.06262623 |  |  |  | -0.1482493 | 0.6590105 | 0.1376884
0.4759897 | -0.2100654 | 0.06249657 |  |  |  | -0.148245 | 0.65912 | 0.1376199
0.4761456 | -0.2103024 | 0.06249657 |  |  |  | -0.1482407 | 0.6592295 | 0.1375514
0.4760562 | -0.2102734 | 0.06249657 |  |  |  | -0.1482364 | 0.659339 | 0.1375514
0.4759668 | -0.2102443 | 0.06223725 |  |  |  | -0.1482322 | 0.6594486 | 0.1375514
0.4758774 | -0.2102152 | 0.06223725 |  |  |  | -0.1482236 | 0.6596678 | 0.1375514
0.475788 | -0.2101861 | 0.06223725 |  |  |  | -0.1482193 | 0.6597775 | 0.1374143
0.475885 | -0.2101726 | 0.06223725 |  |  |  | -0.1482292 | 0.6597912 | 0.1374143
0.4759821 | -0.2101591 | 0.06223725 |  |  |  | -0.1482391 | 0.6598049 | 0.1374143
0.4760792 | -0.2101456 | 0.06223725 |  |  |  | -0.1482588 | 0.6598324 | 0.1374143
0.4761763 | -0.210132 | 0.06223725 |  |  |  | -0.1482687 | 0.6598462 | 0.1373458
0.4761906 | -0.2101129 | 0.06223725 |  |  |  | -0.1482786 | 0.6598599 | 0.1373458
0.4762048 | -0.2100937 | 0.06223725 |  |  |  | -0.1482885 | 0.6598736 | 0.1373458
0.4762191 | -0.2100745 | 0.06223725 |  |  |  | -0.1482983 | 0.6598874 | 0.1373458
0.4762334 | -0.2100553 | 0.06223725 |  |  |  | -0.1483091 | 0.6597397 | 0.1373458
0.4763346 | -0.210056 | 0.06223725 |  |  |  | -0.1483199 | 0.659592 | 0.1372772
0.476537 | -0.2100573 | 0.06275589 |  |  |  | -0.1483306 | 0.6594444 | 0.1372772
0.4766383 | -0.210058 | 0.06275589 |  |  |  | -0.1483414 | 0.6592967 | 0.1372772
0.4781547 | -0.2102666 | 0.06275589 |  |  |  | -0.1483522 | 0.6591491 | 0.1372772
0.4894792 | -0.215299 | 0.07688893 |  |  |  | -0.1483629 | 0.6590014 | 0.1372772
0.4907597 | -0.2156617 | 0.07507368 |  |  |  | -0.1483737 | 0.6588538 | 0.1372087
0.4913999 | -0.2158431 | 0.07507368 |  |  |  | -0.1483845 | 0.6587062 | 0.1372087
0.490822 | -0.2157832 | 0.0776669 |  |  |  | -0.1483865 | 0.6587045 | 0.1371401
0.490244 | -0.2157231 | 0.07753724 |  |  |  | -0.1483886 | 0.6587028 | 0.1371401
0.489666 | -0.2156628 | 0.07753724 |  |  |  | -0.1483907 | 0.6587011 | 0.1371401
0.489088 | -0.2156024 | 0.07753724 |  |  |  | -0.1483928 | 0.6586994 | 0.1371401
0.4887304 | -0.2155944 | 0.0776669 |  |  |  | -0.1483969 | 0.6586961 | 0.1370716
0.4883727 | -0.2155863 | 0.07507368 |  |  |  | -0.148399 | 0.6586945 | 0.1370716
0.4880151 | -0.2155783 | 0.07507368 |  |  |  | -0.148401 | 0.6586928 | 0.1370716
0.487833 | -0.2156765 | 0.07312877 |  |  |  | -0.1484182 | 0.658697 | 0.1370716
0.4883596 | -0.2159951 | 0.07248046 |  |  |  | -0.1484525 | 0.6587053 | 0.1370031
0.4884719 | -0.2159842 | 0.07248046 |  |  |  | -0.1484696 | 0.6587094 | 0.1370031
0.4885842 | -0.2159733 | 0.07248046 |  |  |  | -0.1484868 | 0.6587136 | 0.1370031
0.4886965 | -0.2159624 | 0.07248046 |  |  |  | -0.1485039 | 0.6587177 | 0.1370031
0.4888088 | -0.2159515 | 0.07248046 |  |  |  | -0.1485211 | 0.6587219 | 0.1369345
0.489061 | -0.2160456 | 0.07248046 |  |  |  | -0.1485382 | 0.658726 | 0.1369345
0.4912177 | -0.2166112 | 0.07105419 |  |  |  | -0.1485887 | 0.6593716 | 0.1369345
0.492618 | -0.2168947 | 0.0700169 |  |  |  | -0.1486391 | 0.6600171 | 0.1369345
0.4940182 | -0.2171782 | 0.07105419 |  |  |  | -0.1486895 | 0.6606627 | 0.136866
0.4954185 | -0.2174617 | 0.07118385 |  |  |  | -0.1487399 | 0.6613083 | 0.136866
0.4959508 | -0.2178764 | 0.07637029 |  |  |  | -0.1487903 | 0.6619538 | 0.1370031
0.4964833 | -0.2182912 | 0.07637029 |  |  |  | -0.1488911 | 0.663245 | 0.1372772
0.4979486 | -0.2196083 | 0.08233469 |  |  |  | -0.1489415 | 0.6638906 | 0.1372772
0.4981486 | -0.2198521 | 0.08285334 |  |  |  | -0.1495612 | 0.6674669 | 0.1435825
0.4984164 | -0.2198436 | 0.08311266 |  |  |  | -0.1497677 | 0.668659 | 0.1452274
0.4985522 | -0.2193391 | 0.08259402 |  |  |  | -0.1499742 | 0.6698511 | 0.1507102
0.4986201 | -0.2190868 | 0.08207537 |  |  |  | -0.1503871 | 0.6722354 | 0.1582492
0.4995498 | -0.2186015 | 0.0776669 |  |  |  | -0.1505936 | 0.6734276 | 0.1589345
0.4999296 | -0.2184439 | 0.07740758 |  |  |  | -0.150497 | 0.6735226 | 0.1585233
0.4999995 | -0.218448 | 0.07611097 |  |  |  | -0.150304 | 0.6737125 | 0.1548909
0.5000694 | -0.2184521 | 0.07611097 |  |  |  | -0.1502074 | 0.6738075 | 0.1527663
0.5002298 | -0.2184733 | 0.07753724 |  |  |  | -0.1499178 | 0.6740924 | 0.1493395
0.500275 | -0.2184819 | 0.07714826 |  |  |  | -0.1498213 | 0.6741874 | 0.1491339
0.5003203 | -0.2184904 | 0.07714826 |  |  |  | -0.1498785 | 0.675101 | 0.1490654
0.4998523 | -0.2184943 | 0.07714826 |  |  |  | -0.1501074 | 0.6787553 | 0.1486542
0.4989164 | -0.2185021 | 0.0770186 |  |  |  | -0.1501646 | 0.6796689 | 0.1486542
0.4984507 | -0.2188241 | 0.07688893 |  |  |  | -0.1502218 | 0.6805826 | 0.1486542
0.498453 | -0.2191422 | 0.07675927 |  |  |  | -0.150279 | 0.6814963 | 0.1483115
0.4984575 | -0.2197784 | 0.07662961 |  |  |  | -0.1504549 | 0.6823004 | 0.1493395
0.4983586 | -0.219776 | 0.07662961 |  |  |  | -0.1517282 | 0.6878324 | 0.1701059
0.4982597 | -0.2197735 | 0.07662961 |  |  |  | -0.1518128 | 0.6876389 | 0.1670903
0.4981608 | -0.219771 | 0.07662961 |  |  |  | -0.1519821 | 0.6872519 | 0.1612648
0.4980618 | -0.2197686 | 0.07662961 |  |  |  | -0.1520244 | 0.6871551 | 0.1614018
0.4985183 | -0.219723 | 0.07662961 |  |  |  | -0.1520262 | 0.6869522 | 0.1609906
0.4989747 | -0.2196774 | 0.07662961 |  |  |  | -0.1520279 | 0.6867492 | 0.1609906
0.4994311 | -0.2196318 | 0.07662961 |  |  |  | -0.1520332 | 0.6861404 | 0.1601682
0.4998876 | -0.2195863 | 0.07649995 |  |  |  | -0.1520367 | 0.6857346 | 0.159894
0.4997421 | -0.2195375 | 0.07649995 |  |  |  | -0.1520716 | 0.6854108 | 0.1602367
0.4995966 | -0.2194888 | 0.07753724 |  |  |  | -0.1521377 | 0.6851692 | 0.1595514
0.4994512 | -0.2194401 | 0.07649995 |  |  |  | -0.1522038 | 0.6849277 | 0.1594143
0.4993058 | -0.2193913 | 0.07649995 |  |  |  | -0.1522369 | 0.6848069 | 0.1593458
0.499442 | -0.2194612 | 0.07649995 |  |  |  | -0.15227 | 0.6846862 | 0.1593458
0.4995783 | -0.2195312 | 0.07649995 |  |  |  | -0.152303 | 0.6845654 | 0.1592087
0.4997146 | -0.2196012 | 0.07649995 |  |  |  | -0.1523007 | 0.6846439 | 0.1591401
0.4998509 | -0.2196711 | 0.07649995 |  |  |  | -0.1522984 | 0.6847224 | 0.1591401
0.4997482 | -0.2196836 | 0.07649995 |  |  |  | -0.1522961 | 0.6848009 | 0.1590716
0.4996454 | -0.2196961 | 0.07637029 |  |  |  | -0.1522938 | 0.6848794 | 0.1590716
0.4995427 | -0.2197086 | 0.07637029 |  |  |  | -0.1522892 | 0.6850364 | 0.1590031
0.4994399 | -0.2197211 | 0.07637029 |  |  |  | -0.1522869 | 0.685115 | 0.1590031
0.4994532 | -0.2196706 | 0.07637029 |  |  |  | -0.1522881 | 0.6851732 | 0.158866
0.4994665 | -0.2196201 | 0.07637029 |  |  |  | -0.1522917 | 0.6851529 | 0.158866
0.4994798 | -0.2195696 | 0.07637029 |  |  |  | -0.1522953 | 0.6851327 | 0.1587975
0.4994931 | -0.2195191 | 0.07637029 |  |  |  | -0.1522989 | 0.6851124 | 0.1587975
0.4995767 | -0.2195033 | 0.07637029 |  |  |  | -0.1523025 | 0.6850921 | 0.1587289
0.4996603 | -0.2194876 | 0.07637029 |  |  |  | -0.152306 | 0.6850719 | 0.1587975
0.4997439 | -0.2194718 | 0.07637029 |  |  |  | -0.1523096 | 0.6850516 | 0.1587289
0.4998275 | -0.2194561 | 0.07637029 |  |  |  | -0.1523132 | 0.6850313 | 0.1586604
0.4998184 | -0.2194588 | 0.07624063 |  |  |  | -0.152306 | 0.6852337 | 0.1586604
0.4998092 | -0.2194615 | 0.07624063 |  |  |  | -0.1522988 | 0.6854361 | 0.1586604
0.4998001 | -0.2194642 | 0.07624063 |  |  |  | -0.1522917 | 0.6856384 | 0.1586604
0.499791 | -0.2194669 | 0.07624063 |  |  |  | -0.1522845 | 0.6858408 | 0.1585919
0.4997759 | -0.2194742 | 0.07624063 |  |  |  | -0.1522774 | 0.6860432 | 0.1585919
0.4997608 | -0.2194815 | 0.07624063 |  |  |  | -0.1522702 | 0.6862455 | 0.1585919
0.4997456 | -0.2194888 | 0.07624063 |  |  |  | -0.152263 | 0.6864479 | 0.1585919
0.4997305 | -0.2194961 | 0.07624063 |  |  |  | -0.1522559 | 0.6866503 | 0.1585919
0.4996632 | -0.2195352 | 0.07624063 |  |  |  | -0.1522559 | 0.6866929 | 0.1585233
0.499596 | -0.2195742 | 0.07611097 |  |  |  | -0.1522559 | 0.6867782 | 0.1585233
0.4995287 | -0.2196132 | 0.07611097 |  |  |  | -0.1522559 | 0.6868209 | 0.1584548
0.4994614 | -0.2196523 | 0.07611097 |  |  |  | -0.1522559 | 0.6868635 | 0.1584548
0.4994519 | -0.2196506 | 0.07611097 |  |  |  | -0.1522559 | 0.6869061 | 0.1583862
0.4994423 | -0.2196489 | 0.07611097 |  |  |  | -0.1522559 | 0.6869488 | 0.1583862
0.4994328 | -0.2196472 | 0.07611097 |  |  |  | -0.1522559 | 0.6869914 | 0.1583862
0.4994232 | -0.2196454 | 0.07611097 |  |  |  | -0.1522508 | 0.6869378 | 0.1583177
0.4994254 | -0.2196431 | 0.07611097 |  |  |  | -0.1522457 | 0.6868842 | 0.1583177
0.4994275 | -0.2196407 | 0.07611097 |  |  |  | -0.1522405 | 0.6868305 | 0.1583177
0.4994297 | -0.2196383 | 0.07598131 |  |  |  | -0.1522354 | 0.6867769 | 0.1583177
0.4994319 | -0.219636 | 0.07598131 |  |  |  | -0.1522303 | 0.6867233 | 0.1583177
0.4994348 | -0.2195643 | 0.07598131 |  |  |  | -0.1522251 | 0.6866697 | 0.1583177
0.4994377 | -0.2194927 | 0.07598131 |  |  |  | -0.15222 | 0.6866161 | 0.1583177
0.4994406 | -0.219421 | 0.07598131 |  |  |  | -0.1522148 | 0.6865624 | 0.1583177
0.4994436 | -0.2193493 | 0.07598131 |  |  |  | -0.1522204 | 0.68666 | 0.1582492
0.4994463 | -0.2193489 | 0.07598131 |  |  |  | -0.1522233 | 0.6867088 | 0.1581806
0.499449 | -0.2193485 | 0.07598131 |  |  |  | -0.1522261 | 0.6867576 | 0.1581806
0.4994518 | -0.2193481 | 0.07598131 |  |  |  | -0.1522289 | 0.6868064 | 0.1581806
0.4994545 | -0.2193476 | 0.07585165 |  |  |  | -0.1522317 | 0.6868552 | 0.1581806
0.4993098 | -0.2193578 | 0.07585165 |  |  |  | -0.1522345 | 0.686904 | 0.1581806
0.4991652 | -0.219368 | 0.07585165 |  |  |  | -0.1522373 | 0.6869528 | 0.1581121
0.4990206 | -0.2193781 | 0.07585165 |  |  |  | -0.1522323 | 0.6869817 | 0.1581121
0.4988759 | -0.2193883 | 0.07585165 |  |  |  | -0.1522272 | 0.6870106 | 0.1581121
0.4996683 | -0.2192962 | 0.07585165 |  |  |  | -0.1522222 | 0.6870395 | 0.1581121
0.5004608 | -0.2192041 | 0.07559232 |  |  |  | -0.1522171 | 0.6870684 | 0.157975
0.5012533 | -0.219112 | 0.0776669 |  |  |  | -0.1522121 | 0.6870973 | 0.1580436
0.5020458 | -0.2190199 | 0.07507368 |  |  |  | -0.1522071 | 0.6871263 | 0.1580436
0.5027695 | -0.2197152 | 0.07507368 |  |  |  | -0.152202 | 0.6871552 | 0.1580436
0.5034931 | -0.2204104 | 0.07507368 |  |  |  | -0.152197 | 0.6871841 | 0.157975
0.5042167 | -0.2211057 | 0.06599742 |  |  |  | -0.15222 | 0.6871839 | 0.157975
0.5048146 | -0.2218416 | 0.08479825 |  |  |  | -0.152243 | 0.6871836 | 0.157975
0.5045629 | -0.221923 | 0.08959571 |  |  |  | -0.1522659 | 0.6871834 | 0.157975
0.504437 | -0.2219637 | 0.0882991 |  |  |  | -0.1522889 | 0.6871831 | 0.157975
0.5043117 | -0.2225203 | 0.08920672 |  |  |  | -0.1523349 | 0.6871826 | 0.1579065
0.5054769 | -0.2238073 | 0.08622452 |  |  |  | -0.1523579 | 0.6871824 | 0.1579065
0.5061223 | -0.2241726 | 0.08609486 |  |  |  | -0.1523809 | 0.6871822 | 0.157838
0.5067677 | -0.2245378 | 0.08648384 |  |  |  | -0.1523852 | 0.6870968 | 0.157838
0.5078906 | -0.2248695 | 0.08518723 |  |  |  | -0.1523894 | 0.6870115 | 0.157838
0.5090135 | -0.2252009 | 0.08518723 |  |  |  | -0.1523937 | 0.6869262 | 0.157838
0.51126 | -0.225863 | 0.09037367 |  |  |  | -0.152398 | 0.6868409 | 0.157838
0.5112227 | -0.2265263 | 0.09296689 |  |  |  | -0.1524065 | 0.6866704 | 0.1577694
0.5112041 | -0.2268579 | 0.09296689 |  |  |  | -0.1524108 | 0.6865851 | 0.1581121
0.5111855 | -0.2271895 | 0.09218892 |  |  |  | -0.1524151 | 0.6864999 | 0.1576324
0.5113846 | -0.2267377 | 0.09063299 |  |  |  | -0.1526328 | 0.6877773 | 0.156947
0.511451 | -0.2265871 | 0.08855842 |  |  |  | -0.1528505 | 0.6890548 | 0.1570155
0.5116151 | -0.2264999 | 0.08816944 |  |  |  | -0.1530682 | 0.6903323 | 0.1572211
0.5119434 | -0.2263255 | 0.08765079 |  |  |  | -0.1535037 | 0.6928872 | 0.1600996
0.512851 | -0.2265127 | 0.08739147 |  |  |  | -0.1537214 | 0.6941647 | 0.2052647
0.5135944 | -0.2267872 | 0.08803977 |  |  |  | -0.1539391 | 0.6954422 | 0.1743551
0.5143378 | -0.2270615 | 0.08726181 |  |  |  | -0.1541568 | 0.6967196 | 0.1812087
0.5149823 | -0.2275874 | 0.1023025 |  |  |  | -0.1541503 | 0.6969381 | 0.1846355
0.5149494 | -0.2276712 | 0.09867197 |  |  |  | -0.1541439 | 0.6971565 | 0.1844299
0.5154635 | -0.2277116 | 0.09944994 |  |  |  | -0.1541245 | 0.6978118 | 0.183676
0.5159776 | -0.227752 | 0.09944994 |  |  |  | -0.1541181 | 0.6980302 | 0.1849781
0.5164917 | -0.2277922 | 0.09944994 |  |  |  | -0.1541116 | 0.6982486 | 0.1807975
0.5170058 | -0.2278323 | 0.09750502 |  |  |  | -0.1541052 | 0.698467 | 0.1836074
0.5164024 | -0.2273979 | 0.1034694 |  |  |  | -0.1540846 | 0.698401 | 0.1770965
0.5161008 | -0.2271806 | 0.09504147 |  |  |  | -0.1540777 | 0.6983789 | 0.1774392
0.5157992 | -0.2269634 | 0.0949118 |  |  |  | -0.1540708 | 0.6983569 | 0.1771651
0.5168054 | -0.2265463 | 0.09465248 |  |  |  | -0.154064 | 0.6983349 | 0.1774392
0.5173085 | -0.2263378 | 0.09465248 |  |  |  | -0.1540571 | 0.6983129 | 0.1767538
0.5178117 | -0.2261292 | 0.09465248 |  |  |  | -0.154077 | 0.6983578 | 0.1767538
0.5176746 | -0.2261288 | 0.09452282 |  |  |  | -0.1541038 | 0.6984249 | 0.1763426
0.5175375 | -0.2261285 | 0.09452282 |  |  |  | -0.1541841 | 0.6986261 | 0.1760685
0.5174005 | -0.2261281 | 0.09452282 |  |  |  | -0.1542109 | 0.6986932 | 0.1760685
0.5179254 | -0.2266489 | 0.09322621 |  |  |  | -0.1542376 | 0.6987604 | 0.1760685
0.5181461 | -0.2268227 | 0.09309655 |  |  |  | -0.1542327 | 0.6988796 | 0.1756573
0.5181979 | -0.2268021 | 0.09309655 |  |  |  | -0.1542011 | 0.6989316 | 0.1756573
0.5182497 | -0.2267815 | 0.09309655 |  |  |  | -0.1541378 | 0.699036 | 0.1753831
0.5183015 | -0.2267608 | 0.09309655 |  |  |  | -0.1541061 | 0.6990883 | 0.1753831
0.5183533 | -0.2267402 | 0.09296689 |  |  |  | -0.1540744 | 0.6991406 | 0.1753831
0.5182472 | -0.226708 | 0.09296689 |  |  |  | -0.1540428 | 0.6991931 | 0.1753831
0.518141 | -0.2266758 | 0.09296689 |  |  |  | -0.1540111 | 0.6992456 | 0.1751775
0.5180349 | -0.2266435 | 0.09283723 |  |  |  | -0.1540366 | 0.6992235 | 0.175109
0.5179288 | -0.2266113 | 0.09270757 |  |  |  | -0.1540875 | 0.6991793 | 0.1749719
0.5178121 | -0.2266202 | 0.09270757 |  |  |  | -0.1541129 | 0.6991572 | 0.1749719
0.5175788 | -0.2266379 | 0.09257791 |  |  |  | -0.1541383 | 0.6991352 | 0.1749719
0.5174621 | -0.2266468 | 0.09257791 |  |  |  | -0.1542093 | 0.6990072 | 0.1746978
0.5175642 | -0.2266309 | 0.09244825 |  |  |  | -0.1542039 | 0.6989456 | 0.1746978
0.5176153 | -0.226623 | 0.09231859 |  |  |  | -0.1541986 | 0.698884 | 0.1745607
0.5176663 | -0.2266151 | 0.09231859 |  |  |  | -0.1541932 | 0.6988224 | 0.1745607
0.5175932 | -0.2266505 | 0.09231859 |  |  |  | -0.1541878 | 0.6987608 | 0.1744922
0.51752 | -0.2266858 | 0.09231859 |  |  |  | -0.1541824 | 0.6986992 | 0.1744922
0.5173736 | -0.2267563 | 0.09231859 |  |  |  | -0.1541771 | 0.6986376 | 0.1744236
0.5175889 | -0.2267638 | 0.09218892 |  |  |  | -0.1541717 | 0.698576 | 0.1743551
0.5176966 | -0.2267676 | 0.09218892 |  |  |  | -0.1541957 | 0.6985916 | 0.1743551
0.5178044 | -0.2267714 | 0.09218892 |  |  |  | -0.1542197 | 0.6986072 | 0.1742866
0.5180131 | -0.2268091 | 0.09205926 |  |  |  | -0.1542437 | 0.6986229 | 0.1742866
0.5182219 | -0.2268468 | 0.09205926 |  |  |  | -0.1542677 | 0.6986385 | 0.1742866
0.5184307 | -0.2268845 | 0.09205926 |  |  |  | -0.1542917 | 0.6986541 | 0.1741495
0.5186395 | -0.2269222 | 0.09205926 |  |  |  | -0.1543157 | 0.6986698 | 0.1741495
0.5184825 | -0.2269087 | 0.09205926 |  |  |  | -0.1543397 | 0.6986854 | 0.1740809
0.5183256 | -0.2268953 | 0.09309655 |  |  |  | -0.1543637 | 0.6987011 | 0.1740809
0.5181686 | -0.2268819 | 0.0919296 |  |  |  | -0.1543443 | 0.6985878 | 0.1740124
0.5180116 | -0.2268685 | 0.09179994 |  |  |  | -0.154325 | 0.6984745 | 0.1740124
0.5179957 | -0.2268781 | 0.0919296 |  |  |  | -0.1543056 | 0.6983612 | 0.1740124
0.5179798 | -0.2268877 | 0.0919296 |  |  |  | -0.1542862 | 0.6982479 | 0.1739439
0.5179479 | -0.226907 | 0.0919296 |  |  |  | -0.1542669 | 0.6981347 | 0.1739439
0.5179479 | -0.2268929 | 0.09179994 |  |  |  | -0.1542475 | 0.6980214 | 0.1738753
0.5179479 | -0.2268788 | 0.0919296 |  |  |  | -0.1542281 | 0.6979081 | 0.1738753
0.5179479 | -0.2268648 | 0.09167028 |  |  |  | -0.1542088 | 0.6977948 | 0.1738068
0.5179373 | -0.2268517 | 0.09167028 |  |  |  | -0.1542032 | 0.6977937 | 0.1738068
0.5179266 | -0.2268528 | 0.09167028 |  |  |  | -0.1541976 | 0.6977926 | 0.1738068
0.5179053 | -0.2268549 | 0.09141096 |  |  |  | -0.154192 | 0.6977915 | 0.1737383
0.5178884 | -0.2268047 | 0.09154062 |  |  |  | -0.1541864 | 0.6977904 | 0.1737383
0.5178715 | -0.2267546 | 0.09154062 |  |  |  | -0.1541752 | 0.6977882 | 0.1736012
0.5178545 | -0.2267044 | 0.09154062 |  |  |  | -0.1541696 | 0.6977871 | 0.1736012
0.5178376 | -0.2266543 | 0.09154062 |  |  |  | -0.154164 | 0.6977861 | 0.1736012
0.5180108 | -0.2266766 | 0.09141096 |  |  |  | -0.154164 | 0.6977951 | 0.1736012
0.5181841 | -0.2266989 | 0.09141096 |  |  |  | -0.1541639 | 0.6978042 | 0.1735327
0.5183575 | -0.2267212 | 0.09141096 |  |  |  | -0.1541639 | 0.6978223 | 0.1734641
0.518531 | -0.2267435 | 0.09141096 |  |  |  | -0.1541639 | 0.6978314 | 0.1734641
0.5185484 | -0.226812 | 0.09141096 |  |  |  | -0.1541639 | 0.6978404 | 0.1734641
0.5185834 | -0.2269491 | 0.0912813 |  |  |  | -0.1541638 | 0.6978495 | 0.1733956
0.5186008 | -0.2270176 | 0.0912813 |  |  |  | -0.1541638 | 0.6978585 | 0.1733956
0.5183166 | -0.2270192 | 0.0912813 |  |  |  | -0.1541631 | 0.6978606 | 0.1733271
0.5180324 | -0.2270207 | 0.0912813 |  |  |  | -0.1541625 | 0.6978627 | 0.1733271
0.5177482 | -0.2270223 | 0.09115164 |  |  |  | -0.1541618 | 0.6978648 | 0.1733271
0.5174641 | -0.2270239 | 0.09115164 |  |  |  | -0.1541611 | 0.6978669 | 0.1732585
0.5175663 | -0.227026 | 0.09115164 |  |  |  | -0.1541605 | 0.697869 | 0.1733271
0.5176686 | -0.2270282 | 0.09115164 |  |  |  | -0.1541591 | 0.6978732 | 0.1732585
0.5177709 | -0.2270303 | 0.09115164 |  |  |  | -0.1541585 | 0.6978753 | 0.1732585
0.5178732 | -0.2270325 | 0.09115164 |  |  |  | -0.1541648 | 0.6979277 | 0.1732585
0.5179753 | -0.2268528 | 0.09102198 |  |  |  | -0.1541711 | 0.6979801 | 0.1732585
0.5180264 | -0.2267627 | 0.09102198 |  |  |  | -0.1541775 | 0.6980326 | 0.1731214
0.5180774 | -0.2266725 | 0.09102198 |  |  |  | -0.1541838 | 0.698085 | 0.1731214
0.5181264 | -0.2266835 | 0.09076265 |  |  |  | -0.1541901 | 0.6981375 | 0.1730529
0.5181427 | -0.2266872 | 0.09179994 |  |  |  | -0.1541964 | 0.6981899 | 0.1729158
0.5189312 | -0.2271166 | 0.09050333 |  |  |  | -0.1542091 | 0.6982948 | 0.1726417
0.5205086 | -0.2279755 | 0.09024401 |  |  |  | -0.1542772 | 0.6992114 | 0.172299
0.5212974 | -0.2284049 | 0.09024401 |  |  |  | -0.1543453 | 0.7001279 | 0.1719563
0.5215329 | -0.2291109 | 0.09309655 |  |  |  | -0.1544814 | 0.7019609 | 0.171271
0.5217692 | -0.2298168 | 0.09828299 |  |  |  | -0.1545495 | 0.7028774 | 0.1709283
0.5218241 | -0.2298109 | 0.1024321 |  |  |  | -0.1546175 | 0.7037939 | 0.1770965
0.5218789 | -0.229805 | 0.09154062 |  |  |  | -0.1546856 | 0.7047105 | 0.1781246
0.5219337 | -0.2297991 | 0.1048957 |  |  |  | -0.1548035 | 0.7059197 | 0.1781246
0.5219886 | -0.229793 | 0.1048957 |  |  |  | -0.1549532 | 0.706798 | 0.1973831
0.5222026 | -0.2298864 | 0.1038584 |  |  |  | -0.1550031 | 0.7070909 | 0.1979314
0.5226308 | -0.2300733 | 0.1025618 |  |  |  | -0.1551528 | 0.7079694 | 0.1992336
0.5228449 | -0.2301667 | 0.1035991 |  |  |  | -0.155124 | 0.7080256 | 0.1978629
0.522797 | -0.2301828 | 0.1020432 |  |  |  | -0.1550951 | 0.7080819 | 0.1979999
0.5227491 | -0.2301988 | 0.1017838 |  |  |  | -0.1549798 | 0.708308 | 0.1920373
0.5227012 | -0.2302148 | 0.1015245 |  |  |  | -0.1549509 | 0.7083648 | 0.1917632
0.5226533 | -0.2302308 | 0.1012652 |  |  |  | -0.1549221 | 0.7084217 | 0.1917632
0.5249446 | -0.229862 | 0.09983892 |  |  |  | -0.1549095 | 0.7084464 | 0.1910778
0.5257086 | -0.2297387 | 0.1025618 |  |  |  | -0.1548969 | 0.7084711 | 0.1910778
0.5257732 | -0.2299929 | 0.1028211 |  |  |  | -0.1548843 | 0.7084958 | 0.190461
0.5258379 | -0.2302471 | 0.09244825 |  |  |  | -0.1548465 | 0.7085701 | 0.190461
0.5259026 | -0.2305013 | 0.1080076 |  |  |  | -0.1548338 | 0.7085949 | 0.190461
0.5259673 | -0.2307555 | 0.1103415 |  |  |  | -0.1548212 | 0.7086196 | 0.1897756
0.5263767 | -0.2306525 | 0.1103415 |  |  |  | -0.154829 | 0.7086994 | 0.1897756
0.5267863 | -0.2305495 | 0.1116381 |  |  |  | -0.1548367 | 0.7087791 | 0.1897756
0.5271959 | -0.2304465 | 0.112027 |  |  |  | -0.1548445 | 0.7088589 | 0.189433
0.5276056 | -0.2303435 | 0.1106008 |  |  |  | -0.1548523 | 0.7089388 | 0.1893644
0.5275302 | -0.2305532 | 0.1087855 |  |  |  | -0.15486 | 0.7090187 | 0.1893644
0.5274548 | -0.2307626 | 0.1077482 |  |  |  | -0.1548755 | 0.7091786 | 0.1890903
0.5310906 | -0.2313171 | 0.1061923 |  |  |  | -0.1548833 | 0.7092586 | 0.1890903
0.5329092 | -0.2315943 | 0.1056737 |  |  |  | -0.1548762 | 0.7091206 | 0.1890903
0.5358282 | -0.2322329 | 0.1112491 |  |  |  | -0.1548692 | 0.7089827 | 0.1888847
0.5363782 | -0.2324136 | 0.1159169 |  |  |  | -0.1548622 | 0.7088447 | 0.1888161
0.5369282 | -0.2325943 | 0.1177321 |  |  |  | -0.1548552 | 0.7087067 | 0.1887476
0.5367129 | -0.2325026 | 0.1177321 |  |  |  | -0.1548481 | 0.7085687 | 0.1887476
0.5364986 | -0.2324108 | 0.1146203 |  |  |  | -0.1548341 | 0.7082927 | 0.188542
0.5362588 | -0.232425 | 0.113194 |  |  |  | -0.154827 | 0.7081548 | 0.188542
0.536019 | -0.2324391 | 0.1146203 |  |  |  | -0.1548266 | 0.708388 | 0.1884049
0.5357792 | -0.2324531 | 0.1118974 |  |  |  | -0.1548264 | 0.7085046 | 0.1884049
0.5355394 | -0.232467 | 0.112027 |  |  |  | -0.1548262 | 0.7086212 | 0.1883364
0.5352867 | -0.2324714 | 0.1121567 |  |  |  | -0.154826 | 0.7087378 | 0.1883364
0.5350341 | -0.2324758 | 0.1121567 |  |  |  | -0.1548258 | 0.7088544 | 0.1881993
0.5347814 | -0.2324802 | 0.1126754 |  |  |  | -0.1548256 | 0.708971 | 0.1881993
0.5345287 | -0.2324846 | 0.1116381 |  |  |  | -0.1548254 | 0.7090876 | 0.1881308
0.5344839 | -0.2324784 | 0.1126754 |  |  |  | -0.1548106 | 0.7090808 | 0.1880623
0.534439 | -0.2324723 | 0.1111194 |  |  |  | -0.1547958 | 0.7090741 | 0.1880623
0.5343942 | -0.2324662 | 0.1108601 |  |  |  | -0.154781 | 0.7090674 | 0.1879937
0.5343494 | -0.2324601 | 0.1108601 |  |  |  | -0.1547662 | 0.7090607 | 0.1879252
0.5338481 | -0.2324685 | 0.1107304 |  |  |  | -0.1547514 | 0.709054 | 0.1879252
0.5335975 | -0.2324726 | 0.1107304 |  |  |  | -0.1547366 | 0.7090474 | 0.1878566
0.5334074 | -0.2325225 | 0.1104711 |  |  |  | -0.1547217 | 0.7090407 | 0.1878566
0.5334679 | -0.2325682 | 0.1103415 |  |  |  | -0.1547069 | 0.7090341 | 0.1877881
0.5335284 | -0.2326139 | 0.1103415 |  |  |  | -0.1547122 | 0.7090509 | 0.1877881
0.5336319 | -0.2325757 | 0.1100821 |  |  |  | -0.1547175 | 0.7090676 | 0.1877196
0.5336533 | -0.2325337 | 0.1100821 |  |  |  | -0.1547228 | 0.7090844 | 0.1877196
0.5336748 | -0.2324917 | 0.1099525 |  |  |  | -0.1547281 | 0.7091012 | 0.1877196
0.5336488 | -0.2326062 | 0.1099525 |  |  |  | -0.1547334 | 0.709118 | 0.1877196
0.5335967 | -0.2328345 | 0.1098228 |  |  |  | -0.1547387 | 0.7091348 | 0.1875825
0.5335707 | -0.2329484 | 0.1098228 |  |  |  | -0.154744 | 0.7091515 | 0.1875825
0.533524 | -0.232943 | 0.1098228 |  |  |  | -0.1547493 | 0.7091683 | 0.187514
0.5334307 | -0.2329321 | 0.1095635 |  |  |  | -0.1547977 | 0.7093657 | 0.187514
0.5333841 | -0.2329266 | 0.1095635 |  |  |  | -0.1548462 | 0.709563 | 0.1874454
0.5333697 | -0.2328211 | 0.1095635 |  |  |  | -0.1548947 | 0.7097604 | 0.1874454
0.5333554 | -0.2327155 | 0.1095635 |  |  |  | -0.1549431 | 0.7099579 | 0.1874454
0.5333266 | -0.2325045 | 0.1094338 |  |  |  | -0.1549916 | 0.7101553 | 0.1873769
0.5333172 | -0.2323233 | 0.1094338 |  |  |  | -0.1550401 | 0.7103528 | 0.1873769
0.5333079 | -0.2321422 | 0.1094338 |  |  |  | -0.1550885 | 0.7105503 | 0.1873084
0.5332985 | -0.231961 | 0.1094338 |  |  |  | -0.155137 | 0.7107478 | 0.1873084
0.5332891 | -0.2317798 | 0.1094338 |  |  |  | -0.1551521 | 0.7107733 | 0.1872398
0.5332731 | -0.2318982 | 0.1094338 |  |  |  | -0.1551672 | 0.7107989 | 0.1872398
0.5332571 | -0.2320165 | 0.1093042 |  |  |  | -0.1551823 | 0.7108245 | 0.1872398
0.533241 | -0.2321348 | 0.1093042 |  |  |  | -0.1551974 | 0.7108501 | 0.1871713
0.533225 | -0.2322531 | 0.1093042 |  |  |  | -0.1552125 | 0.7108756 | 0.1871713
0.5332374 | -0.2322587 | 0.1093042 |  |  |  | -0.1552276 | 0.7109012 | 0.1871713
0.5332497 | -0.2322643 | 0.1090448 |  |  |  | -0.1552427 | 0.7109268 | 0.1871028
0.5332621 | -0.2322698 | 0.1091745 |  |  |  | -0.1552578 | 0.7109524 | 0.1871028
0.5333347 | -0.2322724 | 0.1090448 |  |  |  | -0.1552526 | 0.7109349 | 0.1870342
0.5333949 | -0.2322694 | 0.1090448 |  |  |  | -0.1552475 | 0.7109175 | 0.1870342
0.5335153 | -0.2322634 | 0.1089152 |  |  |  | -0.1552424 | 0.7109 | 0.1869657
0.5335025 | -0.232264 | 0.1089152 |  |  |  | -0.1552373 | 0.7108826 | 0.1869657
0.5334897 | -0.2322645 | 0.1089152 |  |  |  | -0.1552322 | 0.7108652 | 0.1870342
0.5334768 | -0.2322651 | 0.1089152 |  |  |  | -0.1552271 | 0.7108477 | 0.1868971
0.5334245 | -0.2322586 | 0.1087855 |  |  |  | -0.1552219 | 0.7108303 | 0.1868971
0.533385 | -0.2322516 | 0.1087855 |  |  |  | -0.1552168 | 0.7108129 | 0.1868971
0.5333454 | -0.2322445 | 0.1087855 |  |  |  | -0.1551799 | 0.710808 | 0.1868971
0.5333059 | -0.2322375 | 0.1086559 |  |  |  | -0.1551431 | 0.7108032 | 0.1868971
0.5333779 | -0.2322952 | 0.1086559 |  |  |  | -0.1551062 | 0.7107984 | 0.1868286
0.5335221 | -0.2324106 | 0.1082669 |  |  |  | -0.1550693 | 0.7107936 | 0.1868286
0.5335942 | -0.2324683 | 0.1080076 |  |  |  | -0.1550324 | 0.7107888 | 0.1867601
0.5334754 | -0.2324569 | 0.1087855 |  |  |  | -0.1549955 | 0.7107839 | 0.1867601
0.5333571 | -0.2324454 | 0.1065813 |  |  |  | -0.1549586 | 0.7107791 | 0.1867601
0.5344419 | -0.232668 | 0.1064516 |  |  |  | -0.1549217 | 0.7107743 | 0.1866915
0.5357614 | -0.2329134 | 0.1080076 |  |  |  | -0.1549226 | 0.710779 | 0.1866915
0.541803 | -0.2359795 | 0.1227889 |  |  |  | -0.1549234 | 0.7107836 | 0.1866915
0.5412859 | -0.2352747 | 0.1227889 |  |  |  | -0.1549242 | 0.7107882 | 0.1866915
0.540769 | -0.2345699 | 0.1195474 |  |  |  | -0.1549251 | 0.7107928 | 0.1866915
0.5417045 | -0.2347373 | 0.1183804 |  |  |  | -0.1549259 | 0.7107975 | 0.186623
0.5421723 | -0.234821 | 0.1182508 |  |  |  | -0.1549268 | 0.7108021 | 0.186623
0.5426401 | -0.2349047 | 0.1183804 |  |  |  | -0.1549276 | 0.7108067 | 0.186623
0.5435603 | -0.235423 | 0.1174728 |  |  |  | -0.1549284 | 0.7108113 | 0.1865545
0.5444816 | -0.2359414 | 0.1178618 |  |  |  | -0.1549572 | 0.7108052 | 0.1865545
0.5463273 | -0.236978 | 0.1226592 |  |  |  | -0.1549859 | 0.710799 | 0.1865545
0.5459883 | -0.2368997 | 0.1268084 |  |  |  | -0.1550147 | 0.7107929 | 0.1865545
0.5453103 | -0.2367428 | 0.1331618 |  |  |  | -0.1550434 | 0.7107867 | 0.1864859
0.5443108 | -0.2367711 | 0.1392558 |  |  |  | -0.1550721 | 0.7107805 | 0.1864859
0.5445696 | -0.2365037 | 0.1261601 |  |  |  | -0.1551009 | 0.7107744 | 0.1864859
0.5454887 | -0.2361295 | 0.1260304 |  |  |  | -0.1551296 | 0.7107682 | 0.1864859
0.547806 | -0.2368061 | 0.1249931 |  |  |  | -0.1551583 | 0.7107621 | 0.1864174
0.5501234 | -0.2374825 | 0.1243448 |  |  |  | -0.1551378 | 0.7105236 | 0.1864174
0.5509723 | -0.237647 | 0.128494 |  |  |  | -0.1551173 | 0.710285 | 0.1863489
0.5488776 | -0.2379757 | 0.143405 |  |  |  | -0.1550967 | 0.7100465 | 0.1863489
0.5488868 | -0.2380123 | 0.1428863 |  |  |  | -0.1550762 | 0.709808 | 0.1863489
0.5489051 | -0.2380854 | 0.1409414 |  |  |  | -0.1550557 | 0.7095695 | 0.1863489
0.5489143 | -0.2381218 | 0.1400338 |  |  |  | -0.1550351 | 0.709331 | 0.1862803
0.5491434 | -0.2381621 | 0.1384779 |  |  |  | -0.1550146 | 0.7090925 | 0.1862803
0.5492579 | -0.2381823 | 0.1374406 |  |  |  | -0.1549941 | 0.708854 | 0.1862803
0.5493724 | -0.2382024 | 0.1366626 |  |  |  | -0.1550448 | 0.709712 | 0.1861433
0.549995 | -0.2378619 | 0.1343287 |  |  |  | -0.1550956 | 0.71057 | 0.1860747
0.5499567 | -0.2378594 | 0.1341991 |  |  |  | -0.1551463 | 0.711428 | 0.1863489
0.5499614 | -0.2369471 | 0.1345881 |  |  |  | -0.1552477 | 0.7131442 | 0.185732
0.5500111 | -0.2369373 | 0.1345881 |  |  |  | -0.1552984 | 0.7140023 | 0.1863489
0.5508518 | -0.2370859 | 0.1332914 |  |  |  | -0.1553998 | 0.7157187 | 0.1924485
0.5508331 | -0.2371372 | 0.1332914 |  |  |  | -0.1554072 | 0.7159572 | 0.1979314
0.5508143 | -0.2371886 | 0.1332914 |  |  |  | -0.155548 | 0.7169112 | 0.2012897
0.5507956 | -0.2372399 | 0.1332914 |  |  |  | -0.1555544 | 0.7167461 | 0.2012897
0.5506682 | -0.2372091 | 0.1332914 |  |  |  | -0.1555608 | 0.7165811 | 0.2011526
0.5504134 | -0.2371476 | 0.1331618 |  |  |  | -0.1555672 | 0.716416 | 0.2011526
0.550286 | -0.2371169 | 0.1332914 |  |  |  | -0.1555737 | 0.7162509 | 0.2014267
0.5504607 | -0.2371154 | 0.1330321 |  |  |  | -0.1555733 | 0.7161922 | 0.2010155
0.5506354 | -0.2371139 | 0.1330321 |  |  |  | -0.1555729 | 0.7161334 | 0.200947
0.5508101 | -0.2371125 | 0.1330321 |  |  |  | -0.1555725 | 0.7160747 | 0.200947
0.5509848 | -0.237111 | 0.1329025 |  |  |  | -0.1555717 | 0.7159572 | 0.2008099
0.5509859 | -0.2371132 | 0.1329025 |  |  |  | -0.1555713 | 0.7158984 | 0.2007414
0.550987 | -0.2371154 | 0.1329025 |  |  |  | -0.155571 | 0.7158396 | 0.2007414
0.5509881 | -0.2371176 | 0.1329025 |  |  |  | -0.1555706 | 0.7157809 | 0.2007414
0.5509698 | -0.2371238 | 0.1327728 |  |  |  | -0.1555764 | 0.715793 | 0.2006043
0.5509503 | -0.2371278 | 0.1326431 |  |  |  | -0.1555823 | 0.7158051 | 0.2006043
0.5509308 | -0.2371318 | 0.1326431 |  |  |  | -0.1555881 | 0.7158172 | 0.2005358
0.5509113 | -0.2371358 | 0.1326431 |  |  |  | -0.155594 | 0.7158294 | 0.2005358
0.5509336 | -0.2371642 | 0.1326431 |  |  |  | -0.1555999 | 0.7158415 | 0.2004672
0.5509781 | -0.2372207 | 0.1325135 |  |  |  | -0.1556057 | 0.7158536 | 0.2003987
0.5510936 | -0.2372517 | 0.1323838 |  |  |  | -0.1556116 | 0.7158658 | 0.2003987
0.5511869 | -0.2372545 | 0.1323838 |  |  |  | -0.1556174 | 0.7158779 | 0.2003302
0.5512802 | -0.2372573 | 0.1323838 |  |  |  | -0.1556323 | 0.7158723 | 0.2003302
0.5513736 | -0.2372601 | 0.1323838 |  |  |  | -0.1556473 | 0.7158666 | 0.2002616
0.5513773 | -0.2372752 | 0.1322542 |  |  |  | -0.1556622 | 0.715861 | 0.2002616
0.5513811 | -0.2372903 | 0.1322542 |  |  |  | -0.1556771 | 0.7158553 | 0.2001931
0.5513848 | -0.2373054 | 0.1322542 |  |  |  | -0.155692 | 0.7158497 | 0.2001931
0.5515715 | -0.2373274 | 0.1321245 |  |  |  | -0.1557069 | 0.715844 | 0.2001246
0.5517543 | -0.2373344 | 0.1321245 |  |  |  | -0.1557218 | 0.7158384 | 0.2001246
0.5519371 | -0.2373414 | 0.1321245 |  |  |  | -0.1557368 | 0.7158327 | 0.200056
0.55212 | -0.2373484 | 0.1321245 |  |  |  | -0.1557359 | 0.7160759 | 0.200056
0.5520879 | -0.2373693 | 0.1319948 |  |  |  | -0.155735 | 0.7163191 | 0.1999875
0.5520557 | -0.2373901 | 0.1319948 |  |  |  | -0.1557342 | 0.7165623 | 0.1999875
0.5520236 | -0.237411 | 0.1319948 |  |  |  | -0.1557333 | 0.7168054 | 0.1999189
0.5519506 | -0.2374316 | 0.1318652 |  |  |  | -0.1557324 | 0.7170486 | 0.1999189
0.5499871 | -0.239116 | 0.1279753 |  |  |  | -0.1557315 | 0.7172918 | 0.1998504
0.5503323 | -0.2391495 | 0.1269381 |  |  |  | -0.1557307 | 0.717535 | 0.1998504
0.5506775 | -0.239183 | 0.127716 |  |  |  | -0.1557298 | 0.7177781 | 0.1998504
0.5518539 | -0.2394059 | 0.1243448 |  |  |  | -0.155731 | 0.7176929 | 0.1997819
0.5526851 | -0.2395954 | 0.1246042 |  |  |  | -0.1557322 | 0.7176076 | 0.1997133
0.5535164 | -0.2397847 | 0.1248635 |  |  |  | -0.1557335 | 0.7175223 | 0.1997133
0.5543478 | -0.2399741 | 0.1255118 |  |  |  | -0.1557347 | 0.7174371 | 0.1997133
0.5545613 | -0.2401471 | 0.1269381 |  |  |  | -0.1557359 | 0.7173518 | 0.1997133
0.5552023 | -0.2406662 | 0.1424974 |  |  |  | -0.1557371 | 0.7172666 | 0.1996448
0.5548191 | -0.2406165 | 0.1479431 |  |  |  | -0.1557384 | 0.7171813 | 0.1996448
0.55367 | -0.2404673 | 0.2307965 |  |  |  | -0.1557396 | 0.717096 | 0.1995763
0.554011 | -0.2407958 | 0.2276846 |  |  |  | -0.1557307 | 0.7170205 | 0.1995763
0.5560229 | -0.2408826 | 0.1472948 |  |  |  | -0.1557218 | 0.7169449 | 0.1995077
0.5569723 | -0.2408712 | 0.1475541 |  |  |  | -0.155713 | 0.7168694 | 0.1995077
0.559385 | -0.2414488 | 0.144183 |  |  |  | -0.1557041 | 0.7167938 | 0.1995077
0.5608482 | -0.2420375 | 0.1450906 |  |  |  | -0.1556952 | 0.7167182 | 0.1995077
0.5630349 | -0.2409434 | 0.1611685 |  |  |  | -0.1556863 | 0.7166427 | 0.1994392
0.562972 | -0.2409297 | 0.1593533 |  |  |  | -0.1556774 | 0.7165671 | 0.1994392
0.563757 | -0.2415749 | 0.1528702 |  |  |  | -0.1556686 | 0.7164916 | 0.1993707
0.5691107 | -0.2432595 | 0.1535185 |  |  |  | -0.15567 | 0.7164118 | 0.1993707
0.5691522 | -0.2435981 | 0.1640211 |  |  |  | -0.1556715 | 0.716332 | 0.1993021
0.5691939 | -0.2439363 | 0.1741346 |  |  |  | -0.155673 | 0.7162522 | 0.1993021
0.5693444 | -0.2441597 | 0.1758202 |  |  |  | -0.1556745 | 0.7161725 | 0.1993021
0.569495 | -0.2443831 | 0.1756906 |  |  |  | -0.155676 | 0.7160928 | 0.1993021
0.5696456 | -0.2446064 | 0.1741346 |  |  |  | -0.1556774 | 0.7160131 | 0.1993021
0.5696886 | -0.2448211 | 0.1698558 |  |  |  | -0.1556789 | 0.7159334 | 0.1992336
0.5694741 | -0.244804 | 0.1670033 |  |  |  | -0.1556804 | 0.7158537 | 0.1992336
0.569367 | -0.2447954 | 0.1664846 |  |  |  | -0.1556838 | 0.7158312 | 0.1992336
0.5692287 | -0.244888 | 0.1660957 |  |  |  | -0.1556872 | 0.7158087 | 0.1991651
0.5690904 | -0.2449805 | 0.165577 |  |  |  | -0.1556906 | 0.7157862 | 0.1991651
0.5689241 | -0.2451348 | 0.1638914 |  |  |  | -0.155694 | 0.7157636 | 0.1991651
0.5690344 | -0.2451041 | 0.1635024 |  |  |  | -0.1556974 | 0.7157411 | 0.1991651
0.5691447 | -0.2450733 | 0.1645397 |  |  |  | -0.1557008 | 0.7157186 | 0.1990965
0.5692552 | -0.2450426 | 0.1629838 |  |  |  | -0.1557042 | 0.715696 | 0.1990965
0.5692693 | -0.2450867 | 0.1627245 |  |  |  | -0.1557076 | 0.7156735 | 0.199028
0.5692835 | -0.2451308 | 0.1625948 |  |  |  | -0.1557044 | 0.7156394 | 0.199028
0.5693118 | -0.2452191 | 0.1622058 |  |  |  | -0.1557011 | 0.7156053 | 0.199028
0.5692999 | -0.2452324 | 0.1620762 |  |  |  | -0.1556979 | 0.7155712 | 0.199028
0.5692881 | -0.2452457 | 0.1684296 |  |  |  | -0.1556946 | 0.7155371 | 0.1989594
0.5692762 | -0.245259 | 0.1618168 |  |  |  | -0.1556913 | 0.715503 | 0.1989594
0.5692643 | -0.2452722 | 0.1616872 |  |  |  | -0.1556881 | 0.7154689 | 0.1989594
0.5693313 | -0.2451954 | 0.1616872 |  |  |  | -0.1556848 | 0.7154348 | 0.1989594
0.5693983 | -0.2451186 | 0.1619465 |  |  |  | -0.1556816 | 0.7154007 | 0.1988909
0.5694654 | -0.2450418 | 0.1614279 |  |  |  | -0.1556904 | 0.7153705 | 0.1988909
0.5695326 | -0.244965 | 0.1612982 |  |  |  | -0.1556992 | 0.7153403 | 0.1988909
0.569543 | -0.245021 | 0.1612982 |  |  |  | -0.155708 | 0.7153101 | 0.1988909
0.569564 | -0.2451329 | 0.1611685 |  |  |  | -0.1557168 | 0.7152799 | 0.1989594
0.5695745 | -0.2451889 | 0.1611685 |  |  |  | -0.1557255 | 0.7152497 | 0.2055389
0.5695156 | -0.2452715 | 0.1609092 |  |  |  | -0.1557343 | 0.7152195 | 0.1986853
0.5694566 | -0.2453541 | 0.1609092 |  |  |  | -0.1557431 | 0.7151894 | 0.1986853
0.5693387 | -0.2455193 | 0.1607796 |  |  |  | -0.1557519 | 0.7151592 | 0.1986853
0.5695419 | -0.2455413 | 0.1606499 |  |  |  | -0.1560085 | 0.7169181 | 0.1986853
0.5696435 | -0.2455524 | 0.1605202 |  |  |  | -0.1562651 | 0.7186771 | 0.1979999
0.5697451 | -0.2455634 | 0.1605202 |  |  |  | -0.07219167 | -0.02185613 | 0
0.5697699 | -0.2455444 | 0.1603906 |  |  |  | -0.07218987 | -0.02172973 | 0
0.5697946 | -0.2455254 | 0.1605202 |  |  |  | -0.07218808 | -0.02160332 | 0
0.5698194 | -0.2455064 | 0.1602609 |  |  |  | -0.07218628 | -0.0214769 | 0
0.5698441 | -0.2454874 | 0.1602609 |  |  |  | -0.07218449 | -0.02135046 | 0
0.569841 | -0.245543 | 0.1602609 |  |  |  | -0.07218269 | -0.021224 | 0
0.5698379 | -0.2455985 | 0.1601313 |  |  |  | -0.07218089 | -0.02109754 | 0
0.5698317 | -0.2457095 | 0.1600016 |  |  |  | -0.07217909 | -0.02097106 | 0
0.5698445 | -0.2457187 | 0.1600016 |  |  |  | -0.07217729 | -0.02084456 | 0
0.5698701 | -0.2457371 | 0.1598719 |  |  |  | -0.07222014 | -0.02079741 | 0
0.5698872 | -0.245742 | 0.1596126 |  |  |  | -0.07226299 | -0.02075026 | 0
0.5698915 | -0.2457376 | 0.1596126 |  |  |  | -0.07230584 | -0.0207031 | 0
0.5698959 | -0.2457333 | 0.1605202 |  |  |  | -0.07234869 | -0.02065595 | 0
0.5699002 | -0.2457289 | 0.1594829 |  |  |  | -0.07239154 | -0.0206088 | 0
0.569927 | -0.2456848 | 0.1594829 |  |  |  | -0.07243438 | -0.02056165 | 0
0.5699538 | -0.2456406 | 0.1593533 |  |  |  | -0.07247722 | -0.02051449 | 0
0.5699806 | -0.2455965 | 0.1593533 |  |  |  | -0.07252006 | -0.02046734 | 0
0.5700073 | -0.2455523 | 0.1593533 |  |  |  | -0.07249517 | -0.01886818 | 0
0.5699895 | -0.2455368 | 0.1593533 |  |  |  | -0.07247019 | -0.01726896 | 0
0.5699716 | -0.2455213 | 0.1593533 |  |  |  | -0.07244512 | -0.01566968 | 0
0.5699537 | -0.2455058 | 0.1592236 |  |  |  | -0.07241997 | -0.01407035 | 0
0.5699358 | -0.2454902 | 0.159094 |  |  |  | -0.07239472 | -0.01247096 | 0
0.569947 | -0.2454492 | 0.159094 |  |  |  | -0.07236939 | -0.01087151 | 0
0.5699583 | -0.2454081 | 0.159094 |  |  |  | -0.07234397 | -0.009272011 | 0
0.5699808 | -0.2453259 | 0.1589643 |  |  |  | -0.07234473 | -0.007047897 | 0.0006168223
0.5699538 | -0.2453497 | 0.1589643 |  |  |  | -0.072371 | -0.006423325 | 0.0006168223
0.5699268 | -0.2453736 | 0.1588346 |  |  |  | -0.07239726 | -0.005798741 | 0.00130218
0.5698999 | -0.2453974 | 0.1589643 |  |  |  | -0.07242352 | -0.005174145 | 0.001233645
0.5698732 | -0.2454219 | 0.1588346 |  |  |  | -0.07244978 | -0.004549536 | 0.001233645
0.5698735 | -0.2454226 | 0.1588346 |  |  |  | -0.07247603 | -0.003924914 | 0.001233645
0.5698742 | -0.2454294 | 0.158705 |  |  |  | -0.07250228 | -0.003300279 | 0.001370716
0.5698743 | -0.2454347 | 0.1585753 |  |  |  | -0.07252853 | -0.002675632 | 0.001370716
0.5698744 | -0.2454399 | 0.1585753 |  |  |  | -0.07247383 | -0.002596425 | 0.001370716
0.5698746 | -0.2454452 | 0.1585753 |  |  |  | -0.07241913 | -0.002517216 | 0.001370716
0.569884 | -0.2454464 | 0.1585753 |  |  |  | -0.07236443 | -0.002438004 | 0.001370716
0.569903 | -0.2454487 | 0.1584457 |  |  |  | -0.07230973 | -0.002358789 | 0.001370716
0.5699124 | -0.2454498 | 0.158316 |  |  |  | -0.07225503 | -0.002279572 | 0.001370716
0.5701077 | -0.2454302 | 0.158316 |  |  |  | -0.07220033 | -0.002200352 | 0.001370716
0.570303 | -0.2454105 | 0.158316 |  |  |  | -0.07214563 | -0.00212113 | 0.001370716
0.5706936 | -0.245371 | 0.1577974 |  |  |  | -0.07209093 | -0.002041905 | 0.001370716
0.5712448 | -0.2453861 | 0.1574084 |  |  |  | -0.07209239 | -0.002245936 | 0.001370716
0.5723473 | -0.2454162 | 0.1561118 |  |  |  | -0.07209386 | -0.002449943 | 0.001370716
0.5728985 | -0.2454311 | 0.1561118 |  |  |  | -0.07209533 | -0.002653926 | 0.001370716
0.5731109 | -0.2465529 | 0.1832109 |  |  |  | -0.0720968 | -0.002857884 | 0.001370716
0.57294 | -0.2465907 | 0.1935838 |  |  |  | -0.07209826 | -0.003061817 | 0.001370716
0.5747725 | -0.2463328 | 0.1793211 |  |  |  | -0.07209973 | -0.003265726 | 0.001370716
0.5746556 | -0.2464213 | 0.180099 |  |  |  | -0.0721012 | -0.003469611 | 0.001370716
0.5745388 | -0.2465098 | 0.1786728 |  |  |  | -0.07210267 | -0.003673471 | 0.001370716
0.5743053 | -0.2466864 | 0.1769872 |  |  |  | -0.07210235 | -0.003569709 | 0.001370716
0.5749429 | -0.2466376 | 0.1758202 |  |  |  | -0.07210203 | -0.003465944 | 0.001370716
0.5768582 | -0.2464904 | 0.1772465 |  |  |  | -0.07210172 | -0.003362177 | 0.001370716
0.5774055 | -0.2463157 | 0.1926761 |  |  |  | -0.0721014 | -0.003258407 | 0.001370716
0.5779527 | -0.2461408 | 0.1891753 |  |  |  | -0.07210108 | -0.003154634 | 0.001370716
0.5790473 | -0.2457907 | 0.2008448 |  |  |  | -0.07210077 | -0.003050859 | 0.001370716
0.5789506 | -0.2459086 | 0.204605 |  |  |  | -0.07210045 | -0.00294708 | 0.001370716
0.5795801 | -0.2460767 | 0.2052533 |  |  |  | -0.07210013 | -0.0028433 | 0.001370716
0.5795944 | -0.2459546 | 0.1917685 |  |  |  | -0.07212505 | -0.003050867 | 0.001370716
0.5793663 | -0.2458158 | 0.1912499 |  |  |  | -0.07214997 | -0.003258435 | 0.001370716
0.5791383 | -0.2456769 | 0.1912499 |  |  |  | -0.07217489 | -0.003466002 | 0.001370716
0.5789774 | -0.2456777 | 0.1912499 |  |  |  | -0.07219981 | -0.00367357 | 0.001370716
0.5791116 | -0.2459569 | 0.1906016 |  |  |  | -0.07222473 | -0.003881137 | 0.001370716
0.5789979 | -0.2460438 | 0.1904719 |  |  |  | -0.07224965 | -0.004088705 | 0.001370716
0.5788172 | -0.2459913 | 0.1898236 |  |  |  | -0.07227457 | -0.004296273 | 0.001370716
0.5784557 | -0.2458862 | 0.189305 |  |  |  | -0.07229949 | -0.00450384 | 0.001370716
0.5784963 | -0.2461863 | 0.1890456 |  |  |  | -0.07229966 | -0.004466114 | 0.001370716
0.5785369 | -0.2464865 | 0.1887863 |  |  |  | -0.07229983 | -0.004428388 | 0.001370716
0.5785776 | -0.2467866 | 0.1886567 |  |  |  | -0.0723 | -0.004390662 | 0.001370716
0.5786231 | -0.2470991 | 0.1882677 |  |  |  | -0.07230017 | -0.004352936 | 0.001370716
0.578628 | -0.2471115 | 0.188138 |  |  |  | -0.07230034 | -0.00431521 | 0.001370716
0.5786329 | -0.2471239 | 0.1880084 |  |  |  | -0.0723005 | -0.004277484 | 0.001370716
0.5786378 | -0.2471362 | 0.187749 |  |  |  | -0.07230067 | -0.004239757 | 0.001370716
0.5786692 | -0.2471438 | 0.1874897 |  |  |  | -0.07230084 | -0.004202031 | 0.001370716
0.5786849 | -0.2471476 | 0.1874897 |  |  |  | -0.07230114 | -0.004054994 | 0.001370716
0.5787006 | -0.2471513 | 0.1873601 |  |  |  | -0.07230144 | -0.003907951 | 0.001370716
0.578625 | -0.247135 | 0.1871007 |  |  |  | -0.07230173 | -0.003760904 | 0.001370716
0.5785495 | -0.2471187 | 0.1868414 |  |  |  | -0.07230203 | -0.003613851 | 0.001370716
0.5785605 | -0.2471022 | 0.1868414 |  |  |  | -0.07230233 | -0.003466794 | 0.001370716
0.5785823 | -0.2470692 | 0.1867117 |  |  |  | -0.07230263 | -0.003319731 | 0.001370716
0.578573 | -0.2469982 | 0.1864524 |  |  |  | -0.07230292 | -0.003172664 | 0.001370716
0.5785324 | -0.2468891 | 0.1861931 |  |  |  | -0.07230322 | -0.003025592 | 0.001370716
0.5785122 | -0.2468345 | 0.1861931 |  |  |  | -0.07229972 | -0.003067738 | 0.001370716
0.578561 | -0.2469988 | 0.1860634 |  |  |  | -0.07229623 | -0.003109884 | 0.001370716
0.5786098 | -0.2471631 | 0.1858041 |  |  |  | -0.07229274 | -0.003152029 | 0.001370716
0.5785804 | -0.2470005 | 0.1858041 |  |  |  | -0.07228924 | -0.003194172 | 0.001370716
0.5785657 | -0.2469192 | 0.1856745 |  |  |  | -0.07228575 | -0.003236315 | 0.001370716
0.5785509 | -0.2468379 | 0.1856745 |  |  |  | -0.07228225 | -0.003278458 | 0.001370716
0.5786133 | -0.2469156 | 0.1855448 |  |  |  | -0.07227876 | -0.003320599 | 0.001370716
0.5786756 | -0.2469933 | 0.1855448 |  |  |  | -0.07227526 | -0.003362739 | 0.001370716
0.5788047 | -0.2471649 | 0.1852855 |  |  |  | -0.07227457 | -0.003371809 | 0.001370716
0.5788093 | -0.2471811 | 0.1851558 |  |  |  | -0.07227388 | -0.003380879 | 0.001370716
0.5788138 | -0.2471974 | 0.1851558 |  |  |  | -0.07227319 | -0.003389949 | 0.001370716
0.5787883 | -0.2475549 | 0.1847668 |  |  |  | -0.0722725 | -0.003399018 | 0.001370716
0.5788125 | -0.2475544 | 0.1846372 |  |  |  | -0.07227181 | -0.003408087 | 0.001370716
0.5788239 | -0.2475366 | 0.1845075 |  |  |  | -0.07227112 | -0.003417155 | 0.001370716
0.5788053 | -0.2475281 | 0.1843778 |  |  |  | -0.07227044 | -0.003426224 | 0.001370716
0.5788089 | -0.2475135 | 0.1842482 |  |  |  | -0.07226975 | -0.003435292 | 0.001370716
0.5788311 | -0.2475075 | 0.1841185 |  |  |  | -0.07227473 | -0.003617555 | 0.001370716
0.5788256 | -0.2474185 | 0.1841185 |  |  |  | -0.07227971 | -0.003799818 | 0.001370716
0.5788013 | -0.2473858 | 0.1838592 |  |  |  | -0.07228469 | -0.003982081 | 0.001370716
0.5787825 | -0.2474421 | 0.1839889 |  |  |  | -0.07228968 | -0.004164344 | 0.001370716
0.5787637 | -0.2474984 | 0.1838592 |  |  |  | -0.07229466 | -0.004346608 | 0.001370716
0.5787449 | -0.2475547 | 0.1837295 |  |  |  | -0.07229964 | -0.004528871 | 0.001370716
0.5786758 | -0.247565 | 0.1837295 |  |  |  | -0.07230463 | -0.004711134 | 0.001370716
0.5786412 | -0.24757 | 0.1837295 |  |  |  | -0.07230961 | -0.004893397 | 0.001370716
0.5789303 | -0.2475107 | 0.1834702 |  |  |  | -0.07229603 | -0.00278316 | 0.001370716
0.5792539 | -0.2474463 | 0.1832109 |  |  |  | -0.07228224 | -0.000672707 | 0.001370716
0.5806094 | -0.2476562 | 0.1819143 |  |  |  | -0.07226825 | 0.00143796 | 0.001370716
0.5830767 | -0.2485779 | 0.1943617 |  |  |  | -0.07225405 | 0.00354884 | 0.001370716
0.5841752 | -0.2482874 | 0.218349 |  |  |  | -0.07223965 | 0.005659932 | 0.001370716
0.5843872 | -0.2482628 | 0.2136812 |  |  |  | -0.07222505 | 0.007771234 | 0.001370716
0.584104 | -0.248232 | 0.2097914 |  |  |  | -0.07221024 | 0.009882745 | 0.001370716
0.5840431 | -0.2481973 | 0.2053829 |  |  |  | -0.07219522 | 0.01199446 | 0.001919003
0.5844876 | -0.2481895 | 0.2040863 |  |  |  | -0.07217445 | 0.01201845 | 0.001919003
0.5847099 | -0.2481856 | 0.2047346 |  |  |  | -0.07215368 | 0.01204244 | 0.001987538
0.5854919 | -0.2485216 | 0.2014931 |  |  |  | -0.0721329 | 0.01206642 | 0.002672896
0.5862747 | -0.2488577 | 0.2018821 |  |  |  | -0.07211213 | 0.01209041 | 0.002398753
0.5878428 | -0.2495298 | 0.203049 |  |  |  | -0.07209135 | 0.01211439 | 0.002398753
0.5880935 | -0.2500245 | 0.2202939 |  |  |  | -0.07207057 | 0.01213838 | 0.002467289
0.5885958 | -0.2510141 | 0.2568583 |  |  |  | -0.07204979 | 0.01216236 | 0.002467289
0.5888474 | -0.2515088 | 0.2335193 |  |  |  | -0.07202901 | 0.01218635 | 0.002398753
0.588803 | -0.2512646 | 0.2357236 |  |  |  | -0.07204333 | 0.01471359 | 0.002672896
0.5898909 | -0.2488809 | 0.2215905 |  |  |  | -0.07205703 | 0.01724083 | 0.002261682
0.5900572 | -0.2481079 | 0.2196456 |  |  |  | -0.07207012 | 0.01976807 | 0.002261682
0.5899771 | -0.2480336 | 0.2196456 |  |  |  | -0.07208259 | 0.02229532 | 0.002261682
0.5899421 | -0.2479993 | 0.2177007 |  |  |  | -0.07210567 | 0.02734982 | 0.002672896
0.5900129 | -0.2478617 | 0.2169227 |  |  |  | -0.07212628 | 0.03240433 | 0.002672896
0.589891 | -0.2483552 | 0.2164041 |  |  |  | -0.07211573 | 0.03233808 | 0.003358255
0.5898503 | -0.2485196 | 0.2162744 |  |  |  | -0.07210517 | 0.03227183 | 0.003358255
0.5898701 | -0.248438 | 0.2164041 |  |  |  | -0.07209461 | 0.0322056 | 0.003084111
0.5898898 | -0.2483564 | 0.2160151 |  |  |  | -0.07208406 | 0.03213937 | 0.003084111
0.5899096 | -0.2482748 | 0.2158855 |  |  |  | -0.0720735 | 0.03207314 | 0.003084111
0.5899878 | -0.2488783 | 0.2154965 |  |  |  | -0.07206294 | 0.03200693 | 0.003358255
0.5899615 | -0.2498455 | 0.2151075 |  |  |  | -0.07205238 | 0.03194072 | 0.00294704
0.5899332 | -0.2499395 | 0.2151075 |  |  |  | -0.07203272 | 0.0321479 | 0.002672896
0.5897298 | -0.2497919 | 0.2151075 |  |  |  | -0.07202363 | 0.03242128 | 0.002604361
0.589628 | -0.249718 | 0.2147185 |  |  |  | -0.07201454 | 0.03269469 | 0.002467289
0.5895263 | -0.2496442 | 0.2147185 |  |  |  | -0.07200544 | 0.0329681 | 0.002467289
0.5895275 | -0.2499151 | 0.2144592 |  |  |  | -0.07199634 | 0.03324152 | 0.002467289
0.5894891 | -0.2497514 | 0.2138109 |  |  |  | -0.07198725 | 0.03351495 | 0.002398753
0.589618 | -0.24942 | 0.2138109 |  |  |  | -0.07197815 | 0.0337884 | 0.002398753
0.5896388 | -0.2494746 | 0.2131626 |  |  |  | -0.07196905 | 0.03406185 | 0.002398753
0.5896025 | -0.2493444 | 0.2130329 |  |  |  | -0.07193167 | 0.03392961 | 0.002398753
0.5895662 | -0.2492142 | 0.2129033 |  |  |  | -0.07189429 | 0.03379739 | 0.002398753
0.5895299 | -0.249084 | 0.2129033 |  |  |  | -0.0718569 | 0.03366517 | 0.002398753
0.5894936 | -0.2489538 | 0.2129033 |  |  |  | -0.07181952 | 0.03353297 | 0.002398753
0.589647 | -0.2489697 | 0.2129033 |  |  |  | -0.07178214 | 0.03340079 | 0.002398753
0.5899538 | -0.2490015 | 0.2126439 |  |  |  | -0.07174476 | 0.03326861 | 0.002398753
0.5901071 | -0.2490174 | 0.2126439 |  |  |  | -0.07170737 | 0.03313645 | 0.002467289
0.5899152 | -0.2491695 | 0.2126439 |  |  |  | -0.07166999 | 0.0330043 | 0.002467289
0.5897233 | -0.2493217 | 0.2126439 |  |  |  | -0.07163277 | 0.03315173 | 0.002467289
0.5893395 | -0.2496259 | 0.2123846 |  |  |  | -0.07159556 | 0.03329927 | 0.002467289
0.5892224 | -0.2495436 | 0.2123846 |  |  |  | -0.07155834 | 0.03344691 | 0.002467289
0.5891053 | -0.2494613 | 0.2122549 |  |  |  | -0.07152112 | 0.03359467 | 0.002467289
0.5889883 | -0.249379 | 0.2122549 |  |  |  | -0.0714839 | 0.03374252 | 0.002467289
0.5888712 | -0.2492967 | 0.2122549 |  |  |  | -0.07144669 | 0.03389049 | 0.002467289
0.5888193 | -0.2492888 | 0.2121253 |  |  |  | -0.07140947 | 0.03403856 | 0.002467289
0.5887675 | -0.2492809 | 0.2121253 |  |  |  | -0.07137225 | 0.03418674 | 0.002467289
0.5887156 | -0.2492729 | 0.2121253 |  |  |  | -0.07137257 | 0.03417216 | 0.002467289
0.5886638 | -0.249265 | 0.2119956 |  |  |  | -0.0713729 | 0.03415765 | 0.002467289
0.5887409 | -0.2492719 | 0.2119956 |  |  |  | -0.07137322 | 0.03414322 | 0.002467289
0.588818 | -0.2492788 | 0.211866 |  |  |  | -0.07137354 | 0.03412886 | 0.002467289
0.5888951 | -0.2492857 | 0.211866 |  |  |  | -0.07137387 | 0.03411458 | 0.002467289
0.5889723 | -0.2492926 | 0.2117363 |  |  |  | -0.07137419 | 0.03410037 | 0.002467289
0.5890918 | -0.2492768 | 0.211477 |  |  |  | -0.07137451 | 0.03408624 | 0.002467289
0.5892113 | -0.2492609 | 0.2113473 |  |  |  | -0.07137483 | 0.03407219 | 0.002467289
0.5893308 | -0.249245 | 0.211088 |  |  |  | -0.07139973 | 0.03404925 | 0.002467289
0.5899674 | -0.2493519 | 0.2108287 |  |  |  | -0.07142462 | 0.03402632 | 0.002467289
0.5904845 | -0.2494746 | 0.210699 |  |  |  | -0.07144952 | 0.03400341 | 0.002467289
0.5910015 | -0.2495973 | 0.2112177 |  |  |  | -0.07147442 | 0.03398052 | 0.002467289
0.5943815 | -0.2486546 | 0.2201643 |  |  |  | -0.07149932 | 0.03395764 | 0.002467289
0.595336 | -0.2482994 | 0.1373109 |  |  |  | -0.07152421 | 0.03393478 | 0.002467289
0.5957338 | -0.2485355 | 0.2447998 |  |  |  | -0.07154911 | 0.03391194 | 0.002467289
0.5961328 | -0.2487709 | 0.2514126 |  |  |  | -0.07157401 | 0.03388911 | 0.002467289
0.5957282 | -0.2491199 | 0.2451888 |  |  |  | -0.07153062 | 0.03406099 | 0.002467289
0.595423 | -0.2491205 | 0.2455778 |  |  |  | -0.07148724 | 0.03423287 | 0.002467289
0.5951178 | -0.2491211 | 0.241688 |  |  |  | -0.07144385 | 0.03440476 | 0.002467289
0.5948126 | -0.2491217 | 0.2403914 |  |  |  | -0.07140046 | 0.03457665 | 0.002467289
0.5954169 | -0.2494535 | 0.2389651 |  |  |  | -0.07135707 | 0.03474855 | 0.002467289
0.5972361 | -0.2501154 | 0.2374092 |  |  |  | -0.07131368 | 0.03492046 | 0.002467289
0.5981458 | -0.2504462 | 0.2374092 |  |  |  | -0.07127028 | 0.03509237 | 0.002467289
0.5994649 | -0.250775 | 0.234816 |  |  |  | -0.07122689 | 0.03526428 | 0.002467289
0.6001251 | -0.250939 | 0.2372795 |  |  |  | -0.07123219 | 0.03533972 | 0.002467289
0.6016723 | -0.2526311 | 0.270343 |  |  |  | -0.07123749 | 0.03541518 | 0.002467289
0.6019679 | -0.2531405 | 0.2734549 |  |  |  | -0.07124278 | 0.03549066 | 0.002467289
0.6023209 | -0.2529171 | 0.2734549 |  |  |  | -0.07124808 | 0.03556617 | 0.002467289
0.6026738 | -0.2526937 | 0.2721583 |  |  |  | -0.07125337 | 0.0356417 | 0.002467289
0.6033796 | -0.2522468 | 0.2645083 |  |  |  | -0.07125867 | 0.03571725 | 0.002467289
0.6032034 | -0.2522548 | 0.2546541 |  |  |  | -0.07126396 | 0.03579282 | 0.002467289
0.6025713 | -0.2522215 | 0.2537464 |  |  |  | -0.07126925 | 0.03586842 | 0.002467289
0.6022552 | -0.2522049 | 0.2530981 |  |  |  | -0.07127527 | 0.03588299 | 0.002467289
0.6020648 | -0.2522749 | 0.2525795 |  |  |  | -0.07128128 | 0.03589756 | 0.002467289
0.6020013 | -0.2522982 | 0.2512829 |  |  |  | -0.07128729 | 0.03591214 | 0.002467289
0.6012168 | -0.2525855 | 0.2499863 |  |  |  | -0.07129331 | 0.03592672 | 0.002467289
0.6022974 | -0.2523667 | 0.2488193 |  |  |  | -0.07129932 | 0.0359413 | 0.002467289
0.6023038 | -0.2523366 | 0.2488193 |  |  |  | -0.07130533 | 0.03595588 | 0.002467289
0.6022949 | -0.2521721 | 0.2480414 |  |  |  | -0.07131135 | 0.03597047 | 0.002467289
0.6022829 | -0.2520227 | 0.2479117 |  |  |  | -0.07131736 | 0.03598506 | 0.002467289
0.6022708 | -0.2518733 | 0.2479117 |  |  |  | -0.07131922 | 0.03593854 | 0.002467289
0.6022587 | -0.2517238 | 0.2486897 |  |  |  | -0.07132108 | 0.03589203 | 0.002467289
0.6021561 | -0.2516996 | 0.2475227 |  |  |  | -0.07132294 | 0.03584552 | 0.002467289
0.6021048 | -0.2516875 | 0.2472634 |  |  |  | -0.07132481 | 0.03579901 | 0.002467289
0.6020535 | -0.2516754 | 0.2472634 |  |  |  | -0.07132667 | 0.0357525 | 0.002467289
0.60199 | -0.2516849 | 0.2468744 |  |  |  | -0.07132853 | 0.03570599 | 0.002467289
0.6019583 | -0.2516896 | 0.2468744 |  |  |  | -0.07133039 | 0.03565948 | 0.002467289
0.6019446 | -0.2516943 | 0.2466151 |  |  |  | -0.07133225 | 0.03561297 | 0.002467289
0.6025483 | -0.2521753 | 0.2440219 |  |  |  | -0.07133408 | 0.03565326 | 0.002467289
0.6029328 | -0.252258 | 0.2422066 |  |  |  | -0.0713359 | 0.03569355 | 0.002467289
0.6049119 | -0.2522536 | 0.2410397 |  |  |  | -0.07133773 | 0.03573386 | 0.002467289
0.6059054 | -0.2521861 | 0.2447998 |  |  |  | -0.07133955 | 0.03577417 | 0.002467289
0.6057459 | -0.2519543 | 0.2974422 |  |  |  | -0.07134137 | 0.0358145 | 0.002467289
0.606022 | -0.2520659 | 0.2916074 |  |  |  | -0.0713432 | 0.03585483 | 0.002467289
0.6062981 | -0.2521774 | 0.2916074 |  |  |  | -0.07134502 | 0.03589517 | 0.002467289
0.6069689 | -0.252276 | 0.2851244 |  |  |  | -0.07134685 | 0.03593553 | 0.002467289
0.6070873 | -0.2521514 | 0.27916 |  |  |  | -0.0713318 | 0.0362277 | 0.002467289
0.6072562 | -0.2520738 | 0.2798083 |  |  |  | -0.07131674 | 0.03651991 | 0.002467289
0.6074251 | -0.2519961 | 0.2798083 |  |  |  | -0.07130165 | 0.03681217 | 0.002467289
0.607594 | -0.2519182 | 0.2849947 |  |  |  | -0.07128654 | 0.03710448 | 0.002467289
0.6077629 | -0.2518402 | 0.2769558 |  |  |  | -0.07127141 | 0.03739683 | 0.002467289
0.6082115 | -0.2517832 | 0.2768261 |  |  |  | -0.07125626 | 0.03768923 | 0.002467289
0.6086604 | -0.2517259 | 0.2773447 |  |  |  | -0.07124108 | 0.03798167 | 0.002467289
0.609559 | -0.2516105 | 0.2699541 |  |  |  | -0.07122588 | 0.03827415 | 0.002467289
0.6106938 | -0.2520472 | 0.2712507 |  |  |  | -0.07121374 | 0.03936116 | 0.002467289
0.6118288 | -0.2524834 | 0.2816235 |  |  |  | -0.07120156 | 0.04044823 | 0.002467289
0.612964 | -0.2529191 | 0.2817532 |  |  |  | -0.07118937 | 0.04153535 | 0.002467289
0.6126058 | -0.2533437 | 0.3172803 |  |  |  | -0.07117715 | 0.04262253 | 0.003289719
0.611859 | -0.2533384 | 0.3175396 |  |  |  | -0.07116491 | 0.04370977 | 0.003289719
0.6111121 | -0.2533332 | 0.3175396 |  |  |  | -0.07115264 | 0.04479706 | 0.003289719
0.611383 | -0.2533801 | 0.3175396 |  |  |  | -0.07112804 | 0.0469718 | 0.003632398
0.610968 | -0.2535338 | 0.2989981 |  |  |  | -0.07114425 | 0.04689079 | 0.003632398
0.6105585 | -0.253538 | 0.2992574 |  |  |  | -0.07116044 | 0.04680977 | 0.003632398
0.6110221 | -0.2536386 | 0.2966642 |  |  |  | -0.07119283 | 0.04664776 | 0.00342679
0.610937 | -0.2537144 | 0.2921261 |  |  |  | -0.07120901 | 0.04656676 | 0.003289719
0.6109457 | -0.2535843 | 0.2908295 |  |  |  | -0.07122519 | 0.04648576 | 0.003152647
0.6109486 | -0.2535409 | 0.2916074 |  |  |  | -0.07124136 | 0.04640477 | 0.003084111
0.6108642 | -0.2535324 | 0.2909591 |  |  |  | -0.07125753 | 0.04632378 | 0.003358255
0.6107798 | -0.2535238 | 0.2909591 |  |  |  | -0.07123315 | 0.04846339 | 0.00294704
0.6104239 | -0.2538825 | 0.2901812 |  |  |  | -0.0712086 | 0.05060302 | 0.002878504
0.6103303 | -0.2540703 | 0.2901812 |  |  |  | -0.07118387 | 0.05274266 | 0.002878504
0.6102368 | -0.2542579 | 0.2890142 |  |  |  | -0.07113393 | 0.05702196 | 0.003906541
0.6102456 | -0.2542558 | 0.2890142 |  |  |  | -0.0711087 | 0.05916163 | 0.003906541
0.6102544 | -0.2542537 | 0.2884956 |  |  |  | -0.07108331 | 0.06130131 | 0.004180684
0.6102632 | -0.2542516 | 0.2884956 |  |  |  | -0.07105774 | 0.063441 | 0.004386292
0.610272 | -0.2542495 | 0.2890142 |  |  |  | -0.07116306 | 0.06348811 | 0.004591899
0.6101197 | -0.2541746 | 0.2877176 |  |  |  | -0.07121572 | 0.06351179 | 0.004591899
0.6100689 | -0.2541497 | 0.2877176 |  |  |  | -0.07132104 | 0.0635594 | 0.004386292
0.6101147 | -0.2541456 | 0.2877176 |  |  |  | -0.07137371 | 0.06358332 | 0.004386292
0.6101604 | -0.2541415 | 0.287199 |  |  |  | -0.07142637 | 0.06360733 | 0.004043613
0.6102062 | -0.2541373 | 0.287199 |  |  |  | -0.07146996 | 0.06368299 | 0.003906541
0.6102519 | -0.2541332 | 0.2870693 |  |  |  | -0.07146089 | 0.06373457 | 0.003906541
0.6103086 | -0.2541285 | 0.2870693 |  |  |  | -0.07145182 | 0.06378614 | 0.003769469
0.6103653 | -0.2541237 | 0.2869396 |  |  |  | -0.07144274 | 0.06383771 | 0.003769469
0.610422 | -0.2541188 | 0.2869396 |  |  |  | -0.07143367 | 0.06388929 | 0.003769469
0.6103802 | -0.2540674 | 0.2877176 |  |  |  | -0.0714246 | 0.06394086 | 0.003700934
0.6101832 | -0.2539746 | 0.286421 |  |  |  | -0.07141552 | 0.06399243 | 0.003700934
0.6100847 | -0.2539281 | 0.2861617 |  |  |  | -0.07140644 | 0.06404401 | 0.003769469
0.6102156 | -0.2539284 | 0.2861617 |  |  |  | -0.07138544 | 0.06384062 | 0.003769469
0.6103466 | -0.2539287 | 0.2859024 |  |  |  | -0.07136444 | 0.06363725 | 0.003700934
0.6104775 | -0.253929 | 0.2859024 |  |  |  | -0.07134344 | 0.0634339 | 0.003700934
0.6103105 | -0.2539013 | 0.285643 |  |  |  | -0.07132244 | 0.06323057 | 0.003700934
0.6100125 | -0.2538733 | 0.2853837 |  |  |  | -0.07130144 | 0.06302725 | 0.003700934
0.6100155 | -0.2538878 | 0.2853837 |  |  |  | -0.07128044 | 0.06282395 | 0.003700934
0.6100184 | -0.2539023 | 0.2852541 |  |  |  | -0.07125944 | 0.06262067 | 0.003700934
0.6100243 | -0.2539313 | 0.2849947 |  |  |  | -0.07123844 | 0.0624174 | 0.003700934
0.6100896 | -0.2539396 | 0.2839574 |  |  |  | -0.07122308 | 0.06242454 | 0.003700934
0.6101548 | -0.2539479 | 0.3626616 |  |  |  | -0.07120772 | 0.06243172 | 0.003700934
0.61022 | -0.2539562 | 0.2848651 |  |  |  | -0.07119236 | 0.06243893 | 0.003700934
0.6102852 | -0.2539645 | 0.3624023 |  |  |  | -0.071177 | 0.06244616 | 0.003700934
0.6107143 | -0.2539455 | 0.3624023 |  |  |  | -0.07116164 | 0.06245343 | 0.003700934
0.6111433 | -0.2539264 | 0.2846058 |  |  |  | -0.07114628 | 0.06246073 | 0.003700934
0.6115723 | -0.2539073 | 0.2851244 |  |  |  | -0.07113091 | 0.06246806 | 0.003700934
0.6120014 | -0.2538882 | 0.362143 |  |  |  | -0.07111555 | 0.06247542 | 0.003700934
0.6120232 | -0.2538619 | 0.362143 |  |  |  | -0.071117 | 0.06250406 | 0.003700934
0.612045 | -0.2538355 | 0.3620133 |  |  |  | -0.07111845 | 0.0625327 | 0.003700934
0.6120668 | -0.2538091 | 0.2842168 |  |  |  | -0.0711199 | 0.06256136 | 0.003700934
0.6120886 | -0.2537827 | 0.3618837 |  |  |  | -0.07112135 | 0.06259003 | 0.003700934
0.6121069 | -0.2538011 | 0.3618837 |  |  |  | -0.07112279 | 0.06261871 | 0.003700934
0.6121253 | -0.2538195 | 0.361754 |  |  |  | -0.07112424 | 0.06264741 | 0.003700934
0.6121437 | -0.2538379 | 0.361754 |  |  |  | -0.07112569 | 0.06267611 | 0.003700934
0.6121622 | -0.2538563 | 0.3616243 |  |  |  | -0.07112714 | 0.06270483 | 0.003700934
0.6122979 | -0.2539144 | 0.3616243 |  |  |  | -0.07113017 | 0.06286425 | 0.003700934
0.6124337 | -0.2539724 | 0.3614947 |  |  |  | -0.0711332 | 0.06302367 | 0.003700934
0.6125695 | -0.2540304 | 0.3614947 |  |  |  | -0.07113623 | 0.06318309 | 0.003700934
0.6127052 | -0.2540885 | 0.361365 |  |  |  | -0.07113926 | 0.06334251 | 0.003700934
0.6127224 | -0.254096 | 0.361365 |  |  |  | -0.07114229 | 0.06350193 | 0.003700934
0.6127395 | -0.2541036 | 0.3612354 |  |  |  | -0.07114533 | 0.06366135 | 0.003700934
0.6127566 | -0.2541111 | 0.3612354 |  |  |  | -0.07114836 | 0.06382077 | 0.003700934
0.6127738 | -0.2541186 | 0.3612354 |  |  |  | -0.07115139 | 0.06398019 | 0.003700934
0.6127232 | -0.253989 | 0.360976 |  |  |  | -0.07115975 | 0.06393063 | 0.003700934
0.6126979 | -0.2539242 | 0.360976 |  |  |  | -0.0711681 | 0.06388109 | 0.003700934
0.6126726 | -0.2538594 | 0.2830498 |  |  |  | -0.07117646 | 0.06383158 | 0.003700934
0.612664 | -0.2538972 | 0.2830498 |  |  |  | -0.07118482 | 0.0637821 | 0.003700934
0.6126383 | -0.2540106 | 0.2825312 |  |  |  | -0.07119317 | 0.06373265 | 0.003700934
0.6128879 | -0.2538898 | 0.2824015 |  |  |  | -0.07120153 | 0.06368322 | 0.003700934
0.6131376 | -0.2537689 | 0.2822719 |  |  |  | -0.07120988 | 0.06363382 | 0.003700934
0.6133872 | -0.2536481 | 0.2822719 |  |  |  | -0.07121824 | 0.06358444 | 0.003700934
0.6136368 | -0.2535272 | 0.2817532 |  |  |  | -0.07121069 | 0.06359018 | 0.003700934
0.6144068 | -0.2535485 | 0.2817532 |  |  |  | -0.07120315 | 0.06359592 | 0.003700934
0.6151767 | -0.2535698 | 0.2812346 |  |  |  | -0.0711956 | 0.06360166 | 0.003700934
0.6159467 | -0.2535911 | 0.2812346 |  |  |  | -0.07118806 | 0.0636074 | 0.003700934
0.6167167 | -0.2536124 | 0.2812346 |  |  |  | -0.07118051 | 0.06361314 | 0.003700934
0.6168231 | -0.2537169 | 0.2734549 |  |  |  | -0.07117297 | 0.06361889 | 0.003700934
0.6169298 | -0.2538213 | 0.286421 |  |  |  | -0.07116542 | 0.06362464 | 0.003700934
0.6170366 | -0.2539257 | 0.2960159 |  |  |  | -0.07115788 | 0.06363039 | 0.003700934
0.617526 | -0.2542664 | 0.3219481 |  |  |  | -0.07117492 | 0.06366628 | 0.003700934
0.6179085 | -0.2545028 | 0.3225964 |  |  |  | -0.07119196 | 0.06370222 | 0.003700934
0.6182912 | -0.2547392 | 0.3355625 |  |  |  | -0.07120901 | 0.06373821 | 0.003700934
0.618674 | -0.2549755 | 0.3368591 |  |  |  | -0.07122605 | 0.06377425 | 0.003700934
0.6183868 | -0.2551011 | 0.3353032 |  |  |  | -0.07124309 | 0.06381034 | 0.003700934
0.6180997 | -0.2552267 | 0.3351735 |  |  |  | -0.07126014 | 0.06384649 | 0.003700934
0.6175255 | -0.2554777 | 0.3369888 |  |  |  | -0.07127718 | 0.06388269 | 0.003700934
0.6175213 | -0.2554465 | 0.3368591 |  |  |  | -0.07129422 | 0.06391893 | 0.003700934
0.6175171 | -0.2554152 | 0.3290795 |  |  |  | -0.07130075 | 0.06409174 | 0.003700934
0.6175087 | -0.2553526 | 0.3251896 |  |  |  | -0.07130727 | 0.06426454 | 0.003700934
0.6170299 | -0.2554823 | 0.3232447 |  |  |  | -0.07131379 | 0.06443735 | 0.003700934
0.6168703 | -0.2555255 | 0.3219481 |  |  |  | -0.07132032 | 0.06461016 | 0.003700934
0.6169094 | -0.2555098 | 0.3219481 |  |  |  | -0.07132684 | 0.06478297 | 0.003700934
0.6169486 | -0.2554941 | 0.3206515 |  |  |  | -0.07133336 | 0.06495578 | 0.003700934
0.6169878 | -0.2554783 | 0.3206515 |  |  |  | -0.07133988 | 0.0651286 | 0.003700934
0.617027 | -0.2554626 | 0.3214295 |  |  |  | -0.0713464 | 0.06530142 | 0.003700934
0.6168558 | -0.2554183 | 0.3187066 |  |  |  | -0.07135835 | 0.06529811 | 0.003700934
0.6166846 | -0.2553739 | 0.3187066 |  |  |  | -0.0713703 | 0.0652948 | 0.003700934
0.6165134 | -0.2553296 | 0.3176693 |  |  |  | -0.07138224 | 0.06529149 | 0.003700934
0.6163423 | -0.2552852 | 0.3228557 |  |  |  | -0.07139419 | 0.06528818 | 0.003700934
0.6197345 | -0.2555463 | 0.3135201 |  |  |  | -0.07140613 | 0.06528486 | 0.003700934
0.6214307 | -0.2556769 | 0.3135201 |  |  |  | -0.07141808 | 0.06528155 | 0.003700934
0.623127 | -0.2558074 | 0.3214295 |  |  |  | -0.07143002 | 0.06527824 | 0.003700934
0.6240711 | -0.2571432 | 0.3595498 |  |  |  | -0.07144197 | 0.06527493 | 0.003700934
0.6239001 | -0.2571472 | 0.3595498 |  |  |  | -0.07142073 | 0.06523387 | 0.003700934
0.6237291 | -0.2571513 | 0.3730345 |  |  |  | -0.07139949 | 0.06519281 | 0.003700934
0.623558 | -0.2571554 | 0.3678481 |  |  |  | -0.07137825 | 0.06515175 | 0.003700934
0.623387 | -0.2571594 | 0.3679777 |  |  |  | -0.07135702 | 0.06511069 | 0.003700934
0.6230288 | -0.2576566 | 0.3499549 |  |  |  | -0.07133578 | 0.06506963 | 0.003700934
0.6224139 | -0.2578107 | 0.3498252 |  |  |  | -0.07131454 | 0.06502857 | 0.003700934
0.621799 | -0.2579648 | 0.3459354 |  |  |  | -0.0712933 | 0.06498752 | 0.003700934
0.6218811 | -0.2579947 | 0.3439905 |  |  |  | -0.07127206 | 0.06494646 | 0.003700934
0.6220454 | -0.2580546 | 0.3433422 |  |  |  | -0.07132373 | 0.067959 | 0.003700934
0.6221743 | -0.2580551 | 0.3421752 |  |  |  | -0.07137531 | 0.07097159 | 0.003700934
0.6222211 | -0.2580256 | 0.3408786 |  |  |  | -0.07142681 | 0.07398423 | 0.003700934
0.6222679 | -0.2579962 | 0.3408786 |  |  |  | -0.07147823 | 0.07699691 | 0.003975077
0.6223146 | -0.2579668 | 0.3407489 |  |  |  | -0.07152956 | 0.08000965 | 0.004660435
0.6225862 | -0.2581069 | 0.339582 |  |  |  | -0.07158081 | 0.08302243 | 0.004660435
0.6225326 | -0.2581495 | 0.3382854 |  |  |  | -0.07163197 | 0.08603525 | 0.005345793
0.6224789 | -0.2581921 | 0.3381557 |  |  |  | -0.07168305 | 0.08904813 | 0.005345793
0.6224253 | -0.2582347 | 0.3376371 |  |  |  | -0.07170745 | 0.08911952 | 0.005345793
0.6223717 | -0.2582774 | 0.324671 |  |  |  | -0.07173185 | 0.08919091 | 0.005345793
0.6223947 | -0.2582727 | 0.3369888 |  |  |  | -0.07175625 | 0.0892623 | 0.005345793
0.6224178 | -0.258268 | 0.3368591 |  |  |  | -0.07178065 | 0.08933369 | 0.005345793
0.6224408 | -0.2582634 | 0.3369888 |  |  |  | -0.07180505 | 0.08940508 | 0.005345793
0.6224639 | -0.2582587 | 0.3369888 |  |  |  | -0.07182945 | 0.08947648 | 0.005345793
0.6224365 | -0.2582564 | 0.3362108 |  |  |  | -0.07185385 | 0.08954787 | 0.005345793
0.6223817 | -0.2582517 | 0.3368591 |  |  |  | -0.07187825 | 0.08961927 | 0.005345793
0.6223542 | -0.2582494 | 0.3355625 |  |  |  | -0.07186329 | 0.08954749 | 0.005345793
0.6223855 | -0.2582746 | 0.3355625 |  |  |  | -0.07184833 | 0.08947577 | 0.004523363
0.6224167 | -0.2582998 | 0.3355625 |  |  |  | -0.07183338 | 0.08940412 | 0.004728971
0.6222672 | -0.2582372 | 0.3342659 |  |  |  | -0.07181842 | 0.08933253 | 0.004660435
0.6221612 | -0.2581807 | 0.3342659 |  |  |  | -0.07180346 | 0.08926101 | 0.004660435
0.6220552 | -0.2581241 | 0.3343956 |  |  |  | -0.07178851 | 0.08918955 | 0.004112148
0.6220507 | -0.2582193 | 0.3343956 |  |  |  | -0.07177355 | 0.08911816 | 0.004112148
0.6220485 | -0.2582669 | 0.3336176 |  |  |  | -0.07175859 | 0.08904683 | 0.004112148
0.6220463 | -0.2583145 | 0.3336176 |  |  |  | -0.07177087 | 0.08905419 | 0.004112148
0.6220446 | -0.2583041 | 0.3329693 |  |  |  | -0.07178315 | 0.08906155 | 0.004112148
0.6220441 | -0.2583006 | 0.3329693 |  |  |  | -0.07179543 | 0.08906891 | 0.004112148
0.6220172 | -0.2582991 | 0.3329693 |  |  |  | -0.07180771 | 0.08907628 | 0.004112148
0.6219903 | -0.2582975 | 0.33271 |  |  |  | -0.07181998 | 0.08908365 | 0.004112148
0.6219365 | -0.2582944 | 0.3330989 |  |  |  | -0.07183226 | 0.08909102 | 0.004112148
0.6219398 | -0.2582598 | 0.332321 |  |  |  | -0.07184454 | 0.0890984 | 0.004112148
0.6219465 | -0.2581907 | 0.3320617 |  |  |  | -0.07185682 | 0.08910579 | 0.004112148
0.6217461 | -0.25813 | 0.3318023 |  |  |  | -0.07185954 | 0.08918764 | 0.004112148
0.6216443 | -0.258117 | 0.3318023 |  |  |  | -0.07186226 | 0.08926949 | 0.004112148
0.6215425 | -0.2581039 | 0.3316727 |  |  |  | -0.07186498 | 0.08935133 | 0.004112148
0.6215384 | -0.2581163 | 0.3314133 |  |  |  | -0.07186771 | 0.08943318 | 0.004112148
0.6215343 | -0.2581286 | 0.3314133 |  |  |  | -0.07187043 | 0.08951503 | 0.004180684
0.6215303 | -0.258141 | 0.3312837 |  |  |  | -0.07187315 | 0.08959688 | 0.004180684
0.6215262 | -0.2581533 | 0.3318023 |  |  |  | -0.07187587 | 0.08967873 | 0.004180684
0.6221416 | -0.2577188 | 0.3310244 |  |  |  | -0.07187859 | 0.08976058 | 0.004180684
0.6227573 | -0.2572843 | 0.3310244 |  |  |  | -0.07186462 | 0.08972437 | 0.004180684
0.6233736 | -0.2568498 | 0.3310244 |  |  |  | -0.07185065 | 0.08968817 | 0.004180684
0.6239903 | -0.2564153 | 0.330765 |  |  |  | -0.07183667 | 0.08965199 | 0.004180684
0.6239945 | -0.25641 | 0.330765 |  |  |  | -0.0718227 | 0.08961581 | 0.004180684
0.6240029 | -0.2563996 | 0.3303761 |  |  |  | -0.07180873 | 0.08957964 | 0.004180684
0.6240072 | -0.2563943 | 0.3303761 |  |  |  | -0.07179475 | 0.08954348 | 0.004180684
0.6239935 | -0.2563996 | 0.3303761 |  |  |  | -0.07178078 | 0.08950733 | 0.004180684
0.6239799 | -0.2564048 | 0.3303761 |  |  |  | -0.0717668 | 0.08947119 | 0.004180684
0.6239663 | -0.2564101 | 0.3301167 |  |  |  | -0.07175429 | 0.08941284 | 0.004180684
0.6239527 | -0.2564154 | 0.3301167 |  |  |  | -0.07174178 | 0.08935452 | 0.004180684
0.6239369 | -0.2562828 | 0.3298574 |  |  |  | -0.07172927 | 0.08929623 | 0.004180684
0.623929 | -0.2562166 | 0.3298574 |  |  |  | -0.07171676 | 0.08923797 | 0.004180684
0.6239212 | -0.2561503 | 0.3297278 |  |  |  | -0.07170425 | 0.08917975 | 0.004180684
0.6238712 | -0.2561519 | 0.3297278 |  |  |  | -0.07169173 | 0.08912155 | 0.004180684
0.6237713 | -0.2561551 | 0.3294684 |  |  |  | -0.07167922 | 0.08906339 | 0.004180684
0.6237213 | -0.2561567 | 0.3294684 |  |  |  | -0.07166671 | 0.08900526 | 0.004180684
0.6237286 | -0.2561566 | 0.3293388 |  |  |  | -0.0716743 | 0.08898427 | 0.004180684
0.6237432 | -0.2561564 | 0.3292091 |  |  |  | -0.07168189 | 0.08896328 | 0.004180684
0.6237505 | -0.2561563 | 0.3292091 |  |  |  | -0.07168948 | 0.08894229 | 0.004180684
0.6237535 | -0.256149 | 0.3292091 |  |  |  | -0.07169706 | 0.0889213 | 0.004180684
0.6237566 | -0.2561416 | 0.3292091 |  |  |  | -0.07170465 | 0.08890031 | 0.004180684
0.6237596 | -0.2561342 | 0.3286905 |  |  |  | -0.07171224 | 0.08887932 | 0.004180684
0.6237626 | -0.2561269 | 0.3288201 |  |  |  | -0.07171982 | 0.08885833 | 0.004180684
0.6233155 | -0.2561293 | 0.3290795 |  |  |  | -0.07172741 | 0.08883734 | 0.004180684
0.6228684 | -0.2561318 | 0.3279125 |  |  |  | -0.07169545 | 0.08880333 | 0.004180684
0.6224215 | -0.2561342 | 0.3279125 |  |  |  | -0.0716635 | 0.08876933 | 0.004180684
0.6219746 | -0.2561366 | 0.3279125 |  |  |  | -0.07163154 | 0.08873532 | 0.004180684
0.6234358 | -0.2562531 | 0.3253193 |  |  |  | -0.07159958 | 0.08870132 | 0.004180684
0.6241664 | -0.2563114 | 0.3237634 |  |  |  | -0.07156762 | 0.08866731 | 0.004180684
0.6251372 | -0.2564788 | 0.3280422 |  |  |  | -0.07153567 | 0.0886333 | 0.004180684
0.6268634 | -0.2570868 | 0.3777023 |  |  |  | -0.07150371 | 0.0885993 | 0.004180684
0.6242654 | -0.2571904 | 0.375887 |  |  |  | -0.07147175 | 0.08856529 | 0.004180684
0.6242773 | -0.2572003 | 0.3745904 |  |  |  | -0.07147283 | 0.08855028 | 0.004180684
0.6247211 | -0.2567438 | 0.369404 |  |  |  | -0.07147392 | 0.08853526 | 0.004180684
0.6247937 | -0.2565868 | 0.3681074 |  |  |  | -0.071475 | 0.08852024 | 0.004180684
0.6247222 | -0.2565855 | 0.3681074 |  |  |  | -0.07147608 | 0.08850522 | 0.004180684
0.6246508 | -0.2565841 | 0.3681074 |  |  |  | -0.07147717 | 0.08849021 | 0.004180684
0.6245793 | -0.2565828 | 0.3668108 |  |  |  | -0.07147825 | 0.08847519 | 0.004180684
0.6244997 | -0.2565728 | 0.3668108 |  |  |  | -0.07147933 | 0.08846017 | 0.004180684
0.6244201 | -0.2565627 | 0.3668108 |  |  |  | -0.07148042 | 0.08844516 | 0.004180684
0.6243404 | -0.2565527 | 0.3655142 |  |  |  | -0.07147734 | 0.0884546 | 0.004180684
0.6242608 | -0.2565427 | 0.3648659 |  |  |  | -0.07147426 | 0.08846404 | 0.004180684
0.6240215 | -0.2565494 | 0.3655142 |  |  |  | -0.07147117 | 0.08847348 | 0.004180684
0.6239019 | -0.2565528 | 0.3642176 |  |  |  | -0.07146809 | 0.08848292 | 0.004180684
0.6237822 | -0.2565562 | 0.3642176 |  |  |  | -0.07146501 | 0.08849236 | 0.004180684
0.6236652 | -0.2565483 | 0.3634396 |  |  |  | -0.07146193 | 0.0885018 | 0.004180684
0.6253845 | -0.2565472 | 0.3616243 |  |  |  | -0.07145885 | 0.08851125 | 0.004180684
0.6257937 | -0.2565608 | 0.3614947 |  |  |  | -0.07145577 | 0.08852069 | 0.004180684
0.6257064 | -0.2564891 | 0.3603277 |  |  |  | -0.0714396 | 0.08846802 | 0.004180684
0.6256671 | -0.2564864 | 0.3595498 |  |  |  | -0.07142343 | 0.08841536 | 0.004180684
0.625528 | -0.2566557 | 0.3589015 |  |  |  | -0.07140725 | 0.0883627 | 0.004180684
0.6255576 | -0.2573022 | 0.3576049 |  |  |  | -0.07139108 | 0.08831006 | 0.004180684
0.6255921 | -0.2574462 | 0.3565676 |  |  |  | -0.07137491 | 0.08825742 | 0.004180684
0.6256485 | -0.2574415 | 0.3576049 |  |  |  | -0.07135873 | 0.08820479 | 0.004180684
0.6257049 | -0.2574368 | 0.3573455 |  |  |  | -0.07134256 | 0.08815216 | 0.004180684
0.6257612 | -0.2574322 | 0.3572159 |  |  |  | -0.07132639 | 0.08809955 | 0.004112148
0.6257685 | -0.2574309 | 0.3577345 |  |  |  | -0.07145292 | 0.0901608 | 0.004112148
0.6257194 | -0.2574343 | 0.3569566 |  |  |  | -0.07157943 | 0.09222205 | 0.004112148
0.6253936 | -0.2574243 | 0.3566972 |  |  |  | -0.07170592 | 0.09428332 | 0.004112148
0.6249382 | -0.2573908 | 0.3565676 |  |  |  | -0.07183239 | 0.0963446 | 0.003975077
0.6247055 | -0.257374 | 0.3563082 |  |  |  | -0.07208528 | 0.1004672 | 0.004043613
0.6247005 | -0.257374 | 0.3563082 |  |  |  | -0.07221169 | 0.1025285 | 0.004043613
0.6246955 | -0.257374 | 0.3563082 |  |  |  | -0.07251078 | 0.1059271 | 0.005003114
0.6246905 | -0.257374 | 0.3560489 |  |  |  | -0.07285611 | 0.1086018 | 0.006099687
0.6248018 | -0.2573792 | 0.3560489 |  |  |  | -0.07302875 | 0.1099391 | 0.005757008
0.6250244 | -0.2573895 | 0.3557896 |  |  |  | -0.07337397 | 0.1126139 | 0.006785045
0.6251356 | -0.2573946 | 0.3557896 |  |  |  | -0.07367462 | 0.115427 | 0.007333331
0.6252113 | -0.257386 | 0.3556599 |  |  |  | -0.07358562 | 0.1157039 | 0.007059188
0.6252869 | -0.2573774 | 0.3555303 |  |  |  | -0.07354112 | 0.1158425 | 0.007059188
0.6254749 | -0.2573742 | 0.355271 |  |  |  | -0.07349662 | 0.1159811 | 0.007401867
0.6255485 | -0.2574021 | 0.3551413 |  |  |  | -0.07340762 | 0.1162586 | 0.006716509
0.6255852 | -0.2574161 | 0.3551413 |  |  |  | -0.07336312 | 0.1163974 | 0.006716509
0.625662 | -0.2574267 | 0.3551413 |  |  |  | -0.07338917 | 0.1163946 | 0.005894079
0.6257391 | -0.2574373 | 0.3538447 |  |  |  | -0.07344125 | 0.1163889 | 0.006099687
0.6258945 | -0.2574585 | 0.3538447 |  |  |  | -0.07346728 | 0.1163861 | 0.005688472
0.6260263 | -0.25755 | 0.3518998 |  |  |  | -0.07349332 | 0.1163832 | 0.005688472
0.6260564 | -0.2582511 | 0.3805548 |  |  |  | -0.07351935 | 0.1163804 | 0.005688472
0.6261344 | -0.2582419 | 0.3804252 |  |  |  | -0.07354538 | 0.1163775 | 0.005688472
0.6261717 | -0.2582106 | 0.3802955 |  |  |  | -0.07357141 | 0.1163747 | 0.005688472
0.6259951 | -0.2582008 | 0.3800362 |  |  |  | -0.07360559 | 0.1164299 | 0.005688472
0.6258 | -0.2582067 | 0.3800362 |  |  |  | -0.07363978 | 0.1164852 | 0.005688472
0.6254096 | -0.2582185 | 0.3796472 |  |  |  | -0.07367396 | 0.1165405 | 0.005688472
0.6254168 | -0.2582329 | 0.3796472 |  |  |  | -0.07370815 | 0.1165958 | 0.005688472
0.625424 | -0.2582472 | 0.3797769 |  |  |  | -0.07374233 | 0.1166511 | 0.005619936
0.6254311 | -0.2582615 | 0.3796472 |  |  |  | -0.07377652 | 0.1167065 | 0.005619936
0.6254383 | -0.2582759 | 0.3793879 |  |  |  | -0.0738107 | 0.1167618 | 0.005619936
0.6254439 | -0.2582941 | 0.3792582 |  |  |  | -0.07384489 | 0.1168172 | 0.005619936
0.6254551 | -0.2583306 | 0.3797769 |  |  |  | -0.07385524 | 0.1169205 | 0.005619936
0.6254607 | -0.2583488 | 0.3789989 |  |  |  | -0.07386559 | 0.117024 | 0.005619936
0.6254344 | -0.2582685 | 0.3789989 |  |  |  | -0.07387594 | 0.1171278 | 0.005619936
0.6253818 | -0.2581079 | 0.3787396 |  |  |  | -0.07388629 | 0.1172317 | 0.005619936
0.6253556 | -0.2580276 | 0.3787396 |  |  |  | -0.07389664 | 0.117336 | 0.005619936
0.6254047 | -0.2581892 | 0.3784803 |  |  |  | -0.07390699 | 0.1174404 | 0.005619936
0.6254293 | -0.25827 | 0.3784803 |  |  |  | -0.07391734 | 0.1175451 | 0.005619936
0.6254539 | -0.2583508 | 0.3783506 |  |  |  | -0.07392769 | 0.11765 | 0.005619936
0.6254843 | -0.2583394 | 0.3783506 |  |  |  | -0.07390621 | 0.1175939 | 0.005619936
0.6254995 | -0.2583337 | 0.3780913 |  |  |  | -0.07388473 | 0.1175378 | 0.005619936
0.6255147 | -0.258328 | 0.3780913 |  |  |  | -0.07386324 | 0.1174817 | 0.005619936
0.625576 | -0.2583134 | 0.3779616 |  |  |  | -0.07384176 | 0.1174257 | 0.005619936
0.6256986 | -0.2582842 | 0.3784803 |  |  |  | -0.07382027 | 0.1173697 | 0.005619936
0.6257599 | -0.2582696 | 0.3777023 |  |  |  | -0.07379879 | 0.1173137 | 0.005619936
0.6257684 | -0.2582604 | 0.3777023 |  |  |  | -0.0737773 | 0.1172577 | 0.005619936
0.625777 | -0.2582513 | 0.3775726 |  |  |  | -0.07375582 | 0.1172018 | 0.005619936
0.6257941 | -0.2582331 | 0.377443 |  |  |  | -0.07369573 | 0.1169497 | 0.005619936
0.6256793 | -0.258269 | 0.3773133 |  |  |  | -0.07363564 | 0.1166976 | 0.005619936
0.6255646 | -0.258305 | 0.3771837 |  |  |  | -0.07357555 | 0.1164456 | 0.005619936
0.6259776 | -0.2578602 | 0.3771837 |  |  |  | -0.07351546 | 0.1161935 | 0.005619936
0.6263906 | -0.2574155 | 0.377054 |  |  |  | -0.07345536 | 0.1159415 | 0.005619936
0.6272167 | -0.2565259 | 0.3769243 |  |  |  | -0.07339527 | 0.1156895 | 0.005619936
0.6272167 | -0.2565185 | 0.377054 |  |  |  | -0.07333518 | 0.1154375 | 0.005619936
0.6272167 | -0.256511 | 0.3767947 |  |  |  | -0.07327508 | 0.1151855 | 0.005619936
0.6272167 | -0.2565035 | 0.3767947 |  |  |  | -0.07329455 | 0.1151386 | 0.005619936
0.6272167 | -0.256496 | 0.376665 |  |  |  | -0.07331402 | 0.1150916 | 0.005619936
0.627234 | -0.25648 | 0.3765354 |  |  |  | -0.07333349 | 0.1150446 | 0.005619936
0.6272512 | -0.2564639 | 0.3764057 |  |  |  | -0.07335296 | 0.1149977 | 0.005619936
0.6272571 | -0.2564779 | 0.3764057 |  |  |  | -0.07337242 | 0.1149507 | 0.005619936
0.6272629 | -0.2564919 | 0.376276 |  |  |  | -0.07339189 | 0.1149037 | 0.005619936
0.6272687 | -0.2565059 | 0.376276 |  |  |  | -0.07341136 | 0.1148568 | 0.005619936
0.6271574 | -0.2564877 | 0.3760167 |  |  |  | -0.07343083 | 0.1148098 | 0.005619936
0.6270988 | -0.2564717 | 0.377054 |  |  |  | -0.07342198 | 0.114875 | 0.005619936
0.6270403 | -0.2564556 | 0.375887 |  |  |  | -0.07341314 | 0.1149401 | 0.005619936
0.6272625 | -0.2564695 | 0.3757574 |  |  |  | -0.07340429 | 0.1150053 | 0.005619936
0.6274848 | -0.2564834 | 0.3757574 |  |  |  | -0.07339545 | 0.1150704 | 0.005619936
0.627707 | -0.2564973 | 0.3757574 |  |  |  | -0.07338661 | 0.1151356 | 0.005619936
0.6279293 | -0.2565112 | 0.3757574 |  |  |  | -0.07337776 | 0.1152008 | 0.005619936
0.628011 | -0.2564871 | 0.3757574 |  |  |  | -0.07336892 | 0.1152659 | 0.005619936
0.6280928 | -0.256463 | 0.375887 |  |  |  | -0.07336007 | 0.1153311 | 0.005619936
0.6282564 | -0.2564149 | 0.375887 |  |  |  | -0.07334822 | 0.1153458 | 0.005619936
0.6285596 | -0.2564605 | 0.3748498 |  |  |  | -0.07333637 | 0.1153605 | 0.005619936
0.6288628 | -0.2565061 | 0.3751091 |  |  |  | -0.07332452 | 0.1153752 | 0.005619936
0.6291662 | -0.2565517 | 0.3745904 |  |  |  | -0.07331267 | 0.1153901 | 0.005619936
0.6294696 | -0.2565973 | 0.375887 |  |  |  | -0.07330081 | 0.1154049 | 0.005619936
-0.004399561 | -0.02426699 | 0 |  |  |  | -0.07328896 | 0.1154199 | 0.005619936
-0.004461593 | -0.02426737 | 0 |  |  |  | -0.07327711 | 0.1154349 | 0.005619936
-0.004523623 | -0.02426775 | 0 |  |  |  | -0.07326526 | 0.1154499 | 0.005619936
-0.004585653 | -0.02426813 | 0 |  |  |  | -0.07327094 | 0.1155058 | 0.005619936
-0.004647681 | -0.02426852 | 0 |  |  |  | -0.07327661 | 0.1155617 | 0.005619936
-0.004763031 | -0.02416055 | 0 |  |  |  | -0.07328229 | 0.1156177 | 0.005619936
-0.00487838 | -0.02405258 | 0 |  |  |  | -0.07328796 | 0.1156737 | 0.005619936
-0.004993729 | -0.02394461 | 0 |  |  |  | -0.07329363 | 0.1157297 | 0.005619936
-0.005109078 | -0.02383665 | 0 |  |  |  | -0.0732993 | 0.1157858 | 0.005619936
-0.00476785 | -0.02386006 | 0 |  |  |  | -0.07330497 | 0.1158419 | 0.005619936
-0.004426611 | -0.02388346 | 0 |  |  |  | -0.07391997 | 0.1234612 | 0.005414329
-0.004085362 | -0.02390684 | 0 |  |  |  | -0.07452906 | 0.1310244 | 0.006031151
-0.003744103 | -0.0239302 | 0 |  |  |  | -0.07483352 | 0.1348061 | 0.006579437
-0.003948996 | -0.02390555 | 0 |  |  |  | -0.07513792 | 0.1385877 | 0.0006168223
-0.004153839 | -0.0238809 | 0 |  |  |  | -0.07544226 | 0.1423693 | 0.007401867
-0.004358634 | -0.02385623 | 0 |  |  |  | -0.07587441 | 0.1485735 | 0.008087225
-0.004563379 | -0.02383155 | 0 |  |  |  | -0.07593834 | 0.1497847 | 0.008087225
-0.004975079 | -0.02378397 | 0 |  |  |  | -0.07606619 | 0.1522073 | 0.008429904
-0.005386774 | -0.02373638 | 0 |  |  |  | -0.07613011 | 0.1534186 | 0.008429904
-0.005798464 | -0.02368879 | 0 |  |  |  | -0.0762409 | 0.15582 | 0.008155761
-0.006210151 | -0.02364121 | 0 |  |  |  | -0.07622385 | 0.1557987 | 0.007881618
-0.00628624 | -0.02364669 | 0 |  |  |  | -0.0762068 | 0.1557774 | 0.007744546
-0.006362327 | -0.02365218 | 0 |  |  |  | -0.07618975 | 0.1557561 | 0.008087225
-0.006438412 | -0.02365767 | 0 |  |  |  | -0.07615563 | 0.1557135 | 0.007401867
-0.006514494 | -0.02366316 | 0 |  |  |  | -0.07613857 | 0.1556922 | 0.007059188
-0.006472222 | -0.0236764 | 0 |  |  |  | -0.0761215 | 0.1556709 | 0.007059188
-0.006429948 | -0.02368965 | 0 |  |  |  | -0.07620992 | 0.1556349 | 0.007401867
-0.006387671 | -0.02370289 | 0 |  |  |  | -0.07629834 | 0.1555988 | 0.007470403
-0.006345394 | -0.02371614 | 0 |  |  |  | -0.07638675 | 0.1555628 | 0.007470403
-0.006517582 | -0.02368675 | 0 |  |  |  | -0.07647517 | 0.1555268 | 0.007470403
-0.006689703 | -0.02365734 | 0 |  |  |  | -0.07656358 | 0.1554908 | 0.007470403
-0.006861755 | -0.02362791 | 0 |  |  |  | -0.07665199 | 0.1554548 | 0.007401867
-0.007033739 | -0.02359846 | 0 |  |  |  | -0.0767404 | 0.1554188 | 0.007401867
-0.006862381 | -0.02363305 | 0 |  |  |  | -0.07682882 | 0.1553828 | 0.007401867
-0.006691015 | -0.02366764 | 0 |  |  |  | -0.07680356 | 0.1551998 | 0.007333331
-0.00651964 | -0.02370224 | 0 |  |  |  | -0.07679093 | 0.1551083 | 0.007333331
-0.006348256 | -0.02373683 | 0 |  |  |  | -0.0767783 | 0.1550168 | 0.007333331
-0.006339166 | -0.0237331 | 0 |  |  |  | -0.07676566 | 0.1549253 | 0.007333331
-0.006330077 | -0.02372936 | 0 |  |  |  | -0.07675302 | 0.1548337 | 0.007333331
-0.006311897 | -0.02372189 | 0 |  |  |  | -0.07674037 | 0.1547422 | 0.007333331
-0.006342401 | -0.02372507 | 0 |  |  |  | -0.07672772 | 0.1546507 | 0.007333331
-0.006403408 | -0.02373144 | 0 |  |  |  | -0.07669358 | 0.1548329 | 0.007333331
-0.006433911 | -0.02373462 | 0 |  |  |  | -0.07665944 | 0.1550151 | 0.007333331
-0.00641223 | -0.0237033 | 0 |  |  |  | -0.07662529 | 0.1551972 | 0.007333331
-0.006390549 | -0.02367198 | 0 |  |  |  | -0.07659114 | 0.1553794 | 0.007333331
-0.006368868 | -0.02364065 | 0 |  |  |  | -0.07655699 | 0.1555617 | 0.007333331
-0.006347187 | -0.02360932 | 0 |  |  |  | -0.07652283 | 0.1557439 | 0.007333331
-0.006301446 | -0.02362224 | 0 |  |  |  | -0.07648867 | 0.1559261 | 0.007333331
-0.006255706 | -0.02363516 | 0 |  |  |  | -0.07645451 | 0.1561084 | 0.007333331
-0.006209965 | -0.02364809 | 0 |  |  |  | -0.07645917 | 0.1561335 | 0.007333331
-0.006164225 | -0.02366101 | 0 |  |  |  | -0.07646382 | 0.1561587 | 0.007333331
-0.00617927 | -0.02366636 | 0 |  |  |  | -0.07646848 | 0.1561839 | 0.007333331
-0.006194315 | -0.0236717 | 0 |  |  |  | -0.07647313 | 0.1562091 | 0.007333331
-0.00620936 | -0.02367705 | 0 |  |  |  | -0.07647777 | 0.1562343 | 0.007333331
-0.006224405 | -0.0236824 | 0 |  |  |  | -0.07648242 | 0.1562595 | 0.007333331
-0.00625245 | -0.02367826 | 0 |  |  |  | -0.07648706 | 0.1562846 | 0.007333331
-0.006280495 | -0.02367412 | 0 |  |  |  | -0.0764917 | 0.1563098 | 0.007333331
-0.00630854 | -0.02366998 | 0 |  |  |  | -0.07648675 | 0.1563206 | 0.007333331
-0.006336585 | -0.02366584 | 0 |  |  |  | -0.07648179 | 0.1563314 | 0.007333331
-0.006329428 | -0.02363319 | 0 |  |  |  | -0.07647684 | 0.1563421 | 0.007333331
-0.006322268 | -0.02360054 | 0 |  |  |  | -0.07647189 | 0.1563529 | 0.007333331
-0.006315104 | -0.02356788 | 0 |  |  |  | -0.07646694 | 0.1563637 | 0.007333331
-0.006307938 | -0.02353522 | 0 |  |  |  | -0.07646198 | 0.1563744 | 0.007333331
-0.006305943 | -0.02352391 | 0 |  |  |  | -0.07645703 | 0.1563852 | 0.007333331
-0.006303948 | -0.02351259 | 0 |  |  |  | -0.07645207 | 0.156396 | 0.007333331
-0.006301952 | -0.02350127 | 0 |  |  |  | -0.07649949 | 0.1563805 | 0.007333331
-0.006299957 | -0.02348995 | 0 |  |  |  | -0.0765469 | 0.1563651 | 0.007333331
-0.006267655 | -0.02348207 | 0 |  |  |  | -0.07659432 | 0.1563496 | 0.007333331
-0.006235354 | -0.02347418 | 0 |  |  |  | -0.07664173 | 0.1563342 | 0.007333331
-0.006203053 | -0.0234663 | 0 |  |  |  | -0.07668915 | 0.1563188 | 0.007333331
-0.006170752 | -0.02345841 | 0 |  |  |  | -0.07673656 | 0.1563034 | 0.007333331
-0.005863797 | -0.02338833 | 0 |  |  |  | -0.07678398 | 0.156288 | 0.007333331
-0.005556802 | -0.02331818 | 0 |  |  |  | -0.07683139 | 0.1562727 | 0.007333331
-0.005249769 | -0.02324798 | 0 |  |  |  | -0.07681389 | 0.1563117 | 0.007333331
-0.004942697 | -0.02317772 | 0 |  |  |  | -0.07679638 | 0.1563508 | 0.007333331
-0.003283451 | -0.02268461 | 0 |  |  |  | -0.07677887 | 0.1563899 | 0.007333331
-0.001624197 | -0.0221914 | 0 |  |  |  | -0.07676137 | 0.1564289 | 0.007333331
0.00182302 | -0.02105471 | 0.002204236 |  |  |  | -0.07674386 | 0.156468 | 0.007333331
0.001951756 | -0.02090472 | 0.00142627 |  |  |  | -0.07672636 | 0.1565071 | 0.007333331
0.002080548 | -0.02075474 | 0.003500845 |  |  |  | -0.07670885 | 0.1565461 | 0.007333331
0.002209395 | -0.02060474 | 0.002982201 |  |  |  | -0.07669134 | 0.1565852 | 0.007333331
0.002078829 | -0.02046793 | 0.002982201 |  |  |  | -0.07668595 | 0.1564987 | 0.007333331
0.001948279 | -0.02033111 | 0.002982201 |  |  |  | -0.07668055 | 0.1564122 | 0.007333331
0.001687232 | -0.02005746 | 0.002593219 |  |  |  | -0.07667515 | 0.1563257 | 0.007333331
0.002235356 | -0.02006277 | 0.002333897 |  |  |  | -0.07666975 | 0.1562393 | 0.007333331
0.002783479 | -0.02006805 | 0.002333897 |  |  |  | -0.07666435 | 0.1561528 | 0.007333331
0.003331603 | -0.02007331 | 0.002333897 |  |  |  | -0.07665895 | 0.1560663 | 0.007333331
0.003879727 | -0.02007854 | 0.002074575 |  |  |  | -0.07665355 | 0.1559799 | 0.007333331
0.00356104 | -0.0200324 | 0.001944914 |  |  |  | -0.07664815 | 0.1558935 | 0.007333331
0.003242357 | -0.01998627 | 0.001815253 |  |  |  | -0.0766792 | 0.1558536 | 0.007333331
0.00292368 | -0.01994013 | 0.001815253 |  |  |  | -0.07671026 | 0.1558138 | 0.007333331
0.002605008 | -0.01989399 | 0.001685592 |  |  |  | -0.07674131 | 0.155774 | 0.007333331
0.002750354 | -0.01991382 | 0.001685592 |  |  |  | -0.07677236 | 0.1557341 | 0.007333331
0.002895721 | -0.01993365 | 0.001685592 |  |  |  | -0.07680342 | 0.1556943 | 0.007333331
0.00304111 | -0.01995348 | 0.001685592 |  |  |  | -0.07683447 | 0.1556544 | 0.007333331
0.003186519 | -0.01997331 | 0.001685592 |  |  |  | -0.07686552 | 0.1556146 | 0.007333331
0.003168679 | -0.01996717 | 0.001685592 |  |  |  | -0.07689657 | 0.1555748 | 0.007333331
0.003150854 | -0.01996103 | 0.001685592 |  |  |  | -0.07687729 | 0.1555412 | 0.007333331
0.003133041 | -0.0199549 | 0.001685592 |  |  |  | -0.07685802 | 0.1555076 | 0.007333331
0.003115242 | -0.01994876 | 0.001685592 |  |  |  | -0.07683875 | 0.1554741 | 0.007333331
0.003441751 | -0.01996195 | 0.001685592 |  |  |  | -0.07681947 | 0.1554405 | 0.007333331
0.00376844 | -0.01997514 | 0.001685592 |  |  |  | -0.07680019 | 0.155407 | 0.007333331
0.004095309 | -0.01998832 | 0.001685592 |  |  |  | -0.07678091 | 0.1553734 | 0.007333331
0.004422358 | -0.02000151 | 0.001685592 |  |  |  | -0.07676163 | 0.1553399 | 0.007333331
0.004432917 | -0.01994387 | 0.001685592 |  |  |  | -0.07674235 | 0.1553063 | 0.007333331
0.004464595 | -0.01977095 | 0.001685592 |  |  |  | -0.07675231 | 0.1552346 | 0.007333331
0.003439694 | -0.02005221 | 0.001685592 |  |  |  | -0.07676227 | 0.1551629 | 0.007333331
0.003624022 | -0.02000243 | 0.001685592 |  |  |  | -0.07677223 | 0.1550912 | 0.007333331
0.003808352 | -0.01995265 | 0.001685592 |  |  |  | -0.0767822 | 0.1550195 | 0.007333331
0.003992683 | -0.01990286 | 0.001685592 |  |  |  | -0.07679216 | 0.1549478 | 0.007333331
0.003731515 | -0.01988722 | 0.001685592 |  |  |  | -0.07680212 | 0.1548761 | 0.007333331
0.003470348 | -0.01987158 | 0.001685592 |  |  |  | -0.07681208 | 0.1548044 | 0.007333331
0.003209181 | -0.01985594 | 0.001685592 |  |  |  | -0.07682204 | 0.1547326 | 0.007333331
0.002948014 | -0.01984029 | 0.001685592 |  |  |  | -0.07688073 | 0.1557022 | 0.007333331
0.003023424 | -0.01986281 | 0.001685592 |  |  |  | -0.0769394 | 0.1566718 | 0.007333331
0.003098833 | -0.01988531 | 0.001685592 |  |  |  | -0.07699807 | 0.1576414 | 0.007333331
0.003174243 | -0.0199078 | 0.001685592 |  |  |  | -0.07705672 | 0.1586111 | 0.007333331
0.003249652 | -0.01993027 | 0.001685592 |  |  |  | -0.07711537 | 0.1595808 | 0.007333331
0.003262894 | -0.01992452 | 0.001685592 |  |  |  | -0.077174 | 0.1605506 | 0.007333331
0.003276136 | -0.01991877 | 0.001685592 |  |  |  | -0.07759283 | 0.1653464 | 0.008087225
0.003289379 | -0.01991302 | 0.001685592 |  |  |  | -0.07789441 | 0.1682027 | 0.008155761
0.003302623 | -0.01990728 | 0.001685592 |  |  |  | -0.07849755 | 0.1739152 | 0.008635512
0.003336871 | -0.01992856 | 0.001685592 |  |  |  | -0.0787991 | 0.1767715 | 0.009046727
0.00337112 | -0.01994984 | 0.001685592 |  |  |  | -0.07910064 | 0.1796277 | 0.00932087
0.003405368 | -0.01997112 | 0.001685592 |  |  |  | -0.07970369 | 0.1853403 | 0.00980062
0.003439617 | -0.0199924 | 0.001685592 |  |  |  | -0.07974383 | 0.1859162 | 0.0101433
0.003449685 | -0.02001241 | 0.001685592 |  |  |  | -0.07978396 | 0.1864921 | 0.0101433
0.003459753 | -0.02003243 | 0.001685592 |  |  |  | -0.07986421 | 0.1876438 | 0.01028037
0.003469821 | -0.02005245 | 0.001685592 |  |  |  | -0.07990433 | 0.1882197 | 0.01028037
0.003479889 | -0.02007247 | 0.001685592 |  |  |  | -0.07994445 | 0.1887956 | 0.01028037
0.003466975 | -0.02005994 | 0.001685592 |  |  |  | -0.08002466 | 0.1899473 | 0.01007476
0.003454064 | -0.02004741 | 0.001685592 |  |  |  | -0.08005921 | 0.1898895 | 0.01021184
0.003441155 | -0.02003489 | 0.001685592 |  |  |  | -0.08009375 | 0.1898317 | 0.009937692
0.003428249 | -0.02002236 | 0.001685592 |  |  |  | -0.0801283 | 0.1897739 | 0.009937692
0.003427736 | -0.02009919 | 0.001685592 |  |  |  | -0.08016284 | 0.1897162 | 0.009937692
0.003427247 | -0.0201759 | 0.001685592 |  |  |  | -0.08023192 | 0.1896006 | 0.01021184
0.003426784 | -0.02025248 | 0.001685592 |  |  |  | -0.08026646 | 0.1895428 | 0.009663549
0.003426347 | -0.02032894 | 0.001685592 |  |  |  | -0.08020912 | 0.1897154 | 0.00932087
0.00339859 | -0.02036564 | 0.001685592 |  |  |  | -0.08011724 | 0.1899458 | 0.008978191
0.003370833 | -0.02040227 | 0.001685592 |  |  |  | -0.08002536 | 0.1901762 | 0.008704047
0.003343076 | -0.02043884 | 0.001685592 |  |  |  | -0.07997942 | 0.1902914 | 0.008566976
0.003315319 | -0.02047533 | 0.001685592 |  |  |  | -0.07993347 | 0.1904066 | 0.008635512
0.003367725 | -0.0204987 | 0.001685592 |  |  |  | -0.0799218 | 0.1905095 | 0.008635512
0.00342013 | -0.02052208 | 0.001685592 |  |  |  | -0.07991012 | 0.1906124 | 0.008635512
0.003472536 | -0.02054545 | 0.001685592 |  |  |  | -0.07989844 | 0.1907153 | 0.008635512
0.003524942 | -0.02056882 | 0.001685592 |  |  |  | -0.07988675 | 0.1908183 | 0.008635512
0.003366336 | -0.02056515 | 0.001685592 |  |  |  | -0.07987506 | 0.1909212 | 0.008635512
0.003207783 | -0.02056147 | 0.001685592 |  |  |  | -0.07986337 | 0.1910241 | 0.008635512
0.003049283 | -0.0205578 | 0.001685592 |  |  |  | -0.07985167 | 0.191127 | 0.008635512
0.002890837 | -0.02055412 | 0.001685592 |  |  |  | -0.07983997 | 0.1912299 | 0.008635512
0.003012029 | -0.02054722 | 0.001685592 |  |  |  | -0.07985211 | 0.1911592 | 0.008635512
0.00313322 | -0.02054031 | 0.001685592 |  |  |  | -0.07986425 | 0.1910885 | 0.008635512
0.003254411 | -0.0205334 | 0.001685592 |  |  |  | -0.07987639 | 0.1910177 | 0.008635512
0.003375602 | -0.02052649 | 0.001685592 |  |  |  | -0.07988853 | 0.190947 | 0.008635512
0.003511642 | -0.02052411 | 0.001685592 |  |  |  | -0.07990067 | 0.1908763 | 0.008635512
0.003647684 | -0.02052173 | 0.001685592 |  |  |  | -0.0799128 | 0.1908055 | 0.008635512
0.003783727 | -0.02051935 | 0.001685592 |  |  |  | -0.07992494 | 0.1907348 | 0.008635512
0.003919771 | -0.02051697 | 0.001685592 |  |  |  | -0.07993707 | 0.1906641 | 0.008635512
0.003770272 | -0.02051325 | 0.001685592 |  |  |  | -0.07987339 | 0.1906544 | 0.008635512
0.003620775 | -0.02050952 | 0.001685592 |  |  |  | -0.07980971 | 0.1906447 | 0.008635512
0.003471279 | -0.0205058 | 0.009465248 |  |  |  | -0.07974603 | 0.190635 | 0.008635512
0.003321784 | -0.02050207 | 0.001685592 |  |  |  | -0.07968234 | 0.1906253 | 0.008635512
0.003367851 | -0.02052068 | 0.001685592 |  |  |  | -0.07961865 | 0.1906157 | 0.008635512
0.003413997 | -0.0205393 | 0.001685592 |  |  |  | -0.07955496 | 0.190606 | 0.008635512
0.003460223 | -0.02055791 | 0.009465248 |  |  |  | -0.07949127 | 0.1905963 | 0.008635512
0.003506529 | -0.02057652 | 0.001685592 |  |  |  | -0.07942758 | 0.1905866 | 0.008635512
0.003683605 | -0.02054159 | 0.001685592 |  |  |  | -0.0794519 | 0.1905904 | 0.008635512
0.003860828 | -0.02050665 | 0.001685592 |  |  |  | -0.07947621 | 0.1905942 | 0.008635512
0.004038199 | -0.02047172 | 0.001685592 |  |  |  | -0.07950053 | 0.190598 | 0.008635512
0.004215717 | -0.02043678 | 0.001685592 |  |  |  | -0.07952485 | 0.1906018 | 0.008635512
0.00560654 | -0.02023686 | 0.001685592 |  |  |  | -0.07954917 | 0.1906056 | 0.008635512
0.006997362 | -0.02003687 | 0.001685592 |  |  |  | -0.07957349 | 0.1906094 | 0.008635512
0.00977901 | -0.0196367 | 0.002463558 |  |  |  | -0.0795978 | 0.1906132 | 0.008635512
0.01036322 | -0.01954957 | 0.002333897 |  |  |  | -0.07962212 | 0.190617 | 0.008635512
0.01221355 | -0.01925099 | 0.003889828 |  |  |  | -0.07963199 | 0.1906363 | 0.008635512
0.01231124 | -0.01921439 | 0.003889828 |  |  |  | -0.07964185 | 0.1906557 | 0.008635512
0.01240893 | -0.01917778 | 0.003889828 |  |  |  | -0.07965172 | 0.1906751 | 0.008635512
0.01250664 | -0.01914118 | 0.003630506 |  |  |  | -0.07966158 | 0.1906944 | 0.008635512
0.01318282 | -0.01879524 | 0.003371184 |  |  |  | -0.07967144 | 0.1907138 | 0.008635512
0.01385907 | -0.01844926 | 0.003241523 |  |  |  | -0.07968131 | 0.1907331 | 0.008635512
0.01521182 | -0.01775714 | 0.002982201 |  |  |  | -0.07969117 | 0.1907525 | 0.008635512
0.01659571 | -0.01750652 | 0.002852541 |  |  |  | -0.07970103 | 0.1907719 | 0.008635512
0.01797969 | -0.01725589 | 0.002982201 |  |  |  | -0.07970115 | 0.1908663 | 0.008635512
0.02074787 | -0.01675461 | 0.003760167 |  |  |  | -0.07970126 | 0.1909606 | 0.008635512
0.02243016 | -0.01698357 | 0.003760167 |  |  |  | -0.07970137 | 0.191055 | 0.008635512
0.02503313 | -0.0164213 | 0.00272288 |  |  |  | -0.07970149 | 0.1911494 | 0.008635512
0.02728686 | -0.01592513 | 0.00272288 |  |  |  | -0.0797016 | 0.1912438 | 0.008635512
0.02954072 | -0.01542883 | 0.002982201 |  |  |  | -0.07970171 | 0.1913382 | 0.008635512
0.03179471 | -0.01493241 | 0.003760167 |  |  |  | -0.07970182 | 0.1914326 | 0.008635512
0.03195525 | -0.01487787 | 0.005056776 |  |  |  | -0.07970194 | 0.191527 | 0.008635512
0.03220395 | -0.01476163 | 0.004408472 |  |  |  | -0.07969595 | 0.1915222 | 0.008635512
0.03229194 | -0.01470086 | 0.004408472 |  |  |  | -0.07968997 | 0.1915174 | 0.008635512
0.03246839 | -0.01457916 | 0.003241523 |  |  |  | -0.07968398 | 0.1915126 | 0.008635512
0.03399138 | -0.01422356 | 0.003760167 |  |  |  | -0.079678 | 0.1915079 | 0.008635512
0.03551439 | -0.01386791 | 0.003760167 |  |  |  | -0.07967201 | 0.1915031 | 0.008635512
0.03703742 | -0.01351222 | 0.002982201 |  |  |  | -0.07966603 | 0.1914983 | 0.008635512
0.03856048 | -0.01315649 | 0.002982201 |  |  |  | -0.07966004 | 0.1914935 | 0.008635512
0.0389488 | -0.01327986 | 0.003760167 |  |  |  | -0.07965406 | 0.1914887 | 0.008635512
0.03933715 | -0.01340322 | 0.002982201 |  |  |  | -0.07966466 | 0.1913623 | 0.008635512
0.03972552 | -0.01352658 | 0.005056776 |  |  |  | -0.07967526 | 0.191236 | 0.008635512
0.04011392 | -0.01364995 | 0.004538133 |  |  |  | -0.07968586 | 0.1911097 | 0.008566976
0.0401488 | -0.01371519 | 0.004538133 |  |  |  | -0.07969646 | 0.1909836 | 0.008566976
0.04018374 | -0.01378043 | 0.004538133 |  |  |  | -0.07970706 | 0.1908574 | 0.008566976
0.04021874 | -0.01384567 | 0.005056776 |  |  |  | -0.07971766 | 0.1907314 | 0.008566976
0.04025379 | -0.01391091 | 0.005056776 |  |  |  | -0.07972826 | 0.1906054 | 0.008566976
0.03982391 | -0.0139582 | 0.003760167 |  |  |  | -0.07973886 | 0.1904795 | 0.008566976
0.03960928 | -0.01398184 | 0.003241523 |  |  |  | -0.07990827 | 0.1920416 | 0.008566976
0.03939484 | -0.01400548 | 0.003241523 |  |  |  | -0.08007764 | 0.1936036 | 0.008566976
0.03938882 | -0.01390472 | 0.003760167 |  |  |  | -0.080247 | 0.1951656 | 0.008566976
0.03938299 | -0.01380397 | 0.002982201 |  |  |  | -0.08041632 | 0.1967277 | 0.008566976
0.03937735 | -0.01370321 | 0.002982201 |  |  |  | -0.08058562 | 0.1982897 | 0.008566976
0.0393719 | -0.01360245 | 0.002982201 |  |  |  | -0.08109336 | 0.2029758 | 0.01034891
0.03931881 | -0.01353994 | 0.003111862 |  |  |  | -0.0811205 | 0.2032103 | 0.01048598
0.03921277 | -0.01341494 | 0.002982201 |  |  |  | -0.08114763 | 0.2034448 | 0.01144548
0.03915982 | -0.01335243 | 0.002982201 |  |  |  | -0.08125615 | 0.2043827 | 0.01199377
0.03910206 | -0.01358235 | 0.002982201 |  |  |  | -0.08131041 | 0.2048517 | 0.01185669
0.03904431 | -0.01381223 | 0.002982201 |  |  |  | -0.08158227 | 0.2072394 | 0.01165109
0.03898656 | -0.01404208 | 0.002982201 |  |  |  | -0.08212594 | 0.2120151 | 0.01117134
0.03892882 | -0.0142719 | 0.002982201 |  |  |  | -0.08239775 | 0.2144029 | 0.01089719
0.03858798 | -0.01455295 | 0.002982201 |  |  |  | -0.08266955 | 0.2167909 | 0.01089719
0.03824715 | -0.01483369 | 0.002982201 |  |  |  | -0.0832131 | 0.2215668 | 0.01151402
0.0375655 | -0.01539425 | 0.002982201 |  |  |  | -0.08347871 | 0.2236822 | 0.01226791
0.03741618 | -0.01538326 | 0.002982201 |  |  |  | -0.08347258 | 0.2234095 | 0.01309034
0.03726686 | -0.01537228 | 0.002982201 |  |  |  | -0.08346031 | 0.2228641 | 0.01213084
0.03711754 | -0.01536129 | 0.002982201 |  |  |  | -0.08345417 | 0.2225914 | 0.01199377
0.03696823 | -0.0153503 | 0.002982201 |  |  |  | -0.0834419 | 0.2220461 | 0.01171962
0.03754412 | -0.01534069 | 0.002982201 |  |  |  | -0.08343576 | 0.2217734 | 0.01171962
0.03812004 | -0.01533107 | 0.002982201 |  |  |  | -0.0834296 | 0.221633 | 0.01165109
0.03869599 | -0.01532145 | 0.002982201 |  |  |  | -0.08342652 | 0.2215628 | 0.01171962
0.03927197 | -0.01531183 | 0.002982201 |  |  |  | -0.08342343 | 0.2214927 | 0.01171962
0.03918268 | -0.01511086 | 0.002982201 |  |  |  | -0.08342035 | 0.2214225 | 0.01171962
0.03909339 | -0.0149099 | 0.002982201 |  |  |  | -0.08341727 | 0.2213523 | 0.01171962
0.03900411 | -0.01470893 | 0.002982201 |  |  |  | -0.08341111 | 0.221212 | 0.01151402
0.03891484 | -0.01450797 | 0.002982201 |  |  |  | -0.0834296 | 0.2212026 | 0.01144548
0.03892993 | -0.01451038 | 0.002982201 |  |  |  | -0.08344809 | 0.2211932 | 0.01144548
0.03894508 | -0.01451279 | 0.002982201 |  |  |  | -0.08346658 | 0.2211838 | 0.01130841
0.0389603 | -0.01451521 | 0.002982201 |  |  |  | -0.08348506 | 0.2211744 | 0.01137694
0.03897558 | -0.01451762 | 0.002982201 |  |  |  | -0.08350355 | 0.221165 | 0.01130841
0.03894563 | -0.01452628 | 0.002982201 |  |  |  | -0.08352203 | 0.2211557 | 0.01130841
0.03891572 | -0.01453494 | 0.002982201 |  |  |  | -0.08354052 | 0.2211463 | 0.01130841
0.03888583 | -0.0145436 | 0.002982201 |  |  |  | -0.083559 | 0.221137 | 0.01130841
0.03885596 | -0.01455226 | 0.002982201 |  |  |  | -0.08358764 | 0.221219 | 0.01130841
0.03888281 | -0.01455099 | 0.002982201 |  |  |  | -0.08361628 | 0.2213011 | 0.01130841
0.03890967 | -0.01454972 | 0.002982201 |  |  |  | -0.08364492 | 0.2213832 | 0.01130841
0.03893652 | -0.01454845 | 0.002982201 |  |  |  | -0.08367355 | 0.2214653 | 0.01130841
0.03896338 | -0.01454718 | 0.002982201 |  |  |  | -0.08370219 | 0.2215474 | 0.01130841
0.038961 | -0.01457074 | 0.002982201 |  |  |  | -0.08373083 | 0.2216295 | 0.01130841
0.03895862 | -0.0145943 | 0.002982201 |  |  |  | -0.08375947 | 0.2217116 | 0.01130841
0.03895625 | -0.01461784 | 0.002982201 |  |  |  | -0.0837881 | 0.2217936 | 0.01130841
0.03895387 | -0.01464137 | 0.002982201 |  |  |  | -0.08379733 | 0.2218153 | 0.01130841
0.03893086 | -0.01464137 | 0.002982201 |  |  |  | -0.08381579 | 0.2218585 | 0.01123987
0.03890785 | -0.01464137 | 0.002982201 |  |  |  | -0.08382501 | 0.2218801 | 0.01123987
0.03888484 | -0.01464137 | 0.002982201 |  |  |  | -0.08383424 | 0.2219018 | 0.01123987
0.03886184 | -0.01464137 | 0.002982201 |  |  |  | -0.08384346 | 0.2219234 | 0.01123987
0.03912166 | -0.01468562 | 0.002982201 |  |  |  | -0.08385267 | 0.221945 | 0.01123987
0.03938148 | -0.01472987 | 0.002982201 |  |  |  | -0.08386189 | 0.2219667 | 0.01123987
0.0396413 | -0.01477412 | 0.002982201 |  |  |  | -0.0838572 | 0.2219445 | 0.01123987
0.03968917 | -0.01515623 | 0.002982201 |  |  |  | -0.08385251 | 0.2219224 | 0.01123987
0.03965984 | -0.01516121 | 0.002982201 |  |  |  | -0.08384781 | 0.2219003 | 0.01123987
0.03963052 | -0.01516619 | 0.002982201 |  |  |  | -0.08384312 | 0.2218782 | 0.01123987
0.0396012 | -0.01517116 | 0.002982201 |  |  |  | -0.08383843 | 0.2218561 | 0.01123987
0.03939606 | -0.01517966 | 0.002982201 |  |  |  | -0.08383374 | 0.221834 | 0.01123987
0.03919094 | -0.01518815 | 0.002982201 |  |  |  | -0.08382904 | 0.2218119 | 0.01123987
0.03898581 | -0.01519663 | 0.002982201 |  |  |  | -0.08382435 | 0.2217897 | 0.01123987
0.0387807 | -0.0152051 | 0.002982201 |  |  |  | -0.08382374 | 0.221545 | 0.01123987
0.03879549 | -0.01511663 | 0.002982201 |  |  |  | -0.08382313 | 0.2213003 | 0.01123987
0.03881027 | -0.01502817 | 0.002982201 |  |  |  | -0.08382252 | 0.2210556 | 0.01123987
0.03882505 | -0.0149397 | 0.002982201 |  |  |  | -0.0838219 | 0.2208109 | 0.01123987
0.03883984 | -0.01485122 | 0.002982201 |  |  |  | -0.08382129 | 0.2205661 | 0.01123987
0.03881176 | -0.01484038 | 0.002982201 |  |  |  | -0.08382068 | 0.2203214 | 0.01123987
0.03878367 | -0.01482953 | 0.002982201 |  |  |  | -0.08382007 | 0.2200767 | 0.01123987
0.03875559 | -0.01481868 | 0.002982201 |  |  |  | -0.08381946 | 0.219832 | 0.01123987
0.03872751 | -0.01480783 | 0.002982201 |  |  |  | -0.08381973 | 0.2198347 | 0.01123987
0.03872153 | -0.01481732 | 0.002982201 |  |  |  | -0.08382 | 0.2198375 | 0.01123987
0.03871555 | -0.01482681 | 0.002982201 |  |  |  | -0.08382027 | 0.2198402 | 0.01123987
0.03870958 | -0.01483629 | 0.002982201 |  |  |  | -0.08382053 | 0.219843 | 0.01123987
0.03870361 | -0.01484578 | 0.002982201 |  |  |  | -0.0838208 | 0.2198458 | 0.01123987
0.03868639 | -0.01485317 | 0.002982201 |  |  |  | -0.08382107 | 0.2198486 | 0.01123987
0.03866917 | -0.01486056 | 0.002982201 |  |  |  | -0.08382134 | 0.2198514 | 0.01123987
0.03865195 | -0.01486795 | 0.002982201 |  |  |  | -0.08382161 | 0.2198542 | 0.01123987
0.03863473 | -0.01487534 | 0.002982201 |  |  |  | -0.08381268 | 0.2197712 | 0.01123987
0.03903849 | -0.01474056 | 0.002982201 |  |  |  | -0.08380375 | 0.2196882 | 0.01123987
0.03944226 | -0.01460572 | 0.002982201 |  |  |  | -0.08379483 | 0.2196051 | 0.01123987
0.03984602 | -0.01447084 | 0.002982201 |  |  |  | -0.0837859 | 0.2195221 | 0.01123987
0.04024979 | -0.01433591 | 0.002982201 |  |  |  | -0.08377698 | 0.2194391 | 0.01123987
0.04154304 | -0.01400154 | 0.002982201 |  |  |  | -0.08376805 | 0.2193561 | 0.01123987
0.04283629 | -0.01366715 | 0.002982201 |  |  |  | -0.08375912 | 0.2192731 | 0.01123987
0.04412955 | -0.01333275 | 0.002982201 |  |  |  | -0.0837502 | 0.2191901 | 0.01123987
0.04472467 | -0.01296314 | 0.005705081 |  |  |  | -0.08375167 | 0.2191809 | 0.01123987
0.04449196 | -0.0129514 | 0.005705081 |  |  |  | -0.08375315 | 0.2191718 | 0.01123987
0.04469201 | -0.01314664 | 0.005705081 |  |  |  | -0.08375463 | 0.2191627 | 0.01123987
0.04489206 | -0.01334181 | 0.006353386 |  |  |  | -0.0837561 | 0.2191535 | 0.01123987
0.04715276 | -0.0134255 | 0.004019489 |  |  |  | -0.08375758 | 0.2191444 | 0.01123987
0.04901339 | -0.01311863 | 0.004797455 |  |  |  | -0.08375905 | 0.2191353 | 0.01123987
0.05073186 | -0.01293691 | 0.004797455 |  |  |  | -0.08376053 | 0.2191261 | 0.01123987
0.05245046 | -0.01275445 | 0.005316098 |  |  |  | -0.08376201 | 0.219117 | 0.01123987
0.05240065 | -0.01293034 | 0.005705081 |  |  |  | -0.08381751 | 0.2202243 | 0.01123987
0.05230109 | -0.01328203 | 0.005186437 |  |  |  | -0.08387301 | 0.2213317 | 0.01123987
0.05228186 | -0.01343153 | 0.004278811 |  |  |  | -0.08392851 | 0.222439 | 0.01123987
0.05229713 | -0.01341837 | 0.004278811 |  |  |  | -0.08398401 | 0.2235463 | 0.01123987
0.05231242 | -0.01340521 | 0.00414915 |  |  |  | -0.08403951 | 0.2246537 | 0.01123987
0.0575293 | -0.01236986 | 0.003889828 |  |  |  | -0.08409501 | 0.225761 | 0.01123987
0.05912142 | -0.01240329 | 0.004797455 |  |  |  | -0.08415051 | 0.2268684 | 0.01123987
0.05868275 | -0.01353861 | 0.01179915 |  |  |  | -0.084206 | 0.2279757 | 0.01123987
0.05851047 | -0.01349458 | 0.007520334 |  |  |  | -0.08431007 | 0.2295215 | 0.01219937
0.05842454 | -0.0134725 | 0.005834742 |  |  |  | -0.08436211 | 0.2302945 | 0.01274766
0.06046604 | -0.01291162 | 0.005056776 |  |  |  | -0.08441414 | 0.2310674 | 0.01343302
0.06152971 | -0.01264218 | 0.004927116 |  |  |  | -0.08451821 | 0.2326132 | 0.01391277
0.0625934 | -0.0123727 | 0.004667794 |  |  |  | -0.08457024 | 0.2333861 | 0.0139813
0.06385165 | -0.01295489 | 0.004538133 |  |  |  | -0.08462227 | 0.234159 | 0.01391277
0.06511014 | -0.01353619 | 0.004538133 |  |  |  | -0.08472953 | 0.235087 | 0.0137757
0.06762783 | -0.01469611 | 0.005834742 |  |  |  | -0.08494403 | 0.236943 | 0.01363863
0.06740854 | -0.01486484 | 0.005964403 |  |  |  | -0.08505128 | 0.2378711 | 0.01343302
0.06696997 | -0.01520215 | 0.006742369 |  |  |  | -0.08515851 | 0.2387993 | 0.01329595
0.06605879 | -0.01494633 | 0.004019489 |  |  |  | -0.08526574 | 0.2397276 | 0.01322741
0.06605045 | -0.01476224 | 0.004019489 |  |  |  | -0.08548017 | 0.2415843 | 0.01309034
0.0663356 | -0.01496376 | 0.00414915 |  |  |  | -0.08564692 | 0.2428919 | 0.01315887
0.06647818 | -0.01506452 | 0.00414915 |  |  |  | -0.08614688 | 0.2468152 | 0.01425545
0.06662075 | -0.01516527 | 0.00414915 |  |  |  | -0.08647995 | 0.249431 | 0.01480373
0.06644534 | -0.01530374 | 0.00414915 |  |  |  | -0.08664641 | 0.250739 | 0.01487227
0.06627007 | -0.0154422 | 0.00414915 |  |  |  | -0.08681282 | 0.2520471 | 0.0147352
0.06609497 | -0.01558062 | 0.00414915 |  |  |  | -0.08680657 | 0.2520798 | 0.01459813
0.06592001 | -0.01571903 | 0.00414915 |  |  |  | -0.08680032 | 0.2521126 | 0.01500934
0.06572148 | -0.01567076 | 0.00414915 |  |  |  | -0.08679407 | 0.2521454 | 0.01404984
0.06552315 | -0.01562248 | 0.00414915 |  |  |  | -0.08678781 | 0.2521781 | 0.01404984
0.06532502 | -0.01557421 | 0.00414915 |  |  |  | -0.08678156 | 0.2522109 | 0.01384423
0.0651271 | -0.01552594 | 0.00414915 |  |  |  | -0.0867753 | 0.2522437 | 0.0137757
0.06511 | -0.01557068 | 0.00414915 |  |  |  | -0.08676904 | 0.2522764 | 0.01370716
0.06509291 | -0.01561543 | 0.00414915 |  |  |  | -0.08675467 | 0.2525075 | 0.01363863
0.06507582 | -0.01566018 | 0.00414915 |  |  |  | -0.08674655 | 0.2527058 | 0.01363863
0.06505875 | -0.01570493 | 0.00414915 |  |  |  | -0.08673844 | 0.2529041 | 0.01363863
0.06506697 | -0.01560119 | 0.00414915 |  |  |  | -0.08673032 | 0.2531024 | 0.01363863
0.06507519 | -0.01549744 | 0.00414915 |  |  |  | -0.08672221 | 0.2533006 | 0.01357009
0.06508341 | -0.01539367 | 0.00414915 |  |  |  | -0.08671409 | 0.2534989 | 0.01357009
0.06509163 | -0.01528988 | 0.00414915 |  |  |  | -0.08670597 | 0.2536972 | 0.01357009
0.06512908 | -0.01528107 | 0.00414915 |  |  |  | -0.08669785 | 0.2538955 | 0.01357009
0.06516652 | -0.01527226 | 0.00414915 |  |  |  | -0.08668283 | 0.2540052 | 0.01350155
0.06520397 | -0.01526345 | 0.00414915 |  |  |  | -0.08666781 | 0.2541149 | 0.01350155
0.06524142 | -0.01525464 | 0.00414915 |  |  |  | -0.08665278 | 0.2542247 | 0.01350155
0.06523917 | -0.01529307 | 0.00414915 |  |  |  | -0.08663776 | 0.2543344 | 0.01350155
0.06523693 | -0.01533149 | 0.00414915 |  |  |  | -0.08662273 | 0.2544442 | 0.01350155
0.06523468 | -0.01536992 | 0.00414915 |  |  |  | -0.08660771 | 0.254554 | 0.01350155
0.06523244 | -0.01540834 | 0.00414915 |  |  |  | -0.08659268 | 0.2546638 | 0.01350155
0.06565193 | -0.01536393 | 0.00414915 |  |  |  | -0.08657766 | 0.2547736 | 0.01350155
0.06607141 | -0.01531952 | 0.00414915 |  |  |  | -0.08658436 | 0.2545165 | 0.01350155
0.0664909 | -0.0152751 | 0.00414915 |  |  |  | -0.08659106 | 0.2542594 | 0.01350155
0.06691039 | -0.01523068 | 0.00414915 |  |  |  | -0.08659776 | 0.2540024 | 0.01350155
0.06685511 | -0.01524205 | 0.00414915 |  |  |  | -0.08660446 | 0.2537453 | 0.01350155
0.06679983 | -0.01525342 | 0.00414915 |  |  |  | -0.08661116 | 0.2534882 | 0.01350155
0.06674455 | -0.01526479 | 0.00414915 |  |  |  | -0.08661786 | 0.2532311 | 0.01350155
0.06668927 | -0.01527616 | 0.00414915 |  |  |  | -0.08662456 | 0.2529741 | 0.01350155
0.06656085 | -0.01527897 | 0.00414915 |  |  |  | -0.08663126 | 0.252717 | 0.01350155
0.06643252 | -0.01528178 | 0.00414915 |  |  |  | -0.08660923 | 0.2527924 | 0.01350155
0.06630425 | -0.01528459 | 0.00414915 |  |  |  | -0.08658719 | 0.2528679 | 0.01350155
0.06617606 | -0.01528741 | 0.00414915 |  |  |  | -0.08656516 | 0.2529433 | 0.01350155
0.06620256 | -0.01529603 | 0.00414915 |  |  |  | -0.08654313 | 0.2530188 | 0.01350155
0.06622906 | -0.01530466 | 0.00414915 |  |  |  | -0.08652109 | 0.2530942 | 0.01350155
0.06625556 | -0.01531329 | 0.00414915 |  |  |  | -0.08649906 | 0.2531697 | 0.01350155
0.06628206 | -0.01532191 | 0.00414915 |  |  |  | -0.08647703 | 0.2532451 | 0.01350155
0.0662232 | -0.01526712 | 0.00414915 |  |  |  | -0.08645499 | 0.2533206 | 0.01350155
0.06616433 | -0.01521232 | 0.00414915 |  |  |  | -0.08643839 | 0.2533139 | 0.01350155
0.06610547 | -0.01515751 | 0.00414915 |  |  |  | -0.08642179 | 0.2533072 | 0.01350155
0.06604661 | -0.01510269 | 0.00414915 |  |  |  | -0.08640519 | 0.2533005 | 0.01350155
0.06607397 | -0.01510351 | 0.00414915 |  |  |  | -0.08638859 | 0.2532938 | 0.01350155
0.06610132 | -0.01510433 | 0.00414915 |  |  |  | -0.08637199 | 0.253287 | 0.01350155
0.06612868 | -0.01510516 | 0.00414915 |  |  |  | -0.08635539 | 0.2532803 | 0.01350155
0.06615604 | -0.01510598 | 0.00414915 |  |  |  | -0.08633879 | 0.2532736 | 0.01350155
0.06614842 | -0.01512027 | 0.00414915 |  |  |  | -0.08632219 | 0.2532669 | 0.01350155
0.0661408 | -0.01513456 | 0.00414915 |  |  |  | -0.08635211 | 0.2533249 | 0.01350155
0.06613318 | -0.01514886 | 0.00414915 |  |  |  | -0.08638202 | 0.2533829 | 0.01350155
0.06612556 | -0.01516315 | 0.00414915 |  |  |  | -0.08641194 | 0.2534409 | 0.01350155
0.06614523 | -0.01516853 | 0.00414915 |  |  |  | -0.08644185 | 0.2534988 | 0.01350155
0.0661649 | -0.01517391 | 0.00414915 |  |  |  | -0.08647177 | 0.2535568 | 0.01350155
0.06618458 | -0.01517929 | 0.00414915 |  |  |  | -0.08650168 | 0.2536148 | 0.01350155
0.06620425 | -0.01518467 | 0.00414915 |  |  |  | -0.0865316 | 0.2536728 | 0.01350155
0.06615201 | -0.0151622 | 0.00414915 |  |  |  | -0.08656151 | 0.2537308 | 0.01350155
0.06609976 | -0.01513973 | 0.00414915 |  |  |  | -0.0865714 | 0.2536161 | 0.01350155
0.06604752 | -0.01511726 | 0.00414915 |  |  |  | -0.08658129 | 0.2535014 | 0.01350155
0.06599527 | -0.01509479 | 0.00414915 |  |  |  | -0.08659119 | 0.2533867 | 0.01350155
0.06591322 | -0.01510592 | 0.00414915 |  |  |  | -0.08660108 | 0.253272 | 0.01350155
0.06583117 | -0.01511704 | 0.00414915 |  |  |  | -0.08661097 | 0.2531573 | 0.01350155
0.06574913 | -0.01512816 | 0.00414915 |  |  |  | -0.08662086 | 0.2530426 | 0.01350155
0.06566709 | -0.01513928 | 0.00414915 |  |  |  | -0.08663075 | 0.2529279 | 0.01350155
0.06567348 | -0.01513959 | 0.00414915 |  |  |  | -0.08664065 | 0.2528132 | 0.01350155
0.06567987 | -0.0151399 | 0.00414915 |  |  |  | -0.08664297 | 0.2528115 | 0.01350155
0.06568626 | -0.01514021 | 0.00414915 |  |  |  | -0.08664529 | 0.2528097 | 0.01350155
0.06569265 | -0.01514052 | 0.00414915 |  |  |  | -0.08664762 | 0.2528079 | 0.01350155
0.06585541 | -0.01513962 | 0.00414915 |  |  |  | -0.08664994 | 0.2528062 | 0.01350155
0.06601816 | -0.01513873 | 0.00414915 |  |  |  | -0.08665227 | 0.2528044 | 0.01350155
0.06618092 | -0.01513784 | 0.00414915 |  |  |  | -0.08665459 | 0.2528027 | 0.01350155
0.06634367 | -0.01513694 | 0.00414915 |  |  |  | -0.08665691 | 0.252801 | 0.01350155
0.06639709 | -0.01514226 | 0.00414915 |  |  |  | -0.08665924 | 0.2527992 | 0.01350155
0.0664505 | -0.01514758 | 0.00414915 |  |  |  | -0.08679314 | 0.2539006 | 0.01350155
0.06650392 | -0.0151529 | 0.00414915 |  |  |  | -0.08692704 | 0.2550019 | 0.01350155
0.06655734 | -0.01515822 | 0.00414915 |  |  |  | -0.08706094 | 0.2561033 | 0.01350155
0.06643976 | -0.01511634 | 0.00414915 |  |  |  | -0.08719485 | 0.2572047 | 0.01350155
0.06632218 | -0.01507446 | 0.00414915 |  |  |  | -0.08732875 | 0.2583062 | 0.01350155
0.0662046 | -0.01503258 | 0.004019489 |  |  |  | -0.08746265 | 0.2594076 | 0.01350155
0.06608703 | -0.0149907 | 0.004019489 |  |  |  | -0.08781156 | 0.2620693 | 0.01583177
0.06609403 | -0.01491062 | 0.004019489 |  |  |  | -0.08789266 | 0.2625281 | 0.01610591
0.06610103 | -0.01483053 | 0.004019489 |  |  |  | -0.08793321 | 0.2627574 | 0.01610591
0.06610803 | -0.01475045 | 0.004019489 |  |  |  | -0.0880143 | 0.2632161 | 0.01583177
0.06611504 | -0.01467037 | 0.004019489 |  |  |  | -0.08834241 | 0.2653766 | 0.01548909
0.06784566 | -0.01453871 | 0.004019489 |  |  |  | -0.08862996 | 0.2673077 | 0.01535202
0.06957643 | -0.01440705 | 0.004019489 |  |  |  | -0.0889175 | 0.2692389 | 0.01528348
0.07130733 | -0.01427539 | 0.004019489 |  |  |  | -0.08949251 | 0.2731015 | 0.01514641
0.07303836 | -0.01414372 | 0.004019489 |  |  |  | -0.08977999 | 0.2750328 | 0.01521495
0.07342539 | -0.01463517 | 0.004019489 |  |  |  | -0.09006746 | 0.2769643 | 0.01555763
0.07381243 | -0.01512658 | 0.004019489 |  |  |  | -0.09032599 | 0.2789138 | 0.01644859
0.07458653 | -0.01610927 | 0.00557542 |  |  |  | -0.09029707 | 0.2789318 | 0.01679127
0.07488131 | -0.016691 | 0.007131351 |  |  |  | -0.09026815 | 0.2789499 | 0.01699688
0.07561352 | -0.01736846 | 0.005705081 |  |  |  | -0.09021031 | 0.278986 | 0.01720249
0.07605043 | -0.01746468 | 0.006223725 |  |  |  | -0.09018139 | 0.2790041 | 0.01713395
0.07692434 | -0.01765706 | 0.004538133 |  |  |  | -0.09012355 | 0.2790404 | 0.01699688
0.07814878 | -0.01770148 | 0.004408472 |  |  |  | -0.09017798 | 0.2792192 | 0.01692834
0.07937325 | -0.01774586 | 0.004538133 |  |  |  | -0.09023241 | 0.2793979 | 0.01699688
0.08059772 | -0.0177902 | 0.005056776 |  |  |  | -0.09028683 | 0.2795767 | 0.01672274
0.08034878 | -0.01775803 | 0.006483047 |  |  |  | -0.09034126 | 0.2797556 | 0.01651713
0.07999444 | -0.01790385 | 0.005964403 |  |  |  | -0.09045012 | 0.2801132 | 0.01610591
0.08013135 | -0.01807516 | 0.006353386 |  |  |  | -0.09050455 | 0.2802921 | 0.01603738
0.08026837 | -0.01824647 | 0.005316098 |  |  |  | -0.09055314 | 0.2805138 | 0.01590031
0.08040549 | -0.01841777 | 0.006223725 |  |  |  | -0.0905473 | 0.2805567 | 0.01590031
0.08193171 | -0.01845608 | 0.004797455 |  |  |  | -0.09054146 | 0.2805996 | 0.01590031
0.083458 | -0.01849437 | 0.004797455 |  |  |  | -0.09053563 | 0.2806425 | 0.01590031
0.08651079 | -0.0185709 | 0.004797455 |  |  |  | -0.09052979 | 0.2806854 | 0.01590031
0.08733696 | -0.01897706 | 0.005705081 |  |  |  | -0.09052395 | 0.2807283 | 0.01590031
0.08775024 | -0.01918013 | 0.006353386 |  |  |  | -0.09051811 | 0.2807712 | 0.01590031
0.08806838 | -0.01929817 | 0.007649995 |  |  |  | -0.09051227 | 0.2808141 | 0.01590031
0.08797331 | -0.0192131 | 0.007131351 |  |  |  | -0.09050042 | 0.2806834 | 0.01590031
0.08787844 | -0.01912799 | 0.00687203 |  |  |  | -0.09048856 | 0.2805527 | 0.01590031
0.09067328 | -0.01870333 | 0.005056776 |  |  |  | -0.09047671 | 0.2804221 | 0.01590031
0.09176544 | -0.01974299 | 0.004927116 |  |  |  | -0.09046485 | 0.2802914 | 0.01590031
0.09395015 | -0.02182208 | 0.005705081 |  |  |  | -0.09045299 | 0.2801607 | 0.01590031
0.09533907 | -0.02241204 | 0.007131351 |  |  |  | -0.09044113 | 0.2800301 | 0.01590031
0.09548729 | -0.02218727 | 0.007261012 |  |  |  | -0.09042927 | 0.2798994 | 0.01590031
0.09563553 | -0.02196249 | 0.007649995 |  |  |  | -0.09041741 | 0.2797688 | 0.01590031
0.09586182 | -0.0219676 | 0.006483047 |  |  |  | -0.09043182 | 0.2797617 | 0.01590031
0.09654094 | -0.02198295 | 0.006223725 |  |  |  | -0.09044623 | 0.2797547 | 0.01590031
0.09590214 | -0.0219439 | 0.006223725 |  |  |  | -0.09046064 | 0.2797476 | 0.01590031
0.09526343 | -0.02190485 | 0.005186437 |  |  |  | -0.09047506 | 0.2797406 | 0.01590031
0.09462481 | -0.02186579 | 0.006353386 |  |  |  | -0.09048947 | 0.2797335 | 0.01590031
0.09398628 | -0.02182671 | 0.004927116 |  |  |  | -0.09051829 | 0.2797194 | 0.01583177
0.09386808 | -0.02192443 | 0.004927116 |  |  |  | -0.0905327 | 0.2797123 | 0.01583177
0.09363182 | -0.02211988 | 0.004797455 |  |  |  | -0.09053205 | 0.2797565 | 0.01583177
0.09364016 | -0.0221883 | 0.004797455 |  |  |  | -0.0905314 | 0.2798006 | 0.01583177
0.09376658 | -0.02215899 | 0.004797455 |  |  |  | -0.09053075 | 0.2798448 | 0.01583177
0.09389302 | -0.02212968 | 0.004797455 |  |  |  | -0.0905301 | 0.2798889 | 0.01583177
0.0940195 | -0.02210036 | 0.004797455 |  |  |  | -0.09052946 | 0.2799331 | 0.01583177
0.09417721 | -0.02211043 | 0.004797455 |  |  |  | -0.09052881 | 0.2799773 | 0.01583177
0.09433493 | -0.02212049 | 0.004797455 |  |  |  | -0.09052816 | 0.2800214 | 0.01583177
0.09449267 | -0.02213056 | 0.004797455 |  |  |  | -0.09052751 | 0.2800656 | 0.01583177
0.09465042 | -0.02214062 | 0.004667794 |  |  |  | -0.09053213 | 0.2800652 | 0.01583177
0.09460725 | -0.0220832 | 0.004667794 |  |  |  | -0.09053674 | 0.2800648 | 0.01583177
0.09456408 | -0.02202577 | 0.004667794 |  |  |  | -0.09054136 | 0.2800644 | 0.01583177
0.09452091 | -0.02196833 | 0.004667794 |  |  |  | -0.09054598 | 0.2800639 | 0.01583177
0.09447774 | -0.02191089 | 0.004667794 |  |  |  | -0.0905506 | 0.2800635 | 0.01583177
0.0942838 | -0.02190779 | 0.004667794 |  |  |  | -0.09055522 | 0.2800631 | 0.01583177
0.09408986 | -0.02190469 | 0.004667794 |  |  |  | -0.09055983 | 0.2800627 | 0.01583177
0.09389593 | -0.02190159 | 0.004667794 |  |  |  | -0.09056445 | 0.2800623 | 0.01583177
0.09370199 | -0.02189848 | 0.004667794 |  |  |  | -0.0905634 | 0.2800639 | 0.01583177
0.09367537 | -0.02189692 | 0.004667794 |  |  |  | -0.09056234 | 0.2800655 | 0.01583177
0.09364874 | -0.02189537 | 0.004667794 |  |  |  | -0.09056128 | 0.2800671 | 0.01583177
0.09362212 | -0.02189381 | 0.004667794 |  |  |  | -0.09056023 | 0.2800688 | 0.01583177
0.09359549 | -0.02189226 | 0.004667794 |  |  |  | -0.09055917 | 0.2800704 | 0.01583177
0.0936697 | -0.02185928 | 0.004667794 |  |  |  | -0.09055811 | 0.280072 | 0.01583177
0.0937439 | -0.02182625 | 0.004667794 |  |  |  | -0.09055706 | 0.2800736 | 0.01583177
0.0938181 | -0.02179317 | 0.004667794 |  |  |  | -0.090556 | 0.2800753 | 0.01583177
0.09389231 | -0.02176003 | 0.004667794 |  |  |  | -0.09055065 | 0.280079 | 0.01583177
0.09387871 | -0.02187333 | 0.004667794 |  |  |  | -0.0905453 | 0.2800827 | 0.01583177
0.09386511 | -0.02198663 | 0.004667794 |  |  |  | -0.09053994 | 0.2800864 | 0.01583177
0.09385152 | -0.02209991 | 0.004667794 |  |  |  | -0.09053459 | 0.2800901 | 0.01583177
0.09383792 | -0.02221319 | 0.004667794 |  |  |  | -0.09052924 | 0.2800939 | 0.01583177
0.09384567 | -0.02215107 | 0.004667794 |  |  |  | -0.09052389 | 0.2800977 | 0.01583177
0.09385342 | -0.02208894 | 0.004667794 |  |  |  | -0.09051854 | 0.2801015 | 0.01583177
0.09386117 | -0.02202681 | 0.004667794 |  |  |  | -0.09051319 | 0.2801054 | 0.01583177
0.09354727 | -0.02200815 | 0.004667794 |  |  |  | -0.09050132 | 0.2802723 | 0.01583177
0.09347 | -0.02199953 | 0.004667794 |  |  |  | -0.09048946 | 0.2804393 | 0.01583177
0.09345154 | -0.02211701 | 0.004667794 |  |  |  | -0.09047759 | 0.2806063 | 0.01583177
0.09343309 | -0.02223449 | 0.004667794 |  |  |  | -0.09046573 | 0.2807733 | 0.01583177
0.09341464 | -0.02235196 | 0.004667794 |  |  |  | -0.09045386 | 0.2809403 | 0.01583177
0.09339619 | -0.02246942 | 0.004667794 |  |  |  | -0.09044199 | 0.2811074 | 0.01583177
0.09337081 | -0.02247581 | 0.004667794 |  |  |  | -0.09043013 | 0.2812745 | 0.01583177
0.09334548 | -0.0224822 | 0.004667794 |  |  |  | -0.09041826 | 0.2814415 | 0.01583177
0.0933202 | -0.02248859 | 0.004667794 |  |  |  | -0.09056278 | 0.2825406 | 0.01583177
0.09329496 | -0.02249498 | 0.004667794 |  |  |  | -0.09070728 | 0.2836396 | 0.01583177
0.09313273 | -0.02252037 | 0.004667794 |  |  |  | -0.09085175 | 0.2847386 | 0.01583177
0.09297052 | -0.02254576 | 0.004667794 |  |  |  | -0.0909962 | 0.2858376 | 0.01583177
0.09280833 | -0.02257115 | 0.004667794 |  |  |  | -0.09142938 | 0.2891347 | 0.01720249
0.09264617 | -0.02259654 | 0.004667794 |  |  |  | -0.09157372 | 0.2902337 | 0.01720249
0.09272672 | -0.02260591 | 0.004667794 |  |  |  | -0.09160943 | 0.2900266 | 0.01864174
0.09280731 | -0.02261528 | 0.004667794 |  |  |  | -0.09162729 | 0.289923 | 0.01877881
0.09288792 | -0.02262466 | 0.004667794 |  |  |  | -0.09164514 | 0.2898195 | 0.01877881
0.09296857 | -0.02263403 | 0.004667794 |  |  |  | -0.091663 | 0.2897159 | 0.0185732
0.09294207 | -0.0225245 | 0.004667794 |  |  |  | -0.09169871 | 0.2895088 | 0.01795638
0.09291557 | -0.02241498 | 0.004667794 |  |  |  | -0.09171657 | 0.2894052 | 0.01768224
0.09288907 | -0.02230545 | 0.004667794 |  |  |  | -0.09200899 | 0.2916615 | 0.01775077
0.09286257 | -0.02219592 | 0.004667794 |  |  |  | -0.09230141 | 0.2939177 | 0.01733956
0.09291719 | -0.0221604 | 0.004667794 |  |  |  | -0.09259383 | 0.296174 | 0.01720249
0.09297181 | -0.02212485 | 0.004667794 |  |  |  | -0.09288625 | 0.2984303 | 0.01720249
0.09302643 | -0.02208929 | 0.004667794 |  |  |  | -0.09405591 | 0.3074558 | 0.0193271
0.09308105 | -0.0220537 | 0.004667794 |  |  |  | -0.09410076 | 0.3074216 | 0.02042367
0.0950598 | -0.02230053 | 0.004667794 |  |  |  | -0.0941456 | 0.3073874 | 0.02049221
0.09703856 | -0.02254733 | 0.004667794 |  |  |  | -0.09419044 | 0.3073532 | 0.02049221
0.1009961 | -0.02304086 | 0.004667794 |  |  |  | -0.09423528 | 0.307319 | 0.02049221
0.09996069 | -0.02315314 | 0.006223725 |  |  |  | -0.09428013 | 0.3072848 | 0.02021806
0.09892591 | -0.02326514 | 0.006483047 |  |  |  | -0.09432497 | 0.3072506 | 0.02008099
0.09895446 | -0.0231462 | 0.007649995 |  |  |  | -0.09436981 | 0.3072164 | 0.02049221
0.09901165 | -0.02290829 | 0.00687203 |  |  |  | -0.09441465 | 0.3071822 | 0.0195327
0.1000991 | -0.02303557 | 0.006353386 |  |  |  | -0.09440537 | 0.3072345 | 0.0195327
0.101158 | -0.02328167 | 0.00557542 |  |  |  | -0.09439609 | 0.3072867 | 0.0195327
0.1022171 | -0.02352765 | 0.005316098 |  |  |  | -0.0943868 | 0.3073389 | 0.0195327
0.1032763 | -0.0237735 | 0.005316098 |  |  |  | -0.09437752 | 0.3073912 | 0.01939563
0.1041054 | -0.02551007 | 0.006353386 |  |  |  | -0.09436823 | 0.3074434 | 0.01939563
0.1047086 | -0.0262351 | 0.00700169 |  |  |  | -0.09434037 | 0.3076001 | 0.01912149
0.1050345 | -0.02638128 | 0.00700169 |  |  |  | -0.09431239 | 0.3075897 | 0.01905295
0.1056867 | -0.02667356 | 0.006612708 |  |  |  | -0.09428441 | 0.3075792 | 0.01905295
0.1060224 | -0.02692353 | 0.00557542 |  |  |  | -0.09425643 | 0.3075687 | 0.01898442
0.107605 | -0.02693908 | 0.00557542 |  |  |  | -0.09422845 | 0.3075583 | 0.01898442
0.1091885 | -0.02695462 | 0.005445759 |  |  |  | -0.09420047 | 0.3075478 | 0.01898442
0.1123581 | -0.02698569 | 0.005445759 |  |  |  | -0.09417249 | 0.3075374 | 0.01898442
0.1130922 | -0.02780251 | 0.006353386 |  |  |  | -0.09414451 | 0.307527 | 0.01898442
0.1138262 | -0.02861778 | 0.007649995 |  |  |  | -0.09411652 | 0.3075166 | 0.01898442
0.11368 | -0.02851933 | 0.008168639 |  |  |  | -0.09414348 | 0.3075129 | 0.01898442
0.113534 | -0.02842087 | 0.008168639 |  |  |  | -0.09417043 | 0.3075092 | 0.01898442
0.1132428 | -0.02822396 | 0.007649995 |  |  |  | -0.09419738 | 0.3075055 | 0.01898442
0.1132216 | -0.02818763 | 0.007131351 |  |  |  | -0.09422433 | 0.3075018 | 0.01898442
0.1132004 | -0.0281513 | 0.006612708 |  |  |  | -0.09427823 | 0.3074943 | 0.01891588
0.1131582 | -0.02807865 | 0.006223725 |  |  |  | -0.09430518 | 0.3074906 | 0.01891588
0.1146946 | -0.02836686 | 0.005834742 |  |  |  | -0.09433213 | 0.3074869 | 0.01891588
0.1177674 | -0.02894317 | 0.005834742 |  |  |  | -0.09435634 | 0.3076216 | 0.01891588
0.1193038 | -0.02923127 | 0.006353386 |  |  |  | -0.09438055 | 0.3077563 | 0.01891588
0.1195252 | -0.02973883 | 0.007390673 |  |  |  | -0.09440476 | 0.307891 | 0.01891588
0.1197477 | -0.03024478 | 0.007779656 |  |  |  | -0.09442898 | 0.3080258 | 0.01891588
0.1197488 | -0.03022906 | 0.006483047 |  |  |  | -0.09445319 | 0.3081605 | 0.01891588
0.1197501 | -0.03021331 | 0.007131351 |  |  |  | -0.0944774 | 0.3082953 | 0.01891588
0.1197513 | -0.03019755 | 0.006742369 |  |  |  | -0.09450161 | 0.30843 | 0.01884735
0.1197636 | -0.03019631 | 0.006094064 |  |  |  | -0.09452582 | 0.3085648 | 0.01884735
0.1197747 | -0.03021083 | 0.005964403 |  |  |  | -0.09455319 | 0.308591 | 0.01884735
0.1197857 | -0.03022531 | 0.005964403 |  |  |  | -0.09458055 | 0.3086171 | 0.01884735
0.1197968 | -0.03023978 | 0.005964403 |  |  |  | -0.09460791 | 0.3086433 | 0.01884735
0.1199834 | -0.03028671 | 0.005964403 |  |  |  | -0.09463528 | 0.3086695 | 0.01884735
0.12017 | -0.03033363 | 0.005964403 |  |  |  | -0.09466264 | 0.3086956 | 0.01884735
0.1203567 | -0.03038055 | 0.005964403 |  |  |  | -0.09469 | 0.3087218 | 0.01884735
0.1205433 | -0.03042747 | 0.005964403 |  |  |  | -0.09471736 | 0.308748 | 0.01884735
0.1206834 | -0.03044385 | 0.005964403 |  |  |  | -0.09474473 | 0.3087741 | 0.01884735
0.1208236 | -0.03046023 | 0.005964403 |  |  |  | -0.09472097 | 0.308787 | 0.01884735
0.1209637 | -0.03047661 | 0.005964403 |  |  |  | -0.09469721 | 0.3087998 | 0.01884735
0.1211038 | -0.03049299 | 0.005964403 |  |  |  | -0.09467346 | 0.3088127 | 0.01884735
0.1212016 | -0.03051182 | 0.005964403 |  |  |  | -0.0946497 | 0.3088256 | 0.01884735
0.1213972 | -0.03054946 | 0.006094064 |  |  |  | -0.09462595 | 0.3088384 | 0.01884735
0.121495 | -0.03056828 | 0.006094064 |  |  |  | -0.09460219 | 0.3088513 | 0.01884735
0.1214985 | -0.03056136 | 0.006094064 |  |  |  | -0.09457844 | 0.3088642 | 0.01884735
0.121502 | -0.03055442 | 0.006094064 |  |  |  | -0.09455468 | 0.3088771 | 0.01884735
0.1215055 | -0.03054745 | 0.006094064 |  |  |  | -0.09459104 | 0.3087419 | 0.01884735
0.121509 | -0.03054046 | 0.006094064 |  |  |  | -0.09462741 | 0.3086068 | 0.01884735
0.1215236 | -0.03054707 | 0.006094064 |  |  |  | -0.09466377 | 0.3084717 | 0.01877881
0.1215381 | -0.03055369 | 0.006094064 |  |  |  | -0.09470013 | 0.3083366 | 0.01877881
0.1215527 | -0.0305603 | 0.006094064 |  |  |  | -0.09473649 | 0.3082014 | 0.01877881
0.1215672 | -0.03056691 | 0.006094064 |  |  |  | -0.09477285 | 0.3080663 | 0.01877881
0.1215803 | -0.03068179 | 0.006094064 |  |  |  | -0.09480921 | 0.3079312 | 0.01877881
0.1216064 | -0.03091156 | 0.005964403 |  |  |  | -0.09484557 | 0.3077962 | 0.01877881
0.1216195 | -0.03102644 | 0.005964403 |  |  |  | -0.09480118 | 0.3078344 | 0.01877881
0.1216136 | -0.03097495 | 0.005964403 |  |  |  | -0.09475678 | 0.3078727 | 0.01877881
0.1216077 | -0.03092345 | 0.005964403 |  |  |  | -0.09471238 | 0.307911 | 0.01877881
0.1216018 | -0.03087196 | 0.005964403 |  |  |  | -0.09466799 | 0.3079493 | 0.01877881
0.1215959 | -0.03082046 | 0.005964403 |  |  |  | -0.09462359 | 0.3079876 | 0.01877881
0.1216051 | -0.03079765 | 0.005964403 |  |  |  | -0.0945792 | 0.3080258 | 0.01877881
0.1216143 | -0.03077483 | 0.005964403 |  |  |  | -0.0945348 | 0.3080641 | 0.01877881
0.1216235 | -0.030752 | 0.005964403 |  |  |  | -0.0944904 | 0.3081024 | 0.01877881
0.1216327 | -0.03072915 | 0.005964403 |  |  |  | -0.09448584 | 0.3081111 | 0.01877881
0.121655 | -0.03071463 | 0.005964403 |  |  |  | -0.09448128 | 0.3081198 | 0.01877881
0.1216773 | -0.0307001 | 0.005964403 |  |  |  | -0.09447672 | 0.3081286 | 0.01877881
0.1216996 | -0.03068557 | 0.005964403 |  |  |  | -0.09447216 | 0.3081373 | 0.01877881
0.1217219 | -0.03067104 | 0.005964403 |  |  |  | -0.0944676 | 0.308146 | 0.01877881
0.1216723 | -0.03065987 | 0.005964403 |  |  |  | -0.09446304 | 0.3081547 | 0.01877881
0.1216228 | -0.0306487 | 0.005964403 |  |  |  | -0.09445847 | 0.3081634 | 0.01877881
0.1215732 | -0.03063753 | 0.005964403 |  |  |  | -0.09445391 | 0.3081722 | 0.01877881
0.1215237 | -0.03062635 | 0.005964403 |  |  |  | -0.0945565 | 0.3095569 | 0.01877881
0.1215111 | -0.03060267 | 0.005964403 |  |  |  | -0.09465909 | 0.3109417 | 0.01877881
0.1214984 | -0.03057899 | 0.005964403 |  |  |  | -0.09476168 | 0.3123265 | 0.01877881
0.1214858 | -0.0305553 | 0.005964403 |  |  |  | -0.09486426 | 0.3137113 | 0.01877881
0.1214731 | -0.03053161 | 0.005964403 |  |  |  | -0.09496684 | 0.3150961 | 0.01877881
0.1214687 | -0.03050797 | 0.005964403 |  |  |  | -0.09506943 | 0.3164809 | 0.01877881
0.1214642 | -0.03048433 | 0.005964403 |  |  |  | -0.09531429 | 0.3191019 | 0.02035513
0.1214598 | -0.03046069 | 0.005964403 |  |  |  | -0.09547312 | 0.3185075 | 0.02131464
0.1214553 | -0.03043705 | 0.005964403 |  |  |  | -0.09559224 | 0.3180618 | 0.02014953
0.1214313 | -0.03043524 | 0.005964403 |  |  |  | -0.09613356 | 0.3218256 | 0.01980685
0.1214074 | -0.03043343 | 0.005964403 |  |  |  | -0.0964042 | 0.3237075 | 0.01980685
0.1213834 | -0.03043163 | 0.005964403 |  |  |  | -0.09667483 | 0.3255894 | 0.01980685
0.1213594 | -0.03042982 | 0.005964403 |  |  |  | -0.09748664 | 0.3312352 | 0.02014953
0.1214807 | -0.03041666 | 0.005964403 |  |  |  | -0.09780345 | 0.3335732 | 0.02131464
0.1216021 | -0.0304035 | 0.005964403 |  |  |  | -0.09789589 | 0.3344854 | 0.02275389
0.1217235 | -0.03039033 | 0.005964403 |  |  |  | -0.09803456 | 0.3358541 | 0.02323364
0.1218448 | -0.03037716 | 0.005964403 |  |  |  | -0.09808078 | 0.3363104 | 0.02302803
0.1218266 | -0.03042568 | 0.005964403 |  |  |  | -0.09812701 | 0.3367667 | 0.02309657
0.1218083 | -0.03047414 | 0.005964403 |  |  |  | -0.09811654 | 0.336374 | 0.02241121
0.1217901 | -0.03052256 | 0.005964403 |  |  |  | -0.09810607 | 0.3359813 | 0.02254828
0.1217718 | -0.03057091 | 0.005964403 |  |  |  | -0.0980956 | 0.3355886 | 0.02213707
0.1217647 | -0.03083074 | 0.005964403 |  |  |  | -0.09808512 | 0.3351959 | 0.02213707
0.1217576 | -0.03109056 | 0.005964403 |  |  |  | -0.09807465 | 0.3348033 | 0.02213707
0.1217505 | -0.03135038 | 0.005964403 |  |  |  | -0.09806418 | 0.3344106 | 0.02206853
0.1217434 | -0.0316102 | 0.005964403 |  |  |  | -0.09805371 | 0.334018 | 0.02206853
0.1217481 | -0.03170844 | 0.005964403 |  |  |  | -0.09804323 | 0.3336254 | 0.02247974
0.1217527 | -0.03180665 | 0.005964403 |  |  |  | -0.09797592 | 0.333705 | 0.02179439
0.1217574 | -0.03190483 | 0.005964403 |  |  |  | -0.09794226 | 0.3337448 | 0.02179439
0.1217621 | -0.03200297 | 0.005964403 |  |  |  | -0.0979086 | 0.3337847 | 0.02179439
0.1217624 | -0.03200284 | 0.005964403 |  |  |  | -0.09787494 | 0.3338245 | 0.02172585
0.1217627 | -0.03200271 | 0.005964403 |  |  |  | -0.09784128 | 0.3338643 | 0.02172585
0.121763 | -0.03200258 | 0.005964403 |  |  |  | -0.09780761 | 0.3339041 | 0.02172585
0.1217633 | -0.03200245 | 0.005964403 |  |  |  | -0.09777395 | 0.3339439 | 0.02172585
0.1217218 | -0.03204853 | 0.005964403 |  |  |  | -0.09776831 | 0.3340376 | 0.02172585
0.1216804 | -0.03209462 | 0.005964403 |  |  |  | -0.09776267 | 0.3341313 | 0.02172585
0.1216392 | -0.0321407 | 0.005964403 |  |  |  | -0.09775703 | 0.3342249 | 0.02172585
0.1215981 | -0.03218679 | 0.005964403 |  |  |  | -0.09774574 | 0.3344123 | 0.02165732
0.123185 | -0.03236437 | 0.005964403 |  |  |  | -0.0977401 | 0.334506 | 0.02165732
0.124772 | -0.03254188 | 0.005964403 |  |  |  | -0.09773446 | 0.3345997 | 0.02165732
0.1263591 | -0.03271931 | 0.005964403 |  |  |  | -0.09772881 | 0.3346934 | 0.02165732
0.1279464 | -0.03289667 | 0.005964403 |  |  |  | -0.0977279 | 0.3347039 | 0.02165732
0.1272077 | -0.03320929 | 0.007261012 |  |  |  | -0.09772699 | 0.3347144 | 0.02165732
0.1268383 | -0.03336558 | 0.006742369 |  |  |  | -0.09772609 | 0.3347249 | 0.02165732
0.1264689 | -0.03352186 | 0.008816944 |  |  |  | -0.09772518 | 0.3347355 | 0.02158878
0.126787 | -0.03341873 | 0.008816944 |  |  |  | -0.09772427 | 0.334746 | 0.02158878
0.127105 | -0.03331559 | 0.008557622 |  |  |  | -0.09772336 | 0.3347565 | 0.02158878
0.1274231 | -0.03321245 | 0.008038978 |  |  |  | -0.09772245 | 0.334767 | 0.02158878
0.1277411 | -0.03310931 | 0.007520334 |  |  |  | -0.09772154 | 0.3347776 | 0.02158878
0.1272665 | -0.03293131 | 0.007131351 |  |  |  | -0.09774666 | 0.3347697 | 0.02158878
0.126792 | -0.03275315 | 0.006742369 |  |  |  | -0.09777179 | 0.3347618 | 0.02158878
0.1263176 | -0.03257485 | 0.006612708 |  |  |  | -0.09779691 | 0.3347539 | 0.02158878
0.1258432 | -0.0323964 | 0.006483047 |  |  |  | -0.09782204 | 0.334746 | 0.02158878
0.1255467 | -0.03236148 | 0.006483047 |  |  |  | -0.09784716 | 0.3347381 | 0.02158878
0.1252503 | -0.03232646 | 0.006483047 |  |  |  | -0.09787229 | 0.3347302 | 0.02158878
0.124954 | -0.03229134 | 0.006483047 |  |  |  | -0.09789741 | 0.3347223 | 0.02158878
0.1246577 | -0.03225612 | 0.006612708 |  |  |  | -0.09792254 | 0.3347144 | 0.02158878
0.125504 | -0.03234092 | 0.006612708 |  |  |  | -0.0979246 | 0.3347474 | 0.02158878
0.1271968 | -0.0325104 | 0.006612708 |  |  |  | -0.09792666 | 0.3347804 | 0.02158878
0.1280434 | -0.03259508 | 0.006612708 |  |  |  | -0.09792873 | 0.3348134 | 0.02158878
0.129478 | -0.03336364 | 0.006612708 |  |  |  | -0.09793078 | 0.3348464 | 0.02158878
0.1309126 | -0.03413221 | 0.006612708 |  |  |  | -0.09793284 | 0.3348794 | 0.02158878
0.1323473 | -0.03490077 | 0.006612708 |  |  |  | -0.0979349 | 0.3349124 | 0.02158878
0.133782 | -0.03566934 | 0.007390673 |  |  |  | -0.09793695 | 0.3349454 | 0.02158878
0.1342445 | -0.03594511 | 0.008557622 |  |  |  | -0.09792965 | 0.335044 | 0.02152024
0.1347337 | -0.03609412 | 0.008946604 |  |  |  | -0.0979203 | 0.3351096 | 0.02152024
0.1350692 | -0.0361512 | 0.007909317 |  |  |  | -0.09791093 | 0.3351752 | 0.02152024
0.1354052 | -0.03620826 | 0.006612708 |  |  |  | -0.09790156 | 0.3352408 | 0.02152024
0.1357418 | -0.0362653 | 0.007131351 |  |  |  | -0.09789219 | 0.3353064 | 0.02152024
0.1358189 | -0.03619411 | 0.00687203 |  |  |  | -0.0978828 | 0.3353721 | 0.02152024
0.1359733 | -0.03605172 | 0.006742369 |  |  |  | -0.09787341 | 0.3354377 | 0.02152024
0.1360505 | -0.03598053 | 0.006612708 |  |  |  | -0.09786402 | 0.3355034 | 0.02152024
0.1369927 | -0.03571378 | 0.006742369 |  |  |  | -0.09786459 | 0.3355071 | 0.02152024
0.1379352 | -0.03544643 | 0.00687203 |  |  |  | -0.09786517 | 0.3355109 | 0.02152024
0.1398211 | -0.03490996 | 0.007649995 |  |  |  | -0.09786574 | 0.3355146 | 0.02152024
0.1400524 | -0.03515879 | 0.008168639 |  |  |  | -0.09786631 | 0.3355184 | 0.02152024
0.1402838 | -0.03540762 | 0.008687283 |  |  |  | -0.09786688 | 0.3355221 | 0.02152024
0.1406798 | -0.0360902 | 0.009335587 |  |  |  | -0.09786746 | 0.3355258 | 0.02152024
0.140546 | -0.03646007 | 0.008427961 |  |  |  | -0.09786803 | 0.3355296 | 0.02152024
0.1404795 | -0.03664499 | 0.008038978 |  |  |  | -0.0978686 | 0.3355333 | 0.02152024
0.140644 | -0.0366045 | 0.007520334 |  |  |  | -0.09786741 | 0.335539 | 0.02152024
0.1408084 | -0.03656401 | 0.007261012 |  |  |  | -0.09786622 | 0.3355447 | 0.02152024
0.1409729 | -0.03652351 | 0.007261012 |  |  |  | -0.09786503 | 0.3355504 | 0.02152024
0.1411374 | -0.03648301 | 0.007131351 |  |  |  | -0.09786384 | 0.3355561 | 0.02152024
0.1419252 | -0.03748157 | 0.007131351 |  |  |  | -0.09786265 | 0.3355618 | 0.02152024
0.1427132 | -0.03848011 | 0.007131351 |  |  |  | -0.09786146 | 0.3355675 | 0.02152024
0.1435015 | -0.03947863 | 0.007131351 |  |  |  | -0.09786027 | 0.3355732 | 0.02152024
0.1442901 | -0.04047714 | 0.007131351 |  |  |  | -0.09785908 | 0.3355789 | 0.02152024
0.1448135 | -0.04054402 | 0.008946604 |  |  |  | -0.09783797 | 0.3357935 | 0.02152024
0.145337 | -0.04061084 | 0.008687283 |  |  |  | -0.09781687 | 0.336008 | 0.02152024
0.1458604 | -0.0406776 | 0.008946604 |  |  |  | -0.09779576 | 0.3362226 | 0.02152024
0.1463839 | -0.04074429 | 0.008946604 |  |  |  | -0.09777466 | 0.3364371 | 0.02152024
0.146471 | -0.04072939 | 0.008946604 |  |  |  | -0.09775356 | 0.3366517 | 0.02152024
0.1465583 | -0.04071448 | 0.008557622 |  |  |  | -0.09773245 | 0.3368663 | 0.02152024
0.1466458 | -0.04069957 | 0.0082983 |  |  |  | -0.09771135 | 0.3370808 | 0.02152024
0.1467335 | -0.04068466 | 0.007909317 |  |  |  | -0.09769024 | 0.3372954 | 0.02152024
0.1467355 | -0.04068672 | 0.006483047 |  |  |  | -0.09812478 | 0.3396713 | 0.02131464
0.1467365 | -0.04068775 | 0.007390673 |  |  |  | -0.09834205 | 0.3408592 | 0.02145171
0.1467375 | -0.04068878 | 0.007261012 |  |  |  | -0.09855931 | 0.3420472 | 0.02186292
0.1467645 | -0.04067459 | 0.007131351 |  |  |  | -0.09899384 | 0.3444231 | 0.02350778
0.1467915 | -0.0406604 | 0.007261012 |  |  |  | -0.09921111 | 0.3456111 | 0.02419314
0.1468186 | -0.04064622 | 0.007261012 |  |  |  | -0.09939433 | 0.3472217 | 0.02460435
0.1468457 | -0.04063203 | 0.007261012 |  |  |  | -0.09937731 | 0.347433 | 0.02433021
0.1467798 | -0.04055569 | 0.007261012 |  |  |  | -0.09930923 | 0.3482782 | 0.02350778
0.1467139 | -0.04047935 | 0.007261012 |  |  |  | -0.09929221 | 0.3484896 | 0.02337071
0.146648 | -0.04040301 | 0.007261012 |  |  |  | -0.09964405 | 0.3505138 | 0.02330217
0.1465821 | -0.04032666 | 0.007261012 |  |  |  | -0.09999588 | 0.3525381 | 0.0231651
0.1465848 | -0.04025673 | 0.007261012 |  |  |  | -0.1003477 | 0.3545624 | 0.02302803
0.1465902 | -0.04011667 | 0.007390673 |  |  |  | -0.1006995 | 0.3565867 | 0.0231651
0.146593 | -0.04004655 | 0.007390673 |  |  |  | -0.1010514 | 0.358611 | 0.02734579
0.1465763 | -0.0400425 | 0.007390673 |  |  |  | -0.1014032 | 0.3606353 | 0.0241246
0.1465597 | -0.04003844 | 0.007390673 |  |  |  | -0.101755 | 0.3626596 | 0.0241246
0.146543 | -0.04003439 | 0.007390673 |  |  |  | -0.1021069 | 0.3646839 | 0.0248785
0.1465264 | -0.04003033 | 0.007390673 |  |  |  | -0.1021093 | 0.3648361 | 0.02556386
0.1464184 | -0.04001986 | 0.007390673 |  |  |  | -0.1021117 | 0.3649883 | 0.02556386
0.1463104 | -0.04000939 | 0.007390673 |  |  |  | -0.1021165 | 0.3652928 | 0.0248785
0.1462024 | -0.03999892 | 0.007390673 |  |  |  | -0.1021189 | 0.3654451 | 0.0248785
0.1460944 | -0.03998845 | 0.007390673 |  |  |  | -0.1021213 | 0.3655974 | 0.02467289
0.14611 | -0.04009694 | 0.007390673 |  |  |  | -0.1021237 | 0.3657496 | 0.02453582
0.1461256 | -0.04020543 | 0.007390673 |  |  |  | -0.1021261 | 0.3659019 | 0.02439875
0.1461413 | -0.04031393 | 0.007390673 |  |  |  | -0.1020996 | 0.3654657 | 0.02433021
0.1461569 | -0.04042242 | 0.007390673 |  |  |  | -0.102073 | 0.3650295 | 0.02433021
0.1461689 | -0.04045445 | 0.007390673 |  |  |  | -0.1020465 | 0.3645933 | 0.02426168
0.1461809 | -0.04048648 | 0.007390673 |  |  |  | -0.10202 | 0.3641571 | 0.02426168
0.1461928 | -0.04051852 | 0.007390673 |  |  |  | -0.1019935 | 0.363721 | 0.02419314
0.1462048 | -0.04055055 | 0.007390673 |  |  |  | -0.1019404 | 0.3628486 | 0.02405607
0.1461992 | -0.04066616 | 0.007390673 |  |  |  | -0.1019139 | 0.3624125 | 0.02405607
0.1461937 | -0.04078177 | 0.007390673 |  |  |  | -0.1019048 | 0.3626637 | 0.02405607
0.1461881 | -0.04089739 | 0.007390673 |  |  |  | -0.1018867 | 0.3631663 | 0.02398753
0.1461826 | -0.041013 | 0.007390673 |  |  |  | -0.1018776 | 0.3634176 | 0.02398753
0.1462074 | -0.04095855 | 0.007390673 |  |  |  | -0.1018686 | 0.3636688 | 0.02398753
0.1462322 | -0.0409041 | 0.007390673 |  |  |  | -0.1018595 | 0.3639201 | 0.02398753
0.146257 | -0.04084965 | 0.007390673 |  |  |  | -0.1018504 | 0.3641714 | 0.02398753
0.1462818 | -0.0407952 | 0.007390673 |  |  |  | -0.1018414 | 0.3644227 | 0.02398753
0.146265 | -0.04079505 | 0.007390673 |  |  |  | -0.1018453 | 0.3644299 | 0.02398753
0.1462483 | -0.0407949 | 0.007390673 |  |  |  | -0.1018493 | 0.3644371 | 0.02398753
0.1462315 | -0.04079476 | 0.007390673 |  |  |  | -0.1018532 | 0.3644444 | 0.02398753
0.1462147 | -0.04079461 | 0.007390673 |  |  |  | -0.1018571 | 0.3644518 | 0.023919
0.1461489 | -0.0407067 | 0.007390673 |  |  |  | -0.1018611 | 0.3644593 | 0.023919
0.1460831 | -0.04061878 | 0.007390673 |  |  |  | -0.101865 | 0.3644669 | 0.023919
0.1460174 | -0.04053084 | 0.007390673 |  |  |  | -0.101869 | 0.3644746 | 0.023919
0.1459516 | -0.04044288 | 0.007390673 |  |  |  | -0.1018729 | 0.3644824 | 0.023919
0.1459071 | -0.0404368 | 0.007390673 |  |  |  | -0.1019208 | 0.3643401 | 0.023919
0.1458626 | -0.04043071 | 0.007390673 |  |  |  | -0.1019687 | 0.3641979 | 0.023919
0.1458181 | -0.04042461 | 0.007390673 |  |  |  | -0.1020167 | 0.3640558 | 0.023919
0.1457736 | -0.0404185 | 0.007390673 |  |  |  | -0.1020646 | 0.3639137 | 0.023919
0.1457837 | -0.04039577 | 0.007390673 |  |  |  | -0.1021125 | 0.3637717 | 0.023919
0.1457938 | -0.04037303 | 0.007390673 |  |  |  | -0.1021604 | 0.3636297 | 0.023919
0.145804 | -0.04035029 | 0.007390673 |  |  |  | -0.1022083 | 0.3634878 | 0.023919
0.1458141 | -0.04032756 | 0.007390673 |  |  |  | -0.1022562 | 0.3633459 | 0.023919
0.1457897 | -0.04035787 | 0.007390673 |  |  |  | -0.1022566 | 0.3633174 | 0.023919
0.1457653 | -0.04038819 | 0.007390673 |  |  |  | -0.1022571 | 0.3632888 | 0.023919
0.1457409 | -0.04041851 | 0.007390673 |  |  |  | -0.1022575 | 0.3632604 | 0.023919
0.1457165 | -0.04044882 | 0.007390673 |  |  |  | -0.1022579 | 0.363232 | 0.023919
0.1457278 | -0.04044894 | 0.007390673 |  |  |  | -0.1022583 | 0.3632036 | 0.023919
0.1457391 | -0.04044906 | 0.007390673 |  |  |  | -0.1022587 | 0.3631753 | 0.023919
0.1457503 | -0.04044918 | 0.007390673 |  |  |  | -0.1022592 | 0.363147 | 0.023919
0.1457616 | -0.04044929 | 0.007390673 |  |  |  | -0.1022596 | 0.3631188 | 0.023919
0.145769 | -0.04038596 | 0.007390673 |  |  |  | -0.102221 | 0.363106 | 0.023919
0.1457764 | -0.04032262 | 0.007390673 |  |  |  | -0.1021824 | 0.3630931 | 0.023919
0.1457838 | -0.04025929 | 0.007390673 |  |  |  | -0.1021438 | 0.3630802 | 0.023919
0.1457912 | -0.04019595 | 0.007390673 |  |  |  | -0.1021052 | 0.3630673 | 0.02385046
0.1457928 | -0.04020329 | 0.007390673 |  |  |  | -0.1020666 | 0.3630544 | 0.02385046
0.1457944 | -0.04021062 | 0.007390673 |  |  |  | -0.102028 | 0.3630415 | 0.02385046
0.1457961 | -0.04021795 | 0.007390673 |  |  |  | -0.1019894 | 0.3630286 | 0.02385046
0.1457977 | -0.04022528 | 0.007390673 |  |  |  | -0.1019508 | 0.3630158 | 0.02385046
0.1457729 | -0.04022374 | 0.007390673 |  |  |  | -0.1019666 | 0.362944 | 0.02385046
0.1457482 | -0.0402222 | 0.007390673 |  |  |  | -0.1019825 | 0.3628722 | 0.02385046
0.1457234 | -0.04022065 | 0.007390673 |  |  |  | -0.1019983 | 0.3628005 | 0.02385046
0.1456987 | -0.04021911 | 0.007390673 |  |  |  | -0.1020142 | 0.3627288 | 0.02385046
0.1459349 | -0.04032596 | 0.007390673 |  |  |  | -0.10203 | 0.3626572 | 0.02385046
0.1461711 | -0.04043279 | 0.007390673 |  |  |  | -0.1020459 | 0.3625855 | 0.02385046
0.1464073 | -0.04053963 | 0.007390673 |  |  |  | -0.1020617 | 0.3625139 | 0.02385046
0.1466436 | -0.04064645 | 0.007390673 |  |  |  | -0.1020776 | 0.3624423 | 0.02385046
0.1483031 | -0.041315 | 0.007131351 |  |  |  | -0.1020814 | 0.3624802 | 0.02385046
0.1491329 | -0.04164896 | 0.007261012 |  |  |  | -0.1020852 | 0.362518 | 0.02385046
0.1499627 | -0.0419827 | 0.007261012 |  |  |  | -0.102089 | 0.3625558 | 0.02385046
0.1522314 | -0.04287832 | 0.007649995 |  |  |  | -0.1020928 | 0.3625937 | 0.02385046
0.1545001 | -0.04377393 | 0.00700169 |  |  |  | -0.1020966 | 0.3626316 | 0.02385046
0.159038 | -0.04556511 | 0.00972457 |  |  |  | -0.1021004 | 0.3626695 | 0.02385046
0.1594686 | -0.04573436 | 0.01024321 |  |  |  | -0.1021042 | 0.3627074 | 0.02385046
0.1598992 | -0.0459036 | 0.01179915 |  |  |  | -0.102108 | 0.3627453 | 0.02385046
0.1603299 | -0.04607285 | 0.01050254 |  |  |  | -0.1020864 | 0.362733 | 0.02385046
0.1607913 | -0.04624273 | 0.01011355 |  |  |  | -0.1020647 | 0.3627207 | 0.02385046
0.1608222 | -0.04624336 | 0.00972457 |  |  |  | -0.1020431 | 0.3627084 | 0.02385046
0.1608531 | -0.04624398 | 0.009594909 |  |  |  | -0.1020214 | 0.3626961 | 0.02385046
0.1604827 | -0.0462527 | 0.009076265 |  |  |  | -0.1019998 | 0.3626838 | 0.02385046
0.1614075 | -0.04684677 | 0.008168639 |  |  |  | -0.1019781 | 0.3626715 | 0.02385046
0.1635364 | -0.04741647 | 0.0082983 |  |  |  | -0.1019565 | 0.3626592 | 0.02385046
0.1656657 | -0.04798603 | 0.0082983 |  |  |  | -0.1019348 | 0.3626469 | 0.02385046
0.1677953 | -0.04855547 | 0.0082983 |  |  |  | -0.1019402 | 0.3625588 | 0.02385046
0.1697074 | -0.04978456 | 0.008946604 |  |  |  | -0.1019455 | 0.3624708 | 0.02385046
0.1716226 | -0.05101357 | 0.009983892 |  |  |  | -0.1019508 | 0.3623827 | 0.02385046
0.1701434 | -0.05148073 | 0.01050254 |  |  |  | -0.1019561 | 0.3622947 | 0.02385046
0.1694038 | -0.05171418 | 0.0106322 |  |  |  | -0.1019615 | 0.3622067 | 0.02385046
0.1686642 | -0.05194754 | 0.0106322 |  |  |  | -0.1019668 | 0.3621186 | 0.02385046
0.1688376 | -0.05197628 | 0.01050254 |  |  |  | -0.1019721 | 0.3620306 | 0.02385046
0.1691844 | -0.05203376 | 0.01024321 |  |  |  | -0.1019775 | 0.3619426 | 0.02385046
0.1693579 | -0.05206251 | 0.009854231 |  |  |  | -0.1021207 | 0.3631654 | 0.02385046
0.1694934 | -0.05202338 | 0.009465248 |  |  |  | -0.1022638 | 0.3643883 | 0.02385046
0.169629 | -0.05198422 | 0.009205926 |  |  |  | -0.102407 | 0.3656112 | 0.02385046
0.1697645 | -0.05194503 | 0.009076265 |  |  |  | -0.1025502 | 0.3668342 | 0.02385046
0.1711202 | -0.05192354 | 0.008816944 |  |  |  | -0.1026934 | 0.3680572 | 0.02385046
0.1723404 | -0.05194122 | 0.008816944 |  |  |  | -0.1028365 | 0.3692802 | 0.02385046
0.1747808 | -0.05197636 | 0.009205926 |  |  |  | -0.1029797 | 0.3705033 | 0.02385046
0.1767396 | -0.05281883 | 0.009205926 |  |  |  | -0.1031228 | 0.3717264 | 0.02385046
0.1786983 | -0.05366128 | 0.009983892 |  |  |  | -0.1032491 | 0.3733965 | 0.02398753
0.1806571 | -0.05450374 | 0.009983892 |  |  |  | -0.1034385 | 0.3759017 | 0.02755139
0.1830915 | -0.05576436 | 0.01089152 |  |  |  | -0.1035016 | 0.3767368 | 0.02823675
0.183567 | -0.05618247 | 0.01141016 |  |  |  | -0.1035647 | 0.377572 | 0.02864797
0.1840426 | -0.05660051 | 0.01166948 |  |  |  | -0.103686 | 0.378773 | 0.02864797
0.1845181 | -0.05701848 | 0.01179915 |  |  |  | -0.1037441 | 0.3791389 | 0.02864797
0.1845386 | -0.05715771 | 0.01205847 |  |  |  | -0.1038021 | 0.3795048 | 0.02864797
0.1845592 | -0.05729687 | 0.01218813 |  |  |  | -0.1038602 | 0.3798708 | 0.02782554
0.18458 | -0.05743597 | 0.01218813 |  |  |  | -0.1039183 | 0.3802367 | 0.02768847
0.1846009 | -0.057575 | 0.01205847 |  |  |  | -0.1039764 | 0.3806026 | 0.02768847
0.1846381 | -0.05761872 | 0.01231779 |  |  |  | -0.1054995 | 0.3877303 | 0.02899065
0.1846568 | -0.0576405 | 0.01050254 |  |  |  | -0.105734 | 0.3887964 | 0.02940186
0.1846756 | -0.05766224 | 0.009983892 |  |  |  | -0.1059684 | 0.3898625 | 0.03008722
0.1845524 | -0.05746851 | 0.00972457 |  |  |  | -0.1059783 | 0.3898659 | 0.02981308
0.1844293 | -0.05727477 | 0.00972457 |  |  |  | -0.1059881 | 0.3898693 | 0.02981308
0.1843062 | -0.05708103 | 0.00972457 |  |  |  | -0.105998 | 0.3898727 | 0.03008722
0.1842829 | -0.05697835 | 0.00972457 |  |  |  | -0.1060079 | 0.3898762 | 0.02940186
0.1844825 | -0.0571604 | 0.00972457 |  |  |  | -0.1060178 | 0.3898796 | 0.02912772
0.1845823 | -0.05725137 | 0.00972457 |  |  |  | -0.1060277 | 0.389883 | 0.02912772
0.1847663 | -0.0572593 | 0.00972457 |  |  |  | -0.1060376 | 0.3898865 | 0.02899065
0.1849504 | -0.05726721 | 0.00972457 |  |  |  | -0.1060475 | 0.3898899 | 0.02899065
0.1851345 | -0.0572751 | 0.009594909 |  |  |  | -0.1060546 | 0.3899203 | 0.0287165
0.1853186 | -0.05728299 | 0.009594909 |  |  |  | -0.1060617 | 0.3899507 | 0.0287165
0.185257 | -0.05711865 | 0.009594909 |  |  |  | -0.1060688 | 0.3899812 | 0.0287165
0.1851954 | -0.05695432 | 0.009594909 |  |  |  | -0.1060758 | 0.3900117 | 0.02844236
0.1851338 | -0.05678998 | 0.009594909 |  |  |  | -0.1060829 | 0.3900422 | 0.02844236
0.1850723 | -0.05662564 | 0.009594909 |  |  |  | -0.10609 | 0.3900728 | 0.02844236
0.1850876 | -0.05661182 | 0.009594909 |  |  |  | -0.1060971 | 0.3901034 | 0.02837382
0.1851029 | -0.056598 | 0.009594909 |  |  |  | -0.1061042 | 0.390134 | 0.02837382
0.1851182 | -0.05658417 | 0.009594909 |  |  |  | -0.1061047 | 0.390042 | 0.02837382
0.1851335 | -0.05657035 | 0.009594909 |  |  |  | -0.1061051 | 0.3899499 | 0.02837382
0.1851515 | -0.05645463 | 0.009594909 |  |  |  | -0.1061056 | 0.3898579 | 0.02837382
0.1851694 | -0.05633887 | 0.009594909 |  |  |  | -0.106106 | 0.3897658 | 0.02837382
0.1851873 | -0.05622305 | 0.009594909 |  |  |  | -0.1061065 | 0.3896737 | 0.02837382
0.1852053 | -0.05610718 | 0.009594909 |  |  |  | -0.1061069 | 0.3895817 | 0.02837382
0.1851401 | -0.05609474 | 0.009594909 |  |  |  | -0.1061074 | 0.3894896 | 0.02837382
0.1850749 | -0.05608229 | 0.009594909 |  |  |  | -0.1061078 | 0.3893976 | 0.02837382
0.1850097 | -0.05606985 | 0.009594909 |  |  |  | -0.106135 | 0.3893545 | 0.02837382
0.1849445 | -0.0560574 | 0.009594909 |  |  |  | -0.1061621 | 0.3893114 | 0.02837382
0.184959 | -0.05605843 | 0.009594909 |  |  |  | -0.1061892 | 0.3892684 | 0.02830529
0.1849735 | -0.05605946 | 0.009594909 |  |  |  | -0.1062163 | 0.3892253 | 0.02830529
0.184988 | -0.05606049 | 0.009594909 |  |  |  | -0.1062434 | 0.3891822 | 0.02830529
0.1850025 | -0.05606152 | 0.009594909 |  |  |  | -0.1062705 | 0.3891392 | 0.02830529
0.1852574 | -0.05608415 | 0.009594909 |  |  |  | -0.1062977 | 0.3890961 | 0.02830529
0.1855123 | -0.05610678 | 0.009594909 |  |  |  | -0.1063248 | 0.3890531 | 0.02830529
0.1857672 | -0.05612941 | 0.009594909 |  |  |  | -0.1063192 | 0.3890592 | 0.02830529
0.1860221 | -0.05615202 | 0.009594909 |  |  |  | -0.1063136 | 0.3890654 | 0.02830529
0.1858165 | -0.05615034 | 0.009594909 |  |  |  | -0.106308 | 0.3890715 | 0.02830529
0.1856109 | -0.05614864 | 0.009594909 |  |  |  | -0.1063024 | 0.3890777 | 0.02830529
0.1854053 | -0.05614694 | 0.009594909 |  |  |  | -0.1062968 | 0.3890838 | 0.02830529
0.1851997 | -0.05614522 | 0.009594909 |  |  |  | -0.1062912 | 0.38909 | 0.02830529
0.1852084 | -0.05613638 | 0.009594909 |  |  |  | -0.1062856 | 0.3890961 | 0.02830529
0.1852171 | -0.05612753 | 0.009594909 |  |  |  | -0.10628 | 0.3891023 | 0.02830529
0.1852258 | -0.05611869 | 0.009594909 |  |  |  | -0.1063211 | 0.3891181 | 0.02830529
0.1852346 | -0.05610985 | 0.009594909 |  |  |  | -0.1063621 | 0.3891339 | 0.02830529
0.1851127 | -0.05626834 | 0.009594909 |  |  |  | -0.1064031 | 0.3891498 | 0.02830529
0.1849909 | -0.05642682 | 0.009594909 |  |  |  | -0.1064442 | 0.3891656 | 0.02830529
0.1848691 | -0.0565853 | 0.009594909 |  |  |  | -0.1064852 | 0.3891814 | 0.02830529
0.1847473 | -0.05674376 | 0.009594909 |  |  |  | -0.1065263 | 0.3891972 | 0.02830529
0.1847516 | -0.05674616 | 0.009594909 |  |  |  | -0.1065673 | 0.389213 | 0.02830529
0.184756 | -0.05674855 | 0.009594909 |  |  |  | -0.1066083 | 0.3892288 | 0.02830529
0.1847604 | -0.05675094 | 0.009594909 |  |  |  | -0.1065858 | 0.3892598 | 0.02830529
0.1847648 | -0.05675334 | 0.009594909 |  |  |  | -0.1065633 | 0.3892908 | 0.02830529
0.184988 | -0.05665927 | 0.009594909 |  |  |  | -0.1065408 | 0.3893217 | 0.02830529
0.1852114 | -0.05656517 | 0.009594909 |  |  |  | -0.1065182 | 0.3893527 | 0.02823675
0.1854347 | -0.05647106 | 0.009594909 |  |  |  | -0.1064957 | 0.3893837 | 0.02823675
0.1856582 | -0.05637692 | 0.009594909 |  |  |  | -0.1064732 | 0.3894147 | 0.02823675
0.1856067 | -0.05640419 | 0.009594909 |  |  |  | -0.1064506 | 0.3894456 | 0.02823675
0.1855553 | -0.05643146 | 0.009594909 |  |  |  | -0.1064281 | 0.3894766 | 0.02823675
0.1855038 | -0.05645873 | 0.009594909 |  |  |  | -0.106426 | 0.3894668 | 0.02823675
0.1854524 | -0.05648599 | 0.009594909 |  |  |  | -0.1064238 | 0.389457 | 0.02823675
0.1854183 | -0.05647299 | 0.009594909 |  |  |  | -0.1064217 | 0.3894471 | 0.02823675
0.1853842 | -0.05645998 | 0.009594909 |  |  |  | -0.1064196 | 0.3894373 | 0.02823675
0.1853502 | -0.05644698 | 0.009594909 |  |  |  | -0.1064174 | 0.3894275 | 0.02823675
0.1853161 | -0.05643397 | 0.009594909 |  |  |  | -0.1064153 | 0.3894177 | 0.02823675
0.1852537 | -0.05642933 | 0.009594909 |  |  |  | -0.1064132 | 0.3894078 | 0.02823675
0.1851913 | -0.05642468 | 0.009594909 |  |  |  | -0.106411 | 0.389398 | 0.02823675
0.185129 | -0.05642004 | 0.009594909 |  |  |  | -0.1064024 | 0.3893982 | 0.02823675
0.1850666 | -0.05641539 | 0.009594909 |  |  |  | -0.1063938 | 0.3893983 | 0.02823675
0.1851039 | -0.05641006 | 0.009594909 |  |  |  | -0.1063852 | 0.3893984 | 0.02823675
0.1851412 | -0.05640473 | 0.009594909 |  |  |  | -0.1063766 | 0.3893986 | 0.02823675
0.1851785 | -0.0563994 | 0.009594909 |  |  |  | -0.106368 | 0.3893987 | 0.02823675
0.1852158 | -0.05639407 | 0.009594909 |  |  |  | -0.1063594 | 0.3893989 | 0.02823675
0.1852267 | -0.05638793 | 0.009594909 |  |  |  | -0.1063508 | 0.389399 | 0.02823675
0.1852375 | -0.05638177 | 0.009594909 |  |  |  | -0.1063422 | 0.3893991 | 0.02823675
0.1852484 | -0.05637556 | 0.009594909 |  |  |  | -0.1063263 | 0.389516 | 0.02823675
0.1852592 | -0.05636932 | 0.009594909 |  |  |  | -0.1063103 | 0.389633 | 0.02823675
0.1851996 | -0.05642228 | 0.009594909 |  |  |  | -0.1062944 | 0.3897499 | 0.02823675
0.18514 | -0.05647522 | 0.009594909 |  |  |  | -0.1062785 | 0.3898669 | 0.02823675
0.1850804 | -0.05652813 | 0.009594909 |  |  |  | -0.1062626 | 0.389984 | 0.02823675
0.1850208 | -0.05658102 | 0.009594909 |  |  |  | -0.1062466 | 0.3901011 | 0.02823675
0.1850496 | -0.05657897 | 0.009594909 |  |  |  | -0.1062307 | 0.3902182 | 0.02823675
0.1850784 | -0.05657693 | 0.009594909 |  |  |  | -0.1062148 | 0.3903354 | 0.02823675
0.1851072 | -0.05657488 | 0.009594909 |  |  |  | -0.1063464 | 0.391487 | 0.02816822
0.185136 | -0.05657284 | 0.009594909 |  |  |  | -0.1064781 | 0.3926387 | 0.02816822
0.1851544 | -0.05656409 | 0.009594909 |  |  |  | -0.1066098 | 0.3937904 | 0.02816822
0.1851729 | -0.05655534 | 0.009594909 |  |  |  | -0.1067415 | 0.3949421 | 0.02816822
0.1851913 | -0.05654659 | 0.009594909 |  |  |  | -0.1068732 | 0.3960938 | 0.02816822
0.1852097 | -0.05653785 | 0.009594909 |  |  |  | -0.1070049 | 0.3972455 | 0.02816822
0.1852076 | -0.05671267 | 0.009594909 |  |  |  | -0.1071366 | 0.3983972 | 0.02857943
0.1852054 | -0.05688747 | 0.009594909 |  |  |  | -0.1072683 | 0.3995489 | 0.02857943
0.1852033 | -0.05706226 | 0.009594909 |  |  |  | -0.1073466 | 0.4000045 | 0.02995015
0.1852011 | -0.05723702 | 0.009594909 |  |  |  | -0.1074249 | 0.4004602 | 0.02995015
0.1852583 | -0.05716692 | 0.009594909 |  |  |  | -0.1075031 | 0.4009158 | 0.03084111
0.1853155 | -0.05709682 | 0.009594909 |  |  |  | -0.1075814 | 0.4013715 | 0.03152647
0.1853727 | -0.05702672 | 0.009594909 |  |  |  | -0.1078163 | 0.4027385 | 0.03241744
0.1854299 | -0.05695662 | 0.009594909 |  |  |  | -0.1078946 | 0.4031942 | 0.03282865
0.1867332 | -0.05767883 | 0.009594909 |  |  |  | -0.1080413 | 0.4046757 | 0.03241744
0.1906456 | -0.05984244 | 0.01011355 |  |  |  | -0.1081881 | 0.4061572 | 0.03104672
0.1941063 | -0.06173751 | 0.01102118 |  |  |  | -0.1083348 | 0.4076387 | 0.03145794
0.1975671 | -0.06363082 | 0.01179915 |  |  |  | -0.1084815 | 0.4091202 | 0.03104672
0.1995119 | -0.06460888 | 0.01192881 |  |  |  | -0.1087749 | 0.4120833 | 0.03084111
0.2004844 | -0.06509754 | 0.01192881 |  |  |  | -0.1089216 | 0.4135648 | 0.03084111
0.201457 | -0.06558596 | 0.01205847 |  |  |  | -0.1090683 | 0.4150464 | 0.03084111
0.2014033 | -0.06545631 | 0.01218813 |  |  |  | -0.1092579 | 0.41567 | 0.03125233
0.2013764 | -0.06539145 | 0.01218813 |  |  |  | -0.1094473 | 0.4162937 | 0.03125233
0.2013495 | -0.06532658 | 0.01179915 |  |  |  | -0.1096368 | 0.4169174 | 0.03399376
0.2013294 | -0.06528679 | 0.01179915 |  |  |  | -0.1098262 | 0.4175412 | 0.03413083
0.2012692 | -0.06516731 | 0.01024321 |  |  |  | -0.1100156 | 0.418165 | 0.03351401
0.2025014 | -0.06588992 | 0.01024321 |  |  |  | -0.1103942 | 0.4194126 | 0.03474765
0.2061985 | -0.06805659 | 0.01076186 |  |  |  | -0.1105835 | 0.4200365 | 0.03474765
0.2081228 | -0.06909226 | 0.01153982 |  |  |  | -0.110509 | 0.4202006 | 0.03385669
0.210049 | -0.07012774 | 0.01270677 |  |  |  | -0.1104904 | 0.4202417 | 0.03344547
0.2139072 | -0.07219814 | 0.01283643 |  |  |  | -0.1104718 | 0.4202828 | 0.0333084
0.2144227 | -0.07216202 | 0.01335508 |  |  |  | -0.1104531 | 0.4203238 | 0.0333084
0.2149382 | -0.07212578 | 0.01348474 |  |  |  | -0.1104345 | 0.4203649 | 0.03323987
0.2154538 | -0.07208942 | 0.01348474 |  |  |  | -0.1104339 | 0.420369 | 0.03323987
0.2159694 | -0.07205295 | 0.01348474 |  |  |  | -0.1104334 | 0.4203732 | 0.03351401
0.2147099 | -0.07204171 | 0.01218813 |  |  |  | -0.1104328 | 0.4203773 | 0.03303426
0.2148569 | -0.07199264 | 0.01270677 |  |  |  | -0.1104323 | 0.4203814 | 0.03303426
0.215004 | -0.07194358 | 0.01270677 |  |  |  | -0.1104317 | 0.4203855 | 0.03296572
0.2151514 | -0.07189451 | 0.01115084 |  |  |  | -0.1104311 | 0.4203896 | 0.03296572
0.215299 | -0.07184545 | 0.01102118 |  |  |  | -0.1104306 | 0.4203938 | 0.03289719
0.2152668 | -0.07188745 | 0.01102118 |  |  |  | -0.11043 | 0.4203979 | 0.03289719
0.2152347 | -0.07192938 | 0.01102118 |  |  |  | -0.1104468 | 0.42039 | 0.03289719
0.2152026 | -0.07197123 | 0.01102118 |  |  |  | -0.1104636 | 0.4203821 | 0.03289719
0.2161966 | -0.07263156 | 0.01283643 |  |  |  | -0.1104804 | 0.4203742 | 0.03289719
0.2172226 | -0.07324906 | 0.01179915 |  |  |  | -0.1104973 | 0.4203663 | 0.03282865
0.2182487 | -0.07386551 | 0.01205847 |  |  |  | -0.1105141 | 0.4203585 | 0.03282865
0.2192748 | -0.07448091 | 0.01218813 |  |  |  | -0.1105309 | 0.4203507 | 0.03282865
0.2234849 | -0.07697691 | 0.01529999 |  |  |  | -0.1105477 | 0.4203429 | 0.03282865
0.2248888 | -0.07780862 | 0.01542965 |  |  |  | -0.1105645 | 0.4203351 | 0.03282865
0.2255734 | -0.0780159 | 0.01529999 |  |  |  | -0.1105746 | 0.4202816 | 0.03282865
0.2262585 | -0.07822315 | 0.01529999 |  |  |  | -0.1105847 | 0.4202281 | 0.03282865
0.2269441 | -0.07843038 | 0.01529999 |  |  |  | -0.1105948 | 0.4201747 | 0.03282865
0.2276302 | -0.07863757 | 0.01504067 |  |  |  | -0.1106049 | 0.4201212 | 0.03276012
0.2275231 | -0.07859059 | 0.0142627 |  |  |  | -0.1106149 | 0.4200677 | 0.03276012
0.2273555 | -0.07854361 | 0.01270677 |  |  |  | -0.110625 | 0.4200143 | 0.03276012
0.2273297 | -0.07855387 | 0.01296609 |  |  |  | -0.1106351 | 0.4199608 | 0.03276012
0.2273184 | -0.07857437 | 0.01348474 |  |  |  | -0.1106452 | 0.4199073 | 0.03276012
0.2273128 | -0.07858463 | 0.01348474 |  |  |  | -0.1106361 | 0.4200598 | 0.03276012
0.2273038 | -0.07856173 | 0.01335508 |  |  |  | -0.1106271 | 0.4202122 | 0.03276012
0.2272948 | -0.07853883 | 0.01335508 |  |  |  | -0.110618 | 0.4203647 | 0.03276012
0.227286 | -0.07851593 | 0.01309575 |  |  |  | -0.110609 | 0.4205172 | 0.03276012
0.2272772 | -0.07849303 | 0.01309575 |  |  |  | -0.1105999 | 0.4206696 | 0.03276012
0.227213 | -0.07849524 | 0.01296609 |  |  |  | -0.1105909 | 0.4208221 | 0.03276012
0.2271489 | -0.07849745 | 0.01296609 |  |  |  | -0.1105818 | 0.4209745 | 0.03276012
0.2270847 | -0.07849966 | 0.01296609 |  |  |  | -0.1105728 | 0.421127 | 0.03276012
0.2270206 | -0.07850187 | 0.01296609 |  |  |  | -0.1105727 | 0.4211163 | 0.03276012
0.2270804 | -0.0782772 | 0.01296609 |  |  |  | -0.1105726 | 0.4211056 | 0.03276012
0.2271401 | -0.07805252 | 0.01296609 |  |  |  | -0.1105725 | 0.4210948 | 0.03276012
0.2271999 | -0.07782784 | 0.01296609 |  |  |  | -0.1105724 | 0.4210841 | 0.03269158
0.2272596 | -0.07760316 | 0.01296609 |  |  |  | -0.1105724 | 0.4210734 | 0.03269158
0.2272678 | -0.07761605 | 0.01296609 |  |  |  | -0.1105723 | 0.4210627 | 0.03269158
0.227276 | -0.07762894 | 0.01296609 |  |  |  | -0.1105722 | 0.421052 | 0.03269158
0.2272842 | -0.07764183 | 0.01296609 |  |  |  | -0.1105721 | 0.4210413 | 0.03269158
0.2272924 | -0.07765471 | 0.01296609 |  |  |  | -0.1105692 | 0.4210316 | 0.03269158
0.2272306 | -0.07783171 | 0.01296609 |  |  |  | -0.1105662 | 0.421022 | 0.03269158
0.2271689 | -0.0780087 | 0.01296609 |  |  |  | -0.1105633 | 0.4210124 | 0.03269158
0.2271072 | -0.07818568 | 0.01296609 |  |  |  | -0.1105604 | 0.4210029 | 0.03269158
0.2270455 | -0.07836265 | 0.01296609 |  |  |  | -0.1105574 | 0.4209933 | 0.03269158
0.2270486 | -0.07826057 | 0.01296609 |  |  |  | -0.1105545 | 0.4209837 | 0.03269158
0.2270518 | -0.0781585 | 0.01296609 |  |  |  | -0.1105515 | 0.4209742 | 0.03269158
0.2270549 | -0.07805642 | 0.01296609 |  |  |  | -0.1105485 | 0.4209647 | 0.03269158
0.227058 | -0.07795434 | 0.01296609 |  |  |  | -0.1105556 | 0.4208069 | 0.03269158
0.227049 | -0.07796501 | 0.01296609 |  |  |  | -0.1105627 | 0.4206492 | 0.03269158
0.22704 | -0.07797567 | 0.01296609 |  |  |  | -0.1105698 | 0.4204915 | 0.03269158
0.227031 | -0.07798632 | 0.01296609 |  |  |  | -0.1105769 | 0.4203338 | 0.03269158
0.227022 | -0.07799697 | 0.01296609 |  |  |  | -0.110584 | 0.420176 | 0.03269158
0.2271882 | -0.07803303 | 0.01296609 |  |  |  | -0.1105911 | 0.4200183 | 0.03269158
0.2273544 | -0.07806908 | 0.01296609 |  |  |  | -0.1105982 | 0.4198606 | 0.03269158
0.2275206 | -0.07810513 | 0.01296609 |  |  |  | -0.1106053 | 0.4197029 | 0.03269158
0.2276868 | -0.07814118 | 0.01296609 |  |  |  | -0.1105808 | 0.4197837 | 0.03269158
0.2277213 | -0.07814324 | 0.01296609 |  |  |  | -0.1105563 | 0.4198646 | 0.03269158
0.2277558 | -0.07814531 | 0.01296609 |  |  |  | -0.1105319 | 0.4199455 | 0.03269158
0.2277903 | -0.07814738 | 0.01296609 |  |  |  | -0.1105074 | 0.4200265 | 0.03269158
0.2278248 | -0.07814945 | 0.01296609 |  |  |  | -0.1104829 | 0.4201076 | 0.03269158
0.2278152 | -0.07813513 | 0.01296609 |  |  |  | -0.1104584 | 0.4201887 | 0.03269158
0.2278055 | -0.0781208 | 0.01296609 |  |  |  | -0.110434 | 0.4202698 | 0.03269158
0.2277959 | -0.07810646 | 0.01296609 |  |  |  | -0.1104095 | 0.420351 | 0.03269158
0.2277863 | -0.07809212 | 0.01296609 |  |  |  | -0.1104655 | 0.4202899 | 0.03269158
0.2279907 | -0.07807376 | 0.01296609 |  |  |  | -0.1105215 | 0.4202289 | 0.03262304
0.228195 | -0.07805537 | 0.01296609 |  |  |  | -0.1105775 | 0.4201678 | 0.03262304
0.2283994 | -0.07803696 | 0.01296609 |  |  |  | -0.1106335 | 0.4201068 | 0.03262304
0.2286038 | -0.07801851 | 0.01296609 |  |  |  | -0.1106895 | 0.4200457 | 0.03262304
0.2287267 | -0.07804605 | 0.01296609 |  |  |  | -0.1107455 | 0.4199847 | 0.03262304
0.2288496 | -0.07807357 | 0.01296609 |  |  |  | -0.1108015 | 0.4199236 | 0.03262304
0.2289726 | -0.07810108 | 0.01296609 |  |  |  | -0.1108576 | 0.4198625 | 0.03262304
0.2290956 | -0.07812859 | 0.01296609 |  |  |  | -0.1108871 | 0.4202283 | 0.03262304
0.2290995 | -0.07812153 | 0.01296609 |  |  |  | -0.1109166 | 0.420594 | 0.03262304
0.2291033 | -0.07811448 | 0.01296609 |  |  |  | -0.1109461 | 0.4209598 | 0.03262304
0.2291071 | -0.07810743 | 0.01296609 |  |  |  | -0.1109756 | 0.4213256 | 0.03262304
0.229111 | -0.07810038 | 0.01296609 |  |  |  | -0.1110051 | 0.4216914 | 0.03255451
0.2291123 | -0.07818366 | 0.01296609 |  |  |  | -0.1110346 | 0.4220572 | 0.03255451
0.2291136 | -0.07826694 | 0.01296609 |  |  |  | -0.1110641 | 0.4224231 | 0.03255451
0.2291149 | -0.07835023 | 0.01296609 |  |  |  | -0.1110936 | 0.4227889 | 0.03255451
0.2291162 | -0.07843351 | 0.01296609 |  |  |  | -0.1112273 | 0.4243996 | 0.03255451
0.2291113 | -0.07842774 | 0.01296609 |  |  |  | -0.111361 | 0.4260103 | 0.03255451
0.2291065 | -0.07842195 | 0.01296609 |  |  |  | -0.1114947 | 0.4276209 | 0.03419937
0.2291016 | -0.07841613 | 0.01296609 |  |  |  | -0.1118958 | 0.4324531 | 0.03652959
0.2290968 | -0.07841029 | 0.01296609 |  |  |  | -0.1120294 | 0.4340638 | 0.03652959
0.2290861 | -0.07841468 | 0.01296609 |  |  |  | -0.1121631 | 0.4356746 | 0.0369408
0.2290755 | -0.07841907 | 0.01296609 |  |  |  | -0.1124451 | 0.4371169 | 0.03680373
0.2290648 | -0.07842346 | 0.01296609 |  |  |  | -0.112586 | 0.4378381 | 0.03680373
0.2290542 | -0.07842784 | 0.01296609 |  |  |  | -0.112727 | 0.4385593 | 0.03652959
0.2290684 | -0.07841534 | 0.01296609 |  |  |  | -0.1128679 | 0.4392805 | 0.03557008
0.2290827 | -0.07840284 | 0.01296609 |  |  |  | -0.1130089 | 0.4400018 | 0.03557008
0.2290969 | -0.07839034 | 0.01296609 |  |  |  | -0.1131499 | 0.440723 | 0.0352274
0.2291111 | -0.07837784 | 0.01296609 |  |  |  | -0.1132908 | 0.4414443 | 0.0352274
0.2291135 | -0.07837877 | 0.01296609 |  |  |  | -0.1134547 | 0.4423 | 0.0352274
0.229116 | -0.0783797 | 0.01296609 |  |  |  | -0.1136186 | 0.4431557 | 0.03557008
0.2291184 | -0.07838064 | 0.01296609 |  |  |  | -0.1139464 | 0.4448671 | 0.03762616
0.2291208 | -0.07838157 | 0.01296609 |  |  |  | -0.1141103 | 0.4457229 | 0.03803737
0.2291373 | -0.07835096 | 0.01296609 |  |  |  | -0.1142742 | 0.4465786 | 0.03803737
0.2291539 | -0.07832034 | 0.01296609 |  |  |  | -0.1144381 | 0.4474344 | 0.03968223
0.2291705 | -0.07828973 | 0.01296609 |  |  |  | -0.1146019 | 0.4482901 | 0.0396137
0.229187 | -0.07825911 | 0.01296609 |  |  |  | -0.1146173 | 0.4482867 | 0.03975077
0.2291824 | -0.07826184 | 0.01296609 |  |  |  | -0.1146328 | 0.4482832 | 0.03975077
0.2291777 | -0.07826456 | 0.01296609 |  |  |  | -0.1146636 | 0.4482762 | 0.03927102
0.229173 | -0.07826727 | 0.01296609 |  |  |  | -0.114679 | 0.4482727 | 0.03899687
0.2291684 | -0.07826999 | 0.01296609 |  |  |  | -0.1146944 | 0.4482692 | 0.03892834
0.2291822 | -0.07826653 | 0.01296609 |  |  |  | -0.1147015 | 0.4483399 | 0.03831152
0.2291961 | -0.07826306 | 0.01296609 |  |  |  | -0.1146896 | 0.4483787 | 0.0379003
0.2292099 | -0.07825958 | 0.01296609 |  |  |  | -0.1146777 | 0.4484175 | 0.0379003
0.2292238 | -0.07825609 | 0.01296609 |  |  |  | -0.114654 | 0.4484952 | 0.03831152
0.2303041 | -0.07847067 | 0.01296609 |  |  |  | -0.1146421 | 0.448534 | 0.03762616
0.2313844 | -0.07868526 | 0.01296609 |  |  |  | -0.1146303 | 0.4485729 | 0.03762616
0.2324647 | -0.07889984 | 0.01296609 |  |  |  | -0.1146426 | 0.4485653 | 0.03755762
0.233545 | -0.07911443 | 0.01296609 |  |  |  | -0.1146549 | 0.4485577 | 0.03755762
0.2340614 | -0.07993782 | 0.01296609 |  |  |  | -0.1146673 | 0.4485501 | 0.03755762
0.2345779 | -0.08076068 | 0.01296609 |  |  |  | -0.1146796 | 0.4485425 | 0.03755762
0.2350946 | -0.08158302 | 0.01374406 |  |  |  | -0.1146919 | 0.448535 | 0.03755762
0.2373783 | -0.08337416 | 0.0172449 |  |  |  | -0.1147043 | 0.4485274 | 0.03755762
0.2379678 | -0.08369724 | 0.0172449 |  |  |  | -0.1147166 | 0.4485198 | 0.03755762
0.2376176 | -0.08385261 | 0.0165966 |  |  |  | -0.1147289 | 0.4485122 | 0.03755762
0.2374424 | -0.08393029 | 0.0165966 |  |  |  | -0.1147403 | 0.4483693 | 0.03755762
0.2373824 | -0.08379065 | 0.01413304 |  |  |  | -0.1147517 | 0.4482263 | 0.03755762
0.2374974 | -0.08357333 | 0.01413304 |  |  |  | -0.1147631 | 0.4480834 | 0.03748909
0.2376125 | -0.08335601 | 0.01335508 |  |  |  | -0.1147745 | 0.4479404 | 0.03748909
0.2377275 | -0.08313868 | 0.01335508 |  |  |  | -0.1147859 | 0.4477975 | 0.03748909
0.237835 | -0.08316 | 0.01335508 |  |  |  | -0.1147973 | 0.4476545 | 0.03748909
0.2380502 | -0.0832026 | 0.01413304 |  |  |  | -0.1148087 | 0.4475116 | 0.03748909
0.2487493 | -0.08574657 | 0.01529999 |  |  |  | -0.1148201 | 0.4473687 | 0.03748909
0.2503576 | -0.08629627 | 0.01672626 |  |  |  | -0.1148189 | 0.4473689 | 0.03748909
0.2519659 | -0.08684594 | 0.01672626 |  |  |  | -0.1148176 | 0.4473691 | 0.03748909
0.2526245 | -0.08735812 | 0.01737457 |  |  |  | -0.1148164 | 0.4473693 | 0.03748909
0.2526626 | -0.0875442 | 0.01737457 |  |  |  | -0.1148151 | 0.4473695 | 0.03748909
0.2526217 | -0.08789775 | 0.01607796 |  |  |  | -0.1148139 | 0.4473698 | 0.03748909
0.2525024 | -0.08787911 | 0.01542965 |  |  |  | -0.1148127 | 0.44737 | 0.03748909
0.2523831 | -0.08786042 | 0.01542965 |  |  |  | -0.1148114 | 0.4473702 | 0.03748909
0.2523636 | -0.08785401 | 0.01465169 |  |  |  | -0.1148102 | 0.4473704 | 0.03748909
0.2524635 | -0.08786618 | 0.01465169 |  |  |  | -0.1148145 | 0.4473759 | 0.03748909
0.2525635 | -0.08787818 | 0.01465169 |  |  |  | -0.1148188 | 0.4473814 | 0.03748909
0.2526636 | -0.08789003 | 0.01465169 |  |  |  | -0.1148232 | 0.447387 | 0.03748909
0.253797 | -0.08829649 | 0.01465169 |  |  |  | -0.1148275 | 0.4473925 | 0.03748909
0.256065 | -0.0891094 | 0.01542965 |  |  |  | -0.1148318 | 0.447398 | 0.03748909
0.2571997 | -0.08951585 | 0.01542965 |  |  |  | -0.1148361 | 0.4474035 | 0.03748909
0.258483 | -0.0904842 | 0.01737457 |  |  |  | -0.1148404 | 0.447409 | 0.03748909
0.2597664 | -0.09145245 | 0.01698558 |  |  |  | -0.1148448 | 0.4474145 | 0.03742055
0.2623335 | -0.09338862 | 0.01906016 |  |  |  | -0.1148441 | 0.4475768 | 0.03742055
0.2629165 | -0.09391054 | 0.01906016 |  |  |  | -0.1148434 | 0.4477391 | 0.03742055
0.2635005 | -0.0944324 | 0.02035677 |  |  |  | -0.1148427 | 0.4479013 | 0.03742055
0.264497 | -0.09583393 | 0.01983812 |  |  |  | -0.114842 | 0.4480636 | 0.03742055
0.2643227 | -0.09619197 | 0.02061609 |  |  |  | -0.1148413 | 0.4482259 | 0.03742055
0.2641483 | -0.09655 | 0.01931948 |  |  |  | -0.1148406 | 0.4483882 | 0.03742055
0.263974 | -0.09690803 | 0.01918982 |  |  |  | -0.1148399 | 0.4485504 | 0.03742055
0.2642267 | -0.09674925 | 0.01918982 |  |  |  | -0.1148392 | 0.4487127 | 0.03742055
0.2644796 | -0.09659047 | 0.01918982 |  |  |  | -0.1148398 | 0.4486639 | 0.03742055
0.2647326 | -0.09643169 | 0.01918982 |  |  |  | -0.1148405 | 0.4486151 | 0.03742055
0.2649858 | -0.09627291 | 0.01789321 |  |  |  | -0.1148411 | 0.4485663 | 0.03742055
0.2650227 | -0.09632912 | 0.01789321 |  |  |  | -0.1148418 | 0.4485175 | 0.03742055
0.2650597 | -0.09638533 | 0.01789321 |  |  |  | -0.1148424 | 0.4484687 | 0.03742055
0.2650967 | -0.09644153 | 0.0165966 |  |  |  | -0.1148431 | 0.44842 | 0.03742055
0.2651337 | -0.09649772 | 0.01633728 |  |  |  | -0.1148437 | 0.4483712 | 0.03742055
0.2649691 | -0.09649612 | 0.01633728 |  |  |  | -0.1148443 | 0.4483224 | 0.03742055
0.2648045 | -0.09649451 | 0.01607796 |  |  |  | -0.11485 | 0.4481622 | 0.03742055
0.2646399 | -0.09649289 | 0.01607796 |  |  |  | -0.1148557 | 0.448002 | 0.03742055
0.2644754 | -0.09649126 | 0.01607796 |  |  |  | -0.1148614 | 0.4478418 | 0.03742055
0.2643275 | -0.09647906 | 0.01607796 |  |  |  | -0.1148671 | 0.4476816 | 0.03742055
0.2641797 | -0.09646687 | 0.01620762 |  |  |  | -0.1148728 | 0.4475214 | 0.03742055
0.2640319 | -0.09645467 | 0.01620762 |  |  |  | -0.1148785 | 0.4473612 | 0.03742055
0.2638842 | -0.09644247 | 0.01620762 |  |  |  | -0.1148842 | 0.447201 | 0.03742055
0.2639688 | -0.09646297 | 0.01620762 |  |  |  | -0.1148899 | 0.4470408 | 0.03742055
0.2640533 | -0.09648347 | 0.01620762 |  |  |  | -0.1149244 | 0.4472442 | 0.03742055
0.2641379 | -0.09650396 | 0.01620762 |  |  |  | -0.1149588 | 0.4474476 | 0.03742055
0.2642225 | -0.09652445 | 0.01620762 |  |  |  | -0.1149933 | 0.447651 | 0.03742055
0.2642067 | -0.09638741 | 0.01620762 |  |  |  | -0.1150278 | 0.4478544 | 0.03742055
0.264191 | -0.09625035 | 0.01620762 |  |  |  | -0.1150623 | 0.4480579 | 0.03742055
0.2641753 | -0.09611328 | 0.01620762 |  |  |  | -0.1150967 | 0.4482613 | 0.03742055
0.2641595 | -0.09597619 | 0.01620762 |  |  |  | -0.1151312 | 0.4484647 | 0.03742055
0.2641801 | -0.09601997 | 0.01620762 |  |  |  | -0.1151657 | 0.4486682 | 0.03742055
0.2642007 | -0.09606376 | 0.01620762 |  |  |  | -0.1151511 | 0.4486516 | 0.03742055
0.2642212 | -0.09610755 | 0.01620762 |  |  |  | -0.1151366 | 0.4486349 | 0.03742055
0.2642418 | -0.09615134 | 0.01620762 |  |  |  | -0.1151221 | 0.4486183 | 0.03742055
0.264473 | -0.09612005 | 0.01620762 |  |  |  | -0.1151075 | 0.4486016 | 0.03742055
0.2647042 | -0.09608868 | 0.01620762 |  |  |  | -0.115093 | 0.448585 | 0.03742055
0.2649353 | -0.09605722 | 0.01620762 |  |  |  | -0.1150784 | 0.4485684 | 0.03742055
0.2651665 | -0.09602567 | 0.01633728 |  |  |  | -0.1150639 | 0.4485517 | 0.03742055
0.2647375 | -0.09604237 | 0.01633728 |  |  |  | -0.1150494 | 0.4485351 | 0.03742055
0.2643084 | -0.096059 | 0.01633728 |  |  |  | -0.1150491 | 0.4485446 | 0.03742055
0.2638794 | -0.09607556 | 0.01633728 |  |  |  | -0.1150489 | 0.4485541 | 0.03742055
0.2634503 | -0.09609206 | 0.01633728 |  |  |  | -0.1150487 | 0.4485636 | 0.03742055
0.263451 | -0.09608857 | 0.01633728 |  |  |  | -0.1150484 | 0.4485731 | 0.03742055
0.2634518 | -0.09608509 | 0.01633728 |  |  |  | -0.1150482 | 0.4485826 | 0.03742055
0.2634525 | -0.0960816 | 0.01633728 |  |  |  | -0.115048 | 0.4485921 | 0.03742055
0.2634533 | -0.09607812 | 0.01633728 |  |  |  | -0.1150477 | 0.4486016 | 0.03742055
0.2634878 | -0.09613702 | 0.01633728 |  |  |  | -0.1150475 | 0.4486111 | 0.03742055
0.2635224 | -0.0961959 | 0.01633728 |  |  |  | -0.1151876 | 0.4498316 | 0.03742055
0.263557 | -0.09625476 | 0.01633728 |  |  |  | -0.1153276 | 0.4510523 | 0.03742055
0.2635916 | -0.09631361 | 0.01633728 |  |  |  | -0.1154677 | 0.4522731 | 0.03742055
0.263698 | -0.09634281 | 0.01633728 |  |  |  | -0.1156078 | 0.4534941 | 0.03742055
0.2638045 | -0.096372 | 0.01633728 |  |  |  | -0.1157478 | 0.4547152 | 0.03762616
0.263911 | -0.09640117 | 0.01633728 |  |  |  | -0.116168 | 0.4583795 | 0.03975077
0.2640175 | -0.09643032 | 0.01633728 |  |  |  | -0.1162424 | 0.4586137 | 0.04310902
0.2641537 | -0.09644426 | 0.01633728 |  |  |  | -0.116261 | 0.4586723 | 0.04310902
0.2642899 | -0.09645821 | 0.01633728 |  |  |  | -0.1162796 | 0.4587309 | 0.04235513
0.2644261 | -0.09647214 | 0.01633728 |  |  |  | -0.1166125 | 0.4605206 | 0.04064173
0.2645624 | -0.09648607 | 0.01633728 |  |  |  | -0.1177956 | 0.4672101 | 0.04036759
0.2643781 | -0.09664707 | 0.01633728 |  |  |  | -0.1180913 | 0.4688825 | 0.04105295
0.2641938 | -0.09680807 | 0.01633728 |  |  |  | -0.1183871 | 0.4705549 | 0.04002491
0.2640095 | -0.09696905 | 0.01633728 |  |  |  | -0.1187993 | 0.4738713 | 0.04790653
0.2638253 | -0.09713003 | 0.01633728 |  |  |  | -0.1188381 | 0.4744195 | 0.04338317
0.2638299 | -0.09712124 | 0.01633728 |  |  |  | -0.1189546 | 0.4760644 | 0.04749531
0.2638345 | -0.09711245 | 0.01633728 |  |  |  | -0.119006 | 0.4767269 | 0.0470841
0.2638391 | -0.09710365 | 0.01633728 |  |  |  | -0.1190441 | 0.477069 | 0.04653581
0.2638437 | -0.09709486 | 0.01633728 |  |  |  | -0.1190695 | 0.477297 | 0.04598753
0.2639025 | -0.09709689 | 0.01633728 |  |  |  | -0.1190948 | 0.4775251 | 0.04543924
0.2639612 | -0.09709891 | 0.01633728 |  |  |  | -0.1191039 | 0.4774429 | 0.04543924
0.26402 | -0.09710093 | 0.01633728 |  |  |  | -0.1191313 | 0.4771963 | 0.04523363
0.2640788 | -0.09710296 | 0.01633728 |  |  |  | -0.1191404 | 0.4771142 | 0.04523363
0.2641053 | -0.09711715 | 0.01633728 |  |  |  | -0.1191495 | 0.477032 | 0.0451651
0.2641318 | -0.09713134 | 0.01633728 |  |  |  | -0.1191586 | 0.4769498 | 0.0451651
0.2641584 | -0.09714553 | 0.01633728 |  |  |  | -0.1191677 | 0.4768677 | 0.0451651
0.2641849 | -0.09715972 | 0.01633728 |  |  |  | -0.1191567 | 0.4769425 | 0.04509656
0.2642074 | -0.09715141 | 0.01633728 |  |  |  | -0.1191458 | 0.4770172 | 0.04509656
0.26423 | -0.09714309 | 0.01633728 |  |  |  | -0.1191349 | 0.477092 | 0.04509656
0.2642525 | -0.09713478 | 0.01633728 |  |  |  | -0.1191239 | 0.4771668 | 0.04509656
0.2642751 | -0.09712646 | 0.01633728 |  |  |  | -0.119113 | 0.4772416 | 0.04509656
0.2641968 | -0.0971271 | 0.01633728 |  |  |  | -0.1191021 | 0.4773164 | 0.04509656
0.2641186 | -0.09712774 | 0.01633728 |  |  |  | -0.1190911 | 0.4773911 | 0.04509656
0.2640403 | -0.09712838 | 0.01633728 |  |  |  | -0.1190802 | 0.4774659 | 0.04502803
0.2639621 | -0.09712901 | 0.01633728 |  |  |  | -0.1190941 | 0.4774596 | 0.04502803
0.2639545 | -0.09711626 | 0.01633728 |  |  |  | -0.119108 | 0.4774532 | 0.04502803
0.263947 | -0.0971035 | 0.01633728 |  |  |  | -0.1191219 | 0.4774469 | 0.04502803
0.2639394 | -0.09709075 | 0.01633728 |  |  |  | -0.1191357 | 0.4774405 | 0.04502803
0.2639319 | -0.09707799 | 0.01633728 |  |  |  | -0.1191496 | 0.4774341 | 0.04502803
0.2639248 | -0.09708241 | 0.01633728 |  |  |  | -0.1191635 | 0.4774278 | 0.04495949
0.2639176 | -0.09708682 | 0.01633728 |  |  |  | -0.1191774 | 0.4774214 | 0.04495949
0.2639105 | -0.09709124 | 0.01633728 |  |  |  | -0.1191913 | 0.4774151 | 0.04495949
0.2639033 | -0.09709565 | 0.01633728 |  |  |  | -0.1192101 | 0.4774332 | 0.04495949
0.2639313 | -0.09709836 | 0.01633728 |  |  |  | -0.1192288 | 0.4774514 | 0.04495949
0.2639593 | -0.09710106 | 0.01633728 |  |  |  | -0.1192476 | 0.4774695 | 0.04495949
0.2639873 | -0.09710377 | 0.01633728 |  |  |  | -0.1192664 | 0.4774877 | 0.04495949
0.2640153 | -0.09710647 | 0.01633728 |  |  |  | -0.1192852 | 0.4775058 | 0.04489095
0.263975 | -0.09710166 | 0.01633728 |  |  |  | -0.119304 | 0.4775239 | 0.04489095
0.2639347 | -0.09709685 | 0.01633728 |  |  |  | -0.1193228 | 0.4775421 | 0.04489095
0.2638945 | -0.09709204 | 0.01633728 |  |  |  | -0.1193416 | 0.4775602 | 0.04489095
0.2638542 | -0.09708723 | 0.01633728 |  |  |  | -0.1193349 | 0.4773346 | 0.04482242
0.2638708 | -0.09709877 | 0.01633728 |  |  |  | -0.1193282 | 0.477109 | 0.04482242
0.2638875 | -0.09711032 | 0.01633728 |  |  |  | -0.1193215 | 0.4768835 | 0.04482242
0.2639041 | -0.09712186 | 0.01633728 |  |  |  | -0.1193149 | 0.4766579 | 0.04482242
0.2639208 | -0.0971334 | 0.01633728 |  |  |  | -0.1193082 | 0.4764323 | 0.04482242
0.2640302 | -0.09714205 | 0.01633728 |  |  |  | -0.1193015 | 0.4762067 | 0.04482242
0.2641397 | -0.0971507 | 0.01633728 |  |  |  | -0.1192948 | 0.4759811 | 0.04482242
0.2642491 | -0.09715935 | 0.01633728 |  |  |  | -0.1192881 | 0.4757555 | 0.04482242
0.2643586 | -0.09716799 | 0.01633728 |  |  |  | -0.1192903 | 0.4757544 | 0.04482242
0.2647357 | -0.09718571 | 0.01789321 |  |  |  | -0.1192924 | 0.4757533 | 0.04475388
0.2651129 | -0.09720343 | 0.01789321 |  |  |  | -0.1192945 | 0.4757522 | 0.04475388
0.2654901 | -0.09722114 | 0.01789321 |  |  |  | -0.1192966 | 0.4757511 | 0.04475388
0.2658673 | -0.09723886 | 0.01828219 |  |  |  | -0.1192988 | 0.47575 | 0.04475388
0.2688396 | -0.09857182 | 0.01828219 |  |  |  | -0.1193009 | 0.475749 | 0.04475388
0.2703258 | -0.09923824 | 0.01854151 |  |  |  | -0.119303 | 0.4757479 | 0.04475388
0.271812 | -0.09990462 | 0.01854151 |  |  |  | -0.1193051 | 0.4757468 | 0.04475388
0.2735691 | -0.100655 | 0.01983812 |  |  |  | -0.119297 | 0.4757173 | 0.04475388
0.2753261 | -0.1014053 | 0.01983812 |  |  |  | -0.1192889 | 0.4756879 | 0.04475388
0.2788402 | -0.102906 | 0.02048643 |  |  |  | -0.1192808 | 0.4756584 | 0.04475388
0.2790217 | -0.1028785 | 0.02048643 |  |  |  | -0.1192727 | 0.4756289 | 0.04468535
0.2792032 | -0.102851 | 0.02048643 |  |  |  | -0.1192646 | 0.4755995 | 0.04468535
0.2793847 | -0.1028234 | 0.02022711 |  |  |  | -0.1192565 | 0.47557 | 0.04468535
0.2795663 | -0.1027958 | 0.02022711 |  |  |  | -0.1192484 | 0.4755406 | 0.04468535
0.2784949 | -0.1029774 | 0.01996778 |  |  |  | -0.1192403 | 0.4755111 | 0.04468535
0.2774242 | -0.1031589 | 0.01828219 |  |  |  | -0.1192528 | 0.4754749 | 0.04468535
0.2773877 | -0.1032722 | 0.01931948 |  |  |  | -0.1192653 | 0.4754386 | 0.04468535
0.2773694 | -0.1033289 | 0.01802287 |  |  |  | -0.1192778 | 0.4754023 | 0.04468535
0.2773511 | -0.1033855 | 0.01802287 |  |  |  | -0.1192903 | 0.475366 | 0.04468535
0.2776093 | -0.1034456 | 0.01776355 |  |  |  | -0.1193028 | 0.4753297 | 0.04468535
0.2778676 | -0.1035056 | 0.01776355 |  |  |  | -0.1193153 | 0.4752934 | 0.04468535
0.2781258 | -0.1035656 | 0.01776355 |  |  |  | -0.1193278 | 0.4752571 | 0.04468535
0.2783841 | -0.1036255 | 0.01802287 |  |  |  | -0.1193403 | 0.4752209 | 0.04468535
0.280076 | -0.1041624 | 0.01802287 |  |  |  | -0.1193328 | 0.4752239 | 0.04468535
0.2817679 | -0.1046992 | 0.01918982 |  |  |  | -0.1193254 | 0.475227 | 0.04468535
0.2834597 | -0.1052361 | 0.01918982 |  |  |  | -0.1193179 | 0.4752301 | 0.04468535
0.2851516 | -0.1057729 | 0.01918982 |  |  |  | -0.119303 | 0.4752363 | 0.04461681
0.2861934 | -0.106739 | 0.02048643 |  |  |  | -0.1192956 | 0.4752394 | 0.04461681
0.2872351 | -0.107705 | 0.02048643 |  |  |  | -0.1192881 | 0.4752425 | 0.04461681
0.2882769 | -0.1086709 | 0.02061609 |  |  |  | -0.1192806 | 0.4752456 | 0.04461681
0.2893186 | -0.1096367 | 0.02113473 |  |  |  | -0.1192812 | 0.4752438 | 0.04461681
0.2891218 | -0.1098251 | 0.02100507 |  |  |  | -0.1192817 | 0.475242 | 0.04461681
0.288925 | -0.1100135 | 0.02100507 |  |  |  | -0.1192822 | 0.4752402 | 0.04461681
0.2887282 | -0.1102019 | 0.02126439 |  |  |  | -0.1192827 | 0.4752384 | 0.04461681
0.2885315 | -0.1103903 | 0.02126439 |  |  |  | -0.1192832 | 0.4752366 | 0.04461681
0.2885428 | -0.1103543 | 0.02178304 |  |  |  | -0.1192837 | 0.4752348 | 0.04454827
0.2885542 | -0.1103182 | 0.02048643 |  |  |  | -0.1192842 | 0.4752331 | 0.04454827
0.2885655 | -0.1102821 | 0.02048643 |  |  |  | -0.1192847 | 0.4752313 | 0.04454827
0.2885768 | -0.110246 | 0.01944914 |  |  |  | -0.1193773 | 0.4759423 | 0.04454827
0.2885829 | -0.1104881 | 0.01854151 |  |  |  | -0.1194698 | 0.4766533 | 0.04454827
0.288585 | -0.1105688 | 0.01802287 |  |  |  | -0.1195624 | 0.4773644 | 0.04454827
0.2893297 | -0.11061 | 0.01789321 |  |  |  | -0.119655 | 0.4780754 | 0.04454827
0.2900744 | -0.1106509 | 0.01789321 |  |  |  | -0.1197475 | 0.4787865 | 0.04454827
0.2908193 | -0.1106916 | 0.01789321 |  |  |  | -0.11984 | 0.4794975 | 0.04454827
0.2915642 | -0.1107319 | 0.01789321 |  |  |  | -0.1200251 | 0.4809197 | 0.04454827
0.2913602 | -0.1107557 | 0.01789321 |  |  |  | -0.1204172 | 0.4830102 | 0.04728971
0.2911563 | -0.1107795 | 0.01789321 |  |  |  | -0.12094 | 0.4857979 | 0.04968846
0.2909524 | -0.1108032 | 0.01789321 |  |  |  | -0.1210706 | 0.4864948 | 0.04968846
0.2907485 | -0.110827 | 0.01789321 |  |  |  | -0.1210734 | 0.4864668 | 0.04989407
0.2909695 | -0.1108209 | 0.01789321 |  |  |  | -0.1218685 | 0.4914725 | 0.04578192
0.2911906 | -0.1108147 | 0.01789321 |  |  |  | -0.1221272 | 0.4932066 | 0.04578192
0.2914116 | -0.1108085 | 0.01789321 |  |  |  | -0.1229032 | 0.4984089 | 0.051676
0.2916327 | -0.1108023 | 0.01789321 |  |  |  | -0.1232069 | 0.500339 | 0.05469157
0.2916595 | -0.1108214 | 0.01789321 |  |  |  | -0.1232519 | 0.500535 | 0.05476011
0.2916864 | -0.1108405 | 0.01789321 |  |  |  | -0.123342 | 0.500927 | 0.05462304
0.2917132 | -0.1108596 | 0.01789321 |  |  |  | -0.1233871 | 0.501123 | 0.05421182
0.2917401 | -0.1108787 | 0.01789321 |  |  |  | -0.1234321 | 0.501319 | 0.05421182
0.291724 | -0.1108585 | 0.01789321 |  |  |  | -0.1235222 | 0.5017111 | 0.05373207
0.2917079 | -0.1108383 | 0.01789321 |  |  |  | -0.1234741 | 0.5011576 | 0.05352647
0.2916918 | -0.1108181 | 0.01789321 |  |  |  | -0.12345 | 0.500881 | 0.05284111
0.2916756 | -0.1107979 | 0.01789321 |  |  |  | -0.1234259 | 0.5006044 | 0.05284111
0.2916851 | -0.1107995 | 0.01789321 |  |  |  | -0.1233778 | 0.5000513 | 0.05256696
0.2916946 | -0.1108011 | 0.01789321 |  |  |  | -0.1233297 | 0.4994985 | 0.05242989
0.2917041 | -0.1108027 | 0.01789321 |  |  |  | -0.1233603 | 0.4994671 | 0.05270404
0.2917136 | -0.1108043 | 0.01789321 |  |  |  | -0.123391 | 0.4994356 | 0.05270404
0.2917013 | -0.1108144 | 0.01789321 |  |  |  | -0.1234216 | 0.4994041 | 0.05229282
0.2916889 | -0.1108245 | 0.01789321 |  |  |  | -0.1234829 | 0.4993412 | 0.05222428
0.2916765 | -0.1108346 | 0.01789321 |  |  |  | -0.1235441 | 0.4992783 | 0.05215575
0.2916641 | -0.1108448 | 0.01789321 |  |  |  | -0.1235748 | 0.4992468 | 0.05215575
0.2916649 | -0.1108506 | 0.01789321 |  |  |  | -0.1235726 | 0.499366 | 0.05215575
0.2916657 | -0.1108565 | 0.01789321 |  |  |  | -0.1235704 | 0.4994851 | 0.05208721
0.2916664 | -0.1108623 | 0.01789321 |  |  |  | -0.123566 | 0.4997233 | 0.05208721
0.2916672 | -0.1108682 | 0.01789321 |  |  |  | -0.1235616 | 0.4999616 | 0.05201868
0.2917094 | -0.1107583 | 0.01789321 |  |  |  | -0.1235595 | 0.5000808 | 0.05201868
0.2917516 | -0.1106485 | 0.01789321 |  |  |  | -0.1235573 | 0.5002 | 0.05201868
0.2917937 | -0.1105387 | 0.01789321 |  |  |  | -0.1235163 | 0.5003199 | 0.05195014
0.2918359 | -0.1104288 | 0.01789321 |  |  |  | -0.1234754 | 0.5004398 | 0.05201868
0.2917939 | -0.1103555 | 0.01789321 |  |  |  | -0.1234345 | 0.5005597 | 0.05188161
0.2917518 | -0.1102822 | 0.01789321 |  |  |  | -0.1233935 | 0.5006797 | 0.05188161
0.2917097 | -0.1102088 | 0.01789321 |  |  |  | -0.1233526 | 0.5007998 | 0.05188161
0.2916677 | -0.1101355 | 0.01789321 |  |  |  | -0.1233116 | 0.5009198 | 0.05188161
0.2916766 | -0.1101306 | 0.01789321 |  |  |  | -0.1232707 | 0.5010399 | 0.05188161
0.2916856 | -0.1101258 | 0.01789321 |  |  |  | -0.1232298 | 0.5011601 | 0.05188161
0.2916946 | -0.1101209 | 0.01789321 |  |  |  | -0.1232357 | 0.5011267 | 0.05188161
0.2917035 | -0.110116 | 0.01789321 |  |  |  | -0.1232475 | 0.5010601 | 0.05181307
0.2917011 | -0.1101351 | 0.01789321 |  |  |  | -0.1232534 | 0.5010269 | 0.05181307
0.2916986 | -0.1101541 | 0.01789321 |  |  |  | -0.1232594 | 0.5009937 | 0.05181307
0.2916962 | -0.1101732 | 0.01789321 |  |  |  | -0.1232653 | 0.5009607 | 0.05181307
0.2916938 | -0.1101922 | 0.01789321 |  |  |  | -0.1232712 | 0.5009277 | 0.05181307
0.2916814 | -0.1101778 | 0.01789321 |  |  |  | -0.1232771 | 0.5008948 | 0.05181307
0.2916689 | -0.1101634 | 0.01789321 |  |  |  | -0.1232725 | 0.5009528 | 0.05174453
0.2916565 | -0.110149 | 0.01789321 |  |  |  | -0.1232679 | 0.501011 | 0.05174453
0.2916441 | -0.1101346 | 0.01789321 |  |  |  | -0.1232633 | 0.5010693 | 0.05174453
0.2916649 | -0.1101265 | 0.01789321 |  |  |  | -0.1232587 | 0.5011277 | 0.05174453
0.2916857 | -0.1101185 | 0.01789321 |  |  |  | -0.1232541 | 0.5011863 | 0.05174453
0.2917065 | -0.1101105 | 0.01789321 |  |  |  | -0.1232495 | 0.501245 | 0.05174453
0.2917272 | -0.1101025 | 0.01789321 |  |  |  | -0.1232449 | 0.5013038 | 0.051676
0.2913442 | -0.1101091 | 0.01789321 |  |  |  | -0.1232403 | 0.5013628 | 0.051676
0.2909611 | -0.1101158 | 0.01789321 |  |  |  | -0.1232863 | 0.5013726 | 0.051676
0.290578 | -0.1101224 | 0.01789321 |  |  |  | -0.1233324 | 0.5013825 | 0.051676
0.290195 | -0.1101291 | 0.01789321 |  |  |  | -0.1233785 | 0.5013924 | 0.051676
0.2901739 | -0.1101279 | 0.01789321 |  |  |  | -0.1234245 | 0.5014023 | 0.051676
0.2901529 | -0.1101266 | 0.01789321 |  |  |  | -0.1234706 | 0.5014123 | 0.051676
0.2901318 | -0.1101254 | 0.01789321 |  |  |  | -0.1235166 | 0.5014222 | 0.051676
0.2901107 | -0.1101242 | 0.01789321 |  |  |  | -0.1235627 | 0.5014322 | 0.05160746
0.2901211 | -0.1101478 | 0.01789321 |  |  |  | -0.1236088 | 0.5014422 | 0.05160746
0.2901314 | -0.1101715 | 0.01789321 |  |  |  | -0.1235812 | 0.501466 | 0.05160746
0.2901418 | -0.1101951 | 0.01789321 |  |  |  | -0.1235537 | 0.5014899 | 0.05160746
0.2901521 | -0.1102187 | 0.01789321 |  |  |  | -0.1235262 | 0.5015138 | 0.05160746
0.2901525 | -0.1102375 | 0.01789321 |  |  |  | -0.1234986 | 0.5015377 | 0.05160746
0.2901528 | -0.1102563 | 0.01789321 |  |  |  | -0.1234711 | 0.5015615 | 0.05160746
0.2901531 | -0.1102752 | 0.01789321 |  |  |  | -0.1234436 | 0.5015854 | 0.05160746
0.2901534 | -0.1102939 | 0.01789321 |  |  |  | -0.123416 | 0.5016093 | 0.05160746
0.2901592 | -0.1102819 | 0.01789321 |  |  |  | -0.1233885 | 0.5016331 | 0.05153893
0.2901649 | -0.1102698 | 0.01789321 |  |  |  | -0.1233583 | 0.5015611 | 0.05153893
0.2901706 | -0.1102578 | 0.01789321 |  |  |  | -0.1233281 | 0.501489 | 0.05153893
0.2901764 | -0.1102457 | 0.01789321 |  |  |  | -0.123298 | 0.501417 | 0.05153893
0.289971 | -0.1102286 | 0.01789321 |  |  |  | -0.1232678 | 0.501345 | 0.05153893
0.2897657 | -0.1102115 | 0.01789321 |  |  |  | -0.1232376 | 0.5012729 | 0.05153893
0.2895604 | -0.1101943 | 0.01789321 |  |  |  | -0.1232074 | 0.5012009 | 0.05153893
0.289355 | -0.1101771 | 0.01789321 |  |  |  | -0.1231772 | 0.5011289 | 0.05153893
0.2899897 | -0.1102163 | 0.01789321 |  |  |  | -0.123147 | 0.5010568 | 0.05153893
0.2906244 | -0.1102555 | 0.01789321 |  |  |  | -0.1232035 | 0.501721 | 0.05153893
0.291259 | -0.1102947 | 0.01789321 |  |  |  | -0.1232599 | 0.5023853 | 0.05153893
0.2918937 | -0.1103338 | 0.01789321 |  |  |  | -0.1233164 | 0.5030495 | 0.05153893
0.2932614 | -0.1111717 | 0.01789321 |  |  |  | -0.1233728 | 0.5037139 | 0.05147039
0.2946292 | -0.1120093 | 0.01828219 |  |  |  | -0.1234292 | 0.5043782 | 0.05147039
0.295997 | -0.1128469 | 0.01906016 |  |  |  | -0.1234857 | 0.5050426 | 0.05147039
0.2973649 | -0.1136843 | 0.01996778 |  |  |  | -0.1235421 | 0.505707 | 0.05147039
0.2987313 | -0.1144593 | 0.02061609 |  |  |  | -0.1235986 | 0.5063715 | 0.05147039
0.3000976 | -0.1152338 | 0.02320931 |  |  |  | -0.1238216 | 0.5073765 | 0.05147039
0.3028302 | -0.1167814 | 0.02320931 |  |  |  | -0.1240446 | 0.5083816 | 0.05147039
0.3029785 | -0.1170816 | 0.02320931 |  |  |  | -0.1244905 | 0.5103918 | 0.05229282
0.3031267 | -0.1173814 | 0.02333897 |  |  |  | -0.1247134 | 0.5113969 | 0.05407475
0.3032749 | -0.1176807 | 0.02333897 |  |  |  | -0.1252689 | 0.5140117 | 0.05674765
0.3034231 | -0.1179797 | 0.02463558 |  |  |  | -0.1252123 | 0.5138114 | 0.055514
0.303454 | -0.1179328 | 0.02307965 |  |  |  | -0.125184 | 0.5137112 | 0.06003737
0.3034849 | -0.1178859 | 0.02307965 |  |  |  | -0.1257924 | 0.5175465 | 0.0545545
0.3035158 | -0.1178389 | 0.022561 |  |  |  | -0.1261107 | 0.5195142 | 0.05476011
0.3035468 | -0.1177918 | 0.01996778 |  |  |  | -0.126429 | 0.521482 | 0.05428036
0.3035632 | -0.117946 | 0.01983812 |  |  |  | -0.1267473 | 0.5234498 | 0.05469157
0.3035796 | -0.1181001 | 0.02061609 |  |  |  | -0.1273839 | 0.5273855 | 0.05736447
0.3035961 | -0.1182542 | 0.01931948 |  |  |  | -0.1277073 | 0.5290716 | 0.06161369
0.3036125 | -0.1184084 | 0.01918982 |  |  |  | -0.1277098 | 0.5289308 | 0.06778191
0.303633 | -0.1183739 | 0.01918982 |  |  |  | -0.1277123 | 0.52879 | 0.06161369
0.3036535 | -0.1183394 | 0.01918982 |  |  |  | -0.1277149 | 0.5286492 | 0.06120248
0.3036739 | -0.1183048 | 0.01918982 |  |  |  | -0.1277174 | 0.5285084 | 0.06120248
0.3036944 | -0.1182703 | 0.02048643 |  |  |  | -0.1276791 | 0.5284765 | 0.0601059
0.3059939 | -0.1190838 | 0.02009744 |  |  |  | -0.1276357 | 0.5287262 | 0.05948908
0.3082935 | -0.1198969 | 0.02061609 |  |  |  | -0.127614 | 0.5288511 | 0.05928347
0.310593 | -0.1207097 | 0.02061609 |  |  |  | -0.1275923 | 0.5289759 | 0.05955762
0.3128926 | -0.1215222 | 0.02061609 |  |  |  | -0.1275706 | 0.5291008 | 0.0591464
0.3140823 | -0.12168 | 0.02061609 |  |  |  | -0.127605 | 0.5293307 | 0.05900933
0.3164617 | -0.1219947 | 0.02307965 |  |  |  | -0.1276611 | 0.5294358 | 0.05900933
0.3182954 | -0.1229139 | 0.02282032 |  |  |  | -0.1277734 | 0.5296459 | 0.05887226
0.3189394 | -0.1236757 | 0.02282032 |  |  |  | -0.1278295 | 0.5297509 | 0.05887226
0.3195834 | -0.1244371 | 0.02411693 |  |  |  | -0.1278857 | 0.529856 | 0.05880372
0.3202275 | -0.125198 | 0.02463558 |  |  |  | -0.1279418 | 0.5299611 | 0.05880372
0.3205051 | -0.1252209 | 0.02502456 |  |  |  | -0.1279979 | 0.5300661 | 0.05880372
0.3207826 | -0.1252437 | 0.02502456 |  |  |  | -0.1280098 | 0.5299203 | 0.05880372
0.3210601 | -0.1252665 | 0.02502456 |  |  |  | -0.1280334 | 0.5296287 | 0.05873519
0.3213377 | -0.1252892 | 0.02450592 |  |  |  | -0.1280571 | 0.5293372 | 0.05866665
0.3212639 | -0.1253502 | 0.02372795 |  |  |  | -0.1280689 | 0.5291914 | 0.05866665
0.3211165 | -0.125472 | 0.02320931 |  |  |  | -0.1280807 | 0.5290457 | 0.05866665
0.3210429 | -0.1255328 | 0.02320931 |  |  |  | -0.1280925 | 0.5288999 | 0.05866665
0.3209894 | -0.1253631 | 0.022561 |  |  |  | -0.1280938 | 0.5291081 | 0.05866665
0.3208823 | -0.1250236 | 0.02204236 |  |  |  | -0.1280951 | 0.5293162 | 0.05866665
0.3207945 | -0.1249379 | 0.02165338 |  |  |  | -0.1280964 | 0.5295244 | 0.05866665
0.3207604 | -0.125022 | 0.02165338 |  |  |  | -0.1280977 | 0.5297325 | 0.05859811
0.3207262 | -0.1251061 | 0.02165338 |  |  |  | -0.128099 | 0.5299407 | 0.05859811
0.320692 | -0.1251902 | 0.02165338 |  |  |  | -0.1281003 | 0.5301489 | 0.05859811
0.3206707 | -0.1251576 | 0.0219127 |  |  |  | -0.1281016 | 0.5303571 | 0.05859811
0.3206494 | -0.125125 | 0.02178304 |  |  |  | -0.1281029 | 0.5305653 | 0.05859811
0.3206281 | -0.1250924 | 0.02178304 |  |  |  | -0.1280591 | 0.5306218 | 0.05852958
0.3206068 | -0.1250598 | 0.02178304 |  |  |  | -0.1280372 | 0.53065 | 0.05852958
0.3205881 | -0.1250372 | 0.02178304 |  |  |  | -0.1280153 | 0.5306783 | 0.05852958
0.3205693 | -0.1250146 | 0.02178304 |  |  |  | -0.1279934 | 0.5307066 | 0.05852958
0.3205507 | -0.124992 | 0.02178304 |  |  |  | -0.1279715339 | 0.5307349 | 0.05852958
0.320532 | -0.1249694 | 0.02178304 |  |  |  | -0.1279496 | 0.5307632 | 0.05852958
0.3205113 | -0.124909 | 0.02178304 |  |  |  | -0.1279278 | 0.5307915 | 0.05852958
0.3204906 | -0.1248486 | 0.02178304 |  |  |  | -0.1279265 | 0.5307912 | 0.05846104
0.3204699 | -0.1247882 | 0.02178304 |  |  |  | -0.1279253 | 0.5307908 | 0.05846104
0.3204491 | -0.1247277 | 0.02178304 |  |  |  | -0.127924 | 0.5307905 | 0.05846104
0.320418 | -0.1247313 | 0.02178304 |  |  |  | -0.1279228 | 0.5307902 | 0.05846104
0.3203869 | -0.1247348 | 0.02178304 |  |  |  | -0.1279216 | 0.5307899 | 0.05846104
0.3203557 | -0.1247383 | 0.02178304 |  |  |  | -0.1279203 | 0.5307895 | 0.05846104
0.3203246 | -0.1247417 | 0.02178304 |  |  |  | -0.1279178 | 0.5307889 | 0.05839251
0.3205451 | -0.1247518 | 0.02178304 |  |  |  | -0.1278986 | 0.5308063 | 0.05839251
0.3207657 | -0.1247618 | 0.02178304 |  |  |  | -0.1278793 | 0.5308238 | 0.05839251
0.3209863 | -0.1247718 | 0.02178304 |  |  |  | -0.1278601 | 0.5308413 | 0.05839251
0.3212068 | -0.1247817 | 0.02178304 |  |  |  | -0.1278409 | 0.5308588 | 0.05839251
0.3212043 | -0.1250492 | 0.02178304 |  |  |  | -0.1278216 | 0.5308762 | 0.05839251
0.3212019 | -0.1253167 | 0.02178304 |  |  |  | -0.1278024 | 0.5308937 | 0.05839251
0.3211995 | -0.1255842 | 0.02178304 |  |  |  | -0.1277831 | 0.5309112 | 0.05839251
0.3211972 | -0.1258518 | 0.02178304 |  |  |  | -0.1277639 | 0.5309286 | 0.05839251
0.3210456 | -0.1258479 | 0.02178304 |  |  |  | -0.1277382 | 0.5309391 | 0.05832397
0.3208939 | -0.125844 | 0.02178304 |  |  |  | -0.1277253 | 0.5309444 | 0.05832397
0.3207423 | -0.1258402 | 0.02178304 |  |  |  | -0.1277125 | 0.5309496 | 0.05832397
0.3205907 | -0.1258363 | 0.02178304 |  |  |  | -0.1276996 | 0.5309549 | 0.05832397
0.3206879 | -0.125831 | 0.02178304 |  |  |  | -0.1276868 | 0.5309601 | 0.05832397
0.3207852 | -0.1258257 | 0.02178304 |  |  |  | -0.1276739 | 0.5309654 | 0.05825544
0.3208824 | -0.1258204 | 0.02178304 |  |  |  | -0.1276611 | 0.5309706 | 0.05825544
0.3209797 | -0.1258151 | 0.02178304 |  |  |  | -0.1276517 | 0.5308515 | 0.05825544
0.3211451 | -0.1258005 | 0.02178304 |  |  |  | -0.1276423 | 0.5307323 | 0.05825544
0.3213105 | -0.1257859 | 0.02178304 |  |  |  | -0.127633 | 0.5306132 | 0.05825544
0.321476 | -0.1257713 | 0.02178304 |  |  |  | -0.1276236 | 0.530494 | 0.05825544
0.3216414 | -0.1257567 | 0.02178304 |  |  |  | -0.1276142 | 0.5303749 | 0.05825544
0.3215252 | -0.1257492 | 0.02178304 |  |  |  | -0.1276048 | 0.5302557 | 0.05825544
0.321409 | -0.1257416 | 0.02178304 |  |  |  | -0.1275955 | 0.5301366 | 0.05825544
0.3212928 | -0.125734 | 0.02178304 |  |  |  | -0.1275861 | 0.5300174 | 0.05825544
0.3211766 | -0.1257265 | 0.02178304 |  |  |  | -0.1275864 | 0.5307595 | 0.0581869
0.3211873 | -0.1257143 | 0.02178304 |  |  |  | -0.1275866 | 0.5311306 | 0.0581869
0.3211979 | -0.1257021 | 0.02178304 |  |  |  | -0.1275868 | 0.5315016 | 0.0581869
0.3212085 | -0.12569 | 0.02178304 |  |  |  | -0.1275869 | 0.5318727 | 0.0581869
0.3212191 | -0.1256778 | 0.02178304 |  |  |  | -0.1275871 | 0.5322437 | 0.0581869
0.3212205 | -0.1256808 | 0.02178304 |  |  |  | -0.1275873 | 0.5326148 | 0.0581869
0.3212218 | -0.1256838 | 0.02178304 |  |  |  | -0.1278466 | 0.5339856 | 0.05825544
0.3212232 | -0.1256868 | 0.02178304 |  |  |  | -0.1281057 | 0.5349853 | 0.05839251
0.3212245 | -0.1256898 | 0.02178304 |  |  |  | -0.1283648 | 0.5359851 | 0.05866665
0.3212214 | -0.1257019 | 0.02178304 |  |  |  | -0.1288829 | 0.5379848 | 0.05942054
0.3212184 | -0.125714 | 0.02178304 |  |  |  | -0.1296601 | 0.5409844 | 0.06572584
0.3212153 | -0.1257261 | 0.02178304 |  |  |  | -0.1297025 | 0.5413552 | 0.06675388
0.3212122 | -0.1257382 | 0.02178304 |  |  |  | -0.1297237 | 0.5415407 | 0.06428659
0.3212389 | -0.1257566 | 0.02178304 |  |  |  | -0.1297449 | 0.5417261 | 0.0656573
0.3212656 | -0.125775 | 0.02178304 |  |  |  | -0.1297873 | 0.5420971 | 0.06414952
0.3212923 | -0.1257935 | 0.02178304 |  |  |  | -0.1298085 | 0.5422826 | 0.06435512
0.321319 | -0.1258119 | 0.02178304 |  |  |  | -0.130136 | 0.5437092 | 0.06305294
0.3212759 | -0.1258453 | 0.02178304 |  |  |  | -0.1307486 | 0.5461915 | 0.06271026
0.3212329 | -0.1258788 | 0.02178304 |  |  |  | -0.1313613 | 0.548674 | 0.06291587
0.3211899 | -0.1259122 | 0.02178304 |  |  |  | -0.1316676 | 0.5499153 | 0.06284733
0.3211469 | -0.1259456 | 0.02178304 |  |  |  | -0.1319739 | 0.5511567 | 0.06271026
0.3210946 | -0.1259318 | 0.02178304 |  |  |  | -0.1323083 | 0.5527906 | 0.06805606
0.3210423 | -0.125918 | 0.02178304 |  |  |  | -0.1323644 | 0.5535756 | 0.07114017
0.32099 | -0.1259042 | 0.02178304 |  |  |  | -0.1324205 | 0.5543607 | 0.07230528
0.3209377 | -0.1258904 | 0.02178304 |  |  |  | -0.1324486 | 0.5547533 | 0.07223674
0.3209392 | -0.1258895 | 0.02178304 |  |  |  | -0.1325137 | 0.5555083 | 0.0712087
0.3209408 | -0.1258886 | 0.02178304 |  |  |  | -0.1325228 | 0.5554783 | 0.07093456
0.3209423 | -0.1258877 | 0.02178304 |  |  |  | -0.1325319 | 0.5554483 | 0.07072895
0.3209438 | -0.1258868 | 0.02178304 |  |  |  | -0.1325501 | 0.5553882 | 0.07018067
0.3210314 | -0.125894 | 0.02178304 |  |  |  | -0.1325591 | 0.5553582 | 0.06990652
0.321119 | -0.1259012 | 0.02178304 |  |  |  | -0.1325773 | 0.5552981 | 0.06949531
0.3212066 | -0.1259083 | 0.02178304 |  |  |  | -0.1326039 | 0.5548837 | 0.0692897
0.3212941 | -0.1259153 | 0.02178304 |  |  |  | -0.1326172 | 0.5546766 | 0.06922117
0.32105 | -0.1259125 | 0.02178304 |  |  |  | -0.1326305 | 0.5544696 | 0.06922117
0.3208058 | -0.1259097 | 0.02178304 |  |  |  | -0.1326571 | 0.5540558 | 0.06915263
0.3205617 | -0.1259069 | 0.02178304 |  |  |  | -0.1326704 | 0.553849 | 0.06901556
0.3203176 | -0.125904 | 0.02178304 |  |  |  | -0.1326837 | 0.5536422 | 0.06901556
0.3221982 | -0.1258057 | 0.02204236 |  |  |  | -0.1326785 | 0.5537394 | 0.06915263
0.3240789 | -0.1257073 | 0.02217202 |  |  |  | -0.1326732 | 0.5538367 | 0.06894702
0.3252004 | -0.1278705 | 0.02307965 |  |  |  | -0.132668 | 0.5539339 | 0.06894702
0.3269431 | -0.1293559 | 0.02502456 |  |  |  | -0.1326627 | 0.5540312 | 0.06887849
0.328312 | -0.1301205 | 0.02580253 |  |  |  | -0.1326575 | 0.5541284 | 0.06887849
0.3296809 | -0.1308851 | 0.02696947 |  |  |  | -0.132647 | 0.554323 | 0.06874141
0.3311842 | -0.1317491 | 0.02839574 |  |  |  | -0.1326417 | 0.5544203 | 0.06874141
0.3314529 | -0.1319477 | 0.02839574 |  |  |  | -0.1326385 | 0.5544356 | 0.06874141
0.3315873 | -0.132047 | 0.02826608 |  |  |  | -0.1326353 | 0.554451 | 0.06874141
0.3313519 | -0.1320619 | 0.02826608 |  |  |  | -0.132632 | 0.5544663 | 0.06874141
0.3311166 | -0.1320768 | 0.02800676 |  |  |  | -0.1326288 | 0.5544817 | 0.06867288
0.3308812 | -0.1320917 | 0.02696947 |  |  |  | -0.1326255 | 0.554497 | 0.06867288
0.3307712 | -0.1322231 | 0.02567287 |  |  |  | -0.1326223 | 0.5545124 | 0.06867288
0.3310219 | -0.1324561 | 0.02333897 |  |  |  | -0.132619 | 0.5545277 | 0.06867288
0.3311472 | -0.1325726 | 0.02411693 |  |  |  | -0.1326197 | 0.5544266 | 0.06860434
0.3310746 | -0.1326653 | 0.02411693 |  |  |  | -0.1326274 | 0.5541937 | 0.06853581
0.3310021 | -0.1327579 | 0.02398727 |  |  |  | -0.1326313 | 0.5540772 | 0.06853581
0.3309295 | -0.1328505 | 0.02398727 |  |  |  | -0.1326352 | 0.5539608 | 0.06853581
0.3308569 | -0.132943 | 0.02398727 |  |  |  | -0.1326391 | 0.5538443 | 0.06853581
0.3308833 | -0.1327727 | 0.02398727 |  |  |  | -0.132643 | 0.5537278 | 0.06853581
0.3309097 | -0.1326024 | 0.02398727 |  |  |  | -0.1326484 | 0.5534858 | 0.06846727
0.3309361 | -0.132432 | 0.02411693 |  |  |  | -0.13265 | 0.5533603 | 0.06846727
0.332369 | -0.1327409 | 0.02450592 |  |  |  | -0.1326515 | 0.5532348 | 0.06846727
0.3337755 | -0.1332203 | 0.02437626 |  |  |  | -0.1326531 | 0.5531093 | 0.06846727
0.335182 | -0.1336997 | 0.02307965 |  |  |  | -0.1326547 | 0.5529838 | 0.06846727
0.337611 | -0.1344137 | 0.02528388 |  |  |  | -0.1326562 | 0.5528583 | 0.06839874
0.3406786 | -0.1351174 | 0.02839574 |  |  |  | -0.1326578 | 0.5527328 | 0.06839874
0.3422562 | -0.1370925 | 0.02956269 |  |  |  | -0.1326594 | 0.5526073 | 0.06839874
0.343045 | -0.1380799 | 0.02956269 |  |  |  | -0.1326479 | 0.5526029 | 0.06839874
0.3441471 | -0.1388968 | 0.02995168 |  |  |  | -0.132625 | 0.5525941 | 0.0683302
0.3447736 | -0.1385556 | 0.02904405 |  |  |  | -0.1326135 | 0.5525897 | 0.0683302
0.3450871 | -0.1383847 | 0.02969235 |  |  |  | -0.1326021 | 0.5525853 | 0.0683302
0.3452137 | -0.1380421 | 0.02632117 |  |  |  | -0.1325906 | 0.5525809 | 0.0683302
0.3452095 | -0.1382427 | 0.02567287 |  |  |  | -0.1325792 | 0.5525766 | 0.0683302
0.3452081 | -0.1383096 | 0.02580253 |  |  |  | -0.1325677 | 0.5525722 | 0.0683302
0.3451433 | -0.138316 | 0.02580253 |  |  |  | -0.1325634 | 0.5527639 | 0.0683302
0.3450137 | -0.1383288 | 0.02515422 |  |  |  | -0.132559 | 0.5529556 | 0.06826166
0.3449489 | -0.1383352 | 0.02515422 |  |  |  | -0.1325547 | 0.5531474 | 0.06826166
0.3449781 | -0.1383404 | 0.02515422 |  |  |  | -0.1325503 | 0.5533391 | 0.06826166
0.3450074 | -0.1383457 | 0.02515422 |  |  |  | -0.132546 | 0.5535309 | 0.06826166
0.3450366 | -0.1383509 | 0.02515422 |  |  |  | -0.1325416 | 0.5537226 | 0.06826166
0.3450658 | -0.138356 | 0.02515422 |  |  |  | -0.1325373 | 0.5539144 | 0.06826166
0.3449468 | -0.1384058 | 0.02515422 |  |  |  | -0.132533 | 0.5541062 | 0.06819313
0.3448278 | -0.1384556 | 0.02502456 |  |  |  | -0.1325359 | 0.5540977 | 0.06819313
0.3447087 | -0.1385054 | 0.02502456 |  |  |  | -0.1325389 | 0.5540891 | 0.06819313
0.3445897 | -0.1385551 | 0.02502456 |  |  |  | -0.1325419 | 0.5540805 | 0.06819313
0.3445706 | -0.1386181 | 0.02502456 |  |  |  | -0.1325448 | 0.554072 | 0.06819313
0.3445514 | -0.1386811 | 0.02502456 |  |  |  | -0.1325478 | 0.5540634 | 0.06819313
0.3445323 | -0.138744 | 0.02502456 |  |  |  | -0.1325507 | 0.5540548 | 0.06819313
0.3445132 | -0.138807 | 0.02502456 |  |  |  | -0.1325537 | 0.5540463 | 0.06819313
0.344517 | -0.1387741 | 0.02502456 |  |  |  | -0.1325567 | 0.5540377 | 0.06819313
0.3445209 | -0.1387411 | 0.02502456 |  |  |  | -0.1327343 | 0.5549634 | 0.06819313
0.3445247 | -0.1387082 | 0.02502456 |  |  |  | -0.1330897 | 0.5568149 | 0.06805606
0.3445286 | -0.1386752 | 0.02502456 |  |  |  | -0.1332674 | 0.5577406 | 0.06846727
0.3448114 | -0.1387186 | 0.02502456 |  |  |  | -0.1336228 | 0.559592 | 0.06730216
0.3450942 | -0.138762 | 0.02502456 |  |  |  | -0.1340051 | 0.5616213 | 0.07497817
0.345377 | -0.1388054 | 0.02502456 |  |  |  | -0.134032 | 0.5617991 | 0.07532085
0.3456598 | -0.1388488 | 0.02502456 |  |  |  | -0.134086 | 0.5621547 | 0.07689718
0.3456829 | -0.138846 | 0.02502456 |  |  |  | -0.1341129 | 0.5623325 | 0.07696571
0.3457061 | -0.1388432 | 0.02502456 |  |  |  | -0.1341937 | 0.5628658 | 0.07538939
0.3457292 | -0.1388403 | 0.02502456 |  |  |  | -0.1344693 | 0.564129 | 0.08176322
0.3457524 | -0.1388375 | 0.02502456 |  |  |  | -0.1347449 | 0.5653921 | 0.07442989
0.3457283 | -0.1388379 | 0.02502456 |  |  |  | -0.1350205 | 0.5666552 | 0.07408721
0.3457043 | -0.1388384 | 0.02502456 |  |  |  | -0.135296 | 0.5679184 | 0.07374453
0.3456802 | -0.1388388 | 0.02502456 |  |  |  | -0.1355716 | 0.5691816 | 0.07353892
0.3456561 | -0.1388393 | 0.02502456 |  |  |  | -0.1358472 | 0.5704448 | 0.07456696
0.3456228 | -0.1389134 | 0.02502456 |  |  |  | -0.1361228 | 0.571708 | 0.0729221
0.3455895 | -0.1389874 | 0.02502456 |  |  |  | -0.1363983 | 0.5729712 | 0.07347039
0.3455562 | -0.1390614 | 0.02502456 |  |  |  | -0.1364481 | 0.573578 | 0.07477257
0.3455229 | -0.1391353 | 0.02502456 |  |  |  | -0.1365973 | 0.5753986 | 0.0811464
0.3452082 | -0.1390751 | 0.02502456 |  |  |  | -0.1366968 | 0.5766123 | 0.08299686
0.3448935 | -0.1390148 | 0.02502456 |  |  |  | -0.1367465 | 0.5772192 | 0.08320247
0.3445789 | -0.1389545 | 0.02502456 |  |  |  | -0.136848 | 0.5782556 | 0.0823115
0.3442642 | -0.1388942 | 0.02502456 |  |  |  | -0.1369516 | 0.5791152 | 0.08148907
0.3443306 | -0.1389556 | 0.02502456 |  |  |  | -0.1369774 | 0.5793302 | 0.08121493
0.3443969 | -0.139017 | 0.02502456 |  |  |  | -0.1370033 | 0.5795452 | 0.08107786
0.3444632 | -0.1390784 | 0.02502456 |  |  |  | -0.1369596 | 0.5797872 | 0.08073518
0.3445296 | -0.1391398 | 0.02502456 |  |  |  | -0.1369378 | 0.5799082 | 0.08059811
0.3445206 | -0.1391789 | 0.02502456 |  |  |  | -0.1369159 | 0.5800292 | 0.08052957
0.3445116 | -0.139218 | 0.02502456 |  |  |  | -0.1368941 | 0.5801502 | 0.08046104
0.3445026 | -0.1392571 | 0.02502456 |  |  |  | -0.1368722 | 0.5802712 | 0.0803925
0.3444936 | -0.1392962 | 0.02502456 |  |  |  | -0.1368503 | 0.5803922 | 0.0803925
0.3444889 | -0.1392459 | 0.02502456 |  |  |  | -0.1368429 | 0.5804136 | 0.08025543
0.3444842 | -0.1391956 | 0.02502456 |  |  |  | -0.136886 | 0.5801151 | 0.08011836
0.3444795 | -0.1391453 | 0.02502456 |  |  |  | -0.1369003 | 0.5800157 | 0.08004982
0.3444748 | -0.139095 | 0.02502456 |  |  |  | -0.1369147 | 0.5799163 | 0.08004982
0.344508 | -0.1388904 | 0.02502456 |  |  |  | -0.136929 | 0.579817 | 0.08004982
0.3445412 | -0.1386855 | 0.02502456 |  |  |  | -0.1369434 | 0.5797177 | 0.07998129
0.3445744 | -0.1384803 | 0.02502456 |  |  |  | -0.1369467 | 0.5796943 | 0.07998129
0.3446076 | -0.1382749 | 0.02502456 |  |  |  | -0.13695 | 0.5796709 | 0.07984422
0.3446014 | -0.1382664 | 0.02502456 |  |  |  | -0.1369534 | 0.5796475 | 0.07991275
0.3445953 | -0.1382579 | 0.02502456 |  |  |  | -0.1369567 | 0.5796241 | 0.07984422
0.3445891 | -0.1382494 | 0.02502456 |  |  |  | -0.13696 | 0.5796007 | 0.07984422
0.3445829 | -0.1382408 | 0.02502456 |  |  |  | -0.1369633 | 0.5795773 | 0.07977568
0.3446041 | -0.1382698 | 0.02502456 |  |  |  | -0.1369667 | 0.5795539 | 0.07977568
0.3446254 | -0.1382987 | 0.02502456 |  |  |  | -0.13697 | 0.5795305 | 0.07977568
0.3446466 | -0.1383276 | 0.02502456 |  |  |  | -0.1369845 | 0.5794069 | 0.07977568
0.3446679 | -0.1383566 | 0.02502456 |  |  |  | -0.1369918 | 0.5793451 | 0.07970714
0.3446814 | -0.1383138 | 0.02502456 |  |  |  | -0.1369991 | 0.5792833 | 0.07970714
0.3446948 | -0.1382711 | 0.02502456 |  |  |  | -0.1370136 | 0.5791597 | 0.07963861
0.3447083 | -0.1382283 | 0.02502456 |  |  |  | -0.1370209 | 0.5790979 | 0.07963861
0.3447218 | -0.1381856 | 0.02502456 |  |  |  | -0.1370281 | 0.579036 | 0.07998129
0.3447235 | -0.1382221 | 0.02502456 |  |  |  | -0.1370298 | 0.5790863 | 0.07957007
0.3447253 | -0.1382586 | 0.02502456 |  |  |  | -0.1370315 | 0.5791365 | 0.07957007
0.344727 | -0.138295 | 0.02502456 |  |  |  | -0.1370331 | 0.5791868 | 0.07957007
0.3447287 | -0.1383315 | 0.02502456 |  |  |  | -0.1370348 | 0.5792371 | 0.07957007
0.3447101 | -0.1382926 | 0.02502456 |  |  |  | -0.1370381 | 0.5793376 | 0.07950154
0.3446914 | -0.1382536 | 0.02502456 |  |  |  | -0.1370398 | 0.5793879 | 0.07950154
0.3446727 | -0.1382147 | 0.02502456 |  |  |  | -0.1370415 | 0.5794382 | 0.07950154
0.3446541 | -0.1381757 | 0.02502456 |  |  |  | -0.1370416 | 0.5794174 | 0.079433
0.345351 | -0.13839 | 0.02502456 |  |  |  | -0.1370416 | 0.579407 | 0.079433
0.3467462 | -0.1388186 | 0.0248949 |  |  |  | -0.1370417 | 0.5793966 | 0.079433
0.3474444 | -0.1390328 | 0.0248949 |  |  |  | -0.1370417 | 0.5793862 | 0.079433
0.348552 | -0.1405247 | 0.02580253 |  |  |  | -0.1370418 | 0.5793758 | 0.07936446
0.3491059 | -0.1412706 | 0.02502456 |  |  |  | -0.1370419 | 0.5793655 | 0.07936446
0.3507799 | -0.1427504 | 0.030211 |  |  |  | -0.1370419 | 0.5793551 | 0.07936446
0.3519002 | -0.1434844 | 0.030211 |  |  |  | -0.1370399 | 0.5793543 | 0.07936446
0.3530206 | -0.1442184 | 0.030211 |  |  |  | -0.1370358 | 0.5793527 | 0.07929593
0.354889 | -0.1449693 | 0.03124829 |  |  |  | -0.1370337 | 0.5793519 | 0.07929593
0.355637 | -0.1449863 | 0.03163727 |  |  |  | -0.1370296 | 0.5793503 | 0.07922739
0.3563849 | -0.1450032 | 0.03163727 |  |  |  | -0.1370275 | 0.5793495 | 0.07922739
0.3571328 | -0.1450201 | 0.03124829 |  |  |  | -0.1370255 | 0.5793488 | 0.07922739
0.3563565 | -0.1453147 | 0.02982201 |  |  |  | -0.1370378 | 0.5794556 | 0.07922739
0.3559683 | -0.1454618 | 0.03047032 |  |  |  | -0.1370502 | 0.5795624 | 0.07922739
0.3555801 | -0.1456088 | 0.02852541 |  |  |  | -0.1370626 | 0.5796692 | 0.07915886
0.3552756 | -0.1454978 | 0.02982201 |  |  |  | -0.1370749 | 0.579776 | 0.07915886
0.3546665 | -0.1452757 | 0.02735846 |  |  |  | -0.1370873 | 0.5798828 | 0.07915886
0.3552441 | -0.1452129 | 0.0272288 |  |  |  | -0.1370996 | 0.5799896 | 0.07915886
0.3578904 | -0.1453573 | 0.02761778 |  |  |  | -0.137112 | 0.5800964 | 0.07915886
0.3587888 | -0.1457839 | 0.02761778 |  |  |  | -0.1371244 | 0.5802032 | 0.07915886
0.3596872 | -0.1462104 | 0.02761778 |  |  |  | -0.1370779 | 0.579975 | 0.07909032
0.3605857 | -0.1466369 | 0.02839574 |  |  |  | -0.1370546 | 0.579861 | 0.07909032
0.3614843 | -0.1470634 | 0.02930337 |  |  |  | -0.1370314 | 0.5797469 | 0.07909032
0.3667649 | -0.1509081 | 0.03254489 |  |  |  | -0.1370081 | 0.5796328 | 0.07909032
0.3670559 | -0.1510551 | 0.03332286 |  |  |  | -0.1369849 | 0.5795188 | 0.07909032
0.367347 | -0.151202 | 0.03358218 |  |  |  | -0.1369384 | 0.5792907 | 0.07902179
0.367638 | -0.1513489 | 0.03306354 |  |  |  | -0.1370177 | 0.5800228 | 0.07902179
0.3667338 | -0.1509611 | 0.03163727 |  |  |  | -0.137097 | 0.5807549 | 0.07902179
0.3658296 | -0.1505733 | 0.03047032 |  |  |  | -0.1371763 | 0.581487 | 0.07902179
0.3656953 | -0.1505898 | 0.03098896 |  |  |  | -0.1372557 | 0.5822192 | 0.07902179
0.3652922 | -0.1506392 | 0.02943303 |  |  |  | -0.137335 | 0.5829513 | 0.07888471
0.365664 | -0.1506208 | 0.02969235 |  |  |  | -0.137573 | 0.5851478 | 0.07861057
0.3660358 | -0.1506023 | 0.02904405 |  |  |  | -0.1378785 | 0.5874002 | 0.08162615
0.3664077 | -0.1505837 | 0.02904405 |  |  |  | -0.1380822 | 0.5889018 | 0.08614951
0.3667795 | -0.150565 | 0.02904405 |  |  |  | -0.1381841 | 0.5896526 | 0.08779437
0.3667716 | -0.1506834 | 0.02904405 |  |  |  | -0.1383878 | 0.5911543 | 0.08827412
0.3667637 | -0.1508019 | 0.02891439 |  |  |  | -0.1384021 | 0.5916483 | 0.08628658
0.3667479 | -0.1510387 | 0.02891439 |  |  |  | -0.1384093 | 0.5918953 | 0.08539562
0.3669443 | -0.1510251 | 0.02891439 |  |  |  | -0.1384164 | 0.5921423 | 0.08484733
0.3671407 | -0.1510115 | 0.02891439 |  |  |  | -0.1384236 | 0.5923894 | 0.08450465
0.3673371 | -0.150998 | 0.02878473 |  |  |  | -0.1384307 | 0.5926365 | 0.08429904
0.3675336 | -0.1509844 | 0.02878473 |  |  |  | -0.1384379 | 0.5928836 | 0.0840249
0.3675603 | -0.1508042 | 0.02878473 |  |  |  | -0.1384451 | 0.5931308 | 0.08381929
0.367587 | -0.150624 | 0.02878473 |  |  |  | -0.1387693 | 0.5947494 | 0.08361368
0.3676137 | -0.1504436 | 0.02878473 |  |  |  | -0.1394179 | 0.5979867 | 0.08347661
0.3676404 | -0.1502632 | 0.02878473 |  |  |  | -0.1397422 | 0.5996054 | 0.08450465
0.3675973 | -0.1502728 | 0.02878473 |  |  |  | -0.1403908 | 0.6028429 | 0.08971337
0.3675541 | -0.1502823 | 0.02878473 |  |  |  | -0.140715 | 0.6044617 | 0.09327723
0.3675109 | -0.1502919 | 0.02878473 |  |  |  | -0.1410393 | 0.6060805 | 0.09478502
0.3674677 | -0.1503014 | 0.02878473 |  |  |  | -0.141075 | 0.6059767 | 0.09725231
0.3674606 | -0.1504304 | 0.02878473 |  |  |  | -0.1410928 | 0.6059248 | 0.09759499
0.3674535 | -0.1505595 | 0.02878473 |  |  |  | -0.1411107 | 0.6058729 | 0.09793767
0.3674464 | -0.1506885 | 0.02878473 |  |  |  | -0.1411464 | 0.6057691 | 0.0968411
0.3674393 | -0.1508176 | 0.02878473 |  |  |  | -0.1411613 | 0.6053953 | 0.09451088
0.3674392 | -0.1508111 | 0.02878473 |  |  |  | -0.1411509 | 0.6052604 | 0.09409966
0.3674391 | -0.1508047 | 0.02878473 |  |  |  | -0.1411405 | 0.6051254 | 0.09389406
0.367439 | -0.1507983 | 0.02878473 |  |  |  | -0.1411196 | 0.6048554 | 0.09348284
0.3674389 | -0.1507918 | 0.02878473 |  |  |  | -0.1411092 | 0.6047205 | 0.09334577
0.3679206 | -0.1507319 | 0.02878473 |  |  |  | -0.1410988 | 0.6045855 | 0.09327723
0.3684023 | -0.1506719 | 0.02878473 |  |  |  | -0.1411071 | 0.6044858 | 0.0932087
0.3688841 | -0.1506119 | 0.02878473 |  |  |  | -0.1411154 | 0.6043861 | 0.09314016
0.3693658 | -0.1505519 | 0.02878473 |  |  |  | -0.1411237 | 0.6042864 | 0.09307163
0.3696136 | -0.150545 | 0.02878473 |  |  |  | -0.1411402 | 0.6040872 | 0.09293455
0.3698615 | -0.150538 | 0.02878473 |  |  |  | -0.1411485 | 0.6039876 | 0.09293455
0.3701094 | -0.1505311 | 0.02878473 |  |  |  | -0.1411567 | 0.603888 | 0.09286602
0.3703573 | -0.1505241 | 0.02878473 |  |  |  | -0.141165 | 0.6037884 | 0.09279748
0.3703817 | -0.1505329 | 0.02878473 |  |  |  | -0.1411681 | 0.603741 | 0.09279748
0.3704062 | -0.1505418 | 0.02878473 |  |  |  | -0.1411713 | 0.6036936 | 0.09272895
0.3704307 | -0.1505506 | 0.02878473 |  |  |  | -0.1411744 | 0.6036461 | 0.09272895
0.3704552 | -0.1505594 | 0.02878473 |  |  |  | -0.1411806 | 0.6035513 | 0.09266041
0.3704699 | -0.15057 | 0.02878473 |  |  |  | -0.1411838 | 0.6035039 | 0.09259188
0.3704846 | -0.1505806 | 0.02878473 |  |  |  | -0.1411869 | 0.6034565 | 0.09252334
0.3704993 | -0.1505912 | 0.02878473 |  |  |  | -0.14119 | 0.6034091 | 0.09252334
0.370514 | -0.1506017 | 0.02878473 |  |  |  | -0.1411922 | 0.6034224 | 0.09252334
0.3698885 | -0.1506104 | 0.02878473 |  |  |  | -0.1411943 | 0.6034357 | 0.09252334
0.369263 | -0.1506189 | 0.02878473 |  |  |  | -0.1411986 | 0.6034624 | 0.09238627
0.3686375 | -0.1506275 | 0.02878473 |  |  |  | -0.1412008 | 0.6034758 | 0.09238627
0.368012 | -0.1506359 | 0.02878473 |  |  |  | -0.141203 | 0.6034891 | 0.09238627
0.3680007 | -0.1506131 | 0.02878473 |  |  |  | -0.1412051 | 0.6035025 | 0.09238627
0.3679894 | -0.1505902 | 0.02878473 |  |  |  | -0.1412073 | 0.6035158 | 0.09231773
0.3679781 | -0.1505674 | 0.02878473 |  |  |  | -0.1411875 | 0.6036453 | 0.09231773
0.3679667 | -0.1505445 | 0.02878473 |  |  |  | -0.1411677 | 0.6037748 | 0.0922492
0.3679725 | -0.150564 | 0.02878473 |  |  |  | -0.1411479 | 0.6039043 | 0.0922492
0.3679782 | -0.1505836 | 0.02878473 |  |  |  | -0.1411281 | 0.6040339 | 0.0922492
0.3679839 | -0.1506031 | 0.02878473 |  |  |  | -0.1411083 | 0.6041634 | 0.09218066
0.3679897 | -0.1506226 | 0.02878473 |  |  |  | -0.1410885 | 0.6042929 | 0.0922492
0.3679641 | -0.1505916 | 0.02878473 |  |  |  | -0.1410687 | 0.6044224 | 0.09218066
0.3679385 | -0.1505607 | 0.02878473 |  |  |  | -0.1410489 | 0.6045519 | 0.09218066
0.367913 | -0.1505298 | 0.02878473 |  |  |  | -0.1410288 | 0.6045822 | 0.09218066
0.3678874 | -0.1504988 | 0.02878473 |  |  |  | -0.1410088 | 0.6046124 | 0.09218066
0.3677422 | -0.1505597 | 0.02865507 |  |  |  | -0.1409688 | 0.604673 | 0.09211212
0.3676696 | -0.1505901 | 0.02865507 |  |  |  | -0.1409487 | 0.6047033 | 0.09211212
0.3675969 | -0.1506205 | 0.02865507 |  |  |  | -0.1409287 | 0.6047336 | 0.09211212
0.3675974 | -0.1505089 | 0.02865507 |  |  |  | -0.1408887 | 0.6047942 | 0.09204359
0.3675979 | -0.1503973 | 0.02865507 |  |  |  | -0.1408948 | 0.6048018 | 0.09197505
0.3675984 | -0.1502856 | 0.02865507 |  |  |  | -0.1408978 | 0.6048055 | 0.09197505
0.3675989 | -0.150174 | 0.02865507 |  |  |  | -0.1409009 | 0.6048093 | 0.09197505
0.3677397 | -0.1502751 | 0.02865507 |  |  |  | -0.140907 | 0.6048168 | 0.09190652
0.3678806 | -0.1503761 | 0.02865507 |  |  |  | -0.14091 | 0.6048206 | 0.09190652
0.3680214 | -0.1504772 | 0.02865507 |  |  |  | -0.1409131 | 0.6048244 | 0.09190652
0.3681623 | -0.1505782 | 0.02865507 |  |  |  | -0.1409221 | 0.6048563 | 0.09190652
0.3681807 | -0.1505821 | 0.02865507 |  |  |  | -0.1409311 | 0.6048882 | 0.09190652
0.3681992 | -0.1505859 | 0.02865507 |  |  |  | -0.14094 | 0.6049202 | 0.09183798
0.3682176 | -0.1505897 | 0.02865507 |  |  |  | -0.140949 | 0.6049521 | 0.09183798
0.3682361 | -0.1505935 | 0.02865507 |  |  |  | -0.140958 | 0.604984 | 0.09183798
0.3682361 | -0.1505574 | 0.02865507 |  |  |  | -0.140967 | 0.605016 | 0.09183798
0.368236 | -0.1505212 | 0.02865507 |  |  |  | -0.140976 | 0.6050479 | 0.09183798
0.368236 | -0.1504851 | 0.02865507 |  |  |  | -0.1409677 | 0.6050658 | 0.09176945
0.368236 | -0.1504489 | 0.02865507 |  |  |  | -0.1409505 | 0.6050517 | 0.09176945
0.368236 | -0.1504543 | 0.02865507 |  |  |  | -0.1409333 | 0.6050377 | 0.09170091
0.368236 | -0.1504597 | 0.02865507 |  |  |  | -0.1409161 | 0.6050236 | 0.09170091
0.368236 | -0.1504651 | 0.02865507 |  |  |  | -0.1408989 | 0.6050095 | 0.09170091
0.368236 | -0.1504704 | 0.02865507 |  |  |  | -0.1408816 | 0.6049955 | 0.09170091
0.368368 | -0.1504674 | 0.02865507 |  |  |  | -0.1408644 | 0.6049815 | 0.09170091
0.3685001 | -0.1504643 | 0.02865507 |  |  |  | -0.1408472 | 0.6049674 | 0.09163237
0.3687642 | -0.1504581 | 0.02891439 |  |  |  | -0.1408639 | 0.6049748 | 0.09163237
0.3687546 | -0.1504728 | 0.02917371 |  |  |  | -0.1408806 | 0.6049822 | 0.09163237
0.3687498 | -0.1504801 | 0.02956269 |  |  |  | -0.1408973 | 0.6049896 | 0.09163237
0.368745 | -0.1504874 | 0.02969235 |  |  |  | -0.140914 | 0.6049971 | 0.09163237
0.369639 | -0.1506268 | 0.02969235 |  |  |  | -0.1409307 | 0.6050045 | 0.09163237
0.3700862 | -0.1506966 | 0.02956269 |  |  |  | -0.1409641 | 0.6050193 | 0.09156384
0.3722497 | -0.1515027 | 0.02956269 |  |  |  | -0.1409808 | 0.6050267 | 0.09156384
0.3731078 | -0.1518709 | 0.02904405 |  |  |  | -0.1409652 | 0.6050372 | 0.09156384
0.3788806 | -0.1568033 | 0.03474913 |  |  |  | -0.1409497 | 0.6050476 | 0.09156384
0.3797343 | -0.1569136 | 0.03565676 |  |  |  | -0.1409341 | 0.605058 | 0.09156384
0.3801612 | -0.1569682 | 0.03578642 |  |  |  | -0.1409186 | 0.6050685 | 0.0914953
0.3801391 | -0.1569662 | 0.03565676 |  |  |  | -0.140903 | 0.6050789 | 0.0914953
0.3800948 | -0.1569616 | 0.03565676 |  |  |  | -0.1408875 | 0.6050894 | 0.0914953
0.3801157 | -0.1569525 | 0.0331932 |  |  |  | -0.1408564 | 0.6051103 | 0.09142677
0.3802448 | -0.1569334 | 0.03202625 |  |  |  | -0.1408703 | 0.6050915 | 0.09142677
0.3803115 | -0.1570663 | 0.03189659 |  |  |  | -0.1408842 | 0.6050727 | 0.09142677
0.3803782 | -0.1571991 | 0.03176693 |  |  |  | -0.1408981 | 0.6050539 | 0.09142677
0.380445 | -0.157332 | 0.03176693 |  |  |  | -0.140912 | 0.6050351 | 0.09142677
0.3805117 | -0.1574649 | 0.03189659 |  |  |  | -0.1409398 | 0.6049975 | 0.09135823
0.3807655 | -0.1575832 | 0.03189659 |  |  |  | -0.1409537 | 0.6049787 | 0.09135823
0.3810194 | -0.1577015 | 0.03189659 |  |  |  | -0.1409676 | 0.6049599 | 0.09135823
0.3812734 | -0.1578198 | 0.03189659 |  |  |  | -0.1409656 | 0.6049359 | 0.09135823
0.3834053 | -0.1582876 | 0.03098896 |  |  |  | -0.1409637 | 0.604912 | 0.09135823
0.3847456 | -0.1585629 | 0.03215591 |  |  |  | -0.1409617 | 0.604888 | 0.09135823
0.387114 | -0.1593609 | 0.03578642 |  |  |  | -0.1409578 | 0.60484 | 0.09128969
0.3873419 | -0.1596858 | 0.0361754 |  |  |  | -0.1409559 | 0.6048161 | 0.09128969
0.3887537 | -0.1605433 | 0.03695337 |  |  |  | -0.1409539 | 0.6047921 | 0.09128969
0.3892317 | -0.1606472 | 0.03734235 |  |  |  | -0.140952 | 0.6047681 | 0.09128969
0.3897679 | -0.1608315 | 0.03812031 |  |  |  | -0.1411773 | 0.6065686 | 0.09128969
0.3898262 | -0.160912 | 0.03837964 |  |  |  | -0.141628 | 0.6101694 | 0.09128969
0.3898845 | -0.1609924 | 0.03837964 |  |  |  | -0.14279 | 0.6191211 | 0.1026666
0.3908587 | -0.1613707 | 0.03863896 |  |  |  | -0.1428607 | 0.6190201 | 0.1041744
0.3917746 | -0.1616685 | 0.03734235 |  |  |  | -0.1428961 | 0.6189697 | 0.1039003
0.3936067 | -0.162264 | 0.03630506 |  |  |  | -0.1429315 | 0.6189194 | 0.1029408
0.3926147 | -0.1623258 | 0.03578642 |  |  |  | -0.1429668 | 0.618869 | 0.1016386
0.3921187 | -0.1623567 | 0.03565676 |  |  |  | -0.1430022 | 0.6188187 | 0.1020498
0.3916227 | -0.1623876 | 0.03565676 |  |  |  | -0.1430376 | 0.6187685 | 0.09923985
0.3906758 | -0.1621942 | 0.0361754 |  |  |  | -0.1430425 | 0.6189327 | 0.09848595
0.3902024 | -0.1620975 | 0.03539744 |  |  |  | -0.1430474 | 0.619097 | 0.09807474
0.389676 | -0.1619568 | 0.03500845 |  |  |  | -0.1430571 | 0.6194254 | 0.09738938
0.3896231 | -0.161913 | 0.03500845 |  |  |  | -0.143062 | 0.6195897 | 0.09711524
0.3895702 | -0.1618691 | 0.03500845 |  |  |  | -0.1430669 | 0.6197539 | 0.0968411
0.3895173 | -0.1618252 | 0.03500845 |  |  |  | -0.1438763 | 0.6247038 | 0.09581306
0.3896045 | -0.1618289 | 0.03500845 |  |  |  | -0.1446758 | 0.6293254 | 0.108218
0.3896918 | -0.1618326 | 0.03500845 |  |  |  | -0.1449422 | 0.6308659 | 0.108081
0.389779 | -0.1618364 | 0.03500845 |  |  |  | -0.1452782 | 0.6323992 | 0.1159626
0.3898663 | -0.1618401 | 0.03500845 |  |  |  | -0.1454171 | 0.6323844 | 0.1150716
0.3896598 | -0.1617702 | 0.03487879 |  |  |  | -0.1454866 | 0.6323771 | 0.1150716
0.3894534 | -0.1617003 | 0.03487879 |  |  |  | -0.1457645 | 0.6323477 | 0.1123302
0.3892469 | -0.1616304 | 0.03487879 |  |  |  | -0.1457134 | 0.6322082 | 0.1119875
0.3890405 | -0.1615605 | 0.03487879 |  |  |  | -0.1456114 | 0.6319291 | 0.1105483
0.3889501 | -0.1615748 | 0.03487879 |  |  |  | -0.1455093 | 0.6316501 | 0.11
0.3888598 | -0.1615891 | 0.03487879 |  |  |  | -0.1454582 | 0.6315107 | 0.1102741
0.3887694 | -0.1616034 | 0.03487879 |  |  |  | -0.1453706 | 0.6313623 | 0.1093831
0.3886791 | -0.1616176 | 0.03487879 |  |  |  | -0.145385 | 0.6314928 | 0.1093146
0.3887463 | -0.1615202 | 0.03487879 |  |  |  | -0.1453994 | 0.6316232 | 0.1092461
0.3888136 | -0.1614227 | 0.03487879 |  |  |  | -0.1454138 | 0.6317538 | 0.1091775
0.3888808 | -0.1613252 | 0.03487879 |  |  |  | -0.1454426 | 0.6320148 | 0.1089719
0.3889481 | -0.1612276 | 0.03487879 |  |  |  | -0.1454571 | 0.6321454 | 0.1095888
0.3889512 | -0.1613598 | 0.03487879 |  |  |  | -0.1454715 | 0.632276 | 0.1089034
0.3889542 | -0.1614921 | 0.03487879 |  |  |  | -0.145454 | 0.6322724 | 0.1088349
0.3889573 | -0.1616243 | 0.03487879 |  |  |  | -0.1454192 | 0.6322651 | 0.1086978
0.3889604 | -0.1617564 | 0.03487879 |  |  |  | -0.1454018 | 0.6322615 | 0.1086293
0.3890657 | -0.1617292 | 0.03487879 |  |  |  | -0.1453843 | 0.6322579 | 0.1086293
0.389171 | -0.1617019 | 0.03487879 |  |  |  | -0.1453495 | 0.6322506 | 0.1084922
0.3892763 | -0.1616744 | 0.03487879 |  |  |  | -0.1453321 | 0.632247 | 0.1084922
0.3893816 | -0.1616468 | 0.03487879 |  |  |  | -0.1453399 | 0.6326344 | 0.1083551
0.3893727 | -0.1616461 | 0.03487879 |  |  |  | -0.1453439 | 0.6328282 | 0.1083551
0.3893639 | -0.1616453 | 0.03487879 |  |  |  | -0.1453518 | 0.6332156 | 0.108218
0.389355 | -0.1616446 | 0.03487879 |  |  |  | -0.1453557 | 0.6334094 | 0.108218
0.3893461 | -0.1616438 | 0.03487879 |  |  |  | -0.1453596 | 0.6336031 | 0.108218
0.3893619 | -0.1616454 | 0.03487879 |  |  |  | -0.1453636 | 0.6337968 | 0.108218
0.3893777 | -0.1616469 | 0.03487879 |  |  |  | -0.1453841 | 0.6337545 | 0.1081495
0.3893935 | -0.1616484 | 0.03487879 |  |  |  | -0.1454047 | 0.6337122 | 0.108081
0.3894092 | -0.1616499 | 0.03487879 |  |  |  | -0.1454253 | 0.6336699 | 0.108081
0.3894232 | -0.1616397 | 0.03487879 |  |  |  | -0.1454459 | 0.6336276 | 0.1080124
0.3894371 | -0.1616294 | 0.03487879 |  |  |  | -0.1454665 | 0.6335853 | 0.1080124
0.3894511 | -0.1616191 | 0.03487879 |  |  |  | -0.1454871 | 0.6335431 | 0.1079439
0.389465 | -0.1616088 | 0.03487879 |  |  |  | -0.1455076 | 0.6335008 | 0.1079439
0.3894217 | -0.161615 | 0.03487879 |  |  |  | -0.1455282 | 0.6334585 | 0.1079439
0.3893783 | -0.1616211 | 0.03487879 |  |  |  | -0.1455445 | 0.6334589 | 0.1078754
0.3893349 | -0.1616273 | 0.03487879 |  |  |  | -0.1455607 | 0.6334593 | 0.1078754
0.3892916 | -0.1616335 | 0.03487879 |  |  |  | -0.145577 | 0.6334597 | 0.1078068
0.3891179 | -0.1617576 | 0.03487879 |  |  |  | -0.1455932 | 0.6334601 | 0.1078068
0.3889442 | -0.1618813 | 0.03487879 |  |  |  | -0.1456095 | 0.6334605 | 0.1078068
0.3887705 | -0.1620048 | 0.03487879 |  |  |  | -0.1456257 | 0.6334609 | 0.1078068
0.3885968 | -0.1621279 | 0.03487879 |  |  |  | -0.145642 | 0.6334613 | 0.1078068
0.3886038 | -0.1620495 | 0.03487879 |  |  |  | -0.145666 | 0.633491 | 0.1076698
0.3886107 | -0.1619711 | 0.03487879 |  |  |  | -0.1456698 | 0.6335056 | 0.1076698
0.3886177 | -0.1618927 | 0.03487879 |  |  |  | -0.1456737 | 0.6335202 | 0.1076698
0.3886247 | -0.1618143 | 0.03487879 |  |  |  | -0.1456776 | 0.6335349 | 0.1076012
0.3886143 | -0.1619236 | 0.03487879 |  |  |  | -0.1456814 | 0.6335495 | 0.1076012
0.3886039 | -0.1620328 | 0.03487879 |  |  |  | -0.1456853 | 0.6335642 | 0.1076012
0.3885934 | -0.1621421 | 0.03487879 |  |  |  | -0.1456891 | 0.6335788 | 0.1076012
0.388583 | -0.1622513 | 0.03487879 |  |  |  | -0.1456941 | 0.6335885 | 0.1076012
0.3888093 | -0.1622344 | 0.03487879 |  |  |  | -0.1456991 | 0.6335983 | 0.1074641
0.3890357 | -0.1622174 | 0.03487879 |  |  |  | -0.1457041 | 0.633608 | 0.1075327
0.389262 | -0.1622005 | 0.03487879 |  |  |  | -0.1457091 | 0.6336177 | 0.1075327
0.3894884 | -0.1621836 | 0.03487879 |  |  |  | -0.1457141 | 0.6336275 | 0.1074641
0.3895724 | -0.162136 | 0.03487879 |  |  |  | -0.1457191 | 0.6336372 | 0.1074641
0.3896564 | -0.1620884 | 0.03487879 |  |  |  | -0.145724 | 0.633647 | 0.1073956
0.3897404 | -0.1620408 | 0.03487879 |  |  |  | -0.145729 | 0.6336567 | 0.1073956
0.3898244 | -0.1619932 | 0.03487879 |  |  |  | -0.1457361 | 0.6336644 | 0.1073956
0.3898192 | -0.1619961 | 0.03487879 |  |  |  | -0.1457431 | 0.6336721 | 0.1073956
0.3898141 | -0.1619991 | 0.03487879 |  |  |  | -0.1457572 | 0.6336874 | 0.1073271
0.3898089 | -0.162002 | 0.03487879 |  |  |  | -0.1457643 | 0.6336951 | 0.1073271
0.3898038 | -0.1620049 | 0.03487879 |  |  |  | -0.1457713 | 0.6337028 | 0.1073271
0.3898021 | -0.1620585 | 0.03487879 |  |  |  | -0.1457784 | 0.6337104 | 0.1072585
0.3898005 | -0.1621121 | 0.03487879 |  |  |  | -0.1457854 | 0.6337181 | 0.1072585
0.3897989 | -0.1621657 | 0.03487879 |  |  |  | -0.1457878 | 0.6337018 | 0.1072585
0.3897973 | -0.1622193 | 0.03487879 |  |  |  | -0.1457902 | 0.6336855 | 0.1072585
0.3895092 | -0.1622192 | 0.03487879 |  |  |  | -0.1457951 | 0.633653 | 0.10719
0.3892211 | -0.162219 | 0.03487879 |  |  |  | -0.1457975 | 0.6336367 | 0.10719
0.388933 | -0.1622188 | 0.03487879 |  |  |  | -0.1457999 | 0.6336205 | 0.10719
0.388645 | -0.1622187 | 0.03487879 |  |  |  | -0.1458047 | 0.6335879 | 0.1071215
0.3886474 | -0.1621584 | 0.03487879 |  |  |  | -0.1459491 | 0.6350057 | 0.1071215
0.3886498 | -0.1620981 | 0.03487879 |  |  |  | -0.1462379 | 0.6378414 | 0.1069159
0.3886522 | -0.1620378 | 0.03487879 |  |  |  | -0.1463823 | 0.6392592 | 0.1067788
0.3886547 | -0.1619775 | 0.03487879 |  |  |  | -0.1465266 | 0.640677 | 0.1069159
0.3886739 | -0.1619872 | 0.03487879 |  |  |  | -0.1468154 | 0.6435126 | 0.1032835
0.3886932 | -0.161997 | 0.03487879 |  |  |  | -0.1469598 | 0.6449305 | 0.115894
0.3887125 | -0.1620067 | 0.03487879 |  |  |  | -0.1469589 | 0.6447038 | 0.1220623
0.3887317 | -0.1620164 | 0.03474913 |  |  |  | -0.146957 | 0.6442508 | 0.1215825
0.3891895 | -0.1620366 | 0.03474913 |  |  |  | -0.146956 | 0.6440244 | 0.1223364
0.3896473 | -0.1620568 | 0.03474913 |  |  |  | -0.1469551 | 0.6437981 | 0.1221993
0.3901052 | -0.162077 | 0.03474913 |  |  |  | -0.1469541 | 0.6435718 | 0.1228847
0.3905633 | -0.1620972 | 0.03448981 |  |  |  | -0.146952 | 0.6431195 | 0.1199377
0.3919115 | -0.1627769 | 0.03436015 |  |  |  | -0.147184 | 0.6448081 | 0.1191838
0.3932596 | -0.1634562 | 0.03448981 |  |  |  | -0.147416 | 0.6464969 | 0.1191838
0.395956 | -0.1648143 | 0.03604574 |  |  |  | -0.1483437 | 0.6532541 | 0.1141807
0.3964888 | -0.1648782 | 0.03708303 |  |  |  | -0.1485756 | 0.6549439 | 0.1143177
0.3970216 | -0.1649421 | 0.03799065 |  |  |  | -0.1488075 | 0.6566339 | 0.1164423
0.3975545 | -0.165006 | 0.03863896 |  |  |  | -0.1489832 | 0.6573976 | 0.1289159
0.3979527 | -0.1651491 | 0.0391576 |  |  |  | -0.1491589 | 0.6581613 | 0.1304236
0.397818 | -0.1652283 | 0.0391576 |  |  |  | -0.1493346 | 0.658925 | 0.1328224
0.3976834 | -0.1653075 | 0.03889828 |  |  |  | -0.1494224 | 0.6593069 | 0.1317258
0.3974209 | -0.165465 | 0.03799065 |  |  |  | -0.1495102 | 0.6596887 | 0.1359065
0.397293 | -0.1655432 | 0.03773133 |  |  |  | -0.1495444 | 0.6598901 | 0.1293956
0.3971651 | -0.1656213 | 0.03669404 |  |  |  | -0.1495786 | 0.6600916 | 0.1293956
0.3970373 | -0.1656994 | 0.03747201 |  |  |  | -0.1496812 | 0.6606959 | 0.1232959
0.396985 | -0.165612 | 0.03721269 |  |  |  | -0.1497154 | 0.6608973 | 0.1232274
0.3969327 | -0.1655246 | 0.03708303 |  |  |  | -0.1497496 | 0.6610988 | 0.1226791
0.3968804 | -0.1654371 | 0.03682371 |  |  |  | -0.1498121 | 0.6611212 | 0.1226106
0.3968281 | -0.1653497 | 0.03656438 |  |  |  | -0.1498403 | 0.6609421 | 0.1221993
0.3973174 | -0.1656971 | 0.03630506 |  |  |  | -0.1498686 | 0.6607631 | 0.1220623
0.3978068 | -0.1660442 | 0.03630506 |  |  |  | -0.1499251 | 0.660405 | 0.1219252
0.3982965 | -0.166391 | 0.03669404 |  |  |  | -0.1499533 | 0.660226 | 0.1219252
0.3987862 | -0.1667375 | 0.03747201 |  |  |  | -0.1499816 | 0.6600471 | 0.1219252
0.3991735 | -0.1667053 | 0.03863896 |  |  |  | -0.1499507 | 0.6597414 | 0.1217196
0.399948 | -0.1666408 | 0.04084319 |  |  |  | -0.1498916 | 0.6596147 | 0.1217196
0.4005745 | -0.1665365 | 0.04162116 |  |  |  | -0.1498324 | 0.659488 | 0.1217196
0.4008137 | -0.1664643 | 0.0414915 |  |  |  | -0.1497733 | 0.6593613 | 0.1216511
0.4012921 | -0.1663194 | 0.04019489 |  |  |  | -0.1497142 | 0.6592346 | 0.1216511
0.4018045 | -0.1673785 | 0.03889828 |  |  |  | -0.149655 | 0.6591079 | 0.1219252
0.402317 | -0.1684377 | 0.03799065 |  |  |  | -0.1495959 | 0.6589812 | 0.121514
0.4031974 | -0.1688719 | 0.03747201 |  |  |  | -0.1495368 | 0.6588545 | 0.121514
0.404078 | -0.1693061 | 0.03695337 |  |  |  | -0.149571 | 0.6588634 | 0.121514
0.4049586 | -0.1697403 | 0.03643472 |  |  |  | -0.1495881 | 0.658868 | 0.1214454
0.4058394 | -0.1701745 | 0.0361754 |  |  |  | -0.1496052 | 0.6588725 | 0.121514
0.4066419 | -0.1707023 | 0.0361754 |  |  |  | -0.1496223 | 0.658877 | 0.1213769
0.4074444 | -0.1712301 | 0.03734235 |  |  |  | -0.1496393 | 0.6588815 | 0.1213769
0.408247 | -0.1717578 | 0.03824998 |  |  |  | -0.1496564 | 0.658886 | 0.1213769
0.4085395 | -0.1717037 | 0.04123218 |  |  |  | -0.1496735 | 0.6588905 | 0.1213769
0.4080296 | -0.1711217 | 0.04188048 |  |  |  | -0.1496717 | 0.6590713 | 0.1213769
0.4081944 | -0.1710797 | 0.04188048 |  |  |  | -0.1496698 | 0.6592522 | 0.1213084
0.4083593 | -0.1710376 | 0.04162116 |  |  |  | -0.149668 | 0.659433 | 0.1213084
0.4086889 | -0.1709534 | 0.04032455 |  |  |  | -0.1496661 | 0.6596139 | 0.1213084
0.4085291 | -0.1706187 | 0.03954659 |  |  |  | -0.1496643 | 0.6597947 | 0.1213084
0.4084493 | -0.1704513 | 0.03954659 |  |  |  | -0.1496624 | 0.6599756 | 0.1213084
0.4083694 | -0.170284 | 0.03954659 |  |  |  | -0.1496606 | 0.6601564 | 0.1213084
0.408185 | -0.1703201 | 0.03954659 |  |  |  | -0.1496587 | 0.6603373 | 0.1213084
0.4080005 | -0.1703563 | 0.03954659 |  |  |  | -0.1496613 | 0.6601928 | 0.1213084
0.4078161 | -0.1703925 | 0.03954659 |  |  |  | -0.1496638 | 0.6600484 | 0.1212398
0.4076316 | -0.1704286 | 0.03954659 |  |  |  | -0.1496664 | 0.659904 | 0.1212398
0.407682 | -0.1707052 | 0.03954659 |  |  |  | -0.149669 | 0.6597595 | 0.1212398
0.4077325 | -0.1709817 | 0.03954659 |  |  |  | -0.1496715 | 0.6596151 | 0.1212398
0.4077829 | -0.1712582 | 0.03954659 |  |  |  | -0.1496741 | 0.6594707 | 0.1212398
0.4078333 | -0.1715346 | 0.03954659 |  |  |  | -0.1496767 | 0.6593262 | 0.1212398
0.4077543 | -0.1710625 | 0.03954659 |  |  |  | -0.1496792 | 0.6591818 | 0.1212398
0.4076753 | -0.1705904 | 0.03954659 |  |  |  | -0.149678 | 0.6591936 | 0.1211713
0.4075963 | -0.1701183 | 0.03954659 |  |  |  | -0.1496769 | 0.6592054 | 0.1211713
0.4075173 | -0.1696461 | 0.03954659 |  |  |  | -0.1496757 | 0.6592172 | 0.1211713
0.4075959 | -0.170096 | 0.03941692 |  |  |  | -0.1496745 | 0.659229 | 0.1211713
0.4076221 | -0.170246 | 0.03941692 |  |  |  | -0.1496733 | 0.6592408 | 0.1211713
0.4074615 | -0.1703032 | 0.03941692 |  |  |  | -0.1496721 | 0.6592527 | 0.1211713
0.4073009 | -0.1703604 | 0.03941692 |  |  |  | -0.1496709 | 0.6592645 | 0.1211713
0.4071404 | -0.1704176 | 0.03928726 |  |  |  | -0.1496697 | 0.6592763 | 0.1211028
0.4069798 | -0.1704747 | 0.03928726 |  |  |  | -0.1496704 | 0.659227 | 0.1211028
0.4069892 | -0.1703521 | 0.03928726 |  |  |  | -0.1496711 | 0.6591778 | 0.1211028
0.4069986 | -0.1702295 | 0.03928726 |  |  |  | -0.1496718 | 0.6591285 | 0.1211028
0.407008 | -0.1701068 | 0.03928726 |  |  |  | -0.1496725 | 0.6590792 | 0.1211028
0.4070174 | -0.1699842 | 0.03928726 |  |  |  | -0.1496731 | 0.65903 | 0.1211028
0.4074174 | -0.1702262 | 0.03928726 |  |  |  | -0.1496738 | 0.6589808 | 0.1210342
0.4078175 | -0.1704683 | 0.03928726 |  |  |  | -0.1496745 | 0.6589315 | 0.1210342
0.4082175 | -0.1707104 | 0.03928726 |  |  |  | -0.1496752 | 0.6588823 | 0.1210342
0.4086176 | -0.1709524 | 0.03928726 |  |  |  | -0.1496733 | 0.6589202 | 0.1210342
0.4085651 | -0.1709881 | 0.03928726 |  |  |  | -0.1496713 | 0.6589581 | 0.1210342
0.4085125 | -0.1710239 | 0.03928726 |  |  |  | -0.1496694 | 0.658996 | 0.1210342
0.40846 | -0.1710596 | 0.03928726 |  |  |  | -0.1496675 | 0.6590339 | 0.1209657
0.4084075 | -0.1710953 | 0.03928726 |  |  |  | -0.1496656 | 0.6590718 | 0.1209657
0.4084449 | -0.1711255 | 0.03928726 |  |  |  | -0.1496636 | 0.6591098 | 0.1209657
0.4084823 | -0.1711556 | 0.03928726 |  |  |  | -0.1496617 | 0.6591477 | 0.1209657
0.4085197 | -0.1711857 | 0.03928726 |  |  |  | -0.1496598 | 0.6591856 | 0.1209657
0.4085571 | -0.1712158 | 0.03928726 |  |  |  | -0.1496507 | 0.6592033 | 0.1209657
0.4084655 | -0.171291 | 0.03928726 |  |  |  | -0.1496416 | 0.659221 | 0.1208972
0.408374 | -0.1713661 | 0.03928726 |  |  |  | -0.1496325 | 0.6592387 | 0.1208972
0.4082824 | -0.1714413 | 0.03928726 |  |  |  | -0.1496233 | 0.6592564 | 0.1208972
0.4081909 | -0.1715165 | 0.03928726 |  |  |  | -0.1496142 | 0.6592742 | 0.1208972
0.4081404 | -0.171182 | 0.03928726 |  |  |  | -0.1496051 | 0.6592919 | 0.1208972
0.40809 | -0.1708474 | 0.03928726 |  |  |  | -0.149596 | 0.6593097 | 0.1208972
0.4080395 | -0.1705129 | 0.03928726 |  |  |  | -0.1495869 | 0.6593275 | 0.1208286
0.4079891 | -0.1701783 | 0.03928726 |  |  |  | -0.1495711 | 0.6597061 | 0.1208286
0.4079602 | -0.1701748 | 0.03928726 |  |  |  | -0.1495554 | 0.6600848 | 0.1208286
0.4079312 | -0.1701713 | 0.03928726 |  |  |  | -0.1495396 | 0.6604635 | 0.1207601
0.4079023 | -0.1701678 | 0.03928726 |  |  |  | -0.1495238 | 0.6608422 | 0.1207601
0.4078734 | -0.1701643 | 0.03928726 |  |  |  | -0.1495081 | 0.6612208 | 0.1207601
0.407879 | -0.1701562 | 0.03928726 |  |  |  | -0.1494923 | 0.6615995 | 0.1207601
0.4078847 | -0.1701481 | 0.03928726 |  |  |  | -0.1494608 | 0.6623568 | 0.1211028
0.4078904 | -0.17014 | 0.03928726 |  |  |  | -0.149702 | 0.6634906 | 0.1224735
0.4078961 | -0.1701319 | 0.03928726 |  |  |  | -0.1501842 | 0.6657586 | 0.1363177
0.4080279 | -0.1701427 | 0.03928726 |  |  |  | -0.1504252 | 0.6668928 | 0.1411152
0.4081598 | -0.1701536 | 0.03928726 |  |  |  | -0.1504255 | 0.6672879 | 0.1410467
0.4082916 | -0.1701645 | 0.03928726 |  |  |  | -0.150426 | 0.6680783 | 0.139676
0.4084234 | -0.1701753 | 0.03928726 |  |  |  | -0.1504264 | 0.6688688 | 0.1375514
0.4083176 | -0.1701691 | 0.03928726 |  |  |  | -0.1504267 | 0.6692641 | 0.1361806
0.4082117 | -0.1701628 | 0.03928726 |  |  |  | -0.1504271 | 0.6700547 | 0.1346043
0.4081059 | -0.1701565 | 0.03928726 |  |  |  | -0.150724 | 0.6717166 | 0.133919
0.4080001 | -0.1701502 | 0.03928726 |  |  |  | -0.1513179 | 0.6750404 | 0.1363177
0.4079944 | -0.170198 | 0.03928726 |  |  |  | -0.1519117 | 0.6783643 | 0.1431713
0.4079886 | -0.1702459 | 0.03928726 |  |  |  | -0.1522086 | 0.6800263 | 0.1507102
0.4079829 | -0.1702937 | 0.03928726 |  |  |  | -0.1525055 | 0.6816883 | 0.1507102
0.4079772 | -0.1703415 | 0.03928726 |  |  |  | -0.1528024 | 0.6833503 | 0.1574953
0.408171 | -0.1703469 | 0.03928726 |  |  |  | -0.1528251 | 0.6833218 | 0.1575638
0.4083647 | -0.1703523 | 0.03928726 |  |  |  | -0.1528479 | 0.6832933 | 0.1532461
0.4085585 | -0.1703578 | 0.03928726 |  |  |  | -0.1529162 | 0.6832078 | 0.1506417
0.4087522 | -0.1703632 | 0.03928726 |  |  |  | -0.1529618 | 0.6831508 | 0.1463239
0.4098498 | -0.170769 | 0.03928726 |  |  |  | -0.1529845 | 0.6831224 | 0.1457757
0.4109475 | -0.1711748 | 0.03928726 |  |  |  | -0.1529615 | 0.6831298 | 0.1457757
0.4120453 | -0.1715805 | 0.03928726 |  |  |  | -0.1529156 | 0.6831445 | 0.1452274
0.4131431 | -0.1719862 | 0.03928726 |  |  |  | -0.1528926 | 0.6831519 | 0.1451588
0.4133701 | -0.1723914 | 0.03928726 |  |  |  | -0.1528696 | 0.6831592 | 0.1444735
0.4135972 | -0.1727967 | 0.04136184 |  |  |  | -0.1528466 | 0.6831666 | 0.1444735
0.4140515 | -0.1736069 | 0.04395506 |  |  |  | -0.1528236 | 0.683174 | 0.144542
0.4135713 | -0.1739341 | 0.04421438 |  |  |  | -0.1528006 | 0.6831814 | 0.1441308
0.4130912 | -0.1742611 | 0.04291777 |  |  |  | -0.1527377 | 0.6829743 | 0.1439252
0.4131621 | -0.1739359 | 0.04162116 |  |  |  | -0.1527062 | 0.6828707 | 0.1438567
0.4132331 | -0.1736106 | 0.04110252 |  |  |  | -0.1526433 | 0.6826636 | 0.1435825
0.4134983 | -0.1738161 | 0.04084319 |  |  |  | -0.1526119 | 0.6825601 | 0.1435825
0.4137636 | -0.1740216 | 0.04084319 |  |  |  | -0.1525489 | 0.682353 | 0.1434454
0.414029 | -0.1742271 | 0.04071353 |  |  |  | -0.1525696 | 0.6823171 | 0.1434454
0.4142944 | -0.1744326 | 0.04058387 |  |  |  | -0.1526109 | 0.6822453 | 0.1432398
0.415072 | -0.1750447 | 0.04032455 |  |  |  | -0.1526315 | 0.6822094 | 0.1432398
0.4166276 | -0.1762686 | 0.04058387 |  |  |  | -0.1526522 | 0.6821736 | 0.1437881
0.417923 | -0.1772159 | 0.04278811 |  |  |  | -0.1526728 | 0.6821377 | 0.1431028
0.4184405 | -0.1775512 | 0.04421438 |  |  |  | -0.1526935 | 0.6821018 | 0.1431028
0.418958 | -0.1778864 | 0.04499234 |  |  |  | -0.1527141 | 0.682066 | 0.1430342
0.4193169 | -0.1782516 | 0.04473302 |  |  |  | -0.1527117 | 0.6820594 | 0.1430342
0.4192377 | -0.1782666 | 0.04395506 |  |  |  | -0.1527093 | 0.6820529 | 0.1428972
0.4191584 | -0.1782817 | 0.04317709 |  |  |  | -0.1527069 | 0.6820463 | 0.1428972
0.4190964 | -0.1784427 | 0.04188048 |  |  |  | -0.1527045 | 0.6820398 | 0.1428286
0.4190654 | -0.1785232 | 0.04265845 |  |  |  | -0.1527021 | 0.6820332 | 0.1428286
0.4190344 | -0.1786038 | 0.04136184 |  |  |  | -0.1526997 | 0.6820267 | 0.1428286
0.4193224 | -0.1785567 | 0.04123218 |  |  |  | -0.1526973 | 0.6820201 | 0.1427601
0.4196104 | -0.1785095 | 0.04123218 |  |  |  | -0.1526949 | 0.6820136 | 0.1427601
0.4198984 | -0.1784624 | 0.04123218 |  |  |  | -0.1526766 | 0.6819677 | 0.1427601
0.4201864 | -0.1784153 | 0.04123218 |  |  |  | -0.1526584 | 0.6819218 | 0.142623
0.4227038 | -0.1795446 | 0.0421398 |  |  |  | -0.1526401 | 0.681876 | 0.142623
0.4239626 | -0.1801093 | 0.04330675 |  |  |  | -0.1526219 | 0.6818301 | 0.1425545
0.4252213 | -0.1806739 | 0.04473302 |  |  |  | -0.1526037 | 0.6817843 | 0.1425545
0.4252587 | -0.1806621 | 0.04602963 |  |  |  | -0.1525854 | 0.6817384 | 0.1424859
0.4252961 | -0.1806503 | 0.04719658 |  |  |  | -0.1525672 | 0.6816926 | 0.1424859
0.4253335 | -0.1806384 | 0.04784488 |  |  |  | -0.1525489 | 0.6816468 | 0.1424174
0.4253709 | -0.1806266 | 0.04784488 |  |  |  | -0.1525541 | 0.681626 | 0.1424174
0.4248339 | -0.1806335 | 0.04732624 |  |  |  | -0.1525593 | 0.6816052 | 0.1424174
0.424297 | -0.1806403 | 0.04654828 |  |  |  | -0.1525645 | 0.6815844 | 0.1423489
0.4237601 | -0.1806471 | 0.04589997 |  |  |  | -0.1525697 | 0.6815636 | 0.1423489
0.4232234 | -0.180654 | 0.04460336 |  |  |  | -0.1525749 | 0.6815428 | 0.1422803
0.4243527 | -0.1806094 | 0.04343641 |  |  |  | -0.1525801 | 0.681522 | 0.1422803
0.4249174 | -0.1805871 | 0.04330675 |  |  |  | -0.1525852 | 0.6815012 | 0.1422803
0.4254823 | -0.1805649 | 0.04304743 |  |  |  | -0.1525904 | 0.6814804 | 0.1422803
0.4252496 | -0.1805744 | 0.04291777 |  |  |  | -0.1525862 | 0.6815627 | 0.1422803
0.4250169 | -0.1805838 | 0.04278811 |  |  |  | -0.1525819 | 0.6816451 | 0.1421433
0.4245516 | -0.1806027 | 0.04252879 |  |  |  | -0.1525776 | 0.6817275 | 0.1421433
0.4246743 | -0.1806206 | 0.04252879 |  |  |  | -0.1525733 | 0.6818099 | 0.1420747
0.4247971 | -0.1806384 | 0.04239913 |  |  |  | -0.1525691 | 0.6818922 | 0.1420747
0.4249198 | -0.1806562 | 0.04239913 |  |  |  | -0.1525648 | 0.6819746 | 0.1420747
0.4250426 | -0.180674 | 0.04252879 |  |  |  | -0.1525605 | 0.682057 | 0.1420747
0.4250381 | -0.1806432 | 0.04252879 |  |  |  | -0.1525562 | 0.6821394 | 0.1420747
0.4250336 | -0.1806124 | 0.04252879 |  |  |  | -0.152553 | 0.6820242 | 0.1420062
0.4250292 | -0.1805815 | 0.04239913 |  |  |  | -0.1525513 | 0.6819666 | 0.1420062
0.4250247 | -0.1805506 | 0.04239913 |  |  |  | -0.1525464 | 0.6817938 | 0.1418691
0.4250464 | -0.1805478 | 0.04239913 |  |  |  | -0.1525448 | 0.6817362 | 0.1418691
0.4250682 | -0.1805449 | 0.04239913 |  |  |  | -0.1525432 | 0.6816786 | 0.1418691
0.4250899 | -0.180542 | 0.04239913 |  |  |  | -0.1525456 | 0.6816848 | 0.1418691
0.4251116 | -0.180539 | 0.04239913 |  |  |  | -0.152548 | 0.681691 | 0.1418691
0.425992 | -0.1805947 | 0.04239913 |  |  |  | -0.1525505 | 0.6816972 | 0.141732
0.4268723 | -0.1806503 | 0.04239913 |  |  |  | -0.1525529 | 0.6817034 | 0.141732
0.4277527 | -0.180706 | 0.04239913 |  |  |  | -0.1525553 | 0.6817096 | 0.141732
0.4286332 | -0.1807616 | 0.04239913 |  |  |  | -0.1525578 | 0.6817159 | 0.141732
0.4286476 | -0.1807577 | 0.04239913 |  |  |  | -0.1525602 | 0.6817221 | 0.141732
0.428662 | -0.1807539 | 0.04239913 |  |  |  | -0.1525626 | 0.6817284 | 0.1416635
0.4286765 | -0.1807501 | 0.04239913 |  |  |  | -0.1525609 | 0.6816934 | 0.1416635
0.4286909 | -0.1807463 | 0.04239913 |  |  |  | -0.1525591 | 0.6816584 | 0.141595
0.4286904 | -0.1807452 | 0.04239913 |  |  |  | -0.1525574 | 0.6816234 | 0.141595
0.4286898 | -0.1807441 | 0.04239913 |  |  |  | -0.1525556 | 0.6815884 | 0.141595
0.4286893 | -0.180743 | 0.04239913 |  |  |  | -0.1525538 | 0.6815534 | 0.141595
0.4286887 | -0.1807419 | 0.04239913 |  |  |  | -0.1525521 | 0.6815184 | 0.141595
0.4279542 | -0.1809385 | 0.04239913 |  |  |  | -0.1525503 | 0.6814834 | 0.1415264
0.4272198 | -0.181135 | 0.04239913 |  |  |  | -0.1525486 | 0.6814484 | 0.1415264
0.4264854 | -0.1813315 | 0.04239913 |  |  |  | -0.1525487 | 0.6815173 | 0.1415264
0.4257511 | -0.181528 | 0.04239913 |  |  |  | -0.1525488 | 0.6815861 | 0.1415264
0.425745 | -0.1815024 | 0.04239913 |  |  |  | -0.1525489 | 0.6816549 | 0.1414579
0.4257388 | -0.1814768 | 0.04239913 |  |  |  | -0.152549 | 0.6817237 | 0.1414579
0.4257327 | -0.1814512 | 0.04239913 |  |  |  | -0.1525491 | 0.6817926 | 0.1414579
0.4257266 | -0.1814256 | 0.04239913 |  |  |  | -0.1525492 | 0.6818614 | 0.1414579
0.4256765 | -0.1814244 | 0.04239913 |  |  |  | -0.1525493 | 0.6819302 | 0.1413894
0.4256264 | -0.1814231 | 0.04239913 |  |  |  | -0.1525494 | 0.681999 | 0.1413894
0.4255763 | -0.1814219 | 0.04239913 |  |  |  | -0.1525834 | 0.6825111 | 0.1413894
0.4255262 | -0.1814207 | 0.04239913 |  |  |  | -0.1526174 | 0.6830232 | 0.1413894
0.4255253 | -0.1813702 | 0.04239913 |  |  |  | -0.1526514 | 0.6835353 | 0.1413208
0.4255243 | -0.1813196 | 0.04239913 |  |  |  | -0.1526854 | 0.6840474 | 0.1413208
0.4255234 | -0.1812691 | 0.04239913 |  |  |  | -0.1527194 | 0.6845595 | 0.1413894
0.4255225 | -0.1812186 | 0.04239913 |  |  |  | -0.1527534 | 0.6850716 | 0.1411152
0.4253325 | -0.1812961 | 0.04239913 |  |  |  | -0.1527874 | 0.6855837 | 0.1411152
0.4251425 | -0.1813737 | 0.04239913 |  |  |  | -0.1528214 | 0.6860958 | 0.1438567
0.4249524 | -0.1814513 | 0.04239913 |  |  |  | -0.1529455 | 0.6866235 | 0.1438567
0.4247624 | -0.1815288 | 0.04239913 |  |  |  | -0.1535659 | 0.6892622 | 0.1574267
0.4247374 | -0.1818162 | 0.04226946 |  |  |  | -0.1538453 | 0.6900745 | 0.1632523
0.4247248 | -0.1819598 | 0.04226946 |  |  |  | -0.1538609 | 0.6899529 | 0.1622928
0.4247123 | -0.1821035 | 0.04226946 |  |  |  | -0.1538765 | 0.6898313 | 0.1614704
0.424634 | -0.1820995 | 0.04226946 |  |  |  | -0.1538921 | 0.6897098 | 0.1642118
0.4245557 | -0.1820955 | 0.04226946 |  |  |  | -0.1539077 | 0.6895883 | 0.1603053
0.4244774 | -0.1820915 | 0.04226946 |  |  |  | -0.1539233 | 0.6894669 | 0.1596199
0.4243991 | -0.1820875 | 0.04226946 |  |  |  | -0.1539389 | 0.6893454 | 0.1592772
0.4243045 | -0.1820735 | 0.04226946 |  |  |  | -0.1546412 | 0.696092 | 0.1581121
0.4242098 | -0.1820595 | 0.04226946 |  |  |  | -0.1548753 | 0.6983409 | 0.163595
0.4241151 | -0.1820456 | 0.04226946 |  |  |  | -0.1551093 | 0.7005897 | 0.1631152
0.4240204 | -0.1820316 | 0.04226946 |  |  |  | -0.1555774 | 0.7050874 | 0.1744922
0.4241376 | -0.1820521 | 0.04226946 |  |  |  | -0.1558115 | 0.7073363 | 0.178056
0.4242548 | -0.1820726 | 0.04226946 |  |  |  | -0.1558454 | 0.7073404 | 0.178056
0.424372 | -0.1820931 | 0.04226946 |  |  |  | -0.1558794 | 0.7073445 | 0.1788099
0.4244893 | -0.1821137 | 0.04226946 |  |  |  | -0.1559134 | 0.7073486 | 0.1788099
0.4243991 | -0.1821112 | 0.04226946 |  |  |  | -0.1560152 | 0.7073611 | 0.1740124
0.424309 | -0.1821087 | 0.04226946 |  |  |  | -0.1560492 | 0.7073652 | 0.1774392
0.4242188 | -0.1821063 | 0.04226946 |  |  |  | -0.1560831 | 0.7073694 | 0.1774392
0.4241287 | -0.1821038 | 0.04226946 |  |  |  | -0.1560852 | 0.7072133 | 0.1705856
0.4241295 | -0.1821082 | 0.04226946 |  |  |  | -0.1560873 | 0.7070572 | 0.1701744
0.4241303 | -0.1821126 | 0.04226946 |  |  |  | -0.1560915 | 0.7067449 | 0.1698317
0.4241311 | -0.182117 | 0.04226946 |  |  |  | -0.1560937 | 0.7065888 | 0.1698317
0.424132 | -0.1821214 | 0.04226946 |  |  |  | -0.1560958 | 0.7064327 | 0.1694891
0.4240945 | -0.1821223 | 0.04226946 |  |  |  | -0.1560979 | 0.7062766 | 0.1694891
0.4240571 | -0.1821232 | 0.04226946 |  |  |  | -0.1561 | 0.7061205 | 0.1692149
0.4240196 | -0.1821241 | 0.04226946 |  |  |  | -0.1560953 | 0.7063319 | 0.1688037
0.4239822 | -0.182125 | 0.04226946 |  |  |  | -0.1560906 | 0.7065433 | 0.1692149
0.4241058 | -0.1821193 | 0.04226946 |  |  |  | -0.1560859 | 0.7067546 | 0.1692149
0.4242295 | -0.1821137 | 0.04226946 |  |  |  | -0.1560812 | 0.706966 | 0.1688037
0.4243532 | -0.1821081 | 0.04226946 |  |  |  | -0.1560671 | 0.7076001 | 0.1685295
0.4244769 | -0.1821024 | 0.04226946 |  |  |  | -0.1560624 | 0.7078115 | 0.168461
0.4244127 | -0.1820561 | 0.04226946 |  |  |  | -0.1560485 | 0.7076494 | 0.1683239
0.4243485 | -0.1820099 | 0.04226946 |  |  |  | -0.1560346 | 0.7074873 | 0.1683239
0.4242843 | -0.1819636 | 0.04226946 |  |  |  | -0.1560207 | 0.7073252 | 0.1685295
0.4242201 | -0.1819173 | 0.04226946 |  |  |  | -0.1560068 | 0.7071631 | 0.1681183
0.4245545 | -0.1819173 | 0.04226946 |  |  |  | -0.1559929 | 0.707001 | 0.1681183
0.4248888 | -0.1819173 | 0.04226946 |  |  |  | -0.155979 | 0.7068389 | 0.1679813
0.4252231 | -0.1819173 | 0.0421398 |  |  |  | -0.1559651 | 0.7066768 | 0.1679813
0.4265495 | -0.1822266 | 0.0421398 |  |  |  | -0.1559627 | 0.7064795 | 0.1678442
0.4275416 | -0.1825358 | 0.04265845 |  |  |  | -0.1559742 | 0.7064443 | 0.1678442
0.4295261 | -0.1831539 | 0.04499234 |  |  |  | -0.1559857 | 0.7064091 | 0.1677757
0.4297269 | -0.1834418 | 0.04641861 |  |  |  | -0.1559972 | 0.7063739 | 0.16757
0.4299278 | -0.1837297 | 0.04641861 |  |  |  | -0.1560086 | 0.7063387 | 0.16757
0.4301287 | -0.1840176 | 0.04849319 |  |  |  | -0.1560201 | 0.7063035 | 0.16757
0.4303296 | -0.1843054 | 0.04914149 |  |  |  | -0.1560316 | 0.7062683 | 0.1678442
0.4305424 | -0.1846505 | 0.05030844 |  |  |  | -0.1560431 | 0.7062331 | 0.167433
0.4307552 | -0.1849955 | 0.04927116 |  |  |  | -0.1560323 | 0.7062357 | 0.167433
0.4309682 | -0.1853404 | 0.04901183 |  |  |  | -0.1560215 | 0.7062382 | 0.167433
0.4311678 | -0.185606 | 0.04784488 |  |  |  | -0.1560107 | 0.7062408 | 0.1672959
0.4311543 | -0.1855267 | 0.04667794 |  |  |  | -0.1559999 | 0.7062433 | 0.1672959
0.4311274 | -0.1853681 | 0.04615929 |  |  |  | -0.1559782 | 0.7062484 | 0.1671588
0.4315887 | -0.1855931 | 0.04654828 |  |  |  | -0.1559674 | 0.706251 | 0.1671588
0.4320501 | -0.185818 | 0.04577031 |  |  |  | -0.1559566 | 0.7062536 | 0.1671588
0.4325114 | -0.1860429 | 0.04577031 |  |  |  | -0.15596 | 0.7062643 | 0.1670218
0.4343702 | -0.1865749 | 0.04577031 |  |  |  | -0.1559633 | 0.7062751 | 0.1670218
0.4382047 | -0.1878154 | 0.05095675 |  |  |  | -0.1559667 | 0.7062858 | 0.1669532
0.4378468 | -0.188136 | 0.05121607 |  |  |  | -0.1559701 | 0.7062965 | 0.1669532
0.4367375 | -0.1887915 | 0.05030844 |  |  |  | -0.1559734 | 0.7063073 | 0.1668847
0.4365852 | -0.188798 | 0.04862285 |  |  |  | -0.1559768 | 0.706318 | 0.1668162
0.4365432 | -0.1888014 | 0.04784488 |  |  |  | -0.1559801 | 0.7063288 | 0.1668162
0.4365223 | -0.188803 | 0.04758556 |  |  |  | -0.1559835 | 0.7063395 | 0.1668162
0.4372408 | -0.1890172 | 0.0474559 |  |  |  | -0.1559915 | 0.706101 | 0.1667476
0.4379595 | -0.1892313 | 0.04732624 |  |  |  | -0.1559996 | 0.7058625 | 0.1667476
0.4386782 | -0.1894454 | 0.04732624 |  |  |  | -0.1560076 | 0.705624 | 0.1666791
0.4400538 | -0.1900425 | 0.04732624 |  |  |  | -0.1560156 | 0.7053854 | 0.1666791
0.4407107 | -0.1904255 | 0.04784488 |  |  |  | -0.1560317 | 0.7049084 | 0.166542
0.4420244 | -0.1911915 | 0.05017878 |  |  |  | -0.1560398 | 0.7046699 | 0.166542
0.442241 | -0.191126 | 0.05147539 |  |  |  | -0.1560478 | 0.7044314 | 0.166542
0.4428914 | -0.1909293 | 0.05290166 |  |  |  | -0.1560438 | 0.7046921 | 0.166542
0.4426032 | -0.1909622 | 0.05290166 |  |  |  | -0.1560398 | 0.7049529 | 0.1664049
0.442315 | -0.1909951 | 0.05186437 |  |  |  | -0.1560358 | 0.7052136 | 0.1664049
0.4417385 | -0.1910608 | 0.05030844 |  |  |  | -0.1560318 | 0.7054744 | 0.1664049
0.4419386 | -0.1910453 | 0.04966014 |  |  |  | -0.1560278 | 0.7057351 | 0.1663364
0.4421388 | -0.1910297 | 0.05017878 |  |  |  | -0.1560238 | 0.7059959 | 0.1663364
0.4423392 | -0.1910141 | 0.04927116 |  |  |  | -0.1560198 | 0.7062566 | 0.1662679
0.4425397 | -0.1909985 | 0.04927116 |  |  |  | -0.1560158 | 0.7065174 | 0.1662679
0.4423631 | -0.1906976 | 0.04927116 |  |  |  | -0.1560283 | 0.7065115 | 0.1661993
0.4421867 | -0.1903967 | 0.04927116 |  |  |  | -0.1560408 | 0.7065057 | 0.1661993
0.4418344 | -0.1897949 | 0.04914149 |  |  |  | -0.1560659 | 0.7064941 | 0.1661308
0.4418953 | -0.1897885 | 0.04901183 |  |  |  | -0.1560784 | 0.7064883 | 0.1661308
0.4420172 | -0.1897756 | 0.04875251 |  |  |  | -0.1560909 | 0.7064825 | 0.1660623
0.4420783 | -0.1897691 | 0.04862285 |  |  |  | -0.1561034 | 0.7064767 | 0.1660623
0.4420947 | -0.1897245 | 0.04862285 |  |  |  | -0.1561159 | 0.7064709 | 0.1660623
0.4421113 | -0.1896799 | 0.04862285 |  |  |  | -0.1561192 | 0.7064725 | 0.1659937
0.4421281 | -0.1896353 | 0.04862285 |  |  |  | -0.1561225 | 0.7064742 | 0.1659937
0.4421451 | -0.1895907 | 0.04862285 |  |  |  | -0.1561324 | 0.7064792 | 0.1659252
0.4421297 | -0.1896297 | 0.04862285 |  |  |  | -0.1561357 | 0.7064809 | 0.1659252
0.4421142 | -0.1896686 | 0.04862285 |  |  |  | -0.156139 | 0.7064826 | 0.1658567
0.4420988 | -0.1897076 | 0.04862285 |  |  |  | -0.1561423 | 0.7064843 | 0.1658567
0.4420834 | -0.1897465 | 0.04862285 |  |  |  | -0.1562573 | 0.7074623 | 0.1657196
0.4420861 | -0.1897439 | 0.04862285 |  |  |  | -0.1563724 | 0.7084404 | 0.1657196
0.4420887 | -0.1897412 | 0.04862285 |  |  |  | -0.1566024 | 0.7103969 | 0.1654454
0.4420913 | -0.1897385 | 0.04862285 |  |  |  | -0.1568324 | 0.7123538 | 0.1653084
0.4420939 | -0.1897359 | 0.04862285 |  |  |  | -0.1569474 | 0.7133325 | 0.1694205
0.4419323 | -0.1896913 | 0.04862285 |  |  |  | -0.1570624 | 0.7143112 | 0.1698317
0.4417707 | -0.1896468 | 0.04862285 |  |  |  | -0.1570925 | 0.7145672 | 0.1725732
0.4416091 | -0.1896023 | 0.04862285 |  |  |  | -0.1571227 | 0.7148232 | 0.1792897
0.4414475 | -0.1895578 | 0.04862285 |  |  |  | -0.1571528 | 0.7150793 | 0.1746978
0.4414668 | -0.1894393 | 0.04862285 |  |  |  | -0.1573035 | 0.7163606 | 0.1947102
0.4414862 | -0.1893208 | 0.04862285 |  |  |  | -0.1571983 | 0.7165008 | 0.1942305
0.4415055 | -0.1892023 | 0.04862285 |  |  |  | -0.157093 | 0.716641 | 0.2047165
0.4415249 | -0.1890838 | 0.04862285 |  |  |  | -0.1570404 | 0.7167111 | 0.1910093
0.4415811 | -0.1891196 | 0.04862285 |  |  |  | -0.1569878 | 0.7167813 | 0.1896386
0.4416374 | -0.1891553 | 0.04862285 |  |  |  | -0.1569352 | 0.7168514 | 0.1886791
0.4416936 | -0.1891909 | 0.04862285 |  |  |  | -0.1568826 | 0.7169215 | 0.1884049
0.4417499 | -0.1892265 | 0.04862285 |  |  |  | -0.1569108 | 0.7168876 | 0.1881308
0.4417629 | -0.1892968 | 0.04862285 |  |  |  | -0.1569391 | 0.7168538 | 0.1881308
0.441776 | -0.189367 | 0.04862285 |  |  |  | -0.1569673 | 0.7168199 | 0.1881308
0.441789 | -0.1894373 | 0.04862285 |  |  |  | -0.1569955 | 0.7167861 | 0.1884049
0.441802 | -0.1895075 | 0.04862285 |  |  |  | -0.1570802 | 0.7166846 | 0.1877196
0.4418268 | -0.1895616 | 0.04862285 |  |  |  | -0.1571084 | 0.7166508 | 0.187651
0.4418515 | -0.1896156 | 0.04862285 |  |  |  | -0.1571178 | 0.7168828 | 0.187651
0.4418763 | -0.1896697 | 0.04862285 |  |  |  | -0.1571272 | 0.7171148 | 0.1869657
0.441901 | -0.1897237 | 0.04862285 |  |  |  | -0.1571366 | 0.7173468 | 0.1870342
0.4418754 | -0.1897719 | 0.04862285 |  |  |  | -0.157146 | 0.7175788 | 0.1870342
0.4418498 | -0.18982 | 0.04862285 |  |  |  | -0.1571554 | 0.7178108 | 0.1869657
0.4418242 | -0.1898681 | 0.04862285 |  |  |  | -0.1571648 | 0.7180428 | 0.1869657
0.4417986 | -0.1899163 | 0.04862285 |  |  |  | -0.1571742 | 0.7182748 | 0.1863489
0.4416914 | -0.1899257 | 0.04862285 |  |  |  | -0.1571836 | 0.7185068 | 0.1863489
0.4415842 | -0.1899352 | 0.04862285 |  |  |  | -0.1571843 | 0.7184999 | 0.1863489
0.441477 | -0.1899446 | 0.04862285 |  |  |  | -0.1571851 | 0.7184931 | 0.1863489
0.4413699 | -0.189954 | 0.04862285 |  |  |  | -0.1571858 | 0.7184862 | 0.1859376
0.4415075 | -0.1899228 | 0.04862285 |  |  |  | -0.1571865 | 0.7184794 | 0.1859376
0.4416451 | -0.1898915 | 0.04862285 |  |  |  | -0.1571887 | 0.7184589 | 0.1856635
0.4417828 | -0.1898603 | 0.04862285 |  |  |  | -0.1571894 | 0.718452 | 0.185595
0.4419204 | -0.189829 | 0.04862285 |  |  |  | -0.1571844 | 0.7183966 | 0.185595
0.4419215 | -0.1898229 | 0.04862285 |  |  |  | -0.1571794 | 0.7183412 | 0.1854579
0.4419225 | -0.1898168 | 0.04862285 |  |  |  | -0.1571744 | 0.7182858 | 0.1853894
0.4419236 | -0.1898107 | 0.04862285 |  |  |  | -0.1571694 | 0.7182304 | 0.1856635
0.4419246 | -0.1898045 | 0.04862285 |  |  |  | -0.1571644 | 0.7181749 | 0.1852523
0.4417597 | -0.1898063 | 0.04862285 |  |  |  | -0.1571594 | 0.7181195 | 0.1852523
0.4415948 | -0.189808 | 0.04862285 |  |  |  | -0.1571544 | 0.7180641 | 0.1851152
0.4414299 | -0.1898097 | 0.04862285 |  |  |  | -0.157154 | 0.7178829 | 0.1849781
0.441265 | -0.1898114 | 0.04862285 |  |  |  | -0.1571563 | 0.71782 | 0.1849781
0.4413148 | -0.1898385 | 0.04862285 |  |  |  | -0.1571586 | 0.7177571 | 0.1848411
0.4413646 | -0.1898657 | 0.04862285 |  |  |  | -0.1571633 | 0.7176313 | 0.184704
0.4414144 | -0.1898928 | 0.04862285 |  |  |  | -0.1571656 | 0.7175685 | 0.184704
0.4414642 | -0.1899199 | 0.04862285 |  |  |  | -0.1571679 | 0.7175056 | 0.184704
0.4414796 | -0.1900917 | 0.04862285 |  |  |  | -0.1571635 | 0.7175219 | 0.1849781
0.441495 | -0.1902634 | 0.04862285 |  |  |  | -0.157159 | 0.7175383 | 0.1845669
0.4415105 | -0.1904352 | 0.04862285 |  |  |  | -0.1571545 | 0.7175547 | 0.1845669
0.4415259 | -0.1906069 | 0.04862285 |  |  |  | -0.15715 | 0.717571 | 0.1844984
0.4415233 | -0.1905941 | 0.04862285 |  |  |  | -0.1571456 | 0.7175874 | 0.1844984
0.4415206 | -0.1905814 | 0.04862285 |  |  |  | -0.1571411 | 0.7176038 | 0.1844299
0.441518 | -0.1905686 | 0.04862285 |  |  |  | -0.1571366 | 0.7176202 | 0.1844299
0.4415154 | -0.1905558 | 0.04862285 |  |  |  | -0.1571308 | 0.7177854 | 0.1842928
0.4414935 | -0.1905705 | 0.04862285 |  |  |  | -0.1571295 | 0.7179344 | 0.1842928
0.4414717 | -0.1905851 | 0.04862285 |  |  |  | -0.1571282 | 0.7180833 | 0.1842242
0.44145 | -0.1905997 | 0.04862285 |  |  |  | -0.1571269 | 0.7182322 | 0.1842242
0.4414284 | -0.1906143 | 0.04862285 |  |  |  | -0.1571255 | 0.7183811 | 0.1842242
0.4417199 | -0.190624 | 0.04862285 |  |  |  | -0.1571242 | 0.71853 | 0.1840872
0.4420116 | -0.1906337 | 0.04862285 |  |  |  | -0.1571229 | 0.718679 | 0.1840872
0.4423032 | -0.1906434 | 0.04862285 |  |  |  | -0.1571216 | 0.7188279 | 0.1840186
0.4425949 | -0.190653 | 0.04862285 |  |  |  | -0.1571222 | 0.7188743 | 0.1840186
0.4433819 | -0.1906407 | 0.04862285 |  |  |  | -0.1571229 | 0.7189208 | 0.1839501
0.4441688 | -0.1906283 | 0.04836353 |  |  |  | -0.1571235 | 0.7189673 | 0.1839501
0.4449558 | -0.1906159 | 0.04810421 |  |  |  | -0.1571242 | 0.7190137 | 0.1839501
0.4457427 | -0.1906036 | 0.04810421 |  |  |  | -0.1571248 | 0.7190602 | 0.1838816
0.4463459 | -0.1912416 | 0.04862285 |  |  |  | -0.1571255 | 0.7191067 | 0.1838816
0.4481559 | -0.1931553 | 0.05380929 |  |  |  | -0.1571261 | 0.7191532 | 0.183813
0.4481358 | -0.193239 | 0.05601352 |  |  |  | -0.1571327 | 0.7191972 | 0.183676
0.4481258 | -0.1932809 | 0.05601352 |  |  |  | -0.1571356 | 0.7191959 | 0.183676
0.448346 | -0.1933175 | 0.05354997 |  |  |  | -0.1571386 | 0.7191946 | 0.183676
0.4488063 | -0.1933069 | 0.05303132 |  |  |  | -0.1571415 | 0.7191933 | 0.183676
0.4504948 | -0.1932874 | 0.05173471 |  |  |  | -0.1571445 | 0.719192 | 0.1835389
0.4519531 | -0.193272 | 0.05134573 |  |  |  | -0.1571474 | 0.7191907 | 0.1835389
0.453697 | -0.1956584 | 0.05290166 |  |  |  | -0.1571504 | 0.7191894 | 0.1835389
0.4542789 | -0.1964536 | 0.06210759 |  |  |  | -0.1571481 | 0.7191485 | 0.1835389
0.4550097 | -0.1960559 | 0.05692115 |  |  |  | -0.1571459 | 0.7191076 | 0.1834704
0.4557414 | -0.1956574 | 0.05705081 |  |  |  | -0.1571414 | 0.7190258 | 0.1834018
0.4555154 | -0.1955569 | 0.05692115 |  |  |  | -0.1571391 | 0.7189849 | 0.1834018
0.4552895 | -0.1954563 | 0.05549488 |  |  |  | -0.1571369 | 0.718944 | 0.1833333
0.4548376 | -0.195255 | 0.05367963 |  |  |  | -0.1571346 | 0.7189031 | 0.1833333
0.4548294 | -0.1952699 | 0.05367963 |  |  |  | -0.1571324 | 0.7188622 | 0.1833333
0.4548213 | -0.1952847 | 0.05303132 |  |  |  | -0.1571669 | 0.7194824 | 0.1836074
0.4548131 | -0.1952995 | 0.05303132 |  |  |  | -0.1572013 | 0.7201026 | 0.1831962
0.454805 | -0.1953143 | 0.052772 |  |  |  | -0.1572358 | 0.7207228 | 0.1831962
0.4561276 | -0.1954567 | 0.052772 |  |  |  | -0.1572703 | 0.7213431 | 0.1836074
0.4574502 | -0.195599 | 0.05264234 |  |  |  | -0.1573048 | 0.7219633 | 0.1836074
0.4587728 | -0.1957413 | 0.05264234 |  |  |  | -0.1573393 | 0.7225837 | 0.1842928
0.4600954 | -0.1958836 | 0.05290166 |  |  |  | -0.1575075 | 0.724832 | 0.1910778
0.4609797 | -0.1966154 | 0.0580881 |  |  |  | -0.157706 | 0.7268478 | 0.1952585
0.4606016 | -0.1974048 | 0.05938471 |  |  |  | -0.1587231 | 0.7325049 | 0.1979999
0.4605654 | -0.1974077 | 0.05938471 |  |  |  | -0.1587384 | 0.732393 | 0.1979314
0.4605293 | -0.1974107 | 0.0580881 |  |  |  | -0.1587538 | 0.7322812 | 0.197109
0.4604932 | -0.1974137 | 0.05705081 |  |  |  | -0.1587691 | 0.7321693 | 0.197109
0.4607686 | -0.1975248 | 0.05692115 |  |  |  | -0.1587844 | 0.7320575 | 0.197109
0.4610802 | -0.197633 | 0.05692115 |  |  |  | -0.1588151 | 0.731834 | 0.1969719
0.4613918 | -0.1977411 | 0.05614318 |  |  |  | -0.1588108 | 0.731641 | 0.1969034
0.4618955 | -0.1978493 | 0.05588386 |  |  |  | -0.1587912 | 0.7315598 | 0.1969034
0.4620877 | -0.1978493 | 0.05588386 |  |  |  | -0.1587324 | 0.7313161 | 0.1965607
0.4624721 | -0.1978493 | 0.05562454 |  |  |  | -0.1587128 | 0.7312348 | 0.1966292
0.4621837 | -0.1982295 | 0.05549488 |  |  |  | -0.1586932 | 0.7311536 | 0.1965607
0.4620396 | -0.1984195 | 0.05549488 |  |  |  | -0.1586736 | 0.7310724 | 0.1964236
0.4618957 | -0.1986096 | 0.05562454 |  |  |  | -0.1586812 | 0.7311757 | 0.1963551
0.4619596 | -0.1984473 | 0.05562454 |  |  |  | -0.1586966 | 0.7313824 | 0.1962866
0.4620235 | -0.1982851 | 0.05562454 |  |  |  | -0.1587043 | 0.7314858 | 0.1962866
0.4620874 | -0.1981228 | 0.05549488 |  |  |  | -0.1587119 | 0.7315891 | 0.196218
0.4621513 | -0.1979604 | 0.05549488 |  |  |  | -0.1587196 | 0.7316925 | 0.1961495
0.462122 | -0.1979565 | 0.05549488 |  |  |  | -0.1587349 | 0.7318992 | 0.1960809
0.4620928 | -0.1979526 | 0.05549488 |  |  |  | -0.1587645 | 0.7320949 | 0.1959439
0.4620635 | -0.1979486 | 0.05549488 |  |  |  | -0.1587743 | 0.7321602 | 0.1959439
0.4620343 | -0.1979445 | 0.05549488 |  |  |  | -0.1587842 | 0.7322254 | 0.1958753
0.4620148 | -0.1979365 | 0.05549488 |  |  |  | -0.158794 | 0.7322906 | 0.1959439
0.4619953 | -0.1979284 | 0.05549488 |  |  |  | -0.1588039 | 0.7323559 | 0.1958068
0.4619758 | -0.1979202 | 0.05549488 |  |  |  | -0.1588137 | 0.7324211 | 0.1958068
0.4619563 | -0.197912 | 0.05549488 |  |  |  | -0.1588063 | 0.7323591 | 0.1958068
0.4619943 | -0.1979442 | 0.05549488 |  |  |  | -0.158799 | 0.732297 | 0.1957383
0.4620323 | -0.1979763 | 0.05549488 |  |  |  | -0.1587916 | 0.7322349 | 0.1957383
0.4620703 | -0.1980085 | 0.05549488 |  |  |  | -0.1587768 | 0.7321108 | 0.1956012
0.4621083 | -0.1980406 | 0.05549488 |  |  |  | -0.1587695 | 0.7320487 | 0.1956012
0.462106 | -0.1979977 | 0.05549488 |  |  |  | -0.1587621 | 0.7319866 | 0.1955327
0.4621037 | -0.1979547 | 0.05549488 |  |  |  | -0.1587547 | 0.7319245 | 0.1955327
0.4621015 | -0.1979118 | 0.05549488 |  |  |  | -0.1587472 | 0.7319236 | 0.1955327
0.4620992 | -0.1978688 | 0.05536522 |  |  |  | -0.1587397 | 0.7319226 | 0.1955327
0.4620613 | -0.1978915 | 0.05536522 |  |  |  | -0.1587323 | 0.7319216 | 0.1955327
0.4620234 | -0.1979142 | 0.05536522 |  |  |  | -0.1587248 | 0.7319207 | 0.1953956
0.4619856 | -0.1979369 | 0.05536522 |  |  |  | -0.1587173 | 0.7319197 | 0.1958068
0.4619477 | -0.1979595 | 0.05536522 |  |  |  | -0.1587098 | 0.7319188 | 0.195327
0.4619315 | -0.197961 | 0.05536522 |  |  |  | -0.1587023 | 0.7319179 | 0.195327
0.4619154 | -0.1979625 | 0.05536522 |  |  |  | -0.1586949 | 0.731917 | 0.195327
0.4618993 | -0.197964 | 0.05536522 |  |  |  | -0.1587254 | 0.7320141 | 0.1952585
0.4618831 | -0.1979655 | 0.05536522 |  |  |  | -0.1587559 | 0.7321113 | 0.1952585
0.4619177 | -0.1979515 | 0.05536522 |  |  |  | -0.1587865 | 0.7322084 | 0.19519
0.4619522 | -0.1979374 | 0.05536522 |  |  |  | -0.158817 | 0.7323056 | 0.19519
0.4619868 | -0.1979234 | 0.05536522 |  |  |  | -0.1588476 | 0.7324028 | 0.19519
0.4620213 | -0.1979094 | 0.05536522 |  |  |  | -0.1588781 | 0.7325 | 0.1951214
0.4620085 | -0.1979172 | 0.05536522 |  |  |  | -0.1589392 | 0.7326945 | 0.1951214
0.4619957 | -0.197925 | 0.05536522 |  |  |  | -0.1589443 | 0.732612 | 0.19519
0.461983 | -0.1979327 | 0.05536522 |  |  |  | -0.1589494 | 0.7325295 | 0.1950529
0.4619702 | -0.1979405 | 0.05536522 |  |  |  | -0.1589545 | 0.7324471 | 0.1950529
0.4619337 | -0.19794 | 0.05536522 |  |  |  | -0.1589647 | 0.7322821 | 0.1949844
0.4618972 | -0.1979394 | 0.05536522 |  |  |  | -0.1589748 | 0.7321172 | 0.1949158
0.4618607 | -0.1979388 | 0.05536522 |  |  |  | -0.1589799 | 0.7320347 | 0.1949158
0.4618243 | -0.1979383 | 0.05536522 |  |  |  | -0.1589786 | 0.7320718 | 0.1948473
0.4618404 | -0.1979459 | 0.05536522 |  |  |  | -0.1589773 | 0.7321089 | 0.1948473
0.4618565 | -0.1979536 | 0.05536522 |  |  |  | -0.158976 | 0.7321459 | 0.1948473
0.4618726 | -0.1979612 | 0.05536522 |  |  |  | -0.1589747 | 0.732183 | 0.1948473
0.4618887 | -0.1979688 | 0.05536522 |  |  |  | -0.1589721 | 0.7322571 | 0.1948473
0.4619128 | -0.1979837 | 0.05536522 |  |  |  | -0.1589708 | 0.7322942 | 0.1947788
0.4619369 | -0.1979985 | 0.05536522 |  |  |  | -0.1589925 | 0.7323221 | 0.1946417
0.461961 | -0.1980133 | 0.05536522 |  |  |  | -0.1590001 | 0.7323191 | 0.1946417
0.4619851 | -0.1980282 | 0.05536522 |  |  |  | -0.1590078 | 0.7323161 | 0.1946417
0.4619797 | -0.1980092 | 0.05536522 |  |  |  | -0.1590154 | 0.7323131 | 0.1945732
0.4619743 | -0.1979901 | 0.05536522 |  |  |  | -0.1590231 | 0.73231 | 0.1945732
0.4619689 | -0.1979711 | 0.05536522 |  |  |  | -0.1590307 | 0.732307 | 0.1945732
0.4619635 | -0.1979519 | 0.05536522 |  |  |  | -0.1590316 | 0.7323107 | 0.1945732
0.4619975 | -0.1979468 | 0.05536522 |  |  |  | -0.1590325 | 0.7323144 | 0.1945732
0.4620316 | -0.1979416 | 0.05536522 |  |  |  | -0.1590333 | 0.7323181 | 0.1945046
0.4620657 | -0.1979364 | 0.05536522 |  |  |  | -0.1590342 | 0.7323219 | 0.1945046
0.4620997 | -0.1979312 | 0.05536522 |  |  |  | -0.1590351 | 0.7323256 | 0.1945046
0.462102 | -0.1979375 | 0.05536522 |  |  |  | -0.1590359 | 0.7323293 | 0.1944361
0.4621044 | -0.1979439 | 0.05536522 |  |  |  | -0.1590377 | 0.7323367 | 0.1943675
0.4621067 | -0.1979502 | 0.05536522 |  |  |  | -0.1590276 | 0.7323417 | 0.1943675
0.462109 | -0.1979566 | 0.05536522 |  |  |  | -0.1590175 | 0.7323467 | 0.1943675
0.4620785 | -0.1979566 | 0.05536522 |  |  |  | -0.1590074 | 0.7323516 | 0.1943675
0.4620481 | -0.1979566 | 0.05536522 |  |  |  | -0.1589973 | 0.7323566 | 0.194299
0.4620176 | -0.1979566 | 0.05536522 |  |  |  | -0.1589872 | 0.7323616 | 0.194299
0.4619872 | -0.1979566 | 0.05536522 |  |  |  | -0.1589771 | 0.7323666 | 0.194299
0.4620806 | -0.1979753 | 0.05536522 |  |  |  | -0.158957 | 0.7323765 | 0.1942305
0.4621741 | -0.1979941 | 0.05536522 |  |  |  | -0.1589592 | 0.7323007 | 0.1941619
0.4622676 | -0.1980128 | 0.05536522 |  |  |  | -0.1589603 | 0.7322628 | 0.1941619
0.462361 | -0.1980316 | 0.05536522 |  |  |  | -0.1589614 | 0.732225 | 0.1941619
0.4632039 | -0.1987733 | 0.05536522 |  |  |  | -0.1589636 | 0.7321492 | 0.1940249
0.4640468 | -0.199515 | 0.05523556 |  |  |  | -0.1589647 | 0.7321113 | 0.1940249
0.4657097 | -0.200988 | 0.05614318 |  |  |  | -0.1589658 | 0.7320734 | 0.1940249
0.4656864 | -0.2009781 | 0.0587364 |  |  |  | -0.1589615 | 0.7318897 | 0.1938878
0.4656631 | -0.2009682 | 0.05925505 |  |  |  | -0.1589594 | 0.7317978 | 0.1936822
0.4656399 | -0.2009583 | 0.05666183 |  |  |  | -0.1589572 | 0.7317059 | 0.1936822
0.4655419 | -0.201127 | 0.06314488 |  |  |  | -0.1589551 | 0.7316141 | 0.1938878
0.4652481 | -0.2016331 | 0.06055166 |  |  |  | -0.1589529 | 0.7315222 | 0.1938193
0.465233 | -0.2015759 | 0.06055166 |  |  |  | -0.1590211 | 0.7318309 | 0.1925856
0.4652179 | -0.2015187 | 0.05925505 |  |  |  | -0.1590935 | 0.7323235 | 0.1966978
0.4651785 | -0.2013934 | 0.05847708
0.4651693 | -0.2013825 | 0.05847708
0.4651601 | -0.2013716 | 0.05847708
0.4651509 | -0.2013608 | 0.05951437
0.4652856 | -0.2013691 | 0.05821776
0.4654203 | -0.2013775 | 0.05821776
0.465555 | -0.2013858 | 0.05821776
0.4656896 | -0.2013941 | 0.05821776
0.4671381 | -0.2021891 | 0.05821776
0.4685865 | -0.202984 | 0.05821776
0.470035 | -0.2037789 | 0.05795844
0.4724097 | -0.2047695 | 0.06301521
0.4727186 | -0.2048348 | 0.06560843
0.4723033 | -0.2049887 | 0.06483047
0.4718881 | -0.2051426 | 0.06483047
0.4710577 | -0.2054502 | 0.06327454
0.4710658 | -0.2053886 | 0.06327454
0.4710739 | -0.205327 | 0.06223725
0.4710295 | -0.2052542 | 0.06132962
0.470908 | -0.2053549 | 0.0610703
0.4708472 | -0.2054052 | 0.0610703
0.470943 | -0.204674 | 0.06081098
0.470991 | -0.2043084 | 0.06068132
0.4710389 | -0.2039428 | 0.06068132
0.4726796 | -0.2043307 | 0.06068132
0.4743203 | -0.2047186 | 0.06081098
0.475961 | -0.2051065 | 0.06081098
0.4776018 | -0.2054945 | 0.06081098
0.4764442 | -0.207178 | 0.06521945
0.4766948 | -0.2076278 | 0.06846097
0.4769069 | -0.2075908 | 0.06755335
0.4765325 | -0.2075065 | 0.06392284
0.4763245 | -0.2073559 | 0.06353386
0.4762413 | -0.2072334 | 0.06457115
0.4761582 | -0.2071107 | 0.06327454
0.4760751 | -0.2069881 | 0.06327454
0.4763565 | -0.2071976 | 0.06314488
0.4766378 | -0.2074072 | 0.06314488
0.4769192 | -0.2076167 | 0.06314488
0.4772006 | -0.2078261 | 0.06301521
0.4769158 | -0.20771 | 0.06301521
0.4766309 | -0.2075938 | 0.06301521
0.476346 | -0.2074775 | 0.06301521
0.4760611 | -0.207361 | 0.06288555
0.4762631 | -0.2074369 | 0.06275589
0.4764651 | -0.2075128 | 0.06275589
0.4766672 | -0.2075887 | 0.06275589
0.4768692 | -0.2076646 | 0.06275589
0.4769241 | -0.2076371 | 0.06275589
0.4769789 | -0.2076096 | 0.06275589
0.4770337 | -0.207582 | 0.06275589
0.4770886 | -0.2075543 | 0.06275589
0.4772127 | -0.2074374 | 0.06275589
0.4773369 | -0.2073204 | 0.06275589
0.4775852 | -0.2070865 | 0.06262623
0.4776464 | -0.2071575 | 0.06262623
0.4777076 | -0.2072284 | 0.06262623
0.4777688 | -0.2072993 | 0.06262623
0.47783 | -0.2073702 | 0.06262623
0.4778762 | -0.2073793 | 0.06262623
0.4779223 | -0.2073884 | 0.06262623
0.4779685 | -0.2073975 | 0.06262623
0.4780146 | -0.2074066 | 0.06262623
0.4779246 | -0.2074057 | 0.06249657
0.4778345 | -0.2074049 | 0.06249657
0.4777444 | -0.207404 | 0.06249657
0.4776543 | -0.2074031 | 0.06249657
0.4776505 | -0.2074232 | 0.06249657
0.4776467 | -0.2074433 | 0.06249657
0.4776429 | -0.2074634 | 0.06249657
0.4776392 | -0.2074835 | 0.06249657
0.4776199 | -0.2074838 | 0.06249657
0.4776007 | -0.207484 | 0.06249657
0.4775814 | -0.2074842 | 0.06249657
0.4775622 | -0.2074845 | 0.06249657
0.4778077 | -0.2075519 | 0.06249657
0.4780532 | -0.2076192 | 0.06249657
0.4782986 | -0.2076865 | 0.06249657
0.4785441 | -0.2077538 | 0.06249657
0.4782323 | -0.2076957 | 0.06249657
0.4779205 | -0.2076377 | 0.06249657
0.4776087 | -0.2075796 | 0.06249657
0.4772969 | -0.2075216 | 0.06249657
0.4772907 | -0.2075164 | 0.06249657
0.4772845 | -0.2075111 | 0.06249657
0.4772782 | -0.2075059 | 0.06249657
0.477272 | -0.2075006 | 0.06249657
0.4772931 | -0.2074778 | 0.06249657
0.4773142 | -0.2074549 | 0.06249657
0.4773353 | -0.2074319 | 0.06249657
0.4773564 | -0.207409 | 0.06249657
0.4776352 | -0.2074217 | 0.06249657
0.4779139 | -0.2074344 | 0.06249657
0.4781927 | -0.2074471 | 0.06249657
0.4784715 | -0.2074598 | 0.06249657
0.4784427 | -0.2074635 | 0.06249657
0.4784139 | -0.2074671 | 0.06249657
0.4783851 | -0.2074708 | 0.06249657
0.4783563 | -0.2074744 | 0.06249657
0.4783764 | -0.2074802 | 0.06249657
0.4783965 | -0.2074859 | 0.06249657
0.4784166 | -0.2074917 | 0.06249657
0.4784366 | -0.2074974 | 0.06249657
0.4784037 | -0.2075102 | 0.06249657
0.4783709 | -0.207523 | 0.06249657
0.478338 | -0.2075358 | 0.06249657
0.4783051 | -0.2075487 | 0.06249657
0.4784105 | -0.2075612 | 0.06249657
0.478516 | -0.2075738 | 0.06249657
0.4786215 | -0.2075863 | 0.06249657
0.478727 | -0.2075989 | 0.06249657
0.4787282 | -0.2075964 | 0.06249657
0.4787294 | -0.2075939 | 0.06249657
0.4787307 | -0.2075915 | 0.06249657
0.4787319 | -0.207589 | 0.06249657
0.4787297 | -0.2075702 | 0.06236691
0.4787275 | -0.2075514 | 0.06236691
0.4787253 | -0.2075326 | 0.06236691
0.4787231 | -0.2075138 | 0.06236691
0.4787907 | -0.207549 | 0.06236691
0.4788584 | -0.2075842 | 0.06236691
0.4789261 | -0.2076193 | 0.06236691
0.4789938 | -0.2076545 | 0.06210759
0.4791729 | -0.2077955 | 0.06197793
0.4793521 | -0.2079364 | 0.06197793
0.4797105 | -0.2082181 | 0.06392284
0.4800577 | -0.2084724 | 0.07637029
0.4807523 | -0.208981 | 0.06988724
0.4810998 | -0.2092353 | 0.0776669
0.4816474 | -0.2087627 | 0.0723508
0.481673 | -0.2087962 | 0.07753724
0.4816859 | -0.208813 | 0.06975758
0.4816987 | -0.2088297 | 0.06975758
0.4824837 | -0.2086653 | 0.06975758
0.4832688 | -0.2085008 | 0.06846097
0.4840541 | -0.2083362 | 0.06833131
0.4848396 | -0.2081715 | 0.06833131
0.4858793 | -0.2085305 | 0.06794233
0.4869191 | -0.2088894 | 0.06859063
0.4879592 | -0.2092483 | 0.06859063
0.4893513 | -0.2099377 | 0.06988724
0.4897033 | -0.210268 | 0.07753724
0.4900553 | -0.2105979 | 0.0776669
0.4904074 | -0.2109275 | 0.07585165
0.4903798 | -0.2109422 | 0.07727792
0.4903523 | -0.2109569 | 0.07649995
0.4903248 | -0.2109715 | 0.07649995
0.4902973 | -0.2109861 | 0.07753724
0.4902677 | -0.2112203 | 0.07753724
0.4902382 | -0.2114545 | 0.07364741
0.4902087 | -0.2116887 | 0.07364741
0.4901792 | -0.2119229 | 0.0723508
0.4898883 | -0.2118877 | 0.07248046
0.4895975 | -0.2118526 | 0.07118385
0.4893067 | -0.2118174 | 0.07118385
0.4890159 | -0.2117823 | 0.07092453
0.4895056 | -0.2118992 | 0.07092453
0.4899953 | -0.2120161 | 0.07092453
0.4904851 | -0.212133 | 0.07066521
0.4909748 | -0.2122499 | 0.07066521
0.4920575 | -0.2124448 | 0.07066521
0.4959941 | -0.2149288 | 0.08013046
0.4962235 | -0.2155619 | 0.07948215
0.496761 | -0.2150613 | 0.0770186
0.4969403 | -0.2148944 | 0.07624063
0.4969017 | -0.2148498 | 0.07520334
0.4968632 | -0.2148052 | 0.07390673
0.4968246 | -0.2147607 | 0.0746847
0.496786 | -0.2147161 | 0.07455504
0.4968159 | -0.215069 | 0.07507368
0.4968308 | -0.2152454 | 0.07429572
0.496849 | -0.2154971 | 0.07494402
0.4968524 | -0.2155724 | 0.07364741
0.4968557 | -0.2156476 | 0.07364741
0.4968591 | -0.2157228 | 0.07364741
0.4968245 | -0.215638 | 0.07364741
0.4967899 | -0.2155533 | 0.07351775
0.4967553 | -0.2154685 | 0.07351775
0.4967208 | -0.2153837 | 0.07351775
0.4967255 | -0.215432 | 0.07351775
0.4967302 | -0.2154802 | 0.07351775
0.496735 | -0.2155285 | 0.07351775
0.4967397 | -0.2155768 | 0.07351775
0.4967399 | -0.2155433 | 0.07351775
0.49674 | -0.2155098 | 0.07338809
0.4967401 | -0.2154764 | 0.07338809
0.4967403 | -0.2154429 | 0.07338809
0.4965848 | -0.2155253 | 0.07338809
0.4964293 | -0.2156078 | 0.07338809
0.4962739 | -0.2156903 | 0.07338809
0.4961184 | -0.2157727 | 0.07338809
0.4961542 | -0.2156587 | 0.07338809
0.4961899 | -0.2155446 | 0.07338809
0.4962257 | -0.2154306 | 0.07325843
0.4962614 | -0.2153165 | 0.07325843
0.4963603 | -0.2153108 | 0.07325843
0.4964592 | -0.215305 | 0.07325843
0.4965581 | -0.2152993 | 0.07325843
0.496657 | -0.2152935 | 0.07325843
0.4967058 | -0.2153761 | 0.07325843
0.4967546 | -0.2154587 | 0.07325843
0.4968034 | -0.2155413 | 0.07325843
0.4968521 | -0.2156238 | 0.07325843
0.4968559 | -0.2155465 | 0.07325843
0.4968596 | -0.2154692 | 0.07325843
0.4968633 | -0.2153919 | 0.07325843
0.4968671 | -0.2153146 | 0.07325843
0.4968545 | -0.2153027 | 0.07325843
0.4968294 | -0.2152787 | 0.07312877
0.4968169 | -0.2152668 | 0.07312877
0.4968285 | -0.2152607 | 0.07312877
0.4968401 | -0.2152546 | 0.07312877
0.4968518 | -0.2152484 | 0.07312877
0.4968634 | -0.2152423 | 0.07312877
0.4968098 | -0.2152124 | 0.07312877
0.4967562 | -0.2151824 | 0.07312877
0.4967027 | -0.2151524 | 0.07312877
0.4966493 | -0.2151224 | 0.07312877
0.4961489 | -0.2151333 | 0.07312877
0.4956485 | -0.2151441 | 0.07312877
0.4951481 | -0.2151549 | 0.07312877
0.4946477 | -0.2151658 | 0.07312877
0.4946257 | -0.2151682 | 0.07312877
0.4946036 | -0.2151706 | 0.07312877
0.4945816 | -0.2151731 | 0.07312877
0.4945596 | -0.2151755 | 0.07312877
0.4945816 | -0.2151638 | 0.07312877
0.4946037 | -0.2151522 | 0.07312877
0.4946258 | -0.2151405 | 0.07312877
0.4946479 | -0.2151288 | 0.07312877
0.4946426 | -0.2151759 | 0.07312877
0.4946374 | -0.2152229 | 0.07299911
0.4946322 | -0.21527 | 0.07299911
0.4946269 | -0.215317 | 0.07299911
0.4946368 | -0.2153065 | 0.07299911
0.4946466 | -0.215296 | 0.07299911
0.4946565 | -0.2152854 | 0.07299911
0.4946665 | -0.2152748 | 0.07299911
0.4946622 | -0.2152625 | 0.07299911
0.4946579 | -0.2152501 | 0.07299911
0.4946537 | -0.2152378 | 0.07299911
0.4946494 | -0.2152254 | 0.07299911
0.4949333 | -0.2152296 | 0.07299911
0.4952171 | -0.2152338 | 0.07299911
0.495501 | -0.2152379 | 0.07299911
0.4957848 | -0.2152421 | 0.07299911
0.4957856 | -0.215253 | 0.07299911
0.4957864 | -0.215264 | 0.07299911
0.4957872 | -0.215275 | 0.07299911
0.4957881 | -0.2152859 | 0.07299911
0.4957794 | -0.2152864 | 0.07299911
0.4962374 | -0.215376 | 0.07222114
0.4967214 | -0.2154643 | 0.07222114
0.4972056 | -0.2155525 | 0.0717025
0.4985927 | -0.2155364 | 0.0717025
0.5013021 | -0.2152224 | 0.07753724
0.5019526 | -0.2162947 | 0.08168639
0.5026032 | -0.2173669 | 0.082983
0.5026276 | -0.2174501 | 0.082983
0.502652 | -0.2175332 | 0.08402029
0.5026764 | -0.2176163 | 0.08402029
0.5025382 | -0.2176436 | 0.08285334
0.5020502 | -0.2174767 | 0.08026012
0.5021085 | -0.2173602 | 0.08026012
0.5021668 | -0.2172436 | 0.0800008
0.5022251 | -0.2171271 | 0.0800008
0.5022834 | -0.2170105 | 0.07961181
0.5068594 | -0.2183452 | 0.08402029
0.5073599 | -0.218785 | 0.09063299
0.5070578 | -0.2188563 | 0.08933638
0.5067556 | -0.2189274 | 0.08933638
0.5061514 | -0.2190692 | 0.08920672
0.5059583 | -0.2190481 | 0.0866135
0.5057653 | -0.2190268 | 0.0866135
0.5055724 | -0.2190054 | 0.08531689
0.5053795 | -0.2189839 | 0.08402029
0.5054062 | -0.2190339 | 0.08402029
0.5054596 | -0.2191339 | 0.08324232
0.5054864 | -0.2191839 | 0.08324232
0.5079641 | -0.2196391 | 0.082983
0.5092031 | -0.2198665 | 0.08168639
0.5104422 | -0.2200937 | 0.08168639
0.511167 | -0.2205206 | 0.08168639
0.5135782 | -0.2216811 | 0.09257791
0.513815 | -0.2215611 | 0.09218892
0.5138625 | -0.221657 | 0.09218892
0.5142362 | -0.2218814 | 0.08933638
0.5144676 | -0.2218183 | 0.08933638
0.514699 | -0.2217551 | 0.08803977
0.5149304 | -0.221692 | 0.08803977
0.5148955 | -0.2216707 | 0.08803977
0.514878 | -0.2216601 | 0.08700249
0.5148413 | -0.2216458 | 0.08687283
0.5148222 | -0.2216421 | 0.08687283
0.5148031 | -0.2216384 | 0.08674317
0.5147839 | -0.2216347 | 0.0866135
0.5147084 | -0.2217219 | 0.0866135
0.5146329 | -0.2218091 | 0.0866135
0.5144819 | -0.2219834 | 0.0866135
0.5143816 | -0.2218729 | 0.0866135
0.5143314 | -0.2218176 | 0.0866135
0.5142813 | -0.2217624 | 0.0866135
0.5144235 | -0.221789 | 0.08648384
0.5145657 | -0.2218157 | 0.08648384
0.5147079 | -0.2218423 | 0.08648384
0.5148501 | -0.221869 | 0.08648384
0.5146027 | -0.221881 | 0.08648384
0.5143554 | -0.2218929 | 0.08648384
0.514108 | -0.2219049 | 0.08648384
0.5138607 | -0.2219168 | 0.08635418
0.5137849 | -0.2216755 | 0.08635418
0.5137091 | -0.2214341 | 0.08635418
0.5136334 | -0.2211928 | 0.08635418
0.5135576 | -0.2209514 | 0.08635418
0.513564 | -0.220995 | 0.08635418
0.5135705 | -0.2210386 | 0.08622452
0.513577 | -0.2210822 | 0.08622452
0.5135834 | -0.2211258 | 0.08622452
0.5135945 | -0.2211158 | 0.08622452
0.5136056 | -0.2211057 | 0.08622452
0.5136167 | -0.2210956 | 0.08622452
0.5136278 | -0.2210855 | 0.08622452
0.5136375 | -0.2210942 | 0.08622452
0.5136472 | -0.2211029 | 0.08622452
0.5136568 | -0.2211116 | 0.08622452
0.5136665 | -0.2211203 | 0.08622452
0.5134231 | -0.2211659 | 0.08622452
0.5131797 | -0.2212114 | 0.08622452
0.5129363 | -0.2212568 | 0.08622452
0.5126833 | -0.2213624 | 0.08609486
0.5126737 | -0.2214227 | 0.08609486
0.5126642 | -0.2214829 | 0.08609486
0.5126546 | -0.2215431 | 0.08609486
0.5125091 | -0.2216021 | 0.08609486
0.5123637 | -0.2216611 | 0.08609486
0.5122182 | -0.2217201 | 0.08609486
0.5120727 | -0.2217791 | 0.08609486
0.5120999 | -0.2217478 | 0.08609486
0.5121271 | -0.2217164 | 0.08609486
0.5121543 | -0.2216851 | 0.08609486
0.5121816 | -0.2216537 | 0.08609486
0.5118854 | -0.2216699 | 0.0859652
0.5117373 | -0.2216781 | 0.0859652
0.5115892 | -0.2216862 | 0.0859652
0.5115264 | -0.2216897 | 0.0859652
0.5114635 | -0.2216933 | 0.0859652
0.5114006 | -0.2216969 | 0.0859652
0.5113378 | -0.2217004 | 0.0859652
0.5113378 | -0.221732 | 0.0859652
0.5113378 | -0.2217636 | 0.0859652
0.5113378 | -0.2217951 | 0.0859652
0.5113378 | -0.2218267 | 0.0859652
0.5113456 | -0.2218183 | 0.0859652
0.5113534 | -0.2218098 | 0.08583554
0.5113613 | -0.2218014 | 0.08583554
0.5113691 | -0.221793 | 0.08583554
0.5113673 | -0.2217935 | 0.08583554
0.5113654 | -0.221794 | 0.08583554
0.5113636 | -0.2217946 | 0.08583554
0.5113618 | -0.2217951 | 0.08583554
0.5113675 | -0.2218061 | 0.08583554
0.5113733 | -0.2218171 | 0.08583554
0.5113848 | -0.221839 | 0.08570588
0.5113653 | -0.2218284 | 0.08570588
0.5113457 | -0.2218177 | 0.08570588
0.5113262 | -0.221807 | 0.08570588
0.5113067 | -0.2217964 | 0.08544656
0.5113043 | -0.2217969 | 0.08518723
0.5113019 | -0.2217975 | 0.08518723
0.5112996 | -0.221798 | 0.08518723
0.5112972 | -0.2217986 | 0.08505757
0.5120977 | -0.2217852 | 0.08505757
0.5128981 | -0.2217718 | 0.08505757
0.5136986 | -0.2217583 | 0.08505757
0.5144991 | -0.2217449 | 0.08505757
0.5150526 | -0.2221254 | 0.08505757
0.5156061 | -0.2225058 | 0.08466859
0.5172158 | -0.2239124 | 0.09530079
0.5171329 | -0.2240419 | 0.09581943
0.51705 | -0.2241714 | 0.09452282
0.5172541 | -0.224505 | 0.09296689
0.5173224 | -0.2246161 | 0.09322621
0.5197778 | -0.2242953 | 0.09218892
0.5228262 | -0.2261995 | 0.1003576
0.5229837 | -0.226172 | 0.1035991
0.5231412 | -0.2261444 | 0.1035991
0.5232986 | -0.2261167 | 0.1035991
0.5234561 | -0.2260888 | 0.1024321
0.523337 | -0.2266394 | 0.1034694
0.5232774 | -0.2269146 | 0.09841265
0.5232178 | -0.2271897 | 0.09841265
0.5234166 | -0.2272508 | 0.0965974
0.523516 | -0.2272813 | 0.0965974
0.5236154 | -0.2273117 | 0.09711604
0.5245612 | -0.2273796 | 0.09633807
0.5283351 | -0.22785 | 0.1025618
0.5311455 | -0.2286522 | 0.09296689
0.5311046 | -0.2287308 | 0.1081372
0.5310229 | -0.2288879 | 0.1100821
0.5309821 | -0.2289664 | 0.1100821
0.5311535 | -0.2290529 | 0.1093042
0.531325 | -0.2291393 | 0.1080076
0.5317204 | -0.2292233 | 0.1028211
0.531773 | -0.2291343 | 0.1028211
0.5318781 | -0.2289563 | 0.1030804
0.5317849 | -0.2290297 | 0.1030804
0.5315986 | -0.2291764 | 0.1035991
0.5315055 | -0.2292497 | 0.1023025
0.531533 | -0.2291832 | 0.1015245
0.5315606 | -0.2291166 | 0.1020432
0.5316157 | -0.2289835 | 0.1019135
0.5317765 | -0.2289938 | 0.1019135
0.5319373 | -0.2290041 | 0.1019135
0.5320981 | -0.2290144 | 0.1017838
0.532259 | -0.2290246 | 0.1017838
0.5323257 | -0.2290046 | 0.1016542
0.532359 | -0.2289945 | 0.1016542
0.5323924 | -0.2289845 | 0.1015245
0.5324295 | -0.2290075 | 0.1015245
0.5325039 | -0.2290534 | 0.1015245
0.532541 | -0.2290764 | 0.1015245
0.5325865 | -0.2290684 | 0.1015245
0.5326319 | -0.2290604 | 0.1015245
0.5326773 | -0.2290524 | 0.1015245
0.5327227 | -0.2290444 | 0.1015245
0.5327005 | -0.2291072 | 0.1015245
0.5326783 | -0.22917 | 0.1013949
0.5326561 | -0.2292329 | 0.1013949
0.5326338 | -0.2292957 | 0.1013949
0.5326173 | -0.2293025 | 0.1013949
0.5326007 | -0.2293094 | 0.1013949
0.5325675 | -0.229323 | 0.1012652
0.5326558 | -0.2293157 | 0.1012652
0.5327442 | -0.2293084 | 0.1012652
0.5328325 | -0.2293011 | 0.1012652
0.5329209 | -0.2292939 | 0.1012652
0.5328535 | -0.2292972 | 0.1012652
0.5327861 | -0.2293005 | 0.1012652
0.5327188 | -0.2293038 | 0.1012652
0.5326514 | -0.2293071 | 0.1012652
0.532642 | -0.2291386 | 0.1012652
0.5326327 | -0.2289701 | 0.1011355
0.5326234 | -0.2288015 | 0.1011355
0.5326141 | -0.2286328 | 0.1011355
0.5325571 | -0.2286214 | 0.1011355
0.5325001 | -0.22861 | 0.1011355
0.5324431 | -0.2285986 | 0.1011355
0.5323862 | -0.2285871 | 0.1011355
0.5322352 | -0.2286618 | 0.1010059
0.5320842 | -0.2287365 | 0.1010059
0.5319332 | -0.2288112 | 0.1010059
0.5317823 | -0.2288858 | 0.1010059
0.5317473 | -0.2289139 | 0.1010059
0.5317124 | -0.2289418 | 0.1010059
0.5316774 | -0.2289696 | 0.1010059
0.5316425 | -0.2289973 | 0.1010059
0.5316287 | -0.2288932 | 0.1010059
0.531615 | -0.228789 | 0.1008762
0.5316013 | -0.2286849 | 0.1008762
0.5315876 | -0.2285808 | 0.1008762
0.5316211 | -0.2285702 | 0.1008762
0.5316547 | -0.2285596 | 0.1007465
0.5316883 | -0.228549 | 0.1007465
0.5317219 | -0.2285383 | 0.1007465
0.5312766 | -0.2285451 | 0.1007465
0.5308314 | -0.2285519 | 0.1007465
0.5303862 | -0.2285587 | 0.1007465
0.529941 | -0.2285655 | 0.1007465
0.5299482 | -0.2285519 | 0.1007465
0.5299554 | -0.2285383 | 0.1007465
0.5299626 | -0.2285247 | 0.1006169
0.5299699 | -0.2285111 | 0.1006169
0.5299899 | -0.2284159 | 0.1006169
0.5300099 | -0.2283206 | 0.1006169
0.5300499 | -0.2281301 | 0.1002279
0.5316095 | -0.228381 | 0.09996858
0.5347295 | -0.2288819 | 0.09919061
0.5362899 | -0.2291318 | 0.1004872
0.5361016 | -0.2294743 | 0.1028211
0.5359133 | -0.2298168 | 0.09517113
0.5357251 | -0.2301593 | 0.1165652
0.5355369 | -0.2305016 | 0.1147499
0.5350416 | -0.2305621 | 0.1173431
0.5347947 | -0.2305923 | 0.1170838
0.5346548 | -0.230637 | 0.113194
0.5349744 | -0.2306803 | 0.1093042
0.5353383 | -0.2306071 | 0.1085262
0.5364303 | -0.2303875 | 0.1086559
0.5383043 | -0.2304306 | 0.1074889
0.5392422 | -0.2304519 | 0.1087855
0.540828 | -0.2304356 | 0.1160465
0.5421235 | -0.2303607 | 0.121233
0.5428299 | -0.2300587 | 0.1242152
0.5429472 | -0.2295297 | 0.1242152
0.5430607 | -0.2292056 | 0.1213626
0.5431151 | -0.2291459 | 0.1211033
0.5426829 | -0.2291083 | 0.1183804
0.5421417 | -0.2291902 | 0.1183804
0.541228 | -0.2293989 | 0.1190287
0.541566 | -0.2294889 | 0.1178618
0.541735 | -0.2295338 | 0.1173431
0.5417906 | -0.2295402 | 0.1173431
0.5418462 | -0.2295466 | 0.1170838
0.5419018 | -0.229553 | 0.1170838
0.5418436 | -0.2295443 | 0.1169542
0.5417298 | -0.2295291 | 0.1169542
0.5415022 | -0.2294989 | 0.1168245
0.5417126 | -0.2295039 | 0.1168245
0.5419231 | -0.229509 | 0.1168245
0.5421336 | -0.2295141 | 0.1166948
0.5423441 | -0.2295192 | 0.1166948
0.5422142 | -0.2295156 | 0.1165652
0.5421493 | -0.2295138 | 0.1165652
0.5420843 | -0.229512 | 0.1165652
0.5421415 | -0.2295097 | 0.1165652
0.5422558 | -0.229505 | 0.1165652
0.542313 | -0.2295026 | 0.1163059
0.5420541 | -0.2295001 | 0.1163059
0.5417951 | -0.2294975 | 0.1163059
0.5412772 | -0.2294924 | 0.1163059
0.5415243 | -0.2297085 | 0.1163059
0.5420183 | -0.2301405 | 0.1160465
0.5422653 | -0.2303566 | 0.1161762
0.541884 | -0.2306954 | 0.1160465
0.5416933 | -0.2308648 | 0.1157872
0.5415027 | -0.231034 | 0.1159169
0.5414877 | -0.2310456 | 0.1159169
0.5414728 | -0.2310572 | 0.1165652
0.5414579 | -0.2310689 | 0.1157872
0.541443 | -0.2310805 | 0.1157872
0.5416456 | -0.2311941 | 0.1157872
0.5418482 | -0.2313076 | 0.1156576
0.542051 | -0.2314212 | 0.1156576
0.5422538 | -0.2315348 | 0.1156576
0.5420866 | -0.2313817 | 0.1156576
0.5415849 | -0.2309225 | 0.1155279
0.541667 | -0.2309244 | 0.1155279
0.541831 | -0.2309281 | 0.1153982
0.5419542 | -0.2309122 | 0.1152686
0.5419953 | -0.2308944 | 0.1152686
0.5420364 | -0.2308766 | 0.1152686
0.5420775 | -0.2308587 | 0.1152686
0.5420782 | -0.2308682 | 0.1152686
0.5420788 | -0.2308777 | 0.1151389
0.5420795 | -0.2308872 | 0.1151389
0.5420801 | -0.2308967 | 0.1151389
0.5420661 | -0.2308817 | 0.1151389
0.542038 | -0.2308516 | 0.1150092
0.542024 | -0.2308365 | 0.1151389
0.5420055 | -0.2308474 | 0.1148796
0.541987 | -0.2308583 | 0.1148796
0.5419684 | -0.2308692 | 0.1148796
0.5419499 | -0.2308801 | 0.1148796
0.541941 | -0.2308792 | 0.1148796
0.5419321 | -0.2308784 | 0.1148796
0.5419232 | -0.2308776 | 0.1147499
0.5419142 | -0.2308767 | 0.1147499
0.5419189 | -0.2308632 | 0.1147499
0.5419235 | -0.2308497 | 0.1147499
0.5419282 | -0.2308361 | 0.1147499
0.5418164 | -0.2308528 | 0.1146203
0.5416999 | -0.2308829 | 0.1146203
0.5415835 | -0.230913 | 0.1146203
0.5414671 | -0.2309431 | 0.1146203
0.5415708 | -0.2309171 | 0.1146203
0.5416745 | -0.2308911 | 0.1144906
0.5417783 | -0.2308651 | 0.1144906
0.541882 | -0.2308391 | 0.1144906
0.5419554 | -0.2308691 | 0.1143609
0.5420287 | -0.2308991 | 0.1143609
0.5419862 | -0.2309574 | 0.1138423
0.5414187 | -0.2309519 | 0.113972
0.5422582 | -0.2311847 | 0.1134533
0.5439372 | -0.2316503 | 0.113972
0.5447768 | -0.231883 | 0.1133237
0.5453637 | -0.231994 | 0.113972
0.5459509 | -0.232105 | 0.1176025
0.5471259 | -0.2323269 | 0.1264194
0.5476774 | -0.2335683 | 0.1351067
0.5479102 | -0.23306 | 0.1321245
0.5481432 | -0.2325517 | 0.1269381
0.5481549 | -0.2326599 | 0.1295313
0.5481666 | -0.232768 | 0.1248635
0.5481784 | -0.2328761 | 0.1243448
0.5481901 | -0.2329841 | 0.1243448
0.5483257 | -0.2329362 | 0.1239559
0.5484613 | -0.2328879 | 0.1236965
0.548597 | -0.2328394 | 0.1233075
0.54944 | -0.2330079 | 0.1225296
0.5501475 | -0.2332251 | 0.1220109
0.5515626 | -0.2336588 | 0.1221406
0.5523 | -0.2342339 | 0.1287533
0.553602 | -0.2352844 | 0.1423677
0.5541668 | -0.2357597 | 0.1415897
0.5540512 | -0.2356164 | 0.1364033
0.5539357 | -0.2354731 | 0.1345881
0.5543212 | -0.2359062 | 0.1327728
0.5544498 | -0.2360505 | 0.1323838
0.5543046 | -0.2360725 | 0.1316058
0.5536468 | -0.2362077 | 0.1321245
0.5535749 | -0.2351948 | 0.1308279
0.5541801 | -0.2330071 | 0.1305686
0.5541597 | -0.2330418 | 0.1305686
0.5542193 | -0.2330264 | 0.1305686
0.554279 | -0.233011 | 0.1305686
0.5543982 | -0.2329803 | 0.1304389
0.5543724 | -0.2329502 | 0.1304389
0.5543466 | -0.2329202 | 0.1304389
0.5543208 | -0.2328902 | 0.1304389
0.5542949 | -0.2328602 | 0.1303092
0.5542995 | -0.2328597 | 0.1303092
0.5543041 | -0.2328593 | 0.1303092
0.5543133 | -0.2328584 | 0.1301796
0.554078 | -0.232914 | 0.1301796
0.5538427 | -0.2329696 | 0.1301796
0.5533615 | -0.2330795 | 0.1300499
0.5533509 | -0.2330784 | 0.1300499
0.5533402 | -0.2330772 | 0.1299203
0.5533296 | -0.2330761 | 0.1299203
0.5533552 | -0.2333646 | 0.1299203
0.5533809 | -0.2336532 | 0.1299203
0.5534323 | -0.2342302 | 0.1297906
0.5534831 | -0.2342454 | 0.1297906
0.5535339 | -0.2342607 | 0.1297906
0.5535847 | -0.2342759 | 0.1297906
0.5536354 | -0.2342911 | 0.1297906
0.5536258 | -0.2342497 | 0.1296609
0.5536162 | -0.2342083 | 0.1295313
0.5535834 | -0.2341493 | 0.1295313
0.5535507 | -0.2340903 | 0.1295313
0.553518 | -0.2340313 | 0.1295313
0.5534853 | -0.2339723 | 0.1295313
0.5536989 | -0.2341117 | 0.1295313
0.5539125 | -0.2342511 | 0.1294016
0.5541261 | -0.2343906 | 0.1294016
0.554304 | -0.2345348 | 0.129272
0.5542682 | -0.2345396 | 0.129272
0.5542324 | -0.2345445 | 0.129272
0.5541966 | -0.2345493 | 0.129272
0.5540986 | -0.2344038 | 0.1291423
0.5540496 | -0.2343311 | 0.1291423
0.5540006 | -0.2342584 | 0.1290126
0.55397 | -0.2342612 | 0.1290126
0.5539393 | -0.2342641 | 0.1290126
0.5539087 | -0.2342669 | 0.1290126
0.553878 | -0.2342698 | 0.1290126
0.5539821 | -0.2344322 | 0.128883
0.5540341 | -0.2345134 | 0.128883
0.5540862 | -0.2345947 | 0.128883
0.5540995 | -0.2346069 | 0.128883
0.5541129 | -0.2346192 | 0.128883
0.5541395 | -0.2346438 | 0.1287533
0.5540304 | -0.2345842 | 0.1287533
0.5539212 | -0.2345246 | 0.1286236
0.5538121 | -0.234465 | 0.1286236
0.5537029 | -0.2344053 | 0.1286236
0.5538092 | -0.2343156 | 0.1286236
0.5539154 | -0.2342257 | 0.1286236
0.5541279 | -0.234046 | 0.1294016
0.5542212 | -0.2340752 | 0.1274567
0.5543144 | -0.2341043 | 0.1265491
0.5544078 | -0.2341335 | 0.1253821
0.5545011 | -0.2341626 | 0.1240855
0.554942 | -0.2342236 | 0.1229186
0.5553828 | -0.2342846 | 0.1218813
0.5558237 | -0.2343456 | 0.1290126
0.5562646 | -0.2344066 | 0.121622
0.5570706 | -0.2346012 | 0.120844
0.5586838 | -0.2349906 | 0.128494
0.5593261 | -0.2352397 | 0.1402931
0.5591611 | -0.2352941 | 0.1463872
0.5589962 | -0.2353485 | 0.150666
0.5588312 | -0.2354029 | 0.1528702
0.5586641 | -0.2356288 | 0.1533889
0.5584971 | -0.2358547 | 0.1528702
0.5581633 | -0.2363064 | 0.1474245
0.5585601 | -0.23653 | 0.1450906
0.5597802 | -0.2370319 | 0.1414601
0.5598382 | -0.2366944 | 0.1424974
0.5603223 | -0.2365391 | 0.1409414
0.5607774 | -0.2365526 | 0.1406821
0.5638127 | -0.2363305 | 0.143405
0.5646173 | -0.2363364 | 0.1523516
0.5647313 | -0.2367178 | 0.1632431
0.5645576 | -0.2368325 | 0.1631135
0.5643842 | -0.2369471 | 0.1601313
0.564529 | -0.2368833 | 0.1524813
0.5646351 | -0.2368238 | 0.1527406
0.5645799 | -0.2368502 | 0.1511846
0.5645247 | -0.2368765 | 0.1509253
0.5644696 | -0.2369029 | 0.151444
0.5644144 | -0.2369293 | 0.1501474
0.5645861 | -0.2370091 | 0.149888
0.5661434 | -0.237203 | 0.1475541
0.5671855 | -0.2371572 | 0.1480728
0.5682279 | -0.2371111 | 0.1494991
0.5692163 | -0.2375892 | 0.1676516
0.5691625 | -0.2381135 | 0.1733567
0.5694893 | -0.2381667 | 0.1746533
0.5703583 | -0.2384153 | 0.1703745
0.5701351 | -0.2385979 | 0.1677812
0.5699535 | -0.2385448 | 0.1637618
0.5698835 | -0.2384004 | 0.1629838
0.569768 | -0.2384721 | 0.1627245
0.5696525 | -0.2385437 | 0.1625948
0.569537 | -0.2386154 | 0.1623355
0.5698483 | -0.2387152 | 0.1618168
0.5711285 | -0.2387997 | 0.1610389
0.5698943 | -0.2382428 | 0.1601313
0.5696009 | -0.2382277 | 0.1600016
0.5692325 | -0.2380824 | 0.1597423
0.5694509 | -0.2379673 | 0.1597423
0.5696692 | -0.2378523 | 0.1596126
0.5698876 | -0.2377372 | 0.1594829
0.5694089 | -0.2376534 | 0.1594829
0.5689304 | -0.2375697 | 0.1592236
0.5689355 | -0.237635 | 0.1592236
0.5689407 | -0.2377004 | 0.1592236
0.5689458 | -0.2377657 | 0.1592236
0.568951 | -0.2378311 | 0.1592236
0.5689086 | -0.2378469 | 0.159094
0.5686438 | -0.2383024 | 0.1589643
0.5685184 | -0.2385276 | 0.1588346
0.5683931 | -0.2387527 | 0.1588346
0.568439 | -0.2387578 | 0.158705
0.5684735 | -0.2387981 | 0.1585753
0.5684679 | -0.2388157 | 0.1584457
0.5684622 | -0.2388333 | 0.1584457
0.5684934 | -0.2389008 | 0.1584457
0.568509 | -0.2389345 | 0.1584457
0.5685246 | -0.2389683 | 0.158316
0.5684621 | -0.2385881 | 0.1581863
0.5684413 | -0.2384613 | 0.1581863
0.5684421 | -0.238512 | 0.1581863
0.5684429 | -0.2385627 | 0.1581863
0.5684445 | -0.238664 | 0.1580567
0.568468 | -0.2386711 | 0.1580567
0.5684914 | -0.2386781 | 0.1580567
0.5685149 | -0.2386852 | 0.157927
0.5685383 | -0.2386923 | 0.157927
0.5685572 | -0.2386992 | 0.157927
0.5685761 | -0.238706 | 0.157927
0.5686138 | -0.2387198 | 0.1577974
0.5686124 | -0.2386738 | 0.1577974
0.5686109 | -0.2386279 | 0.1577974
0.5682447 | -0.2384541 | 0.1572787
0.5679971 | -0.2384616 | 0.1571491
0.567994 | -0.238477 | 0.1570194
0.5690001 | -0.2385879 | 0.1566304
0.5691015 | -0.2386856 | 0.1546855
0.5692603 | -0.2387814 | 0.1537779
0.5697372 | -0.2390688 | 0.1509253
0.5744917 | -0.2396341 | 0.1797101
0.5748649 | -0.2398486 | 0.1789321
0.5752382 | -0.2400632 | 0.1798397
0.5750095 | -0.2404034 | 0.1874897
0.5747085 | -0.2404662 | 0.1878787
0.5743079 | -0.2395496 | 0.1799694
0.5742326 | -0.2395026 | 0.1785431
0.574195 | -0.2394791 | 0.1782838
0.5741574 | -0.2394556 | 0.1778948
0.5742553 | -0.2394557 | 0.1776355
0.5745499 | -0.2394555 | 0.1759499
0.576418 | -0.2400864 | 0.1760795
0.5789564 | -0.2403657 | 0.1873601
0.5799146 | -0.2404002 | 0.1913795
0.581578 | -0.2400904 | 0.2017524
0.5833054 | -0.2402377 | 0.2070685
0.5838029 | -0.2403247 | 0.2065499
0.5832808 | -0.2400585 | 0.2070685
0.582759 | -0.2397922 | 0.2062905
0.5817161 | -0.2392598 | 0.2022711
0.5816969 | -0.2395988 | 0.1990295
0.5807998 | -0.2409383 | 0.1902126
0.5808208 | -0.2409791 | 0.1896939
0.580884 | -0.2411015 | 0.1883973
0.5808525 | -0.2410018 | 0.1883973
0.5807896 | -0.240802 | 0.1890456
0.5807582 | -0.2407019 | 0.187749
0.5807484 | -0.2408959 | 0.187749
0.5807291 | -0.2412838 | 0.1874897
0.5802839 | -0.2413911 | 0.1869711
0.5800411 | -0.2413976 | 0.1867117
0.5800947 | -0.2413745 | 0.1859338
0.5801284 | -0.2415909 | 0.1848965
0.5793148 | -0.2415666 | 0.1841185
0.5801565 | -0.2412473 | 0.1838592
0.5810482 | -0.2409306 | 0.1838592
0.5819402 | -0.2406139 | 0.1838592
0.5828324 | -0.2402972 | 0.1838592
0.5829103 | -0.2402938 | 0.1837295
0.5829883 | -0.2402904 | 0.1837295
0.5830662 | -0.2402869 | 0.1837295
0.5831442 | -0.2402834 | 0.1837295
0.5859707 | -0.2420181 | 0.1937134
0.5870202 | -0.2423164 | 0.1943617
0.5883327 | -0.2425277 | 0.2060312
0.5885958 | -0.2424405 | 0.2189973
0.5891219 | -0.2422661 | 0.2182194
0.587794 | -0.2423787 | 0.2125143
0.5884271 | -0.2421607 | 0.204605
0.5884776 | -0.2423287 | 0.204605
0.5885282 | -0.2424966 | 0.2033083
0.5886321 | -0.2426597 | 0.2020117
0.5887397 | -0.24265 | 0.1995482
0.59087 | -0.2436456 | 0.2071982
0.5915621 | -0.2439789 | 0.2051236
0.5910892 | -0.2449574 | 0.2385761
0.5913346 | -0.2450489 | 0.2184787
0.591596 | -0.2451375 | 0.2184787
0.5913976 | -0.2450343 | 0.2188677
0.5911993 | -0.2449311 | 0.2178304
0.5908025 | -0.2447246 | 0.2177007
0.5907828 | -0.2447245 | 0.217571
0.5907632 | -0.2447244 | 0.2165338
0.5907238 | -0.2447242 | 0.2162744
0.5918992 | -0.2447758 | 0.2156261
0.5924868 | -0.2448016 | 0.2156261
0.5930854 | -0.2448907 | 0.2152372
0.5930963 | -0.2449541 | 0.2149778
0.5931072 | -0.2450174 | 0.2149778
0.5928879 | -0.2451472 | 0.2147185
0.5921976 | -0.2453465 | 0.2143295
0.5922282 | -0.2453436 | 0.2143295
0.5922587 | -0.2453408 | 0.2141999
0.5922893 | -0.2453379 | 0.2141999
0.5922688 | -0.2452157 | 0.2139405
0.5922177 | -0.2450963 | 0.2139405
0.5921666 | -0.244977 | 0.2136812
0.5921156 | -0.2448576 | 0.2136812
0.5921504 | -0.2448271 | 0.2136812
0.59222 | -0.2447661 | 0.2134219
0.5922547 | -0.2447356 | 0.2134219
0.5922404 | -0.2447572 | 0.2134219
0.5922118 | -0.2448002 | 0.2131626
0.5921975 | -0.2448217 | 0.2131626
0.5927801 | -0.2448137 | 0.2130329
0.5933627 | -0.2448058 | 0.2129033
0.5939454 | -0.2447979 | 0.2129033
0.5945281 | -0.2447899 | 0.2127736
0.5943506 | -0.2448272 | 0.2127736
0.5941731 | -0.2448646 | 0.2126439
0.5939957 | -0.2449019 | 0.2126439
0.5938182 | -0.2449392 | 0.2125143
0.5939066 | -0.2449178 | 0.2125143
0.5939951 | -0.2448963 | 0.2125143
0.5940836 | -0.2448749 | 0.2122549
0.5941721 | -0.2448535 | 0.2122549
0.5941723 | -0.2448488 | 0.2122549
0.5941726 | -0.2448441 | 0.2121253
0.5941728 | -0.2448394 | 0.2121253
0.594173 | -0.2448347 | 0.2119956
0.5940148 | -0.2448308 | 0.2119956
0.5938565 | -0.244827 | 0.2119956
0.5936983 | -0.2448232 | 0.211866
0.5935401 | -0.2448193 | 0.211866
0.5936996 | -0.2448197 | 0.2117363
0.5938591 | -0.2448201 | 0.2117363
0.5940186 | -0.2448205 | 0.2116066
0.5941782 | -0.2448208 | 0.2116066
0.5942768 | -0.2448117 | 0.211477
0.5943261 | -0.2448071 | 0.211477
0.5943754 | -0.2448025 | 0.211477
0.5940649 | -0.244771 | 0.2113473
0.5939096 | -0.2447553 | 0.2112177
0.5937543 | -0.2447396 | 0.2112177
0.5937593 | -0.2447505 | 0.2112177
0.5937643 | -0.2447615 | 0.211088
0.5937693 | -0.2447725 | 0.211088
0.5937743 | -0.2447835 | 0.211088
0.5939709 | -0.2448713 | 0.2109583
0.5940692 | -0.2449152 | 0.2109583
0.5941676 | -0.2449592 | 0.2109583
0.5939987 | -0.2450256 | 0.2108287
0.5938298 | -0.2450921 | 0.2108287
0.593661 | -0.2451585 | 0.210699
0.5934921 | -0.245225 | 0.210699
0.5934921 | -0.2452169 | 0.2105694
0.5934921 | -0.2452129 | 0.2105694
0.5934921 | -0.2452089 | 0.2105694
0.5934949 | -0.2452798 | 0.2105694
0.5934977 | -0.2453507 | 0.2105694
0.5935005 | -0.2454216 | 0.2105694
0.5935065 | -0.2454998 | 0.2104397
0.5935098 | -0.2455072 | 0.21031
0.593513 | -0.2455146 | 0.21031
0.5935163 | -0.245522 | 0.21031
0.5922218 | -0.2455093 | 0.2100507
0.5916734 | -0.2455221 | 0.2097914
0.5915565 | -0.245539 | 0.2091431
0.5930271 | -0.2452684 | 0.1982516
0.5935951 | -0.2451668 | 0.1981219
0.5940033 | -0.2452906 | 0.1995482
0.5957078 | -0.2458384 | 0.2455778
0.5959477 | -0.2459266 | 0.2462261
0.5961876 | -0.2460148 | 0.2462261
0.5964638 | -0.2461397 | 0.2514126
0.5967401 | -0.2462647 | 0.2512829
0.5970165 | -0.2463896 | 0.256599
0.5972931 | -0.2465146 | 0.2473931
0.5973606 | -0.2465233 | 0.2473931
0.5974956 | -0.2465408 | 0.2422066
0.5975631 | -0.2465495 | 0.2411693
0.597397 | -0.2467062 | 0.24091
0.5972308 | -0.2468625 | 0.2401321
0.5970647 | -0.2470185 | 0.2389651
0.5968985 | -0.2471742 | 0.2389651
0.5970712 | -0.2470191 | 0.2384465
0.5972439 | -0.2468638 | 0.2384465
0.5974166 | -0.2467085 | 0.2376685
0.5975893 | -0.2465531 | 0.2376685
0.5971916 | -0.2465254 | 0.2370202
0.596984 | -0.2470949 | 0.2311854
0.5970019 | -0.246914 | 0.2309261
0.5970198 | -0.246733 | 0.2322227
0.5970376 | -0.2465521 | 0.2196456
0.5971162 | -0.2465637 | 0.2125143
0.5984604 | -0.2461884 | 0.232871
0.5985141 | -0.2459021 | 0.2588032
0.5992949 | -0.2455333 | 0.2720286
0.5999538 | -0.2461194 | 0.2578956
0.5999508 | -0.2461659 | 0.2591922
0.5999271 | -0.2462926 | 0.2511532
0.5999222 | -0.2462882 | 0.2511532
0.5997307 | -0.2463879 | 0.2512829
0.5996669 | -0.2464212 | 0.2512829
0.5997256 | -0.2464074 | 0.2499863
0.5997843 | -0.2463937 | 0.2501159
0.599843 | -0.24638 | 0.2501159
0.5999018 | -0.2463662 | 0.2501159
0.5998817 | -0.2463778 | 0.249338
0.599827 | -0.2464179 | 0.2486897
0.5998327 | -0.2464233 | 0.2484304
0.5998384 | -0.2464287 | 0.2483007
0.5997202 | -0.2465044 | 0.2480414
0.5995967 | -0.2465744 | 0.2480414
0.5993509 | -0.2467133 | 0.2476524
0.599328 | -0.2467231 | 0.2475227
0.5993052 | -0.2467329 | 0.2473931
0.5992823 | -0.2467428 | 0.2473931
0.5992595 | -0.2467526 | 0.2473931
0.5992661 | -0.2467467 | 0.2471337
0.5992727 | -0.2467409 | 0.2470041
0.5992794 | -0.246735 | 0.2468744
0.599286 | -0.2467292 | 0.2468744
0.5993022 | -0.2466847 | 0.2467448
0.5993184 | -0.2466402 | 0.2466151
0.5993578 | -0.2466026 | 0.2463558
0.5993648 | -0.246654 | 0.2463558
0.5993718 | -0.2467054 | 0.2460965
0.5993788 | -0.2467568 | 0.2460965
0.599421 | -0.2466355 | 0.2460965
0.5994632 | -0.2465141 | 0.2460965
0.5995054 | -0.2463928 | 0.2458371
0.5995477 | -0.2462714 | 0.2458371
0.5995305 | -0.2463779 | 0.2457075
0.5994961 | -0.2465909 | 0.2455778
0.599479 | -0.2466974 | 0.2455778
0.5995029 | -0.2466915 | 0.2454481
0.5995268 | -0.2466856 | 0.2453185
0.5995507 | -0.2466797 | 0.2453185
0.5995746 | -0.2466739 | 0.2451888
0.5995574 | -0.2466769 | 0.2451888
0.5995401 | -0.2466799 | 0.2450592
0.5995228 | -0.2466829 | 0.2450592
0.5995056 | -0.2466859 | 0.2450592
0.5994964 | -0.2466591 | 0.2449295
0.5994873 | -0.2466322 | 0.2449295
0.5994782 | -0.2466054 | 0.2447998
0.599469 | -0.2465786 | 0.2446702
0.59948 | -0.2465813 | 0.2446702
0.5994909 | -0.246584 | 0.2446702
0.5995019 | -0.2465867 | 0.2445405
0.5995128 | -0.2465894 | 0.2445405
0.599517 | -0.2465803 | 0.2444109
0.5995253 | -0.246562 | 0.2442812
0.5995294 | -0.2465529 | 0.2442812
0.5995401 | -0.2465167 | 0.2442812
0.5995508 | -0.2464805 | 0.2441515
0.5995615 | -0.2464443 | 0.2441515
0.5995722 | -0.2464081 | 0.2440219
0.5996048 | -0.2464116 | 0.2440219
0.5996373 | -0.2464151 | 0.2440219
0.5996699 | -0.2464186 | 0.2438922
0.5997025 | -0.2464221 | 0.2438922
0.5997018 | -0.2464124 | 0.2437626
0.5997011 | -0.2464027 | 0.2437626
0.5997005 | -0.246393 | 0.2437626
0.5996998 | -0.2463832 | 0.2333897
0.5997267 | -0.2463759 | 0.2436329
0.5997536 | -0.2463685 | 0.2436329
0.5997805 | -0.2463611 | 0.2435032
0.5998074 | -0.2463537 | 0.2435032
0.5998207 | -0.2463303 | 0.2435032
0.5998339 | -0.2463069 | 0.2435032
0.5998472 | -0.2462835 | 0.2433736
0.5998604 | -0.2462601 | 0.2433736
0.5998632 | -0.2462601 | 0.2433736
0.5998659 | -0.2462601 | 0.2432439
0.5998687 | -0.2462601 | 0.2432439
0.5998715 | -0.2462601 | 0.2432439
0.5998703 | -0.2462686 | 0.2432439
0.599868 | -0.2462856 | 0.2436329
0.5998669 | -0.246294 | 0.2428549
0.5988583 | -0.246216 | 0.2411693
0.5990278 | -0.2461698 | 0.2447998
0.5993914 | -0.2462414 | 0.2186083
0.5999407 | -0.2465493 | 0.2188677
0.6004903 | -0.2468571 | 0.23326
0.6015897 | -0.2474727 | 0.2462261
0.602042 | -0.2474807 | 0.2447998
0.6024944 | -0.2474887 | 0.1400338
0.6044616 | -0.2476891 | 0.2830498
0.6055243 | -0.2478732 | 0.2830498
0.6076504 | -0.248241 | 0.2901812
0.6080095 | -0.2485703 | 0.2901812
0.6083687 | -0.2488996 | 0.2901812
0.6087282 | -0.2492288 | 0.2953676
0.609097 | -0.2495511 | 0.2967939
0.6091063 | -0.249544 | 0.2967939
0.6091156 | -0.249537 | 0.2967939
0.6091248 | -0.24953 | 0.2967939
0.6090949 | -0.2495177 | 0.2934227
0.6080998 | -0.2496743 | 0.2838278
0.6077979 | -0.2497387 | 0.2838278
0.607765 | -0.2497457 | 0.2838278
0.6077321 | -0.2497527 | 0.2835685
0.6076992 | -0.2497596 | 0.2814939
0.6077298 | -0.2497568 | 0.2812346
0.607751 | -0.2497535 | 0.2811049
0.6077866 | -0.249764 | 0.2811049
0.6078221 | -0.2497745 | 0.2798083
0.6078933 | -0.2497954 | 0.2798083
0.6077412 | -0.2496713 | 0.2786413
0.6076905 | -0.2496299 | 0.2778634
0.6077559 | -0.2495571 | 0.2781227
0.6078215 | -0.2494844 | 0.2781227
0.607887 | -0.2494116 | 0.2778634
0.6079526 | -0.2493388 | 0.2778634
0.6079595 | -0.2494144 | 0.2778634
0.6079665 | -0.24949 | 0.2773447
0.6079735 | -0.2495656 | 0.2773447
0.6079804 | -0.2496411 | 0.2773447
0.6079767 | -0.2496386 | 0.2768261
0.6079693 | -0.2496335 | 0.2773447
0.6079655 | -0.2496309 | 0.2765668
0.6079374 | -0.2496448 | 0.2760481
0.6079105 | -0.2496507 | 0.2760481
0.6078836 | -0.2496565 | 0.2759185
0.6078567 | -0.2496624 | 0.2755295
0.607855 | -0.2495012 | 0.2760481
0.6078802 | -0.2493343 | 0.2752702
0.6079055 | -0.2491673 | 0.2752702
0.6079197 | -0.2491324 | 0.2760481
0.6079142 | -0.2491985 | 0.2747515
0.6079086 | -0.2492645 | 0.2747515
0.6079439 | -0.2491177 | 0.2747515
0.6079792 | -0.2489709 | 0.2747515
0.6080145 | -0.2488241 | 0.2743625
0.6080499 | -0.2486772 | 0.2743625
0.6080023 | -0.2486659 | 0.2741032
0.6079786 | -0.2486603 | 0.2741032
0.6079548 | -0.2486546 | 0.2739736
0.6079278 | -0.2486737 | 0.2739736
0.6078737 | -0.2487118 | 0.2737142
0.6078466 | -0.2487309 | 0.2737142
0.6079372 | -0.2487339 | 0.2735846
0.6080278 | -0.248737 | 0.2735846
0.6081184 | -0.24874 | 0.2733253
0.608209 | -0.2487431 | 0.2733253
0.6082647 | -0.2487324 | 0.2733253
0.6083204 | -0.2487217 | 0.2731956
0.6084319 | -0.2487003 | 0.2730659
0.6084318 | -0.248701 | 0.2730659
0.6084317 | -0.2487016 | 0.2729363
0.6084315 | -0.2487028 | 0.2728066
0.6084458 | -0.2487002 | 0.2728066
0.60846 | -0.2486976 | 0.2726769
0.6084886 | -0.2486924 | 0.2725473
0.6084232 | -0.2486917 | 0.2724176
0.6083905 | -0.2486913 | 0.2724176
0.6083578 | -0.2486909 | 0.272288
0.6083786 | -0.2487091 | 0.272288
0.6083993 | -0.2487273 | 0.272288
0.6084408 | -0.2487637 | 0.2720286
0.6084111 | -0.2486994 | 0.271899
0.6083962 | -0.2486673 | 0.271899
0.6083813 | -0.2486352 | 0.271899
0.6083919 | -0.2486334 | 0.2717693
0.6084024 | -0.2486316 | 0.2717693
0.6084129 | -0.2486298 | 0.2716397
0.6084341 | -0.2486116 | 0.27151
0.6084447 | -0.2485952 | 0.27151
0.6084554 | -0.2485788 | 0.27151
0.6084661 | -0.2485624 | 0.27151
0.6084722 | -0.248652 | 0.2713803
0.6084783 | -0.2487417 | 0.2713803
0.6084844 | -0.2488314 | 0.2712507
0.6084703 | -0.2489191 | 0.271121
0.6084501 | -0.2489171 | 0.271121
0.6084299 | -0.2489151 | 0.2709914
0.6084096 | -0.2489131 | 0.2709914
0.6084062 | -0.2488432 | 0.2709914
0.6084028 | -0.2487733 | 0.2709914
0.6083993 | -0.2487034 | 0.2708617
0.6083959 | -0.2486335 | 0.2708617
0.6086465 | -0.2481249 | 0.2708617
0.6088971 | -0.2476163 | 0.3744608
0.6091477 | -0.2471075 | 0.2708617
0.6093984 | -0.2465988 | 0.270732
0.6092846 | -0.2465444 | 0.3744608
0.609171 | -0.2464901 | 0.270732
0.6089439 | -0.2463813 | 0.2717693
0.6093833 | -0.2466944 | 0.264249
0.6118871 | -0.2486803 | 0.3109269
0.6121906 | -0.2490659 | 0.3109269
0.6131012 | -0.2502215 | 0.3240227
0.6131998 | -0.2503798 | 0.3240227
0.6132984 | -0.2505381 | 0.3240227
0.6142229 | -0.249294 | 0.2992574
0.61386 | -0.249456 | 0.3050922
0.6129233 | -0.2498523 | 0.3037956
0.6124553 | -0.2500502 | 0.3037956
0.6119874 | -0.2502479 | 0.3045735
0.6119049 | -0.2502285 | 0.3045735
0.6118223 | -0.2502092 | 0.3031473
0.6117398 | -0.2501899 | 0.3031473
0.6116572 | -0.2501706 | 0.3031473
0.6116262 | -0.250037 | 0.3018507
0.6115642 | -0.2497699 | 0.301332
0.6116177 | -0.2498775 | 0.3006837
0.61166 | -0.2499981 | 0.2999057
0.6116216 | -0.2500825 | 0.2995168
0.611541 | -0.2500462 | 0.2993871
0.6115143 | -0.2500588 | 0.2993871
0.6114876 | -0.2500714 | 0.2993871
0.6113025 | -0.2496944 | 0.2980905
0.6112366 | -0.2494932 | 0.2979608
0.6111708 | -0.249292 | 0.2977015
0.6111601 | -0.2492721 | 0.2980905
0.6111494 | -0.2492523 | 0.2980905
0.6111387 | -0.2492324 | 0.2973125
0.6110654 | -0.2492038 | 0.2967939
0.6110445 | -0.2492009 | 0.2966642
0.6110647 | -0.2491407 | 0.2966642
0.611085 | -0.2490805 | 0.2962752
0.6111053 | -0.2490203 | 0.2962752
0.6110965 | -0.2489115 | 0.2967939
0.6110674 | -0.248863 | 0.2960159
0.6110092 | -0.248766 | 0.2957566
0.6109031 | -0.2488046 | 0.2957566
0.6106909 | -0.2488819 | 0.2954973
0.6106244 | -0.2489225 | 0.2952379
0.6107033 | -0.2489263 | 0.2949786
0.6107428 | -0.2489283 | 0.2949786
0.610904 | -0.2489178 | 0.2954973
0.6109846 | -0.2489126 | 0.2947193
0.6110652 | -0.2489073 | 0.2947193
0.6110002 | -0.2489057 | 0.2945896
0.610805 | -0.248901 | 0.2943303
0.6106948 | -0.248918 | 0.2943303
0.6105847 | -0.2489349 | 0.2942007
0.6104745 | -0.2489519 | 0.2942007
0.6103643 | -0.2489689 | 0.2942007
0.6103738 | -0.2489005 | 0.2939413
0.6103928 | -0.2487638 | 0.2938117
0.6104023 | -0.2486955 | 0.2938117
0.6105192 | -0.2486764 | 0.293682
0.6106362 | -0.2486574 | 0.293682
0.6108701 | -0.2486193 | 0.2935524
0.6110321 | -0.2486176 | 0.2935524
0.6111941 | -0.2486158 | 0.2934227
0.6113561 | -0.2486141 | 0.293293
0.6113609 | -0.2485997 | 0.2931634
0.6110465 | -0.2485745 | 0.2930337
0.6108894 | -0.2485618 | 0.2930337
0.6109088 | -0.2485673 | 0.2930337
0.6109282 | -0.2485729 | 0.2929041
0.6109476 | -0.2485784 | 0.2929041
0.6111403 | -0.2485951 | 0.2926447
0.611487 | -0.2486174 | 0.2925151
0.6116604 | -0.2486286 | 0.2925151
0.6116771 | -0.2486512 | 0.2925151
0.6116939 | -0.2486738 | 0.2923854
0.6117275 | -0.2487191 | 0.2922557
0.6114627 | -0.2487174 | 0.2921261
0.6113303 | -0.2487165 | 0.2921261
0.6111979 | -0.2487157 | 0.2921261
0.6111733 | -0.2487179 | 0.2919964
0.6111487 | -0.2487202 | 0.2919964
0.6110995 | -0.2487247 | 0.2918668
0.6111718 | -0.2484703 | 0.2917371
0.611208 | -0.248343 | 0.2917371
0.6112442 | -0.2482158 | 0.2916074
0.6112478 | -0.2482628 | 0.2916074
0.6112515 | -0.2483098 | 0.2916074
0.6112552 | -0.2483568 | 0.2916074
0.6112589 | -0.2484038 | 0.2914778
0.6111073 | -0.248403 | 0.2914778
0.6109558 | -0.2484022 | 0.2913481
0.6108043 | -0.2484013 | 0.2913481
0.6106528 | -0.2484005 | 0.2913481
0.610675 | -0.2484018 | 0.2913481
0.6107195 | -0.2484044 | 0.2910888
0.6107417 | -0.2484057 | 0.2910888
0.6106932 | -0.248383 | 0.2910888
0.6106447 | -0.2483604 | 0.2910888
0.6105476 | -0.2483151 | 0.2909591
0.6105396 | -0.2482909 | 0.2909591
0.6105316 | -0.2482667 | 0.2909591
0.6105236 | -0.2482425 | 0.2909591
0.6105156 | -0.2482182 | 0.2909591
0.6104498 | -0.2482132 | 0.2908295
0.6103839 | -0.2482081 | 0.2908295
0.6103181 | -0.2482031 | 0.2906998
0.6102522 | -0.2481981 | 0.2906998
0.6108457 | -0.2481642 | 0.2906998
0.6114392 | -0.2481302 | 0.2906998
0.6120327 | -0.2480963 | 0.2914778
0.6126262 | -0.2480624 | 0.2901812
0.6127368 | -0.2481676 | 0.2901812
0.6129579 | -0.248378 | 0.2901812
0.6130684 | -0.2484832 | 0.2891439
0.6153434 | -0.249233 | 0.3107973
0.6155336 | -0.2497641 | 0.3885938
0.6156098 | -0.2496319 | 0.3362108
0.6156862 | -0.2494997 | 0.3362108
0.6157628 | -0.2493675 | 0.3283015
0.6157964 | -0.2493347 | 0.3495659
0.6157534 | -0.2494339 | 0.3446388
0.6158579 | -0.2496659 | 0.3496955
0.6164298 | -0.2497683 | 0.3358218
0.6163907 | -0.2497889 | 0.3334879
0.616318 | -0.2497968 | 0.3321913
0.6161987 | -0.2497988 | 0.3310244
0.6161635 | -0.2498445 | 0.3305057
0.6162122 | -0.2499339 | 0.3305057
0.6162366 | -0.2499786 | 0.3292091
0.6162985 | -0.2498639 | 0.3285608
0.6163604 | -0.2497492 | 0.3290795
0.6164223 | -0.2496345 | 0.3290795
0.6164342 | -0.2495125 | 0.3277828
0.6163841 | -0.2495052 | 0.3272642
0.616334 | -0.249498 | 0.3277828
0.6162839 | -0.2494907 | 0.3267456
0.6163134 | -0.2494521 | 0.3266159
0.6163232 | -0.2494393 | 0.3259676
0.616192 | -0.2494593 | 0.3266159
0.6157984 | -0.2495191 | 0.3266159
0.6158562 | -0.2495074 | 0.3253193
0.6159719 | -0.2494838 | 0.3251896
0.6160297 | -0.249472 | 0.3248006
0.6160479 | -0.2495265 | 0.3248006
0.6160661 | -0.2495809 | 0.3245413
0.6161404 | -0.249685 | 0.323893
0.6161594 | -0.2496826 | 0.3240227
0.6161783 | -0.2496802 | 0.3237634
0.6161145 | -0.2497054 | 0.323504
0.6160825 | -0.2497181 | 0.3233744
0.6160506 | -0.2497307 | 0.3240227
0.615994 | -0.2498103 | 0.3232447
0.6158807 | -0.2499696 | 0.3229854
0.6158241 | -0.2500492 | 0.3229854
0.6158413 | -0.2500295 | 0.3227261
0.6158586 | -0.2500097 | 0.3224667
0.6158563 | -0.2500737 | 0.3222074
0.6158552 | -0.2501057 | 0.3222074
0.6158721 | -0.2501292 | 0.3227261
0.6158902 | -0.2501206 | 0.3219481
0.6159083 | -0.2501121 | 0.3219481
0.6160045 | -0.2500403 | 0.3216888
0.6160825 | -0.2499771 | 0.3216888
0.6161606 | -0.2499139 | 0.3227261
0.6162387 | -0.2498506 | 0.3214295
0.6162165 | -0.24988 | 0.3214295
0.6161943 | -0.2499094 | 0.3212998
0.6161499 | -0.2499682 | 0.3212998
0.6160203 | -0.2499818 | 0.3210405
0.6158908 | -0.2499954 | 0.3210405
0.6157612 | -0.250009 | 0.3209108
0.6156409 | -0.2500331 | 0.3207812
0.6156684 | -0.2500647 | 0.3205218
0.6156405 | -0.2500613 | 0.3203922
0.6156266 | -0.2500595 | 0.3203922
0.6156127 | -0.2500578 | 0.3202625
0.6156248 | -0.2500662 | 0.3202625
0.615637 | -0.2500745 | 0.3202625
0.6156492 | -0.2500828 | 0.3200032
0.6156613 | -0.2500911 | 0.3200032
0.6156672 | -0.2500884 | 0.3198735
0.615673 | -0.2500857 | 0.3197439
0.6164191 | -0.2497669 | 0.3197439
0.6171652 | -0.249448 | 0.3197439
0.6179113 | -0.2491291 | 0.3196142
0.6183805 | -0.2490103 | 0.3201328
0.6181034 | -0.2492105 | 0.3193549
0.6178264 | -0.2494107 | 0.3193549
0.6175494 | -0.2496108 | 0.3193549
0.6176743 | -0.2496288 | 0.3193549
0.6177368 | -0.2496378 | 0.3190956
0.617911 | -0.2496051 | 0.3189659
0.6181346 | -0.2495215 | 0.3188362
0.6182464 | -0.2494795 | 0.3185769
0.6180687 | -0.2494549 | 0.3183176
0.6178912 | -0.2494303 | 0.3180583
0.6175361 | -0.249381 | 0.3236337
0.6181588 | -0.2495574 | 0.3059998
0.6218574 | -0.2498977 | 0.3305057
0.6224905 | -0.2499825 | 0.3369888
0.6243942 | -0.2502584 | 0.3732938
0.6243964 | -0.2502693 | 0.3732938
0.6245866 | -0.250347 | 0.3668108
0.6246806 | -0.2503805 | 0.3634396
0.6247747 | -0.2504139 | 0.3614947
0.624658 | -0.2504684 | 0.3563082
0.6241799 | -0.2505261 | 0.3528074
0.6239602 | -0.2505458 | 0.3595498
0.6237406 | -0.2505656 | 0.3515108
0.6238387 | -0.2502795 | 0.3511218
0.6238713 | -0.2501841 | 0.3495659
0.6238805 | -0.2500795 | 0.3491769
0.6238896 | -0.2499749 | 0.3498252
0.6238988 | -0.2498703 | 0.3498252
0.6239079 | -0.2497657 | 0.3485286
0.6237943 | -0.2498187 | 0.3478803
0.6234533 | -0.2499777 | 0.3473616
0.6234451 | -0.2499961 | 0.347232
0.6234286 | -0.2500329 | 0.3473616
0.6234204 | -0.2500513 | 0.3463244
0.623518 | -0.2500596 | 0.3461947
0.6235669 | -0.2500638 | 0.3458057
0.6236158 | -0.250068 | 0.3459354
0.6233793 | -0.2500694 | 0.3455464
0.6231429 | -0.2500708 | 0.346065
0.6229065 | -0.2500722 | 0.3452871
0.6227319 | -0.2500554 | 0.3447684
0.6227629 | -0.2500462 | 0.3446388
0.6227998 | -0.2500469 | 0.3446388
0.6228057 | -0.2500567 | 0.3442498
0.6228175 | -0.2500764 | 0.3439905
0.6228248 | -0.2500689 | 0.3445091
0.6228323 | -0.2500614 | 0.3436015
0.6229002 | -0.2500688 | 0.3433422
0.6229342 | -0.2500725 | 0.3432125
0.6229682 | -0.2500762 | 0.3430828
0.6229177 | -0.2500467 | 0.3430828
0.6228672 | -0.2500172 | 0.3430828
0.6228167 | -0.2499877 | 0.3428235
0.6227662 | -0.2499582 | 0.3434718
0.6227473 | -0.2499565 | 0.3426939
0.6226906 | -0.2499513 | 0.3424345
0.6227162 | -0.2499402 | 0.3432125
0.6227418 | -0.249929 | 0.3434718
0.6227675 | -0.2499179 | 0.3420455
0.6227931 | -0.2499067 | 0.3420455
0.6227608 | -0.2497438 | 0.3420455
0.6227446 | -0.2496624 | 0.3417862
0.6227284 | -0.2495808 | 0.3417862
0.6227193 | -0.2496117 | 0.3416566
0.6227012 | -0.2496733 | 0.3413972
0.6226921 | -0.2497041 | 0.3413972
0.622732 | -0.2497031 | 0.3413972
0.622752 | -0.2497025 | 0.3411379
0.6227738 | -0.2497298 | 0.3410083
0.6227757 | -0.2497577 | 0.3410083
0.6227776 | -0.2497856 | 0.3408786
0.6227794 | -0.2498135 | 0.3407489
0.6228139 | -0.2496225 | 0.3407489
0.6228829 | -0.2492402 | 0.3407489
0.6229174 | -0.2490489 | 0.3404896
0.622978 | -0.2490711 | 0.34036
0.6230387 | -0.2490934 | 0.34036
0.6231599 | -0.2491377 | 0.3402303
0.6231729 | -0.2491613 | 0.3408786
0.6231858 | -0.2491848 | 0.3401006
0.6232117 | -0.2492319 | 0.339971
0.6231764 | -0.2492236 | 0.339971
0.6231059 | -0.2492068 | 0.3398413
0.6235412 | -0.249203 | 0.3397116
0.6240118 | -0.2492075 | 0.3397116
0.6249531 | -0.2492166 | 0.3394523
0.6246899 | -0.249231 | 0.3394523
0.6241635 | -0.2492594 | 0.3393227
0.6239003 | -0.2492735 | 0.339582
0.624122 | -0.2492718 | 0.3389337
0.6243436 | -0.24927 | 0.338804
0.6247869 | -0.2492664 | 0.338804
0.6247888 | -0.2492554 | 0.3375074
0.6247928 | -0.2492332 | 0.3337472
0.6250293 | -0.2492427 | 0.3303761
0.6254985 | -0.2492838 | 0.3241523
0.6257331 | -0.2493043 | 0.3451574
0.6261534 | -0.2493645 | 0.3640879
0.6263637 | -0.2493946 | 0.3757574
0.6265739 | -0.2494247 | 0.377054
0.6244916 | -0.2501233 | 0.3773133
0.6248982 | -0.2502536 | 0.376276
0.6249151 | -0.250262 | 0.3888531
0.624932 | -0.2502703 | 0.3754981
0.6249489 | -0.2502787 | 0.375887
0.6249418 | -0.2502707 | 0.3757574
0.6249347 | -0.2502627 | 0.3744608
0.6249275 | -0.2502548 | 0.3744608
0.6249204 | -0.2502468 | 0.3739421
0.6249882 | -0.2502546 | 0.3734235
0.6250221 | -0.2502585 | 0.3731642
0.625056 | -0.2502624 | 0.3729048
0.6250344 | -0.250347 | 0.3732938
0.6250127 | -0.2504316 | 0.3732938
0.6250083 | -0.2504345 | 0.3719972
0.6250039 | -0.2504373 | 0.3717379
0.6249996 | -0.2504402 | 0.3714786
0.6249952 | -0.250443 | 0.3713489
0.6249225 | -0.2504591 | 0.3719972
0.6247043 | -0.2505073 | 0.3707006
0.6246391 | -0.2504995 | 0.370571
0.624574 | -0.2504917 | 0.370571
0.6245088 | -0.2504838 | 0.3707006
0.6244437 | -0.250476 | 0.3700523
0.6244936 | -0.250488 | 0.3707006
0.6245935 | -0.2505119 | 0.3696633
0.6246434 | -0.2505239 | 0.3695337
0.624708 | -0.2505258 | 0.3692743
0.6247726 | -0.2505276 | 0.3692743
0.625003 | -0.250535 | 0.3688854
0.6252335 | -0.2505424 | 0.3688854
0.6254639 | -0.2505497 | 0.3687557
0.6256944 | -0.2505571 | 0.369404
0.6250284 | -0.2505587 | 0.369404
0.6250228 | -0.2505465 | 0.3681074
0.6250171 | -0.2505343 | 0.3681074
0.6250058 | -0.2505099 | 0.3677184
0.6249941 | -0.2504882 | 0.3677184
0.6249823 | -0.2504666 | 0.3675887
0.6249588 | -0.2504233 | 0.3673294
0.6248984 | -0.2504276 | 0.3673294
0.6247776 | -0.2504361 | 0.3670701
0.6247172 | -0.2504404 | 0.3670701
0.6246946 | -0.2499909 | 0.3668108
0.6246871 | -0.2498411 | 0.3668108
0.624554 | -0.249727 | 0.3665515
0.624421 | -0.2496129 | 0.3665515
0.6242881 | -0.2494989 | 0.3662921
0.6241553 | -0.2493848 | 0.3662921
0.6240114 | -0.2494129 | 0.3662921
0.6238675 | -0.249441 | 0.3661625
0.6237237 | -0.249469 | 0.3661625
0.6235799 | -0.2494971 | 0.3660328
0.6235529 | -0.2495125 | 0.3660328
0.623526 | -0.2495278 | 0.3659032
0.6234721 | -0.2495586 | 0.3657735
0.623533 | -0.2495538 | 0.3656438
0.623594 | -0.249549 | 0.3653845
0.6238826 | -0.2498234 | 0.3653845
0.6241716 | -0.2500979 | 0.3652549
0.624461 | -0.2503723 | 0.3652549
0.6247508 | -0.2506467 | 0.3653845
0.6247402 | -0.2506582 | 0.3651252
0.6247296 | -0.2506697 | 0.3649955
0.624719 | -0.2506811 | 0.3649955
0.6247083 | -0.2506926 | 0.3648659
0.6247299 | -0.2506804 | 0.3648659
0.6247515 | -0.2506682 | 0.3647362
0.6247731 | -0.250656 | 0.3647362
0.6247947 | -0.2506437 | 0.3647362
0.6247166 | -0.2506676 | 0.3646065
0.6246384 | -0.2506915 | 0.3644769
0.6245602 | -0.2507155 | 0.3644769
0.6244821 | -0.2507394 | 0.3644769
0.6245693 | -0.2507403 | 0.3644769
0.6246565 | -0.2507413 | 0.3655142
0.6247437 | -0.2507422 | 0.3642176
0.6248309 | -0.2507431 | 0.3642176
0.624966 | -0.2507513 | 0.3640879
0.6252363 | -0.2507678 | 0.3638286
0.6253715 | -0.250776 | 0.3636989
0.6251061 | -0.2507851 | 0.3635693
0.6248407 | -0.2507942 | 0.3633099
0.6245753 | -0.2508033 | 0.3630506
0.6247165 | -0.2508074 | 0.3614947
0.6255296 | -0.2507973 | 0.3578642
0.6259362 | -0.2507922 | 0.3551413
0.626278 | -0.2508077 | 0.347232
0.626392 | -0.2508129 | 0.3473616
0.6297185 | -0.2510513 | 0.3809438
0.6297194 | -0.2510496 | 0.3809438
0.6297203 | -0.251048 | 0.3809438
0.6297643 | -0.2510293 | 0.3809438
0.6298083 | -0.2510105 | 0.3808142
0.6298523 | -0.2509918 | 0.3808142
0.6298963 | -0.250973 | 0.3808142
0.6298722 | -0.250982 | 0.3808142
0.6298481 | -0.2509911 | 0.3808142
0.629824 | -0.2510001 | 0.3808142
0.6297999 | -0.2510091 | 0.3806845
0.6298121 | -0.2509996 | 0.3806845
0.6298243 | -0.2509901 | 0.3806845
0.6298365 | -0.2509806 | 0.3806845
0.6298487 | -0.2509711 | 0.3806845
0.6297777 | -0.2509123 | 0.3806845
0.6297067 | -0.2508534 | 0.3806845
0.6296356 | -0.2507946 | 0.3805548
0.6295646 | -0.2507358 | 0.3805548
0.6295203 | -0.2507393 | 0.3805548
0.629476 | -0.2507428 | 0.3805548
0.6294317 | -0.2507463 | 0.3805548
0.6294615 | -0.2507428 | 0.3804252
0.6294985 | -0.2507394 | 0.3804252
0.6295355 | -0.2507359 | 0.3804252
0.629929 | -0.2507458 | 0.3804252
0.6303225 | -0.2507557 | 0.3804252
0.6311095 | -0.2507755 | 0.3802955
0.6311567 | -0.2507707 | 0.3802955
0.6312038 | -0.2507659 | 0.3802955
0.6312509 | -0.2507611 | 0.3802955
0.6312981 | -0.2507563 | 0.3802955
0.6312494 | -0.2507731 | 0.3801659
0.6312007 | -0.2507898 | 0.3801659
0.6311519 | -0.2508065 | 0.3801659
0.6311032 | -0.2508233 | 0.3801659
0.6313403 | -0.25082 | 0.3801659
0.6318145 | -0.2508134 | 0.3800362
0.6320516 | -0.2508102 | 0.3800362
0.6320618 | -0.2508044 | 0.3800362
0.6320721 | -0.2507987 | 0.3800362
0.6320824 | -0.250793 | 0.3800362
0.6320927 | -0.2507873 | 0.3800362
0.6319759 | -0.2508107 | 0.3799065
0.6319174 | -0.2508224 | 0.3799065
0.631859 | -0.2508341 | 0.3799065
0.6318566 | -0.2508277 | 0.3799065
0.6318542 | -0.2508213 | 0.3799065
0.6318519 | -0.2508149 | 0.3797769
0.6318495 | -0.2508085 | 0.3797769
0.6319338 | -0.2508041 | 0.3797769
0.6320181 | -0.2507997 | 0.3797769
0.6321023 | -0.2507953 | 0.3797769
0.6321866 | -0.250791 | 0.3797769
0.6321175 | -0.2507965 | 0.3796472
0.6320484 | -0.2508019 | 0.3796472
0.6319794 | -0.2508074 | 0.3796472
0.6319103 | -0.2508129 | 0.3796472
0.6321384 | -0.2508282 | 0.3796472
0.6323666 | -0.2508435 | 0.3796472
0.6325947 | -0.2508588 | 0.3795176
0.6328229 | -0.2508741 | 0.3795176
0.632842 | -0.2508695 | 0.3795176
0.6328611 | -0.2508649 | 0.3795176
0.6328802 | -0.2508603 | 0.3795176
0.6328993 | -0.2508557 | 0.3795176
0.6328815 | -0.250853 | 0.3795176
0.6328637 | -0.2508504 | 0.3793879
0.6328459 | -0.2508477 | 0.3796472
0.6328281 | -0.2508451 | 0.3796472
0.6327789 | -0.2508439 | 0.3796472
0.6327297 | -0.2508427 | 0.3796472
0.6326804 | -0.2508415 | 0.3796472
0.6326312 | -0.2508402 | 0.3796472
0.6326634 | -0.2508402 | 0.3797769
0.6326957 | -0.2508402 | 0.3797769
0.6327279 | -0.2508402 | 0.3797769
0.6327601 | -0.2508402 | 0.3792582
0.6327587 | -0.2508735 | 0.3791286
0.6327572 | -0.2509068 | 0.3791286
0.6327557 | -0.25094 | 0.3791286
0.6327543 | -0.2509732 | 0.3791286
0.6327536 | -0.2509682 | 0.3791286
0.6327529 | -0.2509631 | 0.3791286
0.6327522 | -0.250958 | 0.3791286
0.6327515 | -0.2509529 | 0.3791286
0.6313294 | -0.2509675 | 0.3789989
0.6306184 | -0.2509745 | 0.3789989
0.6299073 | -0.2509812 | 0.3789989
0.6299034 | -0.2509885 | 0.3789989
0.6298995 | -0.2509959 | 0.3789989
0.6298955 | -0.2510032 | 0.3789989
0.6298916 | -0.2510105 | 0.3789989
0.6298829 | -0.2510216 | 0.3788693
0.6298742 | -0.2510328 | 0.3788693
0.6298655 | -0.2510439 | 0.3788693
0.6298568 | -0.2510551 | 0.3788693
0.6299657 | -0.2510738 | 0.3788693
0.6300746 | -0.2510926 | 0.3788693
0.6301835 | -0.2511114 | 0.3788693
0.6302924 | -0.2511301 | 0.3787396
0.6300741 | -0.2511416 | 0.3787396
0.6298558 | -0.2511531 | 0.3787396
0.6296374 | -0.2511645 | 0.3787396
0.6294191 | -0.251176 | 0.3787396
0.6296679 | -0.2511227 | 0.3787396
0.6299166 | -0.2510694 | 0.3787396
0.6301654 | -0.2510161 | 0.3787396
0.6304212 | -0.2509656 | 0.3786099
0.6304282 | -0.2509685 | 0.3786099
0.6304423 | -0.2509742 | 0.3784803
0.6302503 | -0.2509696 | 0.3784803
0.6300583 | -0.250965 | 0.3784803
0.6298663 | -0.2509605 | 0.3784803
0.6296744 | -0.2509559 | 0.3784803
0.6296342 | -0.2509688 | 0.3784803
0.6295939 | -0.2509817 | 0.3784803
0.6295537 | -0.2509945 | 0.3784803
0.6295135 | -0.2510074 | 0.3783506
0.6293173 | -0.2510145 | 0.3783506
0.6291211 | -0.2510216 | 0.3783506
0.6289249 | -0.2510287 | 0.3783506
0.6287287 | -0.2510358 | 0.3783506
0.6287599 | -0.2510363 | 0.3783506
0.6287911 | -0.2510368 | 0.3783506
0.6288223 | -0.2510373 | 0.3783506
0.6288536 | -0.2510378 | 0.3782209
0.6289519 | -0.2510392 | 0.3782209
0.6290503 | -0.2510407 | 0.3782209
0.6291486 | -0.2510421 | 0.3782209
0.629247 | -0.2510436 | 0.3782209
0.6292623 | -0.2510281 | 0.3782209
0.6292776 | -0.2510126 | 0.3782209
0.6292929 | -0.2509971 | 0.3782209
0.6293083 | -0.2509816 | 0.3783506
0.6293042 | -0.2509933 | 0.3783506
0.6293001 | -0.2510049 | 0.3783506
0.6292961 | -0.2510166 | 0.3783506
0.629292 | -0.2510282 | 0.3783506
0.629425 | -0.2510281 | 0.3783506
0.629558 | -0.251028 | 0.3783506
0.629691 | -0.2510278 | 0.3783506
0.629824 | -0.2510277 | 0.3784803
0.6298343 | -0.2510184 | 0.3784803
0.6298446 | -0.2510091 | 0.3784803
0.6298549 | -0.2509998 | 0.3784803
0.6298658 | -0.2509895 | 0.3784803
0.6298664 | -0.2509886 | 0.3777023
0.6298669 | -0.2509876 | 0.3777023
0.6299242 | -0.2508889 | 0.3773133
0.6303445 | -0.2510927 | 0.3757574
0.6304279 | -0.2512584 | 0.3738125
0.6295176 | -0.2511534 | 0.362921
0.6292142 | -0.2511184 | 0.362921
0.6290154 | -0.2511026 | 0.353715
0.6288167 | -0.2510868 | 0.3538447
0.6284193 | -0.2510552 | 0.354882
0.6286128 | -0.2512293 | 0.354882
0.6288063 | -0.2514034 | 0.354104
0.6289999 | -0.2515775 | 0.354882