## Figure2c
Wavelength (nm) | Normalized absorbance
| AF2 | AF3 | AF11 | AF14
1300 | -- | -- | 0.000110302 | 0
1295 | -- | -- | 0.000441209 | 0.00073046
1290 | -- | -- | 0.000330907 | 0.00131
1285 | -- | -- | 0.000661813 | 0.00219
1280 | -- | -- | 0.000330907 | 0.00234
1275 | -- | -- | 0.000330907 | 0.00292
1270 | -- | -- | 0.000330907 | 0.00453
1265 | -- | -- | 0.000551511 | 0.00672
1260 | -- | -- | 0.000330907 | 0.0073
1255 | -- | -- | 0.000220604 | 0.00906
1250 | -- | -- | 0.000330907 | 0.01227
1245 | -- | -- | 0 | 0.0149
1240 | -- | -- | 0.000882418 | 0.01987
1235 | -- | -- | 0.000772116 | 0.02527
1230 | -- | -- | 0.00099272 | 0.03053
1225 | -- | -- | 0.000772116 | 0.03769
1220 | -- | -- | 0.000772116 | 0.04543
1215 | -- | -- | 0.0011 | 0.05595
1210 | -- | -- | 0.00099272 | 0.06793
1205 | -- | -- | 0.00099272 | 0.08298
1200 | -- | -- | 0.0011 | 0.10153
1195 | -- | -- | 0.00121 | 0.12316
1190 | -- | -- | 0.00176 | 0.14828
1185 | -- | -- | 0.0021 | 0.17663
1180 | -- | -- | 0.00232 | 0.21096
1175 | -- | -- | 0.00265 | 0.24967
1170 | -- | -- | 0.00276 | 0.29394
1165 | -- | -- | 0.00232 | 0.34244
1160 | -- | -- | 0.00176 | 0.39445
1155 | -- | -- | 0.00243 | 0.45055
1150 | -- | -- | 0.00397 | 0.51614
1145 | -- | -- | 0.00298 | 0.58817
1140 | -- | -- | 0.00265 | 0.65902
1135 | -- | -- | 0.00353 | 0.72739
1130 | -- | -- | 0.00507 | 0.78948
1125 | -- | -- | 0.00695 | 0.8469
1120 | -- | -- | 0.00971 | 0.89934
1115 | -- | -- | 0.01147 | 0.94244
1110 | -- | -- | 0.01434 | 0.97604
1105 | -- | -- | 0.01853 | 0.99576
1100 | 0.00357 | 0 | 0.02405 | 1
1095 | 0.00519 | 0.00426 | 0.03088 | 0.99284
1090 | 0.00616 | 0.00744 | 0.04004 | 0.97443
1085 | 0.00487 | 0.00985 | 0.05162 | 0.9477
1080 | 0.00389 | 0.01237 | 0.06684 | 0.9157
1075 | 0.00389 | 0.01415 | 0.0867 | 0.87743
1070 | 0.00681 | 0.01689 | 0.11218 | 0.83389
1065 | 0.00746 | 0.02124 | 0.14394 | 0.79094
1060 | 0.00909 | 0.02922 | 0.18288 | 0.74653
1055 | 0.01233 | 0.03771 | 0.23086 | 0.70446
1050 | 0.01233 | 0.04978 | 0.28932 | 0.66399
1045 | 0.01395 | 0.06479 | 0.35672 | 0.62513
1040 | 0.0133 | 0.0839 | 0.43448 | 0.59036
1035 | 0.01622 | 0.10864 | 0.51732 | 0.55895
1030 | 0.01849 | 0.1398 | 0.60413 | 0.53148
1025 | 0.02239 | 0.17724 | 0.69126 | 0.50869
1020 | 0.02758 | 0.22234 | 0.7762 | 0.4916
1015 | 0.02888 | 0.27494 | 0.85242 | 0.47889
1010 | 0.03407 | 0.33848 | 0.91529 | 0.47071
1005 | 0.04023 | 0.4311 | 0.96206 | 0.46662
1000 | 0.04543 | 0.53385 | 0.98974 | 0.46691
995 | 0.05224 | 0.63155 | 1 | 0.47056
990 | 0.06165 | 0.72058 | 0.99471 | 0.47772
985 | 0.07073 | 0.80116 | 0.97783 | 0.48634
980 | 0.08371 | 0.87026 | 0.94838 | 0.49525
975 | 0.09637 | 0.92521 | 0.91374 | 0.50431
970 | 0.10837 | 0.96568 | 0.8758 | 0.5122
965 | 0.1207 | 0.98996 | 0.83455 | 0.51585
960 | 0.13822 | 1 | 0.79362 | 0.51731
955 | 0.15834 | 0.9937 | 0.7537 | 0.51161
950 | 0.18267 | 0.97955 | 0.71796 | 0.5011
945 | 0.21188 | 0.95374 | 0.68553 | 0.48561
940 | 0.23848 | 0.92075 | 0.65608 | 0.46589
935 | 0.26606 | 0.8817 | 0.63578 | 0.44164
930 | 0.29753 | 0.84373 | 0.62133 | 0.41432
925 | 0.33387 | 0.80632 | 0.61449 | 0.38598
920 | 0.37476 | 0.76935 | 0.61571 | 0.35822
915 | 0.41953 | 0.73773 | 0.62233 | 0.33075
910 | 0.46982 | 0.71093 | 0.63711 | 0.30299
905 | 0.52758 | 0.69053 | 0.65762 | 0.27743
900 | 0.58501 | 0.67913 | 0.68023 | 0.25493
895 | 0.64504 | 0.67616 | 0.70075 | 0.23375
890 | 0.69857 | 0.68025 | 0.7152 | 0.21563
885 | 0.74951 | 0.69158 | 0.72524 | 0.20088
880 | 0.79883 | 0.70896 | 0.72722 | 0.18802
875 | 0.83907 | 0.72943 | 0.72071 | 0.17721
870 | 0.86697 | 0.75256 | 0.70218 | 0.1683
865 | 0.89844 | 0.77377 | 0.67726 | 0.15968
860 | 0.92797 | 0.8024 | 0.63854 | 0.14931
855 | 0.98735 | 0.84098 | 0.59144 | 0.13718
850 | 0.97696 | 0.81929 | 0.54787 | 0.13514
845 | 0.97307 | 0.79006 | 0.49989 | 0.1271
840 | 0.96755 | 0.75245 | 0.46106 | 0.12812
835 | 0.96171 | 0.71014 | 0.4272 | 0.11804
830 | 0.9562 | 0.66057 | 0.39621 | 0.11147
825 | 0.96139 | 0.60989 | 0.3715 | 0.10095
820 | 0.95814 | 0.56373 | 0.34944 | 0.09218
815 | 0.96269 | 0.5199 | 0.33002 | 0.08181
810 | 0.96593 | 0.48004 | 0.31568 | 0.07334
805 | 0.97631 | 0.44653 | 0.30576 | 0.0637
800 | 0.98864 | 0.41759 | 0.29373 | 0.05727
795 | 0.9987 | 0.39352 | 0.28204 | 0.05391
790 | 1 | 0.37289 | 0.27046 | 0.04894
785 | 0.99611 | 0.35776 | 0.2559 | 0.04427
780 | 0.98929 | 0.34646 | 0.23991 | 0.04061
775 | 0.97469 | 0.33406 | 0.2216 | 0.03579
770 | 0.94841 | 0.31915 | 0.20042 | 0.03243
765 | 0.91759 | 0.30319 | 0.18068 | 0.03097
760 | 0.88871 | 0.28433 | 0.16358 | 0.02936
755 | 0.85821 | 0.26175 | 0.14383 | 0.02717
750 | 0.8196 | 0.23942 | 0.12707 | 0.02513
745 | 0.78391 | 0.21693 | 0.11295 | 0.02148
740 | 0.74724 | 0.19442 | 0.10104 | 0.01987
735 | 0.71577 | 0.17276 | 0.09012 | 0.01885
730 | 0.6804 | 0.15333 | 0.08063 | 0.01797
725 | 0.64893 | 0.13692 | 0.07335 | 0.01519
720 | 0.61908 | 0.1228 | 0.06673 | 0.01476
715 | 0.58598 | 0.10985 | 0.06 | --
710 | 0.56035 | 0.09781 | 0.05405 | --
705 | 0.53082 | 0.08892 | 0.04787 | --
700 | 0.49903 | 0.08115 | 0.04346 | --
695 | 0.46885 | 0.07245 | 0.03827 | --
690 | 0.43835 | 0.06497 | 0.03364 | --
685 | 0.40688 | 0.05851 | 0.02901 | --
680 | 0.37541 | 0.05123 | 0.0246 | --
675 | 0.34653 | 0.04547 | 0.02129 | --
670 | 0.31765 | 0.03906 | 0.01787 | --
665 | 0.29072 | 0.03358 | 0.015 | --
660 | 0.26476 | 0.02932 | 0.01346 | --
655 | 0.2414 | 0.02445 | 0.01191 | --
650 | 0.22064 | 0.02058 | 0.00982 | --
645 | 0.19922 | 0.01777 | 0.00838 | --
640 | 0.17975 | 0.01609 | 0.00794 | --
635 | 0.16223 | 0.01412 | 0.00673 | --
630 | 0.14698 | 0.01192 | 0.00529 | --
625 | 0.12979 | 0.01034 | 0.00485 | --
620 | 0.11648 | 0.00838 | 0.00419 | --
615 | 0.10156 | 0.00686 | 0.00375 | --
610 | 0.09085 | 0.00532 | 0.00309 | --
605 | 0.07949 | 0.00448 | 0.00309 | --
600 | 0.06879 | 0.00403 | 0.00342 | --
595 | 0.0597 | 0.00421 | -- | --
590 | 0.05127 | 0.00405 | -- | --
585 | 0.04283 | 0.00403 | -- | --
580 | 0.03602 | 0.00389 | -- | --
575 | 0.03018 | 0.00356 | -- | --
570 | 0.02563 | 0.00335 | -- | --
565 | 0.02012 | 0.00383 | -- | --
560 | 0.0172 | 0.00324 | -- | --
555 | 0.01233 | 0.00377 | -- | --
550 | 0.00779 | 0.00393 | -- | --
545 | 0.00519 | -- | -- | --
540 | 0.00357 | -- | -- | --
535 | 0.0013 | -- | -- | --
530 | 0 | -- | -- | --

## Figure2d
Wavelength (nm) | Normalized absorbance
| AF2 | AF3 | AF11 | AF14
850 | 0 | 0.01335 | -- | --
851 | 0.00458 | 0.00504 | -- | --
852 | 0.00685 | 0.003 | -- | --
853 | 0.0125 | 0.00714 | -- | --
854 | 0.01358 | 0.01329 | -- | --
855 | 0.02478 | 0.00511 | -- | --
856 | 0.02576 | 0.01122 | -- | --
857 | 0.03339 | 0.00517 | -- | --
858 | 0.03209 | 0.00319 | -- | --
859 | 0.04178 | 0.01517 | -- | --
860 | 0.05027 | 0.00524 | -- | --
861 | 0.05211 | 0.00527 | -- | --
862 | 0.06362 | 0.00725 | -- | --
863 | 0.07391 | 0.00533 | -- | --
864 | 0.08086 | 0.00728 | -- | --
865 | 0.09088 | 0.00921 | -- | --
866 | 0.09546 | 0.01681 | -- | --
867 | 0.10828 | 0.01109 | -- | --
868 | 0.1209 | 0.01482 | -- | --
869 | 0.12819 | 0.01293 | -- | --
870 | 0.14044 | 0 | -- | --
871 | 0.15138 | 0.01287 | -- | --
872 | 0.16311 | 0.01465 | -- | --
873 | 0.1766 | 0.01461 | -- | --
874 | 0.18787 | 0.01812 | -- | --
875 | 0.20768 | 0.01628 | -- | --
876 | 0.21267 | 0.01622 | -- | --
877 | 0.22807 | 0.01617 | -- | --
878 | 0.23842 | 0.01267 | -- | --
879 | 0.25702 | 0.01605 | -- | --
880 | 0.27712 | 0.01937 | -- | --
881 | 0.28756 | 0.01928 | -- | --
882 | 0.30694 | 0.02416 | -- | --
883 | 0.32953 | 0.02074 | -- | --
884 | 0.35076 | 0.01738 | -- | --
885 | 0.35906 | 0.02376 | -- | --
886 | 0.3724 | 0.02202 | -- | --
887 | 0.39764 | 0.02348 | -- | --
888 | 0.41107 | 0.01551 | -- | --
889 | 0.42844 | 0.02321 | -- | --
890 | 0.44709 | 0.02461 | -- | --
891 | 0.46934 | 0.02445 | -- | --
892 | 0.48605 | 0.0258 | -- | --
893 | 0.50395 | 0.03009 | -- | --
894 | 0.52542 | 0.02693 | -- | --
895 | 0.54149 | 0.02674 | -- | --
896 | 0.5583 | 0.03377 | -- | --
897 | 0.57465 | 0.02924 | -- | --
898 | 0.60146 | 0.03045 | -- | --
899 | 0.62296 | 0.03023 | -- | --
900 | 0.64387 | 0.03139 | 0.01042 | --
901 | 0.66126 | 0.02977 | 0 | --
902 | 0.68925 | 0.03898 | 0.00801 | --
903 | 0.70681 | 0.03463 | 0.00384 | --
904 | 0.72738 | 0.04223 | 0.01753 | --
905 | 0.74867 | 0.03792 | 0.01724 | --
906 | 0.76445 | 0.04018 | 0.01119 | --
907 | 0.77969 | 0.03856 | 0.0129 | --
908 | 0.79646 | 0.04452 | 0.01268 | --
909 | 0.82019 | 0.04411 | 0.01804 | --
910 | 0.83636 | 0.04985 | 0.01592 | --
911 | 0.84831 | 0.04939 | 0.01385 | --
912 | 0.86705 | 0.05253 | 0.0226 | --
913 | 0.8871 | 0.0544 | 0.01516 | --
914 | 0.89931 | 0.05035 | 0.01139 | --
915 | 0.90586 | 0.0545 | 0.00945 | --
916 | 0.92375 | 0.0597 | 0.0144 | --
917 | 0.93596 | 0.06251 | 0.01077 | --
918 | 0.94762 | 0.06299 | 0.02061 | --
919 | 0.95568 | 0.06345 | 0.01202 | --
920 | 0.96627 | 0.06715 | 0.01669 | --
921 | 0.97219 | 0.06975 | 0.01643 | --
922 | 0.98244 | 0.07013 | 0.01618 | --
923 | 0.98755 | 0.07577 | 0.02381 | --
924 | 0.99113 | 0.08231 | 0.02815 | --
925 | 0.99094 | 0.08145 | 0.02312 | --
926 | 0.99168 | 0.08575 | 0.01821 | --
927 | 0.9927 | 0.09194 | 0.02397 | --
928 | 0.99235 | 0.09498 | 0.02064 | --
929 | 0.99174 | 0.09694 | 0.0218 | --
930 | 0.99463 | 0.10273 | 0.02438 | --
931 | 0.99958 | 0.1056 | 0.02406 | --
932 | 1 | 0.10934 | 0.02374 | --
933 | 0.99394 | 0.11769 | 0.02623 | --
934 | 0.98675 | 0.12303 | 0.02309 | --
935 | 0.97897 | 0.13101 | 0.03104 | --
936 | 0.96572 | 0.13521 | 0.02656 | --
937 | 0.962 | 0.1411 | 0.02621 | --
938 | 0.96159 | 0.14416 | 0.03254 | --
939 | 0.95463 | 0.15154 | 0.02948 | --
940 | 0.94711 | 0.16047 | 0.03432 | --
941 | 0.94264 | 0.16592 | 0.03651 | --
942 | 0.94422 | 0.17123 | 0.03737 | --
943 | 0.93763 | 0.17894 | 0.04074 | --
944 | 0.9268 | 0.19151 | 0.04278 | --
945 | 0.91784 | 0.19714 | 0.04352 | --
946 | 0.90863 | 0.20687 | 0.04428 | --
947 | 0.89313 | 0.21393 | 0.04623 | --
948 | 0.88087 | 0.22243 | 0.05175 | --
949 | 0.8784 | 0.23313 | 0.05238 | --
950 | 0.86968 | 0.24752 | 0.05298 | --
951 | 0.86064 | 0.25168 | 0.05362 | --
952 | 0.85204 | 0.26504 | 0.05657 | --
953 | 0.84091 | 0.27658 | 0.06061 | --
954 | 0.83743 | 0.2894 | 0.06685 | --
955 | 0.83846 | 0.30344 | 0.06844 | --
956 | 0.83344 | 0.31235 | 0.06766 | --
957 | 0.82181 | 0.33433 | 0.07463 | --
958 | 0.81429 | 0.34406 | 0.07706 | --
959 | 0.79994 | 0.37161 | 0.08483 | --
960 | 0.7869 | 0.38703 | 0.09242 | --
961 | 0.78095 | 0.3995 | 0.09816 | --
962 | 0.77853 | 0.41036 | 0.09853 | --
963 | 0.77607 | 0.42315 | 0.10309 | --
964 | 0.76972 | 0.43224 | 0.10967 | --
965 | 0.76263 | 0.44395 | 0.10888 | --
966 | 0.75527 | 0.45484 | 0.11309 | --
967 | 0.74793 | 0.46822 | 0.11924 | --
968 | 0.73912 | 0.48402 | 0.12124 | --
969 | 0.73035 | 0.49614 | 0.1302 | --
970 | 0.72859 | 0.51597 | 0.14099 | --
971 | 0.72639 | 0.53129 | 0.14284 | --
972 | 0.72088 | 0.54566 | 0.15248 | --
973 | 0.71501 | 0.5656 | 0.15808 | --
974 | 0.70701 | 0.58324 | 0.16067 | --
975 | 0.69835 | 0.59926 | 0.16894 | --
976 | 0.69169 | 0.62021 | 0.18092 | --
977 | 0.68749 | 0.63827 | 0.18516 | --
978 | 0.68155 | 0.6541 | 0.1968 | --
979 | 0.67357 | 0.67768 | 0.20544 | --
980 | 0.66868 | 0.6885 | 0.21117 | --
981 | 0.66205 | 0.70058 | 0.22236 | --
982 | 0.65443 | 0.72089 | 0.23245 | --
983 | 0.65217 | 0.733 | 0.24146 | --
984 | 0.6502 | 0.74842 | 0.25568 | --
985 | 0.64589 | 0.76649 | 0.26432 | --
986 | 0.63883 | 0.77715 | 0.27478 | --
987 | 0.63567 | 0.78875 | 0.28944 | --
988 | 0.63089 | 0.8065 | 0.29952 | --
989 | 0.62293 | 0.81816 | 0.31202 | --
990 | 0.61977 | 0.83358 | 0.32688 | --
991 | 0.61897 | 0.84896 | 0.33651 | --
992 | 0.61658 | 0.86406 | 0.34935 | --
993 | 0.61292 | 0.87774 | 0.36281 | --
994 | 0.60771 | 0.89059 | 0.37522 | --
995 | 0.60161 | 0.89931 | 0.38659 | --
996 | 0.59898 | 0.90689 | 0.39867 | --
997 | 0.59633 | 0.91974 | 0.41543 | --
998 | 0.59276 | 0.92745 | 0.42949 | --
999 | 0.588 | 0.9355 | 0.44573 | --
1000 | 0.58413 | 0.94442 | 0.45689 | 0.00501
1001 | 0.58207 | 0.95049 | 0.47131 | 0.00438
1002 | 0.57562 | 0.95746 | 0.48866 | 0.00379
1003 | 0.5695 | 0.96529 | 0.50808 | 0.00324
1004 | 0.56771 | 0.97086 | 0.52019 | 0.00273
1005 | 0.56561 | 0.97421 | 0.53674 | 0.00227
1006 | 0.56378 | 0.97487 | 0.55302 | 0.00185
1007 | 0.55882 | 0.97391 | 0.56521 | 0.00147
1008 | 0.55724 | 0.98096 | 0.57568 | 0.00114
1009 | 0.55451 | 0.98833 | 0.59872 | 0.000847016
1010 | 0.55287 | 0.99351 | 0.61542 | 0.000598651
1011 | 0.55245 | 0.99732 | 0.6372 | 0.000393164
1012 | 0.54954 | 1 | 0.64685 | 0.000230555
1013 | 0.54609 | 0.99914 | 0.66581 | 0.000110825
1014 | 0.54557 | 0.99334 | 0.69245 | 3.39734e-05
1015 | 0.53863 | 0.97836 | 0.70567 | 0
1016 | 0.53397 | 0.97284 | 0.72096 | 0.000385371
1017 | 0.53379 | 0.97111 | 0.73386 | 0.000570758
1018 | 0.5307 | 0.97592 | 0.75004 | 0.000536529
1019 | 0.52967 | 0.97824 | 0.76453 | 0.000468474
1020 | 0.52604 | 0.97531 | 0.78433 | 0.00057202
1021 | 0.52416 | 0.96302 | 0.79583 | 0.00068738
1022 | 0.52151 | 0.95174 | 0.81124 | 0.000925125
1023 | 0.52212 | 0.94692 | 0.82774 | 0.00111
1024 | 0.51942 | 0.94616 | 0.84463 | 0.00155
1025 | 0.51497 | 0.94804 | 0.8565 | 0.00191
1026 | 0.51107 | 0.94853 | 0.87156 | 0.00214
1027 | 0.50987 | 0.94271 | 0.88433 | 0.00254
1028 | 0.50474 | 0.93599 | 0.89752 | 0.00292
1029 | 0.50061 | 0.92709 | 0.90388 | 0.00357
1030 | 0.49816 | 0.92084 | 0.91333 | 0.00432
1031 | 0.49676 | 0.91563 | 0.92275 | 0.00518
1032 | 0.49248 | 0.90481 | 0.9326 | 0.00616
1033 | 0.49175 | 0.89791 | 0.94479 | 0.0073
1034 | 0.49146 | 0.88762 | 0.95165 | 0.00831
1035 | 0.48856 | 0.87823 | 0.95769 | 0.0094
1036 | 0.48628 | 0.87084 | 0.96701 | 0.01078
1037 | 0.48237 | 0.86015 | 0.97488 | 0.01209
1038 | 0.47894 | 0.85076 | 0.97885 | 0.0137
1039 | 0.47596 | 0.83938 | 0.98636 | 0.0153
1040 | 0.4723 | 0.82807 | 0.99063 | 0.01685
1041 | 0.47039 | 0.81472 | 0.99454 | 0.01852
1042 | 0.46692 | 0.79987 | 0.99711 | 0.0204
1043 | 0.46588 | 0.79194 | 0.99778 | 0.02218
1044 | 0.46416 | 0.78683 | 0.99716 | 0.02401
1045 | 0.46046 | 0.77541 | 1 | 0.02593
1046 | 0.45685 | 0.76734 | 0.99704 | 0.02787
1047 | 0.45453 | 0.7597 | 0.99286 | 0.02975
1048 | 0.45051 | 0.75054 | 0.9927 | 0.03168
1049 | 0.44713 | 0.73914 | 0.99362 | 0.03387
1050 | 0.44565 | 0.72821 | 0.99843 | 0.03612
1051 | 0.44262 | 0.72256 | 0.99897 | 0.03835
1052 | 0.43856 | 0.71805 | 0.99264 | 0.0408
1053 | 0.43698 | 0.71354 | 0.99079 | 0.04307
1054 | 0.43334 | 0.70828 | 0.98553 | 0.04573
1055 | 0.42991 | 0.70154 | 0.9808 | 0.04851
1056 | 0.42686 | 0.69182 | 0.97809 | 0.05171
1057 | 0.42401 | 0.6829 | 0.96879 | 0.05514
1058 | 0.41977 | 0.67367 | 0.96386 | 0.05884
1059 | 0.41634 | 0.66487 | 0.9589 | 0.06277
1060 | 0.41233 | 0.65612 | 0.95339 | 0.06654
1061 | 0.40983 | 0.64658 | 0.94818 | 0.07068
1062 | 0.40617 | 0.63922 | 0.93979 | 0.07482
1063 | 0.40465 | 0.62946 | 0.93039 | 0.079
1064 | 0.40119 | 0.62116 | 0.91636 | 0.08338
1065 | 0.39736 | 0.61188 | 0.90449 | 0.08793
1066 | 0.3911 | 0.59989 | 0.89162 | 0.09283
1067 | 0.38695 | 0.59005 | 0.8824 | 0.09788
1068 | 0.37965 | 0.57893 | 0.86766 | 0.10325
1069 | 0.37594 | 0.56958 | 0.85605 | 0.10857
1070 | 0.37279 | 0.56332 | 0.84502 | 0.11411
1071 | 0.37061 | 0.55641 | 0.83357 | 0.12002
1072 | 0.36624 | 0.54989 | 0.82269 | 0.12612
1073 | 0.36226 | 0.54241 | 0.81335 | 0.13217
1074 | 0.35975 | 0.53466 | 0.80504 | 0.1387
1075 | 0.35759 | 0.52405 | 0.79483 | 0.1452
1076 | 0.35313 | 0.51386 | 0.78229 | 0.1516
1077 | 0.34888 | 0.50568 | 0.77176 | 0.15826
1078 | 0.34553 | 0.49883 | 0.76035 | 0.16505
1079 | 0.34009 | 0.49362 | 0.74808 | 0.17196
1080 | 0.33401 | 0.48906 | 0.73542 | 0.17895
1081 | 0.33054 | 0.48443 | 0.72321 | 0.1862
1082 | 0.32675 | 0.48075 | 0.71248 | 0.19399
1083 | 0.32366 | 0.47647 | 0.70183 | 0.20204
1084 | 0.3177 | 0.4719 | 0.69126 | 0.21076
1085 | 0.31365 | 0.46429 | 0.68076 | 0.21966
1086 | 0.31158 | 0.45813 | 0.66832 | 0.22896
1087 | 0.31069 | 0.4511 | 0.66049 | 0.23833
1088 | 0.30729 | 0.44472 | 0.65002 | 0.24796
1089 | 0.30392 | 0.44047 | 0.64096 | 0.2578
1090 | 0.30056 | 0.43625 | 0.63107 | 0.26754
1091 | 0.29684 | 0.43279 | 0.6228 | 0.27745
1092 | 0.29411 | 0.42816 | 0.61326 | 0.28732
1093 | 0.29011 | 0.42502 | 0.6016 | 0.29739
1094 | 0.28774 | 0.41956 | 0.59352 | 0.30769
1095 | 0.28441 | 0.4153 | 0.58548 | 0.31806
1096 | 0.28244 | 0.41143 | 0.57462 | 0.32866
1097 | 0.27858 | 0.40816 | 0.56512 | 0.33948
1098 | 0.27412 | 0.40603 | 0.55654 | 0.35082
1099 | 0.27093 | 0.40193 | 0.55183 | 0.36238
1100 | 0.26715 | 0.39756 | 0.54377 | 0.37437
1101 | 0.26332 | 0.39531 | 0.53636 | 0.38643
1102 | 0.2606 | 0.39306 | 0.52734 | 0.39865
1103 | 0.25773 | 0.38915 | 0.51921 | 0.41095
1104 | 0.25443 | 0.38664 | 0.51196 | 0.42351
1105 | 0.2513 | 0.38414 | 0.50311 | 0.43589
1106 | 0.24943 | 0.3787 | 0.49687 | 0.448
1107 | 0.24638 | 0.3733 | 0.48945 | 0.46007
1108 | 0.24349 | 0.36956 | 0.48087 | 0.47205
1109 | 0.24047 | 0.36262 | 0.47396 | 0.48411
1110 | 0.23658 | 0.36348 | 0.46869 | 0.49606
1111 | 0.23334 | 0.36276 | 0.46033 | 0.50818
1112 | 0.23143 | 0.36203 | 0.45678 | 0.52077
1113 | 0.22823 | 0.36129 | 0.4493 | 0.53365
1114 | 0.2246 | 0.35976 | 0.44344 | 0.54685
1115 | 0.22058 | 0.35665 | 0.43684 | 0.56001
1116 | 0.21863 | 0.35493 | 0.42882 | 0.57335
1117 | 0.21697 | 0.35243 | 0.42472 | 0.58659
1118 | 0.21391 | 0.34969 | 0.41795 | 0.60004
1119 | 0.21128 | 0.34798 | 0.41237 | 0.61321
1120 | 0.20895 | 0.34626 | 0.40797 | 0.62594
1121 | 0.20594 | 0.34253 | 0.40284 | 0.63822
1122 | 0.20226 | 0.34184 | 0.39661 | 0.65035
1123 | 0.19929 | 0.33863 | 0.39117 | 0.66234
1124 | 0.1973 | 0.33668 | 0.38651 | 0.67383
1125 | 0.19464 | 0.33499 | 0.3804 | 0.68532
1126 | 0.19341 | 0.33312 | 0.37627 | 0.69714
1127 | 0.19136 | 0.33028 | 0.37179 | 0.70956
1128 | 0.18946 | 0.32842 | 0.36806 | 0.72204
1129 | 0.18757 | 0.32609 | 0.36327 | 0.73438
1130 | 0.18463 | 0.32424 | 0.35814 | 0.74637
1131 | 0.18173 | 0.3234 | 0.35562 | 0.75799
1132 | 0.17819 | 0.32232 | 0.35059 | 0.76933
1133 | 0.17625 | 0.3229 | 0.34632 | 0.78004
1134 | 0.17419 | 0.32251 | 0.34206 | 0.79017
1135 | 0.17123 | 0.31904 | 0.33854 | 0.79941
1136 | 0.16858 | 0.31822 | 0.33438 | 0.80778
1137 | 0.16749 | 0.31622 | 0.332 | 0.8155
1138 | 0.16538 | 0.31492 | 0.32788 | 0.8231
1139 | 0.16328 | 0.31293 | 0.32379 | 0.83077
1140 | 0.16081 | 0.31072 | 0.32075 | 0.83854
1141 | 0.15887 | 0.30851 | 0.31842 | 0.84647
1142 | 0.15657 | 0.30609 | 0.31542 | 0.85448
1143 | 0.15428 | 0.30368 | 0.31243 | 0.86221
1144 | 0.15188 | 0.30127 | 0.31013 | 0.86962
1145 | 0.14974 | 0.29933 | 0.30582 | 0.87642
1146 | 0.14804 | 0.29704 | 0.30398 | 0.88293
1147 | 0.14598 | 0.29565 | 0.30015 | 0.8886
1148 | 0.14417 | 0.29403 | 0.29701 | 0.89383
1149 | 0.14299 | 0.29154 | 0.29487 | 0.89821
1150 | 0.14072 | 0.28819 | 0.29143 | 0.90215
1151 | 0.1393 | 0.28571 | 0.28831 | 0.90563
1152 | 0.13789 | 0.28475 | 0.28748 | 0.90941
1153 | 0.13506 | 0.28508 | 0.28438 | 0.91343
1154 | 0.13331 | 0.28561 | 0.28195 | 0.91767
1155 | 0.13205 | 0.28527 | 0.28016 | 0.92227
1156 | 0.13092 | 0.28515 | 0.2784 | 0.92758
1157 | 0.12863 | 0.28418 | 0.2779 | 0.93329
1158 | 0.12705 | 0.28236 | 0.27614 | 0.93885
1159 | 0.12606 | 0.28138 | 0.27344 | 0.94443
1160 | 0.12587 | 0.27811 | 0.27325 | 0.94948
1161 | 0.12435 | 0.27743 | 0.27128 | 0.95412
1162 | 0.12364 | 0.27592 | 0.27054 | 0.95818
1163 | 0.12179 | 0.27523 | 0.26919 | 0.96198
1164 | 0.12109 | 0.27372 | 0.26936 | 0.96597
1165 | 0.11904 | 0.27222 | 0.2683 | 0.97041
1166 | 0.11899 | 0.27418 | 0.27133 | 0.9753
1167 | 0.11871 | 0.27573 | 0.27406 | 0.98022
1168 | 0.11922 | 0.27689 | 0.27589 | 0.98525
1169 | 0.11939 | 0.27824 | 0.27772 | 0.99
1170 | 0.11979 | 0.27939 | 0.27956 | 0.99399
1171 | 0.11899 | 0.27909 | 0.27793 | 0.99704
1172 | 0.1173 | 0.27611 | 0.27691 | 0.9991
1173 | 0.11573 | 0.27376 | 0.27436 | 1
1174 | 0.11461 | 0.27141 | 0.27364 | 0.99955
1175 | 0.11317 | 0.26847 | 0.27261 | 0.99785
1176 | 0.11218 | 0.26585 | 0.27211 | 0.99533
1177 | 0.11052 | 0.26404 | 0.27101 | 0.99223
1178 | 0.10954 | 0.26223 | 0.26902 | 0.98927
1179 | 0.10878 | 0.26004 | 0.26881 | 0.98606
1180 | 0.109 | 0.25785 | 0.26742 | 0.98247
1181 | 0.10763 | 0.25532 | 0.26703 | 0.97839
1182 | 0.10638 | 0.25379 | 0.26605 | 0.974
1183 | 0.10513 | 0.25225 | 0.26623 | 0.96907
1184 | 0.10421 | 0.25014 | 0.2635 | 0.96343
1185 | 0.10266 | 0.24862 | 0.26309 | 0.95739
1186 | 0.10147 | 0.24431 | 0.26191 | 0.95113
1187 | 0.10051 | 0.24099 | 0.2616 | 0.94397
1188 | 0.09902 | 0.23902 | 0.26014 | 0.93599
1189 | 0.09785 | 0.23631 | 0.26009 | 0.9276
1190 | 0.09701 | 0.2353 | 0.2592 | 0.91925
1191 | 0.09586 | 0.2345 | 0.26 | 0.91146
1192 | 0.09493 | 0.23296 | 0.25716 | 0.90446
1193 | 0.0939 | 0.23197 | 0.25572 | 0.89826
1194 | 0.09287 | 0.23192 | 0.25318 | 0.89241
1195 | 0.09145 | 0.22908 | 0.25147 | 0.88643
1196 | 0.09067 | 0.22708 | 0.24987 | 0.87987
1197 | 0.09 | 0.2249 | 0.24909 | 0.87261
1198 | 0.08933 | 0.22219 | 0.24803 | 0.86505
1199 | 0.08806 | 0.22077 | 0.24861 | 0.8572
1200 | 0.0874 | 0.21681 | 0.24727 | 0.84897
1201 | 0.08682 | 0.21609 | 0.24617 | 0.84059
1202 | 0.08555 | 0.21375 | 0.24453 | 0.83188
1203 | 0.08469 | 0.21071 | 0.24289 | 0.82302
1204 | 0.08373 | 0.20823 | 0.23993 | 0.81389
1205 | 0.08288 | 0.20628 | 0.2399 | 0.80518
1206 | 0.08147 | 0.20441 | 0.23782 | 0.79713
1207 | 0.08055 | 0.20238 | 0.23707 | 0.78937
1208 | 0.08012 | 0.20017 | 0.23475 | 0.7816
1209 | 0.07912 | 0.19781 | 0.23452 | 0.77341
1210 | 0.07841 | 0.19632 | 0.23324 | 0.76506
1211 | 0.07762 | 0.19436 | 0.23176 | 0.75677
1212 | 0.07702 | 0.19241 | 0.23002 | 0.74815
1213 | 0.07624 | 0.19098 | 0.22829 | 0.73959
1214 | 0.07593 | 0.1887 | 0.22708 | 0.73112
1215 | 0.07515 | 0.18491 | 0.22586 | 0.72278
1216 | 0.07355 | 0.18234 | 0.22391 | 0.71465
1217 | 0.07306 | 0.18113 | 0.22272 | 0.70677
1218 | 0.07267 | 0.17959 | 0.22078 | 0.69971
1219 | 0.07137 | 0.17739 | 0.21934 | 0.69356
1220 | 0.07025 | 0.17603 | 0.21841 | 0.68821
1221 | 0.07061 | 0.1737 | 0.21626 | 0.68307
1222 | 0.06968 | 0.17236 | 0.21337 | 0.67778
1223 | 0.06858 | 0.17087 | 0.21198 | 0.67177
1224 | 0.06821 | 0.1689 | 0.2123 | 0.66511
1225 | 0.06766 | 0.16628 | 0.2092 | 0.65818
1226 | 0.06678 | 0.1647 | 0.20885 | 0.65109
1227 | 0.06608 | 0.16119 | 0.20705 | 0.64411
1228 | 0.06511 | 0.15947 | 0.20501 | 0.63739
1229 | 0.06468 | 0.1576 | 0.20275 | 0.63081
1230 | 0.06408 | 0.15558 | 0.19882 | 0.62439
1231 | 0.06357 | 0.15421 | 0.19658 | 0.61782
1232 | 0.06253 | 0.15284 | 0.19482 | 0.61089
1233 | 0.06246 | 0.15132 | 0.19543 | 0.6037
1234 | 0.06186 | 0.15043 | 0.19321 | 0.59627
1235 | 0.06118 | 0.14971 | 0.19264 | 0.589
1236 | 0.06043 | 0.14775 | 0.19138 | 0.58179
1237 | 0.05976 | 0.14642 | 0.18967 | 0.57445
1238 | 0.05927 | 0.14541 | 0.18819 | 0.56712
1239 | 0.05836 | 0.14302 | 0.18534 | 0.55968
1240 | 0.0577 | 0.14157 | 0.18388 | 0.55228
1241 | 0.05715 | 0.13954 | 0.18156 | 0.54476
1242 | 0.0571 | 0.13737 | 0.17971 | 0.5373
1243 | 0.05655 | 0.13657 | 0.17741 | 0.53049
1244 | 0.05542 | 0.13427 | 0.17693 | 0.52425
1245 | 0.05488 | 0.13289 | 0.17352 | 0.51839
1246 | 0.05469 | 0.1317 | 0.17266 | 0.51287
1247 | 0.05384 | 0.12962 | 0.17135 | 0.50751
1248 | 0.05274 | 0.128 | 0.16826 | 0.5024
1249 | 0.05215 | 0.12698 | 0.16741 | 0.49724
1250 | 0.05204 | 0.12538 | 0.16568 | 0.492
1251 | 0.05154 | 0.12395 | 0.16356 | 0.48652
1252 | 0.0508 | 0.12297 | 0.16254 | 0.4806
1253 | 0.05055 | 0.122 | 0.16087 | 0.47427
1254 | 0.0499 | 0.11987 | 0.15898 | 0.46817
1255 | 0.04957 | 0.11905 | 0.15646 | 0.46238
1256 | 0.04934 | 0.11756 | 0.15445 | 0.45707
1257 | 0.04864 | 0.11665 | 0.15374 | 0.45238
1258 | 0.04809 | 0.11517 | 0.15152 | 0.44808
1259 | 0.04747 | 0.11412 | 0.14932 | 0.44385
1260 | 0.04733 | 0.1128 | 0.14819 | 0.4396
1261 | 0.04696 | 0.11165 | 0.14627 | 0.43532
1262 | 0.04589 | 0.11051 | 0.14584 | 0.4311
1263 | 0.04529 | 0.10824 | 0.14308 | 0.42699
1264 | 0.04446 | 0.10725 | 0.14054 | 0.42276
1265 | 0.04449 | 0.10585 | 0.13843 | 0.41836
1266 | 0.04399 | 0.10574 | 0.13721 | 0.4139
1267 | 0.04396 | 0.10366 | 0.13641 | 0.40937
1268 | 0.04315 | 0.10271 | 0.1352 | 0.40482
1269 | 0.04265 | 0.10219 | 0.13295 | 0.40025
1270 | 0.04192 | 0.1011 | 0.13216 | 0.39598
1271 | 0.04182 | 0.0999 | 0.13056 | 0.3921
1272 | 0.04133 | 0.09912 | 0.12918 | 0.38862
1273 | 0.04085 | 0.09806 | 0.12822 | 0.38531
1274 | 0.04037 | 0.09714 | 0.12622 | 0.38217
1275 | 0.04034 | 0.09596 | 0.12445 | 0.37901
1276 | 0.03979 | 0.09451 | 0.12288 | 0.37569
1277 | 0.03939 | 0.09361 | 0.12154 | 0.37223
1278 | 0.03921 | 0.09312 | 0.12019 | 0.36865
1279 | 0.03852 | 0.09209 | 0.11804 | 0.36495
1280 | 0.03782 | 0.09147 | 0.11732 | 0.36127
1281 | 0.03757 | 0.09072 | 0.11597 | 0.35761
1282 | 0.0371 | 0.0901 | 0.11424 | 0.35403
1283 | 0.03664 | 0.08907 | 0.1117 | 0.35065
1284 | 0.03624 | 0.08859 | 0.11138 | 0.34764
1285 | 0.03607 | 0.08771 | 0.10967 | 0.3447
1286 | 0.03539 | 0.08656 | 0.10855 | 0.342
1287 | 0.03559 | 0.08661 | 0.10764 | 0.33925
1288 | 0.03505 | 0.08547 | 0.10613 | 0.33623
1289 | 0.03415 | 0.08553 | 0.10562 | 0.33303
1290 | 0.03377 | 0.08452 | 0.10511 | 0.32984
1291 | 0.03368 | 0.08326 | 0.10263 | 0.32673
1292 | 0.03315 | 0.08213 | 0.10055 | 0.32364
1293 | 0.03291 | 0.08179 | 0.09888 | 0.3206
1294 | 0.03224 | 0.08119 | 0.09858 | 0.31757
1295 | 0.03222 | 0.07994 | 0.09789 | 0.31468
1296 | 0.03213 | 0.07909 | 0.09622 | 0.31198
1297 | 0.03154 | 0.0785 | 0.09534 | 0.30945
1298 | 0.03116 | 0.07777 | 0.09349 | 0.30701
1299 | 0.03107 | 0.0768 | 0.09301 | 0.30446
1300 | 0.03077 | 0.07583 | 0.09137 | 0.30178
1301 | 0.03011 | 0.07498 | 0.0901 | 0.29914
1302 | 0.02974 | 0.07438 | 0.08921 | 0.29664
1303 | 0.0295 | 0.07354 | 0.08833 | 0.29434
1304 | 0.02934 | 0.07346 | 0.08594 | 0.29231
1305 | 0.02897 | 0.073 | 0.08526 | 0.29029
1306 | 0.02839 | 0.07292 | 0.08366 | 0.28813
1307 | 0.02817 | 0.07259 | 0.08281 | 0.286
1308 | 0.02766 | 0.07214 | 0.08233 | 0.28408
1309 | 0.02785 | 0.07157 | 0.08149 | 0.28237
1310 | 0.02749 | 0.07112 | 0.0814 | 0.28079
1311 | 0.02727 | 0.07067 | 0.08112 | 0.27926
1312 | 0.02685 | 0.07023 | 0.0801 | 0.27781
1313 | 0.02649 | 0.06979 | 0.07835 | 0.27644
1314 | 0.0262 | 0.06935 | 0.07862 | 0.27528
1315 | 0.02599 | 0.06854 | 0.07743 | 0.27431
1316 | 0.02577 | 0.06884 | 0.07643 | 0.27357
1317 | 0.02535 | 0.06743 | 0.0758 | 0.2727
1318 | 0.02534 | 0.06688 | 0.07499 | 0.27166
1319 | 0.02533 | 0.06633 | 0.074 | 0.27074
1320 | 0.02485 | 0.06638 | 0.07247 | 0.26997
1321 | 0.0251 | 0.06571 | 0.07239 | 0.26931
1322 | 0.02455 | 0.0654 | 0.07141 | 0.26866
1323 | 0.02414 | 0.06438 | 0.07132 | 0.26784
1324 | 0.02413 | 0.06454 | 0.07017 | 0.2669
1325 | 0.02386 | 0.06447 | 0.07009 | 0.26592
1326 | 0.02378 | 0.06394 | 0.06895 | 0.26497
1327 | 0.02325 | 0.06328 | 0.06799 | 0.26412
1328 | 0.02336 | 0.06251 | 0.06791 | 0.26333
1329 | 0.02322 | 0.06292 | 0.06749 | 0.26247
1330 | 0.02295 | 0.06169 | 0.06584 | 0.26162
1331 | 0.02262 | 0.0615 | 0.06524 | 0.26093
1332 | 0.02222 | 0.06178 | 0.06446 | 0.2603
1333 | 0.02208 | 0.06136 | 0.06421 | 0.25963
1334 | 0.02238 | 0.06105 | 0.06361 | 0.25887
1335 | 0.02187 | 0.0603 | 0.06285 | 0.25785
1336 | 0.02141 | 0.06022 | 0.0614 | 0.25665
1337 | 0.02127 | 0.0598 | 0.06114 | 0.25531
1338 | 0.02082 | 0.05916 | 0.06038 | 0.25397
1339 | 0.02062 | 0.05841 | 0.05963 | 0.25249
1340 | 0.02092 | 0.05845 | 0.05904 | 0.25093
1341 | 0.02034 | 0.05781 | 0.05877 | 0.24929
1342 | 0.01977 | 0.05705 | 0.05801 | 0.24768
1343 | 0.01957 | 0.05686 | 0.05742 | 0.2461
1344 | 0.01949 | 0.05655 | 0.05666 | 0.24447
1345 | 0.01954 | 0.05603 | 0.05591 | 0.24264
1346 | 0.01892 | 0.05584 | 0.05434 | 0.24048
1347 | 0.01866 | 0.05521 | 0.05409 | 0.23801
1348 | 0.01841 | 0.05469 | 0.0527 | 0.23554
1349 | 0.01822 | 0.05396 | 0.05165 | 0.23318
1350 | 0.01785 | 0.05378 | 0.05157 | 0.23086
1351 | 0.0176 | 0.05305 | 0.04988 | 0.22852
1352 | 0.01723 | 0.05244 | 0.04868 | 0.22626
1353 | 0.01728 | 0.05204 | 0.04828 | 0.22405
1354 | 0.0168 | 0.05111 | 0.04726 | 0.22207
1355 | 0.01644 | 0.05093 | 0.04639 | 0.22025
1356 | 0.01608 | 0.04991 | 0.04648 | 0.21845
1357 | 0.01561 | 0.05015 | 0.04484 | 0.21669
1358 | 0.01549 | 0.04945 | 0.04461 | 0.21487
1359 | 0.01519 | 0.04917 | 0.04361 | 0.21298
1360 | 0.01485 | 0.04869 | 0.04293 | 0.21123
1361 | 0.01428 | 0.0474 | 0.04227 | 0.2097
1362 | 0.01445 | 0.04724 | 0.04222 | 0.20842
1363 | 0.01417 | 0.04677 | 0.04125 | 0.20745
1364 | 0.01394 | 0.04641 | 0.04029 | 0.20662
1365 | 0.01378 | 0.04596 | 0.0398 | 0.20582
1366 | 0.01355 | 0.0457 | 0.0393 | 0.20507
1367 | 0.01339 | 0.04535 | 0.03836 | 0.2043
1368 | 0.01339 | 0.04499 | 0.03832 | 0.20353
1369 | 0.01317 | 0.04425 | 0.03842 | 0.20273
1370 | 0.01307 | 0.04429 | 0.03823 | 0.20187
1371 | 0.01307 | 0.04406 | 0.03746 | 0.20094
1372 | 0.01275 | 0.04333 | 0.03758 | 0.19998
1373 | 0.01265 | 0.0429 | 0.03668 | 0.19903
1374 | 0.01266 | 0.04316 | 0.03636 | 0.19803
1375 | 0.01245 | 0.04273 | 0.03633 | 0.19703
1376 | 0.01219 | 0.04279 | 0.03573 | 0.1961
1377 | 0.01193 | 0.04266 | 0.03527 | 0.19532
1378 | 0.01194 | 0.04233 | 0.03468 | 0.19466
1379 | 0.0119 | 0.04239 | 0.03465 | 0.19391
1380 | 0.01196 | 0.04197 | 0.03435 | 0.19303
1381 | 0.01171 | 0.04147 | 0.03419 | 0.19195
1382 | 0.01151 | 0.04154 | 0.0339 | 0.19072
1383 | 0.01137 | 0.04123 | 0.03333 | 0.18938
1384 | 0.01122 | 0.04065 | 0.03304 | 0.18809
1385 | 0.01108 | 0.04062 | 0.03304 | 0.18682
1386 | 0.01089 | 0.04024 | 0.03303 | 0.18556
1387 | 0.01075 | 0.04013 | 0.03193 | 0.18434
1388 | 0.01077 | 0.03956 | 0.03151 | 0.18315
1389 | 0.01058 | 0.03945 | 0.03124 | 0.18207
1390 | 0.01039 | 0.03925 | 0.03138 | 0.18116
1391 | 0.01036 | 0.03915 | 0.03098 | 0.18026
1392 | 0.01028 | 0.03887 | 0.03072 | 0.17939
1393 | 0.01025 | 0.03831 | 0.03005 | 0.17846
1394 | 0.01007 | 0.03813 | 0.02993 | 0.17742
1395 | 0.00994 | 0.03785 | 0.0294 | 0.17638
1396 | 0.01006 | 0.03776 | 0.02942 | 0.17533
1397 | 0.00983 | 0.0374 | 0.02931 | 0.1743
1398 | 0.0096 | 0.03758 | 0.0288 | 0.17332
1399 | 0.00958 | 0.03687 | 0.02882 | 0.17238
1400 | 0.0093 | 0.03687 | 0.02844 | 0.17144
1401 | 0.00947 | 0.03661 | 0.02768 | 0.17051
1402 | 0.00916 | 0.03635 | 0.02797 | 0.16962
1403 | 0.00923 | 0.03654 | 0.02734 | 0.16864
1404 | 0.00901 | 0.03645 | 0.0275 | 0.16756
1405 | 0.00903 | 0.0362 | 0.02805 | 0.16648
1406 | 0.00872 | 0.03595 | 0.02692 | 0.16539
1407 | 0.00861 | 0.03562 | 0.02722 | 0.16428
1408 | 0.00868 | 0.03564 | 0.02635 | 0.16316
1409 | 0.00837 | 0.03548 | 0.02601 | 0.16203
1410 | 0.00821 | 0.03481 | 0.02566 | 0.16092
1411 | 0.00857 | 0.035 | 0.02558 | 0.1599
1412 | 0.00832 | 0.03468 | 0.02563 | 0.15899
1413 | 0.00815 | 0.03419 | 0.02567 | 0.15824
1414 | 0.008 | 0.03412 | 0.02508 | 0.15758
1415 | 0.00798 | 0.03397 | 0.02487 | 0.1568
1416 | 0.00787 | 0.03383 | 0.0248 | 0.1559
1417 | 0.00804 | 0.03377 | 0.0241 | 0.15496
1418 | 0.00779 | 0.03355 | 0.02428 | 0.15402
1419 | 0.00754 | 0.03332 | 0.02483 | 0.15314
1420 | 0.00775 | 0.03302 | 0.02438 | 0.15235
1421 | 0.00751 | 0.0328 | 0.02419 | 0.15155
1422 | 0.00768 | 0.03299 | 0.02362 | 0.15081
1423 | 0.00748 | 0.03286 | 0.02393 | 0.15009
1424 | 0.00737 | 0.03247 | 0.02349 | 0.14939
1425 | 0.00727 | 0.03267 | 0.02367 | 0.14869
1426 | 0.0073 | 0.03188 | 0.02324 | 0.14788
1427 | 0.00697 | 0.03208 | 0.02256 | 0.14705
1428 | 0.00714 | 0.03162 | 0.02238 | 0.14625
1429 | 0.00699 | 0.03174 | 0.02269 | 0.1455
1430 | 0.00702 | 0.03161 | 0.02251 | 0.14479
1431 | 0.00692 | 0.03116 | 0.02294 | 0.1441
1432 | 0.00695 | 0.03121 | 0.02203 | 0.14342
1433 | 0.00685 | 0.03084 | 0.02247 | 0.14257
1434 | 0.0067 | 0.03056 | 0.02193 | 0.14166
1435 | 0.00696 | 0.03093 | 0.02237 | 0.14084
1436 | 0.00659 | 0.03073 | 0.02171 | 0.14002
1437 | 0.00672 | 0.03053 | 0.02166 | 0.13918
1438 | 0.00657 | 0.03049 | 0.02101 | 0.13829
1439 | 0.00647 | 0.03005 | 0.02084 | 0.13737
1440 | 0.00629 | 0.03025 | 0.02043 | 0.13643
1441 | 0.00619 | 0.02982 | 0.02038 | 0.13567
1442 | 0.00627 | 0.02986 | 0.02034 | 0.13484
1443 | 0.00621 | 0.02951 | 0.01946 | 0.13396
1444 | 0.00603 | 0.02948 | 0.01941 | 0.133
1445 | 0.00602 | 0.02904 | 0.02021 | 0.13198
1446 | 0.0057 | 0.02917 | 0.01921 | 0.13103
1447 | 0.00578 | 0.02922 | 0.01965 | 0.13013
1448 | 0.0056 | 0.02887 | 0.01985 | 0.12929
1449 | 0.00564 | 0.02876 | 0.01909 | 0.12843
1450 | 0.00576 | 0.02849 | 0.01882 | 0.12746
1451 | 0.00589 | 0.02878 | 0.01949 | 0.12633
1452 | 0.00588 | 0.02812 | 0.01827 | 0.12516
1453 | 0.00557 | 0.02826 | 0.01847 | 0.1239
1454 | 0.00547 | 0.02768 | 0.01785 | 0.12262
1455 | 0.00547 | 0.02734 | 0.01828 | 0.12133
1456 | 0.00542 | 0.02723 | 0.01825 | 0.12012
1457 | 0.00524 | 0.02713 | 0.01821 | 0.11902
1458 | 0.00532 | 0.02718 | 0.01841 | 0.11799
1459 | 0.00518 | 0.02661 | 0.01768 | 0.11695
1460 | 0.00504 | 0.02674 | 0.01799 | 0.11587
1461 | 0.005 | 0.02656 | 0.01715 | 0.11472
1462 | 0.00486 | 0.02615 | 0.01688 | 0.11348
1463 | 0.00486 | 0.02597 | 0.01673 | 0.1121
1464 | 0.00481 | 0.02587 | 0.0167 | 0.11076
1465 | 0.00485 | 0.02577 | 0.01702 | 0.1095
1466 | 0.00467 | 0.02529 | 0.01653 | 0.10831
1467 | 0.00479 | 0.02519 | 0.01569 | 0.1072
1468 | 0.00458 | 0.02525 | 0.01601 | 0.1062
1469 | 0.00436 | 0.02469 | 0.01564 | 0.10526
1470 | 0.00448 | 0.02498 | 0.01538 | 0.1044
1471 | 0.00448 | 0.02481 | 0.01559 | 0.10361
1472 | 0.00435 | 0.02456 | 0.01464 | 0.10276
1473 | 0.00413 | 0.02477 | 0.01519 | 0.10185
1474 | 0.00434 | 0.02429 | 0.01471 | 0.10086
1475 | 0.00421 | 0.02428 | 0.01468 | 0.09991
1476 | 0.00412 | 0.02372 | 0.0142 | 0.09899
1477 | 0.00399 | 0.02402 | 0.01475 | 0.09807
1478 | 0.0039 | 0.02369 | 0.01404 | 0.0972
1479 | 0.00394 | 0.02345 | 0.01391 | 0.09629
1480 | 0.00381 | 0.02344 | 0.01389 | 0.09539
1481 | 0.00402 | 0.0235 | 0.01364 | 0.09454
1482 | 0.0038 | 0.02333 | 0.01339 | 0.0937
1483 | 0.00367 | 0.02332 | 0.01337 | 0.09288
1484 | 0.00375 | 0.02307 | 0.01289 | 0.0921
1485 | 0.00358 | 0.02306 | 0.01265 | 0.09139
1486 | 0.00358 | 0.02274 | 0.01274 | 0.09064
1487 | 0.00362 | 0.02243 | 0.01261 | 0.08977
1488 | 0.0037 | 0.02211 | 0.01236 | 0.08881
1489 | 0.00353 | 0.0221 | 0.01189 | 0.08779
1490 | 0.00353 | 0.02224 | 0.01176 | 0.08682
1491 | 0.00332 | 0.02192 | 0.01174 | 0.0859
1492 | 0.00336 | 0.02206 | 0.01218 | 0.08508
1493 | 0.00319 | 0.02182 | 0.01171 | 0.08433
1494 | 0.00335 | 0.02166 | 0.01192 | 0.08372
1495 | 0.0031 | 0.02173 | 0.01145 | 0.0831
1496 | 0.00306 | 0.02141 | 0.01144 | 0.08247
1497 | 0.0031 | 0.02171 | 0.01108 | 0.08182
1498 | 0.00305 | 0.02117 | 0.01107 | 0.08114
1499 | 0.00305 | 0.02123 | 0.01083 | 0.08043
1500 | 0.00284 | 0.02115 | 0.01037 | 0.07976
1501 | 0.00301 | 0.02077 | 0.01047 | 0.07904
1502 | 0.00263 | 0.02068 | 0.01045 | 0.07835
1503 | 0.0028 | 0.02082 | 0.01066 | 0.07762
1504 | 0.00292 | 0.02081 | 0.0102 | 0.0769
1505 | 0.00283 | 0.0208 | 0.01008 | 0.07624
1506 | 0.00279 | 0.02057 | 0.00962 | 0.07562
1507 | 0.00275 | 0.02027 | 0.01039 | 0.07504
1508 | 0.00271 | 0.02018 | 0.00949 | 0.07446
1509 | 0.00254 | 0.0201 | 0.01014 | 0.07387
1510 | 0.0025 | 0.02002 | 0.00969 | 0.07328
1511 | 0.0025 | 0.02024 | 0.00923 | 0.07268
1512 | 0.00258 | 0.01993 | 0.00933 | 0.07203
1513 | 0.00245 | 0.01993 | 0.00943 | 0.07137
1514 | 0.00254 | 0.01962 | 0.00887 | 0.07068
1515 | 0.00233 | 0.01984 | 0.00897 | 0.06999
1516 | 0.00241 | 0.01968 | 0.00885 | 0.06925
1517 | 0.00241 | 0.01953 | 0.00884 | 0.06854
1518 | 0.00237 | 0.01967 | 0.0085 | 0.06789
1519 | 0.00245 | 0.01929 | 0.00893 | 0.06729
1520 | 0.00228 | 0.01951 | 0.00859 | 0.06675
1521 | 0.00232 | 0.01921 | 0.00825 | 0.06628
1522 | 0.00224 | 0.01898 | 0.00802 | 0.06582
1523 | 0.00228 | 0.01898 | 0.00845 | 0.06529
1524 | 0.00224 | 0.01882 | 0.00845 | 0.06475
1525 | 0.00228 | 0.01897 | 0.00822 | 0.06417
1526 | 0.00216 | 0.01881 | 0.00788 | 0.06357
1527 | 0.00208 | 0.01852 | 0.00776 | 0.06296
1528 | 0.00199 | 0.01866 | 0.00809 | 0.06231
1529 | 0.00187 | 0.01873 | 0.00819 | 0.06171
1530 | 0.00195 | 0.01858 | 0.00807 | 0.06111
1531 | 0.00199 | 0.01857 | 0.00817 | 0.0605
1532 | 0.00199 | 0.01864 | 0.00762 | 0.05992
1533 | 0.00215 | 0.01871 | 0.00794 | 0.05935
1534 | 0.00207 | 0.01834 | 0.00782 | 0.0588
1535 | 0.00199 | 0.01848 | 0.00727 | 0.05826
1536 | 0.00195 | 0.01833 | 0.00737 | 0.05774
1537 | 0.00203 | 0.01818 | 0.00715 | 0.05719
1538 | 0.00175 | 0.0181 | 0.00714 | 0.05666
1539 | 0.00203 | 0.01832 | 0.00724 | 0.05612
1540 | 0.00195 | 0.01809 | 0.00724 | 0.05559
1541 | 0.00191 | 0.01824 | 0.00734 | 0.055
1542 | 0.00178 | 0.01787 | 0.00701 | 0.0544
1543 | 0.00182 | 0.01772 | 0.00679 | 0.05384
1544 | 0.00178 | 0.01801 | 0.00667 | 0.05333
1545 | 0.00194 | 0.01778 | 0.00612 | 0.0529
1546 | 0.00186 | 0.01785 | 0.00644 | 0.05247
1547 | 0.00178 | 0.01785 | 0.0072 | 0.0521
1548 | 0.00174 | 0.01792 | 0.00643 | 0.05172
1549 | 0.0019 | 0.01763 | 0.00654 | 0.05134
1550 | 0.00178 | 0.01733 | 0.0061 | 0.05098
1551 | -- | -- | -- | 0.05064
1552 | -- | -- | -- | 0.05028
1553 | -- | -- | -- | 0.04986
1554 | -- | -- | -- | 0.04946
1555 | -- | -- | -- | 0.04902
1556 | -- | -- | -- | 0.04854
1557 | -- | -- | -- | 0.04806
1558 | -- | -- | -- | 0.04759
1559 | -- | -- | -- | 0.04717
1560 | -- | -- | -- | 0.04675
1561 | -- | -- | -- | 0.04632
1562 | -- | -- | -- | 0.04595
1563 | -- | -- | -- | 0.04559
1564 | -- | -- | -- | 0.04523
1565 | -- | -- | -- | 0.04485
1566 | -- | -- | -- | 0.04444
1567 | -- | -- | -- | 0.04402
1568 | -- | -- | -- | 0.0436
1569 | -- | -- | -- | 0.04313
1570 | -- | -- | -- | 0.04265
1571 | -- | -- | -- | 0.04212
1572 | -- | -- | -- | 0.04168
1573 | -- | -- | -- | 0.04124
1574 | -- | -- | -- | 0.04081
1575 | -- | -- | -- | 0.04045
1576 | -- | -- | -- | 0.0401
1577 | -- | -- | -- | 0.03978
1578 | -- | -- | -- | 0.03945
1579 | -- | -- | -- | 0.03911
1580 | -- | -- | -- | 0.0388
1581 | -- | -- | -- | 0.03844
1582 | -- | -- | -- | 0.03803
1583 | -- | -- | -- | 0.03761
1584 | -- | -- | -- | 0.03716
1585 | -- | -- | -- | 0.03674
1586 | -- | -- | -- | 0.0364
1587 | -- | -- | -- | 0.03607
1588 | -- | -- | -- | 0.03575
1589 | -- | -- | -- | 0.03544
1590 | -- | -- | -- | 0.03513
1591 | -- | -- | -- | 0.03484
1592 | -- | -- | -- | 0.03455
1593 | -- | -- | -- | 0.03428
1594 | -- | -- | -- | 0.03401
1595 | -- | -- | -- | 0.03376
1596 | -- | -- | -- | 0.03351
1597 | -- | -- | -- | 0.03327
1598 | -- | -- | -- | 0.03304
1599 | -- | -- | -- | 0.03282
1600 | -- | -- | -- | 0.03261

## Figure2e-f
amine motif | Calculated VIE (eV) | Absorption maxima (nm) | Normalized Peak | Normalized Shoulder | Peak/shoulder ratio
AF1 | 9.546 | 800 | 0.7125 | 0.4482 | 0.62905
AF2 | 8.806 | 847 | 1 | 0.9873 | 0.9873
AF3 | 8.323 | 959 | 0.841 | 1 | 1.18906
AF5 | 8.127 | 966 | 0.785 | 1 | 1.27389
AF6 | 8.287 | 962 | 0.8449 | 1 | 1.18357
AF7 | 8.902 | 946 | 0.8614 | 0.9047 | 1.05027
AF8 | 8.164 | 968 | 0.7743 | 1 | 1.29149
AF9 | 8.098 | 966 | 0.7948 | 1 | 1.25818
AF10 | 7.813 | 973 | 0.7433 | 1 | 1.34535
AF12 | 7.123 | 965 | 0.7857 | 1 | 1.27275
AF13 | 6.916 | 1045 | 0.6773 | 1 | 1.47645
AF14 | 7.078 | 1101 | 0.5173 | 1 | 1.93311