## Figure3a
Wavelength (nm) | Normalized Abs. | Wavelength (nm) | Normalized em. | Wavelength (nm) | Normalized Abs.+em. | Wavelength (nm) | ΔA (×10^-3) 350 fs | ΔA (×10^-3) 2.38 ps | ΔA (×10^-3) 7.52 ps | ΔA (×10^-3) 17.50 ps | ΔA (×10^-3) 52.04 ps
1100 | 0 | 850 | 0.01335 | 820 | 0.56373 | 821.756 | -3.06172 | -2.02128 | -1.11393 | -0.27392 | 0.12832
1095 | 0.00426 | 851 | 0.00504 | 825 | 0.60989 | 825.111 | -3.13217 | -2.25301 | -1.06654 | -0.20762 | -0.02444
1090 | 0.00744 | 852 | 0.003 | 830 | 0.66057 | 828.467 | -3.44505 | -2.50901 | -1.2582 | -0.32249 | 0.05482
1085 | 0.00985 | 853 | 0.00714 | 835 | 0.71014 | 831.823 | -3.42492 | -2.48555 | -1.27206 | -0.39903 | -0.07862
1080 | 0.01237 | 854 | 0.01329 | 840 | 0.75245 | 835.18 | -3.44598 | -2.62788 | -1.28756 | -0.46709 | 0.08021
1075 | 0.01415 | 855 | 0.00511 | 845 | 0.79006 | 838.537 | -3.83343 | -2.81175 | -1.39851 | -0.47141 | 0.02268
1070 | 0.01689 | 856 | 0.01122 | 850 | 0.83264 | 841.895 | -3.87557 | -2.91839 | -1.44888 | -0.35007 | -0.02373
1065 | 0.02124 | 857 | 0.00517 | 855 | 0.84609 | 845.253 | -4.10817 | -2.89138 | -1.54885 | -0.47442 | 0.06542
1060 | 0.02922 | 858 | 0.00319 | 860 | 0.80764 | 848.612 | -4.14128 | -3.27698 | -1.44755 | -0.47239 | -0.06106
1055 | 0.03771 | 859 | 0.01517 | 865 | 0.78298 | 851.972 | -4.13964 | -3.11402 | -1.48742 | -0.5781 | -0.09818
1050 | 0.04978 | 860 | 0.00524 | 870 | 0.75256 | 855.332 | -4.08834 | -2.96032 | -1.38214 | -0.51667 | -0.08175
1045 | 0.06479 | 861 | 0.00527 | 875 | 0.74571 | 858.692 | -3.78566 | -2.84728 | -1.39903 | -0.39049 | -0.02017
1040 | 0.0839 | 862 | 0.00725 | 880 | 0.72833 | 862.053 | -3.88976 | -3.04269 | -1.42898 | -0.52335 | -0.09953
1035 | 0.10864 | 863 | 0.00533 | 885 | 0.71534 | 865.415 | -3.73259 | -2.83654 | -1.12693 | -0.24073 | 0.00726
1030 | 0.1398 | 864 | 0.00728 | 890 | 0.70486 | 868.777 | -3.58665 | -2.75878 | -1.30609 | -0.28912 | -0.16841
1025 | 0.17724 | 865 | 0.00921 | 895 | 0.7029 | 872.14 | -3.67141 | -2.6495 | -1.30253 | -0.23285 | 0.06536
1020 | 0.22234 | 866 | 0.01681 | 900 | 0.71052 | 875.503 | -3.60886 | -2.65686 | -1.14606 | -0.19529 | -0.0498
1015 | 0.27494 | 867 | 0.01109 | 905 | 0.72845 | 878.867 | -3.67207 | -2.73719 | -1.07904 | -0.19036 | 0.04254
1010 | 0.33848 | 868 | 0.01482 | 910 | 0.76078 | 882.231 | -3.69064 | -2.4855 | -1.06983 | -0.04791 | 0.01331
1005 | 0.4311 | 869 | 0.01293 | 915 | 0.79223 | 885.596 | -3.43142 | -2.26465 | -0.94606 | -0.24014 | -0.00683
1000 | 0.53385 | 870 | 0 | 920 | 0.8365 | 888.961 | -3.3338 | -2.31272 | -1.01913 | -0.16626 | -0.03031
995 | 0.63155 | 871 | 0.01287 | 925 | 0.88777 | 892.327 | -3.23523 | -2.44505 | -0.9567 | -0.10208 | -0.11044
990 | 0.72058 | 872 | 0.01465 | 930 | 0.94646 | 895.694 | -3.56265 | -2.45143 | -1.15957 | -0.336 | -0.07131
985 | 0.80116 | 873 | 0.01461 | 935 | 1.01271 | 899.061 | -3.34287 | -2.31119 | -0.97465 | -0.34433 | -0.09914
980 | 0.87026 | 874 | 0.01812 | 940 | 1.08122 | 902.428 | -3.32947 | -2.53781 | -1.2008 | -0.19719 | 0.06595
975 | 0.92521 | 875 | 0.01628 | 945 | 1.15088 | 905.796 | -3.46436 | -2.57848 | -1.09142 | -0.22601 | 0.13254
970 | 0.96568 | 876 | 0.01622 | 950 | 1.22707 | 909.165 | -3.56911 | -2.50476 | -1.13001 | -0.11631 | -0.0433
965 | 0.98996 | 877 | 0.01617 | 955 | 1.29714 | 912.534 | -3.83879 | -2.71475 | -1.21261 | -0.52404 | -0.01653
960 | 1 | 878 | 0.01267 | 960 | 1.38703 | 915.904 | -3.84795 | -2.69064 | -1.22287 | -0.21473 | 0.13424
955 | 0.9937 | 879 | 0.01605 | 965 | 1.43391 | 919.274 | -4.09543 | -3.03964 | -1.27357 | -0.52753 | -0.1406
950 | 0.97955 | 880 | 0.01937 | 970 | 1.48165 | 922.645 | -4.14551 | -3.1425 | -1.3729 | -0.29979 | 0.04129
945 | 0.95374 | 881 | 0.01928 | 975 | 1.52447 | 926.016 | -4.33058 | -3.24277 | -1.56551 | -0.36559 | -0.04605
940 | 0.92075 | 882 | 0.02416 | 980 | 1.55876 | 929.388 | -4.51261 | -3.47315 | -1.60221 | -0.48052 | 0.00762
935 | 0.8817 | 883 | 0.02074 | 985 | 1.56765 | 932.76 | -4.94604 | -3.75602 | -1.80234 | -0.60877 | -0.12063
930 | 0.84373 | 884 | 0.01738 | 990 | 1.55416 | 936.133 | -5.36594 | -3.88748 | -1.93024 | -0.61407 | 0.05956
925 | 0.80632 | 885 | 0.02376 | 995 | 1.53086 | 939.507 | -5.5379 | -4.01194 | -2.0836 | -0.66562 | -0.1736
920 | 0.76935 | 886 | 0.02202 | 1000 | 1.47827 | 942.881 | -5.54894 | -4.1036 | -2.14261 | -0.76717 | 0.05137
915 | 0.73773 | 887 | 0.02348 | 1005 | 1.40531 | 946.255 | -6.21184 | -4.35783 | -2.33162 | -0.6942 | 0.18544
910 | 0.71093 | 888 | 0.01551 | 1010 | 1.33199 | 949.63 | -6.13238 | -4.42914 | -2.26985 | -0.82237 | 0.03204
905 | 0.69053 | 889 | 0.02321 | 1015 | 1.2533 | 953.006 | -6.13602 | -4.42391 | -2.41067 | -0.87284 | -0.17201
900 | 0.67913 | 890 | 0.02461 | 1020 | 1.19765 | 956.382 | -6.9195 | -4.85685 | -2.55398 | -0.82549 | -0.07542
895 | 0.67616 | 891 | 0.02445 | 1025 | 1.12528 | 959.759 | -7.35048 | -5.11533 | -2.64284 | -0.72788 | -0.00923
890 | 0.68025 | 892 | 0.0258 | 1030 | 1.06064 | 963.136 | -7.20364 | -5.19573 | -2.67309 | -0.90109 | 0.11425
885 | 0.69158 | 893 | 0.03009 | 1035 | 0.98687 | 966.514 | -7.24596 | -5.19556 | -2.57087 | -0.54904 | -0.03017
880 | 0.70896 | 894 | 0.02693 | 1040 | 0.91197 | 969.892 | -7.49587 | -5.14706 | -2.67048 | -0.79298 | 0.06555
875 | 0.72943 | 895 | 0.02674 | 1045 | 0.8402 | 973.271 | -7.79383 | -5.53729 | -2.6663 | -0.92851 | -0.02739
870 | 0.75256 | 896 | 0.03377 | 1050 | 0.77799 | 976.65 | -7.64901 | -5.23965 | -2.56568 | -0.60651 | 0.06929
865 | 0.77377 | 897 | 0.02924 | 1055 | 0.73925 | 980.03 | -7.60275 | -5.37118 | -2.60167 | -0.75647 | -0.07712
860 | 0.8024 | 898 | 0.03045 | 1060 | 0.68534 | 983.411 | -7.54119 | -5.1214 | -2.5306 | -0.59761 | 0.0026
855 | 0.84098 | 899 | 0.03023 | 1065 | 0.63312 | 986.792 | -7.06916 | -4.98534 | -2.19254 | -0.63809 | 0.00717
850 | 0.81929 | 900 | 0.03139 | 1070 | 0.58021 | 990.173 | -6.99872 | -4.75748 | -2.16986 | -0.36675 | 0.13192
845 | 0.79006 | 901 | 0.02977 | 1075 | 0.5382 | 993.555 | -6.77231 | -4.89194 | -2.10203 | -0.45317 | -0.20923
840 | 0.75245 | 902 | 0.03898 | 1080 | 0.50143 | 996.938 | -6.70251 | -4.64585 | -1.95596 | -0.43295 | 0.10766
835 | 0.71014 | 903 | 0.03463 | 1085 | 0.47414 | 1000.32 | -6.43429 | -4.6872 | -1.73517 | -0.45077 | -0.09586
830 | 0.66057 | 904 | 0.04223 | 1090 | 0.44369 | 1003.7 | -6.01356 | -4.12703 | -1.71785 | -0.36372 | 0.078
825 | 0.60989 | 905 | 0.03792 | 1095 | 0.41956 | 1007.09 | -5.49491 | -3.95209 | -1.51438 | -0.12514 | 0.16193
820 | 0.56373 | 906 | 0.04018 | 1100 | 0.39756 | 1010.47 | -5.15495 | -3.70815 | -1.4197 | -0.15467 | 0.16628
|  | 907 | 0.03856 | 1105 | 0.38414 | 1013.86 | -4.68771 | -3.26073 | -1.11222 | -0.14643 | 0.0098
|  | 908 | 0.04452 | 1110 | 0.36348 | 1017.24 | -4.2508 | -2.93473 | -1.12272 | -0.13894 | 0.11869
|  | 909 | 0.04411 | 1115 | 0.35665 | 1020.63 | -4.05081 | -2.9262 | -1.06223 | -0.05759 | 0.08959
|  | 910 | 0.04985 | 1120 | 0.34626 | 1024.02 | -3.89649 | -2.88161 | -1.08949 | -0.12935 | 0.04896
|  | 911 | 0.04939 | 1125 | 0.33499 | 1027.41 | -3.83803 | -2.53035 | -0.95288 | -0.11457 | 0.06664
|  | 912 | 0.05253 | 1130 | 0.32424 | 1030.79 | -3.53032 | -2.49505 | -0.92405 | -0.04099 | -0.13601
|  | 913 | 0.0544 | 1135 | 0.31904 | 1034.18 | -3.2252 | -2.27101 | -0.84933 | -0.03433 | 0.07333
|  | 914 | 0.05035 | 1140 | 0.31072 | 1037.57 | -3.08198 | -2.19077 | -0.7721 | -0.02347 | 0.07065
|  | 915 | 0.0545 | 1145 | 0.29933 | 1040.96 | -2.87507 | -1.98733 | -0.82747 | -0.11568 | -0.10932
|  | 916 | 0.0597 | 1150 | 0.28819 | 1044.35 | -2.77361 | -1.84171 | -0.64225 | -0.13148 | -0.11939
|  | 917 | 0.06251 | 1155 | 0.28527 | 1047.74 | -2.66658 | -1.8037 | -0.73517 | -0.08842 | 0.15084
|  | 918 | 0.06299 | 1160 | 0.27811 | 1051.13 | -2.53717 | -1.76433 | -0.65499 | -0.1429 | 0.02568
|  | 919 | 0.06345 | 1165 | 0.27222 | 1054.52 | -2.37518 | -1.6002 | -0.50555 | -0.01873 | 0.07174
|  | 920 | 0.06715 | 1170 | 0.27939 | 1057.92 | -2.3413 | -1.53512 | -0.57011 | -0.09454 | -0.08134
|  | 921 | 0.06975 | 1175 | 0.26847 | 1061.31 | -2.15715 | -1.54551 | -0.53196 | 0.06424 | 0.13152
|  | 922 | 0.07013 | 1180 | 0.25785 | 1064.7 | -2.22932 | -1.51639 | -0.56963 | -0.13751 | 0.07782
|  | 923 | 0.07577 | 1185 | 0.24862 | 1068.1 | -2.13561 | -1.4302 | -0.52122 | -0.03398 | 0.10825
|  | 924 | 0.08231 | 1190 | 0.2353 | 1071.49 | -2.08548 | -1.47166 | -0.66113 | -0.09661 | 0.07916
|  | 925 | 0.08145 | 1195 | 0.22908 | 1074.89 | -1.93361 | -1.37483 | -0.61342 | -0.12563 | 0.07705
|  | 926 | 0.08575 | 1200 | 0.21681 | 1078.28 | -1.89455 | -1.33718 | -0.50597 | -0.15012 | 0.05302
|  | 927 | 0.09194 |  |  | 1081.68 | -2.05869 | -1.40319 | -0.42444 | -0.04967 | 0.02252
|  | 928 | 0.09498 |  |  | 1085.07 | -1.90829 | -1.24481 | -0.60216 | -0.05683 | -0.04392
|  | 929 | 0.09694 |  |  | 1088.47 | -2.08118 | -1.37164 | -0.40708 | -0.19161 | 0.0542
|  | 930 | 0.10273 |  |  | 1091.87 | -1.99273 | -1.40922 | -0.5031 | -0.12486 | -0.16721
|  | 931 | 0.1056 |  |  | 1095.27 | -1.95906 | -1.28774 | -0.49405 | -0.13164 | 0.04406
|  | 932 | 0.10934 |  |  | 1098.67 | -1.76022 | -1.30952 | -0.41465 | -0.10158 | 0.12541
|  | 933 | 0.11769 |  |  | 1102.07 | -1.86808 | -1.30198 | -0.49747 | -0.10962 | -0.00872
|  | 934 | 0.12303 |  |  | 1105.46 | -2.04483 | -1.21252 | -0.28955 | -0.13551 | 0.10979
|  | 935 | 0.13101 |  |  | 1108.87 | -1.90434 | -1.34287 | -0.45539 | 0.01662 | 0.00281
|  | 936 | 0.13521 |  |  | 1112.27 | -1.99714 | -1.39611 | -0.5529 | -0.04571 | -0.10372
|  | 937 | 0.1411 |  |  | 1115.67 | -1.96413 | -1.19712 | -0.52125 | -0.22809 | 0.07493
|  | 938 | 0.14416 |  |  | 1119.07 | -1.86809 | -1.35323 | -0.44241 | -0.04374 | -0.00699
|  | 939 | 0.15154 |  |  | 1122.47 | -1.79264 | -1.27369 | -0.47408 | -0.09623 | -0.02599
|  | 940 | 0.16047 |  |  | 1125.88 | -1.82838 | -1.33039 | -0.4816 | -0.11569 | -0.08443
|  | 941 | 0.16592 |  |  | 1129.28 | -1.91472 | -1.19354 | -0.33488 | -0.05244 | -0.06646
|  | 942 | 0.17123 |  |  | 1132.68 | -1.9633 | -1.41886 | -0.66591 | -0.01947 | -0.32826
|  | 943 | 0.17894 |  |  | 1136.09 | -1.99213 | -1.36536 | -0.62915 | 0.09225 | -0.10757
|  | 944 | 0.19151 |  |  | 1139.49 | -1.93154 | -1.35246 | -0.45469 | -0.13702 | -0.29992
|  | 945 | 0.19714 |  |  | 1142.9 | -1.96638 | -1.42116 | -0.60739 | -0.05469 | 0.00169
|  | 946 | 0.20687 |  |  | 1146.3 | -1.75942 | -1.4561 | -0.52644 | -0.22778 | -0.02067
|  | 947 | 0.21393 |  |  | 1149.71 | -1.84218 | -1.44432 | -0.5393 | -0.01846 | -0.04113
|  | 948 | 0.22243 |  |  | 1153.12 | -1.83921 | -1.4133 | -0.6766 | 0.10926 | -0.07481
|  | 949 | 0.23313 |  |  | 1156.53 | -1.93904 | -1.45638 | -0.46461 | -0.3441 | 0.04458
|  | 950 | 0.24752 |  |  | 1159.94 | -1.83442 | -1.37879 | -0.25603 | 0.04103 | 0.10903
|  | 951 | 0.25168 |  |  | 1163.34 | -1.90259 | -1.50955 | -0.69802 | 0.03026 | -0.26704
|  | 952 | 0.26504 |  |  | 1166.75 | -1.66172 | -1.33724 | -0.60887 | 0.10426 | 0.10726
|  | 953 | 0.27658 |  |  | 1170.16 | -1.63683 | -1.21224 | -0.61787 | -0.04485 | 0.10661
|  | 954 | 0.2894 |  |  | 1173.57 | -1.81885 | -1.38258 | -0.34641 | 0.01218 | -0.27126
|  | 955 | 0.30344 |  |  | 1176.99 | -1.73357 | -1.34249 | -0.42536 | 0.03149 | -0.06072
|  | 956 | 0.31235 |  |  | 1180.4 | -2.01688 | -1.7215 | -0.70526 | -0.01258 | -0.42339
|  | 957 | 0.33433 |  |  | 1183.81 | -1.66172 | -1.41827 | -0.59004 | -0.0411 | -0.07506
|  | 958 | 0.34406 |  |  | 1187.22 | -1.52515 | -1.31 | -0.35236 | -0.00159 | -0.24912
|  | 959 | 0.37161 |  |  | 1190.64 | -1.86252 | -1.36382 | -0.4709 | -0.0216 | 0.02303
|  | 960 | 0.38703 |  |  | 1194.05 | -1.92291 | -1.05559 | -0.20839 | 0.19696 | -0.29257
|  | 961 | 0.3995
|  | 962 | 0.41036
|  | 963 | 0.42315
|  | 964 | 0.43224
|  | 965 | 0.44395
|  | 966 | 0.45484
|  | 967 | 0.46822
|  | 968 | 0.48402
|  | 969 | 0.49614
|  | 970 | 0.51597
|  | 971 | 0.53129
|  | 972 | 0.54566
|  | 973 | 0.5656
|  | 974 | 0.58324
|  | 975 | 0.59926
|  | 976 | 0.62021
|  | 977 | 0.63827
|  | 978 | 0.6541
|  | 979 | 0.67768
|  | 980 | 0.6885
|  | 981 | 0.70058
|  | 982 | 0.72089
|  | 983 | 0.733
|  | 984 | 0.74842
|  | 985 | 0.76649
|  | 986 | 0.77715
|  | 987 | 0.78875
|  | 988 | 0.8065
|  | 989 | 0.81816
|  | 990 | 0.83358
|  | 991 | 0.84896
|  | 992 | 0.86406
|  | 993 | 0.87774
|  | 994 | 0.89059
|  | 995 | 0.89931
|  | 996 | 0.90689
|  | 997 | 0.91974
|  | 998 | 0.92745
|  | 999 | 0.9355
|  | 1000 | 0.94442
|  | 1001 | 0.95049
|  | 1002 | 0.95746
|  | 1003 | 0.96529
|  | 1004 | 0.97086
|  | 1005 | 0.97421
|  | 1006 | 0.97487
|  | 1007 | 0.97391
|  | 1008 | 0.98096
|  | 1009 | 0.98833
|  | 1010 | 0.99351
|  | 1011 | 0.99732
|  | 1012 | 1
|  | 1013 | 0.99914
|  | 1014 | 0.99334
|  | 1015 | 0.97836
|  | 1016 | 0.97284
|  | 1017 | 0.97111
|  | 1018 | 0.97592
|  | 1019 | 0.97824
|  | 1020 | 0.97531
|  | 1021 | 0.96302
|  | 1022 | 0.95174
|  | 1023 | 0.94692
|  | 1024 | 0.94616
|  | 1025 | 0.94804
|  | 1026 | 0.94853
|  | 1027 | 0.94271
|  | 1028 | 0.93599
|  | 1029 | 0.92709
|  | 1030 | 0.92084
|  | 1031 | 0.91563
|  | 1032 | 0.90481
|  | 1033 | 0.89791
|  | 1034 | 0.88762
|  | 1035 | 0.87823
|  | 1036 | 0.87084
|  | 1037 | 0.86015
|  | 1038 | 0.85076
|  | 1039 | 0.83938
|  | 1040 | 0.82807
|  | 1041 | 0.81472
|  | 1042 | 0.79987
|  | 1043 | 0.79194
|  | 1044 | 0.78683
|  | 1045 | 0.77541
|  | 1046 | 0.76734
|  | 1047 | 0.7597
|  | 1048 | 0.75054
|  | 1049 | 0.73914
|  | 1050 | 0.72821
|  | 1051 | 0.72256
|  | 1052 | 0.71805
|  | 1053 | 0.71354
|  | 1054 | 0.70828
|  | 1055 | 0.70154
|  | 1056 | 0.69182
|  | 1057 | 0.6829
|  | 1058 | 0.67367
|  | 1059 | 0.66487
|  | 1060 | 0.65612
|  | 1061 | 0.64658
|  | 1062 | 0.63922
|  | 1063 | 0.62946
|  | 1064 | 0.62116
|  | 1065 | 0.61188
|  | 1066 | 0.59989
|  | 1067 | 0.59005
|  | 1068 | 0.57893
|  | 1069 | 0.56958
|  | 1070 | 0.56332
|  | 1071 | 0.55641
|  | 1072 | 0.54989
|  | 1073 | 0.54241
|  | 1074 | 0.53466
|  | 1075 | 0.52405
|  | 1076 | 0.51386
|  | 1077 | 0.50568
|  | 1078 | 0.49883
|  | 1079 | 0.49362
|  | 1080 | 0.48906
|  | 1081 | 0.48443
|  | 1082 | 0.48075
|  | 1083 | 0.47647
|  | 1084 | 0.4719
|  | 1085 | 0.46429
|  | 1086 | 0.45813
|  | 1087 | 0.4511
|  | 1088 | 0.44472
|  | 1089 | 0.44047
|  | 1090 | 0.43625
|  | 1091 | 0.43279
|  | 1092 | 0.42816
|  | 1093 | 0.42502
|  | 1094 | 0.41956
|  | 1095 | 0.4153
|  | 1096 | 0.41143
|  | 1097 | 0.40816
|  | 1098 | 0.40603
|  | 1099 | 0.40193
|  | 1100 | 0.39756
|  | 1101 | 0.39531
|  | 1102 | 0.39306
|  | 1103 | 0.38915
|  | 1104 | 0.38664
|  | 1105 | 0.38414
|  | 1106 | 0.3787
|  | 1107 | 0.3733
|  | 1108 | 0.36956
|  | 1109 | 0.36262
|  | 1110 | 0.36348
|  | 1111 | 0.36276
|  | 1112 | 0.36203
|  | 1113 | 0.36129
|  | 1114 | 0.35976
|  | 1115 | 0.35665
|  | 1116 | 0.35493
|  | 1117 | 0.35243
|  | 1118 | 0.34969
|  | 1119 | 0.34798
|  | 1120 | 0.34626
|  | 1121 | 0.34253
|  | 1122 | 0.34184
|  | 1123 | 0.33863
|  | 1124 | 0.33668
|  | 1125 | 0.33499
|  | 1126 | 0.33312
|  | 1127 | 0.33028
|  | 1128 | 0.32842
|  | 1129 | 0.32609
|  | 1130 | 0.32424
|  | 1131 | 0.3234
|  | 1132 | 0.32232
|  | 1133 | 0.3229
|  | 1134 | 0.32251
|  | 1135 | 0.31904
|  | 1136 | 0.31822
|  | 1137 | 0.31622
|  | 1138 | 0.31492
|  | 1139 | 0.31293
|  | 1140 | 0.31072
|  | 1141 | 0.30851
|  | 1142 | 0.30609
|  | 1143 | 0.30368
|  | 1144 | 0.30127
|  | 1145 | 0.29933
|  | 1146 | 0.29704
|  | 1147 | 0.29565
|  | 1148 | 0.29403
|  | 1149 | 0.29154
|  | 1150 | 0.28819
|  | 1151 | 0.28571
|  | 1152 | 0.28475
|  | 1153 | 0.28508
|  | 1154 | 0.28561
|  | 1155 | 0.28527
|  | 1156 | 0.28515
|  | 1157 | 0.28418
|  | 1158 | 0.28236
|  | 1159 | 0.28138
|  | 1160 | 0.27811
|  | 1161 | 0.27743
|  | 1162 | 0.27592
|  | 1163 | 0.27523
|  | 1164 | 0.27372
|  | 1165 | 0.27222
|  | 1166 | 0.27418
|  | 1167 | 0.27573
|  | 1168 | 0.27689
|  | 1169 | 0.27824
|  | 1170 | 0.27939
|  | 1171 | 0.27909
|  | 1172 | 0.27611
|  | 1173 | 0.27376
|  | 1174 | 0.27141
|  | 1175 | 0.26847
|  | 1176 | 0.26585
|  | 1177 | 0.26404
|  | 1178 | 0.26223
|  | 1179 | 0.26004
|  | 1180 | 0.25785
|  | 1181 | 0.25532
|  | 1182 | 0.25379
|  | 1183 | 0.25225
|  | 1184 | 0.25014
|  | 1185 | 0.24862
|  | 1186 | 0.24431
|  | 1187 | 0.24099
|  | 1188 | 0.23902
|  | 1189 | 0.23631
|  | 1190 | 0.2353
|  | 1191 | 0.2345
|  | 1192 | 0.23296
|  | 1193 | 0.23197
|  | 1194 | 0.23192
|  | 1195 | 0.22908
|  | 1196 | 0.22708
|  | 1197 | 0.2249
|  | 1198 | 0.22219
|  | 1199 | 0.22077
|  | 1200 | 0.21681

## Figure3b
Time (ps) | ΔA (×10^-3) 977 nm | ΔA (×10^-3) fit
-4.91371 | -4.75883e-05 | 0
-4.66038 | -2.11689e-05 | 0
-4.40705 | -0.000127723 | 0
-4.16704 | -8.67554e-05 | 0
-3.91371 | 1.88093e-05 | 0
-3.66038 | 5.74418e-05 | 0
-3.40705 | 9.63177e-05 | 0
-3.16704 | -2.21148e-05 | 0
-2.91371 | 6.37841e-05 | 0
-2.66038 | 0.000116691 | 0
-2.40705 | 5.40191e-05 | 0
-2.16704 | 5.29556e-05 | 0
-1.91371 | 0.000206921 | 0
-1.66038 | 0.0001402 | 0
-1.40705 | 1.62684e-05 | 0
-1.16704 | -0.000101806 | 0
-0.91371 | -7.00448e-05 | 0
-0.66038 | -7.09909e-05 | 0
-0.40705 | -0.00012517 | -3.36305e-17
-0.16705 | 3.86751e-06 | -4.1602e-08
-0.14038 | 2.84401e-05 | -2.16575e-07
-0.11371 | 5.30128e-05 | -9.87063e-07
-0.10038 | 6.52991e-05 | -2.00535e-06
-0.07371 | -4.51445e-05 | -7.50164e-06
-0.06038 | -0.00018234 | -1.38175e-05
-0.03371 | 6.21319e-05 | -4.25598e-05
-0.00705 | -0.000105843 | -0.000115434
0.01962 | -0.000416769 | -0.000276386
0.04629 | -0.000777216 | -0.000586034
0.07295 | -0.00158 | -0.0011
0.09962 | -0.00187 | -0.00186
0.12629 | -0.0024 | -0.00282
0.15295 | -0.00347 | -0.00389
0.17962 | -0.00454 | -0.00491
0.21962 | -0.00668 | -0.00611
0.24629 | -0.00744 | -0.00661
0.27295 | -0.00738 | -0.0069
0.31295 | -0.0072 | -0.00707
0.33962 | -0.00766 | -0.00709
0.37962 | -0.00761 | -0.00707
0.41962 | -0.00679 | -0.00704
0.45962 | -0.00699 | -0.007
0.49962 | -0.00722 | -0.00696
0.53962 | -0.00694 | -0.00692
0.57962 | -0.00667 | -0.00689
0.61962 | -0.00684 | -0.00685
0.65962 | -0.00637 | -0.00681
0.71295 | -0.00665 | -0.00676
0.75295 | -0.00656 | -0.00673
0.80629 | -0.00646 | -0.00668
0.85962 | -0.00603 | -0.00663
0.89962 | -0.00645 | -0.0066
0.95295 | -0.00674 | -0.00655
1.00629 | -0.00644 | -0.0065
1.07296 | -0.00592 | -0.00644
1.12629 | -0.00606 | -0.0064
1.17962 | -0.00625 | -0.00635
1.24629 | -0.00636 | -0.00629
1.31296 | -0.00629 | -0.00624
1.37962 | -0.00593 | -0.00618
1.44629 | -0.00587 | -0.00613
1.51296 | -0.00606 | -0.00607
1.57962 | -0.00603 | -0.00602
1.65962 | -0.00634 | -0.00595
1.73962 | -0.00594 | -0.00589
1.80629 | -0.0055 | -0.00584
1.88629 | -0.00513 | -0.00577
1.97962 | -0.00531 | -0.0057
2.05962 | -0.00571 | -0.00564
2.15296 | -0.0055 | -0.00557
2.24629 | -0.00521 | -0.0055
2.33962 | -0.00516 | -0.00543
2.43295 | -0.0054 | -0.00536
2.52629 | -0.00539 | -0.0053
2.63295 | -0.00558 | -0.00522
2.73962 | -0.00557 | -0.00515
2.84629 | -0.00536 | -0.00507
2.96629 | -0.00537 | -0.00499
3.07295 | -0.00526 | -0.00492
3.19296 | -0.00534 | -0.00484
3.32629 | -0.00501 | -0.00475
3.44629 | -0.00489 | -0.00468
3.57962 | -0.00491 | -0.00459
3.71296 | -0.00476 | -0.00451
3.85962 | -0.00447 | -0.00442
3.99296 | -0.00429 | -0.00434
4.15296 | -0.00443 | -0.00425
4.29962 | -0.00417 | -0.00417
4.45962 | -0.00387 | -0.00408
4.61962 | -0.00384 | -0.00399
4.77962 | -0.00382 | -0.00391
4.95296 | -0.00377 | -0.00382
5.13962 | -0.00354 | -0.00372
5.31295 | -0.00349 | -0.00364
5.51295 | -0.00349 | -0.00354
5.69962 | -0.00344 | -0.00345
5.89962 | -0.00348 | -0.00336
6.11296 | -0.00329 | -0.00326
6.32629 | -0.00312 | -0.00317
6.53962 | -0.00289 | -0.00308
6.76629 | -0.00292 | -0.00299
7.00629 | -0.00282 | -0.00289
7.24629 | -0.0027 | -0.0028
7.48629 | -0.00258 | -0.00271
7.75295 | -0.00236 | -0.00262
8.00629 | -0.00254 | -0.00253
8.28629 | -0.00231 | -0.00243
8.56629 | -0.00216 | -0.00234
8.84629 | -0.00209 | -0.00226
9.15296 | -0.00207 | -0.00217
9.45962 | -0.00202 | -0.00208
9.76629 | -0.00188 | -0.00199
10.09962 | -0.00176 | -0.00191
10.43295 | -0.00177 | -0.00182
10.77962 | -0.00177 | -0.00174
11.13962 | -0.00169 | -0.00166
11.49962 | -0.00168 | -0.00158
11.88629 | -0.00152 | -0.0015
12.27295 | -0.00147 | -0.00142
12.67295 | -0.00136 | -0.00135
13.08629 | -0.00118 | -0.00127
13.52629 | -0.0012 | -0.0012
13.96629 | -0.0011 | -0.00113
14.41962 | -0.000973935 | -0.00106
14.88629 | -0.00114 | -0.00099884
15.36629 | -0.0012 | -0.000936186
15.87295 | -0.000922577 | -0.000874311
16.37962 | -0.000852744 | -0.000816525
16.91295 | -0.0008251 | -0.000759818
17.45962 | -0.000617836 | -0.000705779
18.01962 | -0.000730161 | -0.000654404
18.59295 | -0.000740184 | -0.000605679
19.19296 | -0.000753032 | -0.000558567
19.81962 | -0.000653846 | -0.000513269
20.44629 | -0.000534386 | -0.000471645
21.09962 | -0.000689442 | -0.00043184
21.77962 | -0.00048947 | -0.000393973
22.47295 | -0.000640393 | -0.000358781
23.19296 | -0.000382844 | -0.000325559
23.92629 | -0.000447742 | -0.000294881
24.68629 | -0.000261112 | -0.000266135
25.47295 | -0.000352169 | -0.000239329
26.28629 | -0.000404153 | -0.000214449
27.12629 | -0.000303043 | -0.000191465
27.97962 | -0.000231306 | -0.000170638
28.87296 | -0.000412907 | -0.000151257
29.77962 | -0.000137908 | -0.000133836
30.72629 | -0.000145097 | -0.000117785
31.69962 | -0.000133164 | -0.000103286
32.69962 | -0.000176714 | -9.0246e-05
33.72629 | -0.000228707 | -7.85694e-05
34.79295 | -0.0001416 | -6.80354e-05
35.88629 | -0.000106706 | -5.8702e-05
37.01962 | -0.00011837 | -5.03763e-05
38.19296 | 7.30266e-05 | -4.29987e-05
39.39296 | -4.73135e-06 | -3.65697e-05
40.61962 | -9.3262e-05 | -3.09902e-05
41.89962 | -0.000102108 | -2.60736e-05
43.21962 | 0.000128006 | -2.1819e-05
44.57962 | 0.000155692 | -1.81603e-05
45.96629 | 7.32408e-05 | -1.50608e-05
47.40629 | -6.88679e-05 | -1.24007e-05
48.89962 | -2.61926e-05 | -1.01373e-05
50.43295 | 6.1188e-05 | -8.24232e-06
52.00629 | 6.92368e-05 | -6.66552e-06
53.63295 | 0.000100293 | -5.35171e-06
55.31295 | -0.000191317 | -4.26604e-06
57.03296 | 0.000157194 | -3.38231e-06
58.81962 | 4.13473e-05 | -2.65762e-06
60.65962 | -9.27098e-05 | -2.07323e-06
62.55296 | -1.22367e-05 | -1.60575e-06
64.49962 | 0.000114327 | -1.23475e-06
66.51295 | 2.21798e-05 | -9.40968e-07
68.57962 | -4.52828e-05 | -7.11942e-07
70.72629 | -0.000121864 | -5.32874e-07
72.92628 | -5.44834e-05 | -3.95986e-07
75.19296 | -4.14268e-05 | -2.91626e-07
77.53962 | -1.74325e-05 | -2.12464e-07
79.95296 | -3.39151e-05 | -1.53404e-07
82.43295 | -0.000202779 | -1.09769e-07
85.00629 | -0.000202998 | -7.75624e-08
87.64629 | 6.35779e-05 | -5.43146e-08
90.36629 | -6.89836e-05 | -3.76265e-08
93.17962 | -2.24503e-06 | -2.57395e-08
96.07295 | 5.77285e-05 | -1.74187e-08
99.05962 | -2.53796e-05 | -1.16403e-08

## Figure3e-f
Bond | Bond length (Å)
| X-ray | S0 | S1
C1-C2 | 1.445 | 1.442 | 1.409
C2-C3 | 1.359 | 1.364 | 1.394
C3-C4 | 1.481 | 1.486 | 1.418
C4-C5 | 1.362 | 1.364 | 1.394
C5-C6 | 1.443 | 1.442 | 1.409
C6-C7 | 1.424 | 1.426 | 1.453
C7-C8 | 1.378 | 1.38 | 1.374
C8-C9 | 1.406 | 1.403 | 1.405
C9-C10 | 1.425 | 1.423 | 1.423
C10-C11 | 1.418 | 1.423 | 1.423
C11-C12 | 1.408 | 1.403 | 1.405
C12-C13 | 1.372 | 1.38 | 1.374
C1-C13 | 1.427 | 1.426 | 1.453
C3-C11 | 1.423 | 1.43 | 1.463
C4-C9 | 1.427 | 1.43 | 1.463

## Figure3i
Distance (Å) | NICS(1)zz (ppm)
| S0 | S1
0 | -15.4434 | -21.0084
0.1 | -15.0235 | -22.4535
0.2 | -14.9003 | -20.9662
0.3 | -11.6953 | -23.4649
0.4 | -9.27 | -22.945
0.5 | -6.6814 | -22.1063
0.6 | -4.0618 | -20.2846
0.7 | -2.0397 | -19.4768
0.8 | -0.9265 | -18.118
0.9 | 1.2539 | -16.8927
1 | 1.9249 | -16.1718
1.1 | 2.219 | -15.4728
1.2 | 2.2813 | -15.2832
1.3 | 1.6566 | -15.5073
1.4 | 0.766 | -15.9118
1.5 | -0.5859 | -16.6071
1.6 | -3.0188 | -18.2815
1.7 | -4.7142 | -19.432
1.8 | -6.4015 | -21.2157
1.9 | -8.6248 | -23.331
2 | -9.9034 | -25.6175
2.1 | -10.536 | -27.7034
2.2 | -7.4004 | -30.9819
2.3 | -8.0316 | -30.8835
2.4 | -5.3444 | -31.4506
2.5 | -1.0132 | -31.5798
2.6 | -1.7531 | -31.3374
2.7 | 10.4116 | -29.7942
2.8 | 16.3387 | -28.3315
2.9 | 21.4566 | -26.8714
3 | 25.709 | -24.7036
3.1 | 30.4606 | -23.9714
3.2 | 31.7743 | -23.0153
3.3 | 35.3611 | -22.3623
3.4 | 35.8504 | -22.5035
3.5 | 35.1365 | -22.4053
3.6 | 31.9549 | -22.8629
3.7 | 30.7873 | -23.841
3.8 | 28.8243 | -24.0032
3.9 | 22.2275 | -26.5914
4 | 16.9516 | -28.121
4.1 | 10.4371 | -29.5633
4.2 | 1.1367 | -30.9885
4.3 | -0.8466 | -31.4308
4.4 | -4.1749 | -31.4998
4.5 | -7.6268 | -30.9939
4.6 | -8.8018 | -30.1871
4.7 | -10.516 | -28.1259
4.8 | -9.9826 | -26.2827
4.9 | -8.9405 | -23.702
5 | -6.8202 | -22.0394
5.1 | -5.1147 | -20.0879
5.2 | -3.4588 | -18.8678
5.3 | -1.2099 | -17.3451
5.4 | 0.2405 | -16.5391
5.5 | 1.2986 | -16.0515
5.6 | 1.9303 | -15.8835
5.7 | 1.983 | -15.8902
5.8 | 1.654 | -16.6048
5.9 | 0.9792 | -17.2783
6 | -1.1085 | -18.3559
6.1 | -2.223 | -19.7992
6.2 | -3.7286 | -20.7459
6.3 | -6.7918 | -22.373
6.4 | -9.3809 | -23.2689
6.5 | -11.8629 | -23.6615
6.6 | -13.4216 | -23.6266
6.7 | -15.2086 | -22.7662
6.8 | -15.6875 | -21.65

## Figure3j-l
normal modes (cm-1) | reorganization energy (cm^-1) | Electronic coupling (×10^12 s^-1) | kic (×10^10 s^-1)
34.07 | 40.74 | 3.10718e-15 | 2.87731e-17
36.03 | 0 | 0.15001 | 0.00104
47.61 | 0 | 2.82209 | 0.01961
61.63 | 6.22 | 3.06411e-15 | 2.88657e-17
65.59 | 0 | 0.05785 | 0.000404592
80.66 | 0.15 | 2.56215e-15 | 2.92079e-17
86.47 | 4.01 | 2.902e-17 | 0
99.11 | 0 | 2.98719e-05 | 2.13698e-07
108.24 | 0.02 | 0.44127 | 0.00327
108.4 | 0 | 7.84175e-16 | 0
111.56 | 0 | 0.02792 | 0.000203068
117.78 | 0 | 1.50441e-15 | 3.04998e-17
126.28 | 1.92 | 0.09249 | 0.000673912
143.02 | 0 | 3.2988e-15 | 3.10497e-17
148.11 | 0.08 | 0.37912 | 0.00284
193.06 | 0 | 7.66328e-17 | 0
195.68 | 0.08 | 0.0011 | 8.68992e-06
201.57 | 66.38 | 3.45347e-16 | 0
210.63 | 0 | 0.19957 | 0.00163
226.62 | 0 | 0.01847 | 0.000154823
230.32 | 1.04 | 6.20535e-16 | 0
269.38 | 10.22 | 1.69503e-15 | 3.7572e-17
273.02 | 26.28 | 4.11528e-15 | 3.78199e-17
284.46 | 0 | 0.27585 | 0.0026
314.16 | 0 | 1.40102e-18 | 0
320.02 | 1.01 | 0.00842 | 8.23668e-05
332.98 | 0.33 | 3.07629e-16 | 0
370.59 | 0 | 1.40097 | 0.01529
389.71 | 51.75 | 1.33147e-15 | 4.79584e-17
405.42 | 0 | 3.90996e-05 | 4.77075e-07
426.98 | 0 | 1.88213e-15 | 5.17403e-17
443.29 | 0.29 | 0.09415 | 0.00117
449.47 | 0 | 0.8826 | 0.0114
491.91 | 97.27 | 1.14746e-16 | 0
496.07 | 5.21 | 2.65852e-13 | 3.81852e-15
499.91 | 0 | 3.78007 | 0.05517
516.24 | 0 | 2.89807e-15 | 6.33591e-17
522.8 | 0.17 | 0.2541 | 0.00378
545.03 | 0 | 0.76418 | 0.01201
550.82 | 0 | 0.43109 | 0.00683
567.47 | 20.57 | 7.03395e-16 | 0
608.08 | 5.7 | 4.35342e-15 | 7.65857e-17
609.17 | 0 | 0.92105 | 0.01672
613.73 | 0 | 9.28124e-18 | 0
629.51 | 0.08 | 2.43276 | 0.04816
655 | 0 | 0.46642 | 0.00882
707.05 | 0.62 | 2.78485e-12 | 6.13755e-14
711.87 | 0 | 26.16078 | 0.58987
720.2 | 16.17 | 1.46615e-12 | 3.38778e-14
731.57 | 0 | 17.84698 | 0.41078
763.67 | 0 | 8.45961 | 0.20764
764.92 | 38.41 | 7.03249e-14 | 1.66606e-15
785.93 | 0 | 0.05985 | 0.00161
818.61 | 0 | 0.03772 | 0.00103
823.22 | 0 | 3.87651e-17 | 0
828.56 | 0 | 7.96818e-16 | 0
847.82 | 0 | 1.80994e-14 | 4.69763e-16
854.65 | 19 | 0.00587 | 0.000173619
910.88 | 0 | 1.86485e-17 | 0
915.5 | 0 | 5.16454 | 0.16991
936.35 | 0 | 3.29393 | 0.11151
948.24 | 54.12 | 1.59315e-14 | 6.09714e-16
953.66 | 0 | 0.66934 | 0.02338
957.43 | 0.28 | 3.15598e-16 | 0
973.71 | 0 | 0.01046 | 0.000375323
975.03 | 0.09 | 7.15787e-15 | 1.48716e-16
984 | 0 | 0.09928 | 0.00375
1013.89 | 0.56 | 2.50818e-16 | 0
1018.88 | 0 | 0.000569171 | 2.26429e-05
1053.67 | 0 | 0.0143 | 0.000598328
1061.76 | 0 | 6.97804e-14 | 2.84806e-15
1064.22 | 0 | 1.00597 | 0.0431
1077.63 | 0.08 | 4.08213e-16 | 0
1077.8 | 0 | 0.01633 | 0.000702164
1085.82 | 0 | 1.44446e-13 | 7.39216e-15
1114.49 | 0.11 | 42.85574 | 1.98679
1120.58 | 0.01 | 5.05415e-16 | 0
1120.63 | 0 | 4.85758 | 0.22513
1142.29 | 0 | 1.77717e-14 | 8.34234e-16
1142.3 | 0.11 | 5.61849e-16 | 0
1152.22 | 30.78 | 0.0156 | 0.000748672
1174.63 | 7.94 | 4.62165e-16 | 0
1191.9 | 0 | 0.04718 | 0.00249
1194.11 | 0 | 0.36696 | 0.01919
1211.95 | 107.08 | 1.38208e-14 | 9.85831e-16
1233.56 | 0 | 1.0535e-14 | 9.27113e-16
1235.18 | 136.01 | 5.19662 | 0.29317
1257.26 | 0 | 9.96077e-16 | 0
1259.33 | 1.01 | 15.20997 | 0.89076
1274.34 | 0.57 | 4.46134e-13 | 2.46082e-14
1277.62 | 0 | 0.45716 | 0.02744
1286.92 | 0 | 1.8831 | 0.11811
1307.58 | 30.4 | 1.65176e-13 | 9.32742e-15
1309.95 | 0 | 35.50983 | 2.25345
1366.09 | 0 | 2.832 | 0.19141
1385.43 | 59.71 | 9.28052e-16 | 0
1397.68 | 0 | 1.08887e-14 | 1.48942e-15
1401.78 | 121.6 | 0.36994 | 0.02657
1417.92 | 4.7 | 0.000185601 | 1.40037e-05
1420.25 | 0 | 3.91273e-16 | 0
1424.58 | 1.36 | 4.27305e-15 | 3.13679e-16
1451.93 | 11.31 | 5.02741e-05 | 3.91742e-06
1452.12 | 0 | 8.44536e-18 | 0
1460.97 | 66.47 | 1.4051e-15 | 3.36733e-16
1464.34 | 0 | 0.28918 | 0.02311
1477.32 | 3.83 | 7.34876e-15 | 3.38378e-16
1481.54 | 0 | 0.06469 | 0.00531
1483.91 | 1.49 | 0.02009 | 0.00164
1484.07 | 0 | 7.36708e-17 | 0
1484.33 | 0.19 | 0.01991 | 0.00163
1484.43 | 0 | 2.71514e-16 | 0
1485.68 | 0 | 1.71002 | 0.14072
1491.09 | 62.12 | 2.02659e-18 | 0
1493.35 | 0 | 0.00546 | 0.000452094
1493.35 | 0.1 | 4.79144e-15 | 3.49974e-16
1499.56 | 11.61 | 0.19153 | 0.01617
1500.17 | 0 | 4.29742e-14 | 3.29626e-15
1504.03 | 0 | 0.8238 | 0.06939
1508.48 | 0 | 2.87059e-15 | 3.53492e-16
1511.17 | 1.69 | 0.6332 | 0.05491
1526.82 | 32.44 | 3.22602e-14 | 3.768e-15
1527.38 | 0 | 0.20966 | 0.01851
1549.33 | 0 | 2.08076e-17 | 0
1555.5 | 3.47 | 1.96097 | 0.18005
1571.14 | 2.3 | 0.08365 | 0.0083
1611.1 | 0 | 3.62004e-12 | 3.57249e-13
1614.41 | 0 | 2.20302e-16 | 0
1628.9 | 124.67 | 11.00172 | 1.10896
1634.15 | 6.03 | 7.18067e-16 | 0
3022.35 | 0 | 0.05576 | 0.03124
3022.67 | 0.77 | 8.27373e-21 | 0
3034.69 | 0 | 1.50125 | 0.84309
3034.82 | 0.14 | 0.00284 | 0.0017
3037.86 | 0 | 2.22933e-19 | 0
3038.46 | 0.14 | 1.84888e-18 | 0
3073.1 | 0 | 2.86602e-18 | 0
3073.15 | 0.01 | 5.47152e-20 | 0
3087.95 | 0.11 | 0.00074466 | 0.000441629
3088.04 | 0 | 0.01754 | 0.01053
3088.04 | 0.01 | 1.20492e-18 | 0
3088.06 | 0 | 0.00644 | 0.00382
3117.34 | 0 | 0.000208372 | 0.000135096
3117.54 | 0 | 1.0509e-18 | 0
3160.71 | 0 | 0.00102 | 0.000657726
3160.72 | 0 | 1.34312e-17 | 0
3170.04 | 0.01 | 3.27236e-17 | 0
3174.08 | 0 | 0.02688 | 0.01751
3174.16 | 0.03 | 4.50407e-18 | 0
3177.13 | 0 | 2.55801e-05 | 1.75701e-05
3192.64 | 0.01 | 0.03231 | 0.02147
3199.33 | 0 | 2.41498e-17 | 0
3199.59 | 0.29 | 1.69924e-19 | 0
3222.1 | 0 | 0.13216 | 0.09056
3232.46 | 0.04 | 4.24477e-18 | 0
3237.82 | 0 | 0.23728 | 0.16546
3237.97 | 0.01 | 1.1073e-18 | 0