## Fig.2a
T (K) | chi (Field cool) | T (K) | chi (zero-field-cool) | T (K) | d chi / dT (K^-1) (zero-field-cool)
3.45028 | -0.000593683 | 1.8991 | -1.00307 | 2.02471 | 0.000101044
3.40039 | -0.000146385 | 1.94874 | -1.00309 | 2.07602 | 0.000202109
3.3505 | -0.000295429 | 1.99947 | -1.00307 | 2.12794 | 0.000812121
3.30058 | -0.00187157 | 2.04996 | -1.00307 | 2.17618 | 0.000130159
3.25063 | -0.00241639 | 2.10209 | -1.00306 | 2.22613 | 0.000912618
3.20059 | -0.00332768 | 2.1538 | -1.00302 | 2.27854 | 0.00202934
3.15051 | -0.00466076 | 2.19857 | -1.00301 | 2.32851 | 0.00307196
3.10069 | -0.00552543 | 2.25368 | -1.00296 | 2.37859 | 0.0067802
3.05058 | -0.00713971 | 2.3034 | -1.00286 | 2.42582 | 0.0217703
3.00089 | -0.00959125 | 2.35363 | -1.0027 | 2.47297 | 0.0581745
2.95074 | -0.0145114 | 2.40354 | -1.00237 | 2.5227 | 0.120437
2.90065 | -0.04277 | 2.44809 | -1.0014 | 2.57267 | 0.157758
2.85072 | -0.143352 | 2.49786 | -0.998502 | 2.62272 | 0.265213
2.80078 | -0.16797 | 2.54754 | -0.992518 | 2.67285 | 0.466986
2.75129 | -0.188478 | 2.5978 | -0.98459 | 2.72277 | 0.795798
2.70097 | -0.200838 | 2.64764 | -0.971371 | 2.77353 | 1.60347
2.6512 | -0.207553 | 2.69807 | -0.947822 | 2.82409 | 5.05354
2.60136 | -0.211923 | 2.74747 | -0.908508 | 2.87298 | 8.99775
2.55149 | -0.215336 | 2.79959 | -0.824925 | 2.9229 | 1.56706
2.50157 | -0.218791 | 2.84858 | -0.577373 | 2.97247 | 0.360298
2.45187 | -0.2213 | 2.89737 | -0.138327 | 3.02167 | 0.223369
2.40168 | -0.22363 | 2.94843 | -0.0583165 | 3.07138 | 0.149104
2.35172 | -0.226146 | 2.9965 | -0.040997 | 3.12078 | 0.109557
2.30195 | -0.228178 | 3.04683 | -0.0297555 | 3.17048 | 0.0839267
2.24965 | -0.231128 | 3.09593 | -0.0224348 | 3.22005 | 0.0627544
2.20573 | -0.231678 | 3.14563 | -0.0169896 | 3.26966 | 0.0539606
2.15249 | -0.233268 | 3.19532 | -0.0128188 | 3.31973 | 0.0379956
2.10327 | -0.235013 | 3.24478 | -0.00971555 | 3.37007 | 0.0232325
2.0518 | -0.23609 | 3.29454 | -0.00703015 | 3.42022 | 0.0275063
2.00019 | -0.237576 | 3.34491 | -0.00511631 | 3.47026 | 0.0787594
1.9487 | -0.238684 | 3.39523 | -0.00394725
1.90369 | -0.239789 | 3.44522 | -0.00257226
|  | 3.49531 | 0.00137271

## Fig.2b
T (K) | Ce/T (mJ/K^2 mol) | T (K) | BCS theory (mJ/K^2 mol)
0.30431 | 3.82879 | 0.0353535 | 2.86641e-62
0.307889 | 3.8442 | 0.0707071 | 1.4587e-28
0.311328 | 3.85925 | 0.106061 | 1.48684e-17
0.314916 | 3.87414 | 0.141414 | 3.67905e-12
0.318874 | 3.86611 | 0.176768 | 5.44474e-09
0.322493 | 3.81151 | 0.212121 | 1.55864e-08
0.326091 | 3.90693 | 0.247475 | 7.06927e-05
0.329507 | 3.92846 | 0.282828 | 0.000619914
0.333571 | 3.93975 | 0.318182 | 0.0032483
0.33747 | 4.06262 | 0.353535 | 0.0119113
0.34132 | 4.07116 | 0.388889 | 0.0337816
0.345099 | 4.07273 | 0.424242 | 0.0791631
0.349155 | 4.11047 | 0.459596 | 0.160432
0.353504 | 4.14192 | 0.494949 | 0.290402
0.35742 | 4.2545 | 0.530303 | 0.48077
0.360747 | 4.21478 | 0.565657 | 0.740812
0.365231 | 4.29673 | 0.60101 | 1.07699
0.369644 | 4.31835 | 0.636364 | 1.49212
0.37318 | 4.29887 | 0.671717 | 1.98674
0.377257 | 4.42928 | 0.707071 | 2.55853
0.380897 | 4.37983 | 0.742424 | 3.20337
0.384724 | 4.41484 | 0.777778 | 3.91539
0.389275 | 4.58898 | 0.813131 | 4.68851
0.393458 | 4.65391 | 0.848485 | 5.5166
0.397806 | 4.66763 | 0.883838 | 6.39188
0.40123 | 4.68037 | 0.919192 | 7.30831
0.405326 | 4.72038 | 0.954545 | 8.25973
0.409898 | 4.81231 | 0.989899 | 9.24052
0.413741 | 4.97229 | 1.02525 | 10.2432
0.417775 | 4.93687 | 1.06061 | 11.2664
0.422314 | 5.03357 | 1.09596 | 12.3036
0.426312 | 5.10053 | 1.13131 | 13.351
0.430685 | 5.1412 | 1.16667 | 14.4052
0.434929 | 5.22442 | 1.20202 | 15.4633
0.440056 | 5.23562 | 1.23737 | 16.5228
0.443812 | 5.32564 | 1.27273 | 17.5836
0.447672 | 5.44277 | 1.30808 | 18.6397
0.452375 | 5.52369 | 1.34343 | 19.694
0.456758 | 5.55521 | 1.37879 | 20.7428
0.46062 | 5.70153 | 1.41414 | 21.7821
0.465715 | 5.76184 | 1.44949 | 22.8164
0.470395 | 5.85736 | 1.48485 | 23.8419
0.474631 | 5.8956 | 1.5202 | 24.8543
0.47913 | 5.95112 | 1.55556 | 25.8664
0.483585 | 5.96037 | 1.59091 | 26.8602
0.488305 | 6.13451 | 1.62626 | 27.8453
0.492334 | 6.17988 | 1.66162 | 28.8211
0.497246 | 6.26174 | 1.69697 | 29.787
0.501924 | 6.4295 | 1.73232 | 30.7422
0.506525 | 6.44122 | 1.76768 | 31.6856
0.511267 | 6.62938 | 1.80303 | 32.6117
0.515079 | 6.6874 | 1.83838 | 33.5369
0.519518 | 6.65999 | 1.87374 | 34.442
0.524329 | 6.69505 | 1.90909 | 35.3436
0.529524 | 6.84628 | 1.94444 | 36.2355
0.534455 | 7.07804 | 1.9798 | 37.1105
0.540312 | 7.07454 | 2.01515 | 37.9757
0.545666 | 7.06461 | 2.05051 | 38.8329
0.549958 | 7.30138 | 2.08586 | 39.6786
0.553994 | 7.24242 | 2.12121 | 40.5133
0.559827 | 7.40568 | 2.15657 | 41.3369
0.564689 | 7.61185 | 2.19192 | 42.1532
0.569466 | 7.53514 | 2.22727 | 42.9594
0.57508 | 7.80823 | 2.26263 | 43.7564
0.580857 | 7.75934 | 2.29798 | 44.5424
0.585608 | 7.94603 | 2.33333 | 45.3179
0.590159 | 8.1565 | 2.36869 | 46.084
0.595525 | 8.15772 | 2.40404 | 46.8461
0.601221 | 8.28842 | 2.43939 | 47.5966
0.60601 | 8.23106 | 2.47475 | 48.3404
0.611093 | 8.24148 | 2.5101 | 49.0703
0.616218 | 8.6057 | 2.54545 | 49.7928
0.620591 | 8.59963 | 2.58081 | 50.513
0.622482 | 9.12022 | 2.61616 | 51.2228
0.626187 | 8.71012 | 2.65152 | 51.9226
0.631808 | 8.79118 | 2.68687 | 52.6139
0.637166 | 8.78761 | 2.72222 | 53.3004
0.641793 | 9.1941 | 2.75758 | 53.9806
0.642276 | 9.00334 | 2.79293 | 54.6515
0.648931 | 9.18505 | 2.82828 | 22.5807
0.649434 | 8.99272 | 2.86364 | 22.5807
0.654621 | 9.16329 | 2.89899 | 22.5807
0.659625 | 9.30371 | 2.93434 | 22.5807
0.661184 | 9.33349 | 2.9697 | 22.5807
0.664643 | 9.21174 | 3.00505 | 22.5807
0.670758 | 9.84693 | 3.0404 | 22.5807
0.671585 | 9.39794 | 3.07576 | 22.5807
0.676617 | 9.44086 | 3.11111 | 22.5807
0.682937 | 9.50559 | 3.14646 | 22.5807
0.683244 | 9.87213 | 3.18182 | 22.5807
0.689674 | 9.7769 | 3.21717 | 22.5807
0.693108 | 9.90103 | 3.25253 | 22.5807
0.695256 | 9.8875 | 3.28788 | 22.5807
0.70171 | 10.0231 | 3.32323 | 22.5807
0.704203 | 10.0978 | 3.35859 | 22.5807
0.708786 | 10.0867 | 3.39394 | 22.5807
0.714468 | 10.2765 | 3.42929 | 22.5807
0.714908 | 10.7464 | 3.46465 | 22.5807
0.718937 | 10.3844 | 3.5 | 22.5807
0.724713 | 10.5061
0.725554 | 10.7605
0.730893 | 10.6929
0.737136 | 10.9015
0.737492 | 10.6151
0.742454 | 10.7565
0.746591 | 10.9514
0.750144 | 10.8326
0.759685 | 11.4565
0.760304 | 10.9476
0.76784 | 11.2223
0.782333 | 11.1263
0.788335 | 11.8453
0.802349 | 11.7335
0.809753 | 12.2928
0.824549 | 12.4486
0.831288 | 12.5168
0.847151 | 13.3328
0.851812 | 13.197
0.866655 | 13.0106
0.874061 | 13.7566
0.888791 | 14.1525
0.893218 | 13.7898
0.916139 | 13.6954
0.918301 | 14.4867
0.938118 | 14.3339
0.943028 | 14.4258
0.962948 | 14.8917
0.967436 | 14.9717
0.986612 | 14.9853
0.989744 | 15.652
1.01029 | 15.5155
1.0148 | 15.5078
1.03469 | 16.0412
1.03806 | 16.5216
1.06091 | 16.4015
1.0627 | 16.8353
1.0847 | 16.9238
1.08706 | 17.5597
1.10853 | 17.2406
1.11172 | 17.5798
1.13231 | 18.8477
1.139 | 17.2593
1.15521 | 18.8599
1.16902 | 18.6205
1.18106 | 18.9561
1.19589 | 19.0763
1.20851 | 19.2734
1.22699 | 18.6277
1.23685 | 19.3377
1.24714 | 19.8002
1.25033 | 18.8666
1.25264 | 19.6752
1.25803 | 20.2694
1.25815 | 19.6691
1.26216 | 20.2363
1.27056 | 20.7023
1.27152 | 19.774
1.28792 | 20.3737
1.28862 | 20.2196
1.28865 | 21.6573
1.31048 | 20.1152
1.31139 | 20.9991
1.31354 | 20.8972
1.32117 | 20.4414
1.32738 | 21.2294
1.34085 | 21.9561
1.34641 | 21.8631
1.35751 | 21.7792
1.36089 | 21.7559
1.36542 | 21.8978
1.37659 | 21.4431
1.3841 | 22.4764
1.39151 | 22.203
1.39269 | 22.1771
1.40106 | 22.1579
1.4098 | 21.6601
1.41692 | 22.0232
1.42932 | 23.1585
1.44511 | 22.2661
1.44832 | 23.8015
1.45504 | 23.229
1.46132 | 23.4047
1.48071 | 23.8421
1.4843 | 23.396
1.5054 | 24.6375
1.51318 | 23.8645
1.51697 | 23.7322
1.5308 | 25.0769
1.54207 | 25.9428
1.56207 | 24.8729
1.58217 | 26.9627
1.58351 | 24.9649
1.58562 | 25.7787
1.60816 | 24.8938
1.63403 | 24.9658
1.63549 | 27.0675
1.6544 | 26.611
1.66872 | 26.5631
1.67006 | 27.7628
1.67684 | 26.7585
1.68525 | 27.403
1.69396 | 28.1855
1.70463 | 27.8084
1.71135 | 28.1514
1.72469 | 28.2981
1.7277 | 29.2128
1.7426 | 29.4063
1.74931 | 29.3171
1.7557 | 29.1037
1.76476 | 28.188
1.76837 | 29.9146
1.77031 | 29.0616
1.78475 | 29.6391
1.79379 | 29.7654
1.79874 | 29.6577
1.81467 | 29.8506
1.81782 | 30.6558
1.82764 | 30.4597
1.84052 | 30.7304
1.8445 | 28.4711
1.85017 | 30.6342
1.86363 | 31.0435
1.86668 | 30.63
1.86992 | 29.6432
1.88086 | 31.2335
1.89443 | 31.0454
1.89543 | 31.7541
1.90819 | 31.78
1.92148 | 32.125
1.92456 | 31.179
1.93446 | 32.474
1.94799 | 31.2245
1.95026 | 32.4729
1.95353 | 31.4322
1.96431 | 32.6039
1.96783 | 33.2341
1.97681 | 33.3946
1.9912 | 32.4583
1.99605 | 32.6508
2.00607 | 32.7141
2.02136 | 33.8887
2.03259 | 33.4759
2.05009 | 34.8231
2.06276 | 34.5248
2.07762 | 34.941
2.09261 | 34.7626
2.10766 | 35.5501
2.12153 | 34.7174
2.13545 | 36.8537
2.15288 | 36.627
2.16777 | 35.1831
2.18634 | 37.9776
2.20109 | 37.5712
2.21447 | 37.9805
2.22848 | 37.1164
2.24567 | 38.7023
2.25552 | 36.7828
2.2732 | 38.9702
2.29008 | 39.4361
2.30595 | 40.3657
2.32434 | 40.8967
2.34642 | 39.8801
2.36127 | 41.1004
2.37507 | 41.5012
2.39521 | 41.2275
2.41042 | 41.2789
2.43707 | 41.1461
2.45241 | 42.0697
2.46505 | 41.6604
2.47446 | 41.3933
2.49246 | 43.2864
2.51395 | 42.6773
2.53285 | 42.312
2.55178 | 42.945
2.56977 | 43.8355
2.58579 | 44.2474
2.59791 | 43.7604
2.61595 | 43.3527
2.63187 | 44.6418
2.64267 | 44.3716
2.66295 | 44.1847
2.68261 | 45.7013
2.69681 | 44.809
2.703 | 47.4284
2.70965 | 44.5051
2.72329 | 42.4645
2.72632 | 43.1894
2.73602 | 45.0859
2.74025 | 42.9158
2.74206 | 44.8863
2.75808 | 45.2538
2.76283 | 42.1255
2.76493 | 44.3689
2.76536 | 43.6979
2.76586 | 41.3525
2.77088 | 42.1117
2.77177 | 41.5103
2.77926 | 41.8971
2.77951 | 42.1421
2.77984 | 42.255
2.78842 | 39.6679
2.78922 | 41.122
2.79165 | 39.9523
2.79682 | 37.6777
2.80139 | 36.9217
2.80162 | 38.462
2.80184 | 35.2374
2.80353 | 35.8232
2.8041 | 36.0506
2.80414 | 36.5775
2.80522 | 37.4979
2.80792 | 37.2565
2.81187 | 34.0198
2.81289 | 37.5617
2.8165 | 33.6625
2.82059 | 34.3732
2.82276 | 31.9097
2.82488 | 32.6479
2.82525 | 34.4868
2.82967 | 29.6659
2.83015 | 29.6864
2.83268 | 31.1945
2.83394 | 29.9038
2.83651 | 29.4242
2.83812 | 29.6787
2.83913 | 29.4206
2.84401 | 26.3964
2.84592 | 28.1864
2.8494 | 27.5885
2.86257 | 25.4362
2.8881 | 23.1098
2.8882 | 23.4088
2.88883 | 23.9826
2.90399 | 24.7986
2.90625 | 23.2312
2.90642 | 23.6393
2.9073 | 23.5449
2.92848 | 23.64
2.95494 | 21.4896
2.96831 | 22.4497
2.99313 | 22.4838
3.0221 | 22.9777
3.03883 | 23.1176
3.04696 | 23.2606
3.08724 | 21.914
3.13008 | 22.9489
3.13684 | 22.516
3.13929 | 22.495
3.16613 | 21.9669
3.18897 | 23.3662
3.22743 | 23.9227
3.23827 | 22.5645
3.29677 | 21.6044
3.38269 | 23.197
3.45597 | 22.637

## Fig.2c
T (K) | mu_0 H_c2 (T) (H//a) | T (K) | mu_0 H_c2 (T) (H//a*) | T (K) | mu_0 H_c2 (T) (H//c) | T (K) | Gamma (H//a) | T (K) | Gamma (H//a*)
2.81 | 0 | 2.81 | 0 | 2.81 | 0 | 2.4 | 11.2066 | 2.4 | 11.4484
2.62 | 0.1547 | 2.62 | 0.1617 | 2.41 | 0.0426 | 2.15 | 11.4614 | 2.15 | 11.5693
2.4 | 0.4774 | 2.4 | 0.4877 | 2.15 | 0.088 | 1.9 | 11.1869 | 1.9 | 11.3505
2.15 | 1.0029 | 2.15 | 1.0181 | 1.9 | 0.1375 | 1.65 | 11.2156 | 1.65 | 11.2687
1.9 | 1.5412 | 1.9 | 1.5607 | 1.65 | 0.1846 | 1.41 | 10.9457 | 1.41 | 11.1341
1.65 | 2.058 | 1.65 | 2.0802 | 1.41 | 0.2319 | 1.16 | 10.8009 | 1.16 | 10.867
1.41 | 2.555 | 1.41 | 2.582 | 1.16 | 0.2798 | 0.757 | 9.91592 | 0.757 | 10.002
1.16 | 3.0137 | 1.16 | 3.0406 | 0.7501 | 0.358 | 0.505 | 9.5863 | 0.505 | 9.67821
0.757 | 3.5499 | 0.757 | 3.5807 | 0.5 | 0.3928 | 0.307 | 9.56224 | 0.307 | 9.67578
0.505 | 3.7655 | 0.505 | 3.8016 | 0.3 | 0.4025 | 0.213 | 8.86075 | 0.213 | 8.98578
0.408 | 3.8218 | 0.408 | 3.8646 | 0.2 | 0.4359
0.309 | 3.8488 | 0.309 | 3.8945
0.213 | 3.8624 | 0.213 | 3.9169

## Fig.2d
theta (deg) | mu_0 H_c2 (T) (Effective-mass model fit; H//a) | theta (deg) | mu_0 H_c2 (T) (Effective-mass model fit; H//a*) | theta (deg) | mu_0 H_c2 (T) (Data; H//ac) | theta (deg) | mu_0 H_c2 (T) (Data; H//a*c)
0 | 0.284994 | 0 | 0.291994 | 93 | 2.5812 | 90 | 3.0466
0.1001 | 0.284994 | 0.1001 | 0.291994 | 92.5 | 2.7443 | 89 | 2.9933
0.2002 | 0.284996 | 0.2002 | 0.291995 | 92 | 2.8044 | 88 | 2.8764
0.3003 | 0.284998 | 0.3003 | 0.291998 | 91.5 | 2.8965 | 87 | 2.686
0.4004 | 0.285001 | 0.4004 | 0.292001 | 91 | 2.9481 | 85 | 2.2574
0.500501 | 0.285005 | 0.500501 | 0.292005 | 90.5 | 3.0035 | 80 | 1.4783
0.600601 | 0.285009 | 0.600601 | 0.292009 | 90 | 3.0066 | 70 | 0.8253
0.700701 | 0.285015 | 0.700701 | 0.292015 | 89.5 | 3.0004 | 60 | 0.5705
0.800801 | 0.285021 | 0.800801 | 0.292022 | 89 | 2.9557 | 0 | 0.289
0.900901 | 0.285029 | 0.900901 | 0.292029 | 88.5 | 2.911
1.001 | 0.285037 | 1.001 | 0.292038 | 88 | 2.8127
1.1011 | 0.285046 | 1.1011 | 0.292047 | 87.5 | 2.7062
1.2012 | 0.285056 | 1.2012 | 0.292057 | 87 | 2.6163
1.3013 | 0.285067 | 1.3013 | 0.292068 | 85 | 2.2338
1.4014 | 0.285078 | 1.4014 | 0.29208 | 82.5 | 1.7726
1.5015 | 0.285091 | 1.5015 | 0.292093 | 80 | 1.4675
1.6016 | 0.285104 | 1.6016 | 0.292107 | 75 | 1.0428
1.7017 | 0.285118 | 1.7017 | 0.292121 | 70 | 0.8089
1.8018 | 0.285133 | 1.8018 | 0.292137 | 60 | 0.5498
1.9019 | 0.285149 | 1.9019 | 0.292153 | 45 | 0.3963
2.002 | 0.285166 | 2.002 | 0.29217 | 30 | 0.3275
2.1021 | 0.285184 | 2.1021 | 0.292188 | 10 | 0.2859
2.2022 | 0.285203 | 2.2022 | 0.292207 | 0 | 0.289
2.3023 | 0.285222 | 2.3023 | 0.292227
2.4024 | 0.285242 | 2.4024 | 0.292248
2.5025 | 0.285263 | 2.5025 | 0.29227
2.6026 | 0.285285 | 2.6026 | 0.292292
2.7027 | 0.285308 | 2.7027 | 0.292316
2.8028 | 0.285332 | 2.8028 | 0.29234
2.9029 | 0.285357 | 2.9029 | 0.292365
3.003 | 0.285382 | 3.003 | 0.292391
3.1031 | 0.285408 | 3.1031 | 0.292418
3.2032 | 0.285436 | 3.2032 | 0.292446
3.3033 | 0.285464 | 3.3033 | 0.292475
3.4034 | 0.285493 | 3.4034 | 0.292505
3.5035 | 0.285523 | 3.5035 | 0.292535
3.6036 | 0.285553 | 3.6036 | 0.292567
3.7037 | 0.285585 | 3.7037 | 0.292599
3.8038 | 0.285617 | 3.8038 | 0.292632
3.9039 | 0.285651 | 3.9039 | 0.292666
4.004 | 0.285685 | 4.004 | 0.292701
4.1041 | 0.28572 | 4.1041 | 0.292737
4.2042 | 0.285756 | 4.2042 | 0.292774
4.3043 | 0.285793 | 4.3043 | 0.292812
4.4044 | 0.28583 | 4.4044 | 0.29285
4.5045 | 0.285869 | 4.5045 | 0.29289
4.6046 | 0.285908 | 4.6046 | 0.29293
4.7047 | 0.285949 | 4.7047 | 0.292972
4.8048 | 0.28599 | 4.8048 | 0.293014
4.9049 | 0.286032 | 4.9049 | 0.293057
5.00501 | 0.286075 | 5.00501 | 0.293101
5.10511 | 0.286119 | 5.10511 | 0.293146
5.20521 | 0.286163 | 5.20521 | 0.293192
5.30531 | 0.286209 | 5.30531 | 0.293238
5.40541 | 0.286255 | 5.40541 | 0.293286
5.50551 | 0.286303 | 5.50551 | 0.293334
5.60561 | 0.286351 | 5.60561 | 0.293384
5.70571 | 0.2864 | 5.70571 | 0.293434
5.80581 | 0.28645 | 5.80581 | 0.293485
5.90591 | 0.286501 | 5.90591 | 0.293537
6.00601 | 0.286552 | 6.00601 | 0.29359
6.10611 | 0.286605 | 6.10611 | 0.293644
6.20621 | 0.286659 | 6.20621 | 0.293699
6.30631 | 0.286713 | 6.30631 | 0.293755
6.40641 | 0.286768 | 6.40641 | 0.293811
6.50651 | 0.286825 | 6.50651 | 0.293869
6.60661 | 0.286882 | 6.60661 | 0.293927
6.70671 | 0.28694 | 6.70671 | 0.293987
6.80681 | 0.286998 | 6.80681 | 0.294047
6.90691 | 0.287058 | 6.90691 | 0.294108
7.00701 | 0.287119 | 7.00701 | 0.29417
7.10711 | 0.28718 | 7.10711 | 0.294234
7.20721 | 0.287243 | 7.20721 | 0.294297
7.30731 | 0.287306 | 7.30731 | 0.294362
7.40741 | 0.28737 | 7.40741 | 0.294428
7.50751 | 0.287435 | 7.50751 | 0.294495
7.60761 | 0.287501 | 7.60761 | 0.294562
7.70771 | 0.287568 | 7.70771 | 0.294631
7.80781 | 0.287636 | 7.80781 | 0.294701
7.90791 | 0.287705 | 7.90791 | 0.294771
8.00801 | 0.287775 | 8.00801 | 0.294842
8.10811 | 0.287845 | 8.10811 | 0.294914
8.20821 | 0.287917 | 8.20821 | 0.294988
8.30831 | 0.287989 | 8.30831 | 0.295062
8.40841 | 0.288062 | 8.40841 | 0.295137
8.50851 | 0.288136 | 8.50851 | 0.295213
8.60861 | 0.288211 | 8.60861 | 0.29529
8.70871 | 0.288287 | 8.70871 | 0.295368
8.80881 | 0.288364 | 8.80881 | 0.295446
8.90891 | 0.288442 | 8.90891 | 0.295526
9.00901 | 0.288521 | 9.00901 | 0.295607
9.10911 | 0.2886 | 9.10911 | 0.295688
9.20921 | 0.288681 | 9.20921 | 0.295771
9.30931 | 0.288762 | 9.30931 | 0.295854
9.40941 | 0.288845 | 9.40941 | 0.295939
9.50951 | 0.288928 | 9.50951 | 0.296024
9.60961 | 0.289012 | 9.60961 | 0.29611
9.70971 | 0.289098 | 9.70971 | 0.296197
9.80981 | 0.289184 | 9.80981 | 0.296286
9.90991 | 0.289271 | 9.90991 | 0.296375
10.01 | 0.289359 | 10.01 | 0.296465
10.1101 | 0.289447 | 10.1101 | 0.296556
10.2102 | 0.289537 | 10.2102 | 0.296648
10.3103 | 0.289628 | 10.3103 | 0.296741
10.4104 | 0.28972 | 10.4104 | 0.296835
10.5105 | 0.289812 | 10.5105 | 0.29693
10.6106 | 0.289906 | 10.6106 | 0.297025
10.7107 | 0.29 | 10.7107 | 0.297122
10.8108 | 0.290096 | 10.8108 | 0.29722
10.9109 | 0.290192 | 10.9109 | 0.297319
11.011 | 0.290289 | 11.011 | 0.297418
11.1111 | 0.290387 | 11.1111 | 0.297519
11.2112 | 0.290487 | 11.2112 | 0.29762
11.3113 | 0.290587 | 11.3113 | 0.297723
11.4114 | 0.290688 | 11.4114 | 0.297827
11.5115 | 0.29079 | 11.5115 | 0.297931
11.6116 | 0.290893 | 11.6116 | 0.298037
11.7117 | 0.290997 | 11.7117 | 0.298143
11.8118 | 0.291102 | 11.8118 | 0.29825
11.9119 | 0.291207 | 11.9119 | 0.298359
12.012 | 0.291314 | 12.012 | 0.298468
12.1121 | 0.291422 | 12.1121 | 0.298579
12.2122 | 0.291531 | 12.2122 | 0.29869
12.3123 | 0.29164 | 12.3123 | 0.298802
12.4124 | 0.291751 | 12.4124 | 0.298916
12.5125 | 0.291863 | 12.5125 | 0.29903
12.6126 | 0.291975 | 12.6126 | 0.299145
12.7127 | 0.292089 | 12.7127 | 0.299262
12.8128 | 0.292203 | 12.8128 | 0.299379
12.9129 | 0.292319 | 12.9129 | 0.299497
13.013 | 0.292435 | 13.013 | 0.299617
13.1131 | 0.292553 | 13.1131 | 0.299737
13.2132 | 0.292671 | 13.2132 | 0.299858
13.3133 | 0.29279 | 13.3133 | 0.299981
13.4134 | 0.292911 | 13.4134 | 0.300104
13.5135 | 0.293032 | 13.5135 | 0.300228
13.6136 | 0.293155 | 13.6136 | 0.300354
13.7137 | 0.293278 | 13.7137 | 0.30048
13.8138 | 0.293402 | 13.8138 | 0.300607
13.9139 | 0.293528 | 13.9139 | 0.300736
14.014 | 0.293654 | 14.014 | 0.300865
14.1141 | 0.293781 | 14.1141 | 0.300995
14.2142 | 0.29391 | 14.2142 | 0.301127
14.3143 | 0.294039 | 14.3143 | 0.301259
14.4144 | 0.294169 | 14.4144 | 0.301393
14.5145 | 0.294301 | 14.5145 | 0.301527
14.6146 | 0.294433 | 14.6146 | 0.301663
14.7147 | 0.294566 | 14.7147 | 0.3018
14.8148 | 0.294701 | 14.8148 | 0.301937
14.9149 | 0.294836 | 14.9149 | 0.302076
15.015 | 0.294972 | 15.015 | 0.302216
15.1151 | 0.29511 | 15.1151 | 0.302356
15.2152 | 0.295248 | 15.2152 | 0.302498
15.3153 | 0.295388 | 15.3153 | 0.302641
15.4154 | 0.295528 | 15.4154 | 0.302785
15.5155 | 0.29567 | 15.5155 | 0.30293
15.6156 | 0.295812 | 15.6156 | 0.303076
15.7157 | 0.295956 | 15.7157 | 0.303223
15.8158 | 0.2961 | 15.8158 | 0.303371
15.9159 | 0.296246 | 15.9159 | 0.30352
16.016 | 0.296393 | 16.016 | 0.30367
16.1161 | 0.29654 | 16.1161 | 0.303822
16.2162 | 0.296689 | 16.2162 | 0.303974
16.3163 | 0.296839 | 16.3163 | 0.304128
16.4164 | 0.29699 | 16.4164 | 0.304282
16.5165 | 0.297142 | 16.5165 | 0.304438
16.6166 | 0.297294 | 16.6166 | 0.304594
16.7167 | 0.297448 | 16.7167 | 0.304752
16.8168 | 0.297604 | 16.8168 | 0.304911
16.9169 | 0.29776 | 16.9169 | 0.305071
17.017 | 0.297917 | 17.017 | 0.305232
17.1171 | 0.298075 | 17.1171 | 0.305394
17.2172 | 0.298234 | 17.2172 | 0.305557
17.3173 | 0.298395 | 17.3173 | 0.305722
17.4174 | 0.298556 | 17.4174 | 0.305887
17.5175 | 0.298719 | 17.5175 | 0.306054
17.6176 | 0.298883 | 17.6176 | 0.306221
17.7177 | 0.299047 | 17.7177 | 0.30639
17.8178 | 0.299213 | 17.8178 | 0.30656
17.9179 | 0.29938 | 17.9179 | 0.306731
18.018 | 0.299548 | 18.018 | 0.306903
18.1181 | 0.299717 | 18.1181 | 0.307076
18.2182 | 0.299887 | 18.2182 | 0.30725
18.3183 | 0.300058 | 18.3183 | 0.307426
18.4184 | 0.300231 | 18.4184 | 0.307602
18.5185 | 0.300404 | 18.5185 | 0.30778
18.6186 | 0.300579 | 18.6186 | 0.307959
18.7187 | 0.300755 | 18.7187 | 0.308139
18.8188 | 0.300931 | 18.8188 | 0.30832
18.9189 | 0.301109 | 18.9189 | 0.308502
19.019 | 0.301288 | 19.019 | 0.308686
19.1191 | 0.301469 | 19.1191 | 0.30887
19.2192 | 0.30165 | 19.2192 | 0.309056
19.3193 | 0.301832 | 19.3193 | 0.309243
19.4194 | 0.302016 | 19.4194 | 0.309431
19.5195 | 0.302201 | 19.5195 | 0.30962
19.6196 | 0.302386 | 19.6196 | 0.309811
19.7197 | 0.302573 | 19.7197 | 0.310002
19.8198 | 0.302761 | 19.8198 | 0.310195
19.9199 | 0.302951 | 19.9199 | 0.310389
20.02 | 0.303141 | 20.02 | 0.310584
20.1201 | 0.303333 | 20.1201 | 0.31078
20.2202 | 0.303525 | 20.2202 | 0.310977
20.3203 | 0.303719 | 20.3203 | 0.311176
20.4204 | 0.303914 | 20.4204 | 0.311376
20.5205 | 0.304111 | 20.5205 | 0.311577
20.6206 | 0.304308 | 20.6206 | 0.311779
20.7207 | 0.304507 | 20.7207 | 0.311983
20.8208 | 0.304706 | 20.8208 | 0.312187
20.9209 | 0.304907 | 20.9209 | 0.312393
21.021 | 0.30511 | 21.021 | 0.3126
21.1211 | 0.305313 | 21.1211 | 0.312808
21.2212 | 0.305517 | 21.2212 | 0.313018
21.3213 | 0.305723 | 21.3213 | 0.313229
21.4214 | 0.30593 | 21.4214 | 0.313441
21.5215 | 0.306138 | 21.5215 | 0.313654
21.6216 | 0.306347 | 21.6216 | 0.313868
21.7217 | 0.306558 | 21.7217 | 0.314084
21.8218 | 0.30677 | 21.8218 | 0.314301
21.9219 | 0.306983 | 21.9219 | 0.314519
22.022 | 0.307197 | 22.022 | 0.314738
22.1221 | 0.307412 | 22.1221 | 0.314959
22.2222 | 0.307629 | 22.2222 | 0.315181
22.3223 | 0.307847 | 22.3223 | 0.315404
22.4224 | 0.308066 | 22.4224 | 0.315629
22.5225 | 0.308286 | 22.5225 | 0.315854
22.6226 | 0.308508 | 22.6226 | 0.316081
22.7227 | 0.308731 | 22.7227 | 0.31631
22.8228 | 0.308955 | 22.8228 | 0.316539
22.9229 | 0.30918 | 22.9229 | 0.31677
23.023 | 0.309407 | 23.023 | 0.317002
23.1231 | 0.309635 | 23.1231 | 0.317236
23.2232 | 0.309864 | 23.2232 | 0.31747
23.3233 | 0.310094 | 23.3233 | 0.317706
23.4234 | 0.310326 | 23.4234 | 0.317944
23.5235 | 0.310559 | 23.5235 | 0.318183
23.6236 | 0.310793 | 23.6236 | 0.318423
23.7237 | 0.311029 | 23.7237 | 0.318664
23.8238 | 0.311266 | 23.8238 | 0.318907
23.9239 | 0.311504 | 23.9239 | 0.319151
24.024 | 0.311744 | 24.024 | 0.319396
24.1241 | 0.311984 | 24.1241 | 0.319643
24.2242 | 0.312226 | 24.2242 | 0.319891
24.3243 | 0.31247 | 24.3243 | 0.32014
24.4244 | 0.312715 | 24.4244 | 0.320391
24.5245 | 0.312961 | 24.5245 | 0.320643
24.6246 | 0.313208 | 24.6246 | 0.320896
24.7247 | 0.313457 | 24.7247 | 0.321151
24.8248 | 0.313707 | 24.8248 | 0.321407
24.9249 | 0.313958 | 24.9249 | 0.321665
25.025 | 0.314211 | 25.025 | 0.321924
25.1251 | 0.314465 | 25.1251 | 0.322184
25.2252 | 0.314721 | 25.2252 | 0.322446
25.3253 | 0.314978 | 25.3253 | 0.322709
25.4254 | 0.315236 | 25.4254 | 0.322973
25.5255 | 0.315496 | 25.5255 | 0.323239
25.6256 | 0.315757 | 25.6256 | 0.323507
25.7257 | 0.316019 | 25.7257 | 0.323775
25.8258 | 0.316283 | 25.8258 | 0.324046
25.9259 | 0.316548 | 25.9259 | 0.324317
26.026 | 0.316814 | 26.026 | 0.32459
26.1261 | 0.317082 | 26.1261 | 0.324865
26.2262 | 0.317352 | 26.2262 | 0.325141
26.3263 | 0.317622 | 26.3263 | 0.325418
26.4264 | 0.317895 | 26.4264 | 0.325697
26.5265 | 0.318168 | 26.5265 | 0.325977
26.6266 | 0.318443 | 26.6266 | 0.326259
26.7267 | 0.31872 | 26.7267 | 0.326542
26.8268 | 0.318998 | 26.8268 | 0.326827
26.9269 | 0.319277 | 26.9269 | 0.327113
27.027 | 0.319558 | 27.027 | 0.327401
27.1271 | 0.31984 | 27.1271 | 0.32769
27.2272 | 0.320124 | 27.2272 | 0.327981
27.3273 | 0.320409 | 27.3273 | 0.328273
27.4274 | 0.320696 | 27.4274 | 0.328566
27.5275 | 0.320984 | 27.5275 | 0.328862
27.6276 | 0.321274 | 27.6276 | 0.329158
27.7277 | 0.321565 | 27.7277 | 0.329457
27.8278 | 0.321858 | 27.8278 | 0.329756
27.9279 | 0.322152 | 27.9279 | 0.330058
28.028 | 0.322448 | 28.028 | 0.330361
28.1281 | 0.322745 | 28.1281 | 0.330665
28.2282 | 0.323043 | 28.2282 | 0.330971
28.3283 | 0.323344 | 28.3283 | 0.331279
28.4284 | 0.323645 | 28.4284 | 0.331588
28.5285 | 0.323949 | 28.5285 | 0.331898
28.6286 | 0.324254 | 28.6286 | 0.332211
28.7287 | 0.32456 | 28.7287 | 0.332524
28.8288 | 0.324868 | 28.8288 | 0.33284
28.9289 | 0.325177 | 28.9289 | 0.333157
29.029 | 0.325488 | 29.029 | 0.333476
29.1291 | 0.325801 | 29.1291 | 0.333796
29.2292 | 0.326115 | 29.2292 | 0.334118
29.3293 | 0.326431 | 29.3293 | 0.334441
29.4294 | 0.326749 | 29.4294 | 0.334766
29.5295 | 0.327068 | 29.5295 | 0.335093
29.6296 | 0.327388 | 29.6296 | 0.335422
29.7297 | 0.327711 | 29.7297 | 0.335752
29.8298 | 0.328034 | 29.8298 | 0.336084
29.9299 | 0.32836 | 29.9299 | 0.336417
30.03 | 0.328687 | 30.03 | 0.336752
30.1301 | 0.329016 | 30.1301 | 0.337089
30.2302 | 0.329346 | 30.2302 | 0.337427
30.3303 | 0.329678 | 30.3303 | 0.337767
30.4304 | 0.330012 | 30.4304 | 0.338109
30.5305 | 0.330348 | 30.5305 | 0.338453
30.6306 | 0.330685 | 30.6306 | 0.338798
30.7307 | 0.331023 | 30.7307 | 0.339145
30.8308 | 0.331364 | 30.8308 | 0.339494
30.9309 | 0.331706 | 30.9309 | 0.339844
31.031 | 0.33205 | 31.031 | 0.340197
31.1311 | 0.332395 | 31.1311 | 0.340551
31.2312 | 0.332743 | 31.2312 | 0.340906
31.3313 | 0.333092 | 31.3313 | 0.341264
31.4314 | 0.333443 | 31.4314 | 0.341623
31.5315 | 0.333795 | 31.5315 | 0.341984
31.6316 | 0.334149 | 31.6316 | 0.342347
31.7317 | 0.334505 | 31.7317 | 0.342712
31.8318 | 0.334863 | 31.8318 | 0.343078
31.9319 | 0.335223 | 31.9319 | 0.343447
32.032 | 0.335584 | 32.032 | 0.343817
32.1321 | 0.335947 | 32.1321 | 0.344189
32.2322 | 0.336312 | 32.2322 | 0.344563
32.3323 | 0.336679 | 32.3323 | 0.344938
32.4324 | 0.337047 | 32.4324 | 0.345316
32.5325 | 0.337418 | 32.5325 | 0.345695
32.6326 | 0.33779 | 32.6326 | 0.346076
32.7327 | 0.338164 | 32.7327 | 0.346459
32.8328 | 0.33854 | 32.8328 | 0.346844
32.9329 | 0.338917 | 32.9329 | 0.347231
33.033 | 0.339297 | 33.033 | 0.34762
33.1331 | 0.339678 | 33.1331 | 0.348011
33.2332 | 0.340062 | 33.2332 | 0.348403
33.3333 | 0.340447 | 33.3333 | 0.348798
33.4334 | 0.340834 | 33.4334 | 0.349195
33.5335 | 0.341223 | 33.5335 | 0.349593
33.6336 | 0.341614 | 33.6336 | 0.349994
33.7337 | 0.342007 | 33.7337 | 0.350396
33.8338 | 0.342402 | 33.8338 | 0.3508
33.9339 | 0.342798 | 33.9339 | 0.351207
34.034 | 0.343197 | 34.034 | 0.351615
34.1341 | 0.343598 | 34.1341 | 0.352025
34.2342 | 0.344 | 34.2342 | 0.352438
34.3343 | 0.344405 | 34.3343 | 0.352852
34.4344 | 0.344811 | 34.4344 | 0.353269
34.5345 | 0.34522 | 34.5345 | 0.353687
34.6346 | 0.345631 | 34.6346 | 0.354108
34.7347 | 0.346043 | 34.7347 | 0.35453
34.8348 | 0.346458 | 34.8348 | 0.354955
34.9349 | 0.346874 | 34.9349 | 0.355382
35.035 | 0.347293 | 35.035 | 0.355811
35.1351 | 0.347714 | 35.1351 | 0.356242
35.2352 | 0.348137 | 35.2352 | 0.356675
35.3353 | 0.348561 | 35.3353 | 0.35711
35.4354 | 0.348988 | 35.4354 | 0.357547
35.5355 | 0.349417 | 35.5355 | 0.357987
35.6356 | 0.349849 | 35.6356 | 0.358428
35.7357 | 0.350282 | 35.7357 | 0.358872
35.8358 | 0.350717 | 35.8358 | 0.359318
35.9359 | 0.351155 | 35.9359 | 0.359766
36.036 | 0.351594 | 36.036 | 0.360216
36.1361 | 0.352036 | 36.1361 | 0.360669
36.2362 | 0.35248 | 36.2362 | 0.361124
36.3363 | 0.352926 | 36.3363 | 0.361581
36.4364 | 0.353375 | 36.4364 | 0.36204
36.5365 | 0.353825 | 36.5365 | 0.362502
36.6366 | 0.354278 | 36.6366 | 0.362965
36.7367 | 0.354733 | 36.7367 | 0.363431
36.8368 | 0.35519 | 36.8368 | 0.3639
36.9369 | 0.35565 | 36.9369 | 0.36437
37.037 | 0.356111 | 37.037 | 0.364843
37.1371 | 0.356575 | 37.1371 | 0.365318
37.2372 | 0.357042 | 37.2372 | 0.365796
37.3373 | 0.35751 | 37.3373 | 0.366276
37.4374 | 0.357981 | 37.4374 | 0.366758
37.5375 | 0.358454 | 37.5375 | 0.367243
37.6376 | 0.35893 | 37.6376 | 0.36773
37.7377 | 0.359407 | 37.7377 | 0.368219
37.8378 | 0.359888 | 37.8378 | 0.368711
37.9379 | 0.36037 | 37.9379 | 0.369205
38.038 | 0.360855 | 38.038 | 0.369702
38.1381 | 0.361342 | 38.1381 | 0.370201
38.2382 | 0.361832 | 38.2382 | 0.370703
38.3383 | 0.362324 | 38.3383 | 0.371207
38.4384 | 0.362819 | 38.4384 | 0.371713
38.5385 | 0.363316 | 38.5385 | 0.372222
38.6386 | 0.363815 | 38.6386 | 0.372734
38.7387 | 0.364317 | 38.7387 | 0.373248
38.8388 | 0.364821 | 38.8388 | 0.373765
38.9389 | 0.365328 | 38.9389 | 0.374284
39.039 | 0.365837 | 39.039 | 0.374805
39.1391 | 0.366349 | 39.1391 | 0.37533
39.2392 | 0.366864 | 39.2392 | 0.375857
39.3393 | 0.367381 | 39.3393 | 0.376386
39.4394 | 0.3679 | 39.4394 | 0.376918
39.5395 | 0.368422 | 39.5395 | 0.377453
39.6396 | 0.368947 | 39.6396 | 0.37799
39.7397 | 0.369474 | 39.7397 | 0.37853
39.8398 | 0.370004 | 39.8398 | 0.379073
39.9399 | 0.370536 | 39.9399 | 0.379618
40.04 | 0.371071 | 40.04 | 0.380166
40.1401 | 0.371609 | 40.1401 | 0.380717
40.2402 | 0.372149 | 40.2402 | 0.381271
40.3403 | 0.372693 | 40.3403 | 0.381827
40.4404 | 0.373238 | 40.4404 | 0.382386
40.5405 | 0.373787 | 40.5405 | 0.382948
40.6406 | 0.374338 | 40.6406 | 0.383512
40.7407 | 0.374892 | 40.7407 | 0.38408
40.8408 | 0.375449 | 40.8408 | 0.38465
40.9409 | 0.376008 | 40.9409 | 0.385223
41.041 | 0.376571 | 41.041 | 0.385799
41.1411 | 0.377136 | 41.1411 | 0.386378
41.2412 | 0.377704 | 41.2412 | 0.38696
41.3413 | 0.378274 | 41.3413 | 0.387544
41.4414 | 0.378848 | 41.4414 | 0.388132
41.5415 | 0.379425 | 41.5415 | 0.388722
41.6416 | 0.380004 | 41.6416 | 0.389316
41.7417 | 0.380586 | 41.7417 | 0.389912
41.8418 | 0.381171 | 41.8418 | 0.390511
41.9419 | 0.38176 | 41.9419 | 0.391114
42.042 | 0.382351 | 42.042 | 0.391719
42.1421 | 0.382945 | 42.1421 | 0.392328
42.2422 | 0.383542 | 42.2422 | 0.392939
42.3423 | 0.384142 | 42.3423 | 0.393554
42.4424 | 0.384745 | 42.4424 | 0.394172
42.5425 | 0.385351 | 42.5425 | 0.394792
42.6426 | 0.38596 | 42.6426 | 0.395416
42.7427 | 0.386572 | 42.7427 | 0.396043
42.8428 | 0.387188 | 42.8428 | 0.396674
42.9429 | 0.387806 | 42.9429 | 0.397307
43.043 | 0.388428 | 43.043 | 0.397944
43.1431 | 0.389053 | 43.1431 | 0.398584
43.2432 | 0.38968 | 43.2432 | 0.399227
43.3433 | 0.390312 | 43.3433 | 0.399873
43.4434 | 0.390946 | 43.4434 | 0.400523
43.5435 | 0.391583 | 43.5435 | 0.401176
43.6436 | 0.392224 | 43.6436 | 0.401832
43.7437 | 0.392868 | 43.7437 | 0.402491
43.8438 | 0.393515 | 43.8438 | 0.403154
43.9439 | 0.394166 | 43.9439 | 0.403821
44.044 | 0.39482 | 44.044 | 0.404491
44.1441 | 0.395477 | 44.1441 | 0.405164
44.2442 | 0.396138 | 44.2442 | 0.40584
44.3443 | 0.396802 | 44.3443 | 0.40652
44.4444 | 0.397469 | 44.4444 | 0.407204
44.5445 | 0.39814 | 44.5445 | 0.407891
44.6446 | 0.398814 | 44.6446 | 0.408582
44.7447 | 0.399492 | 44.7447 | 0.409276
44.8448 | 0.400173 | 44.8448 | 0.409974
44.9449 | 0.400858 | 44.9449 | 0.410675
45.045 | 0.401546 | 45.045 | 0.41138
45.1451 | 0.402238 | 45.1451 | 0.412088
45.2452 | 0.402934 | 45.2452 | 0.412801
45.3453 | 0.403633 | 45.3453 | 0.413516
45.4454 | 0.404335 | 45.4454 | 0.414236
45.5455 | 0.405041 | 45.5455 | 0.414959
45.6456 | 0.405751 | 45.6456 | 0.415687
45.7457 | 0.406465 | 45.7457 | 0.416417
45.8458 | 0.407182 | 45.8458 | 0.417152
45.9459 | 0.407903 | 45.9459 | 0.417891
46.046 | 0.408628 | 46.046 | 0.418633
46.1461 | 0.409357 | 46.1461 | 0.419379
46.2462 | 0.410089 | 46.2462 | 0.420129
46.3463 | 0.410826 | 46.3463 | 0.420883
46.4464 | 0.411566 | 46.4464 | 0.421641
46.5465 | 0.41231 | 46.5465 | 0.422403
46.6466 | 0.413058 | 46.6466 | 0.423169
46.7467 | 0.413809 | 46.7467 | 0.423939
46.8468 | 0.414565 | 46.8468 | 0.424714
46.9469 | 0.415325 | 46.9469 | 0.425492
47.047 | 0.416089 | 47.047 | 0.426274
47.1471 | 0.416857 | 47.1471 | 0.42706
47.2472 | 0.417629 | 47.2472 | 0.427851
47.3473 | 0.418405 | 47.3473 | 0.428646
47.4474 | 0.419185 | 47.4474 | 0.429445
47.5475 | 0.419969 | 47.5475 | 0.430248
47.6476 | 0.420757 | 47.6476 | 0.431055
47.7477 | 0.42155 | 47.7477 | 0.431867
47.8478 | 0.422347 | 47.8478 | 0.432683
47.9479 | 0.423148 | 47.9479 | 0.433504
48.048 | 0.423953 | 48.048 | 0.434328
48.1481 | 0.424763 | 48.1481 | 0.435158
48.2482 | 0.425577 | 48.2482 | 0.435991
48.3483 | 0.426396 | 48.3483 | 0.43683
48.4484 | 0.427218 | 48.4484 | 0.437672
48.5485 | 0.428046 | 48.5485 | 0.43852
48.6486 | 0.428877 | 48.6486 | 0.439371
48.7487 | 0.429714 | 48.7487 | 0.440228
48.8488 | 0.430554 | 48.8488 | 0.441089
48.9489 | 0.4314 | 48.9489 | 0.441954
49.049 | 0.432249 | 49.049 | 0.442825
49.1491 | 0.433104 | 49.1491 | 0.4437
49.2492 | 0.433963 | 49.2492 | 0.44458
49.3493 | 0.434827 | 49.3493 | 0.445464
49.4494 | 0.435695 | 49.4494 | 0.446354
49.5495 | 0.436569 | 49.5495 | 0.447248
49.6496 | 0.437447 | 49.6496 | 0.448147
49.7497 | 0.43833 | 49.7497 | 0.449052
49.8498 | 0.439217 | 49.8498 | 0.449961
49.9499 | 0.44011 | 49.9499 | 0.450875
50.0501 | 0.441007 | 50.0501 | 0.451794
50.1502 | 0.44191 | 50.1502 | 0.452718
50.2503 | 0.442817 | 50.2503 | 0.453647
50.3504 | 0.44373 | 50.3504 | 0.454582
50.4505 | 0.444647 | 50.4505 | 0.455522
50.5506 | 0.44557 | 50.5506 | 0.456466
50.6507 | 0.446498 | 50.6507 | 0.457416
50.7508 | 0.44743 | 50.7508 | 0.458372
50.8509 | 0.448369 | 50.8509 | 0.459333
50.951 | 0.449312 | 50.951 | 0.460299
51.0511 | 0.450261 | 51.0511 | 0.46127
51.1512 | 0.451214 | 51.1512 | 0.462247
51.2513 | 0.452174 | 51.2513 | 0.463229
51.3514 | 0.453138 | 51.3514 | 0.464217
51.4515 | 0.454109 | 51.4515 | 0.465211
51.5516 | 0.455084 | 51.5516 | 0.46621
51.6517 | 0.456065 | 51.6517 | 0.467215
51.7518 | 0.457052 | 51.7518 | 0.468225
51.8519 | 0.458044 | 51.8519 | 0.469241
51.952 | 0.459042 | 51.952 | 0.470263
52.0521 | 0.460046 | 52.0521 | 0.471291
52.1522 | 0.461055 | 52.1522 | 0.472324
52.2523 | 0.46207 | 52.2523 | 0.473364
52.3524 | 0.463091 | 52.3524 | 0.474409
52.4525 | 0.464118 | 52.4525 | 0.475461
52.5526 | 0.46515 | 52.5526 | 0.476518
52.6527 | 0.466189 | 52.6527 | 0.477582
52.7528 | 0.467233 | 52.7528 | 0.478651
52.8529 | 0.468284 | 52.8529 | 0.479727
52.953 | 0.469341 | 52.953 | 0.480809
53.0531 | 0.470403 | 53.0531 | 0.481898
53.1532 | 0.471472 | 53.1532 | 0.482992
53.2533 | 0.472547 | 53.2533 | 0.484093
53.3534 | 0.473629 | 53.3534 | 0.485201
53.4535 | 0.474717 | 53.4535 | 0.486314
53.5536 | 0.475811 | 53.5536 | 0.487435
53.6537 | 0.476911 | 53.6537 | 0.488562
53.7538 | 0.478018 | 53.7538 | 0.489695
53.8539 | 0.479132 | 53.8539 | 0.490836
53.954 | 0.480252 | 53.954 | 0.491983
54.0541 | 0.481378 | 54.0541 | 0.493136
54.1542 | 0.482512 | 54.1542 | 0.494297
54.2543 | 0.483652 | 54.2543 | 0.495464
54.3544 | 0.484799 | 54.3544 | 0.496639
54.4545 | 0.485952 | 54.4545 | 0.49782
54.5546 | 0.487113 | 54.5546 | 0.499008
54.6547 | 0.48828 | 54.6547 | 0.500204
54.7548 | 0.489455 | 54.7548 | 0.501406
54.8549 | 0.490636 | 54.8549 | 0.502616
54.955 | 0.491825 | 54.955 | 0.503833
55.0551 | 0.493021 | 55.0551 | 0.505058
55.1552 | 0.494224 | 55.1552 | 0.50629
55.2553 | 0.495434 | 55.2553 | 0.507529
55.3554 | 0.496651 | 55.3554 | 0.508776
55.4555 | 0.497876 | 55.4555 | 0.51003
55.5556 | 0.499109 | 55.5556 | 0.511292
55.6557 | 0.500349 | 55.6557 | 0.512562
55.7558 | 0.501596 | 55.7558 | 0.513839
55.8559 | 0.502852 | 55.8559 | 0.515124
55.956 | 0.504114 | 55.956 | 0.516417
56.0561 | 0.505385 | 56.0561 | 0.517719
56.1562 | 0.506664 | 56.1562 | 0.519028
56.2563 | 0.50795 | 56.2563 | 0.520345
56.3564 | 0.509244 | 56.3564 | 0.52167
56.4565 | 0.510547 | 56.4565 | 0.523004
56.5566 | 0.511857 | 56.5566 | 0.524346
56.6567 | 0.513176 | 56.6567 | 0.525696
56.7568 | 0.514503 | 56.7568 | 0.527054
56.8569 | 0.515838 | 56.8569 | 0.528422
56.957 | 0.517182 | 56.957 | 0.529797
57.0571 | 0.518534 | 57.0571 | 0.531182
57.1572 | 0.519894 | 57.1572 | 0.532575
57.2573 | 0.521263 | 57.2573 | 0.533977
57.3574 | 0.522641 | 57.3574 | 0.535387
57.4575 | 0.524028 | 57.4575 | 0.536807
57.5576 | 0.525423 | 57.5576 | 0.538236
57.6577 | 0.526827 | 57.6577 | 0.539674
57.7578 | 0.528241 | 57.7578 | 0.541121
57.8579 | 0.529663 | 57.8579 | 0.542577
57.958 | 0.531094 | 57.958 | 0.544042
58.0581 | 0.532535 | 58.0581 | 0.545517
58.1582 | 0.533985 | 58.1582 | 0.547002
58.2583 | 0.535444 | 58.2583 | 0.548496
58.3584 | 0.536913 | 58.3584 | 0.55
58.4585 | 0.538391 | 58.4585 | 0.551513
58.5586 | 0.539879 | 58.5586 | 0.553037
58.6587 | 0.541377 | 58.6587 | 0.55457
58.7588 | 0.542884 | 58.7588 | 0.556114
58.8589 | 0.544402 | 58.8589 | 0.557667
58.959 | 0.545929 | 58.959 | 0.559231
59.0591 | 0.547466 | 59.0591 | 0.560805
59.1592 | 0.549014 | 59.1592 | 0.562389
59.2593 | 0.550572 | 59.2593 | 0.563984
59.3594 | 0.55214 | 59.3594 | 0.565589
59.4595 | 0.553718 | 59.4595 | 0.567206
59.5596 | 0.555307 | 59.5596 | 0.568832
59.6597 | 0.556907 | 59.6597 | 0.57047
59.7598 | 0.558517 | 59.7598 | 0.572119
59.8599 | 0.560139 | 59.8599 | 0.573779
59.96 | 0.561771 | 59.96 | 0.57545
60.0601 | 0.563414 | 60.0601 | 0.577132
60.1602 | 0.565069 | 60.1602 | 0.578826
60.2603 | 0.566734 | 60.2603 | 0.580531
60.3604 | 0.568411 | 60.3604 | 0.582248
60.4605 | 0.570099 | 60.4605 | 0.583976
60.5606 | 0.571799 | 60.5606 | 0.585717
60.6607 | 0.573511 | 60.6607 | 0.587469
60.7608 | 0.575234 | 60.7608 | 0.589233
60.8609 | 0.57697 | 60.8609 | 0.59101
60.961 | 0.578717 | 60.961 | 0.592798
61.0611 | 0.580476 | 61.0611 | 0.5946
61.1612 | 0.582248 | 61.1612 | 0.596413
61.2613 | 0.584032 | 61.2613 | 0.59824
61.3614 | 0.585829 | 61.3614 | 0.600079
61.4615 | 0.587638 | 61.4615 | 0.601931
61.5616 | 0.589459 | 61.5616 | 0.603796
61.6617 | 0.591294 | 61.6617 | 0.605674
61.7618 | 0.593142 | 61.7618 | 0.607565
61.8619 | 0.595002 | 61.8619 | 0.60947
61.962 | 0.596876 | 61.962 | 0.611388
62.0621 | 0.598763 | 62.0621 | 0.61332
62.1622 | 0.600664 | 62.1622 | 0.615266
62.2623 | 0.602579 | 62.2623 | 0.617225
62.3624 | 0.604507 | 62.3624 | 0.619199
62.4625 | 0.606449 | 62.4625 | 0.621187
62.5626 | 0.608405 | 62.5626 | 0.623189
62.6627 | 0.610375 | 62.6627 | 0.625206
62.7628 | 0.61236 | 62.7628 | 0.627238
62.8629 | 0.614359 | 62.8629 | 0.629284
62.963 | 0.616372 | 62.963 | 0.631345
63.0631 | 0.618401 | 63.0631 | 0.633421
63.1632 | 0.620444 | 63.1632 | 0.635513
63.2633 | 0.622503 | 63.2633 | 0.63762
63.3634 | 0.624576 | 63.3634 | 0.639742
63.4635 | 0.626665 | 63.4635 | 0.641881
63.5636 | 0.62877 | 63.5636 | 0.644035
63.6637 | 0.63089 | 63.6637 | 0.646205
63.7638 | 0.633026 | 63.7638 | 0.648392
63.8639 | 0.635178 | 63.8639 | 0.650594
63.964 | 0.637347 | 63.964 | 0.652814
64.0641 | 0.639531 | 64.0641 | 0.65505
64.1642 | 0.641733 | 64.1642 | 0.657303
64.2643 | 0.643951 | 64.2643 | 0.659573
64.3644 | 0.646186 | 64.3644 | 0.66186
64.4645 | 0.648437 | 64.4645 | 0.664165
64.5646 | 0.650707 | 64.5646 | 0.666488
64.6647 | 0.652993 | 64.6647 | 0.668828
64.7648 | 0.655298 | 64.7648 | 0.671187
64.8649 | 0.65762 | 64.8649 | 0.673563
64.965 | 0.65996 | 64.965 | 0.675958
65.0651 | 0.662318 | 65.0651 | 0.678372
65.1652 | 0.664695 | 65.1652 | 0.680805
65.2653 | 0.667091 | 65.2653 | 0.683256
65.3654 | 0.669505 | 65.3654 | 0.685727
65.4655 | 0.671938 | 65.4655 | 0.688217
65.5656 | 0.674391 | 65.5656 | 0.690727
65.6657 | 0.676863 | 65.6657 | 0.693257
65.7658 | 0.679354 | 65.7658 | 0.695807
65.8659 | 0.681866 | 65.8659 | 0.698377
65.966 | 0.684397 | 65.966 | 0.700968
66.0661 | 0.686949 | 66.0661 | 0.703579
66.1662 | 0.689522 | 66.1662 | 0.706212
66.2663 | 0.692115 | 66.2663 | 0.708866
66.3664 | 0.69473 | 66.3664 | 0.711541
66.4665 | 0.697365 | 66.4665 | 0.714239
66.5666 | 0.700023 | 66.5666 | 0.716958
66.6667 | 0.702702 | 66.6667 | 0.719699
66.7668 | 0.705403 | 66.7668 | 0.722463
66.8669 | 0.708126 | 66.8669 | 0.72525
66.967 | 0.710872 | 66.967 | 0.72806
67.0671 | 0.71364 | 67.0671 | 0.730893
67.1672 | 0.716432 | 67.1672 | 0.733749
67.2673 | 0.719247 | 67.2673 | 0.73663
67.3674 | 0.722086 | 67.3674 | 0.739534
67.4675 | 0.724948 | 67.4675 | 0.742463
67.5676 | 0.727835 | 67.5676 | 0.745417
67.6677 | 0.730746 | 67.6677 | 0.748396
67.7678 | 0.733682 | 67.7678 | 0.7514
67.8679 | 0.736643 | 67.8679 | 0.754429
67.968 | 0.739629 | 67.968 | 0.757485
68.0681 | 0.742641 | 68.0681 | 0.760566
68.1682 | 0.745679 | 68.1682 | 0.763675
68.2683 | 0.748744 | 68.2683 | 0.76681
68.3684 | 0.751834 | 68.3684 | 0.769972
68.4685 | 0.754952 | 68.4685 | 0.773162
68.5686 | 0.758097 | 68.5686 | 0.776379
68.6687 | 0.76127 | 68.6687 | 0.779625
68.7688 | 0.76447 | 68.7688 | 0.782899
68.8689 | 0.767699 | 68.8689 | 0.786203
68.969 | 0.770957 | 68.969 | 0.789535
69.0691 | 0.774243 | 69.0691 | 0.792897
69.1692 | 0.777559 | 69.1692 | 0.796289
69.2693 | 0.780904 | 69.2693 | 0.799712
69.3694 | 0.78428 | 69.3694 | 0.803165
69.4695 | 0.787686 | 69.4695 | 0.806649
69.5696 | 0.791123 | 69.5696 | 0.810165
69.6697 | 0.794591 | 69.6697 | 0.813713
69.7698 | 0.798091 | 69.7698 | 0.817293
69.8699 | 0.801623 | 69.8699 | 0.820906
69.97 | 0.805187 | 69.97 | 0.824552
70.0701 | 0.808784 | 70.0701 | 0.828231
70.1702 | 0.812415 | 70.1702 | 0.831945
70.2703 | 0.816079 | 70.2703 | 0.835693
70.3704 | 0.819778 | 70.3704 | 0.839476
70.4705 | 0.823511 | 70.4705 | 0.843294
70.5706 | 0.827279 | 70.5706 | 0.847148
70.6707 | 0.831083 | 70.6707 | 0.851039
70.7708 | 0.834923 | 70.7708 | 0.854966
70.8709 | 0.8388 | 70.8709 | 0.85893
70.971 | 0.842713 | 70.971 | 0.862933
71.0711 | 0.846664 | 71.0711 | 0.866973
71.1712 | 0.850653 | 71.1712 | 0.871053
71.2713 | 0.85468 | 71.2713 | 0.875171
71.3714 | 0.858746 | 71.3714 | 0.87933
71.4715 | 0.862852 | 71.4715 | 0.883529
71.5716 | 0.866998 | 71.5716 | 0.887769
71.6717 | 0.871185 | 71.6717 | 0.89205
71.7718 | 0.875413 | 71.7718 | 0.896373
71.8719 | 0.879683 | 71.8719 | 0.900739
71.972 | 0.883995 | 71.972 | 0.905148
72.0721 | 0.88835 | 72.0721 | 0.909601
72.1722 | 0.892748 | 72.1722 | 0.914099
72.2723 | 0.897191 | 72.2723 | 0.918641
72.3724 | 0.901678 | 72.3724 | 0.923229
72.4725 | 0.906211 | 72.4725 | 0.927864
72.5726 | 0.91079 | 72.5726 | 0.932545
72.6727 | 0.915415 | 72.6727 | 0.937274
72.7728 | 0.920088 | 72.7728 | 0.942051
72.8729 | 0.924809 | 72.8729 | 0.946877
72.973 | 0.929578 | 72.973 | 0.951753
73.0731 | 0.934397 | 73.0731 | 0.956679
73.1732 | 0.939266 | 73.1732 | 0.961657
73.2733 | 0.944186 | 73.2733 | 0.966686
73.3734 | 0.949157 | 73.3734 | 0.971768
73.4735 | 0.954181 | 73.4735 | 0.976903
73.5736 | 0.959257 | 73.5736 | 0.982092
73.6737 | 0.964388 | 73.6737 | 0.987336
73.7738 | 0.969573 | 73.7738 | 0.992636
73.8739 | 0.974814 | 73.8739 | 0.997992
73.974 | 0.98011 | 73.974 | 1.00341
74.0741 | 0.985464 | 74.0741 | 1.00888
74.1742 | 0.990876 | 74.1742 | 1.01441
74.2743 | 0.996347 | 74.2743 | 1.02
74.3744 | 1.00188 | 74.3744 | 1.02565
74.4745 | 1.00747 | 74.4745 | 1.03136
74.5746 | 1.01312 | 74.5746 | 1.03714
74.6747 | 1.01884 | 74.6747 | 1.04298
74.7748 | 1.02461 | 74.7748 | 1.04888
74.8749 | 1.03046 | 74.8749 | 1.05485
74.975 | 1.03636 | 74.975 | 1.06089
75.0751 | 1.04234 | 75.0751 | 1.06699
75.1752 | 1.04838 | 75.1752 | 1.07317
75.2753 | 1.05449 | 75.2753 | 1.07941
75.3754 | 1.06067 | 75.3754 | 1.08572
75.4755 | 1.06692 | 75.4755 | 1.0921
75.5756 | 1.07324 | 75.5756 | 1.09856
75.6757 | 1.07963 | 75.6757 | 1.10509
75.7758 | 1.0861 | 75.7758 | 1.1117
75.8759 | 1.09264 | 75.8759 | 1.11838
75.976 | 1.09926 | 75.976 | 1.12514
76.0761 | 1.10596 | 76.0761 | 1.13198
76.1762 | 1.11273 | 76.1762 | 1.1389
76.2763 | 1.11958 | 76.2763 | 1.1459
76.3764 | 1.12652 | 76.3764 | 1.15298
76.4765 | 1.13354 | 76.4765 | 1.16015
76.5766 | 1.14064 | 76.5766 | 1.1674
76.6767 | 1.14782 | 76.6767 | 1.17473
76.7768 | 1.15509 | 76.7768 | 1.18216
76.8769 | 1.16245 | 76.8769 | 1.18967
76.977 | 1.1699 | 76.977 | 1.19728
77.0771 | 1.17744 | 77.0771 | 1.20497
77.1772 | 1.18507 | 77.1772 | 1.21276
77.2773 | 1.1928 | 77.2773 | 1.22065
77.3774 | 1.20061 | 77.3774 | 1.22863
77.4775 | 1.20853 | 77.4775 | 1.23671
77.5776 | 1.21654 | 77.5776 | 1.24489
77.6777 | 1.22466 | 77.6777 | 1.25317
77.7778 | 1.23287 | 77.7778 | 1.26155
77.8779 | 1.24119 | 77.8779 | 1.27004
77.978 | 1.24961 | 77.978 | 1.27863
78.0781 | 1.25813 | 78.0781 | 1.28733
78.1782 | 1.26677 | 78.1782 | 1.29614
78.2783 | 1.27551 | 78.2783 | 1.30506
78.3784 | 1.28437 | 78.3784 | 1.3141
78.4785 | 1.29333 | 78.4785 | 1.32325
78.5786 | 1.30242 | 78.5786 | 1.33251
78.6787 | 1.31162 | 78.6787 | 1.34189
78.7788 | 1.32093 | 78.7788 | 1.3514
78.8789 | 1.33037 | 78.8789 | 1.36102
78.979 | 1.33993 | 78.979 | 1.37077
79.0791 | 1.34962 | 79.0791 | 1.38065
79.1792 | 1.35943 | 79.1792 | 1.39065
79.2793 | 1.36937 | 79.2793 | 1.40079
79.3794 | 1.37944 | 79.3794 | 1.41106
79.4795 | 1.38964 | 79.4795 | 1.42146
79.5796 | 1.39998 | 79.5796 | 1.43199
79.6797 | 1.41045 | 79.6797 | 1.44267
79.7798 | 1.42106 | 79.7798 | 1.45348
79.8799 | 1.43181 | 79.8799 | 1.46444
79.98 | 1.44271 | 79.98 | 1.47554
80.0801 | 1.45375 | 80.0801 | 1.48679
80.1802 | 1.46494 | 80.1802 | 1.49819
80.2803 | 1.47627 | 80.2803 | 1.50974
80.3804 | 1.48776 | 80.3804 | 1.52145
80.4805 | 1.4994 | 80.4805 | 1.5333
80.5806 | 1.5112 | 80.5806 | 1.54532
80.6807 | 1.52316 | 80.6807 | 1.5575
80.7808 | 1.53528 | 80.7808 | 1.56984
80.8809 | 1.54756 | 80.8809 | 1.58234
80.981 | 1.56 | 80.981 | 1.59501
81.0811 | 1.57262 | 81.0811 | 1.60786
81.1812 | 1.5854 | 81.1812 | 1.62087
81.2813 | 1.59835 | 81.2813 | 1.63405
81.3814 | 1.61148 | 81.3814 | 1.64741
81.4815 | 1.62479 | 81.4815 | 1.66095
81.5816 | 1.63827 | 81.5816 | 1.67467
81.6817 | 1.65194 | 81.6817 | 1.68857
81.7818 | 1.66578 | 81.7818 | 1.70266
81.8819 | 1.67982 | 81.8819 | 1.71693
81.982 | 1.69403 | 81.982 | 1.73139
82.0821 | 1.70844 | 82.0821 | 1.74604
82.1822 | 1.72304 | 82.1822 | 1.76089
82.2823 | 1.73783 | 82.2823 | 1.77592
82.3824 | 1.75282 | 82.3824 | 1.79115
82.4825 | 1.768 | 82.4825 | 1.80658
82.5826 | 1.78338 | 82.5826 | 1.82221
82.6827 | 1.79895 | 82.6827 | 1.83803
82.7828 | 1.81473 | 82.7828 | 1.85406
82.8829 | 1.83071 | 82.8829 | 1.87029
82.983 | 1.84689 | 82.983 | 1.88672
83.0831 | 1.86327 | 83.0831 | 1.90336
83.1832 | 1.87986 | 83.1832 | 1.9202
83.2833 | 1.89665 | 83.2833 | 1.93724
83.3834 | 1.91365 | 83.3834 | 1.95449
83.4835 | 1.93085 | 83.4835 | 1.97194
83.5836 | 1.94825 | 83.5836 | 1.9896
83.6837 | 1.96586 | 83.6837 | 2.00746
83.7838 | 1.98367 | 83.7838 | 2.02552
83.8839 | 2.00168 | 83.8839 | 2.04378
83.984 | 2.01989 | 83.984 | 2.06224
84.0841 | 2.03829 | 84.0841 | 2.0809
84.1842 | 2.0569 | 84.1842 | 2.09975
84.2843 | 2.07569 | 84.2843 | 2.1188
84.3844 | 2.09468 | 84.3844 | 2.13803
84.4845 | 2.11385 | 84.4845 | 2.15744
84.5846 | 2.1332 | 84.5846 | 2.17704
84.6847 | 2.15273 | 84.6847 | 2.19681
84.7848 | 2.17243 | 84.7848 | 2.21674
84.8849 | 2.19229 | 84.8849 | 2.23684
84.985 | 2.21232 | 84.985 | 2.2571
85.0851 | 2.23249 | 85.0851 | 2.2775
85.1852 | 2.25281 | 85.1852 | 2.29805
85.2853 | 2.27325 | 85.2853 | 2.31872
85.3854 | 2.29383 | 85.3854 | 2.33951
85.4855 | 2.31451 | 85.4855 | 2.36041
85.5856 | 2.3353 | 85.5856 | 2.38141
85.6857 | 2.35618 | 85.6857 | 2.40249
85.7858 | 2.37713 | 85.7858 | 2.42364
85.8859 | 2.39814 | 85.8859 | 2.44485
85.986 | 2.4192 | 85.986 | 2.4661
86.0861 | 2.44028 | 86.0861 | 2.48737
86.1862 | 2.46138 | 86.1862 | 2.50865
86.2863 | 2.48247 | 86.2863 | 2.52992
86.3864 | 2.50353 | 86.3864 | 2.55114
86.4865 | 2.52454 | 86.4865 | 2.57232
86.5866 | 2.54548 | 86.5866 | 2.59341
86.6867 | 2.56632 | 86.6867 | 2.61441
86.7868 | 2.58704 | 86.7868 | 2.63527
86.8869 | 2.60762 | 86.8869 | 2.65599
86.987 | 2.62802 | 86.987 | 2.67652
87.0871 | 2.64823 | 87.0871 | 2.69685
87.1872 | 2.6682 | 87.1872 | 2.71693
87.2873 | 2.68791 | 87.2873 | 2.73675
87.3874 | 2.70733 | 87.3874 | 2.75627
87.4875 | 2.72642 | 87.4875 | 2.77546
87.5876 | 2.74516 | 87.5876 | 2.79428
87.6877 | 2.7635 | 87.6877 | 2.81271
87.7878 | 2.78142 | 87.7878 | 2.8307
87.8879 | 2.79887 | 87.8879 | 2.84822
87.988 | 2.81583 | 87.988 | 2.86524
88.0881 | 2.83226 | 88.0881 | 2.88172
88.1882 | 2.84811 | 88.1882 | 2.89763
88.2883 | 2.86337 | 88.2883 | 2.91293
88.3884 | 2.87798 | 88.3884 | 2.92759
88.4885 | 2.89193 | 88.4885 | 2.94156
88.5886 | 2.90516 | 88.5886 | 2.95483
88.6887 | 2.91766 | 88.6887 | 2.96735
88.7888 | 2.92938 | 88.7888 | 2.97909
88.8889 | 2.94029 | 88.8889 | 2.99003
88.989 | 2.95038 | 88.989 | 3.00013
89.0891 | 2.9596 | 89.0891 | 3.00936
89.1892 | 2.96794 | 89.1892 | 3.01771
89.2893 | 2.97536 | 89.2893 | 3.02515
89.3894 | 2.98186 | 89.3894 | 3.03165
89.4895 | 2.9874 | 89.4895 | 3.0372
89.5896 | 2.99198 | 89.5896 | 3.04178
89.6897 | 2.99558 | 89.6897 | 3.04538
89.7898 | 2.99818 | 89.7898 | 3.04799
89.8899 | 2.99979 | 89.8899 | 3.0496
89.99 | 3.00039 | 89.99 | 3.0502
90.0901 | 2.99999 | 90.0901 | 3.0498
90.1902 | 2.99858 | 90.1902 | 3.04839
90.2903 | 2.99618 | 90.2903 | 3.04598
90.3904 | 2.99278 | 90.3904 | 3.04258
90.4905 | 2.9884 | 90.4905 | 3.03819
90.5906 | 2.98304 | 90.5906 | 3.03283
90.6907 | 2.97674 | 90.6907 | 3.02652
90.7908 | 2.9695 | 90.7908 | 3.01927
90.8909 | 2.96134 | 90.8909 | 3.01111
90.991 | 2.95229 | 90.991 | 3.00205
91.0911 | 2.94238 | 91.0911 | 2.99212
91.1912 | 2.93163 | 91.1912 | 2.98135
91.2913 | 2.92006 | 91.2913 | 2.96976
91.3914 | 2.90772 | 91.3914 | 2.95739
91.4915 | 2.89463 | 91.4915 | 2.94428
91.5916 | 2.88083 | 91.5916 | 2.93044
91.6917 | 2.86634 | 91.6917 | 2.91592
91.7918 | 2.85121 | 91.7918 | 2.90074
91.8919 | 2.83547 | 91.8919 | 2.88495
91.992 | 2.81916 | 91.992 | 2.86858
92.0921 | 2.8023 | 92.0921 | 2.85167
92.1922 | 2.78494 | 92.1922 | 2.83424
92.2923 | 2.76712 | 92.2923 | 2.81634
92.3924 | 2.74886 | 92.3924 | 2.798
92.4925 | 2.7302 | 92.4925 | 2.77925
92.5926 | 2.71117 | 92.5926 | 2.76014
92.6927 | 2.69182 | 92.6927 | 2.74068
92.7928 | 2.67216 | 92.7928 | 2.72092
92.8929 | 2.65224 | 92.8929 | 2.70088
92.993 | 2.63208 | 92.993 | 2.6806
93.0931 | 2.61172 | 93.0931 | 2.66011
93.1932 | 2.59117 | 93.1932 | 2.63943
93.2933 | 2.57047 | 93.2933 | 2.61859
93.3934 | 2.54965 | 93.3934 | 2.59762
93.4935 | 2.52873 | 93.4935 | 2.57654
93.5936 | 2.50773 | 93.5936 | 2.55538
93.6937 | 2.48668 | 93.6937 | 2.53416
93.7938 | 2.4656 | 93.7938 | 2.51291
93.8939 | 2.4445 | 93.8939 | 2.49163
93.994 | 2.42341 | 93.994 | 2.47036
94.0941 | 2.40235 | 94.0941 | 2.4491
94.1942 | 2.38132 | 94.1942 | 2.42788
94.2943 | 2.36036 | 94.2943 | 2.40672
94.3944 | 2.33947 | 94.3944 | 2.38562
94.4945 | 2.31866 | 94.4945 | 2.3646
94.5946 | 2.29796 | 94.5946 | 2.34368
94.6947 | 2.27736 | 94.6947 | 2.32287
94.7948 | 2.25688 | 94.7948 | 2.30217
94.8949 | 2.23654 | 94.8949 | 2.2816
94.995 | 2.21634 | 94.995 | 2.26117
95.0951 | 2.19629 | 95.0951 | 2.24088
95.1952 | 2.17639 | 95.1952 | 2.22075
95.2953 | 2.15666 | 95.2953 | 2.20078
95.3954 | 2.13709 | 95.3954 | 2.18098
95.4955 | 2.11771 | 95.4955 | 2.16135
95.5956 | 2.0985 | 95.5956 | 2.1419
95.6957 | 2.07948 | 95.6957 | 2.12263
95.7958 | 2.06064 | 95.7958 | 2.10355
95.8959 | 2.042 | 95.8959 | 2.08466
95.996 | 2.02355 | 95.996 | 2.06596
96.0961 | 2.0053 | 96.0961 | 2.04746
96.1962 | 1.98725 | 96.1962 | 2.02916
96.2963 | 1.9694 | 96.2963 | 2.01105
96.3964 | 1.95175 | 96.3964 | 1.99315
96.4965 | 1.93431 | 96.4965 | 1.97546
96.5966 | 1.91707 | 96.5966 | 1.95796
96.6967 | 1.90003 | 96.6967 | 1.94067
96.7968 | 1.8832 | 96.7968 | 1.92359
96.8969 | 1.86657 | 96.8969 | 1.90671
96.997 | 1.85015 | 96.997 | 1.89003
97.0971 | 1.83393 | 97.0971 | 1.87356
97.1972 | 1.81791 | 97.1972 | 1.85729
97.2973 | 1.80209 | 97.2973 | 1.84122
97.3974 | 1.78648 | 97.3974 | 1.82536
97.4975 | 1.77106 | 97.4975 | 1.80969
97.5976 | 1.75584 | 97.5976 | 1.79422
97.6977 | 1.74081 | 97.6977 | 1.77895
97.7978 | 1.72598 | 97.7978 | 1.76388
97.8979 | 1.71135 | 97.8979 | 1.749
97.998 | 1.6969 | 97.998 | 1.73431
98.0981 | 1.68264 | 98.0981 | 1.71981
98.1982 | 1.66857 | 98.1982 | 1.7055
98.2983 | 1.65469 | 98.2983 | 1.69138
98.3984 | 1.64099 | 98.3984 | 1.67744
98.4985 | 1.62747 | 98.4985 | 1.66368
98.5986 | 1.61413 | 98.5986 | 1.65011
98.6987 | 1.60097 | 98.6987 | 1.63671
98.7988 | 1.58798 | 98.7988 | 1.62349
98.8989 | 1.57516 | 98.8989 | 1.61044
98.999 | 1.56251 | 98.999 | 1.59757
99.0991 | 1.55003 | 99.0991 | 1.58486
99.1992 | 1.53772 | 99.1992 | 1.57233
99.2993 | 1.52557 | 99.2993 | 1.55995
99.3994 | 1.51358 | 99.3994 | 1.54774
99.4995 | 1.50175 | 99.4995 | 1.5357
99.5996 | 1.49008 | 99.5996 | 1.52381
99.6997 | 1.47856 | 99.6997 | 1.51207
99.7998 | 1.46719 | 99.7998 | 1.50049
99.8999 | 1.45597 | 99.8999 | 1.48906
100 | 1.4449 | 100 | 1.47778

## Fig.3a and d
phi (deg) | mu_0 H_c2 (T) | y_error_low (T) | y_error_high (T) | phi (deg) | fitted curve (T)
210 | 2.0982 | 2.09013 | 2.10626 | -120 | 2.07345
200 | 2.08668 | 2.08141 | 2.09195 | -119.64 | 2.07341
190.001 | 2.0746 | 2.06964 | 2.07955 | -119.279 | 2.07338
180 | 2.06725 | 2.06347 | 2.07102 | -118.919 | 2.07337
170 | 2.06488 | 2.06071 | 2.06906 | -118.559 | 2.07337
160 | 2.07621 | 2.07284 | 2.07958 | -118.198 | 2.07338
150 | 2.07981 | 2.07519 | 2.08442 | -117.838 | 2.07341
140.001 | 2.07849 | 2.07268 | 2.08431 | -117.477 | 2.07345
130 | 2.06828 | 2.06532 | 2.07125 | -117.117 | 2.0735
120 | 2.06519 | 2.06066 | 2.06971 | -116.757 | 2.07357
110 | 2.07122 | 2.06659 | 2.07585 | -116.396 | 2.07365
100 | 2.07356 | 2.06976 | 2.07736 | -116.036 | 2.07374
89.9997 | 2.08651 | 2.08129 | 2.09172 | -115.676 | 2.07385
80.0004 | 2.08151 | 2.07787 | 2.08516 | -115.315 | 2.07397
70.0003 | 2.07648 | 2.06691 | 2.08604 | -114.955 | 2.0741
60.0003 | 2.07029 | 2.06566 | 2.07492 | -114.595 | 2.07424
49.9995 | 2.08067 | 2.07641 | 2.08492 | -114.234 | 2.07439
39.9998 | 2.09047 | 2.08596 | 2.09499 | -113.874 | 2.07456
29.9989 | 2.10191 | 2.09677 | 2.10706 | -113.514 | 2.07473
20.0002 | 2.08687 | 2.08005 | 2.0937 | -113.153 | 2.07492
0.000373642 | 2.06822 | 2.06002 | 2.07642 | -112.793 | 2.07512
-10.0003 | 2.0652 | 2.05925 | 2.07115 | -112.432 | 2.07532
-20.0003 | 2.07651 | 2.07102 | 2.08201 | -112.072 | 2.07554
-30.0003 | 2.08076 | 2.07612 | 2.08539 | -111.712 | 2.07576
-39.9995 | 2.07624 | 2.0709 | 2.08157 | -111.351 | 2.076
-59.9997 | 2.05837 | 2.05027 | 2.06647 | -110.991 | 2.07624
-90.0003 | 2.08447 | 2.07933 | 2.08962 | -110.631 | 2.07649
|  |  |  | -110.27 | 2.07675
|  |  |  | -109.91 | 2.07701
|  |  |  | -109.55 | 2.07729
|  |  |  | -109.189 | 2.07756
|  |  |  | -108.829 | 2.07785
|  |  |  | -108.468 | 2.07813
|  |  |  | -108.108 | 2.07843
|  |  |  | -107.748 | 2.07872
|  |  |  | -107.387 | 2.07902
|  |  |  | -107.027 | 2.07933
|  |  |  | -106.667 | 2.07963
|  |  |  | -106.306 | 2.07994
|  |  |  | -105.946 | 2.08025
|  |  |  | -105.586 | 2.08056
|  |  |  | -105.225 | 2.08087
|  |  |  | -104.865 | 2.08118
|  |  |  | -104.505 | 2.08149
|  |  |  | -104.144 | 2.08179
|  |  |  | -103.784 | 2.0821
|  |  |  | -103.423 | 2.0824
|  |  |  | -103.063 | 2.0827
|  |  |  | -102.703 | 2.083
|  |  |  | -102.342 | 2.08329
|  |  |  | -101.982 | 2.08358
|  |  |  | -101.622 | 2.08386
|  |  |  | -101.261 | 2.08414
|  |  |  | -100.901 | 2.08441
|  |  |  | -100.541 | 2.08467
|  |  |  | -100.18 | 2.08493
|  |  |  | -99.8198 | 2.08518
|  |  |  | -99.4595 | 2.08542
|  |  |  | -99.0991 | 2.08566
|  |  |  | -98.7387 | 2.08588
|  |  |  | -98.3784 | 2.0861
|  |  |  | -98.018 | 2.0863
|  |  |  | -97.6577 | 2.08649
|  |  |  | -97.2973 | 2.08668
|  |  |  | -96.9369 | 2.08685
|  |  |  | -96.5766 | 2.08701
|  |  |  | -96.2162 | 2.08716
|  |  |  | -95.8559 | 2.0873
|  |  |  | -95.4955 | 2.08743
|  |  |  | -95.1351 | 2.08754
|  |  |  | -94.7748 | 2.08764
|  |  |  | -94.4144 | 2.08773
|  |  |  | -94.0541 | 2.0878
|  |  |  | -93.6937 | 2.08786
|  |  |  | -93.3333 | 2.0879
|  |  |  | -92.973 | 2.08793
|  |  |  | -92.6126 | 2.08795
|  |  |  | -92.2523 | 2.08795
|  |  |  | -91.8919 | 2.08794
|  |  |  | -91.5315 | 2.08792
|  |  |  | -91.1712 | 2.08788
|  |  |  | -90.8108 | 2.08782
|  |  |  | -90.4505 | 2.08775
|  |  |  | -90.0901 | 2.08766
|  |  |  | -89.7297 | 2.08756
|  |  |  | -89.3694 | 2.08745
|  |  |  | -89.009 | 2.08732
|  |  |  | -88.6486 | 2.08717
|  |  |  | -88.2883 | 2.08701
|  |  |  | -87.9279 | 2.08684
|  |  |  | -87.5676 | 2.08665
|  |  |  | -87.2072 | 2.08645
|  |  |  | -86.8468 | 2.08623
|  |  |  | -86.4865 | 2.086
|  |  |  | -86.1261 | 2.08576
|  |  |  | -85.7658 | 2.0855
|  |  |  | -85.4054 | 2.08523
|  |  |  | -85.045 | 2.08494
|  |  |  | -84.6847 | 2.08465
|  |  |  | -84.3243 | 2.08434
|  |  |  | -83.964 | 2.08402
|  |  |  | -83.6036 | 2.08369
|  |  |  | -83.2432 | 2.08334
|  |  |  | -82.8829 | 2.08299
|  |  |  | -82.5225 | 2.08262
|  |  |  | -82.1622 | 2.08224
|  |  |  | -81.8018 | 2.08186
|  |  |  | -81.4414 | 2.08146
|  |  |  | -81.0811 | 2.08106
|  |  |  | -80.7207 | 2.08065
|  |  |  | -80.3604 | 2.08023
|  |  |  | -80 | 2.0798
|  |  |  | -79.6396 | 2.07936
|  |  |  | -79.2793 | 2.07892
|  |  |  | -78.9189 | 2.07847
|  |  |  | -78.5586 | 2.07802
|  |  |  | -78.1982 | 2.07756
|  |  |  | -77.8378 | 2.0771
|  |  |  | -77.4775 | 2.07664
|  |  |  | -77.1171 | 2.07617
|  |  |  | -76.7568 | 2.07569
|  |  |  | -76.3964 | 2.07522
|  |  |  | -76.036 | 2.07474
|  |  |  | -75.6757 | 2.07427
|  |  |  | -75.3153 | 2.07379
|  |  |  | -74.955 | 2.07331
|  |  |  | -74.5946 | 2.07284
|  |  |  | -74.2342 | 2.07236
|  |  |  | -73.8739 | 2.07189
|  |  |  | -73.5135 | 2.07142
|  |  |  | -73.1532 | 2.07095
|  |  |  | -72.7928 | 2.07048
|  |  |  | -72.4324 | 2.07002
|  |  |  | -72.0721 | 2.06957
|  |  |  | -71.7117 | 2.06912
|  |  |  | -71.3514 | 2.06867
|  |  |  | -70.991 | 2.06823
|  |  |  | -70.6306 | 2.0678
|  |  |  | -70.2703 | 2.06738
|  |  |  | -69.9099 | 2.06696
|  |  |  | -69.5495 | 2.06655
|  |  |  | -69.1892 | 2.06615
|  |  |  | -68.8288 | 2.06576
|  |  |  | -68.4685 | 2.06538
|  |  |  | -68.1081 | 2.06501
|  |  |  | -67.7477 | 2.06465
|  |  |  | -67.3874 | 2.0643
|  |  |  | -67.027 | 2.06397
|  |  |  | -66.6667 | 2.06364
|  |  |  | -66.3063 | 2.06333
|  |  |  | -65.9459 | 2.06303
|  |  |  | -65.5856 | 2.06274
|  |  |  | -65.2252 | 2.06247
|  |  |  | -64.8649 | 2.0622
|  |  |  | -64.5045 | 2.06196
|  |  |  | -64.1441 | 2.06173
|  |  |  | -63.7838 | 2.06151
|  |  |  | -63.4234 | 2.0613
|  |  |  | -63.0631 | 2.06112
|  |  |  | -62.7027 | 2.06094
|  |  |  | -62.3423 | 2.06078
|  |  |  | -61.982 | 2.06064
|  |  |  | -61.6216 | 2.06051
|  |  |  | -61.2613 | 2.0604
|  |  |  | -60.9009 | 2.06031
|  |  |  | -60.5405 | 2.06023
|  |  |  | -60.1802 | 2.06016
|  |  |  | -59.8198 | 2.06011
|  |  |  | -59.4595 | 2.06008
|  |  |  | -59.0991 | 2.06006
|  |  |  | -58.7387 | 2.06006
|  |  |  | -58.3784 | 2.06008
|  |  |  | -58.018 | 2.06011
|  |  |  | -57.6577 | 2.06016
|  |  |  | -57.2973 | 2.06022
|  |  |  | -56.9369 | 2.0603
|  |  |  | -56.5766 | 2.06039
|  |  |  | -56.2162 | 2.06049
|  |  |  | -55.8559 | 2.06062
|  |  |  | -55.4955 | 2.06075
|  |  |  | -55.1351 | 2.06091
|  |  |  | -54.7748 | 2.06107
|  |  |  | -54.4144 | 2.06125
|  |  |  | -54.0541 | 2.06144
|  |  |  | -53.6937 | 2.06165
|  |  |  | -53.3333 | 2.06187
|  |  |  | -52.973 | 2.0621
|  |  |  | -52.6126 | 2.06234
|  |  |  | -52.2523 | 2.0626
|  |  |  | -51.8919 | 2.06286
|  |  |  | -51.5315 | 2.06314
|  |  |  | -51.1712 | 2.06343
|  |  |  | -50.8108 | 2.06373
|  |  |  | -50.4505 | 2.06404
|  |  |  | -50.0901 | 2.06435
|  |  |  | -49.7297 | 2.06468
|  |  |  | -49.3694 | 2.06501
|  |  |  | -49.009 | 2.06536
|  |  |  | -48.6486 | 2.0657
|  |  |  | -48.2883 | 2.06606
|  |  |  | -47.9279 | 2.06642
|  |  |  | -47.5676 | 2.06679
|  |  |  | -47.2072 | 2.06716
|  |  |  | -46.8468 | 2.06754
|  |  |  | -46.4865 | 2.06792
|  |  |  | -46.1261 | 2.06831
|  |  |  | -45.7658 | 2.0687
|  |  |  | -45.4054 | 2.06909
|  |  |  | -45.045 | 2.06948
|  |  |  | -44.6847 | 2.06987
|  |  |  | -44.3243 | 2.07027
|  |  |  | -43.964 | 2.07066
|  |  |  | -43.6036 | 2.07106
|  |  |  | -43.2432 | 2.07145
|  |  |  | -42.8829 | 2.07184
|  |  |  | -42.5225 | 2.07223
|  |  |  | -42.1622 | 2.07262
|  |  |  | -41.8018 | 2.073
|  |  |  | -41.4414 | 2.07338
|  |  |  | -41.0811 | 2.07376
|  |  |  | -40.7207 | 2.07413
|  |  |  | -40.3604 | 2.0745
|  |  |  | -40 | 2.07486
|  |  |  | -39.6396 | 2.07521
|  |  |  | -39.2793 | 2.07556
|  |  |  | -38.9189 | 2.0759
|  |  |  | -38.5586 | 2.07623
|  |  |  | -38.1982 | 2.07656
|  |  |  | -37.8378 | 2.07687
|  |  |  | -37.4775 | 2.07718
|  |  |  | -37.1171 | 2.07748
|  |  |  | -36.7568 | 2.07777
|  |  |  | -36.3964 | 2.07804
|  |  |  | -36.036 | 2.07831
|  |  |  | -35.6757 | 2.07857
|  |  |  | -35.3153 | 2.07881
|  |  |  | -34.955 | 2.07905
|  |  |  | -34.5946 | 2.07927
|  |  |  | -34.2342 | 2.07948
|  |  |  | -33.8739 | 2.07968
|  |  |  | -33.5135 | 2.07986
|  |  |  | -33.1532 | 2.08004
|  |  |  | -32.7928 | 2.0802
|  |  |  | -32.4324 | 2.08034
|  |  |  | -32.0721 | 2.08048
|  |  |  | -31.7117 | 2.0806
|  |  |  | -31.3514 | 2.0807
|  |  |  | -30.991 | 2.0808
|  |  |  | -30.6306 | 2.08088
|  |  |  | -30.2703 | 2.08094
|  |  |  | -29.9099 | 2.08099
|  |  |  | -29.5495 | 2.08103
|  |  |  | -29.1892 | 2.08106
|  |  |  | -28.8288 | 2.08107
|  |  |  | -28.4685 | 2.08106
|  |  |  | -28.1081 | 2.08105
|  |  |  | -27.7477 | 2.08102
|  |  |  | -27.3874 | 2.08097
|  |  |  | -27.027 | 2.08091
|  |  |  | -26.6667 | 2.08084
|  |  |  | -26.3063 | 2.08076
|  |  |  | -25.9459 | 2.08067
|  |  |  | -25.5856 | 2.08056
|  |  |  | -25.2252 | 2.08044
|  |  |  | -24.8649 | 2.0803
|  |  |  | -24.5045 | 2.08016
|  |  |  | -24.1441 | 2.08
|  |  |  | -23.7838 | 2.07983
|  |  |  | -23.4234 | 2.07966
|  |  |  | -23.0631 | 2.07947
|  |  |  | -22.7027 | 2.07927
|  |  |  | -22.3423 | 2.07906
|  |  |  | -21.982 | 2.07884
|  |  |  | -21.6216 | 2.07861
|  |  |  | -21.2613 | 2.07838
|  |  |  | -20.9009 | 2.07813
|  |  |  | -20.5405 | 2.07788
|  |  |  | -20.1802 | 2.07762
|  |  |  | -19.8198 | 2.07735
|  |  |  | -19.4595 | 2.07708
|  |  |  | -19.0991 | 2.0768
|  |  |  | -18.7387 | 2.07652
|  |  |  | -18.3784 | 2.07623
|  |  |  | -18.018 | 2.07593
|  |  |  | -17.6577 | 2.07564
|  |  |  | -17.2973 | 2.07534
|  |  |  | -16.9369 | 2.07503
|  |  |  | -16.5766 | 2.07473
|  |  |  | -16.2162 | 2.07442
|  |  |  | -15.8559 | 2.07411
|  |  |  | -15.4955 | 2.0738
|  |  |  | -15.1351 | 2.07349
|  |  |  | -14.7748 | 2.07318
|  |  |  | -14.4144 | 2.07287
|  |  |  | -14.0541 | 2.07256
|  |  |  | -13.6937 | 2.07226
|  |  |  | -13.3333 | 2.07196
|  |  |  | -12.973 | 2.07166
|  |  |  | -12.6126 | 2.07136
|  |  |  | -12.2523 | 2.07107
|  |  |  | -11.8919 | 2.07078
|  |  |  | -11.5315 | 2.0705
|  |  |  | -11.1712 | 2.07023
|  |  |  | -10.8108 | 2.06996
|  |  |  | -10.4505 | 2.06969
|  |  |  | -10.0901 | 2.06944
|  |  |  | -9.72973 | 2.06919
|  |  |  | -9.36937 | 2.06895
|  |  |  | -9.00901 | 2.06872
|  |  |  | -8.64865 | 2.0685
|  |  |  | -8.28829 | 2.06829
|  |  |  | -7.92793 | 2.06808
|  |  |  | -7.56757 | 2.06789
|  |  |  | -7.20721 | 2.06771
|  |  |  | -6.84685 | 2.06754
|  |  |  | -6.48649 | 2.06738
|  |  |  | -6.12613 | 2.06723
|  |  |  | -5.76577 | 2.0671
|  |  |  | -5.40541 | 2.06698
|  |  |  | -5.04505 | 2.06687
|  |  |  | -4.68468 | 2.06677
|  |  |  | -4.32432 | 2.06669
|  |  |  | -3.96396 | 2.06662
|  |  |  | -3.6036 | 2.06656
|  |  |  | -3.24324 | 2.06652
|  |  |  | -2.88288 | 2.06649
|  |  |  | -2.52252 | 2.06648
|  |  |  | -2.16216 | 2.06648
|  |  |  | -1.8018 | 2.0665
|  |  |  | -1.44144 | 2.06653
|  |  |  | -1.08108 | 2.06657
|  |  |  | -0.720721 | 2.06663
|  |  |  | -0.36036 | 2.0667
|  |  |  | 0 | 2.06679
|  |  |  | 0.36036 | 2.0669
|  |  |  | 0.720721 | 2.06702
|  |  |  | 1.08108 | 2.06715
|  |  |  | 1.44144 | 2.0673
|  |  |  | 1.8018 | 2.06746
|  |  |  | 2.16216 | 2.06764
|  |  |  | 2.52252 | 2.06783
|  |  |  | 2.88288 | 2.06804
|  |  |  | 3.24324 | 2.06826
|  |  |  | 3.6036 | 2.06849
|  |  |  | 3.96396 | 2.06874
|  |  |  | 4.32432 | 2.069
|  |  |  | 4.68468 | 2.06927
|  |  |  | 5.04505 | 2.06956
|  |  |  | 5.40541 | 2.06986
|  |  |  | 5.76577 | 2.07017
|  |  |  | 6.12613 | 2.0705
|  |  |  | 6.48649 | 2.07083
|  |  |  | 6.84685 | 2.07118
|  |  |  | 7.20721 | 2.07154
|  |  |  | 7.56757 | 2.07191
|  |  |  | 7.92793 | 2.07228
|  |  |  | 8.28829 | 2.07267
|  |  |  | 8.64865 | 2.07307
|  |  |  | 9.00901 | 2.07348
|  |  |  | 9.36937 | 2.07389
|  |  |  | 9.72973 | 2.07431
|  |  |  | 10.0901 | 2.07474
|  |  |  | 10.4505 | 2.07518
|  |  |  | 10.8108 | 2.07562
|  |  |  | 11.1712 | 2.07607
|  |  |  | 11.5315 | 2.07653
|  |  |  | 11.8919 | 2.07698
|  |  |  | 12.2523 | 2.07745
|  |  |  | 12.6126 | 2.07791
|  |  |  | 12.973 | 2.07838
|  |  |  | 13.3333 | 2.07886
|  |  |  | 13.6937 | 2.07933
|  |  |  | 14.0541 | 2.07981
|  |  |  | 14.4144 | 2.08028
|  |  |  | 14.7748 | 2.08076
|  |  |  | 15.1351 | 2.08124
|  |  |  | 15.4955 | 2.08172
|  |  |  | 15.8559 | 2.08219
|  |  |  | 16.2162 | 2.08266
|  |  |  | 16.5766 | 2.08313
|  |  |  | 16.9369 | 2.0836
|  |  |  | 17.2973 | 2.08406
|  |  |  | 17.6577 | 2.08452
|  |  |  | 18.018 | 2.08498
|  |  |  | 18.3784 | 2.08543
|  |  |  | 18.7387 | 2.08587
|  |  |  | 19.0991 | 2.08631
|  |  |  | 19.4595 | 2.08674
|  |  |  | 19.8198 | 2.08716
|  |  |  | 20.1802 | 2.08758
|  |  |  | 20.5405 | 2.08798
|  |  |  | 20.9009 | 2.08838
|  |  |  | 21.2613 | 2.08877
|  |  |  | 21.6216 | 2.08915
|  |  |  | 21.982 | 2.08951
|  |  |  | 22.3423 | 2.08987
|  |  |  | 22.7027 | 2.09022
|  |  |  | 23.0631 | 2.09055
|  |  |  | 23.4234 | 2.09087
|  |  |  | 23.7838 | 2.09118
|  |  |  | 24.1441 | 2.09148
|  |  |  | 24.5045 | 2.09176
|  |  |  | 24.8649 | 2.09203
|  |  |  | 25.2252 | 2.09229
|  |  |  | 25.5856 | 2.09253
|  |  |  | 25.9459 | 2.09276
|  |  |  | 26.3063 | 2.09298
|  |  |  | 26.6667 | 2.09318
|  |  |  | 27.027 | 2.09336
|  |  |  | 27.3874 | 2.09353
|  |  |  | 27.7477 | 2.09369
|  |  |  | 28.1081 | 2.09383
|  |  |  | 28.4685 | 2.09395
|  |  |  | 28.8288 | 2.09406
|  |  |  | 29.1892 | 2.09415
|  |  |  | 29.5495 | 2.09422
|  |  |  | 29.9099 | 2.09428
|  |  |  | 30.2703 | 2.09433
|  |  |  | 30.6306 | 2.09436
|  |  |  | 30.991 | 2.09437
|  |  |  | 31.3514 | 2.09437
|  |  |  | 31.7117 | 2.09435
|  |  |  | 32.0721 | 2.09431
|  |  |  | 32.4324 | 2.09426
|  |  |  | 32.7928 | 2.0942
|  |  |  | 33.1532 | 2.09412
|  |  |  | 33.5135 | 2.09402
|  |  |  | 33.8739 | 2.09391
|  |  |  | 34.2342 | 2.09378
|  |  |  | 34.5946 | 2.09364
|  |  |  | 34.955 | 2.09349
|  |  |  | 35.3153 | 2.09332
|  |  |  | 35.6757 | 2.09314
|  |  |  | 36.036 | 2.09294
|  |  |  | 36.3964 | 2.09273
|  |  |  | 36.7568 | 2.09251
|  |  |  | 37.1171 | 2.09228
|  |  |  | 37.4775 | 2.09203
|  |  |  | 37.8378 | 2.09177
|  |  |  | 38.1982 | 2.0915
|  |  |  | 38.5586 | 2.09122
|  |  |  | 38.9189 | 2.09093
|  |  |  | 39.2793 | 2.09063
|  |  |  | 39.6396 | 2.09032
|  |  |  | 40 | 2.09
|  |  |  | 40.3604 | 2.08967
|  |  |  | 40.7207 | 2.08933
|  |  |  | 41.0811 | 2.08899
|  |  |  | 41.4414 | 2.08864
|  |  |  | 41.8018 | 2.08828
|  |  |  | 42.1622 | 2.08792
|  |  |  | 42.5225 | 2.08755
|  |  |  | 42.8829 | 2.08718
|  |  |  | 43.2432 | 2.0868
|  |  |  | 43.6036 | 2.08641
|  |  |  | 43.964 | 2.08603
|  |  |  | 44.3243 | 2.08564
|  |  |  | 44.6847 | 2.08525
|  |  |  | 45.045 | 2.08486
|  |  |  | 45.4054 | 2.08446
|  |  |  | 45.7658 | 2.08407
|  |  |  | 46.1261 | 2.08367
|  |  |  | 46.4865 | 2.08328
|  |  |  | 46.8468 | 2.08289
|  |  |  | 47.2072 | 2.08249
|  |  |  | 47.5676 | 2.0821
|  |  |  | 47.9279 | 2.08172
|  |  |  | 48.2883 | 2.08134
|  |  |  | 48.6486 | 2.08096
|  |  |  | 49.009 | 2.08058
|  |  |  | 49.3694 | 2.08021
|  |  |  | 49.7297 | 2.07985
|  |  |  | 50.0901 | 2.07949
|  |  |  | 50.4505 | 2.07913
|  |  |  | 50.8108 | 2.07879
|  |  |  | 51.1712 | 2.07845
|  |  |  | 51.5315 | 2.07812
|  |  |  | 51.8919 | 2.0778
|  |  |  | 52.2523 | 2.07748
|  |  |  | 52.6126 | 2.07718
|  |  |  | 52.973 | 2.07688
|  |  |  | 53.3333 | 2.0766
|  |  |  | 53.6937 | 2.07632
|  |  |  | 54.0541 | 2.07606
|  |  |  | 54.4144 | 2.0758
|  |  |  | 54.7748 | 2.07556
|  |  |  | 55.1351 | 2.07533
|  |  |  | 55.4955 | 2.07511
|  |  |  | 55.8559 | 2.0749
|  |  |  | 56.2162 | 2.07471
|  |  |  | 56.5766 | 2.07452
|  |  |  | 56.9369 | 2.07436
|  |  |  | 57.2973 | 2.0742
|  |  |  | 57.6577 | 2.07406
|  |  |  | 58.018 | 2.07393
|  |  |  | 58.3784 | 2.07381
|  |  |  | 58.7387 | 2.07371
|  |  |  | 59.0991 | 2.07362
|  |  |  | 59.4595 | 2.07354
|  |  |  | 59.8198 | 2.07348
|  |  |  | 60.1802 | 2.07343
|  |  |  | 60.5405 | 2.07339
|  |  |  | 60.9009 | 2.07337
|  |  |  | 61.2613 | 2.07337
|  |  |  | 61.6216 | 2.07337
|  |  |  | 61.982 | 2.07339
|  |  |  | 62.3423 | 2.07343
|  |  |  | 62.7027 | 2.07347
|  |  |  | 63.0631 | 2.07353
|  |  |  | 63.4234 | 2.07361
|  |  |  | 63.7838 | 2.07369
|  |  |  | 64.1441 | 2.07379
|  |  |  | 64.5045 | 2.07391
|  |  |  | 64.8649 | 2.07403
|  |  |  | 65.2252 | 2.07417
|  |  |  | 65.5856 | 2.07431
|  |  |  | 65.9459 | 2.07447
|  |  |  | 66.3063 | 2.07464
|  |  |  | 66.6667 | 2.07482
|  |  |  | 67.027 | 2.07502
|  |  |  | 67.3874 | 2.07522
|  |  |  | 67.7477 | 2.07543
|  |  |  | 68.1081 | 2.07565
|  |  |  | 68.4685 | 2.07588
|  |  |  | 68.8288 | 2.07612
|  |  |  | 69.1892 | 2.07636
|  |  |  | 69.5495 | 2.07662
|  |  |  | 69.9099 | 2.07688
|  |  |  | 70.2703 | 2.07715
|  |  |  | 70.6306 | 2.07742
|  |  |  | 70.991 | 2.0777
|  |  |  | 71.3514 | 2.07799
|  |  |  | 71.7117 | 2.07828
|  |  |  | 72.0721 | 2.07857
|  |  |  | 72.4324 | 2.07887
|  |  |  | 72.7928 | 2.07917
|  |  |  | 73.1532 | 2.07948
|  |  |  | 73.5135 | 2.07978
|  |  |  | 73.8739 | 2.08009
|  |  |  | 74.2342 | 2.0804
|  |  |  | 74.5946 | 2.08071
|  |  |  | 74.955 | 2.08102
|  |  |  | 75.3153 | 2.08133
|  |  |  | 75.6757 | 2.08164
|  |  |  | 76.036 | 2.08195
|  |  |  | 76.3964 | 2.08225
|  |  |  | 76.7568 | 2.08255
|  |  |  | 77.1171 | 2.08285
|  |  |  | 77.4775 | 2.08315
|  |  |  | 77.8378 | 2.08344
|  |  |  | 78.1982 | 2.08372
|  |  |  | 78.5586 | 2.084
|  |  |  | 78.9189 | 2.08428
|  |  |  | 79.2793 | 2.08454
|  |  |  | 79.6396 | 2.0848
|  |  |  | 80 | 2.08506
|  |  |  | 80.3604 | 2.0853
|  |  |  | 80.7207 | 2.08554
|  |  |  | 81.0811 | 2.08577
|  |  |  | 81.4414 | 2.08599
|  |  |  | 81.8018 | 2.0862
|  |  |  | 82.1622 | 2.0864
|  |  |  | 82.5225 | 2.08659
|  |  |  | 82.8829 | 2.08677
|  |  |  | 83.2432 | 2.08693
|  |  |  | 83.6036 | 2.08709
|  |  |  | 83.964 | 2.08723
|  |  |  | 84.3243 | 2.08737
|  |  |  | 84.6847 | 2.08748
|  |  |  | 85.045 | 2.08759
|  |  |  | 85.4054 | 2.08768
|  |  |  | 85.7658 | 2.08776
|  |  |  | 86.1261 | 2.08783
|  |  |  | 86.4865 | 2.08788
|  |  |  | 86.8468 | 2.08792
|  |  |  | 87.2072 | 2.08795
|  |  |  | 87.5676 | 2.08796
|  |  |  | 87.9279 | 2.08795
|  |  |  | 88.2883 | 2.08793
|  |  |  | 88.6486 | 2.0879
|  |  |  | 89.009 | 2.08785
|  |  |  | 89.3694 | 2.08779
|  |  |  | 89.7297 | 2.08771
|  |  |  | 90.0901 | 2.08761
|  |  |  | 90.4505 | 2.08751
|  |  |  | 90.8108 | 2.08738
|  |  |  | 91.1712 | 2.08725
|  |  |  | 91.5315 | 2.0871
|  |  |  | 91.8919 | 2.08693
|  |  |  | 92.2523 | 2.08675
|  |  |  | 92.6126 | 2.08655
|  |  |  | 92.973 | 2.08634
|  |  |  | 93.3333 | 2.08612
|  |  |  | 93.6937 | 2.08588
|  |  |  | 94.0541 | 2.08563
|  |  |  | 94.4144 | 2.08537
|  |  |  | 94.7748 | 2.08509
|  |  |  | 95.1351 | 2.0848
|  |  |  | 95.4955 | 2.08449
|  |  |  | 95.8559 | 2.08418
|  |  |  | 96.2162 | 2.08385
|  |  |  | 96.5766 | 2.08351
|  |  |  | 96.9369 | 2.08316
|  |  |  | 97.2973 | 2.0828
|  |  |  | 97.6577 | 2.08243
|  |  |  | 98.018 | 2.08205
|  |  |  | 98.3784 | 2.08166
|  |  |  | 98.7387 | 2.08126
|  |  |  | 99.0991 | 2.08085
|  |  |  | 99.4595 | 2.08044
|  |  |  | 99.8198 | 2.08001
|  |  |  | 100.18 | 2.07958
|  |  |  | 100.541 | 2.07914
|  |  |  | 100.901 | 2.0787
|  |  |  | 101.261 | 2.07825
|  |  |  | 101.622 | 2.07779
|  |  |  | 101.982 | 2.07733
|  |  |  | 102.342 | 2.07687
|  |  |  | 102.703 | 2.0764
|  |  |  | 103.063 | 2.07593
|  |  |  | 103.423 | 2.07546
|  |  |  | 103.784 | 2.07498
|  |  |  | 104.144 | 2.07451
|  |  |  | 104.505 | 2.07403
|  |  |  | 104.865 | 2.07355
|  |  |  | 105.225 | 2.07307
|  |  |  | 105.586 | 2.0726
|  |  |  | 105.946 | 2.07212
|  |  |  | 106.306 | 2.07165
|  |  |  | 106.667 | 2.07118
|  |  |  | 107.027 | 2.07072
|  |  |  | 107.387 | 2.07025
|  |  |  | 107.748 | 2.06979
|  |  |  | 108.108 | 2.06934
|  |  |  | 108.468 | 2.06889
|  |  |  | 108.829 | 2.06845
|  |  |  | 109.189 | 2.06802
|  |  |  | 109.55 | 2.06759
|  |  |  | 109.91 | 2.06717
|  |  |  | 110.27 | 2.06675
|  |  |  | 110.631 | 2.06635
|  |  |  | 110.991 | 2.06596
|  |  |  | 111.351 | 2.06557
|  |  |  | 111.712 | 2.06519
|  |  |  | 112.072 | 2.06483
|  |  |  | 112.432 | 2.06448
|  |  |  | 112.793 | 2.06413
|  |  |  | 113.153 | 2.0638
|  |  |  | 113.514 | 2.06348
|  |  |  | 113.874 | 2.06318
|  |  |  | 114.234 | 2.06288
|  |  |  | 114.595 | 2.0626
|  |  |  | 114.955 | 2.06233
|  |  |  | 115.315 | 2.06208
|  |  |  | 115.676 | 2.06184
|  |  |  | 116.036 | 2.06161
|  |  |  | 116.396 | 2.0614
|  |  |  | 116.757 | 2.06121
|  |  |  | 117.117 | 2.06103
|  |  |  | 117.477 | 2.06086
|  |  |  | 117.838 | 2.06071
|  |  |  | 118.198 | 2.06058
|  |  |  | 118.559 | 2.06046
|  |  |  | 118.919 | 2.06035
|  |  |  | 119.279 | 2.06026
|  |  |  | 119.64 | 2.06019
|  |  |  | 120 | 2.06014
|  |  |  | 120.36 | 2.0601
|  |  |  | 120.721 | 2.06007
|  |  |  | 121.081 | 2.06006
|  |  |  | 121.441 | 2.06007
|  |  |  | 121.802 | 2.06009
|  |  |  | 122.162 | 2.06013
|  |  |  | 122.523 | 2.06018
|  |  |  | 122.883 | 2.06025
|  |  |  | 123.243 | 2.06034
|  |  |  | 123.604 | 2.06044
|  |  |  | 123.964 | 2.06055
|  |  |  | 124.324 | 2.06068
|  |  |  | 124.685 | 2.06083
|  |  |  | 125.045 | 2.06099
|  |  |  | 125.405 | 2.06116
|  |  |  | 125.766 | 2.06134
|  |  |  | 126.126 | 2.06154
|  |  |  | 126.486 | 2.06176
|  |  |  | 126.847 | 2.06198
|  |  |  | 127.207 | 2.06222
|  |  |  | 127.568 | 2.06247
|  |  |  | 127.928 | 2.06273
|  |  |  | 128.288 | 2.063
|  |  |  | 128.649 | 2.06328
|  |  |  | 129.009 | 2.06358
|  |  |  | 129.369 | 2.06388
|  |  |  | 129.73 | 2.06419
|  |  |  | 130.09 | 2.06452
|  |  |  | 130.45 | 2.06485
|  |  |  | 130.811 | 2.06518
|  |  |  | 131.171 | 2.06553
|  |  |  | 131.532 | 2.06588
|  |  |  | 131.892 | 2.06624
|  |  |  | 132.252 | 2.06661
|  |  |  | 132.613 | 2.06698
|  |  |  | 132.973 | 2.06735
|  |  |  | 133.333 | 2.06773
|  |  |  | 133.694 | 2.06812
|  |  |  | 134.054 | 2.0685
|  |  |  | 134.414 | 2.06889
|  |  |  | 134.775 | 2.06928
|  |  |  | 135.135 | 2.06968
|  |  |  | 135.495 | 2.07007
|  |  |  | 135.856 | 2.07046
|  |  |  | 136.216 | 2.07086
|  |  |  | 136.577 | 2.07125
|  |  |  | 136.937 | 2.07165
|  |  |  | 137.297 | 2.07204
|  |  |  | 137.658 | 2.07243
|  |  |  | 138.018 | 2.07281
|  |  |  | 138.378 | 2.07319
|  |  |  | 138.739 | 2.07357
|  |  |  | 139.099 | 2.07395
|  |  |  | 139.459 | 2.07431
|  |  |  | 139.82 | 2.07468
|  |  |  | 140.18 | 2.07503
|  |  |  | 140.541 | 2.07539
|  |  |  | 140.901 | 2.07573
|  |  |  | 141.261 | 2.07607
|  |  |  | 141.622 | 2.0764
|  |  |  | 141.982 | 2.07672
|  |  |  | 142.342 | 2.07703
|  |  |  | 142.703 | 2.07733
|  |  |  | 143.063 | 2.07762
|  |  |  | 143.423 | 2.07791
|  |  |  | 143.784 | 2.07818
|  |  |  | 144.144 | 2.07844
|  |  |  | 144.505 | 2.07869
|  |  |  | 144.865 | 2.07893
|  |  |  | 145.225 | 2.07916
|  |  |  | 145.586 | 2.07938
|  |  |  | 145.946 | 2.07958
|  |  |  | 146.306 | 2.07977
|  |  |  | 146.667 | 2.07995
|  |  |  | 147.027 | 2.08012
|  |  |  | 147.387 | 2.08027
|  |  |  | 147.748 | 2.08041
|  |  |  | 148.108 | 2.08054
|  |  |  | 148.468 | 2.08065
|  |  |  | 148.829 | 2.08075
|  |  |  | 149.189 | 2.08084
|  |  |  | 149.55 | 2.08091
|  |  |  | 149.91 | 2.08097
|  |  |  | 150.27 | 2.08101
|  |  |  | 150.631 | 2.08105
|  |  |  | 150.991 | 2.08106
|  |  |  | 151.351 | 2.08107
|  |  |  | 151.712 | 2.08106
|  |  |  | 152.072 | 2.08103
|  |  |  | 152.432 | 2.081
|  |  |  | 152.793 | 2.08094
|  |  |  | 153.153 | 2.08088
|  |  |  | 153.514 | 2.0808
|  |  |  | 153.874 | 2.08071
|  |  |  | 154.234 | 2.08061
|  |  |  | 154.595 | 2.0805
|  |  |  | 154.955 | 2.08037
|  |  |  | 155.315 | 2.08023
|  |  |  | 155.676 | 2.08008
|  |  |  | 156.036 | 2.07992
|  |  |  | 156.396 | 2.07975
|  |  |  | 156.757 | 2.07956
|  |  |  | 157.117 | 2.07937
|  |  |  | 157.477 | 2.07916
|  |  |  | 157.838 | 2.07895
|  |  |  | 158.198 | 2.07873
|  |  |  | 158.559 | 2.07849
|  |  |  | 158.919 | 2.07825
|  |  |  | 159.279 | 2.07801
|  |  |  | 159.64 | 2.07775
|  |  |  | 160 | 2.07749
|  |  |  | 160.36 | 2.07722
|  |  |  | 160.721 | 2.07694
|  |  |  | 161.081 | 2.07666
|  |  |  | 161.441 | 2.07637
|  |  |  | 161.802 | 2.07608
|  |  |  | 162.162 | 2.07579
|  |  |  | 162.523 | 2.07549
|  |  |  | 162.883 | 2.07518
|  |  |  | 163.243 | 2.07488
|  |  |  | 163.604 | 2.07457
|  |  |  | 163.964 | 2.07426
|  |  |  | 164.324 | 2.07395
|  |  |  | 164.685 | 2.07364
|  |  |  | 165.045 | 2.07333
|  |  |  | 165.405 | 2.07302
|  |  |  | 165.766 | 2.07272
|  |  |  | 166.126 | 2.07241
|  |  |  | 166.486 | 2.07211
|  |  |  | 166.847 | 2.07181
|  |  |  | 167.207 | 2.07151
|  |  |  | 167.568 | 2.07122
|  |  |  | 167.928 | 2.07093
|  |  |  | 168.288 | 2.07064
|  |  |  | 168.649 | 2.07036
|  |  |  | 169.009 | 2.07009
|  |  |  | 169.369 | 2.06982
|  |  |  | 169.73 | 2.06957
|  |  |  | 170.09 | 2.06931
|  |  |  | 170.45 | 2.06907
|  |  |  | 170.811 | 2.06883
|  |  |  | 171.171 | 2.06861
|  |  |  | 171.532 | 2.06839
|  |  |  | 171.892 | 2.06818
|  |  |  | 172.252 | 2.06799
|  |  |  | 172.613 | 2.0678
|  |  |  | 172.973 | 2.06762
|  |  |  | 173.333 | 2.06746
|  |  |  | 173.694 | 2.06731
|  |  |  | 174.054 | 2.06717
|  |  |  | 174.414 | 2.06704
|  |  |  | 174.775 | 2.06692
|  |  |  | 175.135 | 2.06682
|  |  |  | 175.495 | 2.06673
|  |  |  | 175.856 | 2.06665
|  |  |  | 176.216 | 2.06659
|  |  |  | 176.577 | 2.06654
|  |  |  | 176.937 | 2.0665
|  |  |  | 177.297 | 2.06648
|  |  |  | 177.658 | 2.06648
|  |  |  | 178.018 | 2.06649
|  |  |  | 178.378 | 2.06651
|  |  |  | 178.739 | 2.06655
|  |  |  | 179.099 | 2.0666
|  |  |  | 179.459 | 2.06667
|  |  |  | 179.82 | 2.06675
|  |  |  | 180.18 | 2.06684
|  |  |  | 180.541 | 2.06696
|  |  |  | 180.901 | 2.06708
|  |  |  | 181.261 | 2.06722
|  |  |  | 181.622 | 2.06738
|  |  |  | 181.982 | 2.06755
|  |  |  | 182.342 | 2.06773
|  |  |  | 182.703 | 2.06793
|  |  |  | 183.063 | 2.06815
|  |  |  | 183.423 | 2.06837
|  |  |  | 183.784 | 2.06861
|  |  |  | 184.144 | 2.06887
|  |  |  | 184.505 | 2.06914
|  |  |  | 184.865 | 2.06942
|  |  |  | 185.225 | 2.06971
|  |  |  | 185.586 | 2.07002
|  |  |  | 185.946 | 2.07033
|  |  |  | 186.306 | 2.07066
|  |  |  | 186.667 | 2.07101
|  |  |  | 187.027 | 2.07136
|  |  |  | 187.387 | 2.07172
|  |  |  | 187.748 | 2.07209
|  |  |  | 188.108 | 2.07248
|  |  |  | 188.468 | 2.07287
|  |  |  | 188.829 | 2.07327
|  |  |  | 189.189 | 2.07368
|  |  |  | 189.55 | 2.0741
|  |  |  | 189.91 | 2.07453
|  |  |  | 190.27 | 2.07496
|  |  |  | 190.631 | 2.0754
|  |  |  | 190.991 | 2.07585
|  |  |  | 191.351 | 2.0763
|  |  |  | 191.712 | 2.07675
|  |  |  | 192.072 | 2.07722
|  |  |  | 192.432 | 2.07768
|  |  |  | 192.793 | 2.07815
|  |  |  | 193.153 | 2.07862
|  |  |  | 193.514 | 2.07909
|  |  |  | 193.874 | 2.07957
|  |  |  | 194.234 | 2.08005
|  |  |  | 194.595 | 2.08052
|  |  |  | 194.955 | 2.081
|  |  |  | 195.315 | 2.08148
|  |  |  | 195.676 | 2.08195
|  |  |  | 196.036 | 2.08243
|  |  |  | 196.396 | 2.0829
|  |  |  | 196.757 | 2.08337
|  |  |  | 197.117 | 2.08383
|  |  |  | 197.477 | 2.0843
|  |  |  | 197.838 | 2.08475
|  |  |  | 198.198 | 2.0852
|  |  |  | 198.559 | 2.08565
|  |  |  | 198.919 | 2.08609
|  |  |  | 199.279 | 2.08652
|  |  |  | 199.64 | 2.08695
|  |  |  | 200 | 2.08737
|  |  |  | 200.36 | 2.08778
|  |  |  | 200.721 | 2.08818
|  |  |  | 201.081 | 2.08857
|  |  |  | 201.441 | 2.08896
|  |  |  | 201.802 | 2.08933
|  |  |  | 202.162 | 2.08969
|  |  |  | 202.523 | 2.09004
|  |  |  | 202.883 | 2.09038
|  |  |  | 203.243 | 2.09071
|  |  |  | 203.604 | 2.09103
|  |  |  | 203.964 | 2.09133
|  |  |  | 204.324 | 2.09162
|  |  |  | 204.685 | 2.0919
|  |  |  | 205.045 | 2.09216
|  |  |  | 205.405 | 2.09241
|  |  |  | 205.766 | 2.09265
|  |  |  | 206.126 | 2.09287
|  |  |  | 206.486 | 2.09308
|  |  |  | 206.847 | 2.09327
|  |  |  | 207.207 | 2.09345
|  |  |  | 207.568 | 2.09361
|  |  |  | 207.928 | 2.09376
|  |  |  | 208.288 | 2.09389
|  |  |  | 208.649 | 2.094
|  |  |  | 209.009 | 2.0941
|  |  |  | 209.369 | 2.09419
|  |  |  | 209.73 | 2.09426
|  |  |  | 210.09 | 2.09431
|  |  |  | 210.45 | 2.09435
|  |  |  | 210.811 | 2.09437
|  |  |  | 211.171 | 2.09437
|  |  |  | 211.532 | 2.09436
|  |  |  | 211.892 | 2.09433
|  |  |  | 212.252 | 2.09429
|  |  |  | 212.613 | 2.09423
|  |  |  | 212.973 | 2.09416
|  |  |  | 213.333 | 2.09407
|  |  |  | 213.694 | 2.09397
|  |  |  | 214.054 | 2.09385
|  |  |  | 214.414 | 2.09371
|  |  |  | 214.775 | 2.09357
|  |  |  | 215.135 | 2.09341
|  |  |  | 215.495 | 2.09323
|  |  |  | 215.856 | 2.09304
|  |  |  | 216.216 | 2.09284
|  |  |  | 216.577 | 2.09262
|  |  |  | 216.937 | 2.09239
|  |  |  | 217.297 | 2.09215
|  |  |  | 217.658 | 2.0919
|  |  |  | 218.018 | 2.09164
|  |  |  | 218.378 | 2.09136
|  |  |  | 218.739 | 2.09108
|  |  |  | 219.099 | 2.09078
|  |  |  | 219.459 | 2.09048
|  |  |  | 219.82 | 2.09016
|  |  |  | 220.18 | 2.08984
|  |  |  | 220.541 | 2.0895
|  |  |  | 220.901 | 2.08916
|  |  |  | 221.261 | 2.08882
|  |  |  | 221.622 | 2.08846
|  |  |  | 221.982 | 2.0881
|  |  |  | 222.342 | 2.08773
|  |  |  | 222.703 | 2.08736
|  |  |  | 223.063 | 2.08699
|  |  |  | 223.423 | 2.08661
|  |  |  | 223.784 | 2.08622
|  |  |  | 224.144 | 2.08583
|  |  |  | 224.505 | 2.08544
|  |  |  | 224.865 | 2.08505
|  |  |  | 225.225 | 2.08466
|  |  |  | 225.586 | 2.08426
|  |  |  | 225.946 | 2.08387
|  |  |  | 226.306 | 2.08348
|  |  |  | 226.667 | 2.08308
|  |  |  | 227.027 | 2.08269
|  |  |  | 227.387 | 2.0823
|  |  |  | 227.748 | 2.08191
|  |  |  | 228.108 | 2.08153
|  |  |  | 228.468 | 2.08115
|  |  |  | 228.829 | 2.08077
|  |  |  | 229.189 | 2.0804
|  |  |  | 229.55 | 2.08003
|  |  |  | 229.91 | 2.07967
|  |  |  | 230.27 | 2.07931
|  |  |  | 230.631 | 2.07896
|  |  |  | 230.991 | 2.07862
|  |  |  | 231.351 | 2.07828
|  |  |  | 231.712 | 2.07796
|  |  |  | 232.072 | 2.07764
|  |  |  | 232.432 | 2.07733
|  |  |  | 232.793 | 2.07703
|  |  |  | 233.153 | 2.07674
|  |  |  | 233.514 | 2.07646
|  |  |  | 233.874 | 2.07619
|  |  |  | 234.234 | 2.07593
|  |  |  | 234.595 | 2.07568
|  |  |  | 234.955 | 2.07544
|  |  |  | 235.315 | 2.07522
|  |  |  | 235.676 | 2.075
|  |  |  | 236.036 | 2.0748
|  |  |  | 236.396 | 2.07461
|  |  |  | 236.757 | 2.07444
|  |  |  | 237.117 | 2.07428
|  |  |  | 237.477 | 2.07413
|  |  |  | 237.838 | 2.07399
|  |  |  | 238.198 | 2.07386
|  |  |  | 238.559 | 2.07375
|  |  |  | 238.919 | 2.07366
|  |  |  | 239.279 | 2.07358
|  |  |  | 239.64 | 2.07351
|  |  |  | 240 | 2.07345

## Fig.3b
phi (deg) | H_c2^(6) / H_c2^(0) (%) | y_error_low (%) | y_error_high (%) | phi (deg) | fitted curve (%)
210 | 0.689475 | 0.30128 | 1.07767 | -120 | -0.501778
200 | 0.217631 | -0.0361006 | 0.471362 | -119.64 | -0.501421
190.001 | -0.252712 | -0.491294 | -0.0141298 | -119.279 | -0.50035
180 | -0.480011 | -0.661854 | -0.298169 | -118.919 | -0.498566
170 | -0.467167 | -0.668273 | -0.266061 | -118.559 | -0.496073
160 | 0.189467 | 0.0270407 | 0.351893 | -118.198 | -0.492873
150 | 0.445142 | 0.223004 | 0.66728 | -117.838 | -0.488971
140.001 | 0.425926 | 0.146087 | 0.705766 | -117.477 | -0.484373
130 | -0.0656405 | -0.208289 | 0.0770078 | -117.117 | -0.479085
120 | -0.258655 | -0.476543 | -0.0407677 | -116.757 | -0.473115
110 | -0.0509184 | -0.273831 | 0.171994 | -116.396 | -0.466472
100 | -0.0493715 | -0.232367 | 0.133624 | -116.036 | -0.459164
89.9997 | 0.447216 | 0.196251 | 0.698181 | -115.676 | -0.451203
80.0004 | 0.0803439 | -0.0950248 | 0.255713 | -115.315 | -0.442599
70.0003 | -0.273564 | -0.733951 | 0.186823 | -114.955 | -0.433364
60.0003 | -0.653866 | -0.876844 | -0.430889 | -114.595 | -0.423513
49.9995 | -0.198419 | -0.403316 | 0.00647857 | -114.234 | -0.413059
39.9998 | 0.273779 | 0.0563014 | 0.491257 | -113.874 | -0.402016
29.9989 | 0.868387 | 0.620662 | 1.11611 | -113.514 | -0.390401
20.0002 | 0.227011 | -0.101712 | 0.555733 | -113.153 | -0.378231
0.000373642 | -0.433246 | -0.82797 | -0.0385218 | -112.793 | -0.365521
-10.0003 | -0.452036 | -0.738443 | -0.165628 | -112.432 | -0.352291
-20.0003 | 0.204029 | -0.0604576 | 0.468516 | -112.072 | -0.33856
-30.0003 | 0.491045 | 0.267897 | 0.714193 | -111.712 | -0.324346
-39.9995 | 0.317417 | 0.0605842 | 0.57425 | -111.351 | -0.309671
-59.9997 | -0.586885 | -0.976849 | -0.196921 | -110.991 | -0.294555
-90.0003 | 0.349381 | 0.101602 | 0.597159 | -110.631 | -0.279019
|  |  |  | -110.27 | -0.263086
|  |  |  | -109.91 | -0.246778
|  |  |  | -109.55 | -0.230119
|  |  |  | -109.189 | -0.213133
|  |  |  | -108.829 | -0.195842
|  |  |  | -108.468 | -0.178273
|  |  |  | -108.108 | -0.160451
|  |  |  | -107.748 | -0.142399
|  |  |  | -107.387 | -0.124145
|  |  |  | -107.027 | -0.105714
|  |  |  | -106.667 | -0.0871329
|  |  |  | -106.306 | -0.0684274
|  |  |  | -105.946 | -0.0496245
|  |  |  | -105.586 | -0.030751
|  |  |  | -105.225 | -0.0118336
|  |  |  | -104.865 | 0.00710059
|  |  |  | -104.505 | 0.0260247
|  |  |  | -104.144 | 0.0449117
|  |  |  | -103.784 | 0.0637348
|  |  |  | -103.423 | 0.0824671
|  |  |  | -103.063 | 0.101082
|  |  |  | -102.703 | 0.119553
|  |  |  | -102.342 | 0.137854
|  |  |  | -101.982 | 0.155958
|  |  |  | -101.622 | 0.173841
|  |  |  | -101.261 | 0.191475
|  |  |  | -100.901 | 0.208838
|  |  |  | -100.541 | 0.225902
|  |  |  | -100.18 | 0.242646
|  |  |  | -99.8198 | 0.259043
|  |  |  | -99.4595 | 0.275072
|  |  |  | -99.0991 | 0.290709
|  |  |  | -98.7387 | 0.305932
|  |  |  | -98.3784 | 0.32072
|  |  |  | -98.018 | 0.335051
|  |  |  | -97.6577 | 0.348905
|  |  |  | -97.2973 | 0.362262
|  |  |  | -96.9369 | 0.375103
|  |  |  | -96.5766 | 0.38741
|  |  |  | -96.2162 | 0.399166
|  |  |  | -95.8559 | 0.410353
|  |  |  | -95.4955 | 0.420955
|  |  |  | -95.1351 | 0.430959
|  |  |  | -94.7748 | 0.440349
|  |  |  | -94.4144 | 0.449111
|  |  |  | -94.0541 | 0.457235
|  |  |  | -93.6937 | 0.464707
|  |  |  | -93.3333 | 0.471517
|  |  |  | -92.973 | 0.477656
|  |  |  | -92.6126 | 0.483115
|  |  |  | -92.2523 | 0.487886
|  |  |  | -91.8919 | 0.491963
|  |  |  | -91.5315 | 0.495339
|  |  |  | -91.1712 | 0.498009
|  |  |  | -90.8108 | 0.499971
|  |  |  | -90.4505 | 0.50122
|  |  |  | -90.0901 | 0.501756
|  |  |  | -89.7297 | 0.501577
|  |  |  | -89.3694 | 0.500684
|  |  |  | -89.009 | 0.499079
|  |  |  | -88.6486 | 0.496762
|  |  |  | -88.2883 | 0.493739
|  |  |  | -87.9279 | 0.490012
|  |  |  | -87.5676 | 0.485587
|  |  |  | -87.2072 | 0.480471
|  |  |  | -86.8468 | 0.474671
|  |  |  | -86.4865 | 0.468195
|  |  |  | -86.1261 | 0.461053
|  |  |  | -85.7658 | 0.453254
|  |  |  | -85.4054 | 0.444809
|  |  |  | -85.045 | 0.435731
|  |  |  | -84.6847 | 0.426033
|  |  |  | -84.3243 | 0.415728
|  |  |  | -83.964 | 0.404831
|  |  |  | -83.6036 | 0.393358
|  |  |  | -83.2432 | 0.381324
|  |  |  | -82.8829 | 0.368748
|  |  |  | -82.5225 | 0.355647
|  |  |  | -82.1622 | 0.342039
|  |  |  | -81.8018 | 0.327944
|  |  |  | -81.4414 | 0.313382
|  |  |  | -81.0811 | 0.298374
|  |  |  | -80.7207 | 0.282941
|  |  |  | -80.3604 | 0.267105
|  |  |  | -80 | 0.250889
|  |  |  | -79.6396 | 0.234316
|  |  |  | -79.2793 | 0.217409
|  |  |  | -78.9189 | 0.200192
|  |  |  | -78.5586 | 0.18269
|  |  |  | -78.1982 | 0.164929
|  |  |  | -77.8378 | 0.146932
|  |  |  | -77.4775 | 0.128726
|  |  |  | -77.1171 | 0.110337
|  |  |  | -76.7568 | 0.0917909
|  |  |  | -76.3964 | 0.073114
|  |  |  | -76.036 | 0.0543329
|  |  |  | -75.6757 | 0.0354745
|  |  |  | -75.3153 | 0.0165656
|  |  |  | -74.955 | -0.00236693
|  |  |  | -74.5946 | -0.0212961
|  |  |  | -74.2342 | -0.0401949
|  |  |  | -73.8739 | -0.0590365
|  |  |  | -73.5135 | -0.077794
|  |  |  | -73.1532 | -0.0964407
|  |  |  | -72.7928 | -0.11495
|  |  |  | -72.4324 | -0.133296
|  |  |  | -72.0721 | -0.151452
|  |  |  | -71.7117 | -0.169392
|  |  |  | -71.3514 | -0.187091
|  |  |  | -70.991 | -0.204524
|  |  |  | -70.6306 | -0.221665
|  |  |  | -70.2703 | -0.238491
|  |  |  | -69.9099 | -0.254978
|  |  |  | -69.5495 | -0.271101
|  |  |  | -69.1892 | -0.286838
|  |  |  | -68.8288 | -0.302167
|  |  |  | -68.4685 | -0.317065
|  |  |  | -68.1081 | -0.331512
|  |  |  | -67.7477 | -0.345487
|  |  |  | -67.3874 | -0.35897
|  |  |  | -67.027 | -0.371942
|  |  |  | -66.6667 | -0.384384
|  |  |  | -66.3063 | -0.396279
|  |  |  | -65.9459 | -0.40761
|  |  |  | -65.5856 | -0.41836
|  |  |  | -65.2252 | -0.428515
|  |  |  | -64.8649 | -0.438059
|  |  |  | -64.5045 | -0.44698
|  |  |  | -64.1441 | -0.455264
|  |  |  | -63.7838 | -0.4629
|  |  |  | -63.4234 | -0.469877
|  |  |  | -63.0631 | -0.476185
|  |  |  | -62.7027 | -0.481815
|  |  |  | -62.3423 | -0.486759
|  |  |  | -61.982 | -0.491009
|  |  |  | -61.6216 | -0.494561
|  |  |  | -61.2613 | -0.497408
|  |  |  | -60.9009 | -0.499547
|  |  |  | -60.5405 | -0.500975
|  |  |  | -60.1802 | -0.501689
|  |  |  | -59.8198 | -0.501689
|  |  |  | -59.4595 | -0.500975
|  |  |  | -59.0991 | -0.499547
|  |  |  | -58.7387 | -0.497408
|  |  |  | -58.3784 | -0.494561
|  |  |  | -58.018 | -0.491009
|  |  |  | -57.6577 | -0.486759
|  |  |  | -57.2973 | -0.481815
|  |  |  | -56.9369 | -0.476185
|  |  |  | -56.5766 | -0.469877
|  |  |  | -56.2162 | -0.4629
|  |  |  | -55.8559 | -0.455264
|  |  |  | -55.4955 | -0.44698
|  |  |  | -55.1351 | -0.438059
|  |  |  | -54.7748 | -0.428515
|  |  |  | -54.4144 | -0.41836
|  |  |  | -54.0541 | -0.40761
|  |  |  | -53.6937 | -0.396279
|  |  |  | -53.3333 | -0.384384
|  |  |  | -52.973 | -0.371942
|  |  |  | -52.6126 | -0.35897
|  |  |  | -52.2523 | -0.345487
|  |  |  | -51.8919 | -0.331512
|  |  |  | -51.5315 | -0.317065
|  |  |  | -51.1712 | -0.302167
|  |  |  | -50.8108 | -0.286838
|  |  |  | -50.4505 | -0.271101
|  |  |  | -50.0901 | -0.254978
|  |  |  | -49.7297 | -0.238491
|  |  |  | -49.3694 | -0.221665
|  |  |  | -49.009 | -0.204524
|  |  |  | -48.6486 | -0.187091
|  |  |  | -48.2883 | -0.169392
|  |  |  | -47.9279 | -0.151452
|  |  |  | -47.5676 | -0.133296
|  |  |  | -47.2072 | -0.11495
|  |  |  | -46.8468 | -0.0964407
|  |  |  | -46.4865 | -0.077794
|  |  |  | -46.1261 | -0.0590365
|  |  |  | -45.7658 | -0.0401949
|  |  |  | -45.4054 | -0.0212961
|  |  |  | -45.045 | -0.00236693
|  |  |  | -44.6847 | 0.0165656
|  |  |  | -44.3243 | 0.0354745
|  |  |  | -43.964 | 0.0543329
|  |  |  | -43.6036 | 0.073114
|  |  |  | -43.2432 | 0.0917909
|  |  |  | -42.8829 | 0.110337
|  |  |  | -42.5225 | 0.128726
|  |  |  | -42.1622 | 0.146932
|  |  |  | -41.8018 | 0.164929
|  |  |  | -41.4414 | 0.18269
|  |  |  | -41.0811 | 0.200192
|  |  |  | -40.7207 | 0.217409
|  |  |  | -40.3604 | 0.234316
|  |  |  | -40 | 0.250889
|  |  |  | -39.6396 | 0.267105
|  |  |  | -39.2793 | 0.282941
|  |  |  | -38.9189 | 0.298374
|  |  |  | -38.5586 | 0.313382
|  |  |  | -38.1982 | 0.327944
|  |  |  | -37.8378 | 0.342039
|  |  |  | -37.4775 | 0.355647
|  |  |  | -37.1171 | 0.368748
|  |  |  | -36.7568 | 0.381324
|  |  |  | -36.3964 | 0.393358
|  |  |  | -36.036 | 0.404831
|  |  |  | -35.6757 | 0.415728
|  |  |  | -35.3153 | 0.426033
|  |  |  | -34.955 | 0.435731
|  |  |  | -34.5946 | 0.444809
|  |  |  | -34.2342 | 0.453254
|  |  |  | -33.8739 | 0.461053
|  |  |  | -33.5135 | 0.468195
|  |  |  | -33.1532 | 0.474671
|  |  |  | -32.7928 | 0.480471
|  |  |  | -32.4324 | 0.485587
|  |  |  | -32.0721 | 0.490012
|  |  |  | -31.7117 | 0.493739
|  |  |  | -31.3514 | 0.496762
|  |  |  | -30.991 | 0.499079
|  |  |  | -30.6306 | 0.500684
|  |  |  | -30.2703 | 0.501577
|  |  |  | -29.9099 | 0.501756
|  |  |  | -29.5495 | 0.50122
|  |  |  | -29.1892 | 0.499971
|  |  |  | -28.8288 | 0.498009
|  |  |  | -28.4685 | 0.495339
|  |  |  | -28.1081 | 0.491963
|  |  |  | -27.7477 | 0.487886
|  |  |  | -27.3874 | 0.483115
|  |  |  | -27.027 | 0.477656
|  |  |  | -26.6667 | 0.471517
|  |  |  | -26.3063 | 0.464707
|  |  |  | -25.9459 | 0.457235
|  |  |  | -25.5856 | 0.449111
|  |  |  | -25.2252 | 0.440349
|  |  |  | -24.8649 | 0.430959
|  |  |  | -24.5045 | 0.420955
|  |  |  | -24.1441 | 0.410353
|  |  |  | -23.7838 | 0.399166
|  |  |  | -23.4234 | 0.38741
|  |  |  | -23.0631 | 0.375103
|  |  |  | -22.7027 | 0.362262
|  |  |  | -22.3423 | 0.348905
|  |  |  | -21.982 | 0.335051
|  |  |  | -21.6216 | 0.32072
|  |  |  | -21.2613 | 0.305932
|  |  |  | -20.9009 | 0.290709
|  |  |  | -20.5405 | 0.275072
|  |  |  | -20.1802 | 0.259043
|  |  |  | -19.8198 | 0.242646
|  |  |  | -19.4595 | 0.225902
|  |  |  | -19.0991 | 0.208838
|  |  |  | -18.7387 | 0.191475
|  |  |  | -18.3784 | 0.173841
|  |  |  | -18.018 | 0.155958
|  |  |  | -17.6577 | 0.137854
|  |  |  | -17.2973 | 0.119553
|  |  |  | -16.9369 | 0.101082
|  |  |  | -16.5766 | 0.0824671
|  |  |  | -16.2162 | 0.0637348
|  |  |  | -15.8559 | 0.0449117
|  |  |  | -15.4955 | 0.0260247
|  |  |  | -15.1351 | 0.00710059
|  |  |  | -14.7748 | -0.0118336
|  |  |  | -14.4144 | -0.030751
|  |  |  | -14.0541 | -0.0496245
|  |  |  | -13.6937 | -0.0684274
|  |  |  | -13.3333 | -0.0871329
|  |  |  | -12.973 | -0.105714
|  |  |  | -12.6126 | -0.124145
|  |  |  | -12.2523 | -0.142399
|  |  |  | -11.8919 | -0.160451
|  |  |  | -11.5315 | -0.178273
|  |  |  | -11.1712 | -0.195842
|  |  |  | -10.8108 | -0.213133
|  |  |  | -10.4505 | -0.230119
|  |  |  | -10.0901 | -0.246778
|  |  |  | -9.72973 | -0.263086
|  |  |  | -9.36937 | -0.279019
|  |  |  | -9.00901 | -0.294555
|  |  |  | -8.64865 | -0.309671
|  |  |  | -8.28829 | -0.324346
|  |  |  | -7.92793 | -0.33856
|  |  |  | -7.56757 | -0.352291
|  |  |  | -7.20721 | -0.365521
|  |  |  | -6.84685 | -0.378231
|  |  |  | -6.48649 | -0.390401
|  |  |  | -6.12613 | -0.402016
|  |  |  | -5.76577 | -0.413059
|  |  |  | -5.40541 | -0.423513
|  |  |  | -5.04505 | -0.433364
|  |  |  | -4.68468 | -0.442599
|  |  |  | -4.32432 | -0.451203
|  |  |  | -3.96396 | -0.459164
|  |  |  | -3.6036 | -0.466472
|  |  |  | -3.24324 | -0.473115
|  |  |  | -2.88288 | -0.479085
|  |  |  | -2.52252 | -0.484373
|  |  |  | -2.16216 | -0.488971
|  |  |  | -1.8018 | -0.492873
|  |  |  | -1.44144 | -0.496073
|  |  |  | -1.08108 | -0.498566
|  |  |  | -0.720721 | -0.50035
|  |  |  | -0.36036 | -0.501421
|  |  |  | 0 | -0.501778
|  |  |  | 0.36036 | -0.501421
|  |  |  | 0.720721 | -0.50035
|  |  |  | 1.08108 | -0.498566
|  |  |  | 1.44144 | -0.496073
|  |  |  | 1.8018 | -0.492873
|  |  |  | 2.16216 | -0.488971
|  |  |  | 2.52252 | -0.484373
|  |  |  | 2.88288 | -0.479085
|  |  |  | 3.24324 | -0.473115
|  |  |  | 3.6036 | -0.466472
|  |  |  | 3.96396 | -0.459164
|  |  |  | 4.32432 | -0.451203
|  |  |  | 4.68468 | -0.442599
|  |  |  | 5.04505 | -0.433364
|  |  |  | 5.40541 | -0.423513
|  |  |  | 5.76577 | -0.413059
|  |  |  | 6.12613 | -0.402016
|  |  |  | 6.48649 | -0.390401
|  |  |  | 6.84685 | -0.378231
|  |  |  | 7.20721 | -0.365521
|  |  |  | 7.56757 | -0.352291
|  |  |  | 7.92793 | -0.33856
|  |  |  | 8.28829 | -0.324346
|  |  |  | 8.64865 | -0.309671
|  |  |  | 9.00901 | -0.294555
|  |  |  | 9.36937 | -0.279019
|  |  |  | 9.72973 | -0.263086
|  |  |  | 10.0901 | -0.246778
|  |  |  | 10.4505 | -0.230119
|  |  |  | 10.8108 | -0.213133
|  |  |  | 11.1712 | -0.195842
|  |  |  | 11.5315 | -0.178273
|  |  |  | 11.8919 | -0.160451
|  |  |  | 12.2523 | -0.142399
|  |  |  | 12.6126 | -0.124145
|  |  |  | 12.973 | -0.105714
|  |  |  | 13.3333 | -0.0871329
|  |  |  | 13.6937 | -0.0684274
|  |  |  | 14.0541 | -0.0496245
|  |  |  | 14.4144 | -0.030751
|  |  |  | 14.7748 | -0.0118336
|  |  |  | 15.1351 | 0.00710059
|  |  |  | 15.4955 | 0.0260247
|  |  |  | 15.8559 | 0.0449117
|  |  |  | 16.2162 | 0.0637348
|  |  |  | 16.5766 | 0.0824671
|  |  |  | 16.9369 | 0.101082
|  |  |  | 17.2973 | 0.119553
|  |  |  | 17.6577 | 0.137854
|  |  |  | 18.018 | 0.155958
|  |  |  | 18.3784 | 0.173841
|  |  |  | 18.7387 | 0.191475
|  |  |  | 19.0991 | 0.208838
|  |  |  | 19.4595 | 0.225902
|  |  |  | 19.8198 | 0.242646
|  |  |  | 20.1802 | 0.259043
|  |  |  | 20.5405 | 0.275072
|  |  |  | 20.9009 | 0.290709
|  |  |  | 21.2613 | 0.305932
|  |  |  | 21.6216 | 0.32072
|  |  |  | 21.982 | 0.335051
|  |  |  | 22.3423 | 0.348905
|  |  |  | 22.7027 | 0.362262
|  |  |  | 23.0631 | 0.375103
|  |  |  | 23.4234 | 0.38741
|  |  |  | 23.7838 | 0.399166
|  |  |  | 24.1441 | 0.410353
|  |  |  | 24.5045 | 0.420955
|  |  |  | 24.8649 | 0.430959
|  |  |  | 25.2252 | 0.440349
|  |  |  | 25.5856 | 0.449111
|  |  |  | 25.9459 | 0.457235
|  |  |  | 26.3063 | 0.464707
|  |  |  | 26.6667 | 0.471517
|  |  |  | 27.027 | 0.477656
|  |  |  | 27.3874 | 0.483115
|  |  |  | 27.7477 | 0.487886
|  |  |  | 28.1081 | 0.491963
|  |  |  | 28.4685 | 0.495339
|  |  |  | 28.8288 | 0.498009
|  |  |  | 29.1892 | 0.499971
|  |  |  | 29.5495 | 0.50122
|  |  |  | 29.9099 | 0.501756
|  |  |  | 30.2703 | 0.501577
|  |  |  | 30.6306 | 0.500684
|  |  |  | 30.991 | 0.499079
|  |  |  | 31.3514 | 0.496762
|  |  |  | 31.7117 | 0.493739
|  |  |  | 32.0721 | 0.490012
|  |  |  | 32.4324 | 0.485587
|  |  |  | 32.7928 | 0.480471
|  |  |  | 33.1532 | 0.474671
|  |  |  | 33.5135 | 0.468195
|  |  |  | 33.8739 | 0.461053
|  |  |  | 34.2342 | 0.453254
|  |  |  | 34.5946 | 0.444809
|  |  |  | 34.955 | 0.435731
|  |  |  | 35.3153 | 0.426033
|  |  |  | 35.6757 | 0.415728
|  |  |  | 36.036 | 0.404831
|  |  |  | 36.3964 | 0.393358
|  |  |  | 36.7568 | 0.381324
|  |  |  | 37.1171 | 0.368748
|  |  |  | 37.4775 | 0.355647
|  |  |  | 37.8378 | 0.342039
|  |  |  | 38.1982 | 0.327944
|  |  |  | 38.5586 | 0.313382
|  |  |  | 38.9189 | 0.298374
|  |  |  | 39.2793 | 0.282941
|  |  |  | 39.6396 | 0.267105
|  |  |  | 40 | 0.250889
|  |  |  | 40.3604 | 0.234316
|  |  |  | 40.7207 | 0.217409
|  |  |  | 41.0811 | 0.200192
|  |  |  | 41.4414 | 0.18269
|  |  |  | 41.8018 | 0.164929
|  |  |  | 42.1622 | 0.146932
|  |  |  | 42.5225 | 0.128726
|  |  |  | 42.8829 | 0.110337
|  |  |  | 43.2432 | 0.0917909
|  |  |  | 43.6036 | 0.073114
|  |  |  | 43.964 | 0.0543329
|  |  |  | 44.3243 | 0.0354745
|  |  |  | 44.6847 | 0.0165656
|  |  |  | 45.045 | -0.00236693
|  |  |  | 45.4054 | -0.0212961
|  |  |  | 45.7658 | -0.0401949
|  |  |  | 46.1261 | -0.0590365
|  |  |  | 46.4865 | -0.077794
|  |  |  | 46.8468 | -0.0964407
|  |  |  | 47.2072 | -0.11495
|  |  |  | 47.5676 | -0.133296
|  |  |  | 47.9279 | -0.151452
|  |  |  | 48.2883 | -0.169392
|  |  |  | 48.6486 | -0.187091
|  |  |  | 49.009 | -0.204524
|  |  |  | 49.3694 | -0.221665
|  |  |  | 49.7297 | -0.238491
|  |  |  | 50.0901 | -0.254978
|  |  |  | 50.4505 | -0.271101
|  |  |  | 50.8108 | -0.286838
|  |  |  | 51.1712 | -0.302167
|  |  |  | 51.5315 | -0.317065
|  |  |  | 51.8919 | -0.331512
|  |  |  | 52.2523 | -0.345487
|  |  |  | 52.6126 | -0.35897
|  |  |  | 52.973 | -0.371942
|  |  |  | 53.3333 | -0.384384
|  |  |  | 53.6937 | -0.396279
|  |  |  | 54.0541 | -0.40761
|  |  |  | 54.4144 | -0.41836
|  |  |  | 54.7748 | -0.428515
|  |  |  | 55.1351 | -0.438059
|  |  |  | 55.4955 | -0.44698
|  |  |  | 55.8559 | -0.455264
|  |  |  | 56.2162 | -0.4629
|  |  |  | 56.5766 | -0.469877
|  |  |  | 56.9369 | -0.476185
|  |  |  | 57.2973 | -0.481815
|  |  |  | 57.6577 | -0.486759
|  |  |  | 58.018 | -0.491009
|  |  |  | 58.3784 | -0.494561
|  |  |  | 58.7387 | -0.497408
|  |  |  | 59.0991 | -0.499547
|  |  |  | 59.4595 | -0.500975
|  |  |  | 59.8198 | -0.501689
|  |  |  | 60.1802 | -0.501689
|  |  |  | 60.5405 | -0.500975
|  |  |  | 60.9009 | -0.499547
|  |  |  | 61.2613 | -0.497408
|  |  |  | 61.6216 | -0.494561
|  |  |  | 61.982 | -0.491009
|  |  |  | 62.3423 | -0.486759
|  |  |  | 62.7027 | -0.481815
|  |  |  | 63.0631 | -0.476185
|  |  |  | 63.4234 | -0.469877
|  |  |  | 63.7838 | -0.4629
|  |  |  | 64.1441 | -0.455264
|  |  |  | 64.5045 | -0.44698
|  |  |  | 64.8649 | -0.438059
|  |  |  | 65.2252 | -0.428515
|  |  |  | 65.5856 | -0.41836
|  |  |  | 65.9459 | -0.40761
|  |  |  | 66.3063 | -0.396279
|  |  |  | 66.6667 | -0.384384
|  |  |  | 67.027 | -0.371942
|  |  |  | 67.3874 | -0.35897
|  |  |  | 67.7477 | -0.345487
|  |  |  | 68.1081 | -0.331512
|  |  |  | 68.4685 | -0.317065
|  |  |  | 68.8288 | -0.302167
|  |  |  | 69.1892 | -0.286838
|  |  |  | 69.5495 | -0.271101
|  |  |  | 69.9099 | -0.254978
|  |  |  | 70.2703 | -0.238491
|  |  |  | 70.6306 | -0.221665
|  |  |  | 70.991 | -0.204524
|  |  |  | 71.3514 | -0.187091
|  |  |  | 71.7117 | -0.169392
|  |  |  | 72.0721 | -0.151452
|  |  |  | 72.4324 | -0.133296
|  |  |  | 72.7928 | -0.11495
|  |  |  | 73.1532 | -0.0964407
|  |  |  | 73.5135 | -0.077794
|  |  |  | 73.8739 | -0.0590365
|  |  |  | 74.2342 | -0.0401949
|  |  |  | 74.5946 | -0.0212961
|  |  |  | 74.955 | -0.00236693
|  |  |  | 75.3153 | 0.0165656
|  |  |  | 75.6757 | 0.0354745
|  |  |  | 76.036 | 0.0543329
|  |  |  | 76.3964 | 0.073114
|  |  |  | 76.7568 | 0.0917909
|  |  |  | 77.1171 | 0.110337
|  |  |  | 77.4775 | 0.128726
|  |  |  | 77.8378 | 0.146932
|  |  |  | 78.1982 | 0.164929
|  |  |  | 78.5586 | 0.18269
|  |  |  | 78.9189 | 0.200192
|  |  |  | 79.2793 | 0.217409
|  |  |  | 79.6396 | 0.234316
|  |  |  | 80 | 0.250889
|  |  |  | 80.3604 | 0.267105
|  |  |  | 80.7207 | 0.282941
|  |  |  | 81.0811 | 0.298374
|  |  |  | 81.4414 | 0.313382
|  |  |  | 81.8018 | 0.327944
|  |  |  | 82.1622 | 0.342039
|  |  |  | 82.5225 | 0.355647
|  |  |  | 82.8829 | 0.368748
|  |  |  | 83.2432 | 0.381324
|  |  |  | 83.6036 | 0.393358
|  |  |  | 83.964 | 0.404831
|  |  |  | 84.3243 | 0.415728
|  |  |  | 84.6847 | 0.426033
|  |  |  | 85.045 | 0.435731
|  |  |  | 85.4054 | 0.444809
|  |  |  | 85.7658 | 0.453254
|  |  |  | 86.1261 | 0.461053
|  |  |  | 86.4865 | 0.468195
|  |  |  | 86.8468 | 0.474671
|  |  |  | 87.2072 | 0.480471
|  |  |  | 87.5676 | 0.485587
|  |  |  | 87.9279 | 0.490012
|  |  |  | 88.2883 | 0.493739
|  |  |  | 88.6486 | 0.496762
|  |  |  | 89.009 | 0.499079
|  |  |  | 89.3694 | 0.500684
|  |  |  | 89.7297 | 0.501577
|  |  |  | 90.0901 | 0.501756
|  |  |  | 90.4505 | 0.50122
|  |  |  | 90.8108 | 0.499971
|  |  |  | 91.1712 | 0.498009
|  |  |  | 91.5315 | 0.495339
|  |  |  | 91.8919 | 0.491963
|  |  |  | 92.2523 | 0.487886
|  |  |  | 92.6126 | 0.483115
|  |  |  | 92.973 | 0.477656
|  |  |  | 93.3333 | 0.471517
|  |  |  | 93.6937 | 0.464707
|  |  |  | 94.0541 | 0.457235
|  |  |  | 94.4144 | 0.449111
|  |  |  | 94.7748 | 0.440349
|  |  |  | 95.1351 | 0.430959
|  |  |  | 95.4955 | 0.420955
|  |  |  | 95.8559 | 0.410353
|  |  |  | 96.2162 | 0.399166
|  |  |  | 96.5766 | 0.38741
|  |  |  | 96.9369 | 0.375103
|  |  |  | 97.2973 | 0.362262
|  |  |  | 97.6577 | 0.348905
|  |  |  | 98.018 | 0.335051
|  |  |  | 98.3784 | 0.32072
|  |  |  | 98.7387 | 0.305932
|  |  |  | 99.0991 | 0.290709
|  |  |  | 99.4595 | 0.275072
|  |  |  | 99.8198 | 0.259043
|  |  |  | 100.18 | 0.242646
|  |  |  | 100.541 | 0.225902
|  |  |  | 100.901 | 0.208838
|  |  |  | 101.261 | 0.191475
|  |  |  | 101.622 | 0.173841
|  |  |  | 101.982 | 0.155958
|  |  |  | 102.342 | 0.137854
|  |  |  | 102.703 | 0.119553
|  |  |  | 103.063 | 0.101082
|  |  |  | 103.423 | 0.0824671
|  |  |  | 103.784 | 0.0637348
|  |  |  | 104.144 | 0.0449117
|  |  |  | 104.505 | 0.0260247
|  |  |  | 104.865 | 0.00710059
|  |  |  | 105.225 | -0.0118336
|  |  |  | 105.586 | -0.030751
|  |  |  | 105.946 | -0.0496245
|  |  |  | 106.306 | -0.0684274
|  |  |  | 106.667 | -0.0871329
|  |  |  | 107.027 | -0.105714
|  |  |  | 107.387 | -0.124145
|  |  |  | 107.748 | -0.142399
|  |  |  | 108.108 | -0.160451
|  |  |  | 108.468 | -0.178273
|  |  |  | 108.829 | -0.195842
|  |  |  | 109.189 | -0.213133
|  |  |  | 109.55 | -0.230119
|  |  |  | 109.91 | -0.246778
|  |  |  | 110.27 | -0.263086
|  |  |  | 110.631 | -0.279019
|  |  |  | 110.991 | -0.294555
|  |  |  | 111.351 | -0.309671
|  |  |  | 111.712 | -0.324346
|  |  |  | 112.072 | -0.33856
|  |  |  | 112.432 | -0.352291
|  |  |  | 112.793 | -0.365521
|  |  |  | 113.153 | -0.378231
|  |  |  | 113.514 | -0.390401
|  |  |  | 113.874 | -0.402016
|  |  |  | 114.234 | -0.413059
|  |  |  | 114.595 | -0.423513
|  |  |  | 114.955 | -0.433364
|  |  |  | 115.315 | -0.442599
|  |  |  | 115.676 | -0.451203
|  |  |  | 116.036 | -0.459164
|  |  |  | 116.396 | -0.466472
|  |  |  | 116.757 | -0.473115
|  |  |  | 117.117 | -0.479085
|  |  |  | 117.477 | -0.484373
|  |  |  | 117.838 | -0.488971
|  |  |  | 118.198 | -0.492873
|  |  |  | 118.559 | -0.496073
|  |  |  | 118.919 | -0.498566
|  |  |  | 119.279 | -0.50035
|  |  |  | 119.64 | -0.501421
|  |  |  | 120 | -0.501778
|  |  |  | 120.36 | -0.501421
|  |  |  | 120.721 | -0.50035
|  |  |  | 121.081 | -0.498566
|  |  |  | 121.441 | -0.496073
|  |  |  | 121.802 | -0.492873
|  |  |  | 122.162 | -0.488971
|  |  |  | 122.523 | -0.484373
|  |  |  | 122.883 | -0.479085
|  |  |  | 123.243 | -0.473115
|  |  |  | 123.604 | -0.466472
|  |  |  | 123.964 | -0.459164
|  |  |  | 124.324 | -0.451203
|  |  |  | 124.685 | -0.442599
|  |  |  | 125.045 | -0.433364
|  |  |  | 125.405 | -0.423513
|  |  |  | 125.766 | -0.413059
|  |  |  | 126.126 | -0.402016
|  |  |  | 126.486 | -0.390401
|  |  |  | 126.847 | -0.378231
|  |  |  | 127.207 | -0.365521
|  |  |  | 127.568 | -0.352291
|  |  |  | 127.928 | -0.33856
|  |  |  | 128.288 | -0.324346
|  |  |  | 128.649 | -0.309671
|  |  |  | 129.009 | -0.294555
|  |  |  | 129.369 | -0.279019
|  |  |  | 129.73 | -0.263086
|  |  |  | 130.09 | -0.246778
|  |  |  | 130.45 | -0.230119
|  |  |  | 130.811 | -0.213133
|  |  |  | 131.171 | -0.195842
|  |  |  | 131.532 | -0.178273
|  |  |  | 131.892 | -0.160451
|  |  |  | 132.252 | -0.142399
|  |  |  | 132.613 | -0.124145
|  |  |  | 132.973 | -0.105714
|  |  |  | 133.333 | -0.0871329
|  |  |  | 133.694 | -0.0684274
|  |  |  | 134.054 | -0.0496245
|  |  |  | 134.414 | -0.030751
|  |  |  | 134.775 | -0.0118336
|  |  |  | 135.135 | 0.00710059
|  |  |  | 135.495 | 0.0260247
|  |  |  | 135.856 | 0.0449117
|  |  |  | 136.216 | 0.0637348
|  |  |  | 136.577 | 0.0824671
|  |  |  | 136.937 | 0.101082
|  |  |  | 137.297 | 0.119553
|  |  |  | 137.658 | 0.137854
|  |  |  | 138.018 | 0.155958
|  |  |  | 138.378 | 0.173841
|  |  |  | 138.739 | 0.191475
|  |  |  | 139.099 | 0.208838
|  |  |  | 139.459 | 0.225902
|  |  |  | 139.82 | 0.242646
|  |  |  | 140.18 | 0.259043
|  |  |  | 140.541 | 0.275072
|  |  |  | 140.901 | 0.290709
|  |  |  | 141.261 | 0.305932
|  |  |  | 141.622 | 0.32072
|  |  |  | 141.982 | 0.335051
|  |  |  | 142.342 | 0.348905
|  |  |  | 142.703 | 0.362262
|  |  |  | 143.063 | 0.375103
|  |  |  | 143.423 | 0.38741
|  |  |  | 143.784 | 0.399166
|  |  |  | 144.144 | 0.410353
|  |  |  | 144.505 | 0.420955
|  |  |  | 144.865 | 0.430959
|  |  |  | 145.225 | 0.440349
|  |  |  | 145.586 | 0.449111
|  |  |  | 145.946 | 0.457235
|  |  |  | 146.306 | 0.464707
|  |  |  | 146.667 | 0.471517
|  |  |  | 147.027 | 0.477656
|  |  |  | 147.387 | 0.483115
|  |  |  | 147.748 | 0.487886
|  |  |  | 148.108 | 0.491963
|  |  |  | 148.468 | 0.495339
|  |  |  | 148.829 | 0.498009
|  |  |  | 149.189 | 0.499971
|  |  |  | 149.55 | 0.50122
|  |  |  | 149.91 | 0.501756
|  |  |  | 150.27 | 0.501577
|  |  |  | 150.631 | 0.500684
|  |  |  | 150.991 | 0.499079
|  |  |  | 151.351 | 0.496762
|  |  |  | 151.712 | 0.493739
|  |  |  | 152.072 | 0.490012
|  |  |  | 152.432 | 0.485587
|  |  |  | 152.793 | 0.480471
|  |  |  | 153.153 | 0.474671
|  |  |  | 153.514 | 0.468195
|  |  |  | 153.874 | 0.461053
|  |  |  | 154.234 | 0.453254
|  |  |  | 154.595 | 0.444809
|  |  |  | 154.955 | 0.435731
|  |  |  | 155.315 | 0.426033
|  |  |  | 155.676 | 0.415728
|  |  |  | 156.036 | 0.404831
|  |  |  | 156.396 | 0.393358
|  |  |  | 156.757 | 0.381324
|  |  |  | 157.117 | 0.368748
|  |  |  | 157.477 | 0.355647
|  |  |  | 157.838 | 0.342039
|  |  |  | 158.198 | 0.327944
|  |  |  | 158.559 | 0.313382
|  |  |  | 158.919 | 0.298374
|  |  |  | 159.279 | 0.282941
|  |  |  | 159.64 | 0.267105
|  |  |  | 160 | 0.250889
|  |  |  | 160.36 | 0.234316
|  |  |  | 160.721 | 0.217409
|  |  |  | 161.081 | 0.200192
|  |  |  | 161.441 | 0.18269
|  |  |  | 161.802 | 0.164929
|  |  |  | 162.162 | 0.146932
|  |  |  | 162.523 | 0.128726
|  |  |  | 162.883 | 0.110337
|  |  |  | 163.243 | 0.0917909
|  |  |  | 163.604 | 0.073114
|  |  |  | 163.964 | 0.0543329
|  |  |  | 164.324 | 0.0354745
|  |  |  | 164.685 | 0.0165656
|  |  |  | 165.045 | -0.00236693
|  |  |  | 165.405 | -0.0212961
|  |  |  | 165.766 | -0.0401949
|  |  |  | 166.126 | -0.0590365
|  |  |  | 166.486 | -0.077794
|  |  |  | 166.847 | -0.0964407
|  |  |  | 167.207 | -0.11495
|  |  |  | 167.568 | -0.133296
|  |  |  | 167.928 | -0.151452
|  |  |  | 168.288 | -0.169392
|  |  |  | 168.649 | -0.187091
|  |  |  | 169.009 | -0.204524
|  |  |  | 169.369 | -0.221665
|  |  |  | 169.73 | -0.238491
|  |  |  | 170.09 | -0.254978
|  |  |  | 170.45 | -0.271101
|  |  |  | 170.811 | -0.286838
|  |  |  | 171.171 | -0.302167
|  |  |  | 171.532 | -0.317065
|  |  |  | 171.892 | -0.331512
|  |  |  | 172.252 | -0.345487
|  |  |  | 172.613 | -0.35897
|  |  |  | 172.973 | -0.371942
|  |  |  | 173.333 | -0.384384
|  |  |  | 173.694 | -0.396279
|  |  |  | 174.054 | -0.40761
|  |  |  | 174.414 | -0.41836
|  |  |  | 174.775 | -0.428515
|  |  |  | 175.135 | -0.438059
|  |  |  | 175.495 | -0.44698
|  |  |  | 175.856 | -0.455264
|  |  |  | 176.216 | -0.4629
|  |  |  | 176.577 | -0.469877
|  |  |  | 176.937 | -0.476185
|  |  |  | 177.297 | -0.481815
|  |  |  | 177.658 | -0.486759
|  |  |  | 178.018 | -0.491009
|  |  |  | 178.378 | -0.494561
|  |  |  | 178.739 | -0.497408
|  |  |  | 179.099 | -0.499547
|  |  |  | 179.459 | -0.500975
|  |  |  | 179.82 | -0.501689
|  |  |  | 180.18 | -0.501689
|  |  |  | 180.541 | -0.500975
|  |  |  | 180.901 | -0.499547
|  |  |  | 181.261 | -0.497408
|  |  |  | 181.622 | -0.494561
|  |  |  | 181.982 | -0.491009
|  |  |  | 182.342 | -0.486759
|  |  |  | 182.703 | -0.481815
|  |  |  | 183.063 | -0.476185
|  |  |  | 183.423 | -0.469877
|  |  |  | 183.784 | -0.4629
|  |  |  | 184.144 | -0.455264
|  |  |  | 184.505 | -0.44698
|  |  |  | 184.865 | -0.438059
|  |  |  | 185.225 | -0.428515
|  |  |  | 185.586 | -0.41836
|  |  |  | 185.946 | -0.40761
|  |  |  | 186.306 | -0.396279
|  |  |  | 186.667 | -0.384384
|  |  |  | 187.027 | -0.371942
|  |  |  | 187.387 | -0.35897
|  |  |  | 187.748 | -0.345487
|  |  |  | 188.108 | -0.331512
|  |  |  | 188.468 | -0.317065
|  |  |  | 188.829 | -0.302167
|  |  |  | 189.189 | -0.286838
|  |  |  | 189.55 | -0.271101
|  |  |  | 189.91 | -0.254978
|  |  |  | 190.27 | -0.238491
|  |  |  | 190.631 | -0.221665
|  |  |  | 190.991 | -0.204524
|  |  |  | 191.351 | -0.187091
|  |  |  | 191.712 | -0.169392
|  |  |  | 192.072 | -0.151452
|  |  |  | 192.432 | -0.133296
|  |  |  | 192.793 | -0.11495
|  |  |  | 193.153 | -0.0964407
|  |  |  | 193.514 | -0.077794
|  |  |  | 193.874 | -0.0590365
|  |  |  | 194.234 | -0.0401949
|  |  |  | 194.595 | -0.0212961
|  |  |  | 194.955 | -0.00236693
|  |  |  | 195.315 | 0.0165656
|  |  |  | 195.676 | 0.0354745
|  |  |  | 196.036 | 0.0543329
|  |  |  | 196.396 | 0.073114
|  |  |  | 196.757 | 0.0917909
|  |  |  | 197.117 | 0.110337
|  |  |  | 197.477 | 0.128726
|  |  |  | 197.838 | 0.146932
|  |  |  | 198.198 | 0.164929
|  |  |  | 198.559 | 0.18269
|  |  |  | 198.919 | 0.200192
|  |  |  | 199.279 | 0.217409
|  |  |  | 199.64 | 0.234316
|  |  |  | 200 | 0.250889
|  |  |  | 200.36 | 0.267105
|  |  |  | 200.721 | 0.282941
|  |  |  | 201.081 | 0.298374
|  |  |  | 201.441 | 0.313382
|  |  |  | 201.802 | 0.327944
|  |  |  | 202.162 | 0.342039
|  |  |  | 202.523 | 0.355647
|  |  |  | 202.883 | 0.368748
|  |  |  | 203.243 | 0.381324
|  |  |  | 203.604 | 0.393358
|  |  |  | 203.964 | 0.404831
|  |  |  | 204.324 | 0.415728
|  |  |  | 204.685 | 0.426033
|  |  |  | 205.045 | 0.435731
|  |  |  | 205.405 | 0.444809
|  |  |  | 205.766 | 0.453254
|  |  |  | 206.126 | 0.461053
|  |  |  | 206.486 | 0.468195
|  |  |  | 206.847 | 0.474671
|  |  |  | 207.207 | 0.480471
|  |  |  | 207.568 | 0.485587
|  |  |  | 207.928 | 0.490012
|  |  |  | 208.288 | 0.493739
|  |  |  | 208.649 | 0.496762
|  |  |  | 209.009 | 0.499079
|  |  |  | 209.369 | 0.500684
|  |  |  | 209.73 | 0.501577
|  |  |  | 210.09 | 0.501756
|  |  |  | 210.45 | 0.50122
|  |  |  | 210.811 | 0.499971
|  |  |  | 211.171 | 0.498009
|  |  |  | 211.532 | 0.495339
|  |  |  | 211.892 | 0.491963
|  |  |  | 212.252 | 0.487886
|  |  |  | 212.613 | 0.483115
|  |  |  | 212.973 | 0.477656
|  |  |  | 213.333 | 0.471517
|  |  |  | 213.694 | 0.464707
|  |  |  | 214.054 | 0.457235
|  |  |  | 214.414 | 0.449111
|  |  |  | 214.775 | 0.440349
|  |  |  | 215.135 | 0.430959
|  |  |  | 215.495 | 0.420955
|  |  |  | 215.856 | 0.410353
|  |  |  | 216.216 | 0.399166
|  |  |  | 216.577 | 0.38741
|  |  |  | 216.937 | 0.375103
|  |  |  | 217.297 | 0.362262
|  |  |  | 217.658 | 0.348905
|  |  |  | 218.018 | 0.335051
|  |  |  | 218.378 | 0.32072
|  |  |  | 218.739 | 0.305932
|  |  |  | 219.099 | 0.290709
|  |  |  | 219.459 | 0.275072
|  |  |  | 219.82 | 0.259043
|  |  |  | 220.18 | 0.242646
|  |  |  | 220.541 | 0.225902
|  |  |  | 220.901 | 0.208838
|  |  |  | 221.261 | 0.191475
|  |  |  | 221.622 | 0.173841
|  |  |  | 221.982 | 0.155958
|  |  |  | 222.342 | 0.137854
|  |  |  | 222.703 | 0.119553
|  |  |  | 223.063 | 0.101082
|  |  |  | 223.423 | 0.0824671
|  |  |  | 223.784 | 0.0637348
|  |  |  | 224.144 | 0.0449117
|  |  |  | 224.505 | 0.0260247
|  |  |  | 224.865 | 0.00710059
|  |  |  | 225.225 | -0.0118336
|  |  |  | 225.586 | -0.030751
|  |  |  | 225.946 | -0.0496245
|  |  |  | 226.306 | -0.0684274
|  |  |  | 226.667 | -0.0871329
|  |  |  | 227.027 | -0.105714
|  |  |  | 227.387 | -0.124145
|  |  |  | 227.748 | -0.142399
|  |  |  | 228.108 | -0.160451
|  |  |  | 228.468 | -0.178273
|  |  |  | 228.829 | -0.195842
|  |  |  | 229.189 | -0.213133
|  |  |  | 229.55 | -0.230119
|  |  |  | 229.91 | -0.246778
|  |  |  | 230.27 | -0.263086
|  |  |  | 230.631 | -0.279019
|  |  |  | 230.991 | -0.294555
|  |  |  | 231.351 | -0.309671
|  |  |  | 231.712 | -0.324346
|  |  |  | 232.072 | -0.33856
|  |  |  | 232.432 | -0.352291
|  |  |  | 232.793 | -0.365521
|  |  |  | 233.153 | -0.378231
|  |  |  | 233.514 | -0.390401
|  |  |  | 233.874 | -0.402016
|  |  |  | 234.234 | -0.413059
|  |  |  | 234.595 | -0.423513
|  |  |  | 234.955 | -0.433364
|  |  |  | 235.315 | -0.442599
|  |  |  | 235.676 | -0.451203
|  |  |  | 236.036 | -0.459164
|  |  |  | 236.396 | -0.466472
|  |  |  | 236.757 | -0.473115
|  |  |  | 237.117 | -0.479085
|  |  |  | 237.477 | -0.484373
|  |  |  | 237.838 | -0.488971
|  |  |  | 238.198 | -0.492873
|  |  |  | 238.559 | -0.496073
|  |  |  | 238.919 | -0.498566
|  |  |  | 239.279 | -0.50035
|  |  |  | 239.64 | -0.501421
|  |  |  | 240 | -0.501778

## Fig.3c
phi (deg) | H_c2^(2) / H_c2^(0) (%) | y_error_low (%) | y_error_high (%) | phi (deg) | fitted curve (%)
210 | 0.508217 | 0.120022 | 0.896411 | -120 | 0.320523
200 | 0.20464 | -0.0490915 | 0.458371 | -119.64 | 0.31817
190.001 | 0.124737 | -0.113845 | 0.363319 | -119.279 | 0.315767
180 | 0.0217712 | -0.160071 | 0.203614 | -118.919 | 0.313313
170 | -0.342882 | -0.543988 | -0.141776 | -118.559 | 0.31081
160 | -0.299338 | -0.461764 | -0.136912 | -118.198 | 0.308258
150 | -0.377162 | -0.5993 | -0.155024 | -117.838 | 0.305657
140.001 | -0.18947 | -0.469309 | 0.0903693 | -117.477 | 0.303008
130 | -0.179243 | -0.321891 | -0.0365945 | -117.117 | 0.300311
120 | -0.0774025 | -0.29529 | 0.140485 | -116.757 | 0.297566
110 | -0.0379348 | -0.260848 | 0.184978 | -116.396 | 0.294774
100 | -0.426831 | -0.609826 | -0.243836 | -116.036 | 0.291936
89.9997 | -0.054558 | -0.305523 | 0.196407 | -115.676 | 0.289051
80.0004 | -0.0439816 | -0.21935 | 0.131387 | -115.315 | 0.286121
70.0003 | 0.21521 | -0.245177 | 0.675597 | -114.955 | 0.283145
60.0003 | 0.168433 | -0.0545449 | 0.39141 | -114.595 | 0.280124
49.9995 | 0.416933 | 0.212036 | 0.62183 | -114.234 | 0.27706
39.9998 | 0.387368 | 0.16989 | 0.604846 | -113.874 | 0.273951
29.9989 | 0.687125 | 0.4394 | 0.93485 | -113.514 | 0.270799
20.0002 | 0.214016 | -0.114706 | 0.542738 | -113.153 | 0.267604
0.000373642 | 0.0685369 | -0.326187 | 0.463261 | -112.793 | 0.264367
-10.0003 | -0.327751 | -0.614158 | -0.0413429 | -112.432 | 0.261088
-20.0003 | -0.284776 | -0.549263 | -0.020289 | -112.072 | 0.257768
-30.0003 | -0.331258 | -0.554407 | -0.10811 | -111.712 | 0.254407
-39.9995 | -0.297979 | -0.554812 | -0.0411468 | -111.351 | 0.251005
-59.9997 | -0.405632 | -0.795596 | -0.0156678 | -110.991 | 0.247564
-90.0003 | -0.152393 | -0.400172 | 0.0953851 | -110.631 | 0.244084
|  |  |  | -110.27 | 0.240565
|  |  |  | -109.91 | 0.237008
|  |  |  | -109.55 | 0.233414
|  |  |  | -109.189 | 0.229782
|  |  |  | -108.829 | 0.226115
|  |  |  | -108.468 | 0.222411
|  |  |  | -108.108 | 0.218672
|  |  |  | -107.748 | 0.214899
|  |  |  | -107.387 | 0.211092
|  |  |  | -107.027 | 0.207251
|  |  |  | -106.667 | 0.203378
|  |  |  | -106.306 | 0.199472
|  |  |  | -105.946 | 0.195535
|  |  |  | -105.586 | 0.191567
|  |  |  | -105.225 | 0.187568
|  |  |  | -104.865 | 0.18354
|  |  |  | -104.505 | 0.179483
|  |  |  | -104.144 | 0.175397
|  |  |  | -103.784 | 0.171284
|  |  |  | -103.423 | 0.167144
|  |  |  | -103.063 | 0.162977
|  |  |  | -102.703 | 0.158784
|  |  |  | -102.342 | 0.154566
|  |  |  | -101.982 | 0.150324
|  |  |  | -101.622 | 0.146058
|  |  |  | -101.261 | 0.141769
|  |  |  | -100.901 | 0.137457
|  |  |  | -100.541 | 0.133124
|  |  |  | -100.18 | 0.128769
|  |  |  | -99.8198 | 0.124395
|  |  |  | -99.4595 | 0.12
|  |  |  | -99.0991 | 0.115587
|  |  |  | -98.7387 | 0.111155
|  |  |  | -98.3784 | 0.106706
|  |  |  | -98.018 | 0.102239
|  |  |  | -97.6577 | 0.097757
|  |  |  | -97.2973 | 0.0932591
|  |  |  | -96.9369 | 0.0887465
|  |  |  | -96.5766 | 0.0842199
|  |  |  | -96.2162 | 0.0796799
|  |  |  | -95.8559 | 0.0751273
|  |  |  | -95.4955 | 0.0705628
|  |  |  | -95.1351 | 0.0659872
|  |  |  | -94.7748 | 0.0614011
|  |  |  | -94.4144 | 0.0568053
|  |  |  | -94.0541 | 0.0522005
|  |  |  | -93.6937 | 0.0475875
|  |  |  | -93.3333 | 0.0429669
|  |  |  | -92.973 | 0.0383396
|  |  |  | -92.6126 | 0.0337061
|  |  |  | -92.2523 | 0.0290674
|  |  |  | -91.8919 | 0.024424
|  |  |  | -91.5315 | 0.0197768
|  |  |  | -91.1712 | 0.0151264
|  |  |  | -90.8108 | 0.0104736
|  |  |  | -90.4505 | 0.00581923
|  |  |  | -90.0901 | 0.00116389
|  |  |  | -89.7297 | -0.00349163
|  |  |  | -89.3694 | -0.00814659
|  |  |  | -89.009 | -0.0128003
|  |  |  | -88.6486 | -0.0174519
|  |  |  | -88.2883 | -0.0221008
|  |  |  | -87.9279 | -0.0267462
|  |  |  | -87.5676 | -0.0313874
|  |  |  | -87.2072 | -0.0360236
|  |  |  | -86.8468 | -0.0406541
|  |  |  | -86.4865 | -0.0452781
|  |  |  | -86.1261 | -0.049895
|  |  |  | -85.7658 | -0.054504
|  |  |  | -85.4054 | -0.0591044
|  |  |  | -85.045 | -0.0636954
|  |  |  | -84.6847 | -0.0682764
|  |  |  | -84.3243 | -0.0728465
|  |  |  | -83.964 | -0.0774051
|  |  |  | -83.6036 | -0.0819515
|  |  |  | -83.2432 | -0.0864849
|  |  |  | -82.8829 | -0.0910046
|  |  |  | -82.5225 | -0.09551
|  |  |  | -82.1622 | -0.1
|  |  |  | -81.8018 | -0.104475
|  |  |  | -81.4414 | -0.108932
|  |  |  | -81.0811 | -0.113373
|  |  |  | -80.7207 | -0.117796
|  |  |  | -80.3604 | -0.1222
|  |  |  | -80 | -0.126584
|  |  |  | -79.6396 | -0.130949
|  |  |  | -79.2793 | -0.135293
|  |  |  | -78.9189 | -0.139616
|  |  |  | -78.5586 | -0.143916
|  |  |  | -78.1982 | -0.148194
|  |  |  | -77.8378 | -0.152448
|  |  |  | -77.4775 | -0.156678
|  |  |  | -77.1171 | -0.160883
|  |  |  | -76.7568 | -0.165063
|  |  |  | -76.3964 | -0.169217
|  |  |  | -76.036 | -0.173344
|  |  |  | -75.6757 | -0.177444
|  |  |  | -75.3153 | -0.181515
|  |  |  | -74.955 | -0.185558
|  |  |  | -74.5946 | -0.189571
|  |  |  | -74.2342 | -0.193555
|  |  |  | -73.8739 | -0.197507
|  |  |  | -73.5135 | -0.201429
|  |  |  | -73.1532 | -0.205319
|  |  |  | -72.7928 | -0.209176
|  |  |  | -72.4324 | -0.213
|  |  |  | -72.0721 | -0.21679
|  |  |  | -71.7117 | -0.220546
|  |  |  | -71.3514 | -0.224267
|  |  |  | -70.991 | -0.227953
|  |  |  | -70.6306 | -0.231603
|  |  |  | -70.2703 | -0.235216
|  |  |  | -69.9099 | -0.238791
|  |  |  | -69.5495 | -0.242329
|  |  |  | -69.1892 | -0.245829
|  |  |  | -68.8288 | -0.24929
|  |  |  | -68.4685 | -0.252711
|  |  |  | -68.1081 | -0.256092
|  |  |  | -67.7477 | -0.259433
|  |  |  | -67.3874 | -0.262733
|  |  |  | -67.027 | -0.265991
|  |  |  | -66.6667 | -0.269207
|  |  |  | -66.3063 | -0.27238
|  |  |  | -65.9459 | -0.275511
|  |  |  | -65.5856 | -0.278598
|  |  |  | -65.2252 | -0.28164
|  |  |  | -64.8649 | -0.284638
|  |  |  | -64.5045 | -0.287591
|  |  |  | -64.1441 | -0.290499
|  |  |  | -63.7838 | -0.293361
|  |  |  | -63.4234 | -0.296176
|  |  |  | -63.0631 | -0.298944
|  |  |  | -62.7027 | -0.301665
|  |  |  | -62.3423 | -0.304339
|  |  |  | -61.982 | -0.306964
|  |  |  | -61.6216 | -0.30954
|  |  |  | -61.2613 | -0.312068
|  |  |  | -60.9009 | -0.314546
|  |  |  | -60.5405 | -0.316975
|  |  |  | -60.1802 | -0.319353
|  |  |  | -59.8198 | -0.321681
|  |  |  | -59.4595 | -0.323957
|  |  |  | -59.0991 | -0.326183
|  |  |  | -58.7387 | -0.328357
|  |  |  | -58.3784 | -0.330479
|  |  |  | -58.018 | -0.332549
|  |  |  | -57.6577 | -0.334566
|  |  |  | -57.2973 | -0.33653
|  |  |  | -56.9369 | -0.338441
|  |  |  | -56.5766 | -0.340299
|  |  |  | -56.2162 | -0.342102
|  |  |  | -55.8559 | -0.343852
|  |  |  | -55.4955 | -0.345547
|  |  |  | -55.1351 | -0.347187
|  |  |  | -54.7748 | -0.348772
|  |  |  | -54.4144 | -0.350303
|  |  |  | -54.0541 | -0.351777
|  |  |  | -53.6937 | -0.353196
|  |  |  | -53.3333 | -0.35456
|  |  |  | -52.973 | -0.355867
|  |  |  | -52.6126 | -0.357118
|  |  |  | -52.2523 | -0.358312
|  |  |  | -51.8919 | -0.35945
|  |  |  | -51.5315 | -0.36053
|  |  |  | -51.1712 | -0.361554
|  |  |  | -50.8108 | -0.362521
|  |  |  | -50.4505 | -0.36343
|  |  |  | -50.0901 | -0.364281
|  |  |  | -49.7297 | -0.365075
|  |  |  | -49.3694 | -0.365812
|  |  |  | -49.009 | -0.36649
|  |  |  | -48.6486 | -0.36711
|  |  |  | -48.2883 | -0.367673
|  |  |  | -47.9279 | -0.368177
|  |  |  | -47.5676 | -0.368623
|  |  |  | -47.2072 | -0.36901
|  |  |  | -46.8468 | -0.369339
|  |  |  | -46.4865 | -0.36961
|  |  |  | -46.1261 | -0.369822
|  |  |  | -45.7658 | -0.369976
|  |  |  | -45.4054 | -0.370071
|  |  |  | -45.045 | -0.370108
|  |  |  | -44.6847 | -0.370086
|  |  |  | -44.3243 | -0.370005
|  |  |  | -43.964 | -0.369866
|  |  |  | -43.6036 | -0.369669
|  |  |  | -43.2432 | -0.369412
|  |  |  | -42.8829 | -0.369098
|  |  |  | -42.5225 | -0.368725
|  |  |  | -42.1622 | -0.368294
|  |  |  | -41.8018 | -0.367804
|  |  |  | -41.4414 | -0.367256
|  |  |  | -41.0811 | -0.366651
|  |  |  | -40.7207 | -0.365987
|  |  |  | -40.3604 | -0.365265
|  |  |  | -40 | -0.364485
|  |  |  | -39.6396 | -0.363648
|  |  |  | -39.2793 | -0.362753
|  |  |  | -38.9189 | -0.361801
|  |  |  | -38.5586 | -0.360792
|  |  |  | -38.1982 | -0.359725
|  |  |  | -37.8378 | -0.358602
|  |  |  | -37.4775 | -0.357422
|  |  |  | -37.1171 | -0.356185
|  |  |  | -36.7568 | -0.354892
|  |  |  | -36.3964 | -0.353543
|  |  |  | -36.036 | -0.352137
|  |  |  | -35.6757 | -0.350676
|  |  |  | -35.3153 | -0.34916
|  |  |  | -34.955 | -0.347588
|  |  |  | -34.5946 | -0.345962
|  |  |  | -34.2342 | -0.34428
|  |  |  | -33.8739 | -0.342545
|  |  |  | -33.5135 | -0.340755
|  |  |  | -33.1532 | -0.338911
|  |  |  | -32.7928 | -0.337013
|  |  |  | -32.4324 | -0.335062
|  |  |  | -32.0721 | -0.333058
|  |  |  | -31.7117 | -0.331002
|  |  |  | -31.3514 | -0.328892
|  |  |  | -30.991 | -0.326731
|  |  |  | -30.6306 | -0.324519
|  |  |  | -30.2703 | -0.322255
|  |  |  | -29.9099 | -0.31994
|  |  |  | -29.5495 | -0.317574
|  |  |  | -29.1892 | -0.315158
|  |  |  | -28.8288 | -0.312692
|  |  |  | -28.4685 | -0.310177
|  |  |  | -28.1081 | -0.307612
|  |  |  | -27.7477 | -0.304999
|  |  |  | -27.3874 | -0.302338
|  |  |  | -27.027 | -0.299629
|  |  |  | -26.6667 | -0.296872
|  |  |  | -26.3063 | -0.294069
|  |  |  | -25.9459 | -0.291219
|  |  |  | -25.5856 | -0.288323
|  |  |  | -25.2252 | -0.285381
|  |  |  | -24.8649 | -0.282394
|  |  |  | -24.5045 | -0.279362
|  |  |  | -24.1441 | -0.276287
|  |  |  | -23.7838 | -0.273167
|  |  |  | -23.4234 | -0.270004
|  |  |  | -23.0631 | -0.266799
|  |  |  | -22.7027 | -0.263551
|  |  |  | -22.3423 | -0.260262
|  |  |  | -21.982 | -0.256931
|  |  |  | -21.6216 | -0.25356
|  |  |  | -21.2613 | -0.250149
|  |  |  | -20.9009 | -0.246698
|  |  |  | -20.5405 | -0.243208
|  |  |  | -20.1802 | -0.239679
|  |  |  | -19.8198 | -0.236113
|  |  |  | -19.4595 | -0.232509
|  |  |  | -19.0991 | -0.228869
|  |  |  | -18.7387 | -0.225192
|  |  |  | -18.3784 | -0.22148
|  |  |  | -18.018 | -0.217732
|  |  |  | -17.6577 | -0.213951
|  |  |  | -17.2973 | -0.210135
|  |  |  | -16.9369 | -0.206286
|  |  |  | -16.5766 | -0.202404
|  |  |  | -16.2162 | -0.198491
|  |  |  | -15.8559 | -0.194546
|  |  |  | -15.4955 | -0.19057
|  |  |  | -15.1351 | -0.186564
|  |  |  | -14.7748 | -0.182528
|  |  |  | -14.4144 | -0.178464
|  |  |  | -14.0541 | -0.174372
|  |  |  | -13.6937 | -0.170251
|  |  |  | -13.3333 | -0.166104
|  |  |  | -12.973 | -0.161931
|  |  |  | -12.6126 | -0.157732
|  |  |  | -12.2523 | -0.153508
|  |  |  | -11.8919 | -0.14926
|  |  |  | -11.5315 | -0.144988
|  |  |  | -11.1712 | -0.140693
|  |  |  | -10.8108 | -0.136376
|  |  |  | -10.4505 | -0.132037
|  |  |  | -10.0901 | -0.127678
|  |  |  | -9.72973 | -0.123298
|  |  |  | -9.36937 | -0.118898
|  |  |  | -9.00901 | -0.11448
|  |  |  | -8.64865 | -0.110044
|  |  |  | -8.28829 | -0.105591
|  |  |  | -7.92793 | -0.10112
|  |  |  | -7.56757 | -0.0966339
|  |  |  | -7.20721 | -0.0921323
|  |  |  | -6.84685 | -0.0876162
|  |  |  | -6.48649 | -0.0830861
|  |  |  | -6.12613 | -0.0785429
|  |  |  | -5.76577 | -0.0739873
|  |  |  | -5.40541 | -0.0694199
|  |  |  | -5.04505 | -0.0648416
|  |  |  | -4.68468 | -0.0602531
|  |  |  | -4.32432 | -0.0556549
|  |  |  | -3.96396 | -0.051048
|  |  |  | -3.6036 | -0.046433
|  |  |  | -3.24324 | -0.0418107
|  |  |  | -2.88288 | -0.0371817
|  |  |  | -2.52252 | -0.0325469
|  |  |  | -2.16216 | -0.0279069
|  |  |  | -1.8018 | -0.0232625
|  |  |  | -1.44144 | -0.0186144
|  |  |  | -1.08108 | -0.0139634
|  |  |  | -0.720721 | -0.00931016
|  |  |  | -0.36036 | -0.00465545
|  |  |  | 0 | 2.26618e-17
|  |  |  | 0.36036 | 0.00465545
|  |  |  | 0.720721 | 0.00931016
|  |  |  | 1.08108 | 0.0139634
|  |  |  | 1.44144 | 0.0186144
|  |  |  | 1.8018 | 0.0232625
|  |  |  | 2.16216 | 0.0279069
|  |  |  | 2.52252 | 0.0325469
|  |  |  | 2.88288 | 0.0371817
|  |  |  | 3.24324 | 0.0418107
|  |  |  | 3.6036 | 0.046433
|  |  |  | 3.96396 | 0.051048
|  |  |  | 4.32432 | 0.0556549
|  |  |  | 4.68468 | 0.0602531
|  |  |  | 5.04505 | 0.0648416
|  |  |  | 5.40541 | 0.0694199
|  |  |  | 5.76577 | 0.0739873
|  |  |  | 6.12613 | 0.0785429
|  |  |  | 6.48649 | 0.0830861
|  |  |  | 6.84685 | 0.0876162
|  |  |  | 7.20721 | 0.0921323
|  |  |  | 7.56757 | 0.0966339
|  |  |  | 7.92793 | 0.10112
|  |  |  | 8.28829 | 0.105591
|  |  |  | 8.64865 | 0.110044
|  |  |  | 9.00901 | 0.11448
|  |  |  | 9.36937 | 0.118898
|  |  |  | 9.72973 | 0.123298
|  |  |  | 10.0901 | 0.127678
|  |  |  | 10.4505 | 0.132037
|  |  |  | 10.8108 | 0.136376
|  |  |  | 11.1712 | 0.140693
|  |  |  | 11.5315 | 0.144988
|  |  |  | 11.8919 | 0.14926
|  |  |  | 12.2523 | 0.153508
|  |  |  | 12.6126 | 0.157732
|  |  |  | 12.973 | 0.161931
|  |  |  | 13.3333 | 0.166104
|  |  |  | 13.6937 | 0.170251
|  |  |  | 14.0541 | 0.174372
|  |  |  | 14.4144 | 0.178464
|  |  |  | 14.7748 | 0.182528
|  |  |  | 15.1351 | 0.186564
|  |  |  | 15.4955 | 0.19057
|  |  |  | 15.8559 | 0.194546
|  |  |  | 16.2162 | 0.198491
|  |  |  | 16.5766 | 0.202404
|  |  |  | 16.9369 | 0.206286
|  |  |  | 17.2973 | 0.210135
|  |  |  | 17.6577 | 0.213951
|  |  |  | 18.018 | 0.217732
|  |  |  | 18.3784 | 0.22148
|  |  |  | 18.7387 | 0.225192
|  |  |  | 19.0991 | 0.228869
|  |  |  | 19.4595 | 0.232509
|  |  |  | 19.8198 | 0.236113
|  |  |  | 20.1802 | 0.239679
|  |  |  | 20.5405 | 0.243208
|  |  |  | 20.9009 | 0.246698
|  |  |  | 21.2613 | 0.250149
|  |  |  | 21.6216 | 0.25356
|  |  |  | 21.982 | 0.256931
|  |  |  | 22.3423 | 0.260262
|  |  |  | 22.7027 | 0.263551
|  |  |  | 23.0631 | 0.266799
|  |  |  | 23.4234 | 0.270004
|  |  |  | 23.7838 | 0.273167
|  |  |  | 24.1441 | 0.276287
|  |  |  | 24.5045 | 0.279362
|  |  |  | 24.8649 | 0.282394
|  |  |  | 25.2252 | 0.285381
|  |  |  | 25.5856 | 0.288323
|  |  |  | 25.9459 | 0.291219
|  |  |  | 26.3063 | 0.294069
|  |  |  | 26.6667 | 0.296872
|  |  |  | 27.027 | 0.299629
|  |  |  | 27.3874 | 0.302338
|  |  |  | 27.7477 | 0.304999
|  |  |  | 28.1081 | 0.307612
|  |  |  | 28.4685 | 0.310177
|  |  |  | 28.8288 | 0.312692
|  |  |  | 29.1892 | 0.315158
|  |  |  | 29.5495 | 0.317574
|  |  |  | 29.9099 | 0.31994
|  |  |  | 30.2703 | 0.322255
|  |  |  | 30.6306 | 0.324519
|  |  |  | 30.991 | 0.326731
|  |  |  | 31.3514 | 0.328892
|  |  |  | 31.7117 | 0.331002
|  |  |  | 32.0721 | 0.333058
|  |  |  | 32.4324 | 0.335062
|  |  |  | 32.7928 | 0.337013
|  |  |  | 33.1532 | 0.338911
|  |  |  | 33.5135 | 0.340755
|  |  |  | 33.8739 | 0.342545
|  |  |  | 34.2342 | 0.34428
|  |  |  | 34.5946 | 0.345962
|  |  |  | 34.955 | 0.347588
|  |  |  | 35.3153 | 0.34916
|  |  |  | 35.6757 | 0.350676
|  |  |  | 36.036 | 0.352137
|  |  |  | 36.3964 | 0.353543
|  |  |  | 36.7568 | 0.354892
|  |  |  | 37.1171 | 0.356185
|  |  |  | 37.4775 | 0.357422
|  |  |  | 37.8378 | 0.358602
|  |  |  | 38.1982 | 0.359725
|  |  |  | 38.5586 | 0.360792
|  |  |  | 38.9189 | 0.361801
|  |  |  | 39.2793 | 0.362753
|  |  |  | 39.6396 | 0.363648
|  |  |  | 40 | 0.364485
|  |  |  | 40.3604 | 0.365265
|  |  |  | 40.7207 | 0.365987
|  |  |  | 41.0811 | 0.366651
|  |  |  | 41.4414 | 0.367256
|  |  |  | 41.8018 | 0.367804
|  |  |  | 42.1622 | 0.368294
|  |  |  | 42.5225 | 0.368725
|  |  |  | 42.8829 | 0.369098
|  |  |  | 43.2432 | 0.369412
|  |  |  | 43.6036 | 0.369669
|  |  |  | 43.964 | 0.369866
|  |  |  | 44.3243 | 0.370005
|  |  |  | 44.6847 | 0.370086
|  |  |  | 45.045 | 0.370108
|  |  |  | 45.4054 | 0.370071
|  |  |  | 45.7658 | 0.369976
|  |  |  | 46.1261 | 0.369822
|  |  |  | 46.4865 | 0.36961
|  |  |  | 46.8468 | 0.369339
|  |  |  | 47.2072 | 0.36901
|  |  |  | 47.5676 | 0.368623
|  |  |  | 47.9279 | 0.368177
|  |  |  | 48.2883 | 0.367673
|  |  |  | 48.6486 | 0.36711
|  |  |  | 49.009 | 0.36649
|  |  |  | 49.3694 | 0.365812
|  |  |  | 49.7297 | 0.365075
|  |  |  | 50.0901 | 0.364281
|  |  |  | 50.4505 | 0.36343
|  |  |  | 50.8108 | 0.362521
|  |  |  | 51.1712 | 0.361554
|  |  |  | 51.5315 | 0.36053
|  |  |  | 51.8919 | 0.35945
|  |  |  | 52.2523 | 0.358312
|  |  |  | 52.6126 | 0.357118
|  |  |  | 52.973 | 0.355867
|  |  |  | 53.3333 | 0.35456
|  |  |  | 53.6937 | 0.353196
|  |  |  | 54.0541 | 0.351777
|  |  |  | 54.4144 | 0.350303
|  |  |  | 54.7748 | 0.348772
|  |  |  | 55.1351 | 0.347187
|  |  |  | 55.4955 | 0.345547
|  |  |  | 55.8559 | 0.343852
|  |  |  | 56.2162 | 0.342102
|  |  |  | 56.5766 | 0.340299
|  |  |  | 56.9369 | 0.338441
|  |  |  | 57.2973 | 0.33653
|  |  |  | 57.6577 | 0.334566
|  |  |  | 58.018 | 0.332549
|  |  |  | 58.3784 | 0.330479
|  |  |  | 58.7387 | 0.328357
|  |  |  | 59.0991 | 0.326183
|  |  |  | 59.4595 | 0.323957
|  |  |  | 59.8198 | 0.321681
|  |  |  | 60.1802 | 0.319353
|  |  |  | 60.5405 | 0.316975
|  |  |  | 60.9009 | 0.314546
|  |  |  | 61.2613 | 0.312068
|  |  |  | 61.6216 | 0.30954
|  |  |  | 61.982 | 0.306964
|  |  |  | 62.3423 | 0.304339
|  |  |  | 62.7027 | 0.301665
|  |  |  | 63.0631 | 0.298944
|  |  |  | 63.4234 | 0.296176
|  |  |  | 63.7838 | 0.293361
|  |  |  | 64.1441 | 0.290499
|  |  |  | 64.5045 | 0.287591
|  |  |  | 64.8649 | 0.284638
|  |  |  | 65.2252 | 0.28164
|  |  |  | 65.5856 | 0.278598
|  |  |  | 65.9459 | 0.275511
|  |  |  | 66.3063 | 0.27238
|  |  |  | 66.6667 | 0.269207
|  |  |  | 67.027 | 0.265991
|  |  |  | 67.3874 | 0.262733
|  |  |  | 67.7477 | 0.259433
|  |  |  | 68.1081 | 0.256092
|  |  |  | 68.4685 | 0.252711
|  |  |  | 68.8288 | 0.24929
|  |  |  | 69.1892 | 0.245829
|  |  |  | 69.5495 | 0.242329
|  |  |  | 69.9099 | 0.238791
|  |  |  | 70.2703 | 0.235216
|  |  |  | 70.6306 | 0.231603
|  |  |  | 70.991 | 0.227953
|  |  |  | 71.3514 | 0.224267
|  |  |  | 71.7117 | 0.220546
|  |  |  | 72.0721 | 0.21679
|  |  |  | 72.4324 | 0.213
|  |  |  | 72.7928 | 0.209176
|  |  |  | 73.1532 | 0.205319
|  |  |  | 73.5135 | 0.201429
|  |  |  | 73.8739 | 0.197507
|  |  |  | 74.2342 | 0.193555
|  |  |  | 74.5946 | 0.189571
|  |  |  | 74.955 | 0.185558
|  |  |  | 75.3153 | 0.181515
|  |  |  | 75.6757 | 0.177444
|  |  |  | 76.036 | 0.173344
|  |  |  | 76.3964 | 0.169217
|  |  |  | 76.7568 | 0.165063
|  |  |  | 77.1171 | 0.160883
|  |  |  | 77.4775 | 0.156678
|  |  |  | 77.8378 | 0.152448
|  |  |  | 78.1982 | 0.148194
|  |  |  | 78.5586 | 0.143916
|  |  |  | 78.9189 | 0.139616
|  |  |  | 79.2793 | 0.135293
|  |  |  | 79.6396 | 0.130949
|  |  |  | 80 | 0.126584
|  |  |  | 80.3604 | 0.1222
|  |  |  | 80.7207 | 0.117796
|  |  |  | 81.0811 | 0.113373
|  |  |  | 81.4414 | 0.108932
|  |  |  | 81.8018 | 0.104475
|  |  |  | 82.1622 | 0.1
|  |  |  | 82.5225 | 0.09551
|  |  |  | 82.8829 | 0.0910046
|  |  |  | 83.2432 | 0.0864849
|  |  |  | 83.6036 | 0.0819515
|  |  |  | 83.964 | 0.0774051
|  |  |  | 84.3243 | 0.0728465
|  |  |  | 84.6847 | 0.0682764
|  |  |  | 85.045 | 0.0636954
|  |  |  | 85.4054 | 0.0591044
|  |  |  | 85.7658 | 0.054504
|  |  |  | 86.1261 | 0.049895
|  |  |  | 86.4865 | 0.0452781
|  |  |  | 86.8468 | 0.0406541
|  |  |  | 87.2072 | 0.0360236
|  |  |  | 87.5676 | 0.0313874
|  |  |  | 87.9279 | 0.0267462
|  |  |  | 88.2883 | 0.0221008
|  |  |  | 88.6486 | 0.0174519
|  |  |  | 89.009 | 0.0128003
|  |  |  | 89.3694 | 0.00814659
|  |  |  | 89.7297 | 0.00349163
|  |  |  | 90.0901 | -0.00116389
|  |  |  | 90.4505 | -0.00581923
|  |  |  | 90.8108 | -0.0104736
|  |  |  | 91.1712 | -0.0151264
|  |  |  | 91.5315 | -0.0197768
|  |  |  | 91.8919 | -0.024424
|  |  |  | 92.2523 | -0.0290674
|  |  |  | 92.6126 | -0.0337061
|  |  |  | 92.973 | -0.0383396
|  |  |  | 93.3333 | -0.0429669
|  |  |  | 93.6937 | -0.0475875
|  |  |  | 94.0541 | -0.0522005
|  |  |  | 94.4144 | -0.0568053
|  |  |  | 94.7748 | -0.0614011
|  |  |  | 95.1351 | -0.0659872
|  |  |  | 95.4955 | -0.0705628
|  |  |  | 95.8559 | -0.0751273
|  |  |  | 96.2162 | -0.0796799
|  |  |  | 96.5766 | -0.0842199
|  |  |  | 96.9369 | -0.0887465
|  |  |  | 97.2973 | -0.0932591
|  |  |  | 97.6577 | -0.097757
|  |  |  | 98.018 | -0.102239
|  |  |  | 98.3784 | -0.106706
|  |  |  | 98.7387 | -0.111155
|  |  |  | 99.0991 | -0.115587
|  |  |  | 99.4595 | -0.12
|  |  |  | 99.8198 | -0.124395
|  |  |  | 100.18 | -0.128769
|  |  |  | 100.541 | -0.133124
|  |  |  | 100.901 | -0.137457
|  |  |  | 101.261 | -0.141769
|  |  |  | 101.622 | -0.146058
|  |  |  | 101.982 | -0.150324
|  |  |  | 102.342 | -0.154566
|  |  |  | 102.703 | -0.158784
|  |  |  | 103.063 | -0.162977
|  |  |  | 103.423 | -0.167144
|  |  |  | 103.784 | -0.171284
|  |  |  | 104.144 | -0.175397
|  |  |  | 104.505 | -0.179483
|  |  |  | 104.865 | -0.18354
|  |  |  | 105.225 | -0.187568
|  |  |  | 105.586 | -0.191567
|  |  |  | 105.946 | -0.195535
|  |  |  | 106.306 | -0.199472
|  |  |  | 106.667 | -0.203378
|  |  |  | 107.027 | -0.207251
|  |  |  | 107.387 | -0.211092
|  |  |  | 107.748 | -0.214899
|  |  |  | 108.108 | -0.218672
|  |  |  | 108.468 | -0.222411
|  |  |  | 108.829 | -0.226115
|  |  |  | 109.189 | -0.229782
|  |  |  | 109.55 | -0.233414
|  |  |  | 109.91 | -0.237008
|  |  |  | 110.27 | -0.240565
|  |  |  | 110.631 | -0.244084
|  |  |  | 110.991 | -0.247564
|  |  |  | 111.351 | -0.251005
|  |  |  | 111.712 | -0.254407
|  |  |  | 112.072 | -0.257768
|  |  |  | 112.432 | -0.261088
|  |  |  | 112.793 | -0.264367
|  |  |  | 113.153 | -0.267604
|  |  |  | 113.514 | -0.270799
|  |  |  | 113.874 | -0.273951
|  |  |  | 114.234 | -0.27706
|  |  |  | 114.595 | -0.280124
|  |  |  | 114.955 | -0.283145
|  |  |  | 115.315 | -0.286121
|  |  |  | 115.676 | -0.289051
|  |  |  | 116.036 | -0.291936
|  |  |  | 116.396 | -0.294774
|  |  |  | 116.757 | -0.297566
|  |  |  | 117.117 | -0.300311
|  |  |  | 117.477 | -0.303008
|  |  |  | 117.838 | -0.305657
|  |  |  | 118.198 | -0.308258
|  |  |  | 118.559 | -0.31081
|  |  |  | 118.919 | -0.313313
|  |  |  | 119.279 | -0.315767
|  |  |  | 119.64 | -0.31817
|  |  |  | 120 | -0.320523
|  |  |  | 120.36 | -0.322825
|  |  |  | 120.721 | -0.325077
|  |  |  | 121.081 | -0.327277
|  |  |  | 121.441 | -0.329425
|  |  |  | 121.802 | -0.331521
|  |  |  | 122.162 | -0.333564
|  |  |  | 122.523 | -0.335555
|  |  |  | 122.883 | -0.337492
|  |  |  | 123.243 | -0.339377
|  |  |  | 123.604 | -0.341207
|  |  |  | 123.964 | -0.342984
|  |  |  | 124.324 | -0.344706
|  |  |  | 124.685 | -0.346374
|  |  |  | 125.045 | -0.347987
|  |  |  | 125.405 | -0.349544
|  |  |  | 125.766 | -0.351047
|  |  |  | 126.126 | -0.352494
|  |  |  | 126.486 | -0.353885
|  |  |  | 126.847 | -0.35522
|  |  |  | 127.207 | -0.356499
|  |  |  | 127.568 | -0.357722
|  |  |  | 127.928 | -0.358888
|  |  |  | 128.288 | -0.359997
|  |  |  | 128.649 | -0.361049
|  |  |  | 129.009 | -0.362045
|  |  |  | 129.369 | -0.362982
|  |  |  | 129.73 | -0.363863
|  |  |  | 130.09 | -0.364686
|  |  |  | 130.45 | -0.365451
|  |  |  | 130.811 | -0.366158
|  |  |  | 131.171 | -0.366808
|  |  |  | 131.532 | -0.367399
|  |  |  | 131.892 | -0.367932
|  |  |  | 132.252 | -0.368407
|  |  |  | 132.613 | -0.368824
|  |  |  | 132.973 | -0.369182
|  |  |  | 133.333 | -0.369482
|  |  |  | 133.694 | -0.369723
|  |  |  | 134.054 | -0.369906
|  |  |  | 134.414 | -0.370031
|  |  |  | 134.775 | -0.370097
|  |  |  | 135.135 | -0.370104
|  |  |  | 135.495 | -0.370053
|  |  |  | 135.856 | -0.369943
|  |  |  | 136.216 | -0.369775
|  |  |  | 136.577 | -0.369548
|  |  |  | 136.937 | -0.369263
|  |  |  | 137.297 | -0.368919
|  |  |  | 137.658 | -0.368517
|  |  |  | 138.018 | -0.368056
|  |  |  | 138.378 | -0.367538
|  |  |  | 138.739 | -0.366961
|  |  |  | 139.099 | -0.366326
|  |  |  | 139.459 | -0.365633
|  |  |  | 139.82 | -0.364882
|  |  |  | 140.18 | -0.364074
|  |  |  | 140.541 | -0.363208
|  |  |  | 140.901 | -0.362284
|  |  |  | 141.261 | -0.361304
|  |  |  | 141.622 | -0.360266
|  |  |  | 141.982 | -0.359171
|  |  |  | 142.342 | -0.358019
|  |  |  | 142.703 | -0.35681
|  |  |  | 143.063 | -0.355545
|  |  |  | 143.423 | -0.354224
|  |  |  | 143.784 | -0.352847
|  |  |  | 144.144 | -0.351414
|  |  |  | 144.505 | -0.349925
|  |  |  | 144.865 | -0.348381
|  |  |  | 145.225 | -0.346782
|  |  |  | 145.586 | -0.345128
|  |  |  | 145.946 | -0.343419
|  |  |  | 146.306 | -0.341656
|  |  |  | 146.667 | -0.339839
|  |  |  | 147.027 | -0.337968
|  |  |  | 147.387 | -0.336044
|  |  |  | 147.748 | -0.334067
|  |  |  | 148.108 | -0.332036
|  |  |  | 148.468 | -0.329954
|  |  |  | 148.829 | -0.327818
|  |  |  | 149.189 | -0.325632
|  |  |  | 149.55 | -0.323393
|  |  |  | 149.91 | -0.321103
|  |  |  | 150.27 | -0.318763
|  |  |  | 150.631 | -0.316372
|  |  |  | 150.991 | -0.313931
|  |  |  | 151.351 | -0.311441
|  |  |  | 151.712 | -0.308901
|  |  |  | 152.072 | -0.306312
|  |  |  | 152.432 | -0.303675
|  |  |  | 152.793 | -0.300989
|  |  |  | 153.153 | -0.298257
|  |  |  | 153.514 | -0.295476
|  |  |  | 153.874 | -0.29265
|  |  |  | 154.234 | -0.289776
|  |  |  | 154.595 | -0.286857
|  |  |  | 154.955 | -0.283893
|  |  |  | 155.315 | -0.280884
|  |  |  | 155.676 | -0.27783
|  |  |  | 156.036 | -0.274732
|  |  |  | 156.396 | -0.271591
|  |  |  | 156.757 | -0.268407
|  |  |  | 157.117 | -0.26518
|  |  |  | 157.477 | -0.261912
|  |  |  | 157.838 | -0.258602
|  |  |  | 158.198 | -0.255251
|  |  |  | 158.559 | -0.251859
|  |  |  | 158.919 | -0.248428
|  |  |  | 159.279 | -0.244958
|  |  |  | 159.64 | -0.241448
|  |  |  | 160 | -0.237901
|  |  |  | 160.36 | -0.234316
|  |  |  | 160.721 | -0.230694
|  |  |  | 161.081 | -0.227035
|  |  |  | 161.441 | -0.22334
|  |  |  | 161.802 | -0.21961
|  |  |  | 162.162 | -0.215846
|  |  |  | 162.523 | -0.212047
|  |  |  | 162.883 | -0.208215
|  |  |  | 163.243 | -0.204349
|  |  |  | 163.604 | -0.200451
|  |  |  | 163.964 | -0.196522
|  |  |  | 164.324 | -0.192562
|  |  |  | 164.685 | -0.188571
|  |  |  | 165.045 | -0.18455
|  |  |  | 165.405 | -0.1805
|  |  |  | 165.766 | -0.176421
|  |  |  | 166.126 | -0.172315
|  |  |  | 166.486 | -0.168181
|  |  |  | 166.847 | -0.164021
|  |  |  | 167.207 | -0.159834
|  |  |  | 167.568 | -0.155623
|  |  |  | 167.928 | -0.151387
|  |  |  | 168.288 | -0.147127
|  |  |  | 168.649 | -0.142843
|  |  |  | 169.009 | -0.138537
|  |  |  | 169.369 | -0.134209
|  |  |  | 169.73 | -0.12986
|  |  |  | 170.09 | -0.12549
|  |  |  | 170.45 | -0.121101
|  |  |  | 170.811 | -0.116692
|  |  |  | 171.171 | -0.112265
|  |  |  | 171.532 | -0.10782
|  |  |  | 171.892 | -0.103357
|  |  |  | 172.252 | -0.0988791
|  |  |  | 172.613 | -0.094385
|  |  |  | 172.973 | -0.089876
|  |  |  | 173.333 | -0.0853528
|  |  |  | 173.694 | -0.0808161
|  |  |  | 174.054 | -0.0762666
|  |  |  | 174.414 | -0.071705
|  |  |  | 174.775 | -0.0671321
|  |  |  | 175.135 | -0.0625486
|  |  |  | 175.495 | -0.0579551
|  |  |  | 175.856 | -0.0533525
|  |  |  | 176.216 | -0.0487415
|  |  |  | 176.577 | -0.0441227
|  |  |  | 176.937 | -0.039497
|  |  |  | 177.297 | -0.034865
|  |  |  | 177.658 | -0.0302275
|  |  |  | 178.018 | -0.0255852
|  |  |  | 178.378 | -0.0209389
|  |  |  | 178.739 | -0.0162892
|  |  |  | 179.099 | -0.011637
|  |  |  | 179.459 | -0.00698294
|  |  |  | 179.82 | -0.00232777
|  |  |  | 180.18 | 0.00232777
|  |  |  | 180.541 | 0.00698294
|  |  |  | 180.901 | 0.011637
|  |  |  | 181.261 | 0.0162892
|  |  |  | 181.622 | 0.0209389
|  |  |  | 181.982 | 0.0255852
|  |  |  | 182.342 | 0.0302275
|  |  |  | 182.703 | 0.034865
|  |  |  | 183.063 | 0.039497
|  |  |  | 183.423 | 0.0441227
|  |  |  | 183.784 | 0.0487415
|  |  |  | 184.144 | 0.0533525
|  |  |  | 184.505 | 0.0579551
|  |  |  | 184.865 | 0.0625486
|  |  |  | 185.225 | 0.0671321
|  |  |  | 185.586 | 0.071705
|  |  |  | 185.946 | 0.0762666
|  |  |  | 186.306 | 0.0808161
|  |  |  | 186.667 | 0.0853528
|  |  |  | 187.027 | 0.089876
|  |  |  | 187.387 | 0.094385
|  |  |  | 187.748 | 0.0988791
|  |  |  | 188.108 | 0.103357
|  |  |  | 188.468 | 0.10782
|  |  |  | 188.829 | 0.112265
|  |  |  | 189.189 | 0.116692
|  |  |  | 189.55 | 0.121101
|  |  |  | 189.91 | 0.12549
|  |  |  | 190.27 | 0.12986
|  |  |  | 190.631 | 0.134209
|  |  |  | 190.991 | 0.138537
|  |  |  | 191.351 | 0.142843
|  |  |  | 191.712 | 0.147127
|  |  |  | 192.072 | 0.151387
|  |  |  | 192.432 | 0.155623
|  |  |  | 192.793 | 0.159834
|  |  |  | 193.153 | 0.164021
|  |  |  | 193.514 | 0.168181
|  |  |  | 193.874 | 0.172315
|  |  |  | 194.234 | 0.176421
|  |  |  | 194.595 | 0.1805
|  |  |  | 194.955 | 0.18455
|  |  |  | 195.315 | 0.188571
|  |  |  | 195.676 | 0.192562
|  |  |  | 196.036 | 0.196522
|  |  |  | 196.396 | 0.200451
|  |  |  | 196.757 | 0.204349
|  |  |  | 197.117 | 0.208215
|  |  |  | 197.477 | 0.212047
|  |  |  | 197.838 | 0.215846
|  |  |  | 198.198 | 0.21961
|  |  |  | 198.559 | 0.22334
|  |  |  | 198.919 | 0.227035
|  |  |  | 199.279 | 0.230694
|  |  |  | 199.64 | 0.234316
|  |  |  | 200 | 0.237901
|  |  |  | 200.36 | 0.241448
|  |  |  | 200.721 | 0.244958
|  |  |  | 201.081 | 0.248428
|  |  |  | 201.441 | 0.251859
|  |  |  | 201.802 | 0.255251
|  |  |  | 202.162 | 0.258602
|  |  |  | 202.523 | 0.261912
|  |  |  | 202.883 | 0.26518
|  |  |  | 203.243 | 0.268407
|  |  |  | 203.604 | 0.271591
|  |  |  | 203.964 | 0.274732
|  |  |  | 204.324 | 0.27783
|  |  |  | 204.685 | 0.280884
|  |  |  | 205.045 | 0.283893
|  |  |  | 205.405 | 0.286857
|  |  |  | 205.766 | 0.289776
|  |  |  | 206.126 | 0.29265
|  |  |  | 206.486 | 0.295476
|  |  |  | 206.847 | 0.298257
|  |  |  | 207.207 | 0.300989
|  |  |  | 207.568 | 0.303675
|  |  |  | 207.928 | 0.306312
|  |  |  | 208.288 | 0.308901
|  |  |  | 208.649 | 0.311441
|  |  |  | 209.009 | 0.313931
|  |  |  | 209.369 | 0.316372
|  |  |  | 209.73 | 0.318763
|  |  |  | 210.09 | 0.321103
|  |  |  | 210.45 | 0.323393
|  |  |  | 210.811 | 0.325632
|  |  |  | 211.171 | 0.327818
|  |  |  | 211.532 | 0.329954
|  |  |  | 211.892 | 0.332036
|  |  |  | 212.252 | 0.334067
|  |  |  | 212.613 | 0.336044
|  |  |  | 212.973 | 0.337968
|  |  |  | 213.333 | 0.339839
|  |  |  | 213.694 | 0.341656
|  |  |  | 214.054 | 0.343419
|  |  |  | 214.414 | 0.345128
|  |  |  | 214.775 | 0.346782
|  |  |  | 215.135 | 0.348381
|  |  |  | 215.495 | 0.349925
|  |  |  | 215.856 | 0.351414
|  |  |  | 216.216 | 0.352847
|  |  |  | 216.577 | 0.354224
|  |  |  | 216.937 | 0.355545
|  |  |  | 217.297 | 0.35681
|  |  |  | 217.658 | 0.358019
|  |  |  | 218.018 | 0.359171
|  |  |  | 218.378 | 0.360266
|  |  |  | 218.739 | 0.361304
|  |  |  | 219.099 | 0.362284
|  |  |  | 219.459 | 0.363208
|  |  |  | 219.82 | 0.364074
|  |  |  | 220.18 | 0.364882
|  |  |  | 220.541 | 0.365633
|  |  |  | 220.901 | 0.366326
|  |  |  | 221.261 | 0.366961
|  |  |  | 221.622 | 0.367538
|  |  |  | 221.982 | 0.368056
|  |  |  | 222.342 | 0.368517
|  |  |  | 222.703 | 0.368919
|  |  |  | 223.063 | 0.369263
|  |  |  | 223.423 | 0.369548
|  |  |  | 223.784 | 0.369775
|  |  |  | 224.144 | 0.369943
|  |  |  | 224.505 | 0.370053
|  |  |  | 224.865 | 0.370104
|  |  |  | 225.225 | 0.370097
|  |  |  | 225.586 | 0.370031
|  |  |  | 225.946 | 0.369906
|  |  |  | 226.306 | 0.369723
|  |  |  | 226.667 | 0.369482
|  |  |  | 227.027 | 0.369182
|  |  |  | 227.387 | 0.368824
|  |  |  | 227.748 | 0.368407
|  |  |  | 228.108 | 0.367932
|  |  |  | 228.468 | 0.367399
|  |  |  | 228.829 | 0.366808
|  |  |  | 229.189 | 0.366158
|  |  |  | 229.55 | 0.365451
|  |  |  | 229.91 | 0.364686
|  |  |  | 230.27 | 0.363863
|  |  |  | 230.631 | 0.362982
|  |  |  | 230.991 | 0.362045
|  |  |  | 231.351 | 0.361049
|  |  |  | 231.712 | 0.359997
|  |  |  | 232.072 | 0.358888
|  |  |  | 232.432 | 0.357722
|  |  |  | 232.793 | 0.356499
|  |  |  | 233.153 | 0.35522
|  |  |  | 233.514 | 0.353885
|  |  |  | 233.874 | 0.352494
|  |  |  | 234.234 | 0.351047
|  |  |  | 234.595 | 0.349544
|  |  |  | 234.955 | 0.347987
|  |  |  | 235.315 | 0.346374
|  |  |  | 235.676 | 0.344706
|  |  |  | 236.036 | 0.342984
|  |  |  | 236.396 | 0.341207
|  |  |  | 236.757 | 0.339377
|  |  |  | 237.117 | 0.337492
|  |  |  | 237.477 | 0.335555
|  |  |  | 237.838 | 0.333564
|  |  |  | 238.198 | 0.331521
|  |  |  | 238.559 | 0.329425
|  |  |  | 238.919 | 0.327277
|  |  |  | 239.279 | 0.325077
|  |  |  | 239.64 | 0.322825
|  |  |  | 240 | 0.320523

## Fig.3e
phi (deg) | mu_0 H_c2^(6) (T) | y_error_low (T) | y_error_high (T) | phi (deg) | fitted curve (T)
210 | 2.09154 | 2.08347 | 2.0996 | -120 | 2.06679
200 | 2.08174 | 2.07647 | 2.08701 | -119.64 | 2.0668
190.001 | 2.07197 | 2.06701 | 2.07692 | -119.279 | 2.06682
180 | 2.06725 | 2.06347 | 2.07102 | -118.919 | 2.06686
170 | 2.06751 | 2.06334 | 2.07169 | -118.559 | 2.06691
160 | 2.08115 | 2.07778 | 2.08453 | -118.198 | 2.06698
150 | 2.08646 | 2.08185 | 2.09108 | -117.838 | 2.06706
140.001 | 2.08606 | 2.08025 | 2.09188 | -117.477 | 2.06716
130 | 2.07585 | 2.07289 | 2.07882 | -117.117 | 2.06726
120 | 2.07184 | 2.06732 | 2.07637 | -116.757 | 2.06739
110 | 2.07616 | 2.07153 | 2.08079 | -116.396 | 2.06753
100 | 2.07619 | 2.07239 | 2.07999 | -116.036 | 2.06768
89.9997 | 2.08651 | 2.08129 | 2.09172 | -115.676 | 2.06784
80.0004 | 2.07889 | 2.07524 | 2.08253 | -115.315 | 2.06802
70.0003 | 2.07153 | 2.06197 | 2.0811 | -114.955 | 2.06821
60.0003 | 2.06363 | 2.059 | 2.06827 | -114.595 | 2.06842
49.9995 | 2.07309 | 2.06884 | 2.07735 | -114.234 | 2.06864
39.9998 | 2.0829 | 2.07839 | 2.08742 | -113.874 | 2.06887
29.9989 | 2.09525 | 2.09011 | 2.1004 | -113.514 | 2.06911
20.0002 | 2.08193 | 2.0751 | 2.08876 | -113.153 | 2.06936
0.000373642 | 2.06822 | 2.06002 | 2.07642 | -112.793 | 2.06962
-10.0003 | 2.06783 | 2.06188 | 2.07378 | -112.432 | 2.0699
-20.0003 | 2.08145 | 2.07596 | 2.08695 | -112.072 | 2.07018
-30.0003 | 2.08742 | 2.08278 | 2.09205 | -111.712 | 2.07048
-39.9995 | 2.08381 | 2.07848 | 2.08914 | -111.351 | 2.07078
-59.9997 | 2.06503 | 2.05693 | 2.07313 | -110.991 | 2.0711
-90.0003 | 2.08447 | 2.07933 | 2.08962 | -110.631 | 2.07142
|  |  |  | -110.27 | 2.07175
|  |  |  | -109.91 | 2.07209
|  |  |  | -109.55 | 2.07244
|  |  |  | -109.189 | 2.07279
|  |  |  | -108.829 | 2.07315
|  |  |  | -108.468 | 2.07351
|  |  |  | -108.108 | 2.07388
|  |  |  | -107.748 | 2.07426
|  |  |  | -107.387 | 2.07464
|  |  |  | -107.027 | 2.07502
|  |  |  | -106.667 | 2.07541
|  |  |  | -106.306 | 2.0758
|  |  |  | -105.946 | 2.07619
|  |  |  | -105.586 | 2.07658
|  |  |  | -105.225 | 2.07697
|  |  |  | -104.865 | 2.07736
|  |  |  | -104.505 | 2.07776
|  |  |  | -104.144 | 2.07815
|  |  |  | -103.784 | 2.07854
|  |  |  | -103.423 | 2.07893
|  |  |  | -103.063 | 2.07932
|  |  |  | -102.703 | 2.0797
|  |  |  | -102.342 | 2.08008
|  |  |  | -101.982 | 2.08046
|  |  |  | -101.622 | 2.08083
|  |  |  | -101.261 | 2.08119
|  |  |  | -100.901 | 2.08155
|  |  |  | -100.541 | 2.08191
|  |  |  | -100.18 | 2.08226
|  |  |  | -99.8198 | 2.0826
|  |  |  | -99.4595 | 2.08293
|  |  |  | -99.0991 | 2.08326
|  |  |  | -98.7387 | 2.08357
|  |  |  | -98.3784 | 2.08388
|  |  |  | -98.018 | 2.08418
|  |  |  | -97.6577 | 2.08446
|  |  |  | -97.2973 | 2.08474
|  |  |  | -96.9369 | 2.08501
|  |  |  | -96.5766 | 2.08526
|  |  |  | -96.2162 | 2.08551
|  |  |  | -95.8559 | 2.08574
|  |  |  | -95.4955 | 2.08596
|  |  |  | -95.1351 | 2.08617
|  |  |  | -94.7748 | 2.08636
|  |  |  | -94.4144 | 2.08655
|  |  |  | -94.0541 | 2.08671
|  |  |  | -93.6937 | 2.08687
|  |  |  | -93.3333 | 2.08701
|  |  |  | -92.973 | 2.08714
|  |  |  | -92.6126 | 2.08725
|  |  |  | -92.2523 | 2.08735
|  |  |  | -91.8919 | 2.08744
|  |  |  | -91.5315 | 2.08751
|  |  |  | -91.1712 | 2.08756
|  |  |  | -90.8108 | 2.0876
|  |  |  | -90.4505 | 2.08763
|  |  |  | -90.0901 | 2.08764
|  |  |  | -89.7297 | 2.08764
|  |  |  | -89.3694 | 2.08762
|  |  |  | -89.009 | 2.08758
|  |  |  | -88.6486 | 2.08754
|  |  |  | -88.2883 | 2.08747
|  |  |  | -87.9279 | 2.0874
|  |  |  | -87.5676 | 2.0873
|  |  |  | -87.2072 | 2.0872
|  |  |  | -86.8468 | 2.08708
|  |  |  | -86.4865 | 2.08694
|  |  |  | -86.1261 | 2.08679
|  |  |  | -85.7658 | 2.08663
|  |  |  | -85.4054 | 2.08646
|  |  |  | -85.045 | 2.08627
|  |  |  | -84.6847 | 2.08607
|  |  |  | -84.3243 | 2.08585
|  |  |  | -83.964 | 2.08563
|  |  |  | -83.6036 | 2.08539
|  |  |  | -83.2432 | 2.08514
|  |  |  | -82.8829 | 2.08488
|  |  |  | -82.5225 | 2.0846
|  |  |  | -82.1622 | 2.08432
|  |  |  | -81.8018 | 2.08403
|  |  |  | -81.4414 | 2.08373
|  |  |  | -81.0811 | 2.08341
|  |  |  | -80.7207 | 2.08309
|  |  |  | -80.3604 | 2.08276
|  |  |  | -80 | 2.08243
|  |  |  | -79.6396 | 2.08208
|  |  |  | -79.2793 | 2.08173
|  |  |  | -78.9189 | 2.08138
|  |  |  | -78.5586 | 2.08101
|  |  |  | -78.1982 | 2.08064
|  |  |  | -77.8378 | 2.08027
|  |  |  | -77.4775 | 2.07989
|  |  |  | -77.1171 | 2.07951
|  |  |  | -76.7568 | 2.07912
|  |  |  | -76.3964 | 2.07874
|  |  |  | -76.036 | 2.07835
|  |  |  | -75.6757 | 2.07795
|  |  |  | -75.3153 | 2.07756
|  |  |  | -74.955 | 2.07717
|  |  |  | -74.5946 | 2.07677
|  |  |  | -74.2342 | 2.07638
|  |  |  | -73.8739 | 2.07599
|  |  |  | -73.5135 | 2.0756
|  |  |  | -73.1532 | 2.07521
|  |  |  | -72.7928 | 2.07483
|  |  |  | -72.4324 | 2.07445
|  |  |  | -72.0721 | 2.07407
|  |  |  | -71.7117 | 2.0737
|  |  |  | -71.3514 | 2.07333
|  |  |  | -70.991 | 2.07297
|  |  |  | -70.6306 | 2.07261
|  |  |  | -70.2703 | 2.07226
|  |  |  | -69.9099 | 2.07192
|  |  |  | -69.5495 | 2.07159
|  |  |  | -69.1892 | 2.07126
|  |  |  | -68.8288 | 2.07094
|  |  |  | -68.4685 | 2.07063
|  |  |  | -68.1081 | 2.07033
|  |  |  | -67.7477 | 2.07004
|  |  |  | -67.3874 | 2.06976
|  |  |  | -67.027 | 2.06949
|  |  |  | -66.6667 | 2.06923
|  |  |  | -66.3063 | 2.06899
|  |  |  | -65.9459 | 2.06875
|  |  |  | -65.5856 | 2.06853
|  |  |  | -65.2252 | 2.06832
|  |  |  | -64.8649 | 2.06812
|  |  |  | -64.5045 | 2.06793
|  |  |  | -64.1441 | 2.06776
|  |  |  | -63.7838 | 2.0676
|  |  |  | -63.4234 | 2.06746
|  |  |  | -63.0631 | 2.06733
|  |  |  | -62.7027 | 2.06721
|  |  |  | -62.3423 | 2.06711
|  |  |  | -61.982 | 2.06702
|  |  |  | -61.6216 | 2.06694
|  |  |  | -61.2613 | 2.06688
|  |  |  | -60.9009 | 2.06684
|  |  |  | -60.5405 | 2.06681
|  |  |  | -60.1802 | 2.0668
|  |  |  | -59.8198 | 2.0668
|  |  |  | -59.4595 | 2.06681
|  |  |  | -59.0991 | 2.06684
|  |  |  | -58.7387 | 2.06688
|  |  |  | -58.3784 | 2.06694
|  |  |  | -58.018 | 2.06702
|  |  |  | -57.6577 | 2.06711
|  |  |  | -57.2973 | 2.06721
|  |  |  | -56.9369 | 2.06733
|  |  |  | -56.5766 | 2.06746
|  |  |  | -56.2162 | 2.0676
|  |  |  | -55.8559 | 2.06776
|  |  |  | -55.4955 | 2.06793
|  |  |  | -55.1351 | 2.06812
|  |  |  | -54.7748 | 2.06832
|  |  |  | -54.4144 | 2.06853
|  |  |  | -54.0541 | 2.06875
|  |  |  | -53.6937 | 2.06899
|  |  |  | -53.3333 | 2.06923
|  |  |  | -52.973 | 2.06949
|  |  |  | -52.6126 | 2.06976
|  |  |  | -52.2523 | 2.07004
|  |  |  | -51.8919 | 2.07033
|  |  |  | -51.5315 | 2.07063
|  |  |  | -51.1712 | 2.07094
|  |  |  | -50.8108 | 2.07126
|  |  |  | -50.4505 | 2.07159
|  |  |  | -50.0901 | 2.07192
|  |  |  | -49.7297 | 2.07226
|  |  |  | -49.3694 | 2.07261
|  |  |  | -49.009 | 2.07297
|  |  |  | -48.6486 | 2.07333
|  |  |  | -48.2883 | 2.0737
|  |  |  | -47.9279 | 2.07407
|  |  |  | -47.5676 | 2.07445
|  |  |  | -47.2072 | 2.07483
|  |  |  | -46.8468 | 2.07521
|  |  |  | -46.4865 | 2.0756
|  |  |  | -46.1261 | 2.07599
|  |  |  | -45.7658 | 2.07638
|  |  |  | -45.4054 | 2.07677
|  |  |  | -45.045 | 2.07717
|  |  |  | -44.6847 | 2.07756
|  |  |  | -44.3243 | 2.07795
|  |  |  | -43.964 | 2.07835
|  |  |  | -43.6036 | 2.07874
|  |  |  | -43.2432 | 2.07912
|  |  |  | -42.8829 | 2.07951
|  |  |  | -42.5225 | 2.07989
|  |  |  | -42.1622 | 2.08027
|  |  |  | -41.8018 | 2.08064
|  |  |  | -41.4414 | 2.08101
|  |  |  | -41.0811 | 2.08138
|  |  |  | -40.7207 | 2.08173
|  |  |  | -40.3604 | 2.08208
|  |  |  | -40 | 2.08243
|  |  |  | -39.6396 | 2.08276
|  |  |  | -39.2793 | 2.08309
|  |  |  | -38.9189 | 2.08341
|  |  |  | -38.5586 | 2.08373
|  |  |  | -38.1982 | 2.08403
|  |  |  | -37.8378 | 2.08432
|  |  |  | -37.4775 | 2.0846
|  |  |  | -37.1171 | 2.08488
|  |  |  | -36.7568 | 2.08514
|  |  |  | -36.3964 | 2.08539
|  |  |  | -36.036 | 2.08563
|  |  |  | -35.6757 | 2.08585
|  |  |  | -35.3153 | 2.08607
|  |  |  | -34.955 | 2.08627
|  |  |  | -34.5946 | 2.08646
|  |  |  | -34.2342 | 2.08663
|  |  |  | -33.8739 | 2.08679
|  |  |  | -33.5135 | 2.08694
|  |  |  | -33.1532 | 2.08708
|  |  |  | -32.7928 | 2.0872
|  |  |  | -32.4324 | 2.0873
|  |  |  | -32.0721 | 2.0874
|  |  |  | -31.7117 | 2.08747
|  |  |  | -31.3514 | 2.08754
|  |  |  | -30.991 | 2.08758
|  |  |  | -30.6306 | 2.08762
|  |  |  | -30.2703 | 2.08764
|  |  |  | -29.9099 | 2.08764
|  |  |  | -29.5495 | 2.08763
|  |  |  | -29.1892 | 2.0876
|  |  |  | -28.8288 | 2.08756
|  |  |  | -28.4685 | 2.08751
|  |  |  | -28.1081 | 2.08744
|  |  |  | -27.7477 | 2.08735
|  |  |  | -27.3874 | 2.08725
|  |  |  | -27.027 | 2.08714
|  |  |  | -26.6667 | 2.08701
|  |  |  | -26.3063 | 2.08687
|  |  |  | -25.9459 | 2.08671
|  |  |  | -25.5856 | 2.08655
|  |  |  | -25.2252 | 2.08636
|  |  |  | -24.8649 | 2.08617
|  |  |  | -24.5045 | 2.08596
|  |  |  | -24.1441 | 2.08574
|  |  |  | -23.7838 | 2.08551
|  |  |  | -23.4234 | 2.08526
|  |  |  | -23.0631 | 2.08501
|  |  |  | -22.7027 | 2.08474
|  |  |  | -22.3423 | 2.08446
|  |  |  | -21.982 | 2.08418
|  |  |  | -21.6216 | 2.08388
|  |  |  | -21.2613 | 2.08357
|  |  |  | -20.9009 | 2.08326
|  |  |  | -20.5405 | 2.08293
|  |  |  | -20.1802 | 2.0826
|  |  |  | -19.8198 | 2.08226
|  |  |  | -19.4595 | 2.08191
|  |  |  | -19.0991 | 2.08155
|  |  |  | -18.7387 | 2.08119
|  |  |  | -18.3784 | 2.08083
|  |  |  | -18.018 | 2.08046
|  |  |  | -17.6577 | 2.08008
|  |  |  | -17.2973 | 2.0797
|  |  |  | -16.9369 | 2.07932
|  |  |  | -16.5766 | 2.07893
|  |  |  | -16.2162 | 2.07854
|  |  |  | -15.8559 | 2.07815
|  |  |  | -15.4955 | 2.07776
|  |  |  | -15.1351 | 2.07736
|  |  |  | -14.7748 | 2.07697
|  |  |  | -14.4144 | 2.07658
|  |  |  | -14.0541 | 2.07619
|  |  |  | -13.6937 | 2.0758
|  |  |  | -13.3333 | 2.07541
|  |  |  | -12.973 | 2.07502
|  |  |  | -12.6126 | 2.07464
|  |  |  | -12.2523 | 2.07426
|  |  |  | -11.8919 | 2.07388
|  |  |  | -11.5315 | 2.07351
|  |  |  | -11.1712 | 2.07315
|  |  |  | -10.8108 | 2.07279
|  |  |  | -10.4505 | 2.07244
|  |  |  | -10.0901 | 2.07209
|  |  |  | -9.72973 | 2.07175
|  |  |  | -9.36937 | 2.07142
|  |  |  | -9.00901 | 2.0711
|  |  |  | -8.64865 | 2.07078
|  |  |  | -8.28829 | 2.07048
|  |  |  | -7.92793 | 2.07018
|  |  |  | -7.56757 | 2.0699
|  |  |  | -7.20721 | 2.06962
|  |  |  | -6.84685 | 2.06936
|  |  |  | -6.48649 | 2.06911
|  |  |  | -6.12613 | 2.06887
|  |  |  | -5.76577 | 2.06864
|  |  |  | -5.40541 | 2.06842
|  |  |  | -5.04505 | 2.06821
|  |  |  | -4.68468 | 2.06802
|  |  |  | -4.32432 | 2.06784
|  |  |  | -3.96396 | 2.06768
|  |  |  | -3.6036 | 2.06753
|  |  |  | -3.24324 | 2.06739
|  |  |  | -2.88288 | 2.06726
|  |  |  | -2.52252 | 2.06716
|  |  |  | -2.16216 | 2.06706
|  |  |  | -1.8018 | 2.06698
|  |  |  | -1.44144 | 2.06691
|  |  |  | -1.08108 | 2.06686
|  |  |  | -0.720721 | 2.06682
|  |  |  | -0.36036 | 2.0668
|  |  |  | 0 | 2.06679
|  |  |  | 0.36036 | 2.0668
|  |  |  | 0.720721 | 2.06682
|  |  |  | 1.08108 | 2.06686
|  |  |  | 1.44144 | 2.06691
|  |  |  | 1.8018 | 2.06698
|  |  |  | 2.16216 | 2.06706
|  |  |  | 2.52252 | 2.06716
|  |  |  | 2.88288 | 2.06726
|  |  |  | 3.24324 | 2.06739
|  |  |  | 3.6036 | 2.06753
|  |  |  | 3.96396 | 2.06768
|  |  |  | 4.32432 | 2.06784
|  |  |  | 4.68468 | 2.06802
|  |  |  | 5.04505 | 2.06821
|  |  |  | 5.40541 | 2.06842
|  |  |  | 5.76577 | 2.06864
|  |  |  | 6.12613 | 2.06887
|  |  |  | 6.48649 | 2.06911
|  |  |  | 6.84685 | 2.06936
|  |  |  | 7.20721 | 2.06962
|  |  |  | 7.56757 | 2.0699
|  |  |  | 7.92793 | 2.07018
|  |  |  | 8.28829 | 2.07048
|  |  |  | 8.64865 | 2.07078
|  |  |  | 9.00901 | 2.0711
|  |  |  | 9.36937 | 2.07142
|  |  |  | 9.72973 | 2.07175
|  |  |  | 10.0901 | 2.07209
|  |  |  | 10.4505 | 2.07244
|  |  |  | 10.8108 | 2.07279
|  |  |  | 11.1712 | 2.07315
|  |  |  | 11.5315 | 2.07351
|  |  |  | 11.8919 | 2.07388
|  |  |  | 12.2523 | 2.07426
|  |  |  | 12.6126 | 2.07464
|  |  |  | 12.973 | 2.07502
|  |  |  | 13.3333 | 2.07541
|  |  |  | 13.6937 | 2.0758
|  |  |  | 14.0541 | 2.07619
|  |  |  | 14.4144 | 2.07658
|  |  |  | 14.7748 | 2.07697
|  |  |  | 15.1351 | 2.07736
|  |  |  | 15.4955 | 2.07776
|  |  |  | 15.8559 | 2.07815
|  |  |  | 16.2162 | 2.07854
|  |  |  | 16.5766 | 2.07893
|  |  |  | 16.9369 | 2.07932
|  |  |  | 17.2973 | 2.0797
|  |  |  | 17.6577 | 2.08008
|  |  |  | 18.018 | 2.08046
|  |  |  | 18.3784 | 2.08083
|  |  |  | 18.7387 | 2.08119
|  |  |  | 19.0991 | 2.08155
|  |  |  | 19.4595 | 2.08191
|  |  |  | 19.8198 | 2.08226
|  |  |  | 20.1802 | 2.0826
|  |  |  | 20.5405 | 2.08293
|  |  |  | 20.9009 | 2.08326
|  |  |  | 21.2613 | 2.08357
|  |  |  | 21.6216 | 2.08388
|  |  |  | 21.982 | 2.08418
|  |  |  | 22.3423 | 2.08446
|  |  |  | 22.7027 | 2.08474
|  |  |  | 23.0631 | 2.08501
|  |  |  | 23.4234 | 2.08526
|  |  |  | 23.7838 | 2.08551
|  |  |  | 24.1441 | 2.08574
|  |  |  | 24.5045 | 2.08596
|  |  |  | 24.8649 | 2.08617
|  |  |  | 25.2252 | 2.08636
|  |  |  | 25.5856 | 2.08655
|  |  |  | 25.9459 | 2.08671
|  |  |  | 26.3063 | 2.08687
|  |  |  | 26.6667 | 2.08701
|  |  |  | 27.027 | 2.08714
|  |  |  | 27.3874 | 2.08725
|  |  |  | 27.7477 | 2.08735
|  |  |  | 28.1081 | 2.08744
|  |  |  | 28.4685 | 2.08751
|  |  |  | 28.8288 | 2.08756
|  |  |  | 29.1892 | 2.0876
|  |  |  | 29.5495 | 2.08763
|  |  |  | 29.9099 | 2.08764
|  |  |  | 30.2703 | 2.08764
|  |  |  | 30.6306 | 2.08762
|  |  |  | 30.991 | 2.08758
|  |  |  | 31.3514 | 2.08754
|  |  |  | 31.7117 | 2.08747
|  |  |  | 32.0721 | 2.0874
|  |  |  | 32.4324 | 2.0873
|  |  |  | 32.7928 | 2.0872
|  |  |  | 33.1532 | 2.08708
|  |  |  | 33.5135 | 2.08694
|  |  |  | 33.8739 | 2.08679
|  |  |  | 34.2342 | 2.08663
|  |  |  | 34.5946 | 2.08646
|  |  |  | 34.955 | 2.08627
|  |  |  | 35.3153 | 2.08607
|  |  |  | 35.6757 | 2.08585
|  |  |  | 36.036 | 2.08563
|  |  |  | 36.3964 | 2.08539
|  |  |  | 36.7568 | 2.08514
|  |  |  | 37.1171 | 2.08488
|  |  |  | 37.4775 | 2.0846
|  |  |  | 37.8378 | 2.08432
|  |  |  | 38.1982 | 2.08403
|  |  |  | 38.5586 | 2.08373
|  |  |  | 38.9189 | 2.08341
|  |  |  | 39.2793 | 2.08309
|  |  |  | 39.6396 | 2.08276
|  |  |  | 40 | 2.08243
|  |  |  | 40.3604 | 2.08208
|  |  |  | 40.7207 | 2.08173
|  |  |  | 41.0811 | 2.08138
|  |  |  | 41.4414 | 2.08101
|  |  |  | 41.8018 | 2.08064
|  |  |  | 42.1622 | 2.08027
|  |  |  | 42.5225 | 2.07989
|  |  |  | 42.8829 | 2.07951
|  |  |  | 43.2432 | 2.07912
|  |  |  | 43.6036 | 2.07874
|  |  |  | 43.964 | 2.07835
|  |  |  | 44.3243 | 2.07795
|  |  |  | 44.6847 | 2.07756
|  |  |  | 45.045 | 2.07717
|  |  |  | 45.4054 | 2.07677
|  |  |  | 45.7658 | 2.07638
|  |  |  | 46.1261 | 2.07599
|  |  |  | 46.4865 | 2.0756
|  |  |  | 46.8468 | 2.07521
|  |  |  | 47.2072 | 2.07483
|  |  |  | 47.5676 | 2.07445
|  |  |  | 47.9279 | 2.07407
|  |  |  | 48.2883 | 2.0737
|  |  |  | 48.6486 | 2.07333
|  |  |  | 49.009 | 2.07297
|  |  |  | 49.3694 | 2.07261
|  |  |  | 49.7297 | 2.07226
|  |  |  | 50.0901 | 2.07192
|  |  |  | 50.4505 | 2.07159
|  |  |  | 50.8108 | 2.07126
|  |  |  | 51.1712 | 2.07094
|  |  |  | 51.5315 | 2.07063
|  |  |  | 51.8919 | 2.07033
|  |  |  | 52.2523 | 2.07004
|  |  |  | 52.6126 | 2.06976
|  |  |  | 52.973 | 2.06949
|  |  |  | 53.3333 | 2.06923
|  |  |  | 53.6937 | 2.06899
|  |  |  | 54.0541 | 2.06875
|  |  |  | 54.4144 | 2.06853
|  |  |  | 54.7748 | 2.06832
|  |  |  | 55.1351 | 2.06812
|  |  |  | 55.4955 | 2.06793
|  |  |  | 55.8559 | 2.06776
|  |  |  | 56.2162 | 2.0676
|  |  |  | 56.5766 | 2.06746
|  |  |  | 56.9369 | 2.06733
|  |  |  | 57.2973 | 2.06721
|  |  |  | 57.6577 | 2.06711
|  |  |  | 58.018 | 2.06702
|  |  |  | 58.3784 | 2.06694
|  |  |  | 58.7387 | 2.06688
|  |  |  | 59.0991 | 2.06684
|  |  |  | 59.4595 | 2.06681
|  |  |  | 59.8198 | 2.0668
|  |  |  | 60.1802 | 2.0668
|  |  |  | 60.5405 | 2.06681
|  |  |  | 60.9009 | 2.06684
|  |  |  | 61.2613 | 2.06688
|  |  |  | 61.6216 | 2.06694
|  |  |  | 61.982 | 2.06702
|  |  |  | 62.3423 | 2.06711
|  |  |  | 62.7027 | 2.06721
|  |  |  | 63.0631 | 2.06733
|  |  |  | 63.4234 | 2.06746
|  |  |  | 63.7838 | 2.0676
|  |  |  | 64.1441 | 2.06776
|  |  |  | 64.5045 | 2.06793
|  |  |  | 64.8649 | 2.06812
|  |  |  | 65.2252 | 2.06832
|  |  |  | 65.5856 | 2.06853
|  |  |  | 65.9459 | 2.06875
|  |  |  | 66.3063 | 2.06899
|  |  |  | 66.6667 | 2.06923
|  |  |  | 67.027 | 2.06949
|  |  |  | 67.3874 | 2.06976
|  |  |  | 67.7477 | 2.07004
|  |  |  | 68.1081 | 2.07033
|  |  |  | 68.4685 | 2.07063
|  |  |  | 68.8288 | 2.07094
|  |  |  | 69.1892 | 2.07126
|  |  |  | 69.5495 | 2.07159
|  |  |  | 69.9099 | 2.07192
|  |  |  | 70.2703 | 2.07226
|  |  |  | 70.6306 | 2.07261
|  |  |  | 70.991 | 2.07297
|  |  |  | 71.3514 | 2.07333
|  |  |  | 71.7117 | 2.0737
|  |  |  | 72.0721 | 2.07407
|  |  |  | 72.4324 | 2.07445
|  |  |  | 72.7928 | 2.07483
|  |  |  | 73.1532 | 2.07521
|  |  |  | 73.5135 | 2.0756
|  |  |  | 73.8739 | 2.07599
|  |  |  | 74.2342 | 2.07638
|  |  |  | 74.5946 | 2.07677
|  |  |  | 74.955 | 2.07717
|  |  |  | 75.3153 | 2.07756
|  |  |  | 75.6757 | 2.07795
|  |  |  | 76.036 | 2.07835
|  |  |  | 76.3964 | 2.07874
|  |  |  | 76.7568 | 2.07912
|  |  |  | 77.1171 | 2.07951
|  |  |  | 77.4775 | 2.07989
|  |  |  | 77.8378 | 2.08027
|  |  |  | 78.1982 | 2.08064
|  |  |  | 78.5586 | 2.08101
|  |  |  | 78.9189 | 2.08138
|  |  |  | 79.2793 | 2.08173
|  |  |  | 79.6396 | 2.08208
|  |  |  | 80 | 2.08243
|  |  |  | 80.3604 | 2.08276
|  |  |  | 80.7207 | 2.08309
|  |  |  | 81.0811 | 2.08341
|  |  |  | 81.4414 | 2.08373
|  |  |  | 81.8018 | 2.08403
|  |  |  | 82.1622 | 2.08432
|  |  |  | 82.5225 | 2.0846
|  |  |  | 82.8829 | 2.08488
|  |  |  | 83.2432 | 2.08514
|  |  |  | 83.6036 | 2.08539
|  |  |  | 83.964 | 2.08563
|  |  |  | 84.3243 | 2.08585
|  |  |  | 84.6847 | 2.08607
|  |  |  | 85.045 | 2.08627
|  |  |  | 85.4054 | 2.08646
|  |  |  | 85.7658 | 2.08663
|  |  |  | 86.1261 | 2.08679
|  |  |  | 86.4865 | 2.08694
|  |  |  | 86.8468 | 2.08708
|  |  |  | 87.2072 | 2.0872
|  |  |  | 87.5676 | 2.0873
|  |  |  | 87.9279 | 2.0874
|  |  |  | 88.2883 | 2.08747
|  |  |  | 88.6486 | 2.08754
|  |  |  | 89.009 | 2.08758
|  |  |  | 89.3694 | 2.08762
|  |  |  | 89.7297 | 2.08764
|  |  |  | 90.0901 | 2.08764
|  |  |  | 90.4505 | 2.08763
|  |  |  | 90.8108 | 2.0876
|  |  |  | 91.1712 | 2.08756
|  |  |  | 91.5315 | 2.08751
|  |  |  | 91.8919 | 2.08744
|  |  |  | 92.2523 | 2.08735
|  |  |  | 92.6126 | 2.08725
|  |  |  | 92.973 | 2.08714
|  |  |  | 93.3333 | 2.08701
|  |  |  | 93.6937 | 2.08687
|  |  |  | 94.0541 | 2.08671
|  |  |  | 94.4144 | 2.08655
|  |  |  | 94.7748 | 2.08636
|  |  |  | 95.1351 | 2.08617
|  |  |  | 95.4955 | 2.08596
|  |  |  | 95.8559 | 2.08574
|  |  |  | 96.2162 | 2.08551
|  |  |  | 96.5766 | 2.08526
|  |  |  | 96.9369 | 2.08501
|  |  |  | 97.2973 | 2.08474
|  |  |  | 97.6577 | 2.08446
|  |  |  | 98.018 | 2.08418
|  |  |  | 98.3784 | 2.08388
|  |  |  | 98.7387 | 2.08357
|  |  |  | 99.0991 | 2.08326
|  |  |  | 99.4595 | 2.08293
|  |  |  | 99.8198 | 2.0826
|  |  |  | 100.18 | 2.08226
|  |  |  | 100.541 | 2.08191
|  |  |  | 100.901 | 2.08155
|  |  |  | 101.261 | 2.08119
|  |  |  | 101.622 | 2.08083
|  |  |  | 101.982 | 2.08046
|  |  |  | 102.342 | 2.08008
|  |  |  | 102.703 | 2.0797
|  |  |  | 103.063 | 2.07932
|  |  |  | 103.423 | 2.07893
|  |  |  | 103.784 | 2.07854
|  |  |  | 104.144 | 2.07815
|  |  |  | 104.505 | 2.07776
|  |  |  | 104.865 | 2.07736
|  |  |  | 105.225 | 2.07697
|  |  |  | 105.586 | 2.07658
|  |  |  | 105.946 | 2.07619
|  |  |  | 106.306 | 2.0758
|  |  |  | 106.667 | 2.07541
|  |  |  | 107.027 | 2.07502
|  |  |  | 107.387 | 2.07464
|  |  |  | 107.748 | 2.07426
|  |  |  | 108.108 | 2.07388
|  |  |  | 108.468 | 2.07351
|  |  |  | 108.829 | 2.07315
|  |  |  | 109.189 | 2.07279
|  |  |  | 109.55 | 2.07244
|  |  |  | 109.91 | 2.07209
|  |  |  | 110.27 | 2.07175
|  |  |  | 110.631 | 2.07142
|  |  |  | 110.991 | 2.0711
|  |  |  | 111.351 | 2.07078
|  |  |  | 111.712 | 2.07048
|  |  |  | 112.072 | 2.07018
|  |  |  | 112.432 | 2.0699
|  |  |  | 112.793 | 2.06962
|  |  |  | 113.153 | 2.06936
|  |  |  | 113.514 | 2.06911
|  |  |  | 113.874 | 2.06887
|  |  |  | 114.234 | 2.06864
|  |  |  | 114.595 | 2.06842
|  |  |  | 114.955 | 2.06821
|  |  |  | 115.315 | 2.06802
|  |  |  | 115.676 | 2.06784
|  |  |  | 116.036 | 2.06768
|  |  |  | 116.396 | 2.06753
|  |  |  | 116.757 | 2.06739
|  |  |  | 117.117 | 2.06726
|  |  |  | 117.477 | 2.06716
|  |  |  | 117.838 | 2.06706
|  |  |  | 118.198 | 2.06698
|  |  |  | 118.559 | 2.06691
|  |  |  | 118.919 | 2.06686
|  |  |  | 119.279 | 2.06682
|  |  |  | 119.64 | 2.0668
|  |  |  | 120 | 2.06679
|  |  |  | 120.36 | 2.0668
|  |  |  | 120.721 | 2.06682
|  |  |  | 121.081 | 2.06686
|  |  |  | 121.441 | 2.06691
|  |  |  | 121.802 | 2.06698
|  |  |  | 122.162 | 2.06706
|  |  |  | 122.523 | 2.06716
|  |  |  | 122.883 | 2.06726
|  |  |  | 123.243 | 2.06739
|  |  |  | 123.604 | 2.06753
|  |  |  | 123.964 | 2.06768
|  |  |  | 124.324 | 2.06784
|  |  |  | 124.685 | 2.06802
|  |  |  | 125.045 | 2.06821
|  |  |  | 125.405 | 2.06842
|  |  |  | 125.766 | 2.06864
|  |  |  | 126.126 | 2.06887
|  |  |  | 126.486 | 2.06911
|  |  |  | 126.847 | 2.06936
|  |  |  | 127.207 | 2.06962
|  |  |  | 127.568 | 2.0699
|  |  |  | 127.928 | 2.07018
|  |  |  | 128.288 | 2.07048
|  |  |  | 128.649 | 2.07078
|  |  |  | 129.009 | 2.0711
|  |  |  | 129.369 | 2.07142
|  |  |  | 129.73 | 2.07175
|  |  |  | 130.09 | 2.07209
|  |  |  | 130.45 | 2.07244
|  |  |  | 130.811 | 2.07279
|  |  |  | 131.171 | 2.07315
|  |  |  | 131.532 | 2.07351
|  |  |  | 131.892 | 2.07388
|  |  |  | 132.252 | 2.07426
|  |  |  | 132.613 | 2.07464
|  |  |  | 132.973 | 2.07502
|  |  |  | 133.333 | 2.07541
|  |  |  | 133.694 | 2.0758
|  |  |  | 134.054 | 2.07619
|  |  |  | 134.414 | 2.07658
|  |  |  | 134.775 | 2.07697
|  |  |  | 135.135 | 2.07736
|  |  |  | 135.495 | 2.07776
|  |  |  | 135.856 | 2.07815
|  |  |  | 136.216 | 2.07854
|  |  |  | 136.577 | 2.07893
|  |  |  | 136.937 | 2.07932
|  |  |  | 137.297 | 2.0797
|  |  |  | 137.658 | 2.08008
|  |  |  | 138.018 | 2.08046
|  |  |  | 138.378 | 2.08083
|  |  |  | 138.739 | 2.08119
|  |  |  | 139.099 | 2.08155
|  |  |  | 139.459 | 2.08191
|  |  |  | 139.82 | 2.08226
|  |  |  | 140.18 | 2.0826
|  |  |  | 140.541 | 2.08293
|  |  |  | 140.901 | 2.08326
|  |  |  | 141.261 | 2.08357
|  |  |  | 141.622 | 2.08388
|  |  |  | 141.982 | 2.08418
|  |  |  | 142.342 | 2.08446
|  |  |  | 142.703 | 2.08474
|  |  |  | 143.063 | 2.08501
|  |  |  | 143.423 | 2.08526
|  |  |  | 143.784 | 2.08551
|  |  |  | 144.144 | 2.08574
|  |  |  | 144.505 | 2.08596
|  |  |  | 144.865 | 2.08617
|  |  |  | 145.225 | 2.08636
|  |  |  | 145.586 | 2.08655
|  |  |  | 145.946 | 2.08671
|  |  |  | 146.306 | 2.08687
|  |  |  | 146.667 | 2.08701
|  |  |  | 147.027 | 2.08714
|  |  |  | 147.387 | 2.08725
|  |  |  | 147.748 | 2.08735
|  |  |  | 148.108 | 2.08744
|  |  |  | 148.468 | 2.08751
|  |  |  | 148.829 | 2.08756
|  |  |  | 149.189 | 2.0876
|  |  |  | 149.55 | 2.08763
|  |  |  | 149.91 | 2.08764
|  |  |  | 150.27 | 2.08764
|  |  |  | 150.631 | 2.08762
|  |  |  | 150.991 | 2.08758
|  |  |  | 151.351 | 2.08754
|  |  |  | 151.712 | 2.08747
|  |  |  | 152.072 | 2.0874
|  |  |  | 152.432 | 2.0873
|  |  |  | 152.793 | 2.0872
|  |  |  | 153.153 | 2.08708
|  |  |  | 153.514 | 2.08694
|  |  |  | 153.874 | 2.08679
|  |  |  | 154.234 | 2.08663
|  |  |  | 154.595 | 2.08646
|  |  |  | 154.955 | 2.08627
|  |  |  | 155.315 | 2.08607
|  |  |  | 155.676 | 2.08585
|  |  |  | 156.036 | 2.08563
|  |  |  | 156.396 | 2.08539
|  |  |  | 156.757 | 2.08514
|  |  |  | 157.117 | 2.08488
|  |  |  | 157.477 | 2.0846
|  |  |  | 157.838 | 2.08432
|  |  |  | 158.198 | 2.08403
|  |  |  | 158.559 | 2.08373
|  |  |  | 158.919 | 2.08341
|  |  |  | 159.279 | 2.08309
|  |  |  | 159.64 | 2.08276
|  |  |  | 160 | 2.08243
|  |  |  | 160.36 | 2.08208
|  |  |  | 160.721 | 2.08173
|  |  |  | 161.081 | 2.08138
|  |  |  | 161.441 | 2.08101
|  |  |  | 161.802 | 2.08064
|  |  |  | 162.162 | 2.08027
|  |  |  | 162.523 | 2.07989
|  |  |  | 162.883 | 2.07951
|  |  |  | 163.243 | 2.07912
|  |  |  | 163.604 | 2.07874
|  |  |  | 163.964 | 2.07835
|  |  |  | 164.324 | 2.07795
|  |  |  | 164.685 | 2.07756
|  |  |  | 165.045 | 2.07717
|  |  |  | 165.405 | 2.07677
|  |  |  | 165.766 | 2.07638
|  |  |  | 166.126 | 2.07599
|  |  |  | 166.486 | 2.0756
|  |  |  | 166.847 | 2.07521
|  |  |  | 167.207 | 2.07483
|  |  |  | 167.568 | 2.07445
|  |  |  | 167.928 | 2.07407
|  |  |  | 168.288 | 2.0737
|  |  |  | 168.649 | 2.07333
|  |  |  | 169.009 | 2.07297
|  |  |  | 169.369 | 2.07261
|  |  |  | 169.73 | 2.07226
|  |  |  | 170.09 | 2.07192
|  |  |  | 170.45 | 2.07159
|  |  |  | 170.811 | 2.07126
|  |  |  | 171.171 | 2.07094
|  |  |  | 171.532 | 2.07063
|  |  |  | 171.892 | 2.07033
|  |  |  | 172.252 | 2.07004
|  |  |  | 172.613 | 2.06976
|  |  |  | 172.973 | 2.06949
|  |  |  | 173.333 | 2.06923
|  |  |  | 173.694 | 2.06899
|  |  |  | 174.054 | 2.06875
|  |  |  | 174.414 | 2.06853
|  |  |  | 174.775 | 2.06832
|  |  |  | 175.135 | 2.06812
|  |  |  | 175.495 | 2.06793
|  |  |  | 175.856 | 2.06776
|  |  |  | 176.216 | 2.0676
|  |  |  | 176.577 | 2.06746
|  |  |  | 176.937 | 2.06733
|  |  |  | 177.297 | 2.06721
|  |  |  | 177.658 | 2.06711
|  |  |  | 178.018 | 2.06702
|  |  |  | 178.378 | 2.06694
|  |  |  | 178.739 | 2.06688
|  |  |  | 179.099 | 2.06684
|  |  |  | 179.459 | 2.06681
|  |  |  | 179.82 | 2.0668
|  |  |  | 180.18 | 2.0668
|  |  |  | 180.541 | 2.06681
|  |  |  | 180.901 | 2.06684
|  |  |  | 181.261 | 2.06688
|  |  |  | 181.622 | 2.06694
|  |  |  | 181.982 | 2.06702
|  |  |  | 182.342 | 2.06711
|  |  |  | 182.703 | 2.06721
|  |  |  | 183.063 | 2.06733
|  |  |  | 183.423 | 2.06746
|  |  |  | 183.784 | 2.0676
|  |  |  | 184.144 | 2.06776
|  |  |  | 184.505 | 2.06793
|  |  |  | 184.865 | 2.06812
|  |  |  | 185.225 | 2.06832
|  |  |  | 185.586 | 2.06853
|  |  |  | 185.946 | 2.06875
|  |  |  | 186.306 | 2.06899
|  |  |  | 186.667 | 2.06923
|  |  |  | 187.027 | 2.06949
|  |  |  | 187.387 | 2.06976
|  |  |  | 187.748 | 2.07004
|  |  |  | 188.108 | 2.07033
|  |  |  | 188.468 | 2.07063
|  |  |  | 188.829 | 2.07094
|  |  |  | 189.189 | 2.07126
|  |  |  | 189.55 | 2.07159
|  |  |  | 189.91 | 2.07192
|  |  |  | 190.27 | 2.07226
|  |  |  | 190.631 | 2.07261
|  |  |  | 190.991 | 2.07297
|  |  |  | 191.351 | 2.07333
|  |  |  | 191.712 | 2.0737
|  |  |  | 192.072 | 2.07407
|  |  |  | 192.432 | 2.07445
|  |  |  | 192.793 | 2.07483
|  |  |  | 193.153 | 2.07521
|  |  |  | 193.514 | 2.0756
|  |  |  | 193.874 | 2.07599
|  |  |  | 194.234 | 2.07638
|  |  |  | 194.595 | 2.07677
|  |  |  | 194.955 | 2.07717
|  |  |  | 195.315 | 2.07756
|  |  |  | 195.676 | 2.07795
|  |  |  | 196.036 | 2.07835
|  |  |  | 196.396 | 2.07874
|  |  |  | 196.757 | 2.07912
|  |  |  | 197.117 | 2.07951
|  |  |  | 197.477 | 2.07989
|  |  |  | 197.838 | 2.08027
|  |  |  | 198.198 | 2.08064
|  |  |  | 198.559 | 2.08101
|  |  |  | 198.919 | 2.08138
|  |  |  | 199.279 | 2.08173
|  |  |  | 199.64 | 2.08208
|  |  |  | 200 | 2.08243
|  |  |  | 200.36 | 2.08276
|  |  |  | 200.721 | 2.08309
|  |  |  | 201.081 | 2.08341
|  |  |  | 201.441 | 2.08373
|  |  |  | 201.802 | 2.08403
|  |  |  | 202.162 | 2.08432
|  |  |  | 202.523 | 2.0846
|  |  |  | 202.883 | 2.08488
|  |  |  | 203.243 | 2.08514
|  |  |  | 203.604 | 2.08539
|  |  |  | 203.964 | 2.08563
|  |  |  | 204.324 | 2.08585
|  |  |  | 204.685 | 2.08607
|  |  |  | 205.045 | 2.08627
|  |  |  | 205.405 | 2.08646
|  |  |  | 205.766 | 2.08663
|  |  |  | 206.126 | 2.08679
|  |  |  | 206.486 | 2.08694
|  |  |  | 206.847 | 2.08708
|  |  |  | 207.207 | 2.0872
|  |  |  | 207.568 | 2.0873
|  |  |  | 207.928 | 2.0874
|  |  |  | 208.288 | 2.08747
|  |  |  | 208.649 | 2.08754
|  |  |  | 209.009 | 2.08758
|  |  |  | 209.369 | 2.08762
|  |  |  | 209.73 | 2.08764
|  |  |  | 210.09 | 2.08764
|  |  |  | 210.45 | 2.08763
|  |  |  | 210.811 | 2.0876
|  |  |  | 211.171 | 2.08756
|  |  |  | 211.532 | 2.08751
|  |  |  | 211.892 | 2.08744
|  |  |  | 212.252 | 2.08735
|  |  |  | 212.613 | 2.08725
|  |  |  | 212.973 | 2.08714
|  |  |  | 213.333 | 2.08701
|  |  |  | 213.694 | 2.08687
|  |  |  | 214.054 | 2.08671
|  |  |  | 214.414 | 2.08655
|  |  |  | 214.775 | 2.08636
|  |  |  | 215.135 | 2.08617
|  |  |  | 215.495 | 2.08596
|  |  |  | 215.856 | 2.08574
|  |  |  | 216.216 | 2.08551
|  |  |  | 216.577 | 2.08526
|  |  |  | 216.937 | 2.08501
|  |  |  | 217.297 | 2.08474
|  |  |  | 217.658 | 2.08446
|  |  |  | 218.018 | 2.08418
|  |  |  | 218.378 | 2.08388
|  |  |  | 218.739 | 2.08357
|  |  |  | 219.099 | 2.08326
|  |  |  | 219.459 | 2.08293
|  |  |  | 219.82 | 2.0826
|  |  |  | 220.18 | 2.08226
|  |  |  | 220.541 | 2.08191
|  |  |  | 220.901 | 2.08155
|  |  |  | 221.261 | 2.08119
|  |  |  | 221.622 | 2.08083
|  |  |  | 221.982 | 2.08046
|  |  |  | 222.342 | 2.08008
|  |  |  | 222.703 | 2.0797
|  |  |  | 223.063 | 2.07932
|  |  |  | 223.423 | 2.07893
|  |  |  | 223.784 | 2.07854
|  |  |  | 224.144 | 2.07815
|  |  |  | 224.505 | 2.07776
|  |  |  | 224.865 | 2.07736
|  |  |  | 225.225 | 2.07697
|  |  |  | 225.586 | 2.07658
|  |  |  | 225.946 | 2.07619
|  |  |  | 226.306 | 2.0758
|  |  |  | 226.667 | 2.07541
|  |  |  | 227.027 | 2.07502
|  |  |  | 227.387 | 2.07464
|  |  |  | 227.748 | 2.07426
|  |  |  | 228.108 | 2.07388
|  |  |  | 228.468 | 2.07351
|  |  |  | 228.829 | 2.07315
|  |  |  | 229.189 | 2.07279
|  |  |  | 229.55 | 2.07244
|  |  |  | 229.91 | 2.07209
|  |  |  | 230.27 | 2.07175
|  |  |  | 230.631 | 2.07142
|  |  |  | 230.991 | 2.0711
|  |  |  | 231.351 | 2.07078
|  |  |  | 231.712 | 2.07048
|  |  |  | 232.072 | 2.07018
|  |  |  | 232.432 | 2.0699
|  |  |  | 232.793 | 2.06962
|  |  |  | 233.153 | 2.06936
|  |  |  | 233.514 | 2.06911
|  |  |  | 233.874 | 2.06887
|  |  |  | 234.234 | 2.06864
|  |  |  | 234.595 | 2.06842
|  |  |  | 234.955 | 2.06821
|  |  |  | 235.315 | 2.06802
|  |  |  | 235.676 | 2.06784
|  |  |  | 236.036 | 2.06768
|  |  |  | 236.396 | 2.06753
|  |  |  | 236.757 | 2.06739
|  |  |  | 237.117 | 2.06726
|  |  |  | 237.477 | 2.06716
|  |  |  | 237.838 | 2.06706
|  |  |  | 238.198 | 2.06698
|  |  |  | 238.559 | 2.06691
|  |  |  | 238.919 | 2.06686
|  |  |  | 239.279 | 2.06682
|  |  |  | 239.64 | 2.0668
|  |  |  | 240 | 2.06679

## Fig.3f
phi (deg) | mu_0 H_c2^(2) (T) | y_error_low (T) | y_error_high (T) | phi (deg) | fitted curve (T)
210 | 2.08777 | 2.07971 | 2.09584 | -120 | 2.08387
200 | 2.08147 | 2.0762 | 2.08674 | -119.64 | 2.08383
190.001 | 2.07981 | 2.07485 | 2.08476 | -119.279 | 2.08378
180 | 2.07767 | 2.07389 | 2.08145 | -118.919 | 2.08372
170 | 2.07009 | 2.06592 | 2.07427 | -118.559 | 2.08367
160 | 2.071 | 2.06762 | 2.07437 | -118.198 | 2.08362
150 | 2.06938 | 2.06477 | 2.074 | -117.838 | 2.08357
140.001 | 2.07328 | 2.06747 | 2.07909 | -117.477 | 2.08351
130 | 2.07349 | 2.07053 | 2.07646 | -117.117 | 2.08345
120 | 2.07561 | 2.07108 | 2.08013 | -116.757 | 2.0834
110 | 2.07643 | 2.0718 | 2.08106 | -116.396 | 2.08334
100 | 2.06835 | 2.06455 | 2.07215 | -116.036 | 2.08328
89.9997 | 2.07608 | 2.07087 | 2.0813 | -115.676 | 2.08322
80.0004 | 2.0763 | 2.07266 | 2.07995 | -115.315 | 2.08316
70.0003 | 2.08169 | 2.07212 | 2.09125 | -114.955 | 2.0831
60.0003 | 2.08072 | 2.07608 | 2.08535 | -114.595 | 2.08304
49.9995 | 2.08588 | 2.08162 | 2.09013 | -114.234 | 2.08297
39.9998 | 2.08526 | 2.08075 | 2.08978 | -113.874 | 2.08291
29.9989 | 2.09149 | 2.08634 | 2.09664 | -113.514 | 2.08284
20.0002 | 2.08166 | 2.07483 | 2.08849 | -113.153 | 2.08278
0.000373642 | 2.07864 | 2.07044 | 2.08684 | -112.793 | 2.08271
-10.0003 | 2.07041 | 2.06446 | 2.07636 | -112.432 | 2.08264
-20.0003 | 2.0713 | 2.06581 | 2.0768 | -112.072 | 2.08257
-30.0003 | 2.07034 | 2.0657 | 2.07497 | -111.712 | 2.0825
-39.9995 | 2.07103 | 2.06569 | 2.07636 | -111.351 | 2.08243
-59.9997 | 2.06879 | 2.06069 | 2.07689 | -110.991 | 2.08236
-90.0003 | 2.07405 | 2.0689 | 2.0792 | -110.631 | 2.08229
|  |  |  | -110.27 | 2.08221
|  |  |  | -109.91 | 2.08214
|  |  |  | -109.55 | 2.08207
|  |  |  | -109.189 | 2.08199
|  |  |  | -108.829 | 2.08191
|  |  |  | -108.468 | 2.08184
|  |  |  | -108.108 | 2.08176
|  |  |  | -107.748 | 2.08168
|  |  |  | -107.387 | 2.0816
|  |  |  | -107.027 | 2.08152
|  |  |  | -106.667 | 2.08144
|  |  |  | -106.306 | 2.08136
|  |  |  | -105.946 | 2.08128
|  |  |  | -105.586 | 2.0812
|  |  |  | -105.225 | 2.08111
|  |  |  | -104.865 | 2.08103
|  |  |  | -104.505 | 2.08094
|  |  |  | -104.144 | 2.08086
|  |  |  | -103.784 | 2.08077
|  |  |  | -103.423 | 2.08069
|  |  |  | -103.063 | 2.0806
|  |  |  | -102.703 | 2.08051
|  |  |  | -102.342 | 2.08043
|  |  |  | -101.982 | 2.08034
|  |  |  | -101.622 | 2.08025
|  |  |  | -101.261 | 2.08016
|  |  |  | -100.901 | 2.08007
|  |  |  | -100.541 | 2.07998
|  |  |  | -100.18 | 2.07989
|  |  |  | -99.8198 | 2.0798
|  |  |  | -99.4595 | 2.07971
|  |  |  | -99.0991 | 2.07962
|  |  |  | -98.7387 | 2.07953
|  |  |  | -98.3784 | 2.07943
|  |  |  | -98.018 | 2.07934
|  |  |  | -97.6577 | 2.07925
|  |  |  | -97.2973 | 2.07915
|  |  |  | -96.9369 | 2.07906
|  |  |  | -96.5766 | 2.07897
|  |  |  | -96.2162 | 2.07887
|  |  |  | -95.8559 | 2.07878
|  |  |  | -95.4955 | 2.07868
|  |  |  | -95.1351 | 2.07859
|  |  |  | -94.7748 | 2.07849
|  |  |  | -94.4144 | 2.0784
|  |  |  | -94.0541 | 2.0783
|  |  |  | -93.6937 | 2.07821
|  |  |  | -93.3333 | 2.07811
|  |  |  | -92.973 | 2.07801
|  |  |  | -92.6126 | 2.07792
|  |  |  | -92.2523 | 2.07782
|  |  |  | -91.8919 | 2.07772
|  |  |  | -91.5315 | 2.07763
|  |  |  | -91.1712 | 2.07753
|  |  |  | -90.8108 | 2.07743
|  |  |  | -90.4505 | 2.07734
|  |  |  | -90.0901 | 2.07724
|  |  |  | -89.7297 | 2.07714
|  |  |  | -89.3694 | 2.07705
|  |  |  | -89.009 | 2.07695
|  |  |  | -88.6486 | 2.07685
|  |  |  | -88.2883 | 2.07676
|  |  |  | -87.9279 | 2.07666
|  |  |  | -87.5676 | 2.07656
|  |  |  | -87.2072 | 2.07647
|  |  |  | -86.8468 | 2.07637
|  |  |  | -86.4865 | 2.07628
|  |  |  | -86.1261 | 2.07618
|  |  |  | -85.7658 | 2.07608
|  |  |  | -85.4054 | 2.07599
|  |  |  | -85.045 | 2.07589
|  |  |  | -84.6847 | 2.0758
|  |  |  | -84.3243 | 2.0757
|  |  |  | -83.964 | 2.07561
|  |  |  | -83.6036 | 2.07551
|  |  |  | -83.2432 | 2.07542
|  |  |  | -82.8829 | 2.07533
|  |  |  | -82.5225 | 2.07523
|  |  |  | -82.1622 | 2.07514
|  |  |  | -81.8018 | 2.07505
|  |  |  | -81.4414 | 2.07495
|  |  |  | -81.0811 | 2.07486
|  |  |  | -80.7207 | 2.07477
|  |  |  | -80.3604 | 2.07468
|  |  |  | -80 | 2.07459
|  |  |  | -79.6396 | 2.0745
|  |  |  | -79.2793 | 2.07441
|  |  |  | -78.9189 | 2.07432
|  |  |  | -78.5586 | 2.07423
|  |  |  | -78.1982 | 2.07414
|  |  |  | -77.8378 | 2.07405
|  |  |  | -77.4775 | 2.07396
|  |  |  | -77.1171 | 2.07387
|  |  |  | -76.7568 | 2.07379
|  |  |  | -76.3964 | 2.0737
|  |  |  | -76.036 | 2.07362
|  |  |  | -75.6757 | 2.07353
|  |  |  | -75.3153 | 2.07345
|  |  |  | -74.955 | 2.07336
|  |  |  | -74.5946 | 2.07328
|  |  |  | -74.2342 | 2.0732
|  |  |  | -73.8739 | 2.07311
|  |  |  | -73.5135 | 2.07303
|  |  |  | -73.1532 | 2.07295
|  |  |  | -72.7928 | 2.07287
|  |  |  | -72.4324 | 2.07279
|  |  |  | -72.0721 | 2.07271
|  |  |  | -71.7117 | 2.07264
|  |  |  | -71.3514 | 2.07256
|  |  |  | -70.991 | 2.07248
|  |  |  | -70.6306 | 2.07241
|  |  |  | -70.2703 | 2.07233
|  |  |  | -69.9099 | 2.07226
|  |  |  | -69.5495 | 2.07218
|  |  |  | -69.1892 | 2.07211
|  |  |  | -68.8288 | 2.07204
|  |  |  | -68.4685 | 2.07197
|  |  |  | -68.1081 | 2.0719
|  |  |  | -67.7477 | 2.07183
|  |  |  | -67.3874 | 2.07176
|  |  |  | -67.027 | 2.07169
|  |  |  | -66.6667 | 2.07162
|  |  |  | -66.3063 | 2.07156
|  |  |  | -65.9459 | 2.07149
|  |  |  | -65.5856 | 2.07143
|  |  |  | -65.2252 | 2.07137
|  |  |  | -64.8649 | 2.0713
|  |  |  | -64.5045 | 2.07124
|  |  |  | -64.1441 | 2.07118
|  |  |  | -63.7838 | 2.07112
|  |  |  | -63.4234 | 2.07106
|  |  |  | -63.0631 | 2.07101
|  |  |  | -62.7027 | 2.07095
|  |  |  | -62.3423 | 2.07089
|  |  |  | -61.982 | 2.07084
|  |  |  | -61.6216 | 2.07079
|  |  |  | -61.2613 | 2.07073
|  |  |  | -60.9009 | 2.07068
|  |  |  | -60.5405 | 2.07063
|  |  |  | -60.1802 | 2.07058
|  |  |  | -59.8198 | 2.07053
|  |  |  | -59.4595 | 2.07049
|  |  |  | -59.0991 | 2.07044
|  |  |  | -58.7387 | 2.0704
|  |  |  | -58.3784 | 2.07035
|  |  |  | -58.018 | 2.07031
|  |  |  | -57.6577 | 2.07027
|  |  |  | -57.2973 | 2.07023
|  |  |  | -56.9369 | 2.07019
|  |  |  | -56.5766 | 2.07015
|  |  |  | -56.2162 | 2.07011
|  |  |  | -55.8559 | 2.07007
|  |  |  | -55.4955 | 2.07004
|  |  |  | -55.1351 | 2.07
|  |  |  | -54.7748 | 2.06997
|  |  |  | -54.4144 | 2.06994
|  |  |  | -54.0541 | 2.06991
|  |  |  | -53.6937 | 2.06988
|  |  |  | -53.3333 | 2.06985
|  |  |  | -52.973 | 2.06982
|  |  |  | -52.6126 | 2.0698
|  |  |  | -52.2523 | 2.06977
|  |  |  | -51.8919 | 2.06975
|  |  |  | -51.5315 | 2.06973
|  |  |  | -51.1712 | 2.06971
|  |  |  | -50.8108 | 2.06969
|  |  |  | -50.4505 | 2.06967
|  |  |  | -50.0901 | 2.06965
|  |  |  | -49.7297 | 2.06963
|  |  |  | -49.3694 | 2.06962
|  |  |  | -49.009 | 2.0696
|  |  |  | -48.6486 | 2.06959
|  |  |  | -48.2883 | 2.06958
|  |  |  | -47.9279 | 2.06957
|  |  |  | -47.5676 | 2.06956
|  |  |  | -47.2072 | 2.06955
|  |  |  | -46.8468 | 2.06954
|  |  |  | -46.4865 | 2.06954
|  |  |  | -46.1261 | 2.06953
|  |  |  | -45.7658 | 2.06953
|  |  |  | -45.4054 | 2.06953
|  |  |  | -45.045 | 2.06953
|  |  |  | -44.6847 | 2.06953
|  |  |  | -44.3243 | 2.06953
|  |  |  | -43.964 | 2.06953
|  |  |  | -43.6036 | 2.06954
|  |  |  | -43.2432 | 2.06954
|  |  |  | -42.8829 | 2.06955
|  |  |  | -42.5225 | 2.06956
|  |  |  | -42.1622 | 2.06957
|  |  |  | -41.8018 | 2.06958
|  |  |  | -41.4414 | 2.06959
|  |  |  | -41.0811 | 2.0696
|  |  |  | -40.7207 | 2.06961
|  |  |  | -40.3604 | 2.06963
|  |  |  | -40 | 2.06965
|  |  |  | -39.6396 | 2.06966
|  |  |  | -39.2793 | 2.06968
|  |  |  | -38.9189 | 2.0697
|  |  |  | -38.5586 | 2.06972
|  |  |  | -38.1982 | 2.06974
|  |  |  | -37.8378 | 2.06977
|  |  |  | -37.4775 | 2.06979
|  |  |  | -37.1171 | 2.06982
|  |  |  | -36.7568 | 2.06984
|  |  |  | -36.3964 | 2.06987
|  |  |  | -36.036 | 2.0699
|  |  |  | -35.6757 | 2.06993
|  |  |  | -35.3153 | 2.06996
|  |  |  | -34.955 | 2.07
|  |  |  | -34.5946 | 2.07003
|  |  |  | -34.2342 | 2.07007
|  |  |  | -33.8739 | 2.0701
|  |  |  | -33.5135 | 2.07014
|  |  |  | -33.1532 | 2.07018
|  |  |  | -32.7928 | 2.07022
|  |  |  | -32.4324 | 2.07026
|  |  |  | -32.0721 | 2.0703
|  |  |  | -31.7117 | 2.07034
|  |  |  | -31.3514 | 2.07038
|  |  |  | -30.991 | 2.07043
|  |  |  | -30.6306 | 2.07048
|  |  |  | -30.2703 | 2.07052
|  |  |  | -29.9099 | 2.07057
|  |  |  | -29.5495 | 2.07062
|  |  |  | -29.1892 | 2.07067
|  |  |  | -28.8288 | 2.07072
|  |  |  | -28.4685 | 2.07077
|  |  |  | -28.1081 | 2.07083
|  |  |  | -27.7477 | 2.07088
|  |  |  | -27.3874 | 2.07094
|  |  |  | -27.027 | 2.07099
|  |  |  | -26.6667 | 2.07105
|  |  |  | -26.3063 | 2.07111
|  |  |  | -25.9459 | 2.07117
|  |  |  | -25.5856 | 2.07123
|  |  |  | -25.2252 | 2.07129
|  |  |  | -24.8649 | 2.07135
|  |  |  | -24.5045 | 2.07141
|  |  |  | -24.1441 | 2.07148
|  |  |  | -23.7838 | 2.07154
|  |  |  | -23.4234 | 2.07161
|  |  |  | -23.0631 | 2.07167
|  |  |  | -22.7027 | 2.07174
|  |  |  | -22.3423 | 2.07181
|  |  |  | -21.982 | 2.07188
|  |  |  | -21.6216 | 2.07195
|  |  |  | -21.2613 | 2.07202
|  |  |  | -20.9009 | 2.07209
|  |  |  | -20.5405 | 2.07216
|  |  |  | -20.1802 | 2.07224
|  |  |  | -19.8198 | 2.07231
|  |  |  | -19.4595 | 2.07239
|  |  |  | -19.0991 | 2.07246
|  |  |  | -18.7387 | 2.07254
|  |  |  | -18.3784 | 2.07262
|  |  |  | -18.018 | 2.07269
|  |  |  | -17.6577 | 2.07277
|  |  |  | -17.2973 | 2.07285
|  |  |  | -16.9369 | 2.07293
|  |  |  | -16.5766 | 2.07301
|  |  |  | -16.2162 | 2.07309
|  |  |  | -15.8559 | 2.07318
|  |  |  | -15.4955 | 2.07326
|  |  |  | -15.1351 | 2.07334
|  |  |  | -14.7748 | 2.07343
|  |  |  | -14.4144 | 2.07351
|  |  |  | -14.0541 | 2.07359
|  |  |  | -13.6937 | 2.07368
|  |  |  | -13.3333 | 2.07377
|  |  |  | -12.973 | 2.07385
|  |  |  | -12.6126 | 2.07394
|  |  |  | -12.2523 | 2.07403
|  |  |  | -11.8919 | 2.07412
|  |  |  | -11.5315 | 2.0742
|  |  |  | -11.1712 | 2.07429
|  |  |  | -10.8108 | 2.07438
|  |  |  | -10.4505 | 2.07447
|  |  |  | -10.0901 | 2.07456
|  |  |  | -9.72973 | 2.07466
|  |  |  | -9.36937 | 2.07475
|  |  |  | -9.00901 | 2.07484
|  |  |  | -8.64865 | 2.07493
|  |  |  | -8.28829 | 2.07502
|  |  |  | -7.92793 | 2.07512
|  |  |  | -7.56757 | 2.07521
|  |  |  | -7.20721 | 2.0753
|  |  |  | -6.84685 | 2.0754
|  |  |  | -6.48649 | 2.07549
|  |  |  | -6.12613 | 2.07559
|  |  |  | -5.76577 | 2.07568
|  |  |  | -5.40541 | 2.07577
|  |  |  | -5.04505 | 2.07587
|  |  |  | -4.68468 | 2.07596
|  |  |  | -4.32432 | 2.07606
|  |  |  | -3.96396 | 2.07616
|  |  |  | -3.6036 | 2.07625
|  |  |  | -3.24324 | 2.07635
|  |  |  | -2.88288 | 2.07644
|  |  |  | -2.52252 | 2.07654
|  |  |  | -2.16216 | 2.07664
|  |  |  | -1.8018 | 2.07673
|  |  |  | -1.44144 | 2.07683
|  |  |  | -1.08108 | 2.07693
|  |  |  | -0.720721 | 2.07702
|  |  |  | -0.36036 | 2.07712
|  |  |  | 0 | 2.07722
|  |  |  | 0.36036 | 2.07731
|  |  |  | 0.720721 | 2.07741
|  |  |  | 1.08108 | 2.07751
|  |  |  | 1.44144 | 2.0776
|  |  |  | 1.8018 | 2.0777
|  |  |  | 2.16216 | 2.0778
|  |  |  | 2.52252 | 2.07789
|  |  |  | 2.88288 | 2.07799
|  |  |  | 3.24324 | 2.07809
|  |  |  | 3.6036 | 2.07818
|  |  |  | 3.96396 | 2.07828
|  |  |  | 4.32432 | 2.07837
|  |  |  | 4.68468 | 2.07847
|  |  |  | 5.04505 | 2.07856
|  |  |  | 5.40541 | 2.07866
|  |  |  | 5.76577 | 2.07875
|  |  |  | 6.12613 | 2.07885
|  |  |  | 6.48649 | 2.07894
|  |  |  | 6.84685 | 2.07904
|  |  |  | 7.20721 | 2.07913
|  |  |  | 7.56757 | 2.07922
|  |  |  | 7.92793 | 2.07932
|  |  |  | 8.28829 | 2.07941
|  |  |  | 8.64865 | 2.0795
|  |  |  | 9.00901 | 2.07959
|  |  |  | 9.36937 | 2.07969
|  |  |  | 9.72973 | 2.07978
|  |  |  | 10.0901 | 2.07987
|  |  |  | 10.4505 | 2.07996
|  |  |  | 10.8108 | 2.08005
|  |  |  | 11.1712 | 2.08014
|  |  |  | 11.5315 | 2.08023
|  |  |  | 11.8919 | 2.08032
|  |  |  | 12.2523 | 2.08041
|  |  |  | 12.6126 | 2.08049
|  |  |  | 12.973 | 2.08058
|  |  |  | 13.3333 | 2.08067
|  |  |  | 13.6937 | 2.08075
|  |  |  | 14.0541 | 2.08084
|  |  |  | 14.4144 | 2.08092
|  |  |  | 14.7748 | 2.08101
|  |  |  | 15.1351 | 2.08109
|  |  |  | 15.4955 | 2.08118
|  |  |  | 15.8559 | 2.08126
|  |  |  | 16.2162 | 2.08134
|  |  |  | 16.5766 | 2.08142
|  |  |  | 16.9369 | 2.0815
|  |  |  | 17.2973 | 2.08158
|  |  |  | 17.6577 | 2.08166
|  |  |  | 18.018 | 2.08174
|  |  |  | 18.3784 | 2.08182
|  |  |  | 18.7387 | 2.08189
|  |  |  | 19.0991 | 2.08197
|  |  |  | 19.4595 | 2.08205
|  |  |  | 19.8198 | 2.08212
|  |  |  | 20.1802 | 2.0822
|  |  |  | 20.5405 | 2.08227
|  |  |  | 20.9009 | 2.08234
|  |  |  | 21.2613 | 2.08241
|  |  |  | 21.6216 | 2.08248
|  |  |  | 21.982 | 2.08255
|  |  |  | 22.3423 | 2.08262
|  |  |  | 22.7027 | 2.08269
|  |  |  | 23.0631 | 2.08276
|  |  |  | 23.4234 | 2.08283
|  |  |  | 23.7838 | 2.08289
|  |  |  | 24.1441 | 2.08296
|  |  |  | 24.5045 | 2.08302
|  |  |  | 24.8649 | 2.08308
|  |  |  | 25.2252 | 2.08314
|  |  |  | 25.5856 | 2.08321
|  |  |  | 25.9459 | 2.08327
|  |  |  | 26.3063 | 2.08333
|  |  |  | 26.6667 | 2.08338
|  |  |  | 27.027 | 2.08344
|  |  |  | 27.3874 | 2.0835
|  |  |  | 27.7477 | 2.08355
|  |  |  | 28.1081 | 2.08361
|  |  |  | 28.4685 | 2.08366
|  |  |  | 28.8288 | 2.08371
|  |  |  | 29.1892 | 2.08376
|  |  |  | 29.5495 | 2.08381
|  |  |  | 29.9099 | 2.08386
|  |  |  | 30.2703 | 2.08391
|  |  |  | 30.6306 | 2.08396
|  |  |  | 30.991 | 2.084
|  |  |  | 31.3514 | 2.08405
|  |  |  | 31.7117 | 2.08409
|  |  |  | 32.0721 | 2.08413
|  |  |  | 32.4324 | 2.08418
|  |  |  | 32.7928 | 2.08422
|  |  |  | 33.1532 | 2.08426
|  |  |  | 33.5135 | 2.08429
|  |  |  | 33.8739 | 2.08433
|  |  |  | 34.2342 | 2.08437
|  |  |  | 34.5946 | 2.0844
|  |  |  | 34.955 | 2.08444
|  |  |  | 35.3153 | 2.08447
|  |  |  | 35.6757 | 2.0845
|  |  |  | 36.036 | 2.08453
|  |  |  | 36.3964 | 2.08456
|  |  |  | 36.7568 | 2.08459
|  |  |  | 37.1171 | 2.08462
|  |  |  | 37.4775 | 2.08464
|  |  |  | 37.8378 | 2.08467
|  |  |  | 38.1982 | 2.08469
|  |  |  | 38.5586 | 2.08471
|  |  |  | 38.9189 | 2.08473
|  |  |  | 39.2793 | 2.08475
|  |  |  | 39.6396 | 2.08477
|  |  |  | 40 | 2.08479
|  |  |  | 40.3604 | 2.0848
|  |  |  | 40.7207 | 2.08482
|  |  |  | 41.0811 | 2.08483
|  |  |  | 41.4414 | 2.08485
|  |  |  | 41.8018 | 2.08486
|  |  |  | 42.1622 | 2.08487
|  |  |  | 42.5225 | 2.08488
|  |  |  | 42.8829 | 2.08488
|  |  |  | 43.2432 | 2.08489
|  |  |  | 43.6036 | 2.0849
|  |  |  | 43.964 | 2.0849
|  |  |  | 44.3243 | 2.0849
|  |  |  | 44.6847 | 2.0849
|  |  |  | 45.045 | 2.0849
|  |  |  | 45.4054 | 2.0849
|  |  |  | 45.7658 | 2.0849
|  |  |  | 46.1261 | 2.0849
|  |  |  | 46.4865 | 2.08489
|  |  |  | 46.8468 | 2.08489
|  |  |  | 47.2072 | 2.08488
|  |  |  | 47.5676 | 2.08487
|  |  |  | 47.9279 | 2.08486
|  |  |  | 48.2883 | 2.08485
|  |  |  | 48.6486 | 2.08484
|  |  |  | 49.009 | 2.08483
|  |  |  | 49.3694 | 2.08482
|  |  |  | 49.7297 | 2.0848
|  |  |  | 50.0901 | 2.08478
|  |  |  | 50.4505 | 2.08477
|  |  |  | 50.8108 | 2.08475
|  |  |  | 51.1712 | 2.08473
|  |  |  | 51.5315 | 2.08471
|  |  |  | 51.8919 | 2.08468
|  |  |  | 52.2523 | 2.08466
|  |  |  | 52.6126 | 2.08463
|  |  |  | 52.973 | 2.08461
|  |  |  | 53.3333 | 2.08458
|  |  |  | 53.6937 | 2.08455
|  |  |  | 54.0541 | 2.08452
|  |  |  | 54.4144 | 2.08449
|  |  |  | 54.7748 | 2.08446
|  |  |  | 55.1351 | 2.08443
|  |  |  | 55.4955 | 2.08439
|  |  |  | 55.8559 | 2.08436
|  |  |  | 56.2162 | 2.08432
|  |  |  | 56.5766 | 2.08429
|  |  |  | 56.9369 | 2.08425
|  |  |  | 57.2973 | 2.08421
|  |  |  | 57.6577 | 2.08417
|  |  |  | 58.018 | 2.08412
|  |  |  | 58.3784 | 2.08408
|  |  |  | 58.7387 | 2.08404
|  |  |  | 59.0991 | 2.08399
|  |  |  | 59.4595 | 2.08395
|  |  |  | 59.8198 | 2.0839
|  |  |  | 60.1802 | 2.08385
|  |  |  | 60.5405 | 2.0838
|  |  |  | 60.9009 | 2.08375
|  |  |  | 61.2613 | 2.0837
|  |  |  | 61.6216 | 2.08365
|  |  |  | 61.982 | 2.08359
|  |  |  | 62.3423 | 2.08354
|  |  |  | 62.7027 | 2.08348
|  |  |  | 63.0631 | 2.08343
|  |  |  | 63.4234 | 2.08337
|  |  |  | 63.7838 | 2.08331
|  |  |  | 64.1441 | 2.08325
|  |  |  | 64.5045 | 2.08319
|  |  |  | 64.8649 | 2.08313
|  |  |  | 65.2252 | 2.08307
|  |  |  | 65.5856 | 2.083
|  |  |  | 65.9459 | 2.08294
|  |  |  | 66.3063 | 2.08287
|  |  |  | 66.6667 | 2.08281
|  |  |  | 67.027 | 2.08274
|  |  |  | 67.3874 | 2.08267
|  |  |  | 67.7477 | 2.08261
|  |  |  | 68.1081 | 2.08254
|  |  |  | 68.4685 | 2.08247
|  |  |  | 68.8288 | 2.08239
|  |  |  | 69.1892 | 2.08232
|  |  |  | 69.5495 | 2.08225
|  |  |  | 69.9099 | 2.08218
|  |  |  | 70.2703 | 2.0821
|  |  |  | 70.6306 | 2.08203
|  |  |  | 70.991 | 2.08195
|  |  |  | 71.3514 | 2.08188
|  |  |  | 71.7117 | 2.0818
|  |  |  | 72.0721 | 2.08172
|  |  |  | 72.4324 | 2.08164
|  |  |  | 72.7928 | 2.08156
|  |  |  | 73.1532 | 2.08148
|  |  |  | 73.5135 | 2.0814
|  |  |  | 73.8739 | 2.08132
|  |  |  | 74.2342 | 2.08124
|  |  |  | 74.5946 | 2.08115
|  |  |  | 74.955 | 2.08107
|  |  |  | 75.3153 | 2.08099
|  |  |  | 75.6757 | 2.0809
|  |  |  | 76.036 | 2.08082
|  |  |  | 76.3964 | 2.08073
|  |  |  | 76.7568 | 2.08065
|  |  |  | 77.1171 | 2.08056
|  |  |  | 77.4775 | 2.08047
|  |  |  | 77.8378 | 2.08038
|  |  |  | 78.1982 | 2.08029
|  |  |  | 78.5586 | 2.08021
|  |  |  | 78.9189 | 2.08012
|  |  |  | 79.2793 | 2.08003
|  |  |  | 79.6396 | 2.07994
|  |  |  | 80 | 2.07985
|  |  |  | 80.3604 | 2.07975
|  |  |  | 80.7207 | 2.07966
|  |  |  | 81.0811 | 2.07957
|  |  |  | 81.4414 | 2.07948
|  |  |  | 81.8018 | 2.07939
|  |  |  | 82.1622 | 2.07929
|  |  |  | 82.5225 | 2.0792
|  |  |  | 82.8829 | 2.07911
|  |  |  | 83.2432 | 2.07901
|  |  |  | 83.6036 | 2.07892
|  |  |  | 83.964 | 2.07882
|  |  |  | 84.3243 | 2.07873
|  |  |  | 84.6847 | 2.07863
|  |  |  | 85.045 | 2.07854
|  |  |  | 85.4054 | 2.07844
|  |  |  | 85.7658 | 2.07835
|  |  |  | 86.1261 | 2.07825
|  |  |  | 86.4865 | 2.07816
|  |  |  | 86.8468 | 2.07806
|  |  |  | 87.2072 | 2.07796
|  |  |  | 87.5676 | 2.07787
|  |  |  | 87.9279 | 2.07777
|  |  |  | 88.2883 | 2.07768
|  |  |  | 88.6486 | 2.07758
|  |  |  | 89.009 | 2.07748
|  |  |  | 89.3694 | 2.07739
|  |  |  | 89.7297 | 2.07729
|  |  |  | 90.0901 | 2.07719
|  |  |  | 90.4505 | 2.0771
|  |  |  | 90.8108 | 2.077
|  |  |  | 91.1712 | 2.0769
|  |  |  | 91.5315 | 2.07681
|  |  |  | 91.8919 | 2.07671
|  |  |  | 92.2523 | 2.07661
|  |  |  | 92.6126 | 2.07652
|  |  |  | 92.973 | 2.07642
|  |  |  | 93.3333 | 2.07632
|  |  |  | 93.6937 | 2.07623
|  |  |  | 94.0541 | 2.07613
|  |  |  | 94.4144 | 2.07604
|  |  |  | 94.7748 | 2.07594
|  |  |  | 95.1351 | 2.07585
|  |  |  | 95.4955 | 2.07575
|  |  |  | 95.8559 | 2.07566
|  |  |  | 96.2162 | 2.07556
|  |  |  | 96.5766 | 2.07547
|  |  |  | 96.9369 | 2.07537
|  |  |  | 97.2973 | 2.07528
|  |  |  | 97.6577 | 2.07519
|  |  |  | 98.018 | 2.07509
|  |  |  | 98.3784 | 2.075
|  |  |  | 98.7387 | 2.07491
|  |  |  | 99.0991 | 2.07482
|  |  |  | 99.4595 | 2.07472
|  |  |  | 99.8198 | 2.07463
|  |  |  | 100.18 | 2.07454
|  |  |  | 100.541 | 2.07445
|  |  |  | 100.901 | 2.07436
|  |  |  | 101.261 | 2.07427
|  |  |  | 101.622 | 2.07418
|  |  |  | 101.982 | 2.07409
|  |  |  | 102.342 | 2.07401
|  |  |  | 102.703 | 2.07392
|  |  |  | 103.063 | 2.07383
|  |  |  | 103.423 | 2.07374
|  |  |  | 103.784 | 2.07366
|  |  |  | 104.144 | 2.07357
|  |  |  | 104.505 | 2.07349
|  |  |  | 104.865 | 2.0734
|  |  |  | 105.225 | 2.07332
|  |  |  | 105.586 | 2.07324
|  |  |  | 105.946 | 2.07315
|  |  |  | 106.306 | 2.07307
|  |  |  | 106.667 | 2.07299
|  |  |  | 107.027 | 2.07291
|  |  |  | 107.387 | 2.07283
|  |  |  | 107.748 | 2.07275
|  |  |  | 108.108 | 2.07267
|  |  |  | 108.468 | 2.0726
|  |  |  | 108.829 | 2.07252
|  |  |  | 109.189 | 2.07244
|  |  |  | 109.55 | 2.07237
|  |  |  | 109.91 | 2.07229
|  |  |  | 110.27 | 2.07222
|  |  |  | 110.631 | 2.07215
|  |  |  | 110.991 | 2.07207
|  |  |  | 111.351 | 2.072
|  |  |  | 111.712 | 2.07193
|  |  |  | 112.072 | 2.07186
|  |  |  | 112.432 | 2.07179
|  |  |  | 112.793 | 2.07173
|  |  |  | 113.153 | 2.07166
|  |  |  | 113.514 | 2.07159
|  |  |  | 113.874 | 2.07153
|  |  |  | 114.234 | 2.07146
|  |  |  | 114.595 | 2.0714
|  |  |  | 114.955 | 2.07134
|  |  |  | 115.315 | 2.07127
|  |  |  | 115.676 | 2.07121
|  |  |  | 116.036 | 2.07115
|  |  |  | 116.396 | 2.07109
|  |  |  | 116.757 | 2.07104
|  |  |  | 117.117 | 2.07098
|  |  |  | 117.477 | 2.07092
|  |  |  | 117.838 | 2.07087
|  |  |  | 118.198 | 2.07081
|  |  |  | 118.559 | 2.07076
|  |  |  | 118.919 | 2.07071
|  |  |  | 119.279 | 2.07066
|  |  |  | 119.64 | 2.07061
|  |  |  | 120 | 2.07056
|  |  |  | 120.36 | 2.07051
|  |  |  | 120.721 | 2.07046
|  |  |  | 121.081 | 2.07042
|  |  |  | 121.441 | 2.07037
|  |  |  | 121.802 | 2.07033
|  |  |  | 122.162 | 2.07029
|  |  |  | 122.523 | 2.07025
|  |  |  | 122.883 | 2.07021
|  |  |  | 123.243 | 2.07017
|  |  |  | 123.604 | 2.07013
|  |  |  | 123.964 | 2.07009
|  |  |  | 124.324 | 2.07006
|  |  |  | 124.685 | 2.07002
|  |  |  | 125.045 | 2.06999
|  |  |  | 125.405 | 2.06996
|  |  |  | 125.766 | 2.06992
|  |  |  | 126.126 | 2.06989
|  |  |  | 126.486 | 2.06987
|  |  |  | 126.847 | 2.06984
|  |  |  | 127.207 | 2.06981
|  |  |  | 127.568 | 2.06979
|  |  |  | 127.928 | 2.06976
|  |  |  | 128.288 | 2.06974
|  |  |  | 128.649 | 2.06972
|  |  |  | 129.009 | 2.0697
|  |  |  | 129.369 | 2.06968
|  |  |  | 129.73 | 2.06966
|  |  |  | 130.09 | 2.06964
|  |  |  | 130.45 | 2.06963
|  |  |  | 130.811 | 2.06961
|  |  |  | 131.171 | 2.0696
|  |  |  | 131.532 | 2.06958
|  |  |  | 131.892 | 2.06957
|  |  |  | 132.252 | 2.06956
|  |  |  | 132.613 | 2.06956
|  |  |  | 132.973 | 2.06955
|  |  |  | 133.333 | 2.06954
|  |  |  | 133.694 | 2.06954
|  |  |  | 134.054 | 2.06953
|  |  |  | 134.414 | 2.06953
|  |  |  | 134.775 | 2.06953
|  |  |  | 135.135 | 2.06953
|  |  |  | 135.495 | 2.06953
|  |  |  | 135.856 | 2.06953
|  |  |  | 136.216 | 2.06954
|  |  |  | 136.577 | 2.06954
|  |  |  | 136.937 | 2.06955
|  |  |  | 137.297 | 2.06955
|  |  |  | 137.658 | 2.06956
|  |  |  | 138.018 | 2.06957
|  |  |  | 138.378 | 2.06958
|  |  |  | 138.739 | 2.06959
|  |  |  | 139.099 | 2.06961
|  |  |  | 139.459 | 2.06962
|  |  |  | 139.82 | 2.06964
|  |  |  | 140.18 | 2.06965
|  |  |  | 140.541 | 2.06967
|  |  |  | 140.901 | 2.06969
|  |  |  | 141.261 | 2.06971
|  |  |  | 141.622 | 2.06973
|  |  |  | 141.982 | 2.06976
|  |  |  | 142.342 | 2.06978
|  |  |  | 142.703 | 2.0698
|  |  |  | 143.063 | 2.06983
|  |  |  | 143.423 | 2.06986
|  |  |  | 143.784 | 2.06989
|  |  |  | 144.144 | 2.06992
|  |  |  | 144.505 | 2.06995
|  |  |  | 144.865 | 2.06998
|  |  |  | 145.225 | 2.07001
|  |  |  | 145.586 | 2.07005
|  |  |  | 145.946 | 2.07008
|  |  |  | 146.306 | 2.07012
|  |  |  | 146.667 | 2.07016
|  |  |  | 147.027 | 2.0702
|  |  |  | 147.387 | 2.07024
|  |  |  | 147.748 | 2.07028
|  |  |  | 148.108 | 2.07032
|  |  |  | 148.468 | 2.07036
|  |  |  | 148.829 | 2.07041
|  |  |  | 149.189 | 2.07045
|  |  |  | 149.55 | 2.0705
|  |  |  | 149.91 | 2.07055
|  |  |  | 150.27 | 2.0706
|  |  |  | 150.631 | 2.07064
|  |  |  | 150.991 | 2.0707
|  |  |  | 151.351 | 2.07075
|  |  |  | 151.712 | 2.0708
|  |  |  | 152.072 | 2.07085
|  |  |  | 152.432 | 2.07091
|  |  |  | 152.793 | 2.07096
|  |  |  | 153.153 | 2.07102
|  |  |  | 153.514 | 2.07108
|  |  |  | 153.874 | 2.07114
|  |  |  | 154.234 | 2.0712
|  |  |  | 154.595 | 2.07126
|  |  |  | 154.955 | 2.07132
|  |  |  | 155.315 | 2.07138
|  |  |  | 155.676 | 2.07145
|  |  |  | 156.036 | 2.07151
|  |  |  | 156.396 | 2.07158
|  |  |  | 156.757 | 2.07164
|  |  |  | 157.117 | 2.07171
|  |  |  | 157.477 | 2.07178
|  |  |  | 157.838 | 2.07184
|  |  |  | 158.198 | 2.07191
|  |  |  | 158.559 | 2.07198
|  |  |  | 158.919 | 2.07206
|  |  |  | 159.279 | 2.07213
|  |  |  | 159.64 | 2.0722
|  |  |  | 160 | 2.07227
|  |  |  | 160.36 | 2.07235
|  |  |  | 160.721 | 2.07242
|  |  |  | 161.081 | 2.0725
|  |  |  | 161.441 | 2.07258
|  |  |  | 161.802 | 2.07265
|  |  |  | 162.162 | 2.07273
|  |  |  | 162.523 | 2.07281
|  |  |  | 162.883 | 2.07289
|  |  |  | 163.243 | 2.07297
|  |  |  | 163.604 | 2.07305
|  |  |  | 163.964 | 2.07313
|  |  |  | 164.324 | 2.07322
|  |  |  | 164.685 | 2.0733
|  |  |  | 165.045 | 2.07338
|  |  |  | 165.405 | 2.07347
|  |  |  | 165.766 | 2.07355
|  |  |  | 166.126 | 2.07364
|  |  |  | 166.486 | 2.07372
|  |  |  | 166.847 | 2.07381
|  |  |  | 167.207 | 2.0739
|  |  |  | 167.568 | 2.07398
|  |  |  | 167.928 | 2.07407
|  |  |  | 168.288 | 2.07416
|  |  |  | 168.649 | 2.07425
|  |  |  | 169.009 | 2.07434
|  |  |  | 169.369 | 2.07443
|  |  |  | 169.73 | 2.07452
|  |  |  | 170.09 | 2.07461
|  |  |  | 170.45 | 2.0747
|  |  |  | 170.811 | 2.07479
|  |  |  | 171.171 | 2.07488
|  |  |  | 171.532 | 2.07498
|  |  |  | 171.892 | 2.07507
|  |  |  | 172.252 | 2.07516
|  |  |  | 172.613 | 2.07526
|  |  |  | 172.973 | 2.07535
|  |  |  | 173.333 | 2.07544
|  |  |  | 173.694 | 2.07554
|  |  |  | 174.054 | 2.07563
|  |  |  | 174.414 | 2.07573
|  |  |  | 174.775 | 2.07582
|  |  |  | 175.135 | 2.07592
|  |  |  | 175.495 | 2.07601
|  |  |  | 175.856 | 2.07611
|  |  |  | 176.216 | 2.0762
|  |  |  | 176.577 | 2.0763
|  |  |  | 176.937 | 2.0764
|  |  |  | 177.297 | 2.07649
|  |  |  | 177.658 | 2.07659
|  |  |  | 178.018 | 2.07669
|  |  |  | 178.378 | 2.07678
|  |  |  | 178.739 | 2.07688
|  |  |  | 179.099 | 2.07697
|  |  |  | 179.459 | 2.07707
|  |  |  | 179.82 | 2.07717
|  |  |  | 180.18 | 2.07726
|  |  |  | 180.541 | 2.07736
|  |  |  | 180.901 | 2.07746
|  |  |  | 181.261 | 2.07755
|  |  |  | 181.622 | 2.07765
|  |  |  | 181.982 | 2.07775
|  |  |  | 182.342 | 2.07784
|  |  |  | 182.703 | 2.07794
|  |  |  | 183.063 | 2.07804
|  |  |  | 183.423 | 2.07813
|  |  |  | 183.784 | 2.07823
|  |  |  | 184.144 | 2.07832
|  |  |  | 184.505 | 2.07842
|  |  |  | 184.865 | 2.07852
|  |  |  | 185.225 | 2.07861
|  |  |  | 185.586 | 2.07871
|  |  |  | 185.946 | 2.0788
|  |  |  | 186.306 | 2.0789
|  |  |  | 186.667 | 2.07899
|  |  |  | 187.027 | 2.07908
|  |  |  | 187.387 | 2.07918
|  |  |  | 187.748 | 2.07927
|  |  |  | 188.108 | 2.07936
|  |  |  | 188.468 | 2.07946
|  |  |  | 188.829 | 2.07955
|  |  |  | 189.189 | 2.07964
|  |  |  | 189.55 | 2.07973
|  |  |  | 189.91 | 2.07982
|  |  |  | 190.27 | 2.07991
|  |  |  | 190.631 | 2.08
|  |  |  | 190.991 | 2.08009
|  |  |  | 191.351 | 2.08018
|  |  |  | 191.712 | 2.08027
|  |  |  | 192.072 | 2.08036
|  |  |  | 192.432 | 2.08045
|  |  |  | 192.793 | 2.08054
|  |  |  | 193.153 | 2.08062
|  |  |  | 193.514 | 2.08071
|  |  |  | 193.874 | 2.0808
|  |  |  | 194.234 | 2.08088
|  |  |  | 194.595 | 2.08097
|  |  |  | 194.955 | 2.08105
|  |  |  | 195.315 | 2.08113
|  |  |  | 195.676 | 2.08122
|  |  |  | 196.036 | 2.0813
|  |  |  | 196.396 | 2.08138
|  |  |  | 196.757 | 2.08146
|  |  |  | 197.117 | 2.08154
|  |  |  | 197.477 | 2.08162
|  |  |  | 197.838 | 2.0817
|  |  |  | 198.198 | 2.08178
|  |  |  | 198.559 | 2.08186
|  |  |  | 198.919 | 2.08193
|  |  |  | 199.279 | 2.08201
|  |  |  | 199.64 | 2.08208
|  |  |  | 200 | 2.08216
|  |  |  | 200.36 | 2.08223
|  |  |  | 200.721 | 2.0823
|  |  |  | 201.081 | 2.08238
|  |  |  | 201.441 | 2.08245
|  |  |  | 201.802 | 2.08252
|  |  |  | 202.162 | 2.08259
|  |  |  | 202.523 | 2.08266
|  |  |  | 202.883 | 2.08272
|  |  |  | 203.243 | 2.08279
|  |  |  | 203.604 | 2.08286
|  |  |  | 203.964 | 2.08292
|  |  |  | 204.324 | 2.08299
|  |  |  | 204.685 | 2.08305
|  |  |  | 205.045 | 2.08311
|  |  |  | 205.405 | 2.08318
|  |  |  | 205.766 | 2.08324
|  |  |  | 206.126 | 2.0833
|  |  |  | 206.486 | 2.08335
|  |  |  | 206.847 | 2.08341
|  |  |  | 207.207 | 2.08347
|  |  |  | 207.568 | 2.08352
|  |  |  | 207.928 | 2.08358
|  |  |  | 208.288 | 2.08363
|  |  |  | 208.649 | 2.08369
|  |  |  | 209.009 | 2.08374
|  |  |  | 209.369 | 2.08379
|  |  |  | 209.73 | 2.08384
|  |  |  | 210.09 | 2.08389
|  |  |  | 210.45 | 2.08393
|  |  |  | 210.811 | 2.08398
|  |  |  | 211.171 | 2.08403
|  |  |  | 211.532 | 2.08407
|  |  |  | 211.892 | 2.08411
|  |  |  | 212.252 | 2.08416
|  |  |  | 212.613 | 2.0842
|  |  |  | 212.973 | 2.08424
|  |  |  | 213.333 | 2.08428
|  |  |  | 213.694 | 2.08431
|  |  |  | 214.054 | 2.08435
|  |  |  | 214.414 | 2.08439
|  |  |  | 214.775 | 2.08442
|  |  |  | 215.135 | 2.08445
|  |  |  | 215.495 | 2.08449
|  |  |  | 215.856 | 2.08452
|  |  |  | 216.216 | 2.08455
|  |  |  | 216.577 | 2.08457
|  |  |  | 216.937 | 2.0846
|  |  |  | 217.297 | 2.08463
|  |  |  | 217.658 | 2.08465
|  |  |  | 218.018 | 2.08468
|  |  |  | 218.378 | 2.0847
|  |  |  | 218.739 | 2.08472
|  |  |  | 219.099 | 2.08474
|  |  |  | 219.459 | 2.08476
|  |  |  | 219.82 | 2.08478
|  |  |  | 220.18 | 2.0848
|  |  |  | 220.541 | 2.08481
|  |  |  | 220.901 | 2.08483
|  |  |  | 221.261 | 2.08484
|  |  |  | 221.622 | 2.08485
|  |  |  | 221.982 | 2.08486
|  |  |  | 222.342 | 2.08487
|  |  |  | 222.703 | 2.08488
|  |  |  | 223.063 | 2.08489
|  |  |  | 223.423 | 2.08489
|  |  |  | 223.784 | 2.0849
|  |  |  | 224.144 | 2.0849
|  |  |  | 224.505 | 2.0849
|  |  |  | 224.865 | 2.0849
|  |  |  | 225.225 | 2.0849
|  |  |  | 225.586 | 2.0849
|  |  |  | 225.946 | 2.0849
|  |  |  | 226.306 | 2.0849
|  |  |  | 226.667 | 2.08489
|  |  |  | 227.027 | 2.08489
|  |  |  | 227.387 | 2.08488
|  |  |  | 227.748 | 2.08487
|  |  |  | 228.108 | 2.08486
|  |  |  | 228.468 | 2.08485
|  |  |  | 228.829 | 2.08484
|  |  |  | 229.189 | 2.08482
|  |  |  | 229.55 | 2.08481
|  |  |  | 229.91 | 2.08479
|  |  |  | 230.27 | 2.08477
|  |  |  | 230.631 | 2.08476
|  |  |  | 230.991 | 2.08474
|  |  |  | 231.351 | 2.08472
|  |  |  | 231.712 | 2.08469
|  |  |  | 232.072 | 2.08467
|  |  |  | 232.432 | 2.08465
|  |  |  | 232.793 | 2.08462
|  |  |  | 233.153 | 2.0846
|  |  |  | 233.514 | 2.08457
|  |  |  | 233.874 | 2.08454
|  |  |  | 234.234 | 2.08451
|  |  |  | 234.595 | 2.08448
|  |  |  | 234.955 | 2.08445
|  |  |  | 235.315 | 2.08441
|  |  |  | 235.676 | 2.08438
|  |  |  | 236.036 | 2.08434
|  |  |  | 236.396 | 2.0843
|  |  |  | 236.757 | 2.08427
|  |  |  | 237.117 | 2.08423
|  |  |  | 237.477 | 2.08419
|  |  |  | 237.838 | 2.08415
|  |  |  | 238.198 | 2.0841
|  |  |  | 238.559 | 2.08406
|  |  |  | 238.919 | 2.08401
|  |  |  | 239.279 | 2.08397
|  |  |  | 239.64 | 2.08392
|  |  |  | 240 | 2.08387

## Fig.4a
phi (deg) | delta mu_0 H_c2 (T) | y_error (T) | phi (deg) | fitted curve (T)
-81.35737 | 0.001161514 | 0.0004554778 | -120 | 0.0009842421
-78.50055 | -0.002837842 | 0.000545852 | -118.796 | 0.0009306356
-75.64269 | -0.006498255 | 0.0005805422 | -117.592 | 0.0008988707
-72.78587 | -0.006582602 | 0.0005497862 | -116.388 | 0.0008884428
-69.92906 | -0.001465647 | 0.0005398657 | -115.1839 | 0.0008984455
-67.07127 | -0.002050826 | 0.0004271561 | -113.9799 | 0.0009275872
-64.21448 | -0.01010772 | 0.0005435363 | -112.7759 | 0.0009742133
-61.35668 | -0.004380673 | 0.0005504757 | -111.5719 | 0.001036335
-58.4999 | -0.002886814 | 0.00070717 | -110.3679 | 0.001111662
-55.64312 | -0.003829349 | 0.0005236951 | -109.1639 | 0.001197644
-52.78533 | -0.002195054 | 0.0006591892 | -107.9599 | 0.001291509
-49.92855 | -0.005756445 | 0.0004522784 | -106.7559 | 0.001390314
-47.07178 | -0.004657884 | 0.0007086011 | -105.5518 | 0.001490991
-44.21398 | -0.0007657794 | 0.0005699873 | -104.3478 | 0.001590403
-41.35714 | 0.0007464144 | 0.0005236436 | -103.1438 | 0.00168539
-38.50035 | 0.001726842 | 0.0004194443 | -101.9398 | 0.001772828
-35.64249 | -0.001254196 | 0.0003758106 | -100.7358 | 0.001849678
-32.78568 | -0.003052504 | 0.0005007189 | -99.53177 | 0.001913038
-29.92877 | 0.0003926082 | 0.0005611133 | -98.32776 | 0.001960192
-27.0719 | 0.0006136728 | 0.0005305227 | -97.12375 | 0.001988657
-24.21396 | -0.001087876 | 0.0004937016 | -95.91973 | 0.001996224
-21.3571 | -0.001289129 | 0.0005744103 | -94.71572 | 0.001980997
-18.50015 | -0.0024013 | 0.0005463282 | -93.51171 | 0.001941427
-15.64318207 | -0.00134645 | 0.0003415206 | -92.30769 | 0.001876338
-12.78611 | 0.0008748219 | 0.0004694736 | -91.10368 | 0.001784949
-9.928138 | -0.003522436 | 0.000648722 | -89.89967 | 0.001666893
-7.071076 | 0.001609923 | 0.0005541092 | -88.69565 | 0.001522222
-4.214045 | 3.95285e-05 | 0.0004072056 | -87.49164 | 0.001351409
-1.356917 | 0.002783219 | 0.0005790223 | -86.28763 | 0.001155349
1.500135 | -0.002591463 | 0.0005575497 | -85.08361 | 0.0009353412
4.357293816 | -0.002139516 | 0.0005056024 | -83.8796 | 0.0006930773
7.214309 | 0.0006513723 | 0.0004292119 | -82.67559 | 0.0004306145
10.07148 | -0.002994075 | 0.0005391849 | -81.47157 | 0.0001503468
12.92868 | -0.00156544 | 0.0004157082 | -80.26756 | -0.0001450296
15.78584 | 0.001676455 | 0.0005109518 | -79.06355 | -0.0004525562
18.64304 | 0.000588768 | 0.0004425293 | -77.85953 | -0.0007690559
21.50021 | 0.0009754301 | 0.0004077043 | -76.65552 | -0.001091181
24.35742354 | 0.005703116 | 0.0005673415 | -75.45151 | -0.001415462
27.21469 | 0.006075376 | 0.0005705449 | -74.24749 | -0.001738363
30.07091 | 0.002361455 | 0.0004739606 | -73.04348 | -0.002056329
32.92813 | 0.007248791 | 0.0005087609 | -71.83946 | -0.002365848
35.78539 | 0.01010655 | 0.0005372573 | -70.63545 | -0.002663495
38.64262 | 0.004927369 | 0.0004869745 | -69.43144 | -0.002945992
41.49979 | 0.004081968 | 0.0004506762 | -68.22742 | -0.00321025
44.35697 | 0.001270078 | 0.0006806774 | -67.02341 | -0.003453421
47.21416 | 0.004958741 | 0.0006317395 | -65.8194 | -0.00367294
50.0713 | 0.001247996 | 0.0005693878 | -64.61538 | -0.00386656
52.92847 | -0.00177981 | 0.0007157379 | -63.41137 | -0.00403239
55.78558 | 0.0067245 | 0.0004789112 | -62.20736 | -0.00416892
58.64276 | 0.002780562 | 0.000509104 | -61.00334 | -0.004275044
61.49983 | 0.003444859 | 0.0007432153 | -59.79933 | -0.004350075
64.35681 | 0.002088886 | 0.0005127569 | -58.59532 | -0.004393755
67.21362 | 0.002383324 | 0.0005693489 | -57.3913 | -0.004406258
70.07043 | 0.005609659 | 0.0005334674 | -56.18729 | -0.004388185
72.92724 | 0.002234587 | 0.0004614175 | -54.98328 | -0.00434055
75.78409 | 0.002908673 | 0.0004782687 | -53.77926 | -0.004264768
78.64193 | 0.002991218 | 0.000572119 | -52.57525 | -0.004162629
81.49878 | 0.0005593197 | 0.0005582435 | -51.37124 | -0.004036268
84.35566 | 0.003904207 | 0.000407844 | -50.16722 | -0.00388813
87.21256 | 0.008352699 | 0.0005065838 | -48.96321 | -0.003720931
90.06946 | -0.001738458 | 0.0006796376 | -47.7592 | -0.003537616
92.92737 | 0.001353323 | 0.0005758968 | -46.55518 | -0.003341307
95.7843 | -0.002524157 | 0.0006450936 | -45.35117 | -0.003135259
98.64125 | -0.003102131 | 0.0005633612 | -44.14716 | -0.002922803
101.4982 | 0.0002945876 | 0.0005612807 | -42.94314 | -0.002707297
104.3562 | 0.0003756587 | 0.0004153047 | -41.73913 | -0.002492069
107.2131 | 0.00055675 | 0.000541331 | -40.53512 | -0.002280368
110.0701 | -0.002207872 | 0.0006062577 | -39.3311 | -0.002075309
112.9281 | -0.004228074 | 0.0004563504 | -38.12709 | -0.001879828
115.7851 | -0.004210302 | 0.00052412 | -36.92308 | -0.001696631
118.6431 | -0.003705855 | 0.0006904959 | -35.71906 | -0.001528157
121.5001 | -0.007292559 | 0.0003486948 | -34.51505 | -0.001376538
124.3571 | -0.003527541 | 0.0006297169 | -33.31104 | -0.001243563
127.2151 | -0.002605501 | 0.0005690377 | -32.10702 | -0.001130656
130.0721 | -0.001566103 | 0.0004455623 | -30.90301 | -0.001038852
132.9291 | -0.007662392 | 0.0005770854 | -29.699 | -0.0009687806
135.7871 | -0.006315285 | 0.0004710209 | -28.49498 | -0.0009206594
138.644 | -0.001865594 | 0.0006441639 | -27.29097 | -0.000894292
141.501 | -0.004065199 | 0.0007276534 | -26.08696 | -0.0008890721
144.359 | 0.0002744305 | 0.0007834257 | -24.88294 | -0.0009039952
147.2159 | -0.0008363112 | 0.0005231145 | -23.67893 | -0.0009376767
150.0728 | -0.00134506 | 0.0003491142 | -22.47492 | -0.0009883756
152.9297 | -0.0007755693 | 0.0007797704 | -21.2709 | -0.001054024
155.7876 | 0.001891597 | 0.0003597913 | -20.06689 | -0.001132264
158.6445 | -0.001824281 | 0.0005763243 | -18.86288 | -0.001220484
161.5014 | 0.0009788886 | 0.0003510388 | -17.65886 | -0.001315865
164.3583 | -0.001192221 | 0.000454685 | -16.45485 | -0.001415429
167.2151 | -0.006296747 | 0.0003753563 | -15.25084 | -0.001516086
170.073 | -0.002627681 | 0.0006920216 | -14.04682 | -0.001614687
172.9298 | -0.003230721 | 0.0006748743 | -12.84281 | -0.001708078
175.7866 | -0.004291145 | 0.0003766685 | -11.6388 | -0.001793149
178.6434 | -0.005394118 | 0.0005956038 | -10.43478 | -0.001866892
181.5002 | 0.001701871 | 0.0005966574 | -9.230769 | -0.001926447
184.3572 | -0.001075965 | 0.0005723822 | -8.026756 | -0.001969152
187.2144 | 0.001824674 | 0.0004848945 | -6.822742 | -0.001992588
190.0715 | 0.001153009 | 0.0006235871 | -5.618729 | -0.001994621
192.9287 | 0.003735499 | 0.0006507195 | -4.414716 | -0.001973439
195.7858 | 0.001757178 | 0.0005885467 | -3.210702 | -0.001927584
198.643 | 0.00171155 | 0.0005151646 | -2.006689 | -0.001855978
201.5002 | 0.007143177 | 0.0005161891 | -0.8026756 | -0.001757941
204.3573 | 0.0004949446 | 0.0005819544 | 0.4013378 | -0.001633209
207.2147 | 0.005057144 | 0.0006052159 | 1.605351 | -0.001481942
210.071 | 0.003645606 | 0.0006877816 | 2.809365 | -0.001304717
212.9281 | 0.002333309 | 0.0004328152 | 4.013378 | -0.001102532
215.7853 | -0.000105742 | 0.0006571142 | 5.217391 | -0.0008767874
218.6425 | 0.0008742793 | 0.0004643445 | 6.421405 | -0.0006292673
221.4997 | 0.005481002 | 0.0004834846 | 7.625418 | -0.0003621163
224.357 | -0.002266728 | 0.0005575872 | 8.829431 | -7.780768e-05
227.2141 | -0.0008426512 | 0.0003306791 | 10.03344 | 0.0002208929
230.0713 | 0.0009487413 | 0.0005714059 | 11.23746 | 0.0005309681
232.9285 | -0.0006436826 | 0.0006272558 | 12.44147 | 0.0008491936
235.7856 | 0.002232096 | 0.0006360474 | 13.64548 | 0.001172186
238.6427 | 0.0003381732 | 0.0004387066 | 14.8495 | 0.001496456
241.4999 | -0.000910671 | 0.0005599583 | 16.05351 | 0.001818455
|  |  | 17.25753 | 0.002134637
|  |  | 18.46154 | 0.002441504
|  |  | 19.66555 | 0.002735664
|  |  | 20.86957 | 0.003013882
|  |  | 22.07358 | 0.003273125
|  |  | 23.27759 | 0.003510612
|  |  | 24.48161 | 0.003723853
|  |  | 25.68562 | 0.003910689
|  |  | 26.88963 | 0.00406932
|  |  | 28.09365 | 0.004198336
|  |  | 29.29766 | 0.004296734
|  |  | 30.50167 | 0.004363934
|  |  | 31.70569 | 0.004399788
|  |  | 32.9097 | 0.004404574
|  |  | 34.11371 | 0.004378999
|  |  | 35.31773 | 0.004324179
|  |  | 36.52174 | 0.004241627
|  |  | 37.72575 | 0.004133219
|  |  | 38.92977 | 0.004001173
|  |  | 40.13378 | 0.003848006
|  |  | 41.33779 | 0.003676494
|  |  | 42.54181 | 0.003489631
|  |  | 43.74582 | 0.003290579
|  |  | 44.94983 | 0.003082615
|  |  | 46.15385 | 0.002869082
|  |  | 47.35786 | 0.002653336
|  |  | 48.56187 | 0.002438689
|  |  | 49.76589 | 0.002228363
|  |  | 50.9699 | 0.002025431
|  |  | 52.17391 | 0.001832776
|  |  | 53.37793 | 0.001653043
|  |  | 54.58194 | 0.001488596
|  |  | 55.78595 | 0.001341484
|  |  | 56.98997 | 0.001213408
|  |  | 58.19398 | 0.001105695
|  |  | 59.39799 | 0.001019281
|  |  | 60.60201 | 0.0009546931
|  |  | 61.80602 | 0.0009120449
|  |  | 63.01003 | 0.000891037
|  |  | 64.21405 | 0.0008909622
|  |  | 65.41806 | 0.0009107191
|  |  | 66.62207 | 0.0009488315
|  |  | 67.82609 | 0.001003474
|  |  | 69.0301 | 0.001072502
|  |  | 70.23411 | 0.00115349
|  |  | 71.43813 | 0.001243772
|  |  | 72.64214 | 0.001340483
|  |  | 73.84615 | 0.001440613
|  |  | 75.05017 | 0.001541053
|  |  | 76.25418 | 0.001638646
|  |  | 77.45819 | 0.001730245
|  |  | 78.66221 | 0.001812762
|  |  | 79.86622 | 0.001883219
|  |  | 81.07023 | 0.001938802
|  |  | 82.27425 | 0.001976906
|  |  | 83.47826 | 0.001995179
|  |  | 84.68227 | 0.001991565
|  |  | 85.88629 | 0.001964338
|  |  | 87.0903 | 0.00191213
|  |  | 88.29431 | 0.001833964
|  |  | 89.49833 | 0.001729261
|  |  | 90.70234 | 0.001597865
|  |  | 91.90635 | 0.001440037
|  |  | 93.11037 | 0.001256463
|  |  | 94.31438 | 0.001048242
|  |  | 95.51839 | 0.000816871
|  |  | 96.72241 | 0.0005642287
|  |  | 97.92642 | 0.0002925444
|  |  | 99.13043 | 4.367881e-06
|  |  | 100.3344 | -0.0002974681
|  |  | 101.5385 | -0.0006098902
|  |  | 102.7425 | -0.0009296298
|  |  | 103.9465 | -0.001253272
|  |  | 105.1505 | -0.001577307
|  |  | 106.3545 | -0.001898184
|  |  | 107.5585 | -0.002212361
|  |  | 108.7625 | -0.002516364
|  |  | 109.9666 | -0.002806835
|  |  | 111.1706 | -0.003080585
|  |  | 112.3746 | -0.003334639
|  |  | 113.5786 | -0.003566285
|  |  | 114.7826 | -0.003773114
|  |  | 115.9866 | -0.003953052
|  |  | 117.1906 | -0.004104396
|  |  | 118.3946 | -0.004225835
|  |  | 119.5987 | -0.004316472
|  |  | 120.8027 | -0.004375833
|  |  | 122.0067 | -0.004403876
|  |  | 123.2107 | -0.00440099
|  |  | 124.4147 | -0.004367983
|  |  | 125.6187 | -0.004306074
|  |  | 126.8227 | -0.004216868
|  |  | 128.0268 | -0.00410233
|  |  | 129.2308 | -0.003964757
|  |  | 130.4348 | -0.003806734
|  |  | 131.6388 | -0.003631097
|  |  | 132.8428 | -0.003440885
|  |  | 134.0468 | -0.003239293
|  |  | 135.2508 | -0.003029622
|  |  | 136.4548 | -0.002815222
|  |  | 137.6589 | -0.002599443
|  |  | 138.8629 | -0.00238558
|  |  | 140.0669 | -0.00217682
|  |  | 141.2709 | -0.001976196
|  |  | 142.4749 | -0.001786534
|  |  | 143.6789 | -0.001610413
|  |  | 144.8829 | -0.00145012
|  |  | 146.087 | -0.001307622
|  |  | 147.291 | -0.001184527
|  |  | 148.495 | -0.001082068
|  |  | 149.699 | -0.001001076
|  |  | 150.903 | -0.0009419788
|  |  | 152.107 | -0.0009047849
|  |  | 153.311 | -0.0008890922
|  |  | 154.5151 | -0.0008940937
|  |  | 155.7191 | -0.000918592
|  |  | 156.9231 | -0.000961021
|  |  | 158.1271 | -0.001019472
|  |  | 159.3311 | -0.001091728
|  |  | 160.5351 | -0.001175298
|  |  | 161.7391 | -0.001267462
|  |  | 162.9431 | -0.001365315
|  |  | 164.1472 | -0.001465817
|  |  | 165.3512 | -0.001565841
|  |  | 166.5552 | -0.00166223
|  |  | 167.7592 | -0.001751845
|  |  | 168.9632 | -0.00183162
|  |  | 170.1672 | -0.001898615
|  |  | 171.3712 | -0.001950063
|  |  | 172.5753 | -0.001983419
|  |  | 173.7793 | -0.001996401
|  |  | 174.9833 | -0.001987032
|  |  | 176.1873 | -0.001953673
|  |  | 177.3913 | -0.001895052
|  |  | 178.5953 | -0.001810289
|  |  | 179.7993 | -0.001698912
|  |  | 181.0033 | -0.001560866
|  |  | 182.2074 | -0.001396521
|  |  | 183.4114 | -0.001206666
|  |  | 184.6154 | -0.0009925021
|  |  | 185.8194 | -0.0007556233
|  |  | 187.0234 | -0.0004979984
|  |  | 188.2274 | -0.0002219402
|  |  | 189.4314 | 6.992682e-05
|  |  | 190.6355 | 0.0003747059
|  |  | 191.8395 | 0.0006892704
|  |  | 193.0435 | 0.00101031
|  |  | 194.2475 | 0.001334382
|  |  | 195.4515 | 0.001657961
|  |  | 196.6555 | 0.001977493
|  |  | 197.8595 | 0.00228945
|  |  | 199.0635 | 0.002590379
|  |  | 200.2676 | 0.002876961
|  |  | 201.4716 | 0.003146055
|  |  | 202.6756 | 0.003394751
|  |  | 203.8796 | 0.003620406
|  |  | 205.0836 | 0.003820693
|  |  | 206.2876 | 0.003993627
|  |  | 207.4916 | 0.004137602
|  |  | 208.6957 | 0.004251408
|  |  | 209.8997 | 0.004334253
|  |  | 211.1037 | 0.004385772
|  |  | 212.3077 | 0.00440603
|  |  | 213.5117 | 0.004395521
|  |  | 214.7157 | 0.004355159
|  |  | 215.9197 | 0.00428626
|  |  | 217.1237 | 0.004190524
|  |  | 218.3278 | 0.00407
|  |  | 219.5318 | 0.003927062
|  |  | 220.7358 | 0.00376436
|  |  | 221.9398 | 0.003584787
|  |  | 223.1438 | 0.003391426
|  |  | 224.3478 | 0.003187503
|  |  | 225.5518 | 0.002976334
|  |  | 226.7559 | 0.002761277
|  |  | 227.9599 | 0.002545671
|  |  | 229.1639 | 0.00233279
|  |  | 230.3679 | 0.002125787
|  |  | 231.5719 | 0.001927648
|  |  | 232.7759 | 0.00174114
|  |  | 233.9799 | 0.001568773
|  |  | 235.1839 | 0.001412758
|  |  | 236.388 | 0.001274974
|  |  | 237.592 | 0.001156938
|  |  | 238.796 | 0.001059783
|  |  | 240 | 0.0009842421

## Fig.4b
phi (deg) | delta mu_0 H_c2 (T) | y_error (T) | phi (deg) | fitted curve (T)
-98.49975 | 0.006427628 | 0.0007987999 | -120 | -0.006688007
-95.64279 | 0.01328267 | 0.000960608 | -118.796 | -0.006767031
-92.78585 | 0.01093782 | 0.0006218535 | -117.592 | -0.006632983
-89.92895 | 0.01174457 | 0.0007001499 | -116.388 | -0.006290901
-87.07106 | 0.01556849 | 0.001382041 | -115.1839 | -0.005749308
-84.21418 | 0.008092917 | 0.0009672105 | -113.9799 | -0.005020073
-81.35733 | 0.009124795 | 0.0007623321 | -112.7759 | -0.004118209
-78.50049 | -0.004800001 | 0.0006851391 | -111.5719 | -0.003061639
-75.64266 | -0.004288439 | 0.000636945 | -110.3679 | -0.001870896
-72.78585 | -0.005911204 | 0.0009101466 | -109.1639 | -0.0005687963
-69.92905 | -0.01118766 | 0.0007005182 | -107.9599 | 0.0008199317
-67.07125 | -0.01570832 | 0.0007630409 | -106.7559 | 0.002269048
-64.21447 | -0.02399334 | 0.0007176067 | -105.5518 | 0.003751224
-61.35668 | -0.02185032 | 0.00100161 | -104.3478 | 0.005238484
-58.4999 | -0.01874474 | 0.0006900054 | -103.1438 | 0.006702657
-55.64312 | -0.02350234 | 0.0006893193 | -101.9398 | 0.008115834
-52.78534 | -0.02551321 | 0.0007705596 | -100.7358 | 0.009450816
-49.92856 | -0.01619068 | 0.0008085761 | -99.53177 | 0.01068156
-47.07176 | -0.01933374 | 0.0009965723 | -98.32776 | 0.01178358
-44.21396 | -0.009541052 | 0.0008706303 | -97.12375 | 0.0127344
-41.35716 | -0.01231227 | 0.0005558477 | -95.91973 | 0.01351383
-38.50032 | 0.001182162 | 0.0007632461 | -94.71572 | 0.01410439
-35.64249 | 0.0009293653 | 0.0009130538 | -93.51171 | 0.01449154
-32.78565 | 0.005776828 | 0.00097237 | -92.30769 | 0.01466391
-29.92876 | 0.004092972 | 0.001089197 | -91.10368 | 0.01461354
-27.07188 | 0.012427 | 0.001060538 | -89.89967 | 0.01433599
-24.21397 | 0.005730381 | 0.0008009547 | -88.69565 | 0.0138304
-21.35704 | 0.005697625 | 0.0009298602 | -87.49164 | 0.01309954
-18.50009 | -0.00174433 | 0.0007672282 | -86.28763 | 0.01214977
-15.64312 | -0.004080186 | 0.001068609 | -85.08361 | 0.01099094
-12.78613 | -0.005860156 | 0.0006541438 | -83.8796 | 0.009636245
-9.928092 | -0.008170504 | 0.0007063833 | -82.67559 | 0.008102036
-7.071082 | -0.01327492 | 0.0009472505 | -81.47157 | 0.006407555
-4.214008922 | -0.01034326 | 0.0009232907 | -80.26756 | 0.004574644
-1.356924 | -0.01342794 | 0.0009709696 | -79.06355 | 0.00262741
1.500164965 | -0.01458539 | 0.0006926703 | -77.85953 | 0.0005918476
4.357294 | -0.009139333 | 0.0009941135 | -76.65552 | -0.001504565
7.214423 | -0.008762864 | 0.00075737 | -75.45151 | -0.003633291
10.07159 | -0.001067695 | 0.0008856184 | -74.24749 | -0.005765182
12.92874 | 0.004204571 | 0.0008353534 | -73.04348 | -0.007870932
15.78595 | 0.005430136 | 0.0006187862 | -71.83946 | -0.009921534
18.64311 | 0.0112565 | 0.0008445862 | -70.63545 | -0.01188873
21.50032 | 0.01999711 | 0.000741907 | -69.43144 | -0.01374547
24.35754 | 0.01266807 | 0.0009559749 | -68.22742 | -0.0154663
27.21475 | 0.02399891 | 0.0009899578 | -67.02341 | -0.01702779
30.07096 | 0.02683576 | 0.0005796102 | -65.8194 | -0.01840888
32.92819 | 0.02245404 | 0.001004956 | -64.61538 | -0.01959122
35.78542 | 0.01608397 | 0.0009202619 | -63.41137 | -0.02055945
38.64263 | 0.02439519 | 0.0007174087 | -62.20736 | -0.02130144
41.49986 | 0.01351203 | 0.0007828308 | -61.00334 | -0.02180847
44.35703 | 0.009903434 | 0.000597674 | -59.79933 | -0.02207537
47.21414 | 0.004380366 | 0.0006795652 | -58.59532 | -0.0221006
50.07092 | 0.003040137 | 0.001072935 | -57.3913 | -0.02188626
52.9277 | 0.0002494243 | 0.0007303391 | -56.18729 | -0.02143805
55.7866 | -0.00425669 | 0.0005698496 | -54.98328 | -0.02076519
58.64336 | -0.009003185 | 0.0007311888 | -53.77926 | -0.01988027
61.50013 | -0.007871705 | 0.0008592861 | -52.57525 | -0.01879902
64.35709 | 0.001693226 | 0.0008108198 | -51.37124 | -0.0175401
67.21417 | -0.001454758 | 0.00105472 | -50.16722 | -0.01612475
70.07124 | -0.008838924 | 0.001018808 | -48.96321 | -0.0145765
72.92827 | -0.005451638 | 0.0006629692 | -47.7592 | -0.01292076
75.78529 | 0.002997297 | 0.0007698359 | -46.55518 | -0.01118444
78.64329 | -0.0001084036 | 0.0006029314 | -45.35117 | -0.009395493
81.50026 | 0.009916518 | 0.0006885623 | -44.14716 | -0.0075825
84.35721 | 0.007152564 | 0.0009304283 | -42.94314 | -0.005774197
87.21414 | 0.02211139 | 0.0007812013 | -41.73913 | -0.003999026
90.07105 | 0.00890811 | 0.000889156 | -40.53512 | -0.002284683
92.92894 | 0.01818924 | 0.0009512933 | -39.3311 | -0.0006576774
95.78582 | 0.01533908 | 0.000897859 | -38.12709 | 0.0008570846
98.64267 | 0.007499315 | 0.0008372593 | -36.92308 | 0.002236697
101.4995 | 0.002013284 | 0.0006086026 | -35.71906 | 0.003460612
104.3573 | -0.004543842 | 0.0007701312 | -34.51505 | 0.004510969
107.2142 | -0.01435877 | 0.0006171078 | -33.31104 | 0.005372871
110.071 | -0.01492329 | 0.001078963 | -32.10702 | 0.006034617
112.9287 | -0.01737978 | 0.0008046878 | -30.90301 | 0.00648789
115.7855 | -0.01433516 | 0.0008781118 | -29.699 | 0.00672788
118.6433 | -0.01600079 | 0.0006584101 | -28.49498 | 0.006753358
121.5001 | -0.01712986 | 0.0007852251 | -27.29097 | 0.006566691
124.3569 | -0.01802826 | 0.0006319477 | -26.08696 | 0.006173799
127.2147 | -0.01644031 | 0.0005593921 | -24.88294 | 0.005584057
130.0714 | -0.007710636 | 0.0007389357 | -23.67893 | 0.004810138
132.9282 | -0.01450032 | 0.0007710954 | -22.47492 | 0.00386781
135.786 | -0.01081446 | 0.0008833898 | -21.2709 | 0.002775677
138.6428 | 0.002113169 | 0.000630823 | -20.06689 | 0.001554874
141.4997 | 0.001975947 | 0.0008323964 | -18.86288 | 0.0002287334
144.3575 | -1.404065e-05 | 0.0007753974 | -17.65886 | -0.001177602
147.2144 | -0.002484349 | 0.0008918886 | -16.45485 | -0.002637578
150.0712 | 0.01037223 | 0.0005450742 | -15.25084 | -0.004123663
152.9281 | 0.01159473 | 0.0008482336 | -14.04682 | -0.00560779
155.786 | 0.0107032 | 0.0008910373 | -12.84281 | -0.00706181
158.643 | 0.003496458 | 0.0009090247 | -11.6388 | -0.008457951
161.4999 | 0.0007637611 | 0.0009368468 | -10.43478 | -0.00976926
164.3569 | -0.00512183 | 0.0007523762 | -9.230769 | -0.01097005
167.2139 | -0.009636642 | 0.0008864111 | -8.026756 | -0.01203629
170.0719 | -0.007432097 | 0.000694501 | -6.822742 | -0.01294606
172.9289 | -0.01513554 | 0.0008197976 | -5.618729 | -0.0136798
175.786 | -0.008378808 | 0.0007567676 | -4.414716 | -0.01422075
178.6431 | -0.0173824 | 0.0009058441 | -3.210702 | -0.01455513
181.5001 | -0.01531529 | 0.0008453566 | -2.006689 | -0.01467243
184.3568 | -0.01997512 | 0.000771008 | -0.8026756 | -0.01456555
187.2136 | -0.00528454 | 0.0008015531 | 0.4013378 | -0.01423092
190.0724 | -0.003606857 | 0.0008848442 | 1.605351 | -0.01366862
192.9292 | 0.002978228 | 0.0009271448 | 2.809365 | -0.01288229
195.786 | 9.429879e-05 | 0.000578784 | 4.013378 | -0.0118792
198.6431 | 0.01044345 | 0.0009360208 | 5.217391 | -0.01067004
201.5003 | 0.01550485 | 0.0009023759 | 6.421405 | -0.009268818
204.3575 | 0.01513632 | 0.0006370791 | 7.625418 | -0.00769263
207.2147 | 0.02448126 | 0.0007280337 | 8.829431 | -0.005961399
210.071 | 0.03274683 | 0.001166851 | 10.03344 | -0.004097567
212.9282 | 0.02476526 | 0.0009438265 | 11.23746 | -0.002125749
215.7854 | 0.01390409 | 0.0008496797 | 12.44147 | -7.234919e-05
218.6426 | 0.02218845 | 0.0007451137 | 13.64548 | 0.002034848
221.4998 | 0.009375992 | 0.001131698 | 14.8495 | 0.004167112
224.357 | 0.01428665 | 0.00073714 | 16.05351 | 0.006295211
227.2142 | 0.005337876 | 0.0006932614 | 17.25753 | 0.008389872
230.0714 | 0.001625602 | 0.0006456592 | 18.46154 | 0.01042223
232.9286 | -0.008624749 | 0.0007738972 | 19.66555 | 0.0123643
235.7857 | -0.00467137 | 0.0006924049 | 20.86957 | 0.01418937
238.6429 | -0.007960628 | 0.0007602445 | 22.07358 | 0.01587248
241.5 | -0.006161025 | 0.0006285784 | 23.27759 | 0.01739074
|  |  | 24.48161 | 0.01872375
|  |  | 25.68562 | 0.01985388
|  |  | 26.88963 | 0.02076656
|  |  | 28.09365 | 0.02145049
|  |  | 29.29766 | 0.02189783
|  |  | 30.50167 | 0.02210432
|  |  | 31.70569 | 0.02206931
|  |  | 32.9097 | 0.02179583
|  |  | 34.11371 | 0.02129046
|  |  | 35.31773 | 0.02056328
|  |  | 36.52174 | 0.01962768
|  |  | 37.72575 | 0.01850016
|  |  | 38.92977 | 0.01720004
|  |  | 40.13378 | 0.01574918
|  |  | 41.33779 | 0.01417161
|  |  | 42.54181 | 0.01249316
|  |  | 43.74582 | 0.01074103
|  |  | 44.94983 | 0.008943376
|  |  | 46.15385 | 0.007128865
|  |  | 47.35786 | 0.0053262
|  |  | 48.56187 | 0.003563678
|  |  | 49.76589 | 0.00186874
|  |  | 50.9699 | 0.0002675322
|  |  | 52.17391 | -0.001215503
|  |  | 53.37793 | -0.002558018
|  |  | 54.58194 | -0.003740107
|  |  | 55.78595 | -0.004744626
|  |  | 56.98997 | -0.005557456
|  |  | 58.19398 | -0.006167728
|  |  | 59.39799 | -0.006567992
|  |  | 60.60201 | -0.006754329
|  |  | 61.80602 | -0.006726409
|  |  | 63.01003 | -0.006487493
|  |  | 64.21405 | -0.006044378
|  |  | 65.41806 | -0.005407279
|  |  | 66.62207 | -0.004589664
|  |  | 67.82609 | -0.003608036
|  |  | 69.0301 | -0.002481662
|  |  | 70.23411 | -0.00123226
|  |  | 71.43813 | 0.0001163486
|  |  | 72.64214 | 0.001538629
|  |  | 73.84615 | 0.003007742
|  |  | 75.05017 | 0.00449598
|  |  | 76.25418 | 0.005975212
|  |  | 77.45819 | 0.007417342
|  |  | 78.66221 | 0.008794759
|  |  | 79.86622 | 0.01008079
|  |  | 81.07023 | 0.01125012
|  |  | 82.27425 | 0.01227921
|  |  | 83.47826 | 0.0131467
|  |  | 84.68227 | 0.0138337
|  |  | 85.88629 | 0.01432418
|  |  | 87.0903 | 0.01460515
|  |  | 88.29431 | 0.01466693
|  |  | 89.49833 | 0.0145033
|  |  | 90.70234 | 0.01411161
|  |  | 91.90635 | 0.01349281
|  |  | 93.11037 | 0.01265148
|  |  | 94.31438 | 0.01159574
|  |  | 95.51839 | 0.01033712
|  |  | 96.72241 | 0.008890442
|  |  | 97.92642 | 0.007273521
|  |  | 99.13043 | 0.005506945
|  |  | 100.3344 | 0.003613733
|  |  | 101.5385 | 0.001618983
|  |  | 102.7425 | -0.0004505162
|  |  | 103.9465 | -0.002566701
|  |  | 105.1505 | -0.004700674
|  |  | 106.3545 | -0.006823149
|  |  | 107.5585 | -0.008904915
|  |  | 108.7625 | -0.01091728
|  |  | 109.9666 | -0.01283254
|  |  | 111.1706 | -0.01462439
|  |  | 112.3746 | -0.01626834
|  |  | 113.5786 | -0.0177421
|  |  | 114.7826 | -0.01902592
|  |  | 115.9866 | -0.02010293
|  |  | 117.1906 | -0.02095935
|  |  | 118.3946 | -0.02158473
|  |  | 119.5987 | -0.02197212
|  |  | 120.8027 | -0.02211815
|  |  | 122.0067 | -0.0220231
|  |  | 123.2107 | -0.02169089
|  |  | 124.4147 | -0.02112899
|  |  | 125.6187 | -0.02034833
|  |  | 126.8227 | -0.01936309
|  |  | 128.0268 | -0.0181905
|  |  | 129.2308 | -0.01685056
|  |  | 130.4348 | -0.01536569
|  |  | 131.6388 | -0.01376042
|  |  | 132.8428 | -0.01206095
|  |  | 134.0468 | -0.01029477
|  |  | 135.2508 | -0.008490205
|  |  | 136.4548 | -0.006675972
|  |  | 137.6589 | -0.004880716
|  |  | 138.8629 | -0.003132561
|  |  | 140.0669 | -0.001458664
|  |  | 141.2709 | 0.0001152169
|  |  | 142.4749 | 0.001565128
|  |  | 143.6789 | 0.002869299
|  |  | 144.8829 | 0.004008489
|  |  | 146.087 | 0.004966286
|  |  | 147.291 | 0.005729364
|  |  | 148.495 | 0.006287697
|  |  | 149.699 | 0.006634707
|  |  | 150.903 | 0.006767369
|  |  | 152.107 | 0.006686255
|  |  | 153.311 | 0.006395517
|  |  | 154.5151 | 0.005902817
|  |  | 155.7191 | 0.005219204
|  |  | 156.9231 | 0.004358926
|  |  | 158.1271 | 0.003339204
|  |  | 159.3311 | 0.002179948
|  |  | 160.5351 | 0.0009034376
|  |  | 161.7391 | -0.0004660414
|  |  | 162.9431 | -0.001902588
|  |  | 164.1472 | -0.003379104
|  |  | 165.3512 | -0.004867734
|  |  | 166.5552 | -0.006340313
|  |  | 167.7592 | -0.007768824
|  |  | 168.9632 | -0.009125849
|  |  | 170.1672 | -0.01038501
|  |  | 171.3712 | -0.01152141
|  |  | 172.5753 | -0.01251202
|  |  | 173.7793 | -0.01333605
|  |  | 174.9833 | -0.01397531
|  |  | 176.1873 | -0.0144145
|  |  | 177.3913 | -0.01464144
|  |  | 178.5953 | -0.01464732
|  |  | 179.7993 | -0.01442678
|  |  | 181.0033 | -0.01397808
|  |  | 182.2074 | -0.01330309
|  |  | 183.4114 | -0.01240725
|  |  | 184.6154 | -0.01129958
|  |  | 185.8194 | -0.009992438
|  |  | 187.0234 | -0.008501412
|  |  | 188.2274 | -0.006845047
|  |  | 189.4314 | -0.005044567
|  |  | 190.6355 | -0.003123544
|  |  | 191.8395 | -0.001107538
|  |  | 193.0435 | 0.0009763036
|  |  | 194.2475 | 0.003099668
|  |  | 195.4515 | 0.005233516
|  |  | 196.6555 | 0.00734854
|  |  | 197.8595 | 0.009415616
|  |  | 199.0635 | 0.01140626
|  |  | 200.2676 | 0.01329307
|  |  | 201.4716 | 0.01505015
|  |  | 202.6756 | 0.01665355
|  |  | 203.8796 | 0.01808157
|  |  | 205.0836 | 0.01931516
|  |  | 206.2876 | 0.02033818
|  |  | 207.4916 | 0.02113769
|  |  | 208.6957 | 0.02170408
|  |  | 209.8997 | 0.02203131
|  |  | 211.1037 | 0.0221169
|  |  | 212.3077 | 0.02196205
|  |  | 213.5117 | 0.02157158
|  |  | 214.7157 | 0.02095383
|  |  | 215.9197 | 0.02012057
|  |  | 217.1237 | 0.01908677
|  |  | 218.3278 | 0.01787037
|  |  | 219.5318 | 0.016492
|  |  | 220.7358 | 0.01497466
|  |  | 221.9398 | 0.01334332
|  |  | 223.1438 | 0.01162456
|  |  | 224.3478 | 0.009846107
|  |  | 225.5518 | 0.008036429
|  |  | 226.7559 | 0.006224268
|  |  | 227.9599 | 0.004438181
|  |  | 229.1639 | 0.002706092
|  |  | 230.3679 | 0.001054847
|  |  | 231.5719 | -0.0004902073
|  |  | 232.7759 | -0.001905631
|  |  | 233.9799 | -0.003170255
|  |  | 235.1839 | -0.004265519
|  |  | 236.388 | -0.005175759
|  |  | 237.592 | -0.005888459
|  |  | 238.796 | -0.00639444
|  |  | 240 | -0.006688007

## Fig.4c
phi (deg) | delta mu_0 H_c2 (T) | y_error (T) | phi (deg) | fitted curve (T)
-98.49973 | 0.04184261 | 0.002927182 | -120 | -0.01169563
-95.64278 | 0.007269202 | 0.002921894 | -118.796 | -0.01176972
-92.78585 | 0.0548076 | 0.001986608 | -117.592 | -0.01152347
-89.92894 | 0.003879717 | 0.002749249 | -116.388 | -0.01096448
-87.07106 | 0.01587899 | 0.002404085 | -115.1839 | -0.01010553
-84.21418 | 0.02560738 | 0.003065357 | -113.9799 | -0.008964376
-81.35732 | -0.01059253 | 0.002126494 | -112.7759 | -0.007563492
-78.50048 | 0.02979781 | 0.002392125 | -111.5719 | -0.005929665
-75.64266 | -0.01514967 | 0.002923039 | -110.3679 | -0.004093586
-72.78585 | -0.006256139 | 0.00255988 | -109.1639 | -0.002089347
-69.92905 | -0.0211507 | 0.00283124 | -107.9599 | 4.61088e-05
-67.07125 | -0.02961134 | 0.002480769 | -106.7559 | 0.002273581
-64.21446 | 0.006978117 | 0.003212207 | -105.5518 | 0.004552244
-61.35668 | -0.042451 | 0.003643043 | -104.3478 | 0.006840306
-58.4999 | -0.00150603 | 0.001900842 | -103.1438 | 0.009095683
-55.64312 | -0.01937798 | 0.003263206 | -101.9398 | 0.01127667
-52.78534 | -0.03314831 | 0.003088489 | -100.7358 | 0.01334263
-49.92855 | -0.05228515 | 0.002274781 | -99.53177 | 0.01525464
-47.07176 | -0.01262523 | 0.002757632 | -98.32776 | 0.01697609
-44.21396 | -0.01786926 | 0.003202077 | -97.12375 | 0.01847334
-41.35715 | -0.05262779 | 0.003430443 | -95.91973 | 0.01971622
-38.50032 | -0.01253189 | 0.003430281 | -94.71572 | 0.02067852
-35.64249 | -0.01496795 | 0.002253623 | -93.51171 | 0.02133843
-32.78563 | 0.01856539 | 0.00409719 | -92.30769 | 0.0216789
-29.92876 | -0.01207735 | 0.002753835 | -91.10368 | 0.02168791
-27.07188 | -0.005513282 | 0.00247692 | -89.89967 | 0.0213587
-24.21396 | 0.01755539 | 0.003206749 | -88.69565 | 0.02068983
-21.35704 | 0.01603711 | 0.003208797 | -87.49164 | 0.0196853
-18.50008 | -0.003886899 | 0.002465482 | -86.28763 | 0.01835442
-15.64311 | 0.001091607 | 0.002023351 | -85.08361 | 0.0167117
-12.78612 | 0.001320037 | 0.003912234 | -83.8796 | 0.01477668
-9.9281 | -0.01471645 | 0.002925861 | -82.67559 | 0.01257353
-7.071059 | -0.02860648 | 0.002839469 | -81.47157 | 0.01013079
-4.214 | -0.04403594 | 0.00227454 | -80.26756 | 0.007480833
-1.35692 | -0.06035353 | 0.003168107 | -79.06355 | 0.004659428
1.500177 | -0.03718031 | 0.003083206 | -77.85953 | 0.00170515
4.357294 | -0.01932375 | 0.002618908 | -76.65552 | -0.00134121
7.214439 | -0.02526208 | 0.002586806 | -75.45151 | -0.004437286
10.07158 | -0.006835352 | 0.003822321 | -74.24749 | -0.007539796
12.92875 | -0.007458193 | 0.00296531 | -73.04348 | -0.01060522
15.78594 | 0.01303264 | 0.002630253 | -71.83946 | -0.01359049
18.64314 | 0.01427624 | 0.002778619 | -70.63545 | -0.01645363
21.50034 | 0.01036045 | 0.003138814 | -69.43144 | -0.01915446
24.35755 | 0.0224535 | 0.002720918 | -68.22742 | -0.0216552
27.21477 | 0.007002423 | 0.002670768 | -67.02341 | -0.02392106
30.07099 | 0.01321258 | 0.002852885 | -65.8194 | -0.02592078
32.92819 | 0.01514301 | 0.002404788 | -64.61538 | -0.02762714
35.78542 | 0.05418035 | 0.003149967 | -63.41137 | -0.02901734
38.64265 | 0.02452647 | 0.002540777 | -62.20736 | -0.03007342
41.49987 | 0.002168539 | 0.002855685 | -61.00334 | -0.03078248
44.35704 | 0.02495645 | 0.001823638 | -59.79933 | -0.03113689
47.21391 | 0.003264693 | 0.00267917 | -58.59532 | -0.03113444
50.07207 | -0.02296052 | 0.002181204 | -57.3913 | -0.03077832
52.92884 | -0.03598875 | 0.002600345 | -56.18729 | -0.03007709
55.78572 | 0.01963372 | 0.003129087 | -54.98328 | -0.02904456
58.64288 | -0.03654027 | 0.003072798 | -53.77926 | -0.0276995
61.49999 | -0.01804771 | 0.002616276 | -52.57525 | -0.02606541
64.3571 | -0.05130467 | 0.003187804 | -51.37124 | -0.02417011
67.21418 | 0.0147184 | 0.00340532 | -50.16722 | -0.02204529
70.07124 | -0.01094297 | 0.002339952 | -48.96321 | -0.019726
72.92828 | 0.03608715 | 0.00242868 | -47.7592 | -0.01725013
75.7853 | 0.01803129 | 0.002257997 | -46.55518 | -0.01465776
78.6433 | -0.004487577 | 0.003688731 | -45.35117 | -0.01199055
81.50027 | 0.01334559 | 0.003000881 | -44.14716 | -0.009291056
84.35722 | 0.0345335 | 0.002859945 | -42.94314 | -0.006602085
87.21415 | 0.02040613 | 0.002894838 | -41.73913 | -0.003965989
90.07106 | 0.01494265 | 0.002465441 | -40.53512 | -0.001424003
92.92895 | 0.02174679 | 0.002672469 | -39.3311 | 0.0009844087
95.78582 | 0.01073678 | 0.003647443 | -38.12709 | 0.00322218
98.64268 | 0.008481467 | 0.002803984 | -36.92308 | 0.005255226
101.4995 | -0.01865402 | 0.002559509 | -35.71906 | 0.007052984
104.3573 | -0.03026548 | 0.003166299 | -34.51505 | 0.008588894
107.2142 | -0.006538204 | 0.00389206 | -33.31104 | 0.009840819
110.071 | 0.008157202 | 0.00335208 | -32.10702 | 0.01079139
112.9287 | -0.02372984 | 0.003432959 | -30.90301 | 0.01142828
115.7855 | -0.02766516 | 0.002606613 | -29.699 | 0.0117444
118.6433 | -0.009732594 | 0.003288118 | -28.49498 | 0.01173798
121.5001 | -0.03018059 | 0.003194721 | -27.29097 | 0.01141263
124.3569 | -0.005583087 | 0.002135991 | -26.08696 | 0.01077725
127.2147 | -0.01321561 | 0.003386654 | -24.88294 | 0.009845895
130.0714 | -0.04030724 | 0.002753565 | -23.67893 | 0.00863753
132.9282 | -0.02373846 | 0.0025855 | -22.47492 | 0.007175738
135.786 | 0.0004452461 | 0.002918371 | -21.2709 | 0.005488329
138.6428 | -0.03704773 | 0.002785437 | -20.06689 | 0.003606893
141.4997 | 0.01961317 | 0.00262537 | -18.86288 | 0.001566287
144.3575 | 0.03526789 | 0.003228288 | -17.65886 | -0.0005959222
147.2143 | 0.02982696 | 0.00292275 | -16.45485 | -0.002840068
150.0711 | 0.001493156 | 0.003443347 | -15.25084 | -0.005125022
152.9279 | 0.01588692 | 0.002037834 | -14.04682 | -0.007408855
155.786 | 0.01459502 | 0.002947966 | -12.84281 | -0.009649515
158.643 | 0.03351797 | 0.003015226 | -11.6388 | -0.0118055
161.4999 | 0.01309834 | 0.003514012 | -10.43478 | -0.01383654
164.3569 | -0.007473114 | 0.001986806 | -9.230769 | -0.01570423
167.2139 | -0.01283989 | 0.003998834 | -8.026756 | -0.01737266
170.0719 | -0.00834335 | 0.003020533 | -6.822742 | -0.01880901
172.9289 | -0.006695297 | 0.003319557 | -5.618729 | -0.01998403
175.786 | 0.001910752 | 0.002974205 | -4.414716 | -0.02087259
178.6431 | -0.03330466 | 0.002374506 | -3.210702 | -0.02145405
181.5002 | -0.01781697 | 0.002660599 | -2.006689 | -0.02171258
184.3573 | -0.008081205 | 0.002151577 | -0.8026756 | -0.02163747
187.2144 | -0.028873 | 0.002753497 | 0.4013378 | -0.02122326
190.0714 | 0.01767919 | 0.003198945 | 1.605351 | -0.0204699
192.9281 | -0.007670294 | 0.002438869 | 2.809365 | -0.01938269
195.7863 | 0.05085922 | 0.003002649 | 4.013378 | -0.01797229
198.6431 | 0.03189842 | 0.002797837 | 5.217391 | -0.01625448
201.5003 | 0.02102513 | 0.002970549 | 6.421405 | -0.01424998
204.3575 | 0.01911835 | 0.003479042 | 7.625418 | -0.01198411
207.2147 | 0.02833493 | 0.003283399 | 8.829431 | -0.009486382
210.071 | 0.04276006 | 0.002819205 | 10.03344 | -0.006790092
212.9282 | 0.05710796 | 0.00325249 | 11.23746 | -0.003931755
215.7854 | 0.03173859 | 0.003256163 | 12.44147 | -0.0009505601
218.6426 | 0.03509443 | 0.003172927 | 13.64548 | 0.002112248
221.4998 | 0.01539302 | 0.002197179 | 14.8495 | 0.005214012
224.357 | 0.01137541 | 0.002814128 | 16.05351 | 0.008311325
227.2142 | -0.007399269 | 0.002441179 | 17.25753 | 0.01136072
230.0714 | 0.006055946 | 0.003212949 | 18.46154 | 0.01431932
232.9286 | -0.01084623 | 0.001978791 | 19.66555 | 0.01714557
235.7857 | 0.006807987 | 0.003362657 | 20.86957 | 0.01979982
238.6429 | 0.01358192 | 0.002794889 | 22.07358 | 0.02224497
241.5 | -0.01647395 | 0.003155985 | 23.27759 | 0.02444708
|  |  | 24.48161 | 0.02637585
|  |  | 25.68562 | 0.02800512
|  |  | 26.88963 | 0.02931328
|  |  | 28.09365 | 0.03028361
|  |  | 29.29766 | 0.03090451
|  |  | 30.50167 | 0.0311697
|  |  | 31.70569 | 0.03107832
|  |  | 32.9097 | 0.03063491
|  |  | 34.11371 | 0.02984937
|  |  | 35.31773 | 0.02873675
|  |  | 36.52174 | 0.02731706
|  |  | 37.72575 | 0.0256149
|  |  | 38.92977 | 0.02365911
|  |  | 40.13378 | 0.02148226
|  |  | 41.33779 | 0.01912018
|  |  | 42.54181 | 0.01661136
|  |  | 43.74582 | 0.01399632
|  |  | 44.94983 | 0.01131703
|  |  | 46.15385 | 0.00861616
|  |  | 47.35786 | 0.005936469
|  |  | 48.56187 | 0.003320093
|  |  | 49.76589 | 0.0008078843
|  |  | 50.9699 | -0.001561236
|  |  | 52.17391 | -0.003750892
|  |  | 53.37793 | -0.005727833
|  |  | 54.58194 | -0.007462453
|  |  | 55.78595 | -0.008929261
|  |  | 56.98997 | -0.01010728
|  |  | 58.19398 | -0.01098039
|  |  | 59.39799 | -0.01153754
|  |  | 60.60201 | -0.01177298
|  |  | 61.80602 | -0.01168628
|  |  | 63.01003 | -0.01128239
|  |  | 64.21405 | -0.0105715
|  |  | 65.41806 | -0.009568928
|  |  | 66.62207 | -0.008294823
|  |  | 67.82609 | -0.006773864
|  |  | 69.0301 | -0.00503485
|  |  | 70.23411 | -0.003110238
|  |  | 71.43813 | -0.001035617
|  |  | 72.64214 | 0.001150864
|  |  | 73.84615 | 0.00340911
|  |  | 75.05017 | 0.005697731
|  |  | 76.25418 | 0.007974703
|  |  | 77.45819 | 0.01019805
|  |  | 78.66221 | 0.01232651
|  |  | 79.86622 | 0.01432023
|  |  | 81.07023 | 0.01614136
|  |  | 82.27425 | 0.01775472
|  |  | 83.47826 | 0.01912832
|  |  | 84.68227 | 0.02023391
|  |  | 85.88629 | 0.02104745
|  |  | 87.0903 | 0.02154947
|  |  | 88.29431 | 0.02172539
|  |  | 89.49833 | 0.0215658
|  |  | 90.70234 | 0.0210666
|  |  | 91.90635 | 0.02022907
|  |  | 93.11037 | 0.01905986
|  |  | 94.31438 | 0.01757093
|  |  | 95.51839 | 0.01577932
|  |  | 96.72241 | 0.01370693
|  |  | 97.92642 | 0.01138017
|  |  | 99.13043 | 0.00882955
|  |  | 100.3344 | 0.00608921
|  |  | 101.5385 | 0.003196394
|  |  | 102.7425 | 0.000190862
|  |  | 103.9465 | -0.002885725
|  |  | 105.1505 | -0.005990459
|  |  | 106.3545 | -0.009079855
|  |  | 107.5585 | -0.01211053
|  |  | 108.7625 | -0.01503988
|  |  | 109.9666 | -0.01782676
|  |  | 111.1706 | -0.0204321
|  |  | 112.3746 | -0.02281954
|  |  | 113.5786 | -0.02495599
|  |  | 114.7826 | -0.02681217
|  |  | 115.9866 | -0.028363
|  |  | 117.1906 | -0.02958808
|  |  | 118.3946 | -0.03047193
|  |  | 119.5987 | -0.03100428
|  |  | 120.8027 | -0.0311802
|  |  | 122.0067 | -0.03100017
|  |  | 123.2107 | -0.0304701
|  |  | 124.4147 | -0.02960118
|  |  | 125.6187 | -0.02840973
|  |  | 126.8227 | -0.02691694
|  |  | 128.0268 | -0.02514852
|  |  | 129.2308 | -0.02313427
|  |  | 130.4348 | -0.02090765
|  |  | 131.6388 | -0.01850518
|  |  | 132.8428 | -0.01596594
|  |  | 134.0468 | -0.01333086
|  |  | 135.2508 | -0.01064216
|  |  | 136.4548 | -0.00794259
|  |  | 137.6589 | -0.005274817
|  |  | 138.8629 | -0.002680717
|  |  | 140.0669 | -0.0002007207
|  |  | 141.2709 | 0.002126831
|  |  | 142.4749 | 0.004266292
|  |  | 143.6789 | 0.006185275
|  |  | 144.8829 | 0.007855161
|  |  | 146.087 | 0.009251555
|  |  | 147.291 | 0.01035467
|  |  | 148.495 | 0.01114962
|  |  | 149.699 | 0.01162667
|  |  | 150.903 | 0.01178141
|  |  | 152.107 | 0.01161474
|  |  | 153.311 | 0.01113293
|  |  | 154.5151 | 0.0103475
|  |  | 155.7191 | 0.009274968
|  |  | 156.9231 | 0.007936668
|  |  | 158.1271 | 0.006358344
|  |  | 159.3311 | 0.004569756
|  |  | 160.5351 | 0.002604195
|  |  | 161.7391 | 0.0004979456
|  |  | 162.9431 | -0.001710297
|  |  | 164.1472 | -0.003980054
|  |  | 165.3512 | -0.006269712
|  |  | 166.5552 | -0.008537196
|  |  | 167.7592 | -0.01074065
|  |  | 168.9632 | -0.01283909
|  |  | 170.1672 | -0.01479312
|  |  | 171.3712 | -0.01656549
|  |  | 172.5753 | -0.01812176
|  |  | 173.7793 | -0.01943085
|  |  | 174.9833 | -0.02046552
|  |  | 176.1873 | -0.02120282
|  |  | 177.3913 | -0.02162447
|  |  | 178.5953 | -0.02171719
|  |  | 179.7993 | -0.02147288
|  |  | 181.0033 | -0.02088877
|  |  | 182.2074 | -0.01996748
|  |  | 183.4114 | -0.01871703
|  |  | 184.6154 | -0.01715063
|  |  | 185.8194 | -0.01528659
|  |  | 187.0234 | -0.01314797
|  |  | 188.2274 | -0.01076223
|  |  | 189.4314 | -0.008160845
|  |  | 190.6355 | -0.005378786
|  |  | 191.8395 | -0.002453978
|  |  | 193.0435 | 0.0005732832
|  |  | 194.2475 | 0.003660964
|  |  | 195.4515 | 0.006765948
|  |  | 196.6555 | 0.009844712
|  |  | 197.8595 | 0.012854
|  |  | 199.0635 | 0.01575152
|  |  | 200.2676 | 0.01849658
|  |  | 201.4716 | 0.02105074
|  |  | 202.6756 | 0.02337839
|  |  | 203.8796 | 0.02544737
|  |  | 205.0836 | 0.02722938
|  |  | 206.2876 | 0.0287005
|  |  | 207.4916 | 0.02984152
|  |  | 208.6957 | 0.03063826
|  |  | 209.8997 | 0.03108175
|  |  | 211.1037 | 0.03116842
|  |  | 212.3077 | 0.03090012
|  |  | 213.5117 | 0.03028408
|  |  | 214.7157 | 0.02933281
|  |  | 215.9197 | 0.02806385
|  |  | 217.1237 | 0.02649958
|  |  | 218.3278 | 0.02466676
|  |  | 219.5318 | 0.02259615
|  |  | 220.7358 | 0.02032203
|  |  | 221.9398 | 0.01788162
|  |  | 223.1438 | 0.01531452
|  |  | 224.3478 | 0.01266205
|  |  | 225.5518 | 0.009966612
|  |  | 226.7559 | 0.007271011
|  |  | 227.9599 | 0.004617776
|  |  | 229.1639 | 0.002048483
|  |  | 230.3679 | -0.0003969019
|  |  | 231.5719 | -0.002680655
|  |  | 232.7759 | -0.004767894
|  |  | 233.9799 | -0.006627127
|  |  | 235.1839 | -0.008230754
|  |  | 236.388 | -0.009555495
|  |  | 237.592 | -0.01058276
|  |  | 238.796 | -0.01129895
|  |  | 240 | -0.01169563

## Fig.5a
T (K) | -H_c2^(6) / H_c2^(0) (%) From Hc2(phi) | y_error (%) | T (K) | -H_c2^(6) / H_c2^(0) (%) From C(phi) | y_error (%) | T (K) | -H_c2^(6) / H_c2^(0) (%) From C_peak(phi) | y_error (%) | T (K) | fitted curve (%)
1.6 | 0.5144175 | 0.08162818 | 0.601029 | 0.5745879 | 0.07612619 | 1 | 0.3467347 | 0.02642112 | 0 | 1.295973
2.4 | 0.4130873 | 0.1366937 | 0.499378 | 0.3650679 | 0.2100737 |  |  |  | 0.02828283 | 1.256896
|  |  | 0.799585 | 0.6115331 | 0.07393668 |  |  |  | 0.05656566 | 1.218869
|  |  | 0.901562 | 0.6097046 | 0.03397774 |  |  |  | 0.08484848 | 1.18187
|  |  | 1.00696 | 0.4066495 | 0.01706514 |  |  |  | 0.1131313 | 1.145879
|  |  | 1.59725 | 0.6548129 | 0.02673826 |  |  |  | 0.1414141 | 1.110876
|  |  | 2.19916 | 0.6198024 | 0.07161585 |  |  |  | 0.169697 | 1.076839
|  |  | 2.29392 | 0.4064677 | 0.06222726 |  |  |  | 0.1979798 | 1.043747
|  |  | 1.89806 | 0.5911172 | 0.05775146 |  |  |  | 0.2262626 | 1.011577
|  |  | 2.00269 | 0.5106327 | 0.05676334 |  |  |  | 0.2545455 | 0.9803097
|  |  | 2.48256 | 0.1780276 | 0.1043927 |  |  |  | 0.2828283 | 0.9499214
|  |  | 2.39201 | 0.3406382 | 0.07371876 |  |  |  | 0.3111111 | 0.9203909
|  |  | 2.59199 | 0.226159 | 0.1452818 |  |  |  | 0.3393939 | 0.8916964
|  |  | 2.10159 | 0.4710772 | 0.04601066 |  |  |  | 0.3676768 | 0.8638165
|  |  | 1.50627 | 0.6000072 | 0.03049079 |  |  |  | 0.3959596 | 0.8367298
|  |  | 1.40509 | 0.57067 | 0.0252874 |  |  |  | 0.4242424 | 0.8104152
|  |  | 1.69716 | 0.5102615 | 0.02088762 |  |  |  | 0.4525253 | 0.784852
|  |  | 1.2075 | 0.5691073 | 0.03504951 |  |  |  | 0.4808081 | 0.7600196
|  |  | 1.3025 | 0.6267164 | 0.04194189 |  |  |  | 0.5090909 | 0.7358979
|  |  | 1.80303 | 0.5238856 | 0.02562203 |  |  |  | 0.5373737 | 0.712467
[9 empty] | 0.5656566 | 0.6897076
[9 empty] | 0.5939394 | 0.6676006
[9 empty] | 0.6222222 | 0.6461273
[9 empty] | 0.6505051 | 0.6252695
[9 empty] | 0.6787879 | 0.6050094
[9 empty] | 0.7070707 | 0.5853297
[9 empty] | 0.7353535 | 0.5662133
[9 empty] | 0.7636364 | 0.5476437
[9 empty] | 0.7919192 | 0.5296048
[9 empty] | 0.820202 | 0.5120809
[9 empty] | 0.8484848 | 0.4950569
[9 empty] | 0.8767677 | 0.4785177
[9 empty] | 0.9050505 | 0.4624491
[9 empty] | 0.9333333 | 0.4468369
[9 empty] | 0.9616162 | 0.4316677
[9 empty] | 0.989899 | 0.4169282
[9 empty] | 1.018182 | 0.4026055
[9 empty] | 1.046465 | 0.3886872
[9 empty] | 1.074747 | 0.3751614
[9 empty] | 1.10303 | 0.3620161
[9 empty] | 1.131313 | 0.3492403
[9 empty] | 1.159596 | 0.3368228
[9 empty] | 1.187879 | 0.324753
[9 empty] | 1.216162 | 0.3130206
[9 empty] | 1.244444 | 0.3016157
[9 empty] | 1.272727 | 0.2905285
[9 empty] | 1.30101 | 0.2797498
[9 empty] | 1.329293 | 0.2692705
[9 empty] | 1.357576 | 0.2590818
[9 empty] | 1.385859 | 0.2491753
[9 empty] | 1.414141 | 0.2395427
[9 empty] | 1.442424 | 0.2301762
[9 empty] | 1.470707 | 0.2210682
[9 empty] | 1.49899 | 0.2122112
[9 empty] | 1.527273 | 0.2035981
[9 empty] | 1.555556 | 0.195222
[9 empty] | 1.583838 | 0.1870762
[9 empty] | 1.612121 | 0.1791544
[9 empty] | 1.640404 | 0.1714503
[9 empty] | 1.668687 | 0.163958
[9 empty] | 1.69697 | 0.1566716
[9 empty] | 1.725253 | 0.1495858
[9 empty] | 1.753535 | 0.1426951
[9 empty] | 1.781818 | 0.1359944
[9 empty] | 1.810101 | 0.1294788
[9 empty] | 1.838384 | 0.1231436
[9 empty] | 1.866667 | 0.1169842
[9 empty] | 1.894949 | 0.1109964
[9 empty] | 1.923232 | 0.105176
[9 empty] | 1.951515 | 0.09951912
[9 empty] | 1.979798 | 0.09402201
[9 empty] | 2.008081 | 0.08868118
[9 empty] | 2.036364 | 0.0834933
[9 empty] | 2.064646 | 0.07845528
[9 empty] | 2.092929 | 0.07356426
[9 empty] | 2.121212 | 0.06881758
[9 empty] | 2.149495 | 0.06421287
[9 empty] | 2.177778 | 0.05974797
[9 empty] | 2.206061 | 0.05542103
[9 empty] | 2.234343 | 0.0512305
[9 empty] | 2.262626 | 0.04717515
[9 empty] | 2.290909 | 0.04325413
[9 empty] | 2.319192 | 0.03946699
[9 empty] | 2.347475 | 0.03581378
[9 empty] | 2.375758 | 0.03229505
[9 empty] | 2.40404 | 0.028912
[9 empty] | 2.432323 | 0.02566656
[9 empty] | 2.460606 | 0.02256152
[9 empty] | 2.488889 | 0.01960074
[9 empty] | 2.517172 | 0.01678936
[9 empty] | 2.545455 | 0.01413406
[9 empty] | 2.573737 | 0.01164353
[9 empty] | 2.60202 | 0.009328918
[9 empty] | 2.630303 | 0.007204582
[9 empty] | 2.658586 | 0.005289036
[9 empty] | 2.686869 | 0.003606324
[9 empty] | 2.715152 | 0.002187963
[9 empty] | 2.743434 | 0.00107586
[9 empty] | 2.771717 | 0.0003273206
[9 empty] | 2.8 | 0

## Fig.5b
T (K) | H_c2^(2) / H_c2^(0) (%) From Hc2(phi) | y_error (%) | T (K) | H_c2^(2) / H_c2^(0) (%) From C(phi) | y_error (%) | T (K) | H_c2^(2) / H_c2^(0) (%) From C_peak(phi) | y_error (%)
1.6 | 0.3291786 | 0.08647285 | 0.601029 | 0.5513332 | -0.07210461 | 1 | 0.2531538 | 0.02709374
2.4 | 0.6705126 | 0.1329188 | 0.499378 | 0.3521369 | 0.1668518
|  |  | 0.799585 | 0.4681344 | -0.06981478
|  |  | 0.901562 | 0.3130967 | -0.03330865
|  |  | 1.00696 | 0.2318239 | -0.01626566
|  |  | 1.59725 | 0.4301696 | -0.02505978
|  |  | 2.19916 | 0.3805632 | 0.06997869
|  |  | 2.29392 | 0.5474317 | -0.07376887
|  |  | 1.89806 | 0.51777 | -0.05577523
|  |  | 2.00269 | 0.4873638 | -0.06017844
|  |  | 2.48256 | 0.3273425 | -0.1208479
|  |  | 2.39201 | 0.5786757 | -0.06818513
|  |  | 2.59199 | 0.7451978 | -0.1446259
|  |  | 2.10159 | 0.5620044 | -0.04948732
|  |  | 1.50627 | 0.4207048 | -0.02838496
|  |  | 1.40509 | 0.3616519 | -0.02504408
|  |  | 1.69716 | 0.3637257 | -0.02044456
|  |  | 1.2075 | 0.3063669 | -0.03446365
|  |  | 1.3025 | 0.437074 | -0.0442973
|  |  | 1.80303 | 0.4566081 | -0.02505428

## Ex. Fig. 1
T (K) | C/T (mJ/K^2 mol) | T (K) | fitted curve (mJ/K^2 mol)
0.30431 | 4.24249 | 0 | 23.8154
0.307889 | 4.26769 | 0.04040404 | 23.82253
0.311328 | 4.29225 | 0.08080808 | 23.8439
0.314916 | 4.317175 | 0.1212121 | 23.87952
0.318874 | 4.320353 | 0.1616162 | 23.92939
0.322493 | 4.276123 | 0.2020202 | 23.99351
0.326091 | 4.381974 | 0.2424242 | 24.07188
0.329507 | 4.413501 | 0.2828283 | 24.1645
0.333571 | 4.436837 | 0.3232323 | 24.27137
0.33747 | 4.571391 | 0.3636364 | 24.39248
0.34132 | 4.591606 | 0.4040404 | 24.52785
0.345099 | 4.604766 | 0.4444444 | 24.67746
0.349155 | 4.655087 | 0.4848485 | 24.84133
0.353504 | 4.700187 | 0.5252525 | 25.01944
0.35742 | 4.825206 | 0.5656566 | 25.2118
0.360747 | 4.796155 | 0.6060606 | 25.41841
0.365231 | 4.892646 | 0.6464646 | 25.63927
0.369644 | 4.928762 | 0.6868687 | 25.87438
0.37318 | 4.921015 | 0.7272727 | 26.12373
0.377257 | 5.065088 | 0.7676768 | 26.38734
0.380897 | 5.027968 | 0.8080808 | 26.66519
0.384724 | 5.076068 | 0.8484848 | 26.9573
0.389275 | 5.265943 | 0.8888889 | 27.26365
0.393458 | 5.345503 | 0.9292929 | 27.58425
0.397806 | 5.374591 | 0.969697 | 27.9191
0.40123 | 5.399554 | 1.010101 | 28.2682
0.405326 | 5.454318 | 1.050505 | 28.63155
0.409898 | 5.562904 | 1.090909 | 29.00915
0.413741 | 5.737024 | 1.131313 | 29.401
0.417775 | 5.716589 | 1.171717 | 29.80709
0.422314 | 5.830324 | 1.212121 | 30.22744
0.426312 | 5.912442 | 1.252525 | 30.66203
0.430685 | 5.969849 | 1.292929 | 31.11087
0.434929 | 6.069477 | 1.333333 | 31.57397
0.440056 | 6.100721 | 1.373737 | 32.05131
0.443812 | 6.205573 | 1.414141 | 32.5429
0.447672 | 6.338073 | 1.454545 | 33.04873
0.452375 | 6.437905 | 1.494949 | 33.56882
0.456758 | 6.487223 | 1.535354 | 34.10316
0.46062 | 6.649372 | 1.575758 | 34.65174
0.465715 | 6.730768 | 1.616162 | 35.21458
0.470395 | 6.845861 | 1.656566 | 35.79166
0.474631 | 6.901985 | 1.69697 | 36.38299
0.47913 | 6.976677 | 1.737374 | 36.98857
0.483585 | 7.00508 | 1.777778 | 37.60841
0.488305 | 7.199719 | 1.818182 | 38.24248
0.492334 | 7.26274 | 1.858586 | 38.89081
0.497246 | 7.366317 | 1.89899 | 39.55339
0.501924 | 7.554958 | 1.939394 | 40.23022
0.506525 | 7.587405 | 1.979798 | 40.92129
0.511267 | 7.79712 | 2.020202 | 41.62662
0.515079 | 7.872623 | 2.060606 | 42.34619
0.519518 | 7.865724 | 2.10101 | 43.08001
0.524329 | 7.92322 | 2.141414 | 43.82808
0.529524 | 8.098914 | 2.181818 | 44.5904
0.534455 | 8.354109 | 2.222222 | 45.36697
0.540312 | 8.378726 | 2.262626 | 46.15779
0.545666 | 8.394775 | 2.30303 | 46.96286
0.549958 | 8.652551 | 2.343434 | 47.78217
0.553994 | 8.6135 | 2.383838 | 48.61574
0.559827 | 8.805777 | 2.424242 | 49.46355
0.564689 | 9.036378 | 2.464646 | 50.32561
0.569466 | 8.983872 | 2.505051 | 51.20192
0.57508 | 9.285663 | 2.545455 | 52.09248
0.580857 | 9.266606 | 2.585859 | 52.99729
0.585608 | 9.47806 | 2.626263 | 53.91635
0.590159 | 9.712429 | 2.666667 | 54.84966
0.595525 | 9.742075 | 2.707071 | 55.79722
0.601221 | 9.903225 | 2.747475 | 56.75902
0.60601 | 9.871695 | 2.787879 | 57.73508
0.611093 | 9.909753 | 2.828283 | 58.72538
0.616218 | 10.30207 | 2.868687 | 59.72993
0.620591 | 10.32017 | 2.909091 | 60.74874
0.622482 | 10.85126 | 2.949495 | 61.78179
0.626187 | 10.46182 | 2.989899 | 62.82909
0.631808 | 10.57447 | 3.030303 | 63.89063
0.637166 | 10.60127 | 3.070707 | 64.96643
0.641793 | 11.0342 | 3.111111 | 66.05648
0.642276 | 10.84622 | 3.151515 | 67.16077
0.648931 | 11.06631 | 3.191919 | 68.27932
0.649434 | 10.8769 | 3.232323 | 69.41211
0.654621 | 11.07768 | 3.272727 | 70.55915
0.659625 | 11.24749 | 3.313131 | 71.72044
0.661184 | 11.28646 | 3.353535 | 72.89598
0.664643 | 11.18521 | 3.393939 | 74.08577
0.670758 | 11.85687 | 3.434343 | 75.28981
0.671585 | 11.41284 | 3.474747 | 76.5081
0.676617 | 11.48606 | 3.515152 | 77.74063
0.682937 | 11.58918 | 3.555556 | 78.98742
0.683244 | 11.9576 | 3.59596 | 80.24845
0.689674 | 11.90181 | 3.636364 | 81.52374
0.693108 | 12.04715 | 3.676768 | 82.81327
0.695256 | 12.04694 | 3.717172 | 84.11705
0.70171 | 12.22279 | 3.757576 | 85.43508
0.704203 | 12.31315 | 3.79798 | 86.76736
0.708786 | 12.33105 | 3.838384 | 88.11389
0.714468 | 12.55694 | 3.878788 | 89.47466
0.714908 | 13.02967 | 3.919192 | 90.84969
0.718937 | 12.69345 | 3.959596 | 92.23896
0.724713 | 12.85235 | 4 | 93.64249
0.725554 | 13.1122
0.730893 | 13.07941
0.737136 | 13.32895
0.737492 | 13.04491
0.742454 | 13.21911
0.746591 | 13.44148
0.750144 | 13.3465
0.759685 | 14.03475
0.760304 | 13.52999
0.76784 | 13.8562
0.782333 | 13.86058
0.788335 | 14.62168
0.802349 | 14.60939
0.809753 | 15.22206
0.824549 | 15.48587
0.831288 | 15.60394
0.847151 | 16.53892
0.851812 | 16.43848
0.866655 | 16.366
0.874061 | 17.16964
0.888791 | 17.68153
0.893218 | 17.35403
0.916139 | 17.44495
0.918301 | 18.2539
0.938118 | 18.26548
0.943028 | 18.39867
0.962948 | 19.03413
0.967436 | 19.15284
0.986612 | 19.33385
0.989744 | 20.02816
1.01029 | 20.07532
1.0148 | 20.1084
1.03469 | 20.82389
1.03806 | 21.33551
1.06091 | 21.42969
1.0627 | 21.88044
1.0847 | 22.17998
1.08706 | 22.83882
1.10853 | 22.73029
1.11172 | 23.10111
1.13231 | 24.57538
1.139 | 23.05492
1.15521 | 24.8217
1.16902 | 24.72569
1.18106 | 25.18766
1.19589 | 25.46534
1.20851 | 25.79797
1.22699 | 25.35332
1.23685 | 26.17189
1.24714 | 26.74859
1.25033 | 25.8506
1.25264 | 26.68499
1.25803 | 27.33964
1.25815 | 26.74067
1.26216 | 27.35301
1.27056 | 27.91407
1.27152 | 26.99666
1.28792 | 27.78393
1.28862 | 27.63787
1.28865 | 29.07593
1.31048 | 27.78728
1.31139 | 28.68186
1.31354 | 28.60519
1.32117 | 28.23913
1.32738 | 29.10062
1.34085 | 29.98793
1.34641 | 29.96165
1.35751 | 30.01183
1.36089 | 30.0296
1.36542 | 30.22666
1.37659 | 29.90881
1.3841 | 31.03474
1.39151 | 30.85316
1.39269 | 30.8419
1.40106 | 30.92719
1.4098 | 30.53917
1.41692 | 30.99218
1.42932 | 32.2851
1.44511 | 31.59548
1.44832 | 33.17241
1.45504 | 32.68704
1.46132 | 32.94457
1.48071 | 33.63681
1.4843 | 33.23824
1.5054 | 34.76159
1.51318 | 34.09346
1.51697 | 34.01246
1.5308 | 35.54553
1.54207 | 36.56614
1.56207 | 35.77357
1.58217 | 38.14574
1.58351 | 36.16682
1.58562 | 37.01054
1.60816 | 36.44719
1.63403 | 36.89388
1.63549 | 39.01698
1.6544 | 38.83841
1.66872 | 39.00305
1.67006 | 40.22271
1.67684 | 39.31982
1.68525 | 40.09067
1.69396 | 41.00464
1.70463 | 40.78948
1.71135 | 41.23502
1.72469 | 41.5865
1.7277 | 42.54768
1.7426 | 42.97213
1.74931 | 42.98766
1.7557 | 42.87433
1.76476 | 42.10103
1.76837 | 43.88466
1.77031 | 43.06235
1.78475 | 43.86912
1.79379 | 44.13995
1.79874 | 44.11175
1.81467 | 44.56174
1.81782 | 45.4181
1.82764 | 45.38194
1.84052 | 45.86364
1.8445 | 43.66994
1.85017 | 45.92659
1.86363 | 46.55917
1.86668 | 46.19652
1.86992 | 45.26386
1.88086 | 47.03742
1.89443 | 47.07818
1.89543 | 47.80377
1.90819 | 48.04651
1.92148 | 48.61895
1.92456 | 47.72586
1.93446 | 49.19147
1.94799 | 48.17666
1.95026 | 49.46462
1.95353 | 48.48094
1.96431 | 49.84136
1.96783 | 50.53333
1.97681 | 50.85207
1.9912 | 50.17084
1.99605 | 50.44977
2.00607 | 50.69224
2.02136 | 52.14186
2.03259 | 51.93248
2.05009 | 53.59888
2.06276 | 53.53334
2.07762 | 54.22444
2.09261 | 54.32532
2.10766 | 55.39518
2.12153 | 54.82452
2.13545 | 57.2256
2.15288 | 57.33274
2.16777 | 56.17632
2.18634 | 59.33201
2.20109 | 59.21474
2.21447 | 59.8879
2.22848 | 59.30193
2.24567 | 61.23136
2.25552 | 59.50992
2.2732 | 62.05502
2.29008 | 62.86505
2.30595 | 64.12048
2.32434 | 65.03187
2.34642 | 64.47607
2.36127 | 66.0087
2.37507 | 66.70149
2.39521 | 66.85698
2.41042 | 67.23492
2.43707 | 67.67916
2.45241 | 68.93784
2.46505 | 68.80629
2.47446 | 68.74677
2.49246 | 71.03928
2.51395 | 70.91088
2.53285 | 70.97162
2.55178 | 72.03468
2.56977 | 73.33672
2.58579 | 74.1176
2.59791 | 73.91131
2.61595 | 73.9238
2.63187 | 75.58615
2.64267 | 75.57041
2.66295 | 75.86414
2.68261 | 77.85024
2.69681 | 77.29917
2.703 | 80.06791
2.70965 | 77.30545
2.72329 | 75.59591
2.72632 | 76.39456
2.73602 | 78.52775
2.74025 | 76.46113
2.74206 | 78.47602
2.75808 | 79.23707
2.76283 | 76.226
2.76493 | 78.52124
2.76536 | 77.86087
2.76586 | 75.52777
2.77088 | 76.41116
2.77177 | 75.83185
2.77926 | 76.40437
2.77951 | 76.65554
2.77984 | 76.77661
2.78842 | 74.40298
2.78922 | 75.87701
2.79165 | 74.76793
2.79682 | 72.62235
2.80139 | 71.98066
2.80162 | 73.52671
2.80184 | 70.30764
2.80353 | 70.93575
2.8041 | 71.17745
2.80414 | 71.70536
2.80522 | 72.6528
2.80792 | 72.4791
2.81187 | 69.34153
2.81289 | 72.90906
2.8165 | 69.10065
2.82059 | 69.91434
2.82276 | 67.5056
2.82488 | 68.29728
2.82525 | 70.14554
2.82967 | 65.4363
2.83015 | 65.46887
2.83268 | 67.041
2.83394 | 65.78225
2.83651 | 65.36771
2.83812 | 65.66303
2.83913 | 65.43052
2.84401 | 62.53023
2.84592 | 64.36884
2.8494 | 63.85947
2.86257 | 62.04322
2.8881 | 60.37271
2.8882 | 60.67423
2.88883 | 61.26435
2.90399 | 62.47265
2.90625 | 60.96393
2.90642 | 61.37646
2.9073 | 61.30485
2.92848 | 61.95219
2.95494 | 60.4972
2.96831 | 61.81106
2.99313 | 62.5062
3.0221 | 63.77856
3.03883 | 64.37146
3.04696 | 64.73552
3.08724 | 64.49269
3.13008 | 66.71749
3.13684 | 66.47385
3.13929 | 66.52155
3.16613 | 66.74953
3.18897 | 68.79721
3.22743 | 70.4562
3.23827 | 69.41107
3.29677 | 70.1589
3.38269 | 74.31531
3.45597 | 75.99409
3.59574 | 80.44109
3.66085 | 83.00053
3.74323 | 84.29955
3.84979 | 88.78668
3.93346 | 90.9359
4.05163 | 95.89762
4.16491 | 98.8141
4.3261 | 107.3131
4.47081 | 112.2806
4.59905 | 115.3254
4.74452 | 121.672

## Ex. Fig. 2
theta (deg) | C/T + offset (nJ/K^2) phi = -78deg, down sweep | theta (deg) | fitted curve (nJ/K^2) phi = -78deg, down sweep | theta (deg) | C/T + offset (nJ/K^2) phi = -78deg, up sweep | theta (deg) | fitted curve (nJ/K^2) phi = -78deg, up sweep | theta (deg) | C/T + offset (nJ/K^2) phi = 12deg, down sweep | theta (deg) | fitted curve (nJ/K^2) phi = 12deg, down sweep | theta (deg) | C/T + offset (nJ/K^2) phi = 12deg, up sweep | theta (deg) | fitted curve (nJ/K^2) phi = 12deg, up sweep | theta (deg) | C/T + offset (nJ/K^2) phi = 102deg, down sweep | theta (deg) | fitted curve (nJ/K^2) phi = 102deg, down sweep | theta (deg) | C/T + offset (nJ/K^2) phi = 102deg, up sweep | theta (deg) | fitted curve (nJ/K^2) phi = 102deg, up sweep | theta (deg) | C/T + offset (nJ/K^2) phi = 192deg, down sweep | theta (deg) | fitted curve (nJ/K^2) phi = 192deg, down sweep | theta (deg) | C/T + offset (nJ/K^2) phi = 192deg, up sweep | theta (deg) | fitted curve (nJ/K^2) phi = 192deg, up sweep | theta (deg) | C/T + offset (nJ/K^2) phi = 252deg, down sweep | theta (deg) | fitted curve (nJ/K^2) phi = 252deg, down sweep | theta (deg) | C/T + offset (nJ/K^2) phi = 252deg, up sweep | theta (deg) | fitted curve (nJ/K^2) phi = 252deg, up sweep
95.99877 | 155.4111 | 88 | 158.9495 | 84.00152 | 145.7284 | 88 | 148.2265 | 95.99901 | 135.7291 | 88 | 139.0638 | 84.00205 | 125.8541 | 88 | 128.5018 | 95.99844 | 115.7307 | 88 | 118.1502 | 84.00132 | 106.1291 | 88 | 108.834 | 95.99844 | 95.96708 | 88 | 99.83045 | 84.00117 | 85.70712 | 88 | 88.39026 | 95.99864 | 75.77474 | 88 | 78.51113 | 84.00118 | 65.23124 | 88 | 68.81766
95.75611 | 155.9043 | 88.0201 | 159.0327 | 84.24481 | 145.1296 | 88.0201 | 148.3602 | 95.75614 | 135.1733 | 88.0201 | 139.1393 | 84.24399 | 125.9861 | 88.0201 | 128.6006 | 95.75594 | 115.3076 | 88.0201 | 118.3109 | 84.24464 | 105.6617 | 88.0201 | 108.9179 | 95.75722 | 95.64152 | 88.0201 | 99.90638 | 84.24386 | 85.42504 | 88.0201 | 88.54708 | 95.75697 | 75.65078 | 88.0201 | 78.61443 | 84.24408 | 65.39591 | 88.0201 | 68.90367
95.51148 | 155.6546 | 88.0402 | 159.1178 | 85.22531 | 144.5479 | 88.0402 | 148.4937 | 95.511 | 135.4764 | 88.0402 | 139.217 | 84.48813 | 125.2591 | 88.0402 | 128.701 | 95.51352 | 115.4816 | 88.0402 | 118.4704 | 84.48834 | 105.8536 | 88.0402 | 109.004 | 95.50973 | 95.4203 | 88.0402 | 99.98443 | 84.48825 | 85.65295 | 88.0402 | 88.70231 | 95.51113 | 75.83859 | 88.0402 | 78.71902 | 84.48941 | 65.73966 | 88.0402 | 68.99141
95.26618 | 155.5332 | 88.0603 | 159.2048 | 85.95862 | 145.5735 | 88.0603 | 148.6272 | 95.26558 | 134.8691 | 88.0603 | 139.2968 | 84.73397 | 125.4174 | 88.0603 | 128.8028 | 95.26658 | 115.8256 | 88.0603 | 118.6288 | 84.73388 | 105.8315 | 88.0603 | 109.0921 | 95.26667 | 95.73035 | 88.0603 | 100.0645 | 84.73454 | 85.22876 | 88.0603 | 88.85597 | 95.26682 | 75.45402 | 88.0603 | 78.82483 | 84.73383 | 65.35284 | 88.0603 | 69.08081
95.02116 | 155.2864 | 88.0804 | 159.2935 | 86.20296 | 145.9224 | 88.0804 | 148.7604 | 95.02099 | 134.9848 | 88.0804 | 139.3785 | 84.97849 | 125.6297 | 88.0804 | 128.9059 | 95.02163 | 115.9729 | 88.0804 | 118.786 | 84.97643 | 106.1992 | 88.0804 | 109.1823 | 95.02171 | 95.2055 | 88.0804 | 100.1465 | 84.97656 | 85.97398 | 88.0804 | 89.00805 | 95.02165 | 75.01161 | 88.0804 | 78.93179 | 84.97897 | 65.66471 | 88.0804 | 69.17179
94.77681 | 155.9678 | 88.1005 | 159.3839 | 86.44742 | 145.8037 | 88.1005 | 148.8935 | 94.77697 | 134.8417 | 88.1005 | 139.4622 | 85.2233 | 125.3989 | 88.1005 | 129.0104 | 94.77707 | 115.5041 | 88.1005 | 118.9421 | 85.22312 | 105.6998 | 88.1005 | 109.2742 | 94.77663 | 95.45884 | 88.1005 | 100.2304 | 85.2241 | 85.82284 | 88.1005 | 89.15854 | 94.77644 | 75.66881 | 88.1005 | 79.03982 | 85.22344 | 65.46169 | 88.1005 | 69.26427
94.53251 | 155.3625 | 88.1206 | 159.476 | 86.69347 | 145.6719 | 88.1206 | 149.0263 | 94.53093 | 135.4536 | 88.1206 | 139.5477 | 85.4677 | 126.2917 | 88.1206 | 129.1162 | 94.53147 | 115.8194 | 88.1206 | 119.0969 | 85.46804618 | 105.4754 | 88.1206 | 109.368 | 94.5331 | 95.76294 | 88.1206 | 100.3159 | 85.46846 | 85.54457 | 88.1206 | 89.30746 | 94.53102 | 75.08633 | 88.1206 | 79.14885 | 85.46782 | 65.60842 | 88.1206 | 69.35818
94.28746 | 155.7348 | 88.1407 | 159.5695 | 86.93788 | 146.5785 | 88.1407 | 149.1589 | 94.28669 | 135.4691 | 88.1407 | 139.635 | 85.71363 | 125.3189 | 88.1407 | 129.2231 | 94.28693 | 115.3016 | 88.1407 | 119.2504 | 85.71286 | 106.4913 | 88.1407 | 109.4635 | 94.28676 | 95.71824 | 88.1407 | 100.4032 | 85.71305 | 85.79764 | 88.1407 | 89.45478 | 94.28685 | 76.44584 | 88.1407 | 79.25882 | 85.71365 | 65.69812 | 88.1407 | 69.45344
94.04161 | 155.3337 | 88.1608 | 159.6645 | 87.18298 | 146.8825 | 88.1608 | 149.2911 | 94.04252 | 135.8468 | 88.1608 | 139.7239 | 85.95815 | 126.1432 | 88.1608 | 129.3311 | 94.0421 | 115.1193 | 88.1608 | 119.4028 | 85.9578 | 105.5826 | 88.1608 | 109.5606 | 94.04112 | 95.93097 | 88.1608 | 100.492 | 85.95784 | 85.97315 | 88.1608 | 89.60052 | 94.04182 | 76.51403 | 88.1608 | 79.36965 | 85.9576 | 65.56457 | 88.1608 | 69.54997
93.79727 | 155.77 | 88.1809 | 159.7609 | 87.42512 | 147.5834 | 88.1809 | 149.423 | 93.79755 | 136.3708 | 88.1809 | 139.8144 | 86.20218 | 125.1407 | 88.1809 | 129.4401 | 93.79878 | 116.2273 | 88.1809 | 119.5539 | 86.20327 | 105.6036 | 88.1809 | 109.6592 | 93.7972 | 95.04571 | 88.1809 | 100.5823 | 86.20299 | 86.50909 | 88.1809 | 89.74468 | 93.79714 | 75.69306 | 88.1809 | 79.48127 | 86.20251 | 65.62938 | 88.1809 | 69.64771
93.55111 | 155.2321 | 88.20101 | 159.8585 | 87.67233 | 148.1655 | 88.20101 | 149.5545 | 93.55336 | 135.6695 | 88.20101 | 139.9063 | 86.44714 | 126.0551 | 88.20101 | 129.5501 | 93.5522 | 116.4062 | 88.20101 | 119.7037 | 86.44805 | 105.4148 | 88.20101 | 109.7593 | 93.55287 | 95.71325 | 88.20101 | 100.6739 | 86.4483 | 85.2384 | 88.20101 | 89.88725 | 93.55184 | 75.9102 | 88.20101 | 79.59363 | 86.44867 | 66.01456 | 88.20101 | 69.74658
93.30647 | 155.8359 | 88.22111 | 159.9574 | 87.91753 | 148.5646 | 88.22111 | 149.6856 | 93.30619 | 136.0505 | 88.22111 | 139.9997 | 86.69219 | 125.9759 | 88.22111 | 129.661 | 93.30775 | 116.0385 | 88.22111 | 119.8522 | 86.69254 | 106.1255 | 88.22111 | 109.8608 | 93.30682 | 95.75968 | 88.22111 | 100.7669 | 86.69265 | 86.26305 | 88.22111 | 90.02823 | 93.30763 | 75.89304 | 88.22111 | 79.70664 | 86.69294 | 66.45177 | 88.22111 | 69.84651
93.06262 | 156.3568 | 88.24121 | 160.0574 | 88.16236 | 149.5226 | 88.24121 | 149.8162 | 93.06173 | 136.0635 | 88.24121 | 140.0944 | 86.93748 | 126.3419 | 88.24121 | 129.7726 | 93.06253 | 116.8199 | 88.24121 | 119.9995 | 86.93872 | 106.0331 | 88.24121 | 109.9635 | 93.0616 | 96.02163 | 88.24121 | 100.861 | 86.93743 | 86.5299 | 88.24121 | 90.16762 | 93.06351 | 76.33669 | 88.24121 | 79.82025 | 86.93878 | 67.53634 | 88.24121 | 69.94742
92.81693 | 156.9016 | 88.26131 | 160.1584 | 88.40784 | 150.6614 | 88.26131 | 149.9464 | 92.81787 | 136.7383 | 88.26131 | 140.1903 | 87.18162 | 126.8739 | 88.26131 | 129.8851 | 92.81766 | 116.9928 | 88.26131 | 120.1454 | 87.18228 | 107.0011 | 88.26131 | 110.0674 | 92.81736 | 96.86846 | 88.26131 | 100.9563 | 87.18369 | 87.05471 | 88.26131 | 90.30542 | 92.81652 | 76.12053 | 88.26131 | 79.93439 | 87.18326 | 66.64508 | 88.26131 | 70.04925
92.57171 | 156.7598 | 88.28141 | 160.2603 | 88.65152687 | 152.0645 | 88.28141 | 150.076 | 92.57274 | 137.0155 | 88.28141 | 140.2873 | 87.42679 | 126.5112 | 88.28141 | 129.9982 | 92.57346 | 117.3681 | 88.28141 | 120.29 | 87.42771 | 107.405 | 88.28141 | 110.1724 | 92.57293 | 97.08027 | 88.28141 | 101.0527 | 87.4276 | 87.53083 | 88.28141 | 90.44163 | 92.5729 | 77.24007 | 88.28141 | 80.04899 | 87.42688 | 67.96353 | 88.28141 | 70.15192
92.3283 | 156.9949 | 88.30151 | 160.3632 | 88.89602 | 154.205 | 88.30151 | 150.2051 | 92.32725 | 138.09 | 88.30151 | 140.3855 | 87.67331 | 127.9652 | 88.30151 | 130.1119 | 92.32855 | 117.7058 | 88.30151 | 120.4333 | 87.67364 | 107.2705 | 88.30151 | 110.2785 | 92.32828 | 97.48279 | 88.30151 | 101.15 | 87.67179 | 88.36285 | 88.30151 | 90.57625 | 92.32806 | 77.33948 | 88.30151 | 80.16399 | 87.67218 | 67.96117 | 88.30151 | 70.25537
92.08161 | 158.0071 | 88.32161 | 160.4669 | 89.14275 | 154.339 | 88.32161 | 150.3336 | 92.08344 | 138.7793 | 88.32161 | 140.4846 | 87.91744 | 128.1822 | 88.32161 | 130.2261 | 92.08269 | 118.6058 | 88.32161 | 120.5752 | 87.91664 | 108.6011 | 88.32161 | 110.3855 | 92.08228 | 97.3135 | 88.32161 | 101.2482 | 87.91688 | 88.89071 | 88.32161 | 90.70928 | 92.08304 | 78.53502 | 88.32161 | 80.27933 | 87.91754 | 69.15188 | 88.32161 | 70.35952
91.83866 | 159.6083 | 88.34171 | 160.5713 | 89.38642 | 155.6959 | 88.34171 | 150.4614 | 91.83772 | 140.1425 | 88.34171 | 140.5847 | 88.16252 | 129.2112 | 88.34171 | 130.3409 | 91.83739 | 119.2339 | 88.34171 | 120.7157 | 88.16211 | 109.3929 | 88.34171 | 110.4934 | 91.83692 | 99.61884 | 88.34171 | 101.3471 | 88.16236 | 89.56782 | 88.34171 | 90.84072 | 91.83769 | 78.87969 | 88.34171 | 80.39494 | 88.16163 | 69.64992 | 88.34171 | 70.46432
91.59321 | 160.2613 | 88.36181 | 160.6763 | 89.63297 | 156.1475 | 88.36181 | 150.5886 | 91.59232 | 140.0656 | 88.36181 | 140.6856 | 88.40792 | 130.7389 | 88.36181 | 130.456 | 91.59329 | 120.106 | 88.36181 | 120.8549 | 88.4075 | 110.5966 | 88.36181 | 110.602 | 91.59348 | 100.1408 | 88.36181 | 101.4468 | 88.40698 | 91.67925 | 88.36181 | 90.97056 | 91.59413 | 80.2039 | 88.36181 | 80.51077 | 88.40892 | 71.00568 | 88.36181 | 70.56969
91.34858 | 161.5906 | 88.38191 | 160.782 | 89.87675 | 156.263 | 88.38191 | 150.7151 | 91.34864 | 142.2761 | 88.38191 | 140.7872 | 88.65186 | 132.2721 | 88.38191 | 130.5716 | 91.34805 | 122.7525 | 88.38191 | 120.9927 | 88.65335 | 112.58 | 88.38191 | 110.7114 | 91.34798 | 101.8063 | 88.38191 | 101.5471 | 88.65233 | 91.9938 | 88.38191 | 91.0988 | 91.34909 | 82.00295 | 88.38191 | 80.62675 | 88.65212 | 71.9887 | 88.38191 | 70.67557
91.1035 | 162.9702 | 88.40201 | 160.8882 | 90.1217 | 156.4367 | 88.40201 | 150.8409 | 91.10372 | 142.9057 | 88.40201 | 140.8896 | 88.89656 | 134.0043 | 88.40201 | 130.6874 | 91.10343 | 123.3483 | 88.40201 | 121.1291 | 88.89641 | 113.8968 | 88.40201 | 110.8215 | 91.10349 | 102.9251 | 88.40201 | 101.648 | 88.89642 | 93.35998 | 88.40201 | 91.22545 | 91.10158 | 83.25578 | 88.40201 | 80.74282 | 88.89647 | 73.32126 | 88.40201 | 70.78189
90.81897 | 164.9514 | 88.42211 | 160.9948 | 90.36573 | 155.9583 | 88.42211 | 150.966 | 90.85798 | 144.3498 | 88.42211 | 140.9926 | 89.14241 | 134.3159 | 88.42211 | 130.8034 | 90.85787 | 124.9985 | 88.42211 | 121.264 | 89.14238 | 114.5391 | 88.42211 | 110.9321 | 90.85727 | 104.1466 | 88.42211 | 101.7494 | 89.14213 | 95.78446 | 88.42211 | 91.35051 | 90.8587 | 84.00986 | 88.42211 | 80.85892 | 89.1421 | 74.65976 | 88.42211 | 70.88858
90.61439 | 165.1937 | 88.44221 | 161.1019 | 90.61121 | 156.2344 | 88.44221 | 151.0902 | 90.61363 | 145.6639 | 88.44221 | 141.0961 | 89.38632 | 135.2389 | 88.44221 | 130.9196 | 90.61306 | 125.8706 | 88.44221 | 121.3975 | 89.3868 | 115.1964 | 88.44221 | 111.0432 | 90.61309 | 104.9141 | 88.44221 | 101.8512 | 89.38706196 | 95.90562 | 88.44221 | 91.47396 | 90.60979 | 85.63389 | 88.44221 | 80.975 | 89.38687 | 74.80418 | 88.44221 | 70.9956
90.36797 | 166.0818 | 88.46231 | 161.2092 | 90.81524 | 154.8268 | 88.46231 | 151.2137 | 90.36868 | 146.4213 | 88.46231 | 141.2001 | 89.63129 | 136.1499 | 88.46231 | 131.0359 | 90.36829 | 126.0673 | 88.46231 | 121.5296 | 89.63069 | 116.8187 | 88.46231 | 111.1547 | 90.36855 | 106.3922 | 88.46231 | 101.9533 | 89.63231 | 95.59237 | 88.46231 | 91.59582 | 90.3688 | 85.51725 | 88.46231 | 81.091 | 89.63154 | 76.239 | 88.46231 | 71.10286
90.12499 | 166.1821 | 88.48241 | 161.3168 | 91.09976 | 153.2964 | 88.48241 | 151.3363 | 90.12499 | 146.1042 | 88.48241 | 141.3045 | 89.87688 | 136.4266 | 88.48241 | 131.1522 | 90.12363 | 126.0432 | 88.48241 | 121.6603 | 89.87532 | 116.2403 | 88.48241 | 111.2665 | 90.12322 | 105.9863 | 88.48241 | 102.0556 | 89.8755 | 95.66311 | 88.48241 | 91.71608 | 90.12442 | 86.30701 | 88.48241 | 81.20685 | 89.87572 | 76.72826 | 88.48241 | 71.21032
89.87858 | 165.9644 | 88.50251 | 161.4245 | 91.34587 | 152.5093 | 88.50251 | 151.4581 | 89.87856 | 145.6891 | 88.50251 | 141.4092 | 90.12205 | 136.8541 | 88.50251 | 131.2685 | 89.87848 | 126.8522 | 88.50251 | 121.7894 | 90.12114 | 116.9512 | 88.50251 | 111.3787 | 89.87796 | 106.5105 | 88.50251 | 102.1582 | 90.12128 | 95.79919 | 88.50251 | 91.83474 | 89.87923 | 86.2302 | 88.50251 | 81.32251 | 90.12137 | 76.00001 | 88.50251 | 71.3179
89.63407 | 166.3307 | 88.52261 | 161.5324 | 91.59046 | 151.0767 | 88.52261 | 151.5789 | 89.63454 | 145.5398 | 88.52261 | 141.5142 | 90.36647 | 137.2096 | 88.52261 | 131.3848 | 89.63403 | 126.2639 | 88.52261 | 121.9171 | 90.36467 | 116.5366 | 88.52261 | 111.491 | 89.63431 | 106.2549 | 88.52261 | 102.2608 | 90.36609 | 95.85723 | 88.52261 | 91.9518 | 89.63403 | 86.96801 | 88.52261 | 81.43791 | 90.36724 | 76.10474 | 88.52261 | 71.42555
89.38911 | 164.9113 | 88.54271 | 161.6402 | 91.83511 | 149.1635 | 88.54271 | 151.6988 | 89.38879 | 146.1873 | 88.54271 | 141.6194 | 90.61084 | 135.8114 | 88.54271 | 131.5009 | 89.38919 | 126.0086 | 88.54271 | 122.0433 | 90.6108 | 115.3652 | 88.54271 | 111.6035 | 89.39024 | 106.4903 | 88.54271 | 102.3635 | 90.61034 | 95.75499 | 88.54271 | 92.06726 | 89.38888 | 85.03019 | 88.54271 | 81.55301 | 90.60647 | 75.45765 | 88.54271 | 71.53321
89.14428 | 165.1927 | 88.56281 | 161.7481 | 92.07974 | 148.4556 | 88.56281 | 151.8178 | 89.14412 | 145.14 | 88.56281 | 141.7247 | 90.85601 | 134.312 | 88.56281 | 131.6169 | 89.1453 | 125.681 | 88.56281 | 122.168 | 90.85532 | 114.3627 | 88.56281 | 111.716 | 89.14525 | 104.8991 | 88.56281 | 102.4662 | 90.85539 | 94.55172 | 88.56281 | 92.18112 | 89.14501 | 84.64435 | 88.56281 | 81.66774 | 90.85631 | 75.02566 | 88.56281 | 71.64083
88.90008 | 163.6725 | 88.58291 | 161.8559 | 92.32572 | 147.7399 | 88.58291 | 151.9357 | 88.89861 | 143.1785 | 88.58291 | 141.83 | 91.10049 | 134.0082 | 88.58291 | 131.7326 | 88.89855 | 123.9812 | 88.58291 | 122.2912 | 91.10084 | 113.5591 | 88.58291 | 111.8286 | 88.89992 | 104.5046 | 88.58291 | 102.5688 | 91.10073 | 93.51561 | 88.58291 | 92.29338 | 88.90142 | 83.35826 | 88.58291 | 81.78206 | 91.1006 | 73.30064 | 88.58291 | 71.74833
88.65492 | 162.2143 | 88.60302 | 161.9636 | 92.56973 | 147.2849 | 88.60302 | 152.0527 | 88.65461 | 142.3524 | 88.60302 | 141.9354 | 91.34677 | 132.2101 | 88.60302 | 131.848 | 88.65521 | 122.5662 | 88.60302 | 122.4128 | 91.34542 | 112.3672 | 88.60302 | 111.9411 | 88.65505 | 102.3442 | 88.60302 | 102.6712 | 91.34448 | 92.43028 | 88.60302 | 92.40403 | 88.65426 | 82.00682 | 88.60302 | 81.89591 | 91.34603 | 72.75339 | 88.60302 | 71.85567
88.4098 | 160.7797 | 88.62312 | 162.071 | 92.81501 | 146.4647 | 88.62312 | 152.1686 | 88.41079 | 140.7821 | 88.62312 | 142.0407 | 91.59059 | 131.012 | 88.62312 | 131.9631 | 88.41069 | 121.0734 | 88.62312 | 122.533 | 91.58997 | 110.2198 | 88.62312 | 112.0534 | 88.40943 | 101.9136 | 88.62312 | 102.7734 | 91.59089 | 90.49407 | 88.62312 | 92.51308 | 88.40994 | 80.96658 | 88.62312 | 82.00925 | 91.58955 | 70.39358 | 88.62312 | 71.96279
88.16432 | 159.6186 | 88.64322 | 162.1782 | 93.05968 | 146.3916 | 88.64322 | 152.2834 | 88.16447 | 139.4938 | 88.64322 | 142.1458 | 91.83589 | 129.7257 | 88.64322 | 132.0777 | 88.16439 | 119.3848 | 88.64322 | 122.6515 | 91.83508 | 109.8576 | 88.64322 | 112.1655 | 88.16459 | 100.5412 | 88.64322 | 102.8752 | 91.83581 | 89.30613 | 88.64322 | 92.62052 | 88.16401 | 79.46504 | 88.64322 | 82.12201 | 91.83526 | 69.71176 | 88.64322 | 72.06963
87.9203 | 159.1077 | 88.66332 | 162.285 | 93.30472 | 146.0265 | 88.66332 | 152.3972 |  |  | 88.66332 | 142.2508 | 92.08058 | 128.9033 | 88.66332 | 132.1919 | 87.91929 | 118.2059 | 88.66332 | 122.7686 | 92.08074 | 108.5777 | 88.66332 | 112.2774 | 87.91867 | 99.16861 | 88.66332 | 102.9768 | 92.07986 | 87.99389 | 88.66332 | 92.72636 | 87.91952 | 78.22927 | 88.66332 | 82.23415 | 92.08019 | 68.26269 | 88.66332 | 72.17614
87.67501 | 158.8104 | 88.68342 | 162.3914 | 93.54992 | 145.877 | 88.68342 | 152.5098 |  |  | 88.68342 | 142.3555 | 92.32485 | 128.5007 | 88.68342 | 132.3056 | 87.67549 | 117.8565 | 88.68342 | 122.884 | 92.32654 | 107.7302 | 88.68342 | 112.389 | 87.67508 | 98.48521 | 88.68342 | 103.0779 | 92.32458 | 87.52273 | 88.68342 | 92.83059 | 87.67413 | 78.33875 | 88.68342 | 82.34562 | 92.32599 | 67.28986 | 88.68342 | 72.28227
87.43075 | 157.0683 | 88.70352 | 162.4974 | 93.79442 | 145.6904 | 88.70352 | 152.6213 |  |  | 88.70352 | 142.4598 | 92.56932 | 127.0838 | 88.70352 | 132.4187 | 87.43011 | 117.0996 | 88.70352 | 122.9979 | 92.57029 | 107.6315 | 88.70352 | 112.5002 | 87.43094 | 97.26895 | 88.70352 | 103.1785 | 92.56945 | 86.25871 | 88.70352 | 92.93322 | 87.42994 | 77.17581 | 88.70352 | 82.45638 | 92.57098 | 67.07488 | 88.70352 | 72.38796
87.18498 | 156.9493 | 88.72362 | 162.6029 | 94.04001 | 145.507 | 88.72362 | 152.7316 |  |  | 88.72362 | 142.5638 | 92.81574179 | 127.0808 | 88.72362 | 132.5312 | 87.18544 | 116.7687 | 88.72362 | 123.1102 | 92.81507 | 106.6099 | 88.72362 | 112.6109 | 87.18522 | 97.52021 | 88.72362 | 103.2786 | 92.81509 | 86.06508 | 88.72362 | 93.03424 | 87.18553 | 76.79032 | 88.72362 | 82.56636 | 92.81419 | 66.7871 | 88.72362 | 72.49315
86.94054 | 155.7713 | 88.74372 | 162.7079 | 94.28432 | 146.1084 | 88.74372 | 152.8407 |  |  | 88.74372 | 142.6674 | 93.05948 | 126.6171 | 88.74372 | 132.6431 | 86.94048 | 116.4557 | 88.74372 | 123.2209 | 93.05999 | 106.1476 | 88.74372 | 112.7211 | 86.94078 | 96.97889 | 88.74372 | 103.378 | 93.05902 | 86.04391 | 88.74372 | 93.13365 | 86.94051 | 76.65807 | 88.74372 | 82.67554 | 93.05918 | 66.62044 | 88.74372 | 72.59781
86.696 | 156.0809 | 88.76382 | 162.8122 | 94.52903 | 145.3387 | 88.76382 | 152.9486 |  |  | 88.76382 | 142.7704 | 93.30398 | 126.1405 | 88.76382 | 132.7542 | 86.69496 | 116.1453 | 88.76382 | 123.3299 | 93.30499 | 106.0846 | 88.76382 | 112.8308 | 86.69558 | 96.09113 | 88.76382 | 103.4768 | 93.30393 | 86.50279 | 88.76382 | 93.23145 | 86.69609 | 76.45901 | 88.76382 | 82.78385 | 93.30468 | 65.80099 | 88.76382 | 72.70187
86.45101 | 155.6038 | 88.78392 | 162.9158 | 94.7741 | 145.4538 | 88.78392 | 153.0552 |  |  | 88.78392 | 142.8729 | 93.54932 | 126.1147 | 88.78392 | 132.8646 | 86.44994 | 116.5236 | 88.78392 | 123.4374 | 93.55038 | 106.3311 | 88.78392 | 112.9398 | 86.4512 | 96.98228 | 88.78392 | 103.5749 | 93.55004 | 85.89932 | 88.78392 | 93.32764 | 86.4511 | 76.6257 | 88.78392 | 82.89126 | 93.54938 | 65.74608 | 88.78392 | 72.80529
86.20499 | 155.8151 | 88.80402 | 163.0187 | 95.01956 | 145.9598 | 88.80402 | 153.1606 |  |  | 88.80402 | 142.9748 | 93.79491 | 126.4041 | 88.80402 | 132.9741 | 86.2052 | 116.2944 | 88.80402 | 123.5432 | 93.79542 | 105.8707 | 88.80402 | 113.0482 | 86.20621 | 96.51657 | 88.80402 | 103.6722 | 93.79399 | 85.51637 | 88.80402 | 93.42223 | 86.20466 | 75.98411 | 88.80402 | 82.99771 | 93.79505 | 65.70362 | 88.80402 | 72.90801
85.96059 | 155.1811 | 88.82412 | 163.1209 | 95.26301 | 146.2178 | 88.82412 | 153.2646 |  |  | 88.82412 | 143.076 | 94.0402 | 125.8772 | 88.82412 | 133.0828 | 85.9613 | 115.6655 | 88.82412 | 123.6474 | 94.04015 | 105.9471 | 88.82412 | 113.1558 | 85.96039 | 96.0756 | 88.82412 | 103.7687 | 94.04 | 85.25603 | 88.82412 | 93.5152 | 85.96029 | 75.83385 | 88.82412 | 83.10317 | 94.03831 | 65.98376 | 88.82412 | 73.01
85.71613 | 155.1475 | 88.84422 | 163.2222 | 95.50816 | 145.8554 | 88.84422 | 153.3674 |  |  | 88.84422 | 143.1765 | 94.28469 | 125.6637 | 88.84422 | 133.1907 | 85.71561 | 116.2986 | 88.84422 | 123.75 | 94.28326 | 105.9141 | 88.84422 | 113.2626 | 85.71558 | 95.85241 | 88.84422 | 103.8642 | 94.2835 | 85.84919 | 88.84422 | 93.60657 | 85.71578 | 75.52583 | 88.84422 | 83.20759 | 94.28481 | 65.5402 | 88.84422 | 73.1112
85.47136 | 155.4843 | 88.86432 | 163.3226 | 95.75429 | 145.561 | 88.86432 | 153.4688 |  |  | 88.86432 | 143.2763 | 94.52838 | 126.7427 | 88.86432 | 133.2975 | 85.46998 | 115.3084 | 88.86432 | 123.8509 | 94.52897 | 105.628 | 88.86432 | 113.3686 | 85.47025 | 96.44159 | 88.86432 | 103.9589 | 94.52886 | 85.55778 | 88.86432 | 93.69632 | 85.47015 | 75.79558 | 88.86432 | 83.31093 | 94.52888 | 65.67548 | 88.86432 | 73.21156
85.2254 | 156.106 | 88.88442 | 163.4221 | 95.99893 | 145.8856 | 88.88442 | 153.5688 |  |  | 88.88442 | 143.3752 | 94.77376 | 125.4018 | 88.88442 | 133.4034 | 85.22578 | 115.4294 | 88.88442 | 123.9501 | 94.77426 | 105.3434 | 88.88442 | 113.4736 | 85.22515 | 95.89013 | 88.88442 | 104.0525 | 94.77382 | 85.46604 | 88.88442 | 93.78446 | 85.22666 | 75.41333 | 88.88442 | 83.41315 | 94.77472 | 65.72119 | 88.88442 | 73.31104
84.98067 | 155.2401 | 88.90452 | 163.5207 |  |  | 88.90452 | 153.6675 |  |  | 88.90452 | 143.4732 | 95.01867 | 125.6155 | 88.90452 | 133.5082 | 84.98123 | 115.5321 | 88.90452 | 124.0477 | 95.01904 | 105.9247 | 88.90452 | 113.5777 | 84.98098 | 95.80887 | 88.90452 | 104.1451 | 95.01879 | 85.5486 | 88.90452 | 93.87098 | 84.98107 | 75.77197 | 88.90452 | 83.5142 | 95.0192 | 65.30619 | 88.90452 | 73.40959
84.73565 | 155.0495 | 88.92462 | 163.6182 |  |  | 88.92462 | 153.7648 |  |  | 88.92462 | 143.5703 | 95.26356 | 125.5056 | 88.92462 | 133.612 | 84.73691 | 115.5165 | 88.92462 | 124.1436 | 95.26296 | 105.329 | 88.92462 | 113.6809 | 84.73632 | 95.85565 | 88.92462 | 104.2365 | 95.26334 | 85.79442 | 88.92462 | 93.9559 | 84.73596 | 75.95762 | 88.92462 | 83.61405 | 95.2634 | 66.4564 | 88.92462 | 73.50718
84.49096 | 155.4565 | 88.94472 | 163.7146 |  |  | 88.94472 | 153.8606 |  |  | 88.94472 | 143.6664 | 95.50894 | 125.7055 | 88.94472 | 133.7147 | 84.49099 | 115.6189 | 88.94472 | 124.2378 | 95.509 | 105.2306 | 88.94472 | 113.7829 | 84.49181 | 95.48643 | 88.94472 | 104.3269 | 95.50820555 | 85.6885 | 88.94472 | 94.0392 | 84.4908 | 75.37734 | 88.94472 | 83.71266 | 95.50917 | 64.91775 | 88.94472 | 73.60375
84.24674 | 155.2441 | 88.96482 | 163.8099 |  |  | 88.96482 | 153.955 |  |  | 88.96482 | 143.7615 | 95.75392 | 125.8328 | 88.96482 | 133.8161 | 84.24673 | 114.8569 | 88.96482 | 124.3303 | 95.75338 | 105.5717 | 88.96482 | 113.8839 | 84.24611 | 95.69414 | 88.96482 | 104.416 | 95.75425 | 85.75897 | 88.96482 | 94.12088 | 84.24608 | 76.09249 | 88.96482 | 83.80998 | 95.75407 | 65.64679 | 88.96482 | 73.69927
84.00186 | 155.2098 | 88.98492 | 163.904 |  |  | 88.98492 | 154.0479 |  |  | 88.98492 | 143.8555 | 95.99838 | 126.1822 | 88.98492 | 133.9164 | 84.00063 | 116.0572 | 88.98492 | 124.421 | 95.9977 | 105.4187 | 88.98492 | 113.9837 | 84.00176 | 95.59512 | 88.98492 | 104.5039 | 95.99935 | 85.56036 | 88.98492 | 94.20096 | 84.00158 | 75.42886 | 88.98492 | 83.90598 | 95.999 | 65.33111 | 88.98492 | 73.79368
|  | 89.00503 | 163.9969 |  |  | 89.00503 | 154.1393 |  |  | 89.00503 | 143.9484 |  |  | 89.00503 | 134.0155 |  |  | 89.00503 | 124.5101 |  |  | 89.00503 | 114.0823 |  |  | 89.00503 | 104.5904 |  |  | 89.00503 | 94.27941 |  |  | 89.00503 | 84.00062 |  |  | 89.00503 | 73.88696
|  | 89.02513 | 164.0886 |  |  | 89.02513 | 154.2292 |  |  | 89.02513 | 144.0401 |  |  | 89.02513 | 134.1132 |  |  | 89.02513 | 124.5975 |  |  | 89.02513 | 114.1796 |  |  | 89.02513 | 104.6757 |  |  | 89.02513 | 94.35625 |  |  | 89.02513 | 84.09386 |  |  | 89.02513 | 73.97905
|  | 89.04523 | 164.179 |  |  | 89.04523 | 154.3176 |  |  | 89.04523 | 144.1306 |  |  | 89.04523 | 134.2097 |  |  | 89.04523 | 124.6831 |  |  | 89.04523 | 114.2757 |  |  | 89.04523 | 104.7595 |  |  | 89.04523 | 94.43148 |  |  | 89.04523 | 84.18568 |  |  | 89.04523 | 74.06993
|  | 89.06533 | 164.268 |  |  | 89.06533 | 154.4045 |  |  | 89.06533 | 144.2198 |  |  | 89.06533 | 134.3048 |  |  | 89.06533 | 124.767 |  |  | 89.06533 | 114.3704 |  |  | 89.06533 | 104.842 |  |  | 89.06533 | 94.50509 |  |  | 89.06533 | 84.27602 |  |  | 89.06533 | 74.15955
|  | 89.08543 | 164.3557 |  |  | 89.08543 | 154.4897 |  |  | 89.08543 | 144.3078 |  |  | 89.08543 | 134.3985 |  |  | 89.08543 | 124.8491 |  |  | 89.08543 | 114.4637 |  |  | 89.08543 | 104.9229 |  |  | 89.08543 | 94.57708 |  |  | 89.08543 | 84.36487 |  |  | 89.08543 | 74.24787
|  | 89.10553 | 164.4419 |  |  | 89.10553 | 154.5734 |  |  | 89.10553 | 144.3944 |  |  | 89.10553 | 134.4907 |  |  | 89.10553 | 124.9295 |  |  | 89.10553 | 114.5557 |  |  | 89.10553 | 105.0024 |  |  | 89.10553 | 94.64745 |  |  | 89.10553 | 84.45218 |  |  | 89.10553 | 74.33485
|  | 89.12563 | 164.5267 |  |  | 89.12563 | 154.6555 |  |  | 89.12563 | 144.4796 |  |  | 89.12563 | 134.5815 |  |  | 89.12563 | 125.0081 |  |  | 89.12563 | 114.6461 |  |  | 89.12563 | 105.0803 |  |  | 89.12563 | 94.71621 |  |  | 89.12563 | 84.53793 |  |  | 89.12563 | 74.42047
|  | 89.14573 | 164.61 |  |  | 89.14573 | 154.736 |  |  | 89.14573 | 144.5634 |  |  | 89.14573 | 134.6708 |  |  | 89.14573 | 125.085 |  |  | 89.14573 | 114.735 |  |  | 89.14573 | 105.1566 |  |  | 89.14573 | 94.78335 |  |  | 89.14573 | 84.62208 |  |  | 89.14573 | 74.50468
|  | 89.16583 | 164.6917 |  |  | 89.16583 | 154.8149 |  |  | 89.16583 | 144.6458 |  |  | 89.16583 | 134.7586 |  |  | 89.16583 | 125.1601 |  |  | 89.16583 | 114.8224 |  |  | 89.16583 | 105.2313 |  |  | 89.16583 | 94.84887 |  |  | 89.16583 | 84.7046 |  |  | 89.16583 | 74.58745
|  | 89.18593 | 164.7719 |  |  | 89.18593 | 154.8921 |  |  | 89.18593 | 144.7266 |  |  | 89.18593 | 134.8448 |  |  | 89.18593 | 125.2334 |  |  | 89.18593 | 114.9082 |  |  | 89.18593 | 105.3043 |  |  | 89.18593 | 94.91277 |  |  | 89.18593 | 84.78545 |  |  | 89.18593 | 74.66874
|  | 89.20603 | 164.8504 |  |  | 89.20603 | 154.9676 |  |  | 89.20603 | 144.8059 |  |  | 89.20603 | 134.9294 |  |  | 89.20603 | 125.3049 |  |  | 89.20603 | 114.9924 |  |  | 89.20603 | 105.3756 |  |  | 89.20603 | 94.97505 |  |  | 89.20603 | 84.86462 |  |  | 89.20603 | 74.74853
|  | 89.22613 | 164.9274 |  |  | 89.22613 | 155.0414 |  |  | 89.22613 | 144.8836 |  |  | 89.22613 | 135.0124 |  |  | 89.22613 | 125.3746 |  |  | 89.22613 | 115.0749 |  |  | 89.22613 | 105.4451 |  |  | 89.22613 | 95.03571 |  |  | 89.22613 | 84.94207 |  |  | 89.22613 | 74.82678
|  | 89.24623 | 165.0026 |  |  | 89.24623 | 155.1136 |  |  | 89.24623 | 144.9597 |  |  | 89.24623 | 135.0937 |  |  | 89.24623 | 125.4426 |  |  | 89.24623 | 115.1557 |  |  | 89.24623 | 105.5129 |  |  | 89.24623 | 95.09474 |  |  | 89.24623 | 85.01777 |  |  | 89.24623 | 74.90345
|  | 89.26633 | 165.0761 |  |  | 89.26633 | 155.184 |  |  | 89.26633 | 145.0342 |  |  | 89.26633 | 135.1733 |  |  | 89.26633 | 125.5087 |  |  | 89.26633 | 115.2348 |  |  | 89.26633 | 105.5789 |  |  | 89.26633 | 95.15216 |  |  | 89.26633 | 85.09169 |  |  | 89.26633 | 74.97852
|  | 89.28643 | 165.1479 |  |  | 89.28643 | 155.2527 |  |  | 89.28643 | 145.107 |  |  | 89.28643 | 135.2512 |  |  | 89.28643 | 125.573 |  |  | 89.28643 | 115.3121 |  |  | 89.28643 | 105.6431 |  |  | 89.28643 | 95.20796 |  |  | 89.28643 | 85.16381 |  |  | 89.28643 | 75.05196
|  | 89.30653 | 165.218 |  |  | 89.30653 | 155.3197 |  |  | 89.30653 | 145.1781 |  |  | 89.30653 | 135.3273 |  |  | 89.30653 | 125.6355 |  |  | 89.30653 | 115.3876 |  |  | 89.30653 | 105.7053 |  |  | 89.30653 | 95.26214 |  |  | 89.30653 | 85.23411 |  |  | 89.30653 | 75.12374
|  | 89.32663 | 165.2862 |  |  | 89.32663 | 155.3849 |  |  | 89.32663 | 145.2474 |  |  | 89.32663 | 135.4017 |  |  | 89.32663 | 125.6962 |  |  | 89.32663 | 115.4613 |  |  | 89.32663 | 105.7657 |  |  | 89.32663 | 95.31469 |  |  | 89.32663 | 85.30255 |  |  | 89.32663 | 75.19383
|  | 89.34673 | 165.3526 |  |  | 89.34673 | 155.4483 |  |  | 89.34673 | 145.3149 |  |  | 89.34673 | 135.4743 |  |  | 89.34673 | 125.7551 |  |  | 89.34673 | 115.5331 |  |  | 89.34673 | 105.8242 |  |  | 89.34673 | 95.36562 |  |  | 89.34673 | 85.36912 |  |  | 89.34673 | 75.2622
|  | 89.36683 | 165.4172 |  |  | 89.36683 | 155.51 |  |  | 89.36683 | 145.3807 |  |  | 89.36683 | 135.545 |  |  | 89.36683 | 125.8121 |  |  | 89.36683 | 115.603 |  |  | 89.36683 | 105.8807 |  |  | 89.36683 | 95.41493 |  |  | 89.36683 | 85.43378 |  |  | 89.36683 | 75.32882
|  | 89.38693 | 165.4798 |  |  | 89.38693 | 155.5699 |  |  | 89.38693 | 145.4446 |  |  | 89.38693 | 135.6139 |  |  | 89.38693 | 125.8673 |  |  | 89.38693 | 115.671 |  |  | 89.38693 | 105.9352 |  |  | 89.38693 | 95.46262 |  |  | 89.38693 | 85.49652 |  |  | 89.38693 | 75.39367
|  | 89.40704 | 165.5406 |  |  | 89.40704 | 155.6279 |  |  | 89.40704 | 145.5067 |  |  | 89.40704 | 135.6809 |  |  | 89.40704 | 125.9207 |  |  | 89.40704 | 115.737 |  |  | 89.40704 | 105.9877 |  |  | 89.40704 | 95.50869 |  |  | 89.40704 | 85.55731 |  |  | 89.40704 | 75.45673
|  | 89.42714 | 165.5994 |  |  | 89.42714 | 155.6842 |  |  | 89.42714 | 145.5668 |  |  | 89.42714 | 135.746 |  |  | 89.42714 | 125.9722 |  |  | 89.42714 | 115.801 |  |  | 89.42714 | 106.0382 |  |  | 89.42714 | 95.55313 |  |  | 89.42714 | 85.61614 |  |  | 89.42714 | 75.51797
|  | 89.44724 | 165.6562 |  |  | 89.44724 | 155.7386 |  |  | 89.44724 | 145.6251 |  |  | 89.44724 | 135.8092 |  |  | 89.44724 | 126.0219 |  |  | 89.44724 | 115.863 |  |  | 89.44724 | 106.0866 |  |  | 89.44724 | 95.59594 |  |  | 89.44724 | 85.67298 |  |  | 89.44724 | 75.57736
|  | 89.46734 | 165.7111 |  |  | 89.46734 | 155.7912 |  |  | 89.46734 | 145.6814 |  |  | 89.46734 | 135.8704 |  |  | 89.46734 | 126.0697 |  |  | 89.46734 | 115.923 |  |  | 89.46734 | 106.133 |  |  | 89.46734 | 95.63714 |  |  | 89.46734 | 85.72781 |  |  | 89.46734 | 75.63488
|  | 89.48744 | 165.7639 |  |  | 89.48744 | 155.8419 |  |  | 89.48744 | 145.7357 |  |  | 89.48744 | 135.9297 |  |  | 89.48744 | 126.1156 |  |  | 89.48744 | 115.9809 |  |  | 89.48744 | 106.1772 |  |  | 89.48744 | 95.67671 |  |  | 89.48744 | 85.78061 |  |  | 89.48744 | 75.69052
|  | 89.50754 | 165.8148 |  |  | 89.50754 | 155.8907 |  |  | 89.50754 | 145.7881 |  |  | 89.50754 | 135.9869 |  |  | 89.50754 | 126.1597 |  |  | 89.50754 | 116.0368 |  |  | 89.50754 | 106.2193 |  |  | 89.50754 | 95.71465 |  |  | 89.50754 | 85.83137 |  |  | 89.50754 | 75.74424
|  | 89.52764 | 165.8635 |  |  | 89.52764 | 155.9377 |  |  | 89.52764 | 145.8384 |  |  | 89.52764 | 136.0422 |  |  | 89.52764 | 126.2019 |  |  | 89.52764 | 116.0905 |  |  | 89.52764 | 106.2593 |  |  | 89.52764 | 95.75097 |  |  | 89.52764 | 85.88006 |  |  | 89.52764 | 75.79604
|  | 89.54774 | 165.9102 |  |  | 89.54774 | 155.9828 |  |  | 89.54774 | 145.8867 |  |  | 89.54774 | 136.0954 |  |  | 89.54774 | 126.2423 |  |  | 89.54774 | 116.1421 |  |  | 89.54774 | 106.2972 |  |  | 89.54774 | 95.78567 |  |  | 89.54774 | 85.92667 |  |  | 89.54774 | 75.84588
|  | 89.56784 | 165.9549 |  |  | 89.56784 | 156.0261 |  |  | 89.56784 | 145.933 |  |  | 89.56784 | 136.1466 |  |  | 89.56784 | 126.2808 |  |  | 89.56784 | 116.1916 |  |  | 89.56784 | 106.3328 |  |  | 89.56784 | 95.81874 |  |  | 89.56784 | 85.97119 |  |  | 89.56784 | 75.89376
|  | 89.58794 | 165.9974 |  |  | 89.58794 | 156.0674 |  |  | 89.58794 | 145.9772 |  |  | 89.58794 | 136.1957 |  |  | 89.58794 | 126.3174 |  |  | 89.58794 | 116.2388 |  |  | 89.58794 | 106.3663 |  |  | 89.58794 | 95.85018 |  |  | 89.58794 | 86.0136 |  |  | 89.58794 | 75.93965
|  | 89.60804 | 166.0377 |  |  | 89.60804 | 156.1068 |  |  | 89.60804 | 146.0192 |  |  | 89.60804 | 136.2427 |  |  | 89.60804 | 126.3521 |  |  | 89.60804 | 116.2839 |  |  | 89.60804 | 106.3975 |  |  | 89.60804 | 95.88 |  |  | 89.60804 | 86.05388 |  |  | 89.60804 | 75.98353
|  | 89.62814 | 166.076 |  |  | 89.62814 | 156.1443 |  |  | 89.62814 | 146.0592 |  |  | 89.62814 | 136.2876 |  |  | 89.62814 | 126.385 |  |  | 89.62814 | 116.3268 |  |  | 89.62814 | 106.4265 |  |  | 89.62814 | 95.90819 |  |  | 89.62814 | 86.09202 |  |  | 89.62814 | 76.02539
|  | 89.64824 | 166.1121 |  |  | 89.64824 | 156.1799 |  |  | 89.64824 | 146.0971 |  |  | 89.64824 | 136.3304 |  |  | 89.64824 | 126.4159 |  |  | 89.64824 | 116.3674 |  |  | 89.64824 | 106.4533 |  |  | 89.64824 | 95.93476 |  |  | 89.64824 | 86.12801 |  |  | 89.64824 | 76.06522
|  | 89.66834 | 166.146 |  |  | 89.66834 | 156.2135 |  |  | 89.66834 | 146.1328 |  |  | 89.66834 | 136.3711 |  |  | 89.66834 | 126.445 |  |  | 89.66834 | 116.4058 |  |  | 89.66834 | 106.4779 |  |  | 89.66834 | 95.9597 |  |  | 89.66834 | 86.16183 |  |  | 89.66834 | 76.10299
|  | 89.68844 | 166.1777 |  |  | 89.68844 | 156.2453 |  |  | 89.68844 | 146.1663 |  |  | 89.68844 | 136.4096 |  |  | 89.68844 | 126.4722 |  |  | 89.68844 | 116.442 |  |  | 89.68844 | 106.5001 |  |  | 89.68844 | 95.98302 |  |  | 89.68844 | 86.19348 |  |  | 89.68844 | 76.1387
|  | 89.70854 | 166.2072 |  |  | 89.70854 | 156.275 |  |  | 89.70854 | 146.1977 |  |  | 89.70854 | 136.4459 |  |  | 89.70854 | 126.4975 |  |  | 89.70854 | 116.4758 |  |  | 89.70854 | 106.5202 |  |  | 89.70854 | 96.00471 |  |  | 89.70854 | 86.22294 |  |  | 89.70854 | 76.17233
|  | 89.72864 | 166.2345 |  |  | 89.72864 | 156.3029 |  |  | 89.72864 | 146.2269 |  |  | 89.72864 | 136.4801 |  |  | 89.72864 | 126.5209 |  |  | 89.72864 | 116.5074 |  |  | 89.72864 | 106.5379 |  |  | 89.72864 | 96.02477 |  |  | 89.72864 | 86.2502 |  |  | 89.72864 | 76.20387
|  | 89.74874 | 166.2596 |  |  | 89.74874 | 156.3287 |  |  | 89.74874 | 146.2539 |  |  | 89.74874 | 136.5121 |  |  | 89.74874 | 126.5424 |  |  | 89.74874 | 116.5367 |  |  | 89.74874 | 106.5533 |  |  | 89.74874 | 96.04321 |  |  | 89.74874 | 86.27525 |  |  | 89.74874 | 76.2333
|  | 89.76884 | 166.2825 |  |  | 89.76884 | 156.3527 |  |  | 89.76884 | 146.2787 |  |  | 89.76884 | 136.542 |  |  | 89.76884 | 126.562 |  |  | 89.76884 | 116.5636 |  |  | 89.76884 | 106.5665 |  |  | 89.76884 | 96.06002 |  |  | 89.76884 | 86.29809 |  |  | 89.76884 | 76.26062
|  | 89.78894 | 166.3031 |  |  | 89.78894 | 156.3746 |  |  | 89.78894 | 146.3013 |  |  | 89.78894 | 136.5696 |  |  | 89.78894 | 126.5797 |  |  | 89.78894 | 116.5883 |  |  | 89.78894 | 106.5774 |  |  | 89.78894 | 96.0752 |  |  | 89.78894 | 86.31871 |  |  | 89.78894 | 76.28582
|  | 89.80905 | 166.3215 |  |  | 89.80905 | 156.3946 |  |  | 89.80905 | 146.3216 |  |  | 89.80905 | 136.595 |  |  | 89.80905 | 126.5955 |  |  | 89.80905 | 116.6106 |  |  | 89.80905 | 106.5859 |  |  | 89.80905 | 96.08876 |  |  | 89.80905 | 86.3371 |  |  | 89.80905 | 76.30888
|  | 89.82915 | 166.3376 |  |  | 89.82915 | 156.4126 |  |  | 89.82915 | 146.3397 |  |  | 89.82915 | 136.6182 |  |  | 89.82915 | 126.6094 |  |  | 89.82915 | 116.6305 |  |  | 89.82915 | 106.5922 |  |  | 89.82915 | 96.10069 |  |  | 89.82915 | 86.35325 |  |  | 89.82915 | 76.32981
|  | 89.84925 | 166.3515 |  |  | 89.84925 | 156.4287 |  |  | 89.84925 | 146.3556 |  |  | 89.84925 | 136.6391 |  |  | 89.84925 | 126.6214 |  |  | 89.84925 | 116.6481 |  |  | 89.84925 | 106.5961 |  |  | 89.84925 | 96.11099 |  |  | 89.84925 | 86.36716 |  |  | 89.84925 | 76.34858
|  | 89.86935 | 166.3631 |  |  | 89.86935 | 156.4427 |  |  | 89.86935 | 146.3692 |  |  | 89.86935 | 136.6578 |  |  | 89.86935 | 126.6315 |  |  | 89.86935 | 116.6634 |  |  | 89.86935 | 106.5977 |  |  | 89.86935 | 96.11966 |  |  | 89.86935 | 86.37882 |  |  | 89.86935 | 76.36519
|  | 89.88945 | 166.3724 |  |  | 89.88945 | 156.4548 |  |  | 89.88945 | 146.3805 |  |  | 89.88945 | 136.6743 |  |  | 89.88945 | 126.6397 |  |  | 89.88945 | 116.6763 |  |  | 89.88945 | 106.597 |  |  | 89.88945 | 96.12671 |  |  | 89.88945 | 86.38824 |  |  | 89.88945 | 76.37965
|  | 89.90955 | 166.3794 |  |  | 89.90955 | 156.4649 |  |  | 89.90955 | 146.3896 |  |  | 89.90955 | 136.6885 |  |  | 89.90955 | 126.646 |  |  | 89.90955 | 116.6868 |  |  | 89.90955 | 106.594 |  |  | 89.90955 | 96.13213 |  |  | 89.90955 | 86.3954 |  |  | 89.90955 | 76.39193
|  | 89.92965 | 166.3842 |  |  | 89.92965 | 156.473 |  |  | 89.92965 | 146.3965 |  |  | 89.92965 | 136.7005 |  |  | 89.92965 | 126.6504 |  |  | 89.92965 | 116.6949 |  |  | 89.92965 | 106.5887 |  |  | 89.92965 | 96.13592 |  |  | 89.92965 | 86.4003 |  |  | 89.92965 | 76.40205
|  | 89.94975 | 166.3866 |  |  | 89.94975 | 156.4792 |  |  | 89.94975 | 146.401 |  |  | 89.94975 | 136.7102 |  |  | 89.94975 | 126.6529 |  |  | 89.94975 | 116.7007 |  |  | 89.94975 | 106.5811 |  |  | 89.94975 | 96.13809 |  |  | 89.94975 | 86.40295 |  |  | 89.94975 | 76.40998
|  | 89.96985 | 166.3868 |  |  | 89.96985 | 156.4833 |  |  | 89.96985 | 146.4033 |  |  | 89.96985 | 136.7176 |  |  | 89.96985 | 126.6534 |  |  | 89.96985 | 116.7041 |  |  | 89.96985 | 106.5711 |  |  | 89.96985 | 96.13863 |  |  | 89.96985 | 86.40334 |  |  | 89.96985 | 76.41574
|  | 89.98995 | 166.3847 |  |  | 89.98995 | 156.4855 |  |  | 89.98995 | 146.4033 |  |  | 89.98995 | 136.7228 |  |  | 89.98995 | 126.6521 |  |  | 89.98995 | 116.7051 |  |  | 89.98995 | 106.5589 |  |  | 89.98995 | 96.13754 |  |  | 89.98995 | 86.40147 |  |  | 89.98995 | 76.41932
|  | 90.01005 | 166.3804 |  |  | 90.01005 | 156.4856 |  |  | 90.01005 | 146.4011 |  |  | 90.01005 | 136.7257 |  |  | 90.01005 | 126.6489 |  |  | 90.01005 | 116.7037 |  |  | 90.01005 | 106.5444 |  |  | 90.01005 | 96.13482 |  |  | 90.01005 | 86.39734 |  |  | 90.01005 | 76.42072
|  | 90.03015 | 166.3737 |  |  | 90.03015 | 156.4838 |  |  | 90.03015 | 146.3966 |  |  | 90.03015 | 136.7264 |  |  | 90.03015 | 126.6437 |  |  | 90.03015 | 116.7 |  |  | 90.03015 | 106.5276 |  |  | 90.03015 | 96.13048 |  |  | 90.03015 | 86.39096 |  |  | 90.03015 | 76.41993
|  | 90.05025 | 166.3648 |  |  | 90.05025 | 156.48 |  |  | 90.05025 | 146.3898 |  |  | 90.05025 | 136.7248 |  |  | 90.05025 | 126.6366 |  |  | 90.05025 | 116.6939 |  |  | 90.05025 | 106.5085 |  |  | 90.05025 | 96.12451 |  |  | 90.05025 | 86.38233 |  |  | 90.05025 | 76.41696
|  | 90.07035 | 166.3536 |  |  | 90.07035 | 156.4742 |  |  | 90.07035 | 146.3807 |  |  | 90.07035 | 136.7209 |  |  | 90.07035 | 126.6277 |  |  | 90.07035 | 116.6854 |  |  | 90.07035 | 106.4871 |  |  | 90.07035 | 96.11691 |  |  | 90.07035 | 86.37144 |  |  | 90.07035 | 76.41181
|  | 90.09045 | 166.3401 |  |  | 90.09045 | 156.4664 |  |  | 90.09045 | 146.3694 |  |  | 90.09045 | 136.7148 |  |  | 90.09045 | 126.6168 |  |  | 90.09045 | 116.6745 |  |  | 90.09045 | 106.4635 |  |  | 90.09045 | 96.10769 |  |  | 90.09045 | 86.3583 |  |  | 90.09045 | 76.40448
|  | 90.11055 | 166.3244 |  |  | 90.11055 | 156.4566 |  |  | 90.11055 | 146.3559 |  |  | 90.11055 | 136.7064 |  |  | 90.11055 | 126.604 |  |  | 90.11055 | 116.6613 |  |  | 90.11055 | 106.4376 |  |  | 90.11055 | 96.09683 |  |  | 90.11055 | 86.34292 |  |  | 90.11055 | 76.39497
|  | 90.13065 | 166.3064 |  |  | 90.13065 | 156.4449 |  |  | 90.13065 | 146.3401 |  |  | 90.13065 | 136.6957 |  |  | 90.13065 | 126.5893 |  |  | 90.13065 | 116.6457 |  |  | 90.13065 | 106.4095 |  |  | 90.13065 | 96.08436 |  |  | 90.13065 | 86.32531 |  |  | 90.13065 | 76.38329
|  | 90.15075 | 166.2862 |  |  | 90.15075 | 156.4312 |  |  | 90.15075 | 146.322 |  |  | 90.15075 | 136.6828 |  |  | 90.15075 | 126.5728 |  |  | 90.15075 | 116.6277 |  |  | 90.15075 | 106.3791 |  |  | 90.15075 | 96.07025 |  |  | 90.15075 | 86.30546 |  |  | 90.15075 | 76.36944
|  | 90.17085 | 166.2637 |  |  | 90.17085 | 156.4154 |  |  | 90.17085 | 146.3017 |  |  | 90.17085 | 136.6676 |  |  | 90.17085 | 126.5543 |  |  | 90.17085 | 116.6074 |  |  | 90.17085 | 106.3465 |  |  | 90.17085 | 96.05452 |  |  | 90.17085 | 86.28338 |  |  | 90.17085 | 76.35342
|  | 90.19095 | 166.239 |  |  | 90.19095 | 156.3977 |  |  | 90.19095 | 146.2792 |  |  | 90.19095 | 136.6502 |  |  | 90.19095 | 126.5339 |  |  | 90.19095 | 116.5847 |  |  | 90.19095 | 106.3118 |  |  | 90.19095 | 96.03716 |  |  | 90.19095 | 86.25909 |  |  | 90.19095 | 76.33525
|  | 90.21106 | 166.2121 |  |  | 90.21106 | 156.3781 |  |  | 90.21106 | 146.2544 |  |  | 90.21106 | 136.6306 |  |  | 90.21106 | 126.5116 |  |  | 90.21106 | 116.5598 |  |  | 90.21106 | 106.2748 |  |  | 90.21106 | 96.01817 |  |  | 90.21106 | 86.23259 |  |  | 90.21106 | 76.31493
|  | 90.23116 | 166.1829 |  |  | 90.23116 | 156.3565 |  |  | 90.23116 | 146.2275 |  |  | 90.23116 | 136.6087 |  |  | 90.23116 | 126.4875 |  |  | 90.23116 | 116.5325 |  |  | 90.23116 | 106.2357 |  |  | 90.23116 | 95.99756 |  |  | 90.23116 | 86.20389 |  |  | 90.23116 | 76.29246
|  | 90.25126 | 166.1516 |  |  | 90.25126 | 156.3329 |  |  | 90.25126 | 146.1983 |  |  | 90.25126 | 136.5846 |  |  | 90.25126 | 126.4614 |  |  | 90.25126 | 116.5028 |  |  | 90.25126 | 106.1944 |  |  | 90.25126 | 95.97532 |  |  | 90.25126 | 86.173 |  |  | 90.25126 | 76.26785
|  | 90.27136 | 166.118 |  |  | 90.27136 | 156.3073 |  |  | 90.27136 | 146.167 |  |  | 90.27136 | 136.5582 |  |  | 90.27136 | 126.4334 |  |  | 90.27136 | 116.4709 |  |  | 90.27136 | 106.151 |  |  | 90.27136 | 95.95145 |  |  | 90.27136 | 86.13992 |  |  | 90.27136 | 76.24112
|  | 90.29146 | 166.0823 |  |  | 90.29146 | 156.2798 |  |  | 90.29146 | 146.1335 |  |  | 90.29146 | 136.5297 |  |  | 90.29146 | 126.4036 |  |  | 90.29146 | 116.4367 |  |  | 90.29146 | 106.1055 |  |  | 90.29146 | 95.92596 |  |  | 90.29146 | 86.10468 |  |  | 90.29146 | 76.21228
|  | 90.31156 | 166.0444 |  |  | 90.31156 | 156.2504 |  |  | 90.31156 | 146.0978 |  |  | 90.31156 | 136.4989 |  |  | 90.31156 | 126.3719 |  |  | 90.31156 | 116.4003 |  |  | 90.31156 | 106.0579 |  |  | 90.31156 | 95.89884 |  |  | 90.31156 | 86.06728 |  |  | 90.31156 | 76.18132
|  | 90.33166 | 166.0044 |  |  | 90.33166 | 156.219 |  |  | 90.33166 | 146.06 |  |  | 90.33166 | 136.466 |  |  | 90.33166 | 126.3383 |  |  | 90.33166 | 116.3615 |  |  | 90.33166 | 106.0083 |  |  | 90.33166 | 95.8701 |  |  | 90.33166 | 86.02774 |  |  | 90.33166 | 76.14827
|  | 90.35176 | 165.9623 |  |  | 90.35176 | 156.1856 |  |  | 90.35176 | 146.0201 |  |  | 90.35176 | 136.4309 |  |  | 90.35176 | 126.3028 |  |  | 90.35176 | 116.3206 |  |  | 90.35176 | 105.9566 |  |  | 90.35176 | 95.83973 |  |  | 90.35176 | 85.98606 |  |  | 90.35176 | 76.11314
|  | 90.37186 | 165.918 |  |  | 90.37186 | 156.1504 |  |  | 90.37186 | 145.978 |  |  | 90.37186 | 136.3936 |  |  | 90.37186 | 126.2654 |  |  | 90.37186 | 116.2774 |  |  | 90.37186 | 105.9029 |  |  | 90.37186 | 95.80774 |  |  | 90.37186 | 85.94227 |  |  | 90.37186 | 76.07594
|  | 90.39196 | 165.8717 |  |  | 90.39196 | 156.1132 |  |  | 90.39196 | 145.9339 |  |  | 90.39196 | 136.3542 |  |  | 90.39196 | 126.2261 |  |  | 90.39196 | 116.232 |  |  | 90.39196 | 105.8472 |  |  | 90.39196 | 95.77412 |  |  | 90.39196 | 85.89638 |  |  | 90.39196 | 76.03669
|  | 90.41206 | 165.8233 |  |  | 90.41206 | 156.0741 |  |  | 90.41206 | 145.8877 |  |  | 90.41206 | 136.3126 |  |  | 90.41206 | 126.185 |  |  | 90.41206 | 116.1844 |  |  | 90.41206 | 105.7895 |  |  | 90.41206 | 95.73887 |  |  | 90.41206 | 85.8484 |  |  | 90.41206 | 75.99539
|  | 90.43216 | 165.7728 |  |  | 90.43216 | 156.0331 |  |  | 90.43216 | 145.8394 |  |  | 90.43216 | 136.269 |  |  | 90.43216 | 126.142 |  |  | 90.43216 | 116.1346 |  |  | 90.43216 | 105.7299 |  |  | 90.43216 | 95.702 |  |  | 90.43216 | 85.79835 |  |  | 90.43216 | 75.95207
|  | 90.45226 | 165.7203 |  |  | 90.45226 | 155.9902 |  |  | 90.45226 | 145.7891 |  |  | 90.45226 | 136.2232 |  |  | 90.45226 | 126.0972 |  |  | 90.45226 | 116.0827 |  |  | 90.45226 | 105.6684 |  |  | 90.45226 | 95.66351 |  |  | 90.45226 | 85.74626 |  |  | 90.45226 | 75.90674
|  | 90.47236 | 165.6658 |  |  | 90.47236 | 155.9454 |  |  | 90.47236 | 145.7368 |  |  | 90.47236 | 136.1753 |  |  | 90.47236 | 126.0505 |  |  | 90.47236 | 116.0286 |  |  | 90.47236 | 105.605 |  |  | 90.47236 | 95.62339 |  |  | 90.47236 | 85.69212 |  |  | 90.47236 | 75.85941
|  | 90.49246 | 165.6092 |  |  | 90.49246 | 155.8987 |  |  | 90.49246 | 145.6825 |  |  | 90.49246 | 136.1253 |  |  | 90.49246 | 126.0019 |  |  | 90.49246 | 115.9725 |  |  | 90.49246 | 105.5397 |  |  | 90.49246 | 95.58165 |  |  | 90.49246 | 85.63598 |  |  | 90.49246 | 75.81012
|  | 90.51256 | 165.5508 |  |  | 90.51256 | 155.8501 |  |  | 90.51256 | 145.6262 |  |  | 90.51256 | 136.0733 |  |  | 90.51256 | 125.9515 |  |  | 90.51256 | 115.9143 |  |  | 90.51256 | 105.4726 |  |  | 90.51256 | 95.53828 |  |  | 90.51256 | 85.57783 |  |  | 90.51256 | 75.75886
|  | 90.53266 | 165.4903 |  |  | 90.53266 | 155.7997 |  |  | 90.53266 | 145.568 |  |  | 90.53266 | 136.0192 |  |  | 90.53266 | 125.8993 |  |  | 90.53266 | 115.854 |  |  | 90.53266 | 105.4038 |  |  | 90.53266 | 95.49329 |  |  | 90.53266 | 85.51772 |  |  | 90.53266 | 75.70567
|  | 90.55276 | 165.428 |  |  | 90.55276 | 155.7475 |  |  | 90.55276 | 145.5079 |  |  | 90.55276 | 135.9631 |  |  | 90.55276 | 125.8452 |  |  | 90.55276 | 115.7916 |  |  | 90.55276 | 105.3332 |  |  | 90.55276 | 95.44668 |  |  | 90.55276 | 85.45565 |  |  | 90.55276 | 75.65057
|  | 90.57286 | 165.3638 |  |  | 90.57286 | 155.6934 |  |  | 90.57286 | 145.4459 |  |  | 90.57286 | 135.905 |  |  | 90.57286 | 125.7892 |  |  | 90.57286 | 115.7273 |  |  | 90.57286 | 105.2608 |  |  | 90.57286 | 95.39844 |  |  | 90.57286 | 85.39164 |  |  | 90.57286 | 75.59357
|  | 90.59296 | 165.2977 |  |  | 90.59296 | 155.6374 |  |  | 90.59296 | 145.382 |  |  | 90.59296 | 135.8449 |  |  | 90.59296 | 125.7314 |  |  | 90.59296 | 115.661 |  |  | 90.59296 | 105.1868 |  |  | 90.59296 | 95.34859 |  |  | 90.59296 | 85.32573 |  |  | 90.59296 | 75.53469
|  | 90.61307 | 165.2298 |  |  | 90.61307 | 155.5797 |  |  | 90.61307 | 145.3163 |  |  | 90.61307 | 135.7829 |  |  | 90.61307 | 125.6718 |  |  | 90.61307 | 115.5927 |  |  | 90.61307 | 105.1112 |  |  | 90.61307 | 95.29711 |  |  | 90.61307 | 85.25794 |  |  | 90.61307 | 75.47397
|  | 90.63317 | 165.1601 |  |  | 90.63317 | 155.5201 |  |  | 90.63317 | 145.2488 |  |  | 90.63317 | 135.7189 |  |  | 90.63317 | 125.6104 |  |  | 90.63317 | 115.5225 |  |  | 90.63317 | 105.0339 |  |  | 90.63317 | 95.244 |  |  | 90.63317 | 85.18828 |  |  | 90.63317 | 75.41141
|  | 90.65327 | 165.0886 |  |  | 90.65327 | 155.4587 |  |  | 90.65327 | 145.1795 |  |  | 90.65327 | 135.653 |  |  | 90.65327 | 125.5472 |  |  | 90.65327 | 115.4505 |  |  | 90.65327 | 104.9551 |  |  | 90.65327 | 95.18928 |  |  | 90.65327 | 85.11678 |  |  | 90.65327 | 75.34706
|  | 90.67337 | 165.0153 |  |  | 90.67337 | 155.3956 |  |  | 90.67337 | 145.1085 |  |  | 90.67337 | 135.5852 |  |  | 90.67337 | 125.4821 |  |  | 90.67337 | 115.3765 |  |  | 90.67337 | 104.8747 |  |  | 90.67337 | 95.13293 |  |  | 90.67337 | 85.04348 |  |  | 90.67337 | 75.28093
|  | 90.69347 | 164.9404 |  |  | 90.69347 | 155.3307 |  |  | 90.69347 | 145.0357 |  |  | 90.69347 | 135.5155 |  |  | 90.69347 | 125.4152 |  |  | 90.69347 | 115.3007 |  |  | 90.69347 | 104.7929 |  |  | 90.69347 | 95.07497 |  |  | 90.69347 | 84.96839 |  |  | 90.69347 | 75.21304
|  | 90.71357 | 164.8637 |  |  | 90.71357 | 155.264 |  |  | 90.71357 | 144.9613 |  |  | 90.71357 | 135.444 |  |  | 90.71357 | 125.3466 |  |  | 90.71357 | 115.2232 |  |  | 90.71357 | 104.7096 |  |  | 90.71357 | 95.01538 |  |  | 90.71357 | 84.89154 |  |  | 90.71357 | 75.14343
|  | 90.73367 | 164.7854 |  |  | 90.73367 | 155.1956 |  |  | 90.73367 | 144.8852 |  |  | 90.73367 | 135.3707 |  |  | 90.73367 | 125.2761 |  |  | 90.73367 | 115.1438 |  |  | 90.73367 | 104.6249 |  |  | 90.73367 | 94.95417 |  |  | 90.73367 | 84.81296 |  |  | 90.73367 | 75.07212
|  | 90.75377 | 164.7055 |  |  | 90.75377 | 155.1254 |  |  | 90.75377 | 144.8075 |  |  | 90.75377 | 135.2955 |  |  | 90.75377 | 125.2039 |  |  | 90.75377 | 115.0628 |  |  | 90.75377 | 104.5389 |  |  | 90.75377 | 94.89134 |  |  | 90.75377 | 84.73269 |  |  | 90.75377 | 74.99914
|  | 90.77387 | 164.6241 |  |  | 90.77387 | 155.0536 |  |  | 90.77387 | 144.7282 |  |  | 90.77387 | 135.2186 |  |  | 90.77387 | 125.1298 |  |  | 90.77387 | 114.98 |  |  | 90.77387 | 104.4515 |  |  | 90.77387 | 94.8269 |  |  | 90.77387 | 84.65074 |  |  | 90.77387 | 74.92452
|  | 90.79397 | 164.541 |  |  | 90.79397 | 154.98 |  |  | 90.79397 | 144.6474 |  |  | 90.79397 | 135.14 |  |  | 90.79397 | 125.054 |  |  | 90.79397 | 114.8956 |  |  | 90.79397 | 104.3629 |  |  | 90.79397 | 94.76083 |  |  | 90.79397 | 84.56715 |  |  | 90.79397 | 74.84829
|  | 90.81407 | 164.4565 |  |  | 90.81407 | 154.9047 |  |  | 90.81407 | 144.5651 |  |  | 90.81407 | 135.0597 |  |  | 90.81407 | 124.9764 |  |  | 90.81407 | 114.8096 |  |  | 90.81407 | 104.273 |  |  | 90.81407 | 94.69314 |  |  | 90.81407 | 84.48195 |  |  | 90.81407 | 74.77048
|  | 90.83417 | 164.3705 |  |  | 90.83417 | 154.8278 |  |  | 90.83417 | 144.4814 |  |  | 90.83417 | 134.9777 |  |  | 90.83417 | 124.8971 |  |  | 90.83417 | 114.7219 |  |  | 90.83417 | 104.182 |  |  | 90.83417 | 94.62384 |  |  | 90.83417 | 84.39517 |  |  | 90.83417 | 74.69111
|  | 90.85427 | 164.2831 |  |  | 90.85427 | 154.7493 |  |  | 90.85427 | 144.3962 |  |  | 90.85427 | 134.894 |  |  | 90.85427 | 124.816 |  |  | 90.85427 | 114.6328 |  |  | 90.85427 | 104.0899 |  |  | 90.85427 | 94.55292 |  |  | 90.85427 | 84.30685 |  |  | 90.85427 | 74.61024
|  | 90.87437 | 164.1943 |  |  | 90.87437 | 154.669 |  |  | 90.87437 | 144.3096 |  |  | 90.87437 | 134.8087 |  |  | 90.87437 | 124.7332 |  |  | 90.87437 | 114.5421 |  |  | 90.87437 | 103.9967 |  |  | 90.87437 | 94.48038 |  |  | 90.87437 | 84.21702 |  |  | 90.87437 | 74.52787
|  | 90.89447 | 164.1042 |  |  | 90.89447 | 154.5872 |  |  | 90.89447 | 144.2216 |  |  | 90.89447 | 134.7219 |  |  | 90.89447 | 124.6486 |  |  | 90.89447 | 114.45 |  |  | 90.89447 | 103.9024 |  |  | 90.89447 | 94.40623 |  |  | 90.89447 | 84.12571 |  |  | 90.89447 | 74.44406
|  | 90.91457 | 164.0127 |  |  | 90.91457 | 154.5038 |  |  | 90.91457 | 144.1324 |  |  | 90.91457 | 134.6335 |  |  | 90.91457 | 124.5622 |  |  | 90.91457 | 114.3564 |  |  | 90.91457 | 103.8073 |  |  | 90.91457 | 94.33046 |  |  | 90.91457 | 84.03295 |  |  | 90.91457 | 74.35883
|  | 90.93467 | 163.92 |  |  | 90.93467 | 154.4188 |  |  | 90.93467 | 144.0419 |  |  | 90.93467 | 134.5435 |  |  | 90.93467 | 124.4742 |  |  | 90.93467 | 114.2615 |  |  | 90.93467 | 103.7111 |  |  | 90.93467 | 94.25307 |  |  | 90.93467 | 83.93879 |  |  | 90.93467 | 74.27223
|  | 90.95477 | 163.8261 |  |  | 90.95477 | 154.3322 |  |  | 90.95477 | 143.9502 |  |  | 90.95477 | 134.4521 |  |  | 90.95477 | 124.3844 |  |  | 90.95477 | 114.1653 |  |  | 90.95477 | 103.6142 |  |  | 90.95477 | 94.17407 |  |  | 90.95477 | 83.84325 |  |  | 90.95477 | 74.18427
|  | 90.97487 | 163.731 |  |  | 90.97487 | 154.2441 |  |  | 90.97487 | 143.8574 |  |  | 90.97487 | 134.3592 |  |  | 90.97487 | 124.2929 |  |  | 90.97487 | 114.0677 |  |  | 90.97487 | 103.5164 |  |  | 90.97487 | 94.09345 |  |  | 90.97487 | 83.74638 |  |  | 90.97487 | 74.09501
|  | 90.99497 | 163.6347 |  |  | 90.99497 | 154.1544 |  |  | 90.99497 | 143.7634 |  |  | 90.99497 | 134.2649 |  |  | 90.99497 | 124.1998 |  |  | 90.99497 | 113.9689 |  |  | 90.99497 | 103.4179 |  |  | 90.99497 | 94.01122 |  |  | 90.99497 | 83.64822 |  |  | 90.99497 | 74.00448
|  | 91.01508 | 163.5374 |  |  | 91.01508 | 154.0632 |  |  | 91.01508 | 143.6683 |  |  | 91.01508 | 134.1693 |  |  | 91.01508 | 124.1049 |  |  | 91.01508 | 113.869 |  |  | 91.01508 | 103.3187 |  |  | 91.01508 | 93.92737 |  |  | 91.01508 | 83.5488 |  |  | 91.01508 | 73.91272
|  | 91.03518 | 163.4391 |  |  | 91.03518 | 153.9705 |  |  | 91.03518 | 143.5722 |  |  | 91.03518 | 134.0723 |  |  | 91.03518 | 124.0083 |  |  | 91.03518 | 113.7678 |  |  | 91.03518 | 103.2188 |  |  | 91.03518 | 93.84191 |  |  | 91.03518 | 83.44815 |  |  | 91.03518 | 73.81977
|  | 91.05528 | 163.3397 |  |  | 91.05528 | 153.8764 |  |  | 91.05528 | 143.4752 |  |  | 91.05528 | 133.974 |  |  | 91.05528 | 123.9101 |  |  | 91.05528 | 113.6656 |  |  | 91.05528 | 103.1184 |  |  | 91.05528 | 93.75484 |  |  | 91.05528 | 83.34633 |  |  | 91.05528 | 73.72567
|  | 91.07538 | 163.2395 |  |  | 91.07538 | 153.7808 |  |  | 91.07538 | 143.3772 |  |  | 91.07538 | 133.8744 |  |  | 91.07538 | 123.8102 |  |  | 91.07538 | 113.5624 |  |  | 91.07538 | 103.0175 |  |  | 91.07538 | 93.66615 |  |  | 91.07538 | 83.24338 |  |  | 91.07538 | 73.63046
|  | 91.09548 | 163.1383 |  |  | 91.09548 | 153.6838 |  |  | 91.09548 | 143.2783 |  |  | 91.09548 | 133.7736 |  |  | 91.09548 | 123.7086 |  |  | 91.09548 | 113.4581 |  |  | 91.09548 | 102.9161 |  |  | 91.09548 | 93.57586 |  |  | 91.09548 | 83.13932 |  |  | 91.09548 | 73.53418
|  | 91.11558 | 163.0363 |  |  | 91.11558 | 153.5854 |  |  | 91.11558 | 143.1786 |  |  | 91.11558 | 133.6716 |  |  | 91.11558 | 123.6054 |  |  | 91.11558 | 113.3529 |  |  | 91.11558 | 102.8144 |  |  | 91.11558 | 93.48395 |  |  | 91.11558 | 83.03422 |  |  | 91.11558 | 73.43687
|  | 91.13568 | 162.9335 |  |  | 91.13568 | 153.4855 |  |  | 91.13568 | 143.0781 |  |  | 91.13568 | 133.5685 |  |  | 91.13568 | 123.5005 |  |  | 91.13568 | 113.2468 |  |  | 91.13568 | 102.7123 |  |  | 91.13568 | 93.39043 |  |  | 91.13568 | 82.9281 |  |  | 91.13568 | 73.33858
|  | 91.15578 | 162.83 |  |  | 91.15578 | 153.3844 |  |  | 91.15578 | 142.9769 |  |  | 91.15578 | 133.4643 |  |  | 91.15578 | 123.394 |  |  | 91.15578 | 113.1398 |  |  | 91.15578 | 102.61 |  |  | 91.15578 | 93.2953 |  |  | 91.15578 | 82.82102 |  |  | 91.15578 | 73.23935
|  | 91.17588 | 162.7258 |  |  | 91.17588 | 153.2818 |  |  | 91.17588 | 142.875 |  |  | 91.17588 | 133.359 |  |  | 91.17588 | 123.2859 |  |  | 91.17588 | 113.0321 |  |  | 91.17588 | 102.5075 |  |  | 91.17588 | 93.19856 |  |  | 91.17588 | 82.71301 |  |  | 91.17588 | 73.13923
|  | 91.19598 | 162.6209 |  |  | 91.19598 | 153.178 |  |  | 91.19598 | 142.7725 |  |  | 91.19598 | 133.2527 |  |  | 91.19598 | 123.1762 |  |  | 91.19598 | 112.9237 |  |  | 91.19598 | 102.4048 |  |  | 91.19598 | 93.10022 |  |  | 91.19598 | 82.60413 |  |  | 91.19598 | 73.03826
|  | 91.21608 | 162.5155 |  |  | 91.21608 | 153.0728 |  |  | 91.21608 | 142.6695 |  |  | 91.21608 | 133.1454 |  |  | 91.21608 | 123.0648 |  |  | 91.21608 | 112.8145 |  |  | 91.21608 | 102.3021 |  |  | 91.21608 | 93.00026 |  |  | 91.21608 | 82.49442 |  |  | 91.21608 | 72.93649
|  | 91.23618 | 162.4096 |  |  | 91.23618 | 152.9664 |  |  | 91.23618 | 142.5659 |  |  | 91.23618 | 133.0372 |  |  | 91.23618 | 122.9519 |  |  | 91.23618 | 112.7048 |  |  | 91.23618 | 102.1995 |  |  | 91.23618 | 92.8987 |  |  | 91.23618 | 82.38392 |  |  | 91.23618 | 72.83397
|  | 91.25628 | 162.3033 |  |  | 91.25628 | 152.8587 |  |  | 91.25628 | 142.462 |  |  | 91.25628 | 132.9282 |  |  | 91.25628 | 122.8374 |  |  | 91.25628 | 112.5945 |  |  | 91.25628 | 102.0969 |  |  | 91.25628 | 92.79553 |  |  | 91.25628 | 82.27269 |  |  | 91.25628 | 72.73073
|  | 91.27638 | 162.1965 |  |  | 91.27638 | 152.7498 |  |  | 91.27638 | 142.3576 |  |  | 91.27638 | 132.8182 |  |  | 91.27638 | 122.7213 |  |  | 91.27638 | 112.4837 |  |  | 91.27638 | 101.9944 |  |  | 91.27638 | 92.69075 |  |  | 91.27638 | 82.16078 |  |  | 91.27638 | 72.62685
|  | 91.29648 | 162.0894 |  |  | 91.29648 | 152.6397 |  |  | 91.29648 | 142.2529 |  |  | 91.29648 | 132.7075 |  |  | 91.29648 | 122.6036 |  |  | 91.29648 | 112.3725 |  |  | 91.29648 | 101.8922 |  |  | 91.29648 | 92.58437 |  |  | 91.29648 | 82.04822 |  |  | 91.29648 | 72.52235
|  | 91.31658 | 161.982 |  |  | 91.31658 | 152.5284 |  |  | 91.31658 | 142.148 |  |  | 91.31658 | 132.5961 |  |  | 91.31658 | 122.4844 |  |  | 91.31658 | 112.2609 |  |  | 91.31658 | 101.7903 |  |  | 91.31658 | 92.47639 |  |  | 91.31658 | 81.93508 |  |  | 91.31658 | 72.4173
|  | 91.33668 | 161.8744 |  |  | 91.33668 | 152.416 |  |  | 91.33668 | 142.0428 |  |  | 91.33668 | 132.484 |  |  | 91.33668 | 122.3637 |  |  | 91.33668 | 112.1489 |  |  | 91.33668 | 101.6888 |  |  | 91.33668 | 92.3668 |  |  | 91.33668 | 81.8214 |  |  | 91.33668 | 72.31175
|  | 91.35678 | 161.7666 |  |  | 91.35678 | 152.3024 |  |  | 91.35678 | 141.9375 |  |  | 91.35678 | 132.3712 |  |  | 91.35678 | 122.2414 |  |  | 91.35678 | 112.0367 |  |  | 91.35678 | 101.5877 |  |  | 91.35678 | 92.2556 |  |  | 91.35678 | 81.70724 |  |  | 91.35678 | 72.20574
|  | 91.37688 | 161.6587 |  |  | 91.37688 | 152.1878 |  |  | 91.37688 | 141.8322 |  |  | 91.37688 | 132.2578 |  |  | 91.37688 | 122.1176 |  |  | 91.37688 | 111.9244 |  |  | 91.37688 | 101.4871 |  |  | 91.37688 | 92.14281 |  |  | 91.37688 | 81.59264 |  |  | 91.37688 | 72.09933
|  | 91.39698 | 161.5508 |  |  | 91.39698 | 152.0721 |  |  | 91.39698 | 141.7268 |  |  | 91.39698 | 132.1439 |  |  | 91.39698 | 121.9923 |  |  | 91.39698 | 111.8119 |  |  | 91.39698 | 101.3872 |  |  | 91.39698 | 92.02841 |  |  | 91.39698 | 81.47766 |  |  | 91.39698 | 71.99257
|  | 91.41709 | 161.443 |  |  | 91.41709 | 151.9553 |  |  | 91.41709 | 141.6215 |  |  | 91.41709 | 132.0295 |  |  | 91.41709 | 121.8655 |  |  | 91.41709 | 111.6993 |  |  | 91.41709 | 101.2879 |  |  | 91.41709 | 91.91241 |  |  | 91.41709 | 81.36236 |  |  | 91.41709 | 71.88553
|  | 91.43719 | 161.3352 |  |  | 91.43719 | 151.8375 |  |  | 91.43719 | 141.5163 |  |  | 91.43719 | 131.9147 |  |  | 91.43719 | 121.7372 |  |  | 91.43719 | 111.5868 |  |  | 91.43719 | 101.1894 |  |  | 91.43719 | 91.7948 |  |  | 91.43719 | 81.24678 |  |  | 91.43719 | 71.77824
|  | 91.45729 | 161.2276 |  |  | 91.45729 | 151.7187 |  |  | 91.45729 | 141.4113 |  |  | 91.45729 | 131.7995 |  |  | 91.45729 | 121.6074 |  |  | 91.45729 | 111.4743 |  |  | 91.45729 | 101.0917 |  |  | 91.45729 | 91.6756 |  |  | 91.45729 | 81.13099 |  |  | 91.45729 | 71.67078
|  | 91.47739 | 161.1202 |  |  | 91.47739 | 151.5989 |  |  | 91.47739 | 141.3066 |  |  | 91.47739 | 131.684 |  |  | 91.47739 | 121.4762 |  |  | 91.47739 | 111.362 |  |  | 91.47739 | 100.995 |  |  | 91.47739 | 91.5548 |  |  | 91.47739 | 81.01504 |  |  | 91.47739 | 71.56319
|  | 91.49749 | 161.0131 |  |  | 91.49749 | 151.4782 |  |  | 91.49749 | 141.2022 |  |  | 91.49749 | 131.5682 |  |  | 91.49749 | 121.3435 |  |  | 91.49749 | 111.2499 |  |  | 91.49749 | 100.8993 |  |  | 91.49749 | 91.4324 |  |  | 91.49749 | 80.89898 |  |  | 91.49749 | 71.45554
|  | 91.51759 | 160.9064 |  |  | 91.51759 | 151.3567 |  |  | 91.51759 | 141.0982 |  |  | 91.51759 | 131.4521 |  |  | 91.51759 | 121.2094 |  |  | 91.51759 | 111.1381 |  |  | 91.51759 | 100.8046 |  |  | 91.51759 | 91.30841 |  |  | 91.51759 | 80.78288 |  |  | 91.51759 | 71.34788
|  | 91.53769 | 160.8002 |  |  | 91.53769 | 151.2342 |  |  | 91.53769 | 140.9947 |  |  | 91.53769 | 131.3359 |  |  | 91.53769 | 121.0739 |  |  | 91.53769 | 111.0267 |  |  | 91.53769 | 100.7112 |  |  | 91.53769 | 91.18281 |  |  | 91.53769 | 80.66679 |  |  | 91.53769 | 71.24027
|  | 91.55779 | 160.6944 |  |  | 91.55779 | 151.1109 |  |  | 91.55779 | 140.8917 |  |  | 91.55779 | 131.2196 |  |  | 91.55779 | 120.937 |  |  | 91.55779 | 110.9156 |  |  | 91.55779 | 100.619 |  |  | 91.55779 | 91.05562 |  |  | 91.55779 | 80.55077 |  |  | 91.55779 | 71.13277
|  | 91.57789 | 160.5892 |  |  | 91.57789 | 150.9867 |  |  | 91.57789 | 140.7893 |  |  | 91.57789 | 131.1033 |  |  | 91.57789 | 120.7986 |  |  | 91.57789 | 110.8051 |  |  | 91.57789 | 100.5281 |  |  | 91.57789 | 90.92684 |  |  | 91.57789 | 80.43489 |  |  | 91.57789 | 71.02544
|  | 91.59799 | 160.4847 |  |  | 91.59799 | 150.8618 |  |  | 91.59799 | 140.6876 |  |  | 91.59799 | 130.987 |  |  | 91.59799 | 120.6589 |  |  | 91.59799 | 110.6952 |  |  | 91.59799 | 100.4387 |  |  | 91.59799 | 90.79646 |  |  | 91.59799 | 80.31919 |  |  | 91.59799 | 70.91836
|  | 91.61809 | 160.3809 |  |  | 91.61809 | 150.7361 |  |  | 91.61809 | 140.5867 |  |  | 91.61809 | 130.8707 |  |  | 91.61809 | 120.5178 |  |  | 91.61809 | 110.5859 |  |  | 91.61809 | 100.3509 |  |  | 91.61809 | 90.66448 |  |  | 91.61809 | 80.20375 |  |  | 91.61809 | 70.81156
|  | 91.63819 | 160.2779 |  |  | 91.63819 | 150.6097 |  |  | 91.63819 | 140.4866 |  |  | 91.63819 | 130.7546 |  |  | 91.63819 | 120.3753 |  |  | 91.63819 | 110.4773 |  |  | 91.63819 | 100.2646 |  |  | 91.63819 | 90.53092 |  |  | 91.63819 | 80.08863 |  |  | 91.63819 | 70.70513
|  | 91.65829 | 160.1758 |  |  | 91.65829 | 150.4827 |  |  | 91.65829 | 140.3875 |  |  | 91.65829 | 130.6386 |  |  | 91.65829 | 120.2315 |  |  | 91.65829 | 110.3696 |  |  | 91.65829 | 100.18 |  |  | 91.65829 | 90.39576 |  |  | 91.65829 | 79.97388 |  |  | 91.65829 | 70.59912
|  | 91.67839 | 160.0746 |  |  | 91.67839 | 150.3549 |  |  | 91.67839 | 140.2893 |  |  | 91.67839 | 130.5229 |  |  | 91.67839 | 120.0864 |  |  | 91.67839 | 110.2627 |  |  | 91.67839 | 100.0973 |  |  | 91.67839 | 90.25901 |  |  | 91.67839 | 79.85957 |  |  | 91.67839 | 70.49361
|  | 91.69849 | 159.9744 |  |  | 91.69849 | 150.2265 |  |  | 91.69849 | 140.1922 |  |  | 91.69849 | 130.4076 |  |  | 91.69849 | 119.9399 |  |  | 91.69849 | 110.1568 |  |  | 91.69849 | 100.0164 |  |  | 91.69849 | 90.12067 |  |  | 91.69849 | 79.74578 |  |  | 91.69849 | 70.38864
|  | 91.71859 | 159.8754 |  |  | 91.71859 | 150.0976 |  |  | 91.71859 | 140.0963 |  |  | 91.71859 | 130.2926 |  |  | 91.71859 | 119.7921 |  |  | 91.71859 | 110.0519 |  |  | 91.71859 | 99.93754 |  |  | 91.71859 | 89.98074 |  |  | 91.71859 | 79.63255 |  |  | 91.71859 | 70.2843
|  | 91.73869 | 159.7775 |  |  | 91.73869 | 149.968 |  |  | 91.73869 | 140.0016 |  |  | 91.73869 | 130.178 |  |  | 91.73869 | 119.6431 |  |  | 91.73869 | 109.9482 |  |  | 91.73869 | 99.86075 |  |  | 91.73869 | 89.83922 |  |  | 91.73869 | 79.51996 |  |  | 91.73869 | 70.18065
|  | 91.75879 | 159.6809 |  |  | 91.75879 | 149.838 |  |  | 91.75879 | 139.9082 |  |  | 91.75879 | 130.064 |  |  | 91.75879 | 119.4927 |  |  | 91.75879 | 109.8456 |  |  | 91.75879 | 99.78614 |  |  | 91.75879 | 89.69612 |  |  | 91.75879 | 79.40808 |  |  | 91.75879 | 70.07776
|  | 91.77889 | 159.5857 |  |  | 91.77889 | 149.7074 |  |  | 91.77889 | 139.8162 |  |  | 91.77889 | 129.9505 |  |  | 91.77889 | 119.3411 |  |  | 91.77889 | 109.7444 |  |  | 91.77889 | 99.7138 |  |  | 91.77889 | 89.55143 |  |  | 91.77889 | 79.29697 |  |  | 91.77889 | 69.97569
|  | 91.79899 | 159.4919 |  |  | 91.79899 | 149.5764 |  |  | 91.79899 | 139.7257 |  |  | 91.79899 | 129.8377 |  |  | 91.79899 | 119.1883 |  |  | 91.79899 | 109.6445 |  |  | 91.79899 | 99.64384 |  |  | 91.79899 | 89.40515 |  |  | 91.79899 | 79.18669 |  |  | 91.79899 | 69.87451
|  | 91.8191 | 159.3996 |  |  | 91.8191 | 149.4449 |  |  | 91.8191 | 139.6368 |  |  | 91.8191 | 129.7256 |  |  | 91.8191 | 119.0342 |  |  | 91.8191 | 109.5461 |  |  | 91.8191 | 99.57635 |  |  | 91.8191 | 89.25729 |  |  | 91.8191 | 79.07733 |  |  | 91.8191 | 69.77431
|  | 91.8392 | 159.3089 |  |  | 91.8392 | 149.3131 |  |  | 91.8392 | 139.5495 |  |  | 91.8392 | 129.6143 |  |  | 91.8392 | 118.8789 |  |  | 91.8392 | 109.4492 |  |  | 91.8392 | 99.51143 |  |  | 91.8392 | 89.10784 |  |  | 91.8392 | 78.96895 |  |  | 91.8392 | 69.67514
|  | 91.8593 | 159.2198 |  |  | 91.8593 | 149.1809 |  |  | 91.8593 | 139.4639 |  |  | 91.8593 | 129.5038 |  |  | 91.8593 | 118.7224 |  |  | 91.8593 | 109.354 |  |  | 91.8593 | 99.44919 |  |  | 91.8593 | 88.95681 |  |  | 91.8593 | 78.86161 |  |  | 91.8593 | 69.57707
|  | 91.8794 | 159.1326 |  |  | 91.8794 | 149.0484 |  |  | 91.8794 | 139.3802 |  |  | 91.8794 | 129.3942 |  |  | 91.8794 | 118.5647 |  |  | 91.8794 | 109.2605 |  |  | 91.8794 | 99.38973 |  |  | 91.8794 | 88.8042 |  |  | 91.8794 | 78.7554 |  |  | 91.8794 | 69.4802
|  | 91.8995 | 159.0471 |  |  | 91.8995 | 148.9156 |  |  | 91.8995 | 139.2984 |  |  | 91.8995 | 129.2856 |  |  | 91.8995 | 118.4058 |  |  | 91.8995 | 109.1688 |  |  | 91.8995 | 99.33316 |  |  | 91.8995 | 88.65001 |  |  | 91.8995 | 78.65038 |  |  | 91.8995 | 69.38457
|  | 91.9196 | 158.9636 |  |  | 91.9196 | 148.7826 |  |  | 91.9196 | 139.2186 |  |  | 91.9196 | 129.178 |  |  | 91.9196 | 118.2458 |  |  | 91.9196 | 109.0789 |  |  | 91.9196 | 99.27956 |  |  | 91.9196 | 88.49423 |  |  | 91.9196 | 78.54662 |  |  | 91.9196 | 69.29028
|  | 91.9397 | 158.8822 |  |  | 91.9397 | 148.6494 |  |  | 91.9397 | 139.1409 |  |  | 91.9397 | 129.0716 |  |  | 91.9397 | 118.0847 |  |  | 91.9397 | 108.9911 |  |  | 91.9397 | 99.22907 |  |  | 91.9397 | 88.33688 |  |  | 91.9397 | 78.4442 |  |  | 91.9397 | 69.19739
|  | 91.9598 | 158.8028 |  |  | 91.9598 | 148.516 |  |  | 91.9598 | 139.0653 |  |  | 91.9598 | 128.9664 |  |  | 91.9598 | 117.9224 |  |  | 91.9598 | 108.9054 |  |  | 91.9598 | 99.18177 |  |  | 91.9598 | 88.17795 |  |  | 91.9598 | 78.3432 |  |  | 91.9598 | 69.10599
|  | 91.9799 | 158.7257 |  |  | 91.9799 | 148.3824 |  |  | 91.9799 | 138.9921 |  |  | 91.9799 | 128.8624 |  |  | 91.9799 | 117.759 |  |  | 91.9799 | 108.8218 |  |  | 91.9799 | 99.13777 |  |  | 91.9799 | 88.01744 |  |  | 91.9799 | 78.24369 |  |  | 91.9799 | 69.01614
|  | 92 | 158.6508 |  |  | 92 | 148.2488 |  |  | 92 | 138.9212 |  |  | 92 | 128.7598 |  |  | 92 | 117.5945 |  |  | 92 | 108.7404 |  |  | 92 | 99.0972 |  |  | 92 | 87.85536 |  |  | 92 | 78.14573 |  |  | 92 | 68.92793

## Ex. Fig. 3
phi (deg) | theta-peak (deg) up sweep | y_error (deg) | phi (deg) | theta-peak (deg) down sweep | y_error (deg)
-78.00001 | 90.00167 | 0.01871127 | -78.00002 | 89.96152 | 0.02149119
11.99998 | 90.02592 | 0.02197127 | 12.00002 | 89.9801 | 0.03194502
102 | 89.98846 | 0.0226677 | 102 | 89.96577 | 0.01917761
192 | 89.96645 | 0.02714082 | 192 | 89.87339 | 0.02367991
252 | 90.01285 | 0.02197795 | 252 | 89.96327 | 0.02086779

## Ex. Fig. 4a
mu_0 H (T) | C / T (nJ/K^2) | mu_0 H (T) | fitted curve 1 (nJ/K^2) | mu_0 H (T) | fitted curve 2 (nJ/K^2) | mu_0 H (T) | fitted curve 3 (nJ/K^2)
1.199932 | 240.2746 | -0.2 | 331.4543 | 0.15 | 361.0166 | 0.65 | 240.9602
1.179633 | 240.631 | -0.1914141 | 331.1372 | 0.1575758 | 359.3482 | 0.6575758 | 240.9602
1.159232 | 241.0545 | -0.1828283 | 330.8201 | 0.1651515 | 357.6798 | 0.6651515 | 240.9602
1.138931 | 241.894 | -0.1742424 | 330.5031 | 0.1727273 | 356.0115 | 0.6727273 | 240.9602
1.118630745 | 241.7261 | -0.1656566 | 330.186 | 0.180303 | 354.3431 | 0.680303 | 240.9602
1.09823 | 239.9335 | -0.1570707 | 329.8689 | 0.1878788 | 352.6747 | 0.6878788 | 240.9602
1.07793 | 240.0861 | -0.1484848 | 329.5518 | 0.1954545 | 351.0063 | 0.6954545 | 240.9602
1.057629 | 241.6323 | -0.139899 | 329.2347 | 0.2030303 | 349.338 | 0.7030303 | 240.9602
1.037228 | 241.9438 | -0.1313131 | 328.9176 | 0.2106061 | 347.6696 | 0.7106061 | 240.9602
1.016928 | 240.7258 | -0.1227273 | 328.6006 | 0.2181818 | 346.0012 | 0.7181818 | 240.9602
0.9965278348 | 242.1015 | -0.1141414 | 328.2835 | 0.2257576 | 344.3329 | 0.7257576 | 240.9602
0.9762272345 | 240.5219 | -0.1055556 | 327.9664 | 0.2333333 | 342.6645 | 0.7333333 | 240.9602
0.9559268047 | 240.7366 | -0.0969697 | 327.6493 | 0.2409091 | 340.9961 | 0.7409091 | 240.9602
0.9355258498 | 240.6932 | -0.08838384 | 327.3322 | 0.2484848 | 339.3278 | 0.7484848 | 240.9602
0.9152254437 | 241.4763 | -0.07979798 | 327.0152 | 0.2560606 | 337.6594 | 0.7560606 | 240.9602
0.8948243538 | 242.0857 | -0.07121212 | 326.6981 | 0.2636364 | 335.991 | 0.7636364 | 240.9602
0.8745242396 | 241.4308 | -0.06262626 | 326.381 | 0.2712121 | 334.3227 | 0.7712121 | 240.9602
0.8542236391 | 242.6676 | -0.0540404 | 326.0639 | 0.2787879 | 332.6543 | 0.7787879 | 240.9602
0.8338226862 | 242.6341 | -0.04545455 | 325.7468 | 0.2863636 | 330.9859 | 0.7863636 | 240.9602
0.81352251 | 241.4566 | -0.03686869 | 325.4297 | 0.2939394 | 329.3175 | 0.7939394 | 240.9602
0.7932218064 | 243.0552 | -0.02828283 | 325.1127 | 0.3015152 | 327.6492 | 0.8015152 | 240.9602
0.7728215239 | 243.5256 | -0.01969697 | 324.7956 | 0.3090909 | 325.9808 | 0.8090909 | 240.9602
0.7525206638 | 243.8713 | -0.01111111 | 324.4785 | 0.3166667 | 324.3124 | 0.8166667 | 240.9602
0.7321200261 | 245.5547 | -0.002525253 | 324.1614 | 0.3242424 | 322.6441 | 0.8242424 | 240.9602
0.7118193666 | 247.9179 | 0.006060606 | 323.8443 | 0.3318182 | 320.9757 | 0.8318182 | 240.9602
0.6915188315 | 249.1324 | 0.01464646 | 323.5273 | 0.3393939 | 319.3073 | 0.8393939 | 240.9602
0.6711182301 | 251.7267 | 0.02323232 | 323.2102 | 0.3469697 | 317.639 | 0.8469697 | 240.9602
0.6508180772 | 253.9273 | 0.03181818 | 322.8931 | 0.3545455 | 315.9706 | 0.8545455 | 240.9602
0.6304177893 | 258.0974 | 0.04040404 | 322.576 | 0.3621212 | 314.3022 | 0.8621212 | 240.9602
0.6101170543 | 259.757 | 0.0489899 | 322.2589 | 0.369697 | 312.6339 | 0.869697 | 240.9602
0.5898166061 | 264.7203 | 0.05757576 | 321.9419 | 0.3772727 | 310.9655 | 0.8772727 | 240.9602
0.5694153362 | 268.7299 | 0.06616162 | 321.6248 | 0.3848485 | 309.2971 | 0.8848485 | 240.9602
0.5491153905 | 272.8604 | 0.07474747 | 321.3077 | 0.3924242 | 307.6287 | 0.8924242 | 240.9602
0.5288147244 | 276.7952 | 0.08333333 | 320.9906 | 0.4 | 305.9604 | 0.9 | 240.9602
0.508414176 | 281.4811 | 0.09191919 | 320.6735 | 0.4075758 | 304.292 | 0.9075758 | 240.9602
0.4881142371 | 287.43 | 0.1005051 | 320.3564 | 0.4151515 | 302.6236 | 0.9151515 | 240.9602
0.467713052 | 291.1944 | 0.1090909 | 320.0394 | 0.4227273 | 300.9553 | 0.9227273 | 240.9602
0.4474125631 | 297.3826 | 0.1176768 | 319.7223 | 0.430303 | 299.2869 | 0.930303 | 240.9602
0.4271117197 | 302.935 | 0.1262626 | 319.4052 | 0.4378788 | 297.6185 | 0.9378788 | 240.9602
0.4067115245 | 303.2371 | 0.1348485 | 319.0881 | 0.4454545 | 295.9502 | 0.9454545 | 240.9602
0.3864105037 | 305.908 | 0.1434343 | 318.771 | 0.4530303 | 294.2818 | 0.9530303 | 240.9602
0.366010235 | 310.7913 | 0.1520202 | 318.454 | 0.4606061 | 292.6134 | 0.9606061 | 240.9602
0.3457093628 | 310.7845 | 0.1606061 | 318.1369 | 0.4681818 | 290.9451 | 0.9681818 | 240.9602
0.3254096225 | 312.8449 | 0.1691919 | 317.8198 | 0.4757576 | 289.2767 | 0.9757576 | 240.9602
0.3050084322 | 312.2845 | 0.1777778 | 317.5027 | 0.4833333 | 287.6083 | 0.9833333 | 240.9602
0.284709139 | 313.6321 | 0.1863636 | 317.1856 | 0.4909091 | 285.9399 | 0.9909091 | 240.9602
0.2644074391 | 314.3982 | 0.1949495 | 316.8685 | 0.4984848 | 284.2716 | 0.9984848 | 240.9602
0.2440072284 | 315.543 | 0.2035354 | 316.5515 | 0.5060606 | 282.6032 | 1.006061 | 240.9602
0.223706414 | 315.7314 | 0.2121212 | 316.2344 | 0.5136364 | 280.9348 | 1.013636 | 240.9602
0.2033063695 | 316.498 | 0.2207071 | 315.9173 | 0.5212121 | 279.2665 | 1.021212 | 240.9602
0.1830054606 | 316.4591 | 0.2292929 | 315.6002 | 0.5287879 | 277.5981 | 1.028788 | 240.9602
0.1627048407 | 318.394 | 0.2378788 | 315.2831 | 0.5363636 | 275.9297 | 1.036364 | 240.9602
0.1423043993 | 318.4102 | 0.2464646 | 314.9661 | 0.5439394 | 274.2614 | 1.043939 | 240.9602
0.1220036563 | 321.3061 | 0.2550505 | 314.649 | 0.5515152 | 272.593 | 1.051515 | 240.9602
0.1016032354 | 319.21 | 0.2636364 | 314.3319 | 0.5590909 | 270.9246 | 1.059091 | 240.9602
0.0813024135 | 320.831 | 0.2722222 | 314.0148 | 0.5666667 | 269.2563 | 1.066667 | 240.9602
0.0610019089 | 319.5952 | 0.2808081 | 313.6977 | 0.5742424 | 267.5879 | 1.074242 | 240.9602
0.0406012025 | 320.495 | 0.2893939 | 313.3807 | 0.5818182 | 265.9195 | 1.081818 | 240.9602
0.0203007332 | 322.8229 | 0.2979798 | 313.0636 | 0.5893939 | 264.2511 | 1.089394 | 240.9602
7.751938e-07 | 328.9376 | 0.3065657 | 312.7465 | 0.5969697 | 262.5828 | 1.09697 | 240.9602
|  | 0.3151515 | 312.4294 | 0.6045455 | 260.9144 | 1.104545 | 240.9602
|  | 0.3237374 | 312.1123 | 0.6121212 | 259.246 | 1.112121 | 240.9602
|  | 0.3323232 | 311.7952 | 0.619697 | 257.5777 | 1.119697 | 240.9602
|  | 0.3409091 | 311.4782 | 0.6272727 | 255.9093 | 1.127273 | 240.9602
|  | 0.3494949 | 311.1611 | 0.6348485 | 254.2409 | 1.134848 | 240.9602
|  | 0.3580808 | 310.844 | 0.6424242 | 252.5726 | 1.142424 | 240.9602
|  | 0.3666667 | 310.5269 | 0.65 | 250.9042 | 1.15 | 240.9602
|  | 0.3752525 | 310.2098 | 0.6575758 | 249.2358 | 1.157576 | 240.9602
|  | 0.3838384 | 309.8928 | 0.6651515 | 247.5675 | 1.165152 | 240.9602
|  | 0.3924242 | 309.5757 | 0.6727273 | 245.8991 | 1.172727 | 240.9602
|  | 0.4010101 | 309.2586 | 0.680303 | 244.2307 | 1.180303 | 240.9602
|  | 0.409596 | 308.9415 | 0.6878788 | 242.5623 | 1.187879 | 240.9602
|  | 0.4181818 | 308.6244 | 0.6954545 | 240.894 | 1.195455 | 240.9602
|  | 0.4267677 | 308.3073 | 0.7030303 | 239.2256 | 1.20303 | 240.9602
|  | 0.4353535 | 307.9903 | 0.7106061 | 237.5572 | 1.210606 | 240.9602
|  | 0.4439394 | 307.6732 | 0.7181818 | 235.8889 | 1.218182 | 240.9602
|  | 0.4525253 | 307.3561 | 0.7257576 | 234.2205 | 1.225758 | 240.9602
|  | 0.4611111 | 307.039 | 0.7333333 | 232.5521 | 1.233333 | 240.9602
|  | 0.469697 | 306.7219 | 0.7409091 | 230.8838 | 1.240909 | 240.9602
|  | 0.4782828 | 306.4049 | 0.7484848 | 229.2154 | 1.248485 | 240.9602
|  | 0.4868687 | 306.0878 | 0.7560606 | 227.547 | 1.256061 | 240.9602
|  | 0.4954545 | 305.7707 | 0.7636364 | 225.8787 | 1.263636 | 240.9602
|  | 0.5040404 | 305.4536 | 0.7712121 | 224.2103 | 1.271212 | 240.9602
|  | 0.5126263 | 305.1365 | 0.7787879 | 222.5419 | 1.278788 | 240.9602
|  | 0.5212121 | 304.8195 | 0.7863636 | 220.8735 | 1.286364 | 240.9602
|  | 0.529798 | 304.5024 | 0.7939394 | 219.2052 | 1.293939 | 240.9602
|  | 0.5383838 | 304.1853 | 0.8015152 | 217.5368 | 1.301515 | 240.9602
|  | 0.5469697 | 303.8682 | 0.8090909 | 215.8684 | 1.309091 | 240.9602
|  | 0.5555556 | 303.5511 | 0.8166667 | 214.2001 | 1.316667 | 240.9602
|  | 0.5641414 | 303.234 | 0.8242424 | 212.5317 | 1.324242 | 240.9602
|  | 0.5727273 | 302.917 | 0.8318182 | 210.8633 | 1.331818 | 240.9602
|  | 0.5813131 | 302.5999 | 0.8393939 | 209.195 | 1.339394 | 240.9602
|  | 0.589899 | 302.2828 | 0.8469697 | 207.5266 | 1.34697 | 240.9602
|  | 0.5984848 | 301.9657 | 0.8545455 | 205.8582 | 1.354545 | 240.9602
|  | 0.6070707 | 301.6486 | 0.8621212 | 204.1899 | 1.362121 | 240.9602
|  | 0.6156566 | 301.3316 | 0.869697 | 202.5215 | 1.369697 | 240.9602
|  | 0.6242424 | 301.0145 | 0.8772727 | 200.8531 | 1.377273 | 240.9602
|  | 0.6328283 | 300.6974 | 0.8848485 | 199.1847 | 1.384848 | 240.9602
|  | 0.6414141 | 300.3803 | 0.8924242 | 197.5164 | 1.392424 | 240.9602
|  | 0.65 | 300.0632 | 0.9 | 195.848 | 1.4 | 240.9602

## Ex. Fig. 4b
mu_0 H (T) | C / T (nJ/K^2) | mu_0 H (T) | fitted curve 1 (nJ/K^2) | mu_0 H (T) | fitted curve 2 (nJ/K^2) | mu_0 H (T) | fitted curve 3 (nJ/K^2)
2.799975 | 176.0068 | 1.2 | 205.2262 | 1.8 | 225.4461 | 2.3 | 176.4496
2.777876 | 176.0837 | 1.209091 | 205.3098 | 1.808081 | 224.8167 | 2.308081 | 176.4496
2.755875 | 176.2119 | 1.218182 | 205.3934 | 1.816162 | 224.1872 | 2.316162 | 176.4496
2.733874 | 176.9052 | 1.227273 | 205.477 | 1.824242 | 223.5578 | 2.324242 | 176.4496
2.711774 | 176.3648 | 1.236364 | 205.5605 | 1.832323 | 222.9284 | 2.332323 | 176.4496
2.689871 | 176.0029 | 1.245455 | 205.6441 | 1.840404 | 222.299 | 2.340404 | 176.4496
2.667773 | 176.3493 | 1.254545 | 205.7277 | 1.848485 | 221.6695 | 2.348485 | 176.4496
2.645672 | 176.5876 | 1.263636 | 205.8113 | 1.856566 | 221.0401 | 2.356566 | 176.4496
2.623672 | 177.0215 | 1.272727 | 205.8949 | 1.864646 | 220.4107 | 2.364646 | 176.4496
2.601671387 | 176.9619 | 1.281818 | 205.9785 | 1.872727 | 219.7812 | 2.372727 | 176.4496
2.579571 | 176.9587 | 1.290909 | 206.062 | 1.880808 | 219.1518 | 2.380808 | 176.4496
2.55757 | 177.5178 | 1.3 | 206.1456 | 1.888889 | 218.5224 | 2.388889 | 176.4496
2.535569 | 177.7048 | 1.309091 | 206.2292 | 1.89697 | 217.8929 | 2.39697 | 176.4496
2.513469 | 178.1216 | 1.318182 | 206.3128 | 1.905051 | 217.2635 | 2.405051 | 176.4496
2.491468 | 178.9096 | 1.327273 | 206.3964 | 1.913131 | 216.6341 | 2.413131 | 176.4496
2.469467 | 179.5304 | 1.336364 | 206.48 | 1.921212 | 216.0047 | 2.421212 | 176.4496
2.447367 | 179.6832 | 1.345455 | 206.5635 | 1.929293 | 215.3752 | 2.429293 | 176.4496
2.425367 | 181.0274 | 1.354545 | 206.6471 | 1.937374 | 214.7458 | 2.437374 | 176.4496
2.403365 | 181.3225 | 1.363636 | 206.7307 | 1.945455 | 214.1164 | 2.445455 | 176.4496
2.381265 | 182.0227 | 1.372727 | 206.8143 | 1.953535 | 213.4869 | 2.453535 | 176.4496
2.359264 | 183.0859 | 1.381818 | 206.8979 | 1.961616 | 212.8575 | 2.461616 | 176.4496
2.337264 | 184.7648 | 1.390909 | 206.9815 | 1.969697 | 212.2281 | 2.469697 | 176.4496
2.315163059 | 185.2008 | 1.4 | 207.065 | 1.977778 | 211.5986 | 2.477778 | 176.4496
2.293162531 | 186.7609 | 1.409091 | 207.1486 | 1.985859 | 210.9692 | 2.485859 | 176.4496
2.271162 | 188.7564 | 1.418182 | 207.2322 | 1.993939 | 210.3398 | 2.493939 | 176.4496
2.249062 | 190.4496 | 1.427273 | 207.3158 | 2.00202 | 209.7103 | 2.50202 | 176.4496
2.227061011 | 192.6914 | 1.436364 | 207.3994 | 2.010101 | 209.0809 | 2.510101 | 176.4496
2.20506 | 194.02 | 1.445455 | 207.483 | 2.018182 | 208.4515 | 2.518182 | 176.4496
2.18296 | 195.4774 | 1.454545 | 207.5665 | 2.026263 | 207.8221 | 2.526263 | 176.4496
2.160959 | 197.3462 | 1.463636 | 207.6501 | 2.034343 | 207.1926 | 2.534343 | 176.4496
2.138958 | 198.5946 | 1.472727 | 207.7337 | 2.042424 | 206.5632 | 2.542424 | 176.4496
2.116858 | 200.9832 | 1.481818 | 207.8173 | 2.050505 | 205.9338 | 2.550505 | 176.4496
2.094898541 | 203.3617 | 1.490909 | 207.9009 | 2.058586 | 205.3043 | 2.558586 | 176.4496
2.072857 | 204.3736 | 1.5 | 207.9845 | 2.066667 | 204.6749 | 2.566667 | 176.4496
2.050756 | 206.4716 | 1.509091 | 208.068 | 2.074747 | 204.0455 | 2.574747 | 176.4496
2.028755 | 207.505 | 1.518182 | 208.1516 | 2.082828 | 203.416 | 2.582828 | 176.4496
2.006747 | 207.3636 | 1.527273 | 208.2352 | 2.090909 | 202.7866 | 2.590909 | 176.4496
1.984654 | 208.2822 | 1.536364 | 208.3188 | 2.09899 | 202.1572 | 2.59899 | 176.4496
1.962654 | 208.835 | 1.545455 | 208.4024 | 2.107071 | 201.5278 | 2.607071 | 176.4496
1.940652827 | 209.5925 | 1.554545 | 208.486 | 2.115152 | 200.8983 | 2.615152 | 176.4496
1.918552 | 210.4532 | 1.563636 | 208.5695 | 2.123232 | 200.2689 | 2.623232 | 176.4496
1.89655 | 210.4543 | 1.572727 | 208.6531 | 2.131313 | 199.6395 | 2.631313 | 176.4496
1.874551069 | 210.5482 | 1.581818 | 208.7367 | 2.139394 | 199.01 | 2.639394 | 176.4496
1.852451 | 210.591 | 1.590909 | 208.8203 | 2.147475 | 198.3806 | 2.647475 | 176.4496
1.83045 | 210.6845 | 1.6 | 208.9039 | 2.155556 | 197.7512 | 2.655556 | 176.4496
1.808449769 | 211.2117 | 1.609091 | 208.9875 | 2.163636 | 197.1217 | 2.663636 | 176.4496
1.786349 | 210.3726 | 1.618182 | 209.071 | 2.171717 | 196.4923 | 2.671717 | 176.4496
1.764348 | 210.7888 | 1.627273 | 209.1546 | 2.179798 | 195.8629 | 2.679798 | 176.4496
1.742348 | 210.7599 | 1.636364 | 209.2382 | 2.187879 | 195.2335 | 2.687879 | 176.4496
1.720247 | 210.0991 | 1.645455 | 209.3218 | 2.19596 | 194.604 | 2.69596 | 176.4496
1.698247 | 209.5061 | 1.654545 | 209.4054 | 2.20404 | 193.9746 | 2.70404 | 176.4496
1.676246 | 209.742 | 1.663636 | 209.489 | 2.212121 | 193.3452 | 2.712121 | 176.4496
1.654145 | 208.5695 | 1.672727 | 209.5725 | 2.220202 | 192.7157 | 2.720202 | 176.4496
1.632145 | 209.2273 | 1.681818 | 209.6561 | 2.228283 | 192.0863 | 2.728283 | 176.4496
1.610144086 | 208.5456 | 1.690909 | 209.7397 | 2.236364 | 191.4569 | 2.736364 | 176.4496
1.588044 | 208.9646 | 1.7 | 209.8233 | 2.244444 | 190.8274 | 2.744444 | 176.4496
1.566043 | 208.4329 | 1.709091 | 209.9069 | 2.252525 | 190.198 | 2.752525 | 176.4496
1.544042 | 208.8447 | 1.718182 | 209.9905 | 2.260606 | 189.5686 | 2.760606 | 176.4496
1.521942 | 208.3726 | 1.727273 | 210.0741 | 2.268687 | 188.9392 | 2.768687 | 176.4496
1.499941 | 209.1516 | 1.736364 | 210.1576 | 2.276768 | 188.3097 | 2.776768 | 176.4496
|  | 1.745455 | 210.2412 | 2.284848 | 187.6803 | 2.784848 | 176.4496
|  | 1.754545 | 210.3248 | 2.292929 | 187.0509 | 2.792929 | 176.4496
|  | 1.763636 | 210.4084 | 2.30101 | 186.4214 | 2.80101 | 176.4496
|  | 1.772727 | 210.492 | 2.309091 | 185.792 | 2.809091 | 176.4496
|  | 1.781818 | 210.5756 | 2.317172 | 185.1626 | 2.817172 | 176.4496
|  | 1.790909 | 210.6591 | 2.325253 | 184.5331 | 2.825253 | 176.4496
|  | 1.8 | 210.7427 | 2.333333 | 183.9037 | 2.833333 | 176.4496
|  | 1.809091 | 210.8263 | 2.341414 | 183.2743 | 2.841414 | 176.4496
|  | 1.818182 | 210.9099 | 2.349495 | 182.6449 | 2.849495 | 176.4496
|  | 1.827273 | 210.9935 | 2.357576 | 182.0154 | 2.857576 | 176.4496
|  | 1.836364 | 211.0771 | 2.365657 | 181.386 | 2.865657 | 176.4496
|  | 1.845455 | 211.1606 | 2.373737 | 180.7566 | 2.873737 | 176.4496
|  | 1.854545 | 211.2442 | 2.381818 | 180.1271 | 2.881818 | 176.4496
|  | 1.863636 | 211.3278 | 2.389899 | 179.4977 | 2.889899 | 176.4496
|  | 1.872727 | 211.4114 | 2.39798 | 178.8683 | 2.89798 | 176.4496
|  | 1.881818 | 211.495 | 2.406061 | 178.2388 | 2.906061 | 176.4496
|  | 1.890909 | 211.5786 | 2.414141 | 177.6094 | 2.914141 | 176.4496
|  | 1.9 | 211.6621 | 2.422222 | 176.98 | 2.922222 | 176.4496
|  | 1.909091 | 211.7457 | 2.430303 | 176.3506 | 2.930303 | 176.4496
|  | 1.918182 | 211.8293 | 2.438384 | 175.7211 | 2.938384 | 176.4496
|  | 1.927273 | 211.9129 | 2.446465 | 175.0917 | 2.946465 | 176.4496
|  | 1.936364 | 211.9965 | 2.454545 | 174.4623 | 2.954545 | 176.4496
|  | 1.945455 | 212.0801 | 2.462626 | 173.8328 | 2.962626 | 176.4496
|  | 1.954545 | 212.1636 | 2.470707 | 173.2034 | 2.970707 | 176.4496
|  | 1.963636 | 212.2472 | 2.478788 | 172.574 | 2.978788 | 176.4496
|  | 1.972727 | 212.3308 | 2.486869 | 171.9445 | 2.986869 | 176.4496
|  | 1.981818 | 212.4144 | 2.494949 | 171.3151 | 2.994949 | 176.4496
|  | 1.990909 | 212.498 | 2.50303 | 170.6857 | 3.00303 | 176.4496
|  | 2 | 212.5816 | 2.511111 | 170.0562 | 3.011111 | 176.4496
|  | 2.009091 | 212.6651 | 2.519192 | 169.4268 | 3.019192 | 176.4496
|  | 2.018182 | 212.7487 | 2.527273 | 168.7974 | 3.027273 | 176.4496
|  | 2.027273 | 212.8323 | 2.535354 | 168.168 | 3.035354 | 176.4496
|  | 2.036364 | 212.9159 | 2.543434 | 167.5385 | 3.043434 | 176.4496
|  | 2.045455 | 212.9995 | 2.551515 | 166.9091 | 3.051515 | 176.4496
|  | 2.054545 | 213.0831 | 2.559596 | 166.2797 | 3.059596 | 176.4496
|  | 2.063636 | 213.1666 | 2.567677 | 165.6502 | 3.067677 | 176.4496
|  | 2.072727 | 213.2502 | 2.575758 | 165.0208 | 3.075758 | 176.4496
|  | 2.081818 | 213.3338 | 2.583838 | 164.3914 | 3.083838 | 176.4496
|  | 2.090909 | 213.4174 | 2.591919 | 163.7619 | 3.091919 | 176.4496
|  | 2.1 | 213.501 | 2.6 | 163.1325 | 3.1 | 176.4496

## Ex. Fig. 4c
mu_0 H (T) | C / T (nJ/K^2) | mu_0 H (T) | fitted curve 1 (nJ/K^2) | mu_0 H (T) | fitted curve 2 (nJ/K^2) | mu_0 H (T) | fitted curve 3 (nJ/K^2)
3.999908 | 155.1296 | 2.5 | 153.831 | 3.1 | 170.0227 | 3.5 | 155.7137
3.974508012 | 156.2435 | 2.510101 | 153.9795 | 3.108081 | 169.8329 | 3.508081 | 155.7137
3.949135 | 155.7064 | 2.520202 | 154.128 | 3.116162 | 169.6431 | 3.516162 | 155.7137
3.923707101 | 155.6465 | 2.530303 | 154.2765 | 3.124242 | 169.4532 | 3.524242 | 155.7137
3.898344 | 155.7244 | 2.540404 | 154.425 | 3.132323 | 169.2634 | 3.532323 | 155.7137
3.872825 | 155.3534 | 2.550505 | 154.5735 | 3.140404 | 169.0736 | 3.540404 | 155.7137
3.847392 | 156.1676 | 2.560606 | 154.7221 | 3.148485 | 168.8838 | 3.548485 | 155.7137
3.822104 | 155.7383 | 2.570707 | 154.8706 | 3.156566 | 168.694 | 3.556566 | 155.7137
3.796603 | 155.327 | 2.580808 | 155.0191 | 3.164646 | 168.5042 | 3.564646 | 155.7137
3.771103 | 155.8978 | 2.590909 | 155.1676 | 3.172727 | 168.3143 | 3.572727 | 155.7137
3.745702 | 156.8008 | 2.60101 | 155.3161 | 3.180808 | 168.1245 | 3.580808 | 155.7137
3.720302 | 157.285 | 2.611111 | 155.4646 | 3.188889 | 167.9347 | 3.588889 | 155.7137
3.694855 | 157.0908 | 2.621212 | 155.6131 | 3.19697 | 167.7449 | 3.59697 | 155.7137
3.669497 | 157.4877 | 2.631313 | 155.7616 | 3.205051 | 167.5551 | 3.605051 | 155.7137
3.643988 | 157.3634 | 2.641414 | 155.9101 | 3.213131 | 167.3653 | 3.613131 | 155.7137
3.618598 | 157.4727 | 2.651515 | 156.0586 | 3.221212 | 167.1754 | 3.621212 | 155.7137
3.593198 | 159.0953 | 2.661616 | 156.2072 | 3.229293 | 166.9856 | 3.629293 | 155.7137
3.567797 | 158.9462 | 2.671717 | 156.3557 | 3.237374 | 166.7958 | 3.637374 | 155.7137
3.542297 | 159.5114 | 2.681818 | 156.5042 | 3.245455 | 166.606 | 3.645455 | 155.7137
3.516895 | 159.467 | 2.691919 | 156.6527 | 3.253535 | 166.4162 | 3.653535 | 155.7137
3.491495 | 160.7191 | 2.70202 | 156.8012 | 3.261616 | 166.2264 | 3.661616 | 155.7137
3.466095 | 161.1168 | 2.712121 | 156.9497 | 3.269697 | 166.0366 | 3.669697 | 155.7137
3.440593 | 162.545 | 2.722222 | 157.0982 | 3.277778 | 165.8467 | 3.677778 | 155.7137
3.415093 | 162.8277 | 2.732323 | 157.2467 | 3.285859 | 165.6569 | 3.685859 | 155.7137
3.389793 | 163.5867 | 2.742424 | 157.3952 | 3.293939 | 165.4671 | 3.693939 | 155.7137
3.364482 | 163.8031 | 2.752525 | 157.5437 | 3.30202 | 165.2773 | 3.70202 | 155.7137
3.338891 | 164.1499 | 2.762626 | 157.6922 | 3.310101 | 165.0875 | 3.710101 | 155.7137
3.31349 | 164.1488 | 2.772727 | 157.8408 | 3.318182 | 164.8977 | 3.718182 | 155.7137
3.28809 | 163.8534 | 2.782828 | 157.9893 | 3.326263 | 164.7078 | 3.726263 | 155.7137
3.262689085 | 163.268 | 2.792929 | 158.1378 | 3.334343 | 164.518 | 3.734343 | 155.7137
3.237188188 | 164.1589 | 2.80303 | 158.2863 | 3.342424 | 164.3282 | 3.742424 | 155.7137
3.211788 | 163.5377 | 2.813131 | 158.4348 | 3.350505 | 164.1384 | 3.750505 | 155.7137
3.186387 | 162.5713 | 2.823232 | 158.5833 | 3.358586 | 163.9486 | 3.758586 | 155.7137
3.160986 | 163.9032 | 2.833333 | 158.7318 | 3.366667 | 163.7588 | 3.766667 | 155.7137
3.135585 | 164.2552 | 2.843434 | 158.8803 | 3.374747 | 163.569 | 3.774747 | 155.7137
3.110085 | 163.0929 | 2.853535 | 159.0288 | 3.382828 | 163.3791 | 3.782828 | 155.7137
3.084685 | 162.2487 | 2.863636 | 159.1773 | 3.390909 | 163.1893 | 3.790909 | 155.7137
3.059184 | 162.6195 | 2.873737 | 159.3258 | 3.39899 | 162.9995 | 3.79899 | 155.7137
3.033883 | 161.3951 | 2.883838 | 159.4744 | 3.407071 | 162.8097 | 3.807071 | 155.7137
3.008282 | 160.7907 | 2.893939 | 159.6229 | 3.415152 | 162.6199 | 3.815152 | 155.7137
2.982981 | 160.6991 | 2.90404 | 159.7714 | 3.423232 | 162.4301 | 3.823232 | 155.7137
2.957581 | 160.4906 | 2.914141 | 159.9199 | 3.431313 | 162.2402 | 3.831313 | 155.7137
2.93218 | 160.5352 | 2.924242 | 160.0684 | 3.439394 | 162.0504 | 3.839394 | 155.7137
2.90668 | 159.9227 | 2.934343 | 160.2169 | 3.447475 | 161.8606 | 3.847475 | 155.7137
2.881278 | 160.1931 | 2.944444 | 160.3654 | 3.455556 | 161.6708 | 3.855556 | 155.7137
2.855878 | 158.1499 | 2.954545 | 160.5139 | 3.463636 | 161.481 | 3.863636 | 155.7137
2.830477 | 158.8204 | 2.964646 | 160.6624 | 3.471717 | 161.2912 | 3.871717 | 155.7137
2.805076 | 158.2164 | 2.974747 | 160.8109 | 3.479798 | 161.1013 | 3.879798 | 155.7137
2.779576 | 158.3131 | 2.984848 | 160.9594 | 3.487879 | 160.9115 | 3.887879 | 155.7137
2.754175 | 158.1265 | 2.994949 | 161.108 | 3.49596 | 160.7217 | 3.89596 | 155.7137
2.728774 | 156.6408 | 3.005051 | 161.2565 | 3.50404 | 160.5319 | 3.90404 | 155.7137
2.703374 | 156.2838 | 3.015152 | 161.405 | 3.512121 | 160.3421 | 3.912121 | 155.7137
2.677873 | 157.5503 | 3.025253 | 161.5535 | 3.520202 | 160.1523 | 3.920202 | 155.7137
2.652472 | 156.3112 | 3.035354 | 161.702 | 3.528283 | 159.9625 | 3.928283 | 155.7137
2.627087 | 157.2509 | 3.045455 | 161.8505 | 3.536364 | 159.7726 | 3.936364 | 155.7137
2.601671 | 155.1151 | 3.055556 | 161.999 | 3.544444 | 159.5828 | 3.944444 | 155.7137
2.576171 | 156.1574 | 3.065657 | 162.1475 | 3.552525 | 159.393 | 3.952525 | 155.7137
2.550769321 | 155.3087 | 3.075758 | 162.296 | 3.560606 | 159.2032 | 3.960606 | 155.7137
2.525369 | 154.6554 | 3.085859 | 162.4445 | 3.568687 | 159.0134 | 3.968687 | 155.7137
2.499968 | 154.6355 | 3.09596 | 162.593 | 3.576768 | 158.8236 | 3.976768 | 155.7137
|  | 3.106061 | 162.7416 | 3.584848 | 158.6337 | 3.984848 | 155.7137
|  | 3.116162 | 162.8901 | 3.592929 | 158.4439 | 3.992929 | 155.7137
|  | 3.126263 | 163.0386 | 3.60101 | 158.2541 | 4.00101 | 155.7137
|  | 3.136364 | 163.1871 | 3.609091 | 158.0643 | 4.009091 | 155.7137
|  | 3.146465 | 163.3356 | 3.617172 | 157.8745 | 4.017172 | 155.7137
|  | 3.156566 | 163.4841 | 3.625253 | 157.6847 | 4.025253 | 155.7137
|  | 3.166667 | 163.6326 | 3.633333 | 157.4948 | 4.033333 | 155.7137
|  | 3.176768 | 163.7811 | 3.641414 | 157.305 | 4.041414 | 155.7137
|  | 3.186869 | 163.9296 | 3.649495 | 157.1152 | 4.049495 | 155.7137
|  | 3.19697 | 164.0781 | 3.657576 | 156.9254 | 4.057576 | 155.7137
|  | 3.207071 | 164.2267 | 3.665657 | 156.7356 | 4.065657 | 155.7137
|  | 3.217172 | 164.3752 | 3.673737 | 156.5458 | 4.073737 | 155.7137
|  | 3.227273 | 164.5237 | 3.681818 | 156.356 | 4.081818 | 155.7137
|  | 3.237374 | 164.6722 | 3.689899 | 156.1661 | 4.089899 | 155.7137
|  | 3.247475 | 164.8207 | 3.69798 | 155.9763 | 4.09798 | 155.7137
|  | 3.257576 | 164.9692 | 3.706061 | 155.7865 | 4.106061 | 155.7137
|  | 3.267677 | 165.1177 | 3.714141 | 155.5967 | 4.114141 | 155.7137
|  | 3.277778 | 165.2662 | 3.722222 | 155.4069 | 4.122222 | 155.7137
|  | 3.287879 | 165.4147 | 3.730303 | 155.2171 | 4.130303 | 155.7137
|  | 3.29798 | 165.5632 | 3.738384 | 155.0272 | 4.138384 | 155.7137
|  | 3.308081 | 165.7117 | 3.746465 | 154.8374 | 4.146465 | 155.7137
|  | 3.318182 | 165.8603 | 3.754545 | 154.6476 | 4.154545 | 155.7137
|  | 3.328283 | 166.0088 | 3.762626 | 154.4578 | 4.162626 | 155.7137
|  | 3.338384 | 166.1573 | 3.770707 | 154.268 | 4.170707 | 155.7137
|  | 3.348485 | 166.3058 | 3.778788 | 154.0782 | 4.178788 | 155.7137
|  | 3.358586 | 166.4543 | 3.786869 | 153.8883 | 4.186869 | 155.7137
|  | 3.368687 | 166.6028 | 3.794949 | 153.6985 | 4.194949 | 155.7137
|  | 3.378788 | 166.7513 | 3.80303 | 153.5087 | 4.20303 | 155.7137
|  | 3.388889 | 166.8998 | 3.811111 | 153.3189 | 4.211111 | 155.7137
|  | 3.39899 | 167.0483 | 3.819192 | 153.1291 | 4.219192 | 155.7137
|  | 3.409091 | 167.1968 | 3.827273 | 152.9393 | 4.227273 | 155.7137
|  | 3.419192 | 167.3453 | 3.835354 | 152.7495 | 4.235354 | 155.7137
|  | 3.429293 | 167.4939 | 3.843434 | 152.5596 | 4.243434 | 155.7137
|  | 3.439394 | 167.6424 | 3.851515 | 152.3698 | 4.251515 | 155.7137
|  | 3.449495 | 167.7909 | 3.859596 | 152.18 | 4.259596 | 155.7137
|  | 3.459596 | 167.9394 | 3.867677 | 151.9902 | 4.267677 | 155.7137
|  | 3.469697 | 168.0879 | 3.875758 | 151.8004 | 4.275758 | 155.7137
|  | 3.479798 | 168.2364 | 3.883838 | 151.6106 | 4.283838 | 155.7137
|  | 3.489899 | 168.3849 | 3.891919 | 151.4207 | 4.291919 | 155.7137
|  | 3.5 | 168.5334 | 3.9 | 151.2309 | 4.3 | 155.7137

## Ex. Fig. 6a
phi (deg) | delta(mu_0 H_c2) (T) | delta C/T (mJ/K^2 mol) | phi (deg) | fitted curve (T)
90 | -0.000468621 | -0.006811279 | -120 | -0.00417328
90 | 0.0153407 | 0.2229729 | -119.64 | -0.00421788
135 | -0.0172934 | -0.2513549 | -119.279 | -0.00424746
135 | -0.00511867 | -0.07439847 | -118.919 | -0.00426205
45 | -0.00173448 | -0.02521019 | -118.559 | -0.00426168
45 | 0.00654519 | 0.09513255 | -118.198 | -0.00424645
-90 | 0.0115733 | 0.1682148 | -117.838 | -0.00421643
-90 | 0.00437781 | 0.06363028 | -117.477 | -0.00417174
-4.18651e-05 | -0.0119029 | -0.1730054 | -117.117 | -0.00411253
8.50184e-06 | -0.0162662 | -0.2364248 | -116.757 | -0.00403895
180 | -0.0176293 | -0.2562371 | -116.396 | -0.00395119
180 | -0.0123733 | -0.1798425 | -116.036 | -0.00384946
-45 | -0.00411442 | -0.05980197 | -115.676 | -0.00373396
-45 | -0.00555134 | -0.08068721 | -115.315 | -0.00360496
225 | 0.00153051 | 0.02224555 | -114.955 | -0.00346272
225 | 0.00349439 | 0.05079001 | -114.595 | -0.00330752
30.0001 | 0.012429 | 0.1806521 | -114.234 | -0.00313968
30.0001 | 0.0265112 | 0.3853331 | -113.874 | -0.00295952
60 | -0.00626923 | -0.09112155 | -113.514 | -0.00276738
60 | -0.00243405 | -0.03537825 | -113.153 | -0.00256362
80 | 0.0014126 | 0.02053176 | -112.793 | -0.00234863
80 | 0.00747643 | 0.1086679 | -112.432 | -0.00212281
100 | -0.00458078 | -0.06658039 | -112.072 | -0.00188656
100 | 0.00677694 | 0.09850098 | -111.712 | -0.00164032
170 | -0.0140129 | -0.2036737 | -111.351 | -0.00138454
170 | -0.0122301 | -0.1777612 | -110.991 | -0.00111968
160 | 0.000625732 | 0.009094844 | -110.631 | -0.0008462
160 | 0.0010224 | 0.01486031 | -110.27 | -0.000564604
150 | 0.00120638 | 0.0175344 | -109.91 | -0.000275386
150 | 0.00191716 | 0.0278654 | -109.55 | 2.09395e-05
140 | -0.00505107 | -0.07341593 | -109.189 | 0.00032385
140 | -0.00185507 | -0.02696294 | -108.829 | 0.00063281
120 | -0.0201243 | -0.2925012 | -108.468 | 0.000947277
120 | -0.0169717 | -0.246679 | -108.108 | 0.0012667
110 | -0.00780766 | -0.1134822 | -107.748 | 0.00159051
-60 | -0.0145484 | -0.211457 | -107.387 | 0.00191815
-60 | -0.0218777 | -0.3179864 | -107.027 | 0.00224904
-70 | -0.0105699 | -0.1536306 | -106.667 | 0.0025826
-70 | -0.0120759 | -0.1755199 | -106.306 | 0.00291824
-80 | 0.00815142 | 0.1184787 | -105.946 | 0.00325538
-80 | 0.000726489 | 0.01055932 | -105.586 | 0.00359343
190 | -0.000181344 | -0.002635786 | -105.225 | 0.00393179
190 | -0.00216574 | -0.03147844 | -104.865 | 0.00426987
200 | 0.0129181 | 0.1877611 | -104.505 | 0.00460706
200 | 0.0133135 | 0.1935081 | -104.144 | 0.00494279
210 | 0.0196754 | 0.2859766 | -103.784 | 0.00527644
210 | 0.0236174 | 0.3432725 | -103.423 | 0.00560744
230 | 0.00770421 | 0.1119786 | -103.063 | 0.00593519
230 | 0.00186175 | 0.02706003 | -102.703 | 0.0062591
239.999 | 0.00249551 | 0.03627156 | -102.342 | 0.0065786
240 | -0.00228132 | -0.03315836 | -101.982 | 0.00689312
20 | 0.0137008 | 0.1991374 | -101.622 | 0.00720208
20 | 0.018289 | 0.2658256 | -101.261 | 0.00750492
9.99998 | 0.00469295 | 0.06821075 | -100.901 | 0.00780109
10 | 0.00540378 | 0.07854247 | -100.541 | 0.00809006
-10 | -0.0110871 | -0.161148 | -100.18 | 0.00837127
-9.99995 | -0.00459945 | -0.06685175 | -99.8198 | 0.00864421
-20.0001 | 0.00666198 | 0.09683006 | -99.4595 | 0.00890837
10 | -0.00476486 | -0.06925594 | -99.0991 | 0.00916325
-30 | 0.00999549 | 0.1452817 | -98.7387 | 0.00940835
-30 | 0.0086822 | 0.1261934 | -98.3784 | 0.00964321
|  |  | -98.018 | 0.00986736
|  |  | -97.6577 | 0.0100804
|  |  | -97.2973 | 0.0102818
|  |  | -96.9369 | 0.0104712
|  |  | -96.5766 | 0.0106482
|  |  | -96.2162 | 0.0108124
|  |  | -95.8559 | 0.0109636
|  |  | -95.4955 | 0.0111012
|  |  | -95.1351 | 0.011225
|  |  | -94.7748 | 0.0113347
|  |  | -94.4144 | 0.01143
|  |  | -94.0541 | 0.0115106
|  |  | -93.6937 | 0.0115764
|  |  | -93.3333 | 0.011627
|  |  | -92.973 | 0.0116622
|  |  | -92.6126 | 0.011682
|  |  | -92.2523 | 0.011686
|  |  | -91.8919 | 0.0116743
|  |  | -91.5315 | 0.0116466
|  |  | -91.1712 | 0.0116029
|  |  | -90.8108 | 0.011543
|  |  | -90.4505 | 0.0114671
|  |  | -90.0901 | 0.011375
|  |  | -89.7297 | 0.0112667
|  |  | -89.3694 | 0.0111423
|  |  | -89.009 | 0.0110018
|  |  | -88.6486 | 0.0108453
|  |  | -88.2883 | 0.0106728
|  |  | -87.9279 | 0.0104845
|  |  | -87.5676 | 0.0102805
|  |  | -87.2072 | 0.010061
|  |  | -86.8468 | 0.00982612
|  |  | -86.4865 | 0.00957612
|  |  | -86.1261 | 0.0093112
|  |  | -85.7658 | 0.0090316
|  |  | -85.4054 | 0.00873761
|  |  | -85.045 | 0.00842949
|  |  | -84.6847 | 0.00810757
|  |  | -84.3243 | 0.00777217
|  |  | -83.964 | 0.00742363
|  |  | -83.6036 | 0.00706234
|  |  | -83.2432 | 0.00668866
|  |  | -82.8829 | 0.00630301
|  |  | -82.5225 | 0.00590581
|  |  | -82.1622 | 0.00549749
|  |  | -81.8018 | 0.00507851
|  |  | -81.4414 | 0.00464933
|  |  | -81.0811 | 0.00421045
|  |  | -80.7207 | 0.00376237
|  |  | -80.3604 | 0.00330558
|  |  | -80 | 0.00284063
|  |  | -79.6396 | 0.00236805
|  |  | -79.2793 | 0.00188838
|  |  | -78.9189 | 0.00140219
|  |  | -78.5586 | 0.000910049
|  |  | -78.1982 | 0.000412533
|  |  | -77.8378 | -8.97704e-05
|  |  | -77.4775 | -0.000596266
|  |  | -77.1171 | -0.00110635
|  |  | -76.7568 | -0.00161942
|  |  | -76.3964 | -0.00213486
|  |  | -76.036 | -0.00265206
|  |  | -75.6757 | -0.00317039
|  |  | -75.3153 | -0.00368924
|  |  | -74.955 | -0.00420797
|  |  | -74.5946 | -0.00472598
|  |  | -74.2342 | -0.00524262
|  |  | -73.8739 | -0.00575729
|  |  | -73.5135 | -0.00626935
|  |  | -73.1532 | -0.0067782
|  |  | -72.7928 | -0.00728321
|  |  | -72.4324 | -0.00778378
|  |  | -72.0721 | -0.0082793
|  |  | -71.7117 | -0.00876917
|  |  | -71.3514 | -0.00925281
|  |  | -70.991 | -0.00972963
|  |  | -70.6306 | -0.0101991
|  |  | -70.2703 | -0.0106605
|  |  | -69.9099 | -0.0111135
|  |  | -69.5495 | -0.0115574
|  |  | -69.1892 | -0.0119917
|  |  | -68.8288 | -0.0124159
|  |  | -68.4685 | -0.0128294
|  |  | -68.1081 | -0.0132319
|  |  | -67.7477 | -0.0136228
|  |  | -67.3874 | -0.0140016
|  |  | -67.027 | -0.014368
|  |  | -66.6667 | -0.0147214
|  |  | -66.3063 | -0.0150615
|  |  | -65.9459 | -0.0153879
|  |  | -65.5856 | -0.0157002
|  |  | -65.2252 | -0.015998
|  |  | -64.8649 | -0.016281
|  |  | -64.5045 | -0.0165489
|  |  | -64.1441 | -0.0168013
|  |  | -63.7838 | -0.0170381
|  |  | -63.4234 | -0.0172589
|  |  | -63.0631 | -0.0174636
|  |  | -62.7027 | -0.0176519
|  |  | -62.3423 | -0.0178235
|  |  | -61.982 | -0.0179784
|  |  | -61.6216 | -0.0181165
|  |  | -61.2613 | -0.0182374
|  |  | -60.9009 | -0.0183413
|  |  | -60.5405 | -0.018428
|  |  | -60.1802 | -0.0184974
|  |  | -59.8198 | -0.0185495
|  |  | -59.4595 | -0.0185843
|  |  | -59.0991 | -0.0186019
|  |  | -58.7387 | -0.0186021
|  |  | -58.3784 | -0.0185853
|  |  | -58.018 | -0.0185513
|  |  | -57.6577 | -0.0185003
|  |  | -57.2973 | -0.0184324
|  |  | -56.9369 | -0.0183479
|  |  | -56.5766 | -0.0182468
|  |  | -56.2162 | -0.0181294
|  |  | -55.8559 | -0.0179958
|  |  | -55.4955 | -0.0178464
|  |  | -55.1351 | -0.0176814
|  |  | -54.7748 | -0.017501
|  |  | -54.4144 | -0.0173056
|  |  | -54.0541 | -0.0170954
|  |  | -53.6937 | -0.0168709
|  |  | -53.3333 | -0.0166324
|  |  | -52.973 | -0.0163802
|  |  | -52.6126 | -0.0161148
|  |  | -52.2523 | -0.0158366
|  |  | -51.8919 | -0.015546
|  |  | -51.5315 | -0.0152434
|  |  | -51.1712 | -0.0149293
|  |  | -50.8108 | -0.0146043
|  |  | -50.4505 | -0.0142687
|  |  | -50.0901 | -0.0139231
|  |  | -49.7297 | -0.0135679
|  |  | -49.3694 | -0.0132039
|  |  | -49.009 | -0.0128313
|  |  | -48.6486 | -0.0124509
|  |  | -48.2883 | -0.0120632
|  |  | -47.9279 | -0.0116687
|  |  | -47.5676 | -0.011268
|  |  | -47.2072 | -0.0108617
|  |  | -46.8468 | -0.0104504
|  |  | -46.4865 | -0.0100347
|  |  | -46.1261 | -0.00961523
|  |  | -45.7658 | -0.0091925
|  |  | -45.4054 | -0.00876717
|  |  | -45.045 | -0.00833984
|  |  | -44.6847 | -0.00791113
|  |  | -44.3243 | -0.00748164
|  |  | -43.964 | -0.00705197
|  |  | -43.6036 | -0.00662275
|  |  | -43.2432 | -0.00619458
|  |  | -42.8829 | -0.00576805
|  |  | -42.5225 | -0.00534376
|  |  | -42.1622 | -0.00492232
|  |  | -41.8018 | -0.00450431
|  |  | -41.4414 | -0.0040903
|  |  | -41.0811 | -0.00368087
|  |  | -40.7207 | -0.0032766
|  |  | -40.3604 | -0.00287803
|  |  | -40 | -0.00248571
|  |  | -39.6396 | -0.00210018
|  |  | -39.2793 | -0.00172197
|  |  | -38.9189 | -0.00135158
|  |  | -38.5586 | -0.000989521
|  |  | -38.1982 | -0.000636277
|  |  | -37.8378 | -0.00029232
|  |  | -37.4775 | 4.18913e-05
|  |  | -37.1171 | 0.000365915
|  |  | -36.7568 | 0.000679324
|  |  | -36.3964 | 0.000981709
|  |  | -36.036 | 0.00127268
|  |  | -35.6757 | 0.00155186
|  |  | -35.3153 | 0.00181889
|  |  | -34.955 | 0.00207344
|  |  | -34.5946 | 0.00231518
|  |  | -34.2342 | 0.00254383
|  |  | -33.8739 | 0.00275909
|  |  | -33.5135 | 0.00296073
|  |  | -33.1532 | 0.00314849
|  |  | -32.7928 | 0.00332216
|  |  | -32.4324 | 0.00348155
|  |  | -32.0721 | 0.00362649
|  |  | -31.7117 | 0.00375683
|  |  | -31.3514 | 0.00387244
|  |  | -30.991 | 0.00397322
|  |  | -30.6306 | 0.00405908
|  |  | -30.2703 | 0.00412996
|  |  | -29.9099 | 0.00418584
|  |  | -29.5495 | 0.00422668
|  |  | -29.1892 | 0.00425251
|  |  | -28.8288 | 0.00426335
|  |  | -28.4685 | 0.00425927
|  |  | -28.1081 | 0.00424032
|  |  | -27.7477 | 0.00420663
|  |  | -27.3874 | 0.0041583
|  |  | -27.027 | 0.00409548
|  |  | -26.6667 | 0.00401834
|  |  | -26.3063 | 0.00392706
|  |  | -25.9459 | 0.00382186
|  |  | -25.5856 | 0.00370297
|  |  | -25.2252 | 0.00357063
|  |  | -24.8649 | 0.00342512
|  |  | -24.5045 | 0.00326674
|  |  | -24.1441 | 0.00309578
|  |  | -23.7838 | 0.00291259
|  |  | -23.4234 | 0.00271751
|  |  | -23.0631 | 0.00251091
|  |  | -22.7027 | 0.00229317
|  |  | -22.3423 | 0.0020647
|  |  | -21.982 | 0.00182592
|  |  | -21.6216 | 0.00157725
|  |  | -21.2613 | 0.00131916
|  |  | -20.9009 | 0.0010521
|  |  | -20.5405 | 0.000776543
|  |  | -20.1802 | 0.000492994
|  |  | -19.8198 | 0.000201951
|  |  | -19.4595 | -9.60705e-05
|  |  | -19.0991 | -0.000400544
|  |  | -18.7387 | -0.000710932
|  |  | -18.3784 | -0.00102669
|  |  | -18.018 | -0.00134726
|  |  | -17.6577 | -0.00167208
|  |  | -17.2973 | -0.00200059
|  |  | -16.9369 | -0.0023322
|  |  | -16.5766 | -0.00266634
|  |  | -16.2162 | -0.00300241
|  |  | -15.8559 | -0.00333983
|  |  | -15.4955 | -0.00367801
|  |  | -15.1351 | -0.00401636
|  |  | -14.7748 | -0.00435427
|  |  | -14.4144 | -0.00469116
|  |  | -14.0541 | -0.00502642
|  |  | -13.6937 | -0.00535946
|  |  | -13.3333 | -0.0056897
|  |  | -12.973 | -0.00601655
|  |  | -12.6126 | -0.00633941
|  |  | -12.2523 | -0.00665772
|  |  | -11.8919 | -0.0069709
|  |  | -11.5315 | -0.00727838
|  |  | -11.1712 | -0.00757961
|  |  | -10.8108 | -0.00787403
|  |  | -10.4505 | -0.00816111
|  |  | -10.0901 | -0.0084403
|  |  | -9.72973 | -0.0087111
|  |  | -9.36937 | -0.00897298
|  |  | -9.00901 | -0.00922546
|  |  | -8.64865 | -0.00946804
|  |  | -8.28829 | -0.00970027
|  |  | -7.92793 | -0.00992167
|  |  | -7.56757 | -0.0101318
|  |  | -7.20721 | -0.0103303
|  |  | -6.84685 | -0.0105166
|  |  | -6.48649 | -0.0106905
|  |  | -6.12613 | -0.0108515
|  |  | -5.76577 | -0.0109992
|  |  | -5.40541 | -0.0111334
|  |  | -5.04505 | -0.0112538
|  |  | -4.68468 | -0.0113599
|  |  | -4.32432 | -0.0114516
|  |  | -3.96396 | -0.0115285
|  |  | -3.6036 | -0.0115904
|  |  | -3.24324 | -0.0116372
|  |  | -2.88288 | -0.0116686
|  |  | -2.52252 | -0.0116844
|  |  | -2.16216 | -0.0116846
|  |  | -1.8018 | -0.0116688
|  |  | -1.44144 | -0.0116371
|  |  | -1.08108 | -0.0115894
|  |  | -0.720721 | -0.0115256
|  |  | -0.36036 | -0.0114456
|  |  | 0 | -0.0113494
|  |  | 0.36036 | -0.0112371
|  |  | 0.720721 | -0.0111087
|  |  | 1.08108 | -0.0109642
|  |  | 1.44144 | -0.0108036
|  |  | 1.8018 | -0.0106272
|  |  | 2.16216 | -0.010435
|  |  | 2.52252 | -0.0102271
|  |  | 2.88288 | -0.0100037
|  |  | 3.24324 | -0.00976503
|  |  | 3.6036 | -0.00951128
|  |  | 3.96396 | -0.00924267
|  |  | 4.32432 | -0.00895944
|  |  | 4.68468 | -0.00866189
|  |  | 5.04505 | -0.00835029
|  |  | 5.40541 | -0.00802497
|  |  | 5.76577 | -0.00768625
|  |  | 6.12613 | -0.00733449
|  |  | 6.48649 | -0.00697006
|  |  | 6.84685 | -0.00659335
|  |  | 7.20721 | -0.00620478
|  |  | 7.56757 | -0.00580475
|  |  | 7.92793 | -0.00539372
|  |  | 8.28829 | -0.00497215
|  |  | 8.64865 | -0.00454051
|  |  | 9.00901 | -0.00409928
|  |  | 9.36937 | -0.00364897
|  |  | 9.72973 | -0.00319009
|  |  | 10.0901 | -0.00272318
|  |  | 10.4505 | -0.00224877
|  |  | 10.8108 | -0.00176742
|  |  | 11.1712 | -0.00127969
|  |  | 11.5315 | -0.000786151
|  |  | 11.8919 | -0.000287383
|  |  | 12.2523 | 0.000216025
|  |  | 12.6126 | 0.000723474
|  |  | 12.973 | 0.00123436
|  |  | 13.3333 | 0.00174808
|  |  | 13.6937 | 0.00226402
|  |  | 14.0541 | 0.00278156
|  |  | 14.4144 | 0.00330008
|  |  | 14.7748 | 0.00381896
|  |  | 15.1351 | 0.00433757
|  |  | 15.4955 | 0.00485529
|  |  | 15.8559 | 0.0053715
|  |  | 16.2162 | 0.00588557
|  |  | 16.5766 | 0.00639689
|  |  | 16.9369 | 0.00690483
|  |  | 17.2973 | 0.00740879
|  |  | 17.6577 | 0.00790815
|  |  | 18.018 | 0.00840232
|  |  | 18.3784 | 0.00889069
|  |  | 18.7387 | 0.00937268
|  |  | 19.0991 | 0.0098477
|  |  | 19.4595 | 0.0103152
|  |  | 19.8198 | 0.0107746
|  |  | 20.1802 | 0.0112253
|  |  | 20.5405 | 0.0116669
|  |  | 20.9009 | 0.0120987
|  |  | 21.2613 | 0.0125203
|  |  | 21.6216 | 0.0129311
|  |  | 21.982 | 0.0133307
|  |  | 22.3423 | 0.0137187
|  |  | 22.7027 | 0.0140944
|  |  | 23.0631 | 0.0144576
|  |  | 23.4234 | 0.0148077
|  |  | 23.7838 | 0.0151444
|  |  | 24.1441 | 0.0154673
|  |  | 24.5045 | 0.015776
|  |  | 24.8649 | 0.0160701
|  |  | 25.2252 | 0.0163494
|  |  | 25.5856 | 0.0166134
|  |  | 25.9459 | 0.016862
|  |  | 26.3063 | 0.0170948
|  |  | 26.6667 | 0.0173116
|  |  | 27.027 | 0.0175122
|  |  | 27.3874 | 0.0176963
|  |  | 27.7477 | 0.0178638
|  |  | 28.1081 | 0.0180145
|  |  | 28.4685 | 0.0181483
|  |  | 28.8288 | 0.018265
|  |  | 29.1892 | 0.0183646
|  |  | 29.5495 | 0.0184469
|  |  | 29.9099 | 0.018512
|  |  | 30.2703 | 0.0185598
|  |  | 30.6306 | 0.0185903
|  |  | 30.991 | 0.0186035
|  |  | 31.3514 | 0.0185995
|  |  | 31.7117 | 0.0185784
|  |  | 32.0721 | 0.0185401
|  |  | 32.4324 | 0.0184849
|  |  | 32.7928 | 0.0184129
|  |  | 33.1532 | 0.0183242
|  |  | 33.5135 | 0.018219
|  |  | 33.8739 | 0.0180975
|  |  | 34.2342 | 0.01796
|  |  | 34.5946 | 0.0178066
|  |  | 34.955 | 0.0176377
|  |  | 35.3153 | 0.0174535
|  |  | 35.6757 | 0.0172544
|  |  | 36.036 | 0.0170406
|  |  | 36.3964 | 0.0168126
|  |  | 36.7568 | 0.0165706
|  |  | 37.1171 | 0.0163151
|  |  | 37.4775 | 0.0160465
|  |  | 37.8378 | 0.0157651
|  |  | 38.1982 | 0.0154714
|  |  | 38.5586 | 0.0151659
|  |  | 38.9189 | 0.0148491
|  |  | 39.2793 | 0.0145213
|  |  | 39.6396 | 0.0141832
|  |  | 40 | 0.0138351
|  |  | 40.3604 | 0.0134777
|  |  | 40.7207 | 0.0131115
|  |  | 41.0811 | 0.0127369
|  |  | 41.4414 | 0.0123546
|  |  | 41.8018 | 0.0119652
|  |  | 42.1622 | 0.0115691
|  |  | 42.5225 | 0.0111669
|  |  | 42.8829 | 0.0107594
|  |  | 43.2432 | 0.0103469
|  |  | 43.6036 | 0.0099302
|  |  | 43.964 | 0.00950983
|  |  | 44.3243 | 0.00908639
|  |  | 44.6847 | 0.0086605
|  |  | 45.045 | 0.00823277
|  |  | 45.4054 | 0.0078038
|  |  | 45.7658 | 0.00737421
|  |  | 46.1261 | 0.0069446
|  |  | 46.4865 | 0.00651559
|  |  | 46.8468 | 0.00608777
|  |  | 47.2072 | 0.00566174
|  |  | 47.5676 | 0.00523811
|  |  | 47.9279 | 0.00481747
|  |  | 48.2883 | 0.00440041
|  |  | 48.6486 | 0.00398749
|  |  | 49.009 | 0.0035793
|  |  | 49.3694 | 0.0031764
|  |  | 49.7297 | 0.00277934
|  |  | 50.0901 | 0.00238867
|  |  | 50.4505 | 0.00200492
|  |  | 50.8108 | 0.00162862
|  |  | 51.1712 | 0.00126027
|  |  | 51.5315 | 0.000900365
|  |  | 51.8919 | 0.000549399
|  |  | 52.2523 | 0.000207836
|  |  | 52.6126 | -0.000123869
|  |  | 52.973 | -0.000445278
|  |  | 53.3333 | -0.000755969
|  |  | 53.6937 | -0.00105554
|  |  | 54.0541 | -0.00134359
|  |  | 54.4144 | -0.00161977
|  |  | 54.7748 | -0.00188371
|  |  | 55.1351 | -0.00213508
|  |  | 55.4955 | -0.00237358
|  |  | 55.8559 | -0.00259891
|  |  | 56.2162 | -0.00281079
|  |  | 56.5766 | -0.00300898
|  |  | 56.9369 | -0.00319323
|  |  | 57.2973 | -0.00336335
|  |  | 57.6577 | -0.00351915
|  |  | 58.018 | -0.00366045
|  |  | 58.3784 | -0.00378712
|  |  | 58.7387 | -0.00389903
|  |  | 59.0991 | -0.00399609
|  |  | 59.4595 | -0.00407821
|  |  | 59.8198 | -0.00414534
|  |  | 60.1802 | -0.00419746
|  |  | 60.5405 | -0.00423455
|  |  | 60.9009 | -0.00425663
|  |  | 61.2613 | -0.00426373
|  |  | 61.6216 | -0.00425592
|  |  | 61.982 | -0.00423328
|  |  | 62.3423 | -0.00419591
|  |  | 62.7027 | -0.00414394
|  |  | 63.0631 | -0.00407753
|  |  | 63.4234 | -0.00399684
|  |  | 63.7838 | -0.00390206
|  |  | 64.1441 | -0.00379341
|  |  | 64.5045 | -0.00367113
|  |  | 64.8649 | -0.00353548
|  |  | 65.2252 | -0.00338672
|  |  | 65.5856 | -0.00322516
|  |  | 65.9459 | -0.00305112
|  |  | 66.3063 | -0.00286492
|  |  | 66.6667 | -0.00266693
|  |  | 67.027 | -0.0024575
|  |  | 67.3874 | -0.00223705
|  |  | 67.7477 | -0.00200596
|  |  | 68.1081 | -0.00176466
|  |  | 68.4685 | -0.0015136
|  |  | 68.8288 | -0.00125321
|  |  | 69.1892 | -0.000983984
|  |  | 69.5495 | -0.000706386
|  |  | 69.9099 | -0.000420916
|  |  | 70.2703 | -0.000128079
|  |  | 70.6306 | 0.000171605
|  |  | 70.991 | 0.000477607
|  |  | 71.3514 | 0.00078939
|  |  | 71.7117 | 0.0011064
|  |  | 72.0721 | 0.00142809
|  |  | 72.4324 | 0.00175389
|  |  | 72.7928 | 0.00208322
|  |  | 73.1532 | 0.00241552
|  |  | 73.5135 | 0.00275019
|  |  | 73.8739 | 0.00308666
|  |  | 74.2342 | 0.00342433
|  |  | 74.5946 | 0.00376261
|  |  | 74.955 | 0.0041009
|  |  | 75.3153 | 0.00443861
|  |  | 75.6757 | 0.00477515
|  |  | 76.036 | 0.00510991
|  |  | 76.3964 | 0.00544231
|  |  | 76.7568 | 0.00577175
|  |  | 77.1171 | 0.00609766
|  |  | 77.4775 | 0.00641944
|  |  | 77.8378 | 0.00673652
|  |  | 78.1982 | 0.00704833
|  |  | 78.5586 | 0.0073543
|  |  | 78.9189 | 0.00765387
|  |  | 79.2793 | 0.00794651
|  |  | 79.6396 | 0.00823166
|  |  | 80 | 0.00850881
|  |  | 80.3604 | 0.00877742
|  |  | 80.7207 | 0.009037
|  |  | 81.0811 | 0.00928705
|  |  | 81.4414 | 0.00952709
|  |  | 81.8018 | 0.00975665
|  |  | 82.1622 | 0.00997528
|  |  | 82.5225 | 0.0101825
|  |  | 82.8829 | 0.010378
|  |  | 83.2432 | 0.0105613
|  |  | 83.6036 | 0.0107319
|  |  | 83.964 | 0.0108897
|  |  | 84.3243 | 0.0110341
|  |  | 84.6847 | 0.0111648
|  |  | 85.045 | 0.0112816
|  |  | 85.4054 | 0.0113842
|  |  | 85.7658 | 0.0114722
|  |  | 86.1261 | 0.0115454
|  |  | 86.4865 | 0.0116036
|  |  | 86.8468 | 0.0116465
|  |  | 87.2072 | 0.011674
|  |  | 87.5676 | 0.011686
|  |  | 87.9279 | 0.0116821
|  |  | 88.2883 | 0.0116624
|  |  | 88.6486 | 0.0116267
|  |  | 89.009 | 0.011575
|  |  | 89.3694 | 0.0115071
|  |  | 89.7297 | 0.0114231
|  |  | 90.0901 | 0.0113229
|  |  | 90.4505 | 0.0112065
|  |  | 90.8108 | 0.0110741
|  |  | 91.1712 | 0.0109255
|  |  | 91.5315 | 0.010761
|  |  | 91.8919 | 0.0105806
|  |  | 92.2523 | 0.0103844
|  |  | 92.6126 | 0.0101727
|  |  | 92.973 | 0.00994546
|  |  | 93.3333 | 0.009703
|  |  | 93.6937 | 0.00944551
|  |  | 94.0541 | 0.00917322
|  |  | 94.4144 | 0.00888639
|  |  | 94.7748 | 0.00858529
|  |  | 95.1351 | 0.00827023
|  |  | 95.4955 | 0.00794153
|  |  | 95.8559 | 0.00759952
|  |  | 96.2162 | 0.00724456
|  |  | 96.5766 | 0.00687702
|  |  | 96.9369 | 0.00649731
|  |  | 97.2973 | 0.00610583
|  |  | 97.6577 | 0.00570301
|  |  | 98.018 | 0.0052893
|  |  | 98.3784 | 0.00486516
|  |  | 98.7387 | 0.00443108
|  |  | 99.0991 | 0.00398753
|  |  | 99.4595 | 0.00353503
|  |  | 99.8198 | 0.0030741
|  |  | 100.18 | 0.00260526
|  |  | 100.541 | 0.00212906
|  |  | 100.901 | 0.00164607
|  |  | 101.261 | 0.00115683
|  |  | 101.622 | 0.000661926
|  |  | 101.982 | 0.000161943
|  |  | 102.342 | -0.000342531
|  |  | 102.703 | -0.000850898
|  |  | 103.063 | -0.00136255
|  |  | 103.423 | -0.00187688
|  |  | 103.784 | -0.00239328
|  |  | 104.144 | -0.00291112
|  |  | 104.505 | -0.00342979
|  |  | 104.865 | -0.00394866
|  |  | 105.225 | -0.00446711
|  |  | 105.586 | -0.00498451
|  |  | 105.946 | -0.00550024
|  |  | 106.306 | -0.00601368
|  |  | 106.667 | -0.00652422
|  |  | 107.027 | -0.00703122
|  |  | 107.387 | -0.00753409
|  |  | 107.748 | -0.00803221
|  |  | 108.108 | -0.00852498
|  |  | 108.468 | -0.00901181
|  |  | 108.829 | -0.00949211
|  |  | 109.189 | -0.0099653
|  |  | 109.55 | -0.0104308
|  |  | 109.91 | -0.0108881
|  |  | 110.27 | -0.0113366
|  |  | 110.631 | -0.0117757
|  |  | 110.991 | -0.0122051
|  |  | 111.351 | -0.012624
|  |  | 111.712 | -0.0130321
|  |  | 112.072 | -0.0134288
|  |  | 112.432 | -0.0138138
|  |  | 112.793 | -0.0141864
|  |  | 113.153 | -0.0145464
|  |  | 113.514 | -0.0148932
|  |  | 113.874 | -0.0152264
|  |  | 114.234 | -0.0155458
|  |  | 114.595 | -0.0158509
|  |  | 114.955 | -0.0161413
|  |  | 115.315 | -0.0164168
|  |  | 115.676 | -0.016677
|  |  | 116.036 | -0.0169217
|  |  | 116.396 | -0.0171505
|  |  | 116.757 | -0.0173633
|  |  | 117.117 | -0.0175598
|  |  | 117.477 | -0.0177398
|  |  | 117.838 | -0.0179031
|  |  | 118.198 | -0.0180496
|  |  | 118.559 | -0.0181791
|  |  | 118.919 | -0.0182915
|  |  | 119.279 | -0.0183868
|  |  | 119.64 | -0.0184648
|  |  | 120 | -0.0185256
|  |  | 120.36 | -0.0185691
|  |  | 120.721 | -0.0185952
|  |  | 121.081 | -0.0186042
|  |  | 121.441 | -0.0185958
|  |  | 121.802 | -0.0185704
|  |  | 122.162 | -0.0185279
|  |  | 122.523 | -0.0184685
|  |  | 122.883 | -0.0183922
|  |  | 123.243 | -0.0182994
|  |  | 123.604 | -0.0181901
|  |  | 123.964 | -0.0180646
|  |  | 124.324 | -0.0179231
|  |  | 124.685 | -0.0177658
|  |  | 125.045 | -0.0175931
|  |  | 125.405 | -0.0174051
|  |  | 125.766 | -0.0172023
|  |  | 126.126 | -0.0169849
|  |  | 126.486 | -0.0167534
|  |  | 126.847 | -0.016508
|  |  | 127.207 | -0.0162492
|  |  | 127.568 | -0.0159773
|  |  | 127.928 | -0.0156928
|  |  | 128.288 | -0.0153962
|  |  | 128.649 | -0.0150878
|  |  | 129.009 | -0.0147682
|  |  | 129.369 | -0.0144378
|  |  | 129.73 | -0.0140971
|  |  | 130.09 | -0.0137467
|  |  | 130.45 | -0.013387
|  |  | 130.811 | -0.0130186
|  |  | 131.171 | -0.0126421
|  |  | 131.532 | -0.0122579
|  |  | 131.892 | -0.0118667
|  |  | 132.252 | -0.0114691
|  |  | 132.613 | -0.0110655
|  |  | 132.973 | -0.0106567
|  |  | 133.333 | -0.0102431
|  |  | 133.694 | -0.00982543
|  |  | 134.054 | -0.00940423
|  |  | 134.414 | -0.00898013
|  |  | 134.775 | -0.00855372
|  |  | 135.135 | -0.00812562
|  |  | 135.495 | -0.00769644
|  |  | 135.856 | -0.00726679
|  |  | 136.216 | -0.00683727
|  |  | 136.577 | -0.0064085
|  |  | 136.937 | -0.00598107
|  |  | 137.297 | -0.00555559
|  |  | 137.658 | -0.00513265
|  |  | 138.018 | -0.00471285
|  |  | 138.378 | -0.00429676
|  |  | 138.739 | -0.00388498
|  |  | 139.099 | -0.00347806
|  |  | 139.459 | -0.00307657
|  |  | 139.82 | -0.00268105
|  |  | 140.18 | -0.00229206
|  |  | 140.541 | -0.00191013
|  |  | 140.901 | -0.00153576
|  |  | 141.261 | -0.00116948
|  |  | 141.622 | -0.000811767
|  |  | 141.982 | -0.000463108
|  |  | 142.342 | -0.000123968
|  |  | 142.703 | 0.000205204
|  |  | 143.063 | 0.000523972
|  |  | 143.423 | 0.000831919
|  |  | 143.784 | 0.00112864
|  |  | 144.144 | 0.00141376
|  |  | 144.505 | 0.00168691
|  |  | 144.865 | 0.00194774
|  |  | 145.225 | 0.00219593
|  |  | 145.586 | 0.00243116
|  |  | 145.946 | 0.00265315
|  |  | 146.306 | 0.00286163
|  |  | 146.667 | 0.00305635
|  |  | 147.027 | 0.0032371
|  |  | 147.387 | 0.00340365
|  |  | 147.748 | 0.00355584
|  |  | 148.108 | 0.0036935
|  |  | 148.468 | 0.00381649
|  |  | 148.829 | 0.00392469
|  |  | 149.189 | 0.00401802
|  |  | 149.55 | 0.0040964
|  |  | 149.91 | 0.00415978
|  |  | 150.27 | 0.00420814
|  |  | 150.631 | 0.00424147
|  |  | 150.991 | 0.0042598
|  |  | 151.351 | 0.00426317
|  |  | 151.712 | 0.00425165
|  |  | 152.072 | 0.00422531
|  |  | 152.432 | 0.00418428
|  |  | 152.793 | 0.00412869
|  |  | 153.153 | 0.00405869
|  |  | 153.514 | 0.00397445
|  |  | 153.874 | 0.00387619
|  |  | 154.234 | 0.00376411
|  |  | 154.595 | 0.00363846
|  |  | 154.955 | 0.00349951
|  |  | 155.315 | 0.00334752
|  |  | 155.676 | 0.00318281
|  |  | 156.036 | 0.00300569
|  |  | 156.396 | 0.00281651
|  |  | 156.757 | 0.00261563
|  |  | 157.117 | 0.00240341
|  |  | 157.477 | 0.00218025
|  |  | 157.838 | 0.00194657
|  |  | 158.198 | 0.00170279
|  |  | 158.559 | 0.00144936
|  |  | 158.919 | 0.00118672
|  |  | 159.279 | 0.00091535
|  |  | 159.64 | 0.000635737
|  |  | 160 | 0.000348377
|  |  | 160.36 | 5.37798e-05
|  |  | 160.721 | -0.000247534
|  |  | 161.081 | -0.000555032
|  |  | 161.441 | -0.000868174
|  |  | 161.802 | -0.00118641
|  |  | 162.162 | -0.00150918
|  |  | 162.523 | -0.00183591
|  |  | 162.883 | -0.00216604
|  |  | 163.243 | -0.00249899
|  |  | 163.604 | -0.00283417
|  |  | 163.964 | -0.00317099
|  |  | 164.324 | -0.00350887
|  |  | 164.685 | -0.0038472
|  |  | 165.045 | -0.00418541
|  |  | 165.405 | -0.00452288
|  |  | 165.766 | -0.00485903
|  |  | 166.126 | -0.00519325
|  |  | 166.486 | -0.00552497
|  |  | 166.847 | -0.00585359
|  |  | 167.207 | -0.00617851
|  |  | 167.568 | -0.00649917
|  |  | 167.928 | -0.00681499
|  |  | 168.288 | -0.00712539
|  |  | 168.649 | -0.00742981
|  |  | 169.009 | -0.00772771
|  |  | 169.369 | -0.00801852
|  |  | 169.73 | -0.00830172
|  |  | 170.09 | -0.00857678
|  |  | 170.45 | -0.00884318
|  |  | 170.811 | -0.00910043
|  |  | 171.171 | -0.00934802
|  |  | 171.532 | -0.00958548
|  |  | 171.892 | -0.00981235
|  |  | 172.252 | -0.0100282
|  |  | 172.613 | -0.0102325
|  |  | 172.973 | -0.010425
|  |  | 173.333 | -0.0106051
|  |  | 173.694 | -0.0107726
|  |  | 174.054 | -0.010927
|  |  | 174.414 | -0.0110681
|  |  | 174.775 | -0.0111954
|  |  | 175.135 | -0.0113086
|  |  | 175.495 | -0.0114075
|  |  | 175.856 | -0.0114919
|  |  | 176.216 | -0.0115614
|  |  | 176.577 | -0.0116157
|  |  | 176.937 | -0.0116549
|  |  | 177.297 | -0.0116785
|  |  | 177.658 | -0.0116865
|  |  | 178.018 | -0.0116787
|  |  | 178.378 | -0.011655
|  |  | 178.739 | -0.0116153
|  |  | 179.099 | -0.0115595
|  |  | 179.459 | -0.0114876
|  |  | 179.82 | -0.0113995
|  |  | 180.18 | -0.0112953
|  |  | 180.541 | -0.0111749
|  |  | 180.901 | -0.0110384
|  |  | 181.261 | -0.0108859
|  |  | 181.622 | -0.0107174
|  |  | 181.982 | -0.010533
|  |  | 182.342 | -0.010333
|  |  | 182.703 | -0.0101173
|  |  | 183.063 | -0.00988627
|  |  | 183.423 | -0.00964003
|  |  | 183.784 | -0.00937881
|  |  | 184.144 | -0.00910286
|  |  | 184.505 | -0.00881244
|  |  | 184.865 | -0.00850783
|  |  | 185.225 | -0.00818933
|  |  | 185.586 | -0.00785726
|  |  | 185.946 | -0.00751198
|  |  | 186.306 | -0.00715384
|  |  | 186.667 | -0.00678322
|  |  | 187.027 | -0.00640052
|  |  | 187.387 | -0.00600617
|  |  | 187.748 | -0.00560059
|  |  | 188.108 | -0.00518423
|  |  | 188.468 | -0.00475756
|  |  | 188.829 | -0.00432106
|  |  | 189.189 | -0.00387522
|  |  | 189.55 | -0.00342057
|  |  | 189.91 | -0.00295761
|  |  | 190.27 | -0.00248688
|  |  | 190.631 | -0.00200893
|  |  | 190.991 | -0.00152432
|  |  | 191.351 | -0.00103361
|  |  | 191.712 | -0.000537384
|  |  | 192.072 | -3.62217e-05
|  |  | 192.432 | 0.000469282
|  |  | 192.793 | 0.000978527
|  |  | 193.153 | 0.00149091
|  |  | 193.514 | 0.00200581
|  |  | 193.874 | 0.00252263
|  |  | 194.234 | 0.00304074
|  |  | 194.595 | 0.00355951
|  |  | 194.955 | 0.00407833
|  |  | 195.315 | 0.00459658
|  |  | 195.676 | 0.00511362
|  |  | 196.036 | 0.00562884
|  |  | 196.396 | 0.00614161
|  |  | 196.757 | 0.00665132
|  |  | 197.117 | 0.00715735
|  |  | 197.477 | 0.00765909
|  |  | 197.838 | 0.00815592
|  |  | 198.198 | 0.00864727
|  |  | 198.559 | 0.00913252
|  |  | 198.919 | 0.0096111
|  |  | 199.279 | 0.0100824
|  |  | 199.64 | 0.0105459
|  |  | 200 | 0.0110011
|  |  | 200.36 | 0.0114473
|  |  | 200.721 | 0.011884
|  |  | 201.081 | 0.0123108
|  |  | 201.441 | 0.0127271
|  |  | 201.802 | 0.0131324
|  |  | 202.162 | 0.0135262
|  |  | 202.523 | 0.0139081
|  |  | 202.883 | 0.0142776
|  |  | 203.243 | 0.0146343
|  |  | 203.604 | 0.0149778
|  |  | 203.964 | 0.0153076
|  |  | 204.324 | 0.0156234
|  |  | 204.685 | 0.0159249
|  |  | 205.045 | 0.0162116
|  |  | 205.405 | 0.0164833
|  |  | 205.766 | 0.0167397
|  |  | 206.126 | 0.0169804
|  |  | 206.486 | 0.0172052
|  |  | 206.847 | 0.017414
|  |  | 207.207 | 0.0176063
|  |  | 207.568 | 0.0177822
|  |  | 207.928 | 0.0179413
|  |  | 208.288 | 0.0180835
|  |  | 208.649 | 0.0182088
|  |  | 209.009 | 0.018317
|  |  | 209.369 | 0.0184079
|  |  | 209.73 | 0.0184816
|  |  | 210.09 | 0.0185381
|  |  | 210.45 | 0.0185772
|  |  | 210.811 | 0.0185991
|  |  | 211.171 | 0.0186037
|  |  | 211.532 | 0.0185911
|  |  | 211.892 | 0.0185614
|  |  | 212.252 | 0.0185146
|  |  | 212.613 | 0.018451
|  |  | 212.973 | 0.0183706
|  |  | 213.333 | 0.0182736
|  |  | 213.694 | 0.0181603
|  |  | 214.054 | 0.0180307
|  |  | 214.414 | 0.0178852
|  |  | 214.775 | 0.0177241
|  |  | 215.135 | 0.0175475
|  |  | 215.495 | 0.0173558
|  |  | 215.856 | 0.0171493
|  |  | 216.216 | 0.0169284
|  |  | 216.577 | 0.0166933
|  |  | 216.937 | 0.0164445
|  |  | 217.297 | 0.0161824
|  |  | 217.658 | 0.0159073
|  |  | 218.018 | 0.0156198
|  |  | 218.378 | 0.0153201
|  |  | 218.739 | 0.0150089
|  |  | 219.099 | 0.0146865
|  |  | 219.459 | 0.0143535
|  |  | 219.82 | 0.0140104
|  |  | 220.18 | 0.0136576
|  |  | 220.541 | 0.0132957
|  |  | 220.901 | 0.0129252
|  |  | 221.261 | 0.0125467
|  |  | 221.622 | 0.0121608
|  |  | 221.982 | 0.0117679
|  |  | 222.342 | 0.0113687
|  |  | 222.703 | 0.0109638
|  |  | 223.063 | 0.0105537
|  |  | 223.423 | 0.010139
|  |  | 223.784 | 0.00972043
|  |  | 224.144 | 0.00929845
|  |  | 224.505 | 0.00887372
|  |  | 224.865 | 0.00844683
|  |  | 225.225 | 0.0080184
|  |  | 225.586 | 0.00758905
|  |  | 225.946 | 0.00715937
|  |  | 226.306 | 0.00672998
|  |  | 226.667 | 0.00630149
|  |  | 227.027 | 0.00587449
|  |  | 227.387 | 0.00544959
|  |  | 227.748 | 0.00502738
|  |  | 228.108 | 0.00460846
|  |  | 228.468 | 0.00419339
|  |  | 228.829 | 0.00378277
|  |  | 229.189 | 0.00337715
|  |  | 229.55 | 0.00297711
|  |  | 229.91 | 0.00258317
|  |  | 230.27 | 0.0021959
|  |  | 230.631 | 0.00181581
|  |  | 230.991 | 0.00144342
|  |  | 231.351 | 0.00107923
|  |  | 231.712 | 0.000723735
|  |  | 232.072 | 0.000377413
|  |  | 232.432 | 4.07234e-05
|  |  | 232.793 | -0.000285888
|  |  | 233.153 | -0.000601989
|  |  | 233.514 | -0.000907168
|  |  | 233.874 | -0.00120103
|  |  | 234.234 | -0.00148319
|  |  | 234.595 | -0.00175329
|  |  | 234.955 | -0.00201099
|  |  | 235.315 | -0.00225596
|  |  | 235.676 | -0.00248791
|  |  | 236.036 | -0.00270655
|  |  | 236.396 | -0.00291161
|  |  | 236.757 | -0.00310286
|  |  | 237.117 | -0.00328007
|  |  | 237.477 | -0.00344305
|  |  | 237.838 | -0.00359162
|  |  | 238.198 | -0.00372562
|  |  | 238.559 | -0.00384493
|  |  | 238.919 | -0.00394942
|  |  | 239.279 | -0.00403902
|  |  | 239.64 | -0.00411365
|  |  | 240 | -0.00417328

## Ex. Fig. 6b
phi (deg) | delta(mu_0 H_c2) (T) | delta C/T (mJ/K^2 mol) | phi (deg) | fitted curve (T)
-121.357 | -0.00631945 | -0.09185148 | -120 | -0.00712293
-118.5 | 0.000786554 | 0.01143235 | -119.64 | -0.00716063
-98.4997 | 0.00818551 | 0.1189742 | -119.279 | -0.00718002
-95.6428 | 0.010836 | 0.1574983 | -118.919 | -0.00718115
-92.7859 | 0.0102425 | 0.1488719 | -118.559 | -0.00716407
-89.9289 | 0.0117107 | 0.1702118 | -118.198 | -0.00712888
-87.0711 | 0.00786348 | 0.1142935 | -117.838 | -0.00707567
-84.2142 | 0.0021802 | 0.03168861 | -117.477 | -0.00700461
-81.3573 | 0.00136325 | 0.01981447 | -117.117 | -0.00691586
-78.5005 | 0.000402285 | 0.005847103 | -116.757 | -0.0068096
-75.6427 | -0.000516808 | -0.007511664 | -116.396 | -0.00668607
-72.7858 | -0.00668234 | -0.09712599 | -116.036 | -0.00654551
-69.929 | -0.0122556 | -0.1781318 | -115.676 | -0.0063882
-67.0713 | -0.0161813 | -0.2351908 | -115.315 | -0.00621442
-64.2145 | -0.0181038 | -0.2631338 | -114.955 | -0.00602451
-61.3567 | -0.0210876 | -0.3065025 | -114.595 | -0.0058188
-58.4999 | -0.01924 | -0.2796482 | -114.234 | -0.00559768
-55.6431 | -0.0318132 | -0.4623962 | -113.874 | -0.00536152
-52.7853 | -0.0231656 | -0.3367057 | -113.514 | -0.00511075
-49.9286 | -0.0138375 | -0.2011243 | -113.153 | -0.00484581
-47.0718 | -0.0105295 | -0.1530434 | -112.793 | -0.00456715
-44.214 | -0.00969086 | -0.140854 | -112.432 | -0.00427525
-41.3571 | -0.00370647 | -0.05387253 | -112.072 | -0.00397061
-38.5003 | 0.00135853 | 0.01974586 | -111.712 | -0.00365376
-35.6425 | 0.00278178 | 0.04043241 | -111.351 | -0.00332521
-32.7856 | 0.00498364 | 0.07243585 | -110.991 | -0.00298554
-29.9288 | 0.00685777 | 0.09967582 | -110.631 | -0.00263532
-27.0719 | 0.0097941 | 0.1423546 | -110.27 | -0.00227512
-24.214 | 0.00578048 | 0.0840177 | -109.91 | -0.00190555
-21.357 | 0.00104727 | 0.01522178 | -109.55 | -0.00152723
-18.5001 | 0.00702286 | 0.1020754 | -109.189 | -0.0011408
-15.6431 | -0.00857437 | -0.1246261 | -108.829 | -0.00074688
-12.7861 | -0.0032068 | -0.04660996 | -108.468 | -0.00034614
-9.92809 | -0.00997437 | -0.1449748 | -108.108 | 6.07584e-05
-7.07106 | -0.0162071 | -0.2355658 | -107.748 | 0.000473141
-4.21401 | -0.0132453 | -0.1925168 | -107.387 | 0.000890324
-1.35692 | -0.0119106 | -0.1731173 | -107.027 | 0.00131162
1.50018 | -0.00915728 | -0.1330986 | -106.667 | 0.00173632
4.35729 | -0.016822 | -0.2445032 | -106.306 | 0.00216374
7.21443 | -0.00905609 | -0.1316278 | -105.946 | 0.00259315
10.0716 | -0.00451131 | -0.06557066 | -105.586 | 0.00302385
12.9288 | 0.00174504 | 0.02536368 | -105.225 | 0.00345513
15.7859 | 0.00831095 | 0.1207974 | -104.865 | 0.00388627
18.6431 | 0.00775051 | 0.1126516 | -104.505 | 0.00431654
21.5003 | 0.0123236 | 0.1791202 | -104.144 | 0.00474525
24.3576 | 0.0201453 | 0.2928064 | -103.784 | 0.00517166
27.2148 | 0.0193096 | 0.2806598 | -103.423 | 0.00559508
30.071 | 0.0163945 | 0.2382896 | -103.063 | 0.00601478
32.9282 | 0.0309036 | 0.4491754 | -102.703 | 0.00643008
35.7854 | 0.025043 | 0.3639932 | -102.342 | 0.00684026
38.6426 | 0.0222675 | 0.323652 | -101.982 | 0.00724464
41.4998 | 0.0153859 | 0.2236299 | -101.622 | 0.00764253
44.357 | 0.00755341 | 0.1097868 | -101.261 | 0.00803327
47.214 | 0.00696299 | 0.1012052 | -100.901 | 0.00841617
50.0707 | -0.00356848 | -0.05186688 | -100.541 | 0.0087906
52.929 | -0.0106291 | -0.1544911 | -100.18 | 0.00915589
55.7858 | -0.0133891 | -0.1946069 | -99.8198 | 0.00951143
58.6429 | -0.00472617 | -0.06869359 | -99.4595 | 0.0098566
61.5 | -0.00836308 | -0.1215551 | -99.0991 | 0.0101908
64.3571 | -0.0066907 | -0.0972475 | -98.7387 | 0.0105134
67.2142 | -7.96629e-05 | -0.001157879 | -98.3784 | 0.0108239
70.0712 | -0.010528 | -0.1530216 | -98.018 | 0.0111217
72.9283 | 0.00540218 | 0.07851921 | -97.6577 | 0.0114062
75.7853 | 0.00433738 | 0.06304264 | -97.2973 | 0.0116771
78.6433 | 0.011411 | 0.1658558 | -96.9369 | 0.0119336
81.5003 | 0.0140863 | 0.2047405 | -96.5766 | 0.0121754
84.3572 | 0.0134493 | 0.1954819 | -96.2162 | 0.0124021
87.2141 | 0.0189093 | 0.2748415 | -95.8559 | 0.0126131
90.0711 | 0.0126426 | 0.1837567 | -95.4955 | 0.012808
92.9289 | 0.0227249 | 0.3303002 | -95.1351 | 0.0129865
95.7858 | 0.0137682 | 0.200117 | -94.7748 | 0.0131483
98.6427 | 0.0147236 | 0.2140035 | -94.4144 | 0.0132928
101.5 | 0.00624851 | 0.09082039 | -94.0541 | 0.0134199
104.357 | -0.00175584 | -0.02552066 | -93.6937 | 0.0135292
107.214 | -0.0129258 | -0.187873 | -93.3333 | 0.0136204
110.071 | -0.0130035 | -0.1890023 | -92.973 | 0.0136933
112.929 | 0.00195073 | 0.02835333 | -92.6126 | 0.0137478
115.786 | -0.0140093 | -0.2036214 | -92.2523 | 0.0137835
118.643 | -0.0194725 | -0.2830275 | -91.8919 | 0.0138003
121.5 | -0.0122686 | -0.1783208 | -91.5315 | 0.0137981
124.357 | -0.016293 | -0.2368143 | -91.1712 | 0.0137767
127.215 | -0.0203423 | -0.2956698 | -90.8108 | 0.0137361
130.071 | -0.0113572 | -0.1650738 | -90.4505 | 0.0136762
132.928 | -0.0081933 | -0.1190874 | -90.0901 | 0.013597
135.786 | -0.0111441 | -0.1619765 | -89.7297 | 0.0134985
138.643 | -0.00162466 | -0.02361399 | -89.3694 | 0.0133807
141.5 | -0.00272579 | -0.03961862 | -89.009 | 0.0132436
144.358 | -0.00137449 | -0.01997784 | -88.6486 | 0.0130873
147.214 | 0.00126643 | 0.01840722 | -88.2883 | 0.0129119
150.071 | 0.00340919 | 0.04955165 | -87.9279 | 0.0127176
152.928 | 0.00618719 | 0.08992912 | -87.5676 | 0.0125045
155.786 | 0.00222664 | 0.03236361 | -87.2072 | 0.0122728
158.643 | 0.0047752 | 0.06940623 | -86.8468 | 0.0120227
161.5 | 0.00532021 | 0.0773278 | -86.4865 | 0.0117544
164.357 | -0.00058778 | -0.008543222 | -86.1261 | 0.0114682
167.214 | -0.00419329 | -0.06094833 | -85.7658 | 0.0111645
170.072 | -0.0101382 | -0.147356 | -85.4054 | 0.0108435
172.929 | -0.00528359 | -0.07679554 | -85.045 | 0.0105055
175.786 | -0.0094402 | -0.1372107 | -84.6847 | 0.0101509
178.643 | -0.0104597 | -0.1520289 | -84.3243 | 0.00978016
181.5 | -0.00745274 | -0.1083235 | -83.964 | 0.00939362
184.357 | -0.0133398 | -0.1938904 | -83.6036 | 0.00899174
187.214 | -0.0146237 | -0.2125515 | -83.2432 | 0.00857496
190.071 | -0.00171061 | -0.02486325 | -82.8829 | 0.00814377
192.929 | 0.000751493 | 0.01092275 | -82.5225 | 0.00769867
195.786 | 0.0081894 | 0.1190307 | -82.1622 | 0.00724017
198.643 | 0.0109272 | 0.1588239 | -81.8018 | 0.00676881
201.5 | 0.0114757 | 0.1667962 | -81.4414 | 0.00628516
204.358 | 0.0160674 | 0.2335353 | -81.0811 | 0.00578978
207.215 | 0.0213463 | 0.3102627 | -80.7207 | 0.00528327
210.071 | 0.0174175 | 0.2531586 | -80.3604 | 0.00476623
212.928 | 0.0195148 | 0.2836423 | -80 | 0.0042393
215.785 | 0.014875 | 0.2162041 | -79.6396 | 0.0037031
218.643 | 0.00771947 | 0.1122004 | -79.2793 | 0.0031583
221.5 | 0.00962975 | 0.1399658 | -78.9189 | 0.00260555
224.357 | 0.0109501 | 0.1591567 | -78.5586 | 0.00204553
227.214 | -0.0029159 | -0.04238181 | -78.1982 | 0.00147894
230.071 | 0.0011858 | 0.01723528 | -77.8378 | 0.000906462
232.929 | -0.0109584 | -0.1592774 | -77.4775 | 0.000328812
235.786 | -0.00930074 | -0.1351837 | -77.1171 | -0.000253297
|  |  | -76.7568 | -0.000839144
|  |  | -76.3964 | -0.001428
|  |  | -76.036 | -0.00201913
|  |  | -75.6757 | -0.00261181
|  |  | -75.3153 | -0.00320529
|  |  | -74.955 | -0.00379882
|  |  | -74.5946 | -0.00439168
|  |  | -74.2342 | -0.00498311
|  |  | -73.8739 | -0.00557237
|  |  | -73.5135 | -0.00615874
|  |  | -73.1532 | -0.00674146
|  |  | -72.7928 | -0.00731982
|  |  | -72.4324 | -0.00789308
|  |  | -72.0721 | -0.00846053
|  |  | -71.7117 | -0.00902145
|  |  | -71.3514 | -0.00957515
|  |  | -70.991 | -0.0101209
|  |  | -70.6306 | -0.0106581
|  |  | -70.2703 | -0.011186
|  |  | -69.9099 | -0.011704
|  |  | -69.5495 | -0.0122113
|  |  | -69.1892 | -0.0127075
|  |  | -68.8288 | -0.0131918
|  |  | -68.4685 | -0.0136637
|  |  | -68.1081 | -0.0141226
|  |  | -67.7477 | -0.0145679
|  |  | -67.3874 | -0.0149991
|  |  | -67.027 | -0.0154156
|  |  | -66.6667 | -0.0158169
|  |  | -66.3063 | -0.0162025
|  |  | -65.9459 | -0.0165721
|  |  | -65.5856 | -0.016925
|  |  | -65.2252 | -0.017261
|  |  | -64.8649 | -0.0175795
|  |  | -64.5045 | -0.0178803
|  |  | -64.1441 | -0.0181629
|  |  | -63.7838 | -0.0184271
|  |  | -63.4234 | -0.0186725
|  |  | -63.0631 | -0.0188988
|  |  | -62.7027 | -0.0191059
|  |  | -62.3423 | -0.0192934
|  |  | -61.982 | -0.0194613
|  |  | -61.6216 | -0.0196092
|  |  | -61.2613 | -0.0197371
|  |  | -60.9009 | -0.0198448
|  |  | -60.5405 | -0.0199323
|  |  | -60.1802 | -0.0199995
|  |  | -59.8198 | -0.0200464
|  |  | -59.4595 | -0.0200729
|  |  | -59.0991 | -0.0200791
|  |  | -58.7387 | -0.020065
|  |  | -58.3784 | -0.0200306
|  |  | -58.018 | -0.0199762
|  |  | -57.6577 | -0.0199018
|  |  | -57.2973 | -0.0198076
|  |  | -56.9369 | -0.0196938
|  |  | -56.5766 | -0.0195605
|  |  | -56.2162 | -0.0194081
|  |  | -55.8559 | -0.0192367
|  |  | -55.4955 | -0.0190468
|  |  | -55.1351 | -0.0188384
|  |  | -54.7748 | -0.0186122
|  |  | -54.4144 | -0.0183683
|  |  | -54.0541 | -0.0181071
|  |  | -53.6937 | -0.0178292
|  |  | -53.3333 | -0.0175348
|  |  | -52.973 | -0.0172245
|  |  | -52.6126 | -0.0168988
|  |  | -52.2523 | -0.0165581
|  |  | -51.8919 | -0.0162029
|  |  | -51.5315 | -0.0158339
|  |  | -51.1712 | -0.0154514
|  |  | -50.8108 | -0.0150562
|  |  | -50.4505 | -0.0146488
|  |  | -50.0901 | -0.0142297
|  |  | -49.7297 | -0.0137997
|  |  | -49.3694 | -0.0133594
|  |  | -49.009 | -0.0129093
|  |  | -48.6486 | -0.0124502
|  |  | -48.2883 | -0.0119827
|  |  | -47.9279 | -0.0115075
|  |  | -47.5676 | -0.0110254
|  |  | -47.2072 | -0.0105369
|  |  | -46.8468 | -0.0100428
|  |  | -46.4865 | -0.00954378
|  |  | -46.1261 | -0.00904062
|  |  | -45.7658 | -0.00853401
|  |  | -45.4054 | -0.00802467
|  |  | -45.045 | -0.00751333
|  |  | -44.6847 | -0.00700072
|  |  | -44.3243 | -0.00648757
|  |  | -43.964 | -0.00597461
|  |  | -43.6036 | -0.00546256
|  |  | -43.2432 | -0.00495216
|  |  | -42.8829 | -0.00444411
|  |  | -42.5225 | -0.00393914
|  |  | -42.1622 | -0.00343795
|  |  | -41.8018 | -0.00294124
|  |  | -41.4414 | -0.00244972
|  |  | -41.0811 | -0.00196407
|  |  | -40.7207 | -0.00148496
|  |  | -40.3604 | -0.00101306
|  |  | -40 | -0.000549025
|  |  | -39.6396 | -9.34912e-05
|  |  | -39.2793 | 0.000352912
|  |  | -38.9189 | 0.000789572
|  |  | -38.5586 | 0.00121589
|  |  | -38.1982 | 0.00163129
|  |  | -37.8378 | 0.0020352
|  |  | -37.4775 | 0.00242707
|  |  | -37.1171 | 0.00280639
|  |  | -36.7568 | 0.00317264
|  |  | -36.3964 | 0.00352532
|  |  | -36.036 | 0.00386398
|  |  | -35.6757 | 0.00418817
|  |  | -35.3153 | 0.00449747
|  |  | -34.955 | 0.00479146
|  |  | -34.5946 | 0.00506978
|  |  | -34.2342 | 0.00533206
|  |  | -33.8739 | 0.00557798
|  |  | -33.5135 | 0.00580723
|  |  | -33.1532 | 0.00601954
|  |  | -32.7928 | 0.00621463
|  |  | -32.4324 | 0.0063923
|  |  | -32.0721 | 0.00655232
|  |  | -31.7117 | 0.00669454
|  |  | -31.3514 | 0.00681878
|  |  | -30.991 | 0.00692494
|  |  | -30.6306 | 0.00701292
|  |  | -30.2703 | 0.00708264
|  |  | -29.9099 | 0.00713407
|  |  | -29.5495 | 0.00716719
|  |  | -29.1892 | 0.00718202
|  |  | -28.8288 | 0.00717859
|  |  | -28.4685 | 0.00715697
|  |  | -28.1081 | 0.00711726
|  |  | -27.7477 | 0.00705958
|  |  | -27.3874 | 0.00698407
|  |  | -27.027 | 0.00689093
|  |  | -26.6667 | 0.00678033
|  |  | -26.3063 | 0.00665252
|  |  | -25.9459 | 0.00650774
|  |  | -25.5856 | 0.00634628
|  |  | -25.2252 | 0.00616844
|  |  | -24.8649 | 0.00597455
|  |  | -24.5045 | 0.00576495
|  |  | -24.1441 | 0.00554003
|  |  | -23.7838 | 0.00530018
|  |  | -23.4234 | 0.00504583
|  |  | -23.0631 | 0.00477741
|  |  | -22.7027 | 0.0044954
|  |  | -22.3423 | 0.00420027
|  |  | -21.982 | 0.00389252
|  |  | -21.6216 | 0.00357269
|  |  | -21.2613 | 0.00324132
|  |  | -20.9009 | 0.00289895
|  |  | -20.5405 | 0.00254618
|  |  | -20.1802 | 0.00218358
|  |  | -19.8198 | 0.00181177
|  |  | -19.4595 | 0.00143136
|  |  | -19.0991 | 0.00104299
|  |  | -18.7387 | 0.000647309
|  |  | -18.3784 | 0.000244967
|  |  | -18.018 | -0.000163366
|  |  | -17.6577 | -0.000577014
|  |  | -17.2973 | -0.000995289
|  |  | -16.9369 | -0.0014175
|  |  | -16.5766 | -0.00184295
|  |  | -16.2162 | -0.00227093
|  |  | -15.8559 | -0.00270073
|  |  | -15.4955 | -0.00313165
|  |  | -15.1351 | -0.00356296
|  |  | -14.7748 | -0.00399394
|  |  | -14.4144 | -0.0044239
|  |  | -14.0541 | -0.0048521
|  |  | -13.6937 | -0.00527783
|  |  | -13.3333 | -0.00570038
|  |  | -12.973 | -0.00611905
|  |  | -12.6126 | -0.00653313
|  |  | -12.2523 | -0.00694193
|  |  | -11.8919 | -0.00734475
|  |  | -11.5315 | -0.00774091
|  |  | -11.1712 | -0.00812975
|  |  | -10.8108 | -0.0085106
|  |  | -10.4505 | -0.0088828
|  |  | -10.0901 | -0.00924572
|  |  | -9.72973 | -0.00959872
|  |  | -9.36937 | -0.0099412
|  |  | -9.00901 | -0.0102726
|  |  | -8.64865 | -0.0105922
|  |  | -8.28829 | -0.0108996
|  |  | -7.92793 | -0.0111941
|  |  | -7.56757 | -0.0114753
|  |  | -7.20721 | -0.0117425
|  |  | -6.84685 | -0.0119955
|  |  | -6.48649 | -0.0122335
|  |  | -6.12613 | -0.0124563
|  |  | -5.76577 | -0.0126633
|  |  | -5.40541 | -0.0128542
|  |  | -5.04505 | -0.0130286
|  |  | -4.68468 | -0.013186
|  |  | -4.32432 | -0.0133262
|  |  | -3.96396 | -0.0134489
|  |  | -3.6036 | -0.0135537
|  |  | -3.24324 | -0.0136404
|  |  | -2.88288 | -0.0137087
|  |  | -2.52252 | -0.0137584
|  |  | -2.16216 | -0.0137894
|  |  | -1.8018 | -0.0138015
|  |  | -1.44144 | -0.0137945
|  |  | -1.08108 | -0.0137684
|  |  | -0.720721 | -0.013723
|  |  | -0.36036 | -0.0136583
|  |  | 0 | -0.0135742
|  |  | 0.36036 | -0.0134709
|  |  | 0.720721 | -0.0133482
|  |  | 1.08108 | -0.0132063
|  |  | 1.44144 | -0.0130452
|  |  | 1.8018 | -0.0128651
|  |  | 2.16216 | -0.0126661
|  |  | 2.52252 | -0.0124483
|  |  | 2.88288 | -0.012212
|  |  | 3.24324 | -0.0119573
|  |  | 3.6036 | -0.0116845
|  |  | 3.96396 | -0.0113939
|  |  | 4.32432 | -0.0110858
|  |  | 4.68468 | -0.0107605
|  |  | 5.04505 | -0.0104184
|  |  | 5.40541 | -0.0100597
|  |  | 5.76577 | -0.00968499
|  |  | 6.12613 | -0.00929457
|  |  | 6.48649 | -0.00888892
|  |  | 6.84685 | -0.0084685
|  |  | 7.20721 | -0.00803378
|  |  | 7.56757 | -0.00758528
|  |  | 7.92793 | -0.00712351
|  |  | 8.28829 | -0.00664903
|  |  | 8.64865 | -0.00616239
|  |  | 9.00901 | -0.00566417
|  |  | 9.36937 | -0.00515497
|  |  | 9.72973 | -0.0046354
|  |  | 10.0901 | -0.00410609
|  |  | 10.4505 | -0.00356768
|  |  | 10.8108 | -0.00302083
|  |  | 11.1712 | -0.0024662
|  |  | 11.5315 | -0.00190447
|  |  | 11.8919 | -0.00133634
|  |  | 12.2523 | -0.000762507
|  |  | 12.6126 | -0.000183675
|  |  | 12.973 | 0.000399436
|  |  | 13.3333 | 0.000986104
|  |  | 13.6937 | 0.0015756
|  |  | 14.0541 | 0.00216719
|  |  | 14.4144 | 0.00276013
|  |  | 14.7748 | 0.00335369
|  |  | 15.1351 | 0.00394713
|  |  | 15.4955 | 0.0045397
|  |  | 15.8559 | 0.00513066
|  |  | 16.2162 | 0.00571927
|  |  | 16.5766 | 0.00630479
|  |  | 16.9369 | 0.00688649
|  |  | 17.2973 | 0.00746364
|  |  | 17.6577 | 0.00803551
|  |  | 18.018 | 0.0086014
|  |  | 18.3784 | 0.00916058
|  |  | 18.7387 | 0.00971236
|  |  | 19.0991 | 0.0102561
|  |  | 19.4595 | 0.010791
|  |  | 19.8198 | 0.0113164
|  |  | 20.1802 | 0.0118318
|  |  | 20.5405 | 0.0123364
|  |  | 20.9009 | 0.0128297
|  |  | 21.2613 | 0.013311
|  |  | 21.6216 | 0.0137797
|  |  | 21.982 | 0.0142352
|  |  | 22.3423 | 0.014677
|  |  | 22.7027 | 0.0151046
|  |  | 23.0631 | 0.0155173
|  |  | 23.4234 | 0.0159148
|  |  | 23.7838 | 0.0162965
|  |  | 24.1441 | 0.0166619
|  |  | 24.5045 | 0.0170106
|  |  | 24.8649 | 0.0173422
|  |  | 25.2252 | 0.0176564
|  |  | 25.5856 | 0.0179526
|  |  | 25.9459 | 0.0182307
|  |  | 26.3063 | 0.0184902
|  |  | 26.6667 | 0.0187309
|  |  | 27.027 | 0.0189524
|  |  | 27.3874 | 0.0191546
|  |  | 27.7477 | 0.0193373
|  |  | 28.1081 | 0.0195001
|  |  | 28.4685 | 0.0196431
|  |  | 28.8288 | 0.0197659
|  |  | 29.1892 | 0.0198686
|  |  | 29.5495 | 0.019951
|  |  | 29.9099 | 0.0200132
|  |  | 30.2703 | 0.0200549
|  |  | 30.6306 | 0.0200763
|  |  | 30.991 | 0.0200774
|  |  | 31.3514 | 0.0200583
|  |  | 31.7117 | 0.0200189
|  |  | 32.0721 | 0.0199595
|  |  | 32.4324 | 0.0198801
|  |  | 32.7928 | 0.019781
|  |  | 33.1532 | 0.0196623
|  |  | 33.5135 | 0.0195242
|  |  | 33.8739 | 0.019367
|  |  | 34.2342 | 0.019191
|  |  | 34.5946 | 0.0189964
|  |  | 34.955 | 0.0187835
|  |  | 35.3153 | 0.0185528
|  |  | 35.6757 | 0.0183046
|  |  | 36.036 | 0.0180392
|  |  | 36.3964 | 0.0177571
|  |  | 36.7568 | 0.0174587
|  |  | 37.1171 | 0.0171445
|  |  | 37.4775 | 0.016815
|  |  | 37.8378 | 0.0164706
|  |  | 38.1982 | 0.0161119
|  |  | 38.5586 | 0.0157395
|  |  | 38.9189 | 0.0153538
|  |  | 39.2793 | 0.0149555
|  |  | 39.6396 | 0.0145451
|  |  | 40 | 0.0141232
|  |  | 40.3604 | 0.0136906
|  |  | 40.7207 | 0.0132477
|  |  | 41.0811 | 0.0127954
|  |  | 41.4414 | 0.0123341
|  |  | 41.8018 | 0.0118646
|  |  | 42.1622 | 0.0113876
|  |  | 42.5225 | 0.0109038
|  |  | 42.8829 | 0.0104138
|  |  | 43.2432 | 0.00991845
|  |  | 43.6036 | 0.00941835
|  |  | 43.964 | 0.00891426
|  |  | 44.3243 | 0.0084069
|  |  | 44.6847 | 0.00789699
|  |  | 45.045 | 0.00738527
|  |  | 45.4054 | 0.00687245
|  |  | 45.7658 | 0.00635928
|  |  | 46.1261 | 0.00584648
|  |  | 46.4865 | 0.00533478
|  |  | 46.8468 | 0.0048249
|  |  | 47.2072 | 0.00431755
|  |  | 47.5676 | 0.00381346
|  |  | 47.9279 | 0.00331332
|  |  | 48.2883 | 0.00281785
|  |  | 48.6486 | 0.00232773
|  |  | 49.009 | 0.00184366
|  |  | 49.3694 | 0.00136629
|  |  | 49.7297 | 0.000896291
|  |  | 50.0901 | 0.00043432
|  |  | 50.4505 | -1.89898e-05
|  |  | 50.8108 | -0.000463014
|  |  | 51.1712 | -0.000897144
|  |  | 51.5315 | -0.00132079
|  |  | 51.8919 | -0.00173336
|  |  | 52.2523 | -0.00213432
|  |  | 52.6126 | -0.0025231
|  |  | 52.973 | -0.0028992
|  |  | 53.3333 | -0.0032621
|  |  | 53.6937 | -0.00361132
|  |  | 54.0541 | -0.00394641
|  |  | 54.4144 | -0.00426691
|  |  | 54.7748 | -0.00457241
|  |  | 55.1351 | -0.00486252
|  |  | 55.4955 | -0.00513686
|  |  | 55.8559 | -0.00539509
|  |  | 56.2162 | -0.00563687
|  |  | 56.5766 | -0.00586191
|  |  | 56.9369 | -0.00606993
|  |  | 57.2973 | -0.00626069
|  |  | 57.6577 | -0.00643397
|  |  | 58.018 | -0.00658955
|  |  | 58.3784 | -0.00672729
|  |  | 58.7387 | -0.00684702
|  |  | 59.0991 | -0.00694864
|  |  | 59.4595 | -0.00703206
|  |  | 59.8198 | -0.00709722
|  |  | 60.1802 | -0.00714407
|  |  | 60.5405 | -0.00717261
|  |  | 60.9009 | -0.00718287
|  |  | 61.2613 | -0.00717488
|  |  | 61.6216 | -0.00714873
|  |  | 61.982 | -0.00710452
|  |  | 62.3423 | -0.00704237
|  |  | 62.7027 | -0.00696243
|  |  | 63.0631 | -0.0068649
|  |  | 63.4234 | -0.00674998
|  |  | 63.7838 | -0.00661791
|  |  | 64.1441 | -0.00646893
|  |  | 64.5045 | -0.00630335
|  |  | 64.8649 | -0.00612146
|  |  | 65.2252 | -0.00592361
|  |  | 65.5856 | -0.00571014
|  |  | 65.9459 | -0.00548145
|  |  | 66.3063 | -0.00523794
|  |  | 66.6667 | -0.00498003
|  |  | 67.027 | -0.00470816
|  |  | 67.3874 | -0.00442282
|  |  | 67.7477 | -0.00412449
|  |  | 68.1081 | -0.00381368
|  |  | 68.4685 | -0.00349091
|  |  | 68.8288 | -0.00315673
|  |  | 69.1892 | -0.00281171
|  |  | 69.5495 | -0.00245643
|  |  | 69.9099 | -0.00209147
|  |  | 70.2703 | -0.00171745
|  |  | 70.6306 | -0.00133499
|  |  | 70.991 | -0.000944732
|  |  | 71.3514 | -0.000547322
|  |  | 71.7117 | -0.000143419
|  |  | 72.0721 | 0.000266307
|  |  | 72.4324 | 0.000681175
|  |  | 72.7928 | 0.0011005
|  |  | 73.1532 | 0.00152359
|  |  | 73.5135 | 0.00194973
|  |  | 73.8739 | 0.00237824
|  |  | 74.2342 | 0.00280839
|  |  | 74.5946 | 0.00323947
|  |  | 74.955 | 0.00367076
|  |  | 75.3153 | 0.00410156
|  |  | 75.6757 | 0.00453114
|  |  | 76.036 | 0.00495879
|  |  | 76.3964 | 0.00538379
|  |  | 76.7568 | 0.00580544
|  |  | 77.1171 | 0.00622303
|  |  | 77.4775 | 0.00663585
|  |  | 77.8378 | 0.00704322
|  |  | 78.1982 | 0.00744444
|  |  | 78.5586 | 0.00783884
|  |  | 78.9189 | 0.00822574
|  |  | 79.2793 | 0.00860448
|  |  | 79.6396 | 0.00897442
|  |  | 80 | 0.00933492
|  |  | 80.3604 | 0.00968535
|  |  | 80.7207 | 0.0100251
|  |  | 81.0811 | 0.0103536
|  |  | 81.4414 | 0.0106702
|  |  | 81.8018 | 0.0109744
|  |  | 82.1622 | 0.0112657
|  |  | 82.5225 | 0.0115434
|  |  | 82.8829 | 0.0118071
|  |  | 83.2432 | 0.0120564
|  |  | 83.6036 | 0.0122907
|  |  | 83.964 | 0.0125095
|  |  | 84.3243 | 0.0127126
|  |  | 84.6847 | 0.0128994
|  |  | 85.045 | 0.0130695
|  |  | 85.4054 | 0.0132227
|  |  | 85.7658 | 0.0133585
|  |  | 86.1261 | 0.0134768
|  |  | 86.4865 | 0.0135771
|  |  | 86.8468 | 0.0136592
|  |  | 87.2072 | 0.0137229
|  |  | 87.5676 | 0.013768
|  |  | 87.9279 | 0.0137942
|  |  | 88.2883 | 0.0138016
|  |  | 88.6486 | 0.0137898
|  |  | 89.009 | 0.0137588
|  |  | 89.3694 | 0.0137086
|  |  | 89.7297 | 0.0136391
|  |  | 90.0901 | 0.0135502
|  |  | 90.4505 | 0.013442
|  |  | 90.8108 | 0.0133145
|  |  | 91.1712 | 0.0131678
|  |  | 91.5315 | 0.013002
|  |  | 91.8919 | 0.0128171
|  |  | 92.2523 | 0.0126134
|  |  | 92.6126 | 0.0123909
|  |  | 92.973 | 0.01215
|  |  | 93.3333 | 0.0118908
|  |  | 93.6937 | 0.0116135
|  |  | 94.0541 | 0.0113186
|  |  | 94.4144 | 0.0110061
|  |  | 94.7748 | 0.0106766
|  |  | 95.1351 | 0.0103302
|  |  | 95.4955 | 0.00996754
|  |  | 95.8559 | 0.00958884
|  |  | 96.2162 | 0.00919457
|  |  | 96.5766 | 0.00878518
|  |  | 96.9369 | 0.00836114
|  |  | 97.2973 | 0.00792293
|  |  | 97.6577 | 0.00747106
|  |  | 98.018 | 0.00700606
|  |  | 98.3784 | 0.00652849
|  |  | 98.7387 | 0.0060389
|  |  | 99.0991 | 0.00553788
|  |  | 99.4595 | 0.00502603
|  |  | 99.8198 | 0.00450396
|  |  | 100.18 | 0.00397232
|  |  | 100.541 | 0.00343173
|  |  | 100.901 | 0.00288287
|  |  | 101.261 | 0.0023264
|  |  | 101.622 | 0.00176301
|  |  | 101.982 | 0.00119339
|  |  | 102.342 | 0.000618239
|  |  | 102.703 | 3.82701e-05
|  |  | 103.063 | -0.000545798
|  |  | 103.423 | -0.00113324
|  |  | 103.784 | -0.00172333
|  |  | 104.144 | -0.00231533
|  |  | 104.505 | -0.00290849
|  |  | 104.865 | -0.00350209
|  |  | 105.225 | -0.00409538
|  |  | 105.586 | -0.00468762
|  |  | 105.946 | -0.00527806
|  |  | 106.306 | -0.00586596
|  |  | 106.667 | -0.0064506
|  |  | 107.027 | -0.00703123
|  |  | 107.387 | -0.00760713
|  |  | 107.748 | -0.00817757
|  |  | 108.108 | -0.00874185
|  |  | 108.468 | -0.00929925
|  |  | 108.829 | -0.00984907
|  |  | 109.189 | -0.0103906
|  |  | 109.55 | -0.0109232
|  |  | 109.91 | -0.0114463
|  |  | 110.27 | -0.011959
|  |  | 110.631 | -0.0124609
|  |  | 110.991 | -0.0129512
|  |  | 111.351 | -0.0134294
|  |  | 111.712 | -0.0138948
|  |  | 112.072 | -0.014347
|  |  | 112.432 | -0.0147853
|  |  | 112.793 | -0.0152092
|  |  | 113.153 | -0.0156181
|  |  | 113.514 | -0.0160117
|  |  | 113.874 | -0.0163894
|  |  | 114.234 | -0.0167506
|  |  | 114.595 | -0.0170951
|  |  | 114.955 | -0.0174224
|  |  | 115.315 | -0.0177321
|  |  | 115.676 | -0.0180239
|  |  | 116.036 | -0.0182973
|  |  | 116.396 | -0.0185521
|  |  | 116.757 | -0.018788
|  |  | 117.117 | -0.0190048
|  |  | 117.477 | -0.0192021
|  |  | 117.838 | -0.0193798
|  |  | 118.198 | -0.0195377
|  |  | 118.559 | -0.0196757
|  |  | 118.919 | -0.0197935
|  |  | 119.279 | -0.0198911
|  |  | 119.64 | -0.0199685
|  |  | 120 | -0.0200255
|  |  | 120.36 | -0.0200622
|  |  | 120.721 | -0.0200785
|  |  | 121.081 | -0.0200745
|  |  | 121.441 | -0.0200503
|  |  | 121.802 | -0.0200059
|  |  | 122.162 | -0.0199415
|  |  | 122.523 | -0.0198572
|  |  | 122.883 | -0.0197532
|  |  | 123.243 | -0.0196296
|  |  | 123.604 | -0.0194867
|  |  | 123.964 | -0.0193248
|  |  | 124.324 | -0.0191441
|  |  | 124.685 | -0.0189449
|  |  | 125.045 | -0.0187275
|  |  | 125.405 | -0.0184924
|  |  | 125.766 | -0.0182398
|  |  | 126.126 | -0.0179702
|  |  | 126.486 | -0.017684
|  |  | 126.847 | -0.0173816
|  |  | 127.207 | -0.0170636
|  |  | 127.568 | -0.0167303
|  |  | 127.928 | -0.0163823
|  |  | 128.288 | -0.0160201
|  |  | 128.649 | -0.0156443
|  |  | 129.009 | -0.0152554
|  |  | 129.369 | -0.014854
|  |  | 129.73 | -0.0144407
|  |  | 130.09 | -0.0140161
|  |  | 130.45 | -0.0135808
|  |  | 130.811 | -0.0131355
|  |  | 131.171 | -0.0126808
|  |  | 131.532 | -0.0122175
|  |  | 131.892 | -0.0117461
|  |  | 132.252 | -0.0112673
|  |  | 132.613 | -0.0107819
|  |  | 132.973 | -0.0102905
|  |  | 133.333 | -0.00979384
|  |  | 133.694 | -0.00929268
|  |  | 134.054 | -0.0087877
|  |  | 134.414 | -0.00827963
|  |  | 134.775 | -0.0077692
|  |  | 135.135 | -0.00725714
|  |  | 135.495 | -0.00674417
|  |  | 135.856 | -0.00623102
|  |  | 136.216 | -0.00571843
|  |  | 136.577 | -0.00520711
|  |  | 136.937 | -0.00469779
|  |  | 137.297 | -0.00419119
|  |  | 137.658 | -0.00368802
|  |  | 138.018 | -0.00318899
|  |  | 138.378 | -0.00269479
|  |  | 138.739 | -0.00220612
|  |  | 139.099 | -0.00172366
|  |  | 139.459 | -0.00124807
|  |  | 139.82 | -0.000780021
|  |  | 140.18 | -0.000320156
|  |  | 140.541 | 0.00013089
|  |  | 140.901 | 0.000572498
|  |  | 141.261 | 0.00100406
|  |  | 141.622 | 0.00142499
|  |  | 141.982 | 0.00183471
|  |  | 142.342 | 0.00223267
|  |  | 142.703 | 0.00261833
|  |  | 143.063 | 0.00299118
|  |  | 143.423 | 0.0033507
|  |  | 143.784 | 0.00369644
|  |  | 144.144 | 0.00402792
|  |  | 144.505 | 0.00434471
|  |  | 144.865 | 0.0046464
|  |  | 145.225 | 0.0049326
|  |  | 145.586 | 0.00520294
|  |  | 145.946 | 0.00545708
|  |  | 146.306 | 0.00569471
|  |  | 146.667 | 0.00591552
|  |  | 147.027 | 0.00611925
|  |  | 147.387 | 0.00630566
|  |  | 147.748 | 0.00647453
|  |  | 148.108 | 0.00662567
|  |  | 148.468 | 0.00675891
|  |  | 148.829 | 0.00687413
|  |  | 149.189 | 0.00697121
|  |  | 149.55 | 0.00705007
|  |  | 149.91 | 0.00711064
|  |  | 150.27 | 0.00715292
|  |  | 150.631 | 0.00717689
|  |  | 150.991 | 0.00718258
|  |  | 151.351 | 0.00717004
|  |  | 151.712 | 0.00713937
|  |  | 152.072 | 0.00709066
|  |  | 152.432 | 0.00702404
|  |  | 152.793 | 0.00693969
|  |  | 153.153 | 0.0068378
|  |  | 153.514 | 0.00671856
|  |  | 153.874 | 0.00658224
|  |  | 154.234 | 0.00642908
|  |  | 154.595 | 0.00625939
|  |  | 154.955 | 0.00607348
|  |  | 155.315 | 0.00587169
|  |  | 155.676 | 0.00565438
|  |  | 156.036 | 0.00542195
|  |  | 156.396 | 0.00517479
|  |  | 156.757 | 0.00491335
|  |  | 157.117 | 0.00463807
|  |  | 157.477 | 0.00434944
|  |  | 157.838 | 0.00404794
|  |  | 158.198 | 0.00373409
|  |  | 158.559 | 0.00340841
|  |  | 158.919 | 0.00307147
|  |  | 159.279 | 0.00272383
|  |  | 159.64 | 0.00236607
|  |  | 160 | 0.00199879
|  |  | 160.36 | 0.0016226
|  |  | 160.721 | 0.00123813
|  |  | 161.081 | 0.000846024
|  |  | 161.441 | 0.000446929
|  |  | 161.802 | 4.15069e-05
|  |  | 162.162 | -0.000369568
|  |  | 162.523 | -0.000785616
|  |  | 162.883 | -0.00120595
|  |  | 163.243 | -0.00162986
|  |  | 163.604 | -0.00205667
|  |  | 163.964 | -0.00248565
|  |  | 164.324 | -0.0029161
|  |  | 164.685 | -0.0033473
|  |  | 165.045 | -0.00377854
|  |  | 165.405 | -0.0042091
|  |  | 165.766 | -0.00463826
|  |  | 166.126 | -0.00506531
|  |  | 166.486 | -0.00548955
|  |  | 166.847 | -0.00591024
|  |  | 167.207 | -0.00632671
|  |  | 167.568 | -0.00673823
|  |  | 167.928 | -0.00714413
|  |  | 168.288 | -0.00754371
|  |  | 168.649 | -0.00793629
|  |  | 169.009 | -0.00832122
|  |  | 169.369 | -0.00869782
|  |  | 169.73 | -0.00906546
|  |  | 170.09 | -0.0094235
|  |  | 170.45 | -0.00977131
|  |  | 170.811 | -0.0101083
|  |  | 171.171 | -0.0104339
|  |  | 171.532 | -0.0107474
|  |  | 171.892 | -0.0110485
|  |  | 172.252 | -0.0113364
|  |  | 172.613 | -0.0116107
|  |  | 172.973 | -0.0118708
|  |  | 173.333 | -0.0121164
|  |  | 173.694 | -0.0123469
|  |  | 174.054 | -0.0125618
|  |  | 174.414 | -0.0127608
|  |  | 174.775 | -0.0129435
|  |  | 175.135 | -0.0131094
|  |  | 175.495 | -0.0132583
|  |  | 175.856 | -0.0133898
|  |  | 176.216 | -0.0135035
|  |  | 176.577 | -0.0135993
|  |  | 176.937 | -0.0136768
|  |  | 177.297 | -0.0137359
|  |  | 177.658 | -0.0137763
|  |  | 178.018 | -0.0137979
|  |  | 178.378 | -0.0138004
|  |  | 178.739 | -0.0137838
|  |  | 179.099 | -0.0137481
|  |  | 179.459 | -0.013693
|  |  | 179.82 | -0.0136187
|  |  | 180.18 | -0.0135249
|  |  | 180.541 | -0.0134119
|  |  | 180.901 | -0.0132796
|  |  | 181.261 | -0.0131281
|  |  | 181.622 | -0.0129575
|  |  | 181.982 | -0.0127679
|  |  | 182.342 | -0.0125595
|  |  | 182.703 | -0.0123324
|  |  | 183.063 | -0.0120869
|  |  | 183.423 | -0.0118232
|  |  | 183.784 | -0.0115414
|  |  | 184.144 | -0.0112421
|  |  | 184.505 | -0.0109253
|  |  | 184.865 | -0.0105915
|  |  | 185.225 | -0.0102411
|  |  | 185.586 | -0.00987435
|  |  | 185.946 | -0.00949171
|  |  | 186.306 | -0.00909362
|  |  | 186.667 | -0.00868053
|  |  | 187.027 | -0.00825289
|  |  | 187.387 | -0.00781122
|  |  | 187.748 | -0.00735602
|  |  | 188.108 | -0.00688783
|  |  | 188.468 | -0.00640719
|  |  | 188.829 | -0.00591469
|  |  | 189.189 | -0.00541091
|  |  | 189.55 | -0.00489644
|  |  | 189.91 | -0.00437192
|  |  | 190.27 | -0.00383798
|  |  | 190.631 | -0.00329527
|  |  | 190.991 | -0.00274444
|  |  | 191.351 | -0.00218618
|  |  | 191.712 | -0.00162116
|  |  | 192.072 | -0.00105009
|  |  | 192.432 | -0.000473671
|  |  | 192.793 | 0.000107391
|  |  | 193.153 | 0.000692371
|  |  | 193.514 | 0.00128054
|  |  | 193.874 | 0.00187118
|  |  | 194.234 | 0.00246354
|  |  | 194.595 | 0.00305688
|  |  | 194.955 | 0.00365047
|  |  | 195.315 | 0.00424357
|  |  | 195.676 | 0.00483542
|  |  | 196.036 | 0.0054253
|  |  | 196.396 | 0.00601246
|  |  | 196.757 | 0.00659616
|  |  | 197.117 | 0.00717568
|  |  | 197.477 | 0.00775028
|  |  | 197.838 | 0.00831925
|  |  | 198.198 | 0.00888187
|  |  | 198.559 | 0.00943744
|  |  | 198.919 | 0.00998526
|  |  | 199.279 | 0.0105246
|  |  | 199.64 | 0.0110549
|  |  | 200 | 0.0115754
|  |  | 200.36 | 0.0120855
|  |  | 200.721 | 0.0125845
|  |  | 201.081 | 0.0130719
|  |  | 201.441 | 0.0135469
|  |  | 201.802 | 0.0140091
|  |  | 202.162 | 0.0144579
|  |  | 202.523 | 0.0148926
|  |  | 202.883 | 0.0153128
|  |  | 203.243 | 0.015718
|  |  | 203.604 | 0.0161076
|  |  | 203.964 | 0.0164812
|  |  | 204.324 | 0.0168384
|  |  | 204.685 | 0.0171786
|  |  | 205.045 | 0.0175015
|  |  | 205.405 | 0.0178068
|  |  | 205.766 | 0.018094
|  |  | 206.126 | 0.0183628
|  |  | 206.486 | 0.0186129
|  |  | 206.847 | 0.018844
|  |  | 207.207 | 0.0190559
|  |  | 207.568 | 0.0192484
|  |  | 207.928 | 0.0194212
|  |  | 208.288 | 0.0195741
|  |  | 208.649 | 0.019707
|  |  | 209.009 | 0.0198198
|  |  | 209.369 | 0.0199124
|  |  | 209.73 | 0.0199846
|  |  | 210.09 | 0.0200366
|  |  | 210.45 | 0.0200682
|  |  | 210.811 | 0.0200794
|  |  | 211.171 | 0.0200704
|  |  | 211.532 | 0.0200411
|  |  | 211.892 | 0.0199917
|  |  | 212.252 | 0.0199223
|  |  | 212.613 | 0.019833
|  |  | 212.973 | 0.0197241
|  |  | 213.333 | 0.0195957
|  |  | 213.694 | 0.019448
|  |  | 214.054 | 0.0192813
|  |  | 214.414 | 0.019096
|  |  | 214.775 | 0.0188922
|  |  | 215.135 | 0.0186704
|  |  | 215.495 | 0.0184309
|  |  | 215.856 | 0.018174
|  |  | 216.216 | 0.0179002
|  |  | 216.577 | 0.0176099
|  |  | 216.937 | 0.0173036
|  |  | 217.297 | 0.0169816
|  |  | 217.658 | 0.0166446
|  |  | 218.018 | 0.016293
|  |  | 218.378 | 0.0159274
|  |  | 218.739 | 0.0155482
|  |  | 219.099 | 0.0151562
|  |  | 219.459 | 0.0147517
|  |  | 219.82 | 0.0143356
|  |  | 220.18 | 0.0139082
|  |  | 220.541 | 0.0134704
|  |  | 220.901 | 0.0130227
|  |  | 221.261 | 0.0125658
|  |  | 221.622 | 0.0121003
|  |  | 221.982 | 0.011627
|  |  | 222.342 | 0.0111465
|  |  | 222.703 | 0.0106595
|  |  | 223.063 | 0.0101668
|  |  | 223.423 | 0.00966895
|  |  | 223.784 | 0.00916676
|  |  | 224.144 | 0.00866094
|  |  | 224.505 | 0.00815222
|  |  | 224.865 | 0.00764131
|  |  | 225.225 | 0.00712895
|  |  | 225.586 | 0.00661587
|  |  | 225.946 | 0.00610279
|  |  | 226.306 | 0.00559045
|  |  | 226.667 | 0.00507956
|  |  | 227.027 | 0.00457086
|  |  | 227.387 | 0.00406505
|  |  | 227.748 | 0.00356285
|  |  | 228.108 | 0.00306496
|  |  | 228.468 | 0.00257208
|  |  | 228.829 | 0.0020849
|  |  | 229.189 | 0.00160409
|  |  | 229.55 | 0.00113033
|  |  | 229.91 | 0.000664262
|  |  | 230.27 | 0.000206543
|  |  | 230.631 | -0.000242201
|  |  | 230.991 | -0.000681354
|  |  | 231.351 | -0.00111031
|  |  | 231.712 | -0.00152849
|  |  | 232.072 | -0.00193533
|  |  | 232.432 | -0.00233026
|  |  | 232.793 | -0.00271277
|  |  | 233.153 | -0.00308233
|  |  | 233.514 | -0.00343845
|  |  | 233.874 | -0.00378066
|  |  | 234.234 | -0.00410851
|  |  | 234.595 | -0.00442156
|  |  | 234.955 | -0.00471942
|  |  | 235.315 | -0.00500169
|  |  | 235.676 | -0.00526801
|  |  | 236.036 | -0.00551805
|  |  | 236.396 | -0.0057515
|  |  | 236.757 | -0.00596806
|  |  | 237.117 | -0.00616749
|  |  | 237.477 | -0.00634953
|  |  | 237.838 | -0.00651398
|  |  | 238.198 | -0.00666066
|  |  | 238.559 | -0.00678941
|  |  | 238.919 | -0.0069001
|  |  | 239.279 | -0.00699263
|  |  | 239.64 | -0.00706692
|  |  | 240 | -0.00712293

## Ex. Fig. 7
phi (deg) | delta mu_0 H_c2 (T) (2.4 K, 0.5 T) | phi (deg) | fitted curve (T) (2.4 K, 0.5 T) | phi (deg) | delta mu_0 H_c2 (T) (2.5 K, 0.3 T) | phi (deg) | fitted curve (T) (2.5 K, 0.3 T) | phi (deg) | delta mu_0 H_c2 (T) (2.6 K, 0.2 T) | phi (deg) | fitted curve (T) (2.6 K, 0.2 T)
-81.3574 | 0.000893785 | -98.4998 | 0.00196972 | -98.4997 | 0.00463705 | -98.4997 | 0.000675892 | 235.786 | 0.00127051 | -98.4994 | 0.000771813
-78.5006 | -0.00336643 | -98.1594 | 0.00198268 | -95.643 | -0.00415994 | -98.1594 | 0.0006757 | 232.929 | 0.00350484 | -98.1591 | 0.000773151
-75.6427 | -0.00674352 | -97.8191 | 0.00199408 | -92.7861 | -0.000860477 | -97.8191 | 0.00067504 | 230.072 | 0.00376667 | -97.8188 | 0.000773931
-72.7859 | -0.00729699 | -97.4788 | 0.00200386 | -89.929 | 0.00653194 | -97.4787 | 0.000673895 | 227.215 | 0.00382764 | -97.4784 | 0.000774134
-69.9291 | -0.00196398 | -97.1384 | 0.00201197 | -87.0712 | 0.00612612 | -97.1384 | 0.000672251 | 224.357 | 0.00468165 | -97.1381 | 0.000773743
-67.0713 | -0.00274165 | -96.7981 | 0.00201837 | -84.2142 | 0.00899527 | -96.798 | 0.000670095 | 221.5 | 0.0036741 | -96.7977 | 0.00077274
-64.2145 | -0.0105078 | -96.4577 | 0.002023 | -81.3574 | -5.2265e-05 | -96.4577 | 0.000667413 | 218.643 | 0.00400109 | -96.4574 | 0.000771111
-61.3567 | -0.00501288 | -96.1174 | 0.00202582 | -78.5006 | -0.00203837 | -96.1174 | 0.000664193 | 215.785 | 0.00182689 | -96.1171 | 0.00076884
-58.4999 | -0.00366895 | -95.7771 | 0.00202679 | -75.6427 | 0.00254436 | -95.777 | 0.000660423 | 212.929 | 0.00290799 | -95.7767 | 0.000765911
-55.6431 | -0.00440242 | -95.4367 | 0.00202587 | -72.7859 | -0.000657404 | -95.4367 | 0.000656091 | 210.071 | 0.00359707 | -95.4364 | 0.000762312
-52.7853 | -0.00294924 | -95.0964 | 0.00202302 | -69.9291 | -0.000924907 | -95.0963 | 0.000651188 | 207.215 | 0.000821992 | -95.096 | 0.000758029
-49.9286 | -0.00650157 | -94.756 | 0.00201819 | -67.0713 | 0.00412257 | -94.756 | 0.000645702 | 204.358 | -0.00128677 | -94.7557 | 0.000753049
-47.0718 | -0.00534653 | -94.4157 | 0.00201137 | -64.2145 | 0.000898702 | -94.4157 | 0.000639624 | 201.501 | 0.000359099 | -94.4154 | 0.000747363
-44.214 | -0.00121555 | -94.0754 | 0.00200251 | -61.3567 | -0.000319677 | -94.0753 | 0.000632947 | 198.643 | 0.00232061 | -94.075 | 0.000740959
-41.3571 | 0.000207345 | -93.735 | 0.00199159 | -58.4999 | -0.00123405 | -93.735 | 0.000625662 | 195.786 | 0.0023421 | -93.7347 | 0.000733827
-38.5003 | 0.000837998 | -93.3947 | 0.00197859 | -55.6431 | 0.0031942 | -93.3946 | 0.000617763 | 192.929 | 0.000480523 | -93.3943 | 0.00072596
-35.6425 | -0.00148071 | -93.0543 | 0.00196347 | -52.7853 | -0.00271046 | -93.0543 | 0.000609242 | 190.072 | 0.00254706 | -93.054 | 0.000717348
-32.7857 | -0.00358598 | -92.714 | 0.00194622 | -49.9285 | -0.00432031 | -92.714 | 0.000600095 | 187.215 | 0.00098853 | -92.7137 | 0.000707986
-29.9288 | 0.000269919 | -92.3737 | 0.00192682 | -47.0718 | -0.00284886 | -92.3736 | 0.000590317 | 184.358 | 0.00397857 | -92.3733 | 0.000697867
-27.0719 | 0.000249713 | -92.0333 | 0.00190526 | -44.214 | -0.00094123 | -92.0333 | 0.000579904 | 181.501 | -0.00684163 | -92.033 | 0.000686987
-24.214 | -0.00174523 | -91.693 | 0.00188151 | -41.3572 | -0.00161332 | -91.6929 | 0.000568852 | 178.644 | -0.00203562 | -91.6926 | 0.000675341
-21.3571 | -0.0017532 | -91.3526 | 0.00185558 | -38.5003 | -0.00140878 | -91.3526 | 0.000557159 | 175.786 | 0.00100342 | -91.3523 | 0.000662926
-18.5002 | -0.00287403 | -91.0123 | 0.00182745 | -35.6426 | -0.00150423 | -91.0123 | 0.000544825 | 172.929 | -0.00217524 | -91.012 | 0.000649741
-15.6432 | -0.00184106 | -90.672 | 0.00179712 | -32.7857 | -0.00245432 | -90.6719 | 0.000531847 | 170.072 | 0.00195814 | -90.6716 | 0.000635783
-12.7861 | 0.000436609 | -90.3316 | 0.00176459 | -29.9288 | 0.00230055 | -90.3316 | 0.000518226 | 167.214 | 0.000592105 | -90.3313 | 0.000621054
-9.92814 | -0.00416577 | -89.9913 | 0.00172986 | -27.0719 | -0.000274745 | -89.9912 | 0.000503963 | 164.357 | -0.00311084 | -89.9909 | 0.000605553
-7.07108 | 0.000949429 | -89.6509 | 0.00169292 | -24.214 | -0.00255184 | -89.6509 | 0.000489059 | 161.5 | 0.0019082 | -89.6506 | 0.000589282
-4.21404 | -0.00016057 | -89.3106 | 0.0016538 | -21.3571 | 0.00044635 | -89.3106 | 0.000473518 | 158.643 | -0.000963746 | -89.3103 | 0.000572245
-1.35692 | 0.00266611 | -88.9703 | 0.00161249 | -18.5002 | -0.000127518 | -88.9702 | 0.000457341 | 155.786 | 0.00209759 | -88.9699 | 0.000554444
1.50014 | -0.0029303 | -88.6299 | 0.00156902 | -15.6432 | 0.0016297 | -88.6299 | 0.000440534 | 152.928 | -0.000160821 | -88.6296 | 0.000535885
4.35729 | -0.0026732 | -88.2896 | 0.00152338 | -12.7861 | -0.00194377 | -88.2895 | 0.000423102 | 150.071 | -0.00195498 | -88.2892 | 0.000516573
7.21431 | 0.000314537 | -87.9492 | 0.00147561 | -9.92836 | 0.00324932 | -87.9492 | 0.000405049 | 147.215 | -0.00151875 | -87.9489 | 0.000496516
10.0715 | -0.00308589 | -87.6089 | 0.00142573 | -7.0712 | -0.00234255 | -87.6089 | 0.000386383 | 144.358 | 0.000265505 | -87.6086 | 0.000475719
12.9287 | -0.00177562 | -87.2686 | 0.00137375 | -4.214 | 0.000151838 | -87.2685 | 0.000367111 | 141.5 | -0.00113367 | -87.2682 | 0.000454193
15.7858 | 0.00121825 | -86.9282 | 0.0013197 | -1.35726 | 0.00220033 | -86.9282 | 0.00034724 | 138.643 | -0.00130912 | -86.9279 | 0.000431947
18.643 | 0.000474711 | -86.5879 | 0.00126361 | 1.50011 | -0.00501414 | -86.5878 | 0.000326781 | 135.786 | -0.000769217 | -86.5875 | 0.00040899
21.5002 | 0.000858804 | -86.2475 | 0.00120551 | 4.35729 | 0.00286808 | -86.2475 | 0.000305742 | 132.928 | -0.00424842 | -86.2472 | 0.000385335
24.3574 | 0.00558507 | -85.9072 | 0.00114543 | 7.21437 | 0.00487931 | -85.9072 | 0.000284134 | 130.071 | -0.000681177 | -85.9069 | 0.000360993
27.2147 | 0.00585705 | -85.5669 | 0.00108342 | 10.0715 | 0.000921146 | -85.5668 | 0.000261967 | 127.215 | -0.00133577 | -85.5665 | 0.000335979
30.0709 | 0.00210408 | -85.2265 | 0.00101951 | 12.9287 | 0.000514758 | -85.2265 | 0.000239255 | 124.357 | 0.00107742 | -85.2262 | 0.000310305
32.9281 | 0.00714908 | -84.8862 | 0.000953736 | 15.7858 | 0.00578786 | -84.8861 | 0.00021601 | 121.5 | -0.00220054 | -84.8858 | 0.000283987
35.7854 | 0.0102081 | -84.5458 | 0.000886149 | 18.643 | -0.00387742 | -84.5458 | 0.000192244 | 118.643 | 0.00114399 | -84.5455 | 0.00025704
38.6426 | 0.00493398 | -84.2055 | 0.000816793 | 21.5002 | 0.00371512 | -84.2055 | 0.000167972 | 115.786 | -0.00201429 | -84.2052 | 0.000229482
41.4998 | 0.00399249 | -83.8652 | 0.000745717 | 24.3574 | -0.00151784 | -83.8651 | 0.000143208 | 112.929 | 0.000257793 | -83.8648 | 0.000201329
44.357 | 0.00143168 | -83.5248 | 0.000672971 | 27.2146 | 0.000822889 | -83.5248 | 0.000117969 | 110.071 | -0.00105587 | -83.5245 | 0.000172601
47.2142 | 0.0056007 | -83.1845 | 0.000598609 | 30.0709 | 0.0024005 | -83.1844 | 9.22691e-05 | 107.214 | -0.000194721 | -83.1841 | 0.000143315
50.0713 | 0.00173608 | -82.8441 | 0.000522685 | 32.928 | 0.00459422 | -82.8441 | 6.61261e-05 | 104.357 | -0.00171775 | -82.8438 | 0.000113491
52.9285 | -0.00141605 | -82.5038 | 0.000445257 | 35.7852 | -0.00508603 | -82.5038 | 3.95569e-05 | 101.5 | 0.000525675 | -82.5035 | 8.31513e-05
55.7856 | 0.00673208 | -82.1635 | 0.000366383 | 38.6425 | 0.00413123 | -82.1634 | 1.25794e-05 | 98.6428 | 0.000467491 | -82.1631 | 5.23155e-05
58.6428 | 0.00349676 | -81.8231 | 0.000286126 | 41.4997 | -0.00153059 | -81.8231 | -1.47881e-05 | 95.7859 | 0.00434367 | -81.8228 | 2.10059e-05
61.4998 | 0.00409261 | -81.4828 | 0.000204548 | 44.3567 | 0.00416068 | -81.4827 | -4.25266e-05 | 92.9291 | 0.00308634 | -81.4824 | -1.07548e-05
64.3568 | 0.00241982 | -81.1424 | 0.000121714 | 47.2141 | -0.00173847 | -81.1424 | -7.06166e-05 | 90.0711 | 0.000421277 | -81.1421 | -4.29436e-05
67.2136 | 0.00244303 | -80.8021 | 3.76915e-05 | 50.0712 | -0.00164825 | -80.8021 | -9.90382e-05 | 87.2142 | 0.00109472 | -80.8018 | -7.55367e-05
70.0704 | 0.00586634 | -80.4618 | -4.74522e-05 | 52.9284 | -0.0016046 | -80.4617 | -0.000127771 | 84.3574 | -0.000393957 | -80.4614 | -0.00010851
72.9272 | 0.00283328 | -80.1214 | -0.000133647 | 55.7856 | -0.00212656 | -80.1214 | -0.000156794 | 81.5003 | 0.00329894 | -80.1211 | -0.000141838
75.7841 | 0.00358814 | -79.7811 | -0.000220821 | 58.6427 | -0.00319811 | -79.781 | -0.000186085 | 78.6436 | -0.000536836 | -79.7807 | -0.000175495
78.6419 | 0.00361409 | -79.4407 | -0.000308902 | 61.4999 | 0.00107042 | -79.4407 | -0.000215624 | 75.7854 | -0.00240256 | -79.4404 | -0.000209456
81.4988 | 0.00133858 | -79.1004 | -0.000397816 | 64.3569 | -0.00299849 | -79.1004 | -0.000245387 | 72.9284 | -5.26639e-07 | -79.1001 | -0.000243694
84.3557 | 0.00464657 | -78.7601 | -0.000487487 | 67.214 | 0.00245177 | -78.76 | -0.000275353 | 70.0713 | -0.000699812 | -78.7597 | -0.000278183
87.2126 | 0.00843154 | -78.4197 | -0.000577839 | 70.071 | -0.00403832 | -78.4197 | -0.000305499 | 67.2142 | 0.00394152 | -78.4194 | -0.000312895
90.0695 | -0.00184133 | -78.0794 | -0.000668794 | 72.9282 | 0.00272385 | -78.0793 | -0.000335801 | 64.3572 | -4.82997e-05 | -78.079 | -0.000347802
92.9274 | 0.00198769 | -77.739 | -0.000760274 | 75.7851 | -0.000920297 | -77.739 | -0.000366236 | 61.5001 | -0.00452746 | -77.7387 | -0.000382877
95.7843 | -0.0017557 | -77.3987 | -0.0008522 | 78.6432 | -0.00183606 | -77.3987 | -0.00039678 | 58.6432 | -0.000726576 | -77.3984 | -0.000418092
98.6412 | -0.00257659 | -77.0584 | -0.000944491 | 81.5 | -0.00378855 | -77.0583 | -0.00042741 | 55.7861 | 0.00136538 | -77.058 | -0.000453418
101.498 | 0.00142456 | -76.718 | -0.00103707 | 84.3568 | -0.00361006 | -76.718 | -0.000458102 | 52.9288 | 0.000361791 | -76.7177 | -0.000488826
104.356 | 0.00157452 | -76.3777 | -0.00112985 | 87.2136 | -0.00236832 | -76.3776 | -0.00048883 | 50.0717 | -0.00191003 | -76.3773 | -0.000524287
107.213 | 0.00158174 | -76.0373 | -0.00122275 | 90.0704 | -0.00152594 | -76.0373 | -0.000519572 | 47.2144 | -0.000611801 | -76.037 | -0.000559773
110.07 | -0.00156725 | -75.697 | -0.00131569 | 92.9283 | 0.00250441 | -75.697 | -0.000550302 | 44.3571 | 0.000718943 | -75.6967 | -0.000595253
112.928 | -0.00307214 | -75.3567 | -0.00140858 | 95.7851 | -0.00166737 | -75.3566 | -0.000580995 | 41.5 | 0.000300162 | -75.3563 | -0.0006307
115.785 | -0.00318644 | -75.0163 | -0.00150135 | 98.642 | -0.00246729 | -75.0163 | -0.000611628 | 38.6428 | 0.00211413 | -75.016 | -0.000666083
118.643 | -0.00285739 | -74.676 | -0.00159391 | 101.499 | 0.000986722 | -74.6759 | -0.000642176 | 35.786 | -0.00342332 | -74.6756 | -0.000701374
121.5 | -0.00666243 | -74.3356 | -0.00168619 | 104.357 | -0.00393771 | -74.3356 | -0.000672614 | 32.9284 | 0.000664395 | -74.3353 | -0.000736542
124.357 | -0.00260183 | -73.9953 | -0.00177808 | 107.214 | -0.00319127 | -73.9953 | -0.000702917 | 30.0714 | -0.00235343 | -73.995 | -0.000771558
127.215 | -0.00160139 | -73.655 | -0.00186952 | 110.07 | -0.00475761 | -73.6549 | -0.000733061 | 27.2152 | 0.00203884 | -73.6546 | -0.000806394
130.072 | -0.00121577 | -73.3146 | -0.00196043 | 112.928 | -0.000262488 | -73.3146 | -0.000763022 | 24.3578 | 0.00106308 | -73.3143 | -0.00084102
132.929 | -0.00739439 | -72.9743 | -0.00205071 | 115.785 | -0.00277496 | -72.9742 | -0.000792775 | 21.5008 | 0.00386367 | -72.9739 | -0.000875407
135.787 | -0.00568924 | -72.6339 | -0.00214029 | 118.643 | -0.000658697 | -72.6339 | -0.000822297 | 18.6433 | 0.00181353 | -72.6336 | -0.000909527
138.644 | -0.000879723 | -72.2936 | -0.00222909 | 121.5 | -0.00810472 | -72.2936 | -0.000851562 | 15.7864 | -9.18966e-05 | -72.2933 | -0.00094335
141.501 | -0.00357743 | -71.9533 | -0.00231703 | 124.357 | -0.00910167 | -71.9532 | -0.000880548 | 12.929 | 0.00139421 | -71.9529 | -0.000976849
144.359 | 0.00127754 | -71.6129 | -0.00240403 | 127.215 | 7.07411e-05 | -71.6129 | -0.000909232 | 10.0722 | 0.00344907 | -71.6126 | -0.00101
147.216 | -0.00033163 | -71.2726 | -0.00249001 | 130.072 | -0.000610494 | -71.2725 | -0.000937589 | 7.21472 | -0.00231514 | -71.2722 | -0.00104276
150.073 | -0.000629445 | -70.9322 | -0.0025749 | 132.929 | -0.00449003 | -70.9322 | -0.000965598 | 4.35763 | -0.00273951 | -70.9319 | -0.00107512
152.93 | -0.000189194 | -70.5919 | -0.00265862 | 135.787 | 0.00021411 | -70.5919 | -0.000993234 | 1.5005 | -0.000368162 | -70.5916 | -0.00110704
155.788 | 0.00229665 | -70.2516 | -0.00274109 | 138.643 | -0.0044824 | -70.2515 | -0.00102048 | -1.3566 | -0.00131785 | -70.2512 | -0.00113851
158.645 | -0.00127656 | -69.9112 | -0.00282224 | 141.5 | -0.00260641 | -69.9112 | -0.0010473 | -4.21371 | -0.00205834 | -69.9109 | -0.00116948
161.501 | 0.00155192 | -69.5709 | -0.002902 | 144.358 | -0.00468839 | -69.5708 | -0.0010737 | -7.07081 | -3.23309e-05 | -69.5705 | -0.00119995
164.358 | -0.00127347 | -69.2305 | -0.0029803 | 147.215 | -0.00255553 | -69.2305 | -0.00109963 | -9.92783 | 0.000394867 | -69.2302 | -0.00122987
167.215 | -0.00652772 | -68.8902 | -0.00305707 | 150.072 | 0.0060688 | -68.8902 | -0.00112508 | -12.7856 | -0.00181381 | -68.8899 | -0.00125924
170.073 | -0.00322842 | -68.5499 | -0.00313224 | 152.929 | 0.00118087 | -68.5498 | -0.00115004 | -15.6429 | -0.00132902 | -68.5495 | -0.00128801
172.93 | -0.00318318 | -68.2095 | -0.00320574 | 155.787 | 0.00139134 | -68.2095 | -0.00117447 | -18.4998 | -0.00438326 | -68.2092 | -0.00131618
175.787 | -0.00462465 | -67.8692 | -0.00327752 | 158.643 | 0.00168959 | -67.8691 | -0.00119837 | -21.3569 | -0.00254542 | -67.8688 | -0.00134372
178.643 | -0.00566089 | -67.5288 | -0.00334751 | 161.5 | -0.00434419 | -67.5288 | -0.00122171 | -24.2139 | 0.000532687 | -67.5285 | -0.0013706
181.5 | 0.00147962 | -67.1885 | -0.00341565 | 164.357 | 0.00278341 | -67.1885 | -0.00124448 | -27.0717 | -0.00134483 | -67.1882 | -0.0013968
184.357 | -0.00103889 | -66.8482 | -0.00348188 | 167.214 | -0.00217314 | -66.8481 | -0.00126666 | -29.9286 | -0.0013866 | -66.8478 | -0.00142231
187.214 | 0.00143789 | -66.5078 | -0.00354615 | 170.072 | 0.00102568 | -66.5078 | -0.00128823 | -32.7855 | -0.00260763 | -66.5075 | -0.00144711
190.071 | 0.000718675 | -66.1675 | -0.0036084 | 172.929 | -0.000349231 | -66.1674 | -0.00130918 | -35.6423 | 0.000793641 | -66.1671 | -0.00147116
192.929 | 0.00344473 | -65.8271 | -0.00366858 | 175.786 | -0.00156939 | -65.8271 | -0.00132949 | -38.5002 | -0.00190549 | -65.8268 | -0.00149447
195.786 | 0.00149356 | -65.4868 | -0.00372664 | 178.643 | -0.000103431 | -65.4868 | -0.00134914 | -41.357 | 0.00187619 | -65.4865 | -0.001517
198.643 | 0.00122718 | -65.1465 | -0.00378253 | 181.5 | -0.000480301 | -65.1464 | -0.00136812 | -44.2138 | 0.00098016 | -65.1461 | -0.00153874
201.5 | 0.00681543 | -64.8061 | -0.00383622 | 184.357 | 0.00612794 | -64.8061 | -0.00138643 | -47.0717 | -0.00179712 | -64.8058 | -0.00155968
204.357 | 0.000164362 | -64.4658 | -0.00388765 | 187.214 | 0.00276441 | -64.4657 | -0.00140403 | -49.9285 | -0.00518157 | -64.4654 | -0.0015798
207.215 | 0.0048634 | -64.1254 | -0.00393678 | 190.071 | 0.00149776 | -64.1254 | -0.00142093 | -52.7853 | -0.00554692 | -64.1251 | -0.00159909
210.071 | 0.00365038 | -63.7851 | -0.00398359 | 192.929 | 5.11043e-05 | -63.7851 | -0.00143712 | -55.6431 | -0.00154445 | -63.7848 | -0.00161753
212.928 | 0.00204279 | -63.4448 | -0.00402803 | 195.786 | 0.00441349 | -63.4447 | -0.00145257 | -58.4999 | -0.0029248 | -63.4444 | -0.0016351
215.785 | -0.000455692 | -63.1044 | -0.00407008 | 198.643 | -0.00284361 | -63.1044 | -0.00146729 | -61.3567 | -0.00283799 | -63.1041 | -0.00165181
218.642 | 0.000307606 | -62.7641 | -0.0041097 | 201.5 | 0.00231656 | -62.764 | -0.00148126 | -64.2145 | -0.00122267 | -62.7637 | -0.00166764
221.5 | 0.00538615 | -62.4237 | -0.00414686 | 204.357 | -0.000748724 | -62.4237 | -0.00149448 | -67.0713 | -0.00290282 | -62.4234 | -0.00168258
224.357 | -0.00288156 | -62.0834 | -0.00418156 | 207.215 | 0.00132171 | -62.0834 | -0.00150694 | -69.9291 | 0.000940947 | -62.0831 | -0.00169661
227.214 | -0.00117179 | -61.7431 | -0.00421375 | 210.071 | 0.00366276 | -61.743 | -0.00151862 | -72.7858 | -0.000183869 | -61.7427 | -0.00170974
230.071 | 0.000924379 | -61.4027 | -0.00424342 | 212.928 | 0.00230225 | -61.4027 | -0.00152953 | -75.6426 | 0.00242411 | -61.4024 | -0.00172196
232.928 | -0.000970616 | -61.0624 | -0.00427057 | 215.785 | 0.00519723 | -61.0623 | -0.00153967 | -78.5005 | -0.00248915 | -61.062 | -0.00173325
235.786 | 0.00184079 | -60.722 | -0.00429517 | 218.643 | -0.00405917 | -60.722 | -0.00154902 | -81.3572 | 0.000311109 | -60.7217 | -0.00174362
238.643 | -0.000119822 | -60.3817 | -0.00431721 | 221.5 | 0.000392129 | -60.3817 | -0.00155758 | -84.214 | -0.00212514 | -60.3814 | -0.00175307
241.5 | -0.00101249 | -60.0414 | -0.0043367 | 224.357 | 0.00432254 | -60.0413 | -0.00156535 | -87.071 | 0.0031972 | -60.041 | -0.00176158
|  | -59.701 | -0.00435361 | 227.214 | 0.00801614 | -59.701 | -0.00157234 | -89.9288 | -0.00238826 | -59.7007 | -0.00176916
|  | -59.3607 | -0.00436796 | 230.071 | -0.000224724 | -59.3606 | -0.00157853 | -92.7856 | 0.000407013 | -59.3603 | -0.0017758
|  | -59.0203 | -0.00437975 | 232.928 | -0.000288696 | -59.0203 | -0.00158393 | -95.6427 | -0.00105032 | -59.02 | -0.00178151
|  | -58.68 | -0.00438897 | 235.785 | 0.00208585 | -58.68 | -0.00158855 | -98.4994 | 0.00267102 | -58.6797 | -0.00178629
|  | -58.3397 | -0.00439564 | 238.643 | 0.00426562 | -58.3396 | -0.00159237 |  |  | -58.3393 | -0.00179014
|  | -57.9993 | -0.00439976 | 241.5 | -0.000879004 | -57.9993 | -0.00159541 |  |  | -57.999 | -0.00179307
|  | -57.659 | -0.00440135 |  |  | -57.6589 | -0.00159767 |  |  | -57.6586 | -0.00179507
|  | -57.3186 | -0.00440042 |  |  | -57.3186 | -0.00159915 |  |  | -57.3183 | -0.00179615
|  | -56.9783 | -0.004397 |  |  | -56.9783 | -0.00159985 |  |  | -56.978 | -0.00179633
|  | -56.638 | -0.0043911 |  |  | -56.6379 | -0.00159979 |  |  | -56.6376 | -0.0017956
|  | -56.2976 | -0.00438274 |  |  | -56.2976 | -0.00159897 |  |  | -56.2973 | -0.00179397
|  | -55.9573 | -0.00437196 |  |  | -55.9572 | -0.0015974 |  |  | -55.9569 | -0.00179146
|  | -55.6169 | -0.00435877 |  |  | -55.6169 | -0.00159508 |  |  | -55.6166 | -0.00178807
|  | -55.2766 | -0.00434322 |  |  | -55.2766 | -0.00159202 |  |  | -55.2763 | -0.00178382
|  | -54.9363 | -0.00432534 |  |  | -54.9362 | -0.00158824 |  |  | -54.9359 | -0.00177871
|  | -54.5959 | -0.00430516 |  |  | -54.5959 | -0.00158375 |  |  | -54.5956 | -0.00177276
|  | -54.2556 | -0.00428273 |  |  | -54.2555 | -0.00157855 |  |  | -54.2552 | -0.00176598
|  | -53.9152 | -0.00425808 |  |  | -53.9152 | -0.00157266 |  |  | -53.9149 | -0.00175839
|  | -53.5749 | -0.00423126 |  |  | -53.5749 | -0.00156609 |  |  | -53.5746 | -0.00175001
|  | -53.2346 | -0.00420231 |  |  | -53.2345 | -0.00155885 |  |  | -53.2342 | -0.00174084
|  | -52.8942 | -0.00417128 |  |  | -52.8942 | -0.00155096 |  |  | -52.8939 | -0.0017309
|  | -52.5539 | -0.00413823 |  |  | -52.5538 | -0.00154243 |  |  | -52.5535 | -0.00172022
|  | -52.2135 | -0.00410321 |  |  | -52.2135 | -0.00153328 |  |  | -52.2132 | -0.00170881
|  | -51.8732 | -0.00406627 |  |  | -51.8732 | -0.00152352 |  |  | -51.8729 | -0.00169668
|  | -51.5329 | -0.00402746 |  |  | -51.5328 | -0.00151318 |  |  | -51.5325 | -0.00168387
|  | -51.1925 | -0.00398685 |  |  | -51.1925 | -0.00150226 |  |  | -51.1922 | -0.00167039
|  | -50.8522 | -0.0039445 |  |  | -50.8521 | -0.00149078 |  |  | -50.8518 | -0.00165626
|  | -50.5118 | -0.00390047 |  |  | -50.5118 | -0.00147876 |  |  | -50.5115 | -0.0016415
|  | -50.1715 | -0.00385482 |  |  | -50.1715 | -0.00146623 |  |  | -50.1712 | -0.00162613
|  | -49.8312 | -0.00380762 |  |  | -49.8311 | -0.0014532 |  |  | -49.8308 | -0.00161019
|  | -49.4908 | -0.00375894 |  |  | -49.4908 | -0.00143968 |  |  | -49.4905 | -0.00159368
|  | -49.1505 | -0.00370884 |  |  | -49.1504 | -0.0014257 |  |  | -49.1501 | -0.00157664
|  | -48.8101 | -0.00365739 |  |  | -48.8101 | -0.00141129 |  |  | -48.8098 | -0.00155909
|  | -48.4698 | -0.00360467 |  |  | -48.4698 | -0.00139645 |  |  | -48.4695 | -0.00154106
|  | -48.1295 | -0.00355075 |  |  | -48.1294 | -0.00138121 |  |  | -48.1291 | -0.00152256
|  | -47.7891 | -0.00349569 |  |  | -47.7891 | -0.0013656 |  |  | -47.7888 | -0.00150363
|  | -47.4488 | -0.00343958 |  |  | -47.4487 | -0.00134962 |  |  | -47.4484 | -0.00148429
|  | -47.1084 | -0.00338249 |  |  | -47.1084 | -0.00133332 |  |  | -47.1081 | -0.00146456
|  | -46.7681 | -0.00332449 |  |  | -46.7681 | -0.0013167 |  |  | -46.7678 | -0.00144448
|  | -46.4278 | -0.00326567 |  |  | -46.4277 | -0.00129979 |  |  | -46.4274 | -0.00142407
|  | -46.0874 | -0.00320609 |  |  | -46.0874 | -0.00128261 |  |  | -46.0871 | -0.00140336
|  | -45.7471 | -0.00314584 |  |  | -45.747 | -0.00126518 |  |  | -45.7467 | -0.00138237
|  | -45.4067 | -0.00308499 |  |  | -45.4067 | -0.00124753 |  |  | -45.4064 | -0.00136113
|  | -45.0664 | -0.00302362 |  |  | -45.0664 | -0.00122969 |  |  | -45.0661 | -0.00133968
|  | -44.7261 | -0.00296181 |  |  | -44.726 | -0.00121166 |  |  | -44.7257 | -0.00131802
|  | -44.3857 | -0.00289964 |  |  | -44.3857 | -0.00119348 |  |  | -44.3854 | -0.0012962
|  | -44.0454 | -0.00283719 |  |  | -44.0453 | -0.00117517 |  |  | -44.045 | -0.00127425
|  | -43.705 | -0.00277453 |  |  | -43.705 | -0.00115675 |  |  | -43.7047 | -0.00125218
|  | -43.3647 | -0.00271174 |  |  | -43.3647 | -0.00113824 |  |  | -43.3644 | -0.00123002
|  | -43.0244 | -0.00264891 |  |  | -43.0243 | -0.00111967 |  |  | -43.024 | -0.00120781
|  | -42.684 | -0.0025861 |  |  | -42.684 | -0.00110106 |  |  | -42.6837 | -0.00118557
|  | -42.3437 | -0.0025234 |  |  | -42.3436 | -0.00108243 |  |  | -42.3433 | -0.00116333
|  | -42.0033 | -0.00246087 |  |  | -42.0033 | -0.0010638 |  |  | -42.003 | -0.00114111
|  | -41.663 | -0.0023986 |  |  | -41.663 | -0.0010452 |  |  | -41.6627 | -0.00111894
|  | -41.3227 | -0.00233667 |  |  | -41.3226 | -0.00102664 |  |  | -41.3223 | -0.00109685
|  | -40.9823 | -0.00227513 |  |  | -40.9823 | -0.00100816 |  |  | -40.982 | -0.00107486
|  | -40.642 | -0.00221408 |  |  | -40.6419 | -0.000989764 |  |  | -40.6416 | -0.00105299
|  | -40.3016 | -0.00215357 |  |  | -40.3016 | -0.000971481 |  |  | -40.3013 | -0.00103128
|  | -39.9613 | -0.00209368 |  |  | -39.9613 | -0.000953329 |  |  | -39.961 | -0.00100975
|  | -39.621 | -0.00203448 |  |  | -39.6209 | -0.000935329 |  |  | -39.6206 | -0.000988419
|  | -39.2806 | -0.00197603 |  |  | -39.2806 | -0.000917502 |  |  | -39.2803 | -0.000967314
|  | -38.9403 | -0.00191841 |  |  | -38.9402 | -0.000899866 |  |  | -38.9399 | -0.000946459
|  | -38.5999 | -0.00186168 |  |  | -38.5999 | -0.00088244 |  |  | -38.5996 | -0.000925875
|  | -38.2596 | -0.0018059 |  |  | -38.2596 | -0.000865244 |  |  | -38.2593 | -0.000905586
|  | -37.9193 | -0.00175113 |  |  | -37.9192 | -0.000848295 |  |  | -37.9189 | -0.000885612
|  | -37.5789 | -0.00169743 |  |  | -37.5789 | -0.000831611 |  |  | -37.5786 | -0.000865976
|  | -37.2386 | -0.00164486 |  |  | -37.2385 | -0.000815208 |  |  | -37.2382 | -0.000846697
|  | -36.8982 | -0.00159348 |  |  | -36.8982 | -0.000799104 |  |  | -36.8979 | -0.000827796
|  | -36.5579 | -0.00154334 |  |  | -36.5579 | -0.000783315 |  |  | -36.5576 | -0.00080929
|  | -36.2176 | -0.0014945 |  |  | -36.2175 | -0.000767855 |  |  | -36.2172 | -0.0007912
|  | -35.8772 | -0.00144699 |  |  | -35.8772 | -0.00075274 |  |  | -35.8769 | -0.000773543
|  | -35.5369 | -0.00140088 |  |  | -35.5368 | -0.000737983 |  |  | -35.5365 | -0.000756334
|  | -35.1965 | -0.00135621 |  |  | -35.1965 | -0.000723598 |  |  | -35.1962 | -0.000739592
|  | -34.8562 | -0.00131301 |  |  | -34.8562 | -0.000709599 |  |  | -34.8559 | -0.00072333
|  | -34.5159 | -0.00127134 |  |  | -34.5158 | -0.000695997 |  |  | -34.5155 | -0.000707564
|  | -34.1755 | -0.00123123 |  |  | -34.1755 | -0.000682803 |  |  | -34.1752 | -0.000692306
|  | -33.8352 | -0.00119271 |  |  | -33.8351 | -0.000670029 |  |  | -33.8348 | -0.000677571
|  | -33.4948 | -0.00115583 |  |  | -33.4948 | -0.000657684 |  |  | -33.4945 | -0.00066337
|  | -33.1545 | -0.0011206 |  |  | -33.1545 | -0.000645778 |  |  | -33.1542 | -0.000649715
|  | -32.8142 | -0.00108707 |  |  | -32.8141 | -0.00063432 |  |  | -32.8138 | -0.000636614
|  | -32.4738 | -0.00105525 |  |  | -32.4738 | -0.000623317 |  |  | -32.4735 | -0.000624079
|  | -32.1335 | -0.00102517 |  |  | -32.1334 | -0.000612776 |  |  | -32.1331 | -0.000612116
|  | -31.7931 | -0.000996852 |  |  | -31.7931 | -0.000602704 |  |  | -31.7928 | -0.000600735
|  | -31.4528 | -0.000970313 |  |  | -31.4528 | -0.000593107 |  |  | -31.4525 | -0.000589941
|  | -31.1125 | -0.000945569 |  |  | -31.1124 | -0.000583988 |  |  | -31.1121 | -0.000579739
|  | -30.7721 | -0.000922632 |  |  | -30.7721 | -0.000575353 |  |  | -30.7718 | -0.000570136
|  | -30.4318 | -0.000901512 |  |  | -30.4317 | -0.000567204 |  |  | -30.4314 | -0.000561133
|  | -30.0914 | -0.000882217 |  |  | -30.0914 | -0.000559543 |  |  | -30.0911 | -0.000552735
|  | -29.7511 | -0.000864752 |  |  | -29.7511 | -0.000552373 |  |  | -29.7508 | -0.000544944
|  | -29.4108 | -0.000849117 |  |  | -29.4107 | -0.000545695 |  |  | -29.4104 | -0.000537759
|  | -29.0704 | -0.000835314 |  |  | -29.0704 | -0.000539507 |  |  | -29.0701 | -0.000531181
|  | -28.7301 | -0.000823337 |  |  | -28.73 | -0.00053381 |  |  | -28.7297 | -0.000525209
|  | -28.3897 | -0.00081318 |  |  | -28.3897 | -0.000528602 |  |  | -28.3894 | -0.00051984
|  | -28.0494 | -0.000804835 |  |  | -28.0494 | -0.000523881 |  |  | -28.0491 | -0.000515073
|  | -27.7091 | -0.00079829 |  |  | -27.709 | -0.000519644 |  |  | -27.7087 | -0.000510903
|  | -27.3687 | -0.00079353 |  |  | -27.3687 | -0.000515886 |  |  | -27.3684 | -0.000507326
|  | -27.0284 | -0.000790539 |  |  | -27.0283 | -0.000512603 |  |  | -27.028 | -0.000504335
|  | -26.688 | -0.000789296 |  |  | -26.688 | -0.00050979 |  |  | -26.6877 | -0.000501925
|  | -26.3477 | -0.000789779 |  |  | -26.3477 | -0.00050744 |  |  | -26.3474 | -0.000500086
|  | -26.0074 | -0.000791963 |  |  | -26.0073 | -0.000505547 |  |  | -26.007 | -0.000498812
|  | -25.667 | -0.000795822 |  |  | -25.667 | -0.000504103 |  |  | -25.6667 | -0.000498093
|  | -25.3267 | -0.000801324 |  |  | -25.3266 | -0.0005031 |  |  | -25.3263 | -0.000497919
|  | -24.9863 | -0.000808438 |  |  | -24.9863 | -0.000502528 |  |  | -24.986 | -0.000498277
|  | -24.646 | -0.000817129 |  |  | -24.646 | -0.000502378 |  |  | -24.6457 | -0.000499158
|  | -24.3057 | -0.000827359 |  |  | -24.3056 | -0.000502639 |  |  | -24.3053 | -0.000500547
|  | -23.9653 | -0.000839089 |  |  | -23.9653 | -0.000503301 |  |  | -23.965 | -0.000502432
|  | -23.625 | -0.000852277 |  |  | -23.6249 | -0.00050435 |  |  | -23.6246 | -0.000504798
|  | -23.2846 | -0.00086688 |  |  | -23.2846 | -0.000505776 |  |  | -23.2843 | -0.00050763
|  | -22.9443 | -0.00088285 |  |  | -22.9443 | -0.000507565 |  |  | -22.944 | -0.000510912
|  | -22.604 | -0.000900141 |  |  | -22.6039 | -0.000509703 |  |  | -22.6036 | -0.000514628
|  | -22.2636 | -0.000918701 |  |  | -22.2636 | -0.000512176 |  |  | -22.2633 | -0.00051876
|  | -21.9233 | -0.000938478 |  |  | -21.9233 | -0.000514969 |  |  | -21.9229 | -0.00052329
|  | -21.5829 | -0.000959419 |  |  | -21.5829 | -0.000518067 |  |  | -21.5826 | -0.0005282
|  | -21.2426 | -0.000981467 |  |  | -21.2426 | -0.000521454 |  |  | -21.2423 | -0.000533471
|  | -20.9023 | -0.00100456 |  |  | -20.9022 | -0.000525114 |  |  | -20.9019 | -0.000539083
|  | -20.5619 | -0.00102865 |  |  | -20.5619 | -0.000529029 |  |  | -20.5616 | -0.000545014
|  | -20.2216 | -0.00105367 |  |  | -20.2216 | -0.000533184 |  |  | -20.2212 | -0.000551246
|  | -19.8812 | -0.00107956 |  |  | -19.8812 | -0.000537558 |  |  | -19.8809 | -0.000557755
|  | -19.5409 | -0.00110624 |  |  | -19.5409 | -0.000542136 |  |  | -19.5406 | -0.00056452
|  | -19.2006 | -0.00113367 |  |  | -19.2005 | -0.000546898 |  |  | -19.2002 | -0.000571518
|  | -18.8602 | -0.00116177 |  |  | -18.8602 | -0.000551825 |  |  | -18.8599 | -0.000578727
|  | -18.5199 | -0.00119048 |  |  | -18.5199 | -0.000556898 |  |  | -18.5195 | -0.000586124
|  | -18.1795 | -0.00121971 |  |  | -18.1795 | -0.000562098 |  |  | -18.1792 | -0.000593684
|  | -17.8392 | -0.00124942 |  |  | -17.8392 | -0.000567404 |  |  | -17.8389 | -0.000601384
|  | -17.4989 | -0.00127952 |  |  | -17.4988 | -0.000572797 |  |  | -17.4985 | -0.0006092
|  | -17.1585 | -0.00130995 |  |  | -17.1585 | -0.000578257 |  |  | -17.1582 | -0.000617106
|  | -16.8182 | -0.00134063 |  |  | -16.8182 | -0.000583762 |  |  | -16.8178 | -0.000625079
|  | -16.4778 | -0.00137149 |  |  | -16.4778 | -0.000589293 |  |  | -16.4775 | -0.000633093
|  | -16.1375 | -0.00140246 |  |  | -16.1375 | -0.000594829 |  |  | -16.1372 | -0.000641123
|  | -15.7972 | -0.00143346 |  |  | -15.7971 | -0.000600348 |  |  | -15.7968 | -0.000649144
|  | -15.4568 | -0.00146443 |  |  | -15.4568 | -0.00060583 |  |  | -15.4565 | -0.00065713
|  | -15.1165 | -0.00149528 |  |  | -15.1165 | -0.000611254 |  |  | -15.1161 | -0.000665057
|  | -14.7761 | -0.00152594 |  |  | -14.7761 | -0.000616598 |  |  | -14.7758 | -0.000672897
|  | -14.4358 | -0.00155634 |  |  | -14.4358 | -0.000621842 |  |  | -14.4355 | -0.000680627
|  | -14.0955 | -0.00158641 |  |  | -14.0954 | -0.000626965 |  |  | -14.0951 | -0.00068822
|  | -13.7551 | -0.00161607 |  |  | -13.7551 | -0.000631945 |  |  | -13.7548 | -0.000695651
|  | -13.4148 | -0.00164524 |  |  | -13.4148 | -0.000636762 |  |  | -13.4144 | -0.000702896
|  | -13.0744 | -0.00167386 |  |  | -13.0744 | -0.000641395 |  |  | -13.0741 | -0.000709927
|  | -12.7341 | -0.00170186 |  |  | -12.7341 | -0.000645824 |  |  | -12.7338 | -0.000716722
|  | -12.3938 | -0.00172915 |  |  | -12.3937 | -0.000650027 |  |  | -12.3934 | -0.000723255
|  | -12.0534 | -0.00175568 |  |  | -12.0534 | -0.000653986 |  |  | -12.0531 | -0.000729501
|  | -11.7131 | -0.00178136 |  |  | -11.7131 | -0.000657679 |  |  | -11.7127 | -0.000735436
|  | -11.3727 | -0.00180613 |  |  | -11.3727 | -0.000661087 |  |  | -11.3724 | -0.000741037
|  | -11.0324 | -0.00182992 |  |  | -11.0324 | -0.000664191 |  |  | -11.0321 | -0.00074628
|  | -10.6921 | -0.00185266 |  |  | -10.692 | -0.000666971 |  |  | -10.6917 | -0.000751141
|  | -10.3517 | -0.0018743 |  |  | -10.3517 | -0.000669409 |  |  | -10.3514 | -0.000755597
|  | -10.0114 | -0.00189475 |  |  | -10.0114 | -0.000671486 |  |  | -10.011 | -0.000759627
|  | -9.67104 | -0.00191396 |  |  | -9.67101 | -0.000673184 |  |  | -9.67071 | -0.000763209
|  | -9.3307 | -0.00193187 |  |  | -9.33067 | -0.000674486 |  |  | -9.33037 | -0.00076632
|  | -8.99036 | -0.00194841 |  |  | -8.99033 | -0.000675374 |  |  | -8.99003 | -0.000768941
|  | -8.65002 | -0.00196352 |  |  | -8.64999 | -0.000675831 |  |  | -8.64969 | -0.00077105
|  | -8.30968 | -0.00197715 |  |  | -8.30965 | -0.000675842 |  |  | -8.30935 | -0.000772628
|  | -7.96934 | -0.00198925 |  |  | -7.96931 | -0.00067539 |  |  | -7.96901 | -0.000773657
|  | -7.629 | -0.00199975 |  |  | -7.62897 | -0.000674461 |  |  | -7.62867 | -0.000774116
|  | -7.28866 | -0.0020086 |  |  | -7.28863 | -0.000673039 |  |  | -7.28833 | -0.00077399
|  | -6.94832 | -0.00201576 |  |  | -6.94829 | -0.000671111 |  |  | -6.94799 | -0.000773259
|  | -6.60798 | -0.00202118 |  |  | -6.60795 | -0.000668663 |  |  | -6.60765 | -0.000771909
|  | -6.26764 | -0.0020248 |  |  | -6.26761 | -0.000665682 |  |  | -6.26731 | -0.000769923
|  | -5.9273 | -0.0020266 |  |  | -5.92727 | -0.000662156 |  |  | -5.92697 | -0.000767286
|  | -5.58696 | -0.00202651 |  |  | -5.58693 | -0.000658074 |  |  | -5.58663 | -0.000763984
|  | -5.24662 | -0.00202452 |  |  | -5.24659 | -0.000653424 |  |  | -5.24629 | -0.000760004
|  | -4.90628 | -0.00202057 |  |  | -4.90625 | -0.000648196 |  |  | -4.90595 | -0.000755334
|  | -4.56594 | -0.00201463 |  |  | -4.56591 | -0.000642381 |  |  | -4.56561 | -0.000749961
|  | -4.2256 | -0.00200667 |  |  | -4.22557 | -0.000635969 |  |  | -4.22527 | -0.000743875
|  | -3.88526 | -0.00199667 |  |  | -3.88523 | -0.000628954 |  |  | -3.88493 | -0.000737066
|  | -3.54492 | -0.00198459 |  |  | -3.54489 | -0.000621326 |  |  | -3.54459 | -0.000729524
|  | -3.20458 | -0.00197041 |  |  | -3.20455 | -0.000613081 |  |  | -3.20425 | -0.000721242
|  | -2.86424 | -0.0019541 |  |  | -2.86421 | -0.000604211 |  |  | -2.86391 | -0.000712212
|  | -2.5239 | -0.00193565 |  |  | -2.52387 | -0.000594712 |  |  | -2.52357 | -0.000702428
|  | -2.18356 | -0.00191505 |  |  | -2.18353 | -0.000584579 |  |  | -2.18323 | -0.000691884
|  | -1.84322 | -0.00189226 |  |  | -1.84319 | -0.00057381 |  |  | -1.84289 | -0.000680577
|  | -1.50288 | -0.0018673 |  |  | -1.50285 | -0.0005624 |  |  | -1.50255 | -0.000668502
|  | -1.16254 | -0.00184014 |  |  | -1.16251 | -0.000550349 |  |  | -1.16221 | -0.000655657
|  | -0.822203 | -0.00181078 |  |  | -0.822172 | -0.000537655 |  |  | -0.821865 | -0.00064204
|  | -0.481863 | -0.00177922 |  |  | -0.481832 | -0.000524318 |  |  | -0.481525 | -0.000627651
|  | -0.141522 | -0.00174546 |  |  | -0.141492 | -0.000510338 |  |  | -0.141185 | -0.00061249
|  | 0.198818 | -0.0017095 |  |  | 0.198848 | -0.000495717 |  |  | 0.199155 | -0.000596559
|  | 0.539158 | -0.00167134 |  |  | 0.539188 | -0.000480457 |  |  | 0.539495 | -0.00057986
|  | 0.879498 | -0.00163099 |  |  | 0.879528 | -0.00046456 |  |  | 0.879835 | -0.000562396
|  | 1.21984 | -0.00158847 |  |  | 1.21987 | -0.000448031 |  |  | 1.22017 | -0.000544171
|  | 1.56018 | -0.00154379 |  |  | 1.56021 | -0.000430874 |  |  | 1.56051 | -0.000525191
|  | 1.90052 | -0.00149696 |  |  | 1.90055 | -0.000413095 |  |  | 1.90085 | -0.000505461
|  | 2.24086 | -0.00144801 |  |  | 2.24089 | -0.000394698 |  |  | 2.24119 | -0.00048499
|  | 2.5812 | -0.00139695 |  |  | 2.58123 | -0.000375693 |  |  | 2.58153 | -0.000463785
|  | 2.92154 | -0.00134381 |  |  | 2.92157 | -0.000356085 |  |  | 2.92187 | -0.000441855
|  | 3.26188 | -0.00128862 |  |  | 3.26191 | -0.000335885 |  |  | 3.26221 | -0.000419211
|  | 3.60222 | -0.0012314 |  |  | 3.60225 | -0.0003151 |  |  | 3.60255 | -0.000395863
|  | 3.94256 | -0.00117219 |  |  | 3.94259 | -0.000293742 |  |  | 3.94289 | -0.000371822
|  | 4.2829 | -0.00111103 |  |  | 4.28293 | -0.000271821 |  |  | 4.28323 | -0.000347103
|  | 4.62324 | -0.00104795 |  |  | 4.62327 | -0.000249348 |  |  | 4.62357 | -0.000321719
|  | 4.96358 | -0.000982996 |  |  | 4.96361 | -0.000226337 |  |  | 4.96391 | -0.000295683
|  | 5.30392 | -0.000916205 |  |  | 5.30395 | -0.000202799 |  |  | 5.30425 | -0.000269012
|  | 5.64426 | -0.000847624 |  |  | 5.64429 | -0.000178748 |  |  | 5.64459 | -0.000241722
|  | 5.9846 | -0.000777302 |  |  | 5.98463 | -0.0001542 |  |  | 5.98493 | -0.000213829
|  | 6.32494 | -0.000705287 |  |  | 6.32497 | -0.000129169 |  |  | 6.32527 | -0.000185352
|  | 6.66528 | -0.000631631 |  |  | 6.66531 | -0.00010367 |  |  | 6.66561 | -0.00015631
|  | 7.00562 | -0.00055639 |  |  | 7.00565 | -7.77208e-05 |  |  | 7.00595 | -0.000126721
|  | 7.34596 | -0.000479618 |  |  | 7.34599 | -5.13376e-05 |  |  | 7.34629 | -9.66069e-05
|  | 7.6863 | -0.000401375 |  |  | 7.68633 | -2.45381e-05 |  |  | 7.68663 | -6.59873e-05
|  | 8.02664 | -0.000321721 |  |  | 8.02667 | 2.65959e-06 |  |  | 8.02697 | -3.48841e-05
|  | 8.36698 | -0.000240718 |  |  | 8.36701 | 3.02367e-05 |  |  | 8.36731 | -3.31972e-06
|  | 8.70732 | -0.000158431 |  |  | 8.70735 | 5.81739e-05 |  |  | 8.70765 | 2.8683e-05
|  | 9.04766 | -7.49246e-05 |  |  | 9.04769 | 8.64516e-05 |  |  | 9.04799 | 6.11006e-05
|  | 9.388 | 9.73293e-06 |  |  | 9.38803 | 0.000115049 |  |  | 9.38833 | 9.39089e-05
|  | 9.72834 | 9.54724e-05 |  |  | 9.72837 | 0.000143947 |  |  | 9.72867 | 0.000127083
|  | 10.0687 | 0.000182223 |  |  | 10.0687 | 0.000173122 |  |  | 10.069 | 0.000160598
|  | 10.409 | 0.000269913 |  |  | 10.409 | 0.000202555 |  |  | 10.4094 | 0.000194429
|  | 10.7494 | 0.000358468 |  |  | 10.7494 | 0.000232222 |  |  | 10.7497 | 0.000228548
|  | 11.0897 | 0.000447814 |  |  | 11.0897 | 0.000262101 |  |  | 11.09 | 0.000262929
|  | 11.43 | 0.000537875 |  |  | 11.4301 | 0.00029217 |  |  | 11.4304 | 0.000297546
|  | 11.7704 | 0.000628574 |  |  | 11.7704 | 0.000322406 |  |  | 11.7707 | 0.00033237
|  | 12.1107 | 0.000719832 |  |  | 12.1107 | 0.000352785 |  |  | 12.1111 | 0.000367375
|  | 12.4511 | 0.000811571 |  |  | 12.4511 | 0.000383284 |  |  | 12.4514 | 0.000402532
|  | 12.7914 | 0.00090371 |  |  | 12.7914 | 0.000413879 |  |  | 12.7917 | 0.000437812
|  | 13.1317 | 0.00099617 |  |  | 13.1318 | 0.000444547 |  |  | 13.1321 | 0.000473187
|  | 13.4721 | 0.00108887 |  |  | 13.4721 | 0.000475262 |  |  | 13.4724 | 0.000508628
|  | 13.8124 | 0.00118173 |  |  | 13.8124 | 0.000506001 |  |  | 13.8128 | 0.000544107
|  | 14.1528 | 0.00127466 |  |  | 14.1528 | 0.000536739 |  |  | 14.1531 | 0.000579593
|  | 14.4931 | 0.00136758 |  |  | 14.4931 | 0.000567451 |  |  | 14.4934 | 0.000615059
|  | 14.8334 | 0.00146042 |  |  | 14.8335 | 0.000598114 |  |  | 14.8338 | 0.000650473
|  | 15.1738 | 0.00155308 |  |  | 15.1738 | 0.000628703 |  |  | 15.1741 | 0.000685808
|  | 15.5141 | 0.00164549 |  |  | 15.5141 | 0.000659192 |  |  | 15.5145 | 0.000721034
|  | 15.8545 | 0.00173757 |  |  | 15.8545 | 0.000689558 |  |  | 15.8548 | 0.000756121
|  | 16.1948 | 0.00182922 |  |  | 16.1948 | 0.000719775 |  |  | 16.1951 | 0.00079104
|  | 16.5351 | 0.00192037 |  |  | 16.5352 | 0.00074982 |  |  | 16.5355 | 0.000825763
|  | 16.8755 | 0.00201094 |  |  | 16.8755 | 0.000779667 |  |  | 16.8758 | 0.000860259
|  | 17.2158 | 0.00210084 |  |  | 17.2158 | 0.000809294 |  |  | 17.2162 | 0.0008945
|  | 17.5562 | 0.00218999 |  |  | 17.5562 | 0.000838676 |  |  | 17.5565 | 0.000928457
|  | 17.8965 | 0.00227832 |  |  | 17.8965 | 0.000867788 |  |  | 17.8968 | 0.000962103
|  | 18.2368 | 0.00236575 |  |  | 18.2369 | 0.000896608 |  |  | 18.2372 | 0.000995408
|  | 18.5772 | 0.00245219 |  |  | 18.5772 | 0.000925112 |  |  | 18.5775 | 0.00102835
|  | 18.9175 | 0.00253757 |  |  | 18.9175 | 0.000953277 |  |  | 18.9179 | 0.00106089
|  | 19.2579 | 0.00262181 |  |  | 19.2579 | 0.000981081 |  |  | 19.2582 | 0.00109301
|  | 19.5982 | 0.00270484 |  |  | 19.5982 | 0.0010085 |  |  | 19.5985 | 0.00112468
|  | 19.9385 | 0.00278658 |  |  | 19.9386 | 0.00103551 |  |  | 19.9389 | 0.00115587
|  | 20.2789 | 0.00286697 |  |  | 20.2789 | 0.0010621 |  |  | 20.2792 | 0.00118656
|  | 20.6192 | 0.00294592 |  |  | 20.6192 | 0.00108824 |  |  | 20.6196 | 0.00121673
|  | 20.9596 | 0.00302337 |  |  | 20.9596 | 0.0011139 |  |  | 20.9599 | 0.00124635
|  | 21.2999 | 0.00309926 |  |  | 21.2999 | 0.00113908 |  |  | 21.3002 | 0.00127538
|  | 21.6402 | 0.00317351 |  |  | 21.6403 | 0.00116375 |  |  | 21.6406 | 0.00130382
|  | 21.9806 | 0.00324605 |  |  | 21.9806 | 0.00118789 |  |  | 21.9809 | 0.00133164
|  | 22.3209 | 0.00331684 |  |  | 22.3209 | 0.00121148 |  |  | 22.3213 | 0.00135881
|  | 22.6613 | 0.0033858 |  |  | 22.6613 | 0.0012345 |  |  | 22.6616 | 0.00138532
|  | 23.0016 | 0.00345288 |  |  | 23.0016 | 0.00125695 |  |  | 23.0019 | 0.00141114
|  | 23.3419 | 0.00351803 |  |  | 23.342 | 0.00127879 |  |  | 23.3423 | 0.00143625
|  | 23.6823 | 0.00358117 |  |  | 23.6823 | 0.00130001 |  |  | 23.6826 | 0.00146064
|  | 24.0226 | 0.00364227 |  |  | 24.0226 | 0.0013206 |  |  | 24.023 | 0.00148427
|  | 24.363 | 0.00370127 |  |  | 24.363 | 0.00134054 |  |  | 24.3633 | 0.00150715
|  | 24.7033 | 0.00375813 |  |  | 24.7033 | 0.00135983 |  |  | 24.7036 | 0.00152924
|  | 25.0436 | 0.00381279 |  |  | 25.0437 | 0.00137843 |  |  | 25.044 | 0.00155054
|  | 25.384 | 0.00386522 |  |  | 25.384 | 0.00139635 |  |  | 25.3843 | 0.00157102
|  | 25.7243 | 0.00391538 |  |  | 25.7243 | 0.00141356 |  |  | 25.7247 | 0.00159068
|  | 26.0647 | 0.00396322 |  |  | 26.0647 | 0.00143006 |  |  | 26.065 | 0.00160949
|  | 26.405 | 0.00400871 |  |  | 26.405 | 0.00144584 |  |  | 26.4053 | 0.00162745
|  | 26.7453 | 0.00405181 |  |  | 26.7454 | 0.00146089 |  |  | 26.7457 | 0.00164455
|  | 27.0857 | 0.00409251 |  |  | 27.0857 | 0.00147519 |  |  | 27.086 | 0.00166076
|  | 27.426 | 0.00413076 |  |  | 27.426 | 0.00148874 |  |  | 27.4264 | 0.00167609
|  | 27.7664 | 0.00416655 |  |  | 27.7664 | 0.00150153 |  |  | 27.7667 | 0.00169053
|  | 28.1067 | 0.00419985 |  |  | 28.1067 | 0.00151356 |  |  | 28.107 | 0.00170406
|  | 28.447 | 0.00423063 |  |  | 28.4471 | 0.00152481 |  |  | 28.4474 | 0.00171668
|  | 28.7874 | 0.0042589 |  |  | 28.7874 | 0.00153529 |  |  | 28.7877 | 0.00172838
|  | 29.1277 | 0.00428462 |  |  | 29.1277 | 0.00154499 |  |  | 29.1281 | 0.00173916
|  | 29.4681 | 0.0043078 |  |  | 29.4681 | 0.0015539 |  |  | 29.4684 | 0.00174901
|  | 29.8084 | 0.00432841 |  |  | 29.8084 | 0.00156202 |  |  | 29.8087 | 0.00175793
|  | 30.1487 | 0.00434646 |  |  | 30.1488 | 0.00156935 |  |  | 30.1491 | 0.00176593
|  | 30.4891 | 0.00436195 |  |  | 30.4891 | 0.0015759 |  |  | 30.4894 | 0.00177298
|  | 30.8294 | 0.00437486 |  |  | 30.8294 | 0.00158165 |  |  | 30.8298 | 0.00177911
|  | 31.1698 | 0.00438521 |  |  | 31.1698 | 0.00158661 |  |  | 31.1701 | 0.0017843
|  | 31.5101 | 0.00439301 |  |  | 31.5101 | 0.00159078 |  |  | 31.5104 | 0.00178856
|  | 31.8504 | 0.00439825 |  |  | 31.8505 | 0.00159417 |  |  | 31.8508 | 0.00179189
|  | 32.1908 | 0.00440096 |  |  | 32.1908 | 0.00159677 |  |  | 32.1911 | 0.0017943
|  | 32.5311 | 0.00440114 |  |  | 32.5311 | 0.00159859 |  |  | 32.5315 | 0.00179579
|  | 32.8715 | 0.00439882 |  |  | 32.8715 | 0.00159963 |  |  | 32.8718 | 0.00179636
|  | 33.2118 | 0.00439401 |  |  | 33.2118 | 0.00159991 |  |  | 33.2121 | 0.00179603
|  | 33.5521 | 0.00438673 |  |  | 33.5522 | 0.00159943 |  |  | 33.5525 | 0.0017948
|  | 33.8925 | 0.00437701 |  |  | 33.8925 | 0.00159818 |  |  | 33.8928 | 0.00179268
|  | 34.2328 | 0.00436489 |  |  | 34.2328 | 0.00159619 |  |  | 34.2332 | 0.00178968
|  | 34.5732 | 0.00435038 |  |  | 34.5732 | 0.00159346 |  |  | 34.5735 | 0.0017858
|  | 34.9135 | 0.00433352 |  |  | 34.9135 | 0.00159 |  |  | 34.9138 | 0.00178107
|  | 35.2538 | 0.00431435 |  |  | 35.2539 | 0.00158582 |  |  | 35.2542 | 0.00177549
|  | 35.5942 | 0.00429291 |  |  | 35.5942 | 0.00158093 |  |  | 35.5945 | 0.00176908
|  | 35.9345 | 0.00426923 |  |  | 35.9345 | 0.00157534 |  |  | 35.9349 | 0.00176184
|  | 36.2749 | 0.00424336 |  |  | 36.2749 | 0.00156907 |  |  | 36.2752 | 0.00175381
|  | 36.6152 | 0.00421534 |  |  | 36.6152 | 0.00156212 |  |  | 36.6155 | 0.00174498
|  | 36.9555 | 0.00418523 |  |  | 36.9556 | 0.00155452 |  |  | 36.9559 | 0.00173538
|  | 37.2959 | 0.00415307 |  |  | 37.2959 | 0.00154627 |  |  | 37.2962 | 0.00172502
|  | 37.6362 | 0.00411891 |  |  | 37.6362 | 0.0015374 |  |  | 37.6366 | 0.00171393
|  | 37.9766 | 0.00408281 |  |  | 37.9766 | 0.0015279 |  |  | 37.9769 | 0.00170212
|  | 38.3169 | 0.00404482 |  |  | 38.3169 | 0.00151782 |  |  | 38.3172 | 0.00168961
|  | 38.6572 | 0.004005 |  |  | 38.6573 | 0.00150715 |  |  | 38.6576 | 0.00167642
|  | 38.9976 | 0.00396341 |  |  | 38.9976 | 0.00149591 |  |  | 38.9979 | 0.00166257
|  | 39.3379 | 0.00392011 |  |  | 39.3379 | 0.00148413 |  |  | 39.3383 | 0.00164809
|  | 39.6783 | 0.00387517 |  |  | 39.6783 | 0.00147183 |  |  | 39.6786 | 0.00163299
|  | 40.0186 | 0.00382865 |  |  | 40.0186 | 0.00145901 |  |  | 40.0189 | 0.0016173
|  | 40.3589 | 0.00378061 |  |  | 40.359 | 0.00144571 |  |  | 40.3593 | 0.00160104
|  | 40.6993 | 0.00373113 |  |  | 40.6993 | 0.00143193 |  |  | 40.6996 | 0.00158423
|  | 41.0396 | 0.00368027 |  |  | 41.0396 | 0.0014177 |  |  | 41.04 | 0.0015669
|  | 41.38 | 0.0036281 |  |  | 41.38 | 0.00140305 |  |  | 41.3803 | 0.00154908
|  | 41.7203 | 0.0035747 |  |  | 41.7203 | 0.00138799 |  |  | 41.7206 | 0.00153078
|  | 42.0606 | 0.00352013 |  |  | 42.0607 | 0.00137253 |  |  | 42.061 | 0.00151204
|  | 42.401 | 0.00346448 |  |  | 42.401 | 0.00135672 |  |  | 42.4013 | 0.00149287
|  | 42.7413 | 0.00340781 |  |  | 42.7413 | 0.00134056 |  |  | 42.7417 | 0.00147332
|  | 43.0817 | 0.0033502 |  |  | 43.0817 | 0.00132407 |  |  | 43.082 | 0.00145339
|  | 43.422 | 0.00329173 |  |  | 43.422 | 0.00130729 |  |  | 43.4223 | 0.00143312
|  | 43.7623 | 0.00323248 |  |  | 43.7624 | 0.00129022 |  |  | 43.7627 | 0.00141254
|  | 44.1027 | 0.00317251 |  |  | 44.1027 | 0.0012729 |  |  | 44.103 | 0.00139167
|  | 44.443 | 0.00311192 |  |  | 44.443 | 0.00125535 |  |  | 44.4434 | 0.00137054
|  | 44.7834 | 0.00305077 |  |  | 44.7834 | 0.00123759 |  |  | 44.7837 | 0.00134917
|  | 45.1237 | 0.00298915 |  |  | 45.1237 | 0.00121964 |  |  | 45.124 | 0.0013276
|  | 45.464 | 0.00292713 |  |  | 45.4641 | 0.00120152 |  |  | 45.4644 | 0.00130585
|  | 45.8044 | 0.00286479 |  |  | 45.8044 | 0.00118327 |  |  | 45.8047 | 0.00128395
|  | 46.1447 | 0.00280221 |  |  | 46.1447 | 0.00116489 |  |  | 46.1451 | 0.00126193
|  | 46.4851 | 0.00273947 |  |  | 46.4851 | 0.00114642 |  |  | 46.4854 | 0.00123981
|  | 46.8254 | 0.00267665 |  |  | 46.8254 | 0.00112787 |  |  | 46.8257 | 0.00121762
|  | 47.1657 | 0.00261382 |  |  | 47.1658 | 0.00110928 |  |  | 47.1661 | 0.00119539
|  | 47.5061 | 0.00255106 |  |  | 47.5061 | 0.00109065 |  |  | 47.5064 | 0.00117315
|  | 47.8464 | 0.00248844 |  |  | 47.8464 | 0.00107202 |  |  | 47.8468 | 0.00115091
|  | 48.1868 | 0.00242605 |  |  | 48.1868 | 0.00105341 |  |  | 48.1871 | 0.00112872
|  | 48.5271 | 0.00236396 |  |  | 48.5271 | 0.00103483 |  |  | 48.5274 | 0.00110659
|  | 48.8674 | 0.00230224 |  |  | 48.8675 | 0.00101631 |  |  | 48.8678 | 0.00108455
|  | 49.2078 | 0.00224096 |  |  | 49.2078 | 0.000997872 |  |  | 49.2081 | 0.00106263
|  | 49.5481 | 0.00218021 |  |  | 49.5481 | 0.000979537 |  |  | 49.5485 | 0.00104085
|  | 49.8885 | 0.00212004 |  |  | 49.8885 | 0.000961325 |  |  | 49.8888 | 0.00101923
|  | 50.2288 | 0.00206052 |  |  | 50.2288 | 0.000943256 |  |  | 50.2291 | 0.000997809
|  | 50.5691 | 0.00200174 |  |  | 50.5692 | 0.00092535 |  |  | 50.5695 | 0.000976602
|  | 50.9095 | 0.00194374 |  |  | 50.9095 | 0.000907627 |  |  | 50.9098 | 0.000955633
|  | 51.2498 | 0.00188661 |  |  | 51.2498 | 0.000890106 |  |  | 51.2502 | 0.000934926
|  | 51.5902 | 0.0018304 |  |  | 51.5902 | 0.000872806 |  |  | 51.5905 | 0.000914504
|  | 51.9305 | 0.00177518 |  |  | 51.9305 | 0.000855746 |  |  | 51.9308 | 0.000894389
|  | 52.2708 | 0.001721 |  |  | 52.2709 | 0.000838942 |  |  | 52.2712 | 0.000874601
|  | 52.6112 | 0.00166792 |  |  | 52.6112 | 0.000822413 |  |  | 52.6115 | 0.000855162
|  | 52.9515 | 0.00161601 |  |  | 52.9515 | 0.000806176 |  |  | 52.9519 | 0.000836092
|  | 53.2919 | 0.00156532 |  |  | 53.2919 | 0.000790245 |  |  | 53.2922 | 0.000817409
|  | 53.6322 | 0.0015159 |  |  | 53.6322 | 0.000774638 |  |  | 53.6325 | 0.000799134
|  | 53.9725 | 0.00146779 |  |  | 53.9726 | 0.000759369 |  |  | 53.9729 | 0.000781283
|  | 54.3129 | 0.00142106 |  |  | 54.3129 | 0.000744452 |  |  | 54.3132 | 0.000763874
|  | 54.6532 | 0.00137575 |  |  | 54.6532 | 0.000729902 |  |  | 54.6536 | 0.000746924
|  | 54.9936 | 0.0013319 |  |  | 54.9936 | 0.000715731 |  |  | 54.9939 | 0.000730448
|  | 55.3339 | 0.00128955 |  |  | 55.3339 | 0.000701952 |  |  | 55.3342 | 0.000714461
|  | 55.6742 | 0.00124874 |  |  | 55.6743 | 0.000688576 |  |  | 55.6746 | 0.000698978
|  | 56.0146 | 0.00120951 |  |  | 56.0146 | 0.000675616 |  |  | 56.0149 | 0.000684011
|  | 56.3549 | 0.00117191 |  |  | 56.3549 | 0.00066308 |  |  | 56.3553 | 0.000669573
|  | 56.6953 | 0.00113594 |  |  | 56.6953 | 0.00065098 |  |  | 56.6956 | 0.000655675
|  | 57.0356 | 0.00110166 |  |  | 57.0356 | 0.000639323 |  |  | 57.0359 | 0.000642328
|  | 57.3759 | 0.00106908 |  |  | 57.376 | 0.000628118 |  |  | 57.3763 | 0.000629542
|  | 57.7163 | 0.00103823 |  |  | 57.7163 | 0.000617372 |  |  | 57.7166 | 0.000617326
|  | 58.0566 | 0.00100913 |  |  | 58.0566 | 0.000607093 |  |  | 58.057 | 0.000605687
|  | 58.397 | 0.000981808 |  |  | 58.397 | 0.000597285 |  |  | 58.3973 | 0.000594633
|  | 58.7373 | 0.000956269 |  |  | 58.7373 | 0.000587954 |  |  | 58.7376 | 0.000584169
|  | 59.0776 | 0.000932533 |  |  | 59.0777 | 0.000579105 |  |  | 59.078 | 0.000574301
|  | 59.418 | 0.00091061 |  |  | 59.418 | 0.000570741 |  |  | 59.4183 | 0.000565033
|  | 59.7583 | 0.000890509 |  |  | 59.7583 | 0.000562865 |  |  | 59.7587 | 0.000556368
|  | 60.0987 | 0.000872236 |  |  | 60.0987 | 0.000555478 |  |  | 60.099 | 0.000548308
|  | 60.439 | 0.000855793 |  |  | 60.439 | 0.000548583 |  |  | 60.4393 | 0.000540856
|  | 60.7793 | 0.000841182 |  |  | 60.7794 | 0.000542178 |  |  | 60.7797 | 0.00053401
|  | 61.1197 | 0.000828399 |  |  | 61.1197 | 0.000536265 |  |  | 61.12 | 0.00052777
|  | 61.46 | 0.00081744 |  |  | 61.46 | 0.000530841 |  |  | 61.4604 | 0.000522136
|  | 61.8004 | 0.000808296 |  |  | 61.8004 | 0.000525906 |  |  | 61.8007 | 0.000517104
|  | 62.1407 | 0.000800958 |  |  | 62.1407 | 0.000521455 |  |  | 62.141 | 0.000512671
|  | 62.481 | 0.000795412 |  |  | 62.4811 | 0.000517486 |  |  | 62.4814 | 0.000508833
|  | 62.8214 | 0.000791642 |  |  | 62.8214 | 0.000513994 |  |  | 62.8217 | 0.000505584
|  | 63.1617 | 0.00078963 |  |  | 63.1617 | 0.000510974 |  |  | 63.1621 | 0.000502918
|  | 63.5021 | 0.000789354 |  |  | 63.5021 | 0.000508421 |  |  | 63.5024 | 0.000500828
|  | 63.8424 | 0.000790791 |  |  | 63.8424 | 0.000506327 |  |  | 63.8427 | 0.000499306
|  | 64.1827 | 0.000793914 |  |  | 64.1828 | 0.000504686 |  |  | 64.1831 | 0.000498343
|  | 64.5231 | 0.000798695 |  |  | 64.5231 | 0.000503489 |  |  | 64.5234 | 0.000497929
|  | 64.8634 | 0.000805101 |  |  | 64.8634 | 0.000502728 |  |  | 64.8638 | 0.000498054
|  | 65.2038 | 0.0008131 |  |  | 65.2038 | 0.000502393 |  |  | 65.2041 | 0.000498706
|  | 65.5441 | 0.000822656 |  |  | 65.5441 | 0.000502474 |  |  | 65.5444 | 0.000499872
|  | 65.8844 | 0.000833728 |  |  | 65.8845 | 0.00050296 |  |  | 65.8848 | 0.00050154
|  | 66.2248 | 0.000846278 |  |  | 66.2248 | 0.00050384 |  |  | 66.2251 | 0.000503695
|  | 66.5651 | 0.000860262 |  |  | 66.5651 | 0.000505101 |  |  | 66.5655 | 0.000506323
|  | 66.9055 | 0.000875635 |  |  | 66.9055 | 0.000506731 |  |  | 66.9058 | 0.000509409
|  | 67.2458 | 0.000892348 |  |  | 67.2458 | 0.000508717 |  |  | 67.2461 | 0.000512935
|  | 67.5861 | 0.000910354 |  |  | 67.5862 | 0.000511044 |  |  | 67.5865 | 0.000516885
|  | 67.9265 | 0.000929601 |  |  | 67.9265 | 0.000513697 |  |  | 67.9268 | 0.000521242
|  | 68.2668 | 0.000950035 |  |  | 68.2668 | 0.000516663 |  |  | 68.2672 | 0.000525987
|  | 68.6072 | 0.000971601 |  |  | 68.6072 | 0.000519924 |  |  | 68.6075 | 0.000531101
|  | 68.9475 | 0.000994243 |  |  | 68.9475 | 0.000523466 |  |  | 68.9478 | 0.000536565
|  | 69.2878 | 0.0010179 |  |  | 69.2879 | 0.00052727 |  |  | 69.2882 | 0.000542358
|  | 69.6282 | 0.00104252 |  |  | 69.6282 | 0.000531321 |  |  | 69.6285 | 0.000548459
|  | 69.9685 | 0.00106803 |  |  | 69.9685 | 0.000535601 |  |  | 69.9689 | 0.000554848
|  | 70.3089 | 0.00109437 |  |  | 70.3089 | 0.000540091 |  |  | 70.3092 | 0.000561503
|  | 70.6492 | 0.00112148 |  |  | 70.6492 | 0.000544774 |  |  | 70.6495 | 0.000568401
|  | 70.9895 | 0.00114929 |  |  | 70.9896 | 0.000549631 |  |  | 70.9899 | 0.00057552
|  | 71.3299 | 0.00117773 |  |  | 71.3299 | 0.000554642 |  |  | 71.3302 | 0.000582837
|  | 71.6702 | 0.00120675 |  |  | 71.6702 | 0.000559788 |  |  | 71.6706 | 0.000590328
|  | 72.0106 | 0.00123625 |  |  | 72.0106 | 0.00056505 |  |  | 72.0109 | 0.000597969
|  | 72.3509 | 0.00126619 |  |  | 72.3509 | 0.000570407 |  |  | 72.3512 | 0.000605737
|  | 72.6912 | 0.00129648 |  |  | 72.6913 | 0.00057584 |  |  | 72.6916 | 0.000613606
|  | 73.0316 | 0.00132706 |  |  | 73.0316 | 0.000581327 |  |  | 73.0319 | 0.000621553
|  | 73.3719 | 0.00135785 |  |  | 73.3719 | 0.00058685 |  |  | 73.3723 | 0.000629552
|  | 73.7123 | 0.00138878 |  |  | 73.7123 | 0.000592386 |  |  | 73.7126 | 0.000637578
|  | 74.0526 | 0.00141978 |  |  | 74.0526 | 0.000597915 |  |  | 74.0529 | 0.000645606
|  | 74.3929 | 0.00145077 |  |  | 74.393 | 0.000603416 |  |  | 74.3933 | 0.000653611
|  | 74.7333 | 0.00148168 |  |  | 74.7333 | 0.000608868 |  |  | 74.7336 | 0.000661567
|  | 75.0736 | 0.00151243 |  |  | 75.0736 | 0.00061425 |  |  | 75.074 | 0.000669448
|  | 75.414 | 0.00154296 |  |  | 75.414 | 0.000619541 |  |  | 75.4143 | 0.00067723
|  | 75.7543 | 0.00157318 |  |  | 75.7543 | 0.00062472 |  |  | 75.7546 | 0.000684887
|  | 76.0946 | 0.00160303 |  |  | 76.0947 | 0.000629765 |  |  | 76.095 | 0.000692393
|  | 76.435 | 0.00163243 |  |  | 76.435 | 0.000634657 |  |  | 76.4353 | 0.000699722
|  | 76.7753 | 0.0016613 |  |  | 76.7753 | 0.000639374 |  |  | 76.7757 | 0.000706851
|  | 77.1157 | 0.00168958 |  |  | 77.1157 | 0.000643895 |  |  | 77.116 | 0.000713754
|  | 77.456 | 0.00171719 |  |  | 77.456 | 0.000648201 |  |  | 77.4563 | 0.000720405
|  | 77.7963 | 0.00174407 |  |  | 77.7964 | 0.00065227 |  |  | 77.7967 | 0.000726781
|  | 78.1367 | 0.00177013 |  |  | 78.1367 | 0.000656083 |  |  | 78.137 | 0.000732856
|  | 78.477 | 0.00179531 |  |  | 78.477 | 0.000659619 |  |  | 78.4774 | 0.000738608
|  | 78.8174 | 0.00181954 |  |  | 78.8174 | 0.000662859 |  |  | 78.8177 | 0.000744011
|  | 79.1577 | 0.00184276 |  |  | 79.1577 | 0.000665785 |  |  | 79.158 | 0.000749043
|  | 79.498 | 0.00186489 |  |  | 79.4981 | 0.000668376 |  |  | 79.4984 | 0.000753681
|  | 79.8384 | 0.00188587 |  |  | 79.8384 | 0.000670615 |  |  | 79.8387 | 0.000757902
|  | 80.1787 | 0.00190564 |  |  | 80.1787 | 0.000672482 |  |  | 80.1791 | 0.000761684
|  | 80.5191 | 0.00192413 |  |  | 80.5191 | 0.000673961 |  |  | 80.5194 | 0.000765006
|  | 80.8594 | 0.00194128 |  |  | 80.8594 | 0.000675034 |  |  | 80.8597 | 0.000767846
|  | 81.1997 | 0.00195703 |  |  | 81.1998 | 0.000675683 |  |  | 81.2001 | 0.000770183
|  | 81.5401 | 0.00197132 |  |  | 81.5401 | 0.000675893 |  |  | 81.5404 | 0.000771998
|  | 81.8804 | 0.0019841 |  |  | 81.8804 | 0.000675647 |  |  | 81.8808 | 0.000773272
|  | 82.2208 | 0.00199531 |  |  | 82.2208 | 0.000674931 |  |  | 82.2211 | 0.000773985
|  | 82.5611 | 0.0020049 |  |  | 82.5611 | 0.000673728 |  |  | 82.5614 | 0.000774119
|  | 82.9014 | 0.00201281 |  |  | 82.9015 | 0.000672025 |  |  | 82.9018 | 0.000773657
|  | 83.2418 | 0.002019 |  |  | 83.2418 | 0.000669808 |  |  | 83.2421 | 0.000772582
|  | 83.5821 | 0.00202343 |  |  | 83.5821 | 0.000667064 |  |  | 83.5825 | 0.000770879
|  | 83.9225 | 0.00202603 |  |  | 83.9225 | 0.000663781 |  |  | 83.9228 | 0.000768531
|  | 84.2628 | 0.00202678 |  |  | 84.2628 | 0.000659945 |  |  | 84.2631 | 0.000765525
|  | 84.6031 | 0.00202564 |  |  | 84.6032 | 0.000655547 |  |  | 84.6035 | 0.000761846
|  | 84.9435 | 0.00202255 |  |  | 84.9435 | 0.000650576 |  |  | 84.9438 | 0.000757482
|  | 85.2838 | 0.0020175 |  |  | 85.2838 | 0.000645021 |  |  | 85.2842 | 0.00075242
|  | 85.6242 | 0.00201044 |  |  | 85.6242 | 0.000638874 |  |  | 85.6245 | 0.00074665
|  | 85.9645 | 0.00200134 |  |  | 85.9645 | 0.000632126 |  |  | 85.9648 | 0.000740161
|  | 86.3048 | 0.00199018 |  |  | 86.3049 | 0.000624769 |  |  | 86.3052 | 0.000732944
|  | 86.6452 | 0.00197693 |  |  | 86.6452 | 0.000616797 |  |  | 86.6455 | 0.00072499
|  | 86.9855 | 0.00196156 |  |  | 86.9855 | 0.000608204 |  |  | 86.9859 | 0.00071629
|  | 87.3259 | 0.00194406 |  |  | 87.3259 | 0.000598983 |  |  | 87.3262 | 0.00070684
|  | 87.6662 | 0.00192441 |  |  | 87.6662 | 0.000589131 |  |  | 87.6665 | 0.000696632
|  | 88.0065 | 0.00190259 |  |  | 88.0066 | 0.000578643 |  |  | 88.0069 | 0.000685663
|  | 88.3469 | 0.00187859 |  |  | 88.3469 | 0.000567516 |  |  | 88.3472 | 0.000673927
|  | 88.6872 | 0.0018524 |  |  | 88.6872 | 0.000555749 |  |  | 88.6876 | 0.000661422
|  | 89.0276 | 0.00182401 |  |  | 89.0276 | 0.000543338 |  |  | 89.0279 | 0.000648146
|  | 89.3679 | 0.00179343 |  |  | 89.3679 | 0.000530285 |  |  | 89.3682 | 0.000634098
|  | 89.7082 | 0.00176064 |  |  | 89.7083 | 0.000516589 |  |  | 89.7086 | 0.000619278
|  | 90.0486 | 0.00172564 |  |  | 90.0486 | 0.000502251 |  |  | 90.0489 | 0.000603687
|  | 90.3889 | 0.00168845 |  |  | 90.3889 | 0.000487272 |  |  | 90.3893 | 0.000587326
|  | 90.7293 | 0.00164907 |  |  | 90.7293 | 0.000471656 |  |  | 90.7296 | 0.000570199
|  | 91.0696 | 0.00160751 |  |  | 91.0696 | 0.000455406 |  |  | 91.0699 | 0.000552309
|  | 91.4099 | 0.00156378 |  |  | 91.41 | 0.000438526 |  |  | 91.4103 | 0.000533662
|  | 91.7503 | 0.0015179 |  |  | 91.7503 | 0.00042102 |  |  | 91.7506 | 0.000514263
|  | 92.0906 | 0.00146988 |  |  | 92.0906 | 0.000402895 |  |  | 92.091 | 0.000494118
|  | 92.431 | 0.00141975 |  |  | 92.431 | 0.000384158 |  |  | 92.4313 | 0.000473236
|  | 92.7713 | 0.00136752 |  |  | 92.7713 | 0.000364815 |  |  | 92.7716 | 0.000451625
|  | 93.1116 | 0.00131323 |  |  | 93.1117 | 0.000344875 |  |  | 93.112 | 0.000429294
|  | 93.452 | 0.0012569 |  |  | 93.452 | 0.000324347 |  |  | 93.4523 | 0.000406255
|  | 93.7923 | 0.00119857 |  |  | 93.7923 | 0.000303241 |  |  | 93.7927 | 0.000382519
|  | 94.1327 | 0.00113827 |  |  | 94.1327 | 0.000281567 |  |  | 94.133 | 0.000358098
|  | 94.473 | 0.00107603 |  |  | 94.473 | 0.000259336 |  |  | 94.4733 | 0.000333005
|  | 94.8133 | 0.0010119 |  |  | 94.8134 | 0.000236561 |  |  | 94.8137 | 0.000307255
|  | 95.1537 | 0.000945912 |  |  | 95.1537 | 0.000213254 |  |  | 95.154 | 0.000280863
|  | 95.494 | 0.000878116 |  |  | 95.494 | 0.000189428 |  |  | 95.4944 | 0.000253844
|  | 95.8344 | 0.000808556 |  |  | 95.8344 | 0.000165097 |  |  | 95.8347 | 0.000226215
|  | 96.1747 | 0.000737282 |  |  | 96.1747 | 0.000140278 |  |  | 96.175 | 0.000197994
|  | 96.515 | 0.000664344 |  |  | 96.5151 | 0.000114983 |  |  | 96.5154 | 0.000169199
|  | 96.8554 | 0.000589796 |  |  | 96.8554 | 8.92309e-05 |  |  | 96.8557 | 0.000139849
|  | 97.1957 | 0.000513693 |  |  | 97.1957 | 6.30371e-05 |  |  | 97.1961 | 0.000109964
|  | 97.5361 | 0.000436092 |  |  | 97.5361 | 3.64192e-05 |  |  | 97.5364 | 7.95648e-05
|  | 97.8764 | 0.000357053 |  |  | 97.8764 | 9.395e-06 |  |  | 97.8767 | 4.86724e-05
|  | 98.2167 | 0.000276638 |  |  | 98.2168 | -1.80169e-05 |  |  | 98.2171 | 1.73088e-05
|  | 98.5571 | 0.00019491 |  |  | 98.5571 | -4.57976e-05 |  |  | 98.5574 | -1.45033e-05
|  | 98.8974 | 0.000111933 |  |  | 98.8974 | -7.39275e-05 |  |  | 98.8978 | -4.67407e-05
|  | 99.2378 | 2.77755e-05 |  |  | 99.2378 | -0.000102387 |  |  | 99.2381 | -7.93795e-05
|  | 99.5781 | -5.7495e-05 |  |  | 99.5781 | -0.000131154 |  |  | 99.5784 | -0.000112395
|  | 99.9184 | -0.000143808 |  |  | 99.9185 | -0.00016021 |  |  | 99.9188 | -0.000145763
|  | 100.259 | -0.000231092 |  |  | 100.259 | -0.000189531 |  |  | 100.259 | -0.000179457
|  | 100.599 | -0.000319275 |  |  | 100.599 | -0.000219097 |  |  | 100.599 | -0.000213452
|  | 100.939 | -0.000408281 |  |  | 100.939 | -0.000248886 |  |  | 100.94 | -0.000247721
|  | 101.28 | -0.000498036 |  |  | 101.28 | -0.000278874 |  |  | 101.28 | -0.000282238
|  | 101.62 | -0.000588462 |  |  | 101.62 | -0.000309039 |  |  | 101.62 | -0.000316974
|  | 101.96 | -0.000679483 |  |  | 101.961 | -0.000339358 |  |  | 101.961 | -0.000351902
|  | 102.301 | -0.00077102 |  |  | 102.301 | -0.000369807 |  |  | 102.301 | -0.000386995
|  | 102.641 | -0.000862992 |  |  | 102.641 | -0.000400362 |  |  | 102.641 | -0.000422224
|  | 102.981 | -0.000955321 |  |  | 102.982 | -0.000431001 |  |  | 102.982 | -0.000457561
|  | 103.322 | -0.00104792 |  |  | 103.322 | -0.000461698 |  |  | 103.322 | -0.000492977
|  | 103.662 | -0.00114072 |  |  | 103.662 | -0.000492429 |  |  | 103.663 | -0.000528442
|  | 104.003 | -0.00123363 |  |  | 104.003 | -0.000523171 |  |  | 104.003 | -0.000563929
|  | 104.343 | -0.00132657 |  |  | 104.343 | -0.000553898 |  |  | 104.343 | -0.000599407
|  | 104.683 | -0.00141946 |  |  | 104.683 | -0.000584586 |  |  | 104.684 | -0.000634848
|  | 105.024 | -0.00151221 |  |  | 105.024 | -0.00061521 |  |  | 105.024 | -0.000670222
|  | 105.364 | -0.00160474 |  |  | 105.364 | -0.000645746 |  |  | 105.364 | -0.0007055
|  | 105.704 | -0.00169697 |  |  | 105.704 | -0.000676169 |  |  | 105.705 | -0.000740651
|  | 106.045 | -0.00178882 |  |  | 106.045 | -0.000706455 |  |  | 106.045 | -0.000775648
|  | 106.385 | -0.0018802 |  |  | 106.385 | -0.000736579 |  |  | 106.385 | -0.000810461
|  | 106.725 | -0.00197103 |  |  | 106.725 | -0.000766517 |  |  | 106.726 | -0.000845061
|  | 107.066 | -0.00206124 |  |  | 107.066 | -0.000796244 |  |  | 107.066 | -0.000879418
|  | 107.406 | -0.00215073 |  |  | 107.406 | -0.000825737 |  |  | 107.406 | -0.000913504
|  | 107.746 | -0.00223944 |  |  | 107.746 | -0.000854971 |  |  | 107.747 | -0.000947291
|  | 108.087 | -0.00232727 |  |  | 108.087 | -0.000883923 |  |  | 108.087 | -0.00098075
|  | 108.427 | -0.00241416 |  |  | 108.427 | -0.000912569 |  |  | 108.427 | -0.00101385
|  | 108.767 | -0.00250001 |  |  | 108.767 | -0.000940887 |  |  | 108.768 | -0.00104657
|  | 109.108 | -0.00258477 |  |  | 109.108 | -0.000968853 |  |  | 109.108 | -0.00107888
|  | 109.448 | -0.00266834 |  |  | 109.448 | -0.000996445 |  |  | 109.448 | -0.00111075
|  | 109.788 | -0.00275066 |  |  | 109.788 | -0.00102364 |  |  | 109.789 | -0.00114216
|  | 110.129 | -0.00283165 |  |  | 110.129 | -0.00105042 |  |  | 110.129 | -0.00117308
|  | 110.469 | -0.00291125 |  |  | 110.469 | -0.00107676 |  |  | 110.469 | -0.00120348
|  | 110.809 | -0.00298937 |  |  | 110.809 | -0.00110263 |  |  | 110.81 | -0.00123334
|  | 111.15 | -0.00306596 |  |  | 111.15 | -0.00112803 |  |  | 111.15 | -0.00126264
|  | 111.49 | -0.00314093 |  |  | 111.49 | -0.00115292 |  |  | 111.49 | -0.00129135
|  | 111.83 | -0.00321424 |  |  | 111.83 | -0.0011773 |  |  | 111.831 | -0.00131944
|  | 112.171 | -0.00328581 |  |  | 112.171 | -0.00120113 |  |  | 112.171 | -0.0013469
|  | 112.511 | -0.00335559 |  |  | 112.511 | -0.00122441 |  |  | 112.511 | -0.0013737
|  | 112.851 | -0.00342351 |  |  | 112.851 | -0.00124711 |  |  | 112.852 | -0.00139983
|  | 113.192 | -0.00348951 |  |  | 113.192 | -0.00126922 |  |  | 113.192 | -0.00142526
|  | 113.532 | -0.00355355 |  |  | 113.532 | -0.00129072 |  |  | 113.532 | -0.00144996
|  | 113.872 | -0.00361556 |  |  | 113.872 | -0.00131159 |  |  | 113.873 | -0.00147393
|  | 114.213 | -0.00367549 |  |  | 114.213 | -0.00133182 |  |  | 114.213 | -0.00149715
|  | 114.553 | -0.0037333 |  |  | 114.553 | -0.0013514 |  |  | 114.553 | -0.00151959
|  | 114.893 | -0.00378894 |  |  | 114.893 | -0.0013703 |  |  | 114.894 | -0.00154124
|  | 115.234 | -0.00384236 |  |  | 115.234 | -0.00138852 |  |  | 115.234 | -0.00156208
|  | 115.574 | -0.00389352 |  |  | 115.574 | -0.00140605 |  |  | 115.574 | -0.0015821
|  | 115.914 | -0.00394239 |  |  | 115.914 | -0.00142287 |  |  | 115.915 | -0.00160129
|  | 116.255 | -0.00398892 |  |  | 116.255 | -0.00143897 |  |  | 116.255 | -0.00161963
|  | 116.595 | -0.00403308 |  |  | 116.595 | -0.00145434 |  |  | 116.595 | -0.00163711
|  | 116.935 | -0.00407484 |  |  | 116.935 | -0.00146897 |  |  | 116.936 | -0.00165371
|  | 117.276 | -0.00411418 |  |  | 117.276 | -0.00148285 |  |  | 117.276 | -0.00166944
|  | 117.616 | -0.00415106 |  |  | 117.616 | -0.00149598 |  |  | 117.616 | -0.00168427
|  | 117.956 | -0.00418546 |  |  | 117.956 | -0.00150834 |  |  | 117.957 | -0.0016982
|  | 118.297 | -0.00421735 |  |  | 118.297 | -0.00151994 |  |  | 118.297 | -0.00171122
|  | 118.637 | -0.00424673 |  |  | 118.637 | -0.00153076 |  |  | 118.637 | -0.00172333
|  | 118.977 | -0.00427358 |  |  | 118.977 | -0.0015408 |  |  | 118.978 | -0.00173451
|  | 119.318 | -0.00429788 |  |  | 119.318 | -0.00155006 |  |  | 119.318 | -0.00174478
|  | 119.658 | -0.00431963 |  |  | 119.658 | -0.00155853 |  |  | 119.658 | -0.00175411
|  | 119.998 | -0.00433881 |  |  | 119.999 | -0.00156621 |  |  | 119.999 | -0.00176251
|  | 120.339 | -0.00435543 |  |  | 120.339 | -0.0015731 |  |  | 120.339 | -0.00176998
|  | 120.679 | -0.00436948 |  |  | 120.679 | -0.00157921 |  |  | 120.68 | -0.00177652
|  | 121.02 | -0.00438096 |  |  | 121.02 | -0.00158452 |  |  | 121.02 | -0.00178212
|  | 121.36 | -0.00438988 |  |  | 121.36 | -0.00158904 |  |  | 121.36 | -0.00178679
|  | 121.7 | -0.00439625 |  |  | 121.7 | -0.00159277 |  |  | 121.701 | -0.00179053
|  | 122.041 | -0.00440008 |  |  | 122.041 | -0.00159571 |  |  | 122.041 | -0.00179335
|  | 122.381 | -0.00440137 |  |  | 122.381 | -0.00159788 |  |  | 122.381 | -0.00179524
|  | 122.721 | -0.00440015 |  |  | 122.721 | -0.00159927 |  |  | 122.722 | -0.00179622
|  | 123.062 | -0.00439643 |  |  | 123.062 | -0.00159988 |  |  | 123.062 | -0.00179629
|  | 123.402 | -0.00439024 |  |  | 123.402 | -0.00159973 |  |  | 123.402 | -0.00179545
|  | 123.742 | -0.0043816 |  |  | 123.742 | -0.00159882 |  |  | 123.743 | -0.00179372
|  | 124.083 | -0.00437053 |  |  | 124.083 | -0.00159716 |  |  | 124.083 | -0.00179111
|  | 124.423 | -0.00435707 |  |  | 124.423 | -0.00159476 |  |  | 124.423 | -0.00178762
|  | 124.763 | -0.00434125 |  |  | 124.763 | -0.00159162 |  |  | 124.764 | -0.00178326
|  | 125.104 | -0.0043231 |  |  | 125.104 | -0.00158775 |  |  | 125.104 | -0.00177806
|  | 125.444 | -0.00430265 |  |  | 125.444 | -0.00158318 |  |  | 125.444 | -0.00177201
|  | 125.784 | -0.00427995 |  |  | 125.784 | -0.00157789 |  |  | 125.785 | -0.00176514
|  | 126.125 | -0.00425505 |  |  | 126.125 | -0.00157192 |  |  | 126.125 | -0.00175745
|  | 126.465 | -0.00422797 |  |  | 126.465 | -0.00156527 |  |  | 126.465 | -0.00174897
|  | 126.805 | -0.00419878 |  |  | 126.805 | -0.00155796 |  |  | 126.806 | -0.00173971
|  | 127.146 | -0.00416752 |  |  | 127.146 | -0.00154999 |  |  | 127.146 | -0.00172969
|  | 127.486 | -0.00413423 |  |  | 127.486 | -0.00154139 |  |  | 127.486 | -0.00171892
|  | 127.826 | -0.00409898 |  |  | 127.826 | -0.00153217 |  |  | 127.827 | -0.00170742
|  | 128.167 | -0.00406182 |  |  | 128.167 | -0.00152234 |  |  | 128.167 | -0.00169522
|  | 128.507 | -0.0040228 |  |  | 128.507 | -0.00151193 |  |  | 128.507 | -0.00168233
|  | 128.847 | -0.00398198 |  |  | 128.847 | -0.00150094 |  |  | 128.848 | -0.00166877
|  | 129.188 | -0.00393943 |  |  | 129.188 | -0.0014894 |  |  | 129.188 | -0.00165456
|  | 129.528 | -0.00389521 |  |  | 129.528 | -0.00147732 |  |  | 129.528 | -0.00163973
|  | 129.868 | -0.00384937 |  |  | 129.868 | -0.00146473 |  |  | 129.869 | -0.0016243
|  | 130.209 | -0.003802 |  |  | 130.209 | -0.00145164 |  |  | 130.209 | -0.00160828
|  | 130.549 | -0.00375314 |  |  | 130.549 | -0.00143807 |  |  | 130.549 | -0.00159171
|  | 130.889 | -0.00370288 |  |  | 130.889 | -0.00142404 |  |  | 130.89 | -0.00157461
|  | 131.23 | -0.00365128 |  |  | 131.23 | -0.00140957 |  |  | 131.23 | -0.001557
|  | 131.57 | -0.00359842 |  |  | 131.57 | -0.00139469 |  |  | 131.57 | -0.00153891
|  | 131.91 | -0.00354436 |  |  | 131.91 | -0.0013794 |  |  | 131.911 | -0.00152036
|  | 132.251 | -0.00348917 |  |  | 132.251 | -0.00136374 |  |  | 132.251 | -0.00150138
|  | 132.591 | -0.00343295 |  |  | 132.591 | -0.00134773 |  |  | 132.591 | -0.001482
|  | 132.931 | -0.00337574 |  |  | 132.931 | -0.00133139 |  |  | 132.932 | -0.00146223
|  | 133.272 | -0.00331765 |  |  | 133.272 | -0.00131473 |  |  | 133.272 | -0.00144211
|  | 133.612 | -0.00325873 |  |  | 133.612 | -0.00129779 |  |  | 133.612 | -0.00142166
|  | 133.952 | -0.00319907 |  |  | 133.952 | -0.00128058 |  |  | 133.953 | -0.00140092
|  | 134.293 | -0.00313874 |  |  | 134.293 | -0.00126313 |  |  | 134.293 | -0.0013799
|  | 134.633 | -0.00307783 |  |  | 134.633 | -0.00124545 |  |  | 134.633 | -0.00135863
|  | 134.973 | -0.0030164 |  |  | 134.973 | -0.00122758 |  |  | 134.974 | -0.00133715
|  | 135.314 | -0.00295455 |  |  | 135.314 | -0.00120954 |  |  | 135.314 | -0.00131548
|  | 135.654 | -0.00289234 |  |  | 135.654 | -0.00119134 |  |  | 135.654 | -0.00129364
|  | 135.994 | -0.00282986 |  |  | 135.994 | -0.00117302 |  |  | 135.995 | -0.00127167
|  | 136.335 | -0.00276718 |  |  | 136.335 | -0.00115459 |  |  | 136.335 | -0.00124959
|  | 136.675 | -0.00270439 |  |  | 136.675 | -0.00113607 |  |  | 136.675 | -0.00122742
|  | 137.015 | -0.00264155 |  |  | 137.016 | -0.00111749 |  |  | 137.016 | -0.00120521
|  | 137.356 | -0.00257875 |  |  | 137.356 | -0.00109888 |  |  | 137.356 | -0.00118297
|  | 137.696 | -0.00251606 |  |  | 137.696 | -0.00108025 |  |  | 137.697 | -0.00116073
|  | 138.037 | -0.00245356 |  |  | 138.037 | -0.00106162 |  |  | 138.037 | -0.00113851
|  | 138.377 | -0.00239133 |  |  | 138.377 | -0.00104302 |  |  | 138.377 | -0.00111635
|  | 138.717 | -0.00232944 |  |  | 138.717 | -0.00102448 |  |  | 138.718 | -0.00109427
|  | 139.058 | -0.00226795 |  |  | 139.058 | -0.001006 |  |  | 139.058 | -0.00107229
|  | 139.398 | -0.00220696 |  |  | 139.398 | -0.000987618 |  |  | 139.398 | -0.00105044
|  | 139.738 | -0.00214652 |  |  | 139.738 | -0.000969348 |  |  | 139.739 | -0.00102875
|  | 140.079 | -0.00208671 |  |  | 140.079 | -0.000951213 |  |  | 140.079 | -0.00100724
|  | 140.419 | -0.00202759 |  |  | 140.419 | -0.000933233 |  |  | 140.419 | -0.000985935
|  | 140.759 | -0.00196924 |  |  | 140.759 | -0.000915427 |  |  | 140.76 | -0.000964858
|  | 141.1 | -0.00191172 |  |  | 141.1 | -0.000897815 |  |  | 141.1 | -0.000944033
|  | 141.44 | -0.0018551 |  |  | 141.44 | -0.000880415 |  |  | 141.44 | -0.000923483
|  | 141.78 | -0.00179943 |  |  | 141.78 | -0.000863247 |  |  | 141.781 | -0.000903229
|  | 142.121 | -0.00174478 |  |  | 142.121 | -0.000846328 |  |  | 142.121 | -0.000883294
|  | 142.461 | -0.00169121 |  |  | 142.461 | -0.000829675 |  |  | 142.461 | -0.000863699
|  | 142.801 | -0.00163878 |  |  | 142.801 | -0.000813307 |  |  | 142.802 | -0.000844463
|  | 143.142 | -0.00158754 |  |  | 143.142 | -0.000797239 |  |  | 143.142 | -0.000825607
|  | 143.482 | -0.00153755 |  |  | 143.482 | -0.000781487 |  |  | 143.482 | -0.00080715
|  | 143.822 | -0.00148886 |  |  | 143.822 | -0.000766067 |  |  | 143.823 | -0.000789109
|  | 144.163 | -0.00144152 |  |  | 144.163 | -0.000750993 |  |  | 144.163 | -0.000771503
|  | 144.503 | -0.00139557 |  |  | 144.503 | -0.000736279 |  |  | 144.503 | -0.000754349
|  | 144.843 | -0.00135107 |  |  | 144.843 | -0.000721939 |  |  | 144.844 | -0.000737662
|  | 145.184 | -0.00130805 |  |  | 145.184 | -0.000707986 |  |  | 145.184 | -0.000721457
|  | 145.524 | -0.00126656 |  |  | 145.524 | -0.000694431 |  |  | 145.524 | -0.00070575
|  | 145.864 | -0.00122663 |  |  | 145.864 | -0.000681286 |  |  | 145.865 | -0.000690553
|  | 146.205 | -0.00118831 |  |  | 146.205 | -0.000668561 |  |  | 146.205 | -0.00067588
|  | 146.545 | -0.00115161 |  |  | 146.545 | -0.000656267 |  |  | 146.545 | -0.000661743
|  | 146.885 | -0.00111658 |  |  | 146.885 | -0.000644414 |  |  | 146.886 | -0.000648151
|  | 147.226 | -0.00108325 |  |  | 147.226 | -0.000633008 |  |  | 147.226 | -0.000635117
|  | 147.566 | -0.00105163 |  |  | 147.566 | -0.000622059 |  |  | 147.566 | -0.000622648
|  | 147.906 | -0.00102176 |  |  | 147.906 | -0.000611573 |  |  | 147.907 | -0.000610753
|  | 148.247 | -0.000993651 |  |  | 148.247 | -0.000601556 |  |  | 148.247 | -0.00059944
|  | 148.587 | -0.000967322 |  |  | 148.587 | -0.000592014 |  |  | 148.587 | -0.000588715
|  | 148.927 | -0.000942788 |  |  | 148.927 | -0.000582952 |  |  | 148.928 | -0.000578584
|  | 149.268 | -0.000920064 |  |  | 149.268 | -0.000574374 |  |  | 149.268 | -0.00056905
|  | 149.608 | -0.000899158 |  |  | 149.608 | -0.000566282 |  |  | 149.608 | -0.000560119
|  | 149.948 | -0.000880077 |  |  | 149.948 | -0.000558679 |  |  | 149.949 | -0.000551792
|  | 150.289 | -0.000862826 |  |  | 150.289 | -0.000551566 |  |  | 150.289 | -0.000544071
|  | 150.629 | -0.000847406 |  |  | 150.629 | -0.000544945 |  |  | 150.629 | -0.000536957
|  | 150.969 | -0.000833816 |  |  | 150.969 | -0.000538815 |  |  | 150.97 | -0.00053045
|  | 151.31 | -0.000822053 |  |  | 151.31 | -0.000533175 |  |  | 151.31 | -0.000524549
|  | 151.65 | -0.000812109 |  |  | 151.65 | -0.000528025 |  |  | 151.65 | -0.000519251
|  | 151.99 | -0.000803976 |  |  | 151.99 | -0.00052336 |  |  | 151.991 | -0.000514554
|  | 152.331 | -0.000797641 |  |  | 152.331 | -0.000519179 |  |  | 152.331 | -0.000510454
|  | 152.671 | -0.000793089 |  |  | 152.671 | -0.000515477 |  |  | 152.671 | -0.000506946
|  | 153.011 | -0.000790303 |  |  | 153.011 | -0.000512249 |  |  | 153.012 | -0.000504023
|  | 153.352 | -0.000789263 |  |  | 153.352 | -0.000509491 |  |  | 153.352 | -0.00050168
|  | 153.692 | -0.000789947 |  |  | 153.692 | -0.000507195 |  |  | 153.692 | -0.000499908
|  | 154.032 | -0.000792329 |  |  | 154.033 | -0.000505355 |  |  | 154.033 | -0.0004987
|  | 154.373 | -0.000796382 |  |  | 154.373 | -0.000503963 |  |  | 154.373 | -0.000498045
|  | 154.713 | -0.000802075 |  |  | 154.713 | -0.000503011 |  |  | 154.714 | -0.000497933
|  | 155.054 | -0.000809375 |  |  | 155.054 | -0.000502489 |  |  | 155.054 | -0.000498354
|  | 155.394 | -0.000818248 |  |  | 155.394 | -0.000502387 |  |  | 155.394 | -0.000499295
|  | 155.734 | -0.000828656 |  |  | 155.734 | -0.000502696 |  |  | 155.735 | -0.000500743
|  | 156.075 | -0.000840559 |  |  | 156.075 | -0.000503404 |  |  | 156.075 | -0.000502685
|  | 156.415 | -0.000853915 |  |  | 156.415 | -0.000504498 |  |  | 156.415 | -0.000505106
|  | 156.755 | -0.00086868 |  |  | 156.755 | -0.000505967 |  |  | 156.756 | -0.000507991
|  | 157.096 | -0.000884808 |  |  | 157.096 | -0.000507797 |  |  | 157.096 | -0.000511325
|  | 157.436 | -0.00090225 |  |  | 157.436 | -0.000509975 |  |  | 157.436 | -0.00051509
|  | 157.776 | -0.000920955 |  |  | 157.776 | -0.000512486 |  |  | 157.777 | -0.00051927
|  | 158.117 | -0.000940871 |  |  | 158.117 | -0.000515316 |  |  | 158.117 | -0.000523846
|  | 158.457 | -0.000961945 |  |  | 158.457 | -0.000518449 |  |  | 158.457 | -0.000528799
|  | 158.797 | -0.000984119 |  |  | 158.797 | -0.000521869 |  |  | 158.798 | -0.000534111
|  | 159.138 | -0.00100734 |  |  | 159.138 | -0.000525559 |  |  | 159.138 | -0.000539761
|  | 159.478 | -0.00103154 |  |  | 159.478 | -0.000529504 |  |  | 159.478 | -0.000545729
|  | 159.818 | -0.00105666 |  |  | 159.818 | -0.000533685 |  |  | 159.819 | -0.000551994
|  | 160.159 | -0.00108264 |  |  | 160.159 | -0.000538084 |  |  | 160.159 | -0.000558534
|  | 160.499 | -0.00110942 |  |  | 160.499 | -0.000542684 |  |  | 160.499 | -0.000565328
|  | 160.839 | -0.00113693 |  |  | 160.839 | -0.000547467 |  |  | 160.84 | -0.000572352
|  | 161.18 | -0.0011651 |  |  | 161.18 | -0.000552412 |  |  | 161.18 | -0.000579584
|  | 161.52 | -0.00119387 |  |  | 161.52 | -0.000557501 |  |  | 161.52 | -0.000587001
|  | 161.86 | -0.00122317 |  |  | 161.86 | -0.000562714 |  |  | 161.861 | -0.000594579
|  | 162.201 | -0.00125293 |  |  | 162.201 | -0.000568031 |  |  | 162.201 | -0.000602294
|  | 162.541 | -0.00128307 |  |  | 162.541 | -0.000573433 |  |  | 162.541 | -0.000610122
|  | 162.881 | -0.00131353 |  |  | 162.881 | -0.000578899 |  |  | 162.882 | -0.000618037
|  | 163.222 | -0.00134424 |  |  | 163.222 | -0.000584409 |  |  | 163.222 | -0.000626016
|  | 163.562 | -0.00137512 |  |  | 163.562 | -0.000589942 |  |  | 163.562 | -0.000634033
|  | 163.902 | -0.00140609 |  |  | 163.902 | -0.000595476 |  |  | 163.903 | -0.000642064
|  | 164.243 | -0.00143709 |  |  | 164.243 | -0.000600992 |  |  | 164.243 | -0.000650082
|  | 164.583 | -0.00146805 |  |  | 164.583 | -0.000606468 |  |  | 164.583 | -0.000658062
|  | 164.923 | -0.00149888 |  |  | 164.923 | -0.000611884 |  |  | 164.924 | -0.00066598
|  | 165.264 | -0.00152952 |  |  | 165.264 | -0.000617218 |  |  | 165.264 | -0.000673809
|  | 165.604 | -0.00155988 |  |  | 165.604 | -0.000622449 |  |  | 165.604 | -0.000681524
|  | 165.944 | -0.00158991 |  |  | 165.944 | -0.000627556 |  |  | 165.945 | -0.000689099
|  | 166.285 | -0.00161951 |  |  | 166.285 | -0.000632518 |  |  | 166.285 | -0.00069651
|  | 166.625 | -0.00164863 |  |  | 166.625 | -0.000637315 |  |  | 166.625 | -0.000703731
|  | 166.965 | -0.00167718 |  |  | 166.965 | -0.000641925 |  |  | 166.966 | -0.000710736
|  | 167.306 | -0.00170509 |  |  | 167.306 | -0.000646328 |  |  | 167.306 | -0.000717501
|  | 167.646 | -0.0017323 |  |  | 167.646 | -0.000650504 |  |  | 167.646 | -0.000724002
|  | 167.986 | -0.00175873 |  |  | 167.986 | -0.000654432 |  |  | 167.987 | -0.000730213
|  | 168.327 | -0.00178431 |  |  | 168.327 | -0.000658093 |  |  | 168.327 | -0.00073611
|  | 168.667 | -0.00180897 |  |  | 168.667 | -0.000661467 |  |  | 168.667 | -0.00074167
|  | 169.007 | -0.00183264 |  |  | 169.007 | -0.000664533 |  |  | 169.008 | -0.000746869
|  | 169.348 | -0.00185526 |  |  | 169.348 | -0.000667275 |  |  | 169.348 | -0.000751684
|  | 169.688 | -0.00187675 |  |  | 169.688 | -0.000669671 |  |  | 169.688 | -0.000756092
|  | 170.028 | -0.00189706 |  |  | 170.028 | -0.000671705 |  |  | 170.029 | -0.00076007
|  | 170.369 | -0.00191613 |  |  | 170.369 | -0.000673357 |  |  | 170.369 | -0.000763598
|  | 170.709 | -0.00193387 |  |  | 170.709 | -0.000674611 |  |  | 170.709 | -0.000766653
|  | 171.05 | -0.00195025 |  |  | 171.05 | -0.00067545 |  |  | 171.05 | -0.000769215
|  | 171.39 | -0.00196519 |  |  | 171.39 | -0.000675856 |  |  | 171.39 | -0.000771263
|  | 171.73 | -0.00197865 |  |  | 171.73 | -0.000675813 |  |  | 171.731 | -0.000772778
|  | 172.071 | -0.00199056 |  |  | 172.071 | -0.000675306 |  |  | 172.071 | -0.00077374
|  | 172.411 | -0.00200087 |  |  | 172.411 | -0.00067432 |  |  | 172.411 | -0.000774132
|  | 172.751 | -0.00200953 |  |  | 172.751 | -0.00067284 |  |  | 172.752 | -0.000773936
|  | 173.092 | -0.00201649 |  |  | 173.092 | -0.000670851 |  |  | 173.092 | -0.000773133
|  | 173.432 | -0.0020217 |  |  | 173.432 | -0.000668342 |  |  | 173.432 | -0.000771709
|  | 173.772 | -0.00202511 |  |  | 173.772 | -0.000665298 |  |  | 173.773 | -0.000769648
|  | 174.113 | -0.00202668 |  |  | 174.113 | -0.000661707 |  |  | 174.113 | -0.000766934
|  | 174.453 | -0.00202638 |  |  | 174.453 | -0.000657559 |  |  | 174.453 | -0.000763553
|  | 174.793 | -0.00202416 |  |  | 174.793 | -0.000652842 |  |  | 174.794 | -0.000759493
|  | 175.134 | -0.00201997 |  |  | 175.134 | -0.000647545 |  |  | 175.134 | -0.000754741
|  | 175.474 | -0.0020138 |  |  | 175.474 | -0.000641661 |  |  | 175.474 | -0.000749285
|  | 175.814 | -0.00200561 |  |  | 175.814 | -0.000635179 |  |  | 175.815 | -0.000743115
|  | 176.155 | -0.00199536 |  |  | 176.155 | -0.000628092 |  |  | 176.155 | -0.00073622
|  | 176.495 | -0.00198304 |  |  | 176.495 | -0.000620393 |  |  | 176.495 | -0.000728592
|  | 176.835 | -0.00196861 |  |  | 176.835 | -0.000612075 |  |  | 176.836 | -0.000720223
|  | 177.176 | -0.00195205 |  |  | 177.176 | -0.000603131 |  |  | 177.176 | -0.000711105
|  | 177.516 | -0.00193335 |  |  | 177.516 | -0.000593558 |  |  | 177.516 | -0.000701232
|  | 177.856 | -0.00191249 |  |  | 177.856 | -0.000583351 |  |  | 177.857 | -0.000690599
|  | 178.197 | -0.00188945 |  |  | 178.197 | -0.000572507 |  |  | 178.197 | -0.000679202
|  | 178.537 | -0.00186423 |  |  | 178.537 | -0.000561023 |  |  | 178.537 | -0.000667037
|  | 178.877 | -0.00183682 |  |  | 178.877 | -0.000548896 |  |  | 178.878 | -0.000654102
|  | 179.218 | -0.0018072 |  |  | 179.218 | -0.000536127 |  |  | 179.218 | -0.000640395
|  | 179.558 | -0.00177538 |  |  | 179.558 | -0.000522715 |  |  | 179.558 | -0.000625915
|  | 179.898 | -0.00174136 |  |  | 179.898 | -0.00050866 |  |  | 179.899 | -0.000610664
|  | 180.239 | -0.00170514 |  |  | 180.239 | -0.000493964 |  |  | 180.239 | -0.000594643
|  | 180.579 | -0.00166673 |  |  | 180.579 | -0.000478629 |  |  | 180.579 | -0.000577854
|  | 180.919 | -0.00162613 |  |  | 180.919 | -0.000462658 |  |  | 180.92 | -0.0005603
|  | 181.26 | -0.00158335 |  |  | 181.26 | -0.000446055 |  |  | 181.26 | -0.000541987
|  | 181.6 | -0.00153842 |  |  | 181.6 | -0.000428825 |  |  | 181.6 | -0.000522918
|  | 181.94 | -0.00149134 |  |  | 181.94 | -0.000410972 |  |  | 181.941 | -0.000503102
|  | 182.281 | -0.00144214 |  |  | 182.281 | -0.000392505 |  |  | 182.281 | -0.000482544
|  | 182.621 | -0.00139083 |  |  | 182.621 | -0.000373428 |  |  | 182.621 | -0.000461254
|  | 182.961 | -0.00133745 |  |  | 182.961 | -0.000353751 |  |  | 182.962 | -0.00043924
|  | 183.302 | -0.00128202 |  |  | 183.302 | -0.000333481 |  |  | 183.302 | -0.000416512
|  | 183.642 | -0.00122457 |  |  | 183.642 | -0.000312629 |  |  | 183.642 | -0.000393082
|  | 183.982 | -0.00116513 |  |  | 183.982 | -0.000291205 |  |  | 183.983 | -0.000368962
|  | 184.323 | -0.00110374 |  |  | 184.323 | -0.000269218 |  |  | 184.323 | -0.000344164
|  | 184.663 | -0.00104044 |  |  | 184.663 | -0.000246682 |  |  | 184.663 | -0.000318702
|  | 185.003 | -0.000975267 |  |  | 185.003 | -0.000223608 |  |  | 185.004 | -0.000292592
|  | 185.344 | -0.000908264 |  |  | 185.344 | -0.000200009 |  |  | 185.344 | -0.000265847
|  | 185.684 | -0.000839477 |  |  | 185.684 | -0.0001759 |  |  | 185.684 | -0.000238485
|  | 186.024 | -0.000768953 |  |  | 186.024 | -0.000151294 |  |  | 186.025 | -0.000210524
|  | 186.365 | -0.000696743 |  |  | 186.365 | -0.000126207 |  |  | 186.365 | -0.00018198
|  | 186.705 | -0.000622899 |  |  | 186.705 | -0.000100655 |  |  | 186.705 | -0.000152872
|  | 187.045 | -0.000547476 |  |  | 187.045 | -7.4654e-05 |  |  | 187.046 | -0.000123221
|  | 187.386 | -0.000470529 |  |  | 187.386 | -4.82211e-05 |  |  | 187.386 | -9.30463e-05
|  | 187.726 | -0.000392117 |  |  | 187.726 | -2.1374e-05 |  |  | 187.726 | -6.23689e-05
|  | 188.067 | -0.000312302 |  |  | 188.067 | 5.86904e-06 |  |  | 188.067 | -3.12105e-05
|  | 188.407 | -0.000231146 |  |  | 188.407 | 3.34893e-05 |  |  | 188.407 | 4.06403e-07
|  | 188.747 | -0.000148712 |  |  | 188.747 | 6.14675e-05 |  |  | 188.748 | 3.2459e-05
|  | 189.088 | -6.50671e-05 |  |  | 189.088 | 8.97837e-05 |  |  | 189.088 | 6.49236e-05
|  | 189.428 | 1.97207e-05 |  |  | 189.428 | 0.000118418 |  |  | 189.428 | 9.7776e-05
|  | 189.768 | 0.000105582 |  |  | 189.768 | 0.000147349 |  |  | 189.769 | 0.000130992
|  | 190.109 | 0.000192447 |  |  | 190.109 | 0.000176555 |  |  | 190.109 | 0.000164545
|  | 190.449 | 0.000280242 |  |  | 190.449 | 0.000206016 |  |  | 190.449 | 0.00019841
|  | 190.789 | 0.000368894 |  |  | 190.789 | 0.000235709 |  |  | 190.79 | 0.000232562
|  | 191.13 | 0.000458327 |  |  | 191.13 | 0.000265612 |  |  | 191.13 | 0.000266972
|  | 191.47 | 0.000548467 |  |  | 191.47 | 0.000295702 |  |  | 191.47 | 0.000301615
|  | 191.81 | 0.000639235 |  |  | 191.81 | 0.000325956 |  |  | 191.811 | 0.000336462
|  | 192.151 | 0.000730554 |  |  | 192.151 | 0.00035635 |  |  | 192.151 | 0.000371485
|  | 192.491 | 0.000822343 |  |  | 192.491 | 0.000386862 |  |  | 192.491 | 0.000406658
|  | 192.831 | 0.000914525 |  |  | 192.831 | 0.000417467 |  |  | 192.832 | 0.000441951
|  | 193.172 | 0.00100702 |  |  | 193.172 | 0.000448141 |  |  | 193.172 | 0.000477335
|  | 193.512 | 0.00109974 |  |  | 193.512 | 0.00047886 |  |  | 193.512 | 0.000512782
|  | 193.852 | 0.00119261 |  |  | 193.852 | 0.0005096 |  |  | 193.853 | 0.000548263
|  | 194.193 | 0.00128554 |  |  | 194.193 | 0.000540336 |  |  | 194.193 | 0.000583749
|  | 194.533 | 0.00137846 |  |  | 194.533 | 0.000571044 |  |  | 194.533 | 0.00061921
|  | 194.873 | 0.00147128 |  |  | 194.873 | 0.0006017 |  |  | 194.874 | 0.000654617
|  | 195.214 | 0.00156392 |  |  | 195.214 | 0.000632278 |  |  | 195.214 | 0.00068994
|  | 195.554 | 0.0016563 |  |  | 195.554 | 0.000662754 |  |  | 195.554 | 0.000725151
|  | 195.894 | 0.00174832 |  |  | 195.894 | 0.000693103 |  |  | 195.895 | 0.00076022
|  | 196.235 | 0.00183992 |  |  | 196.235 | 0.000723302 |  |  | 196.235 | 0.000795118
|  | 196.575 | 0.00193101 |  |  | 196.575 | 0.000753325 |  |  | 196.575 | 0.000829815
|  | 196.915 | 0.0020215 |  |  | 196.915 | 0.000783148 |  |  | 196.916 | 0.000864283
|  | 197.256 | 0.00211132 |  |  | 197.256 | 0.000812747 |  |  | 197.256 | 0.000898492
|  | 197.596 | 0.00220038 |  |  | 197.596 | 0.000842098 |  |  | 197.596 | 0.000932415
|  | 197.936 | 0.00228861 |  |  | 197.936 | 0.000871178 |  |  | 197.937 | 0.000966022
|  | 198.277 | 0.00237592 |  |  | 198.277 | 0.000899962 |  |  | 198.277 | 0.000999286
|  | 198.617 | 0.00246224 |  |  | 198.617 | 0.000928428 |  |  | 198.617 | 0.00103218
|  | 198.957 | 0.00254749 |  |  | 198.957 | 0.000956552 |  |  | 198.958 | 0.00106467
|  | 199.298 | 0.0026316 |  |  | 199.298 | 0.000984312 |  |  | 199.298 | 0.00109674
|  | 199.638 | 0.00271448 |  |  | 199.638 | 0.00101168 |  |  | 199.638 | 0.00112836
|  | 199.978 | 0.00279607 |  |  | 199.978 | 0.00103865 |  |  | 199.979 | 0.00115949
|  | 200.319 | 0.00287629 |  |  | 200.319 | 0.00106518 |  |  | 200.319 | 0.00119013
|  | 200.659 | 0.00295507 |  |  | 200.659 | 0.00109127 |  |  | 200.659 | 0.00122023
|  | 200.999 | 0.00303234 |  |  | 200.999 | 0.00111688 |  |  | 201 | 0.00124978
|  | 201.34 | 0.00310804 |  |  | 201.34 | 0.001142 |  |  | 201.34 | 0.00127875
|  | 201.68 | 0.00318209 |  |  | 201.68 | 0.0011666 |  |  | 201.68 | 0.00130712
|  | 202.02 | 0.00325444 |  |  | 202.02 | 0.00119068 |  |  | 202.021 | 0.00133486
|  | 202.361 | 0.00332501 |  |  | 202.361 | 0.0012142 |  |  | 202.361 | 0.00136195
|  | 202.701 | 0.00339376 |  |  | 202.701 | 0.00123716 |  |  | 202.701 | 0.00138838
|  | 203.041 | 0.00346062 |  |  | 203.041 | 0.00125953 |  |  | 203.042 | 0.00141412
|  | 203.382 | 0.00352553 |  |  | 203.382 | 0.0012813 |  |  | 203.382 | 0.00143915
|  | 203.722 | 0.00358844 |  |  | 203.722 | 0.00130245 |  |  | 203.722 | 0.00146344
|  | 204.062 | 0.00364929 |  |  | 204.062 | 0.00132297 |  |  | 204.063 | 0.00148699
|  | 204.403 | 0.00370804 |  |  | 204.403 | 0.00134284 |  |  | 204.403 | 0.00150978
|  | 204.743 | 0.00376465 |  |  | 204.743 | 0.00136204 |  |  | 204.743 | 0.00153178
|  | 205.084 | 0.00381905 |  |  | 205.084 | 0.00138056 |  |  | 205.084 | 0.00155298
|  | 205.424 | 0.00387122 |  |  | 205.424 | 0.0013984 |  |  | 205.424 | 0.00157337
|  | 205.764 | 0.0039211 |  |  | 205.764 | 0.00141553 |  |  | 205.765 | 0.00159292
|  | 206.105 | 0.00396867 |  |  | 206.105 | 0.00143195 |  |  | 206.105 | 0.00161164
|  | 206.445 | 0.00401388 |  |  | 206.445 | 0.00144764 |  |  | 206.445 | 0.0016295
|  | 206.785 | 0.00405671 |  |  | 206.785 | 0.0014626 |  |  | 206.786 | 0.00164649
|  | 207.126 | 0.00409712 |  |  | 207.126 | 0.00147681 |  |  | 207.126 | 0.0016626
|  | 207.466 | 0.00413508 |  |  | 207.466 | 0.00149028 |  |  | 207.466 | 0.00167783
|  | 207.806 | 0.00417058 |  |  | 207.806 | 0.00150298 |  |  | 207.807 | 0.00169216
|  | 208.147 | 0.00420358 |  |  | 208.147 | 0.00151492 |  |  | 208.147 | 0.00170558
|  | 208.487 | 0.00423408 |  |  | 208.487 | 0.00152608 |  |  | 208.487 | 0.0017181
|  | 208.827 | 0.00426204 |  |  | 208.827 | 0.00153647 |  |  | 208.828 | 0.00172969
|  | 209.168 | 0.00428747 |  |  | 209.168 | 0.00154607 |  |  | 209.168 | 0.00174036
|  | 209.508 | 0.00431034 |  |  | 209.508 | 0.00155489 |  |  | 209.508 | 0.00175011
|  | 209.848 | 0.00433066 |  |  | 209.848 | 0.00156292 |  |  | 209.849 | 0.00175892
|  | 210.189 | 0.00434841 |  |  | 210.189 | 0.00157016 |  |  | 210.189 | 0.0017668
|  | 210.529 | 0.00436359 |  |  | 210.529 | 0.00157661 |  |  | 210.529 | 0.00177375
|  | 210.869 | 0.00437621 |  |  | 210.869 | 0.00158227 |  |  | 210.87 | 0.00177976
|  | 211.21 | 0.00438626 |  |  | 211.21 | 0.00158714 |  |  | 211.21 | 0.00178484
|  | 211.55 | 0.00439375 |  |  | 211.55 | 0.00159122 |  |  | 211.55 | 0.001789
|  | 211.89 | 0.0043987 |  |  | 211.89 | 0.00159451 |  |  | 211.891 | 0.00179222
|  | 212.231 | 0.00440111 |  |  | 212.231 | 0.00159702 |  |  | 212.231 | 0.00179452
|  | 212.571 | 0.004401 |  |  | 212.571 | 0.00159875 |  |  | 212.571 | 0.0017959
|  | 212.911 | 0.00439838 |  |  | 212.911 | 0.00159971 |  |  | 212.912 | 0.00179637
|  | 213.252 | 0.00439328 |  |  | 213.252 | 0.00159989 |  |  | 213.252 | 0.00179593
|  | 213.592 | 0.00438572 |  |  | 213.592 | 0.00159932 |  |  | 213.592 | 0.0017946
|  | 213.932 | 0.00437572 |  |  | 213.932 | 0.00159799 |  |  | 213.933 | 0.00179237
|  | 214.273 | 0.00436331 |  |  | 214.273 | 0.00159591 |  |  | 214.273 | 0.00178927
|  | 214.613 | 0.00434852 |  |  | 214.613 | 0.00159309 |  |  | 214.613 | 0.00178529
|  | 214.953 | 0.00433139 |  |  | 214.953 | 0.00158955 |  |  | 214.954 | 0.00178046
|  | 215.294 | 0.00431196 |  |  | 215.294 | 0.00158528 |  |  | 215.294 | 0.00177478
|  | 215.634 | 0.00429025 |  |  | 215.634 | 0.00158031 |  |  | 215.634 | 0.00176827
|  | 215.974 | 0.00426631 |  |  | 215.974 | 0.00157464 |  |  | 215.975 | 0.00176094
|  | 216.315 | 0.00424019 |  |  | 216.315 | 0.00156829 |  |  | 216.315 | 0.00175281
|  | 216.655 | 0.00421193 |  |  | 216.655 | 0.00156127 |  |  | 216.655 | 0.00174389
|  | 216.995 | 0.00418157 |  |  | 216.995 | 0.00155359 |  |  | 216.996 | 0.00173421
|  | 217.336 | 0.00414917 |  |  | 217.336 | 0.00154527 |  |  | 217.336 | 0.00172376
|  | 217.676 | 0.00411478 |  |  | 217.676 | 0.00153632 |  |  | 217.676 | 0.00171259
|  | 218.016 | 0.00407845 |  |  | 218.016 | 0.00152675 |  |  | 218.017 | 0.00170069
|  | 218.357 | 0.00404025 |  |  | 218.357 | 0.0015166 |  |  | 218.357 | 0.0016881
|  | 218.697 | 0.00400022 |  |  | 218.697 | 0.00150586 |  |  | 218.697 | 0.00167483
|  | 219.037 | 0.00395842 |  |  | 219.037 | 0.00149456 |  |  | 219.038 | 0.00166091
|  | 219.378 | 0.00391493 |  |  | 219.378 | 0.00148272 |  |  | 219.378 | 0.00164635
|  | 219.718 | 0.0038698 |  |  | 219.718 | 0.00147035 |  |  | 219.718 | 0.00163118
|  | 220.058 | 0.0038231 |  |  | 220.058 | 0.00145748 |  |  | 220.059 | 0.00161542
|  | 220.399 | 0.00377489 |  |  | 220.399 | 0.00144412 |  |  | 220.399 | 0.00159909
|  | 220.739 | 0.00372524 |  |  | 220.739 | 0.00143029 |  |  | 220.739 | 0.00158223
|  | 221.079 | 0.00367422 |  |  | 221.079 | 0.00141601 |  |  | 221.08 | 0.00156484
|  | 221.42 | 0.00362191 |  |  | 221.42 | 0.00140131 |  |  | 221.42 | 0.00154696
|  | 221.76 | 0.00356836 |  |  | 221.76 | 0.0013862 |  |  | 221.76 | 0.00152861
|  | 222.101 | 0.00351367 |  |  | 222.101 | 0.0013707 |  |  | 222.101 | 0.00150981
|  | 222.441 | 0.00345789 |  |  | 222.441 | 0.00135484 |  |  | 222.441 | 0.0014906
|  | 222.781 | 0.00340111 |  |  | 222.781 | 0.00133864 |  |  | 222.782 | 0.001471
|  | 223.122 | 0.0033434 |  |  | 223.122 | 0.00132212 |  |  | 223.122 | 0.00145103
|  | 223.462 | 0.00328483 |  |  | 223.462 | 0.0013053 |  |  | 223.462 | 0.00143073
|  | 223.802 | 0.00322549 |  |  | 223.802 | 0.00128821 |  |  | 223.803 | 0.00141011
|  | 224.143 | 0.00316545 |  |  | 224.143 | 0.00127086 |  |  | 224.143 | 0.00138921
|  | 224.483 | 0.00310478 |  |  | 224.483 | 0.00125328 |  |  | 224.483 | 0.00136805
|  | 224.823 | 0.00304358 |  |  | 224.823 | 0.0012355 |  |  | 224.824 | 0.00134666
|  | 225.164 | 0.0029819 |  |  | 225.164 | 0.00121753 |  |  | 225.164 | 0.00132506
|  | 225.504 | 0.00291984 |  |  | 225.504 | 0.00119939 |  |  | 225.504 | 0.0013033
|  | 225.844 | 0.00285747 |  |  | 225.844 | 0.00118112 |  |  | 225.845 | 0.00128138
|  | 226.185 | 0.00279487 |  |  | 226.185 | 0.00116273 |  |  | 226.185 | 0.00125935
|  | 226.525 | 0.00273212 |  |  | 226.525 | 0.00114425 |  |  | 226.525 | 0.00123722
|  | 226.865 | 0.00266929 |  |  | 226.865 | 0.0011257 |  |  | 226.866 | 0.00121502
|  | 227.206 | 0.00260646 |  |  | 227.206 | 0.0011071 |  |  | 227.206 | 0.00119279
|  | 227.546 | 0.00254371 |  |  | 227.546 | 0.00108847 |  |  | 227.546 | 0.00117054
|  | 227.886 | 0.00248112 |  |  | 227.886 | 0.00106984 |  |  | 227.887 | 0.00114831
|  | 228.227 | 0.00241876 |  |  | 228.227 | 0.00105123 |  |  | 228.227 | 0.00112612
|  | 228.567 | 0.00235671 |  |  | 228.567 | 0.00103266 |  |  | 228.567 | 0.001104
|  | 228.907 | 0.00229504 |  |  | 228.907 | 0.00101415 |  |  | 228.908 | 0.00108198
|  | 229.248 | 0.00223382 |  |  | 229.248 | 0.00099572 |  |  | 229.248 | 0.00106007
|  | 229.588 | 0.00217313 |  |  | 229.588 | 0.000977398 |  |  | 229.588 | 0.00103831
|  | 229.928 | 0.00211303 |  |  | 229.928 | 0.000959201 |  |  | 229.929 | 0.00101671
|  | 230.269 | 0.0020536 |  |  | 230.269 | 0.00094115 |  |  | 230.269 | 0.000995314
|  | 230.609 | 0.0019949 |  |  | 230.609 | 0.000923265 |  |  | 230.609 | 0.000974133
|  | 230.949 | 0.00193701 |  |  | 230.949 | 0.000905565 |  |  | 230.95 | 0.000953194
|  | 231.29 | 0.00187998 |  |  | 231.29 | 0.000888069 |  |  | 231.29 | 0.000932519
|  | 231.63 | 0.00182388 |  |  | 231.63 | 0.000870796 |  |  | 231.63 | 0.000912132
|  | 231.97 | 0.00176877 |  |  | 231.97 | 0.000853765 |  |  | 231.971 | 0.000892054
|  | 232.311 | 0.00171472 |  |  | 232.311 | 0.000836993 |  |  | 232.311 | 0.000872306
|  | 232.651 | 0.00166178 |  |  | 232.651 | 0.000820497 |  |  | 232.651 | 0.000852909
|  | 232.991 | 0.00161001 |  |  | 232.991 | 0.000804294 |  |  | 232.992 | 0.000833883
|  | 233.332 | 0.00155946 |  |  | 233.332 | 0.000788401 |  |  | 233.332 | 0.000815247
|  | 233.672 | 0.00151019 |  |  | 233.672 | 0.000772833 |  |  | 233.672 | 0.000797021
|  | 234.012 | 0.00146225 |  |  | 234.012 | 0.000757604 |  |  | 234.013 | 0.000779221
|  | 234.353 | 0.00141568 |  |  | 234.353 | 0.00074273 |  |  | 234.353 | 0.000761865
|  | 234.693 | 0.00137054 |  |  | 234.693 | 0.000728223 |  |  | 234.693 | 0.000744969
|  | 235.033 | 0.00132686 |  |  | 235.033 | 0.000714097 |  |  | 235.034 | 0.00072855
|  | 235.374 | 0.00128469 |  |  | 235.374 | 0.000700365 |  |  | 235.374 | 0.000712622
|  | 235.714 | 0.00124406 |  |  | 235.714 | 0.000687037 |  |  | 235.714 | 0.000697198
|  | 236.054 | 0.00120503 |  |  | 236.054 | 0.000674126 |  |  | 236.055 | 0.000682292
|  | 236.395 | 0.00116761 |  |  | 236.395 | 0.000661641 |  |  | 236.395 | 0.000667917
|  | 236.735 | 0.00113184 |  |  | 236.735 | 0.000649592 |  |  | 236.735 | 0.000654083
|  | 237.075 | 0.00109775 |  |  | 237.075 | 0.000637987 |  |  | 237.076 | 0.000640801
|  | 237.416 | 0.00106538 |  |  | 237.416 | 0.000626836 |  |  | 237.416 | 0.000628082
|  | 237.756 | 0.00103473 |  |  | 237.756 | 0.000616144 |  |  | 237.756 | 0.000615933
|  | 238.096 | 0.00100584 |  |  | 238.096 | 0.00060592 |  |  | 238.097 | 0.000604362
|  | 238.437 | 0.000978724 |  |  | 238.437 | 0.000596168 |  |  | 238.437 | 0.000593377
|  | 238.777 | 0.000953396 |  |  | 238.777 | 0.000586893 |  |  | 238.777 | 0.000582982
|  | 239.118 | 0.000929872 |  |  | 239.118 | 0.000578101 |  |  | 239.118 | 0.000573185
|  | 239.458 | 0.000908162 |  |  | 239.458 | 0.000569794 |  |  | 239.458 | 0.000563987
|  | 239.798 | 0.000888274 |  |  | 239.798 | 0.000561975 |  |  | 239.799 | 0.000555393
|  | 240.139 | 0.000870215 |  |  | 240.139 | 0.000554645 |  |  | 240.139 | 0.000547404
|  | 240.479 | 0.000853987 |  |  | 240.479 | 0.000547807 |  |  | 240.479 | 0.000540022
|  | 240.819 | 0.00083959 |  |  | 240.819 | 0.000541461 |  |  | 240.82 | 0.000533248
|  | 241.16 | 0.000827021 |  |  | 241.16 | 0.000535605 |  |  | 241.16 | 0.000527079
|  | 241.5 | 0.000816275 |  |  | 241.5 | 0.000530238 |  |  | 241.5 | 0.000521515

## Ex. Fig. 8a
t | -H_c2^(6) / H_c2^(0) (%) from Hc2(phi) | y_error_low (%) | y_error_high (%) | t | -H_c2^(6) / H_c2^(0) (%) from C(phi) | y_error_low (%) | y_error_high (%) | t | fitted curve (1-T/Tc)^1 | t | fitted curve (1-T/Tc)^alpha | t | fitted curve (1-T/Tc)^2
0.428571 | 0.509585 | 0.428724 | 0.590447 | 0.785347 | 0.574588 | 0.498462 | 0.650714 | 0.05 | 0.117939 | 0.05 | 0.129762 | 0.05 | 0.0380352
0.142857 | 0.409683 | 0.274115 | 0.54525 | 0.821651 | 0.365068 | 0.154994 | 0.575142 | 0.0501502 | 0.118293 | 0.0501502 | 0.130116 | 0.0501502 | 0.038264
|  |  |  | 0.714434 | 0.611533 | 0.537596 | 0.68547 | 0.0503008 | 0.118649 | 0.0503008 | 0.130472 | 0.0503008 | 0.0384942
|  |  |  | 0.678014 | 0.609705 | 0.575727 | 0.643682 | 0.0504518 | 0.119005 | 0.0504518 | 0.130829 | 0.0504518 | 0.0387257
|  |  |  | 0.640371 | 0.40665 | 0.389584 | 0.423715 | 0.0506034 | 0.119362 | 0.0506034 | 0.131186 | 0.0506034 | 0.0389587
|  |  |  | 0.429554 | 0.654813 | 0.628075 | 0.681551 | 0.0507553 | 0.119721 | 0.0507553 | 0.131545 | 0.0507553 | 0.039193
|  |  |  | 0.214586 | 0.619802 | 0.548187 | 0.691418 | 0.0509078 | 0.12008 | 0.0509078 | 0.131904 | 0.0509078 | 0.0394288
|  |  |  | 0.180743 | 0.406468 | 0.34424 | 0.468695 | 0.0510606 | 0.120441 | 0.0510606 | 0.132265 | 0.0510606 | 0.039666
|  |  |  | 0.322121 | 0.591117 | 0.533366 | 0.648869 | 0.051214 | 0.120803 | 0.051214 | 0.132626 | 0.051214 | 0.0399046
|  |  |  | 0.284754 | 0.510633 | 0.453869 | 0.567396 | 0.0513678 | 0.121166 | 0.0513678 | 0.132989 | 0.0513678 | 0.0401447
|  |  |  | 0.113371 | 0.178028 | 0.0736348 | 0.28242 | 0.0515221 | 0.121529 | 0.0515221 | 0.133352 | 0.0515221 | 0.0403861
|  |  |  | 0.145711 | 0.340638 | 0.266919 | 0.414357 | 0.0516768 | 0.121894 | 0.0516768 | 0.133717 | 0.0516768 | 0.0406291
|  |  |  | 0.0742893 | 0.226159 | 0.0808773 | 0.371441 | 0.051832 | 0.12226 | 0.051832 | 0.134082 | 0.051832 | 0.0408735
|  |  |  | 0.249432 | 0.471077 | 0.425067 | 0.517088 | 0.0519877 | 0.122628 | 0.0519877 | 0.134449 | 0.0519877 | 0.0411194
|  |  |  | 0.03435 | 0.591997 | 0.368062 | 0.815933 | 0.0521438 | 0.122996 | 0.0521438 | 0.134816 | 0.0521438 | 0.0413667
|  |  |  | 0.462046 | 0.600007 | 0.569516 | 0.630498 | 0.0523004 | 0.123365 | 0.0523004 | 0.135185 | 0.0523004 | 0.0416156
|  |  |  | 0.498182 | 0.57067 | 0.545383 | 0.595957 | 0.0524575 | 0.123736 | 0.0524575 | 0.135554 | 0.0524575 | 0.0418659
|  |  |  | 0.393871 | 0.510261 | 0.489374 | 0.531149 | 0.052615 | 0.124107 | 0.052615 | 0.135925 | 0.052615 | 0.0421177
|  |  |  | 0.56875 | 0.569107 | 0.534058 | 0.604157 | 0.052773 | 0.12448 | 0.052773 | 0.136296 | 0.052773 | 0.0423711
|  |  |  | 0.534821 | 0.626716 | 0.584774 | 0.668658 | 0.0529315 | 0.124854 | 0.0529315 | 0.136669 | 0.0529315 | 0.042626
|  |  |  | 0.356061 | 0.523886 | 0.498264 | 0.549508 | 0.0530905 | 0.125229 | 0.0530905 | 0.137042 | 0.0530905 | 0.0428824
[8 empty] | 0.0532499 | 0.125605 | 0.0532499 | 0.137417 | 0.0532499 | 0.0431404
[8 empty] | 0.0534098 | 0.125982 | 0.0534098 | 0.137792 | 0.0534098 | 0.0433999
[8 empty] | 0.0535702 | 0.126361 | 0.0535702 | 0.138169 | 0.0535702 | 0.0436609
[8 empty] | 0.0537311 | 0.12674 | 0.0537311 | 0.138547 | 0.0537311 | 0.0439236
[8 empty] | 0.0538925 | 0.127121 | 0.0538925 | 0.138925 | 0.0538925 | 0.0441878
[8 empty] | 0.0540543 | 0.127503 | 0.0540543 | 0.139305 | 0.0540543 | 0.0444536
[8 empty] | 0.0542167 | 0.127885 | 0.0542167 | 0.139686 | 0.0542167 | 0.044721
[8 empty] | 0.0543795 | 0.12827 | 0.0543795 | 0.140067 | 0.0543795 | 0.04499
[8 empty] | 0.0545428 | 0.128655 | 0.0545428 | 0.14045 | 0.0545428 | 0.0452607
[8 empty] | 0.0547066 | 0.129041 | 0.0547066 | 0.140834 | 0.0547066 | 0.0455329
[8 empty] | 0.0548709 | 0.129429 | 0.0548709 | 0.141219 | 0.0548709 | 0.0458068
[8 empty] | 0.0550357 | 0.129817 | 0.0550357 | 0.141605 | 0.0550357 | 0.0460824
[8 empty] | 0.055201 | 0.130207 | 0.055201 | 0.141992 | 0.055201 | 0.0463596
[8 empty] | 0.0553668 | 0.130598 | 0.0553668 | 0.14238 | 0.0553668 | 0.0466385
[8 empty] | 0.0555331 | 0.13099 | 0.0555331 | 0.142769 | 0.0555331 | 0.046919
[8 empty] | 0.0556998 | 0.131384 | 0.0556998 | 0.14316 | 0.0556998 | 0.0472013
[8 empty] | 0.0558671 | 0.131778 | 0.0558671 | 0.143551 | 0.0558671 | 0.0474852
[8 empty] | 0.0560349 | 0.132174 | 0.0560349 | 0.143943 | 0.0560349 | 0.0477709
[8 empty] | 0.0562032 | 0.132571 | 0.0562032 | 0.144337 | 0.0562032 | 0.0480582
[8 empty] | 0.056372 | 0.132969 | 0.056372 | 0.144731 | 0.056372 | 0.0483473
[8 empty] | 0.0565413 | 0.133369 | 0.0565413 | 0.145127 | 0.0565413 | 0.0486381
[8 empty] | 0.0567111 | 0.133769 | 0.0567111 | 0.145523 | 0.0567111 | 0.0489307
[8 empty] | 0.0568814 | 0.134171 | 0.0568814 | 0.145921 | 0.0568814 | 0.0492251
[8 empty] | 0.0570522 | 0.134574 | 0.0570522 | 0.14632 | 0.0570522 | 0.0495212
[8 empty] | 0.0572236 | 0.134978 | 0.0572236 | 0.14672 | 0.0572236 | 0.0498191
[8 empty] | 0.0573954 | 0.135383 | 0.0573954 | 0.147121 | 0.0573954 | 0.0501188
[8 empty] | 0.0575678 | 0.13579 | 0.0575678 | 0.147523 | 0.0575678 | 0.0504202
[8 empty] | 0.0577407 | 0.136198 | 0.0577407 | 0.147926 | 0.0577407 | 0.0507235
[8 empty] | 0.0579141 | 0.136607 | 0.0579141 | 0.14833 | 0.0579141 | 0.0510287
[8 empty] | 0.058088 | 0.137017 | 0.058088 | 0.148736 | 0.058088 | 0.0513356
[8 empty] | 0.0582625 | 0.137429 | 0.0582625 | 0.149142 | 0.0582625 | 0.0516444
[8 empty] | 0.0584375 | 0.137841 | 0.0584375 | 0.14955 | 0.0584375 | 0.0519551
[8 empty] | 0.058613 | 0.138255 | 0.058613 | 0.149959 | 0.058613 | 0.0522676
[8 empty] | 0.058789 | 0.13867 | 0.058789 | 0.150369 | 0.058789 | 0.0525821
[8 empty] | 0.0589655 | 0.139087 | 0.0589655 | 0.15078 | 0.0589655 | 0.0528984
[8 empty] | 0.0591426 | 0.139505 | 0.0591426 | 0.151192 | 0.0591426 | 0.0532166
[8 empty] | 0.0593202 | 0.139924 | 0.0593202 | 0.151605 | 0.0593202 | 0.0535367
[8 empty] | 0.0594984 | 0.140344 | 0.0594984 | 0.152019 | 0.0594984 | 0.0538588
[8 empty] | 0.0596771 | 0.140765 | 0.0596771 | 0.152435 | 0.0596771 | 0.0541827
[8 empty] | 0.0598563 | 0.141188 | 0.0598563 | 0.152851 | 0.0598563 | 0.0545087
[8 empty] | 0.0600361 | 0.141612 | 0.0600361 | 0.153269 | 0.0600361 | 0.0548366
[8 empty] | 0.0602164 | 0.142037 | 0.0602164 | 0.153688 | 0.0602164 | 0.0551664
[8 empty] | 0.0603972 | 0.142464 | 0.0603972 | 0.154108 | 0.0603972 | 0.0554983
[8 empty] | 0.0605786 | 0.142892 | 0.0605786 | 0.154529 | 0.0605786 | 0.0558321
[8 empty] | 0.0607605 | 0.143321 | 0.0607605 | 0.154952 | 0.0607605 | 0.056168
[8 empty] | 0.060943 | 0.143751 | 0.060943 | 0.155375 | 0.060943 | 0.0565059
[8 empty] | 0.061126 | 0.144183 | 0.061126 | 0.1558 | 0.061126 | 0.0568458
[8 empty] | 0.0613096 | 0.144616 | 0.0613096 | 0.156226 | 0.0613096 | 0.0571877
[8 empty] | 0.0614937 | 0.14505 | 0.0614937 | 0.156653 | 0.0614937 | 0.0575318
[8 empty] | 0.0616784 | 0.145486 | 0.0616784 | 0.157081 | 0.0616784 | 0.0578778
[8 empty] | 0.0618637 | 0.145923 | 0.0618637 | 0.15751 | 0.0618637 | 0.058226
[8 empty] | 0.0620494 | 0.146361 | 0.0620494 | 0.157941 | 0.0620494 | 0.0585763
[8 empty] | 0.0622358 | 0.146801 | 0.0622358 | 0.158372 | 0.0622358 | 0.0589286
[8 empty] | 0.0624227 | 0.147242 | 0.0624227 | 0.158805 | 0.0624227 | 0.0592831
[8 empty] | 0.0626102 | 0.147684 | 0.0626102 | 0.159239 | 0.0626102 | 0.0596397
[8 empty] | 0.0627982 | 0.148127 | 0.0627982 | 0.159674 | 0.0627982 | 0.0599985
[8 empty] | 0.0629868 | 0.148572 | 0.0629868 | 0.160111 | 0.0629868 | 0.0603594
[8 empty] | 0.063176 | 0.149018 | 0.063176 | 0.160548 | 0.063176 | 0.0607225
[8 empty] | 0.0633657 | 0.149466 | 0.0633657 | 0.160987 | 0.0633657 | 0.0610878
[8 empty] | 0.063556 | 0.149915 | 0.063556 | 0.161427 | 0.063556 | 0.0614552
[8 empty] | 0.0637469 | 0.150365 | 0.0637469 | 0.161868 | 0.0637469 | 0.0618249
[8 empty] | 0.0639383 | 0.150817 | 0.0639383 | 0.162311 | 0.0639383 | 0.0621968
[8 empty] | 0.0641303 | 0.15127 | 0.0641303 | 0.162755 | 0.0641303 | 0.062571
[8 empty] | 0.0643229 | 0.151724 | 0.0643229 | 0.163199 | 0.0643229 | 0.0629474
[8 empty] | 0.0645161 | 0.15218 | 0.0645161 | 0.163645 | 0.0645161 | 0.063326
[8 empty] | 0.0647099 | 0.152637 | 0.0647099 | 0.164093 | 0.0647099 | 0.063707
[8 empty] | 0.0649042 | 0.153095 | 0.0649042 | 0.164541 | 0.0649042 | 0.0640902
[8 empty] | 0.0650991 | 0.153555 | 0.0650991 | 0.164991 | 0.0650991 | 0.0644757
[8 empty] | 0.0652946 | 0.154016 | 0.0652946 | 0.165442 | 0.0652946 | 0.0648636
[8 empty] | 0.0654907 | 0.154478 | 0.0654907 | 0.165894 | 0.0654907 | 0.0652538
[8 empty] | 0.0656874 | 0.154942 | 0.0656874 | 0.166347 | 0.0656874 | 0.0656463
[8 empty] | 0.0658847 | 0.155408 | 0.0658847 | 0.166802 | 0.0658847 | 0.0660412
[8 empty] | 0.0660826 | 0.155874 | 0.0660826 | 0.167258 | 0.0660826 | 0.0664385
[8 empty] | 0.066281 | 0.156343 | 0.066281 | 0.167715 | 0.066281 | 0.0668381
[8 empty] | 0.0664801 | 0.156812 | 0.0664801 | 0.168174 | 0.0664801 | 0.0672402
[8 empty] | 0.0666797 | 0.157283 | 0.0666797 | 0.168633 | 0.0666797 | 0.0676447
[8 empty] | 0.06688 | 0.157755 | 0.06688 | 0.169094 | 0.06688 | 0.0680516
[8 empty] | 0.0670809 | 0.158229 | 0.0670809 | 0.169556 | 0.0670809 | 0.0684609
[8 empty] | 0.0672823 | 0.158704 | 0.0672823 | 0.17002 | 0.0672823 | 0.0688728
[8 empty] | 0.0674844 | 0.159181 | 0.0674844 | 0.170484 | 0.0674844 | 0.0692871
[8 empty] | 0.067687 | 0.159659 | 0.067687 | 0.17095 | 0.067687 | 0.0697039
[8 empty] | 0.0678903 | 0.160139 | 0.0678903 | 0.171418 | 0.0678903 | 0.0701232
[8 empty] | 0.0680942 | 0.16062 | 0.0680942 | 0.171886 | 0.0680942 | 0.070545
[8 empty] | 0.0682987 | 0.161102 | 0.0682987 | 0.172356 | 0.0682987 | 0.0709694
[8 empty] | 0.0685038 | 0.161586 | 0.0685038 | 0.172827 | 0.0685038 | 0.0713963
[8 empty] | 0.0687096 | 0.162071 | 0.0687096 | 0.173299 | 0.0687096 | 0.0718258
[8 empty] | 0.0689159 | 0.162558 | 0.0689159 | 0.173773 | 0.0689159 | 0.0722578
[8 empty] | 0.0691229 | 0.163046 | 0.0691229 | 0.174248 | 0.0691229 | 0.0726925
[8 empty] | 0.0693305 | 0.163536 | 0.0693305 | 0.174724 | 0.0693305 | 0.0731298
[8 empty] | 0.0695387 | 0.164027 | 0.0695387 | 0.175202 | 0.0695387 | 0.0735697
[8 empty] | 0.0697475 | 0.164519 | 0.0697475 | 0.175681 | 0.0697475 | 0.0740122
[8 empty] | 0.069957 | 0.165013 | 0.069957 | 0.176161 | 0.069957 | 0.0744575
[8 empty] | 0.0701671 | 0.165509 | 0.0701671 | 0.176642 | 0.0701671 | 0.0749053
[8 empty] | 0.0703778 | 0.166006 | 0.0703778 | 0.177125 | 0.0703778 | 0.0753559
[8 empty] | 0.0705892 | 0.166505 | 0.0705892 | 0.177609 | 0.0705892 | 0.0758092
[8 empty] | 0.0708012 | 0.167005 | 0.0708012 | 0.178095 | 0.0708012 | 0.0762653
[8 empty] | 0.0710138 | 0.167506 | 0.0710138 | 0.178581 | 0.0710138 | 0.076724
[8 empty] | 0.0712271 | 0.168009 | 0.0712271 | 0.179069 | 0.0712271 | 0.0771856
[8 empty] | 0.071441 | 0.168514 | 0.071441 | 0.179559 | 0.071441 | 0.0776499
[8 empty] | 0.0716556 | 0.16902 | 0.0716556 | 0.18005 | 0.0716556 | 0.078117
[8 empty] | 0.0718708 | 0.169528 | 0.0718708 | 0.180542 | 0.0718708 | 0.0785869
[8 empty] | 0.0720866 | 0.170037 | 0.0720866 | 0.181035 | 0.0720866 | 0.0790596
[8 empty] | 0.0723031 | 0.170547 | 0.0723031 | 0.18153 | 0.0723031 | 0.0795352
[8 empty] | 0.0725202 | 0.17106 | 0.0725202 | 0.182026 | 0.0725202 | 0.0800137
[8 empty] | 0.072738 | 0.171573 | 0.072738 | 0.182524 | 0.072738 | 0.080495
[8 empty] | 0.0729565 | 0.172089 | 0.0729565 | 0.183022 | 0.0729565 | 0.0809792
[8 empty] | 0.0731756 | 0.172605 | 0.0731756 | 0.183523 | 0.0731756 | 0.0814663
[8 empty] | 0.0733953 | 0.173124 | 0.0733953 | 0.184024 | 0.0733953 | 0.0819564
[8 empty] | 0.0736158 | 0.173644 | 0.0736158 | 0.184527 | 0.0736158 | 0.0824494
[8 empty] | 0.0738369 | 0.174165 | 0.0738369 | 0.185032 | 0.0738369 | 0.0829454
[8 empty] | 0.0740586 | 0.174688 | 0.0740586 | 0.185537 | 0.0740586 | 0.0834443
[8 empty] | 0.074281 | 0.175213 | 0.074281 | 0.186044 | 0.074281 | 0.0839463
[8 empty] | 0.0745041 | 0.175739 | 0.0745041 | 0.186553 | 0.0745041 | 0.0844513
[8 empty] | 0.0747279 | 0.176267 | 0.0747279 | 0.187063 | 0.0747279 | 0.0849593
[8 empty] | 0.0749523 | 0.176796 | 0.0749523 | 0.187574 | 0.0749523 | 0.0854703
[8 empty] | 0.0751774 | 0.177327 | 0.0751774 | 0.188087 | 0.0751774 | 0.0859845
[8 empty] | 0.0754032 | 0.17786 | 0.0754032 | 0.188601 | 0.0754032 | 0.0865017
[8 empty] | 0.0756296 | 0.178394 | 0.0756296 | 0.189116 | 0.0756296 | 0.0870221
[8 empty] | 0.0758567 | 0.17893 | 0.0758567 | 0.189633 | 0.0758567 | 0.0875456
[8 empty] | 0.0760846 | 0.179467 | 0.0760846 | 0.190151 | 0.0760846 | 0.0880722
[8 empty] | 0.0763131 | 0.180006 | 0.0763131 | 0.190671 | 0.0763131 | 0.088602
[8 empty] | 0.0765422 | 0.180547 | 0.0765422 | 0.191192 | 0.0765422 | 0.089135
[8 empty] | 0.0767721 | 0.181089 | 0.0767721 | 0.191715 | 0.0767721 | 0.0896712
[8 empty] | 0.0770027 | 0.181633 | 0.0770027 | 0.192239 | 0.0770027 | 0.0902106
[8 empty] | 0.0772339 | 0.182178 | 0.0772339 | 0.192764 | 0.0772339 | 0.0907532
[8 empty] | 0.0774659 | 0.182725 | 0.0774659 | 0.193291 | 0.0774659 | 0.0912992
[8 empty] | 0.0776985 | 0.183274 | 0.0776985 | 0.193819 | 0.0776985 | 0.0918484
[8 empty] | 0.0779319 | 0.183824 | 0.0779319 | 0.194349 | 0.0779319 | 0.0924009
[8 empty] | 0.0781659 | 0.184377 | 0.0781659 | 0.19488 | 0.0781659 | 0.0929567
[8 empty] | 0.0784007 | 0.18493 | 0.0784007 | 0.195413 | 0.0784007 | 0.0935159
[8 empty] | 0.0786361 | 0.185486 | 0.0786361 | 0.195947 | 0.0786361 | 0.0940784
[8 empty] | 0.0788723 | 0.186043 | 0.0788723 | 0.196483 | 0.0788723 | 0.0946444
[8 empty] | 0.0791092 | 0.186601 | 0.0791092 | 0.19702 | 0.0791092 | 0.0952137
[8 empty] | 0.0793468 | 0.187162 | 0.0793468 | 0.197558 | 0.0793468 | 0.0957865
[8 empty] | 0.0795851 | 0.187724 | 0.0795851 | 0.198098 | 0.0795851 | 0.0963627
[8 empty] | 0.0798241 | 0.188288 | 0.0798241 | 0.19864 | 0.0798241 | 0.0969423
[8 empty] | 0.0800638 | 0.188853 | 0.0800638 | 0.199182 | 0.0800638 | 0.0975255
[8 empty] | 0.0803042 | 0.18942 | 0.0803042 | 0.199727 | 0.0803042 | 0.0981121
[8 empty] | 0.0805454 | 0.189989 | 0.0805454 | 0.200273 | 0.0805454 | 0.0987023
[8 empty] | 0.0807873 | 0.19056 | 0.0807873 | 0.20082 | 0.0807873 | 0.0992961
[8 empty] | 0.0810299 | 0.191132 | 0.0810299 | 0.201369 | 0.0810299 | 0.0998934
[8 empty] | 0.0812733 | 0.191706 | 0.0812733 | 0.201919 | 0.0812733 | 0.100494
[8 empty] | 0.0815174 | 0.192282 | 0.0815174 | 0.202471 | 0.0815174 | 0.101099
[8 empty] | 0.0817622 | 0.192859 | 0.0817622 | 0.203025 | 0.0817622 | 0.101707
[8 empty] | 0.0820077 | 0.193439 | 0.0820077 | 0.20358 | 0.0820077 | 0.102319
[8 empty] | 0.082254 | 0.194019 | 0.082254 | 0.204136 | 0.082254 | 0.102934
[8 empty] | 0.0825011 | 0.194602 | 0.0825011 | 0.204694 | 0.0825011 | 0.103553
[8 empty] | 0.0827488 | 0.195187 | 0.0827488 | 0.205253 | 0.0827488 | 0.104176
[8 empty] | 0.0829973 | 0.195773 | 0.0829973 | 0.205814 | 0.0829973 | 0.104803
[8 empty] | 0.0832466 | 0.196361 | 0.0832466 | 0.206377 | 0.0832466 | 0.105434
[8 empty] | 0.0834966 | 0.19695 | 0.0834966 | 0.206941 | 0.0834966 | 0.106068
[8 empty] | 0.0837474 | 0.197542 | 0.0837474 | 0.207507 | 0.0837474 | 0.106706
[8 empty] | 0.0839989 | 0.198135 | 0.0839989 | 0.208074 | 0.0839989 | 0.107348
[8 empty] | 0.0842511 | 0.19873 | 0.0842511 | 0.208642 | 0.0842511 | 0.107993
[8 empty] | 0.0845042 | 0.199327 | 0.0845042 | 0.209213 | 0.0845042 | 0.108643
[8 empty] | 0.084758 | 0.199926 | 0.084758 | 0.209784 | 0.084758 | 0.109297
[8 empty] | 0.0850125 | 0.200526 | 0.0850125 | 0.210358 | 0.0850125 | 0.109954
[8 empty] | 0.0852678 | 0.201128 | 0.0852678 | 0.210933 | 0.0852678 | 0.110616
[8 empty] | 0.0855239 | 0.201732 | 0.0855239 | 0.211509 | 0.0855239 | 0.111281
[8 empty] | 0.0857807 | 0.202338 | 0.0857807 | 0.212087 | 0.0857807 | 0.11195
[8 empty] | 0.0860384 | 0.202946 | 0.0860384 | 0.212667 | 0.0860384 | 0.112624
[8 empty] | 0.0862968 | 0.203555 | 0.0862968 | 0.213248 | 0.0862968 | 0.113301
[8 empty] | 0.0865559 | 0.204167 | 0.0865559 | 0.213831 | 0.0865559 | 0.113983
[8 empty] | 0.0868159 | 0.20478 | 0.0868159 | 0.214416 | 0.0868159 | 0.114668
[8 empty] | 0.0870766 | 0.205395 | 0.0870766 | 0.215002 | 0.0870766 | 0.115358
[8 empty] | 0.0873381 | 0.206012 | 0.0873381 | 0.215589 | 0.0873381 | 0.116052
[8 empty] | 0.0876004 | 0.20663 | 0.0876004 | 0.216178 | 0.0876004 | 0.11675
[8 empty] | 0.0878635 | 0.207251 | 0.0878635 | 0.216769 | 0.0878635 | 0.117453
[8 empty] | 0.0881274 | 0.207873 | 0.0881274 | 0.217362 | 0.0881274 | 0.118159
[8 empty] | 0.088392 | 0.208498 | 0.088392 | 0.217956 | 0.088392 | 0.11887
[8 empty] | 0.0886575 | 0.209124 | 0.0886575 | 0.218552 | 0.0886575 | 0.119585
[8 empty] | 0.0889238 | 0.209752 | 0.0889238 | 0.219149 | 0.0889238 | 0.120304
[8 empty] | 0.0891908 | 0.210382 | 0.0891908 | 0.219748 | 0.0891908 | 0.121028
[8 empty] | 0.0894587 | 0.211014 | 0.0894587 | 0.220348 | 0.0894587 | 0.121756
[8 empty] | 0.0897273 | 0.211647 | 0.0897273 | 0.220951 | 0.0897273 | 0.122489
[8 empty] | 0.0899968 | 0.212283 | 0.0899968 | 0.221555 | 0.0899968 | 0.123225
[8 empty] | 0.0902671 | 0.212921 | 0.0902671 | 0.22216 | 0.0902671 | 0.123967
[8 empty] | 0.0905382 | 0.21356 | 0.0905382 | 0.222767 | 0.0905382 | 0.124712
[8 empty] | 0.0908101 | 0.214201 | 0.0908101 | 0.223376 | 0.0908101 | 0.125463
[8 empty] | 0.0910828 | 0.214845 | 0.0910828 | 0.223987 | 0.0910828 | 0.126217
[8 empty] | 0.0913564 | 0.21549 | 0.0913564 | 0.224599 | 0.0913564 | 0.126976
[8 empty] | 0.0916307 | 0.216137 | 0.0916307 | 0.225213 | 0.0916307 | 0.12774
[8 empty] | 0.0919059 | 0.216786 | 0.0919059 | 0.225828 | 0.0919059 | 0.128509
[8 empty] | 0.0921819 | 0.217437 | 0.0921819 | 0.226446 | 0.0921819 | 0.129282
[8 empty] | 0.0924588 | 0.21809 | 0.0924588 | 0.227064 | 0.0924588 | 0.130059
[8 empty] | 0.0927364 | 0.218745 | 0.0927364 | 0.227685 | 0.0927364 | 0.130842
[8 empty] | 0.093015 | 0.219402 | 0.093015 | 0.228307 | 0.093015 | 0.131629
[8 empty] | 0.0932943 | 0.220061 | 0.0932943 | 0.228931 | 0.0932943 | 0.132421
[8 empty] | 0.0935745 | 0.220722 | 0.0935745 | 0.229557 | 0.0935745 | 0.133217
[8 empty] | 0.0938555 | 0.221385 | 0.0938555 | 0.230185 | 0.0938555 | 0.134019
[8 empty] | 0.0941374 | 0.22205 | 0.0941374 | 0.230814 | 0.0941374 | 0.134825
[8 empty] | 0.0944201 | 0.222717 | 0.0944201 | 0.231445 | 0.0944201 | 0.135636
[8 empty] | 0.0947037 | 0.223385 | 0.0947037 | 0.232077 | 0.0947037 | 0.136452
[8 empty] | 0.0949881 | 0.224056 | 0.0949881 | 0.232711 | 0.0949881 | 0.137273
[8 empty] | 0.0952734 | 0.224729 | 0.0952734 | 0.233347 | 0.0952734 | 0.138098
[8 empty] | 0.0955595 | 0.225404 | 0.0955595 | 0.233985 | 0.0955595 | 0.138929
[8 empty] | 0.0958465 | 0.226081 | 0.0958465 | 0.234625 | 0.0958465 | 0.139765
[8 empty] | 0.0961343 | 0.22676 | 0.0961343 | 0.235266 | 0.0961343 | 0.140606
[8 empty] | 0.096423 | 0.227441 | 0.096423 | 0.235909 | 0.096423 | 0.141451
[8 empty] | 0.0967126 | 0.228124 | 0.0967126 | 0.236554 | 0.0967126 | 0.142302
[8 empty] | 0.0970031 | 0.228809 | 0.0970031 | 0.2372 | 0.0970031 | 0.143158
[8 empty] | 0.0972944 | 0.229496 | 0.0972944 | 0.237849 | 0.0972944 | 0.144019
[8 empty] | 0.0975866 | 0.230186 | 0.0975866 | 0.238499 | 0.0975866 | 0.144886
[8 empty] | 0.0978797 | 0.230877 | 0.0978797 | 0.239151 | 0.0978797 | 0.145757
[8 empty] | 0.0981736 | 0.23157 | 0.0981736 | 0.239804 | 0.0981736 | 0.146634
[8 empty] | 0.0984685 | 0.232266 | 0.0984685 | 0.24046 | 0.0984685 | 0.147516
[8 empty] | 0.0987642 | 0.232963 | 0.0987642 | 0.241117 | 0.0987642 | 0.148404
[8 empty] | 0.0990608 | 0.233663 | 0.0990608 | 0.241776 | 0.0990608 | 0.149296
[8 empty] | 0.0993583 | 0.234365 | 0.0993583 | 0.242437 | 0.0993583 | 0.150194
[8 empty] | 0.0996567 | 0.235069 | 0.0996567 | 0.243099 | 0.0996567 | 0.151098
[8 empty] | 0.099956 | 0.235775 | 0.099956 | 0.243764 | 0.099956 | 0.152007
[8 empty] | 0.100256 | 0.236483 | 0.100256 | 0.24443 | 0.100256 | 0.152921
[8 empty] | 0.100557 | 0.237193 | 0.100557 | 0.245098 | 0.100557 | 0.153841
[8 empty] | 0.100859 | 0.237905 | 0.100859 | 0.245768 | 0.100859 | 0.154767
[8 empty] | 0.101162 | 0.23862 | 0.101162 | 0.24644 | 0.101162 | 0.155698
[8 empty] | 0.101466 | 0.239336 | 0.101466 | 0.247113 | 0.101466 | 0.156634
[8 empty] | 0.101771 | 0.240055 | 0.101771 | 0.247789 | 0.101771 | 0.157576
[8 empty] | 0.102076 | 0.240776 | 0.102076 | 0.248466 | 0.102076 | 0.158524
[8 empty] | 0.102383 | 0.241499 | 0.102383 | 0.249145 | 0.102383 | 0.159478
[8 empty] | 0.10269 | 0.242224 | 0.10269 | 0.249826 | 0.10269 | 0.160437
[8 empty] | 0.102999 | 0.242952 | 0.102999 | 0.250509 | 0.102999 | 0.161402
[8 empty] | 0.103308 | 0.243681 | 0.103308 | 0.251193 | 0.103308 | 0.162373
[8 empty] | 0.103618 | 0.244413 | 0.103618 | 0.25188 | 0.103618 | 0.16335
[8 empty] | 0.10393 | 0.245147 | 0.10393 | 0.252568 | 0.10393 | 0.164333
[8 empty] | 0.104242 | 0.245884 | 0.104242 | 0.253259 | 0.104242 | 0.165321
[8 empty] | 0.104555 | 0.246622 | 0.104555 | 0.253951 | 0.104555 | 0.166316
[8 empty] | 0.104869 | 0.247363 | 0.104869 | 0.254645 | 0.104869 | 0.167316
[8 empty] | 0.105184 | 0.248106 | 0.105184 | 0.255341 | 0.105184 | 0.168323
[8 empty] | 0.1055 | 0.248851 | 0.1055 | 0.256039 | 0.1055 | 0.169335
[8 empty] | 0.105816 | 0.249598 | 0.105816 | 0.256739 | 0.105816 | 0.170354
[8 empty] | 0.106134 | 0.250348 | 0.106134 | 0.25744 | 0.106134 | 0.171379
[8 empty] | 0.106453 | 0.2511 | 0.106453 | 0.258144 | 0.106453 | 0.17241
[8 empty] | 0.106773 | 0.251854 | 0.106773 | 0.25885 | 0.106773 | 0.173447
[8 empty] | 0.107093 | 0.25261 | 0.107093 | 0.259557 | 0.107093 | 0.17449
[8 empty] | 0.107415 | 0.253369 | 0.107415 | 0.260266 | 0.107415 | 0.17554
[8 empty] | 0.107738 | 0.25413 | 0.107738 | 0.260978 | 0.107738 | 0.176596
[8 empty] | 0.108061 | 0.254893 | 0.108061 | 0.261691 | 0.108061 | 0.177658
[8 empty] | 0.108386 | 0.255658 | 0.108386 | 0.262406 | 0.108386 | 0.178727
[8 empty] | 0.108711 | 0.256426 | 0.108711 | 0.263124 | 0.108711 | 0.179802
[8 empty] | 0.109038 | 0.257196 | 0.109038 | 0.263843 | 0.109038 | 0.180883
[8 empty] | 0.109365 | 0.257969 | 0.109365 | 0.264564 | 0.109365 | 0.181971
[8 empty] | 0.109694 | 0.258743 | 0.109694 | 0.265287 | 0.109694 | 0.183066
[8 empty] | 0.110023 | 0.25952 | 0.110023 | 0.266012 | 0.110023 | 0.184167
[8 empty] | 0.110353 | 0.2603 | 0.110353 | 0.266739 | 0.110353 | 0.185275
[8 empty] | 0.110685 | 0.261082 | 0.110685 | 0.267468 | 0.110685 | 0.18639
[8 empty] | 0.111017 | 0.261866 | 0.111017 | 0.268199 | 0.111017 | 0.187511
[8 empty] | 0.111351 | 0.262652 | 0.111351 | 0.268932 | 0.111351 | 0.188639
[8 empty] | 0.111685 | 0.263441 | 0.111685 | 0.269667 | 0.111685 | 0.189774
[8 empty] | 0.11202 | 0.264232 | 0.11202 | 0.270404 | 0.11202 | 0.190915
[8 empty] | 0.112357 | 0.265026 | 0.112357 | 0.271143 | 0.112357 | 0.192064
[8 empty] | 0.112694 | 0.265822 | 0.112694 | 0.271884 | 0.112694 | 0.193219
[8 empty] | 0.113033 | 0.26662 | 0.113033 | 0.272627 | 0.113033 | 0.194381
[8 empty] | 0.113372 | 0.267421 | 0.113372 | 0.273373 | 0.113372 | 0.195551
[8 empty] | 0.113713 | 0.268224 | 0.113713 | 0.27412 | 0.113713 | 0.196727
[8 empty] | 0.114054 | 0.269029 | 0.114054 | 0.274869 | 0.114054 | 0.19791
[8 empty] | 0.114397 | 0.269837 | 0.114397 | 0.27562 | 0.114397 | 0.199101
[8 empty] | 0.11474 | 0.270648 | 0.11474 | 0.276374 | 0.11474 | 0.200299
[8 empty] | 0.115085 | 0.27146 | 0.115085 | 0.277129 | 0.115085 | 0.201503
[8 empty] | 0.115431 | 0.272276 | 0.115431 | 0.277886 | 0.115431 | 0.202716
[8 empty] | 0.115777 | 0.273093 | 0.115777 | 0.278646 | 0.115777 | 0.203935
[8 empty] | 0.116125 | 0.273914 | 0.116125 | 0.279407 | 0.116125 | 0.205162
[8 empty] | 0.116474 | 0.274736 | 0.116474 | 0.280171 | 0.116474 | 0.206396
[8 empty] | 0.116823 | 0.275561 | 0.116823 | 0.280937 | 0.116823 | 0.207638
[8 empty] | 0.117174 | 0.276389 | 0.117174 | 0.281705 | 0.117174 | 0.208887
[8 empty] | 0.117526 | 0.277219 | 0.117526 | 0.282475 | 0.117526 | 0.210143
[8 empty] | 0.117879 | 0.278051 | 0.117879 | 0.283247 | 0.117879 | 0.211407
[8 empty] | 0.118233 | 0.278886 | 0.118233 | 0.284021 | 0.118233 | 0.212679
[8 empty] | 0.118588 | 0.279724 | 0.118588 | 0.284797 | 0.118588 | 0.213958
[8 empty] | 0.118944 | 0.280564 | 0.118944 | 0.285576 | 0.118944 | 0.215245
[8 empty] | 0.119302 | 0.281407 | 0.119302 | 0.286356 | 0.119302 | 0.21654
[8 empty] | 0.11966 | 0.282252 | 0.11966 | 0.287139 | 0.11966 | 0.217843
[8 empty] | 0.120019 | 0.2831 | 0.120019 | 0.287924 | 0.120019 | 0.219153
[8 empty] | 0.12038 | 0.28395 | 0.12038 | 0.28871 | 0.12038 | 0.220472
[8 empty] | 0.120741 | 0.284803 | 0.120741 | 0.2895 | 0.120741 | 0.221798
[8 empty] | 0.121104 | 0.285658 | 0.121104 | 0.290291 | 0.121104 | 0.223132
[8 empty] | 0.121468 | 0.286516 | 0.121468 | 0.291084 | 0.121468 | 0.224474
[8 empty] | 0.121832 | 0.287376 | 0.121832 | 0.29188 | 0.121832 | 0.225825
[8 empty] | 0.122198 | 0.288239 | 0.122198 | 0.292678 | 0.122198 | 0.227183
[8 empty] | 0.122565 | 0.289105 | 0.122565 | 0.293478 | 0.122565 | 0.22855
[8 empty] | 0.122933 | 0.289973 | 0.122933 | 0.29428 | 0.122933 | 0.229924
[8 empty] | 0.123303 | 0.290844 | 0.123303 | 0.295084 | 0.123303 | 0.231308
[8 empty] | 0.123673 | 0.291717 | 0.123673 | 0.29589 | 0.123673 | 0.232699
[8 empty] | 0.124044 | 0.292594 | 0.124044 | 0.296699 | 0.124044 | 0.234099
[8 empty] | 0.124417 | 0.293472 | 0.124417 | 0.29751 | 0.124417 | 0.235507
[8 empty] | 0.12479 | 0.294354 | 0.12479 | 0.298323 | 0.12479 | 0.236924
[8 empty] | 0.125165 | 0.295238 | 0.125165 | 0.299139 | 0.125165 | 0.238349
[8 empty] | 0.125541 | 0.296124 | 0.125541 | 0.299956 | 0.125541 | 0.239783
[8 empty] | 0.125918 | 0.297014 | 0.125918 | 0.300776 | 0.125918 | 0.241225
[8 empty] | 0.126296 | 0.297906 | 0.126296 | 0.301598 | 0.126296 | 0.242676
[8 empty] | 0.126676 | 0.2988 | 0.126676 | 0.302422 | 0.126676 | 0.244136
[8 empty] | 0.127056 | 0.299698 | 0.127056 | 0.303249 | 0.127056 | 0.245605
[8 empty] | 0.127438 | 0.300598 | 0.127438 | 0.304078 | 0.127438 | 0.247082
[8 empty] | 0.12782 | 0.301501 | 0.12782 | 0.304909 | 0.12782 | 0.248568
[8 empty] | 0.128204 | 0.302406 | 0.128204 | 0.305742 | 0.128204 | 0.250064
[8 empty] | 0.128589 | 0.303314 | 0.128589 | 0.306578 | 0.128589 | 0.251568
[8 empty] | 0.128975 | 0.304225 | 0.128975 | 0.307416 | 0.128975 | 0.253081
[8 empty] | 0.129363 | 0.305139 | 0.129363 | 0.308256 | 0.129363 | 0.254604
[8 empty] | 0.129751 | 0.306055 | 0.129751 | 0.309099 | 0.129751 | 0.256135
[8 empty] | 0.130141 | 0.306974 | 0.130141 | 0.309943 | 0.130141 | 0.257676
[8 empty] | 0.130532 | 0.307896 | 0.130532 | 0.310791 | 0.130532 | 0.259226
[8 empty] | 0.130924 | 0.308821 | 0.130924 | 0.31164 | 0.130924 | 0.260785
[8 empty] | 0.131317 | 0.309748 | 0.131317 | 0.312492 | 0.131317 | 0.262354
[8 empty] | 0.131711 | 0.310679 | 0.131711 | 0.313346 | 0.131711 | 0.263932
[8 empty] | 0.132107 | 0.311612 | 0.132107 | 0.314202 | 0.132107 | 0.26552
[8 empty] | 0.132504 | 0.312548 | 0.132504 | 0.315061 | 0.132504 | 0.267117
[8 empty] | 0.132902 | 0.313486 | 0.132902 | 0.315922 | 0.132902 | 0.268724
[8 empty] | 0.133301 | 0.314428 | 0.133301 | 0.316786 | 0.133301 | 0.27034
[8 empty] | 0.133701 | 0.315372 | 0.133701 | 0.317651 | 0.133701 | 0.271967
[8 empty] | 0.134103 | 0.316319 | 0.134103 | 0.31852 | 0.134103 | 0.273603
[8 empty] | 0.134505 | 0.317269 | 0.134505 | 0.31939 | 0.134505 | 0.275249
[8 empty] | 0.134909 | 0.318222 | 0.134909 | 0.320263 | 0.134909 | 0.276904
[8 empty] | 0.135315 | 0.319178 | 0.135315 | 0.321138 | 0.135315 | 0.27857
[8 empty] | 0.135721 | 0.320136 | 0.135721 | 0.322016 | 0.135721 | 0.280246
[8 empty] | 0.136128 | 0.321098 | 0.136128 | 0.322896 | 0.136128 | 0.281932
[8 empty] | 0.136537 | 0.322062 | 0.136537 | 0.323779 | 0.136537 | 0.283628
[8 empty] | 0.136947 | 0.323029 | 0.136947 | 0.324664 | 0.136947 | 0.285334
[8 empty] | 0.137359 | 0.323999 | 0.137359 | 0.325551 | 0.137359 | 0.28705
[8 empty] | 0.137771 | 0.324972 | 0.137771 | 0.326441 | 0.137771 | 0.288777
[8 empty] | 0.138185 | 0.325948 | 0.138185 | 0.327333 | 0.138185 | 0.290514
[8 empty] | 0.1386 | 0.326927 | 0.1386 | 0.328228 | 0.1386 | 0.292262
[8 empty] | 0.139016 | 0.327909 | 0.139016 | 0.329125 | 0.139016 | 0.29402
[8 empty] | 0.139434 | 0.328894 | 0.139434 | 0.330024 | 0.139434 | 0.295788
[8 empty] | 0.139852 | 0.329882 | 0.139852 | 0.330926 | 0.139852 | 0.297568
[8 empty] | 0.140272 | 0.330872 | 0.140272 | 0.331831 | 0.140272 | 0.299358
[8 empty] | 0.140694 | 0.331866 | 0.140694 | 0.332738 | 0.140694 | 0.301158
[8 empty] | 0.141116 | 0.332863 | 0.141116 | 0.333647 | 0.141116 | 0.30297
[8 empty] | 0.14154 | 0.333862 | 0.14154 | 0.334559 | 0.14154 | 0.304793
[8 empty] | 0.141965 | 0.334865 | 0.141965 | 0.335474 | 0.141965 | 0.306626
[8 empty] | 0.142391 | 0.335871 | 0.142391 | 0.336391 | 0.142391 | 0.308471
[8 empty] | 0.142819 | 0.336879 | 0.142819 | 0.33731 | 0.142819 | 0.310326
[8 empty] | 0.143248 | 0.337891 | 0.143248 | 0.338232 | 0.143248 | 0.312193
[8 empty] | 0.143678 | 0.338906 | 0.143678 | 0.339156 | 0.143678 | 0.314071
[8 empty] | 0.14411 | 0.339924 | 0.14411 | 0.340083 | 0.14411 | 0.31596
[8 empty] | 0.144543 | 0.340945 | 0.144543 | 0.341013 | 0.144543 | 0.317861
[8 empty] | 0.144977 | 0.341968 | 0.144977 | 0.341945 | 0.144977 | 0.319773
[8 empty] | 0.145412 | 0.342995 | 0.145412 | 0.342879 | 0.145412 | 0.321697
[8 empty] | 0.145849 | 0.344026 | 0.145849 | 0.343817 | 0.145849 | 0.323632
[8 empty] | 0.146287 | 0.345059 | 0.146287 | 0.344756 | 0.146287 | 0.325578
[8 empty] | 0.146726 | 0.346095 | 0.146726 | 0.345699 | 0.146726 | 0.327537
[8 empty] | 0.147167 | 0.347134 | 0.147167 | 0.346643 | 0.147167 | 0.329507
[8 empty] | 0.147609 | 0.348177 | 0.147609 | 0.347591 | 0.147609 | 0.331489
[8 empty] | 0.148052 | 0.349223 | 0.148052 | 0.348541 | 0.148052 | 0.333483
[8 empty] | 0.148497 | 0.350271 | 0.148497 | 0.349493 | 0.148497 | 0.33549
[8 empty] | 0.148943 | 0.351323 | 0.148943 | 0.350449 | 0.148943 | 0.337508
[8 empty] | 0.14939 | 0.352379 | 0.14939 | 0.351407 | 0.14939 | 0.339538
[8 empty] | 0.149839 | 0.353437 | 0.149839 | 0.352367 | 0.149839 | 0.34158
[8 empty] | 0.150289 | 0.354498 | 0.150289 | 0.35333 | 0.150289 | 0.343635
[8 empty] | 0.15074 | 0.355563 | 0.15074 | 0.354296 | 0.15074 | 0.345702
[8 empty] | 0.151193 | 0.356631 | 0.151193 | 0.355264 | 0.151193 | 0.347782
[8 empty] | 0.151647 | 0.357702 | 0.151647 | 0.356235 | 0.151647 | 0.349874
[8 empty] | 0.152102 | 0.358776 | 0.152102 | 0.357209 | 0.152102 | 0.351979
[8 empty] | 0.152559 | 0.359854 | 0.152559 | 0.358185 | 0.152559 | 0.354096
[8 empty] | 0.153017 | 0.360934 | 0.153017 | 0.359164 | 0.153017 | 0.356226
[8 empty] | 0.153477 | 0.362018 | 0.153477 | 0.360146 | 0.153477 | 0.358369
[8 empty] | 0.153938 | 0.363105 | 0.153938 | 0.36113 | 0.153938 | 0.360525
[8 empty] | 0.1544 | 0.364196 | 0.1544 | 0.362117 | 0.1544 | 0.362693
[8 empty] | 0.154864 | 0.36529 | 0.154864 | 0.363107 | 0.154864 | 0.364875
[8 empty] | 0.155329 | 0.366387 | 0.155329 | 0.364099 | 0.155329 | 0.36707
[8 empty] | 0.155795 | 0.367487 | 0.155795 | 0.365094 | 0.155795 | 0.369278
[8 empty] | 0.156263 | 0.368591 | 0.156263 | 0.366092 | 0.156263 | 0.3715
[8 empty] | 0.156732 | 0.369698 | 0.156732 | 0.367093 | 0.156732 | 0.373734
[8 empty] | 0.157203 | 0.370808 | 0.157203 | 0.368096 | 0.157203 | 0.375982
[8 empty] | 0.157675 | 0.371922 | 0.157675 | 0.369102 | 0.157675 | 0.378244
[8 empty] | 0.158149 | 0.373039 | 0.158149 | 0.370111 | 0.158149 | 0.38052
[8 empty] | 0.158624 | 0.374159 | 0.158624 | 0.371123 | 0.158624 | 0.382809
[8 empty] | 0.1591 | 0.375283 | 0.1591 | 0.372137 | 0.1591 | 0.385111
[8 empty] | 0.159578 | 0.37641 | 0.159578 | 0.373154 | 0.159578 | 0.387428
[8 empty] | 0.160057 | 0.37754 | 0.160057 | 0.374174 | 0.160057 | 0.389759
[8 empty] | 0.160538 | 0.378674 | 0.160538 | 0.375197 | 0.160538 | 0.392103
[8 empty] | 0.16102 | 0.379811 | 0.16102 | 0.376222 | 0.16102 | 0.394462
[8 empty] | 0.161504 | 0.380952 | 0.161504 | 0.37725 | 0.161504 | 0.396835
[8 empty] | 0.161989 | 0.382096 | 0.161989 | 0.378281 | 0.161989 | 0.399222
[8 empty] | 0.162475 | 0.383243 | 0.162475 | 0.379315 | 0.162475 | 0.401623
[8 empty] | 0.162963 | 0.384394 | 0.162963 | 0.380352 | 0.162963 | 0.404039
[8 empty] | 0.163452 | 0.385549 | 0.163452 | 0.381392 | 0.163452 | 0.40647
[8 empty] | 0.163943 | 0.386707 | 0.163943 | 0.382434 | 0.163943 | 0.408915
[8 empty] | 0.164436 | 0.387868 | 0.164436 | 0.383479 | 0.164436 | 0.411375
[8 empty] | 0.164929 | 0.389033 | 0.164929 | 0.384527 | 0.164929 | 0.413849
[8 empty] | 0.165425 | 0.390201 | 0.165425 | 0.385578 | 0.165425 | 0.416339
[8 empty] | 0.165922 | 0.391373 | 0.165922 | 0.386632 | 0.165922 | 0.418843
[8 empty] | 0.16642 | 0.392549 | 0.16642 | 0.387689 | 0.16642 | 0.421363
[8 empty] | 0.16692 | 0.393727 | 0.16692 | 0.388749 | 0.16692 | 0.423898
[8 empty] | 0.167421 | 0.39491 | 0.167421 | 0.389811 | 0.167421 | 0.426448
[8 empty] | 0.167924 | 0.396096 | 0.167924 | 0.390877 | 0.167924 | 0.429013
[8 empty] | 0.168428 | 0.397285 | 0.168428 | 0.391945 | 0.168428 | 0.431594
[8 empty] | 0.168934 | 0.398479 | 0.168934 | 0.393016 | 0.168934 | 0.43419
[8 empty] | 0.169441 | 0.399675 | 0.169441 | 0.39409 | 0.169441 | 0.436802
[8 empty] | 0.16995 | 0.400876 | 0.16995 | 0.395167 | 0.16995 | 0.439429
[8 empty] | 0.170461 | 0.40208 | 0.170461 | 0.396247 | 0.170461 | 0.442073
[8 empty] | 0.170972 | 0.403287 | 0.170972 | 0.39733 | 0.170972 | 0.444732
[8 empty] | 0.171486 | 0.404498 | 0.171486 | 0.398416 | 0.171486 | 0.447407
[8 empty] | 0.172001 | 0.405713 | 0.172001 | 0.399505 | 0.172001 | 0.450098
[8 empty] | 0.172518 | 0.406932 | 0.172518 | 0.400597 | 0.172518 | 0.452806
[8 empty] | 0.173036 | 0.408154 | 0.173036 | 0.401692 | 0.173036 | 0.45553
[8 empty] | 0.173555 | 0.409379 | 0.173555 | 0.40279 | 0.173555 | 0.45827
[8 empty] | 0.174077 | 0.410609 | 0.174077 | 0.403891 | 0.174077 | 0.461027
[8 empty] | 0.174599 | 0.411842 | 0.174599 | 0.404995 | 0.174599 | 0.4638
[8 empty] | 0.175124 | 0.413079 | 0.175124 | 0.406102 | 0.175124 | 0.46659
[8 empty] | 0.17565 | 0.414319 | 0.17565 | 0.407212 | 0.17565 | 0.469397
[8 empty] | 0.176177 | 0.415564 | 0.176177 | 0.408325 | 0.176177 | 0.472221
[8 empty] | 0.176706 | 0.416812 | 0.176706 | 0.409441 | 0.176706 | 0.475061
[8 empty] | 0.177237 | 0.418064 | 0.177237 | 0.41056 | 0.177237 | 0.477919
[8 empty] | 0.177769 | 0.419319 | 0.177769 | 0.411682 | 0.177769 | 0.480794
[8 empty] | 0.178303 | 0.420578 | 0.178303 | 0.412807 | 0.178303 | 0.483686
[8 empty] | 0.178839 | 0.421842 | 0.178839 | 0.413935 | 0.178839 | 0.486596
[8 empty] | 0.179376 | 0.423108 | 0.179376 | 0.415067 | 0.179376 | 0.489523
[8 empty] | 0.179914 | 0.424379 | 0.179914 | 0.416201 | 0.179914 | 0.492467
[8 empty] | 0.180455 | 0.425654 | 0.180455 | 0.417339 | 0.180455 | 0.49543
[8 empty] | 0.180997 | 0.426932 | 0.180997 | 0.418479 | 0.180997 | 0.49841
[8 empty] | 0.18154 | 0.428214 | 0.18154 | 0.419623 | 0.18154 | 0.501408
[8 empty] | 0.182085 | 0.4295 | 0.182085 | 0.42077 | 0.182085 | 0.504425
[8 empty] | 0.182632 | 0.43079 | 0.182632 | 0.42192 | 0.182632 | 0.507459
[8 empty] | 0.183181 | 0.432084 | 0.183181 | 0.423073 | 0.183181 | 0.510511
[8 empty] | 0.183731 | 0.433381 | 0.183731 | 0.42423 | 0.183731 | 0.513582
[8 empty] | 0.184283 | 0.434683 | 0.184283 | 0.425389 | 0.184283 | 0.516672
[8 empty] | 0.184836 | 0.435988 | 0.184836 | 0.426552 | 0.184836 | 0.51978
[8 empty] | 0.185391 | 0.437298 | 0.185391 | 0.427718 | 0.185391 | 0.522907
[8 empty] | 0.185948 | 0.438611 | 0.185948 | 0.428887 | 0.185948 | 0.526052
[8 empty] | 0.186506 | 0.439928 | 0.186506 | 0.430059 | 0.186506 | 0.529217
[8 empty] | 0.187067 | 0.44125 | 0.187067 | 0.431234 | 0.187067 | 0.5324
[8 empty] | 0.187628 | 0.442575 | 0.187628 | 0.432413 | 0.187628 | 0.535603
[8 empty] | 0.188192 | 0.443904 | 0.188192 | 0.433595 | 0.188192 | 0.538825
[8 empty] | 0.188757 | 0.445237 | 0.188757 | 0.43478 | 0.188757 | 0.542066
[8 empty] | 0.189324 | 0.446574 | 0.189324 | 0.435968 | 0.189324 | 0.545327
[8 empty] | 0.189893 | 0.447915 | 0.189893 | 0.43716 | 0.189893 | 0.548607
[8 empty] | 0.190463 | 0.449261 | 0.190463 | 0.438355 | 0.190463 | 0.551907
[8 empty] | 0.191035 | 0.45061 | 0.191035 | 0.439553 | 0.191035 | 0.555227
[8 empty] | 0.191609 | 0.451963 | 0.191609 | 0.440754 | 0.191609 | 0.558567
[8 empty] | 0.192184 | 0.45332 | 0.192184 | 0.441959 | 0.192184 | 0.561927
[8 empty] | 0.192761 | 0.454682 | 0.192761 | 0.443167 | 0.192761 | 0.565308
[8 empty] | 0.19334 | 0.456047 | 0.19334 | 0.444378 | 0.19334 | 0.568708
[8 empty] | 0.193921 | 0.457417 | 0.193921 | 0.445592 | 0.193921 | 0.572129
[8 empty] | 0.194503 | 0.458791 | 0.194503 | 0.44681 | 0.194503 | 0.575571
[8 empty] | 0.195087 | 0.460169 | 0.195087 | 0.448031 | 0.195087 | 0.579033
[8 empty] | 0.195673 | 0.461551 | 0.195673 | 0.449256 | 0.195673 | 0.582516
[8 empty] | 0.196261 | 0.462937 | 0.196261 | 0.450484 | 0.196261 | 0.58602
[8 empty] | 0.19685 | 0.464327 | 0.19685 | 0.451715 | 0.19685 | 0.589546
[8 empty] | 0.197441 | 0.465722 | 0.197441 | 0.45295 | 0.197441 | 0.593092
[8 empty] | 0.198034 | 0.46712 | 0.198034 | 0.454188 | 0.198034 | 0.59666
[8 empty] | 0.198629 | 0.468523 | 0.198629 | 0.455429 | 0.198629 | 0.600249
[8 empty] | 0.199226 | 0.46993 | 0.199226 | 0.456674 | 0.199226 | 0.60386
[8 empty] | 0.199824 | 0.471341 | 0.199824 | 0.457922 | 0.199824 | 0.607492
[10 empty] | 0.200424 | 0.459174
[10 empty] | 0.201026 | 0.460429
[10 empty] | 0.20163 | 0.461687
[10 empty] | 0.202235 | 0.462949
[10 empty] | 0.202843 | 0.464214
[10 empty] | 0.203452 | 0.465483
[10 empty] | 0.204063 | 0.466755
[10 empty] | 0.204676 | 0.468031

## Ex. Fig. 8b
t | alpha
0.165 | 1.04788
0.205 | 0.910197
0.245 | 1.25981
0.285 | 0.714425
0.325 | 0.686113
0.365 | 0.58865
0.405 | 0.507368
0.445 | 0.475248
0.485 | 0.46557
0.525 | 0.439817

## Ex. Fig. 9a
phi (deg) | Delta C/T (mJ/K^2 mol) | phi (deg) | fitted curve (mJ/K^2 mol)
226.643 | 0.0161226 | -120 | 0.00350927
223.786 | -0.0743285 | -119.64 | 0.00344149
220.929 | 0.0161752 | -119.279 | 0.00338118
218.072 | 0.0958627 | -118.919 | 0.00332833
215.214 | 0.0375218 | -118.559 | 0.00328293
212.357 | 0.12033 | -118.198 | 0.00324494
209.5 | -0.0161804 | -117.838 | 0.00321432
206.643 | 0.127124 | -117.477 | 0.003191
203.786 | -0.0517242 | -117.117 | 0.00317493
200.928 | 0.046545 | -116.757 | 0.00316601
198.072 | 0.00051494 | -116.396 | 0.00316415
195.214 | -0.038673 | -116.036 | 0.00316925
192.358 | 0.022979 | -115.676 | 0.0031812
189.5 | 0.0737881 | -115.315 | 0.00319985
186.643 | 0.0185139 | -114.955 | 0.00322507
183.786 | -0.0641219 | -114.595 | 0.00325671
180.929 | -0.0527838 | -114.234 | 0.00329461
178.071 | -0.0575872 | -113.874 | 0.00333858
175.214 | 0.0147315 | -113.514 | 0.00338846
172.357 | 0.126595 | -113.153 | 0.00344404
169.5 | 0.0674144 | -112.793 | 0.00350513
166.643 | -0.0658722 | -112.432 | 0.0035715
163.786 | 0.036534 | -112.072 | 0.00364295
160.929 | 0.127024 | -111.712 | 0.00371922
158.072 | 0.0640398 | -111.351 | 0.0038001
155.215 | -0.0555501 | -110.991 | 0.00388532
152.358 | 5.11393e-05 | -110.631 | 0.00397464
149.5 | 0.0248689 | -110.27 | 0.00406779
146.643 | -0.229518 | -109.91 | 0.00416451
143.786 | 0.097354 | -109.55 | 0.00426451
140.928 | -0.0492152 | -109.189 | 0.00436751
138.072 | -0.13805 | -108.829 | 0.00447324
135.214 | 0.0436901 | -108.468 | 0.00458138
132.357 | -0.150495 | -108.108 | 0.00469165
129.5 | -0.14977 | -107.748 | 0.00480374
126.643 | -0.147366 | -107.387 | 0.00491735
123.785 | -0.0789887 | -107.027 | 0.00503217
120.928 | 0.134591 | -106.667 | 0.00514788
118.072 | 0.0979865 | -106.306 | 0.00526417
115.215 | -0.0281655 | -105.946 | 0.00538072
112.357 | -0.0260555 | -105.586 | 0.00549721
109.5 | 0.0205143 | -105.225 | 0.00561332
106.643 | -0.0644683 | -104.865 | 0.00572874
103.785 | 0.0866468 | -104.505 | 0.00584313
100.928 | -0.0461032 | -104.144 | 0.00595619
98.0719 | -0.0267828 | -103.784 | 0.00606758
95.2146 | 0.0854421 | -103.423 | 0.00617699
92.3572 | -0.00342704 | -103.063 | 0.00628411
89.4998 | 0.0558259 | -102.703 | 0.00638862
86.6433 | 0.0584797 | -102.342 | 0.00649021
83.7858 | -0.0355391 | -101.982 | 0.00658856
80.9283 | -0.0126178 | -101.622 | 0.00668338
78.0717 | 0.000756703 | -101.261 | 0.00677436
75.214 | -0.209643 | -100.901 | 0.00686121
72.3572 | 0.021207 | -100.541 | 0.00694364
69.5003 | -0.0907045 | -100.18 | 0.00702135
66.6424 | 0.0057874 | -99.8198 | 0.00709407
63.7855 | 0.00655123 | -99.4595 | 0.00716153
60.9284 | 0.101317 | -99.0991 | 0.00722346
58.0713 | 0.107621 | -98.7387 | 0.0072796
55.2141 | 0.0498016 | -98.3784 | 0.0073297
52.3568 | -0.0795274 | -98.018 | 0.0073735
49.5005 | 0.0359083 | -97.6577 | 0.00741079
46.6431 | -0.137849 | -97.2973 | 0.00744132
43.7856 | -0.0209873 | -96.9369 | 0.00746489
40.9281 | -0.0293163 | -96.5766 | 0.00748127
38.0715 | -0.0871227 | -96.2162 | 0.00749028
35.2139 | 0.175255 | -95.8559 | 0.00749172
32.3572 | -0.0195308 | -95.4955 | 0.00748542
29.5 | 0.142063 | -95.1351 | 0.0074712
26.6424 | 0.102176 | -94.7748 | 0.00744891
23.7862 | 0.0528068 | -94.4144 | 0.0074184
20.9284 | 0.000293011 | -94.0541 | 0.00737953
18.0716 | 0.0348622 | -93.6937 | 0.00733219
15.2139 | -0.00667115 | -93.3333 | 0.00727626
12.3572 | 0.00119143 | -92.973 | 0.00721164
9.50049 | 0.0493898 | -92.6126 | 0.00713824
6.64282 | 0.0642625 | -92.2523 | 0.00705598
3.78614 | 0.0149325 | -91.8919 | 0.00696481
0.928527 | -0.105017 | -91.5315 | 0.00686468
-1.92905 | 0.0581795 | -91.1712 | 0.00675553
-4.78555 | -0.0388815 | -90.8108 | 0.00663736
-7.64302 | 0.192066 | -90.4505 | 0.00651014
-10.5004 | 0.143482 | -90.0901 | 0.00637388
-13.3568 | 0.0354731 | -89.7297 | 0.00622859
-16.214 | -0.00494456 | -89.3694 | 0.00607429
-19.0712 | 0.0859171 | -89.009 | 0.00591103
-21.9284 | -0.0544612 | -88.6486 | 0.00573886
-24.7854 | 0.216605 | -88.2883 | 0.00555783
-27.6424 | 0.150616 | -87.9279 | 0.00536803
-30.5003 | 0.0514427 | -87.5676 | 0.00516954
-33.3572 | -0.00463538 | -87.2072 | 0.00496248
-36.2139 | -0.0638008 | -86.8468 | 0.00474695
-39.0716 | -0.102867 | -86.4865 | 0.00452308
-41.9282 | -0.0585333 | -86.1261 | 0.004291
-44.7858 | 0.0449906 | -85.7658 | 0.00405088
-47.6433 | 0.0786155 | -85.4054 | 0.00380287
-50.4998 | 0.0805196 | -85.045 | 0.00354714
-53.3572 | -0.043598 | -84.6847 | 0.00328389
-56.2146 | -0.116771 | -84.3243 | 0.00301331
-59.0719 | -0.046279 | -83.964 | 0.0027356
-61.9282 | 0.0416948 | -83.6036 | 0.00245099
-64.7855 | 0.0907517 | -83.2432 | 0.0021597
-67.6427 | -0.118059 | -82.8829 | 0.00186198
-70.5 | -0.0899683 | -82.5225 | 0.00155806
-73.3573 | -0.0357004 | -82.1622 | 0.00124821
-76.2145 | -0.0322261 | -81.8018 | 0.000932697
-79.0718 | -0.0843208 | -81.4414 | 0.000611792
-81.9281 | -0.0864323 | -81.0811 | 0.000285779
-84.7854 | -0.036859 | -80.7207 | -4.50493e-05
-87.6428 | 0.00982347 | -80.3604 | -0.000380394
-90.5002 | -0.0987674 | -80 | -0.000719949
-93.3567 | -0.124099 | -79.6396 | -0.0010634
-96.2142 | -0.105084 | -79.2793 | -0.00141043
-99.0717 | 0.0773471 | -78.9189 | -0.00176071
-101.928 | -0.090718 | -78.5586 | -0.00211392
-104.786 | -0.0260502 | -78.1982 | -0.00246971
-107.643 | -0.0622546 | -77.8378 | -0.00282775
-110.5 | -0.169906 | -77.4775 | -0.00318769
|  | -77.1171 | -0.00354918
|  | -76.7568 | -0.00391188
|  | -76.3964 | -0.00427542
|  | -76.036 | -0.00463946
|  | -75.6757 | -0.00500363
|  | -75.3153 | -0.00536757
|  | -74.955 | -0.00573093
|  | -74.5946 | -0.00609335
|  | -74.2342 | -0.00645446
|  | -73.8739 | -0.00681391
|  | -73.5135 | -0.00717134
|  | -73.1532 | -0.00752639
|  | -72.7928 | -0.0078787
|  | -72.4324 | -0.00822793
|  | -72.0721 | -0.00857373
|  | -71.7117 | -0.00891575
|  | -71.3514 | -0.00925365
|  | -70.991 | -0.0095871
|  | -70.6306 | -0.00991576
|  | -70.2703 | -0.0102393
|  | -69.9099 | -0.0105574
|  | -69.5495 | -0.0108698
|  | -69.1892 | -0.0111761
|  | -68.8288 | -0.0114761
|  | -68.4685 | -0.0117694
|  | -68.1081 | -0.0120557
|  | -67.7477 | -0.0123349
|  | -67.3874 | -0.0126066
|  | -67.027 | -0.0128706
|  | -66.6667 | -0.0131266
|  | -66.3063 | -0.0133743
|  | -65.9459 | -0.0136136
|  | -65.5856 | -0.0138442
|  | -65.2252 | -0.014066
|  | -64.8649 | -0.0142787
|  | -64.5045 | -0.0144821
|  | -64.1441 | -0.0146761
|  | -63.7838 | -0.0148604
|  | -63.4234 | -0.0150351
|  | -63.0631 | -0.0151998
|  | -62.7027 | -0.0153545
|  | -62.3423 | -0.0154991
|  | -61.982 | -0.0156335
|  | -61.6216 | -0.0157575
|  | -61.2613 | -0.0158711
|  | -60.9009 | -0.0159743
|  | -60.5405 | -0.0160669
|  | -60.1802 | -0.016149
|  | -59.8198 | -0.0162205
|  | -59.4595 | -0.0162814
|  | -59.0991 | -0.0163318
|  | -58.7387 | -0.0163716
|  | -58.3784 | -0.0164008
|  | -58.018 | -0.0164195
|  | -57.6577 | -0.0164278
|  | -57.2973 | -0.0164257
|  | -56.9369 | -0.0164133
|  | -56.5766 | -0.0163907
|  | -56.2162 | -0.016358
|  | -55.8559 | -0.0163153
|  | -55.4955 | -0.0162627
|  | -55.1351 | -0.0162004
|  | -54.7748 | -0.0161286
|  | -54.4144 | -0.0160473
|  | -54.0541 | -0.0159568
|  | -53.6937 | -0.0158573
|  | -53.3333 | -0.0157489
|  | -52.973 | -0.0156319
|  | -52.6126 | -0.0155065
|  | -52.2523 | -0.0153729
|  | -51.8919 | -0.0152313
|  | -51.5315 | -0.015082
|  | -51.1712 | -0.0149252
|  | -50.8108 | -0.0147613
|  | -50.4505 | -0.0145904
|  | -50.0901 | -0.0144129
|  | -49.7297 | -0.0142291
|  | -49.3694 | -0.0140392
|  | -49.009 | -0.0138435
|  | -48.6486 | -0.0136423
|  | -48.2883 | -0.013436
|  | -47.9279 | -0.0132249
|  | -47.5676 | -0.0130093
|  | -47.2072 | -0.0127894
|  | -46.8468 | -0.0125657
|  | -46.4865 | -0.0123385
|  | -46.1261 | -0.0121081
|  | -45.7658 | -0.0118748
|  | -45.4054 | -0.011639
|  | -45.045 | -0.011401
|  | -44.6847 | -0.0111612
|  | -44.3243 | -0.0109198
|  | -43.964 | -0.0106774
|  | -43.6036 | -0.010434
|  | -43.2432 | -0.0101903
|  | -42.8829 | -0.00994632
|  | -42.5225 | -0.00970257
|  | -42.1622 | -0.00945934
|  | -41.8018 | -0.00921697
|  | -41.4414 | -0.00897578
|  | -41.0811 | -0.00873609
|  | -40.7207 | -0.00849821
|  | -40.3604 | -0.00826247
|  | -40 | -0.00802916
|  | -39.6396 | -0.0077986
|  | -39.2793 | -0.00757107
|  | -38.9189 | -0.00734687
|  | -38.5586 | -0.00712628
|  | -38.1982 | -0.00690957
|  | -37.8378 | -0.006697
|  | -37.4775 | -0.00648885
|  | -37.1171 | -0.00628536
|  | -36.7568 | -0.00608677
|  | -36.3964 | -0.00589331
|  | -36.036 | -0.00570521
|  | -35.6757 | -0.00552267
|  | -35.3153 | -0.00534591
|  | -34.955 | -0.00517512
|  | -34.5946 | -0.00501047
|  | -34.2342 | -0.00485214
|  | -33.8739 | -0.0047003
|  | -33.5135 | -0.00455507
|  | -33.1532 | -0.00441662
|  | -32.7928 | -0.00428505
|  | -32.4324 | -0.00416049
|  | -32.0721 | -0.00404303
|  | -31.7117 | -0.00393277
|  | -31.3514 | -0.00382977
|  | -30.991 | -0.00373412
|  | -30.6306 | -0.00364585
|  | -30.2703 | -0.00356501
|  | -29.9099 | -0.00349163
|  | -29.5495 | -0.00342571
|  | -29.1892 | -0.00336727
|  | -28.8288 | -0.00331629
|  | -28.4685 | -0.00327274
|  | -28.1081 | -0.0032366
|  | -27.7477 | -0.00320781
|  | -27.3874 | -0.00318631
|  | -27.027 | -0.00317203
|  | -26.6667 | -0.00316489
|  | -26.3063 | -0.00316478
|  | -25.9459 | -0.0031716
|  | -25.5856 | -0.00318523
|  | -25.2252 | -0.00320554
|  | -24.8649 | -0.00323238
|  | -24.5045 | -0.0032656
|  | -24.1441 | -0.00330504
|  | -23.7838 | -0.00335051
|  | -23.4234 | -0.00340183
|  | -23.0631 | -0.00345881
|  | -22.7027 | -0.00352124
|  | -22.3423 | -0.0035889
|  | -21.982 | -0.00366157
|  | -21.6216 | -0.00373902
|  | -21.2613 | -0.00382101
|  | -20.9009 | -0.00390728
|  | -20.5405 | -0.00399758
|  | -20.1802 | -0.00409165
|  | -19.8198 | -0.00418921
|  | -19.4595 | -0.00428999
|  | -19.0991 | -0.0043937
|  | -18.7387 | -0.00450006
|  | -18.3784 | -0.00460876
|  | -18.018 | -0.00471951
|  | -17.6577 | -0.00483202
|  | -17.2973 | -0.00494596
|  | -16.9369 | -0.00506102
|  | -16.5766 | -0.00517691
|  | -16.2162 | -0.00529329
|  | -15.8559 | -0.00540986
|  | -15.4955 | -0.00552629
|  | -15.1351 | -0.00564225
|  | -14.7748 | -0.00575744
|  | -14.4144 | -0.00587153
|  | -14.0541 | -0.0059842
|  | -13.6937 | -0.00609513
|  | -13.3333 | -0.006204
|  | -12.973 | -0.0063105
|  | -12.6126 | -0.0064143
|  | -12.2523 | -0.00651511
|  | -11.8919 | -0.00661261
|  | -11.5315 | -0.0067065
|  | -11.1712 | -0.00679647
|  | -10.8108 | -0.00688224
|  | -10.4505 | -0.00696352
|  | -10.0901 | -0.00704001
|  | -9.72973 | -0.00711144
|  | -9.36937 | -0.00717755
|  | -9.00901 | -0.00723805
|  | -8.64865 | -0.0072927
|  | -8.28829 | -0.00734125
|  | -7.92793 | -0.00738345
|  | -7.56757 | -0.00741906
|  | -7.20721 | -0.00744787
|  | -6.84685 | -0.00746966
|  | -6.48649 | -0.00748422
|  | -6.12613 | -0.00749136
|  | -5.76577 | -0.00749088
|  | -5.40541 | -0.00748261
|  | -5.04505 | -0.00746639
|  | -4.68468 | -0.00744206
|  | -4.32432 | -0.00740947
|  | -3.96396 | -0.0073685
|  | -3.6036 | -0.00731902
|  | -3.24324 | -0.00726092
|  | -2.88288 | -0.00719411
|  | -2.52252 | -0.00711851
|  | -2.16216 | -0.00703403
|  | -1.8018 | -0.00694062
|  | -1.44144 | -0.00683824
|  | -1.08108 | -0.00672684
|  | -0.720721 | -0.0066064
|  | -0.36036 | -0.00647692
|  | 0 | -0.0063384
|  | 0.36036 | -0.00619086
|  | 0.720721 | -0.00603432
|  | 1.08108 | -0.00586882
|  | 1.44144 | -0.00569443
|  | 1.8018 | -0.0055112
|  | 2.16216 | -0.00531922
|  | 2.52252 | -0.00511858
|  | 2.88288 | -0.00490939
|  | 3.24324 | -0.00469176
|  | 3.6036 | -0.00446582
|  | 3.96396 | -0.00423172
|  | 4.32432 | -0.00398961
|  | 4.68468 | -0.00373965
|  | 5.04505 | -0.00348203
|  | 5.40541 | -0.00321693
|  | 5.76577 | -0.00294454
|  | 6.12613 | -0.00266509
|  | 6.48649 | -0.00237879
|  | 6.84685 | -0.00208587
|  | 7.20721 | -0.00178657
|  | 7.56757 | -0.00148115
|  | 7.92793 | -0.00116985
|  | 8.28829 | -0.000852965
|  | 8.64865 | -0.000530756
|  | 9.00901 | -0.000203512
|  | 9.36937 | 0.000128474
|  | 9.72973 | 0.0004649
|  | 10.0901 | 0.000805459
|  | 10.4505 | 0.00114984
|  | 10.8108 | 0.00149771
|  | 11.1712 | 0.00184876
|  | 11.5315 | 0.00220264
|  | 11.8919 | 0.00255902
|  | 12.2523 | 0.00291757
|  | 12.6126 | 0.00327793
|  | 12.973 | 0.00363976
|  | 13.3333 | 0.0040027
|  | 13.6937 | 0.0043664
|  | 14.0541 | 0.0047305
|  | 14.4144 | 0.00509465
|  | 14.7748 | 0.00545848
|  | 15.1351 | 0.00582164
|  | 15.4955 | 0.00618377
|  | 15.8559 | 0.0065445
|  | 16.2162 | 0.00690347
|  | 16.5766 | 0.00726034
|  | 16.9369 | 0.00761474
|  | 17.2973 | 0.00796631
|  | 17.6577 | 0.00831472
|  | 18.018 | 0.00865961
|  | 18.3784 | 0.00900063
|  | 18.7387 | 0.00933745
|  | 19.0991 | 0.00966973
|  | 19.4595 | 0.00999714
|  | 19.8198 | 0.0103194
|  | 20.1802 | 0.0106361
|  | 20.5405 | 0.0109469
|  | 20.9009 | 0.0112517
|  | 21.2613 | 0.01155
|  | 21.6216 | 0.0118416
|  | 21.982 | 0.0121262
|  | 22.3423 | 0.0124035
|  | 22.7027 | 0.0126733
|  | 23.0631 | 0.0129353
|  | 23.4234 | 0.0131893
|  | 23.7838 | 0.0134349
|  | 24.1441 | 0.0136721
|  | 24.5045 | 0.0139005
|  | 24.8649 | 0.01412
|  | 25.2252 | 0.0143304
|  | 25.5856 | 0.0145315
|  | 25.9459 | 0.0147231
|  | 26.3063 | 0.014905
|  | 26.6667 | 0.0150772
|  | 27.027 | 0.0152394
|  | 27.3874 | 0.0153916
|  | 27.7477 | 0.0155337
|  | 28.1081 | 0.0156654
|  | 28.4685 | 0.0157869
|  | 28.8288 | 0.0158979
|  | 29.1892 | 0.0159984
|  | 29.5495 | 0.0160884
|  | 29.9099 | 0.0161679
|  | 30.2703 | 0.0162367
|  | 30.6306 | 0.016295
|  | 30.991 | 0.0163427
|  | 31.3514 | 0.0163799
|  | 31.7117 | 0.0164065
|  | 32.0721 | 0.0164226
|  | 32.4324 | 0.0164283
|  | 32.7928 | 0.0164236
|  | 33.1532 | 0.0164086
|  | 33.5135 | 0.0163835
|  | 33.8739 | 0.0163482
|  | 34.2342 | 0.016303
|  | 34.5946 | 0.016248
|  | 34.955 | 0.0161833
|  | 35.3153 | 0.0161091
|  | 35.6757 | 0.0160255
|  | 36.036 | 0.0159328
|  | 36.3964 | 0.015831
|  | 36.7568 | 0.0157205
|  | 37.1171 | 0.0156013
|  | 37.4775 | 0.0154738
|  | 37.8378 | 0.0153382
|  | 38.1982 | 0.0151947
|  | 38.5586 | 0.0150435
|  | 38.9189 | 0.0148849
|  | 39.2793 | 0.0147192
|  | 39.6396 | 0.0145467
|  | 40 | 0.0143676
|  | 40.3604 | 0.0141822
|  | 40.7207 | 0.0139908
|  | 41.0811 | 0.0137937
|  | 41.4414 | 0.0135912
|  | 41.8018 | 0.0133837
|  | 42.1622 | 0.0131714
|  | 42.5225 | 0.0129547
|  | 42.8829 | 0.0127338
|  | 43.2432 | 0.0125092
|  | 43.6036 | 0.0122812
|  | 43.964 | 0.01205
|  | 44.3243 | 0.0118161
|  | 44.6847 | 0.0115797
|  | 45.045 | 0.0113412
|  | 45.4054 | 0.011101
|  | 45.7658 | 0.0108593
|  | 46.1261 | 0.0106166
|  | 46.4865 | 0.0103731
|  | 46.8468 | 0.0101293
|  | 47.2072 | 0.00988535
|  | 47.5676 | 0.0096417
|  | 47.9279 | 0.00939866
|  | 48.2883 | 0.00915655
|  | 48.6486 | 0.0089157
|  | 49.009 | 0.00867643
|  | 49.3694 | 0.00843906
|  | 49.7297 | 0.0082039
|  | 50.0901 | 0.00797125
|  | 50.4505 | 0.00774142
|  | 50.8108 | 0.0075147
|  | 51.1712 | 0.00729137
|  | 51.5315 | 0.00707172
|  | 51.8919 | 0.00685603
|  | 52.2523 | 0.00664454
|  | 52.6126 | 0.00643753
|  | 52.973 | 0.00623524
|  | 53.3333 | 0.00603791
|  | 53.6937 | 0.00584577
|  | 54.0541 | 0.00565904
|  | 54.4144 | 0.00547793
|  | 54.7748 | 0.00530265
|  | 55.1351 | 0.00513337
|  | 55.4955 | 0.00497029
|  | 55.8559 | 0.00481357
|  | 56.2162 | 0.00466336
|  | 56.5766 | 0.00451982
|  | 56.9369 | 0.00438307
|  | 57.2973 | 0.00425325
|  | 57.6577 | 0.00413045
|  | 58.018 | 0.00401479
|  | 58.3784 | 0.00390633
|  | 58.7387 | 0.00380517
|  | 59.0991 | 0.00371136
|  | 59.4595 | 0.00362494
|  | 59.8198 | 0.00354596
|  | 60.1802 | 0.00347445
|  | 60.5405 | 0.0034104
|  | 60.9009 | 0.00335382
|  | 61.2613 | 0.0033047
|  | 61.6216 | 0.00326301
|  | 61.982 | 0.00322871
|  | 62.3423 | 0.00320175
|  | 62.7027 | 0.00318206
|  | 63.0631 | 0.00316958
|  | 63.4234 | 0.0031642
|  | 63.7838 | 0.00316584
|  | 64.1441 | 0.00317438
|  | 64.5045 | 0.00318969
|  | 64.8649 | 0.00321165
|  | 65.2252 | 0.0032401
|  | 65.5856 | 0.00327489
|  | 65.9459 | 0.00331585
|  | 66.3063 | 0.0033628
|  | 66.6667 | 0.00341555
|  | 67.027 | 0.00347391
|  | 67.3874 | 0.00353767
|  | 67.7477 | 0.00360661
|  | 68.1081 | 0.00368049
|  | 68.4685 | 0.0037591
|  | 68.8288 | 0.00384218
|  | 69.1892 | 0.00392949
|  | 69.5495 | 0.00402076
|  | 69.9099 | 0.00411572
|  | 70.2703 | 0.00421412
|  | 70.6306 | 0.00431565
|  | 70.991 | 0.00442005
|  | 71.3514 | 0.00452702
|  | 71.7117 | 0.00463627
|  | 72.0721 | 0.00474749
|  | 72.4324 | 0.00486038
|  | 72.7928 | 0.00497463
|  | 73.1532 | 0.00508993
|  | 73.5135 | 0.00520597
|  | 73.8739 | 0.00532243
|  | 74.2342 | 0.00543899
|  | 74.5946 | 0.00555533
|  | 74.955 | 0.00567114
|  | 75.3153 | 0.00578608
|  | 75.6757 | 0.00589985
|  | 76.036 | 0.00601211
|  | 76.3964 | 0.00612255
|  | 76.7568 | 0.00623086
|  | 77.1171 | 0.00633671
|  | 77.4775 | 0.0064398
|  | 77.8378 | 0.00653981
|  | 78.1982 | 0.00663643
|  | 78.5586 | 0.00672937
|  | 78.9189 | 0.00681832
|  | 79.2793 | 0.006903
|  | 79.6396 | 0.0069831
|  | 80 | 0.00705835
|  | 80.3604 | 0.00712848
|  | 80.7207 | 0.00719321
|  | 81.0811 | 0.00725227
|  | 81.4414 | 0.00730542
|  | 81.8018 | 0.0073524
|  | 82.1622 | 0.00739298
|  | 82.5225 | 0.00742691
|  | 82.8829 | 0.00745399
|  | 83.2432 | 0.00747399
|  | 83.6036 | 0.00748671
|  | 83.964 | 0.00749196
|  | 84.3243 | 0.00748955
|  | 84.6847 | 0.00747931
|  | 85.045 | 0.00746107
|  | 85.4054 | 0.00743469
|  | 85.7658 | 0.00740002
|  | 86.1261 | 0.00735693
|  | 86.4865 | 0.0073053
|  | 86.8468 | 0.00724504
|  | 87.2072 | 0.00717604
|  | 87.5676 | 0.00709822
|  | 87.9279 | 0.00701152
|  | 88.2883 | 0.00691587
|  | 88.6486 | 0.00681123
|  | 89.009 | 0.00669758
|  | 89.3694 | 0.00657488
|  | 89.7297 | 0.00644314
|  | 90.0901 | 0.00630236
|  | 90.4505 | 0.00615257
|  | 90.8108 | 0.00599378
|  | 91.1712 | 0.00582605
|  | 91.5315 | 0.00564944
|  | 91.8919 | 0.00546402
|  | 92.2523 | 0.00526987
|  | 92.6126 | 0.00506708
|  | 92.973 | 0.00485576
|  | 93.3333 | 0.00463605
|  | 93.6937 | 0.00440805
|  | 94.0541 | 0.00417194
|  | 94.4144 | 0.00392785
|  | 94.7748 | 0.00367596
|  | 95.1351 | 0.00341645
|  | 95.4955 | 0.0031495
|  | 95.8559 | 0.00287533
|  | 96.2162 | 0.00259415
|  | 96.5766 | 0.00230617
|  | 96.9369 | 0.00201163
|  | 97.2973 | 0.00171078
|  | 97.6577 | 0.00140386
|  | 98.018 | 0.00109115
|  | 98.3784 | 0.000772901
|  | 98.7387 | 0.000449406
|  | 99.0991 | 0.000120948
|  | 99.4595 | -0.000212176
|  | 99.8198 | -0.000549665
|  | 100.18 | -0.000891208
|  | 100.541 | -0.00123649
|  | 100.901 | -0.00158519
|  | 101.261 | -0.00193697
|  | 101.622 | -0.00229151
|  | 101.982 | -0.00264847
|  | 102.342 | -0.0030075
|  | 102.703 | -0.00336826
|  | 103.063 | -0.0037304
|  | 103.423 | -0.00409356
|  | 103.784 | -0.0044574
|  | 104.144 | -0.00482155
|  | 104.505 | -0.00518565
|  | 104.865 | -0.00554935
|  | 105.225 | -0.00591228
|  | 105.586 | -0.00627409
|  | 105.946 | -0.00663442
|  | 106.306 | -0.0069929
|  | 106.667 | -0.00734918
|  | 107.027 | -0.00770291
|  | 107.387 | -0.00805373
|  | 107.748 | -0.00840128
|  | 108.108 | -0.00874524
|  | 108.468 | -0.00908524
|  | 108.829 | -0.00942095
|  | 109.189 | -0.00975205
|  | 109.55 | -0.0100782
|  | 109.91 | -0.0103991
|  | 110.27 | -0.0107143
|  | 110.631 | -0.0110237
|  | 110.991 | -0.0113269
|  | 111.351 | -0.0116236
|  | 111.712 | -0.0119134
|  | 112.072 | -0.0121962
|  | 112.432 | -0.0124717
|  | 112.793 | -0.0127396
|  | 113.153 | -0.0129996
|  | 113.514 | -0.0132515
|  | 113.874 | -0.013495
|  | 114.234 | -0.01373
|  | 114.595 | -0.0139562
|  | 114.955 | -0.0141735
|  | 115.315 | -0.0143816
|  | 115.676 | -0.0145803
|  | 116.036 | -0.0147695
|  | 116.396 | -0.014949
|  | 116.757 | -0.0151187
|  | 117.117 | -0.0152784
|  | 117.477 | -0.0154281
|  | 117.838 | -0.0155676
|  | 118.198 | -0.0156968
|  | 118.559 | -0.0158156
|  | 118.919 | -0.015924
|  | 119.279 | -0.0160219
|  | 119.64 | -0.0161093
|  | 120 | -0.0161861
|  | 120.36 | -0.0162523
|  | 120.721 | -0.0163079
|  | 121.081 | -0.016353
|  | 121.441 | -0.0163875
|  | 121.802 | -0.0164115
|  | 122.162 | -0.016425
|  | 122.523 | -0.0164281
|  | 122.883 | -0.0164208
|  | 123.243 | -0.0164033
|  | 123.604 | -0.0163756
|  | 123.964 | -0.0163379
|  | 124.324 | -0.0162902
|  | 124.685 | -0.0162328
|  | 125.045 | -0.0161657
|  | 125.405 | -0.0160891
|  | 125.766 | -0.0160032
|  | 126.126 | -0.0159082
|  | 126.486 | -0.0158042
|  | 126.847 | -0.0156915
|  | 127.207 | -0.0155702
|  | 127.568 | -0.0154407
|  | 127.928 | -0.015303
|  | 128.288 | -0.0151576
|  | 128.649 | -0.0150045
|  | 129.009 | -0.0148442
|  | 129.369 | -0.0146767
|  | 129.73 | -0.0145025
|  | 130.09 | -0.0143218
|  | 130.45 | -0.0141349
|  | 130.811 | -0.013942
|  | 131.171 | -0.0137436
|  | 131.532 | -0.0135398
|  | 131.892 | -0.0133311
|  | 132.252 | -0.0131176
|  | 132.613 | -0.0128998
|  | 132.973 | -0.012678
|  | 133.333 | -0.0124525
|  | 133.694 | -0.0122237
|  | 134.054 | -0.0119918
|  | 134.414 | -0.0117572
|  | 134.775 | -0.0115202
|  | 135.135 | -0.0112813
|  | 135.495 | -0.0110407
|  | 135.856 | -0.0107987
|  | 136.216 | -0.0105558
|  | 136.577 | -0.0103122
|  | 136.937 | -0.0100683
|  | 137.297 | -0.0098244
|  | 137.658 | -0.00958087
|  | 138.018 | -0.00933803
|  | 138.378 | -0.00909621
|  | 138.739 | -0.00885572
|  | 139.099 | -0.0086169
|  | 139.459 | -0.00838005
|  | 139.82 | -0.00814549
|  | 140.18 | -0.00791352
|  | 140.541 | -0.00768444
|  | 140.901 | -0.00745854
|  | 141.261 | -0.00723611
|  | 141.622 | -0.00701742
|  | 141.982 | -0.00680275
|  | 142.342 | -0.00659236
|  | 142.703 | -0.00638651
|  | 143.063 | -0.00618544
|  | 143.423 | -0.00598938
|  | 143.784 | -0.00579857
|  | 144.144 | -0.00561323
|  | 144.505 | -0.00543356
|  | 144.865 | -0.00525976
|  | 145.225 | -0.00509202
|  | 145.586 | -0.00493051
|  | 145.946 | -0.0047754
|  | 146.306 | -0.00462685
|  | 146.667 | -0.00448499
|  | 147.027 | -0.00434996
|  | 147.387 | -0.00422189
|  | 147.748 | -0.00410086
|  | 148.108 | -0.00398699
|  | 148.468 | -0.00388036
|  | 148.829 | -0.00378102
|  | 149.189 | -0.00368906
|  | 149.55 | -0.0036045
|  | 149.91 | -0.00352739
|  | 150.27 | -0.00345773
|  | 150.631 | -0.00339556
|  | 150.991 | -0.00334085
|  | 151.351 | -0.00329358
|  | 151.712 | -0.00325375
|  | 152.072 | -0.00322128
|  | 152.432 | -0.00319615
|  | 152.793 | -0.00317827
|  | 153.153 | -0.00316757
|  | 153.514 | -0.00316396
|  | 153.874 | -0.00316733
|  | 154.234 | -0.00317758
|  | 154.595 | -0.00319456
|  | 154.955 | -0.00321816
|  | 155.315 | -0.00324821
|  | 155.676 | -0.00328455
|  | 156.036 | -0.00332703
|  | 156.396 | -0.00337545
|  | 156.757 | -0.00342962
|  | 157.117 | -0.00348935
|  | 157.477 | -0.00355443
|  | 157.838 | -0.00362462
|  | 158.198 | -0.00369971
|  | 158.559 | -0.00377946
|  | 158.919 | -0.00386362
|  | 159.279 | -0.00395194
|  | 159.64 | -0.00404416
|  | 160 | -0.00414001
|  | 160.36 | -0.00423922
|  | 160.721 | -0.0043415
|  | 161.081 | -0.00444657
|  | 161.441 | -0.00455413
|  | 161.802 | -0.0046639
|  | 162.162 | -0.00477557
|  | 162.523 | -0.00488883
|  | 162.883 | -0.00500337
|  | 163.243 | -0.00511888
|  | 163.604 | -0.00523506
|  | 163.964 | -0.00535157
|  | 164.324 | -0.00546811
|  | 164.685 | -0.00558435
|  | 165.045 | -0.00569997
|  | 165.405 | -0.00581465
|  | 165.766 | -0.00592807
|  | 166.126 | -0.0060399
|  | 166.486 | -0.00614984
|  | 166.847 | -0.00625757
|  | 167.207 | -0.00636276
|  | 167.568 | -0.0064651
|  | 167.928 | -0.00656429
|  | 168.288 | -0.00666002
|  | 168.649 | -0.00675199
|  | 169.009 | -0.0068399
|  | 169.369 | -0.00692346
|  | 169.73 | -0.00700238
|  | 170.09 | -0.00707638
|  | 170.45 | -0.00714518
|  | 170.811 | -0.00720851
|  | 171.171 | -0.00726612
|  | 171.532 | -0.00731775
|  | 171.892 | -0.00736315
|  | 172.252 | -0.00740209
|  | 172.613 | -0.00743433
|  | 172.973 | -0.00745966
|  | 173.333 | -0.00747786
|  | 173.694 | -0.00748873
|  | 174.054 | -0.00749208
|  | 174.414 | -0.00748773
|  | 174.775 | -0.0074755
|  | 175.135 | -0.00745524
|  | 175.495 | -0.0074268
|  | 175.856 | -0.00739004
|  | 176.216 | -0.00734483
|  | 176.577 | -0.00729105
|  | 176.937 | -0.00722861
|  | 177.297 | -0.00715741
|  | 177.658 | -0.00707738
|  | 178.018 | -0.00698845
|  | 178.378 | -0.00689055
|  | 178.739 | -0.00678367
|  | 179.099 | -0.00666775
|  | 179.459 | -0.00654279
|  | 179.82 | -0.00640879
|  | 180.18 | -0.00626576
|  | 180.541 | -0.00611371
|  | 180.901 | -0.00595269
|  | 181.261 | -0.00578273
|  | 181.622 | -0.00560391
|  | 181.982 | -0.0054163
|  | 182.342 | -0.00521997
|  | 182.703 | -0.00501504
|  | 183.063 | -0.00480162
|  | 183.423 | -0.00457982
|  | 183.784 | -0.00434978
|  | 184.144 | -0.00411166
|  | 184.505 | -0.0038656
|  | 184.865 | -0.00361179
|  | 185.225 | -0.0033504
|  | 185.586 | -0.00308163
|  | 185.946 | -0.00280569
|  | 186.306 | -0.00252278
|  | 186.667 | -0.00223314
|  | 187.027 | -0.001937
|  | 187.387 | -0.00163461
|  | 187.748 | -0.00132622
|  | 188.108 | -0.00101209
|  | 188.468 | -0.000692508
|  | 188.829 | -0.000367745
|  | 189.189 | -3.8093e-05
|  | 189.55 | 0.000296151
|  | 189.91 | 0.000634683
|  | 190.27 | 0.00097719
|  | 190.631 | 0.00132336
|  | 190.991 | 0.00167286
|  | 191.351 | 0.00202536
|  | 191.712 | 0.00238054
|  | 192.072 | 0.00273805
|  | 192.432 | 0.00309754
|  | 192.793 | 0.00345868
|  | 193.153 | 0.00382111
|  | 193.514 | 0.00418447
|  | 193.874 | 0.00454842
|  | 194.234 | 0.00491259
|  | 194.595 | 0.00527663
|  | 194.955 | 0.00564017
|  | 195.315 | 0.00600286
|  | 195.676 | 0.00636433
|  | 196.036 | 0.00672423
|  | 196.396 | 0.00708219
|  | 196.757 | 0.00743787
|  | 197.117 | 0.0077909
|  | 197.477 | 0.00814094
|  | 197.838 | 0.00848762
|  | 198.198 | 0.00883062
|  | 198.559 | 0.00916958
|  | 198.919 | 0.00950417
|  | 199.279 | 0.00983406
|  | 199.64 | 0.0101589
|  | 200 | 0.0104784
|  | 200.36 | 0.0107922
|  | 200.721 | 0.0111001
|  | 201.081 | 0.0114017
|  | 201.441 | 0.0116967
|  | 201.802 | 0.0119848
|  | 202.162 | 0.0122658
|  | 202.523 | 0.0125394
|  | 202.883 | 0.0128053
|  | 203.243 | 0.0130633
|  | 203.604 | 0.0133132
|  | 203.964 | 0.0135546
|  | 204.324 | 0.0137874
|  | 204.685 | 0.0140114
|  | 205.045 | 0.0142264
|  | 205.405 | 0.0144321
|  | 205.766 | 0.0146285
|  | 206.126 | 0.0148153
|  | 206.486 | 0.0149923
|  | 206.847 | 0.0151596
|  | 207.207 | 0.0153168
|  | 207.568 | 0.0154639
|  | 207.928 | 0.0156008
|  | 208.288 | 0.0157274
|  | 208.649 | 0.0158437
|  | 209.009 | 0.0159495
|  | 209.369 | 0.0160447
|  | 209.73 | 0.0161295
|  | 210.09 | 0.0162036
|  | 210.45 | 0.0162672
|  | 210.811 | 0.0163202
|  | 211.171 | 0.0163626
|  | 211.532 | 0.0163945
|  | 211.892 | 0.0164158
|  | 212.252 | 0.0164267
|  | 212.613 | 0.0164272
|  | 212.973 | 0.0164174
|  | 213.333 | 0.0163973
|  | 213.694 | 0.0163671
|  | 214.054 | 0.0163269
|  | 214.414 | 0.0162768
|  | 214.775 | 0.0162169
|  | 215.135 | 0.0161474
|  | 215.495 | 0.0160685
|  | 215.856 | 0.0159803
|  | 216.216 | 0.015883
|  | 216.577 | 0.0157768
|  | 216.937 | 0.015662
|  | 217.297 | 0.0155386
|  | 217.658 | 0.015407
|  | 218.018 | 0.0152674
|  | 218.378 | 0.01512
|  | 218.739 | 0.0149651
|  | 219.099 | 0.0148029
|  | 219.459 | 0.0146338
|  | 219.82 | 0.0144579
|  | 220.18 | 0.0142756
|  | 220.541 | 0.0140872
|  | 220.901 | 0.0138929
|  | 221.261 | 0.0136931
|  | 221.622 | 0.0134881
|  | 221.982 | 0.0132781
|  | 222.342 | 0.0130636
|  | 222.703 | 0.0128448
|  | 223.063 | 0.012622
|  | 223.423 | 0.0123956
|  | 223.784 | 0.012166
|  | 224.144 | 0.0119334
|  | 224.505 | 0.0116982
|  | 224.865 | 0.0114607
|  | 225.225 | 0.0112213
|  | 225.586 | 0.0109803
|  | 225.946 | 0.0107381
|  | 226.306 | 0.0104949
|  | 226.667 | 0.0102512
|  | 227.027 | 0.0100073
|  | 227.387 | 0.00976347
|  | 227.748 | 0.00952008
|  | 228.108 | 0.00927747
|  | 228.468 | 0.00903595
|  | 228.829 | 0.00879585
|  | 229.189 | 0.00855749
|  | 229.55 | 0.00832119
|  | 229.91 | 0.00808724
|  | 230.27 | 0.00785597
|  | 230.631 | 0.00762765
|  | 230.991 | 0.00740259
|  | 231.351 | 0.00718107
|  | 231.712 | 0.00696336
|  | 232.072 | 0.00674974
|  | 232.432 | 0.00654046
|  | 232.793 | 0.00633578
|  | 233.153 | 0.00613594
|  | 233.514 | 0.00594118
|  | 233.874 | 0.00575172
|  | 234.234 | 0.00556777
|  | 234.595 | 0.00538955
|  | 234.955 | 0.00521725
|  | 235.315 | 0.00505105
|  | 235.676 | 0.00489113
|  | 236.036 | 0.00473764
|  | 236.396 | 0.00459075
|  | 236.757 | 0.00445059
|  | 237.117 | 0.00431729
|  | 237.477 | 0.00419097
|  | 237.838 | 0.00407172
|  | 238.198 | 0.00395965
|  | 238.559 | 0.00385484
|  | 238.919 | 0.00375734
|  | 239.279 | 0.00366722
|  | 239.64 | 0.00358452
|  | 240 | 0.00350927

## Ex. Fig. 9b
phi (deg) | Delta C/T (mJ/K^2 mol) | phi (deg) | fitted curve (mJ/K^2 mol)
226.643 | 0.13012 | -120 | -0.0684861
223.786 | -0.00750306 | -119.64 | -0.0689487
220.929 | 0.243359 | -119.279 | -0.0692163
218.072 | 0.115611 | -118.919 | -0.0692891
215.214 | 0.320179 | -118.559 | -0.0691678
212.357 | 0.22318 | -118.198 | -0.0688534
209.5 | 0.193457 | -117.838 | -0.068347
206.643 | 0.230242 | -117.477 | -0.0676502
203.786 | 0.373848 | -117.117 | -0.0667647
200.928 | 0.176612 | -116.757 | -0.0656927
198.072 | 0.0417076 | -116.396 | -0.0644365
195.214 | 0.0713309 | -116.036 | -0.0629987
192.358 | 0.100695 | -115.676 | -0.0613824
189.5 | -0.0998994 | -115.315 | -0.0595905
186.643 | -0.220449 | -114.955 | -0.0576267
183.786 | -0.0239723 | -114.595 | -0.0554945
180.929 | -0.12448 | -114.234 | -0.053198
178.071 | 0.0807284 | -113.874 | -0.0507413
175.214 | -0.128742 | -113.514 | -0.048129
172.357 | -0.236396 | -113.153 | -0.0453656
169.5 | -0.0548263 | -112.793 | -0.0424561
166.643 | 0.134301 | -112.432 | -0.0394056
163.786 | 0.0644712 | -112.072 | -0.0362194
160.929 | 0.0299366 | -111.712 | -0.0329032
158.072 | 0.0972785 | -111.351 | -0.0294626
155.215 | 0.0343276 | -110.991 | -0.0259036
152.358 | 0.143398 | -110.631 | -0.0222323
149.5 | 0.143392 | -110.27 | -0.018455
146.643 | -0.0328007 | -109.91 | -0.0145781
143.786 | 0.143195 | -109.55 | -0.0106082
140.928 | -0.0259308 | -109.189 | -0.0065522
138.072 | -0.161129 | -108.829 | -0.00241683
135.214 | -0.297396 | -108.468 | 0.00179087
132.357 | -0.0740842 | -108.108 | 0.00606377
129.5 | -0.181739 | -107.748 | 0.0103946
126.643 | -0.323977 | -107.387 | 0.0147762
123.785 | -0.319074 | -107.027 | 0.019201
120.928 | -0.244035 | -106.667 | 0.0236616
118.072 | -0.394476 | -106.306 | 0.0281505
115.215 | -0.293371 | -105.946 | 0.03266
112.357 | -0.267948 | -105.586 | 0.0371826
109.5 | -0.0272085 | -105.225 | 0.0417107
106.643 | -0.341559 | -104.865 | 0.0462364
103.785 | -0.133499 | -104.505 | 0.0507523
100.928 | -0.226727 | -104.144 | 0.0552505
98.0719 | 0.00718398 | -103.784 | 0.0597235
95.2146 | 0.295439 | -103.423 | 0.0641637
92.3572 | 0.0849159 | -103.063 | 0.0685634
89.4998 | -0.0125761 | -102.703 | 0.0729151
86.6433 | 0.0505311 | -102.342 | 0.0772114
83.7858 | -0.111027 | -101.982 | 0.0814448
80.9283 | 0.0412491 | -101.622 | 0.0856081
78.0716 | 0.0274969 | -101.261 | 0.0896939
75.2139 | -0.0590655 | -100.901 | 0.0936952
72.3572 | -0.132673 | -100.541 | 0.097605
69.5004 | 0.00514906 | -100.18 | 0.101416
66.6425 | -0.0280662 | -99.8198 | 0.105122
63.7855 | -0.155566 | -99.4595 | 0.108717
60.9284 | -0.237682 | -99.0991 | 0.112193
58.0713 | -0.104941 | -98.7387 | 0.115545
55.2141 | -0.000752567 | -98.3784 | 0.118766
52.3568 | -0.105849 | -98.018 | 0.12185
49.5005 | 0.00673633 | -97.6577 | 0.124792
46.6431 | 0.131277 | -97.2973 | 0.127586
43.7856 | 0.193269 | -96.9369 | 0.130227
40.9281 | 0.314495 | -96.5766 | 0.132709
38.0715 | 0.230098 | -96.2162 | 0.135028
35.2139 | 0.165492 | -95.8559 | 0.137179
32.3572 | 0.218639 | -95.4955 | 0.139158
29.5003 | 0.343632 | -95.1351 | 0.14096
26.6425 | 0.282097 | -94.7748 | 0.142581
23.7862 | 0.0957839 | -94.4144 | 0.144018
20.9284 | 0.11956 | -94.0541 | 0.145268
18.0717 | 0.149282 | -93.6937 | 0.146326
15.2139 | 0.179211 | -93.3333 | 0.147191
12.3572 | 0.157393 | -92.973 | 0.147859
9.50052 | 0.0269037 | -92.6126 | 0.148328
6.6428 | 0.0248941 | -92.2523 | 0.148596
3.78614 | 0.121248 | -91.8919 | 0.148661
0.928514 | 0.0432047 | -91.5315 | 0.148523
-1.92904 | 0.0367869 | -91.1712 | 0.148178
-4.78555 | 0.056487 | -90.8108 | 0.147628
-7.64302 | -0.0689686 | -90.4505 | 0.14687
-10.5004 | 0.0191154 | -90.0901 | 0.145905
-13.3568 | 0.16638 | -89.7297 | 0.144733
-16.214 | 0.142746 | -89.3694 | 0.143353
-19.0712 | 0.125123 | -89.009 | 0.141767
-21.9284 | 0.0940554 | -88.6486 | 0.139975
-24.7854 | 0.0908131 | -88.2883 | 0.137979
-27.6424 | 0.231014 | -87.9279 | 0.135779
-30.5003 | 0.140175 | -87.5676 | 0.133378
-33.3572 | 0.0878434 | -87.2072 | 0.130777
-36.2139 | 0.096714 | -86.8468 | 0.127979
-39.0716 | 0.163082 | -86.4865 | 0.124987
-41.9282 | 0.128593 | -86.1261 | 0.121803
-44.7858 | -0.170317 | -85.7658 | 0.11843
-47.6433 | -0.185224 | -85.4054 | 0.114872
-50.4998 | -0.0400589 | -85.045 | 0.111132
-53.3572 | -0.387118 | -84.6847 | 0.107215
-56.2146 | -0.217601 | -84.3243 | 0.103124
-59.0719 | -0.230008 | -83.964 | 0.0988642
-61.9282 | -0.302359 | -83.6036 | 0.0944401
-64.7855 | -0.05253 | -83.2432 | 0.0898565
-67.6427 | -0.171236 | -82.8829 | 0.0851186
-70.5 | -0.314375 | -82.5225 | 0.0802317
-73.3573 | -0.169629 | -82.1622 | 0.0752016
-76.2145 | -0.104074 | -81.8018 | 0.0700339
-79.0718 | 0.0623708 | -81.4414 | 0.0647346
-81.9281 | 0.143392 | -81.0811 | 0.05931
-84.7854 | 0.0169788 | -80.7207 | 0.0537664
-87.6428 | -0.034593 | -80.3604 | 0.0481104
-90.5002 | 0.0308975 | -80 | 0.0423486
-93.3567 | 0.116199 | -79.6396 | 0.036488
-96.2142 | -0.0221055 | -79.2793 | 0.0305355
-99.0717 | 0.0970147 | -78.9189 | 0.0244984
-101.928 | 0.0561569 | -78.5586 | 0.0183838
-104.786 | -0.209094 | -78.1982 | 0.0121992
-107.643 | -0.152017 | -77.8378 | 0.00595208
-110.5 | -0.209417 | -77.4775 | -0.000349948
|  | -77.1171 | -0.00669921
|  | -76.7568 | -0.0130879
|  | -76.3964 | -0.0195083
|  | -76.036 | -0.0259525
|  | -75.6757 | -0.0324125
|  | -75.3153 | -0.0388804
|  | -74.955 | -0.0453482
|  | -74.5946 | -0.051808
|  | -74.2342 | -0.0582518
|  | -73.8739 | -0.0646716
|  | -73.5135 | -0.0710594
|  | -73.1532 | -0.0774075
|  | -72.7928 | -0.0837079
|  | -72.4324 | -0.0899528
|  | -72.0721 | -0.0961345
|  | -71.7117 | -0.102245
|  | -71.3514 | -0.108278
|  | -70.991 | -0.114224
|  | -70.6306 | -0.120078
|  | -70.2703 | -0.125831
|  | -69.9099 | -0.131476
|  | -69.5495 | -0.137007
|  | -69.1892 | -0.142417
|  | -68.8288 | -0.147699
|  | -68.4685 | -0.152846
|  | -68.1081 | -0.157853
|  | -67.7477 | -0.162713
|  | -67.3874 | -0.167421
|  | -67.027 | -0.17197
|  | -66.6667 | -0.176355
|  | -66.3063 | -0.180571
|  | -65.9459 | -0.184613
|  | -65.5856 | -0.188476
|  | -65.2252 | -0.192155
|  | -64.8649 | -0.195647
|  | -64.5045 | -0.198947
|  | -64.1441 | -0.202051
|  | -63.7838 | -0.204956
|  | -63.4234 | -0.207658
|  | -63.0631 | -0.210156
|  | -62.7027 | -0.212444
|  | -62.3423 | -0.214523
|  | -61.982 | -0.216388
|  | -61.6216 | -0.218039
|  | -61.2613 | -0.219474
|  | -60.9009 | -0.220691
|  | -60.5405 | -0.22169
|  | -60.1802 | -0.22247
|  | -59.8198 | -0.22303
|  | -59.4595 | -0.223371
|  | -59.0991 | -0.223492
|  | -58.7387 | -0.223394
|  | -58.3784 | -0.223079
|  | -58.018 | -0.222546
|  | -57.6577 | -0.221798
|  | -57.2973 | -0.220836
|  | -56.9369 | -0.219662
|  | -56.5766 | -0.218278
|  | -56.2162 | -0.216687
|  | -55.8559 | -0.214892
|  | -55.4955 | -0.212896
|  | -55.1351 | -0.210702
|  | -54.7748 | -0.208313
|  | -54.4144 | -0.205734
|  | -54.0541 | -0.202969
|  | -53.6937 | -0.200022
|  | -53.3333 | -0.196898
|  | -52.973 | -0.193601
|  | -52.6126 | -0.190138
|  | -52.2523 | -0.186512
|  | -51.8919 | -0.18273
|  | -51.5315 | -0.178797
|  | -51.1712 | -0.174719
|  | -50.8108 | -0.170503
|  | -50.4505 | -0.166154
|  | -50.0901 | -0.16168
|  | -49.7297 | -0.157086
|  | -49.3694 | -0.15238
|  | -49.009 | -0.147568
|  | -48.6486 | -0.142658
|  | -48.2883 | -0.137657
|  | -47.9279 | -0.132571
|  | -47.5676 | -0.127409
|  | -47.2072 | -0.122178
|  | -46.8468 | -0.116885
|  | -46.4865 | -0.111538
|  | -46.1261 | -0.106145
|  | -45.7658 | -0.100714
|  | -45.4054 | -0.0952519
|  | -45.045 | -0.0897669
|  | -44.6847 | -0.0842668
|  | -44.3243 | -0.0787594
|  | -43.964 | -0.0732527
|  | -43.6036 | -0.0677543
|  | -43.2432 | -0.062272
|  | -42.8829 | -0.0568136
|  | -42.5225 | -0.0513868
|  | -42.1622 | -0.0459991
|  | -41.8018 | -0.0406581
|  | -41.4414 | -0.0353712
|  | -41.0811 | -0.0301459
|  | -40.7207 | -0.0249893
|  | -40.3604 | -0.0199086
|  | -40 | -0.0149109
|  | -39.6396 | -0.0100029
|  | -39.2793 | -0.00519154
|  | -38.9189 | -0.000483249
|  | -38.5586 | 0.00411552
|  | -38.1982 | 0.00859851
|  | -37.8378 | 0.0129597
|  | -37.4775 | 0.0171932
|  | -37.1171 | 0.0212933
|  | -36.7568 | 0.0252546
|  | -36.3964 | 0.0290718
|  | -36.036 | 0.0327399
|  | -35.6757 | 0.0362541
|  | -35.3153 | 0.0396099
|  | -34.955 | 0.0428029
|  | -34.5946 | 0.0458291
|  | -34.2342 | 0.0486847
|  | -33.8739 | 0.051366
|  | -33.5135 | 0.0538698
|  | -33.1532 | 0.0561932
|  | -32.7928 | 0.0583333
|  | -32.4324 | 0.0602876
|  | -32.0721 | 0.0620541
|  | -31.7117 | 0.0636307
|  | -31.3514 | 0.0650159
|  | -30.991 | 0.0662083
|  | -30.6306 | 0.0672069
|  | -30.2703 | 0.068011
|  | -29.9099 | 0.06862
|  | -29.5495 | 0.0690339
|  | -29.1892 | 0.0692527
|  | -28.8288 | 0.069277
|  | -28.4685 | 0.0691073
|  | -28.1081 | 0.0687447
|  | -27.7477 | 0.0681906
|  | -27.3874 | 0.0674464
|  | -27.027 | 0.0665141
|  | -26.6667 | 0.0653958
|  | -26.3063 | 0.064094
|  | -25.9459 | 0.0626113
|  | -25.5856 | 0.0609507
|  | -25.2252 | 0.0591155
|  | -24.8649 | 0.0571093
|  | -24.5045 | 0.0549356
|  | -24.1441 | 0.0525987
|  | -23.7838 | 0.0501026
|  | -23.4234 | 0.0474521
|  | -23.0631 | 0.0446517
|  | -22.7027 | 0.0417064
|  | -22.3423 | 0.0386215
|  | -21.982 | 0.0354023
|  | -21.6216 | 0.0320545
|  | -21.2613 | 0.0285837
|  | -20.9009 | 0.024996
|  | -20.5405 | 0.0212976
|  | -20.1802 | 0.0174948
|  | -19.8198 | 0.0135941
|  | -19.4595 | 0.00960205
|  | -19.0991 | 0.00552552
|  | -18.7387 | 0.00137141
|  | -18.3784 | -0.00285326
|  | -18.018 | -0.00714134
|  | -17.6577 | -0.0114856
|  | -17.2973 | -0.0158786
|  | -16.9369 | -0.0203131
|  | -16.5766 | -0.0247815
|  | -16.2162 | -0.0292762
|  | -15.8559 | -0.0337897
|  | -15.4955 | -0.0383144
|  | -15.1351 | -0.0428426
|  | -14.7748 | -0.0473666
|  | -14.4144 | -0.0518788
|  | -14.0541 | -0.0563714
|  | -13.6937 | -0.060837
|  | -13.3333 | -0.0652677
|  | -12.973 | -0.0696561
|  | -12.6126 | -0.0739947
|  | -12.2523 | -0.0782759
|  | -11.8919 | -0.0824925
|  | -11.5315 | -0.0866371
|  | -11.1712 | -0.0907024
|  | -10.8108 | -0.0946815
|  | -10.4505 | -0.0985673
|  | -10.0901 | -0.102353
|  | -9.72973 | -0.106032
|  | -9.36937 | -0.109597
|  | -9.00901 | -0.113043
|  | -8.64865 | -0.116362
|  | -8.28829 | -0.11955
|  | -7.92793 | -0.122599
|  | -7.56757 | -0.125504
|  | -7.20721 | -0.128261
|  | -6.84685 | -0.130862
|  | -6.48649 | -0.133304
|  | -6.12613 | -0.135582
|  | -5.76577 | -0.13769
|  | -5.40541 | -0.139625
|  | -5.04505 | -0.141382
|  | -4.68468 | -0.142958
|  | -4.32432 | -0.144348
|  | -3.96396 | -0.14555
|  | -3.6036 | -0.14656
|  | -3.24324 | -0.147376
|  | -2.88288 | -0.147995
|  | -2.52252 | -0.148414
|  | -2.16216 | -0.148631
|  | -1.8018 | -0.148646
|  | -1.44144 | -0.148456
|  | -1.08108 | -0.14806
|  | -0.720721 | -0.147458
|  | -0.36036 | -0.146648
|  | 0 | -0.145632
|  | 0.36036 | -0.144407
|  | 0.720721 | -0.142976
|  | 1.08108 | -0.141339
|  | 1.44144 | -0.139495
|  | 1.8018 | -0.137448
|  | 2.16216 | -0.135198
|  | 2.52252 | -0.132746
|  | 2.88288 | -0.130096
|  | 3.24324 | -0.127249
|  | 3.6036 | -0.124209
|  | 3.96396 | -0.120977
|  | 4.32432 | -0.117558
|  | 4.68468 | -0.113954
|  | 5.04505 | -0.110169
|  | 5.40541 | -0.106208
|  | 5.76577 | -0.102075
|  | 6.12613 | -0.0977734
|  | 6.48649 | -0.0933089
|  | 6.84685 | -0.0886862
|  | 7.20721 | -0.0839106
|  | 7.56757 | -0.0789874
|  | 7.92793 | -0.0739223
|  | 8.28829 | -0.0687212
|  | 8.64865 | -0.06339
|  | 9.00901 | -0.057935
|  | 9.36937 | -0.0523627
|  | 9.72973 | -0.0466796
|  | 10.0901 | -0.0408925
|  | 10.4505 | -0.0350082
|  | 10.8108 | -0.0290339
|  | 11.1712 | -0.0229767
|  | 11.5315 | -0.0168439
|  | 11.8919 | -0.010643
|  | 12.2523 | -0.00438142
|  | 12.6126 | 0.00193314
|  | 12.973 | 0.008293
|  | 13.3333 | 0.0146904
|  | 13.6937 | 0.0211174
|  | 14.0541 | 0.0275663
|  | 14.4144 | 0.034029
|  | 14.7748 | 0.0404977
|  | 15.1351 | 0.0469642
|  | 15.4955 | 0.0534208
|  | 15.8559 | 0.0598593
|  | 16.2162 | 0.0662718
|  | 16.5766 | 0.0726505
|  | 16.9369 | 0.0789874
|  | 17.2973 | 0.0852746
|  | 17.6577 | 0.0915044
|  | 18.018 | 0.0976691
|  | 18.3784 | 0.103761
|  | 18.7387 | 0.109773
|  | 19.0991 | 0.115697
|  | 19.4595 | 0.121526
|  | 19.8198 | 0.127253
|  | 20.1802 | 0.13287
|  | 20.5405 | 0.138371
|  | 20.9009 | 0.14375
|  | 21.2613 | 0.148999
|  | 21.6216 | 0.154111
|  | 21.982 | 0.159082
|  | 22.3423 | 0.163904
|  | 22.7027 | 0.168573
|  | 23.0631 | 0.173081
|  | 23.4234 | 0.177425
|  | 23.7838 | 0.181598
|  | 24.1441 | 0.185596
|  | 24.5045 | 0.189413
|  | 24.8649 | 0.193046
|  | 25.2252 | 0.19649
|  | 25.5856 | 0.199741
|  | 25.9459 | 0.202796
|  | 26.3063 | 0.205651
|  | 26.6667 | 0.208302
|  | 27.027 | 0.210747
|  | 27.3874 | 0.212984
|  | 27.7477 | 0.215009
|  | 28.1081 | 0.216821
|  | 28.4685 | 0.218418
|  | 28.8288 | 0.219798
|  | 29.1892 | 0.220961
|  | 29.5495 | 0.221905
|  | 29.9099 | 0.22263
|  | 30.2703 | 0.223136
|  | 30.6306 | 0.223421
|  | 30.991 | 0.223488
|  | 31.3514 | 0.223336
|  | 31.7117 | 0.222966
|  | 32.0721 | 0.222379
|  | 32.4324 | 0.221577
|  | 32.7928 | 0.220562
|  | 33.1532 | 0.219336
|  | 33.5135 | 0.2179
|  | 33.8739 | 0.216258
|  | 34.2342 | 0.214412
|  | 34.5946 | 0.212366
|  | 34.955 | 0.210123
|  | 35.3153 | 0.207686
|  | 35.6757 | 0.20506
|  | 36.036 | 0.202249
|  | 36.3964 | 0.199258
|  | 36.7568 | 0.19609
|  | 37.1171 | 0.192751
|  | 37.4775 | 0.189246
|  | 37.8378 | 0.185581
|  | 38.1982 | 0.18176
|  | 38.5586 | 0.177791
|  | 38.9189 | 0.173678
|  | 39.2793 | 0.169428
|  | 39.6396 | 0.165047
|  | 40 | 0.160543
|  | 40.3604 | 0.15592
|  | 40.7207 | 0.151187
|  | 41.0811 | 0.14635
|  | 41.4414 | 0.141416
|  | 41.8018 | 0.136393
|  | 42.1622 | 0.131288
|  | 42.5225 | 0.126107
|  | 42.8829 | 0.12086
|  | 43.2432 | 0.115553
|  | 43.6036 | 0.110194
|  | 43.964 | 0.104791
|  | 44.3243 | 0.099351
|  | 44.6847 | 0.0938825
|  | 45.045 | 0.088393
|  | 45.4054 | 0.0828903
|  | 45.7658 | 0.0773824
|  | 46.1261 | 0.071877
|  | 46.4865 | 0.0663819
|  | 46.8468 | 0.0609049
|  | 47.2072 | 0.0554537
|  | 47.5676 | 0.0500359
|  | 47.9279 | 0.0446591
|  | 48.2883 | 0.039331
|  | 48.6486 | 0.0340588
|  | 49.009 | 0.02885
|  | 49.3694 | 0.0237117
|  | 49.7297 | 0.0186511
|  | 50.0901 | 0.0136752
|  | 50.4505 | 0.00879078
|  | 50.8108 | 0.00400455
|  | 51.1712 | -0.000676957
|  | 51.5315 | -0.00524736
|  | 51.8919 | -0.00970046
|  | 52.2523 | -0.0140302
|  | 52.6126 | -0.0182309
|  | 52.973 | -0.0222968
|  | 53.3333 | -0.0262226
|  | 53.6937 | -0.030003
|  | 54.0541 | -0.0336331
|  | 54.4144 | -0.0371081
|  | 54.7748 | -0.0404236
|  | 55.1351 | -0.0435753
|  | 55.4955 | -0.0465591
|  | 55.8559 | -0.0493714
|  | 56.2162 | -0.0520087
|  | 56.5766 | -0.0544677
|  | 56.9369 | -0.0567455
|  | 57.2973 | -0.0588393
|  | 57.6577 | -0.0607469
|  | 58.018 | -0.0624661
|  | 58.3784 | -0.063995
|  | 58.7387 | -0.0653321
|  | 59.0991 | -0.0664762
|  | 59.4595 | -0.0674262
|  | 59.8198 | -0.0681815
|  | 60.1802 | -0.0687418
|  | 60.5405 | -0.0691069
|  | 60.9009 | -0.069277
|  | 61.2613 | -0.0692527
|  | 61.6216 | -0.0690347
|  | 61.982 | -0.0686241
|  | 62.3423 | -0.0680223
|  | 62.7027 | -0.0672309
|  | 63.0631 | -0.0662519
|  | 63.4234 | -0.0650875
|  | 63.7838 | -0.0637401
|  | 64.1441 | -0.0622127
|  | 64.5045 | -0.0605082
|  | 64.8649 | -0.0586299
|  | 65.2252 | -0.0565814
|  | 65.5856 | -0.0543665
|  | 65.9459 | -0.0519894
|  | 66.3063 | -0.0494543
|  | 66.6667 | -0.0467658
|  | 67.027 | -0.0439288
|  | 67.3874 | -0.0409481
|  | 67.7477 | -0.0378291
|  | 68.1081 | -0.0345772
|  | 68.4685 | -0.0311981
|  | 68.8288 | -0.0276975
|  | 69.1892 | -0.0240816
|  | 69.5495 | -0.0203565
|  | 69.9099 | -0.0165286
|  | 70.2703 | -0.0126044
|  | 70.6306 | -0.00859057
|  | 70.991 | -0.00449399
|  | 71.3514 | -0.000321576
|  | 71.7117 | 0.00391962
|  | 72.0721 | 0.00822242
|  | 72.4324 | 0.0125795
|  | 72.7928 | 0.0169837
|  | 73.1532 | 0.0214273
|  | 73.5135 | 0.025903
|  | 73.8739 | 0.0304031
|  | 74.2342 | 0.0349202
|  | 74.5946 | 0.0394464
|  | 74.955 | 0.0439743
|  | 75.3153 | 0.0484961
|  | 75.6757 | 0.0530041
|  | 76.036 | 0.0574907
|  | 76.3964 | 0.0619482
|  | 76.7568 | 0.0663691
|  | 77.1171 | 0.0707457
|  | 77.4775 | 0.0750707
|  | 77.8378 | 0.0793364
|  | 78.1982 | 0.0835357
|  | 78.5586 | 0.0876611
|  | 78.9189 | 0.0917056
|  | 79.2793 | 0.095662
|  | 79.6396 | 0.0995234
|  | 80 | 0.103283
|  | 80.3604 | 0.106934
|  | 80.7207 | 0.11047
|  | 81.0811 | 0.113885
|  | 81.4414 | 0.117172
|  | 81.8018 | 0.120325
|  | 82.1622 | 0.123339
|  | 82.5225 | 0.126208
|  | 82.8829 | 0.128926
|  | 83.2432 | 0.131488
|  | 83.6036 | 0.133889
|  | 83.964 | 0.136125
|  | 84.3243 | 0.13819
|  | 84.6847 | 0.140081
|  | 85.045 | 0.141793
|  | 85.4054 | 0.143323
|  | 85.7658 | 0.144667
|  | 86.1261 | 0.145821
|  | 86.4865 | 0.146783
|  | 86.8468 | 0.147549
|  | 87.2072 | 0.148118
|  | 87.5676 | 0.148487
|  | 87.9279 | 0.148654
|  | 88.2883 | 0.148618
|  | 88.6486 | 0.148376
|  | 89.009 | 0.147929
|  | 89.3694 | 0.147275
|  | 89.7297 | 0.146414
|  | 90.0901 | 0.145345
|  | 90.4505 | 0.144069
|  | 90.8108 | 0.142586
|  | 91.1712 | 0.140897
|  | 91.5315 | 0.139003
|  | 91.8919 | 0.136904
|  | 92.2523 | 0.134604
|  | 92.6126 | 0.132102
|  | 92.973 | 0.129403
|  | 93.3333 | 0.126507
|  | 93.6937 | 0.123419
|  | 94.0541 | 0.12014
|  | 94.4144 | 0.116674
|  | 94.7748 | 0.113024
|  | 95.1351 | 0.109195
|  | 95.4955 | 0.105191
|  | 95.8559 | 0.101015
|  | 96.2162 | 0.0966724
|  | 96.5766 | 0.0921679
|  | 96.9369 | 0.0875065
|  | 97.2973 | 0.0826934
|  | 97.6577 | 0.0777342
|  | 98.018 | 0.0726346
|  | 98.3784 | 0.0674003
|  | 98.7387 | 0.0620376
|  | 99.0991 | 0.0565527
|  | 99.4595 | 0.0509521
|  | 99.8198 | 0.0452423
|  | 100.18 | 0.0394303
|  | 100.541 | 0.0335228
|  | 100.901 | 0.0275271
|  | 101.261 | 0.0214503
|  | 101.622 | 0.0152998
|  | 101.982 | 0.00908298
|  | 102.342 | 0.00280745
|  | 102.703 | -0.00351916
|  | 103.063 | -0.00988913
|  | 103.423 | -0.0162947
|  | 103.784 | -0.0227279
|  | 104.144 | -0.029181
|  | 104.505 | -0.0356459
|  | 104.865 | -0.0421148
|  | 105.225 | -0.0485796
|  | 105.586 | -0.0550324
|  | 105.946 | -0.0614652
|  | 106.306 | -0.06787
|  | 106.667 | -0.0742389
|  | 107.027 | -0.0805641
|  | 107.387 | -0.0868377
|  | 107.748 | -0.093052
|  | 108.108 | -0.0991992
|  | 108.468 | -0.105272
|  | 108.829 | -0.111262
|  | 109.189 | -0.117163
|  | 109.55 | -0.122967
|  | 109.91 | -0.128667
|  | 110.27 | -0.134256
|  | 110.631 | -0.139728
|  | 110.991 | -0.145074
|  | 111.351 | -0.15029
|  | 111.712 | -0.155368
|  | 112.072 | -0.160302
|  | 112.432 | -0.165086
|  | 112.793 | -0.169715
|  | 113.153 | -0.174183
|  | 113.514 | -0.178484
|  | 113.874 | -0.182614
|  | 114.234 | -0.186567
|  | 114.595 | -0.190339
|  | 114.955 | -0.193925
|  | 115.315 | -0.197321
|  | 115.676 | -0.200524
|  | 116.036 | -0.203529
|  | 116.396 | -0.206333
|  | 116.757 | -0.208933
|  | 117.117 | -0.211326
|  | 117.477 | -0.21351
|  | 117.838 | -0.215482
|  | 118.198 | -0.21724
|  | 118.559 | -0.218783
|  | 118.919 | -0.22011
|  | 119.279 | -0.221218
|  | 119.64 | -0.222107
|  | 120 | -0.222777
|  | 120.36 | -0.223228
|  | 120.721 | -0.223459
|  | 121.081 | -0.22347
|  | 121.441 | -0.223264
|  | 121.802 | -0.222839
|  | 122.162 | -0.222199
|  | 122.523 | -0.221344
|  | 122.883 | -0.220275
|  | 123.243 | -0.218996
|  | 123.604 | -0.217509
|  | 123.964 | -0.215815
|  | 124.324 | -0.213919
|  | 124.685 | -0.211823
|  | 125.045 | -0.209531
|  | 125.405 | -0.207047
|  | 125.766 | -0.204375
|  | 126.126 | -0.201518
|  | 126.486 | -0.198482
|  | 126.847 | -0.195271
|  | 127.207 | -0.19189
|  | 127.568 | -0.188345
|  | 127.928 | -0.18464
|  | 128.288 | -0.180782
|  | 128.649 | -0.176776
|  | 129.009 | -0.172628
|  | 129.369 | -0.168345
|  | 129.73 | -0.163933
|  | 130.09 | -0.159398
|  | 130.45 | -0.154747
|  | 130.811 | -0.149987
|  | 131.171 | -0.145125
|  | 131.532 | -0.140168
|  | 131.892 | -0.135124
|  | 132.252 | -0.129999
|  | 132.613 | -0.124802
|  | 132.973 | -0.119539
|  | 133.333 | -0.114218
|  | 133.694 | -0.108847
|  | 134.054 | -0.103434
|  | 134.414 | -0.0979863
|  | 134.775 | -0.0925117
|  | 135.135 | -0.0870182
|  | 135.495 | -0.0815135
|  | 135.856 | -0.0760055
|  | 136.216 | -0.0705019
|  | 136.577 | -0.0650106
|  | 136.937 | -0.0595394
|  | 137.297 | -0.0540958
|  | 137.658 | -0.0486875
|  | 138.018 | -0.0433223
|  | 138.378 | -0.0380074
|  | 138.739 | -0.0327504
|  | 139.099 | -0.0275585
|  | 139.459 | -0.022439
|  | 139.82 | -0.017399
|  | 140.18 | -0.0124453
|  | 140.541 | -0.00758476
|  | 140.901 | -0.0028241
|  | 141.261 | 0.00183022
|  | 141.622 | 0.00637187
|  | 141.982 | 0.0107947
|  | 142.342 | 0.0150927
|  | 142.703 | 0.0192602
|  | 143.063 | 0.0232916
|  | 143.423 | 0.0271815
|  | 143.784 | 0.0309248
|  | 144.144 | 0.0345165
|  | 144.505 | 0.0379521
|  | 144.865 | 0.041227
|  | 145.225 | 0.0443371
|  | 145.586 | 0.0472784
|  | 145.946 | 0.0500473
|  | 146.306 | 0.0526403
|  | 146.667 | 0.0550542
|  | 147.027 | 0.0572863
|  | 147.387 | 0.0593338
|  | 147.748 | 0.0611945
|  | 148.108 | 0.0628662
|  | 148.468 | 0.0643473
|  | 148.829 | 0.0656363
|  | 149.189 | 0.0667319
|  | 149.55 | 0.0676333
|  | 149.91 | 0.0683399
|  | 150.27 | 0.0688514
|  | 150.631 | 0.0691677
|  | 150.991 | 0.0692891
|  | 151.351 | 0.0692163
|  | 151.712 | 0.0689501
|  | 152.072 | 0.0684915
|  | 152.432 | 0.0678421
|  | 152.793 | 0.0670036
|  | 153.153 | 0.0659781
|  | 153.514 | 0.0647677
|  | 153.874 | 0.063375
|  | 154.234 | 0.061803
|  | 154.595 | 0.0600547
|  | 154.955 | 0.0581336
|  | 155.315 | 0.0560431
|  | 155.676 | 0.0537873
|  | 156.036 | 0.0513703
|  | 156.396 | 0.0487964
|  | 156.757 | 0.0460703
|  | 157.117 | 0.0431968
|  | 157.477 | 0.0401811
|  | 157.838 | 0.0370284
|  | 158.198 | 0.0337441
|  | 158.559 | 0.0303341
|  | 158.919 | 0.0268041
|  | 159.279 | 0.0231603
|  | 159.64 | 0.0194089
|  | 160 | 0.0155563
|  | 160.36 | 0.0116091
|  | 160.721 | 0.00757392
|  | 161.081 | 0.00345773
|  | 161.441 | -0.000732554
|  | 161.802 | -0.00498983
|  | 162.162 | -0.00930689
|  | 162.523 | -0.0136765
|  | 162.883 | -0.0180912
|  | 163.243 | -0.0225435
|  | 163.604 | -0.027026
|  | 163.964 | -0.0315311
|  | 164.324 | -0.0360512
|  | 164.685 | -0.0405786
|  | 165.045 | -0.0451056
|  | 165.405 | -0.0496247
|  | 165.766 | -0.054128
|  | 166.126 | -0.0586081
|  | 166.486 | -0.0630571
|  | 166.847 | -0.0674677
|  | 167.207 | -0.0718321
|  | 167.568 | -0.0761429
|  | 167.928 | -0.0803928
|  | 168.288 | -0.0845742
|  | 168.649 | -0.0886801
|  | 169.009 | -0.0927032
|  | 169.369 | -0.0966365
|  | 169.73 | -0.100473
|  | 170.09 | -0.104206
|  | 170.45 | -0.107829
|  | 170.811 | -0.111335
|  | 171.171 | -0.114719
|  | 171.532 | -0.117973
|  | 171.892 | -0.121092
|  | 172.252 | -0.12407
|  | 172.613 | -0.126901
|  | 172.973 | -0.129581
|  | 173.333 | -0.132104
|  | 173.694 | -0.134464
|  | 174.054 | -0.136657
|  | 174.414 | -0.13868
|  | 174.775 | -0.140526
|  | 175.135 | -0.142193
|  | 175.495 | -0.143677
|  | 175.856 | -0.144973
|  | 176.216 | -0.146079
|  | 176.577 | -0.146993
|  | 176.937 | -0.14771
|  | 177.297 | -0.148229
|  | 177.658 | -0.148548
|  | 178.018 | -0.148664
|  | 178.378 | -0.148577
|  | 178.739 | -0.148284
|  | 179.099 | -0.147785
|  | 179.459 | -0.147079
|  | 179.82 | -0.146166
|  | 180.18 | -0.145045
|  | 180.541 | -0.143718
|  | 180.901 | -0.142183
|  | 181.261 | -0.140443
|  | 181.622 | -0.138497
|  | 181.982 | -0.136348
|  | 182.342 | -0.133997
|  | 182.703 | -0.131446
|  | 183.063 | -0.128697
|  | 183.423 | -0.125753
|  | 183.784 | -0.122617
|  | 184.144 | -0.119291
|  | 184.505 | -0.115779
|  | 184.865 | -0.112084
|  | 185.225 | -0.108211
|  | 185.586 | -0.104163
|  | 185.946 | -0.0999448
|  | 186.306 | -0.0955612
|  | 186.667 | -0.091017
|  | 187.027 | -0.0863172
|  | 187.387 | -0.0814671
|  | 187.748 | -0.0764723
|  | 188.108 | -0.0713384
|  | 188.468 | -0.0660715
|  | 188.829 | -0.0606776
|  | 189.189 | -0.0551631
|  | 189.55 | -0.0495346
|  | 189.91 | -0.0437986
|  | 190.27 | -0.0379621
|  | 190.631 | -0.0320319
|  | 190.991 | -0.0260152
|  | 191.351 | -0.0199193
|  | 191.712 | -0.0137515
|  | 192.072 | -0.00751931
|  | 192.432 | -0.00123029
|  | 192.793 | 0.00510789
|  | 193.153 | 0.0114875
|  | 193.514 | 0.0179007
|  | 193.874 | 0.0243396
|  | 194.234 | 0.0307964
|  | 194.595 | 0.0372631
|  | 194.955 | 0.0437317
|  | 195.315 | 0.0501942
|  | 195.676 | 0.0566428
|  | 196.036 | 0.0630693
|  | 196.396 | 0.0694659
|  | 196.757 | 0.0758246
|  | 197.117 | 0.0821377
|  | 197.477 | 0.0883972
|  | 197.838 | 0.0945954
|  | 198.198 | 0.100725
|  | 198.559 | 0.106777
|  | 198.919 | 0.112746
|  | 199.279 | 0.118624
|  | 199.64 | 0.124402
|  | 200 | 0.130075
|  | 200.36 | 0.135636
|  | 200.721 | 0.141076
|  | 201.081 | 0.146391
|  | 201.441 | 0.151572
|  | 201.802 | 0.156615
|  | 202.162 | 0.161512
|  | 202.523 | 0.166258
|  | 202.883 | 0.170847
|  | 203.243 | 0.175274
|  | 203.604 | 0.179533
|  | 203.964 | 0.183619
|  | 204.324 | 0.187527
|  | 204.685 | 0.191253
|  | 205.045 | 0.194792
|  | 205.405 | 0.19814
|  | 205.766 | 0.201294
|  | 206.126 | 0.204249
|  | 206.486 | 0.207002
|  | 206.847 | 0.209551
|  | 207.207 | 0.211892
|  | 207.568 | 0.214023
|  | 207.928 | 0.215942
|  | 208.288 | 0.217646
|  | 208.649 | 0.219135
|  | 209.009 | 0.220407
|  | 209.369 | 0.221461
|  | 209.73 | 0.222295
|  | 210.09 | 0.22291
|  | 210.45 | 0.223306
|  | 210.811 | 0.223482
|  | 211.171 | 0.223439
|  | 211.532 | 0.223178
|  | 211.892 | 0.2227
|  | 212.252 | 0.222005
|  | 212.613 | 0.221096
|  | 212.973 | 0.219975
|  | 213.333 | 0.218644
|  | 213.694 | 0.217104
|  | 214.054 | 0.21536
|  | 214.414 | 0.213414
|  | 214.775 | 0.211269
|  | 215.135 | 0.208928
|  | 215.495 | 0.206397
|  | 215.856 | 0.203678
|  | 216.216 | 0.200776
|  | 216.577 | 0.197695
|  | 216.937 | 0.194442
|  | 217.297 | 0.191019
|  | 217.658 | 0.187433
|  | 218.018 | 0.18369
|  | 218.378 | 0.179794
|  | 218.739 | 0.175752
|  | 219.099 | 0.17157
|  | 219.459 | 0.167254
|  | 219.82 | 0.16281
|  | 220.18 | 0.158246
|  | 220.541 | 0.153567
|  | 220.901 | 0.148781
|  | 221.261 | 0.143895
|  | 221.622 | 0.138915
|  | 221.982 | 0.13385
|  | 222.342 | 0.128706
|  | 222.703 | 0.123492
|  | 223.063 | 0.118214
|  | 223.423 | 0.11288
|  | 223.784 | 0.107498
|  | 224.144 | 0.102075
|  | 224.505 | 0.0966199
|  | 224.865 | 0.0911398
|  | 225.225 | 0.0856428
|  | 225.586 | 0.0801365
|  | 225.946 | 0.0746289
|  | 226.306 | 0.0691277
|  | 226.667 | 0.0636406
|  | 227.027 | 0.0581756
|  | 227.387 | 0.0527401
|  | 227.748 | 0.0473419
|  | 228.108 | 0.0419885
|  | 228.468 | 0.0366874
|  | 228.829 | 0.031446
|  | 229.189 | 0.0262716
|  | 229.55 | 0.0211713
|  | 229.91 | 0.0161522
|  | 230.27 | 0.0112211
|  | 230.631 | 0.00638498
|  | 230.991 | 0.0016503
|  | 231.351 | -0.00297644
|  | 231.712 | -0.00748895
|  | 232.072 | -0.0118811
|  | 232.432 | -0.0161471
|  | 232.793 | -0.020281
|  | 233.153 | -0.0242775
|  | 233.514 | -0.0281313
|  | 233.874 | -0.0318371
|  | 234.234 | -0.0353902
|  | 234.595 | -0.0387861
|  | 234.955 | -0.0420202
|  | 235.315 | -0.0450884
|  | 235.676 | -0.047987
|  | 236.036 | -0.0507122
|  | 236.396 | -0.0532607
|  | 236.757 | -0.0556294
|  | 237.117 | -0.0578156
|  | 237.477 | -0.0598166
|  | 237.838 | -0.0616302
|  | 238.198 | -0.0632544
|  | 238.559 | -0.0646876
|  | 238.919 | -0.0659283
|  | 239.279 | -0.0669755
|  | 239.64 | -0.0678282
|  | 240 | -0.0684861

## Ex. Fig. 9c
phi (deg) | Delta C/T (mJ/K^2 mol) | phi (deg) | fitted curve (mJ/K^2 mol)
229.5 | -0.013896 | -120 | 0.0292478
226.643 | 0.185565 | -119.64 | 0.0288494
223.786 | 0.0453591 | -119.279 | 0.0284815
220.929 | -0.0141446 | -118.919 | 0.028144
218.072 | 0.0277611 | -118.559 | 0.0278369
215.214 | -0.0307786 | -118.198 | 0.0275601
212.357 | 0.0595657 | -117.838 | 0.0273134
209.5 | 0.0333697 | -117.477 | 0.0270965
206.643 | 0.0669877 | -117.117 | 0.0269092
203.786 | 0.0134502 | -116.757 | 0.0267512
200.928 | 0.126963 | -116.396 | 0.0266219
198.072 | 0.0568989 | -116.036 | 0.0265211
195.214 | -0.0420451 | -115.676 | 0.0264481
192.358 | 0.200431 | -115.315 | 0.0264025
189.5 | -0.110409 | -114.955 | 0.0263837
186.643 | -0.0511462 | -114.595 | 0.026391
183.786 | -0.0272412 | -114.234 | 0.0264237
180.929 | -0.131444 | -113.874 | 0.026481
178.071 | -0.136807 | -113.514 | 0.0265623
175.214 | -0.000939956 | -113.153 | 0.0266667
172.357 | 0.0413035 | -112.793 | 0.0267933
169.5 | -0.129109 | -112.432 | 0.0269412
166.643 | -0.162555 | -112.072 | 0.0271095
163.786 | -0.0831827 | -111.712 | 0.0272971
160.929 | 0.0248606 | -111.351 | 0.0275031
158.072 | 0.11459 | -110.991 | 0.0277264
155.215 | -0.038704 | -110.631 | 0.0279659
152.358 | -0.0879018 | -110.27 | 0.0282204
149.5 | -0.0715068 | -109.91 | 0.0284889
146.643 | -0.220609 | -109.55 | 0.0287701
143.786 | -0.135496 | -109.189 | 0.0290629
140.928 | -0.141081 | -108.829 | 0.029366
138.072 | -0.186225 | -108.468 | 0.029678
135.214 | -0.0478487 | -108.108 | 0.0299979
132.357 | -0.225973 | -107.748 | 0.0303242
129.5 | -0.183744 | -107.387 | 0.0306557
126.643 | -0.0579322 | -107.027 | 0.030991
123.785 | -0.0743445 | -106.667 | 0.0313288
120.928 | -0.23564 | -106.306 | 0.0316677
118.072 | -0.0432621 | -105.946 | 0.0320064
115.215 | -0.225097 | -105.586 | 0.0323435
112.357 | -0.0662163 | -105.225 | 0.0326777
109.5 | -0.045934 | -104.865 | 0.0330075
106.643 | -0.00140592 | -104.505 | 0.0333315
103.785 | 0.0261717 | -104.144 | 0.0336485
100.928 | 0.213666 | -103.784 | 0.033957
98.0719 | 0.0406799 | -103.423 | 0.0342557
95.2146 | -0.10537 | -103.063 | 0.0345432
92.3572 | -0.0686856 | -102.703 | 0.0348182
89.4998 | 0.121092 | -102.342 | 0.0350793
86.6433 | -0.113002 | -101.982 | 0.0353252
83.7858 | 0.11187 | -101.622 | 0.0355546
80.9283 | 0.0852368 | -101.261 | 0.0357663
78.0716 | 0.0379103 | -100.901 | 0.0359589
75.214 | 0.00473683 | -100.541 | 0.0361312
72.3572 | 0.0349285 | -100.18 | 0.0362821
69.5003 | -0.040621 | -99.8198 | 0.0364102
66.6424 | -0.0518234 | -99.4595 | 0.0365144
63.7855 | 0.106711 | -99.0991 | 0.0365937
60.9284 | -0.0639057 | -98.7387 | 0.0366468
58.0713 | -0.0651211 | -98.3784 | 0.0366728
55.2141 | -0.111386 | -98.018 | 0.0366705
52.3568 | -0.0693947 | -97.6577 | 0.036639
49.5005 | 0.208166 | -97.2973 | 0.0365774
46.6431 | 0.0252688 | -96.9369 | 0.0364846
43.7856 | 0.261861 | -96.5766 | 0.0363599
40.9281 | 0.106566 | -96.2162 | 0.0362023
38.0715 | 0.0240513 | -95.8559 | 0.036011
35.2139 | 0.127116 | -95.4955 | 0.0357854
32.3572 | 0.030448 | -95.1351 | 0.0355248
29.5005 | 0.090562 | -94.7748 | 0.0352283
26.6425 | 0.146093 | -94.4144 | 0.0348956
23.7862 | -0.00975644 | -94.0541 | 0.0345259
20.9284 | 0.0445529 | -93.6937 | 0.0341188
18.0717 | 0.110032 | -93.3333 | 0.0336738
15.2139 | 0.0230455 | -92.973 | 0.0331905
12.3572 | 0.0414431 | -92.6126 | 0.0326686
9.5005 | 0.130436 | -92.2523 | 0.0321077
6.64281 | 0.245349 | -91.8919 | 0.0315077
3.78614 | -0.116404 | -91.5315 | 0.0308683
0.928548 | 0.0999001 | -91.1712 | 0.0301894
-1.92905 | -0.0960536 | -90.8108 | 0.0294709
-4.78556 | -0.0387063 | -90.4505 | 0.0287128
-7.64303 | 0.0728981 | -90.0901 | 0.0279152
-10.5004 | 0.0243507 | -89.7297 | 0.027078
-13.3568 | 0.0233243 | -89.3694 | 0.0262015
-16.214 | -0.0489095 | -89.009 | 0.0252859
-19.0712 | 0.194494 | -88.6486 | 0.0243314
-21.9284 | -0.043331 | -88.2883 | 0.0233383
-24.7854 | -0.00508219 | -87.9279 | 0.022307
-27.6424 | 0.0182856 | -87.5676 | 0.0212379
-30.5003 | 0.0265288 | -87.2072 | 0.0201315
-33.3572 | 0.0754726 | -86.8468 | 0.0189884
-36.2139 | -0.0176456 | -86.4865 | 0.0178091
-39.0716 | -0.0896162 | -86.1261 | 0.0165942
-41.9282 | -0.220327 | -85.7658 | 0.0153445
-44.7858 | -0.181685 | -85.4054 | 0.0140607
-47.6433 | -0.0139301 | -85.045 | 0.0127435
-50.4998 | -0.109568 | -84.6847 | 0.0113939
-53.3572 | 0.065201 | -84.3243 | 0.0100127
-56.2146 | -0.0272755 | -83.964 | 0.00860089
-59.0719 | -0.0688971 | -83.6036 | 0.0071594
-61.9282 | 0.0228877 | -83.2432 | 0.00568929
-64.7855 | -0.0577113 | -82.8829 | 0.00419163
-67.6427 | -0.072627 | -82.5225 | 0.00266753
-70.5 | 0.00394427 | -82.1622 | 0.00111815
-73.3573 | -0.0594712 | -81.8018 | -0.000455316
-76.2145 | 0.0819087 | -81.4414 | -0.00205163
-79.0718 | 0.166487 | -81.0811 | -0.00366952
-81.9281 | 0.0474295 | -80.7207 | -0.00530769
-84.7854 | -0.0493364 | -80.3604 | -0.00696479
-87.6428 | 0.018096 | -80 | -0.00863946
-90.5002 | 0.0343059 | -79.6396 | -0.0103303
-93.3567 | 0.0283067 | -79.2793 | -0.0120359
-96.2142 | 0.0640427 | -78.9189 | -0.0137547
-99.0717 | 0.125228 | -78.5586 | -0.0154854
-101.928 | 0.105038 | -78.1982 | -0.0172264
-104.786 | 0.0797355 | -77.8378 | -0.0189762
-107.643 | 0.0250167 | -77.4775 | -0.0207333
-110.5 | 0.0452819 | -77.1171 | -0.0224961
|  | -76.7568 | -0.0242631
|  | -76.3964 | -0.0260326
|  | -76.036 | -0.0278031
|  | -75.6757 | -0.029573
|  | -75.3153 | -0.0313407
|  | -74.955 | -0.0331046
|  | -74.5946 | -0.0348631
|  | -74.2342 | -0.0366146
|  | -73.8739 | -0.0383575
|  | -73.5135 | -0.0400902
|  | -73.1532 | -0.0418111
|  | -72.7928 | -0.0435187
|  | -72.4324 | -0.0452113
|  | -72.0721 | -0.0468875
|  | -71.7117 | -0.0485457
|  | -71.3514 | -0.0501843
|  | -70.991 | -0.051802
|  | -70.6306 | -0.0533971
|  | -70.2703 | -0.0549683
|  | -69.9099 | -0.0565141
|  | -69.5495 | -0.0580332
|  | -69.1892 | -0.0595241
|  | -68.8288 | -0.0609856
|  | -68.4685 | -0.0624163
|  | -68.1081 | -0.063815
|  | -67.7477 | -0.0651804
|  | -67.3874 | -0.0665113
|  | -67.027 | -0.0678066
|  | -66.6667 | -0.0690652
|  | -66.3063 | -0.070286
|  | -65.9459 | -0.071468
|  | -65.5856 | -0.0726102
|  | -65.2252 | -0.0737117
|  | -64.8649 | -0.0747715
|  | -64.5045 | -0.0757889
|  | -64.1441 | -0.0767631
|  | -63.7838 | -0.0776933
|  | -63.4234 | -0.0785788
|  | -63.0631 | -0.0794191
|  | -62.7027 | -0.0802135
|  | -62.3423 | -0.0809616
|  | -61.982 | -0.0816628
|  | -61.6216 | -0.0823168
|  | -61.2613 | -0.0829232
|  | -60.9009 | -0.0834817
|  | -60.5405 | -0.083992
|  | -60.1802 | -0.0844541
|  | -59.8198 | -0.0848678
|  | -59.4595 | -0.0852329
|  | -59.0991 | -0.0855496
|  | -58.7387 | -0.0858178
|  | -58.3784 | -0.0860376
|  | -58.018 | -0.0862093
|  | -57.6577 | -0.086333
|  | -57.2973 | -0.0864091
|  | -56.9369 | -0.0864378
|  | -56.5766 | -0.0864195
|  | -56.2162 | -0.0863547
|  | -55.8559 | -0.0862439
|  | -55.4955 | -0.0860876
|  | -55.1351 | -0.0858865
|  | -54.7748 | -0.0856411
|  | -54.4144 | -0.0853523
|  | -54.0541 | -0.0850207
|  | -53.6937 | -0.0846472
|  | -53.3333 | -0.0842326
|  | -52.973 | -0.0837777
|  | -52.6126 | -0.0832837
|  | -52.2523 | -0.0827513
|  | -51.8919 | -0.0821818
|  | -51.5315 | -0.081576
|  | -51.1712 | -0.0809352
|  | -50.8108 | -0.0802604
|  | -50.4505 | -0.079553
|  | -50.0901 | -0.0788139
|  | -49.7297 | -0.0780446
|  | -49.3694 | -0.0772463
|  | -49.009 | -0.0764202
|  | -48.6486 | -0.0755678
|  | -48.2883 | -0.0746903
|  | -47.9279 | -0.0737892
|  | -47.5676 | -0.0728658
|  | -47.2072 | -0.0719215
|  | -46.8468 | -0.0709579
|  | -46.4865 | -0.0699763
|  | -46.1261 | -0.0689781
|  | -45.7658 | -0.0679649
|  | -45.4054 | -0.0669382
|  | -45.045 | -0.0658994
|  | -44.6847 | -0.06485
|  | -44.3243 | -0.0637915
|  | -43.964 | -0.0627254
|  | -43.6036 | -0.0616531
|  | -43.2432 | -0.0605762
|  | -42.8829 | -0.0594961
|  | -42.5225 | -0.0584144
|  | -42.1622 | -0.0573324
|  | -41.8018 | -0.0562515
|  | -41.4414 | -0.0551733
|  | -41.0811 | -0.0540992
|  | -40.7207 | -0.0530305
|  | -40.3604 | -0.0519686
|  | -40 | -0.0509148
|  | -39.6396 | -0.0498705
|  | -39.2793 | -0.048837
|  | -38.9189 | -0.0478156
|  | -38.5586 | -0.0468074
|  | -38.1982 | -0.0458137
|  | -37.8378 | -0.0448357
|  | -37.4775 | -0.0438746
|  | -37.1171 | -0.0429313
|  | -36.7568 | -0.042007
|  | -36.3964 | -0.0411027
|  | -36.036 | -0.0402194
|  | -35.6757 | -0.0393581
|  | -35.3153 | -0.0385195
|  | -34.955 | -0.0377047
|  | -34.5946 | -0.0369143
|  | -34.2342 | -0.0361492
|  | -33.8739 | -0.0354101
|  | -33.5135 | -0.0346975
|  | -33.1532 | -0.0340123
|  | -32.7928 | -0.0333548
|  | -32.4324 | -0.0327256
|  | -32.0721 | -0.0321251
|  | -31.7117 | -0.0315539
|  | -31.3514 | -0.0310121
|  | -30.991 | -0.0305002
|  | -30.6306 | -0.0300183
|  | -30.2703 | -0.0295666
|  | -29.9099 | -0.0291454
|  | -29.5495 | -0.0287546
|  | -29.1892 | -0.0283943
|  | -28.8288 | -0.0280644
|  | -28.4685 | -0.0277649
|  | -28.1081 | -0.0274956
|  | -27.7477 | -0.0272564
|  | -27.3874 | -0.027047
|  | -27.027 | -0.026867
|  | -26.6667 | -0.0267162
|  | -26.3063 | -0.0265941
|  | -25.9459 | -0.0265002
|  | -25.5856 | -0.0264342
|  | -25.2252 | -0.0263953
|  | -24.8649 | -0.0263831
|  | -24.5045 | -0.0263968
|  | -24.1441 | -0.0264357
|  | -23.7838 | -0.0264992
|  | -23.4234 | -0.0265863
|  | -23.0631 | -0.0266963
|  | -22.7027 | -0.0268283
|  | -22.3423 | -0.0269814
|  | -21.982 | -0.0271546
|  | -21.6216 | -0.0273469
|  | -21.2613 | -0.0275574
|  | -20.9009 | -0.0277848
|  | -20.5405 | -0.0280282
|  | -20.1802 | -0.0282863
|  | -19.8198 | -0.0285581
|  | -19.4595 | -0.0288423
|  | -19.0991 | -0.0291377
|  | -18.7387 | -0.0294432
|  | -18.3784 | -0.0297573
|  | -18.018 | -0.0300789
|  | -17.6577 | -0.0304067
|  | -17.2973 | -0.0307392
|  | -16.9369 | -0.0310753
|  | -16.5766 | -0.0314135
|  | -16.2162 | -0.0317525
|  | -15.8559 | -0.0320909
|  | -15.4955 | -0.0324274
|  | -15.1351 | -0.0327606
|  | -14.7748 | -0.0330891
|  | -14.4144 | -0.0334115
|  | -14.0541 | -0.0337265
|  | -13.6937 | -0.0340327
|  | -13.3333 | -0.0343287
|  | -12.973 | -0.0346132
|  | -12.6126 | -0.0348848
|  | -12.2523 | -0.0351422
|  | -11.8919 | -0.0353842
|  | -11.5315 | -0.0356093
|  | -11.1712 | -0.0358163
|  | -10.8108 | -0.0360039
|  | -10.4505 | -0.036171
|  | -10.0901 | -0.0363163
|  | -9.72973 | -0.0364385
|  | -9.36937 | -0.0365366
|  | -9.00901 | -0.0366095
|  | -8.64865 | -0.0366559
|  | -8.28829 | -0.0366749
|  | -7.92793 | -0.0366654
|  | -7.56757 | -0.0366265
|  | -7.20721 | -0.0365571
|  | -6.84685 | -0.0364565
|  | -6.48649 | -0.0363236
|  | -6.12613 | -0.0361576
|  | -5.76577 | -0.0359579
|  | -5.40541 | -0.0357236
|  | -5.04505 | -0.035454
|  | -4.68468 | -0.0351486
|  | -4.32432 | -0.0348066
|  | -3.96396 | -0.0344276
|  | -3.6036 | -0.0340111
|  | -3.24324 | -0.0335566
|  | -2.88288 | -0.0330637
|  | -2.52252 | -0.032532
|  | -2.16216 | -0.0319614
|  | -1.8018 | -0.0313516
|  | -1.44144 | -0.0307023
|  | -1.08108 | -0.0300135
|  | -0.720721 | -0.0292851
|  | -0.36036 | -0.0285171
|  | 0 | -0.0277096
|  | 0.36036 | -0.0268626
|  | 0.720721 | -0.0259763
|  | 1.08108 | -0.0250509
|  | 1.44144 | -0.0240867
|  | 1.8018 | -0.023084
|  | 2.16216 | -0.0220432
|  | 2.52252 | -0.0209648
|  | 2.88288 | -0.0198492
|  | 3.24324 | -0.0186969
|  | 3.6036 | -0.0175086
|  | 3.96396 | -0.016285
|  | 4.32432 | -0.0150267
|  | 4.68468 | -0.0137345
|  | 5.04505 | -0.0124091
|  | 5.40541 | -0.0110515
|  | 5.76577 | -0.0096626
|  | 6.12613 | -0.00824326
|  | 6.48649 | -0.00679452
|  | 6.84685 | -0.00531742
|  | 7.20721 | -0.00381304
|  | 7.56757 | -0.00228251
|  | 7.92793 | -0.000726992
|  | 8.28829 | 0.000852301
|  | 8.64865 | 0.00245413
|  | 9.00901 | 0.00407721
|  | 9.36937 | 0.00572024
|  | 9.72973 | 0.00738186
|  | 10.0901 | 0.0090607
|  | 10.4505 | 0.0107554
|  | 10.8108 | 0.0124644
|  | 11.1712 | 0.0141864
|  | 11.5315 | 0.0159198
|  | 11.8919 | 0.0176631
|  | 12.2523 | 0.0194149
|  | 12.6126 | 0.0211735
|  | 12.973 | 0.0229375
|  | 13.3333 | 0.0247053
|  | 13.6937 | 0.0264752
|  | 14.0541 | 0.0282457
|  | 14.4144 | 0.0300152
|  | 14.7748 | 0.0317821
|  | 15.1351 | 0.0335448
|  | 15.4955 | 0.0353017
|  | 15.8559 | 0.0370512
|  | 16.2162 | 0.0387917
|  | 16.5766 | 0.0405216
|  | 16.9369 | 0.0422393
|  | 17.2973 | 0.0439433
|  | 17.6577 | 0.045632
|  | 18.018 | 0.0473038
|  | 18.3784 | 0.0489572
|  | 18.7387 | 0.0505908
|  | 19.0991 | 0.0522029
|  | 19.4595 | 0.0537922
|  | 19.8198 | 0.0553572
|  | 20.1802 | 0.0568965
|  | 20.5405 | 0.0584086
|  | 20.9009 | 0.0598923
|  | 21.2613 | 0.0613462
|  | 21.6216 | 0.062769
|  | 21.982 | 0.0641595
|  | 22.3423 | 0.0655164
|  | 22.7027 | 0.0668385
|  | 23.0631 | 0.0681248
|  | 23.4234 | 0.069374
|  | 23.7838 | 0.0705852
|  | 24.1441 | 0.0717573
|  | 24.5045 | 0.0728894
|  | 24.8649 | 0.0739806
|  | 25.2252 | 0.0750299
|  | 25.5856 | 0.0760365
|  | 25.9459 | 0.0769998
|  | 26.3063 | 0.0779189
|  | 26.6667 | 0.0787931
|  | 27.027 | 0.079622
|  | 27.3874 | 0.0804049
|  | 27.7477 | 0.0811413
|  | 28.1081 | 0.0818307
|  | 28.4685 | 0.0824728
|  | 28.8288 | 0.0830673
|  | 29.1892 | 0.0836138
|  | 29.5495 | 0.0841121
|  | 29.9099 | 0.0845621
|  | 30.2703 | 0.0849636
|  | 30.6306 | 0.0853166
|  | 30.991 | 0.0856212
|  | 31.3514 | 0.0858773
|  | 31.7117 | 0.0860851
|  | 32.0721 | 0.0862447
|  | 32.4324 | 0.0863565
|  | 32.7928 | 0.0864207
|  | 33.1532 | 0.0864376
|  | 33.5135 | 0.0864076
|  | 33.8739 | 0.0863313
|  | 34.2342 | 0.0862091
|  | 34.5946 | 0.0860415
|  | 34.955 | 0.0858293
|  | 35.3153 | 0.085573
|  | 35.6757 | 0.0852734
|  | 36.036 | 0.0849312
|  | 36.3964 | 0.0845473
|  | 36.7568 | 0.0841226
|  | 37.1171 | 0.0836579
|  | 37.4775 | 0.0831541
|  | 37.8378 | 0.0826124
|  | 38.1982 | 0.0820337
|  | 38.5586 | 0.0814191
|  | 38.9189 | 0.0807696
|  | 39.2793 | 0.0800866
|  | 39.6396 | 0.0793711
|  | 40 | 0.0786244
|  | 40.3604 | 0.0778477
|  | 40.7207 | 0.0770423
|  | 41.0811 | 0.0762095
|  | 41.4414 | 0.0753507
|  | 41.8018 | 0.0744672
|  | 42.1622 | 0.0735603
|  | 42.5225 | 0.0726316
|  | 42.8829 | 0.0716824
|  | 43.2432 | 0.0707141
|  | 43.6036 | 0.0697282
|  | 43.964 | 0.0687262
|  | 44.3243 | 0.0677095
|  | 44.6847 | 0.0666796
|  | 45.045 | 0.065638
|  | 45.4054 | 0.0645862
|  | 45.7658 | 0.0635256
|  | 46.1261 | 0.0624578
|  | 46.4865 | 0.0613843
|  | 46.8468 | 0.0603064
|  | 47.2072 | 0.0592258
|  | 47.5676 | 0.0581438
|  | 47.9279 | 0.057062
|  | 48.2883 | 0.0559817
|  | 48.6486 | 0.0549044
|  | 49.009 | 0.0538315
|  | 49.3694 | 0.0527643
|  | 49.7297 | 0.0517043
|  | 50.0901 | 0.0506528
|  | 50.4505 | 0.0496111
|  | 50.8108 | 0.0485805
|  | 51.1712 | 0.0475622
|  | 51.5315 | 0.0465576
|  | 51.8919 | 0.0455677
|  | 52.2523 | 0.0445938
|  | 52.6126 | 0.043637
|  | 52.973 | 0.0426984
|  | 53.3333 | 0.041779
|  | 53.6937 | 0.0408799
|  | 54.0541 | 0.040002
|  | 54.4144 | 0.0391463
|  | 54.7748 | 0.0383136
|  | 55.1351 | 0.0375048
|  | 55.4955 | 0.0367207
|  | 55.8559 | 0.035962
|  | 56.2162 | 0.0352294
|  | 56.5766 | 0.0345236
|  | 56.9369 | 0.0338453
|  | 57.2973 | 0.0331948
|  | 57.6577 | 0.0325727
|  | 58.018 | 0.0319796
|  | 58.3784 | 0.0314156
|  | 58.7387 | 0.0308813
|  | 59.0991 | 0.0303769
|  | 59.4595 | 0.0299025
|  | 59.8198 | 0.0294585
|  | 60.1802 | 0.0290448
|  | 60.5405 | 0.0286617
|  | 60.9009 | 0.028309
|  | 61.2613 | 0.0279867
|  | 61.6216 | 0.0276948
|  | 61.982 | 0.027433
|  | 62.3423 | 0.0272013
|  | 62.7027 | 0.0269992
|  | 63.0631 | 0.0268266
|  | 63.4234 | 0.026683
|  | 63.7838 | 0.026568
|  | 64.1441 | 0.0264812
|  | 64.5045 | 0.0264219
|  | 64.8649 | 0.0263898
|  | 65.2252 | 0.0263841
|  | 65.5856 | 0.0264042
|  | 65.9459 | 0.0264493
|  | 66.3063 | 0.0265188
|  | 66.6667 | 0.0266117
|  | 67.027 | 0.0267273
|  | 67.3874 | 0.0268647
|  | 67.7477 | 0.0270229
|  | 68.1081 | 0.027201
|  | 68.4685 | 0.0273979
|  | 68.8288 | 0.0276127
|  | 69.1892 | 0.0278442
|  | 69.5495 | 0.0280913
|  | 69.9099 | 0.028353
|  | 70.2703 | 0.028628
|  | 70.6306 | 0.0289152
|  | 70.991 | 0.0292132
|  | 71.3514 | 0.0295209
|  | 71.7117 | 0.0298371
|  | 72.0721 | 0.0301603
|  | 72.4324 | 0.0304894
|  | 72.7928 | 0.030823
|  | 73.1532 | 0.0311597
|  | 73.5135 | 0.0314982
|  | 73.8739 | 0.0318372
|  | 74.2342 | 0.0321753
|  | 74.5946 | 0.0325111
|  | 74.955 | 0.0328432
|  | 75.3153 | 0.0331703
|  | 75.6757 | 0.033491
|  | 76.036 | 0.0338039
|  | 76.3964 | 0.0341077
|  | 76.7568 | 0.0344009
|  | 77.1171 | 0.0346824
|  | 77.4775 | 0.0349506
|  | 77.8378 | 0.0352042
|  | 78.1982 | 0.0354421
|  | 78.5586 | 0.0356628
|  | 78.9189 | 0.0358651
|  | 79.2793 | 0.0360477
|  | 79.6396 | 0.0362094
|  | 80 | 0.036349
|  | 80.3604 | 0.0364654
|  | 80.7207 | 0.0365573
|  | 81.0811 | 0.0366236
|  | 81.4414 | 0.0366633
|  | 81.8018 | 0.0366752
|  | 82.1622 | 0.0366585
|  | 82.5225 | 0.036612
|  | 82.8829 | 0.0365349
|  | 83.2432 | 0.0364263
|  | 83.6036 | 0.0362852
|  | 83.964 | 0.0361109
|  | 84.3243 | 0.0359026
|  | 84.6847 | 0.0356595
|  | 85.045 | 0.0353811
|  | 85.4054 | 0.0350665
|  | 85.7658 | 0.0347154
|  | 86.1261 | 0.034327
|  | 86.4865 | 0.033901
|  | 86.8468 | 0.0334369
|  | 87.2072 | 0.0329344
|  | 87.5676 | 0.0323931
|  | 87.9279 | 0.0318126
|  | 88.2883 | 0.031193
|  | 88.6486 | 0.0305338
|  | 89.009 | 0.0298351
|  | 89.3694 | 0.0290968
|  | 89.7297 | 0.0283189
|  | 90.0901 | 0.0275015
|  | 90.4505 | 0.0266447
|  | 90.8108 | 0.0257486
|  | 91.1712 | 0.0248135
|  | 91.5315 | 0.0238396
|  | 91.8919 | 0.0228274
|  | 92.2523 | 0.0217771
|  | 92.6126 | 0.0206893
|  | 92.973 | 0.0195645
|  | 93.3333 | 0.0184032
|  | 93.6937 | 0.017206
|  | 94.0541 | 0.0159736
|  | 94.4144 | 0.0147068
|  | 94.7748 | 0.0134062
|  | 95.1351 | 0.0120727
|  | 95.4955 | 0.0107072
|  | 95.8559 | 0.00931057
|  | 96.2162 | 0.00788379
|  | 96.5766 | 0.00642786
|  | 96.9369 | 0.00494384
|  | 97.2973 | 0.00343281
|  | 97.6577 | 0.00189592
|  | 98.018 | 0.00033435
|  | 98.3784 | -0.00125069
|  | 98.7387 | -0.00285796
|  | 99.0991 | -0.00448615
|  | 99.4595 | -0.00613395
|  | 99.8198 | -0.00780001
|  | 100.18 | -0.00948294
|  | 100.541 | -0.0111813
|  | 100.901 | -0.0128937
|  | 101.261 | -0.0146187
|  | 101.622 | -0.0163547
|  | 101.982 | -0.0181003
|  | 102.342 | -0.019854
|  | 102.703 | -0.0216141
|  | 103.063 | -0.0233792
|  | 103.423 | -0.0251476
|  | 103.784 | -0.0269178
|  | 104.144 | -0.0286882
|  | 104.505 | -0.0304572
|  | 104.865 | -0.0322232
|  | 105.225 | -0.0339846
|  | 105.586 | -0.0357398
|  | 105.946 | -0.0374872
|  | 106.306 | -0.0392252
|  | 106.667 | -0.0409522
|  | 107.027 | -0.0426667
|  | 107.387 | -0.044367
|  | 107.748 | -0.0460516
|  | 108.108 | -0.047719
|  | 108.468 | -0.0493676
|  | 108.829 | -0.0509959
|  | 109.189 | -0.0526024
|  | 109.55 | -0.0541858
|  | 109.91 | -0.0557445
|  | 110.27 | -0.0572771
|  | 110.631 | -0.0587823
|  | 110.991 | -0.0602587
|  | 111.351 | -0.0617049
|  | 111.712 | -0.0631197
|  | 112.072 | -0.0645019
|  | 112.432 | -0.0658502
|  | 112.793 | -0.0671635
|  | 113.153 | -0.0684406
|  | 113.514 | -0.0696804
|  | 113.874 | -0.0708819
|  | 114.234 | -0.0720442
|  | 114.595 | -0.0731661
|  | 114.955 | -0.0742468
|  | 115.315 | -0.0752856
|  | 115.676 | -0.0762814
|  | 116.036 | -0.0772337
|  | 116.396 | -0.0781417
|  | 116.757 | -0.0790046
|  | 117.117 | -0.0798221
|  | 117.477 | -0.0805934
|  | 117.838 | -0.0813181
|  | 118.198 | -0.0819957
|  | 118.559 | -0.0826259
|  | 118.919 | -0.0832084
|  | 119.279 | -0.0837429
|  | 119.64 | -0.0842291
|  | 120 | -0.084667
|  | 120.36 | -0.0850564
|  | 120.721 | -0.0853973
|  | 121.081 | -0.0856897
|  | 121.441 | -0.0859337
|  | 121.802 | -0.0861295
|  | 122.162 | -0.0862772
|  | 122.523 | -0.086377
|  | 122.883 | -0.0864293
|  | 123.243 | -0.0864345
|  | 123.604 | -0.0863929
|  | 123.964 | -0.086305
|  | 124.324 | -0.0861714
|  | 124.685 | -0.0859926
|  | 125.045 | -0.0857693
|  | 125.405 | -0.0855021
|  | 125.766 | -0.0851918
|  | 126.126 | -0.0848391
|  | 126.486 | -0.084445
|  | 126.847 | -0.0840101
|  | 127.207 | -0.0835356
|  | 127.568 | -0.0830222
|  | 127.928 | -0.0824711
|  | 128.288 | -0.0818833
|  | 128.649 | -0.0812599
|  | 129.009 | -0.080602
|  | 129.369 | -0.0799107
|  | 129.73 | -0.0791873
|  | 130.09 | -0.078433
|  | 130.45 | -0.077649
|  | 130.811 | -0.0768366
|  | 131.171 | -0.0759972
|  | 131.532 | -0.0751321
|  | 131.892 | -0.0742426
|  | 132.252 | -0.0733302
|  | 132.613 | -0.0723962
|  | 132.973 | -0.071442
|  | 133.333 | -0.0704692
|  | 133.694 | -0.0694792
|  | 134.054 | -0.0684733
|  | 134.414 | -0.0674532
|  | 134.775 | -0.0664202
|  | 135.135 | -0.0653759
|  | 135.495 | -0.0643218
|  | 135.856 | -0.0632593
|  | 136.216 | -0.0621899
|  | 136.577 | -0.0611151
|  | 136.937 | -0.0600365
|  | 137.297 | -0.0589554
|  | 137.658 | -0.0578733
|  | 138.018 | -0.0567917
|  | 138.378 | -0.055712
|  | 138.739 | -0.0546357
|  | 139.099 | -0.0535641
|  | 139.459 | -0.0524986
|  | 139.82 | -0.0514406
|  | 140.18 | -0.0503914
|  | 140.541 | -0.0493523
|  | 140.901 | -0.0483247
|  | 141.261 | -0.0473098
|  | 141.622 | -0.0463087
|  | 141.982 | -0.0453227
|  | 142.342 | -0.044353
|  | 142.703 | -0.0434006
|  | 143.063 | -0.0424667
|  | 143.423 | -0.0415523
|  | 143.784 | -0.0406584
|  | 144.144 | -0.039786
|  | 144.505 | -0.0389359
|  | 144.865 | -0.0381091
|  | 145.225 | -0.0373064
|  | 145.586 | -0.0365286
|  | 145.946 | -0.0357764
|  | 146.306 | -0.0350504
|  | 146.667 | -0.0343515
|  | 147.027 | -0.03368
|  | 147.387 | -0.0330366
|  | 147.748 | -0.0324217
|  | 148.108 | -0.0318358
|  | 148.468 | -0.0312793
|  | 148.829 | -0.0307524
|  | 149.189 | -0.0302555
|  | 149.55 | -0.0297887
|  | 149.91 | -0.0293522
|  | 150.27 | -0.0289462
|  | 150.631 | -0.0285706
|  | 150.991 | -0.0282255
|  | 151.351 | -0.0279109
|  | 151.712 | -0.0276265
|  | 152.072 | -0.0273723
|  | 152.432 | -0.027148
|  | 152.793 | -0.0269533
|  | 153.153 | -0.026788
|  | 153.514 | -0.0266516
|  | 153.874 | -0.0265437
|  | 154.234 | -0.0264638
|  | 154.595 | -0.0264114
|  | 154.955 | -0.0263859
|  | 155.315 | -0.0263867
|  | 155.676 | -0.0264131
|  | 156.036 | -0.0264644
|  | 156.396 | -0.0265398
|  | 156.757 | -0.0266385
|  | 157.117 | -0.0267596
|  | 157.477 | -0.0269023
|  | 157.838 | -0.0270656
|  | 158.198 | -0.0272485
|  | 158.559 | -0.02745
|  | 158.919 | -0.027669
|  | 159.279 | -0.0279046
|  | 159.64 | -0.0281555
|  | 160 | -0.0284206
|  | 160.36 | -0.0286987
|  | 160.721 | -0.0289887
|  | 161.081 | -0.0292893
|  | 161.441 | -0.0295992
|  | 161.802 | -0.0299173
|  | 162.162 | -0.0302421
|  | 162.523 | -0.0305724
|  | 162.883 | -0.0309069
|  | 163.243 | -0.0312442
|  | 163.604 | -0.031583
|  | 163.964 | -0.0319219
|  | 164.324 | -0.0322595
|  | 164.685 | -0.0325945
|  | 165.045 | -0.0329255
|  | 165.405 | -0.0332511
|  | 165.766 | -0.03357
|  | 166.126 | -0.0338808
|  | 166.486 | -0.034182
|  | 166.847 | -0.0344725
|  | 167.207 | -0.0347507
|  | 167.568 | -0.0350154
|  | 167.928 | -0.0352652
|  | 168.288 | -0.0354989
|  | 168.649 | -0.0357151
|  | 169.009 | -0.0359126
|  | 169.369 | -0.0360901
|  | 169.73 | -0.0362464
|  | 170.09 | -0.0363803
|  | 170.45 | -0.0364907
|  | 170.811 | -0.0365763
|  | 171.171 | -0.0366361
|  | 171.532 | -0.0366689
|  | 171.892 | -0.0366738
|  | 172.252 | -0.0366497
|  | 172.613 | -0.0365957
|  | 172.973 | -0.0365108
|  | 173.333 | -0.0363941
|  | 173.694 | -0.0362448
|  | 174.054 | -0.036062
|  | 174.414 | -0.0358451
|  | 174.775 | -0.0355933
|  | 175.135 | -0.0353058
|  | 175.495 | -0.0349822
|  | 175.856 | -0.0346218
|  | 176.216 | -0.0342241
|  | 176.577 | -0.0337886
|  | 176.937 | -0.0333149
|  | 177.297 | -0.0328027
|  | 177.658 | -0.0322516
|  | 178.018 | -0.0316614
|  | 178.378 | -0.0310319
|  | 178.739 | -0.0303629
|  | 179.099 | -0.0296543
|  | 179.459 | -0.0289061
|  | 179.82 | -0.0281183
|  | 180.18 | -0.027291
|  | 180.541 | -0.0264243
|  | 180.901 | -0.0255184
|  | 181.261 | -0.0245736
|  | 181.622 | -0.0235901
|  | 181.982 | -0.0225683
|  | 182.342 | -0.0215087
|  | 182.703 | -0.0204116
|  | 183.063 | -0.0192776
|  | 183.423 | -0.0181072
|  | 183.784 | -0.0169012
|  | 184.144 | -0.0156601
|  | 184.505 | -0.0143848
|  | 184.865 | -0.0130759
|  | 185.225 | -0.0117343
|  | 185.586 | -0.0103609
|  | 185.946 | -0.00895667
|  | 186.306 | -0.0075225
|  | 186.667 | -0.00605945
|  | 187.027 | -0.00456857
|  | 187.387 | -0.00305097
|  | 187.748 | -0.0015078
|  | 188.108 | 5.97588e-05
|  | 188.468 | 0.00165048
|  | 188.829 | 0.00326309
|  | 189.189 | 0.00489632
|  | 189.55 | 0.00654881
|  | 189.91 | 0.00821922
|  | 190.27 | 0.00990615
|  | 190.631 | 0.0116082
|  | 190.991 | 0.0133239
|  | 191.351 | 0.0150517
|  | 191.712 | 0.0167903
|  | 192.072 | 0.0185381
|  | 192.432 | 0.0202935
|  | 192.793 | 0.022055
|  | 193.153 | 0.023821
|  | 193.514 | 0.02559
|  | 193.874 | 0.0273605
|  | 194.234 | 0.0291307
|  | 194.595 | 0.0308991
|  | 194.955 | 0.0326641
|  | 195.315 | 0.0344241
|  | 195.676 | 0.0361775
|  | 196.036 | 0.0379227
|  | 196.396 | 0.0396581
|  | 196.757 | 0.0413821
|  | 197.117 | 0.0430931
|  | 197.477 | 0.0447897
|  | 197.838 | 0.0464701
|  | 198.198 | 0.0481329
|  | 198.559 | 0.0497766
|  | 198.919 | 0.0513996
|  | 199.279 | 0.0530005
|  | 199.64 | 0.0545778
|  | 200 | 0.0561301
|  | 200.36 | 0.057656
|  | 200.721 | 0.0591541
|  | 201.081 | 0.0606231
|  | 201.441 | 0.0620616
|  | 201.802 | 0.0634684
|  | 202.162 | 0.0648422
|  | 202.523 | 0.0661819
|  | 202.883 | 0.0674862
|  | 203.243 | 0.0687541
|  | 203.604 | 0.0699844
|  | 203.964 | 0.0711762
|  | 204.324 | 0.0723284
|  | 204.685 | 0.0734402
|  | 205.045 | 0.0745105
|  | 205.405 | 0.0755386
|  | 205.766 | 0.0765236
|  | 206.126 | 0.0774649
|  | 206.486 | 0.0783616
|  | 206.847 | 0.0792133
|  | 207.207 | 0.0800192
|  | 207.568 | 0.0807789
|  | 207.928 | 0.0814919
|  | 208.288 | 0.0821577
|  | 208.649 | 0.082776
|  | 209.009 | 0.0833465
|  | 209.369 | 0.083869
|  | 209.73 | 0.0843431
|  | 210.09 | 0.0847689
|  | 210.45 | 0.0851462
|  | 210.811 | 0.085475
|  | 211.171 | 0.0857553
|  | 211.532 | 0.0859872
|  | 211.892 | 0.0861709
|  | 212.252 | 0.0863066
|  | 212.613 | 0.0863945
|  | 212.973 | 0.086435
|  | 213.333 | 0.0864284
|  | 213.694 | 0.0863752
|  | 214.054 | 0.0862759
|  | 214.414 | 0.0861309
|  | 214.775 | 0.0859409
|  | 215.135 | 0.0857066
|  | 215.495 | 0.0854286
|  | 215.856 | 0.0851076
|  | 216.216 | 0.0847445
|  | 216.577 | 0.08434
|  | 216.937 | 0.0838952
|  | 217.297 | 0.0834108
|  | 217.658 | 0.082888
|  | 218.018 | 0.0823276
|  | 218.378 | 0.0817308
|  | 218.739 | 0.0810986
|  | 219.099 | 0.0804323
|  | 219.459 | 0.0797328
|  | 219.82 | 0.0790016
|  | 220.18 | 0.0782397
|  | 220.541 | 0.0774485
|  | 220.901 | 0.0766293
|  | 221.261 | 0.0757833
|  | 221.622 | 0.0749119
|  | 221.982 | 0.0740166
|  | 222.342 | 0.0730986
|  | 222.703 | 0.0721595
|  | 223.063 | 0.0712005
|  | 223.423 | 0.0702233
|  | 223.784 | 0.0692291
|  | 224.144 | 0.0682196
|  | 224.505 | 0.0671961
|  | 224.865 | 0.0661602
|  | 225.225 | 0.0651133
|  | 225.586 | 0.0640569
|  | 225.946 | 0.0629925
|  | 226.306 | 0.0619217
|  | 226.667 | 0.0608458
|  | 227.027 | 0.0597664
|  | 227.387 | 0.0586849
|  | 227.748 | 0.0576028
|  | 228.108 | 0.0565216
|  | 228.468 | 0.0554426
|  | 228.829 | 0.0543673
|  | 229.189 | 0.0532971
|  | 229.55 | 0.0522333
|  | 229.91 | 0.0511774
|  | 230.27 | 0.0501306
|  | 230.631 | 0.0490943
|  | 230.991 | 0.0480697
|  | 231.351 | 0.0470581
|  | 231.712 | 0.0460607
|  | 232.072 | 0.0450787
|  | 232.432 | 0.0441132
|  | 232.793 | 0.0431654
|  | 233.153 | 0.0422362
|  | 233.514 | 0.0413269
|  | 233.874 | 0.0404382
|  | 234.234 | 0.0395713
|  | 234.595 | 0.038727
|  | 234.955 | 0.0379061
|  | 235.315 | 0.0371096
|  | 235.676 | 0.0363381
|  | 236.036 | 0.0355924
|  | 236.396 | 0.0348731
|  | 236.757 | 0.034181
|  | 237.117 | 0.0335165
|  | 237.477 | 0.0328802
|  | 237.838 | 0.0322725
|  | 238.198 | 0.0316939
|  | 238.559 | 0.0311448
|  | 238.919 | 0.0306253
|  | 239.279 | 0.0301359
|  | 239.64 | 0.0296767
|  | 240 | 0.0292478

## Ex. Fig. 10
phi (deg) | C_total / T (nJ/K^2) (misaligned by 0.5 deg) | phi (deg) | C_total / T (nJ/K^2) (Exactly aligned) | phi (deg) | fitted curve (nJ/K^2) (misaligned by 0.5 deg) | phi (deg) | fitted curve (nJ/K^2) (Exactly aligned)
229.5 | 190.347 | -78.5005 | 189.875 | -120 | 188.554 | -120 | 188.618
226.643 | 190.259 | -75.6427 | 189.049 | -119.64 | 188.54 | -119.64 | 188.614
223.786 | 190.308 | -72.7858 | 188.955 | -119.279 | 188.529 | -119.279 | 188.611
220.929 | 190.998 | -69.929 | 188.922 | -118.919 | 188.519 | -118.919 | 188.61
218.072 | 191.254 | -67.0713 | 187.841 | -118.559 | 188.51 | -118.559 | 188.61
215.214 | 191.842 | -64.2145 | 187.739 | -118.198 | 188.503 | -118.198 | 188.611
212.357 | 192.51 | -61.3567 | 187.316 | -117.838 | 188.498 | -117.838 | 188.614
209.5 | 192.407 | -58.4999 | 187.518 | -117.477 | 188.495 | -117.477 | 188.619
206.643 | 192.018 | -55.6431 | 186.91 | -117.117 | 188.493 | -117.117 | 188.624
203.786 | 191.712 | -52.7853 | 187.455 | -116.757 | 188.493 | -116.757 | 188.632
200.928 | 191.79 | -49.9286 | 187.303 | -116.396 | 188.495 | -116.396 | 188.64
198.072 | 191.137 | -47.0718 | 188.255 | -116.036 | 188.498 | -116.036 | 188.65
195.214 | 190.095 | -44.214 | 188.295 | -115.676 | 188.503 | -115.676 | 188.661
192.357 | 190.348 | -41.3571 | 188.561 | -115.315 | 188.509 | -115.315 | 188.674
189.502 | 189.43 | -38.5003 | 188.739 | -114.955 | 188.517 | -114.955 | 188.688
186.642 | 189.298 | -35.6425 | 189.38 | -114.595 | 188.526 | -114.595 | 188.703
183.786 | 189.017 | -32.7856 | 189.378 | -114.234 | 188.536 | -114.234 | 188.719
180.929 | 188.997 | -29.9288 | 189.641 | -113.874 | 188.548 | -113.874 | 188.737
178.071 | 189.634 | -27.0719 | 189.392 | -113.514 | 188.562 | -113.514 | 188.755
175.214 | 189.205 | -24.214 | 188.524 | -113.153 | 188.577 | -113.153 | 188.775
172.357 | 190.166 | -21.357 | 188.642 | -112.793 | 188.593 | -112.793 | 188.796
169.5 | 190.051 | -18.5001 | 188.876 | -112.432 | 188.61 | -112.432 | 188.818
166.643 | 189.564 | -15.6431 | 188.811 | -112.072 | 188.629 | -112.072 | 188.841
163.786 | 190.181 | -12.7861 | 189.352 | -111.712 | 188.649 | -111.712 | 188.865
160.929 | 190.202 | -9.9281 | 188.266 | -111.351 | 188.67 | -111.351 | 188.89
158.072 | 190.832 | -7.07107 | 187.554 | -110.991 | 188.692 | -110.991 | 188.915
155.215 | 189.965 | -4.214 | 187.582 | -110.631 | 188.715 | -110.631 | 188.942
152.358 | 190.33 | -1.35692 | 187.275 | -110.27 | 188.739 | -110.27 | 188.969
149.5 | 190.426 | 1.50018 | 188.145 | -109.91 | 188.764 | -109.91 | 188.997
146.643 | 189.924 | 4.35727 | 188.129 | -109.55 | 188.789 | -109.55 | 189.026
143.786 | 190.374 | 7.21443 | 188.162 | -109.189 | 188.816 | -109.189 | 189.055
140.928 | 189.627 | 10.0716 | 188.37 | -108.829 | 188.843 | -108.829 | 189.085
138.072 | 188.594 | 12.9288 | 189.016 | -108.468 | 188.872 | -108.468 | 189.116
135.214 | 188.847 | 15.7859 | 189.362 | -108.108 | 188.9 | -108.108 | 189.147
132.357 | 187.977 | 18.6431 | 190.159 | -107.748 | 188.93 | -107.748 | 189.178
129.5 | 188.001 | 21.5003 | 190.481 | -107.387 | 188.96 | -107.387 | 189.21
126.643 | 187.19 | 24.3575 | 190.524 | -107.027 | 188.99 | -107.027 | 189.242
123.785 | 187.447 | 27.2147 | 190.628 | -106.667 | 189.021 | -106.667 | 189.274
120.928 | 186.883 | 30.071 | 190.835 | -106.306 | 189.052 | -106.306 | 189.307
118.072 | 186.764 | 32.9282 | 190.695 | -105.946 | 189.084 | -105.946 | 189.34
115.215 | 187.815 | 35.7854 | 190.586 | -105.586 | 189.115 | -105.586 | 189.372
112.357 | 187.102 | 38.6426 | 190.213 | -105.225 | 189.147 | -105.225 | 189.405
109.5 | 188.085 | 41.4998 | 190.169 | -104.865 | 189.179 | -104.865 | 189.438
106.643 | 188.205 | 44.357 | 189.74 | -104.505 | 189.211 | -104.505 | 189.471
103.785 | 188.161 | 47.2141 | 188.848 | -104.144 | 189.243 | -104.144 | 189.503
100.928 | 189.266 | 50.0709 | 189.06 | -103.784 | 189.275 | -103.784 | 189.536
98.0719 | 189.224 | 52.9277 | 188.828 | -103.423 | 189.307 | -103.423 | 189.568
95.2146 | 189.389 | 55.7864 | 188.542 | -103.063 | 189.339 | -103.063 | 189.599
92.3572 | 190.139 | 58.6432 | 188.359 | -102.703 | 189.37 | -102.703 | 189.631
89.4998 | 190.148 | 61.5 | 188.079 | -102.342 | 189.401 | -102.342 | 189.662
86.6433 | 189.719 | 64.3571 | 188.875 | -101.982 | 189.431 | -101.982 | 189.692
83.7858 | 190.105 | 67.2142 | 188.933 | -101.622 | 189.462 | -101.622 | 189.722
80.9283 | 189.753 | 70.0712 | 188.549 | -101.261 | 189.491 | -101.261 | 189.752
78.0717 | 189.424 | 72.9283 | 189.026 | -100.901 | 189.52 | -100.901 | 189.78
75.214 | 188.784 | 75.7853 | 189.296 | -100.541 | 189.549 | -100.541 | 189.809
72.3572 | 188.402 | 78.6433 | 189.971 | -100.18 | 189.577 | -100.18 | 189.836
69.5004 | 188.413 | 81.5003 | 190.165 | -99.8198 | 189.604 | -99.8198 | 189.862
66.6425 | 188.413 | 84.3572 | 190.359 | -99.4595 | 189.63 | -99.4595 | 189.888
63.7855 | 187.99 | 87.2141 | 189.746 | -99.0991 | 189.656 | -99.0991 | 189.913
60.9284 | 188.498 | 90.0711 | 189.738 | -98.7387 | 189.68 | -98.7387 | 189.937
58.0713 | 188.922 | 92.9289 | 189.612 | -98.3784 | 189.704 | -98.3784 | 189.959
55.2141 | 189.102 | 95.7858 | 189.935 | -98.018 | 189.726 | -98.018 | 189.981
52.3568 | 189.084 | 98.6427 | 189.394 | -97.6577 | 189.748 | -97.6577 | 190.002
49.5005 | 189.442 | 101.5 | 188.986 | -97.2973 | 189.769 | -97.2973 | 190.022
46.6431 | 189.91 | 104.357 | 188.405 | -96.9369 | 189.788 | -96.9369 | 190.04
43.7856 | 189.735 | 107.214 | 188.939 | -96.5766 | 189.806 | -96.5766 | 190.057
40.9281 | 190.656 | 110.071 | 188.207 | -96.2162 | 189.823 | -96.2162 | 190.073
38.0715 | 191.084 | 112.929 | 188.066 | -95.8559 | 189.839 | -95.8559 | 190.088
35.2139 | 191.197 | 115.786 | 187.596 | -95.4955 | 189.854 | -95.4955 | 190.101
32.3581 | 191.977 | 118.643 | 187.272 | -95.1351 | 189.867 | -95.1351 | 190.114
29.4981 | 192.229 | 121.5 | 187.274 | -94.7748 | 189.879 | -94.7748 | 190.124
26.6428 | 192.095 | 124.357 | 187.709 | -94.4144 | 189.889 | -94.4144 | 190.134
23.7862 | 191.34 | 127.215 | 187.914 | -94.0541 | 189.898 | -94.0541 | 190.142
20.9284 | 191.182 | 130.071 | 187.636 | -93.6937 | 189.906 | -93.6937 | 190.148
18.0717 | 191.2 | 132.928 | 187.42 | -93.3333 | 189.912 | -93.3333 | 190.153
15.2139 | 190.874 | 135.786 | 187.852 | -92.973 | 189.917 | -92.973 | 190.157
12.3572 | 190.18 | 138.643 | 188.853 | -92.6126 | 189.92 | -92.6126 | 190.159
9.50047 | 189.989 | 141.5 | 188.818 | -92.2523 | 189.922 | -92.2523 | 190.159
6.64284 | 189.516 | 144.358 | 188.738 | -91.8919 | 189.922 | -91.8919 | 190.158
3.78613 | 189.867 | 147.214 | 188.742 | -91.5315 | 189.92 | -91.5315 | 190.156
0.928547 | 190.13 | 150.071 | 189.154 | -91.1712 | 189.917 | -91.1712 | 190.152
-1.92899 | 189.595 | 152.928 | 189.827 | -90.8108 | 189.913 | -90.8108 | 190.146
-4.78556 | 189.485 | 155.786 | 189.01 | -90.4505 | 189.907 | -90.4505 | 190.139
-7.64299 | 190.127 | 158.643 | 189.348 | -90.0901 | 189.899 | -90.0901 | 190.13
-10.5004 | 189.923 | 161.5 | 188.712 | -89.7297 | 189.89 | -89.7297 | 190.12
-13.3568 | 189.513 | 164.356 | 188.263 | -89.3694 | 189.879 | -89.3694 | 190.108
-16.214 | 190.062 | 167.214 | 188.386 | -89.009 | 189.867 | -89.009 | 190.095
-19.0712 | 189.888 | 170.072 | 188.376 | -88.6486 | 189.853 | -88.6486 | 190.08
-21.9284 | 191.081 | 172.929 | 187.947 | -88.2883 | 189.838 | -88.2883 | 190.063
-24.7854 | 190.55 | 175.786 | 188.229 | -87.9279 | 189.821 | -87.9279 | 190.045
-27.6424 | 190.861 | 178.7 | 188.388 | -87.5676 | 189.803 | -87.5676 | 190.026
-30.5003 | 191.375 | 181.316 | 187.901 | -87.2072 | 189.783 | -87.2072 | 190.005
-33.3572 | 189.959 | 183.933 | 188.448 | -86.8468 | 189.761 | -86.8468 | 189.982
-36.2139 | 189.985 | 186.55 | 188.632 | -86.4865 | 189.738 | -86.4865 | 189.958
-39.0716 | 190.384 | 189.166 | 188.954 | -86.1261 | 189.714 | -86.1261 | 189.933
-41.9282 | 189.445 | 191.784 | 188.7 | -85.7658 | 189.688 | -85.7658 | 189.906
-44.7858 | 189.406 | 194.4 | 189.224 | -85.4054 | 189.661 | -85.4054 | 189.878
-47.6433 | 187.938 | 197.017 | 189.194 | -85.045 | 189.633 | -85.045 | 189.848
-50.4998 | 188.51 | 199.633 | 190.361 | -84.6847 | 189.603 | -84.6847 | 189.817
-53.3572 | 188.15 | 202.25 | 190.905 | -84.3243 | 189.572 | -84.3243 | 189.785
-56.2145 | 188.056 | 204.867 | 190.92 | -83.964 | 189.539 | -83.964 | 189.752
-59.0719 | 187.672 | 207.484 | 191.282 | -83.6036 | 189.506 | -83.6036 | 189.717
-61.9282 | 187.462 | 210.1 | 191.521 | -83.2432 | 189.471 | -83.2432 | 189.681
-64.7855 | 187.855 | 212.716 | 191.742 | -82.8829 | 189.435 | -82.8829 | 189.644
-67.6427 | 187.823 | 215.333 | 191.032 | -82.5225 | 189.398 | -82.5225 | 189.606
-70.5 | 188.678 | 217.95 | 190.502 | -82.1622 | 189.36 | -82.1622 | 189.566
-73.3573 | 187.982 | 220.567 | 191.001 | -81.8018 | 189.321 | -81.8018 | 189.526
-76.2145 | 188.594 | 223.183 | 189.673 | -81.4414 | 189.281 | -81.4414 | 189.485
-79.0718 | 189.673 | 225.8 | 189.332 | -81.0811 | 189.24 | -81.0811 | 189.443
-81.9281 | 189.769 | 228.416 | 189.014 | -80.7207 | 189.199 | -80.7207 | 189.4
-84.7854 | 190.371 | 231.033 | 189.317 | -80.3604 | 189.156 | -80.3604 | 189.356
-87.6428 | 189.628 | 233.65 | 188.397 | -80 | 189.113 | -80 | 189.311
-90.5002 | 189.889 | 236.267 | 189.237 | -79.6396 | 189.069 | -79.6396 | 189.265
-93.3567 | 189.683 | 238.883 | 188.469 | -79.2793 | 189.025 | -79.2793 | 189.219
-96.2142 | 189.427 |  |  | -78.9189 | 188.979 | -78.9189 | 189.172
-99.0717 | 189.693 |  |  | -78.5586 | 188.934 | -78.5586 | 189.125
-101.928 | 189.62 |  |  | -78.1982 | 188.888 | -78.1982 | 189.077
-104.786 | 188.948 |  |  | -77.8378 | 188.841 | -77.8378 | 189.029
-107.643 | 188.987 |  |  | -77.4775 | 188.795 | -77.4775 | 188.98
-110.5 | 188.782 |  |  | -77.1171 | 188.748 | -77.1171 | 188.931
|  |  |  | -76.7568 | 188.7 | -76.7568 | 188.882
|  |  |  | -76.3964 | 188.653 | -76.3964 | 188.832
|  |  |  | -76.036 | 188.606 | -76.036 | 188.782
|  |  |  | -75.6757 | 188.558 | -75.6757 | 188.732
|  |  |  | -75.3153 | 188.511 | -75.3153 | 188.682
|  |  |  | -74.955 | 188.463 | -74.955 | 188.632
|  |  |  | -74.5946 | 188.416 | -74.5946 | 188.582
|  |  |  | -74.2342 | 188.37 | -74.2342 | 188.533
|  |  |  | -73.8739 | 188.323 | -73.8739 | 188.483
|  |  |  | -73.5135 | 188.277 | -73.5135 | 188.434
|  |  |  | -73.1532 | 188.231 | -73.1532 | 188.385
|  |  |  | -72.7928 | 188.186 | -72.7928 | 188.336
|  |  |  | -72.4324 | 188.141 | -72.4324 | 188.288
|  |  |  | -72.0721 | 188.098 | -72.0721 | 188.24
|  |  |  | -71.7117 | 188.054 | -71.7117 | 188.193
|  |  |  | -71.3514 | 188.012 | -71.3514 | 188.147
|  |  |  | -70.991 | 187.97 | -70.991 | 188.101
|  |  |  | -70.6306 | 187.929 | -70.6306 | 188.055
|  |  |  | -70.2703 | 187.889 | -70.2703 | 188.011
|  |  |  | -69.9099 | 187.85 | -69.9099 | 187.967
|  |  |  | -69.5495 | 187.813 | -69.5495 | 187.925
|  |  |  | -69.1892 | 187.776 | -69.1892 | 187.883
|  |  |  | -68.8288 | 187.74 | -68.8288 | 187.842
|  |  |  | -68.4685 | 187.706 | -68.4685 | 187.802
|  |  |  | -68.1081 | 187.673 | -68.1081 | 187.763
|  |  |  | -67.7477 | 187.641 | -67.7477 | 187.726
|  |  |  | -67.3874 | 187.611 | -67.3874 | 187.689
|  |  |  | -67.027 | 187.582 | -67.027 | 187.654
|  |  |  | -66.6667 | 187.554 | -66.6667 | 187.62
|  |  |  | -66.3063 | 187.528 | -66.3063 | 187.587
|  |  |  | -65.9459 | 187.503 | -65.9459 | 187.556
|  |  |  | -65.5856 | 187.48 | -65.5856 | 187.526
|  |  |  | -65.2252 | 187.459 | -65.2252 | 187.497
|  |  |  | -64.8649 | 187.439 | -64.8649 | 187.47
|  |  |  | -64.5045 | 187.421 | -64.5045 | 187.444
|  |  |  | -64.1441 | 187.405 | -64.1441 | 187.42
|  |  |  | -63.7838 | 187.39 | -63.7838 | 187.397
|  |  |  | -63.4234 | 187.377 | -63.4234 | 187.376
|  |  |  | -63.0631 | 187.366 | -63.0631 | 187.356
|  |  |  | -62.7027 | 187.357 | -62.7027 | 187.338
|  |  |  | -62.3423 | 187.349 | -62.3423 | 187.322
|  |  |  | -61.982 | 187.343 | -61.982 | 187.307
|  |  |  | -61.6216 | 187.339 | -61.6216 | 187.294
|  |  |  | -61.2613 | 187.337 | -61.2613 | 187.282
|  |  |  | -60.9009 | 187.337 | -60.9009 | 187.272
|  |  |  | -60.5405 | 187.339 | -60.5405 | 187.264
|  |  |  | -60.1802 | 187.343 | -60.1802 | 187.257
|  |  |  | -59.8198 | 187.348 | -59.8198 | 187.252
|  |  |  | -59.4595 | 187.355 | -59.4595 | 187.249
|  |  |  | -59.0991 | 187.365 | -59.0991 | 187.247
|  |  |  | -58.7387 | 187.376 | -58.7387 | 187.248
|  |  |  | -58.3784 | 187.389 | -58.3784 | 187.249
|  |  |  | -58.018 | 187.403 | -58.018 | 187.253
|  |  |  | -57.6577 | 187.42 | -57.6577 | 187.258
|  |  |  | -57.2973 | 187.438 | -57.2973 | 187.264
|  |  |  | -56.9369 | 187.459 | -56.9369 | 187.272
|  |  |  | -56.5766 | 187.481 | -56.5766 | 187.282
|  |  |  | -56.2162 | 187.504 | -56.2162 | 187.294
|  |  |  | -55.8559 | 187.53 | -55.8559 | 187.307
|  |  |  | -55.4955 | 187.557 | -55.4955 | 187.321
|  |  |  | -55.1351 | 187.586 | -55.1351 | 187.337
|  |  |  | -54.7748 | 187.617 | -54.7748 | 187.355
|  |  |  | -54.4144 | 187.649 | -54.4144 | 187.373
|  |  |  | -54.0541 | 187.683 | -54.0541 | 187.394
|  |  |  | -53.6937 | 187.718 | -53.6937 | 187.416
|  |  |  | -53.3333 | 187.755 | -53.3333 | 187.439
|  |  |  | -52.973 | 187.793 | -52.973 | 187.463
|  |  |  | -52.6126 | 187.832 | -52.6126 | 187.489
|  |  |  | -52.2523 | 187.873 | -52.2523 | 187.516
|  |  |  | -51.8919 | 187.916 | -51.8919 | 187.544
|  |  |  | -51.5315 | 187.959 | -51.5315 | 187.573
|  |  |  | -51.1712 | 188.004 | -51.1712 | 187.603
|  |  |  | -50.8108 | 188.05 | -50.8108 | 187.635
|  |  |  | -50.4505 | 188.097 | -50.4505 | 187.667
|  |  |  | -50.0901 | 188.145 | -50.0901 | 187.701
|  |  |  | -49.7297 | 188.195 | -49.7297 | 187.735
|  |  |  | -49.3694 | 188.245 | -49.3694 | 187.77
|  |  |  | -49.009 | 188.296 | -49.009 | 187.806
|  |  |  | -48.6486 | 188.347 | -48.6486 | 187.843
|  |  |  | -48.2883 | 188.4 | -48.2883 | 187.88
|  |  |  | -47.9279 | 188.453 | -47.9279 | 187.918
|  |  |  | -47.5676 | 188.507 | -47.5676 | 187.957
|  |  |  | -47.2072 | 188.562 | -47.2072 | 187.996
|  |  |  | -46.8468 | 188.617 | -46.8468 | 188.036
|  |  |  | -46.4865 | 188.672 | -46.4865 | 188.076
|  |  |  | -46.1261 | 188.728 | -46.1261 | 188.117
|  |  |  | -45.7658 | 188.784 | -45.7658 | 188.158
|  |  |  | -45.4054 | 188.841 | -45.4054 | 188.199
|  |  |  | -45.045 | 188.897 | -45.045 | 188.24
|  |  |  | -44.6847 | 188.954 | -44.6847 | 188.281
|  |  |  | -44.3243 | 189.011 | -44.3243 | 188.323
|  |  |  | -43.964 | 189.067 | -43.964 | 188.364
|  |  |  | -43.6036 | 189.124 | -43.6036 | 188.406
|  |  |  | -43.2432 | 189.181 | -43.2432 | 188.447
|  |  |  | -42.8829 | 189.237 | -42.8829 | 188.488
|  |  |  | -42.5225 | 189.293 | -42.5225 | 188.529
|  |  |  | -42.1622 | 189.349 | -42.1622 | 188.57
|  |  |  | -41.8018 | 189.404 | -41.8018 | 188.61
|  |  |  | -41.4414 | 189.459 | -41.4414 | 188.65
|  |  |  | -41.0811 | 189.513 | -41.0811 | 188.69
|  |  |  | -40.7207 | 189.567 | -40.7207 | 188.729
|  |  |  | -40.3604 | 189.62 | -40.3604 | 188.767
|  |  |  | -40 | 189.672 | -40 | 188.805
|  |  |  | -39.6396 | 189.724 | -39.6396 | 188.842
|  |  |  | -39.2793 | 189.774 | -39.2793 | 188.879
|  |  |  | -38.9189 | 189.824 | -38.9189 | 188.914
|  |  |  | -38.5586 | 189.873 | -38.5586 | 188.949
|  |  |  | -38.1982 | 189.921 | -38.1982 | 188.983
|  |  |  | -37.8378 | 189.968 | -37.8378 | 189.017
|  |  |  | -37.4775 | 190.014 | -37.4775 | 189.049
|  |  |  | -37.1171 | 190.058 | -37.1171 | 189.08
|  |  |  | -36.7568 | 190.102 | -36.7568 | 189.11
|  |  |  | -36.3964 | 190.144 | -36.3964 | 189.139
|  |  |  | -36.036 | 190.185 | -36.036 | 189.167
|  |  |  | -35.6757 | 190.225 | -35.6757 | 189.194
|  |  |  | -35.3153 | 190.263 | -35.3153 | 189.22
|  |  |  | -34.955 | 190.3 | -34.955 | 189.245
|  |  |  | -34.5946 | 190.335 | -34.5946 | 189.268
|  |  |  | -34.2342 | 190.369 | -34.2342 | 189.29
|  |  |  | -33.8739 | 190.402 | -33.8739 | 189.311
|  |  |  | -33.5135 | 190.433 | -33.5135 | 189.33
|  |  |  | -33.1532 | 190.462 | -33.1532 | 189.348
|  |  |  | -32.7928 | 190.49 | -32.7928 | 189.365
|  |  |  | -32.4324 | 190.516 | -32.4324 | 189.38
|  |  |  | -32.0721 | 190.541 | -32.0721 | 189.394
|  |  |  | -31.7117 | 190.564 | -31.7117 | 189.407
|  |  |  | -31.3514 | 190.585 | -31.3514 | 189.418
|  |  |  | -30.991 | 190.605 | -30.991 | 189.427
|  |  |  | -30.6306 | 190.623 | -30.6306 | 189.435
|  |  |  | -30.2703 | 190.639 | -30.2703 | 189.442
|  |  |  | -29.9099 | 190.654 | -29.9099 | 189.448
|  |  |  | -29.5495 | 190.667 | -29.5495 | 189.451
|  |  |  | -29.1892 | 190.678 | -29.1892 | 189.454
|  |  |  | -28.8288 | 190.688 | -28.8288 | 189.455
|  |  |  | -28.4685 | 190.696 | -28.4685 | 189.454
|  |  |  | -28.1081 | 190.702 | -28.1081 | 189.452
|  |  |  | -27.7477 | 190.707 | -27.7477 | 189.449
|  |  |  | -27.3874 | 190.71 | -27.3874 | 189.444
|  |  |  | -27.027 | 190.711 | -27.027 | 189.438
|  |  |  | -26.6667 | 190.711 | -26.6667 | 189.431
|  |  |  | -26.3063 | 190.709 | -26.3063 | 189.422
|  |  |  | -25.9459 | 190.705 | -25.9459 | 189.411
|  |  |  | -25.5856 | 190.7 | -25.5856 | 189.4
|  |  |  | -25.2252 | 190.694 | -25.2252 | 189.387
|  |  |  | -24.8649 | 190.685 | -24.8649 | 189.373
|  |  |  | -24.5045 | 190.676 | -24.5045 | 189.357
|  |  |  | -24.1441 | 190.665 | -24.1441 | 189.341
|  |  |  | -23.7838 | 190.652 | -23.7838 | 189.323
|  |  |  | -23.4234 | 190.639 | -23.4234 | 189.304
|  |  |  | -23.0631 | 190.624 | -23.0631 | 189.284
|  |  |  | -22.7027 | 190.607 | -22.7027 | 189.263
|  |  |  | -22.3423 | 190.589 | -22.3423 | 189.241
|  |  |  | -21.982 | 190.57 | -21.982 | 189.217
|  |  |  | -21.6216 | 190.55 | -21.6216 | 189.193
|  |  |  | -21.2613 | 190.529 | -21.2613 | 189.168
|  |  |  | -20.9009 | 190.507 | -20.9009 | 189.142
|  |  |  | -20.5405 | 190.484 | -20.5405 | 189.116
|  |  |  | -20.1802 | 190.459 | -20.1802 | 189.088
|  |  |  | -19.8198 | 190.434 | -19.8198 | 189.06
|  |  |  | -19.4595 | 190.408 | -19.4595 | 189.031
|  |  |  | -19.0991 | 190.381 | -19.0991 | 189.001
|  |  |  | -18.7387 | 190.354 | -18.7387 | 188.971
|  |  |  | -18.3784 | 190.325 | -18.3784 | 188.941
|  |  |  | -18.018 | 190.296 | -18.018 | 188.91
|  |  |  | -17.6577 | 190.267 | -17.6577 | 188.878
|  |  |  | -17.2973 | 190.237 | -17.2973 | 188.846
|  |  |  | -16.9369 | 190.206 | -16.9369 | 188.814
|  |  |  | -16.5766 | 190.175 | -16.5766 | 188.782
|  |  |  | -16.2162 | 190.144 | -16.2162 | 188.749
|  |  |  | -15.8559 | 190.113 | -15.8559 | 188.716
|  |  |  | -15.4955 | 190.081 | -15.4955 | 188.684
|  |  |  | -15.1351 | 190.049 | -15.1351 | 188.651
|  |  |  | -14.7748 | 190.017 | -14.7748 | 188.618
|  |  |  | -14.4144 | 189.985 | -14.4144 | 188.585
|  |  |  | -14.0541 | 189.953 | -14.0541 | 188.553
|  |  |  | -13.6937 | 189.921 | -13.6937 | 188.521
|  |  |  | -13.3333 | 189.889 | -13.3333 | 188.489
|  |  |  | -12.973 | 189.858 | -12.973 | 188.457
|  |  |  | -12.6126 | 189.826 | -12.6126 | 188.426
|  |  |  | -12.2523 | 189.796 | -12.2523 | 188.395
|  |  |  | -11.8919 | 189.765 | -11.8919 | 188.364
|  |  |  | -11.5315 | 189.735 | -11.5315 | 188.334
|  |  |  | -11.1712 | 189.705 | -11.1712 | 188.305
|  |  |  | -10.8108 | 189.677 | -10.8108 | 188.277
|  |  |  | -10.4505 | 189.648 | -10.4505 | 188.249
|  |  |  | -10.0901 | 189.621 | -10.0901 | 188.222
|  |  |  | -9.72973 | 189.594 | -9.72973 | 188.195
|  |  |  | -9.36937 | 189.568 | -9.36937 | 188.17
|  |  |  | -9.00901 | 189.542 | -9.00901 | 188.145
|  |  |  | -8.64865 | 189.518 | -8.64865 | 188.122
|  |  |  | -8.28829 | 189.495 | -8.28829 | 188.099
|  |  |  | -7.92793 | 189.472 | -7.92793 | 188.078
|  |  |  | -7.56757 | 189.451 | -7.56757 | 188.057
|  |  |  | -7.20721 | 189.431 | -7.20721 | 188.038
|  |  |  | -6.84685 | 189.412 | -6.84685 | 188.02
|  |  |  | -6.48649 | 189.394 | -6.48649 | 188.003
|  |  |  | -6.12613 | 189.377 | -6.12613 | 187.987
|  |  |  | -5.76577 | 189.361 | -5.76577 | 187.973
|  |  |  | -5.40541 | 189.347 | -5.40541 | 187.96
|  |  |  | -5.04505 | 189.334 | -5.04505 | 187.948
|  |  |  | -4.68468 | 189.323 | -4.68468 | 187.937
|  |  |  | -4.32432 | 189.313 | -4.32432 | 187.928
|  |  |  | -3.96396 | 189.304 | -3.96396 | 187.921
|  |  |  | -3.6036 | 189.297 | -3.6036 | 187.915
|  |  |  | -3.24324 | 189.291 | -3.24324 | 187.91
|  |  |  | -2.88288 | 189.287 | -2.88288 | 187.907
|  |  |  | -2.52252 | 189.284 | -2.52252 | 187.905
|  |  |  | -2.16216 | 189.282 | -2.16216 | 187.905
|  |  |  | -1.8018 | 189.283 | -1.8018 | 187.906
|  |  |  | -1.44144 | 189.284 | -1.44144 | 187.909
|  |  |  | -1.08108 | 189.288 | -1.08108 | 187.914
|  |  |  | -0.720721 | 189.293 | -0.720721 | 187.92
|  |  |  | -0.36036 | 189.299 | -0.36036 | 187.927
|  |  |  | 0 | 189.307 | 0 | 187.936
|  |  |  | 0.36036 | 189.317 | 0.36036 | 187.947
|  |  |  | 0.720721 | 189.328 | 0.720721 | 187.959
|  |  |  | 1.08108 | 189.34 | 1.08108 | 187.973
|  |  |  | 1.44144 | 189.355 | 1.44144 | 187.988
|  |  |  | 1.8018 | 189.37 | 1.8018 | 188.005
|  |  |  | 2.16216 | 189.388 | 2.16216 | 188.024
|  |  |  | 2.52252 | 189.406 | 2.52252 | 188.043
|  |  |  | 2.88288 | 189.427 | 2.88288 | 188.065
|  |  |  | 3.24324 | 189.449 | 3.24324 | 188.088
|  |  |  | 3.6036 | 189.472 | 3.6036 | 188.112
|  |  |  | 3.96396 | 189.496 | 3.96396 | 188.138
|  |  |  | 4.32432 | 189.523 | 4.32432 | 188.165
|  |  |  | 4.68468 | 189.55 | 4.68468 | 188.194
|  |  |  | 5.04505 | 189.579 | 5.04505 | 188.224
|  |  |  | 5.40541 | 189.609 | 5.40541 | 188.255
|  |  |  | 5.76577 | 189.64 | 5.76577 | 188.287
|  |  |  | 6.12613 | 189.673 | 6.12613 | 188.321
|  |  |  | 6.48649 | 189.707 | 6.48649 | 188.356
|  |  |  | 6.84685 | 189.742 | 6.84685 | 188.392
|  |  |  | 7.20721 | 189.778 | 7.20721 | 188.43
|  |  |  | 7.56757 | 189.815 | 7.56757 | 188.468
|  |  |  | 7.92793 | 189.854 | 7.92793 | 188.508
|  |  |  | 8.28829 | 189.893 | 8.28829 | 188.548
|  |  |  | 8.64865 | 189.933 | 8.64865 | 188.59
|  |  |  | 9.00901 | 189.974 | 9.00901 | 188.632
|  |  |  | 9.36937 | 190.016 | 9.36937 | 188.676
|  |  |  | 9.72973 | 190.059 | 9.72973 | 188.72
|  |  |  | 10.0901 | 190.102 | 10.0901 | 188.765
|  |  |  | 10.4505 | 190.146 | 10.4505 | 188.81
|  |  |  | 10.8108 | 190.191 | 10.8108 | 188.857
|  |  |  | 11.1712 | 190.236 | 11.1712 | 188.904
|  |  |  | 11.5315 | 190.282 | 11.5315 | 188.951
|  |  |  | 11.8919 | 190.328 | 11.8919 | 188.999
|  |  |  | 12.2523 | 190.374 | 12.2523 | 189.048
|  |  |  | 12.6126 | 190.421 | 12.6126 | 189.096
|  |  |  | 12.973 | 190.468 | 12.973 | 189.146
|  |  |  | 13.3333 | 190.516 | 13.3333 | 189.195
|  |  |  | 13.6937 | 190.563 | 13.6937 | 189.245
|  |  |  | 14.0541 | 190.61 | 14.0541 | 189.295
|  |  |  | 14.4144 | 190.658 | 14.4144 | 189.344
|  |  |  | 14.7748 | 190.705 | 14.7748 | 189.394
|  |  |  | 15.1351 | 190.752 | 15.1351 | 189.444
|  |  |  | 15.4955 | 190.799 | 15.4955 | 189.494
|  |  |  | 15.8559 | 190.846 | 15.8559 | 189.544
|  |  |  | 16.2162 | 190.893 | 16.2162 | 189.593
|  |  |  | 16.5766 | 190.939 | 16.5766 | 189.643
|  |  |  | 16.9369 | 190.984 | 16.9369 | 189.692
|  |  |  | 17.2973 | 191.029 | 17.2973 | 189.74
|  |  |  | 17.6577 | 191.074 | 17.6577 | 189.788
|  |  |  | 18.018 | 191.118 | 18.018 | 189.836
|  |  |  | 18.3784 | 191.161 | 18.3784 | 189.883
|  |  |  | 18.7387 | 191.203 | 18.7387 | 189.929
|  |  |  | 19.0991 | 191.244 | 19.0991 | 189.975
|  |  |  | 19.4595 | 191.285 | 19.4595 | 190.02
|  |  |  | 19.8198 | 191.325 | 19.8198 | 190.064
|  |  |  | 20.1802 | 191.363 | 20.1802 | 190.107
|  |  |  | 20.5405 | 191.401 | 20.5405 | 190.15
|  |  |  | 20.9009 | 191.437 | 20.9009 | 190.192
|  |  |  | 21.2613 | 191.473 | 21.2613 | 190.232
|  |  |  | 21.6216 | 191.507 | 21.6216 | 190.272
|  |  |  | 21.982 | 191.539 | 21.982 | 190.31
|  |  |  | 22.3423 | 191.571 | 22.3423 | 190.348
|  |  |  | 22.7027 | 191.601 | 22.7027 | 190.384
|  |  |  | 23.0631 | 191.63 | 23.0631 | 190.419
|  |  |  | 23.4234 | 191.657 | 23.4234 | 190.452
|  |  |  | 23.7838 | 191.683 | 23.7838 | 190.485
|  |  |  | 24.1441 | 191.707 | 24.1441 | 190.516
|  |  |  | 24.5045 | 191.729 | 24.5045 | 190.545
|  |  |  | 24.8649 | 191.75 | 24.8649 | 190.574
|  |  |  | 25.2252 | 191.77 | 25.2252 | 190.601
|  |  |  | 25.5856 | 191.787 | 25.5856 | 190.626
|  |  |  | 25.9459 | 191.803 | 25.9459 | 190.65
|  |  |  | 26.3063 | 191.818 | 26.3063 | 190.672
|  |  |  | 26.6667 | 191.83 | 26.6667 | 190.693
|  |  |  | 27.027 | 191.841 | 27.027 | 190.712
|  |  |  | 27.3874 | 191.85 | 27.3874 | 190.73
|  |  |  | 27.7477 | 191.857 | 27.7477 | 190.746
|  |  |  | 28.1081 | 191.862 | 28.1081 | 190.761
|  |  |  | 28.4685 | 191.865 | 28.4685 | 190.773
|  |  |  | 28.8288 | 191.867 | 28.8288 | 190.785
|  |  |  | 29.1892 | 191.867 | 29.1892 | 190.794
|  |  |  | 29.5495 | 191.864 | 29.5495 | 190.802
|  |  |  | 29.9099 | 191.86 | 29.9099 | 190.808
|  |  |  | 30.2703 | 191.854 | 30.2703 | 190.813
|  |  |  | 30.6306 | 191.847 | 30.6306 | 190.816
|  |  |  | 30.991 | 191.837 | 30.991 | 190.817
|  |  |  | 31.3514 | 191.825 | 31.3514 | 190.816
|  |  |  | 31.7117 | 191.812 | 31.7117 | 190.814
|  |  |  | 32.0721 | 191.797 | 32.0721 | 190.81
|  |  |  | 32.4324 | 191.78 | 32.4324 | 190.805
|  |  |  | 32.7928 | 191.761 | 32.7928 | 190.798
|  |  |  | 33.1532 | 191.74 | 33.1532 | 190.789
|  |  |  | 33.5135 | 191.718 | 33.5135 | 190.779
|  |  |  | 33.8739 | 191.693 | 33.8739 | 190.767
|  |  |  | 34.2342 | 191.667 | 34.2342 | 190.754
|  |  |  | 34.5946 | 191.64 | 34.5946 | 190.739
|  |  |  | 34.955 | 191.611 | 34.955 | 190.723
|  |  |  | 35.3153 | 191.58 | 35.3153 | 190.705
|  |  |  | 35.6757 | 191.547 | 35.6757 | 190.686
|  |  |  | 36.036 | 191.513 | 36.036 | 190.665
|  |  |  | 36.3964 | 191.477 | 36.3964 | 190.643
|  |  |  | 36.7568 | 191.44 | 36.7568 | 190.62
|  |  |  | 37.1171 | 191.402 | 37.1171 | 190.595
|  |  |  | 37.4775 | 191.362 | 37.4775 | 190.569
|  |  |  | 37.8378 | 191.32 | 37.8378 | 190.542
|  |  |  | 38.1982 | 191.278 | 38.1982 | 190.513
|  |  |  | 38.5586 | 191.234 | 38.5586 | 190.484
|  |  |  | 38.9189 | 191.189 | 38.9189 | 190.453
|  |  |  | 39.2793 | 191.142 | 39.2793 | 190.421
|  |  |  | 39.6396 | 191.095 | 39.6396 | 190.389
|  |  |  | 40 | 191.047 | 40 | 190.355
|  |  |  | 40.3604 | 190.997 | 40.3604 | 190.321
|  |  |  | 40.7207 | 190.947 | 40.7207 | 190.285
|  |  |  | 41.0811 | 190.896 | 41.0811 | 190.249
|  |  |  | 41.4414 | 190.844 | 41.4414 | 190.212
|  |  |  | 41.8018 | 190.791 | 41.8018 | 190.174
|  |  |  | 42.1622 | 190.737 | 42.1622 | 190.136
|  |  |  | 42.5225 | 190.683 | 42.5225 | 190.097
|  |  |  | 42.8829 | 190.629 | 42.8829 | 190.058
|  |  |  | 43.2432 | 190.574 | 43.2432 | 190.018
|  |  |  | 43.6036 | 190.518 | 43.6036 | 189.978
|  |  |  | 43.964 | 190.462 | 43.964 | 189.937
|  |  |  | 44.3243 | 190.406 | 44.3243 | 189.896
|  |  |  | 44.6847 | 190.349 | 44.6847 | 189.855
|  |  |  | 45.045 | 190.293 | 45.045 | 189.814
|  |  |  | 45.4054 | 190.236 | 45.4054 | 189.773
|  |  |  | 45.7658 | 190.179 | 45.7658 | 189.731
|  |  |  | 46.1261 | 190.123 | 46.1261 | 189.69
|  |  |  | 46.4865 | 190.066 | 46.4865 | 189.648
|  |  |  | 46.8468 | 190.009 | 46.8468 | 189.607
|  |  |  | 47.2072 | 189.953 | 47.2072 | 189.566
|  |  |  | 47.5676 | 189.897 | 47.5676 | 189.525
|  |  |  | 47.9279 | 189.842 | 47.9279 | 189.484
|  |  |  | 48.2883 | 189.786 | 48.2883 | 189.444
|  |  |  | 48.6486 | 189.732 | 48.6486 | 189.404
|  |  |  | 49.009 | 189.678 | 49.009 | 189.365
|  |  |  | 49.3694 | 189.624 | 49.3694 | 189.326
|  |  |  | 49.7297 | 189.571 | 49.7297 | 189.288
|  |  |  | 50.0901 | 189.519 | 50.0901 | 189.25
|  |  |  | 50.4505 | 189.468 | 50.4505 | 189.213
|  |  |  | 50.8108 | 189.417 | 50.8108 | 189.177
|  |  |  | 51.1712 | 189.368 | 51.1712 | 189.141
|  |  |  | 51.5315 | 189.319 | 51.5315 | 189.106
|  |  |  | 51.8919 | 189.271 | 51.8919 | 189.072
|  |  |  | 52.2523 | 189.225 | 52.2523 | 189.04
|  |  |  | 52.6126 | 189.179 | 52.6126 | 189.008
|  |  |  | 52.973 | 189.135 | 52.973 | 188.977
|  |  |  | 53.3333 | 189.092 | 53.3333 | 188.947
|  |  |  | 53.6937 | 189.05 | 53.6937 | 188.918
|  |  |  | 54.0541 | 189.009 | 54.0541 | 188.89
|  |  |  | 54.4144 | 188.97 | 54.4144 | 188.863
|  |  |  | 54.7748 | 188.932 | 54.7748 | 188.838
|  |  |  | 55.1351 | 188.895 | 55.1351 | 188.814
|  |  |  | 55.4955 | 188.86 | 55.4955 | 188.791
|  |  |  | 55.8559 | 188.827 | 55.8559 | 188.769
|  |  |  | 56.2162 | 188.795 | 56.2162 | 188.749
|  |  |  | 56.5766 | 188.764 | 56.5766 | 188.73
|  |  |  | 56.9369 | 188.735 | 56.9369 | 188.712
|  |  |  | 57.2973 | 188.707 | 57.2973 | 188.695
|  |  |  | 57.6577 | 188.682 | 57.6577 | 188.68
|  |  |  | 58.018 | 188.657 | 58.018 | 188.667
|  |  |  | 58.3784 | 188.635 | 58.3784 | 188.655
|  |  |  | 58.7387 | 188.614 | 58.7387 | 188.644
|  |  |  | 59.0991 | 188.595 | 59.0991 | 188.635
|  |  |  | 59.4595 | 188.577 | 59.4595 | 188.627
|  |  |  | 59.8198 | 188.561 | 59.8198 | 188.62
|  |  |  | 60.1802 | 188.547 | 60.1802 | 188.616
|  |  |  | 60.5405 | 188.534 | 60.5405 | 188.612
|  |  |  | 60.9009 | 188.523 | 60.9009 | 188.61
|  |  |  | 61.2613 | 188.514 | 61.2613 | 188.609
|  |  |  | 61.6216 | 188.507 | 61.6216 | 188.61
|  |  |  | 61.982 | 188.501 | 61.982 | 188.613
|  |  |  | 62.3423 | 188.497 | 62.3423 | 188.616
|  |  |  | 62.7027 | 188.494 | 62.7027 | 188.621
|  |  |  | 63.0631 | 188.493 | 63.0631 | 188.628
|  |  |  | 63.4234 | 188.494 | 63.4234 | 188.636
|  |  |  | 63.7838 | 188.496 | 63.7838 | 188.645
|  |  |  | 64.1441 | 188.5 | 64.1441 | 188.656
|  |  |  | 64.5045 | 188.505 | 64.5045 | 188.667
|  |  |  | 64.8649 | 188.512 | 64.8649 | 188.681
|  |  |  | 65.2252 | 188.521 | 65.2252 | 188.695
|  |  |  | 65.5856 | 188.531 | 65.5856 | 188.711
|  |  |  | 65.9459 | 188.542 | 65.9459 | 188.728
|  |  |  | 66.3063 | 188.555 | 66.3063 | 188.746
|  |  |  | 66.6667 | 188.569 | 66.6667 | 188.765
|  |  |  | 67.027 | 188.585 | 67.027 | 188.785
|  |  |  | 67.3874 | 188.601 | 67.3874 | 188.807
|  |  |  | 67.7477 | 188.619 | 67.7477 | 188.829
|  |  |  | 68.1081 | 188.639 | 68.1081 | 188.853
|  |  |  | 68.4685 | 188.659 | 68.4685 | 188.877
|  |  |  | 68.8288 | 188.68 | 68.8288 | 188.902
|  |  |  | 69.1892 | 188.703 | 69.1892 | 188.928
|  |  |  | 69.5495 | 188.726 | 69.5495 | 188.955
|  |  |  | 69.9099 | 188.751 | 69.9099 | 188.983
|  |  |  | 70.2703 | 188.776 | 70.2703 | 189.011
|  |  |  | 70.6306 | 188.803 | 70.6306 | 189.04
|  |  |  | 70.991 | 188.83 | 70.991 | 189.07
|  |  |  | 71.3514 | 188.857 | 71.3514 | 189.1
|  |  |  | 71.7117 | 188.886 | 71.7117 | 189.131
|  |  |  | 72.0721 | 188.915 | 72.0721 | 189.162
|  |  |  | 72.4324 | 188.945 | 72.4324 | 189.194
|  |  |  | 72.7928 | 188.975 | 72.7928 | 189.226
|  |  |  | 73.1532 | 189.005 | 73.1532 | 189.258
|  |  |  | 73.5135 | 189.036 | 73.5135 | 189.291
|  |  |  | 73.8739 | 189.068 | 73.8739 | 189.323
|  |  |  | 74.2342 | 189.099 | 74.2342 | 189.356
|  |  |  | 74.5946 | 189.131 | 74.5946 | 189.389
|  |  |  | 74.955 | 189.163 | 74.955 | 189.422
|  |  |  | 75.3153 | 189.195 | 75.3153 | 189.454
|  |  |  | 75.6757 | 189.227 | 75.6757 | 189.487
|  |  |  | 76.036 | 189.259 | 76.036 | 189.519
|  |  |  | 76.3964 | 189.291 | 76.3964 | 189.552
|  |  |  | 76.7568 | 189.323 | 76.7568 | 189.584
|  |  |  | 77.1171 | 189.354 | 77.1171 | 189.615
|  |  |  | 77.4775 | 189.385 | 77.4775 | 189.646
|  |  |  | 77.8378 | 189.416 | 77.8378 | 189.677
|  |  |  | 78.1982 | 189.447 | 78.1982 | 189.707
|  |  |  | 78.5586 | 189.477 | 78.5586 | 189.737
|  |  |  | 78.9189 | 189.506 | 78.9189 | 189.766
|  |  |  | 79.2793 | 189.535 | 79.2793 | 189.795
|  |  |  | 79.6396 | 189.563 | 79.6396 | 189.822
|  |  |  | 80 | 189.59 | 80 | 189.849
|  |  |  | 80.3604 | 189.617 | 80.3604 | 189.875
|  |  |  | 80.7207 | 189.643 | 80.7207 | 189.901
|  |  |  | 81.0811 | 189.668 | 81.0811 | 189.925
|  |  |  | 81.4414 | 189.692 | 81.4414 | 189.948
|  |  |  | 81.8018 | 189.715 | 81.8018 | 189.97
|  |  |  | 82.1622 | 189.737 | 82.1622 | 189.992
|  |  |  | 82.5225 | 189.758 | 82.5225 | 190.012
|  |  |  | 82.8829 | 189.778 | 82.8829 | 190.031
|  |  |  | 83.2432 | 189.797 | 83.2432 | 190.049
|  |  |  | 83.6036 | 189.815 | 83.6036 | 190.065
|  |  |  | 83.964 | 189.831 | 83.964 | 190.081
|  |  |  | 84.3243 | 189.846 | 84.3243 | 190.095
|  |  |  | 84.6847 | 189.86 | 84.6847 | 190.108
|  |  |  | 85.045 | 189.873 | 85.045 | 190.119
|  |  |  | 85.4054 | 189.884 | 85.4054 | 190.129
|  |  |  | 85.7658 | 189.894 | 85.7658 | 190.138
|  |  |  | 86.1261 | 189.902 | 86.1261 | 190.145
|  |  |  | 86.4865 | 189.909 | 86.4865 | 190.151
|  |  |  | 86.8468 | 189.914 | 86.8468 | 190.155
|  |  |  | 87.2072 | 189.918 | 87.2072 | 190.158
|  |  |  | 87.5676 | 189.921 | 87.5676 | 190.159
|  |  |  | 87.9279 | 189.922 | 87.9279 | 190.159
|  |  |  | 88.2883 | 189.921 | 88.2883 | 190.157
|  |  |  | 88.6486 | 189.919 | 88.6486 | 190.154
|  |  |  | 89.009 | 189.915 | 89.009 | 190.149
|  |  |  | 89.3694 | 189.91 | 89.3694 | 190.143
|  |  |  | 89.7297 | 189.903 | 89.7297 | 190.135
|  |  |  | 90.0901 | 189.895 | 90.0901 | 190.125
|  |  |  | 90.4505 | 189.885 | 90.4505 | 190.114
|  |  |  | 90.8108 | 189.873 | 90.8108 | 190.102
|  |  |  | 91.1712 | 189.86 | 91.1712 | 190.088
|  |  |  | 91.5315 | 189.846 | 91.5315 | 190.072
|  |  |  | 91.8919 | 189.83 | 91.8919 | 190.055
|  |  |  | 92.2523 | 189.812 | 92.2523 | 190.036
|  |  |  | 92.6126 | 189.793 | 92.6126 | 190.016
|  |  |  | 92.973 | 189.772 | 92.973 | 189.994
|  |  |  | 93.3333 | 189.75 | 93.3333 | 189.97
|  |  |  | 93.6937 | 189.726 | 93.6937 | 189.946
|  |  |  | 94.0541 | 189.701 | 94.0541 | 189.92
|  |  |  | 94.4144 | 189.675 | 94.4144 | 189.892
|  |  |  | 94.7748 | 189.647 | 94.7748 | 189.863
|  |  |  | 95.1351 | 189.618 | 95.1351 | 189.833
|  |  |  | 95.4955 | 189.587 | 95.4955 | 189.801
|  |  |  | 95.8559 | 189.556 | 95.8559 | 189.769
|  |  |  | 96.2162 | 189.523 | 96.2162 | 189.734
|  |  |  | 96.5766 | 189.489 | 96.5766 | 189.699
|  |  |  | 96.9369 | 189.453 | 96.9369 | 189.663
|  |  |  | 97.2973 | 189.417 | 97.2973 | 189.625
|  |  |  | 97.6577 | 189.379 | 97.6577 | 189.586
|  |  |  | 98.018 | 189.341 | 98.018 | 189.546
|  |  |  | 98.3784 | 189.301 | 98.3784 | 189.506
|  |  |  | 98.7387 | 189.261 | 98.7387 | 189.464
|  |  |  | 99.0991 | 189.22 | 99.0991 | 189.421
|  |  |  | 99.4595 | 189.178 | 99.4595 | 189.378
|  |  |  | 99.8198 | 189.135 | 99.8198 | 189.333
|  |  |  | 100.18 | 189.091 | 100.18 | 189.288
|  |  |  | 100.541 | 189.047 | 100.541 | 189.242
|  |  |  | 100.901 | 189.002 | 100.901 | 189.196
|  |  |  | 101.261 | 188.957 | 101.261 | 189.149
|  |  |  | 101.622 | 188.911 | 101.622 | 189.101
|  |  |  | 101.982 | 188.865 | 101.982 | 189.053
|  |  |  | 102.342 | 188.818 | 102.342 | 189.004
|  |  |  | 102.703 | 188.771 | 102.703 | 188.956
|  |  |  | 103.063 | 188.724 | 103.063 | 188.906
|  |  |  | 103.423 | 188.677 | 103.423 | 188.857
|  |  |  | 103.784 | 188.629 | 103.784 | 188.807
|  |  |  | 104.144 | 188.582 | 104.144 | 188.757
|  |  |  | 104.505 | 188.534 | 104.505 | 188.707
|  |  |  | 104.865 | 188.487 | 104.865 | 188.657
|  |  |  | 105.225 | 188.44 | 105.225 | 188.607
|  |  |  | 105.586 | 188.393 | 105.586 | 188.558
|  |  |  | 105.946 | 188.346 | 105.946 | 188.508
|  |  |  | 106.306 | 188.3 | 106.306 | 188.458
|  |  |  | 106.667 | 188.254 | 106.667 | 188.409
|  |  |  | 107.027 | 188.209 | 107.027 | 188.36
|  |  |  | 107.387 | 188.164 | 107.387 | 188.312
|  |  |  | 107.748 | 188.119 | 107.748 | 188.264
|  |  |  | 108.108 | 188.076 | 108.108 | 188.217
|  |  |  | 108.468 | 188.033 | 108.468 | 188.17
|  |  |  | 108.829 | 187.991 | 108.829 | 188.124
|  |  |  | 109.189 | 187.95 | 109.189 | 188.078
|  |  |  | 109.55 | 187.909 | 109.55 | 188.033
|  |  |  | 109.91 | 187.87 | 109.91 | 187.989
|  |  |  | 110.27 | 187.831 | 110.27 | 187.946
|  |  |  | 110.631 | 187.794 | 110.631 | 187.904
|  |  |  | 110.991 | 187.758 | 110.991 | 187.862
|  |  |  | 111.351 | 187.723 | 111.351 | 187.822
|  |  |  | 111.712 | 187.689 | 111.712 | 187.783
|  |  |  | 112.072 | 187.657 | 112.072 | 187.745
|  |  |  | 112.432 | 187.626 | 112.432 | 187.707
|  |  |  | 112.793 | 187.596 | 112.793 | 187.672
|  |  |  | 113.153 | 187.568 | 113.153 | 187.637
|  |  |  | 113.514 | 187.541 | 113.514 | 187.604
|  |  |  | 113.874 | 187.515 | 113.874 | 187.572
|  |  |  | 114.234 | 187.492 | 114.234 | 187.541
|  |  |  | 114.595 | 187.469 | 114.595 | 187.511
|  |  |  | 114.955 | 187.449 | 114.955 | 187.484
|  |  |  | 115.315 | 187.43 | 115.315 | 187.457
|  |  |  | 115.676 | 187.413 | 115.676 | 187.432
|  |  |  | 116.036 | 187.397 | 116.036 | 187.408
|  |  |  | 116.396 | 187.383 | 116.396 | 187.386
|  |  |  | 116.757 | 187.371 | 116.757 | 187.366
|  |  |  | 117.117 | 187.361 | 117.117 | 187.347
|  |  |  | 117.477 | 187.353 | 117.477 | 187.33
|  |  |  | 117.838 | 187.346 | 117.838 | 187.314
|  |  |  | 118.198 | 187.341 | 118.198 | 187.3
|  |  |  | 118.559 | 187.338 | 118.559 | 187.288
|  |  |  | 118.919 | 187.337 | 118.919 | 187.277
|  |  |  | 119.279 | 187.338 | 119.279 | 187.268
|  |  |  | 119.64 | 187.34 | 119.64 | 187.26
|  |  |  | 120 | 187.345 | 120 | 187.255
|  |  |  | 120.36 | 187.351 | 120.36 | 187.251
|  |  |  | 120.721 | 187.36 | 120.721 | 187.248
|  |  |  | 121.081 | 187.37 | 121.081 | 187.247
|  |  |  | 121.441 | 187.382 | 121.441 | 187.248
|  |  |  | 121.802 | 187.396 | 121.802 | 187.251
|  |  |  | 122.162 | 187.411 | 122.162 | 187.255
|  |  |  | 122.523 | 187.429 | 122.523 | 187.261
|  |  |  | 122.883 | 187.448 | 122.883 | 187.268
|  |  |  | 123.243 | 187.469 | 123.243 | 187.277
|  |  |  | 123.604 | 187.492 | 123.604 | 187.288
|  |  |  | 123.964 | 187.517 | 123.964 | 187.3
|  |  |  | 124.324 | 187.543 | 124.324 | 187.314
|  |  |  | 124.685 | 187.571 | 124.685 | 187.329
|  |  |  | 125.045 | 187.601 | 125.045 | 187.346
|  |  |  | 125.405 | 187.633 | 125.405 | 187.364
|  |  |  | 125.766 | 187.665 | 125.766 | 187.383
|  |  |  | 126.126 | 187.7 | 126.126 | 187.405
|  |  |  | 126.486 | 187.736 | 126.486 | 187.427
|  |  |  | 126.847 | 187.774 | 126.847 | 187.451
|  |  |  | 127.207 | 187.812 | 127.207 | 187.476
|  |  |  | 127.568 | 187.853 | 127.568 | 187.502
|  |  |  | 127.928 | 187.894 | 127.928 | 187.53
|  |  |  | 128.288 | 187.937 | 128.288 | 187.558
|  |  |  | 128.649 | 187.982 | 128.649 | 187.588
|  |  |  | 129.009 | 188.027 | 129.009 | 187.619
|  |  |  | 129.369 | 188.074 | 129.369 | 187.651
|  |  |  | 129.73 | 188.121 | 129.73 | 187.684
|  |  |  | 130.09 | 188.17 | 130.09 | 187.718
|  |  |  | 130.45 | 188.219 | 130.45 | 187.752
|  |  |  | 130.811 | 188.27 | 130.811 | 187.788
|  |  |  | 131.171 | 188.321 | 131.171 | 187.824
|  |  |  | 131.532 | 188.374 | 131.532 | 187.861
|  |  |  | 131.892 | 188.427 | 131.892 | 187.899
|  |  |  | 132.252 | 188.48 | 132.252 | 187.938
|  |  |  | 132.613 | 188.534 | 132.613 | 187.977
|  |  |  | 132.973 | 188.589 | 132.973 | 188.016
|  |  |  | 133.333 | 188.644 | 133.333 | 188.056
|  |  |  | 133.694 | 188.7 | 133.694 | 188.096
|  |  |  | 134.054 | 188.756 | 134.054 | 188.137
|  |  |  | 134.414 | 188.812 | 134.414 | 188.178
|  |  |  | 134.775 | 188.869 | 134.775 | 188.219
|  |  |  | 135.135 | 188.926 | 135.135 | 188.261
|  |  |  | 135.495 | 188.982 | 135.495 | 188.302
|  |  |  | 135.856 | 189.039 | 135.856 | 188.343
|  |  |  | 136.216 | 189.096 | 136.216 | 188.385
|  |  |  | 136.577 | 189.152 | 136.577 | 188.426
|  |  |  | 136.937 | 189.209 | 136.937 | 188.468
|  |  |  | 137.297 | 189.265 | 137.297 | 188.509
|  |  |  | 137.658 | 189.321 | 137.658 | 188.549
|  |  |  | 138.018 | 189.376 | 138.018 | 188.59
|  |  |  | 138.378 | 189.431 | 138.378 | 188.63
|  |  |  | 138.739 | 189.486 | 138.739 | 188.67
|  |  |  | 139.099 | 189.54 | 139.099 | 188.709
|  |  |  | 139.459 | 189.593 | 139.459 | 188.748
|  |  |  | 139.82 | 189.646 | 139.82 | 188.786
|  |  |  | 140.18 | 189.698 | 140.18 | 188.824
|  |  |  | 140.541 | 189.749 | 140.541 | 188.86
|  |  |  | 140.901 | 189.799 | 140.901 | 188.897
|  |  |  | 141.261 | 189.849 | 141.261 | 188.932
|  |  |  | 141.622 | 189.897 | 141.622 | 188.966
|  |  |  | 141.982 | 189.945 | 141.982 | 189
|  |  |  | 142.342 | 189.991 | 142.342 | 189.033
|  |  |  | 142.703 | 190.036 | 142.703 | 189.064
|  |  |  | 143.063 | 190.08 | 143.063 | 189.095
|  |  |  | 143.423 | 190.123 | 143.423 | 189.125
|  |  |  | 143.784 | 190.165 | 143.784 | 189.154
|  |  |  | 144.144 | 190.205 | 144.144 | 189.181
|  |  |  | 144.505 | 190.244 | 144.505 | 189.207
|  |  |  | 144.865 | 190.282 | 144.865 | 189.232
|  |  |  | 145.225 | 190.318 | 145.225 | 189.256
|  |  |  | 145.586 | 190.352 | 145.586 | 189.279
|  |  |  | 145.946 | 190.386 | 145.946 | 189.3
|  |  |  | 146.306 | 190.417 | 146.306 | 189.32
|  |  |  | 146.667 | 190.448 | 146.667 | 189.339
|  |  |  | 147.027 | 190.476 | 147.027 | 189.357
|  |  |  | 147.387 | 190.503 | 147.387 | 189.373
|  |  |  | 147.748 | 190.529 | 147.748 | 189.387
|  |  |  | 148.108 | 190.553 | 148.108 | 189.4
|  |  |  | 148.468 | 190.575 | 148.468 | 189.412
|  |  |  | 148.829 | 190.595 | 148.829 | 189.423
|  |  |  | 149.189 | 190.614 | 149.189 | 189.432
|  |  |  | 149.55 | 190.631 | 149.55 | 189.439
|  |  |  | 149.91 | 190.647 | 149.91 | 189.445
|  |  |  | 150.27 | 190.661 | 150.27 | 189.45
|  |  |  | 150.631 | 190.673 | 150.631 | 189.453
|  |  |  | 150.991 | 190.683 | 150.991 | 189.454
|  |  |  | 151.351 | 190.692 | 151.351 | 189.455
|  |  |  | 151.712 | 190.699 | 151.712 | 189.453
|  |  |  | 152.072 | 190.705 | 152.072 | 189.451
|  |  |  | 152.432 | 190.708 | 152.432 | 189.447
|  |  |  | 152.793 | 190.71 | 152.793 | 189.441
|  |  |  | 153.153 | 190.711 | 153.153 | 189.434
|  |  |  | 153.514 | 190.71 | 153.514 | 189.426
|  |  |  | 153.874 | 190.707 | 153.874 | 189.417
|  |  |  | 154.234 | 190.703 | 154.234 | 189.406
|  |  |  | 154.595 | 190.697 | 154.595 | 189.394
|  |  |  | 154.955 | 190.69 | 154.955 | 189.38
|  |  |  | 155.315 | 190.681 | 155.315 | 189.365
|  |  |  | 155.676 | 190.671 | 155.676 | 189.349
|  |  |  | 156.036 | 190.659 | 156.036 | 189.332
|  |  |  | 156.396 | 190.646 | 156.396 | 189.314
|  |  |  | 156.757 | 190.631 | 156.757 | 189.294
|  |  |  | 157.117 | 190.615 | 157.117 | 189.273
|  |  |  | 157.477 | 190.598 | 157.477 | 189.252
|  |  |  | 157.838 | 190.58 | 157.838 | 189.229
|  |  |  | 158.198 | 190.561 | 158.198 | 189.205
|  |  |  | 158.559 | 190.54 | 158.559 | 189.181
|  |  |  | 158.919 | 190.518 | 158.919 | 189.155
|  |  |  | 159.279 | 190.495 | 159.279 | 189.129
|  |  |  | 159.64 | 190.472 | 159.64 | 189.102
|  |  |  | 160 | 190.447 | 160 | 189.074
|  |  |  | 160.36 | 190.421 | 160.36 | 189.046
|  |  |  | 160.721 | 190.395 | 160.721 | 189.016
|  |  |  | 161.081 | 190.368 | 161.081 | 188.986
|  |  |  | 161.441 | 190.34 | 161.441 | 188.956
|  |  |  | 161.802 | 190.311 | 161.802 | 188.925
|  |  |  | 162.162 | 190.282 | 162.162 | 188.894
|  |  |  | 162.523 | 190.252 | 162.523 | 188.862
|  |  |  | 162.883 | 190.222 | 162.883 | 188.83
|  |  |  | 163.243 | 190.191 | 163.243 | 188.798
|  |  |  | 163.604 | 190.16 | 163.604 | 188.765
|  |  |  | 163.964 | 190.128 | 163.964 | 188.733
|  |  |  | 164.324 | 190.097 | 164.324 | 188.7
|  |  |  | 164.685 | 190.065 | 164.685 | 188.667
|  |  |  | 165.045 | 190.033 | 165.045 | 188.634
|  |  |  | 165.405 | 190.001 | 165.405 | 188.602
|  |  |  | 165.766 | 189.969 | 165.766 | 188.569
|  |  |  | 166.126 | 189.937 | 166.126 | 188.537
|  |  |  | 166.486 | 189.905 | 166.486 | 188.505
|  |  |  | 166.847 | 189.873 | 166.847 | 188.473
|  |  |  | 167.207 | 189.842 | 167.207 | 188.441
|  |  |  | 167.568 | 189.811 | 167.568 | 188.41
|  |  |  | 167.928 | 189.78 | 167.928 | 188.379
|  |  |  | 168.288 | 189.75 | 168.288 | 188.349
|  |  |  | 168.649 | 189.72 | 168.649 | 188.32
|  |  |  | 169.009 | 189.691 | 169.009 | 188.291
|  |  |  | 169.369 | 189.662 | 169.369 | 188.263
|  |  |  | 169.73 | 189.634 | 169.73 | 188.235
|  |  |  | 170.09 | 189.607 | 170.09 | 188.208
|  |  |  | 170.45 | 189.581 | 170.45 | 188.182
|  |  |  | 170.811 | 189.555 | 170.811 | 188.157
|  |  |  | 171.171 | 189.53 | 171.171 | 188.133
|  |  |  | 171.532 | 189.506 | 171.532 | 188.11
|  |  |  | 171.892 | 189.483 | 171.892 | 188.088
|  |  |  | 172.252 | 189.461 | 172.252 | 188.067
|  |  |  | 172.613 | 189.441 | 172.613 | 188.047
|  |  |  | 172.973 | 189.421 | 172.973 | 188.029
|  |  |  | 173.333 | 189.402 | 173.333 | 188.011
|  |  |  | 173.694 | 189.385 | 173.694 | 187.995
|  |  |  | 174.054 | 189.369 | 174.054 | 187.98
|  |  |  | 174.414 | 189.354 | 174.414 | 187.966
|  |  |  | 174.775 | 189.341 | 174.775 | 187.953
|  |  |  | 175.135 | 189.328 | 175.135 | 187.942
|  |  |  | 175.495 | 189.318 | 175.495 | 187.933
|  |  |  | 175.856 | 189.308 | 175.856 | 187.924
|  |  |  | 176.216 | 189.3 | 176.216 | 187.917
|  |  |  | 176.577 | 189.294 | 176.577 | 187.912
|  |  |  | 176.937 | 189.289 | 176.937 | 187.908
|  |  |  | 177.297 | 189.285 | 177.297 | 187.906
|  |  |  | 177.658 | 189.283 | 177.658 | 187.905
|  |  |  | 178.018 | 189.282 | 178.018 | 187.905
|  |  |  | 178.378 | 189.283 | 178.378 | 187.907
|  |  |  | 178.739 | 189.286 | 178.739 | 187.911
|  |  |  | 179.099 | 189.29 | 179.099 | 187.916
|  |  |  | 179.459 | 189.296 | 179.459 | 187.923
|  |  |  | 179.82 | 189.303 | 179.82 | 187.931
|  |  |  | 180.18 | 189.312 | 180.18 | 187.941
|  |  |  | 180.541 | 189.322 | 180.541 | 187.953
|  |  |  | 180.901 | 189.334 | 180.901 | 187.966
|  |  |  | 181.261 | 189.347 | 181.261 | 187.98
|  |  |  | 181.622 | 189.362 | 181.622 | 187.997
|  |  |  | 181.982 | 189.379 | 181.982 | 188.014
|  |  |  | 182.342 | 189.397 | 182.342 | 188.033
|  |  |  | 182.703 | 189.416 | 182.703 | 188.054
|  |  |  | 183.063 | 189.437 | 183.063 | 188.076
|  |  |  | 183.423 | 189.46 | 183.423 | 188.1
|  |  |  | 183.784 | 189.484 | 183.784 | 188.125
|  |  |  | 184.144 | 189.509 | 184.144 | 188.151
|  |  |  | 184.505 | 189.536 | 184.505 | 188.179
|  |  |  | 184.865 | 189.564 | 184.865 | 188.208
|  |  |  | 185.225 | 189.594 | 185.225 | 188.239
|  |  |  | 185.586 | 189.625 | 185.586 | 188.271
|  |  |  | 185.946 | 189.657 | 185.946 | 188.304
|  |  |  | 186.306 | 189.69 | 186.306 | 188.338
|  |  |  | 186.667 | 189.724 | 186.667 | 188.374
|  |  |  | 187.027 | 189.76 | 187.027 | 188.411
|  |  |  | 187.387 | 189.797 | 187.387 | 188.449
|  |  |  | 187.748 | 189.834 | 187.748 | 188.488
|  |  |  | 188.108 | 189.873 | 188.108 | 188.528
|  |  |  | 188.468 | 189.913 | 188.468 | 188.569
|  |  |  | 188.829 | 189.953 | 188.829 | 188.611
|  |  |  | 189.189 | 189.995 | 189.189 | 188.654
|  |  |  | 189.55 | 190.037 | 189.55 | 188.698
|  |  |  | 189.91 | 190.08 | 189.91 | 188.742
|  |  |  | 190.27 | 190.124 | 190.27 | 188.787
|  |  |  | 190.631 | 190.168 | 190.631 | 188.833
|  |  |  | 190.991 | 190.213 | 190.991 | 188.88
|  |  |  | 191.351 | 190.259 | 191.351 | 188.927
|  |  |  | 191.712 | 190.305 | 191.712 | 188.975
|  |  |  | 192.072 | 190.351 | 192.072 | 189.023
|  |  |  | 192.432 | 190.398 | 192.432 | 189.072
|  |  |  | 192.793 | 190.445 | 192.793 | 189.121
|  |  |  | 193.153 | 190.492 | 193.153 | 189.17
|  |  |  | 193.514 | 190.539 | 193.514 | 189.22
|  |  |  | 193.874 | 190.587 | 193.874 | 189.27
|  |  |  | 194.234 | 190.634 | 194.234 | 189.319
|  |  |  | 194.595 | 190.682 | 194.595 | 189.369
|  |  |  | 194.955 | 190.729 | 194.955 | 189.419
|  |  |  | 195.315 | 190.776 | 195.315 | 189.469
|  |  |  | 195.676 | 190.823 | 195.676 | 189.519
|  |  |  | 196.036 | 190.869 | 196.036 | 189.569
|  |  |  | 196.396 | 190.916 | 196.396 | 189.618
|  |  |  | 196.757 | 190.962 | 196.757 | 189.667
|  |  |  | 197.117 | 191.007 | 197.117 | 189.716
|  |  |  | 197.477 | 191.052 | 197.477 | 189.764
|  |  |  | 197.838 | 191.096 | 197.838 | 189.812
|  |  |  | 198.198 | 191.139 | 198.198 | 189.859
|  |  |  | 198.559 | 191.182 | 198.559 | 189.906
|  |  |  | 198.919 | 191.224 | 198.919 | 189.952
|  |  |  | 199.279 | 191.265 | 199.279 | 189.997
|  |  |  | 199.64 | 191.305 | 199.64 | 190.042
|  |  |  | 200 | 191.344 | 200 | 190.086
|  |  |  | 200.36 | 191.382 | 200.36 | 190.129
|  |  |  | 200.721 | 191.419 | 200.721 | 190.171
|  |  |  | 201.081 | 191.455 | 201.081 | 190.212
|  |  |  | 201.441 | 191.49 | 201.441 | 190.252
|  |  |  | 201.802 | 191.523 | 201.802 | 190.291
|  |  |  | 202.162 | 191.555 | 202.162 | 190.329
|  |  |  | 202.523 | 191.586 | 202.523 | 190.366
|  |  |  | 202.883 | 191.615 | 202.883 | 190.401
|  |  |  | 203.243 | 191.643 | 203.243 | 190.436
|  |  |  | 203.604 | 191.67 | 203.604 | 190.469
|  |  |  | 203.964 | 191.695 | 203.964 | 190.5
|  |  |  | 204.324 | 191.718 | 204.324 | 190.531
|  |  |  | 204.685 | 191.74 | 204.685 | 190.56
|  |  |  | 205.045 | 191.76 | 205.045 | 190.587
|  |  |  | 205.405 | 191.779 | 205.405 | 190.614
|  |  |  | 205.766 | 191.796 | 205.766 | 190.638
|  |  |  | 206.126 | 191.811 | 206.126 | 190.661
|  |  |  | 206.486 | 191.824 | 206.486 | 190.683
|  |  |  | 206.847 | 191.836 | 206.847 | 190.703
|  |  |  | 207.207 | 191.845 | 207.207 | 190.721
|  |  |  | 207.568 | 191.853 | 207.568 | 190.738
|  |  |  | 207.928 | 191.86 | 207.928 | 190.754
|  |  |  | 208.288 | 191.864 | 208.288 | 190.767
|  |  |  | 208.649 | 191.866 | 208.649 | 190.779
|  |  |  | 209.009 | 191.867 | 209.009 | 190.79
|  |  |  | 209.369 | 191.866 | 209.369 | 190.798
|  |  |  | 209.73 | 191.863 | 209.73 | 190.805
|  |  |  | 210.09 | 191.858 | 210.09 | 190.811
|  |  |  | 210.45 | 191.851 | 210.45 | 190.814
|  |  |  | 210.811 | 191.842 | 210.811 | 190.816
|  |  |  | 211.171 | 191.831 | 211.171 | 190.817
|  |  |  | 211.532 | 191.819 | 211.532 | 190.816
|  |  |  | 211.892 | 191.805 | 211.892 | 190.813
|  |  |  | 212.252 | 191.788 | 212.252 | 190.808
|  |  |  | 212.613 | 191.77 | 212.613 | 190.802
|  |  |  | 212.973 | 191.751 | 212.973 | 190.794
|  |  |  | 213.333 | 191.729 | 213.333 | 190.785
|  |  |  | 213.694 | 191.706 | 213.694 | 190.774
|  |  |  | 214.054 | 191.681 | 214.054 | 190.761
|  |  |  | 214.414 | 191.654 | 214.414 | 190.747
|  |  |  | 214.775 | 191.625 | 214.775 | 190.731
|  |  |  | 215.135 | 191.595 | 215.135 | 190.714
|  |  |  | 215.495 | 191.563 | 215.495 | 190.696
|  |  |  | 215.856 | 191.53 | 215.856 | 190.676
|  |  |  | 216.216 | 191.495 | 216.216 | 190.654
|  |  |  | 216.577 | 191.459 | 216.577 | 190.631
|  |  |  | 216.937 | 191.421 | 216.937 | 190.607
|  |  |  | 217.297 | 191.382 | 217.297 | 190.582
|  |  |  | 217.658 | 191.341 | 217.658 | 190.555
|  |  |  | 218.018 | 191.299 | 218.018 | 190.528
|  |  |  | 218.378 | 191.256 | 218.378 | 190.499
|  |  |  | 218.739 | 191.211 | 218.739 | 190.469
|  |  |  | 219.099 | 191.166 | 219.099 | 190.437
|  |  |  | 219.459 | 191.119 | 219.459 | 190.405
|  |  |  | 219.82 | 191.071 | 219.82 | 190.372
|  |  |  | 220.18 | 191.022 | 220.18 | 190.338
|  |  |  | 220.541 | 190.972 | 220.541 | 190.303
|  |  |  | 220.901 | 190.921 | 220.901 | 190.267
|  |  |  | 221.261 | 190.87 | 221.261 | 190.231
|  |  |  | 221.622 | 190.817 | 221.622 | 190.193
|  |  |  | 221.982 | 190.764 | 221.982 | 190.155
|  |  |  | 222.342 | 190.71 | 222.342 | 190.117
|  |  |  | 222.703 | 190.656 | 222.703 | 190.078
|  |  |  | 223.063 | 190.601 | 223.063 | 190.038
|  |  |  | 223.423 | 190.546 | 223.423 | 189.998
|  |  |  | 223.784 | 190.49 | 223.784 | 189.958
|  |  |  | 224.144 | 190.434 | 224.144 | 189.917
|  |  |  | 224.505 | 190.378 | 224.505 | 189.876
|  |  |  | 224.865 | 190.321 | 224.865 | 189.835
|  |  |  | 225.225 | 190.264 | 225.225 | 189.793
|  |  |  | 225.586 | 190.208 | 225.586 | 189.752
|  |  |  | 225.946 | 190.151 | 225.946 | 189.71
|  |  |  | 226.306 | 190.094 | 226.306 | 189.669
|  |  |  | 226.667 | 190.038 | 226.667 | 189.627
|  |  |  | 227.027 | 189.981 | 227.027 | 189.586
|  |  |  | 227.387 | 189.925 | 227.387 | 189.545
|  |  |  | 227.748 | 189.869 | 227.748 | 189.505
|  |  |  | 228.108 | 189.814 | 228.108 | 189.464
|  |  |  | 228.468 | 189.759 | 228.468 | 189.424
|  |  |  | 228.829 | 189.705 | 228.829 | 189.384
|  |  |  | 229.189 | 189.651 | 229.189 | 189.345
|  |  |  | 229.55 | 189.598 | 229.55 | 189.307
|  |  |  | 229.91 | 189.545 | 229.91 | 189.269
|  |  |  | 230.27 | 189.493 | 230.27 | 189.231
|  |  |  | 230.631 | 189.442 | 230.631 | 189.195
|  |  |  | 230.991 | 189.392 | 230.991 | 189.159
|  |  |  | 231.351 | 189.343 | 231.351 | 189.124
|  |  |  | 231.712 | 189.295 | 231.712 | 189.089
|  |  |  | 232.072 | 189.248 | 232.072 | 189.056
|  |  |  | 232.432 | 189.202 | 232.432 | 189.023
|  |  |  | 232.793 | 189.157 | 232.793 | 188.992
|  |  |  | 233.153 | 189.113 | 233.153 | 188.961
|  |  |  | 233.514 | 189.07 | 233.514 | 188.932
|  |  |  | 233.874 | 189.029 | 233.874 | 188.904
|  |  |  | 234.234 | 188.989 | 234.234 | 188.876
|  |  |  | 234.595 | 188.951 | 234.595 | 188.85
|  |  |  | 234.955 | 188.913 | 234.955 | 188.826
|  |  |  | 235.315 | 188.878 | 235.315 | 188.802
|  |  |  | 235.676 | 188.843 | 235.676 | 188.78
|  |  |  | 236.036 | 188.81 | 236.036 | 188.759
|  |  |  | 236.396 | 188.779 | 236.396 | 188.739
|  |  |  | 236.757 | 188.749 | 236.757 | 188.721
|  |  |  | 237.117 | 188.721 | 237.117 | 188.703
|  |  |  | 237.477 | 188.694 | 237.477 | 188.688
|  |  |  | 237.838 | 188.669 | 237.838 | 188.674
|  |  |  | 238.198 | 188.646 | 238.198 | 188.661
|  |  |  | 238.559 | 188.624 | 238.559 | 188.649
|  |  |  | 238.919 | 188.604 | 238.919 | 188.639
|  |  |  | 239.279 | 188.586 | 239.279 | 188.631
|  |  |  | 239.64 | 188.569 | 239.64 | 188.623
|  |  |  | 240 | 188.554 | 240 | 188.618

## Ex. Fig. 11
phi (deg) | delta C / T (nJ/K^2) Ref., 0.18 K, 1.0 T | phi (deg) | delta C / T (nJ/K^2) Ref., 0.18 K, 1.3 T | phi (deg) | delta C / T (nJ/K^2) CsV3Sb5, 2.1 K, 1.1 T | phi (deg) | delta C / T (nJ/K^2) Ref., CsV3Sb5, 2.0 K, 1.3 T
190.005 | 0.0125188 | 189.996 | 0.0183647 | -110.5 | 0.829526 | 203.785 | 1.43989
187.183 | -0.00158167 | 187.181 | -0.0350606 | -107.643 | 0.879158 | 200.928 | 2.48787
184.361 | 0.00776935 | 184.36 | 0.00764765 | -104.786 | 0.840215 | 198.071 | 3.36219
181.542 | -0.0137733 | 181.54 | -0.00250455 | -101.929 | 0.200172 | 195.215 | 2.10995
178.724 | 0.0143078 | 178.723 | 0.00361371 | -99.0711 | 0.0185856 | 192.358 | 2.00076
175.9 | -0.0450677 | 175.902 | -0.0425623 | -96.2142 | 0.322448 | 189.5 | 0.599214
173.081 | -0.00694502 | 173.08 | -0.00875444 | -93.3573 | -0.0713047 | 186.643 | 1.53492
170.259 | 0.0159233 | 170.259 | 0.0233736 | -90.5005 | -1.07821 | 183.786 | 1.3844
167.441 | 0.00912558 | 167.44 | -0.0132163 | -87.6427 | -0.477288 | 180.929 | 0.500966
164.619 | 0.029748 | 164.618 | -0.0197453 | -84.7859 | -1.49416 | 178.072 | -0.582353
161.799 | -0.0140953 | 161.799 | -0.00533302 | -81.929 | -1.51478 | 175.215 | -0.740646
158.977 | 0.0381215 | 158.976 | 0.00290528 | -79.0713 | -2.02465 | 172.358 | -0.752931
156.157 | -0.0191699 | 156.158 | 0.0337235 | -76.2145 | -1.37899 | 169.502 | -1.09173
153.339 | -0.0149894 | 153.335 | 0.0134067 | -73.3567 | -2.18284 | 166.642 | -0.19597
150.517 | 0.0134892 | 150.515 | -0.00289363 | -70.4999 | -1.54004 | 163.785 | 0.740579
147.694 | 0.0105689 | 147.693 | -0.00807526 | -67.6431 | -1.23628 | 160.928 | 0.130882
144.878 | 0.00100076 | 144.877 | 0.0248005 | -64.7853 | -1.76965 | 158.071 | -0.0590993
142.053 | -0.0107683 | 142.052 | 0.00141209 | -61.9286 | -0.507201 | 155.214 | -0.684468
139.234 | -0.020109 | 139.233 | 0.00606317 | -59.0718 | -0.174762 | 152.357 | -0.593749
136.397 | -0.0033216 | 136.395 | 0.0199 | -56.214 | -0.708281 | 149.5 | -0.317571
133.594 | -0.00862213 | 133.593 | -0.0292124 | -53.3572 | -0.822737 | 146.643 | 0.641197
130.774 | 0.00619922 | 130.774 | -0.00353275 | -50.5003 | -0.690523 | 143.786 | 1.0178
127.95 | 0.000761734 | 127.951 | -0.00632006 | -47.6425 | -0.919663 | 140.928 | 0.1217
125.13 | -0.00258624 | 125.132 | 0.0149321 | -44.7856 | -0.805883 | 138.071 | 0.300631
122.308 | 0.00749991 | 122.312 | 0.0240648 | -41.9288 | -0.359025 | 135.214 | -0.702615
119.492 | 0.0163646 | 119.492 | -0.00384341 | -39.0719 | -0.141035 | 132.358 | 0.270591
116.671 | 0.00208859 | 116.672 | 0.0108141 | -36.214 | 0.36747 | 129.5 | -0.338295
113.848 | -7.79137e-05 | 113.849 | 0.00287468 | -33.3571 | -0.332111 | 126.643 | -0.546767
111.028 | 0.00070103 | 111.032 | -0.00238256 | -30.5001 | -1.21656 | 123.786 | -1.13696
108.209 | -0.0210946 | 108.21 | 0.00247663 | -27.6431 | -2.10052 | 120.928 | -0.766209
105.388 | 0.0120198 | 105.389 | -0.00137557 | -24.7861 | -0.599282 | 118.071 | -1.57598
102.568 | 0.00550123 | 102.571 | -0.0128768 | -21.9281 | -1.59704 | 115.215 | -1.55194
99.7461 | 0.000415973 | 99.7496 | -0.00383333 | -19.0711 | -2.39137 | 112.357 | -1.95742
96.9286 | 0.0107029 | 96.9294 | -0.0010055 | -16.214 | -1.39421 | 109.5 | -1.6744
94.1056 | -0.0105259 | 94.1075 | 0.0138372 | -13.3569 | -1.30007 | 106.643 | -0.958504
91.2844 | 0.00982827 | 91.2868 | -0.0116847 | -10.4998 | -1.74638 | 103.786 | -0.242902
88.4631 | -0.00247442 | 88.4653 | -0.028403 | -7.64271 | -0.683539 | 100.929 | -0.286028
85.6424 | -0.0490116 | 85.6433 | -0.00495859 | -4.78558 | -0.329211 | 98.071 | -0.740902
82.8239 | 0.0393658 | 82.8231 | -0.00291603 | -1.92842 | 0.438279 | 95.2142 | -0.877253
80.0028 | -0.0198083 | 80.004 | 0.0262797 | 0.928774 | -0.104536 | 92.3574 | 0.522448
|  |  |  | 3.78592 | 0.196914 | 89.4995 | 0.0959343
|  |  |  | 6.64314 | -0.0842148 | 86.6427 | 0.525274
|  |  |  | 9.50033 | 1.47537 | 83.7858 | 0.175633
|  |  |  | 12.3575 | 1.67329 | 80.929 | 1.48915
|  |  |  | 15.2147 | 1.20644 | 78.0711 | 1.33307
|  |  |  | 18.0709 | 1.31261 | 75.2142 | 1.23592
|  |  |  | 20.9281 | 0.993342 | 72.3573 | 2.04471
|  |  |  | 23.7854 | 1.56776 | 69.5003 | 1.26616
|  |  |  | 26.6426 | 1.69103 | 66.6434 | 1.19351
|  |  |  | 29.4998 | 1.10445 | 63.7856 | -0.672189
|  |  |  | 32.357 | 0.648721 | 60.9289 | 0.770668
|  |  |  | 35.2142 | 0.563043 | 58.0721 | 0.85703
|  |  |  | 38.0714 | 0.601725 | 55.2153 | -1.28322
|  |  |  | 40.9283 | 0.0111051 | 52.3586 | -1.54994
|  |  |  | 43.7851 | 0.878069 | 49.5017 | -1.66628
|  |  |  | 46.6419 | 1.03976 | 46.6418 | -1.11326
|  |  |  | 49.4987 | -0.804707 | 43.785 | -0.249639
|  |  |  | 52.3556 | -0.0202142 | 40.9282 | 0.170669
|  |  |  | 55.2124 | 0.195749 | 38.0714 | -0.187264
|  |  |  | 58.0727 | -0.0370956 | 35.2143 | -0.18159
|  |  |  | 60.9295 | 0.344373 | 32.3571 | 2.25977
|  |  |  | 63.7862 | 0.227582 | 29.4999 | 0.0569471
|  |  |  | 66.6439 | 0.880982 | 26.6427 | 1.12471
|  |  |  | 69.5007 | 0.81385 | 23.7854 | 0.684845
|  |  |  | 72.3574 | 0.678575 | 20.9282 | 1.67707
|  |  |  | 75.2142 | 0.941988 | 18.071 | 2.50366
|  |  |  | 78.071 | 1.17695 | 15.2148 | 2.20198
|  |  |  | 80.9289 | 2.01804 | 12.3576 | 1.36972
|  |  |  | 83.7858 | 1.44644 | 9.50039 | 1.41437
|  |  |  | 86.6427 | -0.234902 | 6.64317 | 0.88022
|  |  |  | 89.4995 | 0.982424 | 3.786 | -0.0167176
|  |  |  | 92.3573 | -0.389403 | 0.928792 | -0.336593
|  |  |  | 95.2141 | 0.111626 | -1.92835 | -0.564825
|  |  |  | 98.0709 | -0.393394 | -4.78553 | -1.28532
|  |  |  | 100.929 | -0.261473 | -7.64266 | -1.37713
|  |  |  | 103.786 | -0.399332 | -10.4998 | -1.1212
|  |  |  | 106.643 | -0.487996 | -13.3569 | -1.20567
|  |  |  | 109.5 | -0.86212 | -16.2139 | -0.90669
|  |  |  | 112.357 | -0.800715 | -19.071 | -2.07294
|  |  |  | 115.215 | -0.845373 | -21.9281 | -1.31491
|  |  |  | 118.071 | 0.191719 | -24.7861 | -0.33922
|  |  |  | 120.928 | -0.600241 | -27.6431 | -1.7347
|  |  |  | 123.786 | 0.039486 | -30.5 | -0.578325
|  |  |  | 126.643 | -0.259491 | -33.357 | -1.28211
|  |  |  | 129.5 | 0.0648919 | -36.2139 | -0.64749
|  |  |  | 132.358 | 0.314371 | -39.0718 | -0.303341
|  |  |  | 135.214 | -0.0629317 | -41.9287 | -0.263718
|  |  |  | 138.071 | 0.978091 | -44.7856 | 0.507356
|  |  |  | 140.928 | -0.0477385 | -47.6425 | -0.850071
|  |  |  | 143.786 | -0.905053 | -50.5003 | 0.188802
|  |  |  | 146.643 | -0.354341 | -53.3571 | -0.424388
|  |  |  | 149.499 | 0.0405399 | -56.2139 | -1.81297
|  |  |  | 152.356 | -0.171881 | -59.0717 | -1.89623
|  |  |  | 155.213 | -1.22231 | -61.9285 | -0.621616
|  |  |  | 158.071 | 0.0630888 | -64.7853 | -0.2499
|  |  |  | 160.927 | -0.871638 | -67.6431 | -0.163793
|  |  |  | 163.788 | -1.21556 | -70.4999 | -1.1716
|  |  |  | 166.645 | -1.18024 | -73.3567 | -0.826982
|  |  |  | 169.501 | -0.0312702 | -76.2145 | -0.615746
|  |  |  | 172.358 | -0.378219 | -79.0712 | -0.944506
|  |  |  | 175.215 | 1.55396 | -81.929 | -1.02703
|  |  |  | 178.072 | -0.288742 | -84.7858 | -1.08402
|  |  |  | 180.929 | 0.20802 | -87.6426 | 0.261898
|  |  |  | 183.786 | 0.930822 | -90.5005 | 0.632778
|  |  |  | 186.643 | 1.21539 | -93.3573 | 0.103242
|  |  |  | 189.5 | 1.63459 | -96.2142 | 0.665618
|  |  |  | 192.357 | 1.35303 | -99.071 | 0.427513
|  |  |  | 195.215 | 2.05278 | -101.929 | 1.90898
|  |  |  | 198.071 | 2.34627 | -104.786 | 2.16653
|  |  |  | 200.928 | 1.42398 | -107.643 | 0.525048
|  |  |  | 203.785 | 2.13913 | -110.5 | 0.433051
|  |  |  | 206.643 | 0.112536
|  |  |  | 209.5 | 1.70267
|  |  |  | 212.357 | 1.20454
|  |  |  | 215.214 | -0.0623363
|  |  |  | 218.071 | 0.201362
|  |  |  | 220.929 | 0.45779
|  |  |  | 223.786 | -0.387735
|  |  |  | 226.643 | -0.849696
|  |  |  | 229.5 | -0.704632