## Figure 3a
Solvent | Measured Sol. (M) | Predicted Sol. (M) | Predicted STD | Set
DME | 4.929843 | 5.434522 | 0.5893918 | Train
DOX | 5.47049 | 5.354105 | 0.6462003 | Train
ATN | 4.265891 | 3.984746 | 0.6070887 | Train
DMF | 5.392238 | 5.114683 | 0.5744382 | Train
DMA | 5.214394 | 5.060681 | 0.5674614 | Train
PC | 2.788598 | 3.379223 | 0.5859762 | Train
BA | 4.166298 | 4.274903 | 0.6366223 | Train
DMSO | 4.26352 | 4.423893 | 0.5991624 | Train
CH | 2.060622 | 2.629133 | 0.6286922 | Train
TOL | 4.79 | 4.341424 | 0.5932897 | Train
HP | 0.96 | 1.434237 | 0.6223148 | Train
OT | 0.97 | 1.138854 | 0.6640767 | Train
PA | 1.57 | 4.513605 | 0.5594826 | Train
PX | 4.4 | 4.12352 | 0.593596 | Train
MX | 4.49 | 4.140738 | 0.5935399 | Train
OX | 4.57 | 4.420021 | 0.6042914 | Train
NMP | 5.48 | 5.243493 | 0.5860696 | Train
CHO | 5.09 | 4.716073 | 0.620369 | Train
HMPA | 4.49 | 4.457511 | 0.7402278 | Train
BTN | 4.2 | 3.807994 | 0.5910549 | Train
APN | 2.28 | 2.006282 | 0.6459296 | Train
GTN | 1.86 | 2.064237 | 0.6260224 | Train
ATN_0.5-DME_0.5 | 4.58364 | 4.445678 | 0.5702919 | Train
ATN_0.5-DOX_0.5 | 5.297388 | 4.750258 | 0.5914934 | Train
ATN_0.5-DMF_0.5 | 4.863448 | 4.430571 | 0.5713563 | Train
ATN_0.5-DMA_0.5 | 4.872933 | 4.353285 | 0.5640175 | Train
ATN_0.5-PC_0.5 | 3.43358 | 3.773872 | 0.569343 | Train
ATN_0.5-BA_0.5 | 4.559927 | 4.111836 | 0.5710269 | Train
ATN_0.5-DMSO_0.5 | 4.261149 | 4.163527 | 0.5748942 | Train
ATN_0.5-CH_0.5 | 4.642921 | 4.381395 | 0.5990799 | Train
DME_0.5-DOX_0.5 | 5.442035 | 5.555833 | 0.5768835 | Train
DME_0.5-DMF_0.5 | 5.399352 | 5.311427 | 0.5650843 | Train
DME_0.5-DMA_0.5 | 5.299759 | 5.27996 | 0.5620982 | Train
DME_0.5-PC_0.5 | 4.125987 | 4.356357 | 0.5590076 | Train
DME_0.5-BA_0.5 | 4.593125 | 4.954292 | 0.5853302 | Train
DME_0.5-DMSO_0.5 | 5.034178 | 4.870629 | 0.5701167 | Train
DME_0.5-CH_0.5 | 4.30146 | 4.796493 | 0.5689806 | Train
DOX_0.5-DMF_0.5 | 5.667304 | 5.623886 | 0.5780813 | Train
DOX_0.5-DMA_0.5 | 5.591424 | 5.537603 | 0.5729805 | Train
DOX_0.5-PC_0.5 | 4.628693 | 4.69975 | 0.5921672 | Train
DOX_0.5-BA_0.5 | 4.884789 | 4.972644 | 0.5955112 | Train
DOX_0.5-DMSO_0.5 | 5.370897 | 5.166278 | 0.579654 | Train
DOX_0.5-CH_0.5 | 4.882418 | 4.333503 | 0.6053076 | Train
DMSO_0.5-CH_0.5 | 4.676119 | 4.727784 | 0.5941237 | Train
DMF_0.5-DMA_0.5 | 5.366154 | 5.090325 | 0.5673597 | Train
DMF_0.5-PC_0.5 | 4.137843 | 4.296703 | 0.5661836 | Train
DMF_0.5-BA_0.5 | 5.067376 | 4.964297 | 0.5567424 | Train
DMF_0.5-DMSO_0.5 | 4.83025 | 4.759594 | 0.5688974 | Train
DMF_0.5-CH_0.5 | 5.242849 | 5.231502 | 0.5760778 | Train
BA_0.5-CH_0.5 | 3.699161 | 3.87359 | 0.5800056 | Train
BA_0.5-DMSO_0.5 | 4.763855 | 4.495214 | 0.5714185 | Train
DMA_0.5-PC_0.5 | 4.197125 | 4.197043 | 0.5671852 | Train
DMA_0.5-BA_0.5 | 5.102945 | 4.873608 | 0.5600733 | Train
DMA_0.5-DMSO_0.5 | 4.899017 | 4.699746 | 0.567707 | Train
DMA_0.5-CH_0.5 | 4.844478 | 5.010007 | 0.5818815 | Train
PC_0.5-BA_0.5 | 4.047736 | 3.855925 | 0.567971 | Train
PC_0.5-DMSO_0.5 | 3.594825 | 3.977044 | 0.5741426 | Train
PC_0.5-CH_0.5 | 4.27997 | 4.190713 | 0.5955791 | Train
OT_0.4-HMPA_0.6 | 4.305269 | 4.295868 | 0.8189482 | Test
ATN_0.1-CH_0.9 | 3.63814 | 3.430722 | 0.6220383 | Test
BA_0.7-HP_0.3 | 3.809929 | 4.021149 | 0.6128878 | Test
NMP_0.8-GTN_0.2 | 5.371818 | 4.613119 | 0.5712867 | Test
HP_0.3-CHO_0.7 | 4.957683 | 4.535333 | 0.6139063 | Test
PX_0.2-HMPA_0.8 | 5.240837 | 4.968789 | 0.7263932 | Test
CH_0.9-HP_0.1 | 2.068335 | 2.534797 | 0.6246452 | Test
ATN_0.3-CH_0.7 | 5.08661 | 4.200787 | 0.6178898 | Test
OT_0.6-HMPA_0.4 | 3.816974 | 3.553132 | 0.8065798 | Test
DOX_0.6-DMF_0.4 | 6.248749 | 5.639211 | 0.580351 | Test
BA_0.8-PX_0.2 | 4.61242 | 4.488317 | 0.6182205 | Test
OT_0.7-HMPA_0.3 | 3.25 | 3.085767 | 0.7745673 | Test
PX_0.1-HMPA_0.9 | 5.230559 | 4.77762 | 0.7134485 | Test
BA_0.1-OT_0.9 | 1.519359 | 1.776455 | 0.6391374 | Test
HP_0.2-OX_0.8 | 4.46729 | 3.95035 | 0.5882537 | Test
HMPA_0.4-APN_0.6 | 3.465755 | 2.732404 | 0.6406449 | Test
CHO_0.6-HMPA_0.4 | 5.5352 | 4.698896 | 0.6183239 | Test
DMA_0.2-HMPA_0.8 | 5.307121 | 4.642673 | 0.6339936 | Test
DME_0.8-CH_0.2 | 5.50719 | 5.369794 | 0.5699173 | Test
DME_0.7-DMA_0.3 | 5.993864 | 5.352605 | 0.5694182 | Test
BA_0.7-APN_0.3 | 4.377023 | 3.552167 | 0.6231387 | Test
DMSO_0.1-HMPA_0.9 | 5.155809 | 4.457166 | 0.6587502 | Test
CH_0.9-PA_0.1 | 3.312947 | 3.293292 | 0.6098985 | Test
HMPA_0.7-APN_0.3 | 4.346324 | 3.485205 | 0.6564328 | Test
OT_0.3-HMPA_0.7 | 4.624914 | 4.518659 | 0.7914744 | Test
OT_0.5-HMPA_0.5 | 3.977491 | 3.977785 | 0.8236228 | Test
ATN_0.4-GTN_0.6 | 2.889498 | 3.160859 | 0.596517 | Test
DME_0.3-HMPA_0.7 | 5.230484 | 4.881869 | 0.6237286 | Test
DMF_0.2-DMA_0.8 | 5.952847 | 5.073032 | 0.5664426 | Test
HMPA_0.4-BTN_0.6 | 4.938986 | 3.967319 | 0.5842214 | Test
ATN_0.4-HP_0.6 | 4.707752 | 4.147321 | 0.605613 | Test
OT_0.5-PA_0.5 | 2.233112 | 4.462045 | 0.5799641 | Test
DOX_0.2-OX_0.8 | 5.484777 | 4.68334 | 0.581374 | Test
ATN_0.7-CH_0.3 | 5.610562 | 4.291823 | 0.5879547 | Test
DOX_0.8-APN_0.2 | 6.210761 | 4.949741 | 0.6066608 | Test
DME_0.1-HMPA_0.9 | 5.469865 | 4.619861 | 0.6735244 | Test
PX_0.6-APN_0.4 | 4.565534 | 3.987132 | 0.6316891 | Test
OT_0.8-HMPA_0.2 | 2.777352 | 2.481689 | 0.7272408 | Test
ATN_0.3-OT_0.7 | 4.134006 | 3.912464 | 0.6136056 | Test
TOL_0.5-HMPA_0.5 | 5.242177 | 5.084032 | 0.6612689 | Test

## Figure 3b
Feature | Score
HOMO_sol | 0.38997
TPSA_solv | 0.52909
logP_solv | 1.27222

## Figure 3b inset
logP_solv | Predicted solubility (M)
0.2792 | 5.452539
0.0332 | 5.413369
0.52988 | 4.206973
-0.2956 | 5.072722
0.0945 | 5.215457
0.5417 | 2.878709
1.3496 | 4.256437
-0.0053 | 4.619534
2.3406 | 2.407368
1.99502 | 4.673644
2.9767 | 1.523062
3.3668 | 1.035595
0.3887 | 4.341626
2.30344 | 4.419819
2.30344 | 4.419819
2.30344 | 4.741327
0.2386 | 5.33322
1.5196 | 4.62927
0.7793 | 5.054223
1.31008 | 4.335849
1.59396 | 2.263578
1.20386 | 2.168242
0.4471556 | 4.412155
0.3411416 | 4.797152
0.199688 | 4.605008
0.3731432 | 4.605751
0.5343716 | 3.804988
0.7594016 | 4.327066
0.3051044 | 4.474929
1.1093104 | 4.30543
0.1439 | 5.422902
-0.048436 | 5.275306
0.181309 | 5.414188
0.423575 | 4.446888
0.750176 | 4.792792
0.111345 | 4.967762
1.289286 | 4.557021
-0.141064 | 5.61392
0.062624 | 5.789546
0.28745 | 4.83998
0.546596 | 4.915824
0.012025 | 5.331998
1.048456 | 4.842489
0.909601 | 4.598833
-0.120055 | 5.150839
0.106304 | 4.176184
0.313124 | 5.18688
-0.144644 | 4.895145
0.785242 | 4.853005
1.89465 | 3.939894
0.468915 | 4.899475
0.327044 | 4.103594
0.609091 | 5.298988
0.037614 | 4.923255
1.127706 | 4.814173
0.856781 | 4.219206
0.24632 | 3.958279
1.333216 | 4.536271
1.86605 | 4.529517
1.9965632 | 3.491439
1.805188 | 4.061699
0.431652 | 4.85393
1.854733 | 4.455518
1.1755764 | 5.115729
2.391488 | 2.313721
1.4895616 | 4.530739
2.38355 | 3.816429
-0.104896 | 6.004329
1.5499064 | 4.451794
2.616425 | 3.316372
0.9926796 | 5.233399
3.124736 | 1.541352
2.4178942 | 4.19742
1.349562 | 3.137128
1.312316 | 4.777332
0.560164 | 5.192592
0.670866 | 5.262876
0.220096 | 5.996264
1.4326824 | 4.393811
0.614534 | 5.116646
2.067334 | 3.120765
1.105164 | 4.024848
1.581425 | 4.868798
2.1248 | 4.20602
0.833171 | 3.301873
0.569258 | 5.209345
0.004777 | 5.193167
1.177385 | 4.61683
1.386267 | 4.282474
1.311911 | 4.433148
1.7131776 | 5.065086
0.8377024 | 4.360257
0.2829216 | 5.630125
0.699284 | 5.18643
2.0054584 | 4.442815
2.875175 | 2.582961
1.7497556 | 4.096612
1.5330464 | 4.810871

## Figure 4b
BayesOpt | Random
3 | 17
20 | 16
17 | 38
1 | 47
10 | 49
29 | 27
34 | 22
12 | 14
21 | 86
13 | 85
10 | 58
11 | 48
18 | 16
5 | 93
7 | 17
9 | 45
23 | 62
11 | 79
10 | 78
17 | 79
14 | 88
17 | 64
1 | 44
12 | 91
8 | 84
9 | 76
11 | 43
14 | 18
12 | 80
17 | 63
18 | 13
8 | 62
10 | 59
12 | 96
18 | 41
11 | 72
18 | 74
12 | 5
44 | 77
17 | 84
12 | 35
16 | 5
25 | 65
5 | 25
10 | 66
39 | 29
9 | 46
18 | 49
10 | 7
12 | 86
14 | 1
11 | 80
31 | 66
42 | 21
15 | 62
44 | 48
36 | 75
35 | 81
47 | 70
35 | 37
18 | 27
9 | 23
42 | 85
12 | 52
14 | 42
9 | 58
13 | 37
12 | 97
14 | 53
20 | 81
11 | 24
10 | 30
8 | 87
6 | 21
8 | 41
21 | 35
9 | 92
26 | 18
32 | 65
21 | 49
19 | 6
13 | 34
35 | 61
7 | 7
4 | 4
6 | 97
12 | 76
25 | 21
9 | 68
11 | 8
44 | 73
15 | 55
19 | 13
21 | 54
19 | 38
15 | 62
19 | 26
9 | 6
52 | 40
18 | 80

## Figure 5a
Solvent 1 | Volume fraction 1 | Solvent 2 | Volume fraction 2 | Molarity (M) | Batch
DME | 1 |  |  | 4.93 | Initialization
DOX | 1 |  |  | 5.47 | Initialization
ACN | 1 |  |  | 4.27 | Initialization
DMF | 1 |  |  | 5.39 | Initialization
DMA | 1 |  |  | 5.21 | Initialization
PC | 1 |  |  | 2.79 | Initialization
BA | 1 |  |  | 4.17 | Initialization
DMSO | 1 |  |  | 4.26 | Initialization
CH | 1 |  |  | 2.06 | Initialization
TOL | 1 |  |  | 4.79 | Initialization
HP | 1 |  |  | 0.96 | Initialization
OT | 1 |  |  | 0.97 | Initialization
PA | 1 |  |  | 1.57 | Initialization
PX | 1 |  |  | 4.4 | Initialization
MX | 1 |  |  | 4.49 | Initialization
OX | 1 |  |  | 4.57 | Initialization
NMP | 1 |  |  | 5.48 | Initialization
CHO | 1 |  |  | 5.09 | Initialization
HMPA | 1 |  |  | 4.49 | Initialization
BTN | 1 |  |  | 4.2 | Initialization
APN | 1 |  |  | 2.28 | Initialization
GTN | 1 |  |  | 1.86 | Initialization
DME | 0.5 | CH | 0.5 | 4.3 | Initialization
PC | 0.5 | DMSO | 0.5 | 3.59 | Initialization
BA | 0.5 | CH | 0.5 | 3.7 | Initialization
PC | 0.5 | BA | 0.5 | 4.05 | Initialization
DME | 0.5 | PC | 0.5 | 4.13 | Initialization
ACN | 0.5 | DMA | 0.5 | 4.87 | Initialization
DMA | 0.5 | PC | 0.5 | 4.2 | Initialization
ACN | 0.5 | DMSO | 0.5 | 4.26 | Initialization
PC | 0.5 | CH | 0.5 | 4.28 | Initialization
BA | 0.5 | DMSO | 0.5 | 4.76 | Initialization
ACN | 0.5 | BA | 0.5 | 4.56 | Initialization
DOX | 0.5 | CH | 0.5 | 4.88 | Initialization
DME | 0.5 | BA | 0.5 | 4.59 | Initialization
DOX | 0.5 | PC | 0.5 | 4.63 | Initialization
DME | 0.5 | DMSO | 0.5 | 5.03 | Initialization
DMSO | 0.5 | CH | 0.5 | 4.68 | Initialization
ACN | 0.5 | DMF | 0.5 | 4.86 | Initialization
DMF | 0.5 | DMSO | 0.5 | 4.83 | Initialization
DMA | 0.5 | CH | 0.5 | 4.84 | Initialization
ACN | 0.5 | PC | 0.5 | 3.43 | Initialization
DMF | 0.5 | PC | 0.5 | 4.14 | Initialization
DOX | 0.5 | BA | 0.5 | 4.88 | Initialization
DME | 0.5 | DMF | 0.5 | 5.4 | Initialization
DMA | 0.5 | DMSO | 0.5 | 4.9 | Initialization
ACN | 0.5 | CH | 0.5 | 4.64 | Initialization
DOX | 0.5 | DMA | 0.5 | 5.59 | Initialization
DMA | 0.5 | BA | 0.5 | 5.1 | Initialization
DMF | 0.5 | CH | 0.5 | 5.24 | Initialization
ACN | 0.5 | DOX | 0.5 | 5.3 | Initialization
DME | 0.5 | DMA | 0.5 | 5.3 | Initialization
DOX | 0.5 | DMSO | 0.5 | 5.37 | Initialization
DMF | 0.5 | DMA | 0.5 | 5.37 | Initialization
ACN | 0.5 | DME | 0.5 | 4.58 | Initialization
DME | 0.5 | DOX | 0.5 | 5.44 | Initialization
DMF | 0.5 | BA | 0.5 | 5.07 | Initialization
DOX | 0.5 | DMF | 0.5 | 5.67 | Initialization
OT | 0.4 | HMPA | 0.6 | 4.31 | Initialization
ACN | 0.1 | CH | 0.9 | 3.64 | Initialization
BA | 0.7 | HP | 0.3 | 3.81 | Initialization
NMP | 0.8 | GTN | 0.2 | 5.37 | Initialization
HP | 0.3 | CHO | 0.7 | 4.96 | Initialization
PX | 0.2 | HMPA | 0.8 | 5.24 | Initialization
CH | 0.9 | HP | 0.1 | 2.07 | Initialization
ACN | 0.3 | CH | 0.7 | 5.09 | Initialization
OT | 0.6 | HMPA | 0.4 | 3.82 | Initialization
DOX | 0.6 | DMF | 0.4 | 6.25 | Initialization
BA | 0.8 | PX | 0.2 | 4.61 | Initialization
OT | 0.7 | HMPA | 0.3 | 0 | Initialization
PX | 0.1 | HMPA | 0.9 | 5.23 | Initialization
BA | 0.1 | OT | 0.9 | 1.52 | Initialization
HP | 0.2 | OX | 0.8 | 4.47 | Initialization
HMPA | 0.4 | APN | 0.6 | 3.47 | Initialization
CHO | 0.6 | HMPA | 0.4 | 5.54 | Initialization
DMA | 0.2 | HMPA | 0.8 | 5.31 | Initialization
DME | 0.8 | OT | 0.2 | 5.51 | Initialization
DME | 0.7 | OX | 0.3 | 5.99 | Initialization
BA | 0.7 | APN | 0.3 | 4.38 | Initialization
DMSO | 0.1 | HMPA | 0.9 | 5.16 | Initialization
CH | 0.9 | PA | 0.1 | 3.31 | Initialization
HMPA | 0.7 | APN | 0.3 | 4.35 | Initialization
OT | 0.3 | HMPA | 0.7 | 4.62 | Initialization
OT | 0.5 | HMPA | 0.5 | 3.98 | Initialization
ACN | 0.4 | GTN | 0.6 | 2.89 | Initialization
DME | 0.3 | HMPA | 0.7 | 5.23 | Initialization
DMF | 0.2 | DMA | 0.8 | 5.95 | Initialization
HMPA | 0.4 | BTN | 0.6 | 4.94 | Initialization
ACN | 0.4 | HP | 0.6 | 4.71 | Initialization
OT | 0.5 | PA | 0.5 | 2.23 | Initialization
DOX | 0.2 | OX | 0.8 | 5.48 | Initialization
ACN | 0.7 | CH | 0.3 | 5.61 | Initialization
DOX | 0.8 | APN | 0.2 | 6.21 | Initialization
DME | 0.1 | HMPA | 0.9 | 5.47 | Initialization
PX | 0.6 | APN | 0.4 | 4.57 | Initialization
OT | 0.8 | HMPA | 0.2 | 2.78 | Initialization
ACN | 0.3 | OT | 0.7 | 4.13 | Initialization
TOL | 0.5 | HMPA | 0.5 | 5.24 | Initialization
DME | 0.1 | DOX | 0.9 | 6.07 | 1
DOX | 0.9 | HMPA | 0.1 | 6.12 | 1
DME | 0.2 | DOX | 0.8 | 6.01 | 1
DME | 0.3 | DOX | 0.7 | 5.98 | 1
DOX | 0.9 | BA | 0.1 | 5.9 | 1
DOX | 0.8 | HMPA | 0.2 | 5.97 | 1
DOX | 0.9 | DMF | 0.1 | 5.94 | 1
DOX | 0.9 | NMP | 0.1 | 6.09 | 1
DOX | 0.9 | DMA | 0.1 | 5.49 | 1
DME | 0.4 | DOX | 0.6 | 5.87 | 1
DOX | 0.9 | OX | 0.1 | 6.3 | 1
DOX | 0.7 | HMPA | 0.3 | 5.66 | 1
DOX | 0.9 | MX | 0.1 | 6.08 | 1
DOX | 0.9 | PX | 0.1 | 6.19 | 1
DOX | 0.9 | DMSO | 0.1 | 5.58 | 1
DOX | 0.9 | TOL | 0.1 | 5.9 | 1
DME | 0.5 | DOX | 0.5 | 5.7 | 1
DOX | 0.8 | BA | 0.2 | 5.89 | 1
DOX | 0.9 | CHO | 0.1 | 6.12 | 1
DOX | 0.9 | OT | 0.1 | 5.74 | 1
DOX | 0.9 | PA | 0.1 | 6.21 | 1
DME | 0.6 | DOX | 0.4 | 5.81 | 1
DOX | 0.8 | DMF | 0.2 | 6.1 | 1
DOX | 0.9 | PC | 0.1 | 5.45 | 1
DOX | 0.8 | NMP | 0.2 | 6.34 | 1
DOX | 0.9 | HP | 0.1 | 6.03 | 1
DOX | 0.6 | HMPA | 0.4 | 5.56 | 1
DOX | 0.9 | CH | 0.1 | 6.01 | 1
DOX | 0.8 | DMA | 0.2 | 5.99 | 1
DOX | 0.7 | BA | 0.3 | 5.96 | 1
DME | 0.7 | DOX | 0.3 | 5.82 | 1
DOX | 0.9 | APN | 0.1 | 5.42 | 1
DOX | 0.8 | OX | 0.2 | 6.14 | 1
DOX | 0.9 | GTN | 0.1 | 6.48 | 1
DOX | 0.8 | DMSO | 0.2 | 6.5 | 1
DOX | 0.9 | BTN | 0.1 | 4.53 | 1
DOX | 0.8 | MX | 0.2 | 6.07 | 1
DOX | 0.8 | PX | 0.2 | 6.03 | 1
DOX | 0.5 | HMPA | 0.5 | 5.69 | 1
DOX | 0.8 | TOL | 0.2 | 6.45 | 1
DOX | 0.4 | BA | 0.6 | 5.66 | 2
DOX | 0.5 | BA | 0.5 | 5.78 | 2
DOX | 0.3 | NMP | 0.7 | 6.38 | 2
DOX | 0.4 | NMP | 0.6 | 6.38 | 2
DOX | 0.3 | BA | 0.7 | 5.55 | 2
DOX | 0.2 | NMP | 0.8 | 5.98 | 2
DOX | 0.5 | NMP | 0.5 | 6.37 | 2
DOX | 0.6 | CHO | 0.4 | 6.11 | 2
DOX | 0.4 | OX | 0.6 | 5.94 | 2
DOX | 0.5 | OX | 0.5 | 5.97 | 2
DOX | 0.5 | CHO | 0.5 | 6.34 | 2
DOX | 0.3 | DMA | 0.7 | 6 | 2
DOX | 0.4 | MX | 0.6 | 5.87 | 2
DOX | 0.4 | PX | 0.6 | 5.9 | 2
DMF | 0.6 | HMPA | 0.4 | 5.65 | 2
DOX | 0.4 | DMA | 0.6 | 6.16 | 2
DME | 0.8 | DOX | 0.2 | 5.87 | 2
DOX | 0.6 | APN | 0.4 | 5.43 | 2
DOX | 0.5 | PC | 0.5 | 5.38 | 2
DOX | 0.5 | MX | 0.5 | 5.94 | 2
DOX | 0.5 | PX | 0.5 | 5.89 | 2
DMF | 0.5 | HMPA | 0.5 | 5.06 | 2
DOX | 0.5 | APN | 0.5 | 4.96 | 2
DOX | 0.6 | GTN | 0.4 | 5.34 | 2
DMF | 0.7 | HMPA | 0.3 | 5.67 | 2
DOX | 0.6 | BA | 0.4 | 5.92 | 2
DME | 0.7 | HMPA | 0.3 | 5.7 | 2
DOX | 0.5 | GTN | 0.5 | 4.86 | 2
DOX | 0.2 | DMA | 0.8 | 6.13 | 2
DOX | 0.4 | PC | 0.6 | 4.93 | 2
DME | 0.6 | HMPA | 0.4 | 5.66 | 2
DOX | 0.3 | HMPA | 0.7 | 5.79 | 2
DOX | 0.6 | PC | 0.4 | 5.65 | 2
DOX | 0.5 | DMA | 0.5 | 6.45 | 2
DME | 0.8 | HMPA | 0.2 | 5.84 | 2
DOX | 0.2 | BA | 0.8 | 5.34 | 2
DME | 0.9 | DOX | 0.1 | 6.4 | 2
DME | 0.4 | NMP | 0.6 | 6.35 | 2
DME | 0.4 | DMF | 0.6 | 6.16 | 2
DOX | 0.6 | NMP | 0.4 | 6.27 | 2
DME | 0.7 | OX | 0.3 | 5.72 | 3
DOX | 0.6 | DMSO | 0.4 | 5.97 | 3
DOX | 0.7 | ACN | 0.3 | 5.92 | 3
DME | 0.7 | PX | 0.3 | 5.36 | 3
DME | 0.7 | MX | 0.3 | 5.44 | 3
DME | 0.8 | OX | 0.2 | 5.6 | 3
DME | 0.8 | MX | 0.2 | 5.43 | 3
DME | 0.6 | OX | 0.4 | 5.54 | 3
DME | 0.8 | PX | 0.2 | 5.64 | 3
DME | 0.8 | TOL | 0.2 | 5.53 | 3
DOX | 0.5 | DMSO | 0.5 | 6.1 | 3
DME | 0.9 | TOL | 0.1 | 5.66 | 3
DOX | 0.5 | DMF | 0.5 | 6.26 | 3
DME | 0.6 | MX | 0.4 | 5.32 | 3
DME | 0.6 | PX | 0.4 | 5.28 | 3
DOX | 0.4 | DMF | 0.6 | 5.98 | 3
DME | 0.9 | MX | 0.1 | 5.46 | 3
DME | 0.9 | PX | 0.1 | 5.05 | 3
DME | 0.9 | OX | 0.1 | 5.08 | 3
DOX | 0.8 | ACN | 0.2 | 6.2 | 3
DOX | 0.7 | DMSO | 0.3 | 6.02 | 3
DOX | 0.6 | ACN | 0.4 | 6.04 | 3
DME | 0.7 | TOL | 0.3 | 5.31 | 3
DOX | 0.6 | PA | 0.4 | 5.61 | 3
DME | 0.9 | DMSO | 0.1 | 5.67 | 3
DME | 0.9 | CH | 0.1 | 5.65 | 3
DME | 0.9 | HP | 0.1 | 5.53 | 3
DME | 0.9 | OT | 0.1 | 5.21 | 3
DME | 0.8 | DMSO | 0.2 | 5.74 | 3
DME | 0.8 | DMF | 0.2 | 5.85 | 3
DME | 0.9 | DMF | 0.1 | 5.77 | 3
DME | 0.7 | DMF | 0.3 | 5.8 | 3
DOX | 0.5 | PA | 0.5 | 5.46 | 3
DOX | 0.3 | DMF | 0.7 | 6.14 | 3
DME | 0.9 | DMA | 0.1 | 5.71 | 3
DOX | 0.4 | DMSO | 0.6 | 5.88 | 3
DOX | 0.7 | PA | 0.3 | 6.14 | 3
DME | 0.6 | DMF | 0.4 | 5.95 | 3
DME | 0.8 | DMA | 0.2 | 5.74 | 3
DME | 0.9 | NMP | 0.1 | 5.86 | 3

## Figure 5b
Solvent 1 | Volume fraction 1 | Solvent 2 | Volume fraction 2 | Molarity (M)
DOX | 0.8 | DMSO | 0.2 | 6.5
DOX | 0.9 | GTN | 0.1 | 6.48
DOX | 0.8 | TOL | 0.2 | 6.45
DOX | 0.5 | DMA | 0.5 | 6.45
DME | 0.9 | DOX | 0.1 | 6.4

## Figure S3a
Solvent | Solubility_ThisWork20C (M) | Solubility_ThisWork25C (M) | Solubility_PreviousWork (M)
PC | 2.8 | 3.2 | 4.5
ACN | 4.6 | 4.9 | 5.7
DMSO | 4.3 | 4.9 | 6.2
DME | 4.9 | 5.6 | 6.3

## Figure S3b
Batch | 2M BTZ in ACN | Saturated BTZ in ACN
Initialization | 1.99 | 4.91
1st | 2.07 | 4.9
2nd | 1.98 | 4.88
3rd | 2.06 | 4.63

## Figure S4
EI | UCB | POI | TS | Random
36 | 36 | 36 | 36 | 17
17 | 17 | 17 | 17 | 16
51 | 51 | 51 | 51 | 38
23 | 23 | 23 | 23 | 47
13 | 13 | 13 | 13 | 49
33 | 33 | 33 | 33 | 27
18 | 18 | 18 | 18 | 22
13 | 13 | 13 | 13 | 14
10 | 10 | 10 | 10 | 86
44 | 44 | 44 | 44 | 85
9 | 9 | 9 | 9 | 58
5 | 5 | 5 | 5 | 48
30 | 30 | 30 | 30 | 16
39 | 39 | 39 | 39 | 93
8 | 8 | 8 | 8 | 17
10 | 10 | 10 | 10 | 45
9 | 9 | 9 | 9 | 62
13 | 13 | 13 | 13 | 79
8 | 8 | 8 | 8 | 78
16 | 16 | 16 | 16 | 79
36 | 36 | 36 | 36 | 88
8 | 8 | 8 | 8 | 64
16 | 16 | 16 | 16 | 44
24 | 24 | 24 | 24 | 91
12 | 12 | 12 | 12 | 84
9 | 9 | 9 | 9 | 76
25 | 25 | 25 | 25 | 43
10 | 10 | 10 | 10 | 18
8 | 8 | 8 | 8 | 80
22 | 22 | 22 | 22 | 63
2 | 2 | 2 | 2 | 13
7 | 7 | 7 | 7 | 62
23 | 23 | 23 | 23 | 59
22 | 22 | 22 | 22 | 96
37 | 37 | 37 | 37 | 41
38 | 38 | 38 | 38 | 72
11 | 11 | 11 | 11 | 74
13 | 13 | 13 | 13 | 5
50 | 50 | 50 | 50 | 77
35 | 35 | 35 | 35 | 84
7 | 7 | 7 | 7 | 35
8 | 8 | 8 | 8 | 5
9 | 9 | 9 | 9 | 65
44 | 44 | 44 | 44 | 25
10 | 10 | 10 | 10 | 66
15 | 15 | 15 | 15 | 29
8 | 8 | 8 | 8 | 46
11 | 11 | 11 | 11 | 49
5 | 5 | 5 | 5 | 7
11 | 11 | 11 | 11 | 86
28 | 28 | 28 | 28 | 1
49 | 49 | 49 | 49 | 80
8 | 8 | 8 | 8 | 66
32 | 32 | 32 | 32 | 21
10 | 10 | 10 | 10 | 62
36 | 36 | 36 | 36 | 48
24 | 24 | 24 | 24 | 75
10 | 10 | 10 | 10 | 81
11 | 11 | 11 | 11 | 70
14 | 14 | 14 | 14 | 37
14 | 14 | 14 | 14 | 27
13 | 13 | 13 | 13 | 23
0 | 0 | 0 | 0 | 85
10 | 10 | 10 | 10 | 52
8 | 8 | 8 | 8 | 42
41 | 41 | 41 | 41 | 58
11 | 11 | 11 | 11 | 37
12 | 12 | 12 | 12 | 97
16 | 16 | 16 | 16 | 53
13 | 13 | 13 | 13 | 81
20 | 20 | 20 | 20 | 24
14 | 14 | 14 | 14 | 30
18 | 18 | 18 | 18 | 87
22 | 22 | 22 | 22 | 21
43 | 43 | 43 | 43 | 41
22 | 22 | 22 | 22 | 35
19 | 19 | 19 | 19 | 92
24 | 24 | 24 | 24 | 18
42 | 42 | 42 | 42 | 65
7 | 7 | 7 | 7 | 49
12 | 12 | 12 | 12 | 6
38 | 38 | 38 | 38 | 34
42 | 42 | 42 | 42 | 61
15 | 15 | 15 | 15 | 7
8 | 8 | 8 | 8 | 4
17 | 17 | 17 | 17 | 97
10 | 10 | 10 | 10 | 76
8 | 8 | 8 | 8 | 21
39 | 39 | 39 | 39 | 68
16 | 16 | 16 | 16 | 8
12 | 12 | 12 | 12 | 73
39 | 39 | 39 | 39 | 55
10 | 10 | 10 | 10 | 13
41 | 41 | 41 | 41 | 54
6 | 6 | 6 | 6 | 38
16 | 16 | 16 | 16 | 62
37 | 37 | 37 | 37 | 26
8 | 8 | 8 | 8 | 6
14 | 14 | 14 | 14 | 40
27 | 27 | 27 | 27 | 80

## Figure S8
Solvent | Viscosity_Pure (cP) | Viscosity_BTZsat (cP)
APN | 4.608696 | 3.717391
BTN | 0.5054348 | 1.130435
CHO | 1.695652 | 1.880435
NMP | 1.445652 | 2.038043
PA | 1.576087 | 1.418478
HP | 0.2663043 | 0.4619565
OT | 0.2717391 | 0.576087
OX | 0.6684783 | 1.298913
MX | 0.5217391 | 1.244565
PX | 0.5380435 | 1.190217
TOL | 0.5054348 | 1.282609
DME | 0.3804348 | 1.01087
DMA | 0.8152174 | 1.61413
DMF | 0.7228261 | 1.483696
DOX | 1.027174
ACN | 0.3206522 | 0.9945652
PC | 2.081521739 | 2.13587
BA | 0.6032609 | 1.298913
DMSO | 1.701087
CH | 0.7717391