## Figure 2
Figure 2d |  |  | Figure 2e |  |  | Figure 2f |  |  | Figure 2h |  |  | Figure 2i |  | Figure 2k |  |  | Figure 2i
CPLA | [5 empty] | CPLA | [5 empty] | CPLA
Strain(%) | Stress(MPa) | Standard deviation(MPa) | η | Elongation at Break(%) | Standard deviation(%) | Strain(%) | ΔR/R0 | Standard deviation | TPU fraction | Elongation at Break(%) | Standard deviation(%) | Strain(%) | ΔR/R0 | Time(s) | Strain(%) | ΔR/R0 | Cycle | ΔR/R0
0.1 | 0.03 | 0.02828 | 1 | 64.31 | 3.99 | 0 | 0 | 0 | 0 | 13 | 1 | 0 | 0 | 0 | 0 | 0 | 0 | 0
1.8125 | 3.97604 | 1.80251 | 3.5 | 94.25 | 5.13 | 1.8125 | 0 | 0 | 25 | 15.3 | 0.83 | 1.8125 | 0 | 7.5 | 5 | 0.13155 | 0.5 | 0.74564
3.0625 | 6.01719 | 1.63344 | 6 | 126.83 | 6 | 3.0625 | 0 | 0 | 33 | 101.75 | 8.99 | 3.0625 | 0 | 15 | 10 | 0.97166 | 1 | 1.25915
4.3125 | 8.61875 | 0.99803 | 8 | 143.12 | 8.33 | 4.3125 | 0.01921 | 0.01664 | 50 | 126.83 | 10.67 | 4.3125 | 0.01921 | 22.5 | 5 | 0.13155 | 1.5 | 0.76863
5.5625 | 12.29427 | 0.93486 | 11 | 168.19 | 7 | 5.5625 | 0.04737 | 0.01792 | 67 | 234.6 | 15.02 | 5.5625 | 0.04737 | 30 | 0 | 0.04091 | 2 | 0
6.8125 | 13.99531 | 1.60961 |  |  |  | 6.8125 | 0.06667 | 0.04515 | 75 | 380 | 9 | 6.8125 | 0.06667 | 37.5 | 5 | 0.07716 | 2.5 | 0.72324
8.0625 | 19.01615 | 3.46711 |  |  |  | 8.0625 | 0.10311 | 0.01489 | 100 | 453.6 | 16.33 | 8.0625 | 0.10311 | 45 | 10 | 0.97166 | 3 | 1.27223
9.3125 | 25.31927 | 3.6361 |  |  |  | 9.3125 | 0.12246 | 0.01972 |  |  |  | 9.3125 | 0.12246 | 52.5 | 5 | 0.07716 | 3.5 | 0.72324
10.5625 | 31.42083 | 3.58142 |  |  |  | 10.5625 | 0.13142 | 0.0147 |  |  |  | 10.5625 | 0.13142 | 60 | 0 | 0.02012 | 4 | 0.00563
11.8125 | 37.33594 | 3.42704 |  |  |  | 11.8125 | 0.16631 | 0.03058 |  |  |  | 11.8125 | 0.16631 | 67.5 | 5 | 0.16473 | 4.5 | 0.74564
13.0625 | 42.72448 | 3.17949 |  |  |  | 13.0625 | 0.16631 | 0.03058 |  |  |  | 13.0625 | 0.16631 | 75 | 10 | 0.97166 | 5 | 1.25915
[14 empty] | 82.5 | 5 | 0.06241 | 5.5 | 0.72324
η=1.0 | [5 empty] | η=1.0 | [5 empty] | TPU25 |  | 90 | 0 | 0 | 6 | 0
Strain(%) | Stress(MPa) | Standard deviation(MPa) |  |  |  | Strain(%) | ΔR/R0 | Standard deviation |  |  |  | Strain(%) | ΔR/R0 | 97.5 | 5 | 0.06241 | 6.5 | 0.64581
0.1 | 0.13333 | 0.05774 |  |  |  | 0 | 0 | 0 |  |  |  | 0 | 0 | 105 | 10 | 0.97166 | 7 | 1.25915
1.8125 | 0.98403 | 0.1006 |  |  |  | 1.8125 | 0 | 0 |  |  |  | 0.13762 | 0 | 112.5 | 5 | 0.11555 | 7.5 | 0.72324
3.0625 | 3.71389 | 0.02285 |  |  |  | 3.0625 | 0 | 0.14558 |  |  |  | 0.27524 | 0 | 120 | 0 | 0.04091 | 8 | 0
4.3125 | 6.39444 | 0.30266 |  |  |  | 4.3125 | 0.05365 | 0.05082 |  |  |  | 0.41286 | 0 | 127.5 | 5 | 0.09225 | 8.5 | 0.74564
5.5625 | 9.61354 | 0.24471 |  |  |  | 5.5625 | 0.10742 | 0.10176 |  |  |  | 0.55048 | 0 | 135 | 10 | 0.88971 | 9 | 1.25915
6.8125 | 12.8184 | 0.65173 |  |  |  | 6.8125 | 0.12746 | 0.11095 |  |  |  | 0.6881 | 0 | 142.5 | 5 | 0.11555 | 9.5 | 0.74564
8.0625 | 16.48472 | 1.07442 |  |  |  | 8.0625 | 0.18015 | 0.12362 |  |  |  | 0.82572 | 0 | 150 | 0 | 0.01477 | 10 | 0
9.3125 | 20.33646 | 1.18134 |  |  |  | 9.3125 | 0.29985 | 0.18455 |  |  |  | 0.96334 | 0 | 165 | 10 | 0.54156 | 10.5 | 0.74564
10.5625 | 23.86493 | 1.14621 |  |  |  | 10.5625 | 0.20023 | 0.12838 |  |  |  | 1.10096 | 0 | 180 | 20 | 1.204 | 11 | 1.25915
11.8125 | 26.53056 | 0.83724 |  |  |  | 11.8125 | 0.32727 | 0.19921 |  |  |  | 1.23858 | 0.00059 | 195 | 10 | 0.42617 | 11.5 | 0.7159
13.0625 | 27.30833 | 0.75135 |  |  |  | 13.0625 | 0.40044 | 0.22044 |  |  |  | 1.3762 | 0.00219 | 210 | 0 | -0.00725 | 12 | 0
14.3125 | 26.46632 | 1.12582 |  |  |  | 14.3125 | 0.78333 | 0.33829 |  |  |  | 1.51382 | 0.00379 | 225 | 10 | 0.49641 | 12.5 | 0.72324
15.5625 | 22.35729 | 2.23824 | [9 empty] | 1.65144 | 0.00539 | 240 | 20 | 1.204 | 13 | 1.25915
16.8125 | 19.49062 | 0.31609 |  |  |  | η=3.5 | [5 empty] | 1.78906 | 0.00698 | 255 | 10 | 0.42617 | 13.5 | 0.66623
18.0625 | 19.46979 | 0.26786 |  |  |  | Strain(%) | ΔR/R0 | Standard deviation |  |  |  | 1.92668 | 0.00852 | 270 | 0 | 0 | 14 | -0.03012
19.3125 | 19.50799 | 0.27203 |  |  |  | 0 | 1 | 0 |  |  |  | 2.0643 | 0.01068 | 285 | 10 | 0.60567 | 14.5 | 0.73811
20.5625 | 19.51493 | 0.31349 |  |  |  | 1.8125 | 1 | 0 |  |  |  | 2.20192 | 0.01335 | 300 | 20 | 1.26459 | 15 | 1.34018
21.8125 | 19.50035 | 0.35485 |  |  |  | 3.0625 | 1.03252 | 0.02825 |  |  |  | 2.33954 | 0.01628 | 315 | 10 | 0.37406 | 15.5 | 0.72324
23.0625 | 19.49653 | 0.33773 |  |  |  | 4.3125 | 1.08211 | 0.02728 |  |  |  | 2.47716 | 0.01724 | 330 | 0 | 0 | 16 | 0
24.3125 | 19.51979 | 0.3436 |  |  |  | 5.5625 | 1.11472 | 0.0217 |  |  |  | 2.61478 | 0.01319 | 345 | 10 | 0.52625 | 16.5 | 0.84145
25.5625 | 19.53056 | 0.34765 |  |  |  | 6.8125 | 1.1816 | 0.02603 |  |  |  | 2.7524 | 0.01608 | 360 | 20 | 1.26459 | 17 | 1.25915
26.8125 | 19.56111 | 0.36533 |  |  |  | 8.0625 | 1.23149 | 0.02578 |  |  |  | 2.89002 | 0.02075 | 375 | 10 | 0.42617 | 17.5 | 0.7159
28.0625 | 19.59236 | 0.39759 |  |  |  | 9.3125 | 1.27999 | 0.04112 |  |  |  | 3.02764 | 0.02544 | 390 | 0 | -0.09407 | 18 | -0.01111
29.3125 | 19.62535 | 0.37693 |  |  |  | 10.5625 | 1.33008 | 0.03857 |  |  |  | 3.16526 | 0.02806 | 405 | 10 | 0.60567 | 18.5 | 0.7609
30.5625 | 19.63576 | 0.40516 |  |  |  | 11.8125 | 1.39605 | 0.06336 |  |  |  | 3.30288 | 0.03031 | 420 | 20 | 1.29605 | 19 | 1.25915
31.8125 | 19.63993 | 0.38862 |  |  |  | 13.0625 | 1.51413 | 0.05055 |  |  |  | 3.4405 | 0.03353 | 435 | 10 | 0.33713 | 19.5 | 0.74564
33.0625 | 19.59618 | 0.44948 |  |  |  | 14.3125 | 1.6662 | 0.08616 |  |  |  | 3.57813 | 0.03879 | 450 | 0 | 0.01477 | 20 | -0.0028
34.3125 | 19.53021 | 0.49604 |  |  |  | 15.5625 | 1.75217 | 0.13129 |  |  |  | 3.71575 | 0.04545 | 480 | 20 | 1.437 | 20.5 | 0.76863
35.5625 | 19.52083 | 0.50303 |  |  |  | 16.8125 | 1.97311 | 0.13385 |  |  |  | 3.85337 | 0.0502 | 510 | 40 | 2.4982 | 21 | 1.27223
36.8125 | 19.54132 | 0.52131 |  |  |  | 18.0625 | 2.21554 | 0.18834 |  |  |  | 3.99099 | 0.05521 | 540 | 20 | 0.59111 | 21.5 | 0.86711
38.0625 | 19.57465 | 0.50379 |  |  |  | 19.3125 | 2.4759 | 0.32391 |  |  |  | 4.12861 | 0.06052 | 570 | 0 | 0.03428 | 22 | -0.02204
39.3125 | 19.61875 | 0.49463 |  |  |  | 20.5625 | 3.02929 | 0.3722 |  |  |  | 4.26623 | 0.0661 | 600 | 20 | 0.90488 | 22.5 | 0.76863
40.5625 | 19.65104 | 0.52439 |  |  |  | 21.8125 | 3.79325 | 0.32277 |  |  |  | 4.40385 | 0.07908 | 630 | 40 | 2.46043 | 23 | 1.06996
41.8125 | 19.65938 | 0.54599 |  |  |  | 23.0625 | 4.54967 | 0.01921 |  |  |  | 4.54147 | 0.09856 | 660 | 20 | 0.59111 | 23.5 | 0.74564
43.0625 | 19.59028 | 0.60868 | [9 empty] | 4.67909 | 0.11898 | 690 | 0 | 0.07066 | 24 | -0.0028
44.3125 | 19.52326 | 0.59403 |  |  |  | η=6.0 | [5 empty] | 4.81671 | 0.13967 | 720 | 20 | 0.90488 | 24.5 | 0.7609
45.5625 | 19.49236 | 0.57267 |  |  |  | Strain(%) | ΔR/R0 | Standard deviation |  |  |  | 4.95433 | 0.15789 | 750 | 40 | 2.4982 | 25 | 1.25915
46.8125 | 19.48715 | 0.57394 |  |  |  | 1.18719 | 0 | 0 |  |  |  | 5.09195 | 0.15808 | 780 | 20 | 0.59111 | 25.5 | 0.72324
48.0625 | 19.46806 | 0.58742 |  |  |  | 4.83063 | 0.03828 | 0.01912 |  |  |  | 5.22957 | 0.15988 | 810 | 0 | -0.06297 | 26 | 0
49.3125 | 19.46597 | 0.58118 |  |  |  | 8.10562 | 0.1302 | 0.06032 |  |  |  | 5.36719 | 0.16416 | 840 | 20 | 0.90488 | 26.5 | 0.74564
50.5625 | 19.46042 | 0.57306 |  |  |  | 11.38063 | 0.20231 | 0.06676 |  |  |  | 5.50481 | 0.17147 | 870 | 40 | 2.4982 | 27 | 1.34018
51.8125 | 19.475 | 0.63097 |  |  |  | 14.65563 | 0.23746 | 0.09392 |  |  |  | 5.64243 | 0.1809 | 900 | 20 | 0.4675 | 27.5 | 0.73811
53.0625 | 19.50764 | 0.64492 |  |  |  | 17.93062 | 0.29139 | 0.12278 |  |  |  | 5.78005 | 0.1905 | 930 | 0 | 0.10933 | 28 | -0.0028
54.3125 | 19.49583 | 0.70763 |  |  |  | 21.20563 | 0.45087 | 0.13815 |  |  |  | 5.91767 | 0.20021 | 960 | 20 | 0.90488 | 28.5 | 0.74564
55.5625 | 19.40556 | 0.82572 |  |  |  | 24.48063 | 0.62838 | 0.14756 |  |  |  | 6.05529 | 0.20999 | 990 | 40 | 2.58321 | 29 | 1.27223
56.8125 | 19.6724 | 0.9789 |  |  |  | 27.75563 | 0.87036 | 0.20127 |  |  |  | 6.19291 | 0.21975 | 1020 | 20 | 0.59111 | 29.5 | 0.74564
58.0625 | 19.68698 | 0.95533 |  |  |  | 31.03063 | 1.25376 | 0.26403 |  |  |  | 6.33053 | 0.22742 | 1050 | 0 | 0.04317 | 30 | -0.03279
59.3125 | 19.71198 | 0.95828 |  |  |  | 34.30562 | 2.49051 | 0.88233 |  |  |  | 6.46815 | 0.23525 |  |  |  | 30.5 | 0.74564
60.5625 | 19.7224 | 0.95091 |  |  |  | 37.41688 | 4.80066 | 1.61102 |  |  |  | 6.60577 | 0.24324 |  |  |  | 31 | 1.29888
61.8125 | 19.67865 | 0.86694 |  |  |  | 40.03688 | 7.38979 | 0.52781 |  |  |  | 6.74339 | 0.25135 |  |  |  | 31.5 | 0.73811
63.0625 | 19.67135 | 0.87431 | [9 empty] | 6.88101 | 0.25944 |  |  |  | 32 | 0
64.3125 | 19.70521 | 0.89272 |  |  |  | η=8.0 | [5 empty] | 7.01863 | 0.26749 |  |  |  | 32.5 | 0.74564
[6 empty] | Strain(%) | ΔR/R0 | Standard deviation |  |  |  | 7.15625 | 0.27559 |  |  |  | 33 | 1.27223
η=3.5 | [5 empty] | 0.90625 | 0 | 0 |  |  |  | 7.29387 | 0.28374 |  |  |  | 33.5 | 0.80026
Strain(%) | Stress(MPa) | Standard deviation(MPa) |  |  |  | 3.6875 | 0.00617 | 0.01518 |  |  |  | 7.43149 | 0.29193 |  |  |  | 34 | 0
0.1 | 0.13333 | 0.05774 |  |  |  | 6.1875 | 0.03303 | 0.06086 |  |  |  | 7.56911 | 0.3011 |  |  |  | 34.5 | 0.7609
1.8125 | 1.00347 | 0.28657 |  |  |  | 8.6875 | 0.07854 | 0.02453 |  |  |  | 7.70673 | 0.31033 |  |  |  | 35 | 1.29888
3.0625 | 4.02188 | 0.23032 |  |  |  | 11.1875 | 0.08275 | 0.0165 |  |  |  | 7.84435 | 0.31958 |  |  |  | 35.5 | 0.76863
4.3125 | 6.94965 | 0.33152 |  |  |  | 13.6875 | 0.1173 | 0.01846 |  |  |  | 7.98197 | 0.32884 |  |  |  | 36 | 0
5.5625 | 9.63958 | 0.39991 |  |  |  | 16.1875 | 0.21408 | 0.02187 |  |  |  | 8.11959 | 0.33769 |  |  |  | 36.5 | 0.84145
6.8125 | 13.42153 | 0.46455 |  |  |  | 18.6875 | 0.26727 | 0.03107 |  |  |  | 8.25721 | 0.346 |  |  |  | 37 | 1.29888
8.0625 | 17.24201 | 0.47385 |  |  |  | 21.1875 | 0.37836 | 0.04713 |  |  |  | 8.39483 | 0.35437 |  |  |  | 37.5 | 0.74564
9.3125 | 20.95174 | 0.31637 |  |  |  | 23.6875 | 0.47929 | 0.0468 |  |  |  | 8.53245 | 0.36281 |  |  |  | 38 | 0.00563
10.5625 | 24.1875 | 0.36263 |  |  |  | 26.1875 | 0.61842 | 0.07565 |  |  |  | 8.67007 | 0.37129 |  |  |  | 38.5 | 0.74564
11.8125 | 26.34028 | 0.79764 |  |  |  | 28.6875 | 0.73337 | 0.10361 |  |  |  | 8.80769 | 0.38575 |  |  |  | 39 | 1.34018
13.0625 | 27.10729 | 1.31766 |  |  |  | 31.1875 | 0.95966 | 0.11523 |  |  |  | 8.94531 | 0.40112 |  |  |  | 39.5 | 0.73811
14.3125 | 26.85417 | 1.38862 |  |  |  | 33.6875 | 1.13806 | 0.1678 |  |  |  | 9.08293 | 0.41653 |  |  |  | 40 | 0
15.5625 | 26.56736 | 1.32738 |  |  |  | 36.1875 | 1.38872 | 0.20223 |  |  |  | 9.22055 | 0.43198 |  |  |  | 40.5 | 0.7609
16.8125 | 26.37257 | 1.28851 |  |  |  | 38.6875 | 1.63925 | 0.19688 |  |  |  | 9.35817 | 0.44714 |  |  |  | 41 | 1.25915
18.0625 | 26.22708 | 1.25376 |  |  |  | 41.1875 | 2.02034 | 0.23663 |  |  |  | 9.49579 | 0.46167 |  |  |  | 41.5 | 0.77643
19.3125 | 26.05104 | 1.18657 |  |  |  | 43.6875 | 2.52311 | 0.33555 |  |  |  | 9.63341 | 0.47626 |  |  |  | 42 | 0
20.5625 | 25.82674 | 1.14065 |  |  |  | 46.1875 | 2.98606 | 0.35505 |  |  |  | 9.77103 | 0.49089 |  |  |  | 42.5 | 0.70863
21.8125 | 25.57535 | 1.03038 |  |  |  | 48.6875 | 3.69033 | 0.38774 |  |  |  | 9.90865 | 0.50555 |  |  |  | 43 | 1.27223
23.0625 | 25.10972 | 0.8533 |  |  |  | 51.1875 | 4.45905 | 0.36003 |  |  |  | 10.04627 | 0.5253 |  |  |  | 43.5 | 0.72324
24.3125 | 24.38333 | 0.41835 |  |  |  | 53.6875 | 5.63883 | 0.5467 |  |  |  | 10.18389 | 0.54646 |  |  |  | 44 | -0.0028
25.5625 | 23.75208 | 0.70626 |  |  |  | 56.1875 | 7.10838 | 0.89734 |  |  |  | 10.32151 | 0.56769 |  |  |  | 44.5 | 0.74564
26.8125 | 23.58646 | 1.02313 |  |  |  | 58.6875 | 9.6032 | 1.58218 |  |  |  | 10.45913 | 0.58899 |  |  |  | 45 | 1.25915
28.0625 | 23.57222 | 1.07529 |  |  |  | 61.1875 | 13.204 | 2.86668 |  |  |  | 10.59675 | 0.6138 |  |  |  | 45.5 | 0.70863
29.3125 | 23.55243 | 1.07749 | [9 empty] | 10.73438 | 0.64916 |  |  |  | 46 | 0
30.5625 | 23.54201 | 1.07247 |  |  |  | η=11.0 | [5 empty] | 10.872 | 0.68468 |  |  |  | 46.5 | 0.70863
31.8125 | 23.51007 | 1.0455 |  |  |  | Strain(%) | ΔR/R0 | Standard deviation |  |  |  | 11.00962 | 0.72033 |  |  |  | 47 | 1.25915
33.0625 | 23.51354 | 1.06022 |  |  |  | 0 | 0 | 0 |  |  |  | 11.14724 | 0.75609 |  |  |  | 47.5 | 0.74564
34.3125 | 23.48542 | 1.08491 |  |  |  | 1.8125 | 0 | 0 |  |  |  | 11.28486 | 0.79973 |  |  |  | 48 | 0
35.5625 | 23.4309 | 1.14133 |  |  |  | 3.0625 | 0 | 0.03781 |  |  |  | 11.42248 | 0.84661 |  |  |  | 48.5 | 0.77643
36.8125 | 23.3816 | 1.17591 |  |  |  | 4.3125 | -0.01797 | 0.03999 |  |  |  | 11.5601 | 0.89349 |  |  |  | 49 | 1.25915
38.0625 | 23.34479 | 1.20404 |  |  |  | 5.5625 | 0.00325 | 0.04195 |  |  |  | 11.69772 | 0.94039 |  |  |  | 49.5 | 0.74564
39.3125 | 23.26146 | 1.2952 |  |  |  | 6.8125 | 0.03436 | 0.03925 |  |  |  | 11.83534 | 0.99595 |  |  |  | 50 | 0.00563
40.5625 | 23.11042 | 1.3298 |  |  |  | 8.0625 | 0.0646 | 0.03075 |  |  |  | 11.97296 | 1.09543 |  |  |  | 50.5 | 0.70863
41.8125 | 22.93437 | 1.34928 |  |  |  | 9.3125 | 0.10566 | 0.09226 |  |  |  | 12.11058 | 1.19549 |  |  |  | 51 | 1.29888
43.0625 | 22.78924 | 1.42883 |  |  |  | 10.5625 | 0.09875 | 0.06129 |  |  |  | 12.2482 | 1.29598 |  |  |  | 51.5 | 0.74564
44.3125 | 22.59896 | 1.5733 |  |  |  | 11.8125 | 0.10604 | 0.06232 |  |  |  | 12.38582 | 1.3968 |  |  |  | 52 | 0
45.5625 | 22.45694 | 1.63566 |  |  |  | 13.0625 | 0.14567 | 0.04041 |  |  |  | 12.52344 | 1.50473 |  |  |  | 52.5 | 0.74564
46.8125 | 22.39896 | 1.67297 |  |  |  | 14.3125 | 0.15089 | 0.02689 |  |  |  | 12.66106 | 1.61744 |  |  |  | 53 | 1.25915
48.0625 | 22.34965 | 1.65339 |  |  |  | 15.5625 | 0.16232 | 0.02615 |  |  |  | 12.79868 | 1.73076 |  |  |  | 53.5 | 0.74564
49.3125 | 22.32847 | 1.63828 |  |  |  | 16.8125 | 0.18395 | 0.02897 |  |  |  | 12.9363 | 1.84457 |  |  |  | 54 | 0
50.5625 | 22.35278 | 1.60923 |  |  |  | 18.0625 | 0.16085 | 0.08886 |  |  |  | 13.07392 | 1.95805 |  |  |  | 54.5 | 0.76863
51.8125 | 22.34167 | 1.53165 |  |  |  | 19.3125 | 0.16496 | 0.0736 |  |  |  | 13.21154 | 2.06362 |  |  |  | 55 | 1.27223
53.0625 | 22.30521 | 1.40228 |  |  |  | 20.5625 | 0.21655 | 0.05421 |  |  |  | 13.34916 | 2.16953 |  |  |  | 55.5 | 0.73811
54.3125 | 22.26111 | 1.36226 |  |  |  | 21.8125 | 0.25425 | 0.06166 |  |  |  | 13.48678 | 2.27577 |  |  |  | 56 | 0
55.5625 | 22.20903 | 1.31174 |  |  |  | 23.0625 | 0.23065 | 0.12498 |  |  |  | 13.6244 | 2.38229 |  |  |  | 56.5 | 0.70863
56.8125 | 22.10694 | 1.23868 |  |  |  | 24.3125 | 0.30781 | 0.06938 |  |  |  | 13.76202 | 2.46857 |  |  |  | 57 | 1.25915
58.0625 | 22.03576 | 1.21504 |  |  |  | 25.5625 | 0.30651 | 0.0429 |  |  |  | 13.89964 | 2.53841 |  |  |  | 57.5 | 0.76863
59.3125 | 21.97292 | 1.22108 |  |  |  | 26.8125 | 0.38276 | 0.063 |  |  |  | 14.03726 | 2.60972 |  |  |  | 58 | 0
60.5625 | 21.90312 | 1.21445 |  |  |  | 28.0625 | 0.46646 | 0.14741 |  |  |  | 14.17488 | 2.68302 |  |  |  | 58.5 | 0.74564
61.8125 | 21.87222 | 1.23316 |  |  |  | 29.3125 | 0.42069 | 0.03593 |  |  |  | 14.3125 | 2.75909 |  |  |  | 59 | 1.25915
63.0625 | 21.91632 | 1.2806 |  |  |  | 30.5625 | 0.52944 | 0.08569 | [8 empty] | 59.5 | 0.70863
64.3125 | 21.95833 | 1.27938 |  |  |  | 31.8125 | 0.58601 | 0.09716 |  |  |  | TPU33 |  |  |  |  | 60 | 0.01416
65.5625 | 22.00278 | 1.28328 |  |  |  | 33.0625 | 0.62189 | 0.09714 |  |  |  | Strain(%) | ΔR/R0 |  |  |  | 60.5 | 0.74564
66.8125 | 22.0184 | 1.27221 |  |  |  | 34.3125 | 0.75619 | 0.12342 |  |  |  | 0 | 0 |  |  |  | 61 | 1.29888
68.0625 | 22.01389 | 1.23955 |  |  |  | 35.5625 | 0.7525 | 0.10781 |  |  |  | 0.17135 | 0 |  |  |  | 61.5 | 0.74564
69.3125 | 22.01076 | 1.2321 |  |  |  | 36.8125 | 0.92889 | 0.03668 |  |  |  | 0.34271 | 0 |  |  |  | 62 | 0
70.5625 | 21.9684 | 1.23323 |  |  |  | 38.0625 | 0.92401 | 0.13301 |  |  |  | 0.51406 | 0 |  |  |  | 62.5 | 0.74564
71.8125 | 21.96528 | 1.23613 |  |  |  | 39.3125 | 1.02305 | 0.08981 |  |  |  | 0.68542 | 0 |  |  |  | 63 | 1.25915
73.0625 | 21.94271 | 1.23565 |  |  |  | 40.5625 | 1.15845 | 0.20075 |  |  |  | 0.85677 | -0.00079 |  |  |  | 63.5 | 0.73811
74.3125 | 21.92153 | 1.25474 |  |  |  | 41.8125 | 1.22886 | 0.30042 |  |  |  | 1.02813 | -0.00198 |  |  |  | 64 | 0
75.5625 | 21.93368 | 1.27254 |  |  |  | 43.0625 | 1.45663 | 0.1044 |  |  |  | 1.19948 | -0.00317 |  |  |  | 64.5 | 0.74564
76.8125 | 21.96042 | 1.29672 |  |  |  | 44.3125 | 1.62311 | 0.12806 |  |  |  | 1.37083 | -0.00351 |  |  |  | 65 | 1.16011
78.0625 | 21.97396 | 1.32173 |  |  |  | 45.5625 | 1.81967 | 0.26437 |  |  |  | 1.54219 | -0.00194 |  |  |  | 65.5 | 0.70863
79.3125 | 21.99896 | 1.34916 |  |  |  | 46.8125 | 2.08894 | 0.33285 |  |  |  | 1.71354 | 0.0025 |  |  |  | 66 | 0.01416
80.5625 | 22.0125 | 1.35365 |  |  |  | 48.0625 | 2.09626 | 0.11195 |  |  |  | 1.8849 | 0.00694 |  |  |  | 66.5 | 0.76863
81.8125 | 21.98646 | 1.31415 |  |  |  | 49.3125 | 2.50785 | 0.27333 |  |  |  | 2.05625 | 0.01137 |  |  |  | 67 | 1.25915
83.0625 | 21.93368 | 1.24177 |  |  |  | 50.5625 | 2.73764 | 0.36301 |  |  |  | 2.2276 | 0.01799 |  |  |  | 67.5 | 0.74564
84.3125 | 21.87986 | 1.17461 |  |  |  | 51.8125 | 2.91638 | 0.12369 |  |  |  | 2.39896 | 0.02245 |  |  |  | 68 | 0.00563
85.5625 | 21.86424 | 1.16256 |  |  |  | 53.0625 | 3.23446 | 0.19546 |  |  |  | 2.57031 | 0.0268 |  |  |  | 68.5 | 0.70863
86.8125 | 21.82986 | 1.17042 |  |  |  | 54.3125 | 3.83078 | 0.20592 |  |  |  | 2.74167 | 0.03116 |  |  |  | 69 | 1.27223
88.0625 | 21.84514 | 1.17865 |  |  |  | 55.5625 | 4.11759 | 0.3198 |  |  |  | 2.91302 | 0.03552 |  |  |  | 69.5 | 0.70863
89.3125 | 21.875 | 1.14878 |  |  |  | 56.8125 | 4.6757 | 0.50179 |  |  |  | 3.08437 | 0.04203 |  |  |  | 70 | 0.00563
90.5 | 21.9066 | 1.13605 |  |  |  | 58.0625 | 5.19925 | 0.365 |  |  |  | 3.25573 | 0.04746 |  |  |  | 70.5 | 0.74564
91.75 | 21.90486 | 1.14294 |  |  |  | 59.3125 | 5.9426 | 0.98643 |  |  |  | 3.42708 | 0.05289 |  |  |  | 71 | 1.27223
93 | 21.87083 | 1.13196 |  |  |  | 60.5625 | 6.49792 | 0.56082 |  |  |  | 3.59844 | 0.05833 |  |  |  | 71.5 | 0.74564
94.25 | 21.77951 | 1.05043 |  |  |  | 61.8125 | 7.53974 | 0.71137 |  |  |  | 3.76979 | 0.06209 |  |  |  | 72 | 0.00563
[6 empty] | 63.0625 | 8.30928 | 0.97698 |  |  |  | 3.94115 | 0.06373 |  |  |  | 72.5 | 0.80026
η=6.0 | [5 empty] | 64.3125 | 9.93373 | 1.12575 |  |  |  | 4.1125 | 0.07015 |  |  |  | 73 | 1.29888
Strain(%) | Stress(MPa) | Standard deviation(MPa) |  |  |  | 65.5625 | 11.77502 | 1.7776 |  |  |  | 4.28385 | 0.07658 |  |  |  | 73.5 | 0.72324
0.1 | 0.13333 | 0.05774 |  |  |  | 66.8125 | 12.77172 | 1.05264 |  |  |  | 4.45521 | 0.083 |  |  |  | 74 | 0.0345
1.8125 | 1.25139 | 0.55729 |  |  |  | 68.0625 | 14.89711 | 1.339 |  |  |  | 4.62656 | 0.09097 |  |  |  | 74.5 | 0.7609
3.0625 | 4.13056 | 0.21609 |  |  |  | 69.3125 | 17.42034 | 2.62261 |  |  |  | 4.79792 | 0.09995 |  |  |  | 75 | 1.27546
4.3125 | 7.17708 | 1.04441 | [9 empty] | 4.96927 | 0.11352 |  |  |  | 75.5 | 0.72324
5.5625 | 10.02986 | 1.12453 | [9 empty] | 5.14063 | 0.12708 |  |  |  | 76 | 0.00563
6.8125 | 13.6691 | 1.97901 | [9 empty] | 5.31198 | 0.13945 |  |  |  | 76.5 | 0.7609
8.0625 | 17.6434 | 2.41753 | [9 empty] | 5.48333 | 0.15107 |  |  |  | 77 | 1.25307
9.3125 | 21.38819 | 2.63017 | [9 empty] | 5.65469 | 0.16225 |  |  |  | 77.5 | 0.70863
10.5625 | 24.85208 | 2.5967 | [9 empty] | 5.82604 | 0.16698 |  |  |  | 78 | 0
11.8125 | 27.57778 | 2.00023 | [9 empty] | 5.9974 | 0.17207 |  |  |  | 78.5 | 0.76863
13.0625 | 28.86528 | 0.96182 | [9 empty] | 6.16875 | 0.1781 |  |  |  | 79 | 1.34393
14.3125 | 29.09931 | 0.69483 | [9 empty] | 6.3401 | 0.18413 |  |  |  | 79.5 | 0.72324
15.5625 | 28.67361 | 0.69674 | [9 empty] | 6.51146 | 0.19016 |  |  |  | 80 | 0.00563
16.8125 | 28.34757 | 0.69409 | [9 empty] | 6.68281 | 0.19502 |  |  |  | 80.5 | 0.66623
18.0625 | 28.16632 | 0.65786 | [9 empty] | 6.85417 | 0.20014 |  |  |  | 81 | 1.29888
19.3125 | 28.0316 | 0.60955 | [9 empty] | 7.02552 | 0.20529 |  |  |  | 81.5 | 0.74564
20.5625 | 27.93264 | 0.53643 | [9 empty] | 7.19687 | 0.21043 |  |  |  | 82 | 0.04942
21.8125 | 27.88125 | 0.46543 | [9 empty] | 7.36823 | 0.21557 |  |  |  | 82.5 | 0.72324
23.0625 | 27.80868 | 0.42308 | [9 empty] | 7.53958 | 0.22292 |  |  |  | 83 | 1.27223
24.3125 | 27.71562 | 0.38281 | [9 empty] | 7.71094 | 0.23035 |  |  |  | 83.5 | 0.74564
25.5625 | 27.62708 | 0.38151 | [9 empty] | 7.88229 | 0.23779 |  |  |  | 84 | 0
26.8125 | 27.525 | 0.38899 | [9 empty] | 8.05365 | 0.24523 |  |  |  | 84.5 | 0.76863
28.0625 | 27.36007 | 0.43409 | [9 empty] | 8.225 | 0.25292 |  |  |  | 85 | 1.29888
29.3125 | 27.10799 | 0.55931 | [9 empty] | 8.39635 | 0.25293 |  |  |  | 85.5 | 0.7843
30.5625 | 26.77917 | 0.74481 | [9 empty] | 8.56771 | 0.25006 |  |  |  | 86 | 0
31.8125 | 26.30312 | 1.07935 | [9 empty] | 8.73906 | 0.24719 |  |  |  | 86.5 | 0.7609
33.0625 | 25.85382 | 1.36503 | [9 empty] | 8.91042 | 0.24432 |  |  |  | 87 | 1.29888
34.3125 | 25.59271 | 1.47759 | [9 empty] | 9.08177 | 0.24334 |  |  |  | 87.5 | 0.70863
35.5625 | 25.46042 | 1.46659 | [9 empty] | 9.25312 | 0.24792 |  |  |  | 88 | 0.0345
36.8125 | 25.36111 | 1.36701 | [9 empty] | 9.42448 | 0.25555 |  |  |  | 88.5 | 0.77643
38.0625 | 25.32569 | 1.27885 | [9 empty] | 9.59583 | 0.26319 |  |  |  | 89 | 1.27223
39.3125 | 25.27604 | 1.19579 | [9 empty] | 9.76719 | 0.26673 |  |  |  | 89.5 | 0.70863
40.5625 | 25.2059 | 1.10737 | [9 empty] | 9.93854 | 0.26725 |  |  |  | 90 | 0.01416
41.8125 | 25.07257 | 1.03789 | [9 empty] | 10.1099 | 0.26757 |  |  |  | 90.5 | 0.76863
43.0625 | 24.89028 | 1.01635 | [9 empty] | 10.28125 | 0.2677 |  |  |  | 91 | 1.29888
44.3125 | 24.66944 | 0.97651 | [9 empty] | 10.4526 | 0.26965 |  |  |  | 91.5 | 0.72324
45.5625 | 24.46493 | 0.93094 | [9 empty] | 10.62396 | 0.27754 |  |  |  | 92 | 0.04942
46.8125 | 24.32778 | 0.89767 | [9 empty] | 10.79531 | 0.28544 |  |  |  | 92.5 | 0.7609
48.0625 | 24.19063 | 0.85813 | [9 empty] | 10.96667 | 0.29388 |  |  |  | 93 | 1.27223
49.3125 | 24.08333 | 0.82878 | [9 empty] | 11.13802 | 0.30306 |  |  |  | 93.5 | 0.73811
50.5625 | 24.04757 | 0.78695 | [9 empty] | 11.30937 | 0.30955 |  |  |  | 94 | 0.01416
51.8125 | 24.03403 | 0.74995 | [9 empty] | 11.48073 | 0.31572 |  |  |  | 94.5 | 0.74564
53.0625 | 23.99687 | 0.75458 | [9 empty] | 11.65208 | 0.32188 |  |  |  | 95 | 1.35431
54.3125 | 23.91771 | 0.77272 | [9 empty] | 11.82344 | 0.32746 |  |  |  | 95.5 | 0.70141
55.5625 | 23.84271 | 0.78714 | [9 empty] | 11.99479 | 0.33215 |  |  |  | 96 | 0.00563
56.8125 | 23.76389 | 0.77122 | [9 empty] | 12.16615 | 0.33717 |  |  |  | 96.5 | 0.7609
58.0625 | 23.67743 | 0.71302 | [9 empty] | 12.3375 | 0.34218 |  |  |  | 97 | 1.34393
59.3125 | 23.59479 | 0.68215 | [9 empty] | 12.50885 | 0.34719 |  |  |  | 97.5 | 0.84145
60.5625 | 23.50764 | 0.66744 | [9 empty] | 12.68021 | 0.35198 |  |  |  | 98 | 0
61.8125 | 23.4375 | 0.65635 | [9 empty] | 12.85156 | 0.3559 |  |  |  | 98.5 | 0.76863
63.0625 | 23.3691 | 0.64475 | [9 empty] | 13.02292 | 0.35982 |  |  |  | 99 | 1.27223
64.3125 | 23.33403 | 0.62139 | [9 empty] | 13.19427 | 0.36375 |  |  |  | 99.5 | 0.70863
65.5625 | 23.28125 | 0.66397 | [9 empty] | 13.36563 | 0.36767 |  |  |  | 100 | 0.0113
66.8125 | 23.21667 | 0.6836 | [9 empty] | 13.53698 | 0.37206 |  |  |  | 100.5 | 0.7609
68.0625 | 23.13333 | 0.74661 | [9 empty] | 13.70833 | 0.37768 |  |  |  | 101 | 1.29888
69.3125 | 23.02708 | 0.77188 | [9 empty] | 13.87969 | 0.38329 |  |  |  | 101.5 | 0.74564
70.5625 | 22.92014 | 0.74466 | [9 empty] | 14.05104 | 0.38891 |  |  |  | 102 | 0.01416
71.8125 | 22.81701 | 0.70098 | [9 empty] | 14.2224 | 0.39453 |  |  |  | 102.5 | 0.7609
73.0625 | 22.76007 | 0.6262 | [9 empty] | 14.39375 | 0.40017 |  |  |  | 103 | 1.29888
74.3125 | 22.70382 | 0.53637 | [9 empty] | 14.5651 | 0.40839 |  |  |  | 103.5 | 0.84145
75.5625 | 22.67639 | 0.4818 | [9 empty] | 14.73646 | 0.41661 |  |  |  | 104 | 0.01416
76.8125 | 22.69097 | 0.44325 | [9 empty] | 14.90781 | 0.42519 |  |  |  | 104.5 | 0.7609
78.0625 | 22.72917 | 0.38371 | [9 empty] | 15.07917 | 0.43534 |  |  |  | 105 | 1.29888
79.3125 | 22.75382 | 0.38057 | [9 empty] | 15.25052 | 0.44548 |  |  |  | 105.5 | 0.72324
80.5625 | 22.75451 | 0.37834 | [9 empty] | 15.42187 | 0.45533 |  |  |  | 106 | 0
81.8125 | 22.70868 | 0.39372 | [9 empty] | 15.59323 | 0.46513 |  |  |  | 106.5 | 0.7609
83.0625 | 22.61875 | 0.38907 | [9 empty] | 15.76458 | 0.4727 |  |  |  | 107 | 1.27223
84.3125 | 22.56076 | 0.41116 | [9 empty] | 15.93594 | 0.47989 |  |  |  | 107.5 | 0.65256
85.5625 | 22.51424 | 0.424 | [9 empty] | 16.10729 | 0.48707 |  |  |  | 108 | 0.00563
86.8125 | 22.44687 | 0.45313 | [9 empty] | 16.27865 | 0.49342 |  |  |  | 108.5 | 0.76863
88.0625 | 22.40451 | 0.48908 | [9 empty] | 16.45 | 0.49974 |  |  |  | 109 | 1.27223
89.3125 | 22.39167 | 0.51146 | [9 empty] | 16.62135 | 0.50625 |  |  |  | 109.5 | 0.72324
90.5 | 22.39306 | 0.52198 | [9 empty] | 16.79271 | 0.51277 |  |  |  | 110 | 0.01991
91.75 | 22.40069 | 0.51147 | [9 empty] | 16.96406 | 0.51929 |  |  |  | 110.5 | 0.7609
93 | 22.39653 | 0.52313 | [9 empty] | 17.13542 | 0.52755 |  |  |  | 111 | 1.29888
94.25 | 22.3941 | 0.52071 | [9 empty] | 17.30677 | 0.53785 |  |  |  | 111.5 | 0.63247
95.5 | 22.35035 | 0.52564 | [9 empty] | 17.47812 | 0.54815 |  |  |  | 112 | 0
96.75 | 22.33576 | 0.56212 | [9 empty] | 17.64948 | 0.55845 |  |  |  | 112.5 | 0.80026
98 | 22.2941 | 0.56163 | [9 empty] | 17.82083 | 0.56875 |  |  |  | 113 | 1.27223
99.25 | 22.22222 | 0.54667 | [9 empty] | 17.99219 | 0.57683 |  |  |  | 113.5 | 0.74564
100.5 | 22.13264 | 0.54625 | [9 empty] | 18.16354 | 0.58265 |  |  |  | 114 | 0.01416
101.75 | 22.12569 | 0.55067 | [9 empty] | 18.3349 | 0.58848 |  |  |  | 114.5 | 0.7609
103.02083 | 22.11146 | 0.56485 | [9 empty] | 18.50625 | 0.5943 |  |  |  | 115 | 1.27223
104.3125 | 22.04306 | 0.55817 | [9 empty] | 18.6776 | 0.59789 |  |  |  | 115.5 | 0.72324
105.5625 | 21.96354 | 0.53309 | [9 empty] | 18.84896 | 0.60257 |  |  |  | 116 | -0.0028
106.8125 | 21.92951 | 0.50837 | [9 empty] | 19.02031 | 0.61115 |  |  |  | 116.5 | 0.70863
108.0625 | 21.83194 | 0.50738 | [9 empty] | 19.19167 | 0.61973 |  |  |  | 117 | 1.29888
109.3125 | 21.73368 | 0.48638 | [9 empty] | 19.36302 | 0.62975 |  |  |  | 117.5 | 0.7609
110.5625 | 21.65 | 0.50591 | [9 empty] | 19.53437 | 0.64806 |  |  |  | 118 | -0.0166
111.8125 | 21.59653 | 0.52581 | [9 empty] | 19.70573 | 0.66741 |  |  |  | 118.5 | 0.80026
113.0625 | 21.52569 | 0.58634 | [9 empty] | 19.87708 | 0.68859 |  |  |  | 119 | 1.35431
114.3125 | 21.44132 | 0.68278 | [9 empty] | 20.04844 | 0.70977 |  |  |  | 119.5 | 0.76863
115.5625 | 21.40868 | 0.71366 | [9 empty] | 20.21979 | 0.72083 |  |  |  | 120 | 0
116.8125 | 21.3875 | 0.74339 | [9 empty] | 20.39115 | 0.7295 |  |  |  | 120.5 | 0.74564
118.0625 | 21.37083 | 0.73056 | [9 empty] | 20.5625 | 0.73789 |  |  |  | 121 | 1.35431
119.3125 | 21.37639 | 0.73547 | [9 empty] | 20.73385 | 0.74546 |  |  |  | 121.5 | 0.7609
120.5625 | 21.31563 | 0.79476 | [9 empty] | 20.90521 | 0.75495 |  |  |  | 122 | 0
121.8125 | 21.2566 | 0.81683 | [9 empty] | 21.07656 | 0.76663 |  |  |  | 122.5 | 0.70141
123.0625 | 21.23368 | 0.84398 | [9 empty] | 21.24792 | 0.77831 |  |  |  | 123 | 1.29888
124.3125 | 21.20208 | 0.86094 | [9 empty] | 21.41927 | 0.79022 |  |  |  | 123.5 | 0.74564
125.5625 | 21.1316 | 0.9133 | [9 empty] | 21.59062 | 0.80418 |  |  |  | 124 | 0
126.83333 | 21.075 | 0.95343 | [9 empty] | 21.76198 | 0.82267 |  |  |  | 124.5 | 0.74564
[12 empty] | 21.93333 | 0.84115 |  |  |  | 125 | 1.16011
η=8.0 | [11 empty] | 22.10469 | 0.85964 |  |  |  | 125.5 | 0.7609
Strain(%) | Stress(MPa) | Standard deviation(MPa) | [9 empty] | 22.27604 | 0.87807 |  |  |  | 126 | -0.00835
0.08333 | 0.08333 | 0.02887 | [9 empty] | 22.4474 | 0.89375 |  |  |  | 126.5 | 0.74564
1.8125 | 2.71042 | 1.03652 | [9 empty] | 22.61875 | 0.90896 |  |  |  | 127 | 1.29888
3.0625 | 4.88333 | 1.19759 | [9 empty] | 22.7901 | 0.92418 |  |  |  | 127.5 | 0.66623
4.3125 | 7.49167 | 0.79763 | [9 empty] | 22.96146 | 0.9394 |  |  |  | 128 | 0
5.5625 | 10.88073 | 0.45152 | [9 empty] | 23.13281 | 0.95492 |  |  |  | 128.5 | 0.84993
6.8125 | 14.69375 | 0.36952 | [9 empty] | 23.30417 | 0.97604 |  |  |  | 129 | 1.17197
8.0625 | 17.90417 | 3.30178 | [9 empty] | 23.47552 | 0.99751 |  |  |  | 129.5 | 0.7609
9.3125 | 22.83802 | 2.82451 | [9 empty] | 23.64687 | 1.01898 |  |  |  | 130 | 0
10.5625 | 26.58385 | 2.21655 | [9 empty] | 23.81823 | 1.04065 |  |  |  | 130.5 | 0.7609
11.8125 | 27.82969 | 1.80513 | [9 empty] | 23.98958 | 1.064 |  |  |  | 131 | 1.29888
13.0625 | 27.51042 | 1.71939 | [9 empty] | 24.16094 | 1.08877 |  |  |  | 131.5 | 0.73811
14.3125 | 27.24219 | 1.67834 | [9 empty] | 24.33229 | 1.11383 |  |  |  | 132 | 0
15.5625 | 27.17344 | 1.63461 | [9 empty] | 24.50365 | 1.13889 |  |  |  | 132.5 | 0.76863
16.8125 | 27.1651 | 1.64756 | [9 empty] | 24.675 | 1.16705 |  |  |  | 133 | 1.35431
18.0625 | 27.21458 | 1.64335 | [9 empty] | 24.84635 | 1.19617 |  |  |  | 133.5 | 0.74564
19.3125 | 27.20417 | 1.63288 | [9 empty] | 25.01771 | 1.22869 |  |  |  | 134 | 0.00563
20.5625 | 27.23333 | 1.62503 | [9 empty] | 25.18906 | 1.2625 |  |  |  | 134.5 | 0.7609
21.8125 | 27.25885 | 1.63674 | [9 empty] | 25.36042 | 1.29315 |  |  |  | 135 | 1.29888
23.0625 | 27.28594 | 1.6295 | [9 empty] | 25.53177 | 1.31952 |  |  |  | 135.5 | 0.66623
24.3125 | 27.30573 | 1.63304 | [9 empty] | 25.70313 | 1.34589 |  |  |  | 136 | 0
25.5625 | 27.36771 | 1.61477 | [9 empty] | 25.87448 | 1.3718 |  |  |  | 136.5 | 0.74564
26.8125 | 27.42656 | 1.64973 | [9 empty] | 26.04583 | 1.39701 |  |  |  | 137 | 1.29888
28.0625 | 27.52396 | 1.65474 | [9 empty] | 26.21719 | 1.41763 |  |  |  | 137.5 | 0.74564
29.3125 | 27.57969 | 1.64844 | [9 empty] | 26.38854 | 1.43825 |  |  |  | 138 | 0.00563
30.5625 | 27.59688 | 1.65186 | [9 empty] | 26.5599 | 1.45887 |  |  |  | 138.5 | 0.7609
31.8125 | 27.56823 | 1.65445 | [9 empty] | 26.73125 | 1.48299 |  |  |  | 139 | 1.29888
33.0625 | 27.54531 | 1.6384 | [9 empty] | 26.9026 | 1.52541 |  |  |  | 139.5 | 0.76863
34.3125 | 27.50833 | 1.6328 | [9 empty] | 27.07396 | 1.57295 |  |  |  | 140 | 0
35.5625 | 27.47917 | 1.6661 | [9 empty] | 27.24531 | 1.62049 |  |  |  | 140.5 | 0.7609
36.8125 | 27.45625 | 1.65561 | [9 empty] | 27.41667 | 1.66803 |  |  |  | 141 | 1.20843
38.0625 | 27.43229 | 1.65163 | [9 empty] | 27.58802 | 1.72101 |  |  |  | 141.5 | 0.76863
39.3125 | 27.44583 | 1.68273 | [9 empty] | 27.75937 | 1.782 |  |  |  | 142 | 0.0113
40.5625 | 27.43698 | 1.68541 | [9 empty] | 27.93073 | 1.843 |  |  |  | 142.5 | 0.89352
41.8125 | 27.41146 | 1.69083 | [9 empty] | 28.10208 | 1.904 |  |  |  | 143 | 1.35431
43.0625 | 27.38125 | 1.70924 | [9 empty] | 28.27344 | 1.96541 |  |  |  | 143.5 | 0.74564
44.3125 | 27.30833 | 1.68993 | [9 empty] | 28.44479 | 2.03155 |  |  |  | 144 | 0.01416
45.5625 | 27.225 | 1.69256 | [9 empty] | 28.61615 | 2.09453 |  |  |  | 144.5 | 0.76863
46.8125 | 27.14271 | 1.71205 | [9 empty] | 28.7875 | 2.15752 |  |  |  | 145 | 1.29888
48.0625 | 27.0724 | 1.72672 | [9 empty] | 28.95885 | 2.2205 |  |  |  | 145.5 | 0.74564
49.3125 | 26.9776 | 1.71502 | [9 empty] | 29.13021 | 2.29091 |  |  |  | 146 | 0.01416
50.5625 | 26.94115 | 1.71997 | [9 empty] | 29.30156 | 2.36858 |  |  |  | 146.5 | 0.74564
51.8125 | 26.91875 | 1.68428 | [9 empty] | 29.47292 | 2.46491 |  |  |  | 147 | 1.06996
53.0625 | 26.89115 | 1.69432 | [9 empty] | 29.64427 | 2.56124 |  |  |  | 147.5 | 0.74564
54.3125 | 26.86406 | 1.69818 | [9 empty] | 29.81562 | 2.65119 |  |  |  | 148 | 0
55.5625 | 26.79271 | 1.68167 | [9 empty] | 29.98698 | 2.73087 |  |  |  | 148.5 | 0.76863
56.8125 | 26.69948 | 1.71014 | [9 empty] | 30.15833 | 2.81223 |  |  |  | 149 | 1.30921
58.0625 | 26.56771 | 1.6622 | [9 empty] | 30.32969 | 2.91161 |  |  |  | 149.5 | 0.74564
59.3125 | 26.44896 | 1.64852 | [9 empty] | 30.50104 | 3.01077 |  |  |  | 150 | 0.00563
60.5625 | 26.35104 | 1.64153 | [9 empty] | 30.6724 | 3.10474 |  |  |  | 150.5 | 0.76863
61.8125 | 26.24896 | 1.64034 | [9 empty] | 30.84375 | 3.1987 |  |  |  | 151 | 1.29888
63.0625 | 26.18125 | 1.6444 | [9 empty] | 31.0151 | 3.29267 |  |  |  | 151.5 | 0.77643
64.3125 | 26.10938 | 1.64126 | [9 empty] | 31.18646 | 3.44728 |  |  |  | 152 | 0.01416
65.5625 | 26.0849 | 1.66866 | [9 empty] | 31.35781 | 3.64783 |  |  |  | 152.5 | 0.76863
66.8125 | 26.04271 | 1.69541 | [9 empty] | 31.52917 | 3.8673 |  |  |  | 153 | 1.27223
68.0625 | 25.96146 | 1.68117 | [9 empty] | 31.70052 | 4.08677 |  |  |  | 153.5 | 0.72324
69.3125 | 25.88281 | 1.68442 | [9 empty] | 31.87187 | 4.30625 |  |  |  | 154 | 0.00563
70.5625 | 25.77187 | 1.68556 | [9 empty] | 32.04323 | 4.67109 |  |  |  | 154.5 | 0.76863
71.8125 | 25.65625 | 1.67634 | [9 empty] | 32.21458 | 5.03897 |  |  |  | 155 | 1.32843
73.0625 | 25.55573 | 1.6849 | [9 empty] | 32.38594 | 5.40686 |  |  |  | 155.5 | 0.74564
74.3125 | 25.49219 | 1.67781 | [9 empty] | 32.55729 | 5.77475 |  |  |  | 156 | 0.01416
75.5625 | 25.40677 | 1.68933 | [9 empty] | 32.72865 | 6.14493 |  |  |  | 156.5 | 0.76863
76.8125 | 25.37917 | 1.68941 | [9 empty] | 32.9 | 6.69079 |  |  |  | 157 | 1.29888
78.0625 | 25.37865 | 1.70885 | [9 empty] | 33.07135 | 7.25802 |  |  |  | 157.5 | 0.76863
79.3125 | 25.37396 | 1.7097 | [9 empty] | 33.24271 | 7.82525 |  |  |  | 158 | 0.02571
80.5625 | 25.38281 | 1.72973 | [9 empty] | 33.41406 | 8.39249 |  |  |  | 158.5 | 0.76863
81.8125 | 25.3474 | 1.71078 | [14 empty] | 159 | 1.29888
83.0625 | 25.28958 | 1.71697 | [9 empty] | TPU50 |  |  |  |  | 159.5 | 0.74564
84.3125 | 25.20781 | 1.66905 | [9 empty] | Strain(%) | ΔR/R0 |  |  |  | 160 | -0.01111
85.5625 | 25.19115 | 1.69396 | [9 empty] | 1.18719 | 0 |  |  |  | 160.5 | 0.74564
86.8125 | 25.15156 | 1.70725 | [9 empty] | 4.83063 | 0.03828 |  |  |  | 161 | 1.29888
88.0625 | 25.12135 | 1.70007 | [9 empty] | 8.10562 | 0.1302 |  |  |  | 161.5 | 0.74564
89.29167 | 25.12656 | 1.71158 | [9 empty] | 11.38063 | 0.20231 |  |  |  | 162 | 0.01416
90.5 | 25.15 | 1.71302 | [9 empty] | 14.65563 | 0.23746 |  |  |  | 162.5 | 0.76863
91.75 | 25.19375 | 1.71027 | [9 empty] | 17.93062 | 0.29139 |  |  |  | 163 | 1.34018
93 | 25.22552 | 1.72872 | [9 empty] | 21.20563 | 0.45087 |  |  |  | 163.5 | 0.70863
94.25 | 25.22865 | 1.71485 | [9 empty] | 24.48063 | 0.62838 |  |  |  | 164 | 0.01416
95.5 | 25.18698 | 1.71966 | [9 empty] | 27.75563 | 0.87036 |  |  |  | 164.5 | 0.74564
96.75 | 25.14271 | 1.71293 | [9 empty] | 31.03063 | 1.25376 |  |  |  | 165 | 1.34018
98 | 25.11771 | 1.71627 | [9 empty] | 34.30562 | 2.49051 |  |  |  | 165.5 | 0.74564
99.25 | 25.07813 | 1.71907 | [9 empty] | 37.41688 | 4.80066 |  |  |  | 166 | 0.01416
100.5 | 25.04219 | 1.72008 | [9 empty] | 40.03688 | 7.38979 |  |  |  | 166.5 | 0.76863
101.75 | 25.05365 | 1.71268 | [14 empty] | 167 | 1.31247
103.02083 | 25.0901 | 1.72085 | [9 empty] | TPU66 |  |  |  |  | 167.5 | 0.76863
104.3125 | 25.11875 | 1.73548 | [9 empty] | Strain(%) | ΔR/R0 |  |  |  | 168 | 0.01416
105.5625 | 25.14688 | 1.69392 | [9 empty] | 0 | 0 |  |  |  | 168.5 | 0.76863
106.8125 | 25.18333 | 1.69989 | [9 empty] | 1.8125 | 0.0213 |  |  |  | 169 | 1.25307
108.0625 | 25.16979 | 1.69489 | [9 empty] | 3.0625 | 0.06523 |  |  |  | 169.5 | 0.74564
109.3125 | 25.12708 | 1.70868 | [9 empty] | 4.3125 | 0.0871 |  |  |  | 170 | 0.02571
110.5625 | 25.08698 | 1.68675 | [9 empty] | 5.5625 | 0.10937 |  |  |  | 170.5 | 0.76863
111.8125 | 25.04948 | 1.72618 | [9 empty] | 6.8125 | 0.12494 |  |  |  | 171 | 1.25915
113.0625 | 25.05573 | 1.67552 | [9 empty] | 8.0625 | 0.13215 |  |  |  | 171.5 | 0.80026
114.3125 | 25.05573 | 1.69521 | [9 empty] | 9.3125 | 0.16703 |  |  |  | 172 | 0.00563
115.5625 | 25.10208 | 1.67437 | [9 empty] | 10.5625 | 0.18761 |  |  |  | 172.5 | 0.68013
116.8125 | 25.14323 | 1.67024 | [9 empty] | 11.8125 | 0.21345 |  |  |  | 173 | 1.27546
118.0625 | 25.20104 | 1.69034 | [9 empty] | 13.0625 | 0.23658 |  |  |  | 173.5 | 0.74564
119.3125 | 25.22917 | 1.6728 | [9 empty] | 14.3125 | 0.25451 |  |  |  | 174 | 0.01991
120.5625 | 25.22708 | 1.62885 | [9 empty] | 15.5625 | 0.281 |  |  |  | 174.5 | 0.7609
121.8125 | 25.16927 | 1.6426 | [9 empty] | 16.8125 | 0.30506 |  |  |  | 175 | 1.25915
123.0625 | 25.1474 | 1.63394 | [9 empty] | 18.0625 | 0.33323 |  |  |  | 175.5 | 0.74564
124.3125 | 25.11562 | 1.59726 | [9 empty] | 19.3125 | 0.36833 |  |  |  | 176 | 0.01416
125.5625 | 25.07656 | 1.56405 | [9 empty] | 20.5625 | 0.41783 |  |  |  | 176.5 | 0.7609
126.83333 | 25.07031 | 1.57592 | [9 empty] | 21.8125 | 0.45346 |  |  |  | 177 | 1.29888
128.10417 | 25.09375 | 1.5366 | [9 empty] | 23.0625 | 0.50778 |  |  |  | 177.5 | 0.7609
129.375 | 25.12552 | 1.54379 | [9 empty] | 24.3125 | 0.57724 |  |  |  | 178 | 0
130.625 | 25.17969 | 1.51547 | [9 empty] | 25.5625 | 0.63416 |  |  |  | 178.5 | 0.7609
131.875 | 25.20417 | 1.51539 | [9 empty] | 26.8125 | 0.68123 |  |  |  | 179 | 1.31247
133.125 | 25.2125 | 1.50721 | [9 empty] | 28.0625 | 0.72702 |  |  |  | 179.5 | 0.74564
134.375 | 25.15625 | 1.49623 | [9 empty] | 29.3125 | 0.78179 |  |  |  | 180 | 0.0113
135.625 | 25.1099 | 1.47669 | [9 empty] | 30.5625 | 0.836 |  |  |  | 180.5 | 0.80026
136.875 | 25.09792 | 1.49516 | [9 empty] | 31.8125 | 0.90394 |  |  |  | 181 | 1.29888
138.125 | 25.06615 | 1.47722 | [9 empty] | 33.0625 | 0.97202 |  |  |  | 181.5 | 0.66623
139.375 | 25.06094 | 1.43519 | [9 empty] | 34.3125 | 1.03152 |  |  |  | 182 | 0.0345
140.625 | 25.07396 | 1.44091 | [9 empty] | 35.5625 | 1.09023 |  |  |  | 182.5 | 0.76863
141.875 | 25.11771 | 1.44877 | [9 empty] | 36.8125 | 1.13756 |  |  |  | 183 | 1.34018
143.125 | 25.18125 | 1.41629 | [9 empty] | 38.0625 | 1.20943 |  |  |  | 183.5 | 0.72324
[12 empty] | 39.3125 | 1.25317 |  |  |  | 184 | 0.0345
η=11.0 | [11 empty] | 40.5625 | 1.3238 |  |  |  | 184.5 | 0.76863
Strain(%) | Stress(MPa) | Standard deviation(MPa) | [9 empty] | 41.8125 | 1.40336 |  |  |  | 185 | 1.29888
0.08333 | 0.05 | 0.05 | [9 empty] | 43.0625 | 1.48273 |  |  |  | 185.5 | 0.84993
1.8125 | 2.11997 | 0.12593 | [9 empty] | 44.3125 | 1.5678 |  |  |  | 186 | 0.01416
3.0625 | 4.09375 | 0.21224 | [9 empty] | 45.5625 | 1.67436 |  |  |  | 186.5 | 0.89352
4.3125 | 6.81372 | 0.38132 | [9 empty] | 46.8125 | 1.80167 |  |  |  | 187 | 1.29888
5.5625 | 10.06372 | 0.97415 | [9 empty] | 48.0625 | 1.96837 |  |  |  | 187.5 | 0.65256
6.8125 | 14.04271 | 1.49606 | [9 empty] | 49.3125 | 2.12012 |  |  |  | 188 | 0.00563
8.0625 | 16.66979 | 3.02625 | [9 empty] | 50.5625 | 2.29646 |  |  |  | 188.5 | 0.68013
9.3125 | 21.18524 | 2.83835 | [9 empty] | 51.8125 | 2.47947 |  |  |  | 189 | 1.34018
10.5625 | 24.68038 | 1.9554 | [9 empty] | 53.0625 | 2.67433 |  |  |  | 189.5 | 0.76863
11.8125 | 26.49757 | 0.91606 | [9 empty] | 54.3125 | 2.81443 |  |  |  | 190 | 0.00563
13.0625 | 26.83299 | 0.886 | [9 empty] | 55.5625 | 3.05797 |  |  |  | 190.5 | 0.76863
14.3125 | 26.71181 | 0.90365 | [9 empty] | 56.8125 | 3.28731 |  |  |  | 191 | 1.29888
15.5625 | 26.67448 | 0.87952 | [9 empty] | 58.0625 | 3.52642 |  |  |  | 191.5 | 0.74564
16.8125 | 26.65122 | 0.85493 | [9 empty] | 59.3125 | 3.81577 |  |  |  | 192 | 0.00563
18.0625 | 26.68194 | 0.8389 | [9 empty] | 60.5625 | 4.16921 |  |  |  | 192.5 | 0.84145
19.3125 | 26.67899 | 0.85199 | [9 empty] | 61.8125 | 4.4679 |  |  |  | 193 | 1.29222
20.5625 | 26.71181 | 0.83807 | [9 empty] | 63.0625 | 4.88409 |  |  |  | 193.5 | 0.74564
21.8125 | 26.73472 | 0.84772 | [9 empty] | 64.3125 | 5.2396 |  |  |  | 194 | 0.01416
23.0625 | 26.7651 | 0.85286 | [9 empty] | 65.5625 | 5.61587 |  |  |  | 194.5 | 0.76863
24.3125 | 26.77257 | 0.84391 | [9 empty] | 66.8125 | 6.11883 |  |  |  | 195 | 1.29888
25.5625 | 26.83507 | 0.82192 | [9 empty] | 68.0625 | 6.80635 |  |  |  | 195.5 | 0.76863
26.8125 | 26.88056 | 0.82948 | [9 empty] | 69.3125 | 7.36105 |  |  |  | 196 | 0.01416
28.0625 | 26.96111 | 0.81441 | [9 empty] | 70.5625 | 7.87302 |  |  |  | 196.5 | 0.65256
29.3125 | 27.00625 | 0.80641 | [9 empty] | 71.8125 | 8.70056 |  |  |  | 197 | 1.29888
30.5625 | 27.02135 | 0.83232 | [9 empty] | 73.0625 | 9.70109 |  |  |  | 197.5 | 0.74564
31.8125 | 26.98021 | 0.8302 | [9 empty] | 74.3125 | 10.54044 |  |  |  | 198 | 0.00563
33.0625 | 27.26111 | 0.3516 | [9 empty] | 75.5625 | 11.73298 |  |  |  | 198.5 | 0.76863
34.3125 | 27.26181 | 0.30675 | [9 empty] | 76.8125 | 13.34158 |  |  |  | 199 | 1.29888
35.5625 | 27.27951 | 0.27769 | [9 empty] | 78.0625 | 14.75123 |  |  |  | 199.5 | 0.74564
36.8125 | 27.23021 | 0.28086 | [9 empty] | 79.3125 | 15.9584 |  |  |  | 200 | 0.01416
38.0625 | 27.27986 | 0.23803 | [14 empty] | 200.5 | 0.76863
39.3125 | 27.35174 | 0.17456 | [9 empty] | TPU75 |  |  |  |  | 201 | 1.29888
40.5625 | 27.41528 | 0.11988 | [9 empty] | Strain(%) | ΔR/R0 |  |  |  | 201.5 | 0.65256
41.8125 | 27.47153 | 0.07513 | [9 empty] | 0 | 0 |  |  |  | 202 | 0.01991
43.0625 | 27.61354 | 0.23292 | [9 empty] | 2.7 | 0.04025 |  |  |  | 202.5 | 0.76863
44.3125 | 27.59792 | 0.2545 | [9 empty] | 5.5 | 0.07235 |  |  |  | 203 | 1.28261
45.5625 | 27.59757 | 0.27149 | [9 empty] | 8.3 | 0.09369 |  |  |  | 203.5 | 0.72324
46.8125 | 27.61528 | 0.28899 | [9 empty] | 11.1 | 0.13124 |  |  |  | 204 | 0.00563
48.0625 | 27.63611 | 0.28362 | [9 empty] | 13.9 | 0.166 |  |  |  | 204.5 | 0.7609
49.3125 | 27.65625 | 0.26252 | [9 empty] | 16.7 | 0.20394 |  |  |  | 205 | 1.29888
50.5625 | 27.68611 | 0.24549 | [9 empty] | 19.5 | 0.2472 |  |  |  | 205.5 | 0.70863
51.8125 | 27.75729 | 0.25558 | [9 empty] | 22.3 | 0.31065 |  |  |  | 206 | 0.00563
53.0625 | 27.80069 | 0.25835 | [9 empty] | 25.1 | 0.37532 |  |  |  | 206.5 | 0.7609
54.3125 | 27.84688 | 0.22954 | [9 empty] | 27.9 | 0.42464 |  |  |  | 207 | 1.31247
55.5625 | 27.82465 | 0.23961 | [9 empty] | 30.7 | 0.48547 |  |  |  | 207.5 | 0.74564
56.8125 | 27.79965 | 0.24066 | [9 empty] | 33.5 | 0.55613 |  |  |  | 208 | 0.01416
58.0625 | 27.76632 | 0.24471 | [9 empty] | 36.3 | 0.62061 |  |  |  | 208.5 | 0.73811
59.3125 | 27.73264 | 0.26264 | [9 empty] | 39.1 | 0.68957 |  |  |  | 209 | 1.25893
60.5625 | 27.71632 | 0.25824 | [9 empty] | 41.9 | 0.78337 |  |  |  | 209.5 | 0.66623
61.8125 | 27.70104 | 0.26599 | [9 empty] | 44.7 | 0.8636 |  |  |  | 210 | 0.0113
63.0625 | 27.67188 | 0.2734 | [9 empty] | 47.5 | 0.97857 |  |  |  | 210.5 | 0.87583
64.3125 | 27.68646 | 0.31085 | [9 empty] | 50.3 | 1.08978 |  |  |  | 211 | 1.29888
65.5625 | 27.72778 | 0.33074 | [9 empty] | 53.1 | 1.19028 |  |  |  | 211.5 | 0.7843
66.8125 | 27.7441 | 0.34343 | [9 empty] | 55.9 | 1.29875 |  |  |  | 212 | 0.04942
68.0625 | 27.72986 | 0.36334 | [9 empty] | 58.7 | 1.45753 |  |  |  | 212.5 | 0.76863
69.3125 | 27.68993 | 0.36325 | [9 empty] | 61.5 | 1.54394 |  |  |  | 213 | 1.29888
70.5625 | 27.62569 | 0.38528 | [9 empty] | 64.3 | 1.70392 |  |  |  | 213.5 | 0.74564
71.8125 | 27.57813 | 0.38619 | [9 empty] | 67.1 | 2.00265 |  |  |  | 214 | 0.02571
73.0625 | 27.55174 | 0.41038 | [9 empty] | 69.9 | 2.1733 |  |  |  | 214.5 | 0.7843
74.3125 | 27.49583 | 0.42866 | [9 empty] | 72.7 | 2.40643 |  |  |  | 215 | 1.28261
75.5625 | 27.50556 | 0.42644 | [9 empty] | 75.5 | 2.77807 |  |  |  | 215.5 | 0.7609
76.8125 | 27.49792 | 0.42614 | [9 empty] | 78.3 | 3.03424 |  |  |  | 216 | 0.01416
78.0625 | 27.54306 | 0.4322 | [9 empty] | 81.1 | 3.4125 |  |  |  | 216.5 | 0.77643
79.3125 | 27.56285 | 0.44135 | [9 empty] | 83.9 | 4.04859 |  |  |  | 217 | 1.25915
80.5625 | 27.55451 | 0.45239 | [9 empty] | 86.7 | 4.65685 |  |  |  | 217.5 | 0.74564
81.8125 | 27.50347 | 0.46128 | [9 empty] | 89.5 | 5.2967 |  |  |  | 218 | 0.0113
83.0625 | 27.43924 | 0.47418 | [9 empty] | 92.3 | 6.08152 |  |  |  | 218.5 | 0.84145
84.3125 | 27.40139 | 0.49864 | [9 empty] | 95.1 | 6.68463 |  |  |  | 219 | 1.25307
85.5625 | 27.38924 | 0.51543 | [9 empty] | 97.9 | 7.39277 |  |  |  | 219.5 | 0.73811
86.8125 | 27.35278 | 0.51818 | [9 empty] | 100.7 | 8.17173 |  |  |  | 220 | 0
88.0625 | 27.33542 | 0.52819 | [9 empty] | 103.5 | 9.09062 |  |  |  | 220.5 | 0.80026
89.3125 | 27.35243 | 0.5338 | [9 empty] | 106.16 | 9.92996 |  |  |  | 221 | 1.34018
90.52083 | 27.38472 | 0.54908 | [9 empty] | 109.1 | 11.36553 |  |  |  | 221.5 | 0.7609
91.75 | 27.43333 | 0.57487 | [9 empty] | 111.9 | 12.6093 |  |  |  | 222 | 0.02571
93 | 27.43646 | 0.57863 | [9 empty] | 114.7 | 14.95915 |  |  |  | 222.5 | 0.76863
94.25 | 27.39965 | 0.58742 | [14 empty] | 223 | 1.34018
95.5 | 27.35972 | 0.59635 | [14 empty] | 223.5 | 0.74564
96.75 | 27.3191 | 0.61879 | [14 empty] | 224 | 0.02863
98 | 27.31771 | 0.61845 | [14 empty] | 224.5 | 0.65256
99.25 | 27.30347 | 0.61821 | [14 empty] | 225 | 1.34018
100.5 | 27.29132 | 0.61339 | [14 empty] | 225.5 | 0.7609
101.75 | 27.29167 | 0.60128 | [14 empty] | 226 | 0.00563
103.02083 | 27.33507 | 0.62072 | [14 empty] | 226.5 | 0.7609
104.3125 | 27.39236 | 0.62212 | [14 empty] | 227 | 1.31247
105.5625 | 27.42257 | 0.6053 | [14 empty] | 227.5 | 0.74564
106.8125 | 27.41389 | 0.58866 | [14 empty] | 228 | -0.0028
108.0625 | 27.37743 | 0.5749 | [14 empty] | 228.5 | 0.76863
109.3125 | 27.33229 | 0.57722 | [14 empty] | 229 | 1.29888
110.5625 | 27.33993 | 0.57493 | [14 empty] | 229.5 | 0.7609
111.8125 | 27.33403 | 0.58417 | [14 empty] | 230 | 0.01416
113.0625 | 27.29653 | 0.58462 | [14 empty] | 230.5 | 0.84145
114.3125 | 27.30104 | 0.59297 | [14 empty] | 231 | 1.29888
115.5625 | 27.32778 | 0.59596 | [14 empty] | 231.5 | 0.76863
116.8125 | 27.38056 | 0.59999 | [14 empty] | 232 | 0.0113
118.0625 | 27.42535 | 0.59395 | [14 empty] | 232.5 | 0.76863
119.3125 | 27.41806 | 0.61218 | [14 empty] | 233 | 1.31247
120.5625 | 27.4059 | 0.61556 | [14 empty] | 233.5 | 0.76863
121.8125 | 27.37326 | 0.61518 | [14 empty] | 234 | 0
123.0625 | 27.36875 | 0.63042 | [14 empty] | 234.5 | 0.77643
124.3125 | 27.38889 | 0.62524 | [14 empty] | 235 | 1.16011
125.5625 | 27.35174 | 0.62825 | [14 empty] | 235.5 | 0.74564
126.83333 | 27.37326 | 0.64554 | [14 empty] | 236 | 0.00563
128.10417 | 27.40972 | 0.64971 | [14 empty] | 236.5 | 0.7609
129.375 | 27.46562 | 0.65791 | [14 empty] | 237 | 1.25915
130.625 | 27.51875 | 0.65649 | [14 empty] | 237.5 | 0.7609
131.875 | 27.5441 | 0.66919 | [14 empty] | 238 | 0.0345
133.125 | 27.53889 | 0.67384 | [14 empty] | 238.5 | 0.76863
134.375 | 27.51979 | 0.65905 | [14 empty] | 239 | 1.25915
135.625 | 27.5316 | 0.65205 | [14 empty] | 239.5 | 0.7609
136.875 | 27.56215 | 0.653 | [14 empty] | 240 | 0.01416
138.125 | 27.53264 | 0.65562 | [14 empty] | 240.5 | 0.80026
139.375 | 27.55729 | 0.65962 | [14 empty] | 241 | 1.29888
140.625 | 27.60278 | 0.65333 | [14 empty] | 241.5 | 0.7609
141.875 | 27.64444 | 0.65826 | [14 empty] | 242 | -0.02204
143.125 | 27.71701 | 0.65163 | [14 empty] | 242.5 | 0.84145
144.375 | 27.73681 | 0.66093 | [14 empty] | 243 | 1.35431
145.625 | 27.76458 | 0.65682 | [14 empty] | 243.5 | 0.7609
146.875 | 27.75417 | 0.64968 | [14 empty] | 244 | 0.02863
148.125 | 27.75972 | 0.65657 | [14 empty] | 244.5 | 0.76863
149.375 | 27.78819 | 0.6791 | [14 empty] | 245 | 1.34018
150.625 | 27.80104 | 0.6682 | [14 empty] | 245.5 | 0.7609
151.9375 | 27.80486 | 0.69027 | [14 empty] | 246 | 0.01416
153.1875 | 27.85035 | 0.70155 | [14 empty] | 246.5 | 0.89352
154.4375 | 27.93194 | 0.69564 | [14 empty] | 247 | 1.33595
155.6875 | 27.9816 | 0.739 | [14 empty] | 247.5 | 0.7609
156.9375 | 28.06215 | 0.73605 | [14 empty] | 248 | 0.01416
158.1875 | 28.11736 | 0.73605 | [14 empty] | 248.5 | 0.76863
159.4375 | 28.12674 | 0.72696 | [14 empty] | 249 | 1.34018
160.6875 | 28.13403 | 0.74005 | [14 empty] | 249.5 | 0.74564
161.9375 | 28.16528 | 0.75794 | [14 empty] | 250 | 0.02863
163.1875 | 28.20278 | 0.75366 | [14 empty] | 250.5 | 0.76863
164.4375 | 28.22812 | 0.75747 | [14 empty] | 251 | 1.37616
165.6875 | 28.27743 | 0.77338 | [14 empty] | 251.5 | 0.76863
166.9375 | 28.36424 | 0.75767 | [14 empty] | 252 | -0.01111
168.1875 | 28.44201 | 0.75134 | [14 empty] | 252.5 | 0.76863
[17 empty] | 253 | 1.29888
TPU | [16 empty] | 253.5 | 0.7609
Strain(%) | Stress(MPa) | Standard deviation(MPa) | [14 empty] | 254 | 0.01416
0.1 | 0.08333 | 0.02887 | [14 empty] | 254.5 | 0.76863
4.9 | 2.93472 | 0.32696 | [14 empty] | 255 | 1.23347
8.9 | 5.24583 | 0.63646 | [14 empty] | 255.5 | 0.7609
12.9 | 6.61458 | 0.88271 | [14 empty] | 256 | 0.01416
16.9 | 7.89097 | 0.95307 | [14 empty] | 256.5 | 0.76863
20.9 | 8.98472 | 1.04972 | [14 empty] | 257 | 1.34018
24.9 | 10.03819 | 1.11412 | [14 empty] | 257.5 | 0.74564
28.9 | 10.87361 | 1.13753 | [14 empty] | 258 | 0.01416
32.9 | 11.49514 | 1.11723 | [14 empty] | 258.5 | 0.76863
36.9 | 12.12569 | 1.13742 | [14 empty] | 259 | 1.35431
40.9 | 12.68819 | 1.21365 | [14 empty] | 259.5 | 0.76863
44.9 | 13.18819 | 1.20469 | [14 empty] | 260 | 0.00563
48.9 | 13.6 | 1.23452 | [14 empty] | 260.5 | 0.74564
52.9 | 13.85208 | 1.34008 | [14 empty] | 261 | 1.34018
56.9 | 14.13958 | 1.29214 | [14 empty] | 261.5 | 0.74564
60.9 | 14.36181 | 1.33436 | [14 empty] | 262 | 0.02571
64.9 | 14.64097 | 1.32071 | [14 empty] | 262.5 | 0.7843
68.9 | 14.93264 | 1.31071 | [14 empty] | 263 | 1.34018
72.9 | 15.14167 | 1.28864 | [14 empty] | 263.5 | 0.70863
76.9 | 15.29583 | 1.33823 | [14 empty] | 264 | 0.01416
80.9 | 15.40417 | 1.32249 | [14 empty] | 264.5 | 0.77643
84.9 | 15.58958 | 1.3419 | [14 empty] | 265 | 1.29888
88.9 | 15.82708 | 1.30729 | [14 empty] | 265.5 | 0.74564
92.9 | 15.95556 | 1.30834 | [14 empty] | 266 | 0.01416
96.9 | 16.12292 | 1.29814 | [14 empty] | 266.5 | 0.76863
100.9 | 16.24236 | 1.30159 | [14 empty] | 267 | 1.34018
104.9 | 16.41875 | 1.33759 | [14 empty] | 267.5 | 0.74564
108.9 | 16.65764 | 1.28202 | [14 empty] | 268 | 0.01416
112.9 | 16.81667 | 1.25029 | [14 empty] | 268.5 | 0.7609
116.9 | 16.97639 | 1.22762 | [14 empty] | 269 | 1.35431
120.9 | 17.18819 | 1.2135 | [14 empty] | 269.5 | 0.76863
124.9 | 17.33264 | 1.28679 | [14 empty] | 270 | 0.01416
128.9 | 17.66944 | 1.24656 | [14 empty] | 270.5 | 0.74564
132.9 | 17.99444 | 1.20668 | [14 empty] | 271 | 1.35431
136.9 | 18.20556 | 1.1977 | [14 empty] | 271.5 | 0.74564
140.9 | 18.3625 | 1.19167 | [14 empty] | 272 | -0.01111
144.8 | 18.55764 | 1.16982 | [14 empty] | 272.5 | 0.76863
148.8 | 18.91944 | 1.11361 | [14 empty] | 273 | 1.20843
152.8 | 19.27361 | 1.10892 | [14 empty] | 273.5 | 0.65256
156.8 | 19.53333 | 1.04748 | [14 empty] | 274 | 0.01416
160.8 | 19.76944 | 1.0685 | [14 empty] | 274.5 | 0.80026
164.8 | 20.08056 | 1.00771 | [14 empty] | 275 | 1.35431
168.9 | 20.4875 | 1.05507 | [14 empty] | 275.5 | 0.84145
172.9 | 20.97361 | 0.97879 | [14 empty] | 276 | 0.01416
176.9 | 21.30278 | 0.97916 | [14 empty] | 276.5 | 0.74564
180.9 | 21.65764 | 0.95048 | [14 empty] | 277 | 1.35431
184.9 | 22.04375 | 0.919 | [14 empty] | 277.5 | 0.76863
188.9 | 22.49722 | 0.90426 | [14 empty] | 278 | 0.01991
192.9 | 23.01597 | 0.89993 | [14 empty] | 278.5 | 0.7843
196.9 | 23.37222 | 0.8906 | [14 empty] | 279 | 1.35431
200.9 | 23.71597 | 0.89133 | [14 empty] | 279.5 | 0.76863
205 | 24.08542 | 0.85402 | [14 empty] | 280 | 0.01416
209 | 24.65972 | 0.85999 | [14 empty] | 280.5 | 0.7609
213 | 25.26806 | 0.85331 | [14 empty] | 281 | 1.32843
217 | 25.69861 | 0.82236 | [14 empty] | 281.5 | 0.74564
221 | 26.11389 | 0.83229 | [14 empty] | 282 | 0.02571
225 | 26.57708 | 0.84098 | [14 empty] | 282.5 | 0.80026
229 | 27.20625 | 0.92177 | [14 empty] | 283 | 1.34018
233 | 27.9125 | 0.91852 | [14 empty] | 283.5 | 0.66623
237 | 28.45764 | 0.9589 | [14 empty] | 284 | 0.01416
241 | 28.94236 | 1.01592 | [14 empty] | 284.5 | 0.77643
245.1 | 29.46597 | 1.04859 | [14 empty] | 285 | 1.35431
249.1 | 30.21458 | 1.09475 | [14 empty] | 285.5 | 0.74564
253.1 | 31.00556 | 1.15784 | [14 empty] | 286 | 0.02571
257.1 | 31.58125 | 1.16977 | [14 empty] | 286.5 | 0.74564
261.1 | 32.18472 | 1.14467 | [14 empty] | 287 | 1.34018
265.1 | 32.74861 | 1.21861 | [14 empty] | 287.5 | 0.76863
269.1 | 33.44236 | 1.22934 | [14 empty] | 288 | 0.01416
273.1 | 34.30625 | 1.27563 | [14 empty] | 288.5 | 0.76863
277.1 | 34.85417 | 1.22618 | [14 empty] | 289 | 1.20843
281.2 | 35.47778 | 1.28435 | [14 empty] | 289.5 | 0.74564
285.2 | 36.12847 | 1.31996 | [14 empty] | 290 | 0.01416
289.2 | 36.91111 | 1.3254 | [14 empty] | 290.5 | 0.77643
293.2 | 37.76875 | 1.30835 | [14 empty] | 291 | 1.25915
297.2 | 38.28681 | 1.20732 | [14 empty] | 291.5 | 0.76863
301.2 | 38.78056 | 1.17803 | [14 empty] | 292 | 0.01991
305.2 | 39.24583 | 1.13693 | [14 empty] | 292.5 | 0.7609
309.2 | 39.79167 | 1.01134 | [14 empty] | 293 | 1.35431
313.2 | 40.54167 | 0.93592 | [14 empty] | 293.5 | 0.74564
317.2 | 41.15833 | 0.87928 | [14 empty] | 294 | 0.01416
321.3 | 41.79931 | 0.9114 | [14 empty] | 294.5 | 0.76863
325.3 | 42.34306 | 0.90948 | [14 empty] | 295 | 1.34018
329.3 | 42.90069 | 0.91401 | [14 empty] | 295.5 | 0.74564
333.3 | 43.86875 | 0.91538 | [14 empty] | 296 | 0.00563
337.3 | 44.56181 | 0.92897 | [14 empty] | 296.5 | 0.76863
341.3 | 45.15417 | 0.9201 | [14 empty] | 297 | 1.37616
345.3 | 45.65764 | 1.02995 | [14 empty] | 297.5 | 0.74564
349.3 | 46.19236 | 1.28242 | [14 empty] | 298 | 0.01416
353.3 | 47.01389 | 1.47689 | [14 empty] | 298.5 | 0.91156
357.3 | 47.7125 | 1.39366 | [14 empty] | 299 | 1.29888
361.4 | 48.17847 | 1.32969 | [14 empty] | 299.5 | 0.65256
365.4 | 48.65347 | 1.27169 | [14 empty] | 300 | 0.02571
369.4 | 49.27292 | 1.25365 | [14 empty] | 300.5 | 0.70141
373.4 | 50.20278 | 1.19824 | [14 empty] | 301 | 1.35431
377.4 | 51.01875 | 1.11147 | [14 empty] | 301.5 | 0.74564
381.4 | 51.58889 | 1.00403 | [14 empty] | 302 | 0.01416
385.4 | 52.15625 | 1.02124 | [14 empty] | 302.5 | 0.86711
389.4 | 52.67361 | 1.12723 | [14 empty] | 303 | 1.34018
393.4 | 53.50833 | 1.11748 | [14 empty] | 303.5 | 0.70863
397.5 | 54.28542 | 1.01394 | [14 empty] | 304 | 0.00563
401.5 | 54.66944 | 0.89587 | [14 empty] | 304.5 | 0.84993
405.5 | 55.09514 | 0.94296 | [14 empty] | 305 | 1.35431
409.5 | 55.44861 | 0.93543 | [14 empty] | 305.5 | 0.70863
413.5 | 56.01389 | 0.89715 | [14 empty] | 306 | 0.02571
417.5 | 56.55486 | 0.90022 | [14 empty] | 306.5 | 0.7843
421.5 | 56.76458 | 0.89222 | [14 empty] | 307 | 1.34018
425.5 | 57.11181 | 0.94289 | [14 empty] | 307.5 | 0.7609
429.5 | 56.81389 | 1.63427 | [14 empty] | 308 | 0.01416
433.5 | 58.06875 | 1.2286 | [14 empty] | 308.5 | 0.68013
437.6 | 58.51146 | 1.35676 | [14 empty] | 309 | 1.34018
441.6 | 58.81562 | 1.53354 | [14 empty] | 309.5 | 0.74564
445.6 | 59.04167 | 1.51144 | [14 empty] | 310 | 0.01416
449.6 | 59.14167 | 1.52323 | [14 empty] | 310.5 | 0.82475
453.6 | 59.1875 | 1.47314 | [14 empty] | 311 | 1.34018
[17 empty] | 311.5 | 0.74564
[17 empty] | 312 | 0.01416
[17 empty] | 312.5 | 0.80026
[17 empty] | 313 | 1.35431
[17 empty] | 313.5 | 0.7609
[17 empty] | 314 | 0
[17 empty] | 314.5 | 0.7843
[17 empty] | 315 | 1.16011
[17 empty] | 315.5 | 0.7843
[17 empty] | 316 | 0
[17 empty] | 316.5 | 0.84145
[17 empty] | 317 | 1.42787
[17 empty] | 317.5 | 0.76863
[17 empty] | 318 | 0.00563
[17 empty] | 318.5 | 0.7609
[17 empty] | 319 | 1.35431
[17 empty] | 319.5 | 0.7609
[17 empty] | 320 | 0.00563
[17 empty] | 320.5 | 0.7843
[17 empty] | 321 | 1.35431
[17 empty] | 321.5 | 0.70863
[17 empty] | 322 | 0
[17 empty] | 322.5 | 0.74564
[17 empty] | 323 | 1.35431
[17 empty] | 323.5 | 0.7609
[17 empty] | 324 | 0.01416
[17 empty] | 324.5 | 0.77643
[17 empty] | 325 | 1.35431
[17 empty] | 325.5 | 0.74564
[17 empty] | 326 | 0.00563
[17 empty] | 326.5 | 0.77643
[17 empty] | 327 | 1.34018
[17 empty] | 327.5 | 0.68013
[17 empty] | 328 | 0.0345
[17 empty] | 328.5 | 0.70863
[17 empty] | 329 | 1.35431
[17 empty] | 329.5 | 0.74564
[17 empty] | 330 | 0.01416
[17 empty] | 330.5 | 0.7843
[17 empty] | 331 | 1.35431
[17 empty] | 331.5 | 0.74564
[17 empty] | 332 | 0.01416
[17 empty] | 332.5 | 0.7843
[17 empty] | 333 | 1.36003
[17 empty] | 333.5 | 0.7609
[17 empty] | 334 | 0.0113
[17 empty] | 334.5 | 0.76863
[17 empty] | 335 | 1.34018
[17 empty] | 335.5 | 0.74564
[17 empty] | 336 | 0.01416
[17 empty] | 336.5 | 0.7843
[17 empty] | 337 | 1.34018
[17 empty] | 337.5 | 0.70863
[17 empty] | 338 | 0.01416
[17 empty] | 338.5 | 0.76863
[17 empty] | 339 | 1.34393
[17 empty] | 339.5 | 0.76863
[17 empty] | 340 | 0.00563
[17 empty] | 340.5 | 0.86711
[17 empty] | 341 | 1.38314
[17 empty] | 341.5 | 0.76863
[17 empty] | 342 | 0.01416
[17 empty] | 342.5 | 0.89352
[17 empty] | 343 | 1.17197
[17 empty] | 343.5 | 0.84993
[17 empty] | 344 | 0.01416
[17 empty] | 344.5 | 0.7843
[17 empty] | 345 | 1.35431
[17 empty] | 345.5 | 0.70863
[17 empty] | 346 | 0.01416
[17 empty] | 346.5 | 0.7843
[17 empty] | 347 | 1.35431
[17 empty] | 347.5 | 0.80026
[17 empty] | 348 | 0.00563
[17 empty] | 348.5 | 0.80026
[17 empty] | 349 | 1.20843
[17 empty] | 349.5 | 0.70863
[17 empty] | 350 | 0.01416
[17 empty] | 350.5 | 0.7843
[17 empty] | 351 | 1.35431
[17 empty] | 351.5 | 0.74564
[17 empty] | 352 | 0.01416
[17 empty] | 352.5 | 0.7843
[17 empty] | 353 | 1.38314
[17 empty] | 353.5 | 0.76863
[17 empty] | 354 | 0.01416
[17 empty] | 354.5 | 0.80026
[17 empty] | 355 | 1.29888
[17 empty] | 355.5 | 0.70863
[17 empty] | 356 | 0.01991
[17 empty] | 356.5 | 0.66623
[17 empty] | 357 | 1.40911
[17 empty] | 357.5 | 0.7609
[17 empty] | 358 | 0.01416
[17 empty] | 358.5 | 0.84145
[17 empty] | 359 | 1.25915
[17 empty] | 359.5 | 0.7609
[17 empty] | 360 | 0.01416
[17 empty] | 360.5 | 0.77643
[17 empty] | 361 | 1.35431
[17 empty] | 361.5 | 0.76863
[17 empty] | 362 | 0.01416
[17 empty] | 362.5 | 0.74564
[17 empty] | 363 | 1.35431
[17 empty] | 363.5 | 0.74564
[17 empty] | 364 | 0.01416
[17 empty] | 364.5 | 0.76863
[17 empty] | 365 | 1.37616
[17 empty] | 365.5 | 0.7609
[17 empty] | 366 | 0
[17 empty] | 366.5 | 0.7843
[17 empty] | 367 | 1.35431
[17 empty] | 367.5 | 0.7609
[17 empty] | 368 | 0.01416
[17 empty] | 368.5 | 0.80026
[17 empty] | 369 | 1.35431
[17 empty] | 369.5 | 0.73811
[17 empty] | 370 | 0.01416
[17 empty] | 370.5 | 0.80026
[17 empty] | 371 | 1.25915
[17 empty] | 371.5 | 0.84993
[17 empty] | 372 | 0.01416
[17 empty] | 372.5 | 0.7843
[17 empty] | 373 | 1.29888
[17 empty] | 373.5 | 0.77643
[17 empty] | 374 | 0.01991
[17 empty] | 374.5 | 0.84145
[17 empty] | 375 | 1.35431
[17 empty] | 375.5 | 0.66623
[17 empty] | 376 | 0
[17 empty] | 376.5 | 0.7843
[17 empty] | 377 | 1.35431
[17 empty] | 377.5 | 0.72324
[17 empty] | 378 | 0.01416
[17 empty] | 378.5 | 0.84145
[17 empty] | 379 | 1.27223
[17 empty] | 379.5 | 0.70863
[17 empty] | 380 | 0.04942
[17 empty] | 380.5 | 0.7843
[17 empty] | 381 | 1.34018
[17 empty] | 381.5 | 0.7609
[17 empty] | 382 | -0.01111
[17 empty] | 382.5 | 0.76863
[17 empty] | 383 | 1.36166
[17 empty] | 383.5 | 0.76863
[17 empty] | 384 | 0.04942
[17 empty] | 384.5 | 0.7843
[17 empty] | 385 | 1.38314
[17 empty] | 385.5 | 0.80835
[17 empty] | 386 | 0.01416
[17 empty] | 386.5 | 0.84145
[17 empty] | 387 | 1.35431
[17 empty] | 387.5 | 0.77643
[17 empty] | 388 | 0.01991
[17 empty] | 388.5 | 0.80026
[17 empty] | 389 | 1.35431
[17 empty] | 389.5 | 0.80026
[17 empty] | 390 | 0.01416
[17 empty] | 390.5 | 0.84145
[17 empty] | 391 | 1.35431
[17 empty] | 391.5 | 0.7609
[17 empty] | 392 | 0.01416
[17 empty] | 392.5 | 0.7843
[17 empty] | 393 | 1.35431
[17 empty] | 393.5 | 0.87583
[17 empty] | 394 | 0.02571
[17 empty] | 394.5 | 0.80026
[17 empty] | 395 | 1.35431
[17 empty] | 395.5 | 0.7609
[17 empty] | 396 | 0.01991
[17 empty] | 396.5 | 0.7843
[17 empty] | 397 | 1.35431
[17 empty] | 397.5 | 0.7609
[17 empty] | 398 | 0.01991
[17 empty] | 398.5 | 0.91156
[17 empty] | 399 | 1.35431
[17 empty] | 399.5 | 0.74564
[17 empty] | 400 | 0.0345
[17 empty] | 400.5 | 0.80026
[17 empty] | 401 | 1.29888
[17 empty] | 401.5 | 0.76863
[17 empty] | 402 | 0.00563
[17 empty] | 402.5 | 0.7843
[17 empty] | 403 | 1.36598
[17 empty] | 403.5 | 0.7609
[17 empty] | 404 | 0.01416
[17 empty] | 404.5 | 0.7843
[17 empty] | 405 | 1.35431
[17 empty] | 405.5 | 0.76863
[17 empty] | 406 | 0.02571
[17 empty] | 406.5 | 0.7843
[17 empty] | 407 | 1.35431
[17 empty] | 407.5 | 0.80026
[17 empty] | 408 | 0
[17 empty] | 408.5 | 0.76863
[17 empty] | 409 | 1.20843
[17 empty] | 409.5 | 0.74564
[17 empty] | 410 | 0
[17 empty] | 410.5 | 0.7609
[17 empty] | 411 | 1.35431
[17 empty] | 411.5 | 0.76863
[17 empty] | 412 | 0.04341
[17 empty] | 412.5 | 0.80026
[17 empty] | 413 | 1.25915
[17 empty] | 413.5 | 0.7609
[17 empty] | 414 | 0.00563
[17 empty] | 414.5 | 0.80026
[17 empty] | 415 | 1.35431
[17 empty] | 415.5 | 0.7609
[17 empty] | 416 | 0.01991
[17 empty] | 416.5 | 0.77643
[17 empty] | 417 | 1.35431
[17 empty] | 417.5 | 0.82475
[17 empty] | 418 | 0.00563
[17 empty] | 418.5 | 0.87583
[17 empty] | 419 | 1.40568
[17 empty] | 419.5 | 0.80026
[17 empty] | 420 | -0.01111
[17 empty] | 420.5 | 0.84145
[17 empty] | 421 | 1.35431
[17 empty] | 421.5 | 0.7609
[17 empty] | 422 | 0.01416
[17 empty] | 422.5 | 0.80026
[17 empty] | 423 | 1.37616
[17 empty] | 423.5 | 0.84145
[17 empty] | 424 | 0.00563
[17 empty] | 424.5 | 0.80026
[17 empty] | 425 | 1.35431
[17 empty] | 425.5 | 0.7609
[17 empty] | 426 | 0.01416
[17 empty] | 426.5 | 0.97762
[17 empty] | 427 | 1.35431
[17 empty] | 427.5 | 0.76863
[17 empty] | 428 | 0.01991
[17 empty] | 428.5 | 0.84993
[17 empty] | 429 | 1.29888
[17 empty] | 429.5 | 0.7609
[17 empty] | 430 | 0.0113
[17 empty] | 430.5 | 0.80026
[17 empty] | 431 | 1.35431
[17 empty] | 431.5 | 0.76863
[17 empty] | 432 | 0.02863
[17 empty] | 432.5 | 0.84145
[17 empty] | 433 | 1.35431
[17 empty] | 433.5 | 0.72324
[17 empty] | 434 | 0.01416
[17 empty] | 434.5 | 0.91156
[17 empty] | 435 | 1.38314
[17 empty] | 435.5 | 0.72324
[17 empty] | 436 | 0.01991
[17 empty] | 436.5 | 0.80026
[17 empty] | 437 | 1.42787
[17 empty] | 437.5 | 0.70863
[17 empty] | 438 | 0.01416
[17 empty] | 438.5 | 0.80026
[17 empty] | 439 | 1.35431
[17 empty] | 439.5 | 0.76863
[17 empty] | 440 | 0.01416
[17 empty] | 440.5 | 0.7843
[17 empty] | 441 | 1.35431
[17 empty] | 441.5 | 0.76863
[17 empty] | 442 | 0.02571
[17 empty] | 442.5 | 0.7843
[17 empty] | 443 | 1.40911
[17 empty] | 443.5 | 0.76863
[17 empty] | 444 | 0.02863
[17 empty] | 444.5 | 0.77643
[17 empty] | 445 | 1.35431
[17 empty] | 445.5 | 0.76863
[17 empty] | 446 | 0.01991
[17 empty] | 446.5 | 0.80026
[17 empty] | 447 | 1.35431
[17 empty] | 447.5 | 0.76863
[17 empty] | 448 | 0.01416
[17 empty] | 448.5 | 0.96789
[17 empty] | 449 | 1.35431
[17 empty] | 449.5 | 0.76863
[17 empty] | 450 | -0.00835
[17 empty] | 450.5 | 0.84145
[17 empty] | 451 | 1.35431
[17 empty] | 451.5 | 0.80026
[17 empty] | 452 | 0.02863
[17 empty] | 452.5 | 0.7843
[17 empty] | 453 | 1.35431
[17 empty] | 453.5 | 0.76863
[17 empty] | 454 | 0.02863
[17 empty] | 454.5 | 0.76863
[17 empty] | 455 | 1.35431
[17 empty] | 455.5 | 0.72324
[17 empty] | 456 | 0.01991
[17 empty] | 456.5 | 0.7843
[17 empty] | 457 | 1.34393
[17 empty] | 457.5 | 0.7843
[17 empty] | 458 | 0.01991
[17 empty] | 458.5 | 0.7843
[17 empty] | 459 | 1.47451
[17 empty] | 459.5 | 0.74564
[17 empty] | 460 | 0.04942
[17 empty] | 460.5 | 0.80026
[17 empty] | 461 | 1.10281
[17 empty] | 461.5 | 0.76863
[17 empty] | 462 | 0.01991
[17 empty] | 462.5 | 0.80026
[17 empty] | 463 | 1.35431
[17 empty] | 463.5 | 0.76863
[17 empty] | 464 | 0.01416
[17 empty] | 464.5 | 0.80026
[17 empty] | 465 | 1.35431
[17 empty] | 465.5 | 0.68013
[17 empty] | 466 | 0.01991
[17 empty] | 466.5 | 0.7843
[17 empty] | 467 | 1.35431
[17 empty] | 467.5 | 0.80026
[17 empty] | 468 | 0.01991
[17 empty] | 468.5 | 0.76863
[17 empty] | 469 | 1.35431
[17 empty] | 469.5 | 0.77643
[17 empty] | 470 | 0.01416
[17 empty] | 470.5 | 0.80026
[17 empty] | 471 | 1.29888
[17 empty] | 471.5 | 0.7609
[17 empty] | 472 | 0.01991
[17 empty] | 472.5 | 0.7609
[17 empty] | 473 | 1.38314
[17 empty] | 473.5 | 0.76863
[17 empty] | 474 | 0.01991
[17 empty] | 474.5 | 0.80835
[17 empty] | 475 | 1.35431
[17 empty] | 475.5 | 0.76863
[17 empty] | 476 | 0
[17 empty] | 476.5 | 0.7843
[17 empty] | 477 | 1.42787
[17 empty] | 477.5 | 0.76863
[17 empty] | 478 | 0.01991
[17 empty] | 478.5 | 0.80026
[17 empty] | 479 | 1.35431
[17 empty] | 479.5 | 0.76863
[17 empty] | 480 | 0.01416
[17 empty] | 480.5 | 0.87583
[17 empty] | 481 | 1.35431
[17 empty] | 481.5 | 0.76863
[17 empty] | 482 | -0.0166
[17 empty] | 482.5 | 0.7843
[17 empty] | 483 | 1.27223
[17 empty] | 483.5 | 0.74564
[17 empty] | 484 | 0.01991
[17 empty] | 484.5 | 0.80026
[17 empty] | 485 | 1.35431
[17 empty] | 485.5 | 0.76863
[17 empty] | 486 | 0.01991
[17 empty] | 486.5 | 0.80026
[17 empty] | 487 | 1.37616
[17 empty] | 487.5 | 0.7609
[17 empty] | 488 | 0.01991
[17 empty] | 488.5 | 0.80026
[17 empty] | 489 | 1.35431
[17 empty] | 489.5 | 0.76863
[17 empty] | 490 | 0.01991
[17 empty] | 490.5 | 0.80026
[17 empty] | 491 | 1.35431
[17 empty] | 491.5 | 0.76863
[17 empty] | 492 | 0.02571
[17 empty] | 492.5 | 0.76863
[17 empty] | 493 | 1.35431
[17 empty] | 493.5 | 0.7843
[17 empty] | 494 | 0.01416
[17 empty] | 494.5 | 0.80026
[17 empty] | 495 | 1.25915
[17 empty] | 495.5 | 0.76863
[17 empty] | 496 | 0.01416
[17 empty] | 496.5 | 0.80026
[17 empty] | 497 | 1.42787
[17 empty] | 497.5 | 0.72324
[17 empty] | 498 | 0
[17 empty] | 498.5 | 0.7843
[17 empty] | 499 | 1.35431
[17 empty] | 499.5 | 0.76863
[17 empty] | 500 | 0.04942
[17 empty] | 500.5 | 0.76863
[17 empty] | 501 | 1.28547
[17 empty] | 501.5 | 0.76863
[17 empty] | 502 | 0
[17 empty] | 502.5 | 0.77643
[17 empty] | 503 | 1.42787
[17 empty] | 503.5 | 0.76863
[17 empty] | 504 | 0.01991
[17 empty] | 504.5 | 0.77643
[17 empty] | 505 | 1.25915
[17 empty] | 505.5 | 0.76863
[17 empty] | 506 | 0
[17 empty] | 506.5 | 0.7609
[17 empty] | 507 | 1.27223
[17 empty] | 507.5 | 0.7843
[17 empty] | 508 | 0
[17 empty] | 508.5 | 0.87583
[17 empty] | 509 | 1.31247
[17 empty] | 509.5 | 0.7843
[17 empty] | 510 | 0
[17 empty] | 510.5 | 0.80026
[17 empty] | 511 | 1.35431
[17 empty] | 511.5 | 0.80026
[17 empty] | 512 | 0.0113
[17 empty] | 512.5 | 0.82475
[17 empty] | 513 | 1.37616
[17 empty] | 513.5 | 0.82475
[17 empty] | 514 | 0.01991
[17 empty] | 514.5 | 0.80026
[17 empty] | 515 | 1.38314
[17 empty] | 515.5 | 0.68013
[17 empty] | 516 | 0.01416
[17 empty] | 516.5 | 0.80026
[17 empty] | 517 | 1.35431
[17 empty] | 517.5 | 0.76863
[17 empty] | 518 | 0.01416
[17 empty] | 518.5 | 0.91156
[17 empty] | 519 | 1.38314
[17 empty] | 519.5 | 0.76863
[17 empty] | 520 | 0.01416
[17 empty] | 520.5 | 0.7843
[17 empty] | 521 | 1.34018
[17 empty] | 521.5 | 0.74564
[17 empty] | 522 | 0.01416
[17 empty] | 522.5 | 0.80026
[17 empty] | 523 | 1.45874
[17 empty] | 523.5 | 0.70863
[17 empty] | 524 | 0.0345
[17 empty] | 524.5 | 0.77643
[17 empty] | 525 | 1.35431
[17 empty] | 525.5 | 0.74564
[17 empty] | 526 | 0.02571
[17 empty] | 526.5 | 0.80026
[17 empty] | 527 | 1.35431
[17 empty] | 527.5 | 0.7609
[17 empty] | 528 | 0.01416
[17 empty] | 528.5 | 0.80026
[17 empty] | 529 | 1.35431
[17 empty] | 529.5 | 0.87583
[17 empty] | 530 | 0.04341
[17 empty] | 530.5 | 0.91156
[17 empty] | 531 | 1.41276
[17 empty] | 531.5 | 0.77643
[17 empty] | 532 | 0.04942
[17 empty] | 532.5 | 0.76863
[17 empty] | 533 | 1.35431
[17 empty] | 533.5 | 0.76863
[17 empty] | 534 | 0.01991
[17 empty] | 534.5 | 0.77643
[17 empty] | 535 | 1.35431
[17 empty] | 535.5 | 0.76863
[17 empty] | 536 | 0.01416
[17 empty] | 536.5 | 0.80026
[17 empty] | 537 | 1.35431
[17 empty] | 537.5 | 0.84145
[17 empty] | 538 | 0.00563
[17 empty] | 538.5 | 0.76863
[17 empty] | 539 | 1.36863
[17 empty] | 539.5 | 0.68013
[17 empty] | 540 | 0.01416
[17 empty] | 540.5 | 0.73811
[17 empty] | 541 | 1.35431
[17 empty] | 541.5 | 0.76863
[17 empty] | 542 | 0.03746
[17 empty] | 542.5 | 0.84993
[17 empty] | 543 | 1.38314
[17 empty] | 543.5 | 0.76863
[17 empty] | 544 | 0.01991
[17 empty] | 544.5 | 0.80026
[17 empty] | 545 | 1.35431
[17 empty] | 545.5 | 0.76863
[17 empty] | 546 | 0.01416
[17 empty] | 546.5 | 0.76863
[17 empty] | 547 | 1.35431
[17 empty] | 547.5 | 0.76863
[17 empty] | 548 | 0.0345
[17 empty] | 548.5 | 0.7843
[17 empty] | 549 | 1.35431
[17 empty] | 549.5 | 0.76863
[17 empty] | 550 | 0.01416
[17 empty] | 550.5 | 0.80026
[17 empty] | 551 | 1.35431
[17 empty] | 551.5 | 0.77643
[17 empty] | 552 | 0.00563
[17 empty] | 552.5 | 0.7843
[17 empty] | 553 | 1.38314
[17 empty] | 553.5 | 0.7843
[17 empty] | 554 | 0.02571
[17 empty] | 554.5 | 0.84145
[17 empty] | 555 | 1.38314
[17 empty] | 555.5 | 0.77643
[17 empty] | 556 | 0.02571
[17 empty] | 556.5 | 0.80026
[17 empty] | 557 | 1.38314
[17 empty] | 557.5 | 0.76863
[17 empty] | 558 | -0.0028
[17 empty] | 558.5 | 0.80026
[17 empty] | 559 | 1.35431
[17 empty] | 559.5 | 0.91156
[17 empty] | 560 | -0.0166
[17 empty] | 560.5 | 0.80026
[17 empty] | 561 | 1.35431
[17 empty] | 561.5 | 0.84145
[17 empty] | 562 | 0.02863
[17 empty] | 562.5 | 0.80026
[17 empty] | 563 | 1.38314
[17 empty] | 563.5 | 0.72324
[17 empty] | 564 | 0.02571
[17 empty] | 564.5 | 0.80026
[17 empty] | 565 | 1.35431
[17 empty] | 565.5 | 0.7609
[17 empty] | 566 | 0
[17 empty] | 566.5 | 0.80026
[17 empty] | 567 | 1.42787
[17 empty] | 567.5 | 0.76863
[17 empty] | 568 | 0.01416
[17 empty] | 568.5 | 0.70863
[17 empty] | 569 | 1.35431
[17 empty] | 569.5 | 0.76863
[17 empty] | 570 | 0.01991
[17 empty] | 570.5 | 0.80026
[17 empty] | 571 | 1.35431
[17 empty] | 571.5 | 0.7843
[17 empty] | 572 | 0.02571
[17 empty] | 572.5 | 0.80026
[17 empty] | 573 | 1.3979
[17 empty] | 573.5 | 0.76863
[17 empty] | 574 | 0.02571
[17 empty] | 574.5 | 0.80026
[17 empty] | 575 | 1.20843
[17 empty] | 575.5 | 0.7609
[17 empty] | 576 | 0.02571
[17 empty] | 576.5 | 0.80026
[17 empty] | 577 | 1.36003
[17 empty] | 577.5 | 0.77643
[17 empty] | 578 | 0.01416
[17 empty] | 578.5 | 0.80026
[17 empty] | 579 | 1.34018
[17 empty] | 579.5 | 0.76863
[17 empty] | 580 | 0.01991
[17 empty] | 580.5 | 0.80026
[17 empty] | 581 | 1.37616
[17 empty] | 581.5 | 0.77643
[17 empty] | 582 | 0.02571
[17 empty] | 582.5 | 0.80026
[17 empty] | 583 | 1.37844
[17 empty] | 583.5 | 0.76863
[17 empty] | 584 | 0.01991
[17 empty] | 584.5 | 0.84145
[17 empty] | 585 | 1.38314
[17 empty] | 585.5 | 0.76863
[17 empty] | 586 | 0.02571
[17 empty] | 586.5 | 0.80026
[17 empty] | 587 | 1.35431
[17 empty] | 587.5 | 0.76863
[17 empty] | 588 | 0.04942
[17 empty] | 588.5 | 0.68013
[17 empty] | 589 | 1.35431
[17 empty] | 589.5 | 0.76863
[17 empty] | 590 | 0.02571
[17 empty] | 590.5 | 0.91156
[17 empty] | 591 | 1.38314
[17 empty] | 591.5 | 0.76863
[17 empty] | 592 | -0.01111
[17 empty] | 592.5 | 0.91156
[17 empty] | 593 | 1.38314
[17 empty] | 593.5 | 0.76863
[17 empty] | 594 | 0.01991
[17 empty] | 594.5 | 0.80026
[17 empty] | 595 | 1.36863
[17 empty] | 595.5 | 0.76863
[17 empty] | 596 | 0.02571
[17 empty] | 596.5 | 0.91156
[17 empty] | 597 | 1.3979
[17 empty] | 597.5 | 0.87583
[17 empty] | 598 | 0.01416
[17 empty] | 598.5 | 0.80026
[17 empty] | 599 | 1.35431
[17 empty] | 599.5 | 0.76863
[17 empty] | 600 | 0.02571
[17 empty] | 600.5 | 0.80026
[17 empty] | 601 | 1.42787
[17 empty] | 601.5 | 0.76863
[17 empty] | 602 | 0.02571
[17 empty] | 602.5 | 0.80026
[17 empty] | 603 | 1.35431
[17 empty] | 603.5 | 0.7609
[17 empty] | 604 | 0.02571
[17 empty] | 604.5 | 0.80026
[17 empty] | 605 | 1.35431
[17 empty] | 605.5 | 0.7609
[17 empty] | 606 | 0
[17 empty] | 606.5 | 0.84145
[17 empty] | 607 | 1.42787
[17 empty] | 607.5 | 0.7843
[17 empty] | 608 | 0
[17 empty] | 608.5 | 0.84145
[17 empty] | 609 | 1.42787
[17 empty] | 609.5 | 0.76863
[17 empty] | 610 | 0.01416
[17 empty] | 610.5 | 0.84145
[17 empty] | 611 | 1.35431
[17 empty] | 611.5 | 0.80026
[17 empty] | 612 | 0
[17 empty] | 612.5 | 0.74564
[17 empty] | 613 | 1.37616
[17 empty] | 613.5 | 0.76863
[17 empty] | 614 | -0.01111
[17 empty] | 614.5 | 0.82475
[17 empty] | 615 | 1.34018
[17 empty] | 615.5 | 0.77643
[17 empty] | 616 | 0.01991
[17 empty] | 616.5 | 0.80026
[17 empty] | 617 | 1.35431
[17 empty] | 617.5 | 0.77643
[17 empty] | 618 | 0.01991
[17 empty] | 618.5 | 0.76863
[17 empty] | 619 | 1.36863
[17 empty] | 619.5 | 0.7843
[17 empty] | 620 | 0.01991
[17 empty] | 620.5 | 0.84145
[17 empty] | 621 | 1.38314
[17 empty] | 621.5 | 0.87583
[17 empty] | 622 | 0.02571
[17 empty] | 622.5 | 0.80026
[17 empty] | 623 | 1.35431
[17 empty] | 623.5 | 0.77643
[17 empty] | 624 | 0.01416
[17 empty] | 624.5 | 0.80835
[17 empty] | 625 | 1.38314
[17 empty] | 625.5 | 0.76863
[17 empty] | 626 | 0.02571
[17 empty] | 626.5 | 0.91156
[17 empty] | 627 | 1.38314
[17 empty] | 627.5 | 0.7609
[17 empty] | 628 | 0.01416
[17 empty] | 628.5 | 0.80026
[17 empty] | 629 | 1.35431
[17 empty] | 629.5 | 0.91156
[17 empty] | 630 | 0.01416
[17 empty] | 630.5 | 0.82475
[17 empty] | 631 | 1.38314
[17 empty] | 631.5 | 0.7843
[17 empty] | 632 | 0.02571
[17 empty] | 632.5 | 0.80026
[17 empty] | 633 | 1.37616
[17 empty] | 633.5 | 0.7843
[17 empty] | 634 | 0.02571
[17 empty] | 634.5 | 0.82475
[17 empty] | 635 | 1.38314
[17 empty] | 635.5 | 0.7843
[17 empty] | 636 | 0.01991
[17 empty] | 636.5 | 0.80026
[17 empty] | 637 | 1.27546
[17 empty] | 637.5 | 0.80026
[17 empty] | 638 | 0.01416
[17 empty] | 638.5 | 0.80026
[17 empty] | 639 | 1.35431
[17 empty] | 639.5 | 0.74564
[17 empty] | 640 | 0.01991
[17 empty] | 640.5 | 0.82475
[17 empty] | 641 | 1.38314
[17 empty] | 641.5 | 0.77643
[17 empty] | 642 | 0.01991
[17 empty] | 642.5 | 0.7843
[17 empty] | 643 | 1.40911
[17 empty] | 643.5 | 0.7843
[17 empty] | 644 | 0.02571
[17 empty] | 644.5 | 0.80026
[17 empty] | 645 | 1.42787
[17 empty] | 645.5 | 0.76863
[17 empty] | 646 | 0.01991
[17 empty] | 646.5 | 0.80026
[17 empty] | 647 | 1.35431
[17 empty] | 647.5 | 0.77643
[17 empty] | 648 | 0.02571
[17 empty] | 648.5 | 0.80835
[17 empty] | 649 | 1.38314
[17 empty] | 649.5 | 0.76863
[17 empty] | 650 | 0.02571
[17 empty] | 650.5 | 0.76863
[17 empty] | 651 | 1.43522
[17 empty] | 651.5 | 0.76863
[17 empty] | 652 | 0.05854
[17 empty] | 652.5 | 0.80026
[17 empty] | 653 | 1.38314
[17 empty] | 653.5 | 0.87583
[17 empty] | 654 | -0.02204
[17 empty] | 654.5 | 0.80026
[17 empty] | 655 | 1.38314
[17 empty] | 655.5 | 0.7843
[17 empty] | 656 | 0.02571
[17 empty] | 656.5 | 0.80026
[17 empty] | 657 | 1.41276
[17 empty] | 657.5 | 0.7843
[17 empty] | 658 | 0.04942
[17 empty] | 658.5 | 0.70863
[17 empty] | 659 | 1.38314
[17 empty] | 659.5 | 0.76863
[17 empty] | 660 | 0.01991
[17 empty] | 660.5 | 0.7843
[17 empty] | 661 | 1.4905
[17 empty] | 661.5 | 0.76863
[17 empty] | 662 | 0.02571
[17 empty] | 662.5 | 0.80026
[17 empty] | 663 | 1.29888
[17 empty] | 663.5 | 0.70141
[17 empty] | 664 | 0.02571
[17 empty] | 664.5 | 0.84145
[17 empty] | 665 | 1.42787
[17 empty] | 665.5 | 0.76863
[17 empty] | 666 | 0.02571
[17 empty] | 666.5 | 0.76863
[17 empty] | 667 | 1.27223
[17 empty] | 667.5 | 0.7843
[17 empty] | 668 | 0.0345
[17 empty] | 668.5 | 0.84145
[17 empty] | 669 | 1.34018
[17 empty] | 669.5 | 0.76863
[17 empty] | 670 | 0.00563
[17 empty] | 670.5 | 0.80026
[17 empty] | 671 | 1.41276
[17 empty] | 671.5 | 0.80026
[17 empty] | 672 | 0.02571
[17 empty] | 672.5 | 0.80026
[17 empty] | 673 | 1.42787
[17 empty] | 673.5 | 0.7843
[17 empty] | 674 | 0.02571
[17 empty] | 674.5 | 0.84145
[17 empty] | 675 | 1.35431
[17 empty] | 675.5 | 0.76863
[17 empty] | 676 | 0.01416
[17 empty] | 676.5 | 0.84145
[17 empty] | 677 | 1.38314
[17 empty] | 677.5 | 0.7843
[17 empty] | 678 | 0.02863
[17 empty] | 678.5 | 0.7843
[17 empty] | 679 | 1.41276
[17 empty] | 679.5 | 0.80026
[17 empty] | 680 | -0.0028
[17 empty] | 680.5 | 0.80835
[17 empty] | 681 | 1.35431
[17 empty] | 681.5 | 0.77643
[17 empty] | 682 | 0.02571
[17 empty] | 682.5 | 0.80026
[17 empty] | 683 | 1.38314
[17 empty] | 683.5 | 0.74564
[17 empty] | 684 | 0.02571
[17 empty] | 684.5 | 0.84145
[17 empty] | 685 | 1.47451
[17 empty] | 685.5 | 0.76863
[17 empty] | 686 | 0.01991
[17 empty] | 686.5 | 0.80026
[17 empty] | 687 | 1.45874
[17 empty] | 687.5 | 0.7843
[17 empty] | 688 | 0.01416
[17 empty] | 688.5 | 0.80026
[17 empty] | 689 | 1.35431
[17 empty] | 689.5 | 0.7843
[17 empty] | 690 | 0.01991
[17 empty] | 690.5 | 0.84145
[17 empty] | 691 | 1.16011
[17 empty] | 691.5 | 0.7843
[17 empty] | 692 | 0.02571
[17 empty] | 692.5 | 0.82475
[17 empty] | 693 | 1.35431
[17 empty] | 693.5 | 0.7843
[17 empty] | 694 | 0.02571
[17 empty] | 694.5 | 0.84145
[17 empty] | 695 | 1.35431
[17 empty] | 695.5 | 0.82475
[17 empty] | 696 | 0.01991
[17 empty] | 696.5 | 0.80026
[17 empty] | 697 | 1.38314
[17 empty] | 697.5 | 0.7843
[17 empty] | 698 | 0.02571
[17 empty] | 698.5 | 0.82475
[17 empty] | 699 | 1.35431
[17 empty] | 699.5 | 0.80026
[17 empty] | 700 | 0.02571
[17 empty] | 700.5 | 0.84145
[17 empty] | 701 | 1.41276
[17 empty] | 701.5 | 0.91156
[17 empty] | 702 | 0.01991
[17 empty] | 702.5 | 0.84145
[17 empty] | 703 | 1.35431
[17 empty] | 703.5 | 0.77643
[17 empty] | 704 | 0.0113
[17 empty] | 704.5 | 0.72324
[17 empty] | 705 | 1.38314
[17 empty] | 705.5 | 0.76863
[17 empty] | 706 | 0.0113
[17 empty] | 706.5 | 0.92071
[17 empty] | 707 | 1.42787
[17 empty] | 707.5 | 0.80026
[17 empty] | 708 | 0.01416
[17 empty] | 708.5 | 0.80026
[17 empty] | 709 | 1.41276
[17 empty] | 709.5 | 0.7843
[17 empty] | 710 | 0.01416
[17 empty] | 710.5 | 0.82475
[17 empty] | 711 | 1.35431
[17 empty] | 711.5 | 0.76863
[17 empty] | 712 | 0
[17 empty] | 712.5 | 0.74564
[17 empty] | 713 | 1.38314
[17 empty] | 713.5 | 0.84993
[17 empty] | 714 | 0.01416
[17 empty] | 714.5 | 0.84145
[17 empty] | 715 | 1.41276
[17 empty] | 715.5 | 0.84145
[17 empty] | 716 | 0.04942
[17 empty] | 716.5 | 0.89352
[17 empty] | 717 | 1.35431
[17 empty] | 717.5 | 0.7843
[17 empty] | 718 | 0.02571
[17 empty] | 718.5 | 0.84145
[17 empty] | 719 | 1.36863
[17 empty] | 719.5 | 0.74564
[17 empty] | 720 | 0.01991
[17 empty] | 720.5 | 0.84145
[17 empty] | 721 | 1.38314
[17 empty] | 721.5 | 0.80026
[17 empty] | 722 | 0.01991
[17 empty] | 722.5 | 0.80026
[17 empty] | 723 | 1.42787
[17 empty] | 723.5 | 0.7843
[17 empty] | 724 | 0
[17 empty] | 724.5 | 0.84145
[17 empty] | 725 | 1.38314
[17 empty] | 725.5 | 0.80026
[17 empty] | 726 | 0.02571
[17 empty] | 726.5 | 0.82475
[17 empty] | 727 | 1.42787
[17 empty] | 727.5 | 0.7609
[17 empty] | 728 | 0.02571
[17 empty] | 728.5 | 0.84145
[17 empty] | 729 | 1.42787
[17 empty] | 729.5 | 0.7843
[17 empty] | 730 | 0.02571
[17 empty] | 730.5 | 0.73811
[17 empty] | 731 | 1.41276
[17 empty] | 731.5 | 0.7843
[17 empty] | 732 | 0.02571
[17 empty] | 732.5 | 0.84145
[17 empty] | 733 | 1.42787
[17 empty] | 733.5 | 0.7843
[17 empty] | 734 | 0.02571
[17 empty] | 734.5 | 0.84145
[17 empty] | 735 | 1.35431
[17 empty] | 735.5 | 0.68013
[17 empty] | 736 | 0.02571
[17 empty] | 736.5 | 0.82475
[17 empty] | 737 | 1.35431
[17 empty] | 737.5 | 0.7843
[17 empty] | 738 | 0.02571
[17 empty] | 738.5 | 0.80026
[17 empty] | 739 | 1.45874
[17 empty] | 739.5 | 0.7843
[17 empty] | 740 | 0
[17 empty] | 740.5 | 0.84145
[17 empty] | 741 | 1.36863
[17 empty] | 741.5 | 0.84145
[17 empty] | 742 | 0.01416
[17 empty] | 742.5 | 0.84145
[17 empty] | 743 | 1.36863
[17 empty] | 743.5 | 0.7843
[17 empty] | 744 | 0
[17 empty] | 744.5 | 0.80026
[17 empty] | 745 | 1.42787
[17 empty] | 745.5 | 0.7843
[17 empty] | 746 | 0.02571
[17 empty] | 746.5 | 0.70863
[17 empty] | 747 | 1.38314
[17 empty] | 747.5 | 0.7843
[17 empty] | 748 | 0.01991
[17 empty] | 748.5 | 0.82475
[17 empty] | 749 | 1.38314
[17 empty] | 749.5 | 0.76863
[17 empty] | 750 | 0.02571
[17 empty] | 750.5 | 0.84145
[17 empty] | 751 | 1.42787
[17 empty] | 751.5 | 0.7843
[17 empty] | 752 | 0.02571
[17 empty] | 752.5 | 0.72324
[17 empty] | 753 | 1.42787
[17 empty] | 753.5 | 0.80026
[17 empty] | 754 | 0.01991
[17 empty] | 754.5 | 0.86711
[17 empty] | 755 | 1.42787
[17 empty] | 755.5 | 0.80026
[17 empty] | 756 | 0.01991
[17 empty] | 756.5 | 0.84145
[17 empty] | 757 | 1.41276
[17 empty] | 757.5 | 0.91156
[17 empty] | 758 | 0.02571
[17 empty] | 758.5 | 0.84993
[17 empty] | 759 | 1.41276
[17 empty] | 759.5 | 0.80026
[17 empty] | 760 | 0.02571
[17 empty] | 760.5 | 0.82475
[17 empty] | 761 | 1.42787
[17 empty] | 761.5 | 0.7843
[17 empty] | 762 | 0.05854
[17 empty] | 762.5 | 0.74564
[17 empty] | 763 | 1.42787
[17 empty] | 763.5 | 0.77643
[17 empty] | 764 | 0
[17 empty] | 764.5 | 0.84145
[17 empty] | 765 | 1.42787
[17 empty] | 765.5 | 0.7843
[17 empty] | 766 | 0.02571
[17 empty] | 766.5 | 0.80026
[17 empty] | 767 | 1.35431
[17 empty] | 767.5 | 0.80026
[17 empty] | 768 | 0.02571
[17 empty] | 768.5 | 0.84145
[17 empty] | 769 | 1.41276
[17 empty] | 769.5 | 0.82475
[17 empty] | 770 | 0.01416
[17 empty] | 770.5 | 0.84145
[17 empty] | 771 | 1.43522
[17 empty] | 771.5 | 0.7843
[17 empty] | 772 | 0.02571
[17 empty] | 772.5 | 0.7609
[17 empty] | 773 | 1.38314
[17 empty] | 773.5 | 0.7843
[17 empty] | 774 | 0.0616
[17 empty] | 774.5 | 0.84145
[17 empty] | 775 | 1.41276
[17 empty] | 775.5 | 0.7843
[17 empty] | 776 | 0.02571
[17 empty] | 776.5 | 0.84145
[17 empty] | 777 | 1.35431
[17 empty] | 777.5 | 0.68013
[17 empty] | 778 | 0.02571
[17 empty] | 778.5 | 0.89352
[17 empty] | 779 | 1.38314
[17 empty] | 779.5 | 0.80026
[17 empty] | 780 | 0.0345
[17 empty] | 780.5 | 0.84145
[17 empty] | 781 | 1.41276
[17 empty] | 781.5 | 0.72324
[17 empty] | 782 | 0.02571
[17 empty] | 782.5 | 0.84145
[17 empty] | 783 | 1.38314
[17 empty] | 783.5 | 0.84145
[17 empty] | 784 | 0.02571
[17 empty] | 784.5 | 0.84993
[17 empty] | 785 | 1.38314
[17 empty] | 785.5 | 0.77643
[17 empty] | 786 | 0.02571
[17 empty] | 786.5 | 0.84145
[17 empty] | 787 | 1.47451
[17 empty] | 787.5 | 0.80026
[17 empty] | 788 | 0.02571
[17 empty] | 788.5 | 0.84145
[17 empty] | 789 | 1.35431
[17 empty] | 789.5 | 0.70141
[17 empty] | 790 | 0.01991
[17 empty] | 790.5 | 0.87583
[17 empty] | 791 | 1.38314
[17 empty] | 791.5 | 0.76863
[17 empty] | 792 | 0.02571
[17 empty] | 792.5 | 0.80026
[17 empty] | 793 | 1.42787
[17 empty] | 793.5 | 0.74564
[17 empty] | 794 | 0.01416
[17 empty] | 794.5 | 0.70863
[17 empty] | 795 | 1.38314
[17 empty] | 795.5 | 0.77643
[17 empty] | 796 | 0.02571
[17 empty] | 796.5 | 0.80835
[17 empty] | 797 | 1.42787
[17 empty] | 797.5 | 0.77643
[17 empty] | 798 | 0.02571
[17 empty] | 798.5 | 0.70141
[17 empty] | 799 | 1.25915
[17 empty] | 799.5 | 0.7843
[17 empty] | 800 | 0.02863
[17 empty] | 800.5 | 0.74564
[17 empty] | 801 | 1.35431
[17 empty] | 801.5 | 0.76863
[17 empty] | 802 | 0.02489
[17 empty] | 802.5 | 0.93592
[17 empty] | 803 | 1.43576
[17 empty] | 803.5 | 1.05453
[17 empty] | 804 | 0.02772
[17 empty] | 804.5 | 0.9267
[17 empty] | 805 | 1.43576
[17 empty] | 805.5 | 0.93592
[17 empty] | 806 | 0.03341
[17 empty] | 806.5 | 0.93592
[17 empty] | 807 | 1.42048
[17 empty] | 807.5 | 0.95466
[17 empty] | 808 | 0.07161
[17 empty] | 808.5 | 0.93592
[17 empty] | 809 | 1.48291
[17 empty] | 809.5 | 0.93592
[17 empty] | 810 | 0.03627
[17 empty] | 810.5 | 0.93592
[17 empty] | 811 | 1.43576
[17 empty] | 811.5 | 0.93592
[17 empty] | 812 | 0.03341
[17 empty] | 812.5 | 0.98351
[17 empty] | 813 | 1.43576
[17 empty] | 813.5 | 1.10874
[17 empty] | 814 | 0.02772
[17 empty] | 814.5 | 0.93592
[17 empty] | 815 | 1.45979
[17 empty] | 815.5 | 0.9267
[17 empty] | 816 | 0.03341
[17 empty] | 816.5 | 0.93592
[17 empty] | 817 | 1.39058
[17 empty] | 817.5 | 0.93592
[17 empty] | 818 | 0.03627
[17 empty] | 818.5 | 0.89957
[17 empty] | 819 | 1.46697
[17 empty] | 819.5 | 0.93592
[17 empty] | 820 | 0.03341
[17 empty] | 820.5 | 0.93592
[17 empty] | 821 | 1.27882
[17 empty] | 821.5 | 0.93592
[17 empty] | 822 | 0.02489
[17 empty] | 822.5 | 0.93592
[17 empty] | 823 | 1.42048
[17 empty] | 823.5 | 0.93592
[17 empty] | 824 | 0.03627
[17 empty] | 824.5 | 0.9267
[17 empty] | 825 | 1.42048
[17 empty] | 825.5 | 0.93592
[17 empty] | 826 | 0.04784
[17 empty] | 826.5 | 0.93592
[17 empty] | 827 | 1.43576
[17 empty] | 827.5 | 0.85612
[17 empty] | 828 | 0.03341
[17 empty] | 828.5 | 0.97379
[17 empty] | 829 | 1.43576
[17 empty] | 829.5 | 0.93592
[17 empty] | 830 | 0.04784
[17 empty] | 830.5 | 0.93592
[17 empty] | 831 | 1.42048
[17 empty] | 831.5 | 0.93592
[17 empty] | 832 | 0.08075
[17 empty] | 832.5 | 1.08668
[17 empty] | 833 | 1.46697
[17 empty] | 833.5 | 0.93592
[17 empty] | 834 | 0.04784
[17 empty] | 834.5 | 0.93592
[17 empty] | 835 | 1.43576
[17 empty] | 835.5 | 0.93592
[17 empty] | 836 | 0.04784
[17 empty] | 836.5 | 0.93592
[17 empty] | 837 | 1.42048
[17 empty] | 837.5 | 0.93592
[17 empty] | 838 | 0.04203
[17 empty] | 838.5 | 0.87324
[17 empty] | 839 | 1.43576
[17 empty] | 839.5 | 0.98351
[17 empty] | 840 | 0.04784
[17 empty] | 840.5 | 0.93592
[17 empty] | 841 | 1.42048
[17 empty] | 841.5 | 0.93592
[17 empty] | 842 | 0.04784
[17 empty] | 842.5 | 0.93592
[17 empty] | 843 | 1.43576
[17 empty] | 843.5 | 0.97379
[17 empty] | 844 | 0.04784
[17 empty] | 844.5 | 0.93592
[17 empty] | 845 | 1.40543
[17 empty] | 845.5 | 1.00325
[17 empty] | 846 | 0.04784
[17 empty] | 846.5 | 0.9267
[17 empty] | 847 | 1.40543
[17 empty] | 847.5 | 0.93592
[17 empty] | 848 | 0.04784
[17 empty] | 848.5 | 0.9267
[17 empty] | 849 | 1.43576
[17 empty] | 849.5 | 0.93592
[17 empty] | 850 | 0.04784
[17 empty] | 850.5 | 0.98351
[17 empty] | 851 | 1.42048
[17 empty] | 851.5 | 0.93592
[17 empty] | 852 | 0.04784
[17 empty] | 852.5 | 0.85612
[17 empty] | 853 | 1.40543
[17 empty] | 853.5 | 0.93592
[17 empty] | 854 | 0.04784
[17 empty] | 854.5 | 0.93592
[17 empty] | 855 | 1.43576
[17 empty] | 855.5 | 0.93592
[17 empty] | 856 | 0.03341
[17 empty] | 856.5 | 0.93592
[17 empty] | 857 | 1.42048
[17 empty] | 857.5 | 0.95466
[17 empty] | 858 | 0.04784
[17 empty] | 858.5 | 0.93592
[17 empty] | 859 | 1.45979
[17 empty] | 859.5 | 0.9267
[17 empty] | 860 | 0.04784
[17 empty] | 860.5 | 0.93592
[17 empty] | 861 | 1.43576
[17 empty] | 861.5 | 0.9267
[17 empty] | 862 | 0.05077
[17 empty] | 862.5 | 0.93592
[17 empty] | 863 | 1.43576
[17 empty] | 863.5 | 0.87324
[17 empty] | 864 | 0.04784
[17 empty] | 864.5 | 0.95466
[17 empty] | 865 | 1.43576
[17 empty] | 865.5 | 0.93592
[17 empty] | 866 | 0.04784
[17 empty] | 866.5 | 0.95466
[17 empty] | 867 | 1.51553
[17 empty] | 867.5 | 0.89957
[17 empty] | 868 | 0.04784
[17 empty] | 868.5 | 0.83932
[17 empty] | 869 | 1.45979
[17 empty] | 869.5 | 0.93592
[17 empty] | 870 | 0.05666
[17 empty] | 870.5 | 0.93592
[17 empty] | 871 | 1.43576
[17 empty] | 871.5 | 0.93592
[17 empty] | 872 | 0.01371
[17 empty] | 872.5 | 0.93592
[17 empty] | 873 | 1.40543
[17 empty] | 873.5 | 1.05453
[17 empty] | 874 | 0.05666
[17 empty] | 874.5 | 0.93592
[17 empty] | 875 | 1.29215
[17 empty] | 875.5 | 0.93592
[17 empty] | 876 | 0.04784
[17 empty] | 876.5 | 0.93592
[17 empty] | 877 | 1.43576
[17 empty] | 877.5 | 0.93592
[17 empty] | 878 | 0.05077
[17 empty] | 878.5 | 0.95466
[17 empty] | 879 | 1.3864
[17 empty] | 879.5 | 0.93592
[17 empty] | 880 | 0.04784
[17 empty] | 880.5 | 0.93592
[17 empty] | 881 | 1.3615
[17 empty] | 881.5 | 0.93592
[17 empty] | 882 | 0.04784
[17 empty] | 882.5 | 0.93592
[17 empty] | 883 | 1.43576
[17 empty] | 883.5 | 0.93592
[17 empty] | 884 | 0.04784
[17 empty] | 884.5 | 0.93592
[17 empty] | 885 | 1.43576
[17 empty] | 885.5 | 0.93592
[17 empty] | 886 | 0.02772
[17 empty] | 886.5 | 0.93592
[17 empty] | 887 | 1.43576
[17 empty] | 887.5 | 0.87324
[17 empty] | 888 | 0.04784
[17 empty] | 888.5 | 1.00325
[17 empty] | 889 | 1.43576
[17 empty] | 889.5 | 0.93592
[17 empty] | 890 | 0.05962
[17 empty] | 890.5 | 0.93592
[17 empty] | 891 | 1.46697
[17 empty] | 891.5 | 0.93592
[17 empty] | 892 | 0.04784
[17 empty] | 892.5 | 0.9267
[17 empty] | 893 | 1.46697
[17 empty] | 893.5 | 0.98351
[17 empty] | 894 | 0.04784
[17 empty] | 894.5 | 0.93592
[17 empty] | 895 | 1.46697
[17 empty] | 895.5 | 0.93592
[17 empty] | 896 | 0.04784
[17 empty] | 896.5 | 0.93592
[17 empty] | 897 | 1.46697
[17 empty] | 897.5 | 0.93592
[17 empty] | 898 | 0.04784
[17 empty] | 898.5 | 0.93592
[17 empty] | 899 | 1.46697
[17 empty] | 899.5 | 0.93592
[17 empty] | 900 | 0.05962
[17 empty] | 900.5 | 0.97379
[17 empty] | 901 | 1.46697
[17 empty] | 901.5 | 0.94524
[17 empty] | 902 | 0.04784
[17 empty] | 902.5 | 1.05453
[17 empty] | 903 | 1.46697
[17 empty] | 903.5 | 0.98351
[17 empty] | 904 | 0.07161
[17 empty] | 904.5 | 0.98351
[17 empty] | 905 | 1.51553
[17 empty] | 905.5 | 0.93592
[17 empty] | 906 | 0.05962
[17 empty] | 906.5 | 0.97379
[17 empty] | 907 | 1.29215
[17 empty] | 907.5 | 0.95466
[17 empty] | 908 | 0.05962
[17 empty] | 908.5 | 0.97379
[17 empty] | 909 | 1.40543
[17 empty] | 909.5 | 0.93592
[17 empty] | 910 | 0.07161
[17 empty] | 910.5 | 0.95466
[17 empty] | 911 | 1.46697
[17 empty] | 911.5 | 0.95466
[17 empty] | 912 | 0.07161
[17 empty] | 912.5 | 0.95466
[17 empty] | 913 | 1.46697
[17 empty] | 913.5 | 0.93592
[17 empty] | 914 | 0.03341
[17 empty] | 914.5 | 0.95466
[17 empty] | 915 | 1.46697
[17 empty] | 915.5 | 0.93592
[17 empty] | 916 | 0.07161
[17 empty] | 916.5 | 0.88193
[17 empty] | 917 | 1.51553
[17 empty] | 917.5 | 0.83932
[17 empty] | 918 | 0.05077
[17 empty] | 918.5 | 0.95466
[17 empty] | 919 | 1.46697
[17 empty] | 919.5 | 0.95466
[17 empty] | 920 | 0.07161
[17 empty] | 920.5 | 0.95466
[17 empty] | 921 | 1.51553
[17 empty] | 921.5 | 0.93592
[17 empty] | 922 | 0.07161
[17 empty] | 922.5 | 0.98351
[17 empty] | 923 | 1.47736
[17 empty] | 923.5 | 0.93592
[17 empty] | 924 | 0.05962
[17 empty] | 924.5 | 0.95466
[17 empty] | 925 | 1.51553
[17 empty] | 925.5 | 0.93592
[17 empty] | 926 | 0.07464
[17 empty] | 926.5 | 0.98351
[17 empty] | 927 | 1.43576
[17 empty] | 927.5 | 0.94524
[17 empty] | 928 | 0.07161
[17 empty] | 928.5 | 0.97379
[17 empty] | 929 | 1.54913
[17 empty] | 929.5 | 1.08668
[17 empty] | 930 | 0.03341
[17 empty] | 930.5 | 0.95466
[17 empty] | 931 | 1.43576
[17 empty] | 931.5 | 0.93592
[17 empty] | 932 | 0.07161
[17 empty] | 932.5 | 0.93592
[17 empty] | 933 | 1.54913
[17 empty] | 933.5 | 0.98351
[17 empty] | 934 | 0.07161
[17 empty] | 934.5 | 0.95466
[17 empty] | 935 | 1.54913
[17 empty] | 935.5 | 0.93592
[17 empty] | 936 | 0.08075
[17 empty] | 936.5 | 0.93592
[17 empty] | 937 | 1.46697
[17 empty] | 937.5 | 0.93592
[17 empty] | 938 | 0.02772
[17 empty] | 938.5 | 0.89957
[17 empty] | 939 | 1.29215
[17 empty] | 939.5 | 0.93592
[17 empty] | 940 | 0.07161
[17 empty] | 940.5 | 0.93592
[17 empty] | 941 | 1.46697
[17 empty] | 941.5 | 0.93592
[17 empty] | 942 | 0.07161
[17 empty] | 942.5 | 0.97379
[17 empty] | 943 | 1.54913
[17 empty] | 943.5 | 0.95466
[17 empty] | 944 | 0.08075
[17 empty] | 944.5 | 1.02343
[17 empty] | 945 | 1.46697
[17 empty] | 945.5 | 0.93592
[17 empty] | 946 | 0.07161
[17 empty] | 946.5 | 0.95466
[17 empty] | 947 | 1.46697
[17 empty] | 947.5 | 0.93592
[17 empty] | 948 | 0.07161
[17 empty] | 948.5 | 1.03368
[17 empty] | 949 | 1.46697
[17 empty] | 949.5 | 0.93592
[17 empty] | 950 | 0.07161
[17 empty] | 950.5 | 0.93592
[17 empty] | 951 | 1.39058
[17 empty] | 951.5 | 0.93592
[17 empty] | 952 | 0.07161
[17 empty] | 952.5 | 0.95466
[17 empty] | 953 | 1.46697
[17 empty] | 953.5 | 0.93592
[17 empty] | 954 | 0.07161
[17 empty] | 954.5 | 0.87324
[17 empty] | 955 | 1.46697
[17 empty] | 955.5 | 0.93592
[17 empty] | 956 | 0.03627
[17 empty] | 956.5 | 0.95466
[17 empty] | 957 | 1.54913
[17 empty] | 957.5 | 0.89957
[17 empty] | 958 | 0.07161
[17 empty] | 958.5 | 0.95466
[17 empty] | 959 | 1.54913
[17 empty] | 959.5 | 0.93592
[17 empty] | 960 | 0.07161
[17 empty] | 960.5 | 0.95466
[17 empty] | 961 | 1.54913
[17 empty] | 961.5 | 0.83103
[17 empty] | 962 | 0.08075
[17 empty] | 962.5 | 0.94524
[17 empty] | 963 | 1.54913
[17 empty] | 963.5 | 0.93592
[17 empty] | 964 | 0.07161
[17 empty] | 964.5 | 0.93592
[17 empty] | 965 | 1.46697
[17 empty] | 965.5 | 0.9267
[17 empty] | 966 | 0.07161
[17 empty] | 966.5 | 0.98351
[17 empty] | 967 | 1.49374
[17 empty] | 967.5 | 0.93592
[17 empty] | 968 | 0.04784
[17 empty] | 968.5 | 1.02343
[17 empty] | 969 | 1.51553
[17 empty] | 969.5 | 0.93592
[17 empty] | 970 | 0.07161
[17 empty] | 970.5 | 0.95466
[17 empty] | 971 | 1.42048
[17 empty] | 971.5 | 0.93592
[17 empty] | 972 | 0.09313
[17 empty] | 972.5 | 0.98351
[17 empty] | 973 | 1.50022
[17 empty] | 973.5 | 0.93592
[17 empty] | 974 | 0.04784
[17 empty] | 974.5 | 0.9267
[17 empty] | 975 | 1.51553
[17 empty] | 975.5 | 0.9267
[17 empty] | 976 | 0.04784
[17 empty] | 976.5 | 0.93592
[17 empty] | 977 | 1.53172
[17 empty] | 977.5 | 0.9267
[17 empty] | 978 | 0.05077
[17 empty] | 978.5 | 0.93592
[17 empty] | 979 | 1.46697
[17 empty] | 979.5 | 0.9267
[17 empty] | 980 | 0.03341
[17 empty] | 980.5 | 1.05453
[17 empty] | 981 | 1.39058
[17 empty] | 981.5 | 0.89957
[17 empty] | 982 | 0.04784
[17 empty] | 982.5 | 0.93592
[17 empty] | 983 | 1.46697
[17 empty] | 983.5 | 0.93592
[17 empty] | 984 | 0.04784
[17 empty] | 984.5 | 0.93592
[17 empty] | 985 | 1.46697
[17 empty] | 985.5 | 0.9267
[17 empty] | 986 | 0.01371
[17 empty] | 986.5 | 0.88193
[17 empty] | 987 | 1.42048
[17 empty] | 987.5 | 0.89957
[17 empty] | 988 | 0.02489
[17 empty] | 988.5 | 0.93592
[17 empty] | 989 | 1.46697
[17 empty] | 989.5 | 0.89957
[17 empty] | 990 | 0.04203
[17 empty] | 990.5 | 0.98351
[17 empty] | 991 | 1.46697
[17 empty] | 991.5 | 0.89957
[17 empty] | 992 | 0
[17 empty] | 992.5 | 0.93592
[17 empty] | 993 | 1.54062
[17 empty] | 993.5 | 0.89957
[17 empty] | 994 | 0.04203
[17 empty] | 994.5 | 0.93592
[17 empty] | 995 | 1.46697
[17 empty] | 995.5 | 0.87324
[17 empty] | 996 | 0.04784
[17 empty] | 996.5 | 1.05453
[17 empty] | 997 | 1.46697
[17 empty] | 997.5 | 0.9267
[17 empty] | 998 | 0.00554
[17 empty] | 998.5 | 0.95666
[17 empty] | 999 | 1.53745
[17 empty] | 999.5 | 0.94718
[17 empty] | 1000 | 0.0253
[17 empty] | 1000.5 | 0.95666
[17 empty] | 1001 | 1.50316
[17 empty] | 1001.5 | 0.94718
[17 empty] | 1002 | 0.01959
[17 empty] | 1002.5 | 0.95666
[17 empty] | 1003 | 1.55323
[17 empty] | 1003.5 | 0.94718
[17 empty] | 1004 | 0.02817
[17 empty] | 1004.5 | 1.00554
[17 empty] | 1005 | 1.55323
[17 empty] | 1005.5 | 0.85748
[17 empty] | 1006 | 0.0253
[17 empty] | 1006.5 | 0.95666
[17 empty] | 1007 | 1.43972
[17 empty] | 1007.5 | 0.85748
[17 empty] | 1008 | 0.0253
[17 empty] | 1008.5 | 0.95666
[17 empty] | 1009 | 1.50316
[17 empty] | 1009.5 | 1.04656
[17 empty] | 1010 | 0.0253
[17 empty] | 1010.5 | 0.95666
[17 empty] | 1011 | 1.32302
[17 empty] | 1011.5 | 0.94718
[17 empty] | 1012 | 0.02817
[17 empty] | 1012.5 | 0.91933
[17 empty] | 1013 | 1.50316
[17 empty] | 1013.5 | 0.94718
[17 empty] | 1014 | 0.03395
[17 empty] | 1014.5 | 0.95666
[17 empty] | 1015 | 1.53745
[17 empty] | 1015.5 | 0.95666
[17 empty] | 1016 | 0
[17 empty] | 1016.5 | 0.95666
[17 empty] | 1017 | 1.45524
[17 empty] | 1017.5 | 1.0571
[17 empty] | 1018 | 0.0253
[17 empty] | 1018.5 | 0.95666
[17 empty] | 1019 | 1.50316
[17 empty] | 1019.5 | 0.82397
[17 empty] | 1020 | 0.03395
[17 empty] | 1020.5 | 0.95666
[17 empty] | 1021 | 1.32302
[17 empty] | 1021.5 | 0.94718
[17 empty] | 1022 | 0.03395
[17 empty] | 1022.5 | 0.95666
[17 empty] | 1023 | 1.50316
[17 empty] | 1023.5 | 0.85748
[17 empty] | 1024 | 0.03395
[17 empty] | 1024.5 | 0.94718
[17 empty] | 1025 | 1.43972
[17 empty] | 1025.5 | 0.94718
[17 empty] | 1026 | 0.03395
[17 empty] | 1026.5 | 0.95666
[17 empty] | 1027 | 1.45524
[17 empty] | 1027.5 | 0.92852
[17 empty] | 1028 | 0.06061
[17 empty] | 1028.5 | 0.95666
[17 empty] | 1029 | 1.50316
[17 empty] | 1029.5 | 0.94718
[17 empty] | 1030 | 0.06061
[17 empty] | 1030.5 | 0.95666
[17 empty] | 1031 | 1.50316
[17 empty] | 1031.5 | 0.94718
[17 empty] | 1032 | 0.03395
[17 empty] | 1032.5 | 1.00554
[17 empty] | 1033 | 1.50316
[17 empty] | 1033.5 | 0.91933
[17 empty] | 1034 | 0.03395
[17 empty] | 1034.5 | 1.02583
[17 empty] | 1035 | 1.50316
[17 empty] | 1035.5 | 0.94718
[17 empty] | 1036 | 0.03395
[17 empty] | 1036.5 | 0.85748
[17 empty] | 1037 | 1.5879
[17 empty] | 1037.5 | 0.94718
[17 empty] | 1038 | 0.04863
[17 empty] | 1038.5 | 1.04656
[17 empty] | 1039 | 1.50316
[17 empty] | 1039.5 | 0.87473
[17 empty] | 1040 | 0.03395
[17 empty] | 1040.5 | 0.95666
[17 empty] | 1041 | 1.53745
[17 empty] | 1041.5 | 0.89231
[17 empty] | 1042 | 0.02817
[17 empty] | 1042.5 | 0.95666
[17 empty] | 1043 | 1.50316
[17 empty] | 1043.5 | 0.94718
[17 empty] | 1044 | 0.03395
[17 empty] | 1044.5 | 0.89231
[17 empty] | 1045 | 1.50316
[17 empty] | 1045.5 | 1.04656
[17 empty] | 1046 | 0.03395
[17 empty] | 1046.5 | 0.95666
[17 empty] | 1047 | 1.3093
[17 empty] | 1047.5 | 0.95666
[17 empty] | 1048 | 0.05161
[17 empty] | 1048.5 | 0.85748
[17 empty] | 1049 | 1.55811
[17 empty] | 1049.5 | 0.94718
[17 empty] | 1050 | 0.04863
[17 empty] | 1050.5 | 0.95666
[17 empty] | 1051 | 1.45524
[17 empty] | 1051.5 | 0.91933
[17 empty] | 1052 | 0.04863
[17 empty] | 1052.5 | 0.95666
[17 empty] | 1053 | 1.50316
[17 empty] | 1053.5 | 0.89231
[17 empty] | 1054 | 0.04863
[17 empty] | 1054.5 | 0.96623
[17 empty] | 1055 | 1.55323
[17 empty] | 1055.5 | 0.85748
[17 empty] | 1056 | 0.04863
[17 empty] | 1056.5 | 0.94718
[17 empty] | 1057 | 1.53745
[17 empty] | 1057.5 | 0.94718
[17 empty] | 1058 | 0.03686
[17 empty] | 1058.5 | 0.95666
[17 empty] | 1059 | 1.5196
[17 empty] | 1059.5 | 0.95666
[17 empty] | 1060 | 0.04863
[17 empty] | 1060.5 | 0.95666
[17 empty] | 1061 | 1.45524
[17 empty] | 1061.5 | 0.89231
[17 empty] | 1062 | 0.04863
[17 empty] | 1062.5 | 0.95666
[17 empty] | 1063 | 1.50316
[17 empty] | 1063.5 | 0.94718
[17 empty] | 1064 | 0.04272
[17 empty] | 1064.5 | 0.95666
[17 empty] | 1065 | 1.55323
[17 empty] | 1065.5 | 0.95666
[17 empty] | 1066 | 0.03686
[17 empty] | 1066.5 | 0.95666
[17 empty] | 1067 | 1.5879
[17 empty] | 1067.5 | 0.92852
[17 empty] | 1068 | 0.04863
[17 empty] | 1068.5 | 0.95666
[17 empty] | 1069 | 1.26918
[17 empty] | 1069.5 | 0.94718
[17 empty] | 1070 | 0.03395
[17 empty] | 1070.5 | 0.83223
[17 empty] | 1071 | 1.43972
[17 empty] | 1071.5 | 0.92852
[17 empty] | 1072 | 0.03395
[17 empty] | 1072.5 | 0.95666
[17 empty] | 1073 | 1.45524
[17 empty] | 1073.5 | 0.94718
[17 empty] | 1074 | 0.01394
[17 empty] | 1074.5 | 0.95666
[17 empty] | 1075 | 1.50316
[17 empty] | 1075.5 | 0.89231
[17 empty] | 1076 | 0.02817
[17 empty] | 1076.5 | 0.95666
[17 empty] | 1077 | 1.47098
[17 empty] | 1077.5 | 0.95666
[17 empty] | 1078 | 0.03395
[17 empty] | 1078.5 | 1.02583
[17 empty] | 1079 | 1.55323
[17 empty] | 1079.5 | 0.95666
[17 empty] | 1080 | 0.04863
[17 empty] | 1080.5 | 0.95666
[17 empty] | 1081 | 1.53077
[17 empty] | 1081.5 | 0.95666
[17 empty] | 1082 | 0.04863
[17 empty] | 1082.5 | 0.95666
[17 empty] | 1083 | 1.50316
[17 empty] | 1083.5 | 0.89231
[17 empty] | 1084 | 0.04863
[17 empty] | 1084.5 | 0.95666
[17 empty] | 1085 | 1.5196
[17 empty] | 1085.5 | 1.04656
[17 empty] | 1086 | 0.04863
[17 empty] | 1086.5 | 0.95666
[17 empty] | 1087 | 1.3093
[17 empty] | 1087.5 | 0.94718
[17 empty] | 1088 | 0.07281
[17 empty] | 1088.5 | 0.9759
[17 empty] | 1089 | 1.50316
[17 empty] | 1089.5 | 0.95666
[17 empty] | 1090 | 0.04863
[17 empty] | 1090.5 | 1.00554
[17 empty] | 1091 | 1.5879
[17 empty] | 1091.5 | 0.95666
[17 empty] | 1092 | 0.04863
[17 empty] | 1092.5 | 0.9759
[17 empty] | 1093 | 1.50316
[17 empty] | 1093.5 | 1.04656
[17 empty] | 1094 | 0.04863
[17 empty] | 1094.5 | 0.94718
[17 empty] | 1095 | 1.55323
[17 empty] | 1095.5 | 0.94718
[17 empty] | 1096 | 0.02817
[17 empty] | 1096.5 | 0.95666
[17 empty] | 1097 | 1.47098
[17 empty] | 1097.5 | 0.94718
[17 empty] | 1098 | 0.02817
[17 empty] | 1098.5 | 0.91933
[17 empty] | 1099 | 1.5196
[17 empty] | 1099.5 | 0.91933
[17 empty] | 1100 | 0.03395
[17 empty] | 1100.5 | 0.95666
[17 empty] | 1101 | 1.50316
[17 empty] | 1101.5 | 0.85748
[17 empty] | 1102 | 0.03395
[17 empty] | 1102.5 | 0.95666
[17 empty] | 1103 | 1.55323
[17 empty] | 1103.5 | 1.0571
[17 empty] | 1104 | 0.03686
[17 empty] | 1104.5 | 0.91933
[17 empty] | 1105 | 1.5879
[17 empty] | 1105.5 | 0.91933
[17 empty] | 1106 | 0.04863
[17 empty] | 1106.5 | 0.89231
[17 empty] | 1107 | 1.50316
[17 empty] | 1107.5 | 0.91933
[17 empty] | 1108 | 0.02817
[17 empty] | 1108.5 | 0.95666
[17 empty] | 1109 | 1.50316
[17 empty] | 1109.5 | 0.94718
[17 empty] | 1110 | 0.04863
[17 empty] | 1110.5 | 0.94718
[17 empty] | 1111 | 1.50316
[17 empty] | 1111.5 | 0.91933
[17 empty] | 1112 | 0.03686
[17 empty] | 1112.5 | 0.95666
[17 empty] | 1113 | 1.50316
[17 empty] | 1113.5 | 0.91933
[17 empty] | 1114 | 0.03395
[17 empty] | 1114.5 | 0.9759
[17 empty] | 1115 | 1.5879
[17 empty] | 1115.5 | 0.94718
[17 empty] | 1116 | 0.04863
[17 empty] | 1116.5 | 0.95666
[17 empty] | 1117 | 1.5879
[17 empty] | 1117.5 | 0.87473
[17 empty] | 1118 | 0.04272
[17 empty] | 1118.5 | 0.95666
[17 empty] | 1119 | 1.43972
[17 empty] | 1119.5 | 0.91933
[17 empty] | 1120 | 0.07281
[17 empty] | 1120.5 | 0.95666
[17 empty] | 1121 | 1.50316
[17 empty] | 1121.5 | 0.91933
[17 empty] | 1122 | 0.04863
[17 empty] | 1122.5 | 0.95666
[17 empty] | 1123 | 1.43972
[17 empty] | 1123.5 | 1.02583
[17 empty] | 1124 | 0.04863
[17 empty] | 1124.5 | 0.89231
[17 empty] | 1125 | 1.55323
[17 empty] | 1125.5 | 0.94718
[17 empty] | 1126 | 0.04863
[17 empty] | 1126.5 | 0.95666
[17 empty] | 1127 | 1.55323
[17 empty] | 1127.5 | 0.80768
[17 empty] | 1128 | 0.07589
[17 empty] | 1128.5 | 0.95666
[17 empty] | 1129 | 1.39446
[17 empty] | 1129.5 | 0.94718
[17 empty] | 1130 | 0.04863
[17 empty] | 1130.5 | 0.82397
[17 empty] | 1131 | 1.55323
[17 empty] | 1131.5 | 0.94718
[17 empty] | 1132 | 0.04863
[17 empty] | 1132.5 | 0.85748
[17 empty] | 1133 | 1.50316
[17 empty] | 1133.5 | 0.91933
[17 empty] | 1134 | 0.02817
[17 empty] | 1134.5 | 0.89231
[17 empty] | 1135 | 1.5879
[17 empty] | 1135.5 | 0.94718
[17 empty] | 1136 | 0.04863
[17 empty] | 1136.5 | 0.95666
[17 empty] | 1137 | 1.5879
[17 empty] | 1137.5 | 0.91933
[17 empty] | 1138 | 0.04863
[17 empty] | 1138.5 | 0.95666
[17 empty] | 1139 | 1.5196
[17 empty] | 1139.5 | 0.87473
[17 empty] | 1140 | 0.04863
[17 empty] | 1140.5 | 0.95666
[17 empty] | 1141 | 1.55323
[17 empty] | 1141.5 | 0.95666
[17 empty] | 1142 | 0.04863
[17 empty] | 1142.5 | 0.95666
[17 empty] | 1143 | 1.50316
[17 empty] | 1143.5 | 0.95666
[17 empty] | 1144 | 0.04863
[17 empty] | 1144.5 | 1.00554
[17 empty] | 1145 | 1.50316
[17 empty] | 1145.5 | 0.91933
[17 empty] | 1146 | 0.01959
[17 empty] | 1146.5 | 0.95666
[17 empty] | 1147 | 1.50316
[17 empty] | 1147.5 | 1.00554
[17 empty] | 1148 | 0.04863
[17 empty] | 1148.5 | 0.95666
[17 empty] | 1149 | 1.55323
[17 empty] | 1149.5 | 0.94718
[17 empty] | 1150 | 0.04863
[17 empty] | 1150.5 | 0.95666
[17 empty] | 1151 | 1.50316
[17 empty] | 1151.5 | 0.89231
[17 empty] | 1152 | 0.02817
[17 empty] | 1152.5 | 0.95666
[17 empty] | 1153 | 1.5196
[17 empty] | 1153.5 | 1.02583
[17 empty] | 1154 | 0.04863
[17 empty] | 1154.5 | 1.04656
[17 empty] | 1155 | 1.50316
[17 empty] | 1155.5 | 0.94718
[17 empty] | 1156 | 0.03395
[17 empty] | 1156.5 | 0.95666
[17 empty] | 1157 | 1.47098
[17 empty] | 1157.5 | 0.85748
[17 empty] | 1158 | 0.04863
[17 empty] | 1158.5 | 0.89231
[17 empty] | 1159 | 1.43972
[17 empty] | 1159.5 | 1.04656
[17 empty] | 1160 | 0.04863
[17 empty] | 1160.5 | 1.07853
[17 empty] | 1161 | 1.50316
[17 empty] | 1161.5 | 0.82397
[17 empty] | 1162 | 0.04863
[17 empty] | 1162.5 | 0.95666
[17 empty] | 1163 | 1.50316
[17 empty] | 1163.5 | 0.95666
[17 empty] | 1164 | 0.04863
[17 empty] | 1164.5 | 0.95666
[17 empty] | 1165 | 1.47098
[17 empty] | 1165.5 | 0.94718
[17 empty] | 1166 | 0.04863
[17 empty] | 1166.5 | 0.95666
[17 empty] | 1167 | 1.50316
[17 empty] | 1167.5 | 0.95666
[17 empty] | 1168 | 0.04863
[17 empty] | 1168.5 | 0.96623
[17 empty] | 1169 | 1.43972
[17 empty] | 1169.5 | 0.92852
[17 empty] | 1170 | 0.04863
[17 empty] | 1170.5 | 0.89231
[17 empty] | 1171 | 1.47098
[17 empty] | 1171.5 | 0.91933
[17 empty] | 1172 | 0.04863
[17 empty] | 1172.5 | 1.02583
[17 empty] | 1173 | 1.50316
[17 empty] | 1173.5 | 0.90123
[17 empty] | 1174 | 0.04863
[17 empty] | 1174.5 | 0.95666
[17 empty] | 1175 | 1.60881
[17 empty] | 1175.5 | 0.94718
[17 empty] | 1176 | 0.0821
[17 empty] | 1176.5 | 0.95666
[17 empty] | 1177 | 1.5879
[17 empty] | 1177.5 | 0.94718
[17 empty] | 1178 | 0.03395
[17 empty] | 1178.5 | 0.95666
[17 empty] | 1179 | 1.50316
[17 empty] | 1179.5 | 0.94718
[17 empty] | 1180 | 0.04863
[17 empty] | 1180.5 | 0.83223
[17 empty] | 1181 | 1.50316
[17 empty] | 1181.5 | 0.95666
[17 empty] | 1182 | 0.04863
[17 empty] | 1182.5 | 0.95666
[17 empty] | 1183 | 1.50316
[17 empty] | 1183.5 | 0.94718
[17 empty] | 1184 | 0.04863
[17 empty] | 1184.5 | 0.9759
[17 empty] | 1185 | 1.50316
[17 empty] | 1185.5 | 0.92852
[17 empty] | 1186 | 0.03686
[17 empty] | 1186.5 | 0.89231
[17 empty] | 1187 | 1.32302
[17 empty] | 1187.5 | 0.95666
[17 empty] | 1188 | 0.04863
[17 empty] | 1188.5 | 0.95666
[17 empty] | 1189 | 1.50316
[17 empty] | 1189.5 | 0.94718
[17 empty] | 1190 | 0.04863
[17 empty] | 1190.5 | 0.95666
[17 empty] | 1191 | 1.5879
[17 empty] | 1191.5 | 0.95666
[17 empty] | 1192 | 0.04863
[17 empty] | 1192.5 | 0.95666
[17 empty] | 1193 | 1.62872
[17 empty] | 1193.5 | 0.91933
[17 empty] | 1194 | 0.0345
[17 empty] | 1194.5 | 0.97762
[17 empty] | 1195 | 1.68301
[17 empty] | 1195.5 | 0.96789
[17 empty] | 1196 | 0.0345
[17 empty] | 1196.5 | 0.97762
[17 empty] | 1197 | 1.59151
[17 empty] | 1197.5 | 0.96789
[17 empty] | 1198 | 0.0345
[17 empty] | 1198.5 | 0.99738
[17 empty] | 1199 | 1.62725
[17 empty] | 1199.5 | 0.92071
[17 empty] | 1200 | 0.00563
[17 empty] | 1200.5 | 1.02782
[17 empty] | 1201 | 1.62725
[17 empty] | 1201.5 | 0.96789
[17 empty] | 1202 | 0.02863
[17 empty] | 1202.5 | 0.97762
[17 empty] | 1203 | 1.53988
[17 empty] | 1203.5 | 0.96789
[17 empty] | 1204 | 0.0616
[17 empty] | 1204.5 | 0.97762
[17 empty] | 1205 | 1.62725
[17 empty] | 1205.5 | 0.97762
[17 empty] | 1206 | 0.04942
[17 empty] | 1206.5 | 0.92071
[17 empty] | 1207 | 1.59151
[17 empty] | 1207.5 | 0.96789
[17 empty] | 1208 | 0.04341
[17 empty] | 1208.5 | 0.97762
[17 empty] | 1209 | 1.53988
[17 empty] | 1209.5 | 0.97762
[17 empty] | 1210 | 0.04942
[17 empty] | 1210.5 | 0.97762
[17 empty] | 1211 | 1.62725
[17 empty] | 1211.5 | 0.97762
[17 empty] | 1212 | 0.0616
[17 empty] | 1212.5 | 0.9393
[17 empty] | 1213 | 1.62725
[17 empty] | 1213.5 | 0.96789
[17 empty] | 1214 | 0.05245
[17 empty] | 1214.5 | 0.96789
[17 empty] | 1215 | 1.50672
[17 empty] | 1215.5 | 0.91156
[17 empty] | 1216 | 0.0616
[17 empty] | 1216.5 | 0.97762
[17 empty] | 1217 | 1.62725
[17 empty] | 1217.5 | 0.96789
[17 empty] | 1218 | 0.0345
[17 empty] | 1218.5 | 0.97762
[17 empty] | 1219 | 1.53988
[17 empty] | 1219.5 | 0.97762
[17 empty] | 1220 | 0.04341
[17 empty] | 1220.5 | 1.10281
[17 empty] | 1221 | 1.64882
[17 empty] | 1221.5 | 0.97762
[17 empty] | 1222 | 0.04341
[17 empty] | 1222.5 | 0.97762
[17 empty] | 1223 | 1.6626
[17 empty] | 1223.5 | 0.96789
[17 empty] | 1224 | 0.04942
[17 empty] | 1224.5 | 0.97762
[17 empty] | 1225 | 1.53988
[17 empty] | 1225.5 | 1.10281
[17 empty] | 1226 | 0.02863
[17 empty] | 1226.5 | 0.96789
[17 empty] | 1227 | 1.66936
[17 empty] | 1227.5 | 0.91156
[17 empty] | 1228 | 0.04942
[17 empty] | 1228.5 | 0.99738
[17 empty] | 1229 | 1.53988
[17 empty] | 1229.5 | 0.9393
[17 empty] | 1230 | 0.04942
[17 empty] | 1230.5 | 0.89352
[17 empty] | 1231 | 1.59151
[17 empty] | 1231.5 | 1.02782
[17 empty] | 1232 | 0.02863
[17 empty] | 1232.5 | 0.97762
[17 empty] | 1233 | 1.55683
[17 empty] | 1233.5 | 0.97762
[17 empty] | 1234 | 0.04942
[17 empty] | 1234.5 | 0.91156
[17 empty] | 1235 | 1.53988
[17 empty] | 1235.5 | 0.96789
[17 empty] | 1236 | 0.04942
[17 empty] | 1236.5 | 1.114
[17 empty] | 1237 | 1.50672
[17 empty] | 1237.5 | 0.94873
[17 empty] | 1238 | 0.04942
[17 empty] | 1238.5 | 0.99738
[17 empty] | 1239 | 1.53988
[17 empty] | 1239.5 | 0.9393
[17 empty] | 1240 | 0.04942
[17 empty] | 1240.5 | 0.97762
[17 empty] | 1241 | 1.50672
[17 empty] | 1241.5 | 0.97762
[17 empty] | 1242 | 0.04942
[17 empty] | 1242.5 | 1.04866
[17 empty] | 1243 | 1.59151
[17 empty] | 1243.5 | 0.94873
[17 empty] | 1244 | 0.05854
[17 empty] | 1244.5 | 0.97762
[17 empty] | 1245 | 1.71147
[17 empty] | 1245.5 | 0.84993
[17 empty] | 1246 | 0.04942
[17 empty] | 1246.5 | 0.97762
[17 empty] | 1247 | 1.42787
[17 empty] | 1247.5 | 0.9393
[17 empty] | 1248 | 0.04942
[17 empty] | 1248.5 | 0.97762
[17 empty] | 1249 | 1.35431
[17 empty] | 1249.5 | 0.9393
[17 empty] | 1250 | 0.04942
[17 empty] | 1250.5 | 0.97762
[17 empty] | 1251 | 1.53988
[17 empty] | 1251.5 | 1.02782
[17 empty] | 1252 | 0.04942
[17 empty] | 1252.5 | 0.94873
[17 empty] | 1253 | 1.59151
[17 empty] | 1253.5 | 0.96789
[17 empty] | 1254 | 0.0616
[17 empty] | 1254.5 | 0.97762
[17 empty] | 1255 | 1.50672
[17 empty] | 1255.5 | 1.06996
[17 empty] | 1256 | 0.08346
[17 empty] | 1256.5 | 0.94873
[17 empty] | 1257 | 1.53988
[17 empty] | 1257.5 | 0.97762
[17 empty] | 1258 | 0.04942
[17 empty] | 1258.5 | 0.87583
[17 empty] | 1259 | 1.6626
[17 empty] | 1259.5 | 1.01756
[17 empty] | 1260 | 0.01416
[17 empty] | 1260.5 | 1.16011
[17 empty] | 1261 | 1.4905
[17 empty] | 1261.5 | 1.02782
[17 empty] | 1262 | 0.04942
[17 empty] | 1262.5 | 0.97762
[17 empty] | 1263 | 1.62725
[17 empty] | 1263.5 | 0.94873
[17 empty] | 1264 | 0.04942
[17 empty] | 1264.5 | 0.97762
[17 empty] | 1265 | 1.62725
[17 empty] | 1265.5 | 0.91156
[17 empty] | 1266 | 0.04942
[17 empty] | 1266.5 | 1.01756
[17 empty] | 1267 | 1.50672
[17 empty] | 1267.5 | 0.96789
[17 empty] | 1268 | 0.04942
[17 empty] | 1268.5 | 1.10281
[17 empty] | 1269 | 1.62725
[17 empty] | 1269.5 | 0.84145
[17 empty] | 1270 | 0.04942
[17 empty] | 1270.5 | 0.97762
[17 empty] | 1271 | 1.55683
[17 empty] | 1271.5 | 0.87583
[17 empty] | 1272 | 0.04942
[17 empty] | 1272.5 | 0.97762
[17 empty] | 1273 | 1.59151
[17 empty] | 1273.5 | 0.96789
[17 empty] | 1274 | 0.05245
[17 empty] | 1274.5 | 0.96789
[17 empty] | 1275 | 1.47451
[17 empty] | 1275.5 | 1.10281
[17 empty] | 1276 | 0.04942
[17 empty] | 1276.5 | 0.98745
[17 empty] | 1277 | 1.59151
[17 empty] | 1277.5 | 0.97762
[17 empty] | 1278 | 0.04942
[17 empty] | 1278.5 | 0.97762
[17 empty] | 1279 | 1.55683
[17 empty] | 1279.5 | 0.87583
[17 empty] | 1280 | 0.04942
[17 empty] | 1280.5 | 0.96789
[17 empty] | 1281 | 1.50672
[17 empty] | 1281.5 | 0.94873
[17 empty] | 1282 | 0.05245
[17 empty] | 1282.5 | 1.02782
[17 empty] | 1283 | 1.42787
[17 empty] | 1283.5 | 0.96789
[17 empty] | 1284 | 0.04942
[17 empty] | 1284.5 | 0.97762
[17 empty] | 1285 | 1.59151
[17 empty] | 1285.5 | 0.97762
[17 empty] | 1286 | 0.04942
[17 empty] | 1286.5 | 1.08078
[17 empty] | 1287 | 1.59151
[17 empty] | 1287.5 | 0.96789
[17 empty] | 1288 | 0.04942
[17 empty] | 1288.5 | 0.97762
[17 empty] | 1289 | 1.53988
[17 empty] | 1289.5 | 0.96789
[17 empty] | 1290 | 0.02571
[17 empty] | 1290.5 | 0.97762
[17 empty] | 1291 | 1.53988
[17 empty] | 1291.5 | 0.94873
[17 empty] | 1292 | 0.01991
[17 empty] | 1292.5 | 0.97762
[17 empty] | 1293 | 1.59151
[17 empty] | 1293.5 | 0.97762
[17 empty] | 1294 | 0.01416
[17 empty] | 1294.5 | 0.97762
[17 empty] | 1295 | 1.59151
[17 empty] | 1295.5 | 0.96789
[17 empty] | 1296 | 0.02863
[17 empty] | 1296.5 | 1.08078
[17 empty] | 1297 | 1.62725
[17 empty] | 1297.5 | 0.96789
[17 empty] | 1298 | 0.02571
[17 empty] | 1298.5 | 1.06996
[17 empty] | 1299 | 1.59151
[17 empty] | 1299.5 | 0.9393
[17 empty] | 1300 | 0.04341
[17 empty] | 1300.5 | 0.97762
[17 empty] | 1301 | 1.62725
[17 empty] | 1301.5 | 0.97762
[17 empty] | 1302 | 0.0345
[17 empty] | 1302.5 | 0.97762
[17 empty] | 1303 | 1.53988
[17 empty] | 1303.5 | 0.96789
[17 empty] | 1304 | 0.0345
[17 empty] | 1304.5 | 0.97762
[17 empty] | 1305 | 1.47451
[17 empty] | 1305.5 | 1.04866
[17 empty] | 1306 | 0.04942
[17 empty] | 1306.5 | 1.02782
[17 empty] | 1307 | 1.62725
[17 empty] | 1307.5 | 0.96789
[17 empty] | 1308 | 0.0345
[17 empty] | 1308.5 | 0.97762
[17 empty] | 1309 | 1.66936
[17 empty] | 1309.5 | 0.92071
[17 empty] | 1310 | 0.0345
[17 empty] | 1310.5 | 0.97762
[17 empty] | 1311 | 1.70219
[17 empty] | 1311.5 | 0.87583
[17 empty] | 1312 | 0.04942
[17 empty] | 1312.5 | 0.96789
[17 empty] | 1313 | 1.62725
[17 empty] | 1313.5 | 0.92071
[17 empty] | 1314 | 0.0345
[17 empty] | 1314.5 | 0.97762
[17 empty] | 1315 | 1.53988
[17 empty] | 1315.5 | 0.9393
[17 empty] | 1316 | 0.04942
[17 empty] | 1316.5 | 1.114
[17 empty] | 1317 | 1.59151
[17 empty] | 1317.5 | 0.9393
[17 empty] | 1318 | 0.04341
[17 empty] | 1318.5 | 0.97762
[17 empty] | 1319 | 1.7415
[17 empty] | 1319.5 | 0.97762
[17 empty] | 1320 | 0.04341
[17 empty] | 1320.5 | 0.96789
[17 empty] | 1321 | 1.62725
[17 empty] | 1321.5 | 0.97762
[17 empty] | 1322 | 0.04942
[17 empty] | 1322.5 | 0.97762
[17 empty] | 1323 | 1.35431
[17 empty] | 1323.5 | 0.9393
[17 empty] | 1324 | 0.04942
[17 empty] | 1324.5 | 0.99738
[17 empty] | 1325 | 1.64555
[17 empty] | 1325.5 | 0.96789
[17 empty] | 1326 | 0.02863
[17 empty] | 1326.5 | 0.96789
[17 empty] | 1327 | 1.64555
[17 empty] | 1327.5 | 0.97762
[17 empty] | 1328 | 0.04942
[17 empty] | 1328.5 | 0.99738
[17 empty] | 1329 | 1.62725
[17 empty] | 1329.5 | 0.97762
[17 empty] | 1330 | 0.04942
[17 empty] | 1330.5 | 0.9393
[17 empty] | 1331 | 1.59151
[17 empty] | 1331.5 | 0.96789
[17 empty] | 1332 | 0.04942
[17 empty] | 1332.5 | 0.91156
[17 empty] | 1333 | 1.59151
[17 empty] | 1333.5 | 0.9393
[17 empty] | 1334 | 0.04942
[17 empty] | 1334.5 | 0.97762
[17 empty] | 1335 | 1.66936
[17 empty] | 1335.5 | 0.96789
[17 empty] | 1336 | 0.04942
[17 empty] | 1336.5 | 0.97762
[17 empty] | 1337 | 1.62725
[17 empty] | 1337.5 | 0.97762
[17 empty] | 1338 | 0.04942
[17 empty] | 1338.5 | 0.97762
[17 empty] | 1339 | 1.45874
[17 empty] | 1339.5 | 0.97762
[17 empty] | 1340 | 0.04942
[17 empty] | 1340.5 | 0.97762
[17 empty] | 1341 | 1.59151
[17 empty] | 1341.5 | 0.97762
[17 empty] | 1342 | 0.04942
[17 empty] | 1342.5 | 0.89352
[17 empty] | 1343 | 1.53988
[17 empty] | 1343.5 | 0.92071
[17 empty] | 1344 | 0.04942
[17 empty] | 1344.5 | 0.97762
[17 empty] | 1345 | 1.75502
[17 empty] | 1345.5 | 0.92071
[17 empty] | 1346 | 0.04942
[17 empty] | 1346.5 | 0.92071
[17 empty] | 1347 | 1.6626
[17 empty] | 1347.5 | 0.97762
[17 empty] | 1348 | 0.04942
[17 empty] | 1348.5 | 0.97762
[17 empty] | 1349 | 1.47451
[17 empty] | 1349.5 | 0.94873
[17 empty] | 1350 | 0.04942
[17 empty] | 1350.5 | 0.97762
[17 empty] | 1351 | 1.59151
[17 empty] | 1351.5 | 0.97762
[17 empty] | 1352 | 0.04942
[17 empty] | 1352.5 | 0.97762
[17 empty] | 1353 | 1.53988
[17 empty] | 1353.5 | 0.94873
[17 empty] | 1354 | 0.04942
[17 empty] | 1354.5 | 0.97762
[17 empty] | 1355 | 1.66936
[17 empty] | 1355.5 | 0.96789
[17 empty] | 1356 | 0.04942
[17 empty] | 1356.5 | 0.97762
[17 empty] | 1357 | 1.53988
[17 empty] | 1357.5 | 0.97762
[17 empty] | 1358 | 0.04942
[17 empty] | 1358.5 | 0.89352
[17 empty] | 1359 | 1.53988
[17 empty] | 1359.5 | 0.9393
[17 empty] | 1360 | 0.04942
[17 empty] | 1360.5 | 1.04866
[17 empty] | 1361 | 1.59151
[17 empty] | 1361.5 | 0.84145
[17 empty] | 1362 | 0.04942
[17 empty] | 1362.5 | 0.98745
[17 empty] | 1363 | 1.35431
[17 empty] | 1363.5 | 0.9393
[17 empty] | 1364 | 0.04942
[17 empty] | 1364.5 | 0.99738
[17 empty] | 1365 | 1.62725
[17 empty] | 1365.5 | 0.86711
[17 empty] | 1366 | 0.01991
[17 empty] | 1366.5 | 1.04866
[17 empty] | 1367 | 1.59151
[17 empty] | 1367.5 | 0.96789
[17 empty] | 1368 | 0.04942
[17 empty] | 1368.5 | 0.9393
[17 empty] | 1369 | 1.38314
[17 empty] | 1369.5 | 0.86711
[17 empty] | 1370 | 0.04942
[17 empty] | 1370.5 | 0.99738
[17 empty] | 1371 | 1.71147
[17 empty] | 1371.5 | 0.97762
[17 empty] | 1372 | 0.04942
[17 empty] | 1372.5 | 0.97762
[17 empty] | 1373 | 1.62725
[17 empty] | 1373.5 | 0.91156
[17 empty] | 1374 | 0.04942
[17 empty] | 1374.5 | 0.97762
[17 empty] | 1375 | 1.73212
[17 empty] | 1375.5 | 0.97762
[17 empty] | 1376 | 0.05245
[17 empty] | 1376.5 | 0.97762
[17 empty] | 1377 | 1.59151
[17 empty] | 1377.5 | 0.96789
[17 empty] | 1378 | 0.04942
[17 empty] | 1378.5 | 0.97762
[17 empty] | 1379 | 1.35431
[17 empty] | 1379.5 | 0.97762
[17 empty] | 1380 | 0.04942
[17 empty] | 1380.5 | 0.84145
[17 empty] | 1381 | 1.62725
[17 empty] | 1381.5 | 0.9393
[17 empty] | 1382 | 0.04942
[17 empty] | 1382.5 | 0.99738
[17 empty] | 1383 | 1.62725
[17 empty] | 1383.5 | 0.94873
[17 empty] | 1384 | 0.04942
[17 empty] | 1384.5 | 0.97762
[17 empty] | 1385 | 1.59151
[17 empty] | 1385.5 | 0.96789
[17 empty] | 1386 | 0.05245
[17 empty] | 1386.5 | 0.97762
[17 empty] | 1387 | 1.64555
[17 empty] | 1387.5 | 0.96789
[17 empty] | 1388 | 0.07401
[17 empty] | 1388.5 | 0.97762
[17 empty] | 1389 | 1.53988
[17 empty] | 1389.5 | 0.97762
[17 empty] | 1390 | 0.0345
[17 empty] | 1390.5 | 0.99738
[17 empty] | 1391 | 1.62725
[17 empty] | 1391.5 | 1.10281
[17 empty] | 1392 | 0.01991
[17 empty] | 1392.5 | 0.97762
[17 empty] | 1393 | 1.35431
[17 empty] | 1393.5 | 0.97762
[17 empty] | 1394 | 0.07401
[17 empty] | 1394.5 | 0.99738
[17 empty] | 1395 | 1.62725
[17 empty] | 1395.5 | 0.91156
[17 empty] | 1396 | 0.04341
[17 empty] | 1396.5 | 0.97762
[17 empty] | 1397 | 1.53988
[17 empty] | 1397.5 | 0.96789
[17 empty] | 1398 | 0.04942
[17 empty] | 1398.5 | 0.97762
[17 empty] | 1399 | 1.62725
[17 empty] | 1399.5 | 0.97762
[17 empty] | 1400 | 0.04942
[17 empty] | 1400.5 | 0.86711
[17 empty] | 1401 | 1.62725
[17 empty] | 1401.5 | 0.97762
[17 empty] | 1402 | 0.04942
[17 empty] | 1402.5 | 1.02782
[17 empty] | 1403 | 1.62725
[17 empty] | 1403.5 | 0.97762
[17 empty] | 1404 | 0.04942
[17 empty] | 1404.5 | 0.97762
[17 empty] | 1405 | 1.7415
[17 empty] | 1405.5 | 0.84993
[17 empty] | 1406 | 0.04942
[17 empty] | 1406.5 | 0.97762
[17 empty] | 1407 | 1.64555
[17 empty] | 1407.5 | 0.92071
[17 empty] | 1408 | 0.07401
[17 empty] | 1408.5 | 0.9393
[17 empty] | 1409 | 1.6626
[17 empty] | 1409.5 | 0.97762
[17 empty] | 1410 | 0.04942
[17 empty] | 1410.5 | 0.99738
[17 empty] | 1411 | 1.62725
[17 empty] | 1411.5 | 0.91156
[17 empty] | 1412 | 0.05245
[17 empty] | 1412.5 | 0.99738
[17 empty] | 1413 | 1.53988
[17 empty] | 1413.5 | 0.9393
[17 empty] | 1414 | 0.05245
[17 empty] | 1414.5 | 0.97762
[17 empty] | 1415 | 1.62725
[17 empty] | 1415.5 | 0.89352
[17 empty] | 1416 | 0.0345
[17 empty] | 1416.5 | 0.97762
[17 empty] | 1417 | 1.53988
[17 empty] | 1417.5 | 0.9393
[17 empty] | 1418 | 0.04942
[17 empty] | 1418.5 | 0.84993
[17 empty] | 1419 | 1.53988
[17 empty] | 1419.5 | 0.97762
[17 empty] | 1420 | 0.04942
[17 empty] | 1420.5 | 0.98745
[17 empty] | 1421 | 1.62725
[17 empty] | 1421.5 | 0.97762
[17 empty] | 1422 | 0.08346
[17 empty] | 1422.5 | 1.10281
[17 empty] | 1423 | 1.53988
[17 empty] | 1423.5 | 0.97762
[17 empty] | 1424 | 0.04942
[17 empty] | 1424.5 | 0.97762
[17 empty] | 1425 | 1.53988
[17 empty] | 1425.5 | 0.97762
[17 empty] | 1426 | 0.04942
[17 empty] | 1426.5 | 0.97762
[17 empty] | 1427 | 1.62725
[17 empty] | 1427.5 | 0.9393
[17 empty] | 1428 | 0.04942
[17 empty] | 1428.5 | 0.97762
[17 empty] | 1429 | 1.62725
[17 empty] | 1429.5 | 0.97762
[17 empty] | 1430 | 0.05245
[17 empty] | 1430.5 | 0.99738
[17 empty] | 1431 | 1.62725
[17 empty] | 1431.5 | 0.96789
[17 empty] | 1432 | 0.04942
[17 empty] | 1432.5 | 0.97762
[17 empty] | 1433 | 1.68796
[17 empty] | 1433.5 | 0.9393
[17 empty] | 1434 | 0.04942
[17 empty] | 1434.5 | 0.97762
[17 empty] | 1435 | 1.53988
[17 empty] | 1435.5 | 0.96789
[17 empty] | 1436 | 0.04942
[17 empty] | 1436.5 | 0.97762
[17 empty] | 1437 | 1.53988
[17 empty] | 1437.5 | 1.06996
[17 empty] | 1438 | 0.04942
[17 empty] | 1438.5 | 0.96789
[17 empty] | 1439 | 1.62725
[17 empty] | 1439.5 | 0.94873
[17 empty] | 1440 | 0.0616
[17 empty] | 1440.5 | 0.97762
[17 empty] | 1441 | 1.55683
[17 empty] | 1441.5 | 0.97762
[17 empty] | 1442 | 0.04942
[17 empty] | 1442.5 | 0.97762
[17 empty] | 1443 | 1.62725
[17 empty] | 1443.5 | 0.99738
[17 empty] | 1444 | 0.05245
[17 empty] | 1444.5 | 0.97762
[17 empty] | 1445 | 1.62725
[17 empty] | 1445.5 | 0.9393
[17 empty] | 1446 | 0.04942
[17 empty] | 1446.5 | 0.9393
[17 empty] | 1447 | 1.62725
[17 empty] | 1447.5 | 0.97762
[17 empty] | 1448 | 0.0616
[17 empty] | 1448.5 | 0.97762
[17 empty] | 1449 | 1.53988
[17 empty] | 1449.5 | 0.97762
[17 empty] | 1450 | 0.0345
[17 empty] | 1450.5 | 0.97762
[17 empty] | 1451 | 1.59151
[17 empty] | 1451.5 | 0.97762
[17 empty] | 1452 | 0.04942
[17 empty] | 1452.5 | 0.97762
[17 empty] | 1453 | 1.70219
[17 empty] | 1453.5 | 1.02782
[17 empty] | 1454 | 0.07714
[17 empty] | 1454.5 | 1.16011
[17 empty] | 1455 | 1.62725
[17 empty] | 1455.5 | 1.04866
[17 empty] | 1456 | 0.04942
[17 empty] | 1456.5 | 0.97762
[17 empty] | 1457 | 1.55683
[17 empty] | 1457.5 | 1.02782
[17 empty] | 1458 | 0.04942
[17 empty] | 1458.5 | 0.97762
[17 empty] | 1459 | 1.62725
[17 empty] | 1459.5 | 0.87583
[17 empty] | 1460 | 0.05245
[17 empty] | 1460.5 | 0.99738
[17 empty] | 1461 | 1.62725
[17 empty] | 1461.5 | 0.89352
[17 empty] | 1462 | 0.04942
[17 empty] | 1462.5 | 0.97762
[17 empty] | 1463 | 1.62725
[17 empty] | 1463.5 | 1.01756
[17 empty] | 1464 | 0.04942
[17 empty] | 1464.5 | 0.97762
[17 empty] | 1465 | 1.62725
[17 empty] | 1465.5 | 0.92071
[17 empty] | 1466 | 0.04942
[17 empty] | 1466.5 | 1.16011
[17 empty] | 1467 | 1.45874
[17 empty] | 1467.5 | 0.97762
[17 empty] | 1468 | 0.07401
[17 empty] | 1468.5 | 0.97762
[17 empty] | 1469 | 1.62725
[17 empty] | 1469.5 | 1.06996
[17 empty] | 1470 | 0.05245
[17 empty] | 1470.5 | 0.99738
[17 empty] | 1471 | 1.62725
[17 empty] | 1471.5 | 1.16011
[17 empty] | 1472 | 0.04942
[17 empty] | 1472.5 | 0.97762
[17 empty] | 1473 | 1.47451
[17 empty] | 1473.5 | 0.97762
[17 empty] | 1474 | 0.03746
[17 empty] | 1474.5 | 0.97762
[17 empty] | 1475 | 1.62725
[17 empty] | 1475.5 | 0.99738
[17 empty] | 1476 | 0.0616
[17 empty] | 1476.5 | 0.97762
[17 empty] | 1477 | 1.62725
[17 empty] | 1477.5 | 0.97762
[17 empty] | 1478 | 0.05245
[17 empty] | 1478.5 | 0.97762
[17 empty] | 1479 | 1.59151
[17 empty] | 1479.5 | 0.94873
[17 empty] | 1480 | 0.04942
[17 empty] | 1480.5 | 0.97762
[17 empty] | 1481 | 1.62725
[17 empty] | 1481.5 | 0.97762
[17 empty] | 1482 | 0.05245
[17 empty] | 1482.5 | 0.97762
[17 empty] | 1483 | 1.59151
[17 empty] | 1483.5 | 1.10281
[17 empty] | 1484 | 0.01991
[17 empty] | 1484.5 | 0.97762
[17 empty] | 1485 | 1.62725
[17 empty] | 1485.5 | 0.97762
[17 empty] | 1486 | 0.05245
[17 empty] | 1486.5 | 0.97762
[17 empty] | 1487 | 1.4905
[17 empty] | 1487.5 | 0.97762
[17 empty] | 1488 | 0.05245
[17 empty] | 1488.5 | 0.06423
[17 empty] | 1489 | 1.04656
[17 empty] | 1489.5 | 1.60564
[17 empty] | 1490 | 1.11159
[17 empty] | 1490.5 | 0.10754
[17 empty] | 1491 | 1.0571
[17 empty] | 1491.5 | 1.66054
[17 empty] | 1492 | 1.02583
[17 empty] | 1492.5 | 0.0669
[17 empty] | 1493 | 1.03614
[17 empty] | 1493.5 | 1.5879
[17 empty] | 1494 | 1.13427
[17 empty] | 1494.5 | 0.10109
[17 empty] | 1495 | 1.04656
[17 empty] | 1495.5 | 1.60564
[17 empty] | 1496 | 0.9759
[17 empty] | 1496.5 | 0.14415
[17 empty] | 1497 | 1.04656
[17 empty] | 1497.5 | 1.60564
[17 empty] | 1498 | 0.9759
[17 empty] | 1498.5 | 0.15102
[17 empty] | 1499 | 1.23056
[17 empty] | 1499.5 | 1.60564
[17 empty] | 1500 | 1.00554
[17 empty] | 1500.5 | 0.0947
[17 empty] | 1501 | 1.04656
[17 empty] | 1501.5 | 1.5879
[17 empty] | 1502 | 1.00554
[17 empty] | 1502.5 | 0.10109
[17 empty] | 1503 | 1.00554
[17 empty] | 1503.5 | 1.69864
[17 empty] | 1504 | 0.95666
[17 empty] | 1504.5 | 0.11079
[17 empty] | 1505 | 1.07853
[17 empty] | 1505.5 | 1.5879
[17 empty] | 1506 | 1.00554
[17 empty] | 1506.5 | 0.12726
[17 empty] | 1507 | 1.00554
[17 empty] | 1507.5 | 1.71279
[17 empty] | 1508 | 0.95666
[17 empty] | 1508.5 | 0.07281
[17 empty] | 1509 | 0.89231
[17 empty] | 1509.5 | 1.5879
[17 empty] | 1510 | 1.02583
[17 empty] | 1510.5 | 0.0947
[17 empty] | 1511 | 1.04656
[17 empty] | 1511.5 | 1.5879
[17 empty] | 1512 | 0.95666
[17 empty] | 1512.5 | 0.11079
[17 empty] | 1513 | 1.03614
[17 empty] | 1513.5 | 1.5879
[17 empty] | 1514 | 1.00554
[17 empty] | 1514.5 | 0.0947
[17 empty] | 1515 | 1.02583
[17 empty] | 1515.5 | 1.5879
[17 empty] | 1516 | 1.00554
[17 empty] | 1516.5 | 0.15102
[17 empty] | 1517 | 1.00554
[17 empty] | 1517.5 | 1.5879
[17 empty] | 1518 | 1.00554
[17 empty] | 1518.5 | 0.12394
[17 empty] | 1519 | 1.02583
[17 empty] | 1519.5 | 1.69864
[17 empty] | 1520 | 1.13427
[17 empty] | 1520.5 | 0.10109
[17 empty] | 1521 | 1.00554
[17 empty] | 1521.5 | 1.50316
[17 empty] | 1522 | 0.92852
[17 empty] | 1522.5 | 0.11079
[17 empty] | 1523 | 1.02583
[17 empty] | 1523.5 | 1.68955
[17 empty] | 1524 | 1.00554
[17 empty] | 1524.5 | 0.09153
[17 empty] | 1525 | 1.07853
[17 empty] | 1525.5 | 1.5879
[17 empty] | 1526 | 1.00554
[17 empty] | 1526.5 | 0.0947
[17 empty] | 1527 | 1.00554
[17 empty] | 1527.5 | 1.69864
[17 empty] | 1528 | 1.00554
[17 empty] | 1528.5 | 0.10109
[17 empty] | 1529 | 1.02583
[17 empty] | 1529.5 | 1.64195
[17 empty] | 1530 | 1.00554
[17 empty] | 1530.5 | 0.10109
[17 empty] | 1531 | 1.02583
[17 empty] | 1531.5 | 1.60564
[17 empty] | 1532 | 1.00554
[17 empty] | 1532.5 | 0.0947
[17 empty] | 1533 | 1.02583
[17 empty] | 1533.5 | 1.39446
[17 empty] | 1534 | 1.00554
[17 empty] | 1534.5 | 0.13397
[17 empty] | 1535 | 1.02583
[17 empty] | 1535.5 | 1.66054
[17 empty] | 1536 | 1.00554
[17 empty] | 1536.5 | 0.0947
[17 empty] | 1537 | 1.00554
[17 empty] | 1537.5 | 1.5879
[17 empty] | 1538 | 1.14581
[17 empty] | 1538.5 | 0.10109
[17 empty] | 1539 | 1.00554
[17 empty] | 1539.5 | 1.66054
[17 empty] | 1540 | 1.00554
[17 empty] | 1540.5 | 0.0947
[17 empty] | 1541 | 1.02583
[17 empty] | 1541.5 | 1.60564
[17 empty] | 1542 | 1.00554
[17 empty] | 1542.5 | 0.10109
[17 empty] | 1543 | 1.02583
[17 empty] | 1543.5 | 1.5879
[17 empty] | 1544 | 1.00554
[17 empty] | 1544.5 | 0.11733
[17 empty] | 1545 | 1.00554
[17 empty] | 1545.5 | 1.5879
[17 empty] | 1546 | 1.00554
[17 empty] | 1546.5 | 0.0821
[17 empty] | 1547 | 1.02583
[17 empty] | 1547.5 | 1.73339
[17 empty] | 1548 | 1.00554
[17 empty] | 1548.5 | 0.13734
[17 empty] | 1549 | 0.95666
[17 empty] | 1549.5 | 1.71174
[17 empty] | 1550 | 1.02583
[17 empty] | 1550.5 | 0.0947
[17 empty] | 1551 | 1.02583
[17 empty] | 1551.5 | 1.73339
[17 empty] | 1552 | 1.00554
[17 empty] | 1552.5 | 0.10109
[17 empty] | 1553 | 1.02583
[17 empty] | 1553.5 | 1.60564
[17 empty] | 1554 | 0.99556
[17 empty] | 1554.5 | 0.07589
[17 empty] | 1555 | 1.04656
[17 empty] | 1555.5 | 1.66954
[17 empty] | 1556 | 1.00554
[17 empty] | 1556.5 | 0.16145
[17 empty] | 1557 | 1.02583
[17 empty] | 1557.5 | 1.62872
[17 empty] | 1558 | 0.89231
[17 empty] | 1558.5 | 0.12063
[17 empty] | 1559 | 1.02583
[17 empty] | 1559.5 | 1.60564
[17 empty] | 1560 | 1.00554
[17 empty] | 1560.5 | 0.11079
[17 empty] | 1561 | 1.04656
[17 empty] | 1561.5 | 1.5879
[17 empty] | 1562 | 0.95666
[17 empty] | 1562.5 | 0.11079
[17 empty] | 1563 | 1.13427
[17 empty] | 1563.5 | 1.5879
[17 empty] | 1564 | 1.00554
[17 empty] | 1564.5 | 0.0821
[17 empty] | 1565 | 1.02583
[17 empty] | 1565.5 | 1.5879
[17 empty] | 1566 | 0.89231
[17 empty] | 1566.5 | 0.05161
[17 empty] | 1567 | 0.9759
[17 empty] | 1567.5 | 1.50316
[17 empty] | 1568 | 0.94718
[17 empty] | 1568.5 | 0.0821
[17 empty] | 1569 | 0.95666
[17 empty] | 1569.5 | 1.5879
[17 empty] | 1570 | 0.91933
[17 empty] | 1570.5 | 0.04863
[17 empty] | 1571 | 0.95666
[17 empty] | 1571.5 | 1.5879
[17 empty] | 1572 | 0.95666
[17 empty] | 1572.5 | 0.06061
[17 empty] | 1573 | 0.9759
[17 empty] | 1573.5 | 1.5879
[17 empty] | 1574 | 1.00554
[17 empty] | 1574.5 | 0.07281
[17 empty] | 1575 | 0.96623
[17 empty] | 1575.5 | 1.61124
[17 empty] | 1576 | 1.02583
[17 empty] | 1576.5 | 0.04863
[17 empty] | 1577 | 0.95666
[17 empty] | 1577.5 | 1.61516
[17 empty] | 1578 | 0.95666
[17 empty] | 1578.5 | 0.06061
[17 empty] | 1579 | 0.95666
[17 empty] | 1579.5 | 1.62422
[17 empty] | 1580 | 0.85748
[17 empty] | 1580.5 | 0.05161
[17 empty] | 1581 | 0.96623
[17 empty] | 1581.5 | 1.60609
[17 empty] | 1582 | 0.85748
[17 empty] | 1582.5 | 0.05161
[17 empty] | 1583 | 0.99556
[17 empty] | 1583.5 | 1.61516
[17 empty] | 1584 | 0.95666
[17 empty] | 1584.5 | 0.01959
[17 empty] | 1585 | 0.95666
[17 empty] | 1585.5 | 1.62422
[17 empty] | 1586 | 0.94718
[17 empty] | 1586.5 | 0.05161
[17 empty] | 1587 | 0.04942
[17 empty] | 1587.5 | 1.16011
[17 empty] | 1588 | 1.70219
[17 empty] | 1588.5 | 1.06996
[17 empty] | 1589 | 0.07401
[17 empty] | 1589.5 | 1.10281
[17 empty] | 1590 | 1.62725
[17 empty] | 1590.5 | 1.02782
[17 empty] | 1591 | 0.08346
[17 empty] | 1591.5 | 1.16011
[17 empty] | 1592 | 1.64555
[17 empty] | 1592.5 | 1.04866
[17 empty] | 1593 | 0.07401
[17 empty] | 1593.5 | 1.06996
[17 empty] | 1594 | 1.70219
[17 empty] | 1594.5 | 1.06996
[17 empty] | 1595 | 0.07714
[17 empty] | 1595.5 | 0.99738
[17 empty] | 1596 | 1.64555
[17 empty] | 1596.5 | 1.06996
[17 empty] | 1597 | 0.07714
[17 empty] | 1597.5 | 0.96789
[17 empty] | 1598 | 1.62725
[17 empty] | 1598.5 | 1.25915
[17 empty] | 1599 | 0.04942
[17 empty] | 1599.5 | 0.92071
[17 empty] | 1600 | 1.62725
[17 empty] | 1600.5 | 1.04866
[17 empty] | 1601 | 0.08346
[17 empty] | 1601.5 | 1.06996
[17 empty] | 1602 | 1.64555
[17 empty] | 1602.5 | 1.06996
[17 empty] | 1603 | 0.07401
[17 empty] | 1603.5 | 1.04866
[17 empty] | 1604 | 1.68301
[17 empty] | 1604.5 | 0.97762
[17 empty] | 1605 | 0.09305
[17 empty] | 1605.5 | 1.16011
[17 empty] | 1606 | 1.70219
[17 empty] | 1606.5 | 1.16011
[17 empty] | 1607 | 0.09305
[17 empty] | 1607.5 | 1.06996
[17 empty] | 1608 | 1.70219
[17 empty] | 1608.5 | 1.06996
[17 empty] | 1609 | 0.08346
[17 empty] | 1609.5 | 1.08078
[17 empty] | 1610 | 1.70219
[17 empty] | 1610.5 | 1.04866
[17 empty] | 1611 | 0.08346
[17 empty] | 1611.5 | 1.08078
[17 empty] | 1612 | 1.70219
[17 empty] | 1612.5 | 1.06996
[17 empty] | 1613 | 0.08346
[17 empty] | 1613.5 | 1.10281
[17 empty] | 1614 | 1.62725
[17 empty] | 1614.5 | 1.06996
[17 empty] | 1615 | 0.09305
[17 empty] | 1615.5 | 1.06996
[17 empty] | 1616 | 1.8054
[17 empty] | 1616.5 | 1.04866
[17 empty] | 1617 | 0.08346
[17 empty] | 1617.5 | 1.06996
[17 empty] | 1618 | 1.68301
[17 empty] | 1618.5 | 1.10281
[17 empty] | 1619 | 0.04942
[17 empty] | 1619.5 | 1.06996
[17 empty] | 1620 | 1.64555
[17 empty] | 1620.5 | 1.20843
[17 empty] | 1621 | 0.08346
[17 empty] | 1621.5 | 0.97762
[17 empty] | 1622 | 1.70219
[17 empty] | 1622.5 | 1.05925
[17 empty] | 1623 | 0.04942
[17 empty] | 1623.5 | 1.20843
[17 empty] | 1624 | 1.75611
[17 empty] | 1624.5 | 1.04866
[17 empty] | 1625 | 0.09305
[17 empty] | 1625.5 | 1.06996
[17 empty] | 1626 | 1.70219
[17 empty] | 1626.5 | 1.08078
[17 empty] | 1627 | 0.09305
[17 empty] | 1627.5 | 1.04866
[17 empty] | 1628 | 1.70219
[17 empty] | 1628.5 | 1.04866
[17 empty] | 1629 | 0.07401
[17 empty] | 1629.5 | 1.10281
[17 empty] | 1630 | 1.64555
[17 empty] | 1630.5 | 1.06996
[17 empty] | 1631 | 0.09305
[17 empty] | 1631.5 | 1.06996
[17 empty] | 1632 | 1.53988
[17 empty] | 1632.5 | 1.06996
[17 empty] | 1633 | 0.09305
[17 empty] | 1633.5 | 0.91156
[17 empty] | 1634 | 1.62725
[17 empty] | 1634.5 | 1.04866
[17 empty] | 1635 | 0.09628
[17 empty] | 1635.5 | 1.10281
[17 empty] | 1636 | 1.64555
[17 empty] | 1636.5 | 1.04866
[17 empty] | 1637 | 0.08346
[17 empty] | 1637.5 | 1.06996
[17 empty] | 1638 | 1.64555
[17 empty] | 1638.5 | 1.06996
[17 empty] | 1639 | 0.08664
[17 empty] | 1639.5 | 1.06996
[17 empty] | 1640 | 1.66936
[17 empty] | 1640.5 | 1.06996
[17 empty] | 1641 | 0.08346
[17 empty] | 1641.5 | 1.06996
[17 empty] | 1642 | 1.62725
[17 empty] | 1642.5 | 1.04866
[17 empty] | 1643 | 0.09628
[17 empty] | 1643.5 | 1.06996
[17 empty] | 1644 | 1.68301
[17 empty] | 1644.5 | 1.02782
[17 empty] | 1645 | 0.09628
[17 empty] | 1645.5 | 1.08078
[17 empty] | 1646 | 1.64555
[17 empty] | 1646.5 | 1.02782
[17 empty] | 1647 | 0.12941
[17 empty] | 1647.5 | 1.06996
[17 empty] | 1648 | 1.64555
[17 empty] | 1648.5 | 1.02782
[17 empty] | 1649 | 0.09305
[17 empty] | 1649.5 | 1.06996
[17 empty] | 1650 | 1.59151
[17 empty] | 1650.5 | 1.02782
[17 empty] | 1651 | 0.11264
[17 empty] | 1651.5 | 1.10281
[17 empty] | 1652 | 1.53988
[17 empty] | 1652.5 | 0.97762
[17 empty] | 1653 | 0.09628
[17 empty] | 1653.5 | 1.06996
[17 empty] | 1654 | 1.68301
[17 empty] | 1654.5 | 1.06996
[17 empty] | 1655 | 0.08346
[17 empty] | 1655.5 | 1.06996
[17 empty] | 1656 | 1.64555
[17 empty] | 1656.5 | 1.02782
[17 empty] | 1657 | 0.08346
[17 empty] | 1657.5 | 1.06996
[17 empty] | 1658 | 1.47451
[17 empty] | 1658.5 | 1.10281
[17 empty] | 1659 | 0.12265
[17 empty] | 1659.5 | 1.06996
[17 empty] | 1660 | 1.76165
[17 empty] | 1660.5 | 1.02782
[17 empty] | 1661 | 0.10278
[17 empty] | 1661.5 | 1.06996
[17 empty] | 1662 | 1.64555
[17 empty] | 1662.5 | 1.04866
[17 empty] | 1663 | 0.09628
[17 empty] | 1663.5 | 1.16011
[17 empty] | 1664 | 1.71573
[17 empty] | 1664.5 | 1.02782
[17 empty] | 1665 | 0.11264
[17 empty] | 1665.5 | 1.02782
[17 empty] | 1666 | 1.64555
[17 empty] | 1666.5 | 0.91156
[17 empty] | 1667 | 0.09628
[17 empty] | 1667.5 | 1.06996
[17 empty] | 1668 | 1.70219
[17 empty] | 1668.5 | 1.06996
[17 empty] | 1669 | 0.09628
[17 empty] | 1669.5 | 1.06996
[17 empty] | 1670 | 1.70219
[17 empty] | 1670.5 | 1.02782
[17 empty] | 1671 | 0.09628
[17 empty] | 1671.5 | 0.92071
[17 empty] | 1672 | 1.42787
[17 empty] | 1672.5 | 1.02782
[17 empty] | 1673 | 0.09305
[17 empty] | 1673.5 | 1.02782
[17 empty] | 1674 | 1.70219
[17 empty] | 1674.5 | 0.99738
[17 empty] | 1675 | 0.09628
[17 empty] | 1675.5 | 1.02782
[17 empty] | 1676 | 1.70219
[17 empty] | 1676.5 | 0.92071
[17 empty] | 1677 | 0.09305
[17 empty] | 1677.5 | 1.02782
[17 empty] | 1678 | 1.53988
[17 empty] | 1678.5 | 1.02782
[17 empty] | 1679 | 0.09305
[17 empty] | 1679.5 | 1.10281
[17 empty] | 1680 | 1.70219
[17 empty] | 1680.5 | 1.02782
[17 empty] | 1681 | 0.09305
[17 empty] | 1681.5 | 1.04866
[17 empty] | 1682 | 1.64555
[17 empty] | 1682.5 | 1.02782
[17 empty] | 1683 | 0.09305
[17 empty] | 1683.5 | 0.99738
[17 empty] | 1684 | 1.70219
[17 empty] | 1684.5 | 1.04866
[17 empty] | 1685 | 0.07401
[17 empty] | 1685.5 | 1.25915
[17 empty] | 1686 | 1.62725
[17 empty] | 1686.5 | 1.05925
[17 empty] | 1687 | 0.07714
[17 empty] | 1687.5 | 0.97762
[17 empty] | 1688 | 1.62725
[17 empty] | 1688.5 | 1.02782
[17 empty] | 1689 | 0.07714
[17 empty] | 1689.5 | 1.06996
[17 empty] | 1690 | 1.64555
[17 empty] | 1690.5 | 1.02782
[17 empty] | 1691 | 0.07401
[17 empty] | 1691.5 | 1.06996
[17 empty] | 1692 | 1.70219
[17 empty] | 1692.5 | 0.97762
[17 empty] | 1693 | 0.12265
[17 empty] | 1693.5 | 1.06996
[17 empty] | 1694 | 1.62725
[17 empty] | 1694.5 | 1.04866
[17 empty] | 1695 | 0.08346
[17 empty] | 1695.5 | 1.06996
[17 empty] | 1696 | 1.68301
[17 empty] | 1696.5 | 1.25915
[17 empty] | 1697 | 0.08346
[17 empty] | 1697.5 | 1.08078
[17 empty] | 1698 | 1.64555
[17 empty] | 1698.5 | 1.02782
[17 empty] | 1699 | 0.04942
[17 empty] | 1699.5 | 1.06996
[17 empty] | 1700 | 1.47451
[17 empty] | 1700.5 | 1.04866
[17 empty] | 1701 | 0.07401
[17 empty] | 1701.5 | 1.06996
[17 empty] | 1702 | 1.88279
[17 empty] | 1702.5 | 1.02782
[17 empty] | 1703 | 0.08346
[17 empty] | 1703.5 | 1.06996
[17 empty] | 1704 | 1.64555
[17 empty] | 1704.5 | 1.02782
[17 empty] | 1705 | 0.09305
[17 empty] | 1705.5 | 1.04866
[17 empty] | 1706 | 1.47451
[17 empty] | 1706.5 | 0.89352
[17 empty] | 1707 | 0.08346
[17 empty] | 1707.5 | 1.10281
[17 empty] | 1708 | 1.64555
[17 empty] | 1708.5 | 0.89352
[17 empty] | 1709 | 0.12265
[17 empty] | 1709.5 | 1.06996
[17 empty] | 1710 | 1.64555
[17 empty] | 1710.5 | 1.10281
[17 empty] | 1711 | 0.08346
[17 empty] | 1711.5 | 1.06996
[17 empty] | 1712 | 1.64555
[17 empty] | 1712.5 | 1.02782
[17 empty] | 1713 | 0.09305
[17 empty] | 1713.5 | 1.04866
[17 empty] | 1714 | 1.62725
[17 empty] | 1714.5 | 1.02782
[17 empty] | 1715 | 0.08346
[17 empty] | 1715.5 | 1.06996
[17 empty] | 1716 | 1.70219
[17 empty] | 1716.5 | 1.05925
[17 empty] | 1717 | 0.08346
[17 empty] | 1717.5 | 1.06996
[17 empty] | 1718 | 1.7415
[17 empty] | 1718.5 | 1.02782
[17 empty] | 1719 | 0.09628
[17 empty] | 1719.5 | 1.06996
[17 empty] | 1720 | 1.42787
[17 empty] | 1720.5 | 1.02782
[17 empty] | 1721 | 0.08346
[17 empty] | 1721.5 | 1.06996
[17 empty] | 1722 | 1.62725
[17 empty] | 1722.5 | 1.02782
[17 empty] | 1723 | 0.09305
[17 empty] | 1723.5 | 1.08078
[17 empty] | 1724 | 1.70219
[17 empty] | 1724.5 | 1.02782
[17 empty] | 1725 | 0.09305
[17 empty] | 1725.5 | 1.10281
[17 empty] | 1726 | 1.70219
[17 empty] | 1726.5 | 1.06996
[17 empty] | 1727 | 0.09305
[17 empty] | 1727.5 | 1.06996
[17 empty] | 1728 | 1.88279
[17 empty] | 1728.5 | 1.02782
[17 empty] | 1729 | 0.09305
[17 empty] | 1729.5 | 1.06996
[17 empty] | 1730 | 1.64555
[17 empty] | 1730.5 | 0.99738
[17 empty] | 1731 | 0.09628
[17 empty] | 1731.5 | 1.06996
[17 empty] | 1732 | 1.70219
[17 empty] | 1732.5 | 1.02782
[17 empty] | 1733 | 0.09305
[17 empty] | 1733.5 | 0.96789
[17 empty] | 1734 | 1.70219
[17 empty] | 1734.5 | 0.9393
[17 empty] | 1735 | 0.08346
[17 empty] | 1735.5 | 0.97762
[17 empty] | 1736 | 1.62725
[17 empty] | 1736.5 | 1.16011
[17 empty] | 1737 | 0.10934
[17 empty] | 1737.5 | 0.9393
[17 empty] | 1738 | 1.71147
[17 empty] | 1738.5 | 1.02782
[17 empty] | 1739 | 0.09628
[17 empty] | 1739.5 | 1.06996
[17 empty] | 1740 | 1.76165
[17 empty] | 1740.5 | 1.02782
[17 empty] | 1741 | 0.09628
[17 empty] | 1741.5 | 1.10281
[17 empty] | 1742 | 1.70219
[17 empty] | 1742.5 | 1.02782
[17 empty] | 1743 | 0.13623
[17 empty] | 1743.5 | 0.96789
[17 empty] | 1744 | 1.68301
[17 empty] | 1744.5 | 1.02782
[17 empty] | 1745 | 0.0616
[17 empty] | 1745.5 | 1.19613
[17 empty] | 1746 | 1.62725
[17 empty] | 1746.5 | 1.04866
[17 empty] | 1747 | 0.09628
[17 empty] | 1747.5 | 1.02782
[17 empty] | 1748 | 1.70219
[17 empty] | 1748.5 | 1.02782
[17 empty] | 1749 | 0.09305
[17 empty] | 1749.5 | 0.99738
[17 empty] | 1750 | 1.64555
[17 empty] | 1750.5 | 1.02782
[17 empty] | 1751 | 0.08346
[17 empty] | 1751.5 | 1.05925
[17 empty] | 1752 | 1.70219
[17 empty] | 1752.5 | 0.99738
[17 empty] | 1753 | 0.08346
[17 empty] | 1753.5 | 1.01756
[17 empty] | 1754 | 1.64555
[17 empty] | 1754.5 | 1.02782
[17 empty] | 1755 | 0.09628
[17 empty] | 1755.5 | 1.06996
[17 empty] | 1756 | 1.70219
[17 empty] | 1756.5 | 0.99738
[17 empty] | 1757 | 0.07401
[17 empty] | 1757.5 | 1.06996
[17 empty] | 1758 | 1.70219
[17 empty] | 1758.5 | 1.01756
[17 empty] | 1759 | 0.09305
[17 empty] | 1759.5 | 1.06996
[17 empty] | 1760 | 1.62725
[17 empty] | 1760.5 | 1.02782
[17 empty] | 1761 | 0.09628
[17 empty] | 1761.5 | 1.06996
[17 empty] | 1762 | 1.64555
[17 empty] | 1762.5 | 0.92071
[17 empty] | 1763 | 0.09305
[17 empty] | 1763.5 | 1.06996
[17 empty] | 1764 | 1.7415
[17 empty] | 1764.5 | 1.19613
[17 empty] | 1765 | 0.09305
[17 empty] | 1765.5 | 1.05925
[17 empty] | 1766 | 1.64555
[17 empty] | 1766.5 | 1.02782
[17 empty] | 1767 | 0.08346
[17 empty] | 1767.5 | 1.06996
[17 empty] | 1768 | 1.70219
[17 empty] | 1768.5 | 1.02782
[17 empty] | 1769 | 0.09305
[17 empty] | 1769.5 | 1.17197
[17 empty] | 1770 | 1.70219
[17 empty] | 1770.5 | 0.97762
[17 empty] | 1771 | 0.08346
[17 empty] | 1771.5 | 1.02782
[17 empty] | 1772 | 1.4905
[17 empty] | 1772.5 | 1.02782
[17 empty] | 1773 | 0.08664
[17 empty] | 1773.5 | 1.04866
[17 empty] | 1774 | 1.47451
[17 empty] | 1774.5 | 1.01756
[17 empty] | 1775 | 0.07401
[17 empty] | 1775.5 | 1.06996
[17 empty] | 1776 | 1.70219
[17 empty] | 1776.5 | 1.02782
[17 empty] | 1777 | 0.09305
[17 empty] | 1777.5 | 1.06996
[17 empty] | 1778 | 1.50672
[17 empty] | 1778.5 | 1.02782
[17 empty] | 1779 | 0.08346
[17 empty] | 1779.5 | 1.06996
[17 empty] | 1780 | 1.70219
[17 empty] | 1780.5 | 0.99738
[17 empty] | 1781 | 0.08346
[17 empty] | 1781.5 | 0.9393
[17 empty] | 1782 | 1.64555
[17 empty] | 1782.5 | 0.99738
[17 empty] | 1783 | 0.08346
[17 empty] | 1783.5 | 0.02571
[17 empty] | 1784 | 1.16011
[17 empty] | 1784.5 | 1.75502
[17 empty] | 1785 | 1.16011
[17 empty] | 1785.5 | 0.0345
[17 empty] | 1786 | 1.16011
[17 empty] | 1786.5 | 1.76165
[17 empty] | 1787 | 1.16011
[17 empty] | 1787.5 | 0.01991
[17 empty] | 1788 | 1.29888
[17 empty] | 1788.5 | 1.76165
[17 empty] | 1789 | 1.16011
[17 empty] | 1789.5 | 0.04942
[17 empty] | 1790 | 1.16011
[17 empty] | 1790.5 | 1.70219
[17 empty] | 1791 | 1.31247
[17 empty] | 1791.5 | 0.0345
[17 empty] | 1792 | 1.35431
[17 empty] | 1792.5 | 1.73212
[17 empty] | 1793 | 1.16011
[17 empty] | 1793.5 | 0.0345
[17 empty] | 1794 | 1.25915
[17 empty] | 1794.5 | 1.8478
[17 empty] | 1795 | 1.13679
[17 empty] | 1795.5 | 0.04942
[17 empty] | 1796 | 1.16011
[17 empty] | 1796.5 | 1.76165
[17 empty] | 1797 | 1.13679
[17 empty] | 1797.5 | 0.0345
[17 empty] | 1798 | 1.17197
[17 empty] | 1798.5 | 1.68796
[17 empty] | 1799 | 1.16011
[17 empty] | 1799.5 | 0.04942
[17 empty] | 1800 | 1.16011
[17 empty] | 1800.5 | 1.70219
[17 empty] | 1801 | 1.16011
[17 empty] | 1801.5 | 0.02863
[17 empty] | 1802 | 1.16011
[17 empty] | 1802.5 | 1.70219
[17 empty] | 1803 | 1.29888
[17 empty] | 1803.5 | 0.04942
[17 empty] | 1804 | 1.16011
[17 empty] | 1804.5 | 1.7415
[17 empty] | 1805 | 1.13679
[17 empty] | 1805.5 | 0.0113
[17 empty] | 1806 | 1.17197
[17 empty] | 1806.5 | 1.69723
[17 empty] | 1807 | 1.13679
[17 empty] | 1807.5 | 0.04942
[17 empty] | 1808 | 1.08078
[17 empty] | 1808.5 | 1.76165
[17 empty] | 1809 | 1.13679
[17 empty] | 1809.5 | 0.04942
[17 empty] | 1810 | 1.16011
[17 empty] | 1810.5 | 1.71573
[17 empty] | 1811 | 1.16011
[17 empty] | 1811.5 | 0.07401
[17 empty] | 1812 | 1.16011
[17 empty] | 1812.5 | 1.7415
[17 empty] | 1813 | 1.13679
[17 empty] | 1813.5 | 0.07401
[17 empty] | 1814 | 1.16011
[17 empty] | 1814.5 | 1.76165
[17 empty] | 1815 | 1.16011
[17 empty] | 1815.5 | 0.04942
[17 empty] | 1816 | 1.16011
[17 empty] | 1816.5 | 1.80297
[17 empty] | 1817 | 1.13679
[17 empty] | 1817.5 | 0.0345
[17 empty] | 1818 | 0.97762
[17 empty] | 1818.5 | 1.70219
[17 empty] | 1819 | 1.16011
[17 empty] | 1819.5 | 0.04942
[17 empty] | 1820 | 1.16011
[17 empty] | 1820.5 | 1.7415
[17 empty] | 1821 | 1.25915
[17 empty] | 1821.5 | 0.02571
[17 empty] | 1822 | 1.16011
[17 empty] | 1822.5 | 1.64555
[17 empty] | 1823 | 1.16011
[17 empty] | 1823.5 | 0.04942
[17 empty] | 1824 | 1.16011
[17 empty] | 1824.5 | 1.7415
[17 empty] | 1825 | 1.16011
[17 empty] | 1825.5 | 0.05245
[17 empty] | 1826 | 1.31247
[17 empty] | 1826.5 | 1.75502
[17 empty] | 1827 | 1.27223
[17 empty] | 1827.5 | 0.04942
[17 empty] | 1828 | 1.17197
[17 empty] | 1828.5 | 1.76165
[17 empty] | 1829 | 1.13679
[17 empty] | 1829.5 | 0.02571
[17 empty] | 1830 | 1.06996
[17 empty] | 1830.5 | 1.7415
[17 empty] | 1831 | 1.16011
[17 empty] | 1831.5 | 0.07401
[17 empty] | 1832 | 1.13679
[17 empty] | 1832.5 | 1.7415
[17 empty] | 1833 | 1.04866
[17 empty] | 1833.5 | 0.05245
[17 empty] | 1834 | 1.16011
[17 empty] | 1834.5 | 1.76165
[17 empty] | 1835 | 1.08078
[17 empty] | 1835.5 | 0.0616
[17 empty] | 1836 | 1.16011
[17 empty] | 1836.5 | 1.71147
[17 empty] | 1837 | 1.13679
[17 empty] | 1837.5 | 0.05245
[17 empty] | 1838 | 1.29888
[17 empty] | 1838.5 | 1.76165
[17 empty] | 1839 | 1.35431
[17 empty] | 1839.5 | 0.04942
[17 empty] | 1840 | 1.16011
[17 empty] | 1840.5 | 1.76165
[17 empty] | 1841 | 1.16011
[17 empty] | 1841.5 | 0.05245
[17 empty] | 1842 | 1.17197
[17 empty] | 1842.5 | 1.76165
[17 empty] | 1843 | 1.20843
[17 empty] | 1843.5 | 0.0616
[17 empty] | 1844 | 1.16011
[17 empty] | 1844.5 | 1.7415
[17 empty] | 1845 | 1.29888
[17 empty] | 1845.5 | 0.07401
[17 empty] | 1846 | 1.16011
[17 empty] | 1846.5 | 1.7415
[17 empty] | 1847 | 1.13679
[17 empty] | 1847.5 | 0.0345
[17 empty] | 1848 | 1.16011
[17 empty] | 1848.5 | 1.7415
[17 empty] | 1849 | 1.13679
[17 empty] | 1849.5 | 0.0616
[17 empty] | 1850 | 1.10281
[17 empty] | 1850.5 | 1.76165
[17 empty] | 1851 | 1.16011
[17 empty] | 1851.5 | 0.0616
[17 empty] | 1852 | 1.16011
[17 empty] | 1852.5 | 1.76165
[17 empty] | 1853 | 1.10281
[17 empty] | 1853.5 | 0.0616
[17 empty] | 1854 | 1.16011
[17 empty] | 1854.5 | 1.76165
[17 empty] | 1855 | 1.13679
[17 empty] | 1855.5 | 0.0616
[17 empty] | 1856 | 1.16011
[17 empty] | 1856.5 | 1.75502
[17 empty] | 1857 | 1.16011
[17 empty] | 1857.5 | 0.05245
[17 empty] | 1858 | 1.02782
[17 empty] | 1858.5 | 1.76165
[17 empty] | 1859 | 0.99738
[17 empty] | 1859.5 | 0.0616
[17 empty] | 1860 | 1.02782
[17 empty] | 1860.5 | 1.76165
[17 empty] | 1861 | 1.16011
[17 empty] | 1861.5 | 0.02571
[17 empty] | 1862 | 1.16011
[17 empty] | 1862.5 | 1.76165
[17 empty] | 1863 | 1.16011
[17 empty] | 1863.5 | 0.04942
[17 empty] | 1864 | 1.16011
[17 empty] | 1864.5 | 1.76165
[17 empty] | 1865 | 1.10281
[17 empty] | 1865.5 | 0.07401
[17 empty] | 1866 | 1.16011
[17 empty] | 1866.5 | 1.7415
[17 empty] | 1867 | 1.25915
[17 empty] | 1867.5 | 0.0616
[17 empty] | 1868 | 1.02782
[17 empty] | 1868.5 | 1.7415
[17 empty] | 1869 | 1.16011
[17 empty] | 1869.5 | 0.0616
[17 empty] | 1870 | 1.16011
[17 empty] | 1870.5 | 1.7415
[17 empty] | 1871 | 0.99738
[17 empty] | 1871.5 | 0.04942
[17 empty] | 1872 | 1.16011
[17 empty] | 1872.5 | 1.76165
[17 empty] | 1873 | 1.10281
[17 empty] | 1873.5 | 0.05245
[17 empty] | 1874 | 1.16011
[17 empty] | 1874.5 | 1.50672
[17 empty] | 1875 | 1.13679
[17 empty] | 1875.5 | 0.0616
[17 empty] | 1876 | 1.16011
[17 empty] | 1876.5 | 1.76165
[17 empty] | 1877 | 1.29888
[17 empty] | 1877.5 | 0.05854
[17 empty] | 1878 | 1.25915
[17 empty] | 1878.5 | 1.7415
[17 empty] | 1879 | 1.10281
[17 empty] | 1879.5 | 0.0616
[17 empty] | 1880 | 1.34018
[17 empty] | 1880.5 | 1.79276
[17 empty] | 1881 | 1.16011
[17 empty] | 1881.5 | 0.03746
[17 empty] | 1882 | 1.16011
[17 empty] | 1882.5 | 1.62725
[17 empty] | 1883 | 1.16011
[17 empty] | 1883.5 | 0.0345
[17 empty] | 1884 | 1.16011
[17 empty] | 1884.5 | 1.7415
[17 empty] | 1885 | 1.10281
[17 empty] | 1885.5 | 0.04942
[17 empty] | 1886 | 1.16011
[17 empty] | 1886.5 | 1.70219
[17 empty] | 1887 | 1.10281
[17 empty] | 1887.5 | 0.04942
[17 empty] | 1888 | 1.16011
[17 empty] | 1888.5 | 1.77737
[17 empty] | 1889 | 1.16011
[17 empty] | 1889.5 | 0.02571
[17 empty] | 1890 | 1.16011
[17 empty] | 1890.5 | 1.79276
[17 empty] | 1891 | 1.16011
[17 empty] | 1891.5 | 0.01416
[17 empty] | 1892 | 1.13679
[17 empty] | 1892.5 | 1.75502
[17 empty] | 1893 | 1.13679
[17 empty] | 1893.5 | 0.04942
[17 empty] | 1894 | 1.16011
[17 empty] | 1894.5 | 1.76165
[17 empty] | 1895 | 1.16011
[17 empty] | 1895.5 | 0.04942
[17 empty] | 1896 | 1.10281
[17 empty] | 1896.5 | 1.6626
[17 empty] | 1897 | 1.16011
[17 empty] | 1897.5 | 0.0616
[17 empty] | 1898 | 1.16011
[17 empty] | 1898.5 | 1.76165
[17 empty] | 1899 | 1.10281
[17 empty] | 1899.5 | 0.05245
[17 empty] | 1900 | 1.16011
[17 empty] | 1900.5 | 1.76165
[17 empty] | 1901 | 1.16011
[17 empty] | 1901.5 | 0.07401
[17 empty] | 1902 | 1.16011
[17 empty] | 1902.5 | 1.76165
[17 empty] | 1903 | 1.10281
[17 empty] | 1903.5 | 0.08346
[17 empty] | 1904 | 1.16011
[17 empty] | 1904.5 | 1.76165
[17 empty] | 1905 | 1.16011
[17 empty] | 1905.5 | 0.05245
[17 empty] | 1906 | 1.16011
[17 empty] | 1906.5 | 1.76165
[17 empty] | 1907 | 1.20843
[17 empty] | 1907.5 | 0.05245
[17 empty] | 1908 | 1.16011
[17 empty] | 1908.5 | 1.70219
[17 empty] | 1909 | 1.08078
[17 empty] | 1909.5 | 0.04942
[17 empty] | 1910 | 1.25915
[17 empty] | 1910.5 | 1.76165
[17 empty] | 1911 | 1.16011
[17 empty] | 1911.5 | 0.09628
[17 empty] | 1912 | 1.16011
[17 empty] | 1912.5 | 1.76165
[17 empty] | 1913 | 1.16011
[17 empty] | 1913.5 | 0.0616
[17 empty] | 1914 | 1.16011
[17 empty] | 1914.5 | 1.7415
[17 empty] | 1915 | 1.16011
[17 empty] | 1915.5 | 0.05245
[17 empty] | 1916 | 1.20843
[17 empty] | 1916.5 | 1.53988
[17 empty] | 1917 | 1.16011
[17 empty] | 1917.5 | 0.0616
[17 empty] | 1918 | 1.16011
[17 empty] | 1918.5 | 1.76165
[17 empty] | 1919 | 1.16011
[17 empty] | 1919.5 | 0.0345
[17 empty] | 1920 | 1.16011
[17 empty] | 1920.5 | 1.76165
[17 empty] | 1921 | 1.16011
[17 empty] | 1921.5 | 0.0616
[17 empty] | 1922 | 1.20843
[17 empty] | 1922.5 | 1.64555
[17 empty] | 1923 | 0.97762
[17 empty] | 1923.5 | 0.05245
[17 empty] | 1924 | 1.16011
[17 empty] | 1924.5 | 1.72409
[17 empty] | 1925 | 1.25915
[17 empty] | 1925.5 | 0.0616
[17 empty] | 1926 | 1.06996
[17 empty] | 1926.5 | 1.76165
[17 empty] | 1927 | 1.16011
[17 empty] | 1927.5 | 0.0616
[17 empty] | 1928 | 1.16011
[17 empty] | 1928.5 | 1.78214
[17 empty] | 1929 | 1.16011
[17 empty] | 1929.5 | 0.0616
[17 empty] | 1930 | 1.20843
[17 empty] | 1930.5 | 1.80297
[17 empty] | 1931 | 1.16011
[17 empty] | 1931.5 | 0.0616
[17 empty] | 1932 | 1.16011
[17 empty] | 1932.5 | 1.76165
[17 empty] | 1933 | 1.16011
[17 empty] | 1933.5 | 0.0616
[17 empty] | 1934 | 1.16011
[17 empty] | 1934.5 | 1.76165
[17 empty] | 1935 | 1.25915
[17 empty] | 1935.5 | 0.07401
[17 empty] | 1936 | 1.34018
[17 empty] | 1936.5 | 1.75713
[17 empty] | 1937 | 1.16011
[17 empty] | 1937.5 | 0.0616
[17 empty] | 1938 | 1.16011
[17 empty] | 1938.5 | 1.76165
[17 empty] | 1939 | 1.10281
[17 empty] | 1939.5 | 0.04942
[17 empty] | 1940 | 1.16011
[17 empty] | 1940.5 | 1.76165
[17 empty] | 1941 | 1.10281
[17 empty] | 1941.5 | 0.0616
[17 empty] | 1942 | 1.16011
[17 empty] | 1942.5 | 1.78214
[17 empty] | 1943 | 1.10281
[17 empty] | 1943.5 | 0.0616
[17 empty] | 1944 | 1.16011
[17 empty] | 1944.5 | 1.78214
[17 empty] | 1945 | 1.16011
[17 empty] | 1945.5 | 0.07401
[17 empty] | 1946 | 1.16011
[17 empty] | 1946.5 | 1.76165
[17 empty] | 1947 | 1.25915
[17 empty] | 1947.5 | 0.0616
[17 empty] | 1948 | 1.04866
[17 empty] | 1948.5 | 1.71147
[17 empty] | 1949 | 1.10281
[17 empty] | 1949.5 | 0.07401
[17 empty] | 1950 | 1.16011
[17 empty] | 1950.5 | 1.76165
[17 empty] | 1951 | 1.13679
[17 empty] | 1951.5 | 0.0616
[17 empty] | 1952 | 1.04866
[17 empty] | 1952.5 | 1.84573
[17 empty] | 1953 | 1.16011
[17 empty] | 1953.5 | 0.0616
[17 empty] | 1954 | 1.16011
[17 empty] | 1954.5 | 1.70219
[17 empty] | 1955 | 1.13679
[17 empty] | 1955.5 | 0.0616
[17 empty] | 1956 | 1.16011
[17 empty] | 1956.5 | 1.66936
[17 empty] | 1957 | 1.16011
[17 empty] | 1957.5 | 0.0616
[17 empty] | 1958 | 1.16011
[17 empty] | 1958.5 | 1.75502
[17 empty] | 1959 | 1.16011
[17 empty] | 1959.5 | 0.0345
[17 empty] | 1960 | 1.29888
[17 empty] | 1960.5 | 1.64555
[17 empty] | 1961 | 1.10281
[17 empty] | 1961.5 | 0.05245
[17 empty] | 1962 | 1.16011
[17 empty] | 1962.5 | 1.78214
[17 empty] | 1963 | 1.10281
[17 empty] | 1963.5 | 0.07401
[17 empty] | 1964 | 1.16011
[17 empty] | 1964.5 | 1.76165
[17 empty] | 1965 | 1.16011
[17 empty] | 1965.5 | 0.07401
[17 empty] | 1966 | 1.16011
[17 empty] | 1966.5 | 1.68538
[17 empty] | 1967 | 1.08078
[17 empty] | 1967.5 | 0.0616
[17 empty] | 1968 | 1.16011
[17 empty] | 1968.5 | 1.76165
[17 empty] | 1969 | 1.02782
[17 empty] | 1969.5 | 0.04942
[17 empty] | 1970 | 1.23347
[17 empty] | 1970.5 | 1.76165
[17 empty] | 1971 | 1.16011
[17 empty] | 1971.5 | 0.0616
[17 empty] | 1972 | 1.16011
[17 empty] | 1972.5 | 1.76165
[17 empty] | 1973 | 1.10281
[17 empty] | 1973.5 | 0.0616
[17 empty] | 1974 | 1.10281
[17 empty] | 1974.5 | 1.78214
[17 empty] | 1975 | 1.29888
[17 empty] | 1975.5 | 0.07714
[17 empty] | 1976 | 1.16011
[17 empty] | 1976.5 | 1.80297
[17 empty] | 1977 | 1.10281
[17 empty] | 1977.5 | 0.0616
[17 empty] | 1978 | 1.16011
[17 empty] | 1978.5 | 1.81747
[17 empty] | 1979 | 1.16011
[17 empty] | 1979.5 | 0.0616
[17 empty] | 1980 | 1.29888
[17 empty] | 1980.5 | 1.64555
[17 empty] | 1981 | 1.10281
[17 empty] | 1981.5 | 0.05245
[17 empty] | 1982 | 1.16011
[17 empty] | 1982.5 | 1.78214
[17 empty] | 1983 | 1.10281
[17 empty] | 1983.5 | 0.07401
[17 empty] | 1984 | 1.16011
[17 empty] | 1984.5 | 1.76165
[17 empty] | 1985 | 1.16011
[17 empty] | 1985.5 | 0.07401
[17 empty] | 1986 | 1.16011
[17 empty] | 1986.5 | 1.68538
[17 empty] | 1987 | 1.08078
[17 empty] | 1987.5 | 0.0616
[17 empty] | 1988 | 1.16011
[17 empty] | 1988.5 | 1.76165
[17 empty] | 1989 | 1.02782
[17 empty] | 1989.5 | 0.04942
[17 empty] | 1990 | 1.23347
[17 empty] | 1990.5 | 1.76165
[17 empty] | 1991 | 1.16011
[17 empty] | 1991.5 | 0.0616
[17 empty] | 1992 | 1.16011
[17 empty] | 1992.5 | 1.76165
[17 empty] | 1993 | 1.10281
[17 empty] | 1993.5 | 0.0616
[17 empty] | 1994 | 1.10281
[17 empty] | 1994.5 | 1.78214
[17 empty] | 1995 | 1.29888
[17 empty] | 1995.5 | 0.07714
[17 empty] | 1996 | 1.16011
[17 empty] | 1996.5 | 1.80297
[17 empty] | 1997 | 1.10281
[17 empty] | 1997.5 | 0.0616
[17 empty] | 1998 | 1.16011
[17 empty] | 1998.5 | 1.81747
[17 empty] | 1999 | 1.16011
[17 empty] | 1999.5 | 0.0616
[17 empty] | 2000 | 1.22311
[17 empty] | 2000.5 | 1.68306
[17 empty] | 2001 | 1.18802
[17 empty] | 2001.5 | 0.08643
[17 empty] | 2002 | 1.10035
[17 empty] | 2002.5 | 1.61112
[17 empty] | 2003 | 1.06949
[17 empty] | 2003.5 | 0.06416
[17 empty] | 2004 | 1.01075
[17 empty] | 2004.5 | 1.59385
[17 empty] | 2005 | 1.08995
[17 empty] | 2005.5 | 0.10947
[17 empty] | 2006 | 1.06949
[17 empty] | 2006.5 | 1.59385
[17 empty] | 2007 | 0.99199
[17 empty] | 2007.5 | 0.08927
[17 empty] | 2008 | 1.08995
[17 empty] | 2008.5 | 1.61112
[17 empty] | 2009 | 1.02028
[17 empty] | 2009.5 | 0.09786
[17 empty] | 2010 | 1.08995
[17 empty] | 2010.5 | 1.6465
[17 empty] | 2011 | 1.06949
[17 empty] | 2011.5 | 0.08927
[17 empty] | 2012 | 1.21127
[17 empty] | 2012.5 | 1.61112
[17 empty] | 2013 | 1.25953
[17 empty] | 2013.5 | 0.08643
[17 empty] | 2014 | 1.08995
[17 empty] | 2014.5 | 1.61112
[17 empty] | 2015 | 1.08995
[17 empty] | 2015.5 | 0.08927
[17 empty] | 2016 | 1.10035
[17 empty] | 2016.5 | 1.61112
[17 empty] | 2017 | 1.13227
[17 empty] | 2017.5 | 0.09786
[17 empty] | 2018 | 1.08995
[17 empty] | 2018.5 | 1.59385
[17 empty] | 2019 | 1.21127
[17 empty] | 2019.5 | 0.10947
[17 empty] | 2020 | 1.08995
[17 empty] | 2020.5 | 1.59385
[17 empty] | 2021 | 1.06949
[17 empty] | 2021.5 | 0.07243
[17 empty] | 2022 | 1.08995
[17 empty] | 2022.5 | 1.59385
[17 empty] | 2023 | 1.06949
[17 empty] | 2023.5 | 0.09786
[17 empty] | 2024 | 1.03964
[17 empty] | 2024.5 | 1.61112
[17 empty] | 2025 | 1.08995
[17 empty] | 2025.5 | 0.09786
[17 empty] | 2026 | 1.08995
[17 empty] | 2026.5 | 1.61112
[17 empty] | 2027 | 1.03964
[17 empty] | 2027.5 | 0.09786
[17 empty] | 2028 | 1.08995
[17 empty] | 2028.5 | 1.61112
[17 empty] | 2029 | 1.06949
[17 empty] | 2029.5 | 0.09786
[17 empty] | 2030 | 1.08995
[17 empty] | 2030.5 | 1.68306
[17 empty] | 2031 | 1.08995
[17 empty] | 2031.5 | 0.08927
[17 empty] | 2032 | 0.97361
[17 empty] | 2032.5 | 1.61112
[17 empty] | 2033 | 0.94675
[17 empty] | 2033.5 | 0.09786
[17 empty] | 2034 | 0.97361
[17 empty] | 2034.5 | 1.61112
[17 empty] | 2035 | 1.08995
[17 empty] | 2035.5 | 0.06416
[17 empty] | 2036 | 1.08995
[17 empty] | 2036.5 | 1.61112
[17 empty] | 2037 | 1.08995
[17 empty] | 2037.5 | 0.08643
[17 empty] | 2038 | 1.08995
[17 empty] | 2038.5 | 1.61112
[17 empty] | 2039 | 1.03964
[17 empty] | 2039.5 | 0.10947
[17 empty] | 2040 | 1.08995
[17 empty] | 2040.5 | 1.59385
[17 empty] | 2041 | 1.17661
[17 empty] | 2041.5 | 0.09786
[17 empty] | 2042 | 0.97361
[17 empty] | 2042.5 | 1.59385
[17 empty] | 2043 | 1.08995
[17 empty] | 2043.5 | 0.09786
[17 empty] | 2044 | 1.08995
[17 empty] | 2044.5 | 1.59385
[17 empty] | 2045 | 0.94675
[17 empty] | 2045.5 | 0.08643
[17 empty] | 2046 | 1.08995
[17 empty] | 2046.5 | 1.61112
[17 empty] | 2047 | 1.03964
[17 empty] | 2047.5 | 0.08927
[17 empty] | 2048 | 1.08995
[17 empty] | 2048.5 | 1.3917
[17 empty] | 2049 | 1.06949
[17 empty] | 2049.5 | 0.09786
[17 empty] | 2050 | 1.08995
[17 empty] | 2050.5 | 1.61112
[17 empty] | 2051 | 1.21127
[17 empty] | 2051.5 | 0.09498
[17 empty] | 2052 | 1.17661
[17 empty] | 2052.5 | 1.59385
[17 empty] | 2053 | 1.03964
[17 empty] | 2053.5 | 0.09786
[17 empty] | 2054 | 1.24724
[17 empty] | 2054.5 | 1.86407
[17 empty] | 2055 | 1.08995
[17 empty] | 2055.5 | 0.0752
[17 empty] | 2056 | 1.08995
[17 empty] | 2056.5 | 1.49569
[17 empty] | 2057 | 1.08995
[17 empty] | 2057.5 | 0.07243
[17 empty] | 2058 | 1.08995
[17 empty] | 2058.5 | 1.59385
[17 empty] | 2059 | 1.03964
[17 empty] | 2059.5 | 0.08643
[17 empty] | 2060 | 1.08995
[17 empty] | 2060.5 | 1.56012
[17 empty] | 2061 | 1.03964
[17 empty] | 2061.5 | 0.08643
[17 empty] | 2062 | 1.08995
[17 empty] | 2062.5 | 1.7018
[17 empty] | 2063 | 1.08995
[17 empty] | 2063.5 | 0.06416
[17 empty] | 2064 | 1.08995
[17 empty] | 2064.5 | 1.86407
[17 empty] | 2065 | 1.08995
[17 empty] | 2065.5 | 0.0533
[17 empty] | 2066 | 1.06949
[17 empty] | 2066.5 | 1.68306
[17 empty] | 2067 | 1.06949
[17 empty] | 2067.5 | 0.08643
[17 empty] | 2068 | 1.08995
[17 empty] | 2068.5 | 1.61112
[17 empty] | 2069 | 1.08995
[17 empty] | 2069.5 | 0.08643
[17 empty] | 2070 | 1.03964
[17 empty] | 2070.5 | 1.68306
[17 empty] | 2071 | 1.08995
[17 empty] | 2071.5 | 0.09786
[17 empty] | 2072 | 1.08995
[17 empty] | 2072.5 | 1.61112
[17 empty] | 2073 | 1.03964
[17 empty] | 2073.5 | 0.08927
[17 empty] | 2074 | 1.08995
[17 empty] | 2074.5 | 1.61112
[17 empty] | 2075 | 1.08995
[17 empty] | 2075.5 | 0.10947
[17 empty] | 2076 | 1.08995
[17 empty] | 2076.5 | 1.61112
[17 empty] | 2077 | 1.03964
[17 empty] | 2077.5 | 0.11832
[17 empty] | 2078 | 1.08995
[17 empty] | 2078.5 | 1.61112
[17 empty] | 2079 | 1.08995
[17 empty] | 2079.5 | 0.08927
[17 empty] | 2080 | 1.08995
[17 empty] | 2080.5 | 1.61112
[17 empty] | 2081 | 1.13227
[17 empty] | 2081.5 | 0.08927
[17 empty] | 2082 | 1.08995
[17 empty] | 2082.5 | 1.56012
[17 empty] | 2083 | 1.02028
[17 empty] | 2083.5 | 0.08643
[17 empty] | 2084 | 1.17661
[17 empty] | 2084.5 | 1.61112
[17 empty] | 2085 | 1.08995
[17 empty] | 2085.5 | 0.1303
[17 empty] | 2086 | 1.08995
[17 empty] | 2086.5 | 1.61112
[17 empty] | 2087 | 1.08995
[17 empty] | 2087.5 | 0.09786
[17 empty] | 2088 | 1.08995
[17 empty] | 2088.5 | 1.59385
[17 empty] | 2089 | 1.08995
[17 empty] | 2089.5 | 0.08927
[17 empty] | 2090 | 1.13227
[17 empty] | 2090.5 | 1.42036
[17 empty] | 2091 | 1.08995
[17 empty] | 2091.5 | 0.09786
[17 empty] | 2092 | 1.08995
[17 empty] | 2092.5 | 1.61112
[17 empty] | 2093 | 1.08995
[17 empty] | 2093.5 | 0.07243
[17 empty] | 2094 | 1.08995
[17 empty] | 2094.5 | 1.61112
[17 empty] | 2095 | 1.08995
[17 empty] | 2095.5 | 0.09786
[17 empty] | 2096 | 1.13227
[17 empty] | 2096.5 | 1.51144
[17 empty] | 2097 | 0.92929
[17 empty] | 2097.5 | 0.08927
[17 empty] | 2098 | 1.08995
[17 empty] | 2098.5 | 1.95456
[17 empty] | 2099 | 1.17661
[17 empty] | 2099.5 | 0.09786
[17 empty] | 2100 | 1.01075
[17 empty] | 2100.5 | 1.61112
[17 empty] | 2101 | 1.08995
[17 empty] | 2101.5 | 0.09786
[17 empty] | 2102 | 1.08995
[17 empty] | 2102.5 | 1.62867
[17 empty] | 2103 | 1.08995
[17 empty] | 2103.5 | 0.09786
[17 empty] | 2104 | 1.13227
[17 empty] | 2104.5 | 1.6465
[17 empty] | 2105 | 1.08995
[17 empty] | 2105.5 | 0.09786
[17 empty] | 2106 | 1.08995
[17 empty] | 2106.5 | 1.61112
[17 empty] | 2107 | 1.08995
[17 empty] | 2107.5 | 0.09786
[17 empty] | 2108 | 1.08995
[17 empty] | 2108.5 | 1.61112
[17 empty] | 2109 | 1.17661
[17 empty] | 2109.5 | 0.10947
[17 empty] | 2110 | 1.24724
[17 empty] | 2110.5 | 1.90845
[17 empty] | 2111 | 1.08995
[17 empty] | 2111.5 | 0.09786
[17 empty] | 2112 | 1.08995
[17 empty] | 2112.5 | 1.61112
[17 empty] | 2113 | 1.03964
[17 empty] | 2113.5 | 0.08643
[17 empty] | 2114 | 1.08995
[17 empty] | 2114.5 | 1.61112
[17 empty] | 2115 | 1.03964
[17 empty] | 2115.5 | 0.09786
[17 empty] | 2116 | 1.08995
[17 empty] | 2116.5 | 1.62867
[17 empty] | 2117 | 1.03964
[17 empty] | 2117.5 | 0.09786
[17 empty] | 2118 | 1.08995
[17 empty] | 2118.5 | 1.62867
[17 empty] | 2119 | 1.08995
[17 empty] | 2119.5 | 0.10947
[17 empty] | 2120 | 1.08995
[17 empty] | 2120.5 | 1.61112
[17 empty] | 2121 | 1.17661
[17 empty] | 2121.5 | 0.09786
[17 empty] | 2122 | 0.99199
[17 empty] | 2122.5 | 1.6465
[17 empty] | 2123 | 1.03964
[17 empty] | 2123.5 | 0.10947
[17 empty] | 2124 | 1.08995
[17 empty] | 2124.5 | 1.61112
[17 empty] | 2125 | 1.06949
[17 empty] | 2125.5 | 0.09786
[17 empty] | 2126 | 0.99199
[17 empty] | 2126.5 | 1.68306
[17 empty] | 2127 | 1.08995
[17 empty] | 2127.5 | 0.09786
[17 empty] | 2128 | 1.08995
[17 empty] | 2128.5 | 1.56012
[17 empty] | 2129 | 1.06949
[17 empty] | 2129.5 | 0.09786
[17 empty] | 2130 | 1.08995
[17 empty] | 2130.5 | 1.61112
[17 empty] | 2131 | 1.08995
[17 empty] | 2131.5 | 0.09786
[17 empty] | 2132 | 1.08995
[17 empty] | 2132.5 | 1.68306
[17 empty] | 2133 | 1.08995
[17 empty] | 2133.5 | 0.07243
[17 empty] | 2134 | 1.21127
[17 empty] | 2134.5 | 1.51144
[17 empty] | 2135 | 1.03964
[17 empty] | 2135.5 | 0.08927
[17 empty] | 2136 | 1.08995
[17 empty] | 2136.5 | 1.62867
[17 empty] | 2137 | 1.03964
[17 empty] | 2137.5 | 0.10947
[17 empty] | 2138 | 1.08995
[17 empty] | 2138.5 | 1.61112
[17 empty] | 2139 | 1.08995
[17 empty] | 2139.5 | 0.10947
[17 empty] | 2140 | 1.08995
[17 empty] | 2140.5 | 1.7018
[17 empty] | 2141 | 1.02028
[17 empty] | 2141.5 | 0.09786
[17 empty] | 2142 | 1.08995
[17 empty] | 2142.5 | 1.61112
[17 empty] | 2143 | 0.97361
[17 empty] | 2143.5 | 0.08643
[17 empty] | 2144 | 1.15418
[17 empty] | 2144.5 | 1.61112
[17 empty] | 2145 | 1.08995
[17 empty] | 2145.5 | 0.09786
[17 empty] | 2146 | 1.08995
[17 empty] | 2146.5 | 1.61112
[17 empty] | 2147 | 1.03964
[17 empty] | 2147.5 | 0.09786
[17 empty] | 2148 | 1.03964
[17 empty] | 2148.5 | 1.62867
[17 empty] | 2149 | 1.21127
[17 empty] | 2149.5 | 0.11241
[17 empty] | 2150 | 1.08995
[17 empty] | 2150.5 | 1.6465
[17 empty] | 2151 | 1.03964
[17 empty] | 2151.5 | 0.09786
[17 empty] | 2152 | 1.08995
[17 empty] | 2152.5 | 2.02721
[17 empty] | 2153 | 1.08995
[17 empty] | 2153.5 | 0.09786

## Figure 3
Figure 3c |  |  | Figure 3f
Nongraded |  |  | DM filament
Relative Position | Fracture stress(MPa) | Fracture stress, avg(MPa) | x | y
0.66667 | 11.06736 | 9.92 | 0.57672 | 0.32119
0.66667 | 8.07083 |  | 0.59437 | 0.34193
0.70833 | 8.78032 |  | 0.59051 | 0.35866
0.66667 | 10.11829 |  | 0.5743 | 0.37793
0.66667 | 9.86944 |  | 0.55144 | 0.3996
0.70833 | 9.63333 |  | 0.49452 | 0.44545
0.66667 | 12.76644 |  | 0.41527 | 0.50832
0.66667 | 10.07778 |  | 0.37354 | 0.54096
0.66667 | 9.78032 |  | 0.34392 | 0.56092
0.70833 | 8.22361 |  | 0.32035 | 0.5674
0.66667 | 10.9169 |  | 0.28304 | 0.50932
0.66667 | 7.71551 |  | 0.21812 | 0.30233
0.70833 | 6.64838 |  | 0.17422 | 0.14675
0.66667 | 7.0662 |  | 0.18527 | 0.12954
0.66667 | 9.02106 |  | 0.2296 | 0.14845
|  |  | 0.28231 | 0.17162
1-step |  |  | 0.36301 | 0.20634
Relative Position | Fracture stress(MPa) | Fracture stress, avg(MPa) | 0.44106 | 0.24632
0.66667 | 11.84028 | 16.73 | 0.45953 | 0.28052
0.66667 | 19.28458 |  | 0.48199 | 0.32921
0.66667 | 16.38691 |  | 0.50064 | 0.35381
0.375 | 14.81972 |  | 0.51059 | 0.37888
0.66667 | 17.38691 |  | 0.49623 | 0.41128
0.66667 | 16.81427 |  | 0.45774 | 0.45804
0.66667 | 16.1017 |  | 0.41052 | 0.50159
0.33333 | 21.20809 |  | 0.37739 | 0.51196
0.16667 | 18.42993 |  | 0.35556 | 0.51942
0.20833 | 16.89608 |  | 0.33026 | 0.50766
0.16667 | 14.99517 |  | 0.3055 | 0.47556
0.20833 | 20.30931 |  | 0.26414 | 0.38538
0.16667 | 17.35677 |  | 0.19181 | 0.19223
0.45833 | 11.03299 |  | 0.21307 | 0.17857
0.66667 | 13.04799 |  | 0.24603 | 0.18846
|  |  | 0.27919 | 0.19949
5-step |  |  | 0.3216 | 0.21159
Relative Position | Fracture stress(MPa) | Fracture stress, avg(MPa) | 0.36918 | 0.23502
0.58333 | 24.82563 | 27.18
0.625 | 28.90021 |  | sRGB
0.66667 | 30.2076 |  | x | y
0.33333 | 23.0599 |  | 0.64 | 0.33
0.5 | 23.37271 |  | 0.3 | 0.6
0.16667 | 23.48844 |  | 0.15 | 0.06
0.66667 | 29.09615 |  | 0.64 | 0.33
0.16667 | 28.82344
0.08333 | 30.2099
0.66667 | 26.61542
0.66667 | 29.25427
0.375 | 21.82812
0.79167 | 35.17708
0.16667 | 27.67073
0.33333 | 25.18427
11-step
Relative Position | Fracture stress(MPa) | Fracture stress, avg(MPa)
0.54167 | 33.30779 | 30.16
0.58333 | 30.52444
0.29167 | 32.18089
0.45833 | 30.18661
0.66667 | 29.34962
0.08333 | 36.14958
0.16667 | 31.2083
0.5 | 29.69096
0.83333 | 28.58394
0.66667 | 28.363
0.04167 | 30.29065
0.41667 | 27.93047
0.54167 | 30.39235
0.16667 | 30.5712
Nongraded-PETG fraction
Relative Position | PETG fraction
0 | 0
0.04167 | 0
0.08333 | 0
0.125 | 0
0.16667 | 0
0.20833 | 0
0.25 | 0
0.29167 | 0
0.33333 | 0
0.375 | 0
0.41667 | 0
0.45833 | 0
0.5 | 0
0.54167 | 0
0.58333 | 0
0.625 | 0
0.66667 | 1
0.70833 | 1
0.75 | 1
0.79167 | 1
0.83333 | 1
0.875 | 1
0.91667 | 1
0.95833 | 1
1 | 1
1-step-PETG fraction
Relative Position | PETG fraction
0 | 0
0.04167 | 0
0.08333 | 0
0.125 | 0
0.16667 | 0.5
0.20833 | 0.5
0.25 | 0.5
0.29167 | 0.5
0.33333 | 0.5
0.375 | 0.5
0.41667 | 0.5
0.45833 | 0.5
0.5 | 0.5
0.54167 | 0.5
0.58333 | 0.5
0.625 | 0.5
0.66667 | 1
0.70833 | 1
0.75 | 1
0.79167 | 1
0.83333 | 1
0.875 | 1
0.91667 | 1
0.95833 | 1
1 | 1
5-step-PETG fraction
Relative Position | PETG fraction
0 | 0
0.04167 | 0
0.08333 | 0
0.125 | 0
0.16667 | 0.16667
0.20833 | 0.16667
0.25 | 0.16667
0.29167 | 0.33333
0.33333 | 0.33333
0.375 | 0.5
0.41667 | 0.5
0.45833 | 0.66667
0.5 | 0.66667
0.54167 | 0.83333
0.58333 | 0.83333
0.625 | 0.83333
0.66667 | 1
0.70833 | 1
0.75 | 1
0.79167 | 1
0.83333 | 1
0.875 | 1
0.91667 | 1
0.95833 | 1
1 | 1
11-step-PETG fraction
Relative Position | PETG fraction
0 | 0
0.04167 | 0
0.08333 | 0
0.125 | 0
0.16667 | 0.08333
0.20833 | 0.16667
0.25 | 0.25
0.29167 | 0.33333
0.33333 | 0.41667
0.375 | 0.5
0.41667 | 0.58333
0.45833 | 0.66667
0.5 | 0.75
0.54167 | 0.83333
0.58333 | 0.91667
0.625 | 1
0.66667 | 1
0.70833 | 1
0.75 | 1
0.79167 | 1
0.83333 | 1
0.875 | 1
0.91667 | 1
0.95833 | 1
1 | 1

## Figure 4
Figure 4h
Time(s) | ΔR/R0
0 | 0
0.2 | 0.0034
0.4 | 0
0.6 | 0
0.8 | 0
1 | 0.0088
1.2 | 0.0081
1.4 | 0.0162
1.6 | 0.0162
1.8 | 0.0466
2 | 0.05981
2.2 | 0.08608
2.4 | 0.08608
2.6 | 0.09777
2.8 | 0.09777
3 | 0.09615
3.2 | 0.09669
3.4 | 0.09669
3.6 | 0.09507
3.8 | 0.09148
4 | 0.08789
4.2 | 0.08051
4.4 | 0.0699
4.6 | 0.05821
4.8 | 0.05462
5 | 0.04293
5.2 | 0.03934
5.4 | 0.03575
5.6 | 0.02977
5.8 | 0.02437
6 | 0.01627
6.2 | 0.01357
6.4 | 0.00817
6.6 | 0.01087
6.8 | 0.00817
7 | 0.02907
7.2 | 0.03551
7.4 | 0.04254
7.6 | 0.06687
7.8 | 0.07494
8 | 0.08034
8.2 | 0.08304
8.4 | 0.08574
8.6 | 0.0852
8.8 | 0.08574
9 | 0.08844
9.2 | 0.09114
9.4 | 0.09222
9.6 | 0.09168
9.8 | 0.0906
10 | 0.09114
10.2 | 0.08878
10.4 | 0.08789
10.6 | 0.08051
10.8 | 0.078
11 | 0.07009
11.2 | 0.06515
11.4 | 0.06072
11.6 | 0.05125
11.8 | 0.04793
12 | 0.03517
12.2 | 0.02838
12.4 | 0.02624
12.6 | 0.02437
12.8 | 0.02167
13 | 0.02167
13.2 | 0.01357
13.4 | 0.01627
13.6 | 0.01357
13.8 | 0.01357
14 | 0.01357
14.2 | 0.01357
14.4 | 0.01087
14.6 | 0.01357
14.8 | 0.01357
15 | 0.01087

## Supplementary Figure 1
Supplementary Figure 1b |  | Supplementary Figure 1c |  | Supplementary Figure 1d
Ef /Etar | Weight | Ef /Etar | Weight | Ef /Etar | Weight
1 | 94.82649 | 1 | 60.4681 | 1 | 75.60976
1.05 | 99.79187 | 1.05 | 96.46867 | 1.05 | 104.87805
1.1 | 104.65549 | 1.1 | 108.52966 | 1.1 | 117.07317

## Supplementary Figure 2
Supplementary Figure 2b |  |  |  | Supplementary Figure 2f
E | ϕ(cyan) | ϕ(yellow) | η | Profile | C | M | Y
0 | 0 | 1 | 0 | 0/100 | 0 | 0.05405 | 1
0.20513 | 0.08333 | 0.91667 | 0 | 8/92 | 0.02345 | 0 | 0.99919
0.27179 | 0.16667 | 0.83333 | 2 | 16/84 | 0.08295 | 0 | 0.99996
0.33846 | 0.25 | 0.75 | 2 | 27/73 | 0.16855 | 0 | 0.99577
0.40513 | 0.33333 | 0.66667 | 2 | 35/65 | 0.2766 | 0 | 0.99072
0.47179 | 0.41667 | 0.58333 | 2 | 42/58 | 0.36477 | 0 | 0.97369
0.53846 | 0.5 | 0.5 | 2 | 50/50 | 0.46038 | 0 | 0.93467
0.59744 | 0.58333 | 0.41667 | 2 | 58/42 | 0.52992 | 0 | 0.81386
0.65385 | 0.66667 | 0.33333 | 2 | 65/35 | 0.64591 | 0 | 0.73871
0.70769 | 0.75 | 0.25 | 2 | 73/27 | 0.7265 | 0 | 0.66414
0.75897 | 0.83333 | 0.16667 | 2 | 84/16 | 0.9321 | 0 | 0.435
0.82051 | 0.91667 | 0.08333 | 2 | 92/8 | 0.94542 | 0 | 0.32701
0.87179 | 1 | 0 | 2 | 100/0 | 0.93107 | 0 | 0.20637
1 | 1 | 0 | 0

## Supplementary Figure 4
Supplementary Figure 4b |  |  | Supplementary Figure 4c
CPLA |  |  | CPLA
Strain(%) | Stress(MPa) | Standard deviation(MPa) | Strain(%) | ΔR/R0 | Standard deviation
0.1 | 0.03 | 0.02828 | 0 | 0 | 0
1.8125 | 3.97604 | 1.80251 | 1.8125 | 0 | 0
3.0625 | 6.01719 | 1.63344 | 3.0625 | 0 | 0
4.3125 | 8.61875 | 0.99803 | 4.3125 | 0.01921 | 0.01664
5.5625 | 12.29427 | 0.93486 | 5.5625 | 0.04737 | 0.01792
6.8125 | 13.99531 | 1.60961 | 6.8125 | 0.06667 | 0.04515
8.0625 | 19.01615 | 3.46711 | 8.0625 | 0.10311 | 0.01489
9.3125 | 25.31927 | 3.6361 | 9.3125 | 0.12246 | 0.01972
10.5625 | 31.42083 | 3.58142 | 10.5625 | 0.13142 | 0.0147
11.8125 | 37.33594 | 3.42704 | 11.8125 | 0.16631 | 0.03058
13.0625 | 42.72448 | 3.17949 | 13.0625 | 0.16631 | 0.03058
η=1.0 |  |  | η=1.0
Strain(%) | Stress(MPa) | Standard deviation(MPa) | Strain(%) | ΔR/R0 | Standard deviation
0.08333 | 0.08333 | 0.02887 | 0 | 0 | 0
1.8125 | 1.45556 | 0.26004 | 1.8125 | 0 | 0
3.0625 | 3.21701 | 0.47917 | 3.0625 | 0.02637 | 0.00786
4.3125 | 5.05278 | 0.62827 | 4.3125 | 0.04582 | 0.06932
5.5625 | 7.1684 | 1.08318 | 5.5625 | 0.11768 | 0.01104
6.8125 | 9.42465 | 1.21479 | 6.8125 | 0.16849 | 0.04647
8.0625 | 12.33542 | 1.25759 | 8.0625 | 0.18472 | 0.03551
9.3125 | 15.17292 | 1.06879 | 9.3125 | 0.19977 | 0.01902
10.5625 | 17.55278 | 0.67249 | 10.5625 | 0.20734 | 0.03916
11.8125 | 18.6375 | 0.27153 | 11.8125 | 0.24732 | 0.03191
13.0625 | 18.67257 | 0.33348 | 13.0625 | 0.31789 | 0.13788
14.3125 | 18.67083 | 0.25213 | 14.3125 | 0.34317 | 0.08914
15.5625 | 18.83472 | 0.23136 | 15.5625 | 0.42845 | 0.10216
16.8125 | 19.04514 | 0.25414 | 16.8125 | 0.56008 | 0.12885
18.0625 | 19.23958 | 0.30804 | 18.0625 | 0.67125 | 0.13891
19.3125 | 19.39965 | 0.37315 | 19.3125 | 0.81305 | 0.17348
20.5625 | 19.55069 | 0.46321 | 20.5625 | 0.97421 | 0.19561
21.8125 | 19.74757 | 0.53237 | 21.8125 | 1.17577 | 0.23296
23.0625 | 19.92257 | 0.54933 | 23.0625 | 1.43643 | 0.32278
24.3125 | 20.0816 | 0.59555 | 24.3125 | 1.71657 | 0.40565
25.5625 | 20.23958 | 0.66577 | 25.5625 | 2.15959 | 0.5866
26.8125 | 20.3566 | 0.75982 | 26.8125 | 2.29958 | 0.5955
28.0625 | 20.47917 | 0.84152 | 28.0625 | 2.91273 | 0.94239
29.3125 | 20.54028 | 0.94621 | 29.3125 | 3.71421 | 1.44704
30.5625 | 20.525 | 1.0589 | 30.5625 | 4.94387 | 1.59307
31.8125 | 20.44549 | 1.15156 | 31.8125 | 6.75515 | 1.78119
33.0625 | 20.37708 | 1.19233 | 33.0625 | 8.19796 | 1.97142
34.3125 | 20.31076 | 1.23432
35.5625 | 20.2125 | 1.24861 | η=3.5
36.8125 | 20.12986 | 1.27465 | Strain(%) | ΔR/R0 | Standard deviation
38.0625 | 20.01597 | 1.25248 | 0 | 0 | 0
39.3125 | 19.97604 | 1.24359 | 1.8125 | 0 | 0
40.5625 | 19.91493 | 1.24016 | 3.0625 | 0.00013 | 0.06107
41.8125 | 19.83542 | 1.25463 | 4.3125 | 0.03708 | 0.06576
43.0625 | 19.7184 | 1.26531 | 5.5625 | 0.02357 | 0.02169
44.3125 | 19.61007 | 1.24935 | 6.8125 | 0.08282 | 0.08071
45.5625 | 19.50382 | 1.26128 | 8.0625 | 0.12286 | 0.05433
46.8125 | 19.45521 | 1.29858 | 9.3125 | 0.15467 | 0.08299
48.0625 | 19.41007 | 1.33157 | 10.5625 | 0.13565 | 0.0498
49.3125 | 19.375 | 1.36774 | 11.8125 | 0.13416 | 0.11158
50.5625 | 19.36458 | 1.39937 | 13.0625 | 0.17251 | 0.13415
51.8125 | 19.34861 | 1.42282 | 14.3125 | 0.16842 | 0.11279
53.0625 | 19.33646 | 1.44087 | 15.5625 | 0.21014 | 0.15887
54.3125 | 19.29757 | 1.43115 | 16.8125 | 0.19379 | 0.14858
55.5625 | 19.21354 | 1.43079 | 18.0625 | 0.26523 | 0.15586
56.8125 | 19.1375 | 1.40767 | 19.3125 | 0.32711 | 0.18562
58.0625 | 19.07153 | 1.41441 | 20.5625 | 0.36734 | 0.18733
59.3125 | 18.99931 | 1.42362 | 21.8125 | 0.38891 | 0.162
60.5625 | 18.9441 | 1.44744 | 23.0625 | 0.45403 | 0.20981
61.8125 | 18.90764 | 1.46156 | 24.3125 | 0.50359 | 0.16817
63.0625 | 18.86354 | 1.48327 | 25.5625 | 0.53722 | 0.17913
64.3125 | 18.83681 | 1.49227 | 26.8125 | 0.6312 | 0.22479
65.5625 | 18.80278 | 1.47023 | 28.0625 | 0.69051 | 0.23058
66.8125 | 18.76771 | 1.47471 | 29.3125 | 0.75677 | 0.2147
68.0625 | 18.71319 | 1.44018 | 30.5625 | 0.79112 | 0.24731
69.3125 | 18.66667 | 1.42963 | 31.8125 | 0.87917 | 0.23975
70.5625 | 18.61389 | 1.42048 | 33.0625 | 0.92035 | 0.24271
71.8125 | 18.56632 | 1.41828 | 34.3125 | 0.96828 | 0.27373
73.0625 | 18.51667 | 1.41727 | 35.5625 | 1.17984 | 0.25715
74.3125 | 18.47569 | 1.39627 | 36.8125 | 1.19068 | 0.48575
75.5625 | 18.45035 | 1.40973 | 38.0625 | 1.34115 | 0.42858
76.8125 | 18.45069 | 1.40572 | 39.3125 | 1.42996 | 0.25242
78.0625 | 18.44896 | 1.41336 | 40.5625 | 1.7059 | 0.50974
79.3125 | 18.44618 | 1.42153 | 41.8125 | 1.75624 | 0.47105
80.5625 | 18.39687 | 1.40639 | 43.0625 | 2.02286 | 0.2536
81.8125 | 18.35729 | 1.38437 | 44.3125 | 2.24132 | 0.5377
83.0625 | 18.28542 | 1.3698 | 45.5625 | 2.49175 | 0.53539
84.3125 | 18.23194 | 1.34756 | 46.8125 | 2.74322 | 0.80323
85.5625 | 18.18785 | 1.33463 | 48.0625 | 3.17141 | 0.84706
86.8125 | 18.14132 | 1.32119 | 49.3125 | 3.49366 | 0.99895
88.0625 | 18.11354 | 1.3242 | 50.5625 | 3.80247 | 1.205
89.3125 | 18.09792 | 1.33793 | 51.8125 | 4.44417 | 1.19218
90.52083 | 18.11458 | 1.33276 | 53.0625 | 4.98226 | 1.35371
91.75 | 18.13194 | 1.35059 | 54.3125 | 5.95682 | 1.8964
93 | 18.1191 | 1.36329 | 55.5625 | 7.12929 | 2.29297
94.25 | 18.10694 | 1.36921 | 56.8125 | 8.44292 | 1.78724
95.5 | 18.05556 | 1.36351 | 58.0625 | 9.55868 | 2.57764
96.75 | 17.99375 | 1.35049 | 59.3125 | 10.82248 | 3.20227
98 | 17.97153 | 1.35822 | 60.5625 | 13.40992 | 1.89986
99.25 | 17.92778 | 1.34271 | 61.8125 | 14.06303 | 0.90366
100.5 | 17.89931 | 1.33763
101.75 | 17.90625 | 1.33879 | η=6.0
103.02083 | 17.91042 | 1.33802 | Strain(%) | ΔR/R0 | Standard deviation
104.3125 | 17.92986 | 1.32953 | 0 | 0 | 0
105.5625 | 17.9309 | 1.31202 | 1.8125 | 0.0213 | 0
106.8125 | 17.92083 | 1.28676 | 3.0625 | 0.06523 | 0.069
108.0625 | 17.88958 | 1.28301 | 4.3125 | 0.0871 | 0.16615
109.3125 | 17.85243 | 1.26635 | 5.5625 | 0.10937 | 0.11515
110.5625 | 17.84722 | 1.25488 | 6.8125 | 0.12494 | 0.07193
111.8125 | 17.82361 | 1.23123 | 8.0625 | 0.13215 | 0.13597
113.0625 | 17.81389 | 1.21664 | 9.3125 | 0.16703 | 0.06874
114.3125 | 17.81632 | 1.19843 | 10.5625 | 0.18761 | 0.02878
115.5625 | 17.83542 | 1.19817 | 11.8125 | 0.21345 | 0.15578
116.8125 | 17.87326 | 1.20759 | 13.0625 | 0.23658 | 0.07869
118.0625 | 17.87743 | 1.20935 | 14.3125 | 0.25451 | 0.0592
119.3125 | 17.88576 | 1.20311 | 15.5625 | 0.281 | 0.08516
120.5625 | 17.87986 | 1.17069 | 16.8125 | 0.30506 | 0.05898
121.8125 | 17.85243 | 1.16464 | 18.0625 | 0.33323 | 0.06466
123.0625 | 17.83924 | 1.15209 | 19.3125 | 0.36833 | 0.02967
124.3125 | 17.8184 | 1.14493 | 20.5625 | 0.41783 | 0.00121
125.5625 | 17.79965 | 1.13152 | 21.8125 | 0.45346 | 0.0151
126.85417 | 17.7934 | 1.1202 | 23.0625 | 0.50778 | 0.06503
128.125 | 17.8191 | 1.11637 | 24.3125 | 0.57724 | 0.10054
129.375 | 17.84931 | 1.10305 | 25.5625 | 0.63416 | 0.06514
130.625 | 17.85347 | 1.09345 | 26.8125 | 0.68123 | 0.05934
131.875 | 17.8566 | 1.07107 | 28.0625 | 0.72702 | 0.00704
133.125 | 17.84271 | 1.05997 | 29.3125 | 0.78179 | 0.05819
134.375 | 17.81563 | 1.04785 | 30.5625 | 0.836 | 0.08686
135.625 | 17.80035 | 1.01309 | 31.8125 | 0.90394 | 0.07653
136.875 | 17.78924 | 0.99889 | 33.0625 | 0.97202 | 0.10836
138.125 | 17.78472 | 0.97675 | 34.3125 | 1.03152 | 0.07197
139.375 | 17.78958 | 0.97029 | 35.5625 | 1.09023 | 0.06861
140.625 | 17.81146 | 0.94955 | 36.8125 | 1.13756 | 0.10643
141.875 | 17.8375 | 0.93266 | 38.0625 | 1.20943 | 0.15675
143.125 | 17.87118 | 0.91834 | 39.3125 | 1.25317 | 0.18139
144.375 | 17.88507 | 0.89439 | 40.5625 | 1.3238 | 0.06671
145.625 | 17.88438 | 0.88352 | 41.8125 | 1.40336 | 0.21084
146.875 | 17.87222 | 0.84913 | 43.0625 | 1.48273 | 0.2567
148.125 | 17.87986 | 0.83597 | 44.3125 | 1.5678 | 0.24538
149.375 | 17.86042 | 0.82389 | 45.5625 | 1.67436 | 0.27798
150.625 | 17.89444 | 0.80822 | 46.8125 | 1.80167 | 0.33054
151.9375 | 17.87743 | 0.81809 | 48.0625 | 1.96837 | 0.13979
153.1875 | 17.89826 | 0.8044 | 49.3125 | 2.12012 | 0.17665
154.4375 | 17.92847 | 0.81264 | 50.5625 | 2.29646 | 0.17605
155.6875 | 17.98438 | 0.79607 | 51.8125 | 2.47947 | 0.13687
156.9375 | 18.01076 | 0.81089 | 53.0625 | 2.67433 | 0.09831
158.1875 | 18.04167 | 0.78361 | 54.3125 | 2.81443 | 0.27018
159.4375 | 18.04618 | 0.77287 | 55.5625 | 3.05797 | 0.18274
160.6875 | 18.03854 | 0.76186 | 56.8125 | 3.28731 | 0.24074
161.9375 | 18.05833 | 0.75147 | 58.0625 | 3.52642 | 0.07834
163.1875 | 18.05625 | 0.75049 | 59.3125 | 3.81577 | 0.15402
164.4375 | 18.06875 | 0.74968 | 60.5625 | 4.16921 | 0.48105
165.6875 | 18.08958 | 0.74756 | 61.8125 | 4.4679 | 0.23457
166.9375 | 18.14722 | 0.73744 | 63.0625 | 4.88409 | 1.28157
168.1875 | 18.20486 | 0.74357 | 64.3125 | 5.2396 | 0.4558
169.4375 | 18.27431 | 0.73873 | 65.5625 | 5.61587 | 0.8029
170.6875 | 18.30729 | 0.74169 | 66.8125 | 6.11883 | 0.6749
171.9375 | 18.33646 | 0.73107 | 68.0625 | 6.80635 | 0.82546
173.1875 | 18.32569 | 0.70446 | 69.3125 | 7.36105 | 1.79792
174.4375 | 18.37292 | 0.70308 | 70.5625 | 7.87302 | 0.63033
175.75 | 18.38125 | 0.70912 | 71.8125 | 8.70056 | 1.06049
177 | 18.40938 | 0.69747 | 73.0625 | 9.70109 | 1.10073
178.25 | 18.44896 | 0.71269 | 74.3125 | 10.54044 | 1.70968
179.5 | 18.52812 | 0.72638 | 75.5625 | 11.73298 | 1.25421
180.75 | 18.59549 | 0.74483 | 76.8125 | 13.34158 | 3.33338
182 | 18.68403 | 0.74883 | 78.0625 | 14.75123 | 4.53729
183.25 | 18.74826 | 0.76595 | 79.3125 | 15.9584 | 3.23395
184.5 | 18.79861 | 0.77094 | 80.5625 | 17.45566 | 3.87371
185.75 | 18.84757 | 0.81007 | 81.8125 | 18.42389 | 0
187 | 18.90625 | 0.81459
188.25 | 18.96042 | 0.83928 | η=8.0
189.5 | 18.99687 | 0.85039 | Strain(%) | ΔR/R0 | Standard deviation
190.75 | 19.05243 | 0.88271 | 0.90625 | 0 | 0
192 | 19.12222 | 0.9013 | 3.6875 | 0.01553 | 0.07748
193.25 | 19.20972 | 0.91112 | 6.1875 | 0.08573 | 0.04422
194.5 | 19.29931 | 0.94127 | 8.6875 | 0.15376 | 0.12445
195.75 | 19.38785 | 0.94925 | 11.1875 | 0.22205 | 0.24418
197 | 19.4816 | 0.95339 | 13.6875 | 0.29372 | 0.34151
198.25 | 19.51944 | 0.97642 | 16.1875 | 0.36413 | 0.33602
199.5625 | 19.57639 | 1.00116 | 18.6875 | 0.4274 | 0.27454
200.8125 | 19.64896 | 1.02287 | 21.1875 | 0.4922 | 0.34987
202.0625 | 19.69236 | 1.03724 | 23.6875 | 0.56313 | 0.28982
203.3125 | 19.75451 | 1.07205 | 26.1875 | 0.65114 | 0.33224
204.5625 | 19.82431 | 1.10455 | 28.6875 | 0.73605 | 0.33878
205.8125 | 19.9191 | 1.13762 | 31.1875 | 0.83779 | 0.42978
207.0625 | 19.99826 | 1.16622 | 33.6875 | 0.96854 | 0.29476
208.3125 | 20.11632 | 1.20782 | 36.1875 | 1.09721 | 0.51078
209.5625 | 20.19097 | 1.25648 | 38.6875 | 1.19251 | 0.73257
210.8125 | 20.9651 | 0.47361 | 41.1875 | 1.27142 | 0.62126
212.0625 | 21.05781 | 0.49424 | 43.6875 | 1.34503 | 0.35251
213.3125 | 21.14896 | 0.4935 | 46.1875 | 1.39675 | 0.35672
214.5625 | 21.22344 | 0.48245 | 48.6875 | 1.47084 | 0.40723
|  |  | 51.1875 | 1.56796 | 0.54065
η=3.5 |  |  | 53.6875 | 1.68413 | 0.5102
Strain(%) | Stress(MPa) | Standard deviation(MPa) | 56.1875 | 1.84484 | 0.37896
0.05 | 0.1 | 0 | 58.6875 | 1.99798 | 0.31466
0.1 | 0.075 | 0.03536 | 61.1875 | 2.15189 | 0.45771
1.8125 | 1.51215 | 0.18424 | 63.6875 | 2.31094 | 0.40864
3.0625 | 3.41562 | 0.35572 | 66.1875 | 2.4717 | 0.36521
4.3125 | 5.29271 | 0.38975 | 68.6875 | 2.6083 | 0.38876
5.5625 | 7.72153 | 0.61258 | 71.1875 | 2.82805 | 0.31442
6.8125 | 10.3191 | 0.57995 | 73.6875 | 3.09583 | 0.3921
8.0625 | 13.55104 | 0.56459 | 76.1875 | 3.38525 | 0.38241
9.3125 | 16.72257 | 0.4825 | 78.6875 | 3.81062 | 0.81175
10.5625 | 19.43021 | 0.65079 | 81.1875 | 4.18858 | 0.56043
11.8125 | 21.11979 | 0.89086 | 83.6875 | 4.57978 | 0.67041
13.0625 | 21.70208 | 0.76194 | 86.1875 | 5.23975 | 0.71715
14.3125 | 21.87083 | 0.58326 | 88.6875 | 5.91479 | 0.76083
15.5625 | 22.11007 | 0.55259 | 91.13542 | 6.58445 | 1.46768
16.8125 | 22.38715 | 0.56795 | 93.625 | 7.66017 | 1.00306
18.0625 | 22.66875 | 0.55894 | 96.125 | 8.56597 | 1.23767
19.3125 | 22.93889 | 0.60253 | 98.625 | 9.82272 | 1.99311
20.5625 | 23.23472 | 0.61362 | 101.125 | 10.95963 | 1.67603
21.8125 | 23.53958 | 0.61556 | 103.66667 | 12.3893 | 2.54824
23.0625 | 23.7691 | 0.64661 | 106.1875 | 13.73492 | 1.36138
24.3125 | 23.97639 | 0.63482 | 108.6875 | 15.19996 | 1.48487
25.5625 | 24.21111 | 0.64565 | 111.0625 | 16.4962 | 1.66415
26.8125 | 24.41563 | 0.65305 | 113.47917 | 17.25103 | 2.50206
28.0625 | 24.64826 | 0.6595
29.3125 | 24.83299 | 0.67332
30.5625 | 24.93681 | 0.68001
31.8125 | 25.00174 | 0.67015
33.0625 | 25.08889 | 0.66239
34.3125 | 25.14687 | 0.64247
35.5625 | 25.17708 | 0.64148
36.8125 | 25.21215 | 0.63907
38.0625 | 25.22326 | 0.61912
39.3125 | 25.27882 | 0.61584
40.5625 | 25.29688 | 0.61564
41.8125 | 25.31215 | 0.60779
43.0625 | 25.30556 | 0.67414
44.3125 | 25.25035 | 0.68494
45.5625 | 25.1625 | 0.66137
46.8125 | 25.10104 | 0.64078
48.0625 | 25.01806 | 0.64246
49.3125 | 24.92778 | 0.64343
50.5625 | 24.87917 | 0.64532
51.8125 | 24.82674 | 0.63953
53.0625 | 24.7809 | 0.63655
54.3125 | 24.70382 | 0.63944
55.5625 | 24.58264 | 0.6232
56.8125 | 24.44549 | 0.59977
58.0625 | 24.31875 | 0.58057
59.3125 | 24.18715 | 0.54204
60.5625 | 24.06528 | 0.54825
61.8125 | 23.95556 | 0.55793
63.0625 | 23.85521 | 0.53059
64.3125 | 23.78715 | 0.52563
65.5625 | 23.72882 | 0.5394
66.8125 | 23.65382 | 0.5198
68.0625 | 23.55556 | 0.50973
69.3125 | 23.45937 | 0.50931
70.5625 | 23.33507 | 0.49379
71.8125 | 23.26771 | 0.49637
73.0625 | 23.19618 | 0.49113
74.3125 | 23.1309 | 0.48788
75.5625 | 23.09236 | 0.49954
76.8125 | 23.08438 | 0.49364
78.0625 | 23.07361 | 0.49286
79.3125 | 23.08437 | 0.47094
80.5625 | 23.0691 | 0.48021
81.8125 | 23.0434 | 0.47577
83.0625 | 22.98368 | 0.46493
84.3125 | 22.94271 | 0.47051
85.5625 | 22.91806 | 0.48183
86.8125 | 22.88333 | 0.49773
88.0625 | 22.87882 | 0.51066
89.3125 | 22.88472 | 0.51882
90.5 | 22.90729 | 0.4927
91.75 | 22.93993 | 0.52275
93 | 22.94097 | 0.53174
94.25 | 22.91944 | 0.51008
95.5 | 22.88472 | 0.53423
96.75 | 22.84097 | 0.52182
98 | 22.83472 | 0.52431
99.25 | 22.80972 | 0.50517
100.5 | 22.79097 | 0.50023
101.75 | 22.78646 | 0.47203
103 | 22.83056 | 0.47798
104.3125 | 22.86979 | 0.49117
105.5625 | 22.87326 | 0.48821
106.8125 | 22.86597 | 0.49176
108.0625 | 22.84236 | 0.48096
109.3125 | 22.80313 | 0.45093
110.5625 | 22.79653 | 0.45142
111.8125 | 22.77604 | 0.46028
113.0625 | 22.75451 | 0.44631
114.3125 | 22.77743 | 0.44647
115.5625 | 22.80833 | 0.44686
116.8125 | 22.85625 | 0.45865
118.0625 | 22.86215 | 0.44724
119.3125 | 22.86424 | 0.45027
120.5625 | 22.84653 | 0.4301
121.8125 | 22.81528 | 0.42806
123.0625 | 22.79167 | 0.41104
124.3125 | 22.76319 | 0.40635
125.5625 | 22.74479 | 0.4145
126.8125 | 22.74948 | 0.55464
126.875 | 22.75313 | --
128.125 | 22.75451 | 0.39668
129.375 | 22.78889 | 0.39316
130.625 | 22.81389 | 0.4046
131.875 | 22.82153 | 0.39441
133.125 | 22.80382 | 0.38282
134.375 | 22.77951 | 0.38253
135.625 | 22.77083 | 0.38802
136.875 | 22.76806 | 0.40075
138.125 | 22.7559 | 0.4047
139.375 | 22.74375 | 0.39724
140.625 | 22.76875 | 0.41803
141.875 | 22.79896 | 0.43662
143.125 | 22.84375 | 0.4385
144.375 | 22.86458 | 0.46369
145.625 | 22.86389 | 0.46402
146.875 | 22.83993 | 0.47305
148.125 | 22.82917 | 0.47769
149.375 | 22.81424 | 0.46572
150.625 | 22.82396 | 0.48858
151.9375 | 22.80486 | 0.49063
153.1875 | 22.84236 | 0.5158
154.4375 | 22.87326 | 0.54353
155.6875 | 22.91528 | 0.55756
156.9375 | 22.94757 | 0.55789
158.1875 | 22.95903 | 0.56872
159.4375 | 22.93889 | 0.58074
160.6875 | 22.92986 | 0.58156
161.9375 | 22.93021 | 0.59949
163.1875 | 22.92431 | 0.5991
164.4375 | 22.91979 | 0.62166
165.6875 | 22.93403 | 0.64005
166.9375 | 22.99028 | 0.65647
168.1875 | 23.03333 | 0.66182
169.4375 | 23.09167 | 0.66436
170.6875 | 23.11181 | 0.67498
171.9375 | 23.12569 | 0.68703
173.1875 | 23.12951 | 0.70122
174.4375 | 23.15069 | 0.72387
175.75 | 23.16701 | 0.71176
177 | 23.17708 | 0.7392
178.25 | 23.20243 | 0.75521
179.5 | 23.26667 | 0.77876
180.75 | 23.34618 | 0.80326
182 | 23.39201 | 0.80332
183.25 | 23.45972 | 0.82032
184.5 | 23.48507 | 0.84686
185.75 | 23.51007 | 0.84228
187 | 23.53507 | 0.85707
188.25 | 23.57986 | 0.88864
189.5 | 23.59861 | 0.89631
190.75 | 23.63993 | 0.90197
192 | 23.7 | 0.91917
193.25 | 23.76806 | 0.91916
194.5 | 23.84549 | 0.92959
195.75 | 23.92431 | 0.93031
197 | 23.97014 | 0.92398
198.25 | 23.99861 | 0.92608
199.5625 | 24.03958 | 0.93569
200.8125 | 24.09201 | 0.91422
202.0625 | 24.10938 | 0.92355
203.3125 | 24.16076 | 0.9274
204.5625 | 24.21076 | 0.92069
205.8125 | 24.27986 | 0.93006
207.0625 | 24.37396 | 0.93769
208.3125 | 24.45486 | 0.92415
209.5625 | 24.52292 | 0.92163
210.8125 | 24.54896 | 0.90454
212.0625 | 24.58229 | 0.88865
213.3125 | 24.6191 | 0.88967
214.5625 | 24.64306 | 0.85462
215.8125 | 24.66771 | 0.8417
217.0625 | 24.7191 | 0.85099
218.3125 | 24.78125 | 0.84354
219.5625 | 24.84132 | 0.81703
220.8125 | 24.89479 | 0.78694
222.0625 | 24.94931 | 0.74962
223.3125 | 24.74115 | 0.86252
224.625 | 24.76302 | 0.82864
225.875 | 24.78646 | 0.79108
227.125 | 24.79219 | 0.77119
228.375 | 24.82708 | 0.77045
229.625 | 24.86875 | 0.74099
η=6.0
Strain(%) | Stress(MPa) | Standard deviation(MPa)
0.05 | 0.1 | 0
0.1 | 0.075 | 0.03536
1.8125 | 1.64479 | 0.26774
3.0625 | 3.27951 | 0.33019
4.3125 | 5.10312 | 0.11761
5.5625 | 7.31424 | 0.40052
6.8125 | 9.76944 | 0.58745
8.0625 | 13.0191 | 0.66876
9.3125 | 16.32535 | 0.73405
10.5625 | 19.23681 | 0.71244
11.8125 | 21.32743 | 0.70554
13.0625 | 22.09167 | 0.66987
14.3125 | 22.22674 | 0.51204
15.5625 | 22.41493 | 0.48914
16.8125 | 22.67812 | 0.48286
18.0625 | 22.93021 | 0.48596
19.3125 | 23.17292 | 0.50603
20.5625 | 23.43056 | 0.4893
21.8125 | 23.68056 | 0.49316
23.0625 | 23.91667 | 0.49708
24.3125 | 24.11944 | 0.49116
25.5625 | 24.35278 | 0.49852
26.8125 | 24.55799 | 0.491
28.0625 | 24.78611 | 0.49603
29.3125 | 24.97326 | 0.48036
30.5625 | 25.08889 | 0.48199
31.8125 | 25.15799 | 0.47777
33.0625 | 25.24097 | 0.44569
34.3125 | 25.33854 | 0.44973
35.5625 | 25.41736 | 0.43468
36.8125 | 25.49306 | 0.4192
38.0625 | 25.56493 | 0.40708
39.3125 | 25.67049 | 0.40492
40.5625 | 25.74167 | 0.38571
41.8125 | 25.82153 | 0.39752
43.0625 | 25.85382 | 0.38101
44.3125 | 25.85313 | 0.38507
45.5625 | 25.8434 | 0.36818
46.8125 | 25.85278 | 0.37389
48.0625 | 25.86528 | 0.37974
49.3125 | 25.88576 | 0.39001
50.5625 | 25.9125 | 0.39824
51.8125 | 25.95972 | 0.39738
53.0625 | 26.02118 | 0.40664
54.3125 | 26.03819 | 0.40628
55.5625 | 26.03056 | 0.39223
56.8125 | 26.00208 | 0.40148
58.0625 | 25.96736 | 0.35754
59.3125 | 25.93125 | 0.35633
60.5625 | 25.91493 | 0.36904
61.8125 | 25.88854 | 0.35257
63.0625 | 25.87778 | 0.34761
64.3125 | 25.88299 | 0.34377
65.5625 | 25.93056 | 0.34312
66.8125 | 25.94896 | 0.35052
68.0625 | 25.90035 | 0.34784
69.3125 | 25.85972 | 0.35075
70.5625 | 25.80556 | 0.37408
71.8125 | 25.78681 | 0.37227
73.0625 | 25.74479 | 0.35553
74.3125 | 25.71806 | 0.35967
75.5625 | 25.6934 | 0.35399
76.8125 | 25.68611 | 0.36679
78.0625 | 25.71806 | 0.36484
79.3125 | 25.72882 | 0.38458
80.5625 | 25.72014 | 0.37906
81.8125 | 25.66354 | 0.38786
83.0625 | 25.60486 | 0.39509
84.3125 | 25.56285 | 0.39052
85.5625 | 25.53646 | 0.39354
86.8125 | 25.49549 | 0.38859
88.0625 | 25.47812 | 0.38431
89.25 | 25.93021 | --
89.3125 | 25.25781 | 0.00663
90.5 | 25.50556 | 0.38324
91.75 | 25.53924 | 0.38754
93 | 25.52535 | 0.39895
94.25 | 25.48819 | 0.39372
95.5 | 25.46181 | 0.40036
96.75 | 25.41319 | 0.39452
98 | 25.40035 | 0.37871
99.25 | 25.38542 | 0.35889
100.5 | 25.36111 | 0.34297
101.75 | 25.35347 | 0.32186
103 | 25.48438 | 0.39775
103.0625 | 25.18229 | --
104.3125 | 25.43785 | 0.35137
105.5625 | 25.44028 | 0.35235
106.8125 | 25.42917 | 0.35842
108.0625 | 25.38646 | 0.36429
109.3125 | 25.35347 | 0.34893
110.5625 | 25.35382 | 0.35506
111.8125 | 25.33542 | 0.34239
113.0625 | 25.31736 | 0.33648
114.3125 | 25.32118 | 0.34138
115.5625 | 25.3559 | 0.33719
116.8125 | 25.3875 | 0.33685
118.0625 | 25.42222 | 0.33218
119.3125 | 25.43021 | 0.3299
120.5625 | 25.42257 | 0.35024
121.8125 | 25.39583 | 0.3466
123.0625 | 25.39271 | 0.33381
124.3125 | 25.41181 | 0.329
125.5625 | 25.39167 | 0.34105
126.8125 | 25.49844 | 0.40732
126.875 | 25.22188 | --
128.125 | 25.46076 | 0.31923
129.375 | 25.51181 | 0.31728
130.625 | 25.54618 | 0.30393
131.875 | 25.57188 | 0.31311
133.125 | 25.57813 | 0.32756
134.375 | 25.55972 | 0.3085
135.625 | 25.54062 | 0.31072
136.875 | 25.5691 | 0.31546
138.125 | 25.57118 | 0.31485
139.375 | 25.57778 | 0.30798
140.625 | 25.61632 | 0.33123
141.875 | 25.67986 | 0.30956
143.125 | 25.74236 | 0.32094
144.375 | 25.77674 | 0.31296
145.625 | 25.80347 | 0.32208
146.875 | 25.79201 | 0.31344
148.125 | 25.81076 | 0.29925
149.375 | 25.82604 | 0.30397
150.625 | 25.85556 | 0.29284
151.9375 | 25.86181 | 0.26977
153.1875 | 25.90694 | 0.26514
154.4375 | 25.98056 | 0.25662
155.6875 | 26.05556 | 0.24242
156.9375 | 26.11285 | 0.25798
158.1875 | 26.17014 | 0.25236
159.4375 | 26.17049 | 0.24686
160.6875 | 26.20729 | 0.2337
161.9375 | 26.24896 | 0.23397
163.1875 | 26.28507 | 0.23818
164.4375 | 26.30937 | 0.22062
165.6875 | 26.35243 | 0.2349
166.9375 | 26.44687 | 0.22513
168.1875 | 26.52326 | 0.20525
169.4375 | 26.59201 | 0.24976
170.6875 | 26.66424 | 0.24076
171.9375 | 26.69375 | 0.25321
173.1875 | 26.71458 | 0.25033
174.4375 | 26.74687 | 0.25711
175.75 | 26.78264 | 0.27006
177 | 26.81875 | 0.2891
178.25 | 26.85799 | 0.30471
179.5 | 26.93542 | 0.28826
180.75 | 27.00764 | 0.30469
182 | 27.07778 | 0.32175
183.25 | 27.13715 | 0.33466
184.5 | 27.1691 | 0.3429
185.75 | 27.18472 | 0.35076
187 | 27.22396 | 0.33866
188.25 | 27.29236 | 0.33242
189.5 | 27.34514 | 0.30355
190.75 | 27.37049 | 0.27875
192 | 27.4625 | 0.3032
193.25 | 27.54896 | 0.32286
194.5 | 27.63368 | 0.3415
195.75 | 27.71632 | 0.36434
197 | 27.75035 | 0.3586
198.25 | 27.74757 | 0.36752
199.5 | 27.98854 | 0.04272
199.5625 | 27.37708 | --
200.8125 | 27.81979 | 0.34443
202.0625 | 27.87396 | 0.31438
203.3125 | 27.8875 | 0.32164
204.5625 | 27.91493 | 0.33702
205.8125 | 27.97083 | 0.34021
207.0625 | 28.04722 | 0.3395
208.3125 | 28.11632 | 0.3366
209.5625 | 28.14375 | 0.33658
210.8125 | 28.15104 | 0.33021
212.0625 | 28.15729 | 0.33473
213.3125 | 28.19618 | 0.31426
214.5625 | 28.22222 | 0.32907
215.8125 | 28.24132 | 0.30389
217.0625 | 28.28681 | 0.3152
218.3125 | 28.34965 | 0.29928
219.5625 | 28.41771 | 0.30226
220.8125 | 28.47188 | 0.33199
222.0625 | 28.49028 | 0.35957
223.3125 | 28.64063 | 0.13995
η=8.0
Strain(%) | Stress(MPa) | Standard deviation(MPa)
0.08333 | 0.08333 | 0.02887
1.8125 | 1.79306 | 0.47077
3.0625 | 3.31771 | 0.47508
4.3125 | 4.97083 | 0.278
5.5625 | 7.19062 | 0.19191
6.8125 | 9.54444 | 0.37397
8.0625 | 12.91076 | 0.51334
9.3125 | 16.34653 | 0.70104
10.5625 | 19.52083 | 0.79874
11.8125 | 22.17083 | 0.82707
13.0625 | 23.66111 | 0.65818
14.3125 | 23.90451 | 0.33101
15.5625 | 23.98056 | 0.28872
16.8125 | 24.18715 | 0.33237
18.0625 | 24.47882 | 0.33107
19.3125 | 24.71944 | 0.31627
20.5625 | 24.98646 | 0.31146
21.8125 | 25.27049 | 0.30705
23.0625 | 25.51389 | 0.29529
24.3125 | 25.73819 | 0.30791
25.5625 | 25.99167 | 0.28637
26.8125 | 26.23056 | 0.30521
28.0625 | 26.46076 | 0.2861
29.3125 | 26.66667 | 0.30871
30.5625 | 26.79583 | 0.31012
31.8125 | 26.89167 | 0.30356
33.0625 | 26.97569 | 0.31843
34.3125 | 27.04653 | 0.29753
35.5625 | 27.12153 | 0.29316
36.8125 | 27.2191 | 0.26171
38.0625 | 27.29444 | 0.26315
39.3125 | 27.40347 | 0.26412
40.5625 | 27.49306 | 0.25433
41.8125 | 27.57639 | 0.25358
43.0625 | 27.61354 | 0.23292
44.3125 | 27.59792 | 0.2545
45.5625 | 27.59757 | 0.27149
46.8125 | 27.61528 | 0.28899
48.0625 | 27.63611 | 0.28362
49.3125 | 27.65625 | 0.26252
50.5625 | 27.68611 | 0.24549
51.8125 | 27.75729 | 0.25558
53.0625 | 27.80069 | 0.25835
54.3125 | 27.84688 | 0.22954
55.5625 | 27.82465 | 0.23961
56.8125 | 27.79965 | 0.24066
58.0625 | 27.76632 | 0.24471
59.3125 | 27.73264 | 0.26264
60.5625 | 27.71632 | 0.25824
61.8125 | 27.70104 | 0.26599
63.0625 | 27.67188 | 0.2734
64.3125 | 27.68646 | 0.31085
65.5625 | 27.72778 | 0.33074
66.8125 | 27.7441 | 0.34343
68.0625 | 27.72986 | 0.36334
69.3125 | 27.68993 | 0.36325
70.5625 | 27.62569 | 0.38528
71.8125 | 27.57813 | 0.38619
73.0625 | 27.55174 | 0.41038
74.3125 | 27.49583 | 0.42866
75.5625 | 27.50556 | 0.42644
76.8125 | 27.49792 | 0.42614
78.0625 | 27.54306 | 0.4322
79.3125 | 27.56285 | 0.44135
80.5625 | 27.55451 | 0.45239
81.8125 | 27.50347 | 0.46128
83.0625 | 27.43924 | 0.47418
84.3125 | 27.40139 | 0.49864
85.5625 | 27.38924 | 0.51543
86.8125 | 27.35278 | 0.51818
88.0625 | 27.33542 | 0.52819
89.3125 | 27.35243 | 0.5338
90.52083 | 27.38472 | 0.54908
91.75 | 27.43333 | 0.57487
93 | 27.43646 | 0.57863
94.25 | 27.39965 | 0.58742
95.5 | 27.35972 | 0.59635
96.75 | 27.3191 | 0.61879
98 | 27.31771 | 0.61845
99.25 | 27.30347 | 0.61821
100.5 | 27.29132 | 0.61339
101.75 | 27.29167 | 0.60128
103.02083 | 27.33507 | 0.62072
104.3125 | 27.39236 | 0.62212
105.5625 | 27.42257 | 0.6053
106.8125 | 27.41389 | 0.58866
108.0625 | 27.37743 | 0.5749
109.3125 | 27.33229 | 0.57722
110.5625 | 27.33993 | 0.57493
111.8125 | 27.33403 | 0.58417
113.0625 | 27.29653 | 0.58462
114.3125 | 27.30104 | 0.59297
115.5625 | 27.32778 | 0.59596
116.8125 | 27.38056 | 0.59999
118.0625 | 27.42535 | 0.59395
119.3125 | 27.41806 | 0.61218
120.5625 | 27.4059 | 0.61556
121.8125 | 27.37326 | 0.61518
123.0625 | 27.36875 | 0.63042
124.3125 | 27.38889 | 0.62524
125.5625 | 27.35174 | 0.62825
126.83333 | 27.37326 | 0.64554
128.10417 | 27.40972 | 0.64971
129.375 | 27.46562 | 0.65791
130.625 | 27.51875 | 0.65649
131.875 | 27.5441 | 0.66919
133.125 | 27.53889 | 0.67384
134.375 | 27.51979 | 0.65905
135.625 | 27.5316 | 0.65205
136.875 | 27.56215 | 0.653
138.125 | 27.53264 | 0.65562
139.375 | 27.55729 | 0.65962
140.625 | 27.60278 | 0.65333
141.875 | 27.64444 | 0.65826
143.125 | 27.71701 | 0.65163
144.375 | 27.73681 | 0.66093
145.625 | 27.76458 | 0.65682
146.875 | 27.75417 | 0.64968
148.125 | 27.75972 | 0.65657
149.375 | 27.78819 | 0.6791
150.625 | 27.80104 | 0.6682
151.9375 | 27.80486 | 0.69027
153.1875 | 27.85035 | 0.70155
154.4375 | 27.93194 | 0.69564
155.6875 | 27.9816 | 0.739
156.9375 | 28.06215 | 0.73605
158.1875 | 28.11736 | 0.73605
159.4375 | 28.12674 | 0.72696
160.6875 | 28.13403 | 0.74005
161.9375 | 28.16528 | 0.75794
163.1875 | 28.20278 | 0.75366
164.4375 | 28.22812 | 0.75747
165.6875 | 28.27743 | 0.77338
166.9375 | 28.36424 | 0.75767
168.1875 | 28.44201 | 0.75134
169.4375 | 28.52778 | 0.75101
170.6875 | 28.58125 | 0.75704
171.9375 | 28.60104 | 0.73628
173.1875 | 28.61493 | 0.73904
174.4375 | 28.64757 | 0.71933
175.75 | 28.67431 | 0.7372
177 | 28.70243 | 0.73775
178.25 | 28.72639 | 0.74213
179.5 | 28.80799 | 0.75633
180.75 | 28.89688 | 0.7914
182 | 28.99549 | 0.78685
183.25 | 29.04479 | 0.79355
184.5 | 29.08889 | 0.7903
185.75 | 29.11562 | 0.78765
187 | 29.14479 | 0.8101
188.25 | 29.20278 | 0.8049
189.5 | 29.26215 | 0.82962
190.75 | 29.29757 | 0.86259
192 | 29.37118 | 0.86091
193.25 | 29.47639 | 0.88561
194.5 | 29.57014 | 0.89422
195.75 | 29.63958 | 0.8905
197 | 29.69167 | 0.88794
198.25 | 29.70521 | 0.88009
199.52083 | 29.73438 | 0.88388
200.8125 | 29.7691 | 0.86704
202.0625 | 29.79479 | 0.8738
203.3125 | 29.81076 | 0.84957
204.5625 | 29.87951 | 0.84658
205.8125 | 29.93472 | 0.86931
207.0625 | 30.02014 | 0.86735
208.3125 | 30.07986 | 0.86875
209.5625 | 30.09653 | 0.88068
210.8125 | 30.09965 | 0.87496
212.0625 | 30.11181 | 0.8813
213.3125 | 30.14097 | 0.87683
214.5625 | 30.18785 | 0.89805
215.8125 | 30.1875 | 0.89771
217.0625 | 30.2066 | 0.91021
218.3125 | 30.23472 | 0.91303
219.5625 | 30.20104 | 0.9473
220.8125 | 30.37135 | 1.34571
222.0625 | 30.42917 | 1.3656
223.34375 | 30.40937 | 1.37886
224.625 | 30.41406 | 1.3958
225.875 | 30.44271 | 1.40096
227.125 | 30.45 | 1.36707
228.375 | 30.4375 | 1.35234
229.625 | 30.47604 | 1.35823
230.875 | 30.51927 | 1.37518
232.125 | 30.57448 | 1.37518
233.375 | 30.65885 | 1.39138
TPU
Strain(%) | Stress(MPa) | Standard deviation(MPa)
0.1 | 0.08333 | 0.02887
4.9 | 2.93472 | 0.32696
8.9 | 5.24583 | 0.63646
12.9 | 6.61458 | 0.88271
16.9 | 7.89097 | 0.95307
20.9 | 8.98472 | 1.04972
24.9 | 10.03819 | 1.11412
28.9 | 10.87361 | 1.13753
32.9 | 11.49514 | 1.11723
36.9 | 12.12569 | 1.13742
40.9 | 12.68819 | 1.21365
44.9 | 13.18819 | 1.20469
48.9 | 13.6 | 1.23452
52.9 | 13.85208 | 1.34008
56.9 | 14.13958 | 1.29214
60.9 | 14.36181 | 1.33436
64.9 | 14.64097 | 1.32071
68.9 | 14.93264 | 1.31071
72.9 | 15.14167 | 1.28864
76.9 | 15.29583 | 1.33823
80.9 | 15.40417 | 1.32249
84.9 | 15.58958 | 1.3419
88.9 | 15.82708 | 1.30729
92.9 | 15.95556 | 1.30834
96.9 | 16.12292 | 1.29814
100.9 | 16.24236 | 1.30159
104.9 | 16.41875 | 1.33759
108.9 | 16.65764 | 1.28202
112.9 | 16.81667 | 1.25029
116.9 | 16.97639 | 1.22762
120.9 | 17.18819 | 1.2135
124.9 | 17.33264 | 1.28679
128.9 | 17.66944 | 1.24656
132.9 | 17.99444 | 1.20668
136.9 | 18.20556 | 1.1977
140.9 | 18.3625 | 1.19167
144.8 | 18.55764 | 1.16982
148.8 | 18.91944 | 1.11361
152.8 | 19.27361 | 1.10892
156.8 | 19.53333 | 1.04748
160.8 | 19.76944 | 1.0685
164.8 | 20.08056 | 1.00771
168.9 | 20.4875 | 1.05507
172.9 | 20.97361 | 0.97879
176.9 | 21.30278 | 0.97916
180.9 | 21.65764 | 0.95048
184.9 | 22.04375 | 0.919
188.9 | 22.49722 | 0.90426
192.9 | 23.01597 | 0.89993
196.9 | 23.37222 | 0.8906
200.9 | 23.71597 | 0.89133
205 | 24.08542 | 0.85402
209 | 24.65972 | 0.85999
213 | 25.26806 | 0.85331
217 | 25.69861 | 0.82236
221 | 26.11389 | 0.83229
225 | 26.57708 | 0.84098
229 | 27.20625 | 0.92177
233 | 27.9125 | 0.91852
237 | 28.45764 | 0.9589
241 | 28.94236 | 1.01592
245.1 | 29.46597 | 1.04859
249.1 | 30.21458 | 1.09475
253.1 | 31.00556 | 1.15784
257.1 | 31.58125 | 1.16977
261.1 | 32.18472 | 1.14467
265.1 | 32.74861 | 1.21861
269.1 | 33.44236 | 1.22934
273.1 | 34.30625 | 1.27563
277.1 | 34.85417 | 1.22618
281.2 | 35.47778 | 1.28435
285.2 | 36.12847 | 1.31996
289.2 | 36.91111 | 1.3254
293.2 | 37.76875 | 1.30835
297.2 | 38.28681 | 1.20732
301.2 | 38.78056 | 1.17803
305.2 | 39.24583 | 1.13693
309.2 | 39.79167 | 1.01134
313.2 | 40.54167 | 0.93592
317.2 | 41.15833 | 0.87928
321.3 | 41.79931 | 0.9114
325.3 | 42.34306 | 0.90948
329.3 | 42.90069 | 0.91401
333.3 | 43.86875 | 0.91538
337.3 | 44.56181 | 0.92897
341.3 | 45.15417 | 0.9201
345.3 | 45.65764 | 1.02995
349.3 | 46.19236 | 1.28242
353.3 | 47.01389 | 1.47689
357.3 | 47.7125 | 1.39366
361.4 | 48.17847 | 1.32969
365.4 | 48.65347 | 1.27169
369.4 | 49.27292 | 1.25365
373.4 | 50.20278 | 1.19824
377.4 | 51.01875 | 1.11147
381.4 | 51.58889 | 1.00403
385.4 | 52.15625 | 1.02124
389.4 | 52.67361 | 1.12723
393.4 | 53.50833 | 1.11748
397.5 | 54.28542 | 1.01394
401.5 | 54.66944 | 0.89587
405.5 | 55.09514 | 0.94296
409.5 | 55.44861 | 0.93543
413.5 | 56.01389 | 0.89715
417.5 | 56.55486 | 0.90022
421.5 | 56.76458 | 0.89222
425.5 | 57.11181 | 0.94289
429.5 | 56.81389 | 1.63427
433.5 | 58.06875 | 1.2286
437.6 | 58.51146 | 1.35676
441.6 | 58.81562 | 1.53354
445.6 | 59.04167 | 1.51144
449.6 | 59.14167 | 1.52323
453.6 | 59.1875 | 1.47314

## Supplementary Figure 5
Supplementary Figure 5a |  |  | Supplementary Figure 5b
CPLA
Strain(%) | Stress(MPa) | Standard deviation(MPa) | TPU fraction | Ro(ohm) | Standard deviation(ohm)
0.1 | 0.03 | 0.02828 | 0 | 135.58667 | 9.73067
1.8125 | 3.97604 | 1.80251 | 25 | 405.67667 | 11.4361
3.0625 | 6.01719 | 1.63344 | 33 | 1591.57333 | 167.15874
4.3125 | 8.61875 | 0.99803 | 50 | 2865.88333 | 89.70514
5.5625 | 12.29427 | 0.93486 | 66 | 13675.74667 | 2157.99882
6.8125 | 13.99531 | 1.60961 | 75 | 19314.14667 | 2018.1785
8.0625 | 19.01615 | 3.46711
9.3125 | 25.31927 | 3.6361
10.5625 | 31.42083 | 3.58142
11.8125 | 37.33594 | 3.42704
13.0625 | 42.72448 | 3.17949
TPU25
Strain(%) | Stress(MPa) | Standard deviation(MPa)
0.1 | 0 | 0.02139
0.17142 | 0.03628 | 0.05378
0.24284 | 0.08601 | 0.12872
0.31426 | 0.13574 | 0.20368
0.38568 | 0.18547 | 0.27865
0.4571 | 0.23519 | 0.35362
0.52852 | 0.28492 | 0.42859
0.59994 | 0.33465 | 0.50356
0.67136 | 0.38438 | 0.57853
0.74278 | 0.4341 | 0.6535
0.8142 | 0.48383 | 0.72847
0.88562 | 0.53356 | 0.80344
0.95704 | 0.58328 | 0.87841
1.02845 | 0.63301 | 0.95338
1.09987 | 0.68274 | 1.02835
1.17129 | 0.73247 | 1.10332
1.24271 | 0.80117 | 1.07686
1.31413 | 0.87545 | 1.02183
1.38555 | 0.94972 | 0.96837
1.45697 | 1.024 | 0.91674
1.52839 | 1.09828 | 0.86729
1.59981 | 1.17255 | 0.8204
1.67123 | 1.24683 | 0.77654
1.74265 | 1.32111 | 0.73625
1.81407 | 1.39726 | 0.69913
1.88549 | 1.557 | 0.62669
1.95691 | 1.71675 | 0.57203
2.02833 | 1.87649 | 0.54057
2.09975 | 2.03623 | 0.53641
2.17117 | 2.19597 | 0.56015
2.24259 | 2.35571 | 0.60855
2.31401 | 2.51546 | 0.67632
2.38543 | 2.6752 | 0.7583
2.45685 | 2.83376 | 0.82055
2.52827 | 2.98916 | 0.80606
2.59969 | 3.14456 | 0.79243
2.67111 | 3.29995 | 0.77971
2.74253 | 3.45535 | 0.76796
2.81394 | 3.61075 | 0.7572
2.88536 | 3.76614 | 0.74749
2.95678 | 3.92154 | 0.73887
3.0282 | 4.07694 | 0.73137
3.09962 | 4.26101 | 0.73891
3.17104 | 4.47158 | 0.76409
3.24246 | 4.68215 | 0.79477
3.31388 | 4.89272 | 0.83035
3.3853 | 5.10329 | 0.87021
3.45672 | 5.31386 | 0.91381
3.52814 | 5.52443 | 0.96063
3.59956 | 5.735 | 1.01023
3.67098 | 5.94556 | 1.06221
3.7424 | 6.14062 | 1.12111
3.81382 | 6.33102 | 1.18558
3.88524 | 6.52141 | 1.25382
3.95666 | 6.7118 | 1.32524
4.02808 | 6.90219 | 1.39935
4.0995 | 7.09259 | 1.47576
4.17092 | 7.28298 | 1.55411
4.24234 | 7.47337 | 1.63414
4.31376 | 7.66453 | 1.71441
4.38518 | 7.89819 | 1.72868
4.4566 | 8.13185 | 1.74312
4.52802 | 8.36551 | 1.75772
4.59943 | 8.59917 | 1.77247
4.67085 | 8.83283 | 1.78738
4.74227 | 9.06649 | 1.80244
4.81369 | 9.30015 | 1.81764
4.88511 | 9.53382 | 1.83298
4.95653 | 9.76659 | 1.85162
5.02795 | 9.99692 | 1.8792
5.09937 | 10.22725 | 1.90712
5.17079 | 10.45757 | 1.93536
5.24221 | 10.6879 | 1.96391
5.31363 | 10.91823 | 1.99274
5.38505 | 11.14856 | 2.02186
5.45647 | 11.37889 | 2.05125
5.52789 | 11.60921 | 2.08089
5.59931 | 11.84074 | 2.11516
5.67073 | 12.07339 | 2.15375
5.74215 | 12.30604 | 2.19253
5.81357 | 12.53869 | 2.23149
5.88499 | 12.77134 | 2.27062
5.95641 | 13.00399 | 2.30992
6.02783 | 13.23663 | 2.34937
6.09925 | 13.46928 | 2.38896
6.17067 | 13.70193 | 2.4287
6.24209 | 13.93313 | 2.46207
6.31351 | 14.16387 | 2.49357
6.38492 | 14.39462 | 2.52523
6.45634 | 14.62536 | 2.55701
6.52776 | 14.85611 | 2.58894
6.59918 | 15.08685 | 2.62099
6.6706 | 15.3176 | 2.65316
6.74202 | 15.54834 | 2.68546
6.81344 | 15.77902 | 2.71787
6.88486 | 16.00489 | 2.75027
6.95628 | 16.23075 | 2.7828
7.0277 | 16.45661 | 2.81545
7.09912 | 16.68248 | 2.84822
7.17054 | 16.90834 | 2.8811
7.24196 | 17.13421 | 2.91409
7.31338 | 17.36007 | 2.94719
7.3848 | 17.58594 | 2.9804
7.45622 | 17.81038 | 3.01279
7.52764 | 18.03083 | 3.04274
7.59906 | 18.25128 | 3.07278
7.67048 | 18.47173 | 3.10291
7.7419 | 18.69218 | 3.13314
7.81332 | 18.91262 | 3.16344
7.88474 | 19.13307 | 3.19384
7.95616 | 19.35352 | 3.22431
8.02758 | 19.57397 | 3.25487
8.09899 | 19.788 | 3.28445
8.17041 | 19.99589 | 3.31317
8.24183 | 20.20378 | 3.34203
8.31325 | 20.41167 | 3.37103
8.38467 | 20.61956 | 3.40016
8.45609 | 20.82745 | 3.42942
8.52751 | 21.03534 | 3.45882
8.59893 | 21.24324 | 3.48833
8.67035 | 21.45113 | 3.51797
8.74177 | 21.64821 | 3.54266
8.81319 | 21.84187 | 3.5658
8.88461 | 22.03554 | 3.58898
8.95603 | 22.22921 | 3.61221
9.02745 | 22.42287 | 3.63548
9.09887 | 22.61654 | 3.6588
9.17029 | 22.8102 | 3.68216
9.24171 | 23.00387 | 3.70556
9.31313 | 23.19745 | 3.72898
9.38455 | 23.3813 | 3.75043
9.45597 | 23.56514 | 3.77193
9.52739 | 23.74899 | 3.79348
9.59881 | 23.93283 | 3.81509
9.67023 | 24.11668 | 3.83674
9.74165 | 24.30053 | 3.85845
9.81307 | 24.48437 | 3.88021
9.88448 | 24.66822 | 3.90202
9.9559 | 24.8467 | 3.92165
10.02732 | 25.00971 | 3.93492
10.09874 | 25.17273 | 3.9482
10.17016 | 25.33574 | 3.9615
10.24158 | 25.49876 | 3.97482
10.313 | 25.66177 | 3.98815
10.38442 | 25.82479 | 4.00149
10.45584 | 25.9878 | 4.01485
10.52726 | 26.15082 | 4.02822
10.59868 | 26.30008 | 4.03674
10.6701 | 26.43596 | 4.04051
10.74152 | 26.57184 | 4.04428
10.81294 | 26.70771 | 4.04805
10.88436 | 26.84359 | 4.05183
10.95578 | 26.97946 | 4.0556
11.0272 | 27.11534 | 4.05937
11.09862 | 27.25121 | 4.06315
11.17004 | 27.38709 | 4.06693
11.24146 | 27.4986 | 4.06269
11.31288 | 27.60221 | 4.05588
11.3843 | 27.70583 | 4.04909
11.45572 | 27.80945 | 4.04232
11.52714 | 27.91307 | 4.03557
11.59856 | 28.01669 | 4.02884
11.66997 | 28.1203 | 4.02213
11.74139 | 28.22392 | 4.01544
11.81281 | 28.32738 | 4.0087
11.88423 | 28.39421 | 3.98733
11.95565 | 28.46105 | 3.96604
12.02707 | 28.52789 | 3.94483
12.09849 | 28.59472 | 3.92372
12.16991 | 28.66156 | 3.90269
12.24133 | 28.7284 | 3.88175
12.31275 | 28.79524 | 3.86091
12.38417 | 28.86207 | 3.84015
12.45559 | 28.92026 | 3.81209
12.52701 | 28.95293 | 3.76229
12.59843 | 28.9856 | 3.71254
12.66985 | 29.01828 | 3.66285
12.74127 | 29.05095 | 3.61322
12.81269 | 29.08363 | 3.56366
12.88411 | 29.1163 | 3.51416
12.95553 | 29.14898 | 3.46473
13.02695 | 29.18165 | 3.41538
13.09837 | 29.19837 | 3.3503
13.16979 | 29.19926 | 3.27047
13.24121 | 29.20015 | 3.19186
13.31263 | 29.20104 | 3.11457
13.38405 | 29.20194 | 3.03871
13.45546 | 29.20283 | 2.96438
13.52688 | 29.20372 | 2.89171
13.5983 | 29.20461 | 2.82081
13.66972 | 29.20551 | 2.75183
13.74114 | 29.17859 | 2.66673
13.81256 | 29.14247 | 2.58216
13.88398 | 29.10634 | 2.50544
13.9554 | 29.07022 | 2.43732
14.02682 | 29.03409 | 2.37854
14.09824 | 28.99796 | 2.3298
14.16966 | 28.96184 | 2.29175
14.24108 | 28.92571 | 2.26492
14.3125 | 28.88958 | 2.24971
TPU33
Strain(%) | Stress(MPa) | Standard deviation(MPa)
0.06667 | 0.06667 | 0.05774
1.8125 | 1.55868 | 0.50699
3.0625 | 3.99167 | 0.10104
4.3125 | 6.47396 | 0.08544
5.5625 | 9.27049 | 0.29001
6.8125 | 12.71354 | 0.36316
8.0625 | 16.44965 | 0.48303
9.3125 | 20.09097 | 0.51715
10.5625 | 23.54375 | 0.5492
11.8125 | 26.06319 | 0.37151
13.0625 | 27.33229 | 0.20224
14.3125 | 27.52639 | 0.14678
15.5625 | 27.54965 | 0.15211
16.8125 | 27.55417 | 0.16796
18.0625 | 27.56597 | 0.19849
19.3125 | 27.56701 | 0.21626
20.5625 | 27.62778 | 0.25139
21.8125 | 27.66111 | 0.22343
23.0625 | 27.65278 | 0.22315
24.3125 | 27.64896 | 0.22248
25.5625 | 27.72049 | 0.25988
26.8125 | 27.77639 | 0.2528
28.0625 | 27.82431 | 0.24753
29.3125 | 27.82326 | 0.22622
30.5625 | 27.79931 | 0.22719
31.8125 | 27.73681 | 0.21828
33.0625 | 27.68924 | 0.2271
34.3125 | 27.65833 | 0.22175
35.5625 | 27.61319 | 0.21026
36.8125 | 27.5191 | 0.22116
38.0625 | 27.51597 | 0.24404
39.3125 | 27.51667 | 0.23874
40.5625 | 27.48611 | 0.20661
41.8125 | 27.45903 | 0.19633
43.0625 | 27.38507 | 0.19813
44.3125 | 27.27847 | 0.19011
45.5625 | 27.18646 | 0.15004
46.8125 | 27.12847 | 0.15752
48.0625 | 27.03819 | 0.1479
49.3125 | 26.95208 | 0.15295
50.5625 | 26.90312 | 0.14439
51.8125 | 26.86285 | 0.12875
53.0625 | 26.79931 | 0.10585
54.3125 | 26.74861 | 0.08845
55.5625 | 26.65868 | 0.09661
56.8125 | 26.53264 | 0.06004
58.0625 | 26.41076 | 0.04735
59.3125 | 26.33715 | 0.00709
60.5625 | 26.24757 | 0.01359
61.8125 | 26.12708 | 0.00926
63.0625 | 26.04583 | 0.00312
64.3125 | 25.9934 | 0.02448
65.5625 | 25.9441 | 0.02719
66.8125 | 25.87847 | 0.04456
68.0625 | 25.77326 | 0.04567
69.3125 | 25.66528 | 0.0396
70.5625 | 25.55382 | 0.0448
71.8125 | 25.45382 | 0.06272
73.0625 | 25.38229 | 0.06412
74.3125 | 25.25868 | 0.04963
75.5625 | 25.16354 | 0.0453
76.8125 | 25.13264 | 0.04767
78.0625 | 25.10208 | 0.04161
79.3125 | 25.07813 | 0.04692
80.5625 | 25.00417 | 0.04139
81.8125 | 24.92361 | 0.02415
83.0625 | 24.82847 | 0.01474
84.3125 | 24.74583 | 0.0433
85.5625 | 24.68646 | 0.04781
86.8125 | 24.6125 | 0.02762
88.0625 | 24.54722 | 0.07185
89.3125 | 24.51944 | 0.06656
90.52083 | 24.53958 | 0.0715
91.75 | 24.53264 | 0.08715
93 | 24.49306 | 0.09117
94.25 | 24.42465 | 0.11615
95.5 | 24.33576 | 0.12773
96.75 | 24.27465 | 0.13833
98 | 24.26076 | 0.15772
99.25 | 24.1934 | 0.17472
100.5 | 24.14479 | 0.18625
101.75 | 24.14306 | 0.20558
TPU50
Strain(%) | Stress(MPa) | Standard deviation(MPa)
0.08333 | 0.05 | 0.05
1.8125 | 2.11997 | 0.12593
3.0625 | 4.09375 | 0.21224
4.3125 | 6.81372 | 0.38132
5.5625 | 10.06372 | 0.97415
6.8125 | 14.04271 | 1.49606
8.0625 | 16.66979 | 3.02625
9.3125 | 21.18524 | 2.83835
10.5625 | 24.68038 | 1.9554
11.8125 | 26.49757 | 0.91606
13.0625 | 26.83299 | 0.886
14.3125 | 26.71181 | 0.90365
15.5625 | 26.67448 | 0.87952
16.8125 | 26.65122 | 0.85493
18.0625 | 26.68194 | 0.8389
19.3125 | 26.67899 | 0.85199
20.5625 | 26.71181 | 0.83807
21.8125 | 26.73472 | 0.84772
23.0625 | 26.7651 | 0.85286
24.3125 | 26.77257 | 0.84391
25.5625 | 26.83507 | 0.82192
26.8125 | 26.88056 | 0.82948
28.0625 | 26.96111 | 0.81441
29.3125 | 27.00625 | 0.80641
30.5625 | 27.02135 | 0.83232
31.8125 | 26.98021 | 0.8302
33.0625 | 27.26111 | 0.3516
34.3125 | 27.26181 | 0.30675
35.5625 | 27.27951 | 0.27769
36.8125 | 27.23021 | 0.28086
38.0625 | 27.27986 | 0.23803
39.3125 | 27.35174 | 0.17456
40.5625 | 27.41528 | 0.11988
41.8125 | 27.47153 | 0.07513
43.0625 | 27.61354 | 0.23292
44.3125 | 27.59792 | 0.2545
45.5625 | 27.59757 | 0.27149
46.8125 | 27.61528 | 0.28899
48.0625 | 27.63611 | 0.28362
49.3125 | 27.65625 | 0.26252
50.5625 | 27.68611 | 0.24549
51.8125 | 27.75729 | 0.25558
53.0625 | 27.80069 | 0.25835
54.3125 | 27.84688 | 0.22954
55.5625 | 27.82465 | 0.23961
56.8125 | 27.79965 | 0.24066
58.0625 | 27.76632 | 0.24471
59.3125 | 27.73264 | 0.26264
60.5625 | 27.71632 | 0.25824
61.8125 | 27.70104 | 0.26599
63.0625 | 27.67188 | 0.2734
64.3125 | 27.68646 | 0.31085
65.5625 | 27.72778 | 0.33074
66.8125 | 27.7441 | 0.34343
68.0625 | 27.72986 | 0.36334
69.3125 | 27.68993 | 0.36325
70.5625 | 27.62569 | 0.38528
71.8125 | 27.57813 | 0.38619
73.0625 | 27.55174 | 0.41038
74.3125 | 27.49583 | 0.42866
75.5625 | 27.50556 | 0.42644
76.8125 | 27.49792 | 0.42614
78.0625 | 27.54306 | 0.4322
79.3125 | 27.56285 | 0.44135
80.5625 | 27.55451 | 0.45239
81.8125 | 27.50347 | 0.46128
83.0625 | 27.43924 | 0.47418
84.3125 | 27.40139 | 0.49864
85.5625 | 27.38924 | 0.51543
86.8125 | 27.35278 | 0.51818
88.0625 | 27.33542 | 0.52819
89.3125 | 27.35243 | 0.5338
90.52083 | 27.38472 | 0.54908
91.75 | 27.43333 | 0.57487
93 | 27.43646 | 0.57863
94.25 | 27.39965 | 0.58742
95.5 | 27.35972 | 0.59635
96.75 | 27.3191 | 0.61879
98 | 27.31771 | 0.61845
99.25 | 27.30347 | 0.61821
100.5 | 27.29132 | 0.61339
101.75 | 27.29167 | 0.60128
103.02083 | 27.33507 | 0.62072
104.3125 | 27.39236 | 0.62212
105.5625 | 27.42257 | 0.6053
106.8125 | 27.41389 | 0.58866
108.0625 | 27.37743 | 0.5749
109.3125 | 27.33229 | 0.57722
110.5625 | 27.33993 | 0.57493
111.8125 | 27.33403 | 0.58417
113.0625 | 27.29653 | 0.58462
114.3125 | 27.30104 | 0.59297
115.5625 | 27.32778 | 0.59596
116.8125 | 27.38056 | 0.59999
118.0625 | 27.42535 | 0.59395
119.3125 | 27.41806 | 0.61218
120.5625 | 27.4059 | 0.61556
121.8125 | 27.37326 | 0.61518
123.0625 | 27.36875 | 0.63042
124.3125 | 27.38889 | 0.62524
125.5625 | 27.35174 | 0.62825
126.83333 | 27.37326 | 0.64554
TPU66
Strain(%) | Stress(MPa) | Standard deviation(MPa)
0.05 | 0.1 | 0
0.1 | 0.075 | 0.03536
1.8125 | 1.64479 | 0.26774
3.0625 | 3.27951 | 0.33019
4.3125 | 5.10312 | 0.11761
5.5625 | 7.31424 | 0.40052
6.8125 | 9.76944 | 0.58745
8.0625 | 13.0191 | 0.66876
9.3125 | 16.32535 | 0.73405
10.5625 | 19.23681 | 0.71244
11.8125 | 21.32743 | 0.70554
13.0625 | 22.09167 | 0.66987
14.3125 | 22.22674 | 0.51204
15.5625 | 22.41493 | 0.48914
16.8125 | 22.67812 | 0.48286
18.0625 | 22.93021 | 0.48596
19.3125 | 23.17292 | 0.50603
20.5625 | 23.43056 | 0.4893
21.8125 | 23.68056 | 0.49316
23.0625 | 23.91667 | 0.49708
24.3125 | 24.11944 | 0.49116
25.5625 | 24.35278 | 0.49852
26.8125 | 24.55799 | 0.491
28.0625 | 24.78611 | 0.49603
29.3125 | 24.97326 | 0.48036
30.5625 | 25.08889 | 0.48199
31.8125 | 25.15799 | 0.47777
33.0625 | 25.24097 | 0.44569
34.3125 | 25.33854 | 0.44973
35.5625 | 25.41736 | 0.43468
36.8125 | 25.49306 | 0.4192
38.0625 | 25.56493 | 0.40708
39.3125 | 25.67049 | 0.40492
40.5625 | 25.74167 | 0.38571
41.8125 | 25.82153 | 0.39752
43.0625 | 25.85382 | 0.38101
44.3125 | 25.85313 | 0.38507
45.5625 | 25.8434 | 0.36818
46.8125 | 25.85278 | 0.37389
48.0625 | 25.86528 | 0.37974
49.3125 | 25.88576 | 0.39001
50.5625 | 25.9125 | 0.39824
51.8125 | 25.95972 | 0.39738
53.0625 | 26.02118 | 0.40664
54.3125 | 26.03819 | 0.40628
55.5625 | 26.03056 | 0.39223
56.8125 | 26.00208 | 0.40148
58.0625 | 25.96736 | 0.35754
59.3125 | 25.93125 | 0.35633
60.5625 | 25.91493 | 0.36904
61.8125 | 25.88854 | 0.35257
63.0625 | 25.87778 | 0.34761
64.3125 | 25.88299 | 0.34377
65.5625 | 25.93056 | 0.34312
66.8125 | 25.94896 | 0.35052
68.0625 | 25.90035 | 0.34784
69.3125 | 25.85972 | 0.35075
70.5625 | 25.80556 | 0.37408
71.8125 | 25.78681 | 0.37227
73.0625 | 25.74479 | 0.35553
74.3125 | 25.71806 | 0.35967
75.5625 | 25.6934 | 0.35399
76.8125 | 25.68611 | 0.36679
78.0625 | 25.71806 | 0.36484
79.3125 | 25.72882 | 0.38458
80.5625 | 25.72014 | 0.37906
81.8125 | 25.66354 | 0.38786
83.0625 | 25.60486 | 0.39509
84.3125 | 25.56285 | 0.39052
85.5625 | 25.53646 | 0.39354
86.8125 | 25.49549 | 0.38859
88.0625 | 25.47812 | 0.38431
89.25 | 25.93021 | 0
89.3125 | 25.25781 | 0.00663
90.5 | 25.50556 | 0.38324
91.75 | 25.53924 | 0.38754
93 | 25.52535 | 0.39895
94.25 | 25.48819 | 0.39372
95.5 | 25.46181 | 0.40036
96.75 | 25.41319 | 0.39452
98 | 25.40035 | 0.37871
99.25 | 25.38542 | 0.35889
100.5 | 25.36111 | 0.34297
101.75 | 25.35347 | 0.32186
103 | 25.48438 | 0.39775
103.0625 | 25.18229 | 0
104.3125 | 25.43785 | 0.35137
105.5625 | 25.44028 | 0.35235
106.8125 | 25.42917 | 0.35842
108.0625 | 25.38646 | 0.36429
109.3125 | 25.35347 | 0.34893
110.5625 | 25.35382 | 0.35506
111.8125 | 25.33542 | 0.34239
113.0625 | 25.31736 | 0.33648
114.3125 | 25.32118 | 0.34138
115.5625 | 25.3559 | 0.33719
116.8125 | 25.3875 | 0.33685
118.0625 | 25.42222 | 0.33218
119.3125 | 25.43021 | 0.3299
120.5625 | 25.42257 | 0.35024
121.8125 | 25.39583 | 0.3466
123.0625 | 25.39271 | 0.33381
124.3125 | 25.41181 | 0.329
125.5625 | 25.39167 | 0.34105
126.8125 | 25.49844 | 0.40732
126.875 | 25.22188 | 0
128.125 | 25.46076 | 0.31923
129.375 | 25.51181 | 0.31728
130.625 | 25.54618 | 0.30393
131.875 | 25.57188 | 0.31311
133.125 | 25.57813 | 0.32756
134.375 | 25.55972 | 0.3085
135.625 | 25.54062 | 0.31072
136.875 | 25.5691 | 0.31546
138.125 | 25.57118 | 0.31485
139.375 | 25.57778 | 0.30798
140.625 | 25.61632 | 0.33123
141.875 | 25.67986 | 0.30956
143.125 | 25.74236 | 0.32094
144.375 | 25.77674 | 0.31296
145.625 | 25.80347 | 0.32208
146.875 | 25.79201 | 0.31344
148.125 | 25.81076 | 0.29925
149.375 | 25.82604 | 0.30397
150.625 | 25.85556 | 0.29284
151.9375 | 25.86181 | 0.26977
153.1875 | 25.90694 | 0.26514
154.4375 | 25.98056 | 0.25662
155.6875 | 26.05556 | 0.24242
156.9375 | 26.11285 | 0.25798
158.1875 | 26.17014 | 0.25236
159.4375 | 26.17049 | 0.24686
160.6875 | 26.20729 | 0.2337
161.9375 | 26.24896 | 0.23397
163.1875 | 26.28507 | 0.23818
164.4375 | 26.30937 | 0.22062
165.6875 | 26.35243 | 0.2349
166.9375 | 26.44687 | 0.22513
168.1875 | 26.52326 | 0.20525
169.4375 | 26.59201 | 0.24976
170.6875 | 26.66424 | 0.24076
171.9375 | 26.69375 | 0.25321
173.1875 | 26.71458 | 0.25033
174.4375 | 26.74687 | 0.25711
175.75 | 26.78264 | 0.27006
177 | 26.81875 | 0.2891
178.25 | 26.85799 | 0.30471
179.5 | 26.93542 | 0.28826
180.75 | 27.00764 | 0.30469
182 | 27.07778 | 0.32175
183.25 | 27.13715 | 0.33466
184.5 | 27.1691 | 0.3429
185.75 | 27.18472 | 0.35076
187 | 27.22396 | 0.33866
188.25 | 27.29236 | 0.33242
189.5 | 27.34514 | 0.30355
190.75 | 27.37049 | 0.27875
192 | 27.4625 | 0.3032
193.25 | 27.54896 | 0.32286
194.5 | 27.63368 | 0.3415
195.75 | 27.71632 | 0.36434
197 | 27.75035 | 0.3586
198.25 | 27.74757 | 0.36752
199.5 | 27.98854 | 0.04272
199.5625 | 27.37708 | 0
200.8125 | 27.81979 | 0.34443
202.0625 | 27.87396 | 0.31438
203.3125 | 27.8875 | 0.32164
204.5625 | 27.91493 | 0.33702
205.8125 | 27.97083 | 0.34021
207.0625 | 28.04722 | 0.3395
208.3125 | 28.11632 | 0.3366
209.5625 | 28.14375 | 0.33658
210.8125 | 28.15104 | 0.33021
212.0625 | 28.15729 | 0.33473
213.3125 | 28.19618 | 0.31426
214.5625 | 28.22222 | 0.32907
215.8125 | 28.24132 | 0.30389
217.0625 | 28.28681 | 0.3152
218.3125 | 28.34965 | 0.29928
219.5625 | 28.41771 | 0.30226
220.8125 | 28.47188 | 0.33199
222.0625 | 28.49028 | 0.35957
223.3125 | 28.64063 | 0.13995
224.625 | 28.46563 | 0.39922
TPU75
Strain(%) | Stress(MPa) | Standard deviation(MPa)
0.1 | 0 | 0.00535
2.00905 | 0.65556 | 0.11036
3.91809 | 4.60967 | 0.14245
5.82714 | 8.28765 | 0.26322
7.73618 | 10.64894 | 0.44472
9.64523 | 11.71962 | 0.51056
11.55427 | 12.32578 | 0.56056
13.46332 | 12.78945 | 0.56406
15.37236 | 13.19822 | 0.58469
17.28141 | 13.54527 | 0.58872
19.19045 | 13.85636 | 0.57767
21.0995 | 14.16618 | 0.59147
23.00854 | 14.43613 | 0.57317
24.91759 | 14.65767 | 0.60591
26.82663 | 14.80562 | 0.58971
28.73568 | 14.9335 | 0.60014
30.64472 | 15.05957 | 0.60979
32.55377 | 15.16885 | 0.61729
34.46281 | 15.28458 | 0.6044
36.37186 | 15.39684 | 0.61473
38.2809 | 15.49046 | 0.61128
40.18995 | 15.49399 | 0.61597
42.09899 | 15.53947 | 0.61988
44.00804 | 15.55395 | 0.62622
45.91709 | 15.62241 | 0.62663
47.82613 | 15.66126 | 0.63477
49.73518 | 15.72285 | 0.61385
51.64422 | 15.71909 | 0.60525
53.55327 | 15.71472 | 0.62434
55.46231 | 15.71163 | 0.61447
57.37136 | 15.72406 | 0.59527
59.2804 | 15.77461 | 0.59442
61.18945 | 15.82558 | 0.61689
63.09849 | 15.86515 | 0.59901
65.00754 | 15.85185 | 0.60507
66.91658 | 15.87548 | 0.59125
68.82563 | 15.87213 | 0.59422
70.73467 | 15.89673 | 0.58542
72.64372 | 15.94369 | 0.59983
74.55276 | 15.99966 | 0.58377
76.46181 | 16.00118 | 0.58998
78.37085 | 15.99553 | 0.58976
80.2799 | 15.99606 | 0.58552
82.18894 | 16.01415 | 0.58626
84.09799 | 16.06294 | 0.60277
86.00704 | 16.12234 | 0.59436
87.91608 | 16.18262 | 0.5911
89.82513 | 16.18835 | 0.58879
91.73417 | 16.20953 | 0.5765
93.64322 | 16.21299 | 0.5874
95.55226 | 16.26878 | 0.59078
97.46131 | 16.33633 | 0.60692
99.37035 | 16.4275 | 0.60468
101.2794 | 16.47374 | 0.60106
103.18844 | 16.50202 | 0.60181
105.09749 | 16.52467 | 0.60881
107.00653 | 16.52648 | 0.60843
108.91558 | 16.58995 | 0.6328
110.82462 | 16.69446 | 0.62758
112.73367 | 16.81733 | 0.64775
114.64271 | 16.88631 | 0.64599
116.55176 | 16.91751 | 0.65855
118.4608 | 16.97367 | 0.65859
120.36985 | 17.01941 | 0.64985
122.27889 | 17.06871 | 0.64526
124.18794 | 17.19603 | 0.6576
126.09698 | 17.31221 | 0.6602
128.00603 | 17.39035 | 0.66321
129.91508 | 17.414 | 0.66258
131.82412 | 17.46855 | 0.67907
133.73317 | 17.52164 | 0.6686
135.64221 | 17.61717 | 0.66148
137.55126 | 17.74275 | 0.68502
139.4603 | 17.86692 | 0.69381
141.36935 | 17.91059 | 0.68964
143.27839 | 17.97936 | 0.69148
145.18744 | 18.03216 | 0.6937
147.09648 | 18.11672 | 0.69395
149.00553 | 18.2359 | 0.69993
150.91457 | 18.37231 | 0.71249
152.82362 | 18.47255 | 0.69327
154.73266 | 18.53142 | 0.70693
156.64171 | 18.5867 | 0.71286
158.55075 | 18.63538 | 0.69294
160.4598 | 18.7067 | 0.68284
162.36884 | 18.83266 | 0.6749
164.27789 | 18.97208 | 0.71062
166.18693 | 19.02697 | 0.67873
168.09598 | 19.05121 | 0.67388
170.00503 | 19.0918 | 0.67026
171.91407 | 19.12089 | 0.66041
173.82312 | 19.23901 | 0.64911
175.73216 | 19.38225 | 0.64557
177.64121 | 19.50536 | 0.61915
179.55025 | 19.55009 | 0.60874
181.4593 | 19.59786 | 0.54153
183.36834 | 19.55517 | 0.5379
185.27739 | 19.48834 | 0.58539
187.18643 | 19.4284 | 0.56797
189.09548 | 19.44369 | 0.67098
191.00452 | 19.43733 | 0.76032
192.91357 | 19.3988 | 0.83457
194.82261 | 19.40101 | 0.86187
196.73166 | 19.38062 | 0.91562
198.6407 | 19.39714 | 0.9683
200.54975 | 19.42061 | 1.0106
202.45879 | 19.4233 | 1.01579
204.36784 | 19.3351 | 1.05199
206.27688 | 19.2252 | 1.01723
208.18593 | 19.16607 | 0.95869
210.09497 | 19.0659 | 0.73313
212.00402 | 18.99504 | 0.50972
213.91307 | 19.01068 | 0.33985
215.82211 | 19.10415 | 0.30103
217.73116 | 19.17146 | 0.30204
219.6402 | 19.22866 | 0.28724
221.54925 | 19.31363 | 0.32147
223.45829 | 19.42887 | 0.32824
225.36734 | 19.58657 | 0.3269
227.27638 | 19.75086 | 0.34284
229.18543 | 19.89884 | 0.36704
231.09447 | 19.9572 | 0.35124
233.00352 | 20.03283 | 0.35141
234.91256 | 20.1093 | 0.3427
236.82161 | 20.20932 | 0.35134
238.73065 | 20.33292 | 0.37785
240.6397 | 20.45087 | 0.3962
242.54874 | 20.48522 | 0.41683
244.45779 | 20.46792 | 0.41611
246.36683 | 20.47057 | 0.46496
248.27588 | 20.51542 | 0.46538
250.18492 | 20.5939 | 0.49689
252.09397 | 20.71098 | 0.50371
254.00302 | 20.79242 | 0.5099
255.91206 | 20.82177 | 0.51388
257.82111 | 20.84817 | 0.51513
259.73015 | 20.83637 | 0.50133
261.6392 | 20.90649 | 0.50541
263.54824 | 20.98664 | 0.50872
265.45729 | 21.11796 | 0.52987
267.36633 | 21.18571 | 0.5658
269.27538 | 21.19244 | 0.62083
271.18442 | 21.20915 | 0.6433
273.09347 | 21.22386 | 0.63124
275.00251 | 21.25987 | 0.66679
276.91156 | 21.35728 | 0.65145
278.8206 | 21.49351 | 0.66875
280.72965 | 21.524 | 0.70673
282.63869 | 21.52862 | 0.72868
284.54774 | 21.54883 | 0.74178
286.45678 | 21.53487 | 0.7594
288.36583 | 21.56393 | 0.77371
290.27487 | 21.66678 | 0.77179
292.18392 | 21.76265 | 0.79104
294.09296 | 21.76447 | 0.8008
296.00201 | 21.77736 | 0.78136
297.91106 | 21.80517 | 0.7904
299.8201 | 21.81274 | 0.82467
301.72915 | 21.88347 | 0.8231
303.63819 | 22.01427 | 0.81672
305.54724 | 22.07618 | 0.79324
307.45628 | 22.09516 | 0.81868
309.36533 | 22.09497 | 0.85201
311.27437 | 22.14746 | 0.88318
313.18342 | 22.20046 | 0.88661
315.09246 | 22.29309 | 0.86179
317.00151 | 22.43097 | 0.85203
318.91055 | 22.46313 | 0.83629
320.8196 | 22.37384 | 0.77917
322.72864 | 22.268 | 0.65065
324.63769 | 22.25905 | 0.56885
326.54673 | 22.28623 | 0.5021
328.45578 | 22.34408 | 0.39601
330.36482 | 22.38716 | 0.32632
332.27387 | 22.37135 | 0.25942
334.18291 | 22.37616 | 0.23989
336.09196 | 22.42882 | 0.2484
338.00101 | 22.47399 | 0.26999
339.91005 | 22.5084 | 0.26333
341.8191 | 22.62359 | 0.26675
343.72814 | 22.66237 | 0.26304
345.63719 | 22.63982 | 0.24838
347.54623 | 22.61436 | 0.27545
349.45528 | 22.59662 | 0.30175
351.36432 | 22.60424 | 0.33033
353.27337 | 22.60155 | 0.33189
355.18241 | 22.63272 | 0.34227
357.09146 | 22.67083 | 0.38771
359.0005 | 22.66495 | 0.46928
360.90955 | 22.6158 | 0.55264
362.81859 | 22.58732 | 0.59199
364.72764 | 22.57216 | 0.61994
366.63668 | 22.57907 | 0.65193
368.54573 | 22.56771 | 0.6866
370.45477 | 22.52369 | 0.70294
372.36382 | 22.49162 | 0.74038
374.27286 | 22.44942 | 0.78052
376.18191 | 22.42154 | 0.83147
378.09095 | 22.37844 | 0.87312
380 | 22.3318 | 0.91246
TPU
Strain(%) | Stress(MPa) | Standard deviation(MPa)
0.1 | 0.08333 | 0.02887
4.9 | 2.93472 | 0.32696
8.9 | 5.24583 | 0.63646
12.9 | 6.61458 | 0.88271
16.9 | 7.89097 | 0.95307
20.9 | 8.98472 | 1.04972
24.9 | 10.03819 | 1.11412
28.9 | 10.87361 | 1.13753
32.9 | 11.49514 | 1.11723
36.9 | 12.12569 | 1.13742
40.9 | 12.68819 | 1.21365
44.9 | 13.18819 | 1.20469
48.9 | 13.6 | 1.23452
52.9 | 13.85208 | 1.34008
56.9 | 14.13958 | 1.29214
60.9 | 14.36181 | 1.33436
64.9 | 14.64097 | 1.32071
68.9 | 14.93264 | 1.31071
72.9 | 15.14167 | 1.28864
76.9 | 15.29583 | 1.33823
80.9 | 15.40417 | 1.32249
84.9 | 15.58958 | 1.3419
88.9 | 15.82708 | 1.30729
92.9 | 15.95556 | 1.30834
96.9 | 16.12292 | 1.29814
100.9 | 16.24236 | 1.30159
104.9 | 16.41875 | 1.33759
108.9 | 16.65764 | 1.28202
112.9 | 16.81667 | 1.25029
116.9 | 16.97639 | 1.22762
120.9 | 17.18819 | 1.2135
124.9 | 17.33264 | 1.28679
128.9 | 17.66944 | 1.24656
132.9 | 17.99444 | 1.20668
136.9 | 18.20556 | 1.1977
140.9 | 18.3625 | 1.19167
144.8 | 18.55764 | 1.16982
148.8 | 18.91944 | 1.11361
152.8 | 19.27361 | 1.10892
156.8 | 19.53333 | 1.04748
160.8 | 19.76944 | 1.0685
164.8 | 20.08056 | 1.00771
168.9 | 20.4875 | 1.05507
172.9 | 20.97361 | 0.97879
176.9 | 21.30278 | 0.97916
180.9 | 21.65764 | 0.95048
184.9 | 22.04375 | 0.919
188.9 | 22.49722 | 0.90426
192.9 | 23.01597 | 0.89993
196.9 | 23.37222 | 0.8906
200.9 | 23.71597 | 0.89133
205 | 24.08542 | 0.85402
209 | 24.65972 | 0.85999
213 | 25.26806 | 0.85331
217 | 25.69861 | 0.82236
221 | 26.11389 | 0.83229
225 | 26.57708 | 0.84098
229 | 27.20625 | 0.92177
233 | 27.9125 | 0.91852
237 | 28.45764 | 0.9589
241 | 28.94236 | 1.01592
245.1 | 29.46597 | 1.04859
249.1 | 30.21458 | 1.09475
253.1 | 31.00556 | 1.15784
257.1 | 31.58125 | 1.16977
261.1 | 32.18472 | 1.14467
265.1 | 32.74861 | 1.21861
269.1 | 33.44236 | 1.22934
273.1 | 34.30625 | 1.27563
277.1 | 34.85417 | 1.22618
281.2 | 35.47778 | 1.28435
285.2 | 36.12847 | 1.31996
289.2 | 36.91111 | 1.3254
293.2 | 37.76875 | 1.30835
297.2 | 38.28681 | 1.20732
301.2 | 38.78056 | 1.17803
305.2 | 39.24583 | 1.13693
309.2 | 39.79167 | 1.01134
313.2 | 40.54167 | 0.93592
317.2 | 41.15833 | 0.87928
321.3 | 41.79931 | 0.9114
325.3 | 42.34306 | 0.90948
329.3 | 42.90069 | 0.91401
333.3 | 43.86875 | 0.91538
337.3 | 44.56181 | 0.92897
341.3 | 45.15417 | 0.9201
345.3 | 45.65764 | 1.02995
349.3 | 46.19236 | 1.28242
353.3 | 47.01389 | 1.47689
357.3 | 47.7125 | 1.39366
361.4 | 48.17847 | 1.32969
365.4 | 48.65347 | 1.27169
369.4 | 49.27292 | 1.25365
373.4 | 50.20278 | 1.19824
377.4 | 51.01875 | 1.11147
381.4 | 51.58889 | 1.00403
385.4 | 52.15625 | 1.02124
389.4 | 52.67361 | 1.12723
393.4 | 53.50833 | 1.11748
397.5 | 54.28542 | 1.01394
401.5 | 54.66944 | 0.89587
405.5 | 55.09514 | 0.94296
409.5 | 55.44861 | 0.93543
413.5 | 56.01389 | 0.89715
417.5 | 56.55486 | 0.90022
421.5 | 56.76458 | 0.89222
425.5 | 57.11181 | 0.94289
429.5 | 56.81389 | 1.63427
433.5 | 58.06875 | 1.2286
437.6 | 58.51146 | 1.35676
441.6 | 58.81562 | 1.53354
445.6 | 59.04167 | 1.51144
449.6 | 59.14167 | 1.52323
453.6 | 59.1875 | 1.47314

## Supplementary Figure 6
Supplementary Figure 6b |  |  | Supplementary Figure 6c |  |  | Supplementary Figure 6d | [6 empty] | Supplementary Figure 6e
CPLA | [6 empty] | CPLA | TPU25 | TPU33 | TPU50 | TPU66 | TPU75
Flexural strain(%) | Flexural stress(MPa) | Standard deviation(MPa) | TPU fraction | Eb(Mpa) | Standard deviation(MPa) | θ | ΔR/R0 | ΔR/R0 | ΔR/R0 | ΔR/R0 | ΔR/R0 | ΔR/R0 | TPU fraction | GF
0 | 0 | 0 | 0 | 1265.66667 | 40.6735 | 0 | 0 | 0 | 0 | 0 | 0.00269 | 0 | 25 | 3.691
0.03688 | 0.27852 | 0.34787 | 25 | 995 | 24.06242 | 0.89742 | 0 | 0 | 0 | 0 | 0.00438 | 0 | 33 | 1.732
0.07376 | 0.55704 | 0.69574 | 33 | 895 | 46.8935 | 1.79917 | 0 | 0 | 0 | 0.00501 | 0.00614 | 0.00198 | 50 | 1.096
0.11064 | 0.83556 | 1.04361 | 50 | 638 | 22.60531 | 2.61441 | 0 | 0 | 0 | 0.01046 | 0.00784 | 0.00564 | 66 | 2.041
0.14751 | 1.11738 | 1.38355 | 66 | 557.33333 | 16.16581 | 3.52423 | 0 | 0 | 0 | 0.01674 | 0.00985 | 0.00989 | 75 | 2.867
0.18439 | 1.51385 | 1.4501 | 75 | 387.66667 | 16.80278 | 4.43824 | 0 | 0 | 0 | 0.02205 | 0.01264 | 0.01618
0.22127 | 1.91032 | 1.52066 | 100 | 73.33333 | 2.3094 | 5.35636 | 0 | 0 | 0 | 0.0257 | 0.01641 | 0.02352
0.25815 | 2.30679 | 1.59469 |  |  |  | 6.27855 | 0 | 0 | 0.00443 | 0.02859 | 0.02119 | 0.03055
0.29503 | 2.70966 | 1.66328 |  |  |  | 7.11193 | 0 | 0 | 0.01063 | 0.03088 | 0.0263 | 0.03647
0.33191 | 3.22067 | 1.59078 |  |  |  | 8.04166 | 0 | 0 | 0.01506 | 0.03335 | 0.03253 | 0.04243
0.36879 | 3.73167 | 1.51931 |  |  |  | 8.97526 | 0 | 0 | 0.01951 | 0.03579 | 0.03988 | 0.04789
0.40567 | 4.24268 | 1.44904 |  |  |  | 9.91267 | 0.01693 | 0 | 0.02219 | 0.03807 | 0.04795 | 0.05206
0.44254 | 4.72768 | 1.41388 |  |  |  | 10.8538 | 0.01693 | 0.00419 | 0.02576 | 0.04034 | 0.05585 | 0.0553
0.47942 | 5.18461 | 1.41648 |  |  |  | 11.7986 | 0.01693 | 0.00699 | 0.02846 | 0.04427 | 0.06346 | 0.0592
0.5163 | 5.64154 | 1.42041 |  |  |  | 12.65197 | 0.01693 | 0.00839 | 0.03115 | 0.04944 | 0.06978 | 0.06359
0.55318 | 6.09847 | 1.42565 |  |  |  | 13.6035 | 0.01693 | 0.01119 | 0.03385 | 0.05477 | 0.07596 | 0.06847
0.59006 | 6.58315 | 1.4116 |  |  |  | 14.55845 | 0.03394 | 0.014 | 0.03655 | 0.05857 | 0.08074 | 0.07277
0.62694 | 7.0946 | 1.37963 |  |  |  | 15.51673 | 0.03394 | 0.01681 | 0.03835 | 0.06157 | 0.08246 | 0.07633
0.66382 | 7.60605 | 1.34998 |  |  |  | 16.47826 | 0.03394 | 0.01821 | 0.03835 | 0.06421 | 0.0829 | 0.07938
0.7007 | 8.11749 | 1.3228 |  |  |  | 17.34634 | 0.03394 | 0.01962 | 0.03925 | 0.06538 | 0.08343 | 0.08143
0.73757 | 8.59967 | 1.31871 |  |  |  | 18.31378 | 0.03394 | 0.02243 | 0.04016 | 0.06481 | 0.08365 | 0.08237
0.77445 | 9.0566 | 1.33355 |  |  |  | 19.2842 | 0.03394 | 0.02384 | 0.04016 | 0.06344 | 0.08308 | 0.08202
0.81133 | 9.51353 | 1.34923 |  |  |  | 20.25749 | 0.03394 | 0.02666 | 0.03836 | 0.0628 | 0.08213 | 0.08227
0.84821 | 9.97047 | 1.36571 |  |  |  | 21.23355 | 0.03394 | 0.02949 | 0.03926 | 0.0618 | 0.08162 | 0.08407
0.88509 | 10.38205 | 1.36306 |  |  |  | 22.21227 | 0.05095 | 0.03231 | 0.03836 | 0.06046 | 0.0815 | 0.08676
0.92197 | 10.7587 | 1.34548 |  |  |  | 23.0953 | 0.05095 | 0.03514 | 0.03745 | 0.05927 | 0.08063 | 0.08944
0.95885 | 11.13534 | 1.3282 |  |  |  | 24.07877 | 0.05095 | 0.03797 | 0.03655 | 0.05829 | 0.07948 | 0.0931
0.99573 | 11.51199 | 1.31124 |  |  |  | 25.06458 | 0.05095 | 0.0408 | 0.03835 | 0.05824 | 0.07907 | 0.09751
1.0326 | 11.95588 | 1.2835 |  |  |  | 26.05262 | 0.05095 | 0.04506 | 0.03926 | 0.0589 | 0.07843 | 0.10165
1.06948 | 12.44596 | 1.25112 |  |  |  | 27.04275 | 0.06796 | 0.05074 | 0.04016 | 0.06014 | 0.07815 | 0.10508
1.10636 | 12.93605 | 1.22268 |  |  |  | 28.03486 | 0.06796 | 0.05643 | 0.04016 | 0.06147 | 0.07891 | 0.10846
1.14324 | 13.42637 | 1.19797 |  |  |  | 28.92935 | 0.06796 | 0.06357 | 0.04197 | 0.0622 | 0.07961 | 0.1119
1.18012 | 13.92989 | 1.15029 |  |  |  | 29.92487 | 0.08504 | 0.07215 | 0.04288 | 0.06235 | 0.07967 | 0.11657
1.217 | 14.4334 | 1.10668 |  |  |  | 30.922 | 0.08504 | 0.0822 | 0.04288 | 0.06184 | 0.07974 | 0.12296
1.25388 | 14.93692 | 1.06765 |  |  |  | 31.9206 | 0.10213 | 0.09228 | 0.04469 | 0.05974 | 0.08032 | 0.12895
1.29076 | 15.43926 | 1.03202 |  |  |  | 32.92054 | 0.10213 | 0.10384 | 0.0456 | 0.05759 | 0.0813 | 0.13344
1.32763 | 15.917 | 0.96459 |  |  |  | 33.92168 | 0.11929 | 0.11542 | 0.04651 | 0.05637 | 0.08168 | 0.13692
1.36451 | 16.39475 | 0.89901 |  |  |  | 34.82361 | 0.11929 | 0.12559 | 0.04741 | 0.05621 | 0.08194 | 0.13994
1.40139 | 16.8725 | 0.83571 |  |  |  | 35.82665 | 0.11929 | 0.13582 | 0.04832 | 0.05681 | 0.08305 | 0.14203
1.43827 | 17.35515 | 0.77965 |  |  |  | 36.83047 | 0.13645 | 0.14754 | 0.04923 | 0.0582 | 0.08417 | 0.14289
1.47515 | 17.8993 | 0.78067 |  |  |  | 37.83494 | 0.13645 | 0.15784 | 0.05105 | 0.06023 | 0.08478 | 0.144
1.51203 | 18.44346 | 0.78272 |  |  |  | 38.83989 | 0.13645 | 0.16965 | 0.05288 | 0.06253 | 0.08463 | 0.14692
1.54891 | 18.98762 | 0.78578 |  |  |  | 39.84519 | 0.15369 | 0.18298 | 0.0547 | 0.06341 | 0.08508 | 0.14919
1.58579 | 19.53197 | 0.78955 |  |  |  | 40.75013 |  | 0.19487 | 0.05744 | 0.06375 | 0.0864 | 0.1502
1.62266 | 20.07811 | 0.79189 |  |  |  | 41.75567 |  | 0.20381 | 0.06019 | 0.06501 | 0.08866 | 0.15089
1.65954 | 20.62425 | 0.79569 |  |  |  | 42.7611 |  | 0.21429 | 0.06294 | 0.06719 | 0.09116 | 0.15191
1.69642 | 21.17039 | 0.80093 |  |  |  | 43.76627 |  | 0.22179 | 0.06478 | 0.06981 | 0.09256 | 0.15327
1.7333 | 21.72 | 0.80449 |  |  |  | 44.77103 |  | 0.22932 | 0.06754 | 0.07273 | 0.09434 | 0.1555
1.77018 | 22.2929 | 0.78864 |  |  |  | 45.67482 |  | 0.23839 | 0.07123 | 0.07503 | 0.09702 | 0.15784
1.80706 | 22.8658 | 0.7742 |  |  |  | 46.67835 |  | 0.24747 | 0.07493 | 0.07724 | 0.10014 | 0.16034
1.84394 | 23.4387 | 0.76127 |  |  |  | 47.681 |  | 0.25659 | 0.07864 | 0.07815 | 0.10369 | 0.16304
1.88082 | 24.00983 | 0.74192 |  |  |  | 48.6826 |  | 0.26724 | 0.08515 | 0.07789 | 0.10901 | 0.16698
1.91769 | 24.57149 | 0.68126 |  |  |  | 49.683 |  | 0.27641 | 0.0898 | 0.07756 | 0.1161 | 0.17104
1.95457 | 25.13316 | 0.62191 |  |  |  | 50.68204 |  | 0.28407 | 0.09354 | 0.07752 | 0.12383 | 0.17481
1.99145 | 25.69483 | 0.5643 |  |  |  | 51.57986 |  | 0.29329 | 0.09729 | 0.07743 | 0.12848 | 0.17939
2.02833 | 26.22549 | 0.53451 |  |  |  | 52.57585 |  | 0.30099 | 0.10388 | 0.07779 | 0.13234 | 0.18637
2.06521 | 26.73396 | 0.52481 |  |  |  | 53.56999 |  | 0.30871 | 0.10766 | 0.07933 | 0.13568 | 0.19419
2.10209 | 27.24244 | 0.5168 |  |  |  | 54.56213 |  | 0.31489 | 0.11238 | 0.08236 | 0.13824 | 0.19986
2.13897 | 27.75091 | 0.51055 |  |  |  | 55.5521 |  | 0.32109 | 0.11807 | 0.08609 | 0.14011 | 0.20297
2.17585 | 28.28905 | 0.49504 |  |  |  | 56.53974 |  | 0.32886 | 0.12282 | 0.08989 | 0.14222 | 0.20622
2.21272 | 28.84609 | 0.47379 |  |  |  | 57.42649 |  | 0.33666 | 0.12569 | 0.0933 | 0.14477 | 0.20957
2.2496 | 29.40313 | 0.4539 |  |  |  | 58.40925 |  | 0.34448 | 0.12952 | 0.09655 | 0.14847 | 0.21304
2.28648 | 29.96017 | 0.43555 |  |  |  | 59.38922 |  | 0.35388 | 0.13432 | 0.09828 | 0.15263 | 0.21643
2.32336 | 30.49632 | 0.3897 |  |  |  | 60.36622 |  | 0.36172 | 0.13817 | 0.09906 | 0.15615 | 0.22145
2.36024 | 31.02065 | 0.33037 |  |  |  | 61.34011 |  | 0.36801 | 0.14299 | 0.0995 | 0.1607 | 0.22951
2.39712 | 31.54498 | 0.27621 |  |  |  | 62.31073 |  | 0.37432 | 0.14686 | 0.10038 | 0.16738 | 0.23853
2.434 | 32.06932 | 0.2309 |  |  |  | 63.18135 |  | 0.38064 | 0.15074 | 0.10184 | 0.17317 | 0.24551
2.47087 | 32.5659 | 0.21769 |  |  |  | 64.14532 |  | 0.38539 | 0.15365 | 0.10443 | 0.17849 | 0.25324
2.50775 | 33.0486 | 0.21776 |  |  |  | 65.10557 |  | 0.39013 | 0.15657 | 0.10862 | 0.18296 | 0.26135
2.54463 | 33.5313 | 0.21984 |  |  |  | 66.06194 |  | 0.3949 | 0.1595 | 0.11322 | 0.18795 | 0.26887
2.58151 | 34.01401 | 0.22385 |  |  |  | 67.0143 |  | 0.39967 | 0.16341 | 0.11609 | 0.19298 | 0.27505
2.61839 | 34.51407 | 0.19015 |  |  |  | 67.96249 |  | 0.40446 | 0.16734 | 0.1169 | 0.19666 | 0.27992
2.65527 | 35.02178 | 0.14124 |  |  |  | 68.81218 |  | 0.40924 | 0.17225 | 0.11681 | 0.20081 | 0.2845
2.69215 | 35.52948 | 0.09765 |  |  |  | 69.75207 |  | 0.41563 | 0.17817 | 0.11622 | 0.20811 | 0.2902
2.72903 | 36.02422 | 0.06821 |  |  |  | 70.68738 |  | 0.42043 | 0.18312 | 0.11406 | 0.21577 | 0.29772
2.7659 | 36.42366 | 0.03797 |  |  |  | 71.61799 |  | 0.42523 | 0.19008 | 0.11234 | 0.22323 | 0.30814
2.80278 | 36.8231 | 0.00867 |  |  |  | 72.54375 |  | 0.43006 | 0.19707 | 0.11348 | 0.23035 | 0.32088
2.83966 | 37.22255 | 0.02353 |  |  |  | 73.37269 |  | 0.43488 | 0.20408 | 0.11609 | 0.23656 | 0.3321
2.87654 | 37.61467 | 0.05018 |  |  |  | 74.28891 |  | 0.43972 | 0.2091 | 0.11911 | 0.24356 | 0.34328
2.91342 | 37.96456 | 0.06928 |  |  |  | 75.19991 |  | 0.44455 | 0.21412 | 0.12186 | 0.24996 | 0.35271
2.9503 | 38.31444 | 0.0994 |  |  |  | 76.10559 |  | 0.4494 | 0.21919 | 0.12542 | 0.25575 | 0.36136
2.98718 | 38.66433 | 0.13328 |  |  |  | 77.00583 |  | 0.45426 | 0.22325 | 0.12837 | 0.26079 | 0.36753
3.02406 | 39.00812 | 0.16354 |  |  |  | 77.90051 |  | 0.45912 | 0.22836 | 0.12929 | 0.26434 | 0.37146
3.06093 | 39.32331 | 0.1751 |  |  |  | 78.70088 |  | 0.46399 | 0.2376 | 0.12993 | 0.26689 | 0.37602
3.09781 | 39.63851 | 0.19382 |  |  |  | 79.58471 |  | 0.47049 | 0.24788 | 0.13142 | 0.26935 | 0.38277
3.13469 | 39.9537 | 0.21785 |  |  |  | 80.46268 |  | 0.47537 | 0.25511 | 0.13273 | 0.27146 | 0.3892
3.17157 | 40.26446 | 0.2357 |  |  |  | 81.33469 |  | 0.48026 | 0.26444 | 0.13402 | 0.27425 | 0.39433
3.20845 | 40.55784 | 0.21833 |  |  |  | 82.20065 |  | 0.48515 | 0.27067 | 0.13535 | 0.27878 | 0.39936
3.24533 | 40.85123 | 0.2058 |  |  |  | 82.97476 |  | 0.48842 | 0.27381 | 0.1365 | 0.28438 | 0.40435
3.28221 | 41.14462 | 0.19902 |  |  |  | 83.82898 |  | 0.4917 | 0.27696 | 0.13764 | 0.29098 | 0.40957
3.31909 | 41.42057 | 0.2042 |  |  |  | 84.67689 |  | 0.49663 | 0.28011 | 0.13825 | 0.29791 | 0.41412
3.35596 | 41.63863 | 0.23599 |  |  |  | 85.51842 |  | 0.50321 | 0.28221 | 0.13836 | 0.30487 | 0.41874
3.39284 | 41.85668 | 0.27423 |  |  |  | 86.3535 |  | 0.51145 | 0.28537 | 0.13836 | 0.31245 | 0.4238
3.42972 | 42.07474 | 0.31661 |  |  |  | 87.18206 |  | 0.51804 | 0.28854 | 0.13836 | 0.32153 | 0.42914
3.4666 | 42.28566 | 0.35708 |  |  |  | 87.92213 |  | 0.52796 | 0.29172 | 0.13836 | 0.32982 | 0.4339
3.50348 | 42.47618 | 0.38881 |  |  |  | 88.73812 |  | 0.53569 | 0.2949 | 0.13836 | 0.339 | 0.43929
3.54036 | 42.66671 | 0.42525 |  |  |  | 89.54741 |  | 0.54953 | 0.30021 | 0.13836 | 0.34831 | 0.44481
3.57724 | 42.85724 | 0.46528
3.61412 | 43.04354 | 0.46775
3.65099 | 43.2279 | 0.45222
3.68787 | 43.41226 | 0.43693
3.72475 | 43.59662 | 0.4219
3.76163 | 43.76756 | 0.41659
3.79851 | 43.93308 | 0.41567
3.83539 | 44.09861 | 0.41539
3.87227 | 44.26414 | 0.41576
3.90915 | 44.40911 | 0.402
3.94602 | 44.54688 | 0.38324
3.9829 | 44.68466 | 0.36458
4.01978 | 44.82243 | 0.34604
4.05666 | 44.94269 | 0.33023
4.09354 | 45.05766 | 0.31532
4.13042 | 45.17264 | 0.30057
4.1673 | 45.28762 | 0.286
4.20418 | 45.38444 | 0.25638
4.24105 | 45.47662 | 0.22359
4.27793 | 45.56879 | 0.19198
4.31481 | 45.66097 | 0.16224
4.35169 | 45.75887 | 0.13587
4.38857 | 45.85799 | 0.13092
4.42545 | 45.95711 | 0.15072
4.46233 | 46.05524 | 0.17859
4.49921 | 46.15039 | 0.18388
4.53608 | 46.24554 | 0.18936
4.57296 | 46.3407 | 0.19499
4.60984 | 46.42815 | 0.2004
4.64672 | 46.49555 | 0.21729
4.6836 | 46.56295 | 0.25003
4.72048 | 46.63035 | 0.29337
4.75736 | 46.69987 | 0.33397
4.79423 | 46.77421 | 0.35526
4.83111 | 46.84854 | 0.37686
4.86799 | 46.92288 | 0.3987
4.90487 | 46.97641 | 0.42097
4.94175 | 46.9883 | 0.44692
4.97863 | 47.00019 | 0.47705
5.01551 | 47.01209 | 0.51064
5.05239 | 47.00787 | 0.54761
5.08926 | 46.97516 | 0.5869
5.12614 | 46.94245 | 0.62679
5.16302 | 46.90974 | 0.66716
5.1999 | 46.89662 | 0.70369
5.23678 | 46.91424 | 0.73401
5.27366 | 46.93186 | 0.76478
5.31054 | 46.94948 | 0.79596
5.34742 | 46.89787 | 0.78008
5.38429 | 46.83047 | 0.75453
5.42117 | 46.76307 | 0.73032
5.45805 | 46.69567 | 0.70759
5.49493 | 46.65749 | 0.71054
5.53181 | 46.62478 | 0.71813
5.56869 | 46.59207 | 0.72573
5.60557 | 46.55936 | 0.73333
5.64245 | 46.56719 | 0.75713
5.67932 | 46.58107 | 0.78345
5.7162 | 46.59495 | 0.80985
5.75308 | 46.60882 | 0.83633
5.78996 | 46.55415 | 0.84809
5.82684 | 46.4917 | 0.8589
5.86372 | 46.42926 | 0.87042
5.9006 | 46.36682 | 0.88264
5.93748 | 46.27224 | 0.8492
5.97435 | 46.17511 | 0.8177
6.01123 | 46.07797 | 0.79269
6.04811 | 45.98084 | 0.77481
6.08499 | 45.94591 | 0.73186
6.12187 | 45.91397 | 0.6913
6.15875 | 45.88203 | 0.6553
6.19563 | 45.85469 | 0.64558
6.23251 | 45.83486 | 0.67192
6.26938 | 45.81504 | 0.69829
6.30626 | 45.79522 | 0.7247
6.34314 | 45.77136 | 0.75052
6.38002 | 45.74162 | 0.77731
6.4169 | 45.71189 | 0.80652
6.45378 | 45.68215 | 0.83789
6.49066 | 45.64379 | 0.84614
6.52754 | 45.59423 | 0.82239
6.56441 | 45.54467 | 0.79865
6.60129 | 45.49511 | 0.77492
6.63817 | 45.02329 | 1.48516
6.67505 | 44.06184 | 3.11999
6.71193 | 43.1004 | 4.77055
6.74881 | 42.13896 | 6.42474
TPU25
Flexural strain(%) | Flexural stress(MPa) | Standard deviation(MPa)
0 | 0.3189 | 0.55235
0.07302 | 0.91356 | 0.83657
0.14604 | 1.50821 | 1.12452
0.21906 | 2.06386 | 1.12983
0.29209 | 2.61927 | 1.13991
0.36511 | 3.32181 | 1.16283
0.43813 | 4.01366 | 1.17895
0.51115 | 4.64953 | 1.12982
0.58417 | 5.29994 | 1.08663
0.65719 | 6.01824 | 1.02622
0.73021 | 6.73721 | 0.95925
0.80323 | 7.45944 | 0.78901
0.87626 | 8.1765 | 0.66675
0.94928 | 8.86733 | 0.73453
1.0223 | 9.58445 | 0.78723
1.09532 | 10.44144 | 0.76445
1.16834 | 11.28896 | 0.742
1.24136 | 12.11913 | 0.69484
1.31438 | 12.9527 | 0.64388
1.38741 | 13.79268 | 0.58164
1.46043 | 14.61527 | 0.56773
1.53345 | 15.40423 | 0.64814
1.60647 | 16.22142 | 0.67734
1.67949 | 17.09477 | 0.6041
1.75251 | 17.93973 | 0.55466
1.82553 | 18.72672 | 0.54792
1.89856 | 19.53699 | 0.53311
1.97158 | 20.39616 | 0.50394
2.0446 | 21.18959 | 0.49631
2.11762 | 21.92163 | 0.50821
2.19064 | 22.64865 | 0.52506
2.26366 | 23.37087 | 0.545
2.33668 | 24.03561 | 0.52843
2.4097 | 24.64401 | 0.47605
2.48273 | 25.30235 | 0.47381
2.55575 | 26.01084 | 0.52131
2.62877 | 26.71943 | 0.53196
2.70179 | 27.42814 | 0.51266
2.77481 | 28.0247 | 0.50464
2.84783 | 28.5703 | 0.50069
2.92085 | 29.13595 | 0.52674
2.99388 | 29.71098 | 0.56594
3.0669 | 30.26878 | 0.59822
3.13992 | 30.8183 | 0.63162
3.21294 | 31.34418 | 0.64709
3.28596 | 31.85837 | 0.6523
3.35898 | 32.33872 | 0.69557
3.432 | 32.80188 | 0.76027
3.50503 | 33.26018 | 0.82238
3.57805 | 33.71593 | 0.88886
3.65107 | 34.05094 | 0.87007
3.72409 | 34.36495 | 0.84098
3.79711 | 34.70718 | 0.91909
3.87013 | 35.05456 | 1.01648
3.94315 | 35.39864 | 1.01634
4.01617 | 35.74209 | 0.99839
4.0892 | 36.03154 | 0.99834
4.16222 | 36.31023 | 1.01402
4.23524 | 36.61003 | 1.0144
4.30826 | 36.91423 | 1.01106
4.38128 | 37.20499 | 1.02682
4.4543 | 37.4924 | 1.04889
4.52732 | 37.75342 | 1.10642
4.60035 | 38.01357 | 1.16609
4.67337 | 38.18824 | 1.17244
4.74639 | 38.36282 | 1.17884
4.81941 | 38.5159 | 1.18918
4.89243 | 38.66898 | 1.19989
4.96545 | 38.78485 | 1.20794
5.03847 | 38.90064 | 1.21711
5.11149 | 38.9444 | 1.16231
5.18452 | 38.98758 | 1.10742
5.25754 | 38.96669 | 1.18605
5.33056 | 38.95626 | 1.23488
5.40358 | 38.99747 | 1.13764
5.4766 | 39.02739 | 1.07123
5.54962 | 39.00384 | 1.15082
5.62264 | 38.97632 | 1.21494
5.69567 | 38.92922 | 1.20282
5.76869 | 38.88658 | 1.18384
5.84171 | 38.86695 | 1.12985
5.91473 | 38.85499 | 1.08585
5.98775 | 38.88443 | 1.07718
6.06077 | 38.90847 | 1.07468
6.13379 | 38.90192 | 1.10327
6.20682 | 38.89155 | 1.11846
6.27984 | 38.87389 | 1.10843
6.35286 | 38.87018 | 1.09855
6.42588 | 38.89373 | 1.08575
6.4989 | 38.90749 | 1.09923
6.57192 | 38.9016 | 1.16367
6.64494 | 38.86559 | 1.19587
6.71796 | 38.76746 | 1.16077
6.79099 | 38.71337 | 1.13296
6.86401 | 38.75262 | 1.1192
6.93703 | 38.7575 | 1.07686
7.01005 | 38.73002 | 1.00811
7.08307 | 38.73951 | 1.03095
7.15609 | 38.78465 | 1.14205
7.22911 | 38.8061 | 1.17768
7.30214 | 38.80414 | 1.13832
7.37516 | 38.84509 | 1.08754
7.44818 | 38.92948 | 1.02672
7.5212 | 38.984 | 1.04065
7.59422 | 39.00755 | 1.13052
7.66724 | 39.03237 | 1.18253
7.74026 | 39.05854 | 1.19471
7.81329 | 39.07226 | 1.17489
7.88631 | 39.08011 | 1.13979
7.95933 | 39.1329 | 1.11529
8.03235 | 39.20747 | 1.10597
8.10537 | 39.13275 | 1.16017
8.17839 | 38.98359 | 1.24204
8.25141 | 38.87467 | 1.24849
8.32443 | 38.78635 | 1.21647
8.39746 | 38.69418 | 1.20566
8.47048 | 38.59998 | 1.20684
8.5435 | 38.51597 | 1.22076
8.61652 | 38.43746 | 1.24319
8.68954 | 38.35068 | 1.20341
8.76256 | 38.26236 | 1.15205
8.83558 | 38.13952 | 1.11033
8.90861 | 38.00999 | 1.07157
8.98163 | 37.93106 | 1.10934
9.05465 | 37.86237 | 1.16243
9.12767 | 37.84067 | 1.15959
9.20069 | 37.8289 | 1.15017
9.27371 | 37.74474 | 1.15627
9.34673 | 37.64465 | 1.1671
9.41976 | 37.62244 | 1.16993
9.49278 | 37.61778 | 1.17381
9.5658 | 37.57656 | 1.18068
9.63882 | 37.53514 | 1.1881
9.71184 | 37.39188 | 1.18237
9.78486 | 37.24861 | 1.17665
9.85788 | 37.26562 | 1.2379
9.9309 | 37.28329 | 1.29947
10.00393 | 37.28929 | 1.21051
TPU33
Flexural strain(%) | Flexural stress(MPa) | Standard deviation(MPa)
0 | 0 | 0
0.07302 | 1.02054 | 0.11795
0.14604 | 2.04107 | 0.2359
0.21906 | 2.61295 | 0.29182
0.29209 | 3.18209 | 0.34789
0.36511 | 3.82664 | 0.40856
0.43813 | 4.45603 | 0.47134
0.51115 | 5.0134 | 0.53758
0.58417 | 5.57561 | 0.6034
0.65719 | 6.16046 | 0.67208
0.73021 | 6.74831 | 0.73683
0.80323 | 7.35082 | 0.74244
0.87626 | 7.94753 | 0.75142
0.94928 | 8.51471 | 0.76797
1.0223 | 9.09463 | 0.78606
1.09532 | 9.74227 | 0.80107
1.16834 | 10.41693 | 0.81671
1.24136 | 11.14112 | 0.83179
1.31438 | 11.85305 | 0.84964
1.38741 | 12.54191 | 0.87379
1.46043 | 13.22141 | 0.89448
1.53345 | 13.8828 | 0.9042
1.60647 | 14.55075 | 0.93429
1.67949 | 15.23177 | 1.00103
1.75251 | 15.89149 | 1.08426
1.82553 | 16.50774 | 1.21066
1.89856 | 17.1517 | 1.27723
1.97158 | 17.85386 | 1.1973
2.0446 | 18.52682 | 1.17208
2.11762 | 19.17251 | 1.19799
2.19064 | 19.84026 | 1.19459
2.26366 | 20.52912 | 1.16636
2.33668 | 21.16446 | 1.14303
2.4097 | 21.74734 | 1.12482
2.48273 | 22.33806 | 1.09789
2.55575 | 22.93664 | 1.06756
2.62877 | 23.56156 | 1.03298
2.70179 | 24.21357 | 0.98484
2.77481 | 24.70876 | 0.98878
2.84783 | 25.13268 | 1.02311
2.92085 | 25.5245 | 0.94703
2.99388 | 25.90131 | 0.82135
3.0669 | 26.31921 | 0.77973
3.13992 | 26.75687 | 0.77872
3.21294 | 27.1249 | 0.76178
3.28596 | 27.45853 | 0.7375
3.35898 | 27.7981 | 0.71875
3.432 | 28.14068 | 0.70701
3.50503 | 28.43383 | 0.70206
3.57805 | 28.69377 | 0.70175
3.65107 | 28.93624 | 0.68794
3.72409 | 29.17567 | 0.67165
3.79711 | 29.34871 | 0.54911
3.87013 | 29.50964 | 0.40811
3.94315 | 29.72331 | 0.42385
4.01617 | 29.94704 | 0.4698
4.0892 | 30.14296 | 0.50514
4.16222 | 30.33333 | 0.54248
4.23524 | 30.57982 | 0.54275
4.30826 | 30.83685 | 0.53402
4.38128 | 30.98309 | 0.48782
4.4543 | 31.11686 | 0.44774
4.52732 | 31.28368 | 0.47453
4.60035 | 31.45016 | 0.5005
4.67337 | 31.58362 | 0.40918
4.74639 | 31.71682 | 0.3185
4.81941 | 31.78747 | 0.3653
4.89243 | 31.85813 | 0.41318
4.96545 | 31.90157 | 0.44131
5.03847 | 31.94871 | 0.48095
5.11149 | 31.96479 | 0.48536
5.18452 | 31.97097 | 0.48366
5.25754 | 31.98875 | 0.45097
5.33056 | 31.99721 | 0.44787
5.40358 | 31.95992 | 0.50382
5.4766 | 31.94248 | 0.54618
5.54962 | 32.01902 | 0.52157
5.62264 | 32.07772 | 0.50173
5.69567 | 32.04828 | 0.5045
5.76869 | 32.01959 | 0.50676
5.84171 | 31.99473 | 0.51051
5.91473 | 31.98828 | 0.51296
5.98775 | 32.02165 | 0.46079
6.06077 | 32.04158 | 0.42633
6.13379 | 32.0117 | 0.49578
6.20682 | 31.96438 | 0.55085
6.27984 | 31.88392 | 0.581
6.35286 | 31.84866 | 0.59917
6.42588 | 31.90165 | 0.5898
6.4989 | 31.94593 | 0.58295
6.57192 | 31.97275 | 0.58266
6.64494 | 31.97411 | 0.59235
6.71796 | 31.96233 | 0.62043
6.79099 | 31.95429 | 0.66903
6.86401 | 31.93204 | 0.75629
6.93703 | 31.94249 | 0.76347
7.01005 | 31.9837 | 0.69409
7.08307 | 32.02692 | 0.67833
7.15609 | 32.07206 | 0.71469
7.22911 | 32.10502 | 0.72753
7.30214 | 32.12595 | 0.72443
7.37516 | 32.13903 | 0.72796
7.44818 | 32.12725 | 0.74123
7.5212 | 32.13742 | 0.72571
7.59422 | 32.17275 | 0.67686
7.66724 | 32.20407 | 0.62742
7.74026 | 32.23438 | 0.57748
7.81329 | 32.23343 | 0.60089
7.88631 | 32.21773 | 0.6602
7.95933 | 32.19791 | 0.684
8.03235 | 32.17611 | 0.69167
8.10537 | 32.14087 | 0.70142
8.17839 | 32.0977 | 0.71213
8.25141 | 32.04363 | 0.66361
8.32443 | 31.98279 | 0.58531
8.39746 | 31.86371 | 0.61223
8.47048 | 31.72241 | 0.69213
8.5435 | 31.67327 | 0.64391
8.61652 | 31.66302 | 0.53028
8.68954 | 31.66307 | 0.59192
8.76256 | 31.66504 | 0.6858
8.83558 | 31.56616 | 0.6978
8.90861 | 31.45164 | 0.71107
8.98163 | 31.45687 | 0.67221
9.05465 | 31.46224 | 0.6528
9.12767 | 31.45336 | 0.61773
9.20069 | 31.44476 | 0.57828
9.27371 | 31.43179 | 0.61176
9.34673 | 31.42607 | 0.66042
9.41976 | 31.3429 | 0.63533
9.49278 | 31.23996 | 0.59906
9.5658 | 31.21488 | 0.57005
9.63882 | 31.17992 | 0.55128
9.71184 | 31.17992 | 0.49347
9.78486 | 31.19227 | 0.44164
9.85788 | 31.20229 | 0.46705
9.9309 | 31.20874 | 0.50751
10.00393 | 31.26306 | 0.48028
TPU50
Flexural strain(%) | Flexural stress(MPa) | Standard deviation(MPa)
0 | 0 | 0
0.07302 | 0.75166 | 0.24534
0.14604 | 1.50333 | 0.49067
0.21906 | 1.88241 | 0.43416
0.29209 | 2.25922 | 0.38226
0.36511 | 2.73125 | 0.24099
0.43813 | 3.19868 | 0.15077
0.51115 | 3.64026 | 0.08958
0.58417 | 4.07941 | 0.08931
0.65719 | 4.50725 | 0.17748
0.73021 | 4.93108 | 0.24284
0.80323 | 5.33537 | 0.20428
0.87626 | 5.7274 | 0.19099
0.94928 | 6.05712 | 0.22547
1.0223 | 6.41057 | 0.28177
1.09532 | 6.89031 | 0.46222
1.16834 | 7.38498 | 0.59571
1.24136 | 7.90702 | 0.63226
1.31438 | 8.36509 | 0.66631
1.38741 | 8.70265 | 0.69553
1.46043 | 9.09906 | 0.74304
1.53345 | 9.60933 | 0.82783
1.60647 | 10.14521 | 0.88388
1.67949 | 10.73202 | 0.87522
1.75251 | 11.29045 | 0.85102
1.82553 | 11.7909 | 0.79492
1.89856 | 12.33181 | 0.73378
1.97158 | 12.95765 | 0.66223
2.0446 | 13.51662 | 0.63812
2.11762 | 14.01315 | 0.65882
2.19064 | 14.49062 | 0.65134
2.26366 | 14.94986 | 0.6163
2.33668 | 15.40514 | 0.59815
2.4097 | 15.85653 | 0.59735
2.48273 | 16.30498 | 0.58002
2.55575 | 16.75048 | 0.54989
2.62877 | 17.19996 | 0.52345
2.70179 | 17.65353 | 0.49706
2.77481 | 18.01521 | 0.51183
2.84783 | 18.3351 | 0.5453
2.92085 | 18.70047 | 0.53649
2.99388 | 19.0871 | 0.50769
3.0669 | 19.40878 | 0.5044
3.13992 | 19.69924 | 0.51336
3.21294 | 19.98838 | 0.49859
3.28596 | 20.27688 | 0.47312
3.35898 | 20.56408 | 0.44097
3.432 | 20.85061 | 0.40531
3.50503 | 21.09644 | 0.39506
3.57805 | 21.32105 | 0.40162
3.65107 | 21.53321 | 0.40558
3.72409 | 21.7432 | 0.41225
3.79711 | 21.9532 | 0.38394
3.87013 | 22.16319 | 0.35449
3.94315 | 22.31386 | 0.35692
4.01617 | 22.4532 | 0.36661
4.0892 | 22.62527 | 0.33415
4.16222 | 22.80386 | 0.30543
4.23524 | 22.9857 | 0.30834
4.30826 | 23.16822 | 0.32313
4.38128 | 23.33874 | 0.3076
4.4543 | 23.50561 | 0.28736
4.52732 | 23.60963 | 0.33216
4.60035 | 23.7142 | 0.37671
4.67337 | 23.87317 | 0.3223
4.74639 | 24.03188 | 0.27321
4.81941 | 24.12608 | 0.32223
4.89243 | 24.22028 | 0.37345
4.96545 | 24.27531 | 0.3784
5.03847 | 24.33027 | 0.38395
5.11149 | 24.38132 | 0.35975
5.18452 | 24.43235 | 0.33531
5.25754 | 24.51477 | 0.39406
5.33056 | 24.57984 | 0.45748
5.40358 | 24.56414 | 0.50036
5.4766 | 24.56658 | 0.51591
5.54962 | 24.6549 | 0.40119
5.62264 | 24.72802 | 0.32179
5.69567 | 24.72605 | 0.40435
5.76869 | 24.7225 | 0.45585
5.84171 | 24.71072 | 0.33537
5.91473 | 24.70017 | 0.24425
5.98775 | 24.69625 | 0.29325
6.06077 | 24.70569 | 0.33983
6.13379 | 24.79073 | 0.37671
6.20682 | 24.84916 | 0.39177
6.27984 | 24.85701 | 0.35529
6.35286 | 24.87749 | 0.33027
6.42588 | 24.92263 | 0.3295
6.4989 | 24.94557 | 0.32602
6.57192 | 24.92399 | 0.3113
6.64494 | 24.92996 | 0.30945
6.71796 | 24.99276 | 0.33392
6.79099 | 25.03543 | 0.35255
6.86401 | 25.03543 | 0.36122
6.93703 | 25.01724 | 0.32052
7.01005 | 24.98191 | 0.23523
7.08307 | 25.00853 | 0.21506
7.15609 | 25.09488 | 0.24882
7.22911 | 25.15655 | 0.25972
7.30214 | 25.19384 | 0.25403
7.37516 | 25.21943 | 0.26173
7.44818 | 25.23316 | 0.27778
7.5212 | 25.23438 | 0.27678
7.59422 | 25.2226 | 0.25682
7.66724 | 25.23345 | 0.22863
7.74026 | 25.26834 | 0.19221
7.81329 | 25.28086 | 0.23985
7.88631 | 25.28282 | 0.32813
7.95933 | 25.29404 | 0.32496
8.03235 | 25.30974 | 0.27764
8.10537 | 25.30841 | 0.30579
8.17839 | 25.2986 | 0.37275
8.25141 | 25.25245 | 0.41441
8.32443 | 25.18768 | 0.44356
8.39746 | 25.17178 | 0.45886
8.47048 | 25.1816 | 0.46709
8.5435 | 25.12558 | 0.47902
8.61652 | 25.034 | 0.49326
8.68954 | 25.01306 | 0.47251
8.76256 | 25.00521 | 0.45626
8.83558 | 24.98092 | 0.44329
8.90861 | 24.95344 | 0.45295
8.98163 | 24.877 | 0.41308
9.05465 | 24.79065 | 0.3604
9.12767 | 24.77559 | 0.30614
9.20069 | 24.77559 | 0.25464
9.27371 | 24.77077 | 0.25774
9.34673 | 24.76488 | 0.27291
9.41976 | 24.74072 | 0.26358
9.49278 | 24.7125 | 0.25366
9.5658 | 24.70073 | 0.28536
9.63882 | 24.68877 | 0.3171
9.71184 | 24.58868 | 0.26555
9.78486 | 24.48859 | 0.22465
9.85788 | 24.52728 | 0.20406
9.9309 | 24.56653 | 0.18356
10.00393 | 24.5475 | 0.15408
TPU66
Flexural strain(%) | Flexural stress(MPa) | Standard deviation(MPa)
0 | 0 | 0
0.07302 | 0.52204 | 0.45214
0.14604 | 1.04409 | 0.90428
0.21906 | 1.55052 | 0.69945
0.29209 | 2.05687 | 0.49293
0.36511 | 2.49169 | 0.50842
0.43813 | 2.91593 | 0.53085
0.51115 | 3.29666 | 0.56677
0.58417 | 3.67671 | 0.59237
0.65719 | 4.05352 | 0.55577
0.73021 | 4.43101 | 0.53857
0.80323 | 4.81174 | 0.56137
0.87626 | 5.177 | 0.56953
0.94928 | 5.46354 | 0.50097
1.0223 | 5.76995 | 0.44774
1.09532 | 6.18209 | 0.44296
1.16834 | 6.61085 | 0.43692
1.24136 | 7.07009 | 0.42637
1.31438 | 7.46536 | 0.42545
1.38741 | 7.74012 | 0.44283
1.46043 | 8.06102 | 0.44401
1.53345 | 8.47119 | 0.41086
1.60647 | 8.89319 | 0.36962
1.67949 | 9.3387 | 0.313
1.75251 | 9.75518 | 0.29533
1.82553 | 10.11236 | 0.35361
1.89856 | 10.50205 | 0.39511
1.97158 | 10.95998 | 0.40102
2.0446 | 11.4328 | 0.41321
2.11762 | 11.91952 | 0.43142
2.19064 | 12.33502 | 0.41329
2.26366 | 12.68239 | 0.3808
2.33668 | 13.03671 | 0.35044
2.4097 | 13.39782 | 0.30116
2.48273 | 13.76873 | 0.26687
2.55575 | 14.14946 | 0.24513
2.62877 | 14.53923 | 0.19407
2.70179 | 14.93829 | 0.12064
2.77481 | 15.27078 | 0.10862
2.84783 | 15.57301 | 0.12348
2.92085 | 15.83379 | 0.12991
2.99388 | 16.07519 | 0.14938
3.0669 | 16.31393 | 0.11805
3.13992 | 16.5514 | 0.05859
3.21294 | 16.76917 | 0.02847
3.28596 | 16.9772 | 0.01088
3.35898 | 17.22168 | 0.05198
3.432 | 17.48467 | 0.13512
3.50503 | 17.66223 | 0.1738
3.57805 | 17.79525 | 0.18994
3.65107 | 17.98548 | 0.19537
3.72409 | 18.18566 | 0.2009
3.79711 | 18.31115 | 0.19296
3.87013 | 18.42301 | 0.18247
3.94315 | 18.57279 | 0.13488
4.01617 | 18.72979 | 0.09678
4.0892 | 18.82299 | 0.13181
4.16222 | 18.90345 | 0.1775
4.23524 | 19.03265 | 0.14509
4.30826 | 19.17199 | 0.15693
4.38128 | 19.32942 | 0.1694
4.4543 | 19.49072 | 0.17346
4.52732 | 19.64773 | 0.14535
4.60035 | 19.80473 | 0.12925
4.67337 | 19.96174 | 0.11061
4.74639 | 20.1186 | 0.12114
4.81941 | 20.24028 | 0.10435
4.89243 | 20.36196 | 0.09376
4.96545 | 20.42684 | 0.09371
5.03847 | 20.4916 | 0.10616
5.11149 | 20.64397 | 0.07732
5.18452 | 20.79705 | 0.09323
5.25754 | 20.81856 | 0.11576
5.33056 | 20.84492 | 0.12574
5.40358 | 20.90183 | 0.08261
5.4766 | 20.95909 | 0.06368
5.54962 | 21.01796 | 0.09476
5.62264 | 21.06495 | 0.12354
5.69567 | 21.05317 | 0.14685
5.76869 | 21.04554 | 0.16846
5.84171 | 21.05927 | 0.16614
5.91473 | 21.06749 | 0.19732
5.98775 | 21.0459 | 0.24383
6.06077 | 21.03771 | 0.28621
6.13379 | 21.10531 | 0.30415
6.20682 | 21.14419 | 0.30248
6.27984 | 21.12849 | 0.26306
6.35286 | 21.13473 | 0.25171
6.42588 | 21.18379 | 0.29537
6.4989 | 21.21588 | 0.33949
6.57192 | 21.21392 | 0.38385
6.64494 | 21.22734 | 0.4221
6.71796 | 21.27248 | 0.44821
6.79099 | 21.30595 | 0.46467
6.86401 | 21.31467 | 0.46527
6.93703 | 21.29565 | 0.46244
7.01005 | 21.25051 | 0.45483
7.08307 | 21.26232 | 0.46905
7.15609 | 21.32904 | 0.49866
7.22911 | 21.37306 | 0.48239
7.30214 | 21.39465 | 0.42121
7.37516 | 21.4338 | 0.4289
7.44818 | 21.49071 | 0.50573
7.5212 | 21.53606 | 0.54761
7.59422 | 21.56943 | 0.55325
7.66724 | 21.60882 | 0.52275
7.74026 | 21.65461 | 0.45385
7.81329 | 21.69863 | 0.40345
7.88631 | 21.7418 | 0.36421
7.95933 | 21.79159 | 0.37266
8.03235 | 21.84458 | 0.40342
8.10537 | 21.81244 | 0.38597
8.17839 | 21.73786 | 0.34867
8.25141 | 21.72168 | 0.28852
8.32443 | 21.73542 | 0.21457
8.39746 | 21.76845 | 0.2179
8.47048 | 21.81163 | 0.27032
8.5435 | 21.78996 | 0.31861
8.61652 | 21.73327 | 0.36497
8.68954 | 21.6797 | 0.42315
8.76256 | 21.62671 | 0.48371
8.83558 | 21.61318 | 0.49165
8.90861 | 21.60729 | 0.4894
8.98163 | 21.52632 | 0.53778
9.05465 | 21.43016 | 0.59668
9.12767 | 21.35992 | 0.56104
9.20069 | 21.29515 | 0.50625
9.27371 | 21.2336 | 0.46271
9.34673 | 21.17276 | 0.44928
9.41976 | 21.16142 | 0.49854
9.49278 | 21.16159 | 0.55921
9.5658 | 21.18318 | 0.54939
9.63882 | 21.20458 | 0.53994
9.71184 | 21.13196 | 0.51014
9.78486 | 21.05935 | 0.48435
9.85788 | 21.06687 | 0.52161
9.9309 | 21.07472 | 0.56794
10.00393 | 21.07869 | 0.56434
TPU75
Flexural strain(%) | Flexural stress(MPa) | Standard deviation(MPa)
0 | 0 | 0
0.07302 | 0.29242 | 0.33318
0.14604 | 0.58485 | 0.66636
0.21906 | 1.01577 | 0.68818
0.29209 | 1.44753 | 0.88772
0.36511 | 1.92669 | 0.60688
0.43813 | 2.36187 | 0.4033
0.51115 | 2.59738 | 0.4455
0.58417 | 2.84223 | 0.47887
0.65719 | 3.13073 | 0.46092
0.73021 | 3.41288 | 0.45045
0.80323 | 3.66408 | 0.44906
0.87626 | 3.90433 | 0.44466
0.94928 | 4.08881 | 0.39625
1.0223 | 4.29931 | 0.36778
1.09532 | 4.64821 | 0.42331
1.16834 | 4.99727 | 0.44895
1.24136 | 5.34661 | 0.41358
1.31438 | 5.64694 | 0.41239
1.38741 | 5.85498 | 0.47692
1.46043 | 6.09912 | 0.50378
1.53345 | 6.41313 | 0.4591
1.60647 | 6.72845 | 0.45525
1.67949 | 7.04639 | 0.52158
1.75251 | 7.36433 | 0.5699
1.82553 | 7.68226 | 0.58334
1.89856 | 7.98135 | 0.58975
1.97158 | 8.24084 | 0.57893
2.0446 | 8.46865 | 0.57684
2.11762 | 8.66687 | 0.59137
2.19064 | 8.94734 | 0.60693
2.26366 | 9.30649 | 0.6202
2.33668 | 9.58833 | 0.61908
2.4097 | 9.7944 | 0.59823
2.48273 | 10.05335 | 0.59819
2.55575 | 10.3654 | 0.61904
2.62877 | 10.64509 | 0.59392
2.70179 | 10.8915 | 0.52209
2.77481 | 11.08319 | 0.47341
2.84783 | 11.25001 | 0.44011
2.92085 | 11.46096 | 0.48771
2.99388 | 11.69255 | 0.59361
3.0669 | 11.9122 | 0.61203
3.13992 | 12.12612 | 0.58289
3.21294 | 12.32165 | 0.52389
3.28596 | 12.50809 | 0.45008
3.35898 | 12.68412 | 0.42568
3.432 | 12.85486 | 0.42714
3.50503 | 13.02375 | 0.44092
3.57805 | 13.19165 | 0.47526
3.65107 | 13.31015 | 0.41907
3.72409 | 13.42006 | 0.34566
3.79711 | 13.55652 | 0.32558
3.87013 | 13.69782 | 0.31531
3.94315 | 13.84902 | 0.27306
4.01617 | 14.0021 | 0.23258
4.0892 | 14.17154 | 0.254
4.16222 | 14.34424 | 0.29901
4.23524 | 14.50558 | 0.26532
4.30826 | 14.66455 | 0.21406
4.38128 | 14.81116 | 0.20458
4.4543 | 14.95415 | 0.20524
4.52732 | 15.0405 | 0.23504
4.60035 | 15.12834 | 0.2791
4.67337 | 15.36188 | 0.33108
4.74639 | 15.59485 | 0.38438
4.81941 | 15.68513 | 0.33081
4.89243 | 15.77541 | 0.27769
4.96545 | 15.86177 | 0.31934
5.03847 | 15.94812 | 0.36184
5.11149 | 16.09872 | 0.33144
5.18452 | 16.24984 | 0.3098
5.25754 | 16.33151 | 0.28741
5.33056 | 16.40472 | 0.27156
5.40358 | 16.44397 | 0.26367
5.4766 | 16.48665 | 0.26025
5.54962 | 16.54552 | 0.28082
5.62264 | 16.59548 | 0.29945
5.69567 | 16.60137 | 0.28063
5.76869 | 16.60917 | 0.26888
5.84171 | 16.62683 | 0.28713
5.91473 | 16.64143 | 0.29535
5.98775 | 16.63946 | 0.26832
6.06077 | 16.64304 | 0.27688
6.13379 | 16.67793 | 0.27576
6.20682 | 16.70417 | 0.30306
6.27984 | 16.71398 | 0.38528
6.35286 | 16.7464 | 0.42866
6.42588 | 16.82294 | 0.39783
6.4989 | 16.88577 | 0.37981
6.57192 | 16.92109 | 0.37802
6.64494 | 16.95193 | 0.3512
6.71796 | 16.97352 | 0.2819
6.79099 | 16.98819 | 0.2348
6.86401 | 16.98819 | 0.20836
6.93703 | 17.01245 | 0.19092
7.01005 | 17.05955 | 0.16793
7.08307 | 17.10965 | 0.18387
7.15609 | 17.16264 | 0.23507
7.22911 | 17.18601 | 0.263
7.30214 | 17.18013 | 0.25289
7.37516 | 17.21033 | 0.24525
7.44818 | 17.27705 | 0.23951
7.5212 | 17.35727 | 0.26453
7.59422 | 17.45147 | 0.32168
7.66724 | 17.54229 | 0.34955
7.74026 | 17.62952 | 0.34607
7.81329 | 17.64281 | 0.34471
7.88631 | 17.62122 | 0.34523
7.95933 | 17.69479 | 0.32589
8.03235 | 17.81451 | 0.30061
8.10537 | 17.8635 | 0.28272
8.17839 | 17.87724 | 0.28087
8.25141 | 17.8741 | 0.25674
8.32443 | 17.86233 | 0.22338
8.39746 | 17.89556 | 0.19707
8.47048 | 17.95247 | 0.16989
8.5435 | 17.91157 | 0.17497
8.61652 | 17.8178 | 0.19935
8.68954 | 17.81309 | 0.14401
8.76256 | 17.82486 | 0.08518
8.83558 | 17.79718 | 0.11281
8.90861 | 17.76185 | 0.2048
8.98163 | 17.71673 | 0.25052
9.05465 | 17.66963 | 0.28544
9.12767 | 17.6922 | 0.2781
9.20069 | 17.72949 | 0.262
9.27371 | 17.64936 | 0.28771
9.34673 | 17.54339 | 0.33571
9.41976 | 17.59103 | 0.35876
9.49278 | 17.67299 | 0.37884
9.5658 | 17.64355 | 0.36648
9.63882 | 17.61419 | 0.35444
9.71184 | 17.62007 | 0.37891
9.78486 | 17.62596 | 0.4043
9.85788 | 17.68267 | 0.43663
9.9309 | 17.73958 | 0.469
10.00393 | 17.72073 | 0.45207
TPU
Flexural strain(%) | Flexural stress(MPa) | Standard deviation(MPa)
0 | 0 | 0
0.07302 | 0.16397 | 0.08377
0.14604 | 0.32793 | 0.16753
0.21906 | 0.64582 | 0.15042
0.29209 | 0.96465 | 0.13635
0.36511 | 1.10853 | 0.04909
0.43813 | 1.25377 | 0.05684
0.51115 | 1.4147 | 0.02811
0.58417 | 1.52578 | 0.04565
0.65719 | 1.4041 | 0.0139
0.73021 | 1.30816 | 0.01824
0.80323 | 1.3376 | 0.02565
0.87626 | 1.37575 | 0.03329
0.94928 | 1.45818 | 0.02134
1.0223 | 1.52618 | 0.02025
1.09532 | 1.51746 | 0.01382
1.16834 | 1.54297 | 0.0352
1.24136 | 1.63129 | 0.08962
1.31438 | 1.72505 | 0.12074
1.38741 | 1.82906 | 0.0903
1.46043 | 1.88961 | 0.08207
1.53345 | 1.86606 | 0.12143
1.60647 | 1.86747 | 0.13756
1.67949 | 1.9185 | 0.10202
1.75251 | 1.97533 | 0.07982
1.82553 | 2.04402 | 0.07765
1.89856 | 2.11095 | 0.07558
1.97158 | 2.17419 | 0.08893
2.0446 | 2.23517 | 0.08608
2.11762 | 2.29405 | 0.06785
2.19064 | 2.32183 | 0.05282
2.26366 | 2.31987 | 0.06586
2.33668 | 2.33277 | 0.09294
2.4097 | 2.36025 | 0.09131
2.48273 | 2.37206 | 0.10725
2.55575 | 2.36813 | 0.14455
2.62877 | 2.41989 | 0.14292
2.70179 | 2.52892 | 0.10234
2.77481 | 2.60482 | 0.09701
2.84783 | 2.66566 | 0.14705
2.92085 | 2.68103 | 0.13636
2.99388 | 2.67514 | 0.1062
3.0669 | 2.75276 | 0.09547
3.13992 | 2.87051 | 0.08412
3.21294 | 2.91208 | 0.07647
3.28596 | 2.916 | 0.07197
3.35898 | 2.94206 | 0.05983
3.432 | 2.97935 | 0.04725
3.50503 | 3.00073 | 0.0578
3.57805 | 3.01381 | 0.11168
3.65107 | 3.05921 | 0.12241
3.72409 | 3.11024 | 0.13822
3.79711 | 3.15463 | 0.12236
3.87013 | 3.1978 | 0.10142
3.94315 | 3.25746 | 0.07419
4.01617 | 3.32026 | 0.10679
4.0892 | 3.37488 | 0.08189
4.16222 | 3.42787 | 0.08351
4.23524 | 3.46624 | 0.09592
4.30826 | 3.50157 | 0.10621
4.38128 | 3.55804 | 0.0884
4.4543 | 3.61877 | 0.06546
4.52732 | 3.65999 | 0.0946
4.60035 | 3.7014 | 0.12707
4.67337 | 3.76224 | 0.09647
4.74639 | 3.82313 | 0.07127
4.81941 | 3.89574 | 0.09233
4.89243 | 3.96836 | 0.11628
4.96545 | 3.92737 | 0.1227
5.03847 | 3.88616 | 0.1778
5.11149 | 4.01972 | 0.203
5.18452 | 4.14819 | 0.23383
5.25754 | 4.13026 | 0.17743
5.33056 | 4.12515 | 0.12629
5.40358 | 4.18599 | 0.10584
5.4766 | 4.23382 | 0.09167
5.54962 | 4.22009 | 0.10009
5.62264 | 4.21263 | 0.10437
5.69567 | 4.23618 | 0.09982
5.76869 | 4.2661 | 0.10905
5.84171 | 4.3289 | 0.09176
5.91473 | 4.39576 | 0.09113
5.98775 | 4.48451 | 0.1523
6.06077 | 4.56704 | 0.18475
6.13379 | 4.63595 | 0.16378
6.20682 | 4.66419 | 0.14545
6.27984 | 4.61512 | 0.13228
6.35286 | 4.59863 | 0.13367
6.42588 | 4.64573 | 0.15928
6.4989 | 4.68239 | 0.17387
6.57192 | 4.69809 | 0.17027
6.64494 | 4.71892 | 0.15996
6.71796 | 4.75032 | 0.1327
6.79099 | 4.79123 | 0.12355
6.86401 | 4.85228 | 0.16532
6.93703 | 4.87683 | 0.1911
7.01005 | 4.86702 | 0.19356
7.08307 | 4.89717 | 0.21617
7.15609 | 4.96586 | 0.24185
7.22911 | 5.05035 | 0.21648
7.30214 | 5.15044 | 0.15442
7.37516 | 5.17738 | 0.13208
7.44818 | 5.13028 | 0.15815
7.5212 | 5.15062 | 0.17316
7.59422 | 5.2409 | 0.17238
7.66724 | 5.30643 | 0.16311
7.74026 | 5.34569 | 0.14869
7.81329 | 5.40894 | 0.18977
7.88631 | 5.48352 | 0.24286
7.95933 | 5.51316 | 0.22889
8.03235 | 5.52101 | 0.18865
8.10537 | 5.51576 | 0.19787
8.17839 | 5.50399 | 0.23245
8.25141 | 5.4974 | 0.2548
8.32443 | 5.49348 | 0.26961
8.39746 | 5.49727 | 0.24306
8.47048 | 5.50512 | 0.20241
8.5435 | 5.52911 | 0.17131
8.61652 | 5.56182 | 0.14564
8.68954 | 5.53547 | 0.19683
8.76256 | 5.49818 | 0.26623
8.83558 | 5.54802 | 0.22812
8.90861 | 5.61475 | 0.19399
8.98163 | 5.62109 | 0.17149
9.05465 | 5.6152 | 0.15073
9.12767 | 5.6239 | 0.18728
9.20069 | 5.63567 | 0.24287
9.27371 | 5.67157 | 0.26104
9.34673 | 5.71279 | 0.27087
9.41976 | 5.73466 | 0.25621
9.49278 | 5.75191 | 0.23653
9.5658 | 5.74405 | 0.16524
9.63882 | 5.73613 | 0.09627
9.71184 | 5.69296 | 0.13293
9.78486 | 5.64978 | 0.17073
9.85788 | 5.73757 | 0.23611
9.9309 | 5.82588 | 0.31111
10.00393 | 5.87728 | 0.28211