## Fig. 2a
Without salt |  | 1 M CaCl2 |  | 2 M CaCl2 |  | 3 M CaCl2 |  | 4 M CaCl2
Temperature | Storage modulus | Temperature | Storage modulus | Temperature | Storage modulus | Temperature | Storage modulus | Temperature | Storage modulus
°C | Pa | °C | Pa | °C | Pa | °C | Pa | °C | Pa
10.29 | 131.041 | -5.75 | 450.744 | -6.74 | 916.663 | -19.9 | 915.196 | -19.9 | 860.349
10.53 | 131.309 | -5.5 | 451.949 | -6.49 | 916.801 | -19.71 | 917.941 | -19.66 | 866.966
10.77 | 131.483 | -5.26 | 452.877 | -6.24 | 916.971 | -19.45 | 920.369 | -19.44 | 863.458
10.99 | 131.659 | -5.03 | 453.653 | -6.01 | 916.985 | -19.18 | 922.349 | -19.21 | 870.056
11.21 | 131.899 | -4.81 | 454.455 | -5.8 | 917.22 | -18.9 | 924.58 | -18.98 | 866.753
11.41 | 132.046 | -4.59 | 455.068 | -5.58 | 916.916 | -18.66 | 926.113 | -18.79 | 873.009
11.6 | 132.196 | -4.38 | 455.456 | -5.38 | 916.862 | -18.42 | 928.124 | -18.6 | 869.354
11.8 | 132.283 | -4.19 | 455.836 | -5.19 | 916.6 | -18.2 | 929.498 | -18.41 | 875.519
12 | 132.516 | -4 | 456.135 | -5.01 | 916.58 | -18 | 930.829 | -18.21 | 875.676
12.2 | 132.894 | -3.8 | 456.238 | -4.8 | 916.164 | -17.81 | 932.492 | -18 | 877.797
12.41 | 132.735 | -3.59 | 456.534 | -4.58 | 915.53 | -17.62 | 933.574 | -17.8 | 884.087
12.61 | 132.802 | -3.39 | 456.65 | -4.38 | 914.964 | -17.42 | 934.966 | -17.59 | 889.983
12.81 | 132.821 | -3.19 | 456.77 | -4.19 | 914.146 | -17.21 | 935.95 | -17.39 | 906.078
13.01 | 132.784 | -2.97 | 456.806 | -4 | 912.805 | -17 | 937.061 | -17.18 | 911.789
13.22 | 132.844 | -2.77 | 456.797 | -3.78 | 911.12 | -16.81 | 938.08 | -16.98 | 918.029
13.43 | 132.787 | -2.57 | 456.816 | -3.57 | 909.383 | -16.6 | 938.687 | -16.79 | 923.911
13.64 | 132.748 | -2.39 | 456.672 | -3.37 | 907.446 | -16.39 | 939.428 | -16.58 | 930.102
13.83 | 132.667 | -2.18 | 456.731 | -3.18 | 905.852 | -16.2 | 940.107 | -16.38 | 935.83
14.03 | 132.573 | -1.97 | 456.657 | -2.99 | 904.652 | -15.99 | 941.009 | -16.19 | 941.832
14.23 | 132.537 | -1.77 | 456.337 | -2.77 | 903.03 | -15.78 | 941.034 | -15.97 | 948.21
14.43 | 132.46 | -1.58 | 456.164 | -2.56 | 901.565 | -15.58 | 941.966 | -15.76 | 954.198
14.64 | 132.299 | -1.36 | 456.115 | -2.37 | 899.837 | -15.37 | 942.773 | -15.56 | 960.42
14.83 | 132.247 | -1.16 | 455.854 | -2.18 | 905.592 | -15.17 | 942.577 | -15.35 | 960.626
15.03 | 132.18 | -0.96 | 455.473 | -2.01 | 891.887 | -14.96 | 942.711 | -15.15 | 970.96
15.25 | 132.023 | -0.77 | 455.182 | -1.77 | 865.909 | -14.78 | 943.241 | -14.95 | 980.748
15.45 | 131.874 | -0.56 | 454.807 | -1.53 | 865.027 | -14.58 | 943.569 | -14.77 | 986.361
15.64 | 131.73 | -0.35 | 454.479 | -1.34 | 863.379 | -14.37 | 943.382 | -14.56 | 993.137
15.85 | 131.58 | -0.15 | 454.057 | -1.14 | 862.563 | -14.17 | 943.573 | -14.35 | 991.059
16.06 | 131.439 | 0.06 | 453.749 | -0.94 | 862.249 | -13.95 | 943.809 | -14.16 | 998.376
16.27 | 131.29 | 0.24 | 453.2 | -0.74 | 862.231 | -13.76 | 943.736 | -13.94 | 996.048
16.47 | 131.054 | 0.45 | 452.85 | -0.54 | 862.173 | -13.55 | 943.604 | -13.73 | 994.37
16.66 | 130.896 | 0.66 | 452.178 | -0.33 | 862.519 | -13.36 | 943.931 | -13.53 | 1003.203
16.85 | 130.707 | 0.86 | 452 | -0.12 | 862.932 | -13.15 | 943.196 | -13.35 | 1012.191
17.04 | 130.529 | 1.06 | 451.617 | 0.06 | 863.791 | -12.94 | 943.264 | -13.14 | 1022.266
17.26 | 130.384 | 1.26 | 450.962 | 0.25 | 864.578 | -12.75 | 942.88 | -12.93 | 1033.268
17.47 | 130.21 | 1.46 | 450.217 | 0.47 | 865.52 | -12.55 | 942.681 | -12.73 | 1040.969
17.68 | 130.035 | 1.67 | 449.743 | 0.67 | 867.154 | -12.34 | 942.291 | -12.54 | 1044.49
17.88 | 129.839 | 1.88 | 449.831 | 0.88 | 868.86 | -12.13 | 942.132 | -12.33 | 1050.96
18.07 | 129.639 | 2.08 | 448.655 | 1.08 | 871.109 | -11.93 | 941.713 | -12.12 | 1063.22
18.26 | 129.395 | 2.27 | 448.267 | 1.27 | 873.63 | -11.75 | 941.305 | -11.91 | 1085.44
18.48 | 129.217 | 2.47 | 447.636 | 1.47 | 876.708 | -11.53 | 941.415 | -11.72 | 1124.67
18.68 | 129.029 | 2.69 | 447.124 | 1.68 | 880.186 | -11.32 | 940.628 | -11.53 | 1187.24
18.9 | 128.831 | 2.89 | 446.398 | 1.88 | 884.136 | -11.12 | 940.117 | -11.32 | 1266.38
19.1 | 128.678 | 3.09 | 445.707 | 2.09 | 888.611 | -10.93 | 939.817 | -11.11 | 1362.88
19.29 | 128.574 | 3.28 | 445.117 | 2.29 | 894.401 | -10.73 | 939.384 | -10.91 | 1485.9
19.48 | 128.332 | 3.47 | 444.657 | 2.47 | 899.931 | -10.51 | 938.871 | -10.72 | 1647.16
19.67 | 128.08 | 3.69 | 443.242 | 2.69 | 906.446 | -10.31 | 938.488 | -10.51 | 1862.31
19.89 | 127.942 | 3.9 | 442.114 | 2.89 | 913.789 | -10.12 | 937.911 | -10.3 | 2136.82
20.1 | 127.763 | 4.1 | 441.22 | 3.1 | 921.945 | -9.93 | 937.56 | -10.1 | 2489.14
20.31 | 127.569 | 4.3 | 440.457 | 3.3 | 930.97 | -9.71 | 937.307 | -9.92 | 2958.63
20.51 | 127.37 | 4.48 | 439.949 | 3.48 | 941.029 | -9.5 | 936.637 | -9.7 | 3577.29
20.71 | 127.211 | 4.7 | 439.018 | 3.7 | 951.95 | -9.3 | 936.13 | -9.49 | 4413
20.9 | 127.033 | 4.9 | 438.445 | 3.92 | 963.83 | -9.12 | 935.733 | -9.28 | 5557.16
21.08 | 126.883 | 5.11 | 437.667 | 4.12 | 977.06 | -8.91 | 934.764 | -9.09 | 7073.07
21.29 | 126.701 | 5.3 | 436.952 | 4.31 | 991.12 | -8.7 | 934.578 | -8.89 | 9062.64
21.51 | 126.489 | 5.52 | 436.305 | 4.5 | 1006.96 | -8.49 | 934.325 | -8.69 | 11769.8
21.72 | 126.308 | 5.72 | 435.48 | 4.69 | 1024.39 | -8.3 | 933.516 | -8.48 | 15404.4
21.92 | 126.148 | 5.92 | 434.994 | 4.91 | 1043.5 | -8.1 | 933.288 | -8.28 | 20125.4
22.12 | 126.019 | 6.12 | 434.412 | 5.12 | 1065.48 | -7.89 | 932.721 | -8.09 | 25943.1
22.33 | 125.836 | 6.31 | 433.502 | 5.32 | 1090.68 | -7.67 | 932.265 | -7.88 | 32889
22.52 | 125.687 | 6.53 | 432.869 | 5.52 | 1119.75 | -7.48 | 931.75 | -7.66 | 39042.9
22.7 | 125.436 | 6.73 | 432.392 | 5.72 | 1153.7 | -7.28 | 931.215 | -7.46 | 44316.7
22.89 | 125.385 | 6.93 | 431.552 | 5.93 | 1192.98 | -7.1 | 931.154 | -7.26 | 50287.7
23.13 | 125.163 | 7.12 | 430.887 | 6.13 | 1239.75 | -6.87 | 930.871 | -7.07 | 58021.3
23.34 | 125.135 | 7.34 | 430.371 | 6.32 | 1295.01 | -6.67 | 930.403 | -6.87 | 63022
23.54 | 125.043 | 7.54 | 429.695 | 6.53 | 1362.12 | -6.47 | 929.835 | -6.66 | 69143.5
23.74 | 124.881 | 7.74 | 429.144 | 6.73 | 1444.15 | -6.27 | 929.575 | -6.45 | 78494.9
23.94 | 124.768 | 7.94 | 428.497 | 6.93 | 1541.61 | -6.08 | 929.507 | -6.25 | 83091.1
24.13 | 124.616 | 8.14 | 427.966 | 7.13 | 1654.91 | -5.86 | 929.418 | -6.06 | 89356.6
24.31 | 124.493 | 8.34 | 427.125 | 7.35 | 1787.73 | -5.66 | 929.414 | -5.86 | 92041.6
24.54 | 124.466 | 8.55 | 426.532 | 7.54 | 1942.01 | -5.45 | 929.337 | -5.65 | 98121.7
24.75 | 124.364 | 8.75 | 425.917 | 7.74 | 2121.7 | -5.26 | 929.619 | -5.44 | 106055.11
24.97 | 124.293 | 8.95 | 425.365 | 7.95 | 2331.02 | -5.05 | 929.793 | -5.24 | 111014.7
25.16 | 124.232 | 9.15 | 424.792 | 8.14 | 2568.13 | -4.84 | 930.032 | -5.05 | 116885.425
25.36 | 124.137 | 9.35 | 424.173 | 8.36 | 2834.62 | -4.64 | 930.533 | -4.84 | 125280.2
25.56 | 124.105 | 9.56 | 423.632 | 8.56 | 3140.1 | -4.44 | 931.013 | -4.64 | 129601.952
25.75 | 124.043 | 9.76 | 423.119 | 8.76 | 3492.13 | -4.24 | 932.136 | -4.42 | 133361
25.93 | 123.985 | 9.96 | 422.48 | 8.96 | 3893.34 | -4.06 | 933.073 | -4.22 | 139922.087
26.15 | 123.977 | 10.16 | 422.091 | 9.16 | 4355.24 | -3.85 | 934.428 | -4.03 | 145510.3
26.36 | 124.003 | 10.36 | 421.487 | 9.36 | 4886.26 | -3.63 | 935.932 | -3.84 | 149950.175
26.57 | 123.971 | 10.57 | 421.055 | 9.56 | 5482.73 | -3.42 | 937.63 | -3.64 | 151598.9
26.78 | 123.953 | 10.77 | 420.745 | 9.76 | 6149.56 | -3.22 | 939.711 | -3.41 | 158002.88
26.97 | 123.983 | 10.96 | 420.204 | 9.97 | 6897.94 | -3.04 | 942.368 | -3.22 | 162103.1
27.18 | 124.034 | 11.17 | 419.855 | 10.17 | 7741.39 | -2.82 | 945.474 | -3.02 | 170891.677
27.38 | 124.071 | 11.38 | 419.341 | 10.37 | 8668.43 | -2.62 | 948.704 | -2.83 | 176194.69
27.56 | 124.219 | 11.58 | 419.284 | 10.58 | 9685.71 | -2.42 | 952.252 | -2.6 | 182844.673
27.76 | 124.343 | 11.78 | 418.908 | 10.77 | 10785.7 | -2.23 | 956.68 | -2.41 | 185365.53
27.99 | 124.51 | 11.98 | 418.52 | 10.98 | 11936.3 | -2.05 | 961.652 | -2.22 | 191700.07
28.2 | 124.607 | 12.17 | 418.549 | 11.18 | 13115.3 | -1.85 | 967.158 | -2.04 | 193304.31
28.39 | 124.785 | 12.37 | 418.193 | 11.38 | 14305.4 | -1.63 | 973.108 | -1.88 | 199589.89
28.6 | 124.989 | 12.57 | 418.212 | 11.57 | 15515.5 | -1.41 | 980.632 | -1.71 | 201579.25
28.8 | 125.237 | 12.78 | 418.419 | 11.77 | 16749.8 | -1.2 | 988.763 | -1.48 | 204850.02
29 | 125.594 | 12.99 | 418.472 | 11.97 | 18000.9 | -1 | 998.258 | -1.2 | 215336
29.18 | 125.929 | 13.2 | 418.832 | 12.18 | 19259.2 | -0.78 | 1009.998 | -0.9 | 218349.55
29.36 | 126.378 | 13.4 | 419.272 | 12.39 | 20547.1 | -0.59 | 1024.088 | -0.68 | 226307.5
29.59 | 126.947 | 13.59 | 419.703 | 12.59 | 21839.4 | -0.38 | 1041.552 | -0.51 | 230041.73
29.8 | 127.519 | 13.8 | 420.231 | 12.8 | 23161.8 | -0.19 | 1063.715 | -0.35 | 235428.6
30.01 | 128.286 | 14 | 421.109 | 13 | 24531.1 | 0.02 | 1092.096 | -0.16 | 238878.024
30.21 | 129.209 | 14.21 | 422.05 | 13.2 | 25965.1 | 0.21 | 1128.892 | 0.03 | 240769
30.42 | 130.31 | 14.41 | 423.261 | 13.4 | 27479.3 | 0.4 | 1176.15 | 0.23 | 245194.31
30.63 | 131.636 | 14.61 | 424.921 | 13.6 | 29082.8 | 0.61 | 1238.32 | 0.42 | 250727
30.82 | 133.31 | 14.81 | 426.108 | 13.81 | 30795 | 0.82 | 1320.35 | 0.62 | 255960.72
31 | 135.333 | 15.02 | 428.227 | 14 | 32639.8 | 1.03 | 1427.48 | 0.84 | 261588
31.18 | 137.855 | 15.22 | 430.407 | 14.21 | 34632.6 | 1.23 | 1568.33 | 1.04 | 262776.1
31.41 | 140.985 | 15.42 | 432.976 | 14.41 | 36792.7 | 1.42 | 1750.98 | 1.25 | 268332
31.62 | 144.905 | 15.62 | 435.589 | 14.61 | 39171 | 1.61 | 1984.63 | 1.44 | 268708.7
31.83 | 149.65 | 15.82 | 438.736 | 14.82 | 41795.6 | 1.83 | 2283.73 | 1.63 | 269000.341
32.04 | 155.08 | 16.02 | 442.09 | 15.02 | 44707.8 | 2.03 | 2662.14 | 1.84 | 270005.957
32.24 | 161.233 | 16.23 | 445.909 | 15.22 | 47925.6 | 2.25 | 3124.36 | 2.05 | 271385
32.44 | 168.176 | 16.43 | 450.128 | 15.42 | 51470.9 | 2.44 | 3673.64 | 2.26 | 275366
32.63 | 176.857 | 16.63 | 454.673 | 15.63 | 55310.6 | 2.64 | 4300.9 | 2.46 | 277020
32.82 | 188.713 | 16.82 | 459.766 | 15.83 | 59418.6 | 2.81 | 4982.2 | 2.66 | 275799
33 | 205.706 | 17.03 | 465.437 | 16.04 | 63801.2 | 3.02 | 5703.65 | 2.85 | 279505
33.24 | 229.181 | 17.24 | 471.573 | 16.24 | 68438.2 | 3.25 | 6461.65 | 3.04 | 275318
33.43 | 260.726 | 17.45 | 478.522 | 16.43 | 73291.7 | 3.45 | 7251.72 | 3.24 | 282442
33.66 | 300.88 | 17.65 | 486.063 | 16.64 | 78396.3 | 3.65 | 8076.92 | 3.46 | 288163
33.87 | 347.314 | 17.84 | 494.802 | 16.85 | 83636.5 | 3.86 | 8925.77 | 3.67 | 278150
34.06 | 396.902 | 18.04 | 504.646 | 17.05 | 88978.2 | 4.06 | 9816.27 | 3.87 | 279135
34.25 | 448.077 | 18.24 | 515.724 | 17.25 | 94335.2 | 4.27 | 10765.6 | 4.06 | 276255
34.45 | 498.705 | 18.46 | 515.477 | 17.44 | 99651.8 | 4.47 | 11750.2 | 4.28 | 278326
34.64 | 547.423 | 18.66 | 566.16 | 17.64 | 104916 | 4.66 | 12806.4 | 4.48 | 289582
34.85 | 594.71 | 18.87 | 587.618 | 17.85 | 110167 | 4.86 | 13904.8 | 4.68 | 289414
35.06 | 641.616 | 19.07 | 608.018 | 18.06 | 115392 | 5.07 | 15067.6 | 4.89 | 285366
35.27 | 685.417 | 19.25 | 632.417 | 18.27 | 120548 | 5.28 | 16336.2 | 5.08 | 285340
35.47 | 728.698 | 19.45 | 661.524 | 18.46 | 125556 | 5.48 | 17679.7 | 5.29 | 288984
35.67 | 772.475 | 19.67 | 700.31 | 18.65 | 130423 | 5.67 | 19102.6 | 5.49 | 292868
35.88 | 814.913 | 19.87 | 741.254 | 18.85 | 135052 | 5.88 | 20571.9 | 5.69 | 292993
36.08 | 856.675 | 20.08 | 790.464 | 19.07 | 139580 | 6.08 | 22202.6 | 5.89 | 293222
36.27 | 898.016 | 20.27 | 850.082 | 19.27 | 143891 | 6.28 | 23907.8 | 6.1 | 295158
36.46 | 936.614 | 20.48 | 908.394 | 19.48 | 148100 | 6.48 | 25723.8 | 6.3 | 293991.3
36.64 | 974.825 | 20.66 | 995.971 | 19.68 | 152135 | 6.69 | 27673.2 | 6.49 | 295619
36.87 | 1012.9 | 20.86 | 1090.19 | 19.86 | 156043 | 6.89 | 29749 | 6.7 | 285590
37.08 | 1054.47 | 21.08 | 1198.77 | 20.05 | 159817 | 7.09 | 31974.3 | 6.9 | 299737
37.29 | 1094.69 | 21.29 | 1330.62 | 20.26 | 163374 | 7.29 | 34365.9 | 7.1 | 289926
37.5 | 1134.83 | 21.5 | 1484.77 | 20.48 | 166754 | 7.5 | 36926.4
37.69 | 1173.59 | 21.7 | 1670.33 | 20.7 | 169978 | 7.7 | 39646.2
37.89 | 1210.85 | 21.9 | 1886.79 | 20.9 | 173025 | 7.9 | 42490
38.09 | 1247.28 | 22.08 | 2132.08 | 21.1 | 175994 | 8.1 | 45496.3
38.28 | 1285.84 | 22.26 | 2404.39 | 21.28 | 178804 | 8.31 | 48682.9
38.47 | 1321.81 | 22.49 | 2711.84 | 21.47 | 181470 | 8.51 | 52019.9
38.7 | 1357.06 | 22.69 | 3021.89 | 21.69 | 183881 | 8.71 | 55570.8
38.9 | 1394.3 | 22.9 | 3386.56 | 21.89 | 186257 | 8.91 | 59169.5
39.11 | 1437.48 | 23.12 | 3707.26 | 22.1 | 188412 | 9.11 | 62859.4
39.32 | 1465.69 | 23.32 | 4051.12 | 22.3 | 190472 | 9.32 | 66566
39.51 | 1500.67 | 23.52 | 4388.66 | 22.51 | 192315 | 9.53 | 70290.5
39.72 | 1541.15 | 23.7 | 4728.09 | 22.71 | 194102 | 9.72 | 74051.7
39.92 | 1575.39 | 23.88 | 5066.52 | 22.88 | 195804 | 9.92 | 77921.1
40.09 | 1592 | 24.1 | 5407.86 | 23.08 | 197408 | 10.13 | 78504
40.13 | 1620.46 | 24.32 | 5761.59 | 23.31 | 198910 | 10.33 | 84918.7
40.06 | 1663.76 | 24.54 | 6136.99 | 23.52 | 200191 | 10.53 | 89220.3
40.04 | 1662.95 | 24.73 | 6540.26 | 23.74 | 201457 | 10.73 | 93157.5
|  | 24.93 | 6935.76 | 23.93 | 202546 | 10.93 | 96049.3
|  | 25.13 | 7366.46 | 24.12 | 203470 | 11.12 | 103910
|  | 25.32 | 8140.36 | 24.31 | 204430 | 11.32 | 108355.9
|  | 25.5 | 8955.07 | 24.5 | 205384 | 11.52 | 112260
|  | 25.73 | 9633.92 | 24.72 | 205941 | 11.73 | 117711.1
|  | 25.93 | 10595.5 | 24.93 | 206466 | 11.94 | 124896
|  | 26.14 | 11046.867 | 25.13 | 207032 | 12.15 | 128274.3
|  | 26.34 | 11934.3 | 25.34 | 207293 | 12.35 | 134386
|  | 26.55 | 13176.4 | 25.53 | 207707 | 12.55 | 139662.96
|  | 26.75 | 14050.4 | 25.74 | 207905 | 12.75 | 143112
|  | 26.95 | 14901.9 | 25.93 | 208201 | 12.95 | 148096.79
|  | 27.15 | 15829.6 | 26.12 | 208267 | 13.15 | 149767
|  | 27.33 | 16783 | 26.35 | 208034 | 13.36 | 150001.9
|  | 27.55 | 17766.2 | 26.54 | 208934 | 13.56 | 150015
|  | 27.75 | 18708.5 | 26.76 | 209791 | 13.76 | 159857
|  | 27.97 | 19748.8 | 26.97 | 209592 | 13.97 | 162531
|  | 28.16 | 20647 | 27.15 | 209328 | 14.17 | 166055
|  | 28.38 | 21540.1 | 27.35 | 208901 | 14.37 | 169335
|  | 28.57 | 22418.6 | 27.54 | 209702 | 14.57 | 172651
|  | 28.77 | 23260.1 | 27.74 | 208337 | 14.78 | 175818
|  | 28.96 | 24070.5 | 27.96 | 209825 | 14.97 | 178932
|  | 29.15 | 24837.7 | 28.17 | 208569 | 15.18 | 181792
|  | 29.37 | 25584.9 | 28.37 | 209212 | 15.38 | 184445
|  | 29.58 | 26288.3 | 28.59 | 209693 | 15.59 | 187266
|  | 29.79 | 26944.5 | 28.78 | 209115 | 15.79 | 193432.2
|  | 29.99 | 27594.5 | 28.97 | 209479 | 15.99 | 201829
|  | 30.19 | 28204.8 | 29.16 | 208540 | 16.19 | 195883
|  | 30.39 | 28786 | 29.34 | 209813 | 16.4 | 198293
|  | 30.59 | 29299.4 | 29.57 | 209674 | 16.6 | 200407
|  | 30.77 | 29768.4 | 29.77 | 208626 | 16.81 | 202639
|  | 30.96 | 30453.1 | 29.99 | 207614 | 17.01 | 205032
|  | 31.19 | 30995.1 | 30.2 | 209566 | 17.2 | 205541
|  | 31.4 | 31453.3 | 30.4 | 204727 | 17.39 | 207871
|  | 31.61 | 31745.8 | 30.6 | 202825 | 17.61 | 210058
|  | 31.81 | 32004.5 | 30.8 | 201437 | 17.81 | 211274
|  | 32.02 | 32343.2 | 30.98 | 210550 | 18.01 | 213715
|  | 32.21 | 32678.5 | 31.17 | 210025 | 18.23 | 215568
|  | 32.41 | 32923.3 | 31.39 | 218130 | 18.42 | 218024
|  | 32.6 | 33158.8 | 31.59 | 207221 | 18.61 | 218852
|  | 32.78 | 33420.7 | 31.81 | 205604 | 18.81 | 220426
|  | 33.01 | 33793.9 | 32.01 | 208844 | 19.02 | 222118
|  | 33.21 | 34139.4 | 32.23 | 203139 | 19.24 | 223633
|  | 33.43 | 34784.6 | 32.42 | 202404 | 19.43 | 224895
|  | 33.63 | 34333.8 | 32.62 | 201172 | 19.64 | 227285
|  | 33.84 | 34505.8 | 32.82 | 209568 | 19.83 | 227983
|  | 34.04 | 35331.4 | 33.02 | 198267 | 20.02 | 228960
|  | 34.24 | 34583.9 | 33.2 | 196794 | 20.23 | 230476
|  | 34.42 | 34741.2 | 33.4 | 191280 | 20.44 | 231533
|  | 34.6 | 35054.8 | 33.62 | 199395 | 20.66 | 232947
|  | 34.83 | 35076.9 | 33.83 | 197034 | 20.86 | 233623
|  | 35.04 | 35225.8 | 34.03 | 195228 | 21.06 | 234503
|  | 35.24 | 35147.1 | 34.24 | 192517 | 21.25 | 235594
|  | 35.46 | 36162.3 | 34.44 | 190383 | 21.44 | 236586
|  | 35.65 | 36286.1 | 34.64 | 197669 | 21.63 | 237291
|  | 35.85 | 36373.2 | 34.84 | 185373 | 21.85 | 237821
|  | 36.04 | 37235 | 35.04 | 182463 | 22.05 | 238607
|  | 36.23 | 36372.9 |  |  | 22.27 | 239643
|  | 36.45 | 36518.9 |  |  | 22.47 | 240614
|  | 36.66 | 36605.5 |  |  | 22.67 | 240107
|  | 36.86 | 36794.1 |  |  | 22.86 | 241593
|  | 37.07 | 36710.6 |  |  | 23.06 | 233275
|  | 37.27 | 36791.7 |  |  | 23.24 | 255203
|  | 37.48 | 36875.3 |  |  | 23.47 | 239565.3
|  | 37.68 | 36921.3 |  |  | 23.68 | 255164
|  | 37.87 | 37012 |  |  | 23.89 | 240881
|  | 38.05 | 36938.5 |  |  | 24.09 | 244092
|  | 38.28 | 37058 |  |  | 24.29 | 244394
|  | 38.48 | 37062.6 |  |  | 24.48 | 243948
|  | 38.7 | 37419.9 |  |  | 24.66 | 248305
|  | 38.9 | 37296 |  |  | 24.87 | 247793.7
|  | 39.09 | 37247.1 |  |  | 25.09 | 235840
|  | 39.3 | 37230.4 |  |  | 25.29 | 236471
|  | 39.5 | 37199.3 |  |  | 25.5 | 242430
|  | 39.7 | 37260 |  |  | 25.71 | 246406
|  | 39.88 | 37284.9 |  |  | 25.91 | 247309
|  | 40.07 | 37449.4 |  |  | 26.1 | 247312
[6 empty] | 26.29 | 247931
[6 empty] | 26.5 | 247964
[6 empty] | 26.71 | 247859
[6 empty] | 26.92 | 247951
[6 empty] | 27.12 | 247657
[6 empty] | 27.32 | 247903
[6 empty] | 27.52 | 247351
[6 empty] | 27.73 | 247589
[6 empty] | 27.93 | 247184
[6 empty] | 28.09 | 247427
[6 empty] | 28.13 | 247240
[6 empty] | 28.08 | 246761
[6 empty] | 28.03 | 248014

## Fig. 2b
0.3 M L-PNIPAM |  | 0.8 M L-PNIPAM |  | 1.0 M L-PNIPAM |  | 1.3 M L-PNIPAM
Temperature | Storage modulus | Temperature | Storage modulus | Temperature | Storage modulus | Temperature | Storage modulus
°C | Pa | °C | Pa | °C | Pa | °C | Pa
-18.86 | 0.0222014 | -18.35 | 599.717 | -19.71 | 917.941 | -19.67 | 1903.32
-18.66 | 0.0233149 | -18.15 | 600.12 | -19.45 | 920.369 | -19.42 | 1905.74
-18.41 | 0.0256147 | -17.9 | 600.174 | -19.18 | 922.349 | -19.2 | 1908
-18.14 | 0.0227605 | -17.64 | 600.385 | -18.9 | 924.58 | -18.99 | 1910.54
-17.89 | 0.0260026 | -17.37 | 600.388 | -18.66 | 926.113 | -18.8 | 1911.98
-17.63 | 0.0216058 | -17.14 | 600.219 | -18.42 | 928.124 | -18.61 | 1913.8
-17.41 | 0.0248747 | -16.92 | 600.163 | -18.2 | 929.498 | -18.4 | 1916.15
-17.19 | 0.0210326 | -16.71 | 600.016 | -18 | 930.829 | -18.21 | 1918.09
-16.99 | 0.0220073 | -16.51 | 599.826 | -17.81 | 932.492 | -17.99 | 1919.68
-16.8 | 0.0236743 | -16.3 | 599.594 | -17.62 | 933.574 | -17.8 | 1921.11
-16.6 | 0.0247499 | -16.1 | 599.398 | -17.42 | 934.966 | -17.6 | 1922.44
-16.4 | 0.0235035 | -15.91 | 598.841 | -17.21 | 935.95 | -17.38 | 1923.89
-16.21 | 0.0250639 | -15.7 | 598.236 | -17 | 937.061 | -17.19 | 1925.03
-16 | 0.0221503 | -15.51 | 597.744 | -16.81 | 938.08 | -16.99 | 1926.02
-15.8 | 0.0270795 | -15.29 | 597.365 | -16.6 | 938.687 | -16.79 | 1927.08
-15.6 | 0.0221229 | -15.09 | 596.92 | -16.39 | 939.428 | -16.59 | 1927.83
-15.38 | 0.024147 | -14.9 | 596.286 | -16.2 | 940.107 | -16.39 | 1928.53
-15.17 | 0.0235722 | -14.7 | 595.895 | -15.99 | 941.009 | -16.18 | 1929.6
-14.99 | 0.0242808 | -14.49 | 595.324 | -15.78 | 941.034 | -15.97 | 1930.71
-14.78 | 0.0224417 | -14.28 | 594.767 | -15.58 | 941.966 | -15.77 | 1931.46
-14.58 | 0.0243911 | -14.07 | 594.249 | -15.37 | 942.773 | -15.55 | 1931.78
-14.38 | 0.0213573 | -13.86 | 593.641 | -15.17 | 942.577 | -15.35 | 1932.06
-14.16 | 0.0236561 | -13.67 | 593.162 | -14.96 | 942.711 | -15.15 | 1932.33
-13.95 | 0.0200554 | -13.47 | 592.62 | -14.78 | 943.241 | -14.97 | 1932.92
-13.76 | 0.0237127 | -13.28 | 591.784 | -14.58 | 943.569 | -14.77 | 1933.54
-13.57 | 0.0221485 | -13.07 | 591.334 | -14.37 | 943.382 | -14.56 | 1933.73
-13.37 | 0.0220593 | -12.87 | 590.658 | -14.17 | 943.573 | -14.37 | 1933.79
-13.16 | 0.0249389 | -12.67 | 590.027 | -13.95 | 943.809 | -14.14 | 1933.81
-12.96 | 0.0258126 | -12.45 | 589.523 | -13.76 | 943.736 | -13.94 | 1934.67
-12.75 | 0.0236273 | -12.25 | 588.87 | -13.55 | 943.604 | -13.74 | 1935.05
-12.54 | 0.0256797 | -12.05 | 588.308 | -13.36 | 943.931 | -13.55 | 1935.18
-12.34 | 0.0205231 | -11.86 | 587.561 | -13.15 | 943.196 | -13.35 | 1935.56
-12.14 | 0.02120905 | -11.64 | 586.672 | -12.94 | 943.264 | -13.13 | 1934.97
-11.95 | 0.0225955 | -11.44 | 586.349 | -12.75 | 942.88 | -12.93 | 1935.57
-11.73 | 0.0209906 | -11.24 | 585.808 | -12.55 | 942.681 | -12.75 | 1935.59
-11.54 | 0.0220679 | -11.05 | 585.186 | -12.34 | 942.291 | -12.53 | 1935.19
-11.34 | 0.0229228 | -10.84 | 584.572 | -12.13 | 942.132 | -12.32 | 1935.44
-11.13 | 0.0249338 | -10.63 | 583.89 | -11.93 | 941.713 | -12.12 | 1934.86
-10.92 | 0.0240611 | -10.43 | 583.321 | -11.75 | 941.305 | -11.93 | 1934.76
-10.71 | 0.0191764 | -10.24 | 582.594 | -11.53 | 941.415 | -11.74 | 1935.24
-10.52 | 0.0224914 | -10.03 | 582.093 | -11.32 | 940.628 | -11.52 | 1935.19
-10.35 | 0.0216784 | -9.82 | 581.519 | -11.12 | 940.117 | -11.31 | 1935.11
-10.12 | 0.0222378 | -9.62 | 580.834 | -10.93 | 939.817 | -11.12 | 1935.08
-9.92 | 0.022176 | -9.43 | 580.276 | -10.73 | 939.384 | -10.92 | 1935.19
-9.72 | 0.0198265 | -9.23 | 579.863 | -10.51 | 938.871 | -10.71 | 1935.12
-9.52 | 0.0187514 | -9.01 | 579.365 | -10.31 | 938.488 | -10.5 | 1935.36
-9.31 | 0.0216841 | -8.81 | 579.153 | -10.12 | 937.911 | -10.3 | 1935.15
-9.1 | 0.0226589 | -8.61 | 578.63 | -9.93 | 937.56 | -10.12 | 1934.48
-8.89 | 0.022866 | -8.43 | 578.431 | -9.71 | 937.307 | -9.91 | 1935.03
-8.71 | 0.0245445 | -8.22 | 578.197 | -9.5 | 936.637 | -9.69 | 1934.67
-8.52 | 0.024575 | -8 | 577.933 | -9.3 | 936.13 | -9.49 | 1935.05
-8.29 | 0.0222372 | -7.79 | 577.719 | -9.12 | 935.733 | -9.3 | 1935.04
-8.09 | 0.0253889 | -7.6 | 577.627 | -8.91 | 934.764 | -9.11 | 1935.19
-7.89 | 0.0238481 | -7.42 | 577.318 | -8.7 | 934.578 | -8.89 | 1935.49
-7.7 | 0.0208007 | -7.2 | 577.462 | -8.49 | 934.325 | -8.69 | 1935.69
-7.49 | 0.0224135 | -7 | 577.527 | -8.3 | 933.516 | -8.48 | 1935.62
-7.07 | 0.0244778 | -6.79 | 577.667 | -8.1 | 933.288 | -8.29 | 1936.04
-6.88 | 0.0210706 | -6.6 | 577.904 | -7.89 | 932.721 | -8.09 | 1936.41
-6.69 | 0.0196043 | -6.4 | 578.224 | -7.67 | 932.265 | -7.88 | 1936.98
-6.49 | 0.0204994 | -6.17 | 578.643 | -7.48 | 931.75 | -7.67 | 1937.29
-6.27 | 0.024276 | -5.97 | 579.167 | -7.28 | 931.215 | -7.47 | 1938.25
-6.06 | 0.021487 | -5.77 | 579.873 | -7.1 | 931.154 | -7.28 | 1939.79
-5.87 | 0.0206401 | -5.59 | 580.608 | -6.87 | 930.871 | -7.09 | 1941.13
-5.69 | 0.0222039 | -5.39 | 581.59 | -6.67 | 930.403 | -6.86 | 1942.32
-5.46 | 0.0218545 | -5.17 | 582.842 | -6.47 | 929.835 | -6.66 | 1943.49
-5.26 | 0.0217763 | -4.97 | 584.098 | -6.27 | 929.575 | -6.47 | 1945.42
-5.06 | 0.0246267 | -4.76 | 585.405 | -6.08 | 929.507 | -6.27 | 1947.35
-4.86 | 0.0229299 | -4.57 | 587.219 | -5.86 | 929.418 | -6.08 | 1949.46
-4.68 | 0.0235836 | -4.39 | 589.127 | -5.66 | 929.414 | -5.86 | 1952.4
-4.47 | 0.0209836 | -4.17 | 591.27 | -5.45 | 929.337 | -5.65 | 1955.31
-4.24 | 0.0221037 | -3.96 | 593.789 | -5.26 | 929.619 | -5.45 | 1958.12
-4.05 | 0.0266363 | -3.76 | 596.563 | -5.05 | 929.793 | -5.26 | 1961.67
-3.85 | 0.0252297 | -3.56 | 599.793 | -4.84 | 930.032 | -5.06 | 1966.34
-3.66 | 0.0227445 | -3.36 | 603.243 | -4.64 | 930.533 | -4.84 | 1970.86
-3.45 | 0.02148 | -3.15 | 607.216 | -4.44 | 931.013 | -4.64 | 1976.14
-3.24 | 0.0219021 | -2.95 | 611.784 | -4.24 | 932.136 | -4.44 | 1981.71
-3.03 | 0.0232865 | -2.75 | 616.677 | -4.06 | 933.073 | -4.25 | 1987.76
-2.84 | 0.02276281 | -2.55 | 622.373 | -3.85 | 934.428 | -4.06 | 1993.96
-2.65 | 0.024611 | -2.35 | 628.562 | -3.63 | 935.932 | -3.85 | 2002.14
-2.43 | 0.0241259 | -2.16 | 635.385 | -3.42 | 937.63 | -3.63 | 2010.29
-2.22 | 0.0211069 | -1.94 | 643.51 | -3.22 | 939.711 | -3.43 | 2019.63
-2.02 | 0.0224506 | -1.73 | 652.965 | -3.04 | 942.368 | -3.23 | 2029.78
-1.84 | 0.0215151 | -1.54 | 663.819 | -2.82 | 945.474 | -3.04 | 2039.36
-1.64 | 0.0229036 | -1.34 | 676.814 | -2.62 | 948.704 | -2.83 | 2051.22
-1.42 | 0.0237436 | -1.14 | 692.687 | -2.42 | 952.252 | -2.62 | 2063.75
-1.22 | 0.0224807 | -0.93 | 712.748 | -2.23 | 956.68 | -2.42 | 2077.51
-1.03 | 0.023661 | -0.73 | 738.878 | -2.05 | 961.652 | -2.22 | 2093.34
-0.83 | 0.0259203 | -0.54 | 773.87 | -1.85 | 967.158 | -2.04 | 2110.33
-0.6 | 0.0292722 | -0.36 | 821.062 | -1.63 | 973.108 | -1.84 | 2129.29
-0.39 | 0.025685 | -0.15 | 885.149 | -1.41 | 980.632 | -1.62 | 2151.39
-0.19 | 0.0303719 | 0.08 | 972.84 | -1.2 | 988.763 | -1.41 | 2178.39
0.01 | 0.031782 | 0.3 | 1090.97 | -1 | 998.258 | -1.2 | 2210.62
0.21 | 0.0357125 | 0.51 | 1250.66 | -0.78 | 1009.998 | -0.99 | 2250.36
0.41 | 0.032735 | 0.71 | 1465.14 | -0.59 | 1024.088 | -0.79 | 2299.46
0.6 | 0.0423324 | 0.9 | 1751.34 | -0.38 | 1041.552 | -0.59 | 2359.99
0.79 | 0.051716 | 1.09 | 2135.44 | -0.19 | 1063.715 | -0.38 | 2434.44
1 | 0.0643793 | 1.29 | 2634.49 | 0.02 | 1092.096 | -0.18 | 2526.16
1.2 | 0.112523 | 1.5 | 3279.64 | 0.21 | 1128.892 | 0.01 | 2638.83
1.42 | 0.204194 | 1.71 | 4102.35 | 0.4 | 1176.15 | 0.21 | 2775.98
1.62 | 0.370985 | 1.9 | 5113.78 | 0.61 | 1238.32 | 0.38 | 2941.82
1.82 | 0.634231 | 2.1 | 6317.58 | 0.82 | 1320.35 | 0.61 | 3142.9
2 | 1.02442 | 2.29 | 7675.06 | 1.03 | 1427.48 | 0.82 | 3396.73
2.22 | 1.66336 | 2.51 | 9124.89 | 1.23 | 1568.33 | 1.03 | 3716.1
2.42 | 2.77384 | 2.71 | 10603.2 | 1.42 | 1750.98 | 1.22 | 4115.93
2.64 | 4.7805 | 2.92 | 12059 | 1.61 | 1984.63 | 1.41 | 4631.13
2.83 | 7.60904 | 3.12 | 13478 | 1.83 | 2283.73 | 1.61 | 5286.49
3.02 | 10.9412 | 3.31 | 14797.1 | 2.03 | 2662.14 | 1.82 | 6109.9
3.22 | 14.1007 | 3.5 | 15988.7 | 2.25 | 3124.36 | 2.03 | 7139.76
3.43 | 17.1347 | 3.72 | 17078.7 | 2.44 | 3673.64 | 2.24 | 8407.72
3.64 | 20.1423 | 3.93 | 19077.1 | 2.64 | 4300.9 | 2.43 | 9955.13
3.85 | 25.2536 | 4.13 | 20991.1 | 2.81 | 4982.2 | 2.61 | 11770.5
4.04 | 28.6308 | 4.33 | 22773 | 3.02 | 5703.65 | 2.82 | 13793.1
4.23 | 33.9932 | 4.52 | 24367.5 | 3.25 | 6461.65 | 3.04 | 15978.9
4.43 | 38.4163 | 4.71 | 26791.8 | 3.45 | 7251.72 | 3.24 | 18295.3
4.65 | 45.9624 | 4.93 | 28145.3 | 3.65 | 8076.92 | 3.45 | 20677.4
4.85 | 51.4606 | 5.14 | 30648.8 | 3.86 | 8925.77 | 3.64 | 23055.8
5.06 | 58.7936 | 5.34 | 33826.6 | 4.06 | 9816.27 | 3.85 | 25409.7
5.25 | 65.0064 | 5.54 | 36076 | 4.27 | 10765.6 | 4.06 | 27793.9
5.46 | 75.33 | 5.74 | 39549.9 | 4.47 | 11750.2 | 4.26 | 30237.1
5.66 | 82.3215 | 5.95 | 40669.6 | 4.66 | 12806.4 | 4.46 | 32743.3
5.87 | 90.1249 | 6.16 | 41582 | 4.86 | 13904.8 | 4.65 | 35316.6
6.07 | 99.7562 | 6.35 | 42859.4 | 5.07 | 15067.6 | 4.86 | 37931.8
6.27 | 103.47 | 6.55 | 46412.8 | 5.28 | 16336.2 | 5.06 | 40614.3
6.46 | 106.817 | 6.74 | 48032.3 | 5.48 | 17679.7 | 5.27 | 43367.6
6.68 | 109.867 | 6.96 | 51518.9 | 5.67 | 19102.6 | 5.47 | 46191.6
6.88 | 112.819 | 7.16 | 53036.4 | 5.88 | 20571.9 | 5.67 | 49137.1
7.08 | 115.577 | 7.37 | 55421.3 | 6.08 | 22202.6 | 5.87 | 52256.9
7.27 | 118.292 | 7.55 | 59968.6 | 6.28 | 23907.8 | 6.07 | 55725.7
7.48 | 120.951 | 7.77 | 62435.6 | 6.48 | 25723.8 | 6.28 | 59469.1
7.68 | 123.372 | 7.97 | 63052.5 | 6.69 | 27673.2 | 6.48 | 63586.4
7.88 | 125.879 | 8.17 | 65552.6 | 6.89 | 29749 | 6.68 | 68183.8
8.09 | 128.304 | 8.37 | 68512.6 | 7.09 | 31974.3 | 6.88 | 73204.9
8.29 | 130.607 | 8.58 | 72255.2 | 7.29 | 34365.9 | 7.08 | 78772.5
8.49 | 132.885 | 8.78 | 74029.7 | 7.5 | 36926.4 | 7.28 | 84906.6
8.69 | 134.829 | 8.97 | 76898.6 | 7.7 | 39646.2 | 7.49 | 91727.6
8.89 | 137.314 | 9.19 | 76513.6 | 7.9 | 42490 | 7.7 | 99302.3
9.1 | 139.47 | 9.39 | 80586.1 | 8.1 | 45496.3 | 7.9 | 107508
9.3 | 141.576 | 9.59 | 81192.35 | 8.31 | 48682.9 | 8.1 | 116369
9.5 | 143.673 | 9.79 | 82510.3 | 8.51 | 52019.9 | 8.3 | 125492
9.7 | 145.628 | 9.99 | 86109.29 | 8.71 | 55570.8 | 8.5 | 134879
9.9 | 147.663 | 10.2 | 91105.3 | 8.91 | 59169.5 | 8.7 | 144304
10.11 | 149.478 | 10.4 | 94137.28 | 9.11 | 62859.4 | 8.9 | 154002
10.31 | 151.475 | 10.6 | 97056.4 | 9.32 | 66566 | 9.11 | 163733
10.51 | 153.227 | 10.8 | 99179.2 | 9.53 | 70290.5 | 9.31 | 173395
10.71 | 154.977 | 11 | 102270 | 9.72 | 74051.7 | 9.51 | 183025
10.92 | 156.95 | 11.2 | 105069.37 | 9.92 | 77921.1 | 9.71 | 192471
11.12 | 158.763 | 11.41 | 107598 | 10.13 | 78504 | 9.92 | 201691
11.32 | 160.532 | 11.6 | 109998.58 | 10.33 | 84918.7 | 10.12 | 210423
11.52 | 162.353 | 11.81 | 114078 | 10.53 | 89220.3 | 10.32 | 218738
11.73 | 164.051 | 12.01 | 115895.32 | 10.73 | 93157.5 | 10.52 | 226795
11.93 | 165.73 | 12.22 | 119553 | 10.93 | 96049.3 | 10.71 | 234291
12.13 | 167.554 | 12.41 | 121738.67 | 11.12 | 103910 | 10.9 | 241400
12.32 | 169.099 | 12.62 | 128614 | 11.32 | 108355.9 | 11.1 | 247823
12.52 | 170.75 | 12.82 | 132707.34 | 11.52 | 112260 | 11.31 | 253781
12.72 | 172.365 | 13.01 | 133741 | 11.73 | 117711.1 | 11.53 | 269082
12.92 | 173.946 | 13.21 | 132678.94 | 11.94 | 124896 | 11.73 | 273968
13.13 | 175.464 | 13.41 | 131566 | 12.15 | 128274.3 | 11.94 | 283158
13.34 | 177.118 | 13.62 | 131576.17 | 12.35 | 134386 | 12.14 | 292160
13.54 | 178.557 | 13.83 | 133707 | 12.55 | 139662.96 | 12.34 | 305648
13.75 | 180.037 | 14.04 | 132636.69 | 12.75 | 143112 | 12.54 | 309521
13.94 | 181.469 | 14.24 | 133074 | 12.95 | 148096.79 | 12.74 | 319222
14.14 | 182.978 | 14.44 | 137208.34 | 13.15 | 149767 | 12.94 | 328850
14.35 | 184.339 | 14.63 | 146893 | 13.36 | 150001.9 | 13.15 | 338531
14.55 | 185.643 | 14.83 | 142600.31 | 13.56 | 150015 | 13.35 | 347362
14.75 | 186.98 | 15.05 | 147793 | 13.76 | 159857 | 13.55 | 344426
14.95 | 188.179 | 15.25 | 142503.07 | 13.97 | 162531 | 13.75 | 350131
15.16 | 189.399 | 15.45 | 152020 | 14.17 | 166055 | 13.95 | 354386
15.35 | 190.431 | 15.65 | 152606.4 | 14.37 | 169335 | 14.15 | 357852
15.56 | 191.608 | 15.85 | 161264 | 14.57 | 172651 | 14.36 | 361999
15.77 | 192.584 | 16.06 | 158591.44 | 14.78 | 175818 | 14.56 | 360771
15.97 | 193.562 | 16.26 | 152734 | 14.97 | 178932 | 14.76 | 368647
16.17 | 194.591 | 16.46 | 152615.5 | 15.18 | 181792 | 14.96 | 370085.4
16.37 | 195.448 | 16.67 | 154176 | 15.38 | 184445 | 15.17 | 374107
16.57 | 196.109 | 16.87 | 152615.5 | 15.59 | 187266 | 15.38 | 381200
16.77 | 197.161 | 17.07 | 159251 | 15.79 | 193432.2 | 15.58 | 389595
16.98 | 197.905 | 17.27 | 152703.06 | 15.99 | 201829 | 15.77 | 392509
17.18 | 198.862 | 17.48 | 168000 | 16.19 | 195883 | 15.97 | 396547
17.38 | 199.741 | 17.68 | 162768.9 | 16.4 | 198293 | 16.18 | 396627
17.57 | 200.595 | 17.88 | 166234 | 16.6 | 200407 | 16.39 | 390689
17.79 | 201.36 | 18.07 | 162693.17 | 16.81 | 202639 | 16.59 | 391933
17.99 | 202.175 | 18.28 | 170815 | 17.01 | 205032 | 16.79 | 395606
18.19 | 202.929 | 18.49 | 170790.98 | 17.2 | 205541 | 16.98 | 398186
18.39 | 203.748 | 18.7 | 173847 | 17.39 | 207871 | 17.19 | 391018
18.58 | 204.538 | 18.88 | 172882.18 | 17.61 | 210058 | 17.4 | 394279
18.8 | 205.229 | 19.08 | 175593 | 17.81 | 211274 | 17.6 | 396353
19 | 206.01 | 19.29 | 172896.5 | 18.01 | 213715 | 17.81 | 399509
19.22 | 206.708 | 19.5 | 170942 | 18.23 | 215568 | 18 | 401935
19.41 | 207.354 | 19.71 | 172903.41 | 18.42 | 218024 | 18.19 | 404577
19.6 | 208.176 | 19.91 | 174662 | 18.61 | 218852 | 18.39 | 406838
19.79 | 208.818 | 20.11 | 173035.35 | 18.81 | 220426 | 18.61 | 408875
20.01 | 209.619 | 20.3 | 187684 | 19.02 | 222118 | 18.82 | 407704
20.22 | 210.325 | 20.5 | 183087.69 | 19.24 | 223633 | 19.02 | 416114
20.42 | 211.087 | 20.71 | 180547 | 19.43 | 224895 | 19.22 | 417477
20.63 | 211.709 | 20.92 | 180176.45 | 19.64 | 227285 | 19.42 | 420364
20.82 | 212.352 | 21.13 | 182313 | 19.83 | 227983 | 19.6 | 421267
21.01 | 213.12 | 21.33 | 183230.37 | 20.02 | 228960 | 19.79 | 424868
21.2 | 213.642 | 21.53 | 184918 | 20.23 | 230476 | 20.02 | 426074
21.42 | 214.491 | 21.7 | 183309.13 | 20.44 | 231533 | 20.22 | 427927
21.63 | 215.076 | 21.91 | 191502 | 20.66 | 232947 | 20.43 | 429689
21.84 | 215.772 | 22.14 | 187293.66 | 20.86 | 233623 | 20.64 | 431824
22.04 | 216.341 | 22.33 | 184149 | 21.06 | 234503 | 20.84 | 431838
22.24 | 216.991 | 22.54 | 193386.55 | 21.25 | 235594 | 21.02 | 433677
22.43 | 217.782 | 22.75 | 188377 | 21.44 | 236586 | 21.21 | 434765
22.61 | 217.4 | 22.94 | 190530.4 | 21.63 | 237291 | 21.44 | 436162
22.83 | 219.188 | 23.14 | 194819 | 21.85 | 237821 | 21.64 | 436526
23.04 | 219.555 | 23.31 | 192094.08 | 22.05 | 238607 | 21.84 | 437644
23.25 | 220.35 | 23.54 | 191890 | 22.27 | 239643 | 22.05 | 441060
23.46 | 220.841 | 23.76 | 193717.13 | 22.47 | 240614 | 22.26 | 456354
23.65 | 221.447 | 23.96 | 191987 | 22.67 | 240107 | 22.45 | 446446
23.84 | 221.936 | 24.16 | 193839.42 | 22.86 | 241593 | 22.63 | 428328
24.03 | 222.536 | 24.36 | 192395 | 23.06 | 233275 | 22.83 | 434605
24.23 | 223.033 | 24.56 | 193990.3 | 23.24 | 255203 | 23.05 | 435351
24.46 | 223.635 | 24.74 | 199765 | 23.47 | 239565.3 | 23.26 | 435739
24.66 | 224.122 | 24.93 | 192503.81 | 23.68 | 255164 | 23.48 | 436882
24.87 | 224.643 | 25.16 | 207655 | 23.89 | 240881 | 23.68 | 436499
25.08 | 225.226 | 25.37 | 200617.19 | 24.09 | 244092 | 23.88 | 436728
25.27 | 225.655 | 25.58 | 202901 | 24.29 | 244394 | 24.06 | 437400
25.47 | 226.218 | 25.78 | 200512.25 | 24.48 | 243948 | 24.26 | 436838
25.65 | 226.803 | 25.99 | 210851 | 24.66 | 248305 | 24.45 | 435632
25.86 | 227.176 | 26.17 | 200565.75 | 24.87 | 247793.7 | 24.67 | 437668
26.06 | 227.685 | 26.37 | 206121 | 25.09 | 235840 | 24.88 | 438143
26.28 | 228.163 | 26.55 | 200707.6 | 25.29 | 236471 | 25.08 | 438234
26.49 | 228.73 | 26.78 | 197752 | 25.5 | 242430 | 25.29 | 438232
26.69 | 229.199 | 26.98 | 200745.71 | 25.71 | 246406 | 25.49 | 437536
|  | 27.19 | 197682 | 25.91 | 247309 | 25.68 | 437801
|  | 27.4 | 202779.99 | 26.1 | 247312 | 25.87 | 438123
|  | 27.6 | 206947 | 26.29 | 247931 | 26.07 | 438260
|  | 27.79 | 202727.5 | 26.5 | 247964 | 26.29 | 438025
|  | 27.99 | 196179 | 26.71 | 247859 | 26.5 | 450755.7
|  | 28.19 | 198905.44 | 26.92 | 247951 | 26.7 | 459238
|  | 28.4 | 200594 | 27.12 | 247657 | 26.91 | 451867
|  | 28.61 | 202884.61 | 27.32 | 247903 | 27.1 | 440956
|  | 28.82 | 200341 | 27.52 | 247351 | 27.3 | 433804
|  | 29.02 | 202897.04 | 27.73 | 247589 | 27.49 | 433715
|  | 29.22 | 199065 | 27.93 | 247184 | 27.68 | 432692
|  | 29.42 | 203148.25 | 28.09 | 247427 | 27.91 | 430546
|  | 29.59 | 201976 | 28.13 | 247240 | 28.13 | 428970
|  | 29.63 | 203115.73 | 28.08 | 246761 | 28.32 | 430007

## Fig. 2c
1st heating |  | 1st cooling |  | 2nd heating |  | 2nd cooling
Temperature | Storage modulus | Temperature | Storage modulus | Temperature | Storage modulus | Temperature | Storage modulus
°C | Pa | °C | Pa | °C | Pa | °C | Pa
-19.9 | 915.196 | 28.75 | 251156 | -18.83 | 993.71 | 29.74 | 331154.1
-19.71 | 917.941 | 28.48 | 246508 | -18.67 | 994.85 | 29.48 | 341784
-19.45 | 920.369 | 28.23 | 246988 | -18.45 | 995.69 | 29.23 | 331423
-19.18 | 922.349 | 28 | 247615 | -18.19 | 996.38 | 29 | 337023
-18.9 | 924.58 | 27.79 | 248793 | -17.93 | 996.93 | 28.79 | 338107
-18.66 | 926.113 | 27.58 | 249535 | -17.68 | 997.45 | 28.59 | 339328
-18.42 | 928.124 | 27.39 | 250678 | -17.43 | 997.99 | 28.38 | 331932
-18.2 | 929.498 | 27.19 | 250927 | -17.21 | 998.63 | 28.18 | 330806
-18 | 930.829 | 26.99 | 251416 | -17.01 | 998.85 | 27.98 | 325457
-17.81 | 932.492 | 26.79 | 253593 | -16.8 | 998.86 | 27.79 | 334111
-17.62 | 933.574 | 26.59 | 252974 | -16.6 | 999.33 | 27.58 | 335692
-17.42 | 934.966 | 26.38 | 255013 | -16.4 | 999.47 | 27.37 | 335289
-17.21 | 935.95 | 26.18 | 258386 | -16.21 | 999.46 | 27.17 | 340165
-17 | 937.061 | 25.98 | 256510 | -16 | 999.41 | 26.97 | 340463.18
-16.81 | 938.08 | 25.77 | 258432 | -15.81 | 999.17 | 26.77 | 346323
-16.6 | 938.687 | 25.57 | 259341 | -15.6 | 999.16 | 26.56 | 342321.32
-16.39 | 939.428 | 25.37 | 259314 | -15.39 | 999.25 | 26.34 | 347882
-16.2 | 940.107 | 25.18 | 261858 | -15.2 | 999.42 | 26.15 | 348347
-15.99 | 941.009 | 24.98 | 261086 | -14.99 | 999.39 | 25.96 | 348107
-15.78 | 941.034 | 24.77 | 262733 | -14.79 | 999.29 | 25.77 | 347878
-15.58 | 941.966 | 24.56 | 255682 | -14.59 | 999.3 | 25.57 | 350234
-15.37 | 942.773 | 24.35 | 265113 | -14.38 | 999.39 | 25.37 | 341067
-15.17 | 942.577 | 24.16 | 270234 | -14.18 | 999.52 | 25.15 | 350564
-14.96 | 942.711 | 23.95 | 270349 | -13.97 | 999.21 | 24.94 | 351096
-14.78 | 943.241 | 23.75 | 273497 | -13.76 | 998.86 | 24.74 | 352596
-14.58 | 943.569 | 23.54 | 275625 | -13.55 | 998.58 | 24.54 | 356143
-14.37 | 943.382 | 23.34 | 276770 | -13.37 | 998.45 | 24.34 | 355585
-14.17 | 943.573 | 23.14 | 277170 | -13.17 | 998.1 | 24.13 | 358130
-13.95 | 943.809 | 22.93 | 280063.8 | -12.97 | 998.01 | 23.93 | 359725
-13.76 | 943.736 | 22.72 | 281934 | -12.77 | 997.69 | 23.73 | 360910
-13.55 | 943.604 | 22.52 | 284983.08 | -12.55 | 997.23 | 23.53 | 364509
-13.36 | 943.931 | 22.32 | 286880 | -12.35 | 997.12 | 23.32 | 365272
-13.15 | 943.196 | 22.12 | 283893.4 | -12.14 | 996.53 | 23.12 | 364875
-12.94 | 943.264 | 21.92 | 281668 | -11.95 | 995.72 | 22.92 | 368955
-12.75 | 942.88 | 21.72 | 289874 | -11.75 | 995.35 | 22.71 | 370850
-12.55 | 942.681 | 21.51 | 284546 | -11.54 | 995.1 | 22.51 | 372568
-12.34 | 942.291 | 21.32 | 276935 | -11.34 | 994.59 | 22.31 | 373841
-12.13 | 942.132 | 21.12 | 284287 | -11.15 | 994.23 | 22.1 | 375879
-11.93 | 941.713 | 20.91 | 286722 | -10.92 | 993.78 | 21.9 | 378515
-11.75 | 941.305 | 20.71 | 288203 | -10.72 | 993.06 | 21.71 | 377827
-11.53 | 941.415 | 20.51 | 288148 | -10.52 | 992.87 | 21.5 | 381438
-11.32 | 940.628 | 20.31 | 290738 | -10.34 | 992.34 | 21.3 | 382549
-11.12 | 940.117 | 20.11 | 291983 | -10.14 | 991.98 | 21.1 | 383467
-10.93 | 939.817 | 19.89 | 293600 | -9.92 | 991.42 | 20.9 | 386926
-10.73 | 939.384 | 19.69 | 295289 | -9.72 | 991.21 | 20.69 | 386762
-10.51 | 938.871 | 19.49 | 297072 | -9.53 | 990.42 | 20.48 | 388295
-10.31 | 938.488 | 19.3 | 297201 | -9.31 | 989.7 | 20.29 | 389084
-10.12 | 937.911 | 19.08 | 298690 | -9.11 | 989.3 | 20.08 | 389750
-9.93 | 937.56 | 18.88 | 300410 | -8.9 | 988.69 | 19.88 | 393225
-9.71 | 937.307 | 18.68 | 302395 | -8.71 | 988.4 | 19.67 | 393931
-9.5 | 936.637 | 18.49 | 303208 | -8.52 | 987.8 | 19.48 | 386404
-9.3 | 936.13 | 18.27 | 303909 | -8.3 | 987.26 | 19.28 | 390618
-9.12 | 935.733 | 18.08 | 305591 | -8.09 | 986.79 | 19.07 | 395723
-8.91 | 934.764 | 17.87 | 307331 | -7.89 | 986.74 | 18.86 | 396815
-8.7 | 934.578 | 17.67 | 306890 | -7.71 | 986.21 | 18.67 | 398428
-8.49 | 934.325 | 17.48 | 310714 | -7.5 | 986.04 | 18.47 | 392398
-8.3 | 933.516 | 17.29 | 313529 | -7.28 | 985.68 | 18.28 | 390668
-8.1 | 933.288 | 17.08 | 317363 | -7.07 | 985.27 | 18.09 | 408182
-7.89 | 932.721 | 16.86 | 316412 | -6.89 | 985.03 | 17.86 | 408820
-7.67 | 932.265 | 16.67 | 319557 | -6.69 | 985.1 | 17.65 | 409297
-7.48 | 931.75 | 16.47 | 315140 | -6.48 | 984.98 | 17.45 | 405315
-7.28 | 931.215 | 16.27 | 320091 | -6.27 | 985.03 | 17.27 | 413208
-7.1 | 931.154 | 16.06 | 321648 | -6.07 | 984.89 | 17.06 | 414959
-6.87 | 930.871 | 15.84 | 314825 | -5.88 | 985.51 | 16.85 | 415145
-6.67 | 930.403 | 15.65 | 310617 | -5.68 | 985.68 | 16.64 | 417252
-6.47 | 929.835 | 15.45 | 313800 | -5.46 | 986.33 | 16.44 | 417008
-6.27 | 929.575 | 15.26 | 315845 | -5.26 | 987.02 | 16.24 | 415039
-6.08 | 929.507 | 15.06 | 318025 | -5.06 | 987.73 | 16.05 | 415186
-5.86 | 929.418 | 14.85 | 319957 | -4.87 | 988.57 | 15.85 | 419769
-5.66 | 929.414 | 14.64 | 321204 | -4.67 | 989.45 | 15.65 | 407222
-5.45 | 929.337 | 14.44 | 320953 | -4.46 | 990.79 | 15.43 | 412746
-5.26 | 929.619 | 14.26 | 324907 | -4.25 | 992.26 | 15.22 | 417473
-5.05 | 929.793 | 14.04 | 324705 | -4.05 | 994.19 | 15.03 | 413453
-4.84 | 930.032 | 13.83 | 326153 | -3.85 | 996.18 | 14.84 | 421164
-4.64 | 930.533 | 13.62 | 330972.4 | -3.66 | 998.36 | 14.63 | 420837
-4.44 | 931.013 | 13.42 | 340509 | -3.45 | 1001.19 | 14.42 | 421753
-4.24 | 932.136 | 13.23 | 345240 | -3.24 | 1004.38 | 14.21 | 427474
-4.06 | 933.073 | 13.04 | 337666 | -3.03 | 1007.58 | 14 | 429681
-3.85 | 934.428 | 12.82 | 321760 | -2.84 | 1011.96 | 13.81 | 434219
-3.63 | 935.932 | 12.62 | 330988 | -2.65 | 1016.55 | 13.63 | 409994
-3.42 | 937.63 | 12.41 | 329621 | -2.43 | 1021.61 | 13.41 | 406085
-3.22 | 939.711 | 12.2 | 333015 | -2.23 | 1028.01 | 13.21 | 419677
-3.04 | 942.368 | 12.01 | 332517 | -2.03 | 1034.78 | 13 | 423191
-2.82 | 945.474 | 11.83 | 332335 | -1.83 | 1042.65 | 12.81 | 447309
-2.62 | 948.704 | 11.62 | 333616 | -1.64 | 1052 | 12.62 | 444457
-2.42 | 952.252 | 11.41 | 335226 | -1.42 | 1063.07 | 12.4 | 448014
-2.23 | 956.68 | 11.2 | 334570 | -1.22 | 1076.82 | 12.19 | 446206
-2.05 | 961.652 | 11 | 335531 | -1.04 | 1093.1 | 11.99 | 440349
-1.85 | 967.158 | 10.81 | 335136 | -0.87 | 1113.16 | 11.79 | 447390
-1.63 | 973.108 | 10.6 | 337052 | -0.67 | 1136.48 | 11.6 | 450721
-1.41 | 980.632 | 10.39 | 338206 | -0.44 | 1165.4 | 11.4 | 450639
-1.2 | 988.763 | 10.19 | 339207 | -0.18 | 1201.78 | 11.19 | 445512
-1 | 998.258 | 9.98 | 339284 | 0.03 | 1250.82 | 10.98 | 452603
-0.78 | 1009.998 | 9.78 | 340038 | 0.23 | 1313.61 | 10.77 | 453351
-0.59 | 1024.088 | 9.61 | 337475 | 0.4 | 1392.14 | 10.57 | 453855
-0.38 | 1041.552 | 9.38 | 327909 | 0.61 | 1492.38 | 10.38 | 456003
-0.19 | 1063.715 | 9.18 | 337626 | 0.81 | 1620.73 | 10.19 | 456137
0.02 | 1092.096 | 8.97 | 340433 | 1 | 1790.37 | 9.98 | 454550
0.21 | 1128.892 | 8.76 | 338531 | 1.22 | 2008.17 | 9.76 | 448631
0.4 | 1176.15 | 8.57 | 341365 | 1.41 | 2290.06 | 9.56 | 453542
0.61 | 1238.32 | 8.38 | 339591 | 1.6 | 2644.78 | 9.37 | 456029
0.82 | 1320.35 | 8.19 | 329997 | 1.8 | 3085.83 | 9.18 | 455463
1.03 | 1427.48 | 7.97 | 336989 | 2.01 | 3618.27 | 8.97 | 444788
1.23 | 1568.33 | 7.77 | 335543 | 2.22 | 4254.11 | 8.76 | 454729
1.42 | 1750.98 | 7.55 | 335643 | 2.43 | 4991.64 | 8.54 | 451358
1.61 | 1984.63 | 7.35 | 337545 | 2.62 | 5831.18 | 8.34 | 452682
1.83 | 2283.73 | 7.16 | 340472 | 2.81 | 6773.55 | 8.16 | 450965
2.03 | 2662.14 | 6.98 | 339079 | 3.02 | 7796.67 | 7.98 | 430734
2.25 | 3124.36 | 6.77 | 339003 | 3.23 | 8884.93 | 7.75 | 443985
2.44 | 3673.64 | 6.56 | 338557 | 3.43 | 10043.2 | 7.54 | 447620
2.64 | 4300.9 | 6.34 | 337858 | 3.63 | 11252.8 | 7.34 | 450837
2.81 | 4982.2 | 6.15 | 337280 | 3.82 | 13506.7 | 7.15 | 425631
3.02 | 5703.65 | 5.96 | 336023 | 4.02 | 15554.1 | 6.95 | 441644
3.25 | 6461.65 | 5.74 | 336508 | 4.24 | 17586.4 | 6.74 | 430692
3.45 | 7251.72 | 5.55 | 335390 | 4.45 | 19464.9 | 6.53 | 420247
3.65 | 8076.92 | 5.33 | 334466 | 4.65 | 21404 | 6.32 | 422002
3.86 | 8925.77 | 5.13 | 332726 | 4.85 | 23323.8 | 6.13 | 425888
4.06 | 9816.27 | 4.94 | 329843 | 5.05 | 25307.5 | 5.95 | 422438
4.27 | 10765.6 | 4.75 | 327401 | 5.26 | 27307.9 | 5.73 | 428672
4.47 | 11750.2 | 4.52 | 306995 | 5.46 | 29349.2 | 5.52 | 421126
4.66 | 12806.4 | 4.32 | 332316 | 5.67 | 31519.1 | 5.32 | 426073
4.86 | 13904.8 | 4.12 | 336724 | 5.86 | 33760.3 | 5.12 | 439273
5.07 | 15067.6 | 3.93 | 301312 | 6.05 | 36062.7 | 4.94 | 424305
5.28 | 16336.2 | 3.75 | 313970 | 6.26 | 38447.4 | 4.72 | 426079
5.48 | 17679.7 | 3.53 | 307364 | 6.47 | 40931.9 | 4.51 | 421269
5.67 | 19102.6 | 3.31 | 306377 | 6.67 | 43475.5 | 4.31 | 412380
5.88 | 20571.9 | 3.11 | 295250 | 6.86 | 46191.3 | 4.11 | 425321
6.08 | 22202.6 | 2.91 | 295665 | 7.07 | 49116.4 | 3.93 | 412896
6.28 | 23907.8 | 2.73 | 295505 | 7.27 | 52268.7 | 3.7 | 395097
6.48 | 25723.8 | 2.51 | 291078 | 7.47 | 55779.1 | 3.49 | 405663
6.69 | 27673.2 | 2.29 | 293905 | 7.68 | 59496.9 | 3.29 | 421690
6.89 | 29749 | 2.1 | 289444 | 7.89 | 63316.2 | 3.1 | 412283
7.09 | 31974.3 | 1.9 | 292407 | 8.08 | 67312.6 | 2.91 | 417334
7.29 | 34365.9 | 1.72 | 293226 | 8.28 | 71687.9 | 2.71 | 414961
7.5 | 36926.4 | 1.52 | 283960 | 8.48 | 76274 | 2.49 | 404140
7.7 | 39646.2 | 1.31 | 284834 | 8.69 | 81047.1 | 2.29 | 382952
7.9 | 42490 | 1.11 | 282679 | 8.9 | 86016.2 | 2.1 | 379387
8.1 | 45496.3 | 0.9 | 279552 | 9.09 | 91129.7 | 1.89 | 389674
8.31 | 48682.9 | 0.69 | 279147 | 9.3 | 96413.1 | 1.68 | 381065
8.51 | 52019.9 | 0.48 | 276775 | 9.51 | 101783 | 1.48 | 390759
8.71 | 55570.8 | 0.28 | 261237 | 9.7 | 107353 | 1.28 | 378569
8.91 | 59169.5 | 0.08 | 271469 | 9.91 | 112988 | 1.09 | 395197
9.11 | 62859.4 | -0.11 | 267740 | 10.11 | 119018 | 0.88 | 398217
9.32 | 66566 | -0.31 | 264766 | 10.31 | 124989 | 0.66 | 399298
9.53 | 70290.5 | -0.53 | 262149 | 10.51 | 130611 | 0.47 | 388452
9.72 | 74051.7 | -0.73 | 251963 | 10.72 | 136740 | 0.28 | 379731
9.92 | 77921.1 | -0.92 | 250345 | 10.92 | 142819 | 0.07 | 375374
10.13 | 78504 | -1.11 | 245937 | 11.11 | 148985 | -0.14 | 369273
10.33 | 84918.7 | -1.33 | 243510 | 11.32 | 155291 | -0.34 | 374637
10.53 | 89220.3 | -1.54 | 234991 | 11.53 | 161503 | -0.54 | 372856
10.73 | 93157.5 | -1.74 | 236262 | 11.72 | 167958 | -0.73 | 368069
10.93 | 96049.3 | -1.92 | 230117 | 11.93 | 174173 | -0.95 | 371100
11.12 | 103910 | -2.13 | 224972 | 12.12 | 180017 | -1.15 | 363673
11.32 | 108355.9 | -2.34 | 220624 | 12.32 | 185950 | -1.35 | 359655
11.52 | 112260 | -2.54 | 216774 | 12.52 | 191171 | -1.54 | 354332
11.73 | 117711.1 | -2.73 | 210154 | 12.71 | 198096 | -1.75 | 349735
11.94 | 124896 | -2.94 | 206440 | 12.92 | 204069 | -1.96 | 352811
12.15 | 128274.3 | -3.15 | 204114 | 13.14 | 209733 | -2.15 | 350452
12.35 | 134386 | -3.34 | 197979 | 13.34 | 214950 | -2.35 | 348624
12.55 | 139662.96 | -3.54 | 192991 | 13.54 | 220883 | -2.56 | 343235
12.75 | 143112 | -3.76 | 186412 | 13.75 | 225938 | -2.76 | 335764
12.95 | 148096.79 | -3.95 | 180215 | 13.95 | 227846 | -2.96 | 332916
13.15 | 149767 | -4.15 | 174235 | 14.15 | 233632 | -3.15 | 326770
13.36 | 150001.9 | -4.35 | 167883 | 14.35 | 239170 | -3.37 | 316937
13.56 | 150015 | -4.57 | 162459 | 14.56 | 241727 | -3.57 | 314010
13.76 | 159857 | -4.76 | 157302 | 14.76 | 248587 | -3.76 | 304601
13.97 | 162531 | -4.96 | 151644 | 14.96 | 253790 | -3.97 | 302938
14.17 | 166055 | -5.15 | 146429 | 15.16 | 258207 | -4.17 | 285496
14.37 | 169335 | -5.37 | 139779 | 15.37 | 261211 | -4.38 | 281657
14.57 | 172651 | -5.56 | 137039 | 15.57 | 264803 | -4.57 | 279579
14.78 | 175818 | -5.77 | 129503 | 15.77 | 269267 | -4.78 | 276539
14.97 | 178932 | -5.98 | 125171 | 15.97 | 273180 | -4.98 | 269548
15.18 | 181792 | -6.19 | 120028 | 16.17 | 276620 | -5.18 | 264312
15.38 | 184445 | -6.37 | 113315 | 16.37 | 277928 | -5.38 | 255065
15.59 | 187266 | -6.57 | 105876 | 16.57 | 279959 | -5.59 | 252106
15.79 | 193432.2 | -6.78 | 101514 | 16.78 | 284812 | -5.79 | 248936
15.99 | 201829 | -6.99 | 98063.8 | 16.99 | 287023 | -6 | 226838
16.19 | 195883 | -7.19 | 93532.9 | 17.18 | 292801 | -6.21 | 209684
16.4 | 198293 | -7.4 | 89187.7 | 17.38 | 297574 | -6.4 | 203120
16.6 | 200407 | -7.6 | 85718.9 | 17.59 | 298877 | -6.59 | 195942
16.81 | 202639 | -7.79 | 82789.5 | 17.79 | 301045 | -6.79 | 189255
17.01 | 205032 | -7.98 | 78166.6 | 18 | 304989 | -6.99 | 183888
17.2 | 205541 | -8.19 | 75259.6 | 18.19 | 306071 | -7.2 | 177471
17.39 | 207871 | -8.38 | 71241.9 | 18.38 | 309408 | -7.41 | 172247
17.61 | 210058 | -8.6 | 67486.5 | 18.6 | 311027 | -7.61 | 166363
17.81 | 211274 | -8.8 | 62637.2 | 18.8 | 312848 | -7.8 | 160126
18.01 | 213715 | -9 | 60275.1 | 19.02 | 315054 | -8.01 | 150320
18.23 | 215568 | -9.2 | 56893.2 | 19.21 | 318395 | -8.21 | 146614
18.42 | 218024 | -9.4 | 54732.1 | 19.4 | 319844 | -8.4 | 141041
18.61 | 218852 | -9.6 | 51816.9 | 19.59 | 321976 | -8.61 | 134493
18.81 | 220426 | -9.81 | 46983.4 | 19.82 | 324407 | -8.81 | 130689
19.02 | 222118 | -10.01 | 41755.1 | 20.01 | 325441 | -9.02 | 124769
19.24 | 223633 | -10.21 | 39914.5 | 20.23 | 325504 | -9.22 | 120379
19.43 | 224895 | -10.42 | 38785.3 | 20.43 | 325745 | -9.42 | 115800
19.64 | 227285 | -10.61 | 36473.3 | 20.63 | 329728 | -9.62 | 110731
19.83 | 227983 | -10.81 | 34296.5 | 20.81 | 332498 | -9.83 | 104832
20.02 | 228960 | -11.01 | 32126.3 | 21 | 331635 | -10.03 | 98129
20.23 | 230476 | -11.21 | 29441.3 | 21.23 | 333688 | -10.24 | 90967.1
20.44 | 231533 | -11.42 | 27686.7 | 21.43 | 346907 | -10.43 | 86082.8
20.66 | 232947 | -11.62 | 26224.4 | 21.65 | 347673 | -10.64 | 81110.2
20.86 | 233623 | -11.82 | 23705.5 | 21.85 | 349452 | -10.77 | 75216
21.06 | 234503 | -12.01 | 21753.7 | 22.05 | 347553 | -10.95 | 75184.5
21.25 | 235594 | -12.22 | 19939.1 | 22.23 | 348168 | -11.18 | 69982.5
21.44 | 236586 | -12.42 | 18339 | 22.42 | 344996 | -11.41 | 65785.9
21.63 | 237291 | -12.62 | 16774.3 | 22.65 | 345420 | -11.64 | 62114.3
21.85 | 237821 | -12.83 | 15174.8 | 22.85 | 345153 | -11.86 | 58866.6
22.05 | 238607 | -13.03 | 13691.9 | 23.06 | 346657 | -12.07 | 55737.4
22.27 | 239643 | -13.23 | 12404.8 | 23.27 | 344631 | -12.27 | 52263.3
22.47 | 240614 | -13.42 | 11208.6 | 23.47 | 338794 | -12.45 | 48912.9
22.67 | 240107 | -13.64 | 10068.8 | 23.66 | 338761 | -12.65 | 42372.5
22.86 | 241593 | -13.83 | 9053.99 | 23.83 | 343352 | -12.86 | 40190
23.06 | 233275 | -14.01 | 8054.03 | 24.06 | 345179 | -13.05 | 37607.5
23.24 | 255203 | -14.14 | 7098.65 | 24.26 | 344730 | -13.25 | 34642.1
23.47 | 239565.3 | -14.31 | 6252.93 | 24.48 | 343841 | -13.43 | 31725.2
23.68 | 255164 | -14.48 | 5485.41 | 24.7 | 344208 | -13.61 | 28979.5
23.89 | 240881 | -14.66 | 4829.46 | 24.88 | 344195 | -13.78 | 26542.4
24.09 | 244092 | -14.82 | 4256.19 | 25.08 | 344814 | -13.94 | 24171
24.29 | 244394 | -14.98 | 3729.97 | 25.27 | 345730 | -14.09 | 21812.5
24.48 | 243948 | -15.13 | 3319.03 | 25.46 | 345983 | -14.22 | 19817.5
24.66 | 248305 | -15.26 | 2917.58 | 25.68 | 342724 | -14.35 | 17634.1
24.87 | 247793.7 | -15.41 | 2662.92 | 25.9 | 335023 | -14.47 | 15155.6
25.09 | 235840 | -15.53 | 2441.16 | 26.1 | 337513 | -14.59 | 13517.5
25.29 | 236471 | -15.65 | 2180.36 | 26.3 | 340128 | -14.7 | 11884.8
25.5 | 242430 | -15.77 | 2012.66 | 26.49 | 339706 | -14.8 | 10262.1
25.71 | 246406 | -15.88 | 1887.9 | 26.7 | 340572 | -14.91 | 8827.83
25.91 | 247309 | -15.99 | 1752.35 | 26.89 | 337994 | -15.01 | 7744.63
26.1 | 247312 | -16.09 | 1651.14 | 27.08 | 338069 | -15.1 | 6837.79
26.29 | 247931 | -16.19 | 1557.22 | 27.31 | 339836 | -15.19 | 6027.09
26.5 | 247964 | -16.28 | 1497.59 | 27.51 | 336160 | -15.28 | 5319.67
26.71 | 247859 | -16.37 | 1410.32 | 27.72 | 337131 | -15.37 | 4769.24
26.92 | 247951 | -16.46 | 1353.76 | 27.93 | 336662 | -15.45 | 4286.73
27.12 | 247657 | -16.54 | 1299.27 | 28.12 | 334798 | -15.53 | 3869.04
27.32 | 247903 | -16.62 | 1251.1 | 28.32 | 336865 | -15.61 | 3523.49
27.52 | 247351 | -16.7 | 1211.37 | 28.51 | 340098 | -15.69 | 3208.57
27.73 | 247589 | -16.77 | 1180.01 | 28.69 | 340158 | -15.76 | 2948.37
27.93 | 247184 | -16.84 | 1131.33 | 28.92 | 338294 | -15.84 | 2508.38
28.09 | 247427 | -16.92 | 1151.52 | 29.1 | 336697 | -15.92 | 2362.86
28.13 | 247240 | -16.99 | 1110.85 | 29.14 | 326330 | -15.99 | 2188.46
28.08 | 246761 |  |  | 29.09 | 342168 | -16.14 | 1801.77
28.03 | 248014 |  |  |  |  | -16.23 | 1660.22
[6 empty] | -16.32 | 1560.04
[6 empty] | -16.4 | 1465.22
[6 empty] | -16.47 | 1364.59
[6 empty] | -16.54 | 1367.78
[6 empty] | -16.61 | 1265.11
[6 empty] | -16.67 | 1268.52
[6 empty] | -16.73 | 1269.24
[6 empty] | -16.79 | 1169.02
[6 empty] | -16.85 | 1172.89
[6 empty] | -16.9 | 1173.49
[6 empty] | -16.94 | 1164.65
[6 empty] | -16.99 | 1170.98
[6 empty] | -17.04 | 1176.74
[6 empty] | -17.08 | 1184.27
[6 empty] | -17.12 | 1149.13
[6 empty] | -17.16 | 1183.76
[6 empty] | -17.19 | 1187.18
[6 empty] | -17.23 | 1141.95
[6 empty] | -17.26 | 1177.11
[6 empty] | -17.28 | 1168.33

## Fig. 2d
Without salt |  | 3 M NaCl |  | 3 M CaCl2 |  | 3 M AlCl3
Temperature | Storage modulus | Temperature | Storage modulus | Temperature | Storage modulus | Temperature | Storage modulus
°C | Pa | °C | Pa | °C | Pa | °C | Pa
10.29 | 131.041 | -11.5 | 545.059 | -19.9 | 915.196 | -17.45 | 827.48
10.53 | 131.309 | -11.29 | 545.945 | -19.71 | 917.941 | -17.32 | 811.97
10.77 | 131.483 | -11.1 | 546.341 | -19.45 | 920.369 | -17.13 | 794.74
10.99 | 131.659 | -10.89 | 546.939 | -19.18 | 922.349 | -16.9 | 790.95
11.21 | 131.899 | -10.68 | 547.346 | -18.9 | 924.58 | -16.65 | 810.66
11.41 | 132.046 | -10.48 | 548.117 | -18.66 | 926.113 | -16.4 | 787.96
11.6 | 132.196 | -10.29 | 549.055 | -18.42 | 928.124 | -16.16 | 797.31
11.8 | 132.283 | -10.1 | 549.732 | -18.2 | 929.498 | -15.92 | 795.66
12 | 132.516 | -9.88 | 550.261 | -18 | 930.829 | -15.7 | 781.53
12.2 | 132.894 | -9.67 | 551.317 | -17.81 | 932.492 | -15.49 | 806.92
12.41 | 132.735 | -9.48 | 552.512 | -17.62 | 933.574 | -15.29 | 794.48
12.61 | 132.802 | -9.27 | 553.792 | -17.42 | 934.966 | -15.1 | 778.85
12.81 | 132.821 | -9.05 | 555.049 | -17.21 | 935.95 | -14.9 | 807.26
13.01 | 132.784 | -8.85 | 556.755 | -17 | 937.061 | -14.71 | 766.58
13.22 | 132.844 | -8.65 | 558.357 | -16.81 | 938.08 | -14.5 | 784.72
13.43 | 132.787 | -8.45 | 560.158 | -16.6 | 938.687 | -14.29 | 795.78
13.64 | 132.748 | -8.26 | 561.764 | -16.39 | 939.428 | -14.09 | 791.55
13.83 | 132.667 | -8.01 | 565.144 | -16.2 | 940.107 | -13.88 | 771.02
14.03 | 132.573 | -7.8 | 568.652 | -15.99 | 941.009 | -13.69 | 807.09
14.23 | 132.537 | -7.59 | 572.054 | -15.78 | 941.034 | -13.49 | 814.51
14.43 | 132.46 | -7.4 | 575.303 | -15.58 | 941.966 | -13.28 | 829.15
14.64 | 132.299 | -7.18 | 579.513 | -15.37 | 942.773 | -13.08 | 770.84
14.83 | 132.247 | -6.97 | 582.52 | -15.17 | 942.577 | -12.87 | 776.58
15.03 | 132.18 | -6.77 | 587.052 | -14.96 | 942.711 | -12.67 | 793.87
15.25 | 132.023 | -6.59 | 593.794 | -14.78 | 943.241 | -12.47 | 832.3
15.45 | 131.874 | -6.37 | 602.232 | -14.58 | 943.569 | -12.25 | 816.42
15.64 | 131.73 | -6.16 | 581.258 | -14.37 | 943.382 | -12.04 | 812.57
15.85 | 131.58 | -5.96 | 597.473 | -14.17 | 943.573 | -11.85 | 804.12
16.06 | 131.439 | -5.78 | 603.666 | -13.95 | 943.809 | -11.66 | 796.76
16.27 | 131.29 | -5.58 | 604.216 | -13.76 | 943.736 | -11.46 | 786.54
16.47 | 131.054 | -5.36 | 607.033 | -13.55 | 943.604 | -11.25 | 777.6
16.66 | 130.896 | -5.15 | 573.391 | -13.36 | 943.931 | -11.05 | 818.96
16.85 | 130.707 | -4.96 | 579.986 | -13.15 | 943.196 | -10.84 | 808.54
17.04 | 130.529 | -4.77 | 586.91 | -12.94 | 943.264 | -10.63 | 799.55
17.26 | 130.384 | -4.55 | 594.105 | -12.75 | 942.88 | -10.42 | 801.02
17.47 | 130.21 | -4.34 | 601.641 | -12.55 | 942.681 | -10.24 | 835.05
17.68 | 130.035 | -4.14 | 609.743 | -12.34 | 942.291 | -10.05 | 828.6
17.88 | 129.839 | -3.95 | 618.211 | -12.13 | 942.132 | -9.83 | 822.51
18.07 | 129.639 | -3.76 | 627.277 | -11.93 | 941.713 | -9.63 | 819.58
18.26 | 129.395 | -3.54 | 636.771 | -11.75 | 941.305 | -9.43 | 818.98
18.48 | 129.217 | -3.33 | 647.103 | -11.53 | 941.415 | -9.22 | 814.73
18.68 | 129.029 | -3.14 | 658.454 | -11.32 | 940.628 | -9.02 | 809.36
18.9 | 128.831 | -2.95 | 671.771 | -11.12 | 940.117 | -8.81 | 808.3
19.1 | 128.678 | -2.72 | 686.28 | -10.93 | 939.817 | -8.61 | 802.65
19.29 | 128.574 | -2.52 | 703.243 | -10.73 | 939.384 | -8.43 | 799.01
19.48 | 128.332 | -2.32 | 722.734 | -10.51 | 938.871 | -8.21 | 790.48
19.67 | 128.08 | -2.12 | 744.101 | -10.31 | 938.488 | -8.01 | 786.66
19.89 | 127.942 | -1.93 | 769.009 | -10.12 | 937.911 | -7.81 | 782.69
20.1 | 127.763 | -1.73 | 798.107 | -9.93 | 937.56 | -7.62 | 780.53
20.31 | 127.569 | -1.51 | 831.27 | -9.71 | 937.307 | -7.4 | 778.73
20.51 | 127.37 | -1.31 | 869.083 | -9.5 | 936.637 | -7.18 | 778.69
20.71 | 127.211 | -1.11 | 910.513 | -9.3 | 936.13 | -6.99 | 779.76
20.9 | 127.033 | -0.92 | 959.371 | -9.12 | 935.733 | -6.81 | 780.73
21.08 | 126.883 | -0.7 | 1018.95 | -8.91 | 934.764 | -6.6 | 783.54
21.29 | 126.701 | -0.51 | 1084.65 | -8.7 | 934.578 | -6.38 | 786.13
21.51 | 126.489 | -0.31 | 1160.26 | -8.49 | 934.325 | -6.19 | 789.41
21.72 | 126.308 | -0.13 | 1253.95 | -8.3 | 933.516 | -5.99 | 794.87
21.92 | 126.148 | 0.08 | 1356.43 | -8.1 | 933.288 | -5.79 | 802.42
22.12 | 126.019 | 0.29 | 1479.38 | -7.89 | 932.721 | -5.58 | 806.57
22.33 | 125.836 | 0.51 | 1614.89 | -7.67 | 932.265 | -5.37 | 811.94
22.52 | 125.687 | 0.71 | 1767.21 | -7.48 | 931.75 | -5.17 | 819.78
22.7 | 125.436 | 0.92 | 1932.79 | -7.28 | 931.215 | -4.98 | 829.65
22.89 | 125.385 | 1.13 | 2115.31 | -7.1 | 931.154 | -4.79 | 839.01
23.13 | 125.163 | 1.33 | 2318.18 | -6.87 | 930.871 | -4.56 | 796.55
23.34 | 125.135 | 1.54 | 2537.9 | -6.67 | 930.403 | -4.36 | 807.88
23.54 | 125.043 | 1.72 | 2777.77 | -6.47 | 929.835 | -4.16 | 821.13
23.74 | 124.881 | 1.93 | 3054.47 | -6.27 | 929.575 | -3.97 | 789.86
23.94 | 124.768 | 2.13 | 3372.98 | -6.08 | 929.507 | -3.78 | 805.85
24.13 | 124.616 | 2.31 | 3702.94 | -5.86 | 929.418 | -3.55 | 823.75
24.31 | 124.493 | 2.52 | 4061.43 | -5.66 | 929.414 | -3.35 | 846.37
24.54 | 124.466 | 2.73 | 4462.5 | -5.45 | 929.337 | -3.16 | 867.24
24.75 | 124.364 | 2.94 | 4885.97 | -5.26 | 929.619 | -2.96 | 892.73
24.97 | 124.293 | 3.14 | 5326.67 | -5.05 | 929.793 | -2.76 | 906.16
25.16 | 124.232 | 3.33 | 5786.6 | -4.84 | 930.032 | -2.54 | 921.56
25.36 | 124.137 | 3.52 | 6285.6 | -4.64 | 930.533 | -2.34 | 937.43
25.56 | 124.105 | 3.74 | 6815.6 | -4.44 | 931.013 | -2.14 | 956.18
25.75 | 124.043 | 3.94 | 7366.08 | -4.24 | 932.136 | -1.95 | 981.21
25.93 | 123.985 | 4.16 | 7933.33 | -4.06 | 933.073 | -1.75 | 1004.75
26.15 | 123.977 | 4.35 | 8537.55 | -3.85 | 934.428 | -1.53 | 1029.28
26.36 | 124.003 | 4.53 | 9166.76 | -3.63 | 935.932 | -1.33 | 1055.21
26.57 | 123.971 | 4.74 | 9814.07 | -3.42 | 937.63 | -1.13 | 1086.12
26.78 | 123.953 | 4.95 | 10496.1 | -3.22 | 939.711 | -0.93 | 1112.17
26.97 | 123.983 | 5.16 | 11206.9 | -3.04 | 942.368 | -0.74 | 1154.38
27.18 | 124.034 | 5.36 | 11962.4 | -2.82 | 945.474 | -0.52 | 1184.55
27.38 | 124.071 | 5.56 | 12748.5 | -2.62 | 948.704 | -0.32 | 1216.4
27.56 | 124.219 | 5.78 | 13573.7 | -2.42 | 952.252 | -0.12 | 1262.54
27.76 | 124.343 | 5.98 | 14442.1 | -2.23 | 956.68 | 0.05 | 1339.28
27.99 | 124.51 | 6.18 | 15354.1 | -2.05 | 961.652 | 0.22 | 1426
28.2 | 124.607 | 6.37 | 16298.3 | -1.85 | 967.158 | 0.43 | 1555.3
28.39 | 124.785 | 6.57 | 17291.8 | -1.63 | 973.108 | 0.64 | 1575.82
28.6 | 124.989 | 6.78 | 18339.1 | -1.41 | 980.632 | 0.88 | 1668.56
28.8 | 125.237 | 6.97 | 19464.4 | -1.2 | 988.763 | 1.12 | 1812.88
29 | 125.594 | 7.18 | 20700.3 | -1 | 998.258 | 1.35 | 1939
29.18 | 125.929 | 7.38 | 21999.7 | -0.78 | 1009.998 | 1.53 | 2066.09
29.36 | 126.378 | 7.59 | 23399.9 | -0.59 | 1024.088 | 1.73 | 2348.44
29.59 | 126.947 | 7.79 | 24908.3 | -0.38 | 1041.552 | 1.94 | 2449.26
29.8 | 127.519 | 7.99 | 26558.7 | -0.19 | 1063.715 | 2.14 | 2567.36
30.01 | 128.286 | 8.19 | 28299.7 | 0.02 | 1092.096 | 2.34 | 2714.97
30.21 | 129.209 | 8.39 | 30106.6 | 0.21 | 1128.892 | 2.53 | 2898.83
30.42 | 130.31 | 8.59 | 31989.4 | 0.4 | 1176.15 | 2.72 | 3122.4
30.63 | 131.636 | 8.8 | 33952.4 | 0.61 | 1238.32 | 2.92 | 3413.87
30.82 | 133.31 | 9.01 | 36014.2 | 0.82 | 1320.35 | 3.12 | 3783.43
31 | 135.333 | 9.21 | 38211.9 | 1.03 | 1427.48 | 3.33 | 4252.01
31.18 | 137.855 | 9.41 | 40525.9 | 1.23 | 1568.33 | 3.53 | 4825.96
31.41 | 140.985 | 9.6 | 42852.4 | 1.42 | 1750.98 | 3.73 | 5475
31.62 | 144.905 | 9.81 | 45225.5 | 1.61 | 1984.63 | 3.92 | 6237.11
31.83 | 149.65 | 10.02 | 47571.7 | 1.83 | 2283.73 | 4.14 | 7061.42
32.04 | 155.08 | 10.21 | 49978.9 | 2.03 | 2662.14 | 4.35 | 7926.11
32.24 | 161.233 | 10.42 | 52382.5 | 2.25 | 3124.36 | 4.54 | 8798.4
32.44 | 168.176 | 10.62 | 54782.7 | 2.44 | 3673.64 | 4.74 | 9668.7
32.63 | 176.857 | 10.82 | 57133.5 | 2.64 | 4300.9 | 4.93 | 10518
32.82 | 188.713 | 11.02 | 59442.4 | 2.81 | 4982.2 | 5.14 | 11336.8
33 | 205.706 | 11.22 | 61714.5 | 3.02 | 5703.65 | 5.34 | 12120.5
33.24 | 229.181 | 11.42 | 64118.7 | 3.25 | 6461.65 | 5.56 | 12874.7
33.43 | 260.726 | 11.63 | 66279.5 | 3.45 | 7251.72 | 5.76 | 13620.9
33.66 | 300.88 | 11.84 | 68488.6 | 3.65 | 8076.92 | 5.95 | 14358.4
33.87 | 347.314 | 12.04 | 70478.3 | 3.86 | 8925.77 | 6.14 | 15096.4
34.06 | 396.902 | 12.24 | 72440.8 | 4.06 | 9816.27 | 6.35 | 15821.9
34.25 | 448.077 | 12.43 | 74259.9 | 4.27 | 10765.6 | 6.56 | 16536.8
34.45 | 498.705 | 12.62 | 75988.7 | 4.47 | 11750.2 | 6.78 | 19270.3
34.64 | 547.423 | 12.82 | 77723.2 | 4.66 | 12806.4 | 6.97 | 20017.3
34.85 | 594.71 | 13.03 | 79093.1 | 4.86 | 13904.8 | 7.15 | 20782.1
35.06 | 641.616 | 13.24 | 80308.9 | 5.07 | 15067.6 | 7.37 | 22550.8
35.27 | 685.417 | 13.44 | 81718 | 5.28 | 16336.2 | 7.58 | 24324.9
35.47 | 728.698 | 13.65 | 82751.7 | 5.48 | 17679.7 | 7.78 | 26132.1
35.67 | 772.475 | 13.86 | 83679.6 | 5.67 | 19102.6 | 7.97 | 26976.9
35.88 | 814.913 | 14.05 | 84478.3 | 5.88 | 20571.9 | 8.18 | 27889.7
36.08 | 856.675 | 14.25 | 85372.3 | 6.08 | 22202.6 | 8.39 | 29881.3
36.27 | 898.016 | 14.45 | 86000.7 | 6.28 | 23907.8 | 8.59 | 30963.7
36.46 | 936.614 | 14.65 | 86202.1 | 6.48 | 25723.8 | 8.79 | 32175.2
36.64 | 974.825 | 14.86 | 86269.9 | 6.69 | 27673.2 | 8.99 | 35545.9
36.87 | 1012.9 | 15.07 | 88385.3 | 6.89 | 29749 | 9.19 | 40073.3
37.08 | 1054.47 | 15.27 | 89714.3 | 7.09 | 31974.3 | 9.4 | 42801.7
37.29 | 1094.69 | 15.46 | 90892.5 | 7.29 | 34365.9 | 9.6 | 45734.8
37.5 | 1134.83 | 15.67 | 91512.2 | 7.5 | 36926.4 | 9.81 | 47891.8
37.69 | 1173.59 | 15.87 | 92407.1 | 7.7 | 39646.2 | 10 | 52264.7
37.89 | 1210.85 | 16.07 | 93678.1 | 7.9 | 42490 | 10.2 | 49813.8
38.09 | 1247.28 | 16.28 | 94021 | 8.1 | 45496.3 | 10.41 | 52485.7
38.28 | 1285.84 | 16.48 | 98457.9 | 8.31 | 48682.9 | 10.61 | 58256.3
38.47 | 1321.81 | 16.67 | 998635 | 8.51 | 52019.9 | 10.81 | 61075.1
38.7 | 1357.06 | 16.88 | 99840.1 | 8.71 | 55570.8 | 11.01 | 63915.1
38.9 | 1394.3 | 17.09 | 104397.7 | 8.91 | 59169.5 | 11.21 | 66763.2
39.11 | 1437.48 | 17.3 | 105528.7 | 9.11 | 62859.4 | 11.42 | 72511.3
39.32 | 1465.69 | 17.48 | 105517.08 | 9.32 | 66566 | 11.62 | 76131.4
39.51 | 1500.67 | 17.69 | 108223 | 9.53 | 70290.5 | 11.82 | 79595.3
39.72 | 1541.15 | 17.9 | 110999.76 | 9.72 | 74051.7 | 12.02 | 88717.1
39.92 | 1575.39 | 18.1 | 117282 | 9.92 | 77921.1 | 12.23 | 90773.7
40.09 | 1592 | 18.3 | 118117.99 | 10.13 | 78504 | 12.42 | 93341.9
40.13 | 1620.46 | 18.5 | 1102639 | 10.33 | 84918.7 | 12.63 | 96986.2
40.06 | 1663.76 | 18.69 | 110618 | 10.53 | 89220.3 | 12.83 | 99288.9
40.04 | 1662.95 | 18.91 | 119345 | 10.73 | 93157.5 | 13.04 | 100890.2
|  | 19.11 | 119977.39 | 10.93 | 96049.3 | 13.24 | 105378.1
|  | 19.33 | 111684 | 11.12 | 103910 | 13.44 | 108179.9
|  | 19.53 | 122030.18 | 11.32 | 108355.9 | 13.64 | 110363.6
|  | 19.71 | 118179.8 | 11.52 | 112260 | 13.83 | 112382.1
|  | 19.91 | 114034.52 | 11.73 | 117711.1 | 14.03 | 114895
|  | 20.1 | 115327 | 11.94 | 124896 | 14.24 | 117444.5
|  | 20.32 | 119448.71 | 12.15 | 128274.3 | 14.43 | 119880
|  | 20.53 | 118511.2 | 12.35 | 134386 | 14.65 | 121948
|  | 20.74 | 119683.94 | 12.55 | 139662.96 | 14.84 | 124374
|  | 20.94 | 118880.6 | 12.75 | 143112 | 15.05 | 126664
|  | 21.13 | 119154.25 | 12.95 | 148096.79 | 15.26 | 128787
|  | 21.32 | 116916.9 | 13.15 | 149767 | 15.46 | 130950
|  | 21.52 | 122012.8 | 13.36 | 150001.9 | 15.66 | 132845
|  | 21.75 | 126665.8 | 13.56 | 150015 | 15.86 | 135015
|  | 21.96 | 121963.66 | 13.76 | 159857 | 16.07 | 135515
|  | 22.15 | 124455.4 | 13.97 | 162531 | 16.27 | 136515
|  | 22.35 | 122002.01 | 14.17 | 166055 | 16.48 | 138528
|  | 22.55 | 123774.2 | 14.37 | 169335 | 16.67 | 141862
|  |  |  | 14.57 | 172651 | 16.87 | 145639
|  |  |  | 14.78 | 175818 | 17.08 | 148396
|  |  |  | 14.97 | 178932 | 17.28 | 153188
|  |  |  | 15.18 | 181792 | 17.49 | 152972
|  |  |  | 15.38 | 184445 | 17.68 | 159493
|  |  |  | 15.59 | 187266 | 17.89 | 158493
|  |  |  | 15.79 | 193432.2 | 18.08 | 159885
|  |  |  | 15.99 | 201829 | 18.28 | 160063
|  |  |  | 16.19 | 195883 | 18.5 | 161763
|  |  |  | 16.4 | 198293 | 18.7 | 161763
|  |  |  | 16.6 | 200407 | 18.9 | 160213
|  |  |  | 16.81 | 202639 | 19.09 | 173464
|  |  |  | 17.01 | 205032 | 19.29 | 161019
|  |  |  | 17.2 | 205541 | 19.5 | 161620
|  |  |  | 17.39 | 207871 | 19.71 | 161656
|  |  |  | 17.61 | 210058 | 19.91 | 162434
|  |  |  | 17.81 | 211274 | 20.09 | 162998
|  |  |  | 18.01 | 213715 | 20.3 | 163920
|  |  |  | 18.23 | 215568 | 20.51 | 164544
|  |  |  | 18.42 | 218024 | 20.72 | 165452
|  |  |  | 18.61 | 218852 | 20.92 | 166277
|  |  |  | 18.81 | 220426 | 21.1 | 166779
|  |  |  | 19.02 | 222118 | 21.32 | 168461
|  |  |  | 19.24 | 223633 | 21.53 | 168853
|  |  |  | 19.43 | 224895 | 21.74 | 169477
|  |  |  | 19.64 | 227285 | 21.94 | 169372
|  |  |  | 19.83 | 227983 | 22.14 | 170203
|  |  |  | 20.02 | 228960 | 22.32 | 170611
|  |  |  | 20.23 | 230476 | 22.52 | 171255
|  |  |  | 20.44 | 231533 | 22.74 | 171684
|  |  |  | 20.66 | 232947 | 22.95 | 171983
|  |  |  | 20.86 | 233623 | 23.16 | 172218
|  |  |  | 21.06 | 234503 | 23.36 | 172707
|  |  |  | 21.25 | 235594 | 23.56 | 172742
|  |  |  | 21.44 | 236586 | 23.76 | 173346
|  |  |  | 21.63 | 237291 | 23.94 | 173520
|  |  |  | 21.85 | 237821 | 24.13 | 173859
|  |  |  | 22.05 | 238607 | 24.36 | 174273
|  |  |  | 22.27 | 239643 | 24.56 | 174742
|  |  |  | 22.47 | 240614 | 24.77 | 174210
|  |  |  | 22.67 | 240107 | 24.97 | 175023
|  |  |  | 22.86 | 241593 | 25.18 | 175267
|  |  |  | 23.06 | 233275 | 25.37 | 175645
|  |  |  | 23.24 | 255203 | 25.56 | 175713
|  |  |  | 23.47 | 239565.3 | 25.75 | 176044
|  |  |  | 23.68 | 255164 | 25.98 | 176099
|  |  |  | 23.89 | 240881 | 26.18 | 176652
|  |  |  | 24.09 | 244092 | 26.4 | 177057
|  |  |  | 24.29 | 244394 | 26.59 | 176762
|  |  |  | 24.48 | 243948 | 26.79 | 177265
|  |  |  | 24.66 | 248305 | 26.99 | 177513
|  |  |  | 24.87 | 247793.7
|  |  |  | 25.09 | 235840
|  |  |  | 25.29 | 236471
|  |  |  | 25.5 | 242430
|  |  |  | 25.71 | 246406
|  |  |  | 25.91 | 247309
|  |  |  | 26.1 | 247312
|  |  |  | 26.29 | 247931
|  |  |  | 26.5 | 247964
|  |  |  | 26.71 | 247859
|  |  |  | 26.92 | 247951
|  |  |  | 27.12 | 247657
|  |  |  | 27.32 | 247903
|  |  |  | 27.52 | 247351
|  |  |  | 27.73 | 247589
|  |  |  | 27.93 | 247184
|  |  |  | 28.09 | 247427
|  |  |  | 28.13 | 247240
|  |  |  | 28.08 | 246761
|  |  |  | 28.03 | 248014

## Fig. 2e
NaCl (M) | LCST (°C) | CaCl2 (M) | LCST (°C) | AlCl3 (M) | LCST (°C)
0 | 30.5 | 0 | 30.5 | 0 | 30.5
1 | 25 | 1 | 15.3 | 1 | 20
2 | 6.8 | 2 | 3.3 | 2 | 6.5
3 | -4.2 | 3 | -1.5 | 3 | -3.8
4 | -15.5 | 4 | -12.4 | 4

## Fig. 3b
2 M CaCl2 |  |  | 3 M CaCl2 |  |  | 4 M CaCl2
Time | G' | G'' | Time | G' | G'' | Time | G' | G''
s | Pa | Pa | s | Pa | Pa | s | Pa | Pa
6.30438 | 37.4999 | 42.4744 | 6.2861 | 40.2995 | 43.6259 | 6.12181 | 36.919 | 41.2395
12.4932 | 37.4815 | 42.4106 | 12.3804 | 40.2264 | 43.544 | 12.3826 | 37.0516 | 41.3633
18.7343 | 37.3823 | 42.3772 | 18.6478 | 40.195 | 43.5439 | 18.549 | 36.9884 | 41.4082
24.9063 | 37.3342 | 42.2994 | 24.9047 | 40.12 | 43.4808 | 24.714 | 36.9466 | 41.4304
31.1333 | 37.2954 | 42.2713 | 31.16 | 40.0875 | 43.4189 | 30.9462 | 36.9043 | 41.379
37.2915 | 37.2577 | 42.2566 | 37.23 | 40.043 | 43.3827 | 37.2031 | 36.9 | 41.343
43.5094 | 37.2143 | 42.2306 | 43.5411 | 40.0113 | 43.3409 | 43.312 | 36.9103 | 41.3153
49.6524 | 37.1703 | 42.1713 | 49.7717 | 39.9784 | 43.3117 | 49.5436 | 36.9194 | 41.2875
55.9614 | 37.1599 | 42.1583 | 55.8646 | 39.9425 | 43.2892 | 55.7518 | 36.9323 | 41.2863
62.2412 | 37.1477 | 42.1121 | 62.0751 | 39.9208 | 43.2607 | 61.9668 | 36.9517 | 41.2652
68.4145 | 37.1093 | 42.0944 | 68.3327 | 39.9156 | 43.2581 | 68.1864 | 36.9536 | 41.2616
74.6541 | 37.0775 | 42.0792 | 74.5542 | 39.9002 | 43.2422 | 74.4619 | 36.9489 | 41.2494
80.7955 | 37.0585 | 42.0495 | 80.8677 | 39.8819 | 43.2116 | 80.7075 | 36.975 | 41.2329
87.0932 | 37.0022 | 42.0266 | 86.9891 | 39.9245 | 43.2175 | 86.8867 | 36.9688 | 41.244
93.2164 | 37.0187 | 42.0202 | 93.1882 | 39.9126 | 43.2335 | 93.1961 | 36.9852 | 41.2371
99.4197 | 37.0027 | 42.0103 | 99.4879 | 39.8593 | 43.1451 | 99.3981 | 36.9818 | 41.2167
105.656 | 36.9806 | 41.9955 | 105.628 | 39.8641 | 43.1951 | 105.456 | 37.0074 | 41.2257
111.878 | 36.9784 | 41.9686 | 111.814 | 39.88 | 43.1775 | 111.765 | 37.0168 | 41.149
118.164 | 36.9695 | 41.9584 | 118.031 | 39.8437 | 43.1528 | 118.048 | 37.0184 | 41.2095
124.272 | 39.1508 | 40.3323 | 124.328 | 117.467 | 125.238 | 124.138 | 74.691 | 64.4068
130.632 | 96.28 | 116.765 | 130.586 | 375.459 | 299.096 | 130.337 | 416.154 | 334.735
136.755 | 199.292 | 250.481 | 136.695 | 634.131 | 427.397 | 136.697 | 947.334 | 553.588
142.979 | 373.432 | 425.9 | 142.99 | 938.891 | 564.396 | 142.881 | 1520.76 | 771.004
149.322 | 572.86 | 593.762 | 149.173 | 1191.8 | 666.093 | 149.022 | 2100.42 | 988.346
155.491 | 777.346 | 747.661 | 155.357 | 1506.88 | 791.895 | 155.387 | 2641.82 | 1181.76
161.695 | 984.013 | 891.276 | 161.557 | 1837.64 | 924.853 | 161.525 | 3180.56 | 1372.77
167.929 | 1186.36 | 1021.61 | 167.757 | 2190.72 | 1063.24 | 167.806 | 3720.05 | 1560.97
174.116 | 1384.11 | 1139.85 | 173.996 | 2554.98 | 1205.8 | 173.895 | 4258.14 | 1749.46
180.389 | 1567.47 | 1246.29 | 180.307 | 2907.2 | 1337.96 | 180.172 | 4812.05 | 1941.7
186.486 | 1753.71 | 1353.33 | 186.444 | 3256.26 | 1468.24 | 186.417 | 5377.52 | 2135.17
192.836 | 1933 | 1453.79 | 192.786 | 3600.18 | 1593.28 | 192.617 | 5948.19 | 2326.12
199.083 | 2109.92 | 1549.9 | 198.939 | 3932.7 | 1711.57 | 198.881 | 6524.07 | 2514.72
205.146 | 2246.31 | 1616.18 | 205.198 | 4248.53 | 1824.31 | 205.079 | 7105.51 | 2700.32
211.338 | 2395.97 | 1690.43 | 211.313 | 4561.99 | 1941.29 | 211.265 | 7697.31 | 2888.22
217.591 | 2535.98 | 1758.73 | 217.545 | 4869.81 | 2052.15 | 217.451 | 8296.03 | 3077.74
223.904 | 2687.28 | 1837.78 | 223.762 | 5175.75 | 2163.2 | 223.669 | 8953.14 | 3283.89
230.058 | 2847.32 | 1922.71 | 230.058 | 5486.55 | 2274.88 | 230.025 | 9595.72 | 3474.39
236.348 | 3010.41 | 2009.68 | 236.308 | 5815.72 | 2399.61 | 236.259 | 10226.2 | 3661.13
242.52 | 3177.54 | 2098.22 | 242.509 | 6123.75 | 2512.9 | 242.414 | 10748.2 | 4072.79
248.704 | 3344.09 | 2187.61 | 248.604 | 6423.7 | 2622.79 | 248.596 | 11455.3 | 4116.62
254.902 | 3510.79 | 2276.3 | 254.948 | 6708.83 | 2725.91 | 254.86 | 11670.4 | 4332.8
261.116 | 3680.7 | 2365.94 | 261.164 | 6987.57 | 2830.06 | 261.043 | 12085.8 | 4669.49
267.393 | 3854.67 | 2459.03 | 267.24 | 7273.23 | 2940.33 | 267.247 | 12770.4 | 4953.27
273.466 | 4031.33 | 2553.36 | 273.471 | 7516.5 | 3024.05 | 273.503 | 12991.7 | 5191.51
279.809 | 4207.25 | 2646.51 | 279.689 | 7769.91 | 3113.72 | 279.663 | 13822.3 | 5409.1
285.943 | 4378.94 | 2735.64 | 285.947 | 8013.49 | 3200.42 | 285.96 | 13895.6 | 5593.73
292.156 | 4552.06 | 2826.25 | 292.17 | 8241.45 | 3273.27 | 292.183 | 13840 | 5708.95
298.478 | 4728.17 | 2917.99 | 298.417 | 8485.83 | 3351.95 | 298.382 | 14026.3 | 5890.47
304.581 | 4898.7 | 3007.49 | 304.572 | 8717.15 | 3421.58 | 304.596 | 14237.2 | 6085.04

## Fig. 3l
PNIPAM |  | PNIPAM/CNT |  | PNIPAM/MXene |  | PNIPAM/MXene+CNT
Time | Storage modulus | Time | Storage modulus | Time | Storage modulus | Time | Storage modulus
s | kPa | s | kPa | s | kPa | s | kPa
5.07498 | 0.0177078 | 6.17443 | 0.010906714 | 6.00363 | 0.01082164314 | 6.17567 | 0.006586865
11.3416 | 0.0177394 | 12.2375 | 0.010936604 | 12.2843 | 0.01083929 | 12.3769 | 0.006618515
17.4803 | 0.0177733 | 18.4352 | 0.010938074 | 18.3698 | 0.01084415 | 18.5995 | 0.00663781
23.7398 | 0.017785 | 24.7241 | 0.010960614 | 24.652 | 0.01085883 | 24.72765 | 0.0066492
29.9711 | 0.0178148 | 30.9621 | 0.01097894 | 30.7868 | 0.0108807 | 31.05155 | 0.00667257
36.2399 | 0.0178613 | 37.2098 | 0.010990798 | 37.1438 | 0.01087689 | 37.2116 | 0.00668368
42.3174 | 0.017894 | 43.3459 | 0.010995208 | 43.3616 | 0.01088989 | 43.36795 | 0.00670361
48.6205 | 0.0179254 | 49.5432 | 0.01101618 | 49.4427 | 0.01091207 | 49.6518 | 0.0067048
54.8473 | 0.0179449 | 55.6657 | 0.011029116 | 55.6109 | 0.01090489 | 55.7726 | 0.006729735
60.9458 | 0.0179662 | 61.9 | 0.011046168 | 61.8266 | 0.01094313374 | 62.01385 | 0.006734135
67.219 | 0.0180002 | 68.0213 | 0.01105832 | 68.007 | 0.01095137 | 68.20965 | 0.00674761
73.389 | 0.018007 | 74.3419 | 0.01106371 | 74.3191 | 0.01096553 | 74.38735 | 0.00676971
79.5275 | 0.018037 | 80.5203 | 0.011064788 | 80.4808 | 0.01098222202 | 80.64575 | 0.006773645
85.8254 | 0.0180606 | 86.7027 | 0.01108135 | 86.7252 | 0.01098972 | 86.8851 | 0.00873762
92.0735 | 0.174176 | 92.9126 | 0.34469246 | 92.9698 | 0.1634714 | 92.9725 | 0.2212967
98.2495 | 0.509111 | 99.1656 | 1.3156304 | 99.058 | 0.7231416 | 99.29535 | 0.85718
104.515 | 0.999868 | 105.348 | 2.1869092 | 105.421 | 1.278767798 | 105.53 | 1.515295
110.706 | 1.40959 | 111.459 | 2.9608446 | 111.589 | 1.844132 | 111.734 | 2.12754
116.927 | 1.79083 | 117.779 | 3.6682674 | 117.669 | 2.376853 | 117.877 | 2.714715
123.135 | 2.14912 | 123.958 | 4.3175174 | 123.87 | 2.877732 | 124.121 | 3.28313
129.326 | 2.49521 | 130.056 | 4.9174538 | 130.179 | 3.354472 | 130.2795 | 3.83638
135.441 | 2.83111 | 136.285 | 5.4768378 | 136.365 | 3.808339 | 136.52 | 4.371975
141.649 | 3.16251 | 142.519 | 6.0048226 | 142.583 | 4.2428 | 142.6435 | 4.89181
147.967 | 3.49042 | 148.731 | 6.5145108 | 148.77 | 4.663559 | 148.9705 | 5.401565
154.159 | 3.81971 | 154.969 | 6.9959358 | 154.99 | 5.070711 | 155.114 | 5.90038
160.402 | 4.14885 | 161.135 | 7.4620336 | 161.048 | 5.465397 | 161.271 | 6.38534
166.476 | 4.4768 | 167.333 | 7.9106678 | 167.312 | 5.847702 | 167.4935 | 6.857075
172.746 | 4.80298 | 173.423 | 8.3408976 | 173.429 | 6.222569 | 173.709 | 7.31871
178.826 | 5.13013 | 179.664 | 8.7527622 | 179.691 | 6.587189 | 179.868 | 7.77172
185.018 | 5.45521 | 185.82 | 9.1533078 | 186.014 | 6.945544 | 186.1155 | 8.218015
191.258 | 5.78061 | 192.083 | 9.541672 | 192.196 | 7.295373 | 192.369 | 8.655895
197.531 | 6.10705 | 198.318 | 9.916522 | 198.314 | 7.640279724 | 198.499 | 9.081185
203.72 | 6.43367 | 204.423 | 10.280298 | 204.5 | 7.977336906 | 204.737 | 9.501775
209.968 | 6.76031 | 210.692 | 10.635548 | 210.769 | 8.306407 | 210.955 | 9.91063
216.176 | 7.084 | 216.835 | 10.981488 | 216.935 | 8.632329706 | 217.1185 | 10.31702
222.347 | 7.40814 | 223.11 | 11.317824 | 223.211 | 8.953276178 | 223.289 | 10.714615
228.574 | 7.7339 | 229.296 | 11.64387 | 229.318 | 9.270166 | 229.516 | 11.10575
234.685 | 8.0575 | 235.417 | 11.96531 | 235.482 | 9.58032614 | 235.6615 | 11.48935
240.933 | 8.37927 | 241.78 | 12.276068 | 241.68 | 9.887074 | 241.918 | 11.8655
247.232 | 8.70146 | 247.887 | 12.583102 | 247.966 | 10.19009 | 248.093 | 12.2387
253.332 | 9.02205 | 254.105 | 12.879356 | 254.197 | 10.48826 | 254.37 | 12.60625
259.577 | 9.34043 | 260.339 | 13.170416 | 260.388 | 10.78277 | 260.5205 | 12.96535
265.772 | 9.65534 | 266.524 | 13.454714 | 266.585 | 11.07593 | 266.699 | 13.32175
272.026 | 9.97056 | 272.709 | 13.73176 | 272.775 | 11.3646533 | 272.8565 | 13.707
278.111 | 10.2848 | 278.863 | 14.003318 | 278.902 | 11.64958 | 279.052 | 14.04435
284.339 | 10.5963 | 285.099 | 14.268898 | 285.122 | 11.93143336 | 285.3145 | 14.3548
290.6 | 10.9053 | 291.319 | 14.530264 | 291.284 | 12.21076 | 291.521 | 14.6578
296.877 | 11.2109 | 297.386 | 14.781242 | 297.551 | 12.4886 | 297.673 | 14.9578
302.922 | 11.5157 | 303.672 | 15.032514 | 303.805 | 12.76095 | 303.916 | 15.2557
309.227 | 11.8183 | 309.879 | 15.276142 | 309.897 | 13.0311874 | 310.146 | 15.5498
315.448 | 12.1165 | 316.045 | 15.514086 | 316.147 | 13.30037 | 316.3285 | 15.8446
321.557 | 12.4138 | 322.155 | 15.750952 | 322.391 | 13.5649 | 322.518 | 16.13795
327.747 | 12.7105 | 328.439 | 15.983408 | 328.505 | 13.82743 | 328.6965 | 16.4272
333.975 | 13.0032 | 334.557 | 16.211944 | 334.686 | 14.08921206 | 334.891 | 16.7138
340.224 | 13.2905 | 340.825 | 16.430288 | 340.981 | 14.34772 | 341.128 | 16.99985
346.475 | 13.5765 | 346.952 | 16.649514 | 347.222 | 14.60444 | 347.27 | 17.28515
352.611 | 13.8602 | 353.338 | 16.865604 | 353.302 | 14.85534 | 353.576 | 17.56465
358.848 | 14.1401 | 359.51 | 17.10443 | 359.603 | 15.10487 | 359.6605 | 17.83885
365.101 | 14.4156 | 365.558 | 17.353938 | 365.809 | 15.35557 | 365.945 | 18.1162
371.214 | 14.6892 | 371.867 | 17.627848 | 371.934 | 15.60150592 | 372.2 | 18.38985
377.392 | 14.9627 | 377.976 | 17.897936 | 378.149 | 15.84428 | 378.377 | 18.65935
383.626 | 15.2278 | 384.259 | 18.155088 | 384.353 | 16.08409 | 384.565 | 18.92655
389.823 | 15.4939 | 390.393 | 18.396756 | 390.478 | 16.32295 | 390.6875 | 19.19585
396.078 | 15.755 | 396.582 | 18.628624 | 396.805 | 16.55652768 | 396.914 | 19.45895
402.217 | 16.0167 | 402.864 | 18.85324 | 402.917 | 16.78863 | 403.1325 | 19.7205

## Fig. 3m
| PNIPAM | PNIPAM /MXene+CNT
| mS/cm | mS/cm
Average | 15.71404 | 23.80063
Std | 1.12771 | 0.3608401

## Fig. 3p
Elongation | Tensile stress
(%) | (kPa)
0 | -3.64708
0.06168657 | 81.80071
0.2227463 | 294.92664
0.3448806 | 425.20902
0.4701791 | 517.61591
0.5937612 | 555.95195
0.7180299 | 569.36282
0.8433731 | 576.59703
0.9670746 | 583.78136
1.090985 | 593.37968
1.215881 | 601.97556
1.340597 | 610.38482
1.464254 | 615.8548
1.588239 | 622.53338
1.714164 | 630.35578
1.837776 | 632.48527
1.961672 | 637.85714
2.086672 | 643.53651
2.211388 | 646.86483
2.334866 | 650.25091
2.459134 | 653.89258
2.584612 | 658.30779
2.708149 | 659.96939
2.832045 | 663.65808
2.957612 | 668.28132
3.081985 | 670.14468
3.205358 | 672.6836
3.329746 | 675.17602
3.455313 | 678.43252
3.578776 | 680.14699
3.702612 | 681.91832
3.828239 | 686.56236
3.952731 | 689.14646
4.07603 | 689.8706
4.200567 | 693.54647
4.326045 | 696.08736
4.449522 | 696.53058
4.573284 | 698.92466
4.698716 | 702.19886
4.823224 | 704.23514
4.946746 | 705.37734
5.071269 | 708.01562
5.196537 | 711.01004
5.319851 | 711.77155
5.443881 | 713.48161
5.569522 | 716.92181
5.693716 | 719.20955
5.817478 | 720.10481
5.942045 | 722.70113
6.067612 | 725.14606
6.190507 | 725.78871
6.314642 | 727.28747
6.44006 | 730.54141
6.564522 | 732.67132
6.687925 | 734.01481
6.812612 | 736.21643
6.937955 | 739.25501
7.061403 | 739.25483
7.185239 | 741.22459
7.310537 | 744.32671
7.43506 | 746.52898
7.558567 | 747.04915
7.68303 | 749.55434
7.808881 | 751.25164
7.932254 | 752.32846
8.055985 | 754.02641
8.181403 | 756.51538
8.305716 | 758.06826
8.429149 | 759.65196
8.553731 | 761.54661
8.679269 | 764.06294
8.802627 | 765.03521
8.926507 | 766.47496
9.052254 | 769.499
9.176418 | 770.93261
9.299701 | 771.81089
9.424463 | 773.63259
9.54991 | 776.61961
9.673373 | 776.46345
9.79706 | 778.35011
9.92294 | 781.31747
10.04703 | 781.93039
10.17058 | 783.51963
10.2953 | 785.83646
10.42046 | 787.77492
10.54382 | 788.50919
10.66778 | 789.4249
10.79321 | 792.61774
10.91754 | 794.13837
11.04125 | 794.64012
11.16627 | 796.94402
11.2913 | 799.42852
11.41443 | 799.77244
11.53852 | 801.11951
11.66407 | 803.80714
11.78799 | 804.735
11.91184 | 805.75299
12.03672 | 808.47275
12.16206 | 810.53865
12.28512 | 811.07247
12.40928 | 812.09207
12.53457 | 814.43113
12.65848 | 815.46736
12.78248 | 817.13957
12.90728 | 819.53079
13.03224 | 821.92177
13.15616 | 823.07684
13.28003 | 824.22429
13.40524 | 825.66786
13.52924 | 826.87473
13.65322 | 828.7909
13.77782 | 830.14387
13.90301 | 832.08597
14.02672 | 833.25213
14.15045 | 834.02425
14.27619 | 836.65252
14.39981 | 837.17406
14.52366 | 838.62001
14.6486 | 840.95263
14.7737 | 842.6671
14.89709 | 843.76258
15.02137 | 844.79791
15.14693 | 846.93569
15.27049 | 847.8384
15.39427 | 849.38359
15.51937 | 851.9693
15.64427 | 853.63442
15.76784 | 853.98155
15.89167 | 855.44282
16.01755 | 857.17618
16.14107 | 858.44606
16.26501 | 859.78717
16.39003 | 861.56505
16.5149 | 863.44248
16.63831 | 864.16847
16.76269 | 866.32711
16.88815 | 867.73807
17.01167 | 868.95806
17.1356 | 869.94386
17.26124 | 871.90861
17.38557 | 872.79195
17.50888 | 873.6676
17.63334 | 875.99009
17.75881 | 878.17854
17.88212 | 878.42894
18.00618 | 879.07702
18.13178 | 881.82932
18.25627 | 883.16315
18.37939 | 884.10187
18.50418 | 885.5353
18.62933 | 886.80178
18.75279 | 888.55469
18.87678 | 889.82338
19.00219 | 891.85137
19.12667 | 892.92061
19.25042 | 894.09012
19.37494 | 895.32703
19.49993 | 897.21066
19.62333 | 897.60995
19.74742 | 898.8266
19.87269 | 901.20745
19.99722 | 902.05377
20.12081 | 904.12205
20.2454 | 905.16633
20.37101 | 907.19146
20.49412 | 907.11898
20.61801 | 908.4512
20.74349 | 910.48265
20.868 | 912.45502
20.99151 | 913.19692
21.11609 | 914.94638
21.2417 | 917.19246
21.36491 | 916.94331
21.4887 | 918.17737
21.6141 | 919.53689
21.73861 | 921.68409
21.86206 | 921.98282
21.98648 | 923.75106
22.11228 | 926.22679
22.2356 | 925.82542
22.35943 | 926.64003
22.48499 | 929.7561
22.60931 | 930.0108
22.73272 | 931.12242
22.85748 | 932.97201
22.98284 | 934.62574
23.1061 | 934.88646
23.22985 | 936.39624
23.35564 | 938.61341
23.47988 | 939.26674
23.60313 | 940.73159
23.72796 | 942.60651
23.85352 | 944.31561
23.97658 | 944.05907
24.10048 | 945.92404
24.22645 | 948.36223
24.35046 | 948.73732
24.47393 | 949.44286
24.59885 | 952.20023
24.72409 | 953.49264
24.8473 | 954.3736
24.97148 | 955.12229
25.09675 | 957.37725
25.22096 | 958.36663
25.34463 | 958.83375
25.46961 | 961.42542
25.59451 | 962.80801
25.71796 | 963.70071
25.84206 | 965.21407
25.96746 | 966.96585
26.09142 | 967.59355
26.21546 | 968.97966
26.34028 | 970.99423
26.46551 | 973.13815
26.58872 | 973.04958
26.71269 | 974.29013
26.83801 | 976.71598
26.96215 | 977.29737
27.08599 | 978.0758
27.21085 | 980.05337
27.336 | 981.57793
27.45951 | 982.43099
27.58342 | 983.88153
27.70869 | 985.25888
27.83267 | 986.05198
27.95667 | 987.09959
28.08118 | 989.08907
28.20675 | 990.37361
28.33031 | 990.79382
28.45419 | 992.32119
28.57954 | 994.05605
28.70333 | 994.65096
28.82712 | 996.35911
28.95203 | 997.65146
29.07703 | 999.933
29.20063 | 999.94546
29.3247 | 1001.11115
29.4504 | 1003.15773
29.57397 | 1003.30698
29.69772 | 1004.96733
29.82273 | 1007.59625
29.94781 | 1008.64446
30.07125 | 1008.86631
30.19513 | 1010.42259
30.32128 | 1012.58624
30.44451 | 1012.62176
30.56851 | 1014.22262
30.69358 | 1015.43736
30.81833 | 1017.36116
30.94175 | 1018.17524
31.06612 | 1019.0748
31.19148 | 1020.98095
31.31497 | 1021.35265
31.43903 | 1022.03095
31.56458 | 1024.08719
31.68904 | 1025.4395
31.81242 | 1026.19648
31.93701 | 1027.27795
32.06224 | 1029.09303
32.18549 | 1029.39725
32.30975 | 1030.66492
32.43525 | 1033.13947
32.55976 | 1034.4516
32.68304 | 1034.61885
32.80773 | 1036.22675
32.93276 | 1038.24484
33.05628 | 1038.32507
33.1803 | 1039.43992
33.30563 | 1041.37194
33.43015 | 1042.70935
33.55394 | 1043.43164
33.67851 | 1044.93105
33.80354 | 1046.12243
33.92691 | 1046.93902
34.05093 | 1047.41025
34.17621 | 1049.64197
34.30094 | 1051.53048
34.42451 | 1051.65911
34.54887 | 1053.27988
34.67439 | 1056.2464
34.79748 | 1055.61149
34.92143 | 1056.74481
35.04679 | 1058.48777
35.17148 | 1060.60863
35.2949 | 1061.00523
35.41967 | 1063.0039
35.54506 | 1064.67986
35.66843 | 1064.35919
35.7921 | 1065.71889
35.91737 | 1067.18886
36.04207 | 1068.18736
36.16569 | 1069.45837
36.28994 | 1070.85764
36.41596 | 1073.04657
36.53894 | 1072.60668
36.66279 | 1073.85182
36.78827 | 1076.58947
36.91264 | 1076.92897
37.03606 | 1077.44598
37.16096 | 1080.09517
37.28643 | 1081.1528
37.40949 | 1081.32303
37.53361 | 1082.12268
37.65931 | 1084.656
37.78337 | 1086.19213
37.90682 | 1086.60746
38.03169 | 1088.70018
38.15696 | 1089.87665
38.28009 | 1089.5983
38.40409 | 1091.09175
38.53001 | 1092.88979
38.65397 | 1093.22345
38.7774 | 1094.10822
38.90237 | 1095.77775
39.02755 | 1097.39721
39.15082 | 1097.99898
39.27473 | 1098.63782
39.40024 | 1100.35872
39.52451 | 1101.83561
39.6483 | 1102.42844
39.77312 | 1104.11978
39.89819 | 1105.23701
40.02139 | 1105.29745
40.14546 | 1106.64761
40.27075 | 1108.10256
40.39494 | 1109.743
40.51869 | 1110.25631
40.64352 | 1111.67157
40.76913 | 1113.73687
40.89209 | 1113.3858
41.01624 | 1114.4141
41.14142 | 1115.90827
41.26567 | 1116.48071
41.38937 | 1116.66811
41.51437 | 1118.5993
41.63963 | 1120.26966
41.76294 | 1120.59629
41.88699 | 1120.8638
42.01207 | 1123.2785
42.13619 | 1123.31009
42.26009 | 1124.17483
42.38458 | 1125.3711
42.51028 | 1127.17795
42.63363 | 1126.88136
42.75749 | 1127.88165
42.88309 | 1129.44746
43.00682 | 1129.75252
43.13075 | 1130.01871
43.25566 | 1131.17337
43.38084 | 1132.47108
43.50409 | 1131.70254
43.6281 | 1132.1106
43.75387 | 1133.00562
43.87745 | 1132.31957
44.00119 | 1131.2536
44.12619 | 1130.18763
44.25133 | 1128.48485
44.3747 | 1123.53599
44.49369 | 659.62666

## Fig. 3q
| Tensile strength | Elastic modulus
| (kPa) | (MPa)
Average | 1120.661998 | 131.7807
Std | 27.40084 | 12.93908

## Fig. 4a-c
Figure 4a
1.6 M |  |  | 1.3 M |  |  | 1.1 M |  |  | 1.0 M |  |  | 0.7 M |  |  | 0.5 M
Shear rate | Viscosity | Std | Shear rate | Viscosity | Std | Shear rate | Viscosity | Std | Shear rate | Viscosity | Std | Shear rate | Viscosity | Std | Shear rate | Viscosity | Std
1/s | Pa.s | Pa.s | 1/s | Pa.s | Pa.s | 1/s | Pa.s | Pa.s | 1/s | Pa.s | Pa.s | 1/s | Pa.s | Pa.s | 1/s | Pa.s | Pa.s
0.0999261 | 1351.447 | 179.7969 | 0.09999153 | 189.716 | 54.46966 | 0.1000025 | 45.02767 | 3.022274 | 0.1000024 | 29.2709 | 9.462029 | 0.09999847 | 1.129307 | 0.07723073 | 0.09999673 | 0.3034267 | 0.02518453
0.15836 | 1181.44 | 153.5915 | 0.158483 | 175.648 | 46.81657 | 0.158491 | 42.43677 | 3.269786 | 0.1584924 | 27.79746 | 8.421747 | 0.1584927 | 1.125567 | 0.07374671 | 0.1584907 | 0.3036473 | 0.0257401
0.2510417 | 1005.95 | 129.1042 | 0.2511833 | 154.126 | 30.47587 | 0.2511923 | 39.44003 | 3.403566 | 0.2511924 | 26.08486 | 7.45529 | 0.2511887 | 1.125633 | 0.07374352 | 0.2511897 | 0.3033223 | 0.02621007
0.3979723 | 825.0513 | 92.30408 | 0.3980947 | 135.32 | 19.64655 | 0.39811 | 36.0598 | 3.127693 | 0.3981086 | 24.24744 | 6.584169 | 0.3981087 | 1.123867 | 0.07253343 | 0.398108 | 0.3022207 | 0.02637891
0.63082 | 657.2777 | 81.13166 | 0.630937 | 123.8946 | 12.42736 | 0.6309677 | 32.35023 | 2.470102 | 0.6309638 | 22.30182 | 5.750465 | 0.630956 | 1.121063 | 0.07114426 | 0.6309393 | 0.3014933 | 0.02662492
0.9998477 | 514.9897 | 64.68264 | 0.999973 | 111.3533 | 11.12306 | 1.000007 | 28.71933 | 1.931189 | 1.000004 | 20.26934 | 4.955465 | 0.9999977 | 1.117053 | 0.06941847 | 0.999993 | 0.3010247 | 0.02667549
1.58516 | 378.4197 | 23.73485 | 1.584877 | 98.1982 | 8.926569 | 1.58489 | 25.325 | 1.616959 | 1.584894 | 18.19188 | 4.191905 | 1.584897 | 1.11057 | 0.06769688 | 1.58489 | 0.3000253 | 0.02634454
2.51229 | 298.9013 | 14.11793 | 2.511973 | 82.13257 | 5.387649 | 2.511883 | 22.05137 | 1.378594 | 2.511886 | 16.15276 | 3.507207 | 2.511887 | 1.099117 | 0.0677639 | 2.511873 | 0.2987363 | 0.02611862
3.981387 | 216.825 | 11.27658 | 3.98114 | 63.78847 | 11.07266 | 3.98107 | 18.71627 | 1.162132 | 3.98107 | 14.111826 | 2.884831 | 3.981073 | 1.081847 | 0.06512475 | 3.98107 | 0.2969137 | 0.02588267
6.309663 | 170.269 | 19.45755 | 6.30965 | 49.64917 | 10.69267 | 6.309577 | 15.46763 | 0.972398 | 6.309578 | 12.104216 | 2.310583 | 6.30958 | 1.055823 | 0.06186101 | 6.30957 | 0.2944427 | 0.02534557
10.0001 | 124.9846 | 11.79506 | 9.999927 | 39.1762 | 10.55401 | 9.999997 | 12.49457 | 0.7867319 | 9.999998 | 10.17962 | 1.822139 | 10 | 1.018631 | 0.05782582 | 9.999997 | 0.290661 | 0.02467989
15.84907 | 92.04837 | 12.78489 | 15.84893 | 28.61623 | 7.112978 | 15.84893 | 9.923103 | 0.5090685 | 15.84892 | 8.401404 | 1.415767 | 15.8489 | 0.9690097 | 0.05265532 | 15.8489 | 0.2852157 | 0.02380349
25.11913 | 63.05143 | 10.7755 | 25.11893 | 19.18163 | 2.642444 | 25.11887 | 8.02532 | 0.3536145 | 25.11886 | 6.868436 | 1.087987 | 25.1189 | 0.9066237 | 0.04680408 | 25.11887 | 0.2773103 | 0.02248848
39.81097 | 43.55343 | 3.148154 | 39.81083 | 13.71677 | 2.636671 | 39.8107 | 6.27833 | 0.2477086 | 39.81072 | 5.50862 | 0.7926477 | 39.8107 | 0.8338897 | 0.04051274 | 39.8107 | 0.2665713 | 0.02103092
63.0959 | 28.04556 | 2.533104 | 63.0958 | 8.90421 | 0.6126238 | 63.09577 | 4.866607 | 0.1515433 | 63.09568 | 4.347696 | 0.5595953 | 63.0957 | 0.7544713 | 0.03376838 | 63.09573 | 0.2539363 | 0.02023931
100 | 15.0257 | 1.834487 | 100 | 5.56261 | 0.4609398 | 99.99997 | 3.758743 | 0.1001968 | 99.99998 | 3.415524 | 0.4083681 | 100 | 0.669688 | 0.02866961 | 99.99993 | 0.2409947 | 0.02060308
Figure 4b
PNIPAM/CNT+Mxene |  |  | PNIPAM/CNT |  |  | PNIPAM/Mxene |  |  | PNIPAM/Dye |  |  | PNIPAM
Shear rate | Viscosity | Std | Shear rate | Viscosity | Std | Shear rate | Viscosity | Std | Shear rate | Viscosity | Std | Shear rate | Viscosity | Std
1/s | Pa.s | Pa.s | 1/s | Pa.s | Pa.s | 1/s | Pa.s | Pa.s | 1/s | Pa.s | Pa.s | 1/s | Pa.s | Pa.s
0.09999995 | 80.431875 | 7.659807 | 0.099997825 | 100.8963 | 59.97328 | 0.0999987 | 81.0447 | 22.37668 | 0.10000425 | 42.31945 | 3.87386 | 0.1000024 | 29.2709 | 9.462029
0.15849 | 72.47765 | 5.896094 | 0.15848625 | 93.49135 | 55.23742 | 0.1584883 | 72.0202 | 19.06924 | 0.1584915 | 39.211325 | 3.116352 | 0.1584924 | 27.79746 | 8.421747
0.251191 | 64.369175 | 4.132381 | 0.25118575 | 84.760275 | 49.40752 | 0.2511883 | 63.38103 | 15.84414 | 0.2511925 | 35.97475 | 2.600246 | 0.2511924 | 26.08486 | 7.45529
0.39810875 | 56.64695 | 2.817075 | 0.398107 | 75.05165 | 43.43484 | 0.3981033 | 53.8493 | 11.01808 | 0.39811025 | 32.57795 | 2.019481 | 0.3981086 | 24.24744 | 6.584169
0.63095725 | 49.655375 | 2.10283 | 0.63096 | 63.358925 | 35.75607 | 0.6309473 | 46.97963 | 9.253515 | 0.63095675 | 29.38195 | 1.671066 | 0.6309638 | 22.30182 | 5.750465
0.9999995 | 43.279 | 1.822187 | 1.0000025 | 50.47835 | 25.89895 | 0.999985 | 40.40767 | 7.739043 | 1 | 26.489025 | 1.571318 | 1.000004 | 20.26934 | 4.955465
1.5849 | 37.03685 | 1.507998 | 1.5849 | 38.72595 | 17.19446 | 1.58489 | 33.6572 | 5.754938 | 1.58489 | 23.774975 | 1.603859 | 1.584894 | 18.19188 | 4.191905
2.51189 | 30.85825 | 0.7754153 | 2.5118875 | 29.73453 | 11.82786 | 2.511917 | 27.13507 | 3.486872 | 2.511885 | 20.713725 | 1.272106 | 2.511886 | 16.15276 | 3.507207
3.9810725 | 25.88555 | 0.5683628 | 3.98107 | 23.251925 | 8.551002 | 3.981077 | 22.34637 | 2.538183 | 3.9810775 | 17.266 | 0.5927175 | 3.98107 | 14.111826 | 2.884831
6.30956 | 21.879425 | 0.9482113 | 6.30956 | 18.0966825 | 5.948783 | 6.309577 | 17.98637 | 1.832497 | 6.30958 | 14.02095 | 0.1978466 | 6.309578 | 12.104216 | 2.310583
9.99997 | 18.2359 | 1.407238 | 9.9999875 | 14.0949725 | 4.152688 | 9.99999 | 13.98807 | 0.7848609 | 10 | 11.3238 | 0.1600557 | 9.999998 | 10.17962 | 1.822139
15.84895 | 14.6191 | 1.119392 | 15.8489 | 10.86225 | 2.860436 | 15.84897 | 10.756 | 0.4158344 | 15.848925 | 8.90853 | 0.2083961 | 15.84892 | 8.401404 | 1.415767
25.11885 | 11.209925 | 0.689467 | 25.118875 | 8.3388425 | 1.957686 | 25.11887 | 8.0368 | 0.3255162 | 25.118825 | 7.2417575 | 0.2651746 | 25.11886 | 6.868436 | 1.087987
39.810725 | 8.88554 | 0.5303122 | 39.81065 | 6.3448275 | 1.317505 | 39.81073 | 6.109133 | 0.1801455 | 39.810725 | 5.73853 | 0.1543819 | 39.81072 | 5.50862 | 0.7926477
63.095725 | 6.70183 | 0.3054187 | 63.095675 | 4.7791975 | 0.8961389 | 63.09573 | 4.615377 | 0.1030863 | 63.095725 | 4.419135 | 0.1113006 | 63.09568 | 4.347696 | 0.5595953
100.000175 | 4.99359 | 0.2041031 | 99.999975 | 3.5523625 | 0.6162447 | 100 | 3.453917 | 0.07183988 | 99.999975 | 3.38956 | 0.07786043 | 99.99998 | 3.415524 | 0.4083681
Figure 4c
PNIPAM/Alg |  |  | PNIPAM/PAM |  |  | PNIPAM/PVA |  |  | PNIPAM
Shear rate | Viscosity | Std | Shear rate | Viscosity | Std | Shear rate | Viscosity | Std | Shear rate | Viscosity | Std
1/s | Pa.s | Pa.s | 1/s | Pa.s | Pa.s | 1/s | Pa.s | Pa.s | 1/s | Pa.s | Pa.s
0.09999671 | 434.6324 | 163.8576 | 0.09998233 | 446.8727 | 73.33361 | 0.1000012 | 130.12734 | 49.4763 | 0.1000024 | 29.2709 | 9.462029
0.1584866 | 355.2491 | 111.4499 | 0.1584697 | 408.713 | 71.88065 | 0.1584904 | 115.36748 | 42.28001 | 0.1584924 | 27.79746 | 8.421747
0.2511921 | 287.2709 | 79.92558 | 0.2511717 | 358.0223 | 62.27648 | 0.2511906 | 101.831 | 37.06203 | 0.2511924 | 26.08486 | 7.45529
0.3981199 | 221.8833 | 56.86297 | 0.3980923 | 301.952 | 50.13019 | 0.3981042 | 91.09142 | 35.13325 | 0.3981086 | 24.24744 | 6.584169
0.6309753 | 165.7589 | 35.2083 | 0.6309427 | 247.1383 | 36.1442 | 0.6309502 | 81.88634 | 35.41596 | 0.6309638 | 22.30182 | 5.750465
1.00002 | 125.6917 | 22.43342 | 0.9999833 | 199.785 | 24.82806 | 0.9999956 | 71.387 | 32.85941 | 1.000004 | 20.26934 | 4.955465
1.584911 | 97.16259 | 14.86376 | 1.584893 | 158.5963 | 16.71833 | 1.5849 | 57.37216 | 21.71136 | 1.584894 | 18.19188 | 4.191905
2.511919 | 74.77416 | 10.13916 | 2.511917 | 117.0023 | 9.694961 | 2.511886 | 45.28814 | 12.83575 | 2.511886 | 16.15276 | 3.507207
3.981111 | 55.57034 | 8.999412 | 3.981053 | 89.48643 | 9.708839 | 3.98108 | 34.9589 | 5.741455 | 3.98107 | 14.111826 | 2.884831
6.309606 | 40.82023 | 6.150073 | 6.309527 | 68.80787 | 6.805396 | 6.30957 | 27.61558 | 3.273998 | 6.309578 | 12.104216 | 2.310583
9.999997 | 31.28883 | 4.2532 | 9.99998 | 52.9863 | 3.847589 | 10 | 21.5082 | 2.032076 | 9.999998 | 10.17962 | 1.822139
15.8489 | 24.55507 | 2.950005 | 15.84893 | 40.01743 | 1.901931 | 15.84894 | 16.15292 | 1.145338 | 15.84892 | 8.401404 | 1.415767
25.11884 | 19.43927 | 1.863016 | 25.11893 | 29.23573 | 0.6368652 | 25.1189 | 11.92496 | 0.754131 | 25.11886 | 6.868436 | 1.087987
39.81067 | 15.27867 | 1.045873 | 39.81087 | 20.84043 | 0.6849231 | 39.81074 | 8.90049 | 0.4887945 | 39.81072 | 5.50862 | 0.7926477
63.09571 | 11.81084 | 0.5859199 | 63.09593 | 14.64257 | 0.7058276 | 63.09574 | 6.710114 | 0.3491435 | 63.09568 | 4.347696 | 0.5595953
100 | 8.892241 | 0.377726 | 100 | 10.0579 | 0.2675337 | 99.99996 | 5.097062 | 0.2568746 | 99.99998 | 3.415524 | 0.4083681

## Fig. 4d-f
Figure 4d
1.6 M |  |  |  |  | 1.3 M |  |  |  |  | 1.0 M |  |  |  |  | 0.7 M
Angular frequency | G' | Std | G'' | Std | Angular frequency | G' | Std | G'' | Std | Angular frequency | G' | Std | G'' | Std | Angular frequency | G' | Std | G'' | Std
rad/s | Pa |  | Pa |  | rad/s | Pa |  | Pa |  | rad/s | Pa |  | Pa |  | rad/s | Pa |  | Pa
99.5816 | 1011.568 | 91.11455 | 566.2447 | 36.539 | 99.5816 | 355.2757 | 17.23345 | 277.343 | 16.41769 | 99.5816 | 204.4024 | 31.23789 | 192.2888 | 20.44903 | 99.5816 | 26.25933 | 0.9388503 | 47.93933 | 2.00463
62.8319 | 861.494 | 80.87917 | 502.7153 | 33.94676 | 62.8319 | 286.2517 | 13.80452 | 234.887 | 13.78471 | 62.8319 | 157.4742 | 25.85657 | 160.0096 | 18.32305 | 62.8319 | 17.1961 | 0.8055029 | 36.1164 | 1.344647
39.6438 | 728.36 | 71.46945 | 443.7027 | 31.32641 | 39.6438 | 228.1453 | 10.29831 | 197.5377 | 11.75312 | 39.6438 | 119.13444 | 20.76785 | 131.3926 | 16.00637 | 39.6438 | 10.80353 | 0.6396 | 26.373 | 1.100201
25.0137 | 611.6333 | 62.7272 | 388.931 | 28.69933 | 25.0137 | 179.9613 | 7.338605 | 164.6533 | 9.921459 | 25.0137 | 88.4404 | 16.61084 | 106.1548 | 14.02993 | 25.0137 | 6.52894 | 0.4923664 | 18.90333 | 0.84286
15.7828 | 510.256 | 54.71582 | 338.5887 | 26.15931 | 15.7828 | 140.5017 | 4.841189 | 135.9153 | 8.269419 | 15.7828 | 64.48736 | 12.94421 | 84.60192 | 11.99818 | 15.7828 | 3.808767 | 0.3466438 | 13.2291 | 0.6432969
9.95809 | 422.9657 | 47.60341 | 292.4633 | 23.67488 | 9.95809 | 108.541 | 2.841049 | 111.026 | 6.670789 | 9.95809 | 46.08684 | 9.889299 | 66.35852 | 10.07401 | 9.95809 | 2.113037 | 0.2363308 | 9.088337 | 0.4811544
6.28319 | 348.506 | 41.05466 | 250.7663 | 21.21682 | 6.28319 | 83.06143 | 1.316873 | 89.73817 | 5.247294 | 6.28319 | 32.29458 | 7.411907 | 51.2305 | 8.277962 | 6.28319 | 1.132693 | 0.1523143 | 6.115087 | 0.3562306
3.96441 | 285.4563 | 35.24452 | 213.274 | 19.06104 | 3.96441 | 62.9994 | 0.2362767 | 71.8099 | 3.959664 | 3.96441 | 22.08166 | 5.415677 | 38.79818 | 6.769029 | 3.96441 | 0.5794537 | 0.0972927 | 4.040317 | 0.2578497
2.50139 | 232.9063 | 30.04847 | 180.348 | 16.77851 | 2.50139 | 47.34077 | 0.6298345 | 56.97117 | 2.815087 | 2.50139 | 14.835244 | 3.908748 | 29.0292 | 5.2766 | 2.50139 | 0.2813497 | 0.06440552 | 2.633827 | 0.1771843
1.57827 | 189.7323 | 25.78956 | 151.0303 | 14.39137 | 1.57827 | 35.4332 | 1.051844 | 44.6782 | 1.837474 | 1.57827 | 9.799982 | 2.794257 | 21.41716 | 4.18195 | 1.57827 | 0.1350397 | 0.03446843 | 1.69706 | 0.125229
0.995816 | 152.8787 | 22.12785 | 127.2983 | 13.40114 | 0.995816 | 26.25097 | 1.340137 | 34.69187 | 1.416422 | 0.995816 | 6.182776 | 1.845785 | 15.45858 | 3.138929 | 0.995816 | 0.06250343 | 0.0228209 | 1.08072 | 0.08416649
0.628319 | 123.3427 | 18.24846 | 104.9539 | 11.23433 | 0.628319 | 19.2693 | 1.347676 | 26.9784 | 0.6765475 | 0.628319 | 3.870646 | 1.269311 | 11.036046 | 2.39129 | 0.628319 | 0.0295474 | 0.01329616 | 0.6894483 | 0.05516756
0.396441 | 98.91593 | 14.9095 | 85.67947 | 9.196363 | 0.396441 | 14.2939 | 1.481391 | 20.6542 | 0.3128375 | 0.396441 | 2.38805 | 0.8355386 | 7.717184 | 1.753356 | 0.396441 | 0.0178147 | 0.01082718 | 0.4391773 | 0.04104701
0.250138 | 78.81393 | 13.04515 | 71.51793 | 9.732576 | 0.250138 | 10.73475 | 1.607808 | 15.73313 | 0.4812728 | 0.250138 | 1.4062894 | 0.5212474 | 5.331272 | 1.271023 | 0.250138 | 0.006222094 | 0.008064194 | 0.279815 | 0.02438688
0.157827 | 63.24887 | 11.88734 | 59.78203 | 8.661193 | 0.157827 | 8.153623 | 1.648391 | 11.90223 | 0.7109774 | 0.157827 | 0.8356764 | 0.3273038 | 3.647094 | 0.9108159 | 0.157827 | 0.00325088 | 0.00543243 | 0.177227 | 0.01288994
0.0995816 | 51.62663 | 10.21731 | 49.65153 | 7.214592 | 0.0995816 | 6.432947 | 1.974889 | 8.998783 | 0.9244487 | 0.0995816 | 0.4865868 | 0.1968018 | 2.461598 | 0.6228316 | 0.0995816 | 0.00324889 | 0.0009780694 | 0.1092107 | 0.00636312
0.0628319 | 42.3535 | 8.768118 | 40.7421 | 5.877579 | 0.0628319 | 5.320183 | 2.403936 | 6.70351 | 1.06268 | 0.0628319 | 0.2769294 | 0.1258169 | 1.6309872 | 0.4282463 | 0.0628319 | -0.0003424147 | 0.002069378 | 0.06927273 | 0.004444974
Figure 4e
PNIPAM/CNT+Mxene |  |  |  |  | PNIPAM/CNT |  |  |  |  | PNIPAM/Mxene |  |  |  |  | PNIPAM/Dye
Angular frequency | G' | Std | G'' | Std | Angular frequency | G' | Std | G'' | Std | Angular frequency | G' | Std | G'' | Std | Angular frequency | G' | Std | G'' | Std
rad/s | Pa |  | Pa |  | rad/s | Pa |  | Pa |  | rad/s | Pa |  | Pa |  | rad/s | Pa |  | Pa
99.5816 | 293.7933 | 17.57636 | 332.6167 | 21.08686 | 99.5816 | 249.40225 | 95.1135 | 176.55475 | 28.64448 | 99.5816 | 241.4787 | 18.27241 | 175.9297 | 6.352094 | 99.5816 | 211.80675 | 6.137938 | 183.622 | 8.42295
62.8319 | 249.2957 | 13.95471 | 264.4663 | 13.91313 | 62.8319 | 205.18575 | 83.27193 | 152.232 | 31.80239 | 62.8319 | 193.7697 | 16.12325 | 151.3613 | 5.722925 | 62.8319 | 165.32375 | 6.782275 | 154.48725 | 5.878523
39.6438 | 207.2297 | 12.19325 | 205.8613 | 10.25975 | 39.6438 | 167.203625 | 70.84256 | 130.51325 | 33.27448 | 39.6438 | 154.29 | 14.45827 | 128.837 | 5.212205 | 39.6438 | 127.2325 | 6.583951 | 128.26 | 4.206514
25.0137 | 169.2573 | 10.06402 | 157.1473 | 7.132796 | 25.0137 | 134.9852 | 58.65756 | 111.01725 | 32.98281 | 25.0137 | 121.6083 | 12.97634 | 108.4467 | 4.749065 | 25.0137 | 96.442175 | 5.769575 | 105.10375 | 3.362626
15.7828 | 136.6243 | 8.10353 | 118.4157 | 4.685854 | 15.7828 | 107.981825 | 47.27188 | 93.634275 | 31.13016 | 15.7828 | 94.84157 | 11.6653 | 90.22167 | 4.335425 | 15.7828 | 71.9136 | 4.656886 | 84.865975 | 2.998842
9.95809 | 108.8853 | 6.404731 | 88.06203 | 2.781411 | 9.95809 | 85.618725 | 37.18168 | 78.25675 | 28.1648 | 9.95809 | 73.08667 | 10.44427 | 74.15477 | 3.985344 | 9.95809 | 52.749075 | 3.644012 | 67.63945 | 2.935625
6.28319 | 85.7809 | 4.914575 | 64.6422 | 1.44856 | 6.28319 | 67.3185 | 28.51679 | 64.791825 | 24.59125 | 6.28319 | 55.76143 | 9.319853 | 60.23147 | 3.7018 | 6.28319 | 38.096025 | 2.692516 | 52.979825 | 2.477268
3.96441 | 66.79013 | 3.694686 | 46.82943 | 0.6215838 | 3.96441 | 52.573825 | 21.41115 | 53.1138 | 20.87273 | 3.96441 | 42.07917 | 8.327469 | 48.31537 | 3.465587 | 3.96441 | 27.063475 | 1.882038 | 40.99895 | 2.219588
2.50139 | 51.34327 | 2.540761 | 33.50183 | 0.5330187 | 2.50139 | 40.806125 | 15.79278 | 43.141975 | 17.23808 | 2.50139 | 31.45003 | 7.290698 | 38.30987 | 3.219206 | 2.50139 | 18.89685 | 1.255705 | 31.257825 | 1.849237
1.57827 | 39.06783 | 1.857291 | 23.7336 | 0.9184805 | 1.57827 | 31.582125 | 11.30542 | 34.695675 | 13.75251 | 1.57827 | 23.32493 | 6.486158 | 30.0271 | 2.965375 | 1.57827 | 13.0738 | 0.7829793 | 23.46285 | 1.458712
0.995816 | 29.40883 | 1.080493 | 16.56123 | 1.057727 | 0.995816 | 24.413425 | 7.940774 | 27.7023 | 10.82457 | 0.995816 | 17.1323 | 5.531102 | 23.37887 | 2.876895 | 0.995816 | 8.8411875 | 0.4893668 | 17.3983 | 1.074857
0.628319 | 21.80453 | 0.5301692 | 11.30343 | 1.175428 | 0.628319 | 18.773725 | 5.467657 | 21.933175 | 8.230442 | 0.628319 | 12.46355 | 4.738262 | 17.92377 | 2.647826 | 0.628319 | 5.9014125 | 0.3155926 | 12.715525 | 0.7460585
0.396441 | 16.0114 | 0.3159352 | 7.710787 | 1.066461 | 0.396441 | 14.43925 | 3.420741 | 17.40315 | 6.193246 | 0.396441 | 9.03137 | 4.029631 | 13.64503 | 2.286425 | 0.396441 | 3.9407075 | 0.2560037 | 9.1507775 | 0.5504481
0.250138 | 11.72507 | 0.1498817 | 5.33404 | 1.009388 | 0.250138 | 11.371575 | 2.408051 | 13.6322375 | 4.561502 | 0.250138 | 6.51044 | 3.312225 | 10.30826 | 2.198329 | 0.250138 | 2.5701125 | 0.2276452 | 6.52084 | 0.3200162
0.157827 | 8.43473 | 0.101115 | 3.672603 | 0.7909687 | 0.157827 | 8.9224075 | 1.483447 | 10.7000175 | 3.202192 | 0.157827 | 4.6867 | 2.820334 | 7.729527 | 1.949516 | 0.157827 | 1.67526 | 0.2438883 | 4.5953375 | 0.2319026
0.0995816 | 6.07456 | 0.2000895 | 2.54867 | 0.533528 | 0.0995816 | 7.0197875 | 0.9869662 | 8.4735525 | 2.233447 | 0.0995816 | 3.37546 | 2.304372 | 5.752807 | 1.642271 | 0.0995816 | 1.075637 | 0.2176191 | 3.1922325 | 0.1858802
0.0628319 | 4.320067 | 0.2520315 | 1.920437 | 0.4502713 | 0.0628319 | 5.74796 | 0.8339083 | 6.7679675 | 1.56512 | 0.0628319 | 2.431363 | 1.833384 | 4.2368 | 1.371542 | 0.0628319 | 0.68611125 | 0.1511533 | 2.1966525 | 0.1513699
Figure 4f
PNIPAM/Alg |  |  |  |  | PNIPAM/PAM |  |  |  |  | PNIPAM/PVA
Angular frequency | G' | Std | G'' | Std | Angular frequency | G' | Std | G'' | Std | Angular frequency | G' | Std | G'' | Std
rad/s | Pa |  | Pa |  | rad/s | Pa |  | Pa |  | rad/s | Pa |  | Pa
99.5816 | 762.1581 | 43.06964 | 594.503 | 73.85207 | 99.5816 | 720.879 | 9.351008 | 643.3023 | 18.55926 | 99.5816 | 344.8918 | 25.8549 | 308.6758 | 14.18248
62.8319 | 613.3099 | 22.70336 | 500.6637 | 71.69707 | 62.8319 | 566.798 | 7.197539 | 533.0843 | 14.25038 | 62.8319 | 273.3408 | 23.08305 | 254.2324 | 12.9789
39.6438 | 491.8343 | 21.99109 | 416.7799 | 64.71047 | 39.6438 | 441.3387 | 5.584357 | 436.8057 | 10.86795 | 39.6438 | 214.7752 | 19.95236 | 208.1802 | 11.85791
25.0137 | 393.5489 | 36.28223 | 343.5599 | 53.85156 | 25.0137 | 341.086 | 4.266608 | 353.899 | 8.19698 | 25.0137 | 167.379 | 17.0128 | 169.3978 | 10.73131
15.7828 | 314.7396 | 49.29935 | 280.9316 | 41.02524 | 15.7828 | 262.092 | 3.311846 | 283.7743 | 6.145526 | 15.7828 | 129.363 | 14.34477 | 136.9094 | 9.589194
9.95809 | 251.8869 | 57.88952 | 228.4174 | 27.96628 | 9.95809 | 200.5633 | 2.709073 | 225.299 | 4.637504 | 9.95809 | 99.10856 | 12.01205 | 109.84282 | 8.454866
6.28319 | 201.573 | 61.55006 | 184.6511 | 16.53408 | 6.28319 | 153.1667 | 2.26658 | 177.3347 | 3.515603 | 6.28319 | 75.27312 | 9.969267 | 87.45126 | 7.347044
3.96441 | 161.714 | 61.58347 | 148.8227 | 8.600476 | 3.96441 | 116.9233 | 1.934855 | 138.638 | 2.720739 | 3.96441 | 56.6789 | 8.192997 | 69.05984 | 6.344791
2.50139 | 129.9013 | 58.82173 | 119.8024 | 7.933133 | 2.50139 | 89.1688 | 1.952741 | 107.608 | 2.111314 | 2.50139 | 42.38908 | 6.684914 | 53.958 | 5.546377
1.57827 | 104.8244 | 54.3405 | 96.0781 | 11.2881 | 1.57827 | 69.0169 | 0.8106915 | 83.35867 | 1.60032 | 1.57827 | 31.35638 | 5.499912 | 42.08236 | 4.543025
0.995816 | 84.71919 | 48.8891 | 77.64133 | 14.23196 | 0.995816 | 52.41163 | 1.801516 | 65.07943 | 1.531867 | 0.995816 | 23.04742 | 4.465833 | 32.58608 | 3.695793
0.628319 | 68.52814 | 43.09764 | 62.03117 | 15.49134 | 0.628319 | 40.34447 | 1.223089 | 49.8931 | 1.015148 | 0.628319 | 16.70122 | 3.669377 | 24.89102 | 3.129318
0.396441 | 55.34359 | 37.14659 | 50.37583 | 15.96625 | 0.396441 | 30.9466 | 0.7357241 | 38.2745 | 0.8782007 | 0.396441 | 11.970566 | 3.057329 | 18.96064 | 2.530226
0.250138 | 45.20361 | 32.00093 | 40.84189 | 15.66339 | 0.250138 | 23.7891 | 0.8950294 | 30.05167 | 0.9664948 | 0.250138 | 8.6247 | 2.501174 | 14.18762 | 2.030001
0.157827 | 36.76532 | 27.24789 | 33.3015 | 14.90263 | 0.157827 | 18.756 | 0.8182551 | 23.29033 | 0.6368676 | 0.157827 | 6.064964 | 2.039216 | 10.637138 | 1.660575
0.0995816 | 29.76957 | 22.87162 | 26.98671 | 13.39889 | 0.0995816 | 14.4444 | 0.666882 | 18.0845 | 0.2352924 | 0.0995816 | 4.244538 | 1.712677 | 7.896352 | 1.359783
0.0628319 | 24.18908 | 19.0359 | 22.08188 | 11.96287 | 0.0628319 | 11.2418 | 0.9062708 | 13.85293 | 0.294391 | 0.0628319 | 3.014886 | 1.432039 | 5.868202 | 1.127396