## Fig. 1a
time (s) | displacement (μm)
0 | 0
0.0005 | -36.84211
0.001 | -73.68421
0.0015 | -110.52632
0.002 | -128.94737
0.0025 | -165.78947
0.003 | -202.63158
0.0035 | -221.05263
0.004 | -257.89474
0.0045 | -276.31579
0.005 | -294.73684
0.0055 | -313.15789
0.006 | -331.57895
0.0065 | -331.57895
0.007 | -350
0.0075 | -350
0.008 | -350
0.0085 | -350
0.009 | -350
0.0095 | -350
0.01 | -331.57895
0.0105 | -331.57895
0.011 | -313.15789
0.0115 | -294.73684
0.012 | -276.31579
0.0125 | -239.47368
0.013 | -221.05263
0.0135 | -202.63158
0.014 | -165.78947
0.0145 | -128.94737
0.015 | -110.52632
0.0155 | -73.68421
0.016 | -36.84211
0.0165 | 0
0.017 | 36.84211
0.0175 | 55.26316
0.018 | 92.10526
0.0185 | 128.94737
0.019 | 165.78947
0.0195 | 184.21053
0.02 | 221.05263
0.0205 | 239.47368
0.021 | 257.89474
0.0215 | 276.31579
0.022 | 294.73684
0.0225 | 313.15789
0.023 | 331.57895
0.0235 | 350
0.024 | 350
0.0245 | 350
0.025 | 350
0.0255 | 350
0.026 | 350
0.0265 | 331.57895
0.027 | 331.57895
0.0275 | 313.15789
0.028 | 294.73684
0.0285 | 276.31579
0.029 | 257.89474
0.0295 | 221.05263
0.03 | 202.63158
0.0305 | 165.78947
0.031 | 147.36842
0.0315 | 110.52632
0.032 | 73.68421
0.0325 | 55.26316
0.033 | 18.42105
0.0335 | -18.42105
0.034 | -55.26316
0.0345 | -92.10526
0.035 | -110.52632
0.0355 | -147.36842
0.036 | -184.21053
0.0365 | -202.63158
0.037 | -239.47368
0.0375 | -257.89474
0.038 | -276.31579
0.0385 | -294.73684
0.039 | -313.15789
0.0395 | -331.57895
0.04 | -350
0.0405 | -350
0.041 | -350
0.0415 | -350
0.042 | -350
0.0425 | -350
0.043 | -350
0.0435 | -331.57895
0.044 | -313.15789
0.0445 | -294.73684
0.045 | -276.31579
0.0455 | -257.89474
0.046 | -239.47368
0.0465 | -221.05263
0.047 | -184.21053
0.0475 | -147.36842
0.048 | -128.94737
0.0485 | -92.10526
0.049 | -55.26316
0.0495 | -18.42105
0.05 | 0
0.0505 | 36.84211
0.051 | 73.68421
0.0515 | 110.52632
0.052 | 128.94737
0.0525 | 165.78947
0.053 | 202.63158
0.0535 | 221.05263
0.054 | 239.47368
0.0545 | 276.31579
0.055 | 294.73684
0.0555 | 313.15789
0.056 | 331.57895
0.0565 | 331.57895
0.057 | 350
0.0575 | 350
0.058 | 350
0.0585 | 350
0.059 | 350
0.0595 | 350
0.06 | 331.57895
0.0605 | 313.15789
0.061 | 313.15789
0.0615 | 294.73684
0.062 | 257.89474
0.0625 | 239.47368
0.063 | 221.05263
0.0635 | 184.21053
0.064 | 165.78947
0.0645 | 128.94737
0.065 | 110.52632
0.0655 | 73.68421
0.066 | 36.84211
0.0665 | 0
0.067 | -36.84211
0.0675 | -55.26316
0.068 | -92.10526
0.0685 | -128.94737
0.069 | -165.78947
0.0695 | -184.21053
0.07 | -221.05263
0.0705 | -239.47368
0.071 | -257.89474
0.0715 | -294.73684
0.072 | -313.15789
0.0725 | -313.15789
0.073 | -331.57895
0.0735 | -350
0.074 | -350
0.0745 | -350
0.075 | -350
0.0755 | -350
0.076 | -350
0.0765 | -350
0.077 | -331.57895
0.0775 | -313.15789
0.078 | -294.73684
0.0785 | -276.31579
0.079 | -257.89474
0.0795 | -221.05263
0.08 | -202.63158
0.0805 | -165.78947
0.081 | -147.36842
0.0815 | -110.52632
0.082 | -73.68421
0.0825 | -55.26316
0.083 | -18.42105
0.0835 | 18.42105
0.084 | 55.26316
0.0845 | 92.10526
0.085 | 110.52632
0.0855 | 147.36842
0.086 | 184.21053
0.0865 | 202.63158
0.087 | 239.47368
0.0875 | 257.89474
0.088 | 276.31579
0.0885 | 294.73684
0.089 | 313.15789
0.0895 | 331.57895
0.09 | 331.57895
0.0905 | 350
0.091 | 350
0.0915 | 350
0.092 | 350
0.0925 | 350
0.093 | 331.57895
0.0935 | 331.57895
0.094 | 313.15789
0.0945 | 294.73684
0.095 | 276.31579
0.0955 | 257.89474
0.096 | 239.47368
0.0965 | 202.63158
0.097 | 184.21053
0.0975 | 147.36842
0.098 | 128.94737
0.0985 | 92.10526
0.099 | 55.26316
0.0995 | 18.42105
0.1 | 0
0.1005 | -36.84211
0.101 | -73.68421
0.1015 | -110.52632
0.102 | -128.94737
0.1025 | -165.78947
0.103 | -202.63158
0.1035 | -221.05263
0.104 | -257.89474
0.1045 | -276.31579
0.105 | -294.73684
0.1055 | -313.15789
0.106 | -331.57895
0.1065 | -331.57895
0.107 | -350
0.1075 | -350
0.108 | -350
0.1085 | -350
0.109 | -350
0.1095 | -350
0.11 | -331.57895
0.1105 | -331.57895
0.111 | -313.15789
0.1115 | -294.73684

## Fig.1c
steel bead |  | hydrogel bead
D (μm) | h-h0 (μm) | D (μm) | h-h0 (μm)
-350 | 0 | -350 | -96
-350 | 0 | -335.41667 | -96
-333.33333 | 0 | -321.41667 | -76.8
-333.33333 | 0 | -307.41667 | -76.8
-316.66667 | 0 | -307.41667 | -76.8
-300 | 0 | -293.41667 | -57.6
-283.33333 | 0 | -265.41667 | -57.6
-266.66667 | 0 | -251.41667 | -38.4
-233.33333 | 0 | -223.41667 | -38.4
-216.66667 | 0 | -195.41667 | -19.2
-183.33333 | 0 | -125.41667 | 0
-166.66667 | 0 | -83.41667 | 0
-133.33333 | 0 | -41.41667 | 0
-100 | 0 | 0.58333 | 0
-66.66667 | 0 | 14.58333 | 0
-33.33333 | 0 | 42.58333 | 0
0 | 0 | 84.58333 | -19.2
50 | 0 | 126.58333 | -19.2
83.33333 | 0 | 168.58333 | -19.2
116.66667 | 0 | 196.58333 | -38.4
150 | 0 | 238.58333 | -38.4
166.66667 | 0 | 266.58333 | -57.6
200 | 0 | 294.58333 | -76.8
233.33333 | 0 | 322.58333 | -76.8
250 | 0 | 336.58333 | -96
266.66667 | 0 | 350.58333 | -96
283.33333 | 0
300 | 0
316.66667 | 0
333.33333 | 0
333.33333 | 0
350 | 0

## Fig. 1e
D (μm) | h-h0 (μm)
-350 | -239.2
-350 | -239.2
-333.33333 | -202.4
-333.33333 | -202.4
-316.66667 | -165.6
-300 | -147.2
-283.33333 | -147.2
-266.66667 | -128.8
-233.33333 | -110.4
-216.66667 | -92
-183.33333 | -92
-166.66667 | -73.6
-133.33333 | -55.2
-100 | -36.8
-66.66667 | -18.4
-33.33333 | -18.4
0 | 1.35003e-13
50 | 18.4
83.33333 | 36.8
116.66667 | 55.2
150 | 73.6
166.66667 | 92
200 | 110.4
233.33333 | 110.4
250 | 128.8
266.66667 | 128.8
283.33333 | 128.8
300 | 128.8
316.66667 | 128.8
333.33333 | 128.8
333.33333 | 128.8
350 | 128.8

## Fig. 2a
D (μm) | h-h0 (μm)
0 | 0
-36.84211 | 19.9
-73.68421 | 39.8
-110.52632 | 59.7
-128.94737 | 79.6
-165.78947 | 99.5
-202.63158 | 119.4
-221.05263 | 139.3
-239.47368 | 139.3
-276.31579 | 159.2
-294.73684 | 159.2
-313.15789 | 179.1
-331.57895 | 179.1
-331.57895 | 179.1
-350 | 179.1
-350 | 159.2
-350 | 159.2
-350 | 139.3
-350 | 119.4
-350 | 99.5
-331.57895 | 59.7
-313.15789 | 19.9
-313.15789 | -19.9
-294.73684 | -39.8
-257.89474 | -79.6
-239.47368 | -119.4
-221.05263 | -139.3
-184.21053 | -139.3
-165.78947 | -139.3
-128.94737 | -119.4
-92.10526 | -99.5
-73.68421 | -59.7
-36.84211 | -39.8
0 | 0
36.84211 | 19.9
73.68421 | 39.8
92.10526 | 59.7
128.94737 | 79.6
165.78947 | 79.6
184.21053 | 99.5
221.05263 | 119.4
239.47368 | 139.3
276.31579 | 139.3
294.73684 | 159.2
313.15789 | 159.2
331.57895 | 179.1
350 | 159.2
350 | 159.2
350 | 139.3
350 | 139.3
350 | 119.4
350 | 79.6
331.57895 | 59.7
331.57895 | 19.9
313.15789 | -19.9
294.73684 | -39.8
276.31579 | -79.6
257.89474 | -119.4
221.05263 | -139.3
202.63158 | -139.3
165.78947 | -139.3
147.36842 | -119.4
110.52632 | -99.5
73.68421 | -79.6
55.26316 | -39.8
18.42105 | -19.9
0 | 0

## Fig. 2b
D (μm) | h-h0 (μm)
0 | 0
8.97436 | 9.95
44.87179 | 29.85
80.76923 | 29.85
116.66667 | 49.75
134.61538 | 49.75
170.51282 | 49.75
206.41026 | 69.65
224.35897 | 69.65
242.30769 | 69.65
260.25641 | 69.65
296.15385 | 69.65
296.15385 | 69.65
314.10256 | 89.55
332.05128 | 89.55
332.05128 | 89.55
350 | 89.55
350 | 69.65
350 | 69.65
332.05128 | 69.65
332.05128 | 69.65
314.10256 | 69.65
314.10256 | 49.75
296.15385 | 49.75
278.20513 | 49.75
260.25641 | 49.75
224.35897 | 29.85
206.41026 | 29.85
170.51282 | 29.85
152.5641 | 29.85
116.66667 | 9.95
98.71795 | 9.95
62.82051 | 9.95
26.92308 | -9.95
-8.97436 | -9.95
-44.87179 | 9.95
-62.82051 | 29.85
-98.71795 | 29.85
-134.61538 | 49.75
-170.51282 | 49.75
-188.46154 | 69.65
-224.35897 | 69.65
-242.30769 | 69.65
-260.25641 | 89.55
-278.20513 | 89.55
-296.15385 | 89.55
-314.10256 | 89.55
-332.05128 | 89.55
-332.05128 | 89.55
-350 | 89.55
-350 | 89.55
-350 | 89.55
-350 | 89.55
-332.05128 | 89.55
-332.05128 | 69.65
-314.10256 | 69.65
-296.15385 | 69.65
-278.20513 | 49.75
-260.25641 | 49.75
-242.30769 | 49.75
-224.35897 | 29.85
-188.46154 | 29.85
-170.51282 | 29.85
-134.61538 | 9.95
-98.71795 | 9.95
-62.82051 | -9.95
-44.87179 | -9.95
0 | 0

## Fig. 2c
D (μm) | h-h0 (μm)
0 | 0
-36.84211 | -19.9
-73.68421 | -19.9
-92.10526 | -19.9
-128.94737 | -39.8
-165.78947 | -39.8
-184.21053 | -59.7
-221.05263 | -59.7
-239.47368 | -79.6
-257.89474 | -99.5
-294.73684 | -99.5
-313.15789 | -119.4
-313.15789 | -139.3
-331.57895 | -159.2
-350 | -159.2
-350 | -179.1
-350 | -199
-350 | -199
-350 | -218.9
-350 | -218.9
-331.57895 | -238.8
-331.57895 | -238.8
-313.15789 | -218.9
-294.73684 | -218.9
-276.31579 | -199
-257.89474 | -199
-221.05263 | -179.1
-202.63158 | -159.2
-165.78947 | -139.3
-147.36842 | -119.4
-110.52632 | -99.5
-73.68421 | -79.6
-36.84211 | -59.7
-18.42105 | -19.9
18.42105 | 0
55.26316 | 0
92.10526 | 19.9
128.94737 | 39.8
147.36842 | 59.7
184.21053 | 59.7
202.63158 | 79.6
239.47368 | 79.6
257.89474 | 99.5
276.31579 | 99.5
294.73684 | 99.5
313.15789 | 99.5
331.57895 | 99.5
331.57895 | 99.5
350 | 99.5
350 | 99.5
350 | 99.5
350 | 99.5
350 | 99.5
331.57895 | 79.6
331.57895 | 79.6
313.15789 | 79.6
294.73684 | 79.6
276.31579 | 59.7
257.89474 | 59.7
239.47368 | 39.8
202.63158 | 39.8
184.21053 | 39.8
147.36842 | 19.9
128.94737 | 19.9
92.10526 | 19.9
55.26316 | 0
18.42105 | 0
0 | 0

## Fig. 2d
W1/W2 | η | SD of η
0.16667 | 0.08285 | 0.00334
0.33333 | 0.20751 | 0.00382
0.5 | 0.22529 | 0.00796
0.66667 | 0.23698 | 0.00902
0.83333 | 0.08333 | 0.00498

## Fig. 2e
frequency (Hz) | η | SD of η
10 | 0.02126 | 0.00736
20 | 0.14879 | 0.01948
30 | 0.21681 | 0.01275
40 | 0.13179 | 0.041
50 | 0.05952 | 0.02655
60 | 0.16579 | 0.01275
70 | 0.14879 | 0.02655
80 | 0.05526 | 0.01473
90 | 0.07227 | 0.01948
100 | 0.14029 | 0.02551

## Fig. 2f
amplitude (μm) | η | SD of η
50 | 0.02551 | 0
100 | 0.05952 | 0.00736
150 | 0.08927 | 0.01275
200 | 0.12328 | 0.00736
250 | 0.16579 | 0.01275
300 | 0.1913 | 0
350 | 0.22956 | 0.01275
400 | 0.24232 | 0.01275
450 | 0.1998 | 0.00736
500 | 0.14029 | 0.01275

## Fig. 4f
Symmetric tilting |  | Asymmetric tilting
t (s) | Distance (mm) | t (s) | Distance (mm)
0 | -6.30182e-06 | 0 | 4.31177e-06
0.2 | 0.08706 | 0.2 | 1.60863
0.4 | 0.02902 | 0.4 | 4.2413
0.6 | 0.13681 | 0.6 | 7.28442
0.8 | 0.01658 | 0.8 | 11.81592

## Fig. S8
| amplitude along x-axis (μm) | SD | amplitude along y-axis (μm) | SD | amplitude along z-axis (μm) | SD
Circle array | 385.4167 | 7.79512 | 4.375 | 0 | 75 | 10.20621
Ellipse array | 429.1667 | 36.91676 | 422.9167 | 23.24201 | 54.16667 | 10.62296
Gourd array | 185.4167 | 12.84253 | 4.375 | 0 | 122.9167 | 2.94628

## Fig. S9
Anticlockwise rotation |  | Clockwise rotation
t (s) | rotation angle (rad) | t (s) | rotation angle (rad)
0 | 0 | 0 | 0
0.16667 | 1.20775 | 0.16667 | -2.0054
0.33333 | 3.56049 | 0.33333 | -3.84493
0.5 | 4.81537 | 0.5 | -5.27788
0.66667 | 6.41758 | 0.66667 | -7.53806
0.83333 | 8.45264 | 0.83333 | -8.9291
1 | 9.82797 | 1 | -11.07235
1.16667 | 11.50344 | 1.16667 | -12.97478
1.33333 | 13.40763 | 1.33333 | -14.78993
1.5 | 14.70787 | 1.5 | -17.10421
1.66667 | 16.24555 | 1.66667 | -19.32777
1.83333 | 18.62267 | 1.83333 | -21.20399
2 | 19.7554 | 2 | -24.28099
2.16667 | 21.59845 | 2.16667 | -27.04911
2.33333 | 23.18144 | 2.33333 | -29.26915
2.5 | 24.02445 | 2.5 | -31.92034
2.66667 | 25.37358 | 2.66667 | -34.52434
2.83333 | 27.92178 | 2.83333 | -36.42325
3 | 29.12256 | 3 | -39.25942
3.16667 | 30.9761 | 3.16667 | -41.83207
3.33333 | 33.54348 | 3.33333 | -43.49183
3.5 | 34.82455 | 3.5 | -46.79402
3.66667 | 36.6502 | 3.66667 | -48.70688
3.83333 | 38.60496 | 3.83333 | -50.46271
4 | 40.03438 | 4 | -53.54147
4.16667 | 41.41668 | 4.16667 | -55.53462
4.33333 | 43.18119 | 4.33333 | -57.29046
4.5 | 44.1324 | 4.5 | -59.89095
4.66667 | 46.10111 | 4.66667 | -61.65376
4.83333 | 48.16759 | 4.83333 | -63.36592
5 | 49.05075 | 5 | -64.95595
5.16667 | 50.4313 | 5.16667 | -66.60352
5.33333 | 52.61118 | 5.33333 | -67.65596
5.5 | 53.90276 | 5.5 | -69.84634
--
--
--
--
--
--

## Fig. S10
Input amplitude (μm) | output amplitude (μm) |  |  |  | amplitude of collapse (μm) | SD
| Circle array | Gourd array | Bare substrate | Bare substrate | 276.17261 | 37.5797
50 | 71.42857 | 28.57143 | 50 | Circle array | 159.84991 | 25.80675
100 | 142.85714 | 42.85714 | 100 | Gourd array | 481.05066 | 93.41003
150 | 242.85714 | 92.85714 | 150
200 | 307.14286 | 114.28571 | 200
250 | 371.42857 | 142.85714 | 250
300 | 421.42857 | 200 | 300
350 | 464.28571 | 242.85714 | 350
400 | 485.71429 | 271.42857 | 400
450 | 550 | 285.71429 | 450
500 | 600 | 357.14286 | 500

## Fig. S12
sinusoidal wave | [5 empty] | triangular wave | [5 empty] | positive exponential wave | [7 empty] | sinusoidal sweep wave
wave modes |  | circle pattern |  | gourd pattern |  | wave modes |  | circle pattern |  | gourd pattern |  | wave modes |  | circle pattern |  | gourd pattern |  |  |  | wave modes |  | circle pattern |  | gourd pattern
t (ms) | D (μm) | D (μm) | h-h0 (μm) | D (μm) | h-h0 (μm) | t (ms) | D (μm) | D (μm) | h-h0 (μm) | D (μm) | h-h0 (μm) | t (ms) | D (μm) | D (μm) | h-h0 (μm) | D (μm) | h-h0 (μm) | D (μm) | h-h0 (μm) | t (ms) | D (μm) | D (μm) | h-h0 (μm) | D (μm) | h-h0 (μm)
0 | 0 | 0 | 0 | 0 | -3.68421e-06 | 0 | 0 | 0 | -3.33333e-06 | 0 | 0 | 0 | -350 | 0 | 0 | 0 | 0 | 0 | 0 | 0 | -46.05263 | 0 | 0.00105 | -46.05263 | 89.36967
1 | 65.64833 | 36.84211 | 18.42106 | 36.84211 | 18.42105 | 8.33 | 350 | 46.66667 | 23.33333 | 11.29032 | 11.29032 | 1 | -283.63507 | 17.5 | 0 | -17.8841 | 0.1887 | 17.5 | 0 | 0.5 | -46.05263 | 18.42105 | 0.00105 | -46.05263 | 90.74059
2 | 128.96639 | 92.10526 | 55.26316 | 73.68421 | 36.8421 | 16.66 | 0 | 70 | 46.66666 | 56.45161 | 33.87097 | 2 | -222.77552 | 52.5 | 17.5 | -53.6523 | -17.6954 | 52.5 | 35 | 1 | -38.68421 | 55.26316 | 18.42211 | -46.05263 | 92.14599
3 | 187.70663 | 147.36842 | 92.10527 | 92.10526 | 55.26315 | 24.99 | -350 | 116.66667 | 46.66666 | 79.03226 | 56.45161 | 3 | -166.96465 | 87.5 | 35 | -71.5364 | -53.4636 | 70 | 52.5 | 1.5 | -35.52632 | 92.10526 | 18.42211 | -27.63158 | 93.58589
4 | 239.78398 | 221.05263 | 110.52632 | 128.94737 | 73.68421 | 33.33 | 0 | 140 | 70 | 101.6129 | 56.45161 | 4 | -115.78363 | 105 | 52.5 | -107.3046 | -71.3477 | 105 | 70 | 2 | -31.72515 | 128.94737 | 36.84316 | -27.63158 | 95.06027
5 | 283.34991 | 257.89474 | 110.52632 | 165.78947 | 92.10526 | 41.66 | 350 | 163.33333 | 70 | 146.77419 | 79.03226 | 5 | -68.84839 | 140 | 70 | -125.1887 | -89.2318 | 140 | 105 | 2.5 | -27.63158 | 147.36842 | 36.84316 | -27.63158 | 96.56915
6 | 316.85797 | 294.73684 | 128.94737 | 184.21053 | 92.10526 | 49.99 | 0 | 210 | 70 | 169.35484 | 101.6129 | 6 | -25.80672 | 157.5 | 87.5 | -160.9569 | -107.1159 | 157.5 | 122.5 | 3 | -22.60766 | 184.21053 | 36.84316 | -27.63158 | 98.11251
7 | 339.11877 | 331.57895 | 128.94737 | 221.05263 | 110.52631 | 58.32 | -350 | 233.33333 | 93.33333 | 191.93548 | 101.6129 | 7 | 13.66438 | 192.5 | 87.5 | -178.841 | -107.1159 | 175 | 140 | 3.5 | -17.58373 | 202.63158 | 36.84316 | -27.63158 | 99.69036
8 | 349.34213 | 350 | 110.52632 | 239.47368 | 110.52631 | 66.65 | 0 | 256.66667 | 93.33333 | 237.09677 | 124.19355 | 8 | 49.8611 | 210 | 105 | -214.6092 | -125 | 210 | 157.5 | 4 | -12.55981 | 221.05263 | 36.84316 | -9.21053 | 101.30271
9 | 347.16515 | 350 | 92.10527 | 257.89474 | 128.94736 | 74.98 | 350 | 280 | 93.33333 | 259.67742 | 124.19355 | 9 | 83.05509 | 227.5 | 122.5 | -232.4933 | -142.8841 | 227.5 | 175 | 4.5 | -7.53589 | 257.89474 | 36.84316 | -9.21053 | 102.94954
10 | 332.66512 | 350 | 73.68421 | 276.31579 | 128.94736 | 83.31 | 0 | 303.33333 | 116.66666 | 282.25806 | 146.77419 | 10 | 113.49543 | 245 | 140 | -250.3774 | -160.7682 | 245 | 192.5 | 5 | -2.51196 | 276.31579 | 18.42211 | -9.21053 | 104.63086
11 | 306.35672 | 331.57895 | 36.84211 | 294.73684 | 128.94736 | 91.64 | -350 | 326.66667 | 116.66666 | 304.83871 | 146.77419 | 11 | 141.41056 | 262.5 | 140 | -268.2615 | -178.6523 | 262.5 | 192.5 | 5.5 | 2.51196 | 294.73684 | 18.42211 | 9.21053 | 106.39528
12 | 269.1738 | 294.73684 | -18.42105 | 313.15789 | 128.94736 | 99.97 | 0 | 326.66667 | 116.66666 | 327.41935 | 146.77419 | 12 | 167.00995 | 280 | 157.5 | -286.1456 | -196.5364 | 280 | 210 | 6 | 9.21053 | 313.15789 | 18.42211 | 9.21053 | 108.40058
13 | 222.43623 | 257.89474 | -73.68421 | 331.57895 | 128.94736 | 108.3 | 350 | 350 | 116.66666 | 327.41935 | 146.77419 | 13 | 190.48572 | 297.5 | 175 | -304.0297 | -214.4205 | 297.5 | 227.5 | 6.5 | 15.90909 | 331.57895 | 18.42211 | 9.21053 | 110.52632
14 | 167.80301 | 221.05263 | -92.10526 | 331.57895 | 128.94736 | 116.63 | 0 | 350 | 70 | 350 | 146.77419 | 14 | 212.01403 | 297.5 | 175 | -304.0297 | -232.3046 | 297.5 | 245 | 7 | 20.93301 | 331.57895 | 18.42211 | 27.63158 | 112.65205
15 | 107.21341 | 165.78947 | -92.10526 | 350 | 128.94736 | 124.96 | -350 | 350 | 70 | 350 | 146.77419 | 15 | 231.75643 | 315 | 192.5 | -321.9138 | -250.1887 | 315 | 245 | 7.5 | 27.63158 | 350 | 0.00105 | 27.63158 | 114.65735
16 | 42.81813 | 92.10526 | -55.26315 | 350 | 128.94736 |  |  | 350 | 46.66666 | 350 | 146.77419 | 16 | 249.86108 | 315 | 192.5 | -321.9138 | -268.0728 | 315 | 245 | 8 | 34.33014 | 350 | 0.00105 | 27.63158 | 116.42178
17 | -23.09702 | 36.84211 | -18.42105 | 350 | 128.94736 |  |  | 350 | 23.33333 | 350 | 146.77419 | 17 | 266.46384 | 332.5 | 192.5 | -339.7979 | -285.9569 | 332.5 | 245 | 8.5 | 39.35407 | 368.42105 | 0.00105 | 46.05263 | 117.82488
18 | -88.19232 | -36.84211 | 18.42106 | 350 | 128.94736 |  |  | 350 | 23.33333 | 350 | 146.77419 | 18 | 281.68929 | 332.5 | 192.5 | -339.7979 | -285.9569 | 332.5 | 245 | 9 | 44.37799 | 368.42105 | 0.00105 | 46.05263 | 118.74624
19 | -150.15712 | -92.10526 | 73.68421 | 331.57895 | 128.94736 |  |  | 326.66667 | -3.33333e-06 | 350 | 146.77419 | 19 | 295.6517 | 332.5 | 192.5 | -339.7979 | -303.841 | 332.5 | 245 | 9.5 | 51.07656 | 368.42105 | -18.42 | 46.05263 | 119.6977
20 | -206.79191 | -165.78947 | 110.52632 | 331.57895 | 128.94736 |  |  | 326.66667 | -23.33334 | 350 | 146.77419 | 20 | 308.45584 | 332.5 | 192.5 | -357.682 | -303.841 | 332.5 | 245 | 10 | 56.10048 | 368.42105 | -18.42 | 64.47368 | 121.19114
21 | -256.08636 | -221.05263 | 128.94737 | 313.15789 | 110.52631 |  |  | 303.33333 | -70 | 327.41935 | 124.19355 | 21 | 320.1978 | 332.5 | 192.5 | -357.682 | -303.841 | 350 | 227.5 | 10.5 | 61.1244 | 350 | -36.84105 | 64.47368 | 123.10611
22 | -296.29071 | -257.89474 | 128.94737 | 313.15789 | 110.52631 |  |  | 303.33333 | -93.33334 | 327.41935 | 124.19355 | 22 | 330.9657 | 332.5 | 175 | -357.682 | -303.841 | 350 | 227.5 | 11 | 66.14833 | 350 | -55.26211 | 64.47368 | 125.32217
23 | -325.97785 | -294.73684 | 128.94737 | 294.73684 | 110.52631 |  |  | 280 | -116.66667 | 304.83871 | 124.19355 | 23 | 340.84032 | 332.5 | 157.5 | -357.682 | -303.841 | 350 | 210 | 11.5 | 69.49761 | 350 | -55.26211 | 64.47368 | 127.7189
24 | -344.094 | -331.57895 | 128.94737 | 276.31579 | 92.10526 |  |  | 256.66667 | -140 | 282.25806 | 124.19355 | 24 | 349.89579 | 332.5 | 140 | -357.682 | -303.841 | 350 | 192.5 | 12 | 72.84689 | 331.57895 | -73.68316 | 82.89474 | 130.17584
25 | -349.99611 | -331.57895 | 128.94737 | 239.47368 | 92.10526 |  |  | 233.33333 | -140 | 259.67742 | 124.19355 | 25 | 280 | 332.5 | 105 | -357.682 | -285.9569 | 332.5 | 175 | 12.5 | 76.19617 | 313.15789 | -92.10421 | 82.89474 | 132.57256
26 | -343.47466 | -350 | 110.52632 | 221.05263 | 73.68421 |  |  | 210 | -140 | 237.09677 | 101.6129 | 26 | 210 | 332.5 | 87.5 | -339.7979 | -285.9569 | 332.5 | 175 | 13 | 77.87081 | 313.15789 | -92.10421 | 82.89474 | 134.78863
27 | -324.76116 | -331.57895 | 73.68421 | 202.63158 | 73.68421 |  |  | 186.66667 | -140 | 214.51613 | 101.6129 | 27 | 140 | 332.5 | 70 | -339.7979 | -268.0728 | 332.5 | 157.5 | 13.5 | 79.54545 | 294.73684 | -110.52526 | 82.89474 | 137.73335
28 | -294.51985 | -313.15789 | 18.42106 | 165.78947 | 73.68421 |  |  | 140 | -116.66667 | 191.93548 | 79.03226 | 28 | 70 | 332.5 | 52.5 | -339.7979 | -268.0728 | 332.5 | 157.5 | 14 | 81.2201 | 276.31579 | -110.52526 | 82.89474 | 139.68445
29 | -253.8242 | -276.31579 | -36.8421 | 147.36842 | 55.26315 |  |  | 116.66667 | -116.66667 | 169.35484 | 79.03226 | 29 | 0 | 332.5 | 35 | -339.7979 | -250.1887 | 332.5 | 140 | 14.5 | 82.89474 | 257.89474 | -92.10421 | 82.89474 | 140.58172
30 | -204.11874 | -239.47368 | -73.68421 | 110.52632 | 55.26315 |  |  | 93.33333 | -93.33334 | 146.77419 | 79.03226 | 30 | -70 | 315 | 17.5 | -339.7979 | -232.3046 | 332.5 | 122.5 | 15 | 82.89474 | 239.47368 | -92.10421 | 82.89474 | 142.02698
31 | -147.16783 | -184.21053 | -92.10526 | 73.68421 | 55.26315 |  |  | 70 | -70 | 101.6129 | 56.45161 | 31 | -140 | 315 | 17.5 | -339.7979 | -232.3046 | 315 | 122.5 | 15.5 | 81.2201 | 221.05263 | -73.68316 | 82.89474 | 142.99049
32 | -84.99301 | -128.94737 | -92.10526 | 36.84211 | 36.8421 |  |  | 23.33333 | -46.66667 | 79.03226 | 56.45161 | 32 | -210 | 315 | 17.5 | -321.9138 | -214.4205 | 315 | 122.5 | 16 | 79.54545 | 184.21053 | -55.26211 | 82.89474 | 143.47224
33 | -19.80127 | -55.26316 | -36.8421 | 18.42105 | 36.8421 |  |  | 0 | -23.33334 | 56.45161 | 56.45161 | 33 | -280 | 315 | 17.5 | -321.9138 | -214.4205 | 315 | 105 | 16.5 | 77.87081 | 165.78947 | -18.42 | 82.89474 | 143.47224
34 | 46.09335 | 0 | 3.68421e-06 | -18.42105 | 18.42105 |  |  | -23.33333 | -3.33333e-06 | 11.29032 | 33.87097 | 34 | -350 | 297.5 | 17.5 | -321.9138 | -196.5364 | 315 | 105 | 17 | 76.19617 | 147.36842 | 0.00105 | 82.89474 | 142.99049
35 | 110.35183 |  |  | -55.26316 | 18.42105 |  |  | -70 | 23.33333 | -11.29032 | 33.87097 | 35 | -283.63507 | 280 | 35 | -304.0297 | -196.5364 | 297.5 | 105 | 17.5 | 72.84689 | 110.52632 | 18.42211 | 82.89474 | 142.02698
36 | 170.69323 |  |  | -92.10526 | 18.42105 |  |  | -93.33333 | 46.66666 | -56.45161 | 11.29032 | 36 | -222.77552 | 245 | 35 | -286.1456 | -178.6523 | 262.5 | 87.5 | 18 | 69.49761 | 92.10526 | 18.42211 | 64.47368 | 141.61147
37 | 224.97566 |  |  | -128.94737 | -3.68421e-06 |  |  | -140 | 70 | -79.03226 | 11.29032 | 37 | -166.96465 | 210 | 52.5 | -250.3774 | -160.7682 | 227.5 | 87.5 | 18.5 | 64.47368 | 73.68421 | 18.42211 | 64.47368 | 140.14212
38 | 271.27231 |  |  | -147.36842 | -3.68421e-06 |  |  | -163.33333 | 70 | -124.19355 | 11.29032 | 38 | -115.78363 | 157.5 | 52.5 | -196.7251 | -160.7682 | 192.5 | 87.5 | 19 | 59.44976 | 36.84211 | 36.84316 | 64.47368 | 137.67915
39 | 307.9398 |  |  | -184.21053 | -18.42106 |  |  | -186.66667 | 93.33333 | -146.77419 | -11.29032 | 39 | -68.84839 | 105 | 70 | -143.0728 | -142.8841 | 140 | 70 | 19.5 | 52.7512 | 18.42105 | 55.26421 | 64.47368 | 134.28279
40 | 333.67659 |  |  | -202.63158 | -18.42106 |  |  | -210 | 93.33333 | -169.35484 | -11.29032 | 40 | -25.80672 | 52.5 | 87.5 | -89.4205 | -142.8841 | 87.5 | 70 | 20 | 46.05263 | 0 | 55.26421 | 46.05263 | 131.6753
41 | 347.56911 |  |  | -239.47368 | -36.84211 |  |  | -256.66667 | 93.33333 | -214.51613 | -33.87097 | 41 | 13.66438 | 0 | 105 | -35.7682 | -125 | 35 | 70 | 20.5 | 37.67943 | -36.84211 | 73.68526 | 46.05263 | 128.94737
42 | 349.12423 |  |  | -257.89474 | -55.26316 |  |  | -280 | 93.33333 | -237.09677 | -33.87097 | 42 | 49.8611 | -70 | 105 | 17.8841 | -107.1159 | -35 | 70 | 21 | 30.98086 | -55.26316 | 73.68526 | 27.63158 | 126.21944
43 | 338.28675 |  |  | -276.31579 | -55.26316 |  |  | -303.33333 | 116.66666 | -259.67742 | -56.45161 | 43 | 83.05509 | -122.5 | 122.5 | 71.5364 | -107.1159 | -87.5 | 70 | 21.5 | 22.60766 | -73.68421 | 73.68526 | 27.63158 | 124.6417
44 | 315.44137 |  |  | -294.73684 | -73.68421 |  |  | -303.33333 | 116.66666 | -282.25806 | -56.45161 | 44 | 113.49543 | -157.5 | 140 | 125.1887 | -89.2318 | -140 | 87.5 | 22 | 14.23445 | -110.52632 | 73.68526 | 9.21053 | 122.73275
45 | 281.399 |  |  | -313.15789 | -92.10527 |  |  | -326.66667 | 116.66666 | -304.83871 | -56.45161 | 45 | 141.41056 | -210 | 157.5 | 178.841 | -89.2318 | -175 | 87.5 | 22.5 | 4.1866 | -128.94737 | 73.68526 | 9.21053 | 120.67325
46 | 237.36802 |  |  | -331.57895 | -92.10527 |  |  | -350 | 116.66666 | -304.83871 | -79.03226 | 46 | 167.00995 | -245 | 175 | 214.6092 | -71.3477 | -227.5 | 87.5 | 23 | -4.1866 | -147.36842 | 73.68526 | -9.21053 | 118.64386
47 | 184.91137 |  |  | -350 | -110.52632 |  |  | -350 | 70 | -327.41935 | -79.03226 | 47 | 190.48572 | -280 | 192.5 | 250.3774 | -53.4636 | -262.5 | 87.5 | 23.5 | -14.23445 | -165.78947 | 73.68526 | -9.21053 | 116.82524
48 | 125.89106 |  |  | -350 | -128.94737 |  |  | -350 | 70 | -327.41935 | -101.6129 | 48 | 212.01403 | -297.5 | 210 | 286.1456 | -35.5795 | -280 | 87.5 | 24 | -22.60766 | -184.21053 | 55.26421 | -27.63158 | 113.736
49 | 62.40208 |  |  | -350 | -128.94737 |  |  | -350 | 70 | -350 | -101.6129 | 49 | 231.75643 | -332.5 | 210 | 304.0297 | -35.5795 | -315 | 70 | 24.5 | -32.6555 | -202.63158 | 55.26421 | -27.63158 | 110.52632
50 | -3.30193 |  |  | -350 | -147.36842 |  |  | -350 | 46.66666 | -350 | -124.19355 | 50 | 249.86108 | -350 | 210 | 321.9138 | -17.6954 | -332.5 | 52.5 | 25 | -41.02871 | -221.05263 | 55.26421 | -46.05263 | 108.34638
51 | -68.88873 |  |  | -350 | -147.36842 |  |  | -350 | 23.33333 | -350 | -124.19355 | 51 | 266.46384 | -350 | 210 | 339.7979 | 0.1887 | -332.5 | 35 | 25.5 | -49.40191 | -239.47368 | 36.84316 | -46.05263 | 105.7148
52 | -132.03024 |  |  | -350 | -165.78948 |  |  | -350 | 23.33333 | -327.41935 | -146.77419 | 52 | 281.68929 | -350 | 210 | 339.7979 | 0.1887 | -350 | 17.5 | 26 | -57.77512 | -257.89474 | 36.84316 | -64.47368 | 102.81224
53 | -190.48518 |  |  | -331.57895 | -165.78948 |  |  | -326.66667 | -3.33333e-06 | -327.41935 | -146.77419 | 53 | 295.6517 | -350 | 210 | 357.682 | 0.1887 | -350 | 0 | 26.5 | -66.14833 | -276.31579 | 18.42211 | -64.47368 | 99.81934
54 | -242.1786 |  |  | -331.57895 | -165.78948 |  |  | -326.66667 | -23.33334 | -327.41935 | -146.77419 | 54 | 308.45584 | -350 | 192.5 | 339.7979 | 18.0728 | -350 | -35 | 27 | -72.84689 | -294.73684 | 0.00105 | -82.89474 | 96.91678
55 | -285.2756 |  |  | -313.15789 | -165.78948 |  |  | -303.33333 | -70 | -304.83871 | -146.77419 | 55 | 320.1978 | -332.5 | 192.5 | 339.7979 | 18.0728 | -332.5 | -52.5 | 27.5 | -79.54545 | -294.73684 | -18.42 | -82.89474 | 94.2852
56 | -318.24638 |  |  | -294.73684 | -165.78948 |  |  | -280 | -93.33334 | -304.83871 | -146.77419 | 56 | 330.9657 | -315 | 175 | 321.9138 | 35.9569 | -315 | -70 | 28 | -84.56938 | -313.15789 | -36.84105 | -82.89474 | 92.10526
57 | -339.92061 |  |  | -276.31579 | -147.36842 |  |  | -280 | -116.66667 | -282.25806 | -146.77419 | 57 | 340.84032 | -297.5 | 157.5 | 304.0297 | 35.9569 | -297.5 | -87.5 | 28.5 | -89.5933 | -313.15789 | -73.68316 | -101.31579 | 88.89558
58 | -349.52894 |  |  | -257.89474 | -147.36842 |  |  | -256.66667 | -140 | -259.67742 | -124.19355 | 58 | 349.89579 | -280 | 122.5 | 286.1456 | 35.9569 | -280 | -87.5 | 29 | -92.94258 | -331.57895 | -92.10421 | -101.31579 | 85.80634
59 | -346.7303 |  |  | -239.47368 | -128.94737 |  |  | -210 | -140 | -237.09677 | -124.19355 | 59 | 280 | -245 | 105 | 268.2615 | 35.9569 | -262.5 | -105 | 29.5 | -96.29187 | -331.57895 | -110.52526 | -101.31579 | 82.95797
60 | -331.62404 |  |  | -202.63158 | -110.52632 |  |  | -186.66667 | -140 | -214.51613 | -124.19355 | 60 | 210 | -227.5 | 70 | 232.4933 | 35.9569 | -227.5 | -105 | 30 | -97.96651 | -350 | -128.94632 | -101.31579 | 80.47091
61 | -304.74637 |  |  | -184.21053 | -92.10527 |  |  | -163.33333 | -140 | -191.93548 | -101.6129 | 61 | 140 | -192.5 | 35 | 214.6092 | 53.841 | -192.5 | -105 | 30.5 | -99.64115 | -350 | -128.94632 | -101.31579 | 78.46561
62 | -267.05134 |  |  | -147.36842 | -73.68421 |  |  | -140 | -116.66667 | -169.35484 | -79.03226 | 62 | 70 | -157.5 | 17.5 | 178.841 | 53.841 | -175 | -105 | 31 | -101.31579 | -350 | -128.94632 | -101.31579 | 77.06251
63 | -219.877 |  |  | -110.52632 | -55.26316 |  |  | -116.66667 | -93.33334 | -124.19355 | -79.03226 | 63 | 0 | -122.5 | -17.5 | 143.0728 | 53.841 | -140 | -87.5 | 31.5 | -101.31579 | -350 | -128.94632 | -101.31579 | 76.38203
64 | -164.89785 |  |  | -92.10526 | -36.84211 |  |  | -70 | -93.33334 | -101.6129 | -56.45161 | 64 | -70 | -105 | -35 | 107.3046 | 35.9569 | -105 | -70 | 32 | -101.31579 | -350 | -128.94632 | -101.31579 | 74.88257
65 | -104.06544 |  |  | -55.26316 | -18.42106 |  |  | -46.66667 | -70 | -79.03226 | -33.87097 | 65 | -140 | -70 | -35 | 71.5364 | 35.9569 | -70 | -52.5 | 32.5 | -99.64115 | -350 | -128.94632 | -101.31579 | 73.6541
66 | -39.53911 |  |  | 0 | 0 |  |  | -23.33333 | -23.33334 | -33.87097 | -11.29032 | 66 | -210 | -35 | -17.5 | 53.6523 | 18.0728 | -35 | -35 | 33 | -97.96651 | -350 | -128.94632 | -101.31579 | 72.75683
67 | 26.39072 | [6 empty] | 0 | 0 | 0 | 0 | 67 | -280 | 0 | 0 | 17.8841 | 0.1887 | -17.5 | 0 | 33.5 | -96.29187 | -350 | -110.52526 | -101.31579 | 71.22125
68 | 91.38378 | [10 empty] | 68 | -350 |  |  | 0 | 0 | 0 | 0 | 34 | -92.94258 | -350 | -92.10421 | -101.31579 | 70.70938
69 | 153.13305 | [10 empty] | 69 | -283.63507 | [6 empty] | 34.5 | -89.5933 | -331.57895 | -73.68316 | -101.31579 | 71.22125
70 | 209.44668 | [10 empty] | 70 | -222.77552 | [6 empty] | 35 | -84.56938 | -331.57895 | -55.26211 | -82.89474 | 72.75683
71 | 258.32574 | [10 empty] | 71 | -166.96465 | [6 empty] | 35.5 | -79.54545 | -331.57895 | -36.84105 | -82.89474 | 73.6541
72 | 298.0352 | [10 empty] | 72 | -115.78363 | [6 empty] | 36 | -72.84689 | -313.15789 | -18.42 | -82.89474 | 73.85282
73 | 327.16553 | [10 empty] | 73 | -68.84839 | [6 empty] | 36.5 | -64.47368 | -313.15789 | 18.42211 | -64.47368 | 74.89462
74 | 344.68271 | [10 empty] | 74 | -25.80672 | [6 empty] | 37 | -56.10048 | -313.15789 | 55.26421 | -64.47368 | 76.65904
75 | 349.96496 | [10 empty] | 75 | 13.66438 | [6 empty] | 37.5 | -46.05263 | -294.73684 | 73.68526 | -46.05263 | 79.02565
76 | 342.82475 | [10 empty] | 76 | 49.8611 | [6 empty] | 38 | -37.67943 | -294.73684 | 73.68526 | -46.05263 | 80.84427
77 | 323.51556 | [10 empty] | 77 | 83.05509 | [6 empty] | 38.5 | -27.63158 | -276.31579 | 92.10632 | -27.63158 | 83.59629
78 | 292.72278 | [10 empty] | 78 | 113.49543 | [6 empty] | 39 | -15.90909 | -276.31579 | 110.52737 | -9.21053 | 87.10105
79 | 251.53944 | [10 empty] | 79 | 141.41056 | [6 empty] | 39.5 | -5.86124 | -257.89474 | 110.52737 | -9.21053 | 91.17789
80 | 201.4274 | [10 empty] | 80 | 167.00995 | [6 empty] | 40 | 5.86124 | -257.89474 | 128.94842 | 9.21053 | 95.64615
81 | 144.16544 | [10 empty] | 81 | 190.48572 | [6 empty] | 40.5 | 17.58373 | -239.47368 | 128.94842 | 9.21053 | 99.29544
82 | 81.78614 | [10 empty] | 82 | 212.01403 | [6 empty] | 41 | 29.30622 | -239.47368 | 110.52737 | 27.63158 | 103.54691
83 | 16.50375 | [10 empty] | 83 | 231.75643 | [6 empty] | 41.5 | 41.02871 | -221.05263 | 110.52737 | 46.05263 | 108.1597
84 | -49.36447 | [10 empty] | 84 | 249.86108 | [6 empty] | 42 | 51.07656 | -202.63158 | 92.10632 | 46.05263 | 112.89293
85 | -113.48043 | [10 empty] | 85 | 266.46384 | [6 empty] | 42.5 | 62.79904 | -202.63158 | 92.10632 | 64.47368 | 117.50572
86 | -173.56826 | [10 empty] | 86 | 281.68929 | [6 empty] | 43 | 72.84689 | -184.21053 | 73.68526 | 82.89474 | 121.7572
87 | -227.49507 | [10 empty] | 87 | 295.6517 | [6 empty] | 43.5 | 84.56938 | -184.21053 | 55.26421 | 82.89474 | 125.40648
88 | -273.34666 | [10 empty] | 88 | 308.45584 | [6 empty] | 44 | 94.61722 | -165.78947 | 36.84316 | 101.31579 | 129.87474
89 | -309.49547 | [10 empty] | 89 | 320.1978 | [6 empty] | 44.5 | 102.99043 | -165.78947 | 18.42211 | 101.31579 | 133.95158
90 | -334.65836 | [10 empty] | 90 | 330.9657 | [6 empty] | 45 | 113.03828 | -147.36842 | 0.00105 | 119.73684 | 137.45634
91 | -347.94213 | [10 empty] | 91 | 340.84032 | [6 empty] | 45.5 | 121.41148 | -147.36842 | 0.00105 | 119.73684 | 140.20836
92 | -348.87525 | [10 empty] | 92 | 349.89579 | [6 empty] | 46 | 128.11005 | -128.94737 | -18.42 | 138.15789 | 142.02698
93 | -337.42462 | [10 empty] | 93 | 280 | [6 empty] | 46.5 | 134.80861 | -110.52632 | -55.26211 | 138.15789 | 144.39359
94 | -313.99668 | [10 empty] | 94 | 210 | [6 empty] | 47 | 139.83254 | -110.52632 | -73.68316 | 138.15789 | 146.15802
95 | -279.42304 | [10 empty] | 95 | 140 | [6 empty] | 47.5 | 144.85646 | -92.10526 | -92.10421 | 156.57895 | 147.19981
96 | -234.93093 | [10 empty] | 96 | 70 | [6 empty] | 48 | 148.20574 | -92.10526 | -128.94632 | 156.57895 | 147.39853
97 | -182.09965 | [10 empty] | 97 | 0 | [6 empty] | 48.5 | 149.88038 | -73.68421 | -147.36737 | 156.57895 | 148.2958
98 | -122.80452 | [10 empty] | 98 | -70 | [6 empty] | 49 | 149.88038 | -73.68421 | -147.36737 | 156.57895 | 148.80164
99 | -59.15029 | [10 empty] | 99 | -140 | [6 empty] | 49.5 | 149.88038 | -55.26316 | -165.78842 | 156.57895 | 149.88558
100 | 6.60356 | [10 empty] | 100 | -210 | [6 empty] | 50 | 148.20574 | -55.26316 | -165.78842 | 156.57895 | 149.88558
[12 empty] | 101 | -280 | [6 empty] | 50.5 | 144.85646 | -36.84211 | -184.20947 | 156.57895 | 148.80164
[20 empty] | 51 | 139.83254 | -18.42105 | -165.78842 | 138.15789 | 148.2958
[20 empty] | 51.5 | 133.13397 | -18.42105 | -184.20947 | 138.15789 | 147.39853
[20 empty] | 52 | 126.43541 | 0 | -165.78842 | 138.15789 | 147.19981
[20 empty] | 52.5 | 118.0622 | 0 | -147.36737 | 119.73684 | 146.15802
[20 empty] | 53 | 108.01435 | 18.42105 | -128.94632 | 119.73684 | 144.39359
[20 empty] | 53.5 | 96.29187 | 18.42105 | -110.52526 | 101.31579 | 142.02698
[20 empty] | 54 | 86.24402 | 36.84211 | -73.68316 | 82.89474 | 140.20836
[20 empty] | 54.5 | 74.52153 | 55.26316 | -55.26211 | 82.89474 | 137.45634
[20 empty] | 55 | 61.1244 | 55.26316 | -18.42 | 64.47368 | 133.95158
[20 empty] | 55.5 | 47.72727 | 73.68421 | 0.00105 | 46.05263 | 129.87474
[20 empty] | 56 | 32.6555 | 73.68421 | 36.84316 | 27.63158 | 126.43623
[20 empty] | 56.5 | 17.58373 | 92.10526 | 55.26421 | 27.63158 | 122.21486
[20 empty] | 57 | 4.1866 | 110.52632 | 73.68526 | 9.21053 | 117.45152
[20 empty] | 57.5 | -10.88517 | 110.52632 | 92.10632 | -9.21053 | 112.38709
[20 empty] | 58 | -25.95694 | 128.94737 | 110.52737 | -27.63158 | 108.29218
[20 empty] | 58.5 | -41.02871 | 128.94737 | 128.94842 | -46.05263 | 103.80585
[20 empty] | 59 | -54.42584 | 147.36842 | 147.36947 | -64.47368 | 99.22919
[20 empty] | 59.5 | -69.49761 | 165.78947 | 147.36947 | -64.47368 | 94.8633
[20 empty] | 60 | -82.89474 | 165.78947 | 147.36947 | -82.89474 | 89.34722
[20 empty] | 60.5 | -96.29187 | 184.21053 | 128.94842 | -101.31579 | 84.98133
[20 empty] | 61 | -108.01435 | 202.63158 | 128.94842 | -119.73684 | 80.40467
[20 empty] | 61.5 | -119.73684 | 202.63158 | 110.52737 | -119.73684 | 75.91834
[20 empty] | 62 | -129.78469 | 221.05263 | 110.52737 | -138.15789 | 71.82344
[20 empty] | 62.5 | -139.83254 | 239.47368 | 92.10632 | -138.15789 | 66.759
[20 empty] | 63 | -148.20574 | 239.47368 | 73.68526 | -156.57895 | 61.99566
[20 empty] | 63.5 | -154.90431 | 257.89474 | 55.26421 | -156.57895 | 57.7743
[20 empty] | 64 | -159.92823 | 257.89474 | 36.84316 | -175 | 54.33578
[20 empty] | 64.5 | -164.95215 | 276.31579 | 18.42211 | -175 | 50.25894
[20 empty] | 65 | -166.62679 | 276.31579 | -18.42 | -175 | 46.75419
[20 empty] | 65.5 | -168.30144 | 294.73684 | -36.84105 | -175 | 42.97242
[20 empty] | 66 | -166.62679 | 294.73684 | -55.26211 | -175 | 40.69613
[20 empty] | 66.5 | -164.95215 | 313.15789 | -55.26211 | -175 | 38.38372
[20 empty] | 67 | -159.92823 | 313.15789 | -73.68316 | -175 | 36.09539
[20 empty] | 67.5 | -154.90431 | 331.57895 | -92.10421 | -156.57895 | 35.4932
[20 empty] | 68 | -148.20574 | 331.57895 | -92.10421 | -156.57895 | 36.57714
[20 empty] | 68.5 | -139.83254 | 331.57895 | -92.10421 | -138.15789 | 36.65543
[20 empty] | 69 | -129.78469 | 331.57895 | -110.52526 | -138.15789 | 38.29941
[20 empty] | 69.5 | -118.0622 | 350 | -110.52526 | -119.73684 | 41.38865
[20 empty] | 70 | -104.66507 | 350 | -110.52526 | -119.73684 | 44.77297
[20 empty] | 70.5 | -91.26794 | 350 | -110.52526 | -101.31579 | 49.93376
[20 empty] | 71 | -76.19617 | 350 | -92.10421 | -82.89474 | 53.99855
[20 empty] | 71.5 | -61.1244 | 350 | -92.10421 | -64.47368 | 59.35806
[20 empty] | 72 | -44.37799 | 350 | -73.68316 | -46.05263 | 65.71119
[20 empty] | 72.5 | -27.63158 | 350 | -55.26211 | -27.63158 | 71.72709
[20 empty] | 73 | -9.21053 | 331.57895 | -55.26211 | -9.21053 | 78.70649
[20 empty] | 73.5 | 9.21053 | 331.57895 | -36.84105 | 9.21053 | 86.28809
[20 empty] | 74 | 27.63158 | 331.57895 | -18.42 | 27.63158 | 93.08081
[20 empty] | 74.5 | 46.05263 | 313.15789 | 0.00105 | 46.05263 | 100.32518
[20 empty] | 75 | 64.47368 | 313.15789 | 18.42211 | 64.47368 | 107.59966
[20 empty] | 75.5 | 82.89474 | 313.15789 | 36.84316 | 82.89474 | 114.48272
[20 empty] | 76 | 99.64115 | 294.73684 | 55.26421 | 101.31579 | 122.21486
[20 empty] | 76.5 | 116.38756 | 276.31579 | 55.26421 | 119.73684 | 129.40503
[20 empty] | 77 | 131.45933 | 276.31579 | 73.68526 | 138.15789 | 135.69192
[20 empty] | 77.5 | 146.5311 | 257.89474 | 73.68526 | 156.57895 | 142.37625
[20 empty] | 78 | 159.92823 | 239.47368 | 92.10632 | 175 | 148.12718
[20 empty] | 78.5 | 173.32536 | 221.05263 | 92.10632 | 175 | 152.64362
[20 empty] | 79 | 185.04785 | 202.63158 | 92.10632 | 193.42105 | 157.28652
[20 empty] | 79.5 | 195.09569 | 184.21053 | 92.10632 | 193.42105 | 160.78526
[20 empty] | 80 | 203.4689 | 165.78947 | 92.10632 | 211.84211 | 163.9287
[20 empty] | 80.5 | 210.16746 | 147.36842 | 73.68526 | 211.84211 | 166.53619
[20 empty] | 81 | 213.51675 | 128.94737 | 55.26421 | 230.26316 | 167.45755
[20 empty] | 81.5 | 216.86603 | 110.52632 | 55.26421 | 230.26316 | 168.23437
[20 empty] | 82 | 218.54067 | 92.10526 | 36.84316 | 230.26316 | 168.80646
[20 empty] | 82.5 | 218.54067 | 73.68421 | 18.42211 | 230.26316 | 167.51174
[20 empty] | 83 | 215.19139 | 36.84211 | 18.42211 | 230.26316 | 166.01228
[20 empty] | 83.5 | 211.84211 | 18.42105 | 0.00105 | 211.84211 | 163.33855
[20 empty] | 84 | 205.14354 | 0 | -18.42 | 211.84211 | 160.58051
[20 empty] | 84.5 | 196.77033 | -36.84211 | -36.84105 | 211.84211 | 157.85861
[20 empty] | 85 | 186.72249 | -55.26316 | -36.84105 | 193.42105 | 154.32374
[20 empty] | 85.5 | 175 | -73.68421 | -55.26211 | 175 | 151.18632
[20 empty] | 86 | 161.60287 | -110.52632 | -36.84105 | 175 | 147.02517
[20 empty] | 86.5 | 148.20574 | -128.94737 | -55.26211 | 156.57895 | 142.08118
[20 empty] | 87 | 133.13397 | -147.36842 | -55.26211 | 138.15789 | 137.62495
[20 empty] | 87.5 | 114.71292 | -184.21053 | -55.26211 | 119.73684 | 132.29556
[20 empty] | 88 | 96.29187 | -202.63158 | -55.26211 | 101.31579 | 126.39407
[20 empty] | 88.5 | 77.87081 | -221.05263 | -55.26211 | 82.89474 | 121.25135
[20 empty] | 89 | 57.77512 | -239.47368 | -55.26211 | 64.47368 | 115.56666
[20 empty] | 89.5 | 37.67943 | -257.89474 | -55.26211 | 46.05263 | 109.70131
[20 empty] | 90 | 15.90909 | -276.31579 | -36.84105 | 9.21053 | 105.04637
[20 empty] | 90.5 | -5.86124 | -294.73684 | -36.84105 | -9.21053 | 98.69927
[20 empty] | 91 | -27.63158 | -313.15789 | -18.42 | -27.63158 | 92.05107
[20 empty] | 91.5 | -49.40191 | -331.57895 | -18.42 | -46.05263 | 86.49283
[20 empty] | 92 | -71.17225 | -331.57895 | -18.42 | -64.47368 | 80.78405
[20 empty] | 92.5 | -92.94258 | -350 | -18.42 | -101.31579 | 73.68421
[20 empty] | 93 | -111.36364 | -350 | 0.00105 | -119.73684 | 67.61412
[20 empty] | 93.5 | -129.78469 | -368.42105 | 18.42211 | -138.15789 | 61.33325
[20 empty] | 94 | -148.20574 | -368.42105 | 18.42211 | -156.57895 | 55.26316
[20 empty] | 94.5 | -164.95215 | -368.42105 | 18.42211 | -175 | 49.19306
[20 empty] | 95 | -181.69856 | -368.42105 | 36.84316 | -193.42105 | 42.9122
[20 empty] | 95.5 | -195.09569 | -368.42105 | 36.84316 | -193.42105 | 36.84211
[20 empty] | 96 | -206.81818 | -368.42105 | 36.84316 | -211.84211 | 29.74226
[20 empty] | 96.5 | -216.86603 | -350 | 36.84316 | -230.26316 | 23.00373
[20 empty] | 97 | -225.23923 | -350 | 36.84316 | -230.26316 | 16.98784
[20 empty] | 97.5 | -231.9378 | -331.57895 | 36.84316 | -248.68421 | 10.39383
[20 empty] | 98 | -235.28708 | -313.15789 | 18.42211 | -248.68421 | 3.52282
[20 empty] | 98.5 | -238.63636 | -294.73684 | 18.42211 | -248.68421 | -1.72227
[20 empty] | 99 | -238.63636 | -294.73684 | 18.42211 | -248.68421 | -6.76262
[20 empty] | 99.5 | -235.28708 | -257.89474 | 18.42211 | -248.68421 | -11.41756
[20 empty] | 100 | -231.9378 | -239.47368 | 0.00105 | -248.68421 | -13.90461
[20 empty] | 100.5 | -225.23923 | -221.05263 | 18.42211 | -230.26316 | -16.79513
[20 empty] | 101 | -216.86603 | -202.63158 | 0.00105 | -230.26316 | -17.39733
[20 empty] | 101.5 | -206.81818 | -165.78947 | 0.00105 | -211.84211 | -16.74094
[20 empty] | 102 | -193.42105 | -147.36842 | 0.00105 | -193.42105 | -15.91593
[20 empty] | 102.5 | -178.34928 | -110.52632 | -18.42 | -193.42105 | -12.41118
[20 empty] | 103 | -161.60287 | -73.68421 | -18.42 | -175 | -7.43707
[20 empty] | 103.5 | -144.85646 | -55.26316 | -18.42 | -156.57895 | -2.26424
[20 empty] | 104 | -124.76077 | 0 | 0 | -138.15789 | 5.43779
[20 empty] | 104.5 | -104.66507 |  |  | -101.31579 | 14.27797
[20 empty] | 105 | -82.89474 |  |  | -82.89474 | 23.83476
[20 empty] | 105.5 | -59.44976 |  |  | -64.47368 | 33.6264
[20 empty] | 106 | -36.00478 |  |  | -46.05263 | 44.77297
[20 empty] | 106.5 | -10.88517 |  |  | -9.21053 | 55.70276
[20 empty] | 107 | 14.23445 |  |  | 9.21053 | 67.47561
[20 empty] | 107.5 | 37.67943 |  |  | 46.05263 | 79.48934
[20 empty] | 108 | 62.79904 |  |  | 64.47368 | 91.14176
[20 empty] | 108.5 | 87.91866 |  |  | 82.89474 | 102.46297
[20 empty] | 109 | 113.03828 |  |  | 119.73684 | 113.48308
[20 empty] | 109.5 | 136.48325 |  |  | 138.15789 | 123.5999
[20 empty] | 110 | 159.92823 |  |  | 156.57895 | 133.8733
[20 empty] | 110.5 | 180.02392 |  |  | 193.42105 | 142.73154
[20 empty] | 111 | 200.11962 |  |  | 211.84211 | 151.29471
[20 empty] | 111.5 | 218.54067 |  |  | 230.26316 | 158.05131
[20 empty] | 112 | 235.28708 |  |  | 248.68421 | 165.21137
[20 empty] | 112.5 | 250.35885 |  |  | 267.10526 | 171.38384
[20 empty] | 113 | 263.75598 |  |  | 267.10526 | 175.23787
[20 empty] | 113.5 | 273.80383 |  |  | 285.52632 | 179.16416
[20 empty] | 114 | 282.17703 |  |  | 285.52632 | 181.95231
[20 empty] | 114.5 | 287.20096 |  |  | 303.94737 | 182.45213
[20 empty] | 115 | 290.55024 |  |  | 303.94737 | 183.23498
[20 empty] | 115.5 | 290.55024 |  |  | 303.94737 | 181.60906
[20 empty] | 116 | 288.8756 |  |  | 303.94737 | 179.23642
[20 empty] | 116.5 | 283.85167 |  |  | 303.94737 | 176.17729
[20 empty] | 117 | 277.15311 |  |  | 285.52632 | 172.55209
[20 empty] | 117.5 | 267.10526 |  |  | 285.52632 | 168.54149
[20 empty] | 118 | 255.38278 |  |  | 267.10526 | 162.72432
[20 empty] | 118.5 | 241.98565 |  |  | 248.68421 | 155.34144
[20 empty] | 119 | 225.23923 |  |  | 230.26316 | 149.32554
[20 empty] | 119.5 | 206.81818 |  |  | 211.84211 | 142.34614
[20 empty] | 120 | 186.72249 |  |  | 193.42105 | 135.79429
[20 empty] | 120.5 | 164.95215 |  |  | 175 | 128.42948
[20 empty] | 121 | 141.50718 |  |  | 156.57895 | 120.67325
[20 empty] | 121.5 | 118.0622 |  |  | 119.73684 | 113.97688
[20 empty] | 122 | 92.94258 |  |  | 101.31579 | 107.16006
[20 empty] | 122.5 | 66.14833 |  |  | 64.47368 | 100.07226
[20 empty] | 123 | 39.35407 |  |  | 46.05263 | 92.56293
[20 empty] | 123.5 | 10.88517 |  |  | 9.21053 | 86.14356
[20 empty] | 124 | -17.58373 |  |  | -9.21053 | 78.03204
[20 empty] | 124.5 | -44.37799 |  |  | -46.05263 | 70.7696
[20 empty] | 125 | -72.84689 |  |  | -82.89474 | 64.26593
[20 empty] | 125.5 | -99.64115 |  |  | -101.31579 | 55.79911
[20 empty] | 126 | -126.43541 |  |  | -138.15789 | 47.97061
[20 empty] | 126.5 | -151.55502 |  |  | -156.57895 | 39.72058
[20 empty] | 127 | -176.67464 |  |  | -175 | 31.01891
[20 empty] | 127.5 | -200.11962 |  |  | -211.84211 | 21.83548
[20 empty] | 128 | -220.21531 |  |  | -230.26316 | 11.11044
[20 empty] | 128.5 | -240.311 |  |  | -248.68421 | 1.44526
[20 empty] | 129 | -257.05742 |  |  | -267.10526 | -8.21992
[20 empty] | 129.5 | -272.12919 |  |  | -285.52632 | -18.94496
[20 empty] | 130 | -285.52632 |  |  | -303.94737 | -29.15814
[20 empty] | 130.5 | -295.57416 |  |  | -303.94737 | -39.97953
[20 empty] | 131 | -302.27273 |  |  | -322.36842 | -50.92738
[20 empty] | 131.5 | -307.29665 |  |  | -322.36842 | -59.9181
[20 empty] | 132 | -308.97129 |  |  | -322.36842 | -69.22197
[20 empty] | 132.5 | -307.29665 |  |  | -322.36842 | -75.84608
[20 empty] | 133 | -303.94737 |  |  | -322.36842 | -82.18114
[20 empty] | 133.5 | -297.2488 |  |  | -303.94737 | -86.38444
[20 empty] | 134 | -287.20096 |  |  | -303.94737 | -89.36529
[20 empty] | 134.5 | -275.47847 |  |  | -285.52632 | -88.43189
[20 empty] | 135 | -262.08134 |  |  | -267.10526 | -86.27604
[20 empty] | 135.5 | -245.33493 |  |  | -267.10526 | -83.01819
[20 empty] | 136 | -225.23923 |  |  | -230.26316 | -77.23714
[20 empty] | 136.5 | -205.14354 |  |  | -211.84211 | -70.26376
[20 empty] | 137 | -181.69856 |  |  | -193.42105 | -60.85752
[20 empty] | 137.5 | -156.57895 |  |  | -175 | -50.52993
[20 empty] | 138 | -131.45933 |  |  | -138.15789 | -37.19138
[20 empty] | 138.5 | -102.99043 |  |  | -101.31579 | -22.4738
[20 empty] | 139 | -74.52153 |  |  | -82.89474 | -7.03962
[20 empty] | 139.5 | -44.37799 |  |  | -46.05263 | 8.38853
[20 empty] | 140 | -14.23445 |  |  | -9.21053 | 24.68987
[20 empty] | 140.5 | 17.58373 |  |  | 9.21053 | 40.05179
[20 empty] | 141 | 49.40191 |  |  | 46.05263 | 55.29327
[20 empty] | 141.5 | 79.54545 |  |  | 82.89474 | 71.23329
[20 empty] | 142 | 111.36364 |  |  | 119.73684 | 85.02951
[20 empty] | 142.5 | 141.50718 |  |  | 138.15789 | 99.16295
[20 empty] | 143 | 169.97608 |  |  | 175 | 111.82103
[20 empty] | 143.5 | 198.44498 |  |  | 211.84211 | 123.88293
[20 empty] | 144 | 225.23923 |  |  | 230.26316 | 135.25834
[20 empty] | 144.5 | 250.35885 |  |  | 267.10526 | 146.94689
[20 empty] | 145 | 272.12919 |  |  | 285.52632 | 155.7148
[20 empty] | 145.5 | 293.89952 |  |  | 303.94737 | 162.68216
[20 empty] | 146 | 312.32057 |  |  | 322.36842 | 167.99952
[20 empty] | 146.5 | 327.39234 |  |  | 340.78947 | 172.90738
[20 empty] | 147 | 340.78947 |  |  | 359.21053 | 176.07491
[20 empty] | 147.5 | 349.16268 |  |  | 359.21053 | 177.89353
[20 empty] | 148 | 355.86124 |  |  | 377.63158 | 179.84463
[20 empty] | 148.5 | 359.21053 |  |  | 377.63158 | 179.1762
[20 empty] | 149 | 359.21053 |  |  | 377.63158 | 178.51981
[20 empty] | 149.5 | 355.86124 |  |  | 377.63158 | 175.24389
[20 empty] | 150 | 349.16268 |  |  | 359.21053 | 172.10045
[20 empty] | 150.5 | 340.78947 |  |  | 359.21053 | 166.57835
[20 empty] | 151 | 327.39234 |  |  | 340.78947 | 160.52029
[20 empty] | 151.5 | 312.32057 |  |  | 322.36842 | 154.16717
[20 empty] | 152 | 293.89952 |  |  | 303.94737 | 146.15802
[20 empty] | 152.5 | 273.80383 |  |  | 285.52632 | 139.48573
[20 empty] | 153 | 252.03349 |  |  | 267.10526 | 131.88004
[20 empty] | 153.5 | 226.91388 |  |  | 230.26316 | 124.79224
[20 empty] | 154 | 200.11962 |  |  | 211.84211 | 117.04203
[20 empty] | 154.5 | 171.65072 |  |  | 175 | 110.14091
[20 empty] | 155 | 141.50718 |  |  | 156.57895 | 101.30676
[20 empty] | 155.5 | 109.689 |  |  | 119.73684 | 93.08081
[20 empty] | 156 | 76.19617 |  |  | 82.89474 | 84.34301
[20 empty] | 156.5 | 42.70335 |  |  | 46.05263 | 76.66506
[20 empty] | 157 | 9.21053 |  |  | 9.21053 | 68.35481
[20 empty] | 157.5 | -24.2823 |  |  | -27.63158 | 60.4119
[20 empty] | 158 | -59.44976 |  |  | -64.47368 | 51.83669
[20 empty] | 158.5 | -94.61722 |  |  | -101.31579 | 42.65928
[20 empty] | 159 | -128.11005 |  |  | -138.15789 | 33.93954
[20 empty] | 159.5 | -159.92823 |  |  | -156.57895 | 24.10574
[20 empty] | 160 | -190.07177 |  |  | -193.42105 | 14.27797
[20 empty] | 160.5 | -218.54067 |  |  | -230.26316 | 1.91497
[20 empty] | 161 | -245.33493 |  |  | -267.10526 | -10.20113
[20 empty] | 161.5 | -270.45455 |  |  | -285.52632 | -22.94954
[20 empty] | 162 | -292.22488 |  |  | -303.94737 | -36.17969
[20 empty] | 162.5 | -313.99522 |  |  | -322.36842 | -49.74106
[20 empty] | 163 | -332.41627 |  |  | -340.78947 | -64.51283
[20 empty] | 163.5 | -347.48804 |  |  | -359.21053 | -78.74262
[20 empty] | 164 | -357.53589 |  |  | -377.63158 | -94.39961
[20 empty] | 164.5 | -365.90909 |  |  | -377.63158 | -108.18981
[20 empty] | 165 | -370.93301 |  |  | -396.05263 | -122.20282
[20 empty] | 165.5 | -372.60766 |  |  | -396.05263 | -134.29483
[20 empty] | 166 | -370.93301 |  |  | -396.05263 | -145.07407
[20 empty] | 166.5 | -365.90909 |  |  | -377.63158 | -152.57738
[20 empty] | 167 | -357.53589 |  |  | -377.63158 | -157.59364
[20 empty] | 167.5 | -345.8134 |  |  | -359.21053 | -160.00241
[20 empty] | 168 | -330.74163 |  |  | -340.78947 | -159.80369
[20 empty] | 168.5 | -312.32057 |  |  | -322.36842 | -155.45586
[20 empty] | 169 | -290.55024 |  |  | -303.94737 | -148.16934
[20 empty] | 169.5 | -267.10526 |  |  | -285.52632 | -138.24521
[20 empty] | 170 | -240.311 |  |  | -248.68421 | -126.10502
[20 empty] | 170.5 | -211.84211 |  |  | -230.26316 | -112.29074
[20 empty] | 171 | -181.69856 |  |  | -193.42105 | -95.80272
[20 empty] | 171.5 | -149.88038 |  |  | -156.57895 | -78.39335
[20 empty] | 172 | -116.38756 |  |  | -119.73684 | -58.2139
[20 empty] | 172.5 | -81.2201 |  |  | -82.89474 | -38.79923
[20 empty] | 173 | -46.05263 |  |  | -46.05263 | -19.4508
[20 empty] | 173.5 | -9.21053 |  |  | -9.21053 | 0.46971
[20 empty] | 174 | 25.95694 |  |  | 27.63158 | 19.93858
[20 empty] | 174.5 | 61.1244 |  |  | 64.47368 | 38.56437
[20 empty] | 175 | 96.29187 |  |  | 101.31579 | 55.95568
[20 empty] | 175.5 | 129.78469 |  |  | 138.15789 | 72.75081
[20 empty] | 176 | 161.60287 |  |  | 175 | 88.61857
[20 empty] | 176.5 | 193.42105 |  |  | 193.42105 | 103.28797
[20 empty] | 177 | 223.56459 |  |  | 230.26316 | 116.54824
[20 empty] | 177.5 | 250.35885 |  |  | 267.10526 | 128.24883
[20 empty] | 178 | 275.47847 |  |  | 285.52632 | 139.32916
[20 empty] | 178.5 | 298.92344 |  |  | 303.94737 | 148.15729
[20 empty] | 179 | 319.01914 |  |  | 340.78947 | 154.82356
[20 empty] | 179.5 | 337.44019 |  |  | 359.21053 | 160.50825
[20 empty] | 180 | 352.51196 |  |  | 359.21053 | 163.82031
[20 empty] | 180.5 | 364.23445 |  |  | 377.63158 | 165.09093
[20 empty] | 181 | 372.60766 |  |  | 396.05263 | 165.7413
[20 empty] | 181.5 | 377.63158 |  |  | 396.05263 | 164.62122
[20 empty] | 182 | 379.30622 |  |  | 396.05263 | 163.33253
[20 empty] | 182.5 | 377.63158 |  |  | 396.05263 | 159.24365
[20 empty] | 183 | 374.2823 |  |  | 396.05263 | 154.07684
[20 empty] | 183.5 | 365.90909 |  |  | 377.63158 | 149.6146
[20 empty] | 184 | 354.1866 |  |  | 359.21053 | 143.406
[20 empty] | 184.5 | 339.11483 |  |  | 359.21053 | 136.72167
[20 empty] | 185 | 322.36842 |  |  | 340.78947 | 129.8627
[20 empty] | 185.5 | 302.27273 |  |  | 322.36842 | 123.19041
[20 empty] | 186 | 278.82775 |  |  | 285.52632 | 115.46429
[20 empty] | 186.5 | 253.70813 |  |  | 267.10526 | 107.10587
[20 empty] | 187 | 228.58852 |  |  | 230.26316 | 99.56642
[20 empty] | 187.5 | 200.11962 |  |  | 211.84211 | 91.66566
[20 empty] | 188 | 169.97608 |  |  | 175 | 84.91509
[20 empty] | 188.5 | 138.15789 |  |  | 138.15789 | 77.56233
[20 empty] | 189 | 106.33971 |  |  | 101.31579 | 69.51704
[20 empty] | 189.5 | 72.84689 |  |  | 82.89474 | 62.35096
[20 empty] | 190 | 39.35407 |  |  | 46.05263 | 54.37191
[20 empty] | 190.5 | 5.86124 |  |  | 9.21053 | 45.5498
[20 empty] | 191 | -27.63158 |  |  | -27.63158 | 37.51656
[20 empty] | 191.5 | -59.44976 |  |  | -64.47368 | 28.64025
[20 empty] | 192 | -91.26794 |  |  | -101.31579 | 19.98073
[20 empty] | 192.5 | -123.08612 |  |  | -138.15789 | 9.96628
[20 empty] | 193 | -153.22967 |  |  | -156.57895 | -1.31278
[20 empty] | 193.5 | -181.69856 |  |  | -193.42105 | -12.10406
[20 empty] | 194 | -208.49282 |  |  | -211.84211 | -23.91907
[20 empty] | 194.5 | -233.61244 |  |  | -248.68421 | -36.60725
[20 empty] | 195 | -255.38278 |  |  | -267.10526 | -50.01807
[20 empty] | 195.5 | -273.80383 |  |  | -285.52632 | -64.00096
[20 empty] | 196 | -290.55024 |  |  | -303.94737 | -79.43514
[20 empty] | 196.5 | -303.94737 |  |  | -322.36842 | -95.59798
[20 empty] | 197 | -315.66986 |  |  | -340.78947 | -110.165
[20 empty] | 197.5 | -324.04306 |  |  | -340.78947 | -125.1656
[20 empty] | 198 | -329.06699 |  |  | -340.78947 | -137.36601
[20 empty] | 198.5 | -330.74163 |  |  | -340.78947 | -148.91605
[20 empty] | 199 | -330.74163 |  |  | -340.78947 | -159.39419
[20 empty] | 199.5 | -327.39234 |  |  | -340.78947 | -166.83729
[20 empty] | 200 | -319.01914 |  |  | -340.78947 | -172.0342
[20 empty] | 200.5 | -308.97129 |  |  | -322.36842 | -175.89426
[20 empty] | 201 | -297.2488 |  |  | -303.94737 | -175.15356
[20 empty] | 201.5 | -282.17703 |  |  | -303.94737 | -170.9623
[20 empty] | 202 | -265.43062 |  |  | -285.52632 | -163.56136
[20 empty] | 202.5 | -245.33493 |  |  | -248.68421 | -153.31206
[20 empty] | 203 | -223.56459 |  |  | -230.26316 | -140.69613
[20 empty] | 203.5 | -200.11962 |  |  | -211.84211 | -124.65374
[20 empty] | 204 | -175 |  |  | -175 | -106.87703
[20 empty] | 204.5 | -146.5311 |  |  | -156.57895 | -87.11911
[20 empty] | 205 | -118.0622 |  |  | -119.73684 | -66.22305
[20 empty] | 205.5 | -89.5933 |  |  | -101.31579 | -45.09214
[20 empty] | 206 | -59.44976 |  |  | -64.47368 | -24.68987
[20 empty] | 206.5 | -29.30622 |  |  | -27.63158 | -4.37794
[20 empty] | 207 | 0.83732 |  |  | 9.21053 | 16.48199
[20 empty] | 207.5 | 30.98086 |  |  | 27.63158 | 34.86692
[20 empty] | 208 | 61.1244 |  |  | 64.47368 | 53.0772
[20 empty] | 208.5 | 91.26794 |  |  | 101.31579 | 69.1196
[20 empty] | 209 | 119.73684 |  |  | 119.73684 | 83.69264
[20 empty] | 209.5 | 146.5311 |  |  | 156.57895 | 96.52535
[20 empty] | 210 | 171.65072 |  |  | 175 | 107.40696
[20 empty] | 210.5 | 196.77033 |  |  | 211.84211 | 117.21667
[20 empty] | 211 | 220.21531 |  |  | 230.26316 | 125.92436
[20 empty] | 211.5 | 240.311 |  |  | 248.68421 | 132.59063
[20 empty] | 212 | 258.73206 |  |  | 267.10526 | 137.36601
[20 empty] | 212.5 | 273.80383 |  |  | 285.52632 | 140.46128
[20 empty] | 213 | 287.20096 |  |  | 303.94737 | 143.17716
[20 empty] | 213.5 | 297.2488 |  |  | 322.36842 | 144.24304
[20 empty] | 214 | 305.62201 |  |  | 322.36842 | 144.11056
[20 empty] | 214.5 | 310.64593 |  |  | 322.36842 | 144.32133
[20 empty] | 215 | 313.99522 |  |  | 322.36842 | 142.18355
[20 empty] | 215.5 | 313.99522 |  |  | 322.36842 | 139.35927
[20 empty] | 216 | 310.64593 |  |  | 322.36842 | 135.90871
[20 empty] | 216.5 | 303.94737 |  |  | 322.36842 | 131.95231
[20 empty] | 217 | 295.57416 |  |  | 303.94737 | 126.64097
[20 empty] | 217.5 | 285.52632 |  |  | 303.94737 | 121.18511
[20 empty] | 218 | 273.80383 |  |  | 285.52632 | 115.82561
[20 empty] | 218.5 | 258.73206 |  |  | 267.10526 | 109.8338
[20 empty] | 219 | 241.98565 |  |  | 248.68421 | 104.54053
[20 empty] | 219.5 | 221.88995 |  |  | 230.26316 | 98.64507
[20 empty] | 220 | 201.79426 |  |  | 211.84211 | 93.53848
[20 empty] | 220.5 | 178.34928 |  |  | 193.42105 | 87.98025
[20 empty] | 221 | 154.90431 |  |  | 156.57895 | 80.72986
[20 empty] | 221.5 | 129.78469 |  |  | 138.15789 | 74.20812
[20 empty] | 222 | 102.99043 |  |  | 101.31579 | 67.17452
[20 empty] | 222.5 | 76.19617 |  |  | 82.89474 | 61.08033
[20 empty] | 223 | 47.72727 |  |  | 46.05263 | 54.74527
[20 empty] | 223.5 | 19.25837 |  |  | 27.63158 | 48.01879
[20 empty] | 224 | -7.53589 |  |  | -9.21053 | 41.78008
[20 empty] | 224.5 | -36.00478 |  |  | -46.05263 | 34.90907
[20 empty] | 225 | -62.79904 |  |  | -64.47368 | 27.31543
[20 empty] | 225.5 | -89.5933 |  |  | -101.31579 | 18.90883
[20 empty] | 226 | -114.71292 |  |  | -119.73684 | 11.26099
[20 empty] | 226.5 | -139.83254 |  |  | -138.15789 | 1.65001
[20 empty] | 227 | -163.27751 |  |  | -175 | -7.32265
[20 empty] | 227.5 | -183.37321 |  |  | -193.42105 | -16.71685
[20 empty] | 228 | -203.4689 |  |  | -211.84211 | -27.59244
[20 empty] | 228.5 | -220.21531 |  |  | -230.26316 | -37.34795
[20 empty] | 229 | -235.28708 |  |  | -248.68421 | -48.07299
[20 empty] | 229.5 | -248.68421 |  |  | -267.10526 | -59.22558
[20 empty] | 230 | -258.73206 |  |  | -267.10526 | -69.29423
[20 empty] | 230.5 | -267.10526 |  |  | -285.52632 | -80.48898
[20 empty] | 231 | -272.12919 |  |  | -285.52632 | -89.75671
[20 empty] | 231.5 | -275.47847 |  |  | -285.52632 | -97.76587
[20 empty] | 232 | -275.47847 |  |  | -285.52632 | -105.24509
[20 empty] | 232.5 | -272.12919 |  |  | -285.52632 | -109.32193
[20 empty] | 233 | -267.10526 |  |  | -285.52632 | -112.50753
[20 empty] | 233.5 | -258.73206 |  |  | -267.10526 | -113.07961
[20 empty] | 234 | -248.68421 |  |  | -267.10526 | -112.06793
[20 empty] | 234.5 | -236.96172 |  |  | -248.68421 | -109.59292
[20 empty] | 235 | -223.56459 |  |  | -230.26316 | -104.23341
[20 empty] | 235.5 | -208.49282 |  |  | -211.84211 | -97.32025
[20 empty] | 236 | -190.07177 |  |  | -193.42105 | -87.61291
[20 empty] | 236.5 | -171.65072 |  |  | -175 | -76.62291
[20 empty] | 237 | -151.55502 |  |  | -156.57895 | -62.26063
[20 empty] | 237.5 | -129.78469 |  |  | -138.15789 | -47.82007
[20 empty] | 238 | -108.01435 |  |  | -119.73684 | -32.3618
[20 empty] | 238.5 | -84.56938 |  |  | -82.89474 | -15.00662
[20 empty] | 239 | -61.1244 |  |  | -64.47368 | 1.80055
[20 empty] | 239.5 | -37.67943 |  |  | -46.05263 | 18.87872
[20 empty] | 240 | -12.55981 |  |  | -9.21053 | 36.0171
[20 empty] | 240.5 | 12.55981 |  |  | 9.21053 | 52.37264
[20 empty] | 241 | 37.67943 |  |  | 46.05263 | 68.7643
[20 empty] | 241.5 | 61.1244 |  |  | 64.47368 | 83.3795
[20 empty] | 242 | 84.56938 |  |  | 82.89474 | 97.09743
[20 empty] | 242.5 | 108.01435 |  |  | 119.73684 | 109.82777
[20 empty] | 243 | 129.78469 |  |  | 138.15789 | 119.87836
[20 empty] | 243.5 | 149.88038 |  |  | 156.57895 | 128.24883
[20 empty] | 244 | 168.30144 |  |  | 175 | 134.96929
[20 empty] | 244.5 | 185.04785 |  |  | 193.42105 | 140.13007
[20 empty] | 245 | 201.79426 |  |  | 211.84211 | 143.88173
[20 empty] | 245.5 | 215.19139 |  |  | 230.26316 | 147.46477
[20 empty] | 246 | 226.91388 |  |  | 230.26316 | 149.54836
[20 empty] | 246.5 | 236.96172 |  |  | 248.68421 | 150.52391
[20 empty] | 247 | 245.33493 |  |  | 248.68421 | 150.84307
[20 empty] | 247.5 | 250.35885 |  |  | 267.10526 | 150.3854
[20 empty] | 248 | 253.70813 |  |  | 267.10526 | 149.09069
[20 empty] | 248.5 | 253.70813 |  |  | 267.10526 | 147.59123
[20 empty] | 249 | 253.70813 |  |  | 267.10526 | 145.94725
[20 empty] | 249.5 | 250.35885 |  |  | 267.10526 | 142.61713
[20 empty] | 250 | 245.33493 |  |  | 248.68421 | 139.38336
[20 empty] | 250.5 | 236.96172 |  |  | 248.68421 | 136.42659
[20 empty] | 251 | 226.91388 |  |  | 230.26316 | 132.32567
[20 empty] | 251.5 | 215.19139 |  |  | 230.26316 | 127.32145
[20 empty] | 252 | 201.79426 |  |  | 211.84211 | 122.68457
[20 empty] | 252.5 | 186.72249 |  |  | 193.42105 | 117.05408
[20 empty] | 253 | 171.65072 |  |  | 175 | 110.73106
[20 empty] | 253.5 | 154.90431 |  |  | 156.57895 | 105.04637
[20 empty] | 254 | 136.48325 |  |  | 138.15789 | 98.69927
[20 empty] | 254.5 | 116.38756 |  |  | 119.73684 | 92.05107
[20 empty] | 255 | 96.29187 |  |  | 101.31579 | 86.49283
[20 empty] | 255.5 | 76.19617 |  |  | 82.89474 | 80.78405
[20 empty] | 256 | 54.42584 |  |  | 64.47368 | 73.68421
[20 empty] | 256.5 | 32.6555 |  |  | 27.63158 | 67.61412
[20 empty] | 257 | 10.88517 |  |  | 9.21053 | 61.33325
[20 empty] | 257.5 | -10.88517 |  |  | -9.21053 | 55.26316
[20 empty] | 258 | -32.6555 |  |  | -27.63158 | 49.19306
[20 empty] | 258.5 | -54.42584 |  |  | -64.47368 | 42.9122
[20 empty] | 259 | -74.52153 |  |  | -82.89474 | 37.87185
[20 empty] | 259.5 | -92.94258 |  |  | -101.31579 | 31.22968
[20 empty] | 260 | -111.36364 |  |  | -119.73684 | 24.43695
[20 empty] | 260.5 | -128.11005 |  |  | -138.15789 | 18.94496
[20 empty] | 261 | -144.85646 |  |  | -156.57895 | 11.91136
[20 empty] | 261.5 | -158.25359 |  |  | -156.57895 | 4.78743
[20 empty] | 262 | -169.97608 |  |  | -175 | -2.0053
[20 empty] | 262.5 | -180.02392 |  |  | -193.42105 | -9.70733
[20 empty] | 263 | -188.39713 |  |  | -193.42105 | -16.92762
[20 empty] | 263.5 | -195.09569 |  |  | -211.84211 | -23.30483
[20 empty] | 264 | -200.11962 |  |  | -211.84211 | -31.16946
[20 empty] | 264.5 | -203.4689 |  |  | -211.84211 | -37.58882
[20 empty] | 265 | -205.14354 |  |  | -211.84211 | -43.3518
[20 empty] | 265.5 | -205.14354 |  |  | -211.84211 | -48.27773
[20 empty] | 266 | -203.4689 |  |  | -211.84211 | -52.24618
[20 empty] | 266.5 | -198.44498 |  |  | -211.84211 | -53.53487
[20 empty] | 267 | -193.42105 |  |  | -193.42105 | -54.77538
[20 empty] | 267.5 | -186.72249 |  |  | -193.42105 | -54.36589
[20 empty] | 268 | -178.34928 |  |  | -193.42105 | -50.76478
[20 empty] | 268.5 | -168.30144 |  |  | -175 | -46.78429
[20 empty] | 269 | -156.57895 |  |  | -156.57895 | -41.00325
[20 empty] | 269.5 | -143.18182 |  |  | -156.57895 | -33.72275
[20 empty] | 270 | -129.78469 |  |  | -138.15789 | -25.30411
[20 empty] | 270.5 | -114.71292 |  |  | -119.73684 | -14.5068
[20 empty] | 271 | -97.96651 |  |  | -101.31579 | -4.44418
[20 empty] | 271.5 | -81.2201 |  |  | -82.89474 | 7.0336
[20 empty] | 272 | -64.47368 |  |  | -64.47368 | 18.35481
[20 empty] | 272.5 | -46.05263 |  |  | -46.05263 | 30.57931
[20 empty] | 273 | -27.63158 |  |  | -27.63158 | 42.07515
[20 empty] | 273.5 | -9.21053 |  |  | -9.21053 | 53.84198
[20 empty] | 274 | 9.21053 |  |  | 9.21053 | 65.21739
[20 empty] | 274.5 | 27.63158 |  |  | 27.63158 | 77.20101
[20 empty] | 275 | 46.05263 |  |  | 46.05263 | 88.16091
[20 empty] | 275.5 | 62.79904 |  |  | 64.47368 | 99.15693
[20 empty] | 276 | 79.54545 |  |  | 82.89474 | 108.61737
[20 empty] | 276.5 | 96.29187 |  |  | 101.31579 | 117.66229
[20 empty] | 277 | 111.36364 |  |  | 119.73684 | 124.7802
[20 empty] | 277.5 | 124.76077 |  |  | 138.15789 | 131.15139
[20 empty] | 278 | 138.15789 |  |  | 138.15789 | 136.98663
[20 empty] | 278.5 | 149.88038 |  |  | 156.57895 | 140.89486
[20 empty] | 279 | 159.92823 |  |  | 175 | 145.20655
[20 empty] | 279.5 | 168.30144 |  |  | 175 | 148.65109
[20 empty] | 280 | 175 |  |  | 175 | 150.01807
[20 empty] | 280.5 | 180.02392 |  |  | 193.42105 | 150.78887
[20 empty] | 281 | 183.37321 |  |  | 193.42105 | 150.84307
[20 empty] | 281.5 | 185.04785 |  |  | 193.42105 | 150.12044
[20 empty] | 282 | 185.04785 |  |  | 193.42105 | 147.59123
[20 empty] | 282.5 | 183.37321 |  |  | 193.42105 | 144.9175
[20 empty] | 283 | 181.69856 |  |  | 193.42105 | 142.15946
[20 empty] | 283.5 | 176.67464 |  |  | 175 | 139.43755
[20 empty] | 284 | 169.97608 |  |  | 175 | 135.90269
[20 empty] | 284.5 | 163.27751 |  |  | 175 | 131.73552
[20 empty] | 285 | 154.90431 |  |  | 156.57895 | 128.14645
[20 empty] | 285.5 | 144.85646 |  |  | 156.57895 | 123.71432
[20 empty] | 286 | 133.13397 |  |  | 138.15789 | 118.68
[20 empty] | 286.5 | 121.41148 |  |  | 119.73684 | 113.28436
[20 empty] | 287 | 109.689 |  |  | 119.73684 | 107.76828
[20 empty] | 287.5 | 96.29187 |  |  | 101.31579 | 103.40238
[20 empty] | 288 | 82.89474 |  |  | 82.89474 | 98.82573
[20 empty] | 288.5 | 67.82297 |  |  | 64.47368 | 94.3394
[20 empty] | 289 | 52.7512 |  |  | 46.05263 | 90.24449
[20 empty] | 289.5 | 37.67943 |  |  | 46.05263 | 86.2098
[20 empty] | 290 | 22.60766 |  |  | 27.63158 | 81.90413
[20 empty] | 290.5 | 7.53589 |  |  | 9.21053 | 77.62857
[20 empty] | 291 | -7.53589 |  |  | -9.21053 | 74.71396
[20 empty] | 291.5 | -20.93301 |  |  | -27.63158 | 70.19752
[20 empty] | 292 | -34.33014 |  |  | -46.05263 | 65.41009
[20 empty] | 292.5 | -47.72727 |  |  | -46.05263 | 60.65278
[20 empty] | 293 | -61.1244 |  |  | -64.47368 | 56.22667
[20 empty] | 293.5 | -72.84689 |  |  | -82.89474 | 51.80055
[20 empty] | 294 | -84.56938 |  |  | -82.89474 | 47.04324
[20 empty] | 294.5 | -94.61722 |  |  | -101.31579 | 42.25581
[20 empty] | 295 | -102.99043 |  |  | -101.31579 | 37.73937
[20 empty] | 295.5 | -111.36364 |  |  | -119.73684 | 32.13296
[20 empty] | 296 | -118.0622 |  |  | -119.73684 | 26.70721
[20 empty] | 296.5 | -123.08612 |  |  | -138.15789 | 21.703
[20 empty] | 297 | -128.11005 |  |  | -138.15789 | 16.33145
[20 empty] | 297.5 | -131.45933 |  |  | -138.15789 | 12.43526
[20 empty] | 298 | -134.80861 |  |  | -138.15789 | 8.53306
[20 empty] | 298.5 | -134.80861 |  |  | -138.15789 | 5.77502
[20 empty] | 299 | -134.80861 |  |  | -138.15789 | 3.25184
[20 empty] | 299.5 | -131.45933 |  |  | -138.15789 | 2.68578
[20 empty] | 300 | -128.11005 |  |  | -138.15789 | 2.47501
[20 empty] | 300.5 | -123.08612 |  |  | -138.15789 | 2.61954
[20 empty] | 301 | -118.0622 |  |  | -119.73684 | 4.72119
[20 empty] | 301.5 | -111.36364 |  |  | -119.73684 | 6.02794
[20 empty] | 302 | -104.66507 |  |  | -101.31579 | 9.05095
[20 empty] | 302.5 | -96.29187 |  |  | -101.31579 | 13.60954
[20 empty] | 303 | -86.24402 |  |  | -82.89474 | 18.49332
[20 empty] | 303.5 | -76.19617 |  |  | -82.89474 | 25.12345
[20 empty] | 304 | -66.14833 |  |  | -64.47368 | 30.56726
[20 empty] | 304.5 | -54.42584 |  |  | -64.47368 | 37.15525
[20 empty] | 305 | -44.37799 |  |  | -46.05263 | 44.52607
[20 empty] | 305.5 | -32.6555 |  |  | -27.63158 | 52.31844
[20 empty] | 306 | -20.93301 |  |  | -27.63158 | 59.14127
[20 empty] | 306.5 | -9.21053 |  |  | -9.21053 | 66.2351
[20 empty] | 307 | 2.51196 |  |  | 9.21053 | 73.17837
[20 empty] | 307.5 | 14.23445 |  |  | 9.21053 | 81.21161
[20 empty] | 308 | 25.95694 |  |  | 27.63158 | 88.94376
[20 empty] | 308.5 | 36.00478 |  |  | 46.05263 | 96.01349
[20 empty] | 309 | 47.72727 |  |  | 46.05263 | 102.0595
[20 empty] | 309.5 | 57.77512 |  |  | 64.47368 | 108.38251
[20 empty] | 310 | 66.14833 |  |  | 64.47368 | 113.65169
[20 empty] | 310.5 | 74.52153 |  |  | 82.89474 | 117.56594
[20 empty] | 311 | 82.89474 |  |  | 82.89474 | 121.48621
[20 empty] | 311.5 | 89.5933 |  |  | 101.31579 | 124.14188
[20 empty] | 312 | 96.29187 |  |  | 101.31579 | 126.95411
[20 empty] | 312.5 | 101.31579 |  |  | 101.31579 | 128.71251
[20 empty] | 313 | 106.33971 |  |  | 101.31579 | 129.23642
[20 empty] | 313.5 | 109.689 |  |  | 119.73684 | 130.00723
[20 empty] | 314 | 113.03828 |  |  | 119.73684 | 130.90449
[20 empty] | 314.5 | 113.03828 |  |  | 119.73684 | 131.868
[20 empty] | 315 | 113.03828 |  |  | 119.73684 | 131.868
[20 empty] | 315.5 | 113.03828 |  |  | 119.73684 | 130.90449
[20 empty] | 316 | 113.03828 |  |  | 119.73684 | 128.97748
[20 empty] | 316.5 | 109.689 |  |  | 119.73684 | 127.74901
[20 empty] | 317 | 106.33971 |  |  | 101.31579 | 127.2793
[20 empty] | 317.5 | 101.31579 |  |  | 101.31579 | 126.02674
[20 empty] | 318 | 96.29187 |  |  | 101.31579 | 124.11177
[20 empty] | 318.5 | 91.26794 |  |  | 101.31579 | 121.65482
[20 empty] | 319 | 84.56938 |  |  | 82.89474 | 118.77635
[20 empty] | 319.5 | 77.87081 |  |  | 82.89474 | 115.59677
[20 empty] | 320 | 71.17225 |  |  | 64.47368 | 112.23654
[20 empty] | 320.5 | 64.47368 |  |  | 64.47368 | 109.84584
[20 empty] | 321 | 56.10048 |  |  | 64.47368 | 106.94327
[20 empty] | 321.5 | 47.72727 |  |  | 46.05263 | 103.7095
[20 empty] | 322 | 39.35407 |  |  | 46.05263 | 100.32518
[20 empty] | 322.5 | 30.98086 |  |  | 27.63158 | 96.97097
[20 empty] | 323 | 22.60766 |  |  | 27.63158 | 93.82753
[20 empty] | 323.5 | 14.23445 |  |  | 9.21053 | 91.07551
[20 empty] | 324 | 5.86124 |  |  | 9.21053 | 88.89558
[20 empty] | 324.5 | -2.51196 |  |  | -9.21053 | 86.83608
[20 empty] | 325 | -10.88517 |  |  | -9.21053 | 84.44538
[20 empty] | 325.5 | -17.58373 |  |  | -27.63158 | 81.90413
[20 empty] | 326 | -25.95694 |  |  | -27.63158 | 79.39299
[20 empty] | 326.5 | -32.6555 |  |  | -27.63158 | 77.09262
[20 empty] | 327 | -39.35407 |  |  | -46.05263 | 75.18367
[20 empty] | 327.5 | -44.37799 |  |  | -46.05263 | 72.18475
[20 empty] | 328 | -49.40191 |  |  | -46.05263 | 69.24606
[20 empty] | 328.5 | -52.7512 |  |  | -64.47368 | 66.48802
[20 empty] | 329 | -56.10048 |  |  | -64.47368 | 64.03107
[20 empty] | 329.5 | -59.44976 |  |  | -64.47368 | 61.99566
[20 empty] | 330 | -61.1244 |  |  | -64.47368 | 60.50223
[20 empty] | 330.5 | -62.79904 |  |  | -64.47368 | 58.64145
[20 empty] | 331 | -64.47368 |  |  | -64.47368 | 56.47356
[20 empty] | 331.5 | -64.47368 |  |  | -64.47368 | 55.0283
[20 empty] | 332 | -64.47368 |  |  | -64.47368 | 54.30567
[20 empty] | 332.5 | -62.79904 |  |  | -64.47368 | 54.30567
[20 empty] | 333 | -61.1244 |  |  | -64.47368 | 55.0283
[20 empty] | 333.5 | -59.44976 |  |  | -64.47368 | 55.44382
[20 empty] | 334 | -57.77512 |  |  | -64.47368 | 57.15404
[20 empty] | 334.5 | -54.42584 |  |  | -64.47368 | 60.09876
[20 empty] | 335 | -51.07656 |  |  | -46.05263 | 62.5557
[20 empty] | 335.5 | -47.72727 |  |  | -46.05263 | 65.43418
[20 empty] | 336 | -42.70335 |  |  | -46.05263 | 67.58401
[20 empty] | 336.5 | -37.67943 |  |  | -46.05263 | 70.48657
[20 empty] | 337 | -32.6555 |  |  | -27.63158 | 73.96122
[20 empty] | 337.5 | -25.95694 |  |  | -27.63158 | 77.82729
[20 empty] | 338 | -20.93301 |  |  | -27.63158 | 81.90413
[20 empty] | 338.5 | -15.90909 |  |  | -9.21053 | 86.01108
[20 empty] | 339 | -9.21053 |  |  | -9.21053 | 88.93773
[20 empty] | 339.5 | -2.51196 |  |  | -9.21053 | 92.10526
[20 empty] | 340 | 2.51196 |  |  | 9.21053 | 95.27279
[20 empty] | 340.5 | 7.53589 |  |  | 9.21053 | 98.19945
[20 empty] | 341 | 12.55981 |  |  | 9.21053 | 102.3064
[20 empty] | 341.5 | 17.58373 |  |  | 27.63158 | 106.38323
[20 empty] | 342 | 22.60766 |  |  | 27.63158 | 110.24931
[20 empty] | 342.5 | 27.63158 |  |  | 27.63158 | 113.72396
[20 empty] | 343 | 30.98086 |  |  | 27.63158 | 116.62652
[20 empty] | 343.5 | 34.33014 |  |  | 27.63158 | 118.77635
[20 empty] | 344 | 37.67943 |  |  | 46.05263 | 121.65482
[20 empty] | 344.5 | 39.35407 |  |  | 46.05263 | 124.11177
[20 empty] | 345 | 41.02871 |  |  | 46.05263 | 126.02674
[20 empty] | 345.5 | 42.70335 |  |  | 46.05263 | 128.30904
[20 empty] | 346 | 44.37799 |  |  | 46.05263 | 129.23642
[20 empty] | 346.5 | 46.05263 |  |  | 46.05263 | 130.41069
[20 empty] | 347 | 46.05263 |  |  | 46.05263 | 130.80212
[20 empty] | 347.5 | 46.05263 |  |  | 46.05263 | 130.41069
[20 empty] | 348 | 46.05263 |  |  | 46.05263 | 129.23642
[20 empty] | 348.5 | 46.05263 |  |  | 46.05263 | 127.2793
[20 empty] | 349 | 44.37799 |  |  | 46.05263 | 124.53932
[20 empty] | 349.5 | 42.70335 |  |  | 46.05263 | 122.67855
[20 empty] | 350 | 41.02871 |  |  | 46.05263 | 120.72745
[20 empty] | 350.5 | 39.35407 |  |  | 46.05263 | 118.74624
[20 empty] | 351 | 37.67943 |  |  | 46.05263 | 117.82488
[20 empty] | 351.5 | 36.00478 |  |  | 27.63158 | 116.42178
[20 empty] | 352 | 34.33014 |  |  | 27.63158 | 114.65735
[20 empty] | 352.5 | 30.98086 |  |  | 27.63158 | 112.65205
[20 empty] | 353 | 27.63158 |  |  | 27.63158 | 110.52632
[20 empty] | 353.5 | 24.2823 |  |  | 27.63158 | 108.40058
[20 empty] | 354 | 20.93301 |  |  | 27.63158 | 106.39528
[20 empty] | 354.5 | 19.25837 |  |  | 27.63158 | 104.63086
[20 empty] | 355 | 17.58373 |  |  | 9.21053 | 103.22775
[20 empty] | 355.5 | 15.90909 |  |  | 9.21053 | 102.3064
[20 empty] | 356 | 14.23445 |  |  | 9.21053 | 100.32518
[20 empty] | 356.5 | 10.88517 |  |  | 9.21053 | 98.37408
[20 empty] | 357 | 7.53589 |  |  | 9.21053 | 96.51331
[20 empty] | 357.5 | 4.1866 |  |  | 9.21053 | 94.80308
[20 empty] | 358 | 2.51196 |  |  | 9.21053 | 93.30363
[20 empty] | 358.5 | 0.83732 |  |  | 9.21053 | 92.07515
[20 empty] | 359 | -0.83732 |  |  | -9.21053 | 91.17789
[20 empty] | 359.5 | -2.51196 |  |  | -9.21053 | 90.67205
[20 empty] | 360 | -4.1866 |  |  | -9.21053 | 90.61785
[20 empty] | 360.5 | -5.86124 |  |  | -9.21053 | 91.07551
[20 empty] | 361 | -7.53589 |  |  | -9.21053 | 92.10526
[20 empty] | 361.5 | -9.21053 |  |  | -9.21053 | 92.10526
[20 empty] | 362 | -9.21053 |  |  | -9.21053 | 92.10526
[20 empty] | 362.5 | -9.21053 |  |  | -9.21053 | 92.10526
[20 empty] | 363 | -9.21053 |  |  | -9.21053 | 92.10526
[20 empty] | 363.5 | -9.21053 |  |  | -9.21053 | 91.07551
[20 empty] | 364 | -9.21053 |  |  | -9.21053 | 90.61785
[20 empty] | 364.5 | -9.21053 |  |  | -9.21053 | 90.67205
[20 empty] | 365 | -9.21053 |  |  | -9.21053 | 91.17789
[20 empty] | 365.5 | -9.21053 |  |  | -9.21053 | 92.07515
[20 empty] | 366 | -7.53589 |  |  | -9.21053 | 93.30363
[20 empty] | 366.5 | -5.86124 |  |  | -9.21053 | 94.80308
[20 empty] | 367 | -4.1866 |  |  | -9.21053 | 96.51331
[20 empty] | 367.5 | -2.51196 |  |  | -9.21053 | 98.37408
[20 empty] | 368 | -0.83732 |  |  | -9.21053 | 100.32518
[20 empty] | 368.5 | 0.83732 |  |  | 9.21053 | 102.3064
[20 empty] | 369 | 2.51196 |  |  | 9.21053 | 104.2575
[20 empty] | 369.5 | 4.1866 |  |  | 9.21053 | 106.11827
[20 empty] | 370 | 5.86124 |  |  | 9.21053 | 107.8285
[20 empty] | 370.5 | 7.53589 |  |  | 9.21053 | 109.32795
[20 empty] | 371 | 9.21053 |  |  | 9.21053 | 110.55643
[20 empty] | 371.5 | 9.21053 |  |  | 9.21053 | 111.45369
[20 empty] | 372 | 9.21053 |  |  | 9.21053 | 111.95953
[20 empty] | 372.5 | 9.21053 |  |  | 9.21053 | 112.01373
[20 empty] | 373 | 9.21053 |  |  | 9.21053 | 111.55606
[20 empty] | 373.5 | 9.21053 |  |  | 9.21053 | 110.52632
[20 empty] | 374 | 9.21053 |  |  | 9.21053 | 110.52632
[20 empty] | 374.5 | 10.88517 |  |  | 9.21053 | 110.52632
[20 empty] | 375 | 12.55981 |  |  | 9.21053 | 110.52632
[20 empty] | 375.5 | 14.23445 |  |  | 9.21053 | 110.52632
[20 empty] | 376 | 15.90909 |  |  | 9.21053 | 110.52632
[20 empty] | 376.5 | 17.58373 |  |  | 9.21053 | 110.52632
[20 empty] | 377 | 19.25837 |  |  | 27.63158 | 110.52632
[20 empty] | 377.5 | 20.93301 |  |  | 27.63158 | 110.52632
[20 empty] | 378 | 22.60766 |  |  | 27.63158 | 110.52632
[20 empty] | 378.5 | 24.2823 |  |  | 27.63158 | 110.52632
[20 empty] | 379 | 25.95694 |  |  | 27.63158 | 110.52632
[20 empty] | 379.5 | 27.63158 |  |  | 27.63158 | 110.52632
[20 empty] | 380 | 27.63158 |  |  | 27.63158 | 110.52632
[20 empty] | 380.5 | 27.63158 |  |  | 27.63158 | 110.52632
[20 empty] | 381 | 27.63158 |  |  | 27.63158 | 110.52632
[20 empty] | 381.5 | 27.63158 |  |  | 27.63158 | 110.52632
[20 empty] | 382 | 27.63158 |  |  | 27.63158 | 110.52632
[20 empty] | 382.5 | 27.63158 |  |  | 27.63158 | 110.52632
[20 empty] | 383 | 27.63158 |  |  | 27.63158 | 110.52632
[20 empty] | 383.5 | 27.63158 |  |  | 27.63158 | 110.52632
[20 empty] | 384 | 27.63158 |  |  | 27.63158 | 110.52632
[20 empty] | 384.5 | 25.95694 |  |  | 27.63158 | 110.52632
[20 empty] | 385 | 24.2823 |  |  | 27.63158 | 110.52632
[20 empty] | 385.5 | 22.60766 |  |  | 27.63158 | 110.52632
[20 empty] | 386 | 20.93301 |  |  | 27.63158 | 110.52632
[20 empty] | 386.5 | 19.25837 |  |  | 27.63158 | 110.52632
[20 empty] | 387 | 17.58373 |  |  | 9.21053 | 110.52632
[20 empty] | 387.5 | 15.90909 |  |  | 9.21053 | 110.52632
[20 empty] | 388 | 12.55981 |  |  | 9.21053 | 110.52632
[20 empty] | 388.5 | 9.21053 |  |  | 9.21053 | 110.52632
[20 empty] | 389 | 5.86124 |  |  | 9.21053 | 110.52632
[20 empty] | 389.5 | 2.51196 |  |  | 9.21053 | 110.52632
[20 empty] | 390 | 0.83732 |  |  | 9.21053 | 110.52632
[20 empty] | 390.5 | -0.83732 |  |  | -9.21053 | 110.52632
[20 empty] | 391 | -4.1866 |  |  | -9.21053 | 110.52632
[20 empty] | 391.5 | -7.53589 |  |  | -9.21053 | 111.55606
[20 empty] | 392 | -10.88517 |  |  | -9.21053 | 112.01373
[20 empty] | 392.5 | -14.23445 |  |  | -9.21053 | 111.95953
[20 empty] | 393 | -17.58373 |  |  | -9.21053 | 111.45369
[20 empty] | 393.5 | -20.93301 |  |  | -27.63158 | 110.55643
[20 empty] | 394 | -24.2823 |  |  | -27.63158 | 109.32795
[20 empty] | 394.5 | -27.63158 |  |  | -27.63158 | 107.8285
[20 empty] | 395 | -30.98086 |  |  | -27.63158 | 106.11827
[20 empty] | 395.5 | -34.33014 |  |  | -27.63158 | 104.2575
[20 empty] | 396 | -37.67943 |  |  | -46.05263 | 102.3064
[20 empty] | 396.5 | -39.35407 |  |  | -46.05263 | 100.97555
[20 empty] | 397 | -41.02871 |  |  | -46.05263 | 99.6146
[20 empty] | 397.5 | -42.70335 |  |  | -46.05263 | 98.22353
[20 empty] | 398 | -44.37799 |  |  | -46.05263 | 96.80236
[20 empty] | 398.5 | -46.05263 |  |  | -46.05263 | 95.35108
[20 empty] | 399 | -46.05263 |  |  | -46.05263 | 93.86969
[20 empty] | 399.5 | -46.05263 |  |  | -46.05263 | 92.35818
[20 empty] | 400 | -46.05263 |  |  | -46.05263 | 90.81657
[20 empty] | 400.5 | -46.05263 |  |  | -46.05263 | 89.24485
[20 empty] | 401 | -46.05263 |  |  | -46.05263 | 87.64302
[20 empty] | -- | -- |  |  | -- | --
[20 empty] | -- | -- |  |  | -- | --
[20 empty] | -- | -- |  |  | -- | --
[20 empty] | -- | -- |  |  | -- | --
[20 empty] | -- | -- |  |  | -- | --
[20 empty] | -- | -- |  |  | -- | --
[20 empty] | -- | -- |  |  | -- | --
[20 empty] | -- | -- |  |  | -- | --
[20 empty] | -- | -- |  |  | -- | --
[20 empty] | -- | -- |  |  | -- | --
[20 empty] | -- | -- |  |  | -- | --
[20 empty] | -- | -- |  |  | -- | --
[20 empty] | -- | -- |  |  | -- | --
a
b
c
d
e
f
g
h
i
j
k
l
Wave modes
Circle pattern
Gourd pattern
Sinusoidal wave
Triangular wave
Positive exponential wave
Sinusoidal sweep wave