## Figure 1a
Figure 1a | Crystal structure of the NaLaCl4 (The white ball: vacancy)
Lattice type P
Space group name P 63/m
Space group number 176
Setting number 1
Lattice parameters
a b c alpha beta gamma
7.59170 7.59170 4.37910 90.0000 90.0000 120.0000
Unit-cell volume = 218.571516 Å^3
Structure parameters
x y z Occ. B Site Sym.
1 Na Na1 0.00000 0.00000 0.00000 0.363 4.967 2b -3..
2 Na Na2 0.33333 0.66667 0.25000 0.182 1.140 2c -6..
3 La La1 0.33333 0.66667 0.25000 0.818 1.140 2c -6..
4 Cl Cl1 0.38642 0.30207 0.25000 1.000 1.560 6h m..

## Figure 1b
Figure 1b | Rietveld refinements of NaLaCl4-HM
|  |  | 2 theta | Test value | Calculated value | Background | Error | NaLaCl4
|  | NaLaCl4 Rietveld refinements | 10 | 4530 | 4248.75 | 4227.83 | 281.25 | 13.374
|  |  | 10.02 | 4429 | 4279.19 | 4224.31 | 149.81 | 23.352
|  |  | 10.04 | 4403 | 4308.5 | 4223 | 94.5 | 24.308
|  |  | 10.06 | 4348 | 4336.75 | 4223.74 | 11.25 | 27.046
|  |  | 10.08 | 4361 | 4364.03 | 4226.39 | -3.03 | 31.083
|  |  | 10.1 | 4340 | 4390.4 | 4230.79 | -50.4 | 34.01
|  |  | 10.12 | 4474 | 4415.95 | 4236.81 | 58.05 | 36.08
|  |  | 10.14 | 4439 | 4440.72 | 4244.34 | -1.72 | 36.08
|  |  | 10.16 | 4305 | 4464.8 | 4253.23 | -159.8 | 41.092
|  |  | 10.18 | 4457 | 4488.24 | 4263.39 | -31.24 | 41.134
|  |  | 10.2 | 4548 | 4511.06 | 4274.7 | 36.94 | 41.72
|  |  | 10.22 | 4519 | 4533.35 | 4287.05 | -14.35 | 41.72
|  |  | 10.24 | 4464 | 4555.14 | 4300.36 | -91.14 | 43.437
|  |  | 10.26 | 4533 | 4576.48 | 4314.52 | -43.48 | 46.263
|  |  | 10.28 | 4495 | 4597.39 | 4329.45 | -102.39 | 47.851
|  |  | 10.3 | 4633 | 4617.93 | 4345.07 | 15.07 | 47.889
|  |  | 10.32 | 4634 | 4638.13 | 4361.31 | -4.13 | 49.946
|  |  | 10.34 | 4642 | 4658.02 | 4378.08 | -16.02 | 49.982
|  |  | 10.36 | 4505 | 4677.62 | 4395.31 | -172.62 | 49.982
|  |  | 10.38 | 4652 | 4696.97 | 4412.96 | -44.97 | 52.504
|  |  | 10.4 | 4611 | 4716.09 | 4430.94 | -105.09 | 54.469
|  |  | 10.42 | 4693 | 4735 | 4449.21 | -42 | 54.469
|  |  | 10.44 | 4703 | 4753.72 | 4467.71 | -50.72 | 55.887
|  |  | 10.46 | 4777 | 4772.27 | 4486.39 | 4.73 | 55.887
|  |  | 10.48 | 4733 | 4790.67 | 4505.21 | -57.67 | 55.921
|  |  | 10.5 | 4843 | 4808.92 | 4524.11 | 34.08 | 59.624
|  |  | 10.52 | 4861 | 4827.05 | 4543.06 | 33.95 | 60.105
|  |  | 10.54 | 4897 | 4845.06 | 4562.02 | 51.94 | 61.471
|  |  | 10.56 | 4844 | 4862.97 | 4580.96 | -18.97 | 61.471
|  |  | 10.58 | 4748 | 4880.77 | 4599.83 | -132.77 | 64.982
|  |  | 10.6 | 4833 | 4898.48 | 4618.61 | -65.48 | 65.013
|  |  | 10.62 | 4836 | 4916.1 | 4637.27 | -80.1 | 65.013
|  |  | 10.64 | 4841 | 4933.65 | 4655.78 | -92.65 | 65.379
|  |  | 10.66 | 4828 | 4951.11 | 4674.12 | -123.11 | 65.441
|  |  | 10.68 | 4923 | 4968.49 | 4692.27 | -45.49 | 65.441
|  |  | 10.7 | 5024 | 4985.8 | 4710.19 | 38.2 | 66.716
|  |  | 10.72 | 4940 | 5003.03 | 4727.89 | -63.03 | 66.716
|  |  | 10.74 | 4888 | 5020.19 | 4745.32 | -132.19 | 68.814
|  |  | 10.76 | 4879 | 5037.27 | 4762.49 | -158.27 | 68.874
|  |  | 10.78 | 5104 | 5054.27 | 4779.38 | 49.73 | 68.874
|  |  | 10.8 | 5081 | 5071.18 | 4795.97 | 9.82 | 70.502
|  |  | 10.82 | 5044 | 5088.01 | 4812.25 | -44.01 | 71.793
|  |  | 10.84 | 5270 | 5104.75 | 4828.2 | 165.25 | 71.822
|  |  | 10.86 | 5178 | 5121.4 | 4843.83 | 56.6 | 75.125
|  |  | 10.88 | 5179 | 5137.95 | 4859.12 | 41.05 | 75.469
|  |  | 10.9 | 5175 | 5154.39 | 4874.07 | 20.61 | 75.469
|  |  | 10.92 | 5091 | 5170.72 | 4888.66 | -79.72 | 75.527
|  |  | 10.94 | 5037 | 5186.94 | 4902.89 | -149.94 | 76.728
|  |  | 10.96 | 5257 | 5203.03 | 4916.76 | 53.97 | 76.728
|  |  | 10.98 | 5187 | 5219 | 4930.27 | -32 | 76.757
|  |  | 11 | 5275 | 5234.83 | 4943.4 | 40.17 | 76.757
|  |  | 11.02 | 5378 | 5250.52 | 4956.16 | 127.48 | 78.718
|  |  | 11.04 | 5419 | 5266.06 | 4968.55 | 152.94 | 78.775
|  |  | 11.06 | 5243 | 5281.45 | 4980.56 | -38.45 | 80.23
|  |  | 11.08 | 5342 | 5296.67 | 4992.19 | 45.33 | 80.23
|  |  | 11.1 | 5435 | 5311.72 | 5003.45 | 123.28 | 80.694
|  |  | 11.12 | 5524 | 5326.59 | 5014.33 | 197.41 | 80.694
|  |  | 11.14 | 5528 | 5341.28 | 5024.84 | 186.72 | 81.923
|  |  | 11.16 | 5394 | 5355.78 | 5034.97 | 38.22 | 81.923
|  |  | 11.18 | 5351 | 5370.07 | 5044.73 | -19.07 | 83.747
|  |  | 11.2 | 5378 | 5384.16 | 5054.12 | -6.16 | 85.347
|  |  | 11.22 | 5528 | 5398.04 | 5063.15 | 129.96 | 85.347
|  |  | 11.24 | 5559 | 5411.69 | 5071.8 | 147.31 | 85.508
|  |  | 11.26 | 5464 | 5425.12 | 5080.1 | 38.88 | 85.508
|  |  | 11.28 | 5434 | 5438.31 | 5088.03 | -4.31 | 86.645
|  |  | 11.3 | 5459 | 5451.26 | 5095.61 | 7.74 | 89.591
|  |  | 11.32 | 5516 | 5463.96 | 5102.84 | 52.04 | 89.832
|  |  | 11.34 | 5503 | 5476.41 | 5109.72 | 26.59
|  |  | 11.36 | 5517 | 5488.6 | 5116.25 | 28.4
|  |  | 11.38 | 5469 | 5500.52 | 5122.45 | -31.52
|  |  | 11.4 | 5700 | 5512.17 | 5128.31 | 187.83
|  |  | 11.42 | 5558 | 5523.55 | 5133.84 | 34.45
|  |  | 11.44 | 5634 | 5534.64 | 5139.04 | 99.36
|  |  | 11.46 | 5734 | 5545.44 | 5143.92 | 188.56
|  |  | 11.48 | 5617 | 5555.95 | 5148.48 | 61.05
|  |  | 11.5 | 5603 | 5566.17 | 5152.73 | 36.83
|  |  | 11.52 | 5640 | 5576.08 | 5156.67 | 63.92
|  |  | 11.54 | 5660 | 5585.69 | 5160.31 | 74.31
|  |  | 11.56 | 5669 | 5594.99 | 5163.66 | 74.01
|  |  | 11.58 | 5765 | 5603.98 | 5166.71 | 161.02
|  |  | 11.6 | 5752 | 5612.65 | 5169.47 | 139.35
|  |  | 11.62 | 5685 | 5621 | 5171.95 | 64
|  |  | 11.64 | 5590 | 5629.04 | 5174.16 | -39.04
|  |  | 11.66 | 5640 | 5636.75 | 5176.09 | 3.25
|  |  | 11.68 | 5582 | 5644.14 | 5177.76 | -62.14
|  |  | 11.7 | 5841 | 5651.19 | 5179.16 | 189.81
|  |  | 11.72 | 5737 | 5657.92 | 5180.31 | 79.08
|  |  | 11.74 | 5656 | 5664.32 | 5181.21 | -8.32
|  |  | 11.76 | 5695 | 5670.39 | 5181.86 | 24.61
|  |  | 11.78 | 5766 | 5676.13 | 5182.27 | 89.87
|  |  | 11.8 | 5724 | 5681.53 | 5182.44 | 42.47
|  |  | 11.82 | 5836 | 5686.61 | 5182.39 | 149.39
|  |  | 11.84 | 5589 | 5691.35 | 5182.1 | -102.35
|  |  | 11.86 | 5726 | 5695.75 | 5181.6 | 30.25
|  |  | 11.88 | 5715 | 5699.83 | 5180.88 | 15.17
|  |  | 11.9 | 5724 | 5703.58 | 5179.95 | 20.42
|  |  | 11.92 | 5788 | 5707 | 5178.81 | 81
|  |  | 11.94 | 5740 | 5710.09 | 5177.47 | 29.91
|  |  | 11.96 | 5631 | 5712.85 | 5175.93 | -81.85
|  |  | 11.98 | 5698 | 5715.29 | 5174.2 | -17.29
|  |  | 12 | 5694 | 5717.41 | 5172.29 | -23.41
|  |  | 12.02 | 5764 | 5719.21 | 5170.19 | 44.79
|  |  | 12.04 | 5812 | 5720.7 | 5167.91 | 91.3
|  |  | 12.06 | 5749 | 5721.87 | 5165.46 | 27.13
|  |  | 12.08 | 5752 | 5722.73 | 5162.84 | 29.27
|  |  | 12.1 | 5839 | 5723.28 | 5160.06 | 115.72
|  |  | 12.12 | 5706 | 5723.53 | 5157.11 | -17.53
|  |  | 12.14 | 5574 | 5723.47 | 5154.01 | -149.47
|  |  | 12.16 | 5683 | 5723.13 | 5150.76 | -40.13
|  |  | 12.18 | 5651 | 5722.49 | 5147.36 | -71.49
|  |  | 12.2 | 5751 | 5721.56 | 5143.82 | 29.44
|  |  | 12.22 | 5649 | 5720.35 | 5140.14 | -71.35
|  |  | 12.24 | 5473 | 5718.87 | 5136.32 | -245.87
|  |  | 12.26 | 5636 | 5717.11 | 5132.38 | -81.11
|  |  | 12.28 | 5731 | 5715.08 | 5128.31 | 15.92
|  |  | 12.3 | 5656 | 5712.79 | 5124.11 | -56.79
|  |  | 12.32 | 5672 | 5710.25 | 5119.8 | -38.25
|  |  | 12.34 | 5620 | 5707.45 | 5115.38 | -87.45
|  |  | 12.36 | 5456 | 5704.41 | 5110.84 | -248.41
|  |  | 12.38 | 5595 | 5701.12 | 5106.2 | -106.12
|  |  | 12.4 | 5538 | 5697.61 | 5101.45 | -159.61
|  |  | 12.42 | 5580 | 5693.87 | 5096.61 | -113.87
|  |  | 12.44 | 5589 | 5689.91 | 5091.67 | -100.91
|  |  | 12.46 | 5614 | 5685.74 | 5086.65 | -71.74
|  |  | 12.48 | 5501 | 5681.36 | 5081.53 | -180.36
|  |  | 12.5 | 5667 | 5676.79 | 5076.33 | -9.79
|  |  | 12.52 | 5690 | 5672.04 | 5071.06 | 17.96
|  |  | 12.54 | 5693 | 5667.11 | 5065.7 | 25.89
|  |  | 12.56 | 5476 | 5662.01 | 5060.28 | -186.01
|  |  | 12.58 | 5545 | 5656.78 | 5054.78 | -111.78
|  |  | 12.6 | 5571 | 5651.42 | 5049.22 | -80.42
|  |  | 12.62 | 5728 | 5645.96 | 5043.6 | 82.04
|  |  | 12.64 | 5640 | 5640.43 | 5037.92 | -0.43
|  |  | 12.66 | 5563 | 5634.89 | 5032.19 | -71.89
|  |  | 12.68 | 5469 | 5629.38 | 5026.41 | -160.38
|  |  | 12.7 | 5633 | 5623.98 | 5020.58 | 9.02
|  |  | 12.72 | 5688 | 5618.8 | 5014.7 | 69.2
|  |  | 12.74 | 5519 | 5613.95 | 5008.79 | -94.95
|  |  | 12.76 | 5636 | 5609.6 | 5002.83 | 26.4
|  |  | 12.78 | 5485 | 5605.95 | 4996.85 | -120.95
|  |  | 12.8 | 5704 | 5603.26 | 4990.83 | 100.74
|  |  | 12.82 | 5549 | 5601.83 | 4984.79 | -52.83
|  |  | 12.84 | 5619 | 5602.04 | 4978.72 | 16.96
|  |  | 12.86 | 5641 | 5604.33 | 4972.64 | 36.67
|  |  | 12.88 | 5630 | 5609.19 | 4966.53 | 20.81
|  |  | 12.9 | 5560 | 5617.22 | 4960.42 | -57.22
|  |  | 12.92 | 5716 | 5629.05 | 4954.29 | 86.95
|  |  | 12.94 | 5849 | 5645.36 | 4948.16 | 203.64
|  |  | 12.96 | 5601 | 5666.88 | 4942.02 | -65.88
|  |  | 12.98 | 5691 | 5694.31 | 4935.88 | -3.31
|  |  | 13 | 5719 | 5728.35 | 4929.74 | -9.35
|  |  | 13.02 | 5701 | 5769.62 | 4923.61 | -68.62
|  |  | 13.04 | 5727 | 5818.6 | 4917.49 | -91.6
|  |  | 13.06 | 5715 | 5875.61 | 4911.38 | -160.61
|  |  | 13.08 | 5885 | 5940.75 | 4905.28 | -55.75
|  |  | 13.1 | 5902 | 6013.84 | 4899.21 | -111.84
|  |  | 13.12 | 5895 | 6094.39 | 4893.15 | -199.39
|  |  | 13.14 | 6105 | 6181.55 | 4887.12 | -76.55
|  |  | 13.16 | 6135 | 6274.1 | 4881.11 | -139.1
|  |  | 13.18 | 6214 | 6370.45 | 4875.14 | -156.45
|  |  | 13.2 | 6194 | 6468.68 | 4869.19 | -274.68
|  |  | 13.22 | 6430 | 6566.55 | 4863.29 | -136.55
|  |  | 13.24 | 6527 | 6661.58 | 4857.42 | -134.58
|  |  | 13.26 | 6525 | 6751.13 | 4851.6 | -226.13
|  |  | 13.28 | 6772 | 6832.52 | 4845.81 | -60.52
|  |  | 13.3 | 6739 | 6903.12 | 4840.08 | -164.12
|  |  | 13.32 | 6962 | 6960.5 | 4834.4 | 1.5
|  |  | 13.34 | 6918 | 7002.53 | 4828.77 | -84.53
|  |  | 13.36 | 7163 | 7027.54 | 4823.19 | 135.46
|  |  | 13.38 | 6999 | 7034.41 | 4817.67 | -35.41
|  |  | 13.4 | 7016 | 7022.65 | 4812.22 | -6.65
|  |  | 13.42 | 7034 | 6992.44 | 4806.83 | 41.56
|  |  | 13.44 | 7115 | 6944.6 | 4801.5 | 170.4
|  |  | 13.46 | 6949 | 6880.56 | 4796.25 | 68.44
|  |  | 13.48 | 6701 | 6802.24 | 4791.06 | -101.24
|  |  | 13.5 | 6663 | 6711.96 | 4785.95 | -48.96
|  |  | 13.52 | 6586 | 6612.26 | 4780.92 | -26.26
|  |  | 13.54 | 6334 | 6505.83 | 4775.96 | -171.83
|  |  | 13.56 | 6148 | 6395.36 | 4771.09 | -247.36
|  |  | 13.58 | 6131 | 6283.42 | 4766.3 | -152.42
|  |  | 13.6 | 6165 | 6172.38 | 4761.6 | -7.38
|  |  | 13.62 | 5934 | 6064.35 | 4756.98 | -130.35
|  |  | 13.64 | 5590 | 5961.09 | 4752.46 | -371.09
|  |  | 13.66 | 5829 | 5864.02 | 4748.03 | -35.02
|  |  | 13.68 | 5748 | 5774.17 | 4743.7 | -26.17
|  |  | 13.7 | 5571 | 5692.22 | 4739.46 | -121.22
|  |  | 13.72 | 5605 | 5618.51 | 4735.32 | -13.51
|  |  | 13.74 | 5517 | 5553.08 | 4731.29 | -36.08
|  |  | 13.76 | 5570 | 5495.74 | 4727.36 | 74.26
|  |  | 13.78 | 5444 | 5446.07 | 4723.53 | -2.07
|  |  | 13.8 | 5352 | 5403.53 | 4719.81 | -51.53
|  |  | 13.82 | 5506 | 5367.47 | 4716.21 | 138.53
|  |  | 13.84 | 5562 | 5337.2 | 4712.71 | 224.8
|  |  | 13.86 | 5320 | 5312.01 | 4709.33 | 7.99
|  |  | 13.88 | 5350 | 5291.2 | 4706.06 | 58.8
|  |  | 13.9 | 5402 | 5274.11 | 4702.91 | 127.89
|  |  | 13.92 | 5322 | 5260.15 | 4699.88 | 61.85
|  |  | 13.94 | 5309 | 5248.79 | 4696.97 | 60.21
|  |  | 13.96 | 5312 | 5239.57 | 4694.18 | 72.43
|  |  | 13.98 | 5408 | 5232.07 | 4691.52 | 175.93
|  |  | 14 | 5439 | 5225.99 | 4688.98 | 213.01
|  |  | 14.02 | 5388 | 5221.03 | 4686.56 | 166.97
|  |  | 14.04 | 5368 | 5217 | 4684.28 | 151
|  |  | 14.06 | 5302 | 5213.7 | 4682.12 | 88.3
|  |  | 14.08 | 5286 | 5211.02 | 4680.1 | 74.98
|  |  | 14.1 | 5385 | 5208.84 | 4678.21 | 176.16
|  |  | 14.12 | 5249 | 5207.09 | 4676.45 | 41.91
|  |  | 14.14 | 5328 | 5205.7 | 4674.82 | 122.3
|  |  | 14.16 | 5287 | 5204.65 | 4673.33 | 82.35
|  |  | 14.18 | 5329 | 5203.88 | 4671.98 | 125.12
|  |  | 14.2 | 5344 | 5203.39 | 4670.76 | 140.61
|  |  | 14.22 | 5372 | 5203.16 | 4669.68 | 168.84
|  |  | 14.24 | 5311 | 5203.18 | 4668.75 | 107.82
|  |  | 14.26 | 5375 | 5203.43 | 4667.95 | 171.57
|  |  | 14.28 | 5311 | 5203.92 | 4667.29 | 107.08
|  |  | 14.3 | 5285 | 5204.63 | 4666.78 | 80.37
|  |  | 14.32 | 5195 | 5205.58 | 4666.4 | -10.58
|  |  | 14.34 | 5270 | 5206.74 | 4666.17 | 63.26
|  |  | 14.36 | 5430 | 5208.13 | 4666.08 | 221.87
|  |  | 14.38 | 5356 | 5209.75 | 4666.14 | 146.25
|  |  | 14.4 | 5271 | 5211.58 | 4666.34 | 59.42
|  |  | 14.42 | 5312 | 5213.63 | 4666.69 | 98.37
|  |  | 14.44 | 5329 | 5215.9 | 4667.18 | 113.1
|  |  | 14.46 | 5309 | 5218.39 | 4667.82 | 90.61
|  |  | 14.48 | 5169 | 5221.09 | 4668.6 | -52.09
|  |  | 14.5 | 5246 | 5224 | 4669.53 | 22
|  |  | 14.52 | 5238 | 5227.13 | 4670.6 | 10.87
|  |  | 14.54 | 5365 | 5230.48 | 4671.82 | 134.52
|  |  | 14.56 | 5266 | 5234.03 | 4673.18 | 31.97
|  |  | 14.58 | 5378 | 5237.79 | 4674.7 | 140.21
|  |  | 14.6 | 5398 | 5241.75 | 4676.35 | 156.25
|  |  | 14.62 | 5354 | 5245.93 | 4678.16 | 108.07
|  |  | 14.64 | 5227 | 5250.3 | 4680.1 | -23.3
|  |  | 14.66 | 5330 | 5254.88 | 4682.2 | 75.12
|  |  | 14.68 | 5487 | 5259.66 | 4684.43 | 227.34
|  |  | 14.7 | 5283 | 5264.63 | 4686.81 | 18.37
|  |  | 14.72 | 5419 | 5269.8 | 4689.34 | 149.2
|  |  | 14.74 | 5356 | 5275.17 | 4692.01 | 80.83
|  |  | 14.76 | 5327 | 5280.72 | 4694.82 | 46.28
|  |  | 14.78 | 5276 | 5286.47 | 4697.77 | -10.47
|  |  | 14.8 | 5264 | 5292.4 | 4700.87 | -28.4
|  |  | 14.82 | 5345 | 5298.52 | 4704.1 | 46.48
|  |  | 14.84 | 5341 | 5304.81 | 4707.48 | 36.19
|  |  | 14.86 | 5358 | 5311.29 | 4710.99 | 46.71
|  |  | 14.88 | 5249 | 5317.94 | 4714.64 | -68.94
|  |  | 14.9 | 5374 | 5324.77 | 4718.43 | 49.23
|  |  | 14.92 | 5396 | 5331.77 | 4722.36 | 64.23
|  |  | 14.94 | 5410 | 5338.93 | 4726.42 | 71.07
|  |  | 14.96 | 5403 | 5346.26 | 4730.61 | 56.74
|  |  | 14.98 | 5405 | 5353.76 | 4734.94 | 51.24
|  |  | 15 | 5412 | 5361.41 | 4739.4 | 50.59
|  |  | 15.02 | 5465 | 5369.23 | 4743.99 | 95.77
|  |  | 15.04 | 5499 | 5377.19 | 4748.7 | 121.81
|  |  | 15.06 | 5604 | 5385.31 | 4753.55 | 218.69
|  |  | 15.08 | 5463 | 5393.57 | 4758.52 | 69.43
|  |  | 15.1 | 5505 | 5401.97 | 4763.62 | 103.03
|  |  | 15.12 | 5424 | 5410.52 | 4768.84 | 13.48
|  |  | 15.14 | 5339 | 5419.2 | 4774.18 | -80.2
|  |  | 15.16 | 5602 | 5428.02 | 4779.65 | 173.98
|  |  | 15.18 | 5411 | 5436.97 | 4785.23 | -25.97
|  |  | 15.2 | 5428 | 5446.04 | 4790.93 | -18.04
|  |  | 15.22 | 5512 | 5455.24 | 4796.74 | 56.76
|  |  | 15.24 | 5486 | 5464.55 | 4802.67 | 21.45
|  |  | 15.26 | 5495 | 5473.99 | 4808.71 | 21.01
|  |  | 15.28 | 5604 | 5483.53 | 4814.86 | 120.47
|  |  | 15.3 | 5534 | 5493.19 | 4821.12 | 40.81
|  |  | 15.32 | 5428 | 5502.95 | 4827.48 | -74.95
|  |  | 15.34 | 5459 | 5512.82 | 4833.95 | -53.82
|  |  | 15.36 | 5419 | 5522.78 | 4840.52 | -103.78
|  |  | 15.38 | 5531 | 5532.85 | 4847.19 | -1.85
|  |  | 15.4 | 5553 | 5543 | 4853.96 | 10
|  |  | 15.42 | 5593 | 5553.23 | 4860.82 | 39.77
|  |  | 15.44 | 5466 | 5563.55 | 4867.78 | -97.55
|  |  | 15.46 | 5528 | 5573.95 | 4874.83 | -45.95
|  |  | 15.48 | 5400 | 5584.43 | 4881.97 | -184.43
|  |  | 15.5 | 5583 | 5594.98 | 4889.2 | -11.98
|  |  | 15.52 | 5510 | 5605.6 | 4896.51 | -95.6
|  |  | 15.54 | 5738 | 5616.28 | 4903.91 | 121.72
|  |  | 15.56 | 5602 | 5627.02 | 4911.38 | -25.02
|  |  | 15.58 | 5426 | 5637.82 | 4918.94 | -211.82
|  |  | 15.6 | 5606 | 5648.67 | 4926.57 | -42.67
|  |  | 15.62 | 5649 | 5659.57 | 4934.27 | -10.57
|  |  | 15.64 | 5619 | 5670.52 | 4942.05 | -51.52
|  |  | 15.66 | 5521 | 5681.51 | 4949.89 | -160.51
|  |  | 15.68 | 5760 | 5692.53 | 4957.8 | 67.47
|  |  | 15.7 | 5603 | 5703.59 | 4965.78 | -100.59
|  |  | 15.72 | 5724 | 5714.68 | 4973.81 | 9.32
|  |  | 15.74 | 5710 | 5725.8 | 4981.9 | -15.8
|  |  | 15.76 | 5781 | 5736.94 | 4990.05 | 44.06
|  |  | 15.78 | 5599 | 5748.1 | 4998.26 | -149.1
|  |  | 15.8 | 5780 | 5759.27 | 5006.51 | 20.73
|  |  | 15.82 | 5733 | 5770.45 | 5014.82 | -37.45
|  |  | 15.84 | 5749 | 5781.65 | 5023.16 | -32.65
|  |  | 15.86 | 5870 | 5792.84 | 5031.56 | 77.16
|  |  | 15.88 | 5698 | 5804.04 | 5039.99 | -106.04
|  |  | 15.9 | 5746 | 5815.23 | 5048.46 | -69.23
|  |  | 15.92 | 5860 | 5826.41 | 5056.97 | 33.59
|  |  | 15.94 | 5910 | 5837.59 | 5065.5 | 72.41
|  |  | 15.96 | 5815 | 5848.74 | 5074.07 | -33.74
|  |  | 15.98 | 5789 | 5859.88 | 5082.67 | -70.88
|  |  | 16 | 5933 | 5871 | 5091.29 | 62
|  |  | 16.02 | 5839 | 5882.09 | 5099.93 | -43.09
|  |  | 16.04 | 5818 | 5893.16 | 5108.59 | -75.16
|  |  | 16.06 | 5778 | 5904.19 | 5117.27 | -126.19
|  |  | 16.08 | 6030 | 5915.18 | 5125.96 | 114.82
|  |  | 16.1 | 5852 | 5926.13 | 5134.67 | -74.13
|  |  | 16.12 | 5881 | 5937.04 | 5143.38 | -56.04
|  |  | 16.14 | 5904 | 5947.91 | 5152.1 | -43.91
|  |  | 16.16 | 5838 | 5958.72 | 5160.82 | -120.72
|  |  | 16.18 | 5952 | 5969.48 | 5169.54 | -17.48
|  |  | 16.2 | 5895 | 5980.18 | 5178.26 | -85.18
|  |  | 16.22 | 5971 | 5990.82 | 5186.97 | -19.82
|  |  | 16.24 | 6014 | 6001.4 | 5195.68 | 12.6
|  |  | 16.26 | 5850 | 6011.92 | 5204.37 | -161.92
|  |  | 16.28 | 5975 | 6022.36 | 5213.05 | -47.36
|  |  | 16.3 | 5900 | 6032.73 | 5221.72 | -132.73
|  |  | 16.32 | 5984 | 6043.02 | 5230.37 | -59.02
|  |  | 16.34 | 6078 | 6053.24 | 5239 | 24.76
|  |  | 16.36 | 5916 | 6063.37 | 5247.6 | -147.37
|  |  | 16.38 | 5951 | 6073.41 | 5256.18 | -122.41
|  |  | 16.4 | 6030 | 6083.37 | 5264.72 | -53.37
|  |  | 16.42 | 5964 | 6093.24 | 5273.24 | -129.24
|  |  | 16.44 | 6002 | 6103.01 | 5281.72 | -101.01
|  |  | 16.46 | 6056 | 6112.69 | 5290.17 | -56.69
|  |  | 16.48 | 6022 | 6122.26 | 5298.57 | -100.26
|  |  | 16.5 | 6040 | 6131.74 | 5306.94 | -91.74
|  |  | 16.52 | 6105 | 6141.1 | 5315.26 | -36.1
|  |  | 16.54 | 6266 | 6150.36 | 5323.53 | 115.64
|  |  | 16.56 | 6096 | 6159.51 | 5331.75 | -63.51
|  |  | 16.58 | 6006 | 6168.55 | 5339.92 | -162.55
|  |  | 16.6 | 6042 | 6177.47 | 5348.04 | -135.47
|  |  | 16.62 | 6168 | 6186.27 | 5356.1 | -18.27
|  |  | 16.64 | 5993 | 6194.95 | 5364.1 | -201.95
|  |  | 16.66 | 6121 | 6203.51 | 5372.04 | -82.51
|  |  | 16.68 | 6150 | 6211.94 | 5379.91 | -61.94
|  |  | 16.7 | 6127 | 6220.25 | 5387.72 | -93.25
|  |  | 16.72 | 6229 | 6228.42 | 5395.46 | 0.58
|  |  | 16.74 | 6140 | 6236.47 | 5403.13 | -96.47
|  |  | 16.76 | 6161 | 6244.37 | 5410.72 | -83.37
|  |  | 16.78 | 6200 | 6252.15 | 5418.24 | -52.15
|  |  | 16.8 | 6236 | 6259.78 | 5425.68 | -23.78
|  |  | 16.82 | 6231 | 6267.27 | 5433.04 | -36.27
|  |  | 16.84 | 6150 | 6274.63 | 5440.32 | -124.63
|  |  | 16.86 | 6113 | 6281.83 | 5447.52 | -168.83
|  |  | 16.88 | 6223 | 6288.89 | 5454.62 | -65.89
|  |  | 16.9 | 6301 | 6295.8 | 5461.64 | 5.2
|  |  | 16.92 | 6184 | 6302.57 | 5468.57 | -118.57
|  |  | 16.94 | 6240 | 6309.18 | 5475.41 | -69.18
|  |  | 16.96 | 6131 | 6315.64 | 5482.15 | -184.64
|  |  | 16.98 | 6231 | 6321.94 | 5488.79 | -90.94
|  |  | 17 | 6257 | 6328.09 | 5495.34 | -71.09
|  |  | 17.02 | 6237 | 6334.08 | 5501.78 | -97.08
|  |  | 17.04 | 6292 | 6339.91 | 5508.13 | -47.91
|  |  | 17.06 | 6203 | 6345.58 | 5514.36 | -142.58
|  |  | 17.08 | 6375 | 6351.08 | 5520.5 | 23.92
|  |  | 17.1 | 6407 | 6356.43 | 5526.52 | 50.57
|  |  | 17.12 | 6166 | 6361.61 | 5532.44 | -195.61
|  |  | 17.14 | 6280 | 6366.62 | 5538.24 | -86.62
|  |  | 17.16 | 6199 | 6371.47 | 5543.93 | -172.47
|  |  | 17.18 | 6264 | 6376.15 | 5549.51 | -112.15
|  |  | 17.2 | 6275 | 6380.66 | 5554.96 | -105.66
|  |  | 17.22 | 6275 | 6385 | 5560.31 | -110
|  |  | 17.24 | 6414 | 6389.17 | 5565.53 | 24.83
|  |  | 17.26 | 6293 | 6393.16 | 5570.63 | -100.16
|  |  | 17.28 | 6373 | 6396.99 | 5575.61 | -23.99
|  |  | 17.3 | 6263 | 6400.64 | 5580.46 | -137.64
|  |  | 17.32 | 6405 | 6404.12 | 5585.19 | 0.88
|  |  | 17.34 | 6306 | 6407.42 | 5589.8 | -101.42
|  |  | 17.36 | 6369 | 6410.55 | 5594.27 | -41.55
|  |  | 17.38 | 6476 | 6413.5 | 5598.62 | 62.5
|  |  | 17.4 | 6403 | 6416.27 | 5602.84 | -13.27
|  |  | 17.42 | 6318 | 6418.87 | 5606.92 | -100.87
|  |  | 17.44 | 6475 | 6421.28 | 5610.87 | 53.72
|  |  | 17.46 | 6383 | 6423.52 | 5614.69 | -40.52
|  |  | 17.48 | 6311 | 6425.59 | 5618.38 | -114.59
|  |  | 17.5 | 6370 | 6427.47 | 5621.92 | -57.47
|  |  | 17.52 | 6287 | 6429.17 | 5625.33 | -142.17
|  |  | 17.54 | 6381 | 6430.7 | 5628.61 | -49.7
|  |  | 17.56 | 6486 | 6432.04 | 5631.74 | 53.96
|  |  | 17.58 | 6387 | 6433.21 | 5634.73 | -46.21
|  |  | 17.6 | 6452 | 6434.2 | 5637.59 | 17.8
|  |  | 17.62 | 6451 | 6435 | 5640.3 | 16
|  |  | 17.64 | 6508 | 6435.63 | 5642.87 | 72.37
|  |  | 17.66 | 6381 | 6436.08 | 5645.29 | -55.08
|  |  | 17.68 | 6376 | 6436.34 | 5647.58 | -60.34
|  |  | 17.7 | 6423 | 6436.43 | 5649.72 | -13.43
|  |  | 17.72 | 6308 | 6436.34 | 5651.71 | -128.34
|  |  | 17.74 | 6482 | 6436.07 | 5653.56 | 45.93
|  |  | 17.76 | 6513 | 6435.62 | 5655.26 | 77.38
|  |  | 17.78 | 6380 | 6434.99 | 5656.81 | -54.99
|  |  | 17.8 | 6454 | 6434.19 | 5658.22 | 19.81
|  |  | 17.82 | 6448 | 6433.21 | 5659.48 | 14.79
|  |  | 17.84 | 6575 | 6432.05 | 5660.6 | 142.95
|  |  | 17.86 | 6386 | 6430.71 | 5661.56 | -44.71
|  |  | 17.88 | 6408 | 6429.19 | 5662.38 | -21.19
|  |  | 17.9 | 6533 | 6427.5 | 5663.04 | 105.5
|  |  | 17.92 | 6304 | 6425.64 | 5663.56 | -121.64
|  |  | 17.94 | 6422 | 6423.6 | 5663.93 | -1.6
|  |  | 17.96 | 6485 | 6421.39 | 5664.15 | 63.61
|  |  | 17.98 | 6465 | 6419 | 5664.22 | 46
|  |  | 18 | 6556 | 6416.44 | 5664.14 | 139.56
|  |  | 18.02 | 6475 | 6413.71 | 5663.91 | 61.29
|  |  | 18.04 | 6500 | 6410.81 | 5663.53 | 89.19
|  |  | 18.06 | 6385 | 6407.73 | 5663 | -22.73
|  |  | 18.08 | 6464 | 6404.49 | 5662.32 | 59.51
|  |  | 18.1 | 6391 | 6401.08 | 5661.5 | -10.08
|  |  | 18.12 | 6485 | 6397.51 | 5660.52 | 87.49
|  |  | 18.14 | 6306 | 6393.76 | 5659.39 | -87.76
|  |  | 18.16 | 6253 | 6389.85 | 5658.11 | -136.85
|  |  | 18.18 | 6370 | 6385.78 | 5656.69 | -15.78
|  |  | 18.2 | 6466 | 6381.54 | 5655.12 | 84.46
|  |  | 18.22 | 6541 | 6377.14 | 5653.39 | 163.86
|  |  | 18.24 | 6472 | 6372.58 | 5651.52 | 99.42
|  |  | 18.26 | 6370 | 6367.86 | 5649.51 | 2.14
|  |  | 18.28 | 6509 | 6362.97 | 5647.34 | 146.03
|  |  | 18.3 | 6390 | 6357.94 | 5645.03 | 32.06
|  |  | 18.32 | 6432 | 6352.74 | 5642.57 | 79.26
|  |  | 18.34 | 6388 | 6347.39 | 5639.97 | 40.61
|  |  | 18.36 | 6351 | 6341.89 | 5637.22 | 9.11
|  |  | 18.38 | 6445 | 6336.23 | 5634.32 | 108.77
|  |  | 18.4 | 6498 | 6330.42 | 5631.28 | 167.58
|  |  | 18.42 | 6348 | 6324.46 | 5628.1 | 23.54
|  |  | 18.44 | 6482 | 6318.35 | 5624.78 | 163.65
|  |  | 18.46 | 6296 | 6312.1 | 5621.31 | -16.1
|  |  | 18.48 | 6349 | 6305.7 | 5617.7 | 43.3
|  |  | 18.5 | 6495 | 6299.15 | 5613.95 | 195.85
|  |  | 18.52 | 6374 | 6292.46 | 5610.06 | 81.54
|  |  | 18.54 | 6396 | 6285.63 | 5606.03 | 110.37
|  |  | 18.56 | 6371 | 6278.66 | 5601.86 | 92.34
|  |  | 18.58 | 6410 | 6271.55 | 5597.56 | 138.45
|  |  | 18.6 | 6318 | 6264.3 | 5593.12 | 53.7
|  |  | 18.62 | 6352 | 6256.92 | 5588.54 | 95.08
|  |  | 18.64 | 6343 | 6249.41 | 5583.83 | 93.59
|  |  | 18.66 | 6388 | 6241.76 | 5578.98 | 146.24
|  |  | 18.68 | 6362 | 6233.98 | 5574 | 128.02
|  |  | 18.7 | 6263 | 6226.07 | 5568.89 | 36.93
|  |  | 18.72 | 6235 | 6218.03 | 5563.65 | 16.97
|  |  | 18.74 | 6311 | 6209.87 | 5558.28 | 101.13
|  |  | 18.76 | 6401 | 6201.58 | 5552.78 | 199.42
|  |  | 18.78 | 6282 | 6193.18 | 5547.15 | 88.82
|  |  | 18.8 | 6239 | 6184.65 | 5541.39 | 54.35
|  |  | 18.82 | 6238 | 6176 | 5535.51 | 62
|  |  | 18.84 | 6160 | 6167.23 | 5529.5 | -7.23
|  |  | 18.86 | 6226 | 6158.35 | 5523.38 | 67.65
|  |  | 18.88 | 6210 | 6149.35 | 5517.13 | 60.65
|  |  | 18.9 | 6288 | 6140.24 | 5510.75 | 147.76
|  |  | 18.92 | 6030 | 6131.02 | 5504.26 | -101.02
|  |  | 18.94 | 6224 | 6121.69 | 5497.66 | 102.31
|  |  | 18.96 | 6179 | 6112.26 | 5490.93 | 66.74
|  |  | 18.98 | 6221 | 6102.72 | 5484.09 | 118.28
|  |  | 19 | 6079 | 6093.07 | 5477.13 | -14.07
|  |  | 19.02 | 6169 | 6083.32 | 5470.06 | 85.68
|  |  | 19.04 | 6337 | 6073.48 | 5462.88 | 263.52
|  |  | 19.06 | 6078 | 6063.53 | 5455.59 | 14.47
|  |  | 19.08 | 6200 | 6053.49 | 5448.19 | 146.51
|  |  | 19.1 | 6005 | 6043.35 | 5440.69 | -38.35
|  |  | 19.12 | 6144 | 6033.12 | 5433.07 | 110.88
|  |  | 19.14 | 6023 | 6022.8 | 5425.35 | 0.2
|  |  | 19.16 | 6078 | 6012.39 | 5417.53 | 65.61
|  |  | 19.18 | 6078 | 6001.89 | 5409.61 | 76.11
|  |  | 19.2 | 6193 | 5991.31 | 5401.59 | 201.69
|  |  | 19.22 | 6040 | 5980.64 | 5393.46 | 59.36
|  |  | 19.24 | 6039 | 5969.89 | 5385.24 | 69.11
|  |  | 19.26 | 5999 | 5959.06 | 5376.93 | 39.94
|  |  | 19.28 | 6035 | 5948.15 | 5368.52 | 86.85
|  |  | 19.3 | 6016 | 5937.17 | 5360.01 | 78.83
|  |  | 19.32 | 6049 | 5926.11 | 5351.42 | 122.89
|  |  | 19.34 | 5952 | 5914.98 | 5342.73 | 37.02
|  |  | 19.36 | 5987 | 5903.77 | 5333.96 | 83.23
|  |  | 19.38 | 6032 | 5892.5 | 5325.1 | 139.5
|  |  | 19.4 | 6005 | 5881.16 | 5316.16 | 123.84
|  |  | 19.42 | 5904 | 5869.75 | 5307.13 | 34.25
|  |  | 19.44 | 5950 | 5858.28 | 5298.02 | 91.72
|  |  | 19.46 | 5898 | 5846.74 | 5288.83 | 51.26
|  |  | 19.48 | 5989 | 5835.15 | 5279.55 | 153.85
|  |  | 19.5 | 5851 | 5823.5 | 5270.21 | 27.5
|  |  | 19.52 | 5793 | 5811.79 | 5260.78 | -18.79
|  |  | 19.54 | 5706 | 5800.02 | 5251.29 | -94.02
|  |  | 19.56 | 5815 | 5788.2 | 5241.72 | 26.8
|  |  | 19.58 | 5758 | 5776.33 | 5232.07 | -18.33
|  |  | 19.6 | 5816 | 5764.41 | 5222.36 | 51.59
|  |  | 19.62 | 5785 | 5752.44 | 5212.59 | 32.56
|  |  | 19.64 | 5844 | 5740.43 | 5202.74 | 103.57
|  |  | 19.66 | 5662 | 5728.37 | 5192.83 | -66.37
|  |  | 19.68 | 5632 | 5716.27 | 5182.86 | -84.27
|  |  | 19.7 | 5637 | 5704.12 | 5172.83 | -67.12
|  |  | 19.72 | 5805 | 5691.94 | 5162.73 | 113.06
|  |  | 19.74 | 5733 | 5679.72 | 5152.58 | 53.28
|  |  | 19.76 | 5672 | 5667.46 | 5142.37 | 4.54
|  |  | 19.78 | 5734 | 5655.17 | 5132.11 | 78.83
|  |  | 19.8 | 5714 | 5642.84 | 5121.8 | 71.16
|  |  | 19.82 | 5502 | 5630.49 | 5111.43 | -128.49
|  |  | 19.84 | 5751 | 5618.1 | 5101.01 | 132.9
|  |  | 19.86 | 5730 | 5605.68 | 5090.54 | 124.32
|  |  | 19.88 | 5682 | 5593.24 | 5080.03 | 88.76
|  |  | 19.9 | 5695 | 5580.78 | 5069.47 | 114.22
|  |  | 19.92 | 5649 | 5568.29 | 5058.87 | 80.71
|  |  | 19.94 | 5588 | 5555.78 | 5048.22 | 32.22
|  |  | 19.96 | 5596 | 5543.25 | 5037.54 | 52.75
|  |  | 19.98 | 5568 | 5530.69 | 5026.82 | 37.31
|  |  | 20 | 5531 | 5518.13 | 5016.05 | 12.87
|  |  | 20.02 | 5526 | 5505.54 | 5005.26 | 20.46
|  |  | 20.04 | 5594 | 5492.95 | 4994.42 | 101.05
|  |  | 20.06 | 5644 | 5480.34 | 4983.56 | 163.66
|  |  | 20.08 | 5429 | 5467.72 | 4972.66 | -38.72
|  |  | 20.1 | 5497 | 5455.09 | 4961.74 | 41.91
|  |  | 20.12 | 5432 | 5442.45 | 4950.79 | -10.45
|  |  | 20.14 | 5440 | 5429.8 | 4939.81 | 10.2
|  |  | 20.16 | 5425 | 5417.15 | 4928.8 | 7.85
|  |  | 20.18 | 5303 | 5404.49 | 4917.77 | -101.49
|  |  | 20.2 | 5289 | 5391.84 | 4906.72 | -102.84
|  |  | 20.22 | 5347 | 5379.18 | 4895.65 | -32.18
|  |  | 20.24 | 5242 | 5366.52 | 4884.56 | -124.52
|  |  | 20.26 | 5431 | 5353.86 | 4873.45 | 77.14
|  |  | 20.28 | 5366 | 5341.2 | 4862.33 | 24.8
|  |  | 20.3 | 5299 | 5328.55 | 4851.19 | -29.55
|  |  | 20.32 | 5372 | 5315.91 | 4840.03 | 56.09
|  |  | 20.34 | 5183 | 5303.27 | 4828.87 | -120.27
|  |  | 20.36 | 5207 | 5290.64 | 4817.69 | -83.64
|  |  | 20.38 | 5237 | 5278.01 | 4806.51 | -41.01
|  |  | 20.4 | 5259 | 5265.4 | 4795.32 | -6.4
|  |  | 20.42 | 5208 | 5252.8 | 4784.12 | -44.8
|  |  | 20.44 | 5298 | 5240.21 | 4772.91 | 57.79
|  |  | 20.46 | 5315 | 5227.64 | 4761.71 | 87.36
|  |  | 20.48 | 5196 | 5215.08 | 4750.5 | -19.08
|  |  | 20.5 | 5114 | 5202.53 | 4739.29 | -88.53
|  |  | 20.52 | 5064 | 5190.01 | 4728.08 | -126.01
|  |  | 20.54 | 5166 | 5177.5 | 4716.87 | -11.5
|  |  | 20.56 | 5195 | 5165.01 | 4705.66 | 29.99
|  |  | 20.58 | 5190 | 5152.54 | 4694.46 | 37.46
|  |  | 20.6 | 5165 | 5140.1 | 4683.26 | 24.9
|  |  | 20.62 | 5010 | 5127.67 | 4672.07 | -117.67
|  |  | 20.64 | 5145 | 5115.27 | 4660.89 | 29.73
|  |  | 20.66 | 5029 | 5102.89 | 4649.72 | -73.89
|  |  | 20.68 | 5098 | 5090.54 | 4638.56 | 7.46
|  |  | 20.7 | 4995 | 5078.22 | 4627.41 | -83.22
|  |  | 20.72 | 5100 | 5065.92 | 4616.27 | 34.08
|  |  | 20.74 | 5027 | 5053.65 | 4605.14 | -26.65
|  |  | 20.76 | 5053 | 5041.41 | 4594.03 | 11.59
|  |  | 20.78 | 4968 | 5029.2 | 4582.94 | -61.2
|  |  | 20.8 | 5013 | 5017.02 | 4571.86 | -4.02
|  |  | 20.82 | 5092 | 5004.87 | 4560.8 | 87.13
|  |  | 20.84 | 4904 | 4992.76 | 4549.76 | -88.76
|  |  | 20.86 | 4972 | 4980.68 | 4538.75 | -8.68
|  |  | 20.88 | 5066 | 4968.63 | 4527.75 | 97.37
|  |  | 20.9 | 4984 | 4956.61 | 4516.77 | 27.39
|  |  | 20.92 | 4907 | 4944.64 | 4505.82 | -37.64
|  |  | 20.94 | 4924 | 4932.69 | 4494.89 | -8.69
|  |  | 20.96 | 4922 | 4920.79 | 4483.99 | 1.21
|  |  | 20.98 | 4807 | 4908.92 | 4473.12 | -101.92
|  |  | 21 | 4891 | 4897.09 | 4462.27 | -6.09
|  |  | 21.02 | 4858 | 4885.31 | 4451.45 | -27.31
|  |  | 21.04 | 4889 | 4873.56 | 4440.66 | 15.44
|  |  | 21.06 | 4941 | 4861.85 | 4429.9 | 79.15
|  |  | 21.08 | 4772 | 4850.18 | 4419.17 | -78.18
|  |  | 21.1 | 4715 | 4838.55 | 4408.47 | -123.55
|  |  | 21.12 | 4790 | 4826.97 | 4397.8 | -36.97
|  |  | 21.14 | 4780 | 4815.42 | 4387.17 | -35.42
|  |  | 21.16 | 4732 | 4803.92 | 4376.57 | -71.92
|  |  | 21.18 | 4828 | 4792.47 | 4366.01 | 35.53
|  |  | 21.2 | 4711 | 4781.06 | 4355.48 | -70.06
|  |  | 21.22 | 4713 | 4769.69 | 4344.99 | -56.69
|  |  | 21.24 | 4760 | 4758.37 | 4334.53 | 1.63
|  |  | 21.26 | 4781 | 4747.09 | 4324.11 | 33.91
|  |  | 21.28 | 4753 | 4735.86 | 4313.74 | 17.14
|  |  | 21.3 | 4689 | 4724.68 | 4303.4 | -35.68
|  |  | 21.32 | 4702 | 4713.54 | 4293.1 | -11.54
|  |  | 21.34 | 4677 | 4702.45 | 4282.84 | -25.45
|  |  | 21.36 | 4673 | 4691.41 | 4272.62 | -18.41
|  |  | 21.38 | 4624 | 4680.41 | 4262.45 | -56.41
|  |  | 21.4 | 4646 | 4669.46 | 4252.31 | -23.46
|  |  | 21.42 | 4560 | 4658.57 | 4242.22 | -98.57
|  |  | 21.44 | 4700 | 4647.72 | 4232.18 | 52.28
|  |  | 21.46 | 4573 | 4636.92 | 4222.17 | -63.92
|  |  | 21.48 | 4553 | 4626.16 | 4212.21 | -73.16
|  |  | 21.5 | 4597 | 4615.46 | 4202.3 | -18.46
|  |  | 21.52 | 4546 | 4604.81 | 4192.43 | -58.81
|  |  | 21.54 | 4559 | 4594.21 | 4182.61 | -35.21
|  |  | 21.56 | 4520 | 4583.66 | 4172.84 | -63.66
|  |  | 21.58 | 4529 | 4573.16 | 4163.11 | -44.16
|  |  | 21.6 | 4461 | 4562.71 | 4153.43 | -101.71
|  |  | 21.62 | 4521 | 4552.31 | 4143.79 | -31.31
|  |  | 21.64 | 4534 | 4541.96 | 4134.21 | -7.96
|  |  | 21.66 | 4449 | 4531.67 | 4124.67 | -82.67
|  |  | 21.68 | 4470 | 4521.42 | 4115.18 | -51.42
|  |  | 21.7 | 4394 | 4511.23 | 4105.74 | -117.23
|  |  | 21.72 | 4459 | 4501.09 | 4096.35 | -42.09
|  |  | 21.74 | 4479 | 4491 | 4087.01 | -12
|  |  | 21.76 | 4348 | 4480.96 | 4077.72 | -132.96
|  |  | 21.78 | 4341 | 4470.97 | 4068.48 | -129.97
|  |  | 21.8 | 4484 | 4461.04 | 4059.29 | 22.96
|  |  | 21.82 | 4415 | 4451.16 | 4050.15 | -36.16
|  |  | 21.84 | 4319 | 4441.33 | 4041.06 | -122.33
|  |  | 21.86 | 4428 | 4431.55 | 4032.02 | -3.55
|  |  | 21.88 | 4313 | 4421.82 | 4023.04 | -108.82
|  |  | 21.9 | 4364 | 4412.15 | 4014.1 | -48.15
|  |  | 21.92 | 4357 | 4402.53 | 4005.22 | -45.53
|  |  | 21.94 | 4382 | 4392.96 | 3996.39 | -10.96
|  |  | 21.96 | 4370 | 4383.44 | 3987.61 | -13.44
|  |  | 21.98 | 4419 | 4373.98 | 3978.88 | 45.02
|  |  | 22 | 4386 | 4364.57 | 3970.21 | 21.43
|  |  | 22.02 | 4344 | 4355.2 | 3961.58 | -11.2
|  |  | 22.04 | 4336 | 4345.9 | 3953.01 | -9.9
|  |  | 22.06 | 4275 | 4336.64 | 3944.49 | -61.64
|  |  | 22.08 | 4220 | 4327.44 | 3936.03 | -107.44
|  |  | 22.1 | 4258 | 4318.29 | 3927.61 | -60.29
|  |  | 22.12 | 4138 | 4309.19 | 3919.25 | -171.19
|  |  | 22.14 | 4347 | 4300.14 | 3910.94 | 46.86
|  |  | 22.16 | 4342 | 4291.15 | 3902.68 | 50.85
|  |  | 22.18 | 4209 | 4282.21 | 3894.48 | -73.21
|  |  | 22.2 | 4164 | 4273.32 | 3886.33 | -109.32
|  |  | 22.22 | 4162 | 4264.48 | 3878.23 | -102.48
|  |  | 22.24 | 4196 | 4255.7 | 3870.18 | -59.7
|  |  | 22.26 | 4282 | 4246.97 | 3862.18 | 35.03
|  |  | 22.28 | 4335 | 4238.29 | 3854.24 | 96.71
|  |  | 22.3 | 4182 | 4229.66 | 3846.34 | -47.66
|  |  | 22.32 | 4033 | 4221.09 | 3838.5 | -188.09
|  |  | 22.34 | 4169 | 4212.57 | 3830.71 | -43.57
|  |  | 22.36 | 4235 | 4204.11 | 3822.97 | 30.89
|  |  | 22.38 | 4153 | 4195.7 | 3815.28 | -42.7
|  |  | 22.4 | 4175 | 4187.34 | 3807.65 | -12.34
|  |  | 22.42 | 4100 | 4179.03 | 3800.06 | -79.03
|  |  | 22.44 | 4213 | 4170.79 | 3792.53 | 42.21
|  |  | 22.46 | 4106 | 4162.6 | 3785.04 | -56.6
|  |  | 22.48 | 4194 | 4154.46 | 3777.61 | 39.54
|  |  | 22.5 | 4144 | 4146.39 | 3770.22 | -2.39
|  |  | 22.52 | 4082 | 4138.38 | 3762.89 | -56.38
|  |  | 22.54 | 4187 | 4130.44 | 3755.6 | 56.56
|  |  | 22.56 | 4093 | 4122.58 | 3748.36 | -29.58
|  |  | 22.58 | 4140 | 4114.8 | 3741.18 | 25.2
|  |  | 22.6 | 4141 | 4107.12 | 3734.04 | 33.88
|  |  | 22.62 | 4037 | 4099.57 | 3726.94 | -62.57
|  |  | 22.64 | 4118 | 4092.16 | 3719.9 | 25.84
|  |  | 22.66 | 4101 | 4084.94 | 3712.91 | 16.06
|  |  | 22.68 | 4128 | 4077.97 | 3705.96 | 50.03
|  |  | 22.7 | 4137 | 4071.32 | 3699.06 | 65.68
|  |  | 22.72 | 4143 | 4065.1 | 3692.2 | 77.9
|  |  | 22.74 | 4212 | 4059.44 | 3685.4 | 152.56
|  |  | 22.76 | 4083 | 4054.5 | 3678.63 | 28.5
|  |  | 22.78 | 4060 | 4050.52 | 3671.92 | 9.48
|  |  | 22.8 | 4145 | 4047.78 | 3665.25 | 97.22
|  |  | 22.82 | 4080 | 4046.62 | 3658.62 | 33.38
|  |  | 22.84 | 4278 | 4047.45 | 3652.04 | 230.55
|  |  | 22.86 | 4141 | 4050.78 | 3645.5 | 90.22
|  |  | 22.88 | 4291 | 4057.17 | 3639.01 | 233.83
|  |  | 22.9 | 4142 | 4067.28 | 3632.55 | 74.72
|  |  | 22.92 | 4265 | 4081.84 | 3626.15 | 183.16
|  |  | 22.94 | 4182 | 4101.61 | 3619.78 | 80.39
|  |  | 22.96 | 4199 | 4127.4 | 3613.46 | 71.6
|  |  | 22.98 | 4205 | 4160 | 3607.18 | 45
|  |  | 23 | 4247 | 4200.16 | 3600.93 | 46.84
|  |  | 23.02 | 4309 | 4248.53 | 3594.73 | 60.47
|  |  | 23.04 | 4103 | 4305.61 | 3588.57 | -202.61
|  |  | 23.06 | 4462 | 4371.68 | 3582.45 | 90.32
|  |  | 23.08 | 4322 | 4446.73 | 3576.37 | -124.73
|  |  | 23.1 | 4402 | 4530.43 | 3570.33 | -128.43
|  |  | 23.12 | 4521 | 4622.08 | 3564.33 | -101.08
|  |  | 23.14 | 4661 | 4720.56 | 3558.36 | -59.56
|  |  | 23.16 | 4671 | 4824.3 | 3552.43 | -153.3
|  |  | 23.18 | 4706 | 4931.35 | 3546.54 | -225.35
|  |  | 23.2 | 4811 | 5039.36 | 3540.69 | -228.36
|  |  | 23.22 | 5022 | 5145.66 | 3534.87 | -123.66
|  |  | 23.24 | 5006 | 5247.32 | 3529.08 | -241.32
|  |  | 23.26 | 5131 | 5341.31 | 3523.33 | -210.31
|  |  | 23.28 | 5371 | 5424.6 | 3517.62 | -53.6
|  |  | 23.3 | 5434 | 5494.27 | 3511.94 | -60.27
|  |  | 23.32 | 5494 | 5547.75 | 3506.29 | -53.75
|  |  | 23.34 | 5536 | 5582.9 | 3500.68 | -46.9
|  |  | 23.36 | 5633 | 5598.2 | 3495.1 | 34.8
|  |  | 23.38 | 5452 | 5592.85 | 3489.55 | -140.85
|  |  | 23.4 | 5499 | 5566.81 | 3484.03 | -67.81
|  |  | 23.42 | 5373 | 5520.82 | 3478.54 | -147.82
|  |  | 23.44 | 5295 | 5456.33 | 3473.08 | -161.33
|  |  | 23.46 | 5151 | 5375.4 | 3467.65 | -224.4
|  |  | 23.48 | 5021 | 5280.58 | 3462.26 | -259.58
|  |  | 23.5 | 4958 | 5174.72 | 3456.89 | -216.72
|  |  | 23.52 | 4830 | 5060.86 | 3451.54 | -230.86
|  |  | 23.54 | 4693 | 4942.04 | 3446.23 | -249.04
|  |  | 23.56 | 4688 | 4821.22 | 3440.94 | -133.22
|  |  | 23.58 | 4546 | 4701.12 | 3435.68 | -155.12
|  |  | 23.6 | 4371 | 4584.16 | 3430.45 | -213.16
|  |  | 23.62 | 4392 | 4472.41 | 3425.24 | -80.41
|  |  | 23.64 | 4278 | 4367.54 | 3420.06 | -89.54
|  |  | 23.66 | 4324 | 4270.84 | 3414.9 | 53.16
|  |  | 23.68 | 4189 | 4183.17 | 3409.76 | 5.83
|  |  | 23.7 | 4044 | 4105.12 | 3404.65 | -61.12
|  |  | 23.72 | 4065 | 4036.94 | 3399.56 | 28.06
|  |  | 23.74 | 4134 | 3978.7 | 3394.5 | 155.3
|  |  | 23.76 | 4069 | 3930.28 | 3389.45 | 138.72
|  |  | 23.78 | 4018 | 3891.52 | 3384.43 | 126.48
|  |  | 23.8 | 3988 | 3862.23 | 3379.43 | 125.77
|  |  | 23.82 | 4048 | 3842.27 | 3374.44 | 205.73
|  |  | 23.84 | 4076 | 3831.57 | 3369.48 | 244.43
|  |  | 23.86 | 3982 | 3830.21 | 3364.54 | 151.79
|  |  | 23.88 | 4055 | 3838.36 | 3359.61 | 216.64
|  |  | 23.9 | 4117 | 3856.35 | 3354.71 | 260.65
|  |  | 23.92 | 4076 | 3884.59 | 3349.82 | 191.41
|  |  | 23.94 | 4154 | 3923.56 | 3344.95 | 230.44
|  |  | 23.96 | 4063 | 3973.75 | 3340.09 | 89.25
|  |  | 23.98 | 4190 | 4035.57 | 3335.25 | 154.43
|  |  | 24 | 4135 | 4109.3 | 3330.43 | 25.7
|  |  | 24.02 | 4249 | 4194.98 | 3325.62 | 54.02
|  |  | 24.04 | 4327 | 4292.35 | 3320.83 | 34.65
|  |  | 24.06 | 4459 | 4400.76 | 3316.05 | 58.24
|  |  | 24.08 | 4542 | 4519.1 | 3311.28 | 22.9
|  |  | 24.1 | 4588 | 4645.8 | 3306.53 | -57.8
|  |  | 24.12 | 4719 | 4778.74 | 3301.79 | -59.74
|  |  | 24.14 | 4870 | 4915.32 | 3297.06 | -45.32
|  |  | 24.16 | 5004 | 5052.51 | 3292.34 | -48.51
|  |  | 24.18 | 5159 | 5186.88 | 3287.64 | -27.88
|  |  | 24.2 | 5331 | 5314.74 | 3282.94 | 16.26
|  |  | 24.22 | 5513 | 5432.26 | 3278.26 | 80.74
|  |  | 24.24 | 5637 | 5535.67 | 3273.58 | 101.33
|  |  | 24.26 | 5717 | 5621.41 | 3268.92 | 95.59
|  |  | 24.28 | 5855 | 5686.33 | 3264.26 | 168.67
|  |  | 24.3 | 6036 | 5727.92 | 3259.61 | 308.08
|  |  | 24.32 | 6056 | 5744.41 | 3254.97 | 311.59
|  |  | 24.34 | 6085 | 5734.98 | 3250.34 | 350.02
|  |  | 24.36 | 5880 | 5699.75 | 3245.72 | 180.25
|  |  | 24.38 | 5984 | 5639.81 | 3241.1 | 344.19
|  |  | 24.4 | 5779 | 5557.11 | 3236.48 | 221.89
|  |  | 24.42 | 5534 | 5454.32 | 3231.88 | 79.68
|  |  | 24.44 | 5348 | 5334.68 | 3227.28 | 13.32
|  |  | 24.46 | 5209 | 5201.8 | 3222.68 | 7.2
|  |  | 24.48 | 4964 | 5059.46 | 3218.09 | -95.46
|  |  | 24.5 | 4752 | 4911.44 | 3213.5 | -159.44
|  |  | 24.52 | 4597 | 4761.34 | 3208.91 | -164.34
|  |  | 24.54 | 4443 | 4612.47 | 3204.33 | -169.47
|  |  | 24.56 | 4395 | 4467.73 | 3199.76 | -72.73
|  |  | 24.58 | 4204 | 4329.55 | 3195.18 | -125.55
|  |  | 24.6 | 4077 | 4199.84 | 3190.61 | -122.84
|  |  | 24.62 | 4053 | 4079.99 | 3186.04 | -26.99
|  |  | 24.64 | 3945 | 3970.87 | 3181.47 | -25.87
|  |  | 24.66 | 3749 | 3872.88 | 3176.9 | -123.88
|  |  | 24.68 | 3728 | 3786.03 | 3172.33 | -58.03
|  |  | 24.7 | 3658 | 3709.96 | 3167.76 | -51.96
|  |  | 24.72 | 3550 | 3644.08 | 3163.19 | -94.08
|  |  | 24.74 | 3672 | 3587.58 | 3158.63 | 84.42
|  |  | 24.76 | 3601 | 3539.53 | 3154.06 | 61.47
|  |  | 24.78 | 3540 | 3498.95 | 3149.49 | 41.05
|  |  | 24.8 | 3542 | 3464.84 | 3144.92 | 77.16
|  |  | 24.82 | 3473 | 3436.26 | 3140.34 | 36.74
|  |  | 24.84 | 3482 | 3412.3 | 3135.77 | 69.7
|  |  | 24.86 | 3412 | 3392.16 | 3131.19 | 19.84
|  |  | 24.88 | 3310 | 3375.11 | 3126.61 | -65.11
|  |  | 24.9 | 3353 | 3360.54 | 3122.03 | -7.54
|  |  | 24.92 | 3433 | 3347.93 | 3117.45 | 85.07
|  |  | 24.94 | 3391 | 3336.83 | 3112.86 | 54.17
|  |  | 24.96 | 3466 | 3326.9 | 3108.26 | 139.1
|  |  | 24.98 | 3376 | 3317.86 | 3103.67 | 58.14
|  |  | 25 | 3384 | 3309.48 | 3099.07 | 74.52
|  |  | 25.02 | 3375 | 3301.59 | 3094.46 | 73.41
|  |  | 25.04 | 3302 | 3294.07 | 3089.85 | 7.93
|  |  | 25.06 | 3208 | 3286.81 | 3085.24 | -78.81
|  |  | 25.08 | 3186 | 3279.74 | 3080.62 | -93.74
|  |  | 25.1 | 3220 | 3272.81 | 3076 | -52.81
|  |  | 25.12 | 3245 | 3265.98 | 3071.37 | -20.98
|  |  | 25.14 | 3354 | 3259.22 | 3066.73 | 94.78
|  |  | 25.16 | 3185 | 3252.52 | 3062.09 | -67.52
|  |  | 25.18 | 3263 | 3245.86 | 3057.44 | 17.14
|  |  | 25.2 | 3175 | 3239.22 | 3052.78 | -64.22
|  |  | 25.22 | 3203 | 3232.61 | 3048.12 | -29.61
|  |  | 25.24 | 3132 | 3226.02 | 3043.46 | -94.02
|  |  | 25.26 | 3234 | 3219.44 | 3038.78 | 14.56
|  |  | 25.28 | 3241 | 3212.87 | 3034.1 | 28.13
|  |  | 25.3 | 3236 | 3206.32 | 3029.41 | 29.68
|  |  | 25.32 | 3227 | 3199.77 | 3024.71 | 27.23
|  |  | 25.34 | 3157 | 3193.23 | 3020.01 | -36.23
|  |  | 25.36 | 3236 | 3186.69 | 3015.3 | 49.31
|  |  | 25.38 | 3065 | 3180.16 | 3010.58 | -115.16
|  |  | 25.4 | 3193 | 3173.64 | 3005.85 | 19.36
|  |  | 25.42 | 3091 | 3167.12 | 3001.11 | -76.12
|  |  | 25.44 | 3189 | 3160.6 | 2996.37 | 28.4
|  |  | 25.46 | 3060 | 3154.09 | 2991.62 | -94.09
|  |  | 25.48 | 3079 | 3147.58 | 2986.86 | -68.58
|  |  | 25.5 | 3066 | 3141.07 | 2982.09 | -75.07
|  |  | 25.52 | 3130 | 3134.56 | 2977.31 | -4.56
|  |  | 25.54 | 3100 | 3128.06 | 2972.52 | -28.06
|  |  | 25.56 | 3076 | 3121.56 | 2967.73 | -45.56
|  |  | 25.58 | 3078 | 3115.05 | 2962.92 | -37.05
|  |  | 25.6 | 3104 | 3108.55 | 2958.11 | -4.55
|  |  | 25.62 | 3119 | 3102.05 | 2953.29 | 16.95
|  |  | 25.64 | 3008 | 3095.55 | 2948.46 | -87.55
|  |  | 25.66 | 2952 | 3089.06 | 2943.62 | -137.06
|  |  | 25.68 | 3133 | 3082.56 | 2938.77 | 50.44
|  |  | 25.7 | 3044 | 3076.06 | 2933.91 | -32.06
|  |  | 25.72 | 2986 | 3069.56 | 2929.04 | -83.56
|  |  | 25.74 | 3118 | 3063.07 | 2924.16 | 54.93
|  |  | 25.76 | 3029 | 3056.57 | 2919.28 | -27.57
|  |  | 25.78 | 2975 | 3050.08 | 2914.38 | -75.08
|  |  | 25.8 | 3047 | 3043.58 | 2909.48 | 3.42
|  |  | 25.82 | 3038 | 3037.09 | 2904.56 | 0.91
|  |  | 25.84 | 3089 | 3030.59 | 2899.64 | 58.41
|  |  | 25.86 | 2995 | 3024.1 | 2894.71 | -29.1
|  |  | 25.88 | 3086 | 3017.61 | 2889.77 | 68.39
|  |  | 25.9 | 2917 | 3011.11 | 2884.82 | -94.11
|  |  | 25.92 | 2827 | 3004.62 | 2879.86 | -177.62
|  |  | 25.94 | 2873 | 2998.13 | 2874.89 | -125.13
|  |  | 25.96 | 2992 | 2991.64 | 2869.91 | 0.36
|  |  | 25.98 | 3035 | 2985.16 | 2864.92 | 49.84
|  |  | 26 | 2998 | 2978.67 | 2859.93 | 19.33
|  |  | 26.02 | 3001 | 2972.19 | 2854.92 | 28.81
|  |  | 26.04 | 2991 | 2965.71 | 2849.91 | 25.29
|  |  | 26.06 | 2986 | 2959.23 | 2844.88 | 26.77
|  |  | 26.08 | 2985 | 2952.75 | 2839.85 | 32.25
|  |  | 26.1 | 2897 | 2946.28 | 2834.81 | -49.28
|  |  | 26.12 | 2922 | 2939.81 | 2829.76 | -17.81
|  |  | 26.14 | 2875 | 2933.34 | 2824.71 | -58.34
|  |  | 26.16 | 2915 | 2926.88 | 2819.64 | -11.88
|  |  | 26.18 | 2957 | 2920.42 | 2814.57 | 36.58
|  |  | 26.2 | 2882 | 2913.97 | 2809.48 | -31.97
|  |  | 26.22 | 2839 | 2907.53 | 2804.39 | -68.53
|  |  | 26.24 | 2856 | 2901.1 | 2799.29 | -45.1
|  |  | 26.26 | 2892 | 2894.68 | 2794.19 | -2.68
|  |  | 26.28 | 2902 | 2888.28 | 2789.07 | 13.72
|  |  | 26.3 | 2914 | 2881.9 | 2783.95 | 32.1
|  |  | 26.32 | 2894 | 2875.55 | 2778.82 | 18.45
|  |  | 26.34 | 2900 | 2869.23 | 2773.68 | 30.77
|  |  | 26.36 | 2907 | 2862.98 | 2768.54 | 44.02
|  |  | 26.38 | 2838 | 2856.79 | 2763.39 | -18.79
|  |  | 26.4 | 2883 | 2850.7 | 2758.23 | 32.3
|  |  | 26.42 | 2845 | 2844.73 | 2753.06 | 0.27
|  |  | 26.44 | 2877 | 2838.94 | 2747.89 | 38.06
|  |  | 26.46 | 2869 | 2833.38 | 2742.71 | 35.62
|  |  | 26.48 | 2915 | 2828.11 | 2737.53 | 86.89
|  |  | 26.5 | 2923 | 2823.22 | 2732.33 | 99.78
|  |  | 26.52 | 2896 | 2818.82 | 2727.14 | 77.18
|  |  | 26.54 | 2819 | 2815.02 | 2721.93 | 3.98
|  |  | 26.56 | 2896 | 2811.98 | 2716.72 | 84.02
|  |  | 26.58 | 2939 | 2809.85 | 2711.51 | 129.15
|  |  | 26.6 | 2910 | 2808.83 | 2706.29 | 101.17
|  |  | 26.62 | 2938 | 2809.11 | 2701.06 | 128.89
|  |  | 26.64 | 2864 | 2810.9 | 2695.83 | 53.1
|  |  | 26.66 | 2938 | 2814.43 | 2690.59 | 123.57
|  |  | 26.68 | 2881 | 2819.9 | 2685.35 | 61.1
|  |  | 26.7 | 2900 | 2827.51 | 2680.11 | 72.49
|  |  | 26.72 | 2773 | 2837.41 | 2674.86 | -64.41
|  |  | 26.74 | 2925 | 2849.72 | 2669.61 | 75.28
|  |  | 26.76 | 2878 | 2864.49 | 2664.35 | 13.51
|  |  | 26.78 | 2918 | 2881.68 | 2659.09 | 36.32
|  |  | 26.8 | 2939 | 2901.18 | 2653.82 | 37.82
|  |  | 26.82 | 2904 | 2922.75 | 2648.55 | -18.75
|  |  | 26.84 | 2993 | 2946.07 | 2643.28 | 46.93
|  |  | 26.86 | 2966 | 2970.68 | 2638.01 | -4.68
|  |  | 26.88 | 2992 | 2996.02 | 2632.73 | -4.02
|  |  | 26.9 | 3074 | 3021.43 | 2627.45 | 52.57
|  |  | 26.92 | 2964 | 3046.19 | 2622.17 | -82.19
|  |  | 26.94 | 3143 | 3069.49 | 2616.89 | 73.51
|  |  | 26.96 | 3150 | 3090.51 | 2611.6 | 59.49
|  |  | 26.98 | 3270 | 3108.43 | 2606.32 | 161.57
|  |  | 27 | 3211 | 3122.51 | 2601.03 | 88.49
|  |  | 27.02 | 3126 | 3132.04 | 2595.74 | -6.04
|  |  | 27.04 | 3225 | 3136.5 | 2590.45 | 88.5
|  |  | 27.06 | 3315 | 3135.49 | 2585.16 | 179.51
|  |  | 27.08 | 3176 | 3128.84 | 2579.87 | 47.16
|  |  | 27.1 | 3094 | 3116.56 | 2574.58 | -22.56
|  |  | 27.12 | 3054 | 3098.87 | 2569.28 | -44.87
|  |  | 27.14 | 3038 | 3076.19 | 2563.99 | -38.19
|  |  | 27.16 | 3127 | 3049.08 | 2558.7 | 77.92
|  |  | 27.18 | 2983 | 3018.23 | 2553.41 | -35.23
|  |  | 27.2 | 2942 | 2984.4 | 2548.12 | -42.4
|  |  | 27.22 | 3050 | 2948.42 | 2542.83 | 101.58
|  |  | 27.24 | 2900 | 2911.1 | 2537.55 | -11.1
|  |  | 27.26 | 3020 | 2873.22 | 2532.26 | 146.78
|  |  | 27.28 | 2807 | 2835.5 | 2526.98 | -28.5
|  |  | 27.3 | 2803 | 2798.6 | 2521.7 | 4.4
|  |  | 27.32 | 2683 | 2763.04 | 2516.42 | -80.04
|  |  | 27.34 | 2683 | 2729.27 | 2511.15 | -46.27
|  |  | 27.36 | 2836 | 2697.61 | 2505.87 | 138.39
|  |  | 27.38 | 2668 | 2668.26 | 2500.6 | -0.26
|  |  | 27.4 | 2758 | 2641.33 | 2495.34 | 116.67
|  |  | 27.42 | 2592 | 2616.86 | 2490.07 | -24.86
|  |  | 27.44 | 2812 | 2594.78 | 2484.82 | 217.22
|  |  | 27.46 | 2575 | 2574.97 | 2479.56 | 0.03
|  |  | 27.48 | 2599 | 2557.27 | 2474.31 | 41.73
|  |  | 27.5 | 2568 | 2541.5 | 2469.06 | 26.5
|  |  | 27.52 | 2645 | 2527.44 | 2463.82 | 117.56
|  |  | 27.54 | 2557 | 2514.87 | 2458.59 | 42.13
|  |  | 27.56 | 2626 | 2503.6 | 2453.36 | 122.4
|  |  | 27.58 | 2610 | 2493.42 | 2448.13 | 116.58
|  |  | 27.6 | 2530 | 2484.15 | 2442.91 | 45.85
|  |  | 27.62 | 2472 | 2475.63 | 2437.7 | -3.63
|  |  | 27.64 | 2564 | 2467.72 | 2432.49 | 96.28
|  |  | 27.66 | 2538 | 2460.3 | 2427.29 | 77.7
|  |  | 27.68 | 2551 | 2453.26 | 2422.1 | 97.74
|  |  | 27.7 | 2421 | 2446.53 | 2416.91 | -25.53
|  |  | 27.72 | 2436 | 2440.04 | 2411.73 | -4.04
|  |  | 27.74 | 2516 | 2433.74 | 2406.56 | 82.26
|  |  | 27.76 | 2428 | 2427.57 | 2401.4 | 0.43
|  |  | 27.78 | 2455 | 2421.52 | 2396.24 | 33.48
|  |  | 27.8 | 2445 | 2415.56 | 2391.09 | 29.44
|  |  | 27.82 | 2458 | 2409.66 | 2385.95 | 48.34
|  |  | 27.84 | 2469 | 2403.83 | 2380.82 | 65.17
|  |  | 27.86 | 2400 | 2398.04 | 2375.7 | 1.96
|  |  | 27.88 | 2400 | 2392.29 | 2370.59 | 7.71
|  |  | 27.9 | 2424 | 2386.57 | 2365.48 | 37.43
|  |  | 27.92 | 2446 | 2380.89 | 2360.39 | 65.11
|  |  | 27.94 | 2381 | 2375.23 | 2355.31 | 5.77
|  |  | 27.96 | 2388 | 2369.61 | 2350.23 | 18.39
|  |  | 27.98 | 2426 | 2364 | 2345.17 | 62
|  |  | 28 | 2438 | 2358.43 | 2340.11 | 79.57
|  |  | 28.02 | 2361 | 2352.88 | 2335.07 | 8.12
|  |  | 28.04 | 2432 | 2347.36 | 2330.04 | 84.64
|  |  | 28.06 | 2351 | 2341.86 | 2325.02 | 9.14
|  |  | 28.08 | 2404 | 2336.38 | 2320.01 | 67.62
|  |  | 28.1 | 2326 | 2330.93 | 2315.01 | -4.93
|  |  | 28.12 | 2305 | 2325.51 | 2310.02 | -20.51
|  |  | 28.14 | 2313 | 2320.11 | 2305.05 | -7.11
|  |  | 28.16 | 2328 | 2314.73 | 2300.09 | 13.27
|  |  | 28.18 | 2359 | 2309.38 | 2295.14 | 49.62
|  |  | 28.2 | 2341 | 2304.05 | 2290.2 | 36.95
|  |  | 28.22 | 2313 | 2298.75 | 2285.28 | 14.25
|  |  | 28.24 | 2149 | 2293.47 | 2280.37 | -144.47
|  |  | 28.26 | 2229 | 2288.22 | 2275.47 | -59.22
|  |  | 28.28 | 2293 | 2282.99 | 2270.58 | 10.01
|  |  | 28.3 | 2301 | 2277.78 | 2265.71 | 23.22
|  |  | 28.32 | 2221 | 2272.6 | 2260.85 | -51.6
|  |  | 28.34 | 2227 | 2267.45 | 2256.01 | -40.45
|  |  | 28.36 | 2261 | 2262.32 | 2251.18 | -1.32
|  |  | 28.38 | 2259 | 2257.22 | 2246.37 | 1.78
|  |  | 28.4 | 2200 | 2252.14 | 2241.57 | -52.14
|  |  | 28.42 | 2301 | 2247.09 | 2236.78 | 53.91
|  |  | 28.44 | 2209 | 2242.06 | 2232.01 | -33.06
|  |  | 28.46 | 2199 | 2237.06 | 2227.25 | -38.06
|  |  | 28.48 | 2228 | 2232.09 | 2222.51 | -4.09
|  |  | 28.5 | 2205 | 2227.14 | 2217.79 | -22.14
|  |  | 28.52 | 2199 | 2222.21 | 2213.08 | -23.21
|  |  | 28.54 | 2248 | 2217.31 | 2208.38 | 30.69
|  |  | 28.56 | 2182 | 2212.44 | 2203.7 | -30.44
|  |  | 28.58 | 2217 | 2207.59 | 2199.04 | 9.41
|  |  | 28.6 | 2123 | 2202.77 | 2194.39 | -79.77
|  |  | 28.62 | 2150 | 2197.98 | 2189.76 | -47.98
|  |  | 28.64 | 2113 | 2193.21 | 2185.15 | -80.21
|  |  | 28.66 | 2208 | 2188.47 | 2180.55 | 19.53
|  |  | 28.68 | 2070 | 2183.75 | 2175.97 | -113.75
|  |  | 28.7 | 2213 | 2179.06 | 2171.41 | 33.94
|  |  | 28.72 | 2149 | 2174.4 | 2166.86 | -25.4
|  |  | 28.74 | 2171 | 2169.77 | 2162.34 | 1.23
|  |  | 28.76 | 2174 | 2165.16 | 2157.82 | 8.84
|  |  | 28.78 | 2151 | 2160.57 | 2153.33 | -9.57
|  |  | 28.8 | 2120 | 2156.02 | 2148.85 | -36.02
|  |  | 28.82 | 2115 | 2151.49 | 2144.39 | -36.49
|  |  | 28.84 | 2070 | 2146.98 | 2139.95 | -76.98
|  |  | 28.86 | 2095 | 2142.51 | 2135.53 | -47.51
|  |  | 28.88 | 2144 | 2138.06 | 2131.13 | 5.94
|  |  | 28.9 | 2069 | 2133.64 | 2126.74 | -64.64
|  |  | 28.92 | 2127 | 2129.24 | 2122.37 | -2.24
|  |  | 28.94 | 2058 | 2124.88 | 2118.02 | -66.88
|  |  | 28.96 | 2126 | 2120.53 | 2113.69 | 5.47
|  |  | 28.98 | 2083 | 2116.22 | 2109.37 | -33.22
|  |  | 29 | 2080 | 2111.93 | 2105.08 | -31.93
|  |  | 29.02 | 1975 | 2107.67 | 2100.8 | -132.67
|  |  | 29.04 | 2081 | 2103.44 | 2096.55 | -22.44
|  |  | 29.06 | 2035 | 2099.24 | 2092.31 | -64.24
|  |  | 29.08 | 2019 | 2095.06 | 2088.09 | -76.06
|  |  | 29.1 | 2022 | 2090.91 | 2083.89 | -68.91
|  |  | 29.12 | 1996 | 2086.79 | 2079.71 | -90.79
|  |  | 29.14 | 2140 | 2082.69 | 2075.55 | 57.31
|  |  | 29.16 | 2077 | 2078.62 | 2071.41 | -1.62
|  |  | 29.18 | 2034 | 2074.58 | 2067.29 | -40.58
|  |  | 29.2 | 2035 | 2070.57 | 2063.18 | -35.57
|  |  | 29.22 | 1962 | 2066.58 | 2059.1 | -104.58
|  |  | 29.24 | 2020 | 2062.62 | 2055.04 | -42.62
|  |  | 29.26 | 1961 | 2058.69 | 2050.99 | -97.69
|  |  | 29.28 | 1955 | 2054.78 | 2046.97 | -99.78
|  |  | 29.3 | 2013 | 2050.91 | 2042.97 | -37.91
|  |  | 29.32 | 2049 | 2047.06 | 2038.98 | 1.94
|  |  | 29.34 | 2045 | 2043.24 | 2035.02 | 1.76
|  |  | 29.36 | 1978 | 2039.44 | 2031.07 | -61.44
|  |  | 29.38 | 1954 | 2035.67 | 2027.15 | -81.67
|  |  | 29.4 | 1945 | 2031.93 | 2023.25 | -86.93
|  |  | 29.42 | 2091 | 2028.22 | 2019.36 | 62.78
|  |  | 29.44 | 1999 | 2024.54 | 2015.5 | -25.54
|  |  | 29.46 | 1994 | 2020.88 | 2011.65 | -26.88
|  |  | 29.48 | 1940 | 2017.25 | 2007.83 | -77.25
|  |  | 29.5 | 1940 | 2013.65 | 2004.03 | -73.65
|  |  | 29.52 | 1961 | 2010.07 | 2000.24 | -49.07
|  |  | 29.54 | 2004 | 2006.53 | 1996.48 | -2.53
|  |  | 29.56 | 2072 | 2003.01 | 1992.74 | 68.99
|  |  | 29.58 | 2012 | 1999.51 | 1989.02 | 12.49
|  |  | 29.6 | 1977 | 1996.05 | 1985.31 | -19.05
|  |  | 29.62 | 2046 | 1992.61 | 1981.63 | 53.39
|  |  | 29.64 | 1909 | 1989.2 | 1977.97 | -80.2
|  |  | 29.66 | 1960 | 1985.82 | 1974.33 | -25.82
|  |  | 29.68 | 1914 | 1982.47 | 1970.71 | -68.47
|  |  | 29.7 | 1923 | 1979.14 | 1967.11 | -56.14
|  |  | 29.72 | 1946 | 1975.85 | 1963.53 | -29.85
|  |  | 29.74 | 1873 | 1972.58 | 1959.97 | -99.58
|  |  | 29.76 | 1966 | 1969.33 | 1956.43 | -3.33
|  |  | 29.78 | 1919 | 1966.12 | 1952.91 | -47.12
|  |  | 29.8 | 1895 | 1962.94 | 1949.41 | -67.94
|  |  | 29.82 | 1856 | 1959.78 | 1945.93 | -103.78
|  |  | 29.84 | 1862 | 1956.65 | 1942.47 | -94.65
|  |  | 29.86 | 1943 | 1953.55 | 1939.04 | -10.55
|  |  | 29.88 | 1918 | 1950.48 | 1935.62 | -32.48
|  |  | 29.9 | 1877 | 1947.44 | 1932.22 | -70.44
|  |  | 29.92 | 1851 | 1944.42 | 1928.84 | -93.42
|  |  | 29.94 | 1836 | 1941.44 | 1925.48 | -105.44
|  |  | 29.96 | 1925 | 1938.48 | 1922.15 | -13.48
|  |  | 29.98 | 1937 | 1935.56 | 1918.83 | 1.44
|  |  | 30 | 1904 | 1932.67 | 1915.53 | -28.67
|  |  | 30.02 | 1876 | 1929.8 | 1912.25 | -53.8
|  |  | 30.04 | 1817 | 1926.97 | 1908.99 | -109.97
|  |  | 30.06 | 1812 | 1924.17 | 1905.76 | -112.17
|  |  | 30.08 | 1859 | 1921.4 | 1902.54 | -62.4
|  |  | 30.1 | 1871 | 1918.66 | 1899.34 | -47.66
|  |  | 30.12 | 1847 | 1915.96 | 1896.16 | -68.96
|  |  | 30.14 | 1856 | 1913.29 | 1893 | -57.29
|  |  | 30.16 | 1935 | 1910.66 | 1889.86 | 24.34
|  |  | 30.18 | 1894 | 1908.07 | 1886.74 | -14.07
|  |  | 30.2 | 1846 | 1905.52 | 1883.64 | -59.52
|  |  | 30.22 | 1877 | 1903.01 | 1880.56 | -26.01
|  |  | 30.24 | 1916 | 1900.55 | 1877.5 | 15.45
|  |  | 30.26 | 1874 | 1898.15 | 1874.45 | -24.15
|  |  | 30.28 | 1852 | 1895.82 | 1871.43 | -43.82
|  |  | 30.3 | 1838 | 1893.56 | 1868.42 | -55.56
|  |  | 30.32 | 1917 | 1891.41 | 1865.44 | 25.59
|  |  | 30.34 | 1861 | 1889.39 | 1862.47 | -28.39
|  |  | 30.36 | 1924 | 1887.53 | 1859.52 | 36.47
|  |  | 30.38 | 1907 | 1885.89 | 1856.59 | 21.11
|  |  | 30.4 | 1947 | 1884.54 | 1853.68 | 62.46
|  |  | 30.42 | 1956 | 1883.56 | 1850.79 | 72.44
|  |  | 30.44 | 1858 | 1883.08 | 1847.91 | -25.08
|  |  | 30.46 | 1914 | 1883.26 | 1845.06 | 30.74
|  |  | 30.48 | 1929 | 1884.28 | 1842.22 | 44.72
|  |  | 30.5 | 1987 | 1886.39 | 1839.4 | 100.61
|  |  | 30.52 | 2041 | 1889.91 | 1836.6 | 151.09
|  |  | 30.54 | 2056 | 1895.19 | 1833.82 | 160.81
|  |  | 30.56 | 1942 | 1902.67 | 1831.05 | 39.33
|  |  | 30.58 | 1999 | 1912.88 | 1828.31 | 86.12
|  |  | 30.6 | 2037 | 1926.38 | 1825.58 | 110.62
|  |  | 30.62 | 2103 | 1943.85 | 1822.87 | 159.15
|  |  | 30.64 | 2146 | 1966 | 1820.17 | 180
|  |  | 30.66 | 2157 | 1993.6 | 1817.5 | 163.4
|  |  | 30.68 | 2154 | 2027.42 | 1814.84 | 126.58
|  |  | 30.7 | 2216 | 2068.25 | 1812.19 | 147.75
|  |  | 30.72 | 2232 | 2116.81 | 1809.57 | 115.19
|  |  | 30.74 | 2275 | 2173.74 | 1806.96 | 101.26
|  |  | 30.76 | 2236 | 2239.53 | 1804.37 | -3.53
|  |  | 30.78 | 2334 | 2314.46 | 1801.79 | 19.54
|  |  | 30.8 | 2384 | 2398.58 | 1799.24 | -14.58
|  |  | 30.82 | 2415 | 2491.61 | 1796.69 | -76.61
|  |  | 30.84 | 2482 | 2592.95 | 1794.17 | -110.95
|  |  | 30.86 | 2627 | 2701.6 | 1791.66 | -74.6
|  |  | 30.88 | 2602 | 2816.17 | 1789.17 | -214.17
|  |  | 30.9 | 2796 | 2934.88 | 1786.69 | -138.88
|  |  | 30.92 | 2887 | 3055.57 | 1784.23 | -168.57
|  |  | 30.94 | 2978 | 3175.74 | 1781.79 | -197.74
|  |  | 30.96 | 3180 | 3292.65 | 1779.36 | -112.65
|  |  | 30.98 | 3337 | 3403.37 | 1776.94 | -66.37
|  |  | 31 | 3472 | 3504.88 | 1774.54 | -32.88
|  |  | 31.02 | 3573 | 3594.26 | 1772.16 | -21.26
|  |  | 31.04 | 3705 | 3668.73 | 1769.79 | 36.27
|  |  | 31.06 | 3863 | 3725.9 | 1767.44 | 137.1
|  |  | 31.08 | 3990 | 3763.84 | 1765.1 | 226.16
|  |  | 31.1 | 3965 | 3781.22 | 1762.78 | 183.78
|  |  | 31.12 | 4127 | 3777.42 | 1760.47 | 349.58
|  |  | 31.14 | 3956 | 3752.51 | 1758.18 | 203.49
|  |  | 31.16 | 3839 | 3707.3 | 1755.9 | 131.7
|  |  | 31.18 | 3846 | 3643.25 | 1753.63 | 202.75
|  |  | 31.2 | 3604 | 3562.38 | 1751.38 | 41.62
|  |  | 31.22 | 3488 | 3467.14 | 1749.14 | 20.86
|  |  | 31.24 | 3313 | 3360.3 | 1746.92 | -47.3
|  |  | 31.26 | 3155 | 3244.8 | 1744.71 | -89.8
|  |  | 31.28 | 2965 | 3123.61 | 1742.52 | -158.61
|  |  | 31.3 | 2961 | 2999.62 | 1740.33 | -38.62
|  |  | 31.32 | 2771 | 2875.52 | 1738.16 | -104.52
|  |  | 31.34 | 2661 | 2753.73 | 1736.01 | -92.73
|  |  | 31.36 | 2495 | 2636.33 | 1733.86 | -141.33
|  |  | 31.38 | 2486 | 2525.03 | 1731.73 | -39.03
|  |  | 31.4 | 2358 | 2421.14 | 1729.62 | -63.14
|  |  | 31.42 | 2321 | 2325.59 | 1727.51 | -4.59
|  |  | 31.44 | 2311 | 2238.93 | 1725.42 | 72.07
|  |  | 31.46 | 2241 | 2161.38 | 1723.34 | 79.62
|  |  | 31.48 | 2181 | 2092.86 | 1721.27 | 88.14
|  |  | 31.5 | 2141 | 2033.05 | 1719.22 | 107.95
|  |  | 31.52 | 2074 | 1981.46 | 1717.17 | 92.54
|  |  | 31.54 | 2138 | 1937.43 | 1715.14 | 200.57
|  |  | 31.56 | 2052 | 1900.26 | 1713.12 | 151.74
|  |  | 31.58 | 2058 | 1869.17 | 1711.11 | 188.83
|  |  | 31.6 | 2002 | 1843.39 | 1709.12 | 158.61
|  |  | 31.62 | 1991 | 1822.17 | 1707.13 | 168.83
|  |  | 31.64 | 1955 | 1804.81 | 1705.16 | 150.19
|  |  | 31.66 | 1925 | 1790.67 | 1703.19 | 134.33
|  |  | 31.68 | 1930 | 1779.18 | 1701.24 | 150.82
|  |  | 31.7 | 1950 | 1769.83 | 1699.3 | 180.17
|  |  | 31.72 | 1934 | 1762.2 | 1697.37 | 171.8
|  |  | 31.74 | 1895 | 1755.94 | 1695.45 | 139.06
|  |  | 31.76 | 1863 | 1750.74 | 1693.53 | 112.26
|  |  | 31.78 | 1778 | 1746.36 | 1691.63 | 31.64
|  |  | 31.8 | 1809 | 1742.61 | 1689.74 | 66.39
|  |  | 31.82 | 1753 | 1739.35 | 1687.86 | 13.65
|  |  | 31.84 | 1779 | 1736.45 | 1685.99 | 42.55
|  |  | 31.86 | 1804 | 1733.81 | 1684.13 | 70.19
|  |  | 31.88 | 1700 | 1731.39 | 1682.28 | -31.39
|  |  | 31.9 | 1781 | 1729.11 | 1680.44 | 51.89
|  |  | 31.92 | 1783 | 1726.95 | 1678.61 | 56.05
|  |  | 31.94 | 1724 | 1724.88 | 1676.78 | -0.88
|  |  | 31.96 | 1691 | 1722.87 | 1674.97 | -31.87
|  |  | 31.98 | 1644 | 1720.92 | 1673.16 | -76.92
|  |  | 32 | 1678 | 1719.01 | 1671.36 | -41.01
|  |  | 32.02 | 1631 | 1717.13 | 1669.58 | -86.13
|  |  | 32.04 | 1637 | 1715.28 | 1667.79 | -78.28
|  |  | 32.06 | 1678 | 1713.45 | 1666.02 | -35.45
|  |  | 32.08 | 1658 | 1711.65 | 1664.26 | -53.65
|  |  | 32.1 | 1634 | 1709.87 | 1662.5 | -75.87
|  |  | 32.12 | 1615 | 1708.1 | 1660.76 | -93.1
|  |  | 32.14 | 1681 | 1706.35 | 1659.02 | -25.35
|  |  | 32.16 | 1622 | 1704.62 | 1657.29 | -82.62
|  |  | 32.18 | 1644 | 1702.9 | 1655.56 | -58.9
|  |  | 32.2 | 1682 | 1701.19 | 1653.84 | -19.19
|  |  | 32.22 | 1652 | 1699.5 | 1652.13 | -47.5
|  |  | 32.24 | 1563 | 1697.82 | 1650.43 | -134.82
|  |  | 32.26 | 1551 | 1696.15 | 1648.74 | -145.15
|  |  | 32.28 | 1564 | 1694.5 | 1647.05 | -130.5
|  |  | 32.3 | 1615 | 1692.85 | 1645.37 | -77.85
|  |  | 32.32 | 1671 | 1691.22 | 1643.69 | -20.22
|  |  | 32.34 | 1592 | 1689.59 | 1642.02 | -97.59
|  |  | 32.36 | 1582 | 1687.98 | 1640.36 | -105.98
|  |  | 32.38 | 1532 | 1686.37 | 1638.71 | -154.37
|  |  | 32.4 | 1554 | 1684.78 | 1637.06 | -130.78
|  |  | 32.42 | 1499 | 1683.19 | 1635.42 | -184.19
|  |  | 32.44 | 1582 | 1681.61 | 1633.78 | -99.61
|  |  | 32.46 | 1525 | 1680.05 | 1632.15 | -155.05
|  |  | 32.48 | 1555 | 1678.49 | 1630.53 | -123.49
|  |  | 32.5 | 1538 | 1676.94 | 1628.91 | -138.94
|  |  | 32.52 | 1598 | 1675.4 | 1627.29 | -77.4
|  |  | 32.54 | 1610 | 1673.87 | 1625.68 | -63.87
|  |  | 32.56 | 1540 | 1672.34 | 1624.08 | -132.34
|  |  | 32.58 | 1553 | 1670.83 | 1622.49 | -117.83
|  |  | 32.6 | 1537 | 1669.32 | 1620.89 | -132.32
|  |  | 32.62 | 1575 | 1667.83 | 1619.31 | -92.83
|  |  | 32.64 | 1577 | 1666.34 | 1617.72 | -89.34
|  |  | 32.66 | 1552 | 1664.87 | 1616.15 | -112.87
|  |  | 32.68 | 1524 | 1663.4 | 1614.58 | -139.4
|  |  | 32.7 | 1582 | 1661.94 | 1613.01 | -79.94
|  |  | 32.72 | 1541 | 1660.5 | 1611.45 | -119.5
|  |  | 32.74 | 1580 | 1659.06 | 1609.89 | -79.06
|  |  | 32.76 | 1542 | 1657.64 | 1608.33 | -115.64
|  |  | 32.78 | 1549 | 1656.23 | 1606.78 | -107.23
|  |  | 32.8 | 1564 | 1654.83 | 1605.24 | -90.83
|  |  | 32.82 | 1553 | 1653.44 | 1603.7 | -100.44
|  |  | 32.84 | 1612 | 1652.07 | 1602.16 | -40.07
|  |  | 32.86 | 1590 | 1650.71 | 1600.63 | -60.71
|  |  | 32.88 | 1496 | 1649.37 | 1599.1 | -153.37
|  |  | 32.9 | 1582 | 1648.04 | 1597.57 | -66.04
|  |  | 32.92 | 1549 | 1646.73 | 1596.05 | -97.73
|  |  | 32.94 | 1552 | 1645.44 | 1594.53 | -93.44
|  |  | 32.96 | 1564 | 1644.17 | 1593.02 | -80.17
|  |  | 32.98 | 1639 | 1642.92 | 1591.51 | -3.92
|  |  | 33 | 1618 | 1641.7 | 1590 | -23.7
|  |  | 33.02 | 1585 | 1640.5 | 1588.49 | -55.5
|  |  | 33.04 | 1600 | 1639.33 | 1586.99 | -39.33
|  |  | 33.06 | 1642 | 1638.19 | 1585.49 | 3.81
|  |  | 33.08 | 1570 | 1637.09 | 1584 | -67.09
|  |  | 33.1 | 1681 | 1636.03 | 1582.51 | 44.97
|  |  | 33.12 | 1610 | 1635.02 | 1581.02 | -25.02
|  |  | 33.14 | 1637 | 1634.08 | 1579.53 | 2.92
|  |  | 33.16 | 1617 | 1633.21 | 1578.05 | -16.21
|  |  | 33.18 | 1622 | 1632.45 | 1576.57 | -10.45
|  |  | 33.2 | 1723 | 1631.81 | 1575.09 | 91.19
|  |  | 33.22 | 1697 | 1631.35 | 1573.61 | 65.65
|  |  | 33.24 | 1708 | 1631.11 | 1572.14 | 76.89
|  |  | 33.26 | 1658 | 1631.19 | 1570.67 | 26.81
|  |  | 33.28 | 1721 | 1631.67 | 1569.2 | 89.33
|  |  | 33.3 | 1684 | 1632.71 | 1567.74 | 51.29
|  |  | 33.32 | 1688 | 1634.49 | 1566.27 | 53.51
|  |  | 33.34 | 1806 | 1637.25 | 1564.81 | 168.75
|  |  | 33.36 | 1804 | 1641.31 | 1563.35 | 162.69
|  |  | 33.38 | 1744 | 1647.05 | 1561.9 | 96.95
|  |  | 33.4 | 1776 | 1654.99 | 1560.44 | 121.01
|  |  | 33.42 | 1847 | 1665.74 | 1558.99 | 181.26
|  |  | 33.44 | 1833 | 1680.05 | 1557.54 | 152.95
|  |  | 33.46 | 1907 | 1698.82 | 1556.09 | 208.18
|  |  | 33.48 | 1984 | 1723.11 | 1554.64 | 260.89
|  |  | 33.5 | 2010 | 1754.15 | 1553.2 | 255.85
|  |  | 33.52 | 1969 | 1793.32 | 1551.75 | 175.68
|  |  | 33.54 | 2117 | 1842.17 | 1550.31 | 274.83
|  |  | 33.56 | 2115 | 1902.36 | 1548.87 | 212.64
|  |  | 33.58 | 2075 | 1975.65 | 1547.43 | 99.35
|  |  | 33.6 | 2194 | 2063.83 | 1545.99 | 130.17
|  |  | 33.62 | 2358 | 2168.66 | 1544.56 | 189.34
|  |  | 33.64 | 2404 | 2291.79 | 1543.13 | 112.21
|  |  | 33.66 | 2536 | 2434.62 | 1541.69 | 101.38
|  |  | 33.68 | 2687 | 2598.26 | 1540.26 | 88.74
|  |  | 33.7 | 2848 | 2783.34 | 1538.83 | 64.66
|  |  | 33.72 | 2952 | 2989.96 | 1537.4 | -37.96
|  |  | 33.74 | 3114 | 3217.51 | 1535.98 | -103.51
|  |  | 33.76 | 3277 | 3464.65 | 1534.55 | -187.65
|  |  | 33.78 | 3457 | 3729.17 | 1533.13 | -272.17
|  |  | 33.8 | 3780 | 4008.02 | 1531.7 | -228.02
|  |  | 33.82 | 3919 | 4297.25 | 1530.28 | -378.25
|  |  | 33.84 | 4217 | 4592.08 | 1528.86 | -375.08
|  |  | 33.86 | 4628 | 4886.97 | 1527.44 | -258.97
|  |  | 33.88 | 4879 | 5175.77 | 1526.02 | -296.77
|  |  | 33.9 | 5232 | 5451.87 | 1524.61 | -219.87
|  |  | 33.92 | 5738 | 5708.44 | 1523.19 | 29.56
|  |  | 33.94 | 6104 | 5938.69 | 1521.78 | 165.31
|  |  | 33.96 | 6448 | 6136.15 | 1520.36 | 311.85
|  |  | 33.98 | 6759 | 6295 | 1518.95 | 464
|  |  | 34 | 7015 | 6410.37 | 1517.54 | 604.63
|  |  | 34.02 | 7069 | 6478.64 | 1516.13 | 590.36
|  |  | 34.04 | 7053 | 6497.65 | 1514.72 | 555.35
|  |  | 34.06 | 7086 | 6466.81 | 1513.31 | 619.19
|  |  | 34.08 | 6897 | 6387.12 | 1511.9 | 509.88
|  |  | 34.1 | 6520 | 6261.11 | 1510.49 | 258.89
|  |  | 34.12 | 6383 | 6092.65 | 1509.09 | 290.35
|  |  | 34.14 | 5950 | 5886.77 | 1507.68 | 63.23
|  |  | 34.16 | 5671 | 5649.34 | 1506.28 | 21.66
|  |  | 34.18 | 5163 | 5386.83 | 1504.87 | -223.83
|  |  | 34.2 | 4861 | 5105.98 | 1503.47 | -244.98
|  |  | 34.22 | 4657 | 4813.53 | 1502.07 | -156.53
|  |  | 34.24 | 4159 | 4515.97 | 1500.67 | -356.97
|  |  | 34.26 | 3999 | 4219.3 | 1499.27 | -220.3
|  |  | 34.28 | 3682 | 3928.9 | 1497.87 | -246.9
|  |  | 34.3 | 3357 | 3649.37 | 1496.47 | -292.37
|  |  | 34.32 | 3225 | 3384.5 | 1495.08 | -159.5
|  |  | 34.34 | 2985 | 3137.17 | 1493.68 | -152.17
|  |  | 34.36 | 2917 | 2909.44 | 1492.28 | 7.56
|  |  | 34.38 | 2668 | 2702.53 | 1490.89 | -34.53
|  |  | 34.4 | 2705 | 2516.94 | 1489.5 | 188.06
|  |  | 34.42 | 2536 | 2352.5 | 1488.1 | 183.5
|  |  | 34.44 | 2430 | 2208.53 | 1486.71 | 221.47
|  |  | 34.46 | 2343 | 2083.92 | 1485.32 | 259.08
|  |  | 34.48 | 2207 | 1977.24 | 1483.93 | 229.76
|  |  | 34.5 | 2099 | 1886.87 | 1482.54 | 212.13
|  |  | 34.52 | 2035 | 1811.08 | 1481.15 | 223.92
|  |  | 34.54 | 2045 | 1748.12 | 1479.77 | 296.88
|  |  | 34.56 | 1998 | 1696.26 | 1478.38 | 301.74
|  |  | 34.58 | 1966 | 1653.89 | 1477 | 312.11
|  |  | 34.6 | 1850 | 1619.49 | 1475.61 | 230.51
|  |  | 34.62 | 1793 | 1591.73 | 1474.23 | 201.27
|  |  | 34.64 | 1754 | 1569.4 | 1472.85 | 184.6
|  |  | 34.66 | 1815 | 1551.46 | 1471.46 | 263.54
|  |  | 34.68 | 1757 | 1537.05 | 1470.08 | 219.95
|  |  | 34.7 | 1709 | 1525.43 | 1468.7 | 183.57
|  |  | 34.72 | 1692 | 1515.98 | 1467.33 | 176.02
|  |  | 34.74 | 1678 | 1508.23 | 1465.95 | 169.77
|  |  | 34.76 | 1677 | 1501.78 | 1464.57 | 175.22
|  |  | 34.78 | 1678 | 1496.31 | 1463.2 | 181.69
|  |  | 34.8 | 1630 | 1491.59 | 1461.82 | 138.41
|  |  | 34.82 | 1622 | 1487.44 | 1460.45 | 134.56
|  |  | 34.84 | 1608 | 1483.71 | 1459.08 | 124.29
|  |  | 34.86 | 1555 | 1480.29 | 1457.71 | 74.71
|  |  | 34.88 | 1615 | 1477.12 | 1456.34 | 137.88
|  |  | 34.9 | 1661 | 1474.12 | 1454.97 | 186.88
|  |  | 34.92 | 1511 | 1471.26 | 1453.6 | 39.74
|  |  | 34.94 | 1501 | 1468.52 | 1452.24 | 32.48
|  |  | 34.96 | 1583 | 1465.85 | 1450.87 | 117.15
|  |  | 34.98 | 1540 | 1463.26 | 1449.51 | 76.74
|  |  | 35 | 1495 | 1460.72 | 1448.15 | 34.28
|  |  | 35.02 | 1513 | 1458.23 | 1446.79 | 54.77
|  |  | 35.04 | 1497 | 1455.79 | 1445.43 | 41.21
|  |  | 35.06 | 1513 | 1453.39 | 1444.07 | 59.61
|  |  | 35.08 | 1513 | 1451.02 | 1442.71 | 61.98
|  |  | 35.1 | 1422 | 1448.69 | 1441.35 | -26.69
|  |  | 35.12 | 1466 | 1446.38 | 1440 | 19.62
|  |  | 35.14 | 1494 | 1444.11 | 1438.65 | 49.89
|  |  | 35.16 | 1463 | 1441.87 | 1437.3 | 21.13
|  |  | 35.18 | 1443 | 1439.66 | 1435.95 | 3.34
|  |  | 35.2 | 1441 | 1437.48 | 1434.6 | 3.52
|  |  | 35.22 | 1470 | 1435.34 | 1433.25 | 34.66
|  |  | 35.24 | 1474 | 1433.23 | 1431.91 | 40.77
|  |  | 35.26 | 1431 | 1431.17 | 1430.56 | -0.17
|  |  | 35.28 | 1401 | 1429.15 | 1429.22 | -28.15
|  |  | 35.3 | 1426 | 1427.19 | 1427.88 | -1.19
|  |  | 35.32 | 1369 | 1425.31 | 1426.54 | -56.31
|  |  | 35.34 | 1369 | 1423.51 | 1425.21 | -54.51
|  |  | 35.36 | 1413 | 1421.83 | 1423.87 | -8.83
|  |  | 35.38 | 1380 | 1420.3 | 1422.54 | -40.3
|  |  | 35.4 | 1439 | 1418.97 | 1421.2 | 20.03
|  |  | 35.42 | 1422 | 1417.87 | 1419.87 | 4.13
|  |  | 35.44 | 1474 | 1417.1 | 1418.55 | 56.9
|  |  | 35.46 | 1472 | 1416.72 | 1417.22 | 55.28
|  |  | 35.48 | 1432 | 1416.85 | 1415.9 | 15.15
|  |  | 35.5 | 1472 | 1417.61 | 1414.57 | 54.39
|  |  | 35.52 | 1487 | 1419.15 | 1413.25 | 67.85
|  |  | 35.54 | 1425 | 1421.66 | 1411.93 | 3.34
|  |  | 35.56 | 1459 | 1425.32 | 1410.62 | 33.68
|  |  | 35.58 | 1460 | 1430.39 | 1409.3 | 29.61
|  |  | 35.6 | 1453 | 1437.09 | 1407.99 | 15.91
|  |  | 35.62 | 1464 | 1445.72 | 1406.68 | 18.28
|  |  | 35.64 | 1431 | 1456.56 | 1405.37 | -25.56
|  |  | 35.66 | 1591 | 1469.9 | 1404.06 | 121.1
|  |  | 35.68 | 1474 | 1486.02 | 1402.76 | -12.02
|  |  | 35.7 | 1463 | 1505.2 | 1401.46 | -42.2
|  |  | 35.72 | 1436 | 1527.68 | 1400.16 | -91.68
|  |  | 35.74 | 1554 | 1553.63 | 1398.86 | 0.37
|  |  | 35.76 | 1596 | 1583.18 | 1397.57 | 12.82
|  |  | 35.78 | 1630 | 1616.35 | 1396.27 | 13.65
|  |  | 35.8 | 1669 | 1653.06 | 1394.98 | 15.94
|  |  | 35.82 | 1762 | 1693.12 | 1393.69 | 68.88
|  |  | 35.84 | 1761 | 1736.2 | 1392.41 | 24.8
|  |  | 35.86 | 1742 | 1781.83 | 1391.12 | -39.83
|  |  | 35.88 | 1729 | 1829.41 | 1389.84 | -100.41
|  |  | 35.9 | 1806 | 1878.2 | 1388.56 | -72.2
|  |  | 35.92 | 1831 | 1927.32 | 1387.29 | -96.32
|  |  | 35.94 | 1872 | 1975.81 | 1386.01 | -103.81
|  |  | 35.96 | 1996 | 2022.6 | 1384.74 | -26.6
|  |  | 35.98 | 2074 | 2066.59 | 1383.47 | 7.41
|  |  | 36 | 2109 | 2106.65 | 1382.21 | 2.35
|  |  | 36.02 | 2154 | 2141.71 | 1380.94 | 12.29
|  |  | 36.04 | 2087 | 2170.75 | 1379.68 | -83.75
|  |  | 36.06 | 2067 | 2192.89 | 1378.42 | -125.89
|  |  | 36.08 | 2161 | 2207.44 | 1377.17 | -46.44
|  |  | 36.1 | 2249 | 2213.92 | 1375.91 | 35.08
|  |  | 36.12 | 2162 | 2212.08 | 1374.66 | -50.08
|  |  | 36.14 | 2044 | 2201.95 | 1373.42 | -157.95
|  |  | 36.16 | 2045 | 2183.77 | 1372.17 | -138.77
|  |  | 36.18 | 2030 | 2158.06 | 1370.93 | -128.06
|  |  | 36.2 | 1980 | 2125.51 | 1369.69 | -145.51
|  |  | 36.22 | 1930 | 2086.99 | 1368.45 | -156.99
|  |  | 36.24 | 1916 | 2043.49 | 1367.22 | -127.49
|  |  | 36.26 | 1900 | 1996.09 | 1365.99 | -96.09
|  |  | 36.28 | 1824 | 1945.89 | 1364.76 | -121.89
|  |  | 36.3 | 1760 | 1893.98 | 1363.53 | -133.98
|  |  | 36.32 | 1673 | 1841.42 | 1362.31 | -168.42
|  |  | 36.34 | 1696 | 1789.16 | 1361.09 | -93.16
|  |  | 36.36 | 1644 | 1738.07 | 1359.88 | -94.07
|  |  | 36.38 | 1557 | 1688.89 | 1358.66 | -131.89
|  |  | 36.4 | 1503 | 1642.21 | 1357.45 | -139.21
|  |  | 36.42 | 1535 | 1598.5 | 1356.25 | -63.5
|  |  | 36.44 | 1497 | 1558.08 | 1355.04 | -61.08
|  |  | 36.46 | 1507 | 1521.17 | 1353.84 | -14.17
|  |  | 36.48 | 1497 | 1487.82 | 1352.64 | 9.18
|  |  | 36.5 | 1419 | 1458.03 | 1351.45 | -39.03
|  |  | 36.52 | 1366 | 1431.68 | 1350.26 | -65.68
|  |  | 36.54 | 1390 | 1408.6 | 1349.07 | -18.6
|  |  | 36.56 | 1432 | 1388.56 | 1347.88 | 43.44
|  |  | 36.58 | 1388 | 1371.3 | 1346.7 | 16.7
|  |  | 36.6 | 1340 | 1356.54 | 1345.52 | -16.54
|  |  | 36.62 | 1351 | 1343.98 | 1344.34 | 7.02
|  |  | 36.64 | 1311 | 1333.36 | 1343.17 | -22.36
|  |  | 36.66 | 1341 | 1324.4 | 1342 | 16.6
|  |  | 36.68 | 1311 | 1316.85 | 1340.83 | -5.85
|  |  | 36.7 | 1390 | 1310.48 | 1339.67 | 79.52
|  |  | 36.72 | 1315 | 1305.08 | 1338.51 | 9.92
|  |  | 36.74 | 1219 | 1300.5 | 1337.35 | -81.5
|  |  | 36.76 | 1308 | 1296.56 | 1336.2 | 11.44
|  |  | 36.78 | 1279 | 1293.14 | 1335.05 | -14.14
|  |  | 36.8 | 1247 | 1290.14 | 1333.9 | -43.14
|  |  | 36.82 | 1312 | 1287.46 | 1332.76 | 24.54
|  |  | 36.84 | 1278 | 1285.05 | 1331.62 | -7.05
|  |  | 36.86 | 1281 | 1282.83 | 1330.48 | -1.83
|  |  | 36.88 | 1326 | 1280.76 | 1329.35 | 45.24
|  |  | 36.9 | 1277 | 1278.82 | 1328.21 | -1.82
|  |  | 36.92 | 1263 | 1276.97 | 1327.09 | -13.97
|  |  | 36.94 | 1229 | 1275.19 | 1325.96 | -46.19
|  |  | 36.96 | 1245 | 1273.47 | 1324.84 | -28.47
|  |  | 36.98 | 1282 | 1271.8 | 1323.72 | 10.2
|  |  | 37 | 1263 | 1270.16 | 1322.61 | -7.16
|  |  | 37.02 | 1252 | 1268.56 | 1321.5 | -16.56
|  |  | 37.04 | 1252 | 1266.98 | 1320.39 | -14.98
|  |  | 37.06 | 1283 | 1265.43 | 1319.29 | 17.57
|  |  | 37.08 | 1226 | 1263.9 | 1318.19 | -37.9
|  |  | 37.1 | 1189 | 1262.39 | 1317.09 | -73.39
|  |  | 37.12 | 1269 | 1260.9 | 1316 | 8.1
|  |  | 37.14 | 1205 | 1259.42 | 1314.9 | -54.42
|  |  | 37.16 | 1267 | 1257.96 | 1313.82 | 9.04
|  |  | 37.18 | 1282 | 1256.52 | 1312.73 | 25.48
|  |  | 37.2 | 1267 | 1255.09 | 1311.65 | 11.91
|  |  | 37.22 | 1204 | 1253.67 | 1310.57 | -49.67
|  |  | 37.24 | 1243 | 1252.28 | 1309.5 | -9.28
|  |  | 37.26 | 1244 | 1250.89 | 1308.43 | -6.89
|  |  | 37.28 | 1206 | 1249.52 | 1307.36 | -43.52
|  |  | 37.3 | 1283 | 1248.17 | 1306.3 | 34.83
|  |  | 37.32 | 1229 | 1246.83 | 1305.24 | -17.83
|  |  | 37.34 | 1236 | 1245.5 | 1304.18 | -9.5
|  |  | 37.36 | 1176 | 1244.19 | 1303.13 | -68.19
|  |  | 37.38 | 1264 | 1242.89 | 1302.08 | 21.11
|  |  | 37.4 | 1157 | 1241.6 | 1301.03 | -84.6
|  |  | 37.42 | 1245 | 1240.33 | 1299.98 | 4.67
|  |  | 37.44 | 1258 | 1239.07 | 1298.94 | 18.93
|  |  | 37.46 | 1230 | 1237.83 | 1297.9 | -7.83
|  |  | 37.48 | 1248 | 1236.59 | 1296.87 | 11.41
|  |  | 37.5 | 1248 | 1235.37 | 1295.84 | 12.63
|  |  | 37.52 | 1227 | 1234.17 | 1294.81 | -7.17
|  |  | 37.54 | 1207 | 1232.97 | 1293.79 | -25.97
|  |  | 37.56 | 1199 | 1231.79 | 1292.76 | -32.79
|  |  | 37.58 | 1183 | 1230.62 | 1291.75 | -47.62
|  |  | 37.6 | 1232 | 1229.47 | 1290.73 | 2.53
|  |  | 37.62 | 1218 | 1228.32 | 1289.72 | -10.32
|  |  | 37.64 | 1183 | 1227.19 | 1288.71 | -44.19
|  |  | 37.66 | 1240 | 1226.07 | 1287.7 | 13.93
|  |  | 37.68 | 1215 | 1224.97 | 1286.7 | -9.97
|  |  | 37.7 | 1161 | 1223.87 | 1285.7 | -62.87
|  |  | 37.72 | 1185 | 1222.79 | 1284.71 | -37.79
|  |  | 37.74 | 1198 | 1221.73 | 1283.71 | -23.73
|  |  | 37.76 | 1209 | 1220.67 | 1282.72 | -11.67
|  |  | 37.78 | 1202 | 1219.63 | 1281.74 | -17.63
|  |  | 37.8 | 1164 | 1218.59 | 1280.75 | -54.59
|  |  | 37.82 | 1147 | 1217.58 | 1279.77 | -70.58
|  |  | 37.84 | 1154 | 1216.57 | 1278.79 | -62.57
|  |  | 37.86 | 1157 | 1215.57 | 1277.82 | -58.57
|  |  | 37.88 | 1181 | 1214.59 | 1276.85 | -33.59
|  |  | 37.9 | 1165 | 1213.62 | 1275.88 | -48.62
|  |  | 37.92 | 1188 | 1212.66 | 1274.91 | -24.66
|  |  | 37.94 | 1177 | 1211.71 | 1273.95 | -34.71
|  |  | 37.96 | 1178 | 1210.78 | 1272.99 | -32.78
|  |  | 37.98 | 1154 | 1209.86 | 1272.03 | -55.86
|  |  | 38 | 1237 | 1208.95 | 1271.08 | 28.05
|  |  | 38.02 | 1096 | 1208.05 | 1270.13 | -112.05
|  |  | 38.04 | 1165 | 1207.16 | 1269.18 | -42.16
|  |  | 38.06 | 1156 | 1206.28 | 1268.23 | -50.28
|  |  | 38.08 | 1173 | 1205.42 | 1267.29 | -32.42
|  |  | 38.1 | 1134 | 1204.57 | 1266.35 | -70.57
|  |  | 38.12 | 1133 | 1203.73 | 1265.41 | -70.73
|  |  | 38.14 | 1165 | 1202.9 | 1264.48 | -37.9
|  |  | 38.16 | 1135 | 1202.08 | 1263.55 | -67.08
|  |  | 38.18 | 1141 | 1201.28 | 1262.62 | -60.28
|  |  | 38.2 | 1172 | 1200.48 | 1261.69 | -28.48
|  |  | 38.22 | 1136 | 1199.7 | 1260.76 | -63.7
|  |  | 38.24 | 1170 | 1198.93 | 1259.84 | -28.93
|  |  | 38.26 | 1151 | 1198.17 | 1258.92 | -47.17
|  |  | 38.28 | 1151 | 1197.42 | 1258.01 | -46.42
|  |  | 38.3 | 1111 | 1196.68 | 1257.09 | -85.68
|  |  | 38.32 | 1186 | 1195.96 | 1256.18 | -9.96
|  |  | 38.34 | 1116 | 1195.24 | 1255.27 | -79.24
|  |  | 38.36 | 1144 | 1194.54 | 1254.37 | -50.54
|  |  | 38.38 | 1169 | 1193.85 | 1253.46 | -24.85
|  |  | 38.4 | 1127 | 1193.17 | 1252.56 | -66.17
|  |  | 38.42 | 1208 | 1192.5 | 1251.66 | 15.5
|  |  | 38.44 | 1153 | 1191.84 | 1250.76 | -38.84
|  |  | 38.46 | 1181 | 1191.19 | 1249.87 | -10.19
|  |  | 38.48 | 1182 | 1190.55 | 1248.98 | -8.55
|  |  | 38.5 | 1163 | 1189.93 | 1248.09 | -26.93
|  |  | 38.52 | 1185 | 1189.31 | 1247.2 | -4.31
|  |  | 38.54 | 1130 | 1188.71 | 1246.31 | -58.71
|  |  | 38.56 | 1175 | 1188.11 | 1245.43 | -13.11
|  |  | 38.58 | 1119 | 1187.53 | 1244.55 | -68.53
|  |  | 38.6 | 1120 | 1186.96 | 1243.67 | -66.96
|  |  | 38.62 | 1144 | 1186.39 | 1242.79 | -42.39
|  |  | 38.64 | 1168 | 1185.84 | 1241.91 | -17.84
|  |  | 38.66 | 1152 | 1185.3 | 1241.04 | -33.3
|  |  | 38.68 | 1188 | 1184.77 | 1240.17 | 3.23
|  |  | 38.7 | 1133 | 1184.25 | 1239.3 | -51.25
|  |  | 38.72 | 1144 | 1183.74 | 1238.43 | -39.74
|  |  | 38.74 | 1058 | 1183.24 | 1237.57 | -125.24
|  |  | 38.76 | 1131 | 1182.75 | 1236.7 | -51.75
|  |  | 38.78 | 1140 | 1182.27 | 1235.84 | -42.27
|  |  | 38.8 | 1102 | 1181.81 | 1234.98 | -79.81
|  |  | 38.82 | 1146 | 1181.35 | 1234.12 | -35.35
|  |  | 38.84 | 1119 | 1180.9 | 1233.26 | -61.9
|  |  | 38.86 | 1138 | 1180.46 | 1232.41 | -42.46
|  |  | 38.88 | 1115 | 1180.03 | 1231.56 | -65.03
|  |  | 38.9 | 1129 | 1179.61 | 1230.7 | -50.61
|  |  | 38.92 | 1104 | 1179.21 | 1229.85 | -75.21
|  |  | 38.94 | 1167 | 1178.81 | 1229 | -11.81
|  |  | 38.96 | 1148 | 1178.42 | 1228.16 | -30.42
|  |  | 38.98 | 1102 | 1178.04 | 1227.31 | -76.04
|  |  | 39 | 1163 | 1177.67 | 1226.47 | -14.67
|  |  | 39.02 | 1076 | 1177.31 | 1225.63 | -101.31
|  |  | 39.04 | 1130 | 1176.96 | 1224.78 | -46.96
|  |  | 39.06 | 1109 | 1176.62 | 1223.94 | -67.62
|  |  | 39.08 | 1164 | 1176.29 | 1223.11 | -12.29
|  |  | 39.1 | 1111 | 1175.97 | 1222.27 | -64.97
|  |  | 39.12 | 1115 | 1175.66 | 1221.43 | -60.66
|  |  | 39.14 | 1146 | 1175.36 | 1220.6 | -29.36
|  |  | 39.16 | 1100 | 1175.06 | 1219.76 | -75.06
|  |  | 39.18 | 1103 | 1174.78 | 1218.93 | -71.78
|  |  | 39.2 | 1134 | 1174.51 | 1218.1 | -40.51
|  |  | 39.22 | 1046 | 1174.24 | 1217.27 | -128.24
|  |  | 39.24 | 1148 | 1173.99 | 1216.44 | -25.99
|  |  | 39.26 | 1124 | 1173.74 | 1215.61 | -49.74
|  |  | 39.28 | 1141 | 1173.51 | 1214.79 | -32.51
|  |  | 39.3 | 1124 | 1173.28 | 1213.96 | -49.28
|  |  | 39.32 | 1081 | 1173.06 | 1213.14 | -92.06
|  |  | 39.34 | 1122 | 1172.86 | 1212.31 | -50.86
|  |  | 39.36 | 1109 | 1172.66 | 1211.49 | -63.66
|  |  | 39.38 | 1173 | 1172.47 | 1210.67 | 0.53
|  |  | 39.4 | 1226 | 1172.29 | 1209.85 | 53.71
|  |  | 39.42 | 1131 | 1172.12 | 1209.03 | -41.12
|  |  | 39.44 | 1083 | 1171.96 | 1208.21 | -88.96
|  |  | 39.46 | 1103 | 1171.81 | 1207.39 | -68.81
|  |  | 39.48 | 1090 | 1171.67 | 1206.57 | -81.67
|  |  | 39.5 | 1140 | 1171.54 | 1205.75 | -31.54
|  |  | 39.52 | 1175 | 1171.42 | 1204.94 | 3.58
|  |  | 39.54 | 1168 | 1171.31 | 1204.12 | -3.31
|  |  | 39.56 | 1156 | 1171.21 | 1203.31 | -15.21
|  |  | 39.58 | 1139 | 1171.12 | 1202.49 | -32.12
|  |  | 39.6 | 1116 | 1171.04 | 1201.68 | -55.04
|  |  | 39.62 | 1174 | 1170.97 | 1200.86 | 3.03
|  |  | 39.64 | 1123 | 1170.91 | 1200.05 | -47.91
|  |  | 39.66 | 1208 | 1170.87 | 1199.24 | 37.13
|  |  | 39.68 | 1217 | 1170.83 | 1198.43 | 46.17
|  |  | 39.7 | 1158 | 1170.8 | 1197.61 | -12.8
|  |  | 39.72 | 1156 | 1170.79 | 1196.8 | -14.79
|  |  | 39.74 | 1133 | 1170.79 | 1195.99 | -37.79
|  |  | 39.76 | 1097 | 1170.8 | 1195.18 | -73.8
|  |  | 39.78 | 1168 | 1170.82 | 1194.37 | -2.82
|  |  | 39.8 | 1156 | 1170.85 | 1193.56 | -14.85
|  |  | 39.82 | 1127 | 1170.9 | 1192.75 | -43.9
|  |  | 39.84 | 1173 | 1170.96 | 1191.94 | 2.04
|  |  | 39.86 | 1144 | 1171.03 | 1191.13 | -27.03
|  |  | 39.88 | 1205 | 1171.12 | 1190.32 | 33.88
|  |  | 39.9 | 1137 | 1171.22 | 1189.51 | -34.22
|  |  | 39.92 | 1186 | 1171.34 | 1188.71 | 14.66
|  |  | 39.94 | 1159 | 1171.47 | 1187.9 | -12.47
|  |  | 39.96 | 1150 | 1171.62 | 1187.09 | -21.62
|  |  | 39.98 | 1138 | 1171.79 | 1186.28 | -33.79
|  |  | 40 | 1203 | 1171.98 | 1185.47 | 31.02
|  |  | 40.02 | 1198 | 1172.18 | 1184.66 | 25.82
|  |  | 40.04 | 1146 | 1172.41 | 1183.85 | -26.41
|  |  | 40.06 | 1205 | 1172.65 | 1183.05 | 32.35
|  |  | 40.08 | 1256 | 1172.93 | 1182.24 | 83.07
|  |  | 40.1 | 1178 | 1173.23 | 1181.43 | 4.77
|  |  | 40.12 | 1205 | 1173.55 | 1180.62 | 31.45
|  |  | 40.14 | 1196 | 1173.92 | 1179.81 | 22.08
|  |  | 40.16 | 1263 | 1174.32 | 1179 | 88.68
|  |  | 40.18 | 1240 | 1174.76 | 1178.19 | 65.24
|  |  | 40.2 | 1245 | 1175.27 | 1177.38 | 69.73
|  |  | 40.22 | 1276 | 1175.84 | 1176.57 | 100.16
|  |  | 40.24 | 1278 | 1176.49 | 1175.77 | 101.51
|  |  | 40.26 | 1203 | 1177.25 | 1174.96 | 25.75
|  |  | 40.28 | 1286 | 1178.16 | 1174.15 | 107.84
|  |  | 40.3 | 1284 | 1179.23 | 1173.33 | 104.77
|  |  | 40.32 | 1247 | 1180.54 | 1172.52 | 66.46
|  |  | 40.34 | 1316 | 1182.14 | 1171.71 | 133.86
|  |  | 40.36 | 1402 | 1184.12 | 1170.9 | 217.88
|  |  | 40.38 | 1297 | 1186.59 | 1170.09 | 110.41
|  |  | 40.4 | 1398 | 1189.69 | 1169.28 | 208.31
|  |  | 40.42 | 1351 | 1193.59 | 1168.47 | 157.41
|  |  | 40.44 | 1380 | 1198.5 | 1167.65 | 181.5
|  |  | 40.46 | 1348 | 1204.68 | 1166.84 | 143.32
|  |  | 40.48 | 1427 | 1212.43 | 1166.03 | 214.57
|  |  | 40.5 | 1466 | 1222.14 | 1165.21 | 243.86
|  |  | 40.52 | 1525 | 1234.21 | 1164.4 | 290.79
|  |  | 40.54 | 1544 | 1249.16 | 1163.59 | 294.84
|  |  | 40.56 | 1539 | 1267.55 | 1162.77 | 271.45
|  |  | 40.58 | 1573 | 1290.01 | 1161.96 | 282.99
|  |  | 40.6 | 1574 | 1317.24 | 1161.14 | 256.76
|  |  | 40.62 | 1562 | 1349.97 | 1160.32 | 212.03
|  |  | 40.64 | 1700 | 1389.01 | 1159.51 | 310.99
|  |  | 40.66 | 1675 | 1435.16 | 1158.69 | 239.84
|  |  | 40.68 | 1755 | 1489.23 | 1157.87 | 265.77
|  |  | 40.7 | 1822 | 1552 | 1157.05 | 270
|  |  | 40.72 | 1916 | 1624.18 | 1156.23 | 291.82
|  |  | 40.74 | 1928 | 1706.37 | 1155.41 | 221.63
|  |  | 40.76 | 1991 | 1799.05 | 1154.59 | 191.95
|  |  | 40.78 | 2082 | 1902.49 | 1153.77 | 179.51
|  |  | 40.8 | 2083 | 2016.74 | 1152.95 | 66.26
|  |  | 40.82 | 2214 | 2141.56 | 1152.13 | 72.44
|  |  | 40.84 | 2289 | 2276.43 | 1151.31 | 12.57
|  |  | 40.86 | 2471 | 2420.49 | 1150.48 | 50.51
|  |  | 40.88 | 2578 | 2572.53 | 1149.66 | 5.47
|  |  | 40.9 | 2711 | 2731 | 1148.84 | -20
|  |  | 40.92 | 2810 | 2894.01 | 1148.01 | -84.01
|  |  | 40.94 | 3020 | 3059.33 | 1147.19 | -39.33
|  |  | 40.96 | 3082 | 3224.49 | 1146.36 | -142.49
|  |  | 40.98 | 3357 | 3386.78 | 1145.54 | -29.78
|  |  | 41 | 3524 | 3543.37 | 1144.71 | -19.37
|  |  | 41.02 | 3770 | 3691.35 | 1143.88 | 78.65
|  |  | 41.04 | 3950 | 3827.9 | 1143.05 | 122.1
|  |  | 41.06 | 4120 | 3950.35 | 1142.22 | 169.65
|  |  | 41.08 | 4154 | 4056.33 | 1141.39 | 97.67
|  |  | 41.1 | 4303 | 4143.88 | 1140.56 | 159.12
|  |  | 41.12 | 4324 | 4211.58 | 1139.73 | 112.42
|  |  | 41.14 | 4432 | 4258.63 | 1138.9 | 173.37
|  |  | 41.16 | 4519 | 4284.94 | 1138.07 | 234.06
|  |  | 41.18 | 4466 | 4291.1 | 1137.24 | 174.9
|  |  | 41.2 | 4538 | 4278.44 | 1136.41 | 259.56
|  |  | 41.22 | 4340 | 4248.94 | 1135.57 | 91.06
|  |  | 41.24 | 4381 | 4205.16 | 1134.74 | 175.84
|  |  | 41.26 | 4290 | 4150.18 | 1133.9 | 139.82
|  |  | 41.28 | 4083 | 4087.42 | 1133.07 | -4.42
|  |  | 41.3 | 4111 | 4020.56 | 1132.23 | 90.44
|  |  | 41.32 | 3975 | 3953.35 | 1131.4 | 21.65
|  |  | 41.34 | 3844 | 3889.49 | 1130.56 | -45.49
|  |  | 41.36 | 3716 | 3832.47 | 1129.72 | -116.47
|  |  | 41.38 | 3701 | 3785.43 | 1128.88 | -84.43
|  |  | 41.4 | 3658 | 3751.05 | 1128.04 | -93.05
|  |  | 41.42 | 3567 | 3731.41 | 1127.2 | -164.41
|  |  | 41.44 | 3504 | 3727.98 | 1126.36 | -223.98
|  |  | 41.46 | 3504 | 3741.47 | 1125.52 | -237.47
|  |  | 41.48 | 3591 | 3771.88 | 1124.68 | -180.88
|  |  | 41.5 | 3599 | 3818.44 | 1123.84 | -219.44
|  |  | 41.52 | 3676 | 3879.67 | 1123 | -203.67
|  |  | 41.54 | 3887 | 3953.41 | 1122.16 | -66.41
|  |  | 41.56 | 3967 | 4036.89 | 1121.31 | -69.89
|  |  | 41.58 | 4139 | 4126.84 | 1120.47 | 12.16
|  |  | 41.6 | 4266 | 4219.58 | 1119.63 | 46.42
|  |  | 41.62 | 4502 | 4311.21 | 1118.78 | 190.79
|  |  | 41.64 | 4559 | 4397.69 | 1117.94 | 161.31
|  |  | 41.66 | 4840 | 4475.03 | 1117.09 | 364.97
|  |  | 41.68 | 5003 | 4539.47 | 1116.25 | 463.53
|  |  | 41.7 | 5218 | 4587.62 | 1115.4 | 630.38
|  |  | 41.72 | 5241 | 4616.59 | 1114.56 | 624.41
|  |  | 41.74 | 5214 | 4624.18 | 1113.71 | 589.82
|  |  | 41.76 | 5295 | 4608.86 | 1112.86 | 686.14
|  |  | 41.78 | 5197 | 4569.9 | 1112.01 | 627.1
|  |  | 41.8 | 4963 | 4507.33 | 1111.17 | 455.67
|  |  | 41.82 | 4894 | 4421.89 | 1110.32 | 472.11
|  |  | 41.84 | 4620 | 4314.99 | 1109.47 | 305.01
|  |  | 41.86 | 4478 | 4188.65 | 1108.62 | 289.35
|  |  | 41.88 | 4116 | 4045.31 | 1107.77 | 70.69
|  |  | 41.9 | 3986 | 3887.8 | 1106.92 | 98.2
|  |  | 41.92 | 3791 | 3719.17 | 1106.07 | 71.83
|  |  | 41.94 | 3582 | 3542.59 | 1105.22 | 39.41
|  |  | 41.96 | 3337 | 3361.21 | 1104.37 | -24.21
|  |  | 41.98 | 3062 | 3178.07 | 1103.52 | -116.07
|  |  | 42 | 2944 | 2996.01 | 1102.67 | -52.01
|  |  | 42.02 | 2775 | 2817.6 | 1101.82 | -42.6
|  |  | 42.04 | 2555 | 2645.09 | 1100.97 | -90.09
|  |  | 42.06 | 2442 | 2480.37 | 1100.12 | -38.37
|  |  | 42.08 | 2326 | 2324.95 | 1099.27 | 1.05
|  |  | 42.1 | 2212 | 2179.97 | 1098.42 | 32.03
|  |  | 42.12 | 2079 | 2046.21 | 1097.57 | 32.79
|  |  | 42.14 | 2027 | 1924.08 | 1096.72 | 102.92
|  |  | 42.16 | 1961 | 1813.71 | 1095.87 | 147.29
|  |  | 42.18 | 1893 | 1714.96 | 1095.01 | 178.04
|  |  | 42.2 | 1783 | 1627.43 | 1094.16 | 155.57
|  |  | 42.22 | 1739 | 1550.58 | 1093.31 | 188.42
|  |  | 42.24 | 1711 | 1483.71 | 1092.46 | 227.29
|  |  | 42.26 | 1589 | 1426.03 | 1091.61 | 162.97
|  |  | 42.28 | 1604 | 1376.68 | 1090.76 | 227.32
|  |  | 42.3 | 1545 | 1334.81 | 1089.91 | 210.19
|  |  | 42.32 | 1551 | 1299.55 | 1089.06 | 251.45
|  |  | 42.34 | 1468 | 1270.07 | 1088.21 | 197.93
|  |  | 42.36 | 1407 | 1245.58 | 1087.36 | 161.42
|  |  | 42.38 | 1409 | 1225.35 | 1086.51 | 183.65
|  |  | 42.4 | 1356 | 1208.74 | 1085.66 | 147.26
|  |  | 42.42 | 1465 | 1195.14 | 1084.81 | 269.86
|  |  | 42.44 | 1372 | 1184.04 | 1083.96 | 187.96
|  |  | 42.46 | 1384 | 1174.99 | 1083.11 | 209.01
|  |  | 42.48 | 1275 | 1167.61 | 1082.26 | 107.39
|  |  | 42.5 | 1331 | 1161.58 | 1081.41 | 169.42
|  |  | 42.52 | 1329 | 1156.63 | 1080.56 | 172.37
|  |  | 42.54 | 1237 | 1152.55 | 1079.72 | 84.45
|  |  | 42.56 | 1267 | 1149.15 | 1078.87 | 117.85
|  |  | 42.58 | 1289 | 1146.3 | 1078.02 | 142.7
|  |  | 42.6 | 1219 | 1143.88 | 1077.18 | 75.12
|  |  | 42.62 | 1256 | 1141.82 | 1076.33 | 114.18
|  |  | 42.64 | 1182 | 1140.06 | 1075.48 | 41.94
|  |  | 42.66 | 1159 | 1138.55 | 1074.64 | 20.45
|  |  | 42.68 | 1166 | 1137.27 | 1073.8 | 28.73
|  |  | 42.7 | 1197 | 1136.22 | 1072.95 | 60.78
|  |  | 42.72 | 1182 | 1135.41 | 1072.11 | 46.59
|  |  | 42.74 | 1130 | 1134.84 | 1071.27 | -4.84
|  |  | 42.76 | 1192 | 1134.56 | 1070.42 | 57.44
|  |  | 42.78 | 1107 | 1134.6 | 1069.58 | -27.6
|  |  | 42.8 | 1239 | 1135.02 | 1068.74 | 103.98
|  |  | 42.82 | 1105 | 1135.89 | 1067.9 | -30.89
|  |  | 42.84 | 1092 | 1137.29 | 1067.06 | -45.29
|  |  | 42.86 | 1126 | 1139.32 | 1066.22 | -13.32
|  |  | 42.88 | 1147 | 1142.07 | 1065.39 | 4.93
|  |  | 42.9 | 1142 | 1145.67 | 1064.55 | -3.67
|  |  | 42.92 | 1061 | 1150.23 | 1063.71 | -89.23
|  |  | 42.94 | 1164 | 1155.89 | 1062.88 | 8.11
|  |  | 42.96 | 1122 | 1162.78 | 1062.05 | -40.78
|  |  | 42.98 | 1149 | 1171.04 | 1061.21 | -22.04
|  |  | 43 | 1223 | 1180.8 | 1060.38 | 42.2
|  |  | 43.02 | 1199 | 1192.19 | 1059.55 | 6.81
|  |  | 43.04 | 1149 | 1205.3 | 1058.72 | -56.3
|  |  | 43.06 | 1171 | 1220.21 | 1057.89 | -49.21
|  |  | 43.08 | 1119 | 1237 | 1057.06 | -118
|  |  | 43.1 | 1190 | 1255.66 | 1056.23 | -65.66
|  |  | 43.12 | 1219 | 1276.18 | 1055.41 | -57.18
|  |  | 43.14 | 1215 | 1298.48 | 1054.58 | -83.48
|  |  | 43.16 | 1249 | 1322.44 | 1053.76 | -73.44
|  |  | 43.18 | 1231 | 1347.87 | 1052.94 | -116.87
|  |  | 43.2 | 1286 | 1374.52 | 1052.11 | -88.52
|  |  | 43.22 | 1262 | 1402.09 | 1051.29 | -140.09
|  |  | 43.24 | 1269 | 1430.24 | 1050.47 | -161.24
|  |  | 43.26 | 1380 | 1458.54 | 1049.66 | -78.54
|  |  | 43.28 | 1334 | 1486.54 | 1048.84 | -152.54
|  |  | 43.3 | 1350 | 1513.75 | 1048.02 | -163.75
|  |  | 43.32 | 1407 | 1539.66 | 1047.21 | -132.66
|  |  | 43.34 | 1447 | 1563.74 | 1046.4 | -116.74
|  |  | 43.36 | 1395 | 1585.48 | 1045.59 | -190.48
|  |  | 43.38 | 1454 | 1604.37 | 1044.78 | -150.37
|  |  | 43.4 | 1444 | 1619.99 | 1043.97 | -175.99
|  |  | 43.42 | 1528 | 1631.92 | 1043.16 | -103.92
|  |  | 43.44 | 1479 | 1639.88 | 1042.36 | -160.88
|  |  | 43.46 | 1538 | 1643.64 | 1041.55 | -105.64
|  |  | 43.48 | 1550 | 1643.08 | 1040.75 | -93.08
|  |  | 43.5 | 1552 | 1638.21 | 1039.95 | -86.21
|  |  | 43.52 | 1594 | 1629.13 | 1039.15 | -35.13
|  |  | 43.54 | 1555 | 1616.01 | 1038.35 | -61.01
|  |  | 43.56 | 1488 | 1599.16 | 1037.55 | -111.16
|  |  | 43.58 | 1467 | 1578.94 | 1036.76 | -111.94
|  |  | 43.6 | 1435 | 1555.76 | 1035.97 | -120.76
|  |  | 43.62 | 1378 | 1530.11 | 1035.17 | -152.11
|  |  | 43.64 | 1448 | 1502.47 | 1034.38 | -54.47
|  |  | 43.66 | 1369 | 1473.38 | 1033.6 | -104.38
|  |  | 43.68 | 1301 | 1443.33 | 1032.81 | -142.33
|  |  | 43.7 | 1251 | 1412.82 | 1032.03 | -161.82
|  |  | 43.72 | 1291 | 1382.31 | 1031.24 | -91.31
|  |  | 43.74 | 1226 | 1352.22 | 1030.46 | -126.22
|  |  | 43.76 | 1184 | 1322.92 | 1029.68 | -138.92
|  |  | 43.78 | 1239 | 1294.71 | 1028.9 | -55.71
|  |  | 43.8 | 1220 | 1267.87 | 1028.13 | -47.87
|  |  | 43.82 | 1121 | 1242.59 | 1027.35 | -121.59
|  |  | 43.84 | 1141 | 1219.02 | 1026.58 | -78.02
|  |  | 43.86 | 1094 | 1197.24 | 1025.81 | -103.24
|  |  | 43.88 | 1103 | 1177.3 | 1025.04 | -74.3
|  |  | 43.9 | 1138 | 1159.2 | 1024.28 | -21.2
|  |  | 43.92 | 1052 | 1142.89 | 1023.51 | -90.89
|  |  | 43.94 | 1091 | 1128.31 | 1022.75 | -37.31
|  |  | 43.96 | 1062 | 1115.35 | 1021.99 | -53.35
|  |  | 43.98 | 1128 | 1103.91 | 1021.23 | 24.09
|  |  | 44 | 1059 | 1093.87 | 1020.48 | -34.87
|  |  | 44.02 | 1055 | 1085.08 | 1019.72 | -30.08
|  |  | 44.04 | 998 | 1077.43 | 1018.97 | -79.43
|  |  | 44.06 | 972 | 1070.77 | 1018.22 | -98.77
|  |  | 44.08 | 954 | 1064.98 | 1017.47 | -110.98
|  |  | 44.1 | 1018 | 1059.95 | 1016.72 | -41.95
|  |  | 44.12 | 971 | 1055.56 | 1015.98 | -84.56
|  |  | 44.14 | 996 | 1051.72 | 1015.24 | -55.72
|  |  | 44.16 | 963 | 1048.33 | 1014.5 | -85.33
|  |  | 44.18 | 990 | 1045.33 | 1013.76 | -55.33
|  |  | 44.2 | 982 | 1042.63 | 1013.03 | -60.63
|  |  | 44.22 | 1023 | 1040.19 | 1012.29 | -17.19
|  |  | 44.24 | 972 | 1037.95 | 1011.56 | -65.95
|  |  | 44.26 | 1000 | 1035.88 | 1010.83 | -35.88
|  |  | 44.28 | 1022 | 1033.94 | 1010.1 | -11.94
|  |  | 44.3 | 961 | 1032.1 | 1009.38 | -71.1
|  |  | 44.32 | 973 | 1030.34 | 1008.66 | -57.34
|  |  | 44.34 | 958 | 1028.64 | 1007.94 | -70.64
|  |  | 44.36 | 952 | 1026.99 | 1007.22 | -74.99
|  |  | 44.38 | 902 | 1025.37 | 1006.5 | -123.37
|  |  | 44.4 | 974 | 1023.79 | 1005.79 | -49.79
|  |  | 44.42 | 997 | 1022.22 | 1005.08 | -25.22
|  |  | 44.44 | 943 | 1020.67 | 1004.37 | -77.67
|  |  | 44.46 | 979 | 1019.13 | 1003.66 | -40.13
|  |  | 44.48 | 1003 | 1017.59 | 1002.96 | -14.59
|  |  | 44.5 | 947 | 1016.07 | 1002.25 | -69.07
|  |  | 44.52 | 1001 | 1014.55 | 1001.55 | -13.55
|  |  | 44.54 | 1027 | 1013.03 | 1000.86 | 13.97
|  |  | 44.56 | 981 | 1011.51 | 1000.16 | -30.51
|  |  | 44.58 | 940 | 1009.99 | 999.469 | -69.99
|  |  | 44.6 | 989 | 1008.48 | 998.778 | -19.48
|  |  | 44.62 | 969 | 1006.97 | 998.09 | -37.97
|  |  | 44.64 | 948 | 1005.45 | 997.404 | -57.45
|  |  | 44.66 | 922 | 1003.94 | 996.72 | -81.94
|  |  | 44.68 | 950 | 1002.42 | 996.038 | -52.42
|  |  | 44.7 | 943 | 1000.91 | 995.359 | -57.91
|  |  | 44.72 | 938 | 999.396 | 994.682 | -61.396
|  |  | 44.74 | 930 | 997.881 | 994.008 | -67.881
|  |  | 44.76 | 939 | 996.365 | 993.336 | -57.365
|  |  | 44.78 | 957 | 994.849 | 992.666 | -37.849
|  |  | 44.8 | 946 | 993.332 | 991.998 | -47.332
|  |  | 44.82 | 973 | 991.814 | 991.333 | -18.814
|  |  | 44.84 | 900 | 990.296 | 990.671 | -90.296
|  |  | 44.86 | 940 | 988.778 | 990.01 | -48.778
|  |  | 44.88 | 941 | 987.258 | 989.352 | -46.258
|  |  | 44.9 | 980 | 985.738 | 988.696 | -5.738
|  |  | 44.92 | 973 | 984.218 | 988.043 | -11.218
|  |  | 44.94 | 969 | 982.697 | 987.392 | -13.697
|  |  | 44.96 | 970 | 981.175 | 986.743 | -11.175
|  |  | 44.98 | 916 | 979.653 | 986.097 | -63.653
|  |  | 45 | 994 | 978.13 | 985.453 | 15.87
|  |  | 45.02 | 1032 | 976.607 | 984.811 | 55.393
|  |  | 45.04 | 950 | 975.083 | 984.171 | -25.083
|  |  | 45.06 | 946 | 973.559 | 983.534 | -27.559
|  |  | 45.08 | 1042 | 972.035 | 982.899 | 69.965
|  |  | 45.1 | 959 | 970.511 | 982.267 | -11.511
|  |  | 45.12 | 945 | 968.986 | 981.637 | -23.986
|  |  | 45.14 | 977 | 967.461 | 981.009 | 9.539
|  |  | 45.16 | 943 | 965.936 | 980.383 | -22.936
|  |  | 45.18 | 993 | 964.411 | 979.76 | 28.589
|  |  | 45.2 | 936 | 962.886 | 979.139 | -26.886
|  |  | 45.22 | 941 | 961.362 | 978.52 | -20.362
|  |  | 45.24 | 992 | 959.837 | 977.903 | 32.163
|  |  | 45.26 | 986 | 958.313 | 977.289 | 27.687
|  |  | 45.28 | 1005 | 956.789 | 976.677 | 48.211
|  |  | 45.3 | 1015 | 955.266 | 976.067 | 59.734
|  |  | 45.32 | 968 | 953.744 | 975.459 | 14.256
|  |  | 45.34 | 939 | 952.222 | 974.854 | -13.222
|  |  | 45.36 | 998 | 950.702 | 974.25 | 47.298
|  |  | 45.38 | 996 | 949.183 | 973.649 | 46.817
|  |  | 45.4 | 1027 | 947.665 | 973.05 | 79.335
|  |  | 45.42 | 976 | 946.15 | 972.454 | 29.85
|  |  | 45.44 | 946 | 944.637 | 971.859 | 1.363
|  |  | 45.46 | 1003 | 943.127 | 971.267 | 59.873
|  |  | 45.48 | 1000 | 941.621 | 970.676 | 58.379
|  |  | 45.5 | 930 | 940.119 | 970.088 | -10.119
|  |  | 45.52 | 986 | 938.622 | 969.502 | 47.378
|  |  | 45.54 | 979 | 937.132 | 968.918 | 41.868
|  |  | 45.56 | 942 | 935.649 | 968.336 | 6.351
|  |  | 45.58 | 939 | 934.175 | 967.756 | 4.825
|  |  | 45.6 | 998 | 932.712 | 967.178 | 65.288
|  |  | 45.62 | 978 | 931.263 | 966.602 | 46.737
|  |  | 45.64 | 998 | 929.828 | 966.029 | 68.172
|  |  | 45.66 | 925 | 928.411 | 965.457 | -3.411
|  |  | 45.68 | 935 | 927.014 | 964.887 | 7.986
|  |  | 45.7 | 977 | 925.64 | 964.319 | 51.36
|  |  | 45.72 | 932 | 924.294 | 963.753 | 7.706
|  |  | 45.74 | 926 | 922.977 | 963.189 | 3.023
|  |  | 45.76 | 913 | 921.694 | 962.627 | -8.694
|  |  | 45.78 | 923 | 920.448 | 962.067 | 2.552
|  |  | 45.8 | 940 | 919.242 | 961.508 | 20.758
|  |  | 45.82 | 857 | 918.079 | 960.952 | -61.079
|  |  | 45.84 | 888 | 916.964 | 960.397 | -28.964
|  |  | 45.86 | 913 | 915.897 | 959.844 | -2.897
|  |  | 45.88 | 917 | 914.881 | 959.293 | 2.119
|  |  | 45.9 | 861 | 913.916 | 958.744 | -52.916
|  |  | 45.92 | 932 | 913.003 | 958.196 | 18.997
|  |  | 45.94 | 884 | 912.14 | 957.651 | -28.14
|  |  | 45.96 | 884 | 911.326 | 957.107 | -27.326
|  |  | 45.98 | 868 | 910.556 | 956.564 | -42.556
|  |  | 46 | 913 | 909.826 | 956.023 | 3.174
|  |  | 46.02 | 875 | 909.13 | 955.484 | -34.13
|  |  | 46.04 | 913 | 908.458 | 954.947 | 4.542
|  |  | 46.06 | 915 | 907.803 | 954.411 | 7.197
|  |  | 46.08 | 888 | 907.155 | 953.877 | -19.155
|  |  | 46.1 | 859 | 906.501 | 953.344 | -47.501
|  |  | 46.12 | 884 | 905.829 | 952.813 | -21.829
|  |  | 46.14 | 921 | 905.128 | 952.283 | 15.872
|  |  | 46.16 | 866 | 904.383 | 951.755 | -38.383
|  |  | 46.18 | 831 | 903.583 | 951.228 | -72.583
|  |  | 46.2 | 863 | 902.714 | 950.703 | -39.714
|  |  | 46.22 | 860 | 901.766 | 950.179 | -41.766
|  |  | 46.24 | 876 | 900.728 | 949.656 | -24.728
|  |  | 46.26 | 887 | 899.594 | 949.135 | -12.594
|  |  | 46.28 | 888 | 898.355 | 948.615 | -10.355
|  |  | 46.3 | 837 | 897.01 | 948.097 | -60.01
|  |  | 46.32 | 922 | 895.556 | 947.579 | 26.444
|  |  | 46.34 | 844 | 893.996 | 947.063 | -49.996
|  |  | 46.36 | 849 | 892.333 | 946.549 | -43.333
|  |  | 46.38 | 830 | 890.573 | 946.035 | -60.573
|  |  | 46.4 | 827 | 888.724 | 945.523 | -61.724
|  |  | 46.42 | 864 | 886.796 | 945.012 | -22.796
|  |  | 46.44 | 855 | 884.8 | 944.502 | -29.8
|  |  | 46.46 | 855 | 882.748 | 943.993 | -27.748
|  |  | 46.48 | 838 | 880.654 | 943.485 | -42.654
|  |  | 46.5 | 846 | 878.529 | 942.978 | -32.529
|  |  | 46.52 | 855 | 876.387 | 942.472 | -21.387
|  |  | 46.54 | 867 | 874.24 | 941.967 | -7.24
|  |  | 46.56 | 858 | 872.099 | 941.463 | -14.099
|  |  | 46.58 | 849 | 869.976 | 940.96 | -20.976
|  |  | 46.6 | 889 | 867.88 | 940.458 | 21.12
|  |  | 46.62 | 860 | 865.818 | 939.957 | -5.818
|  |  | 46.64 | 861 | 863.798 | 939.457 | -2.798
|  |  | 46.66 | 880 | 861.826 | 938.958 | 18.174
|  |  | 46.68 | 852 | 859.905 | 938.459 | -7.905
|  |  | 46.7 | 895 | 858.038 | 937.961 | 36.962
|  |  | 46.72 | 866 | 856.228 | 937.464 | 9.772
|  |  | 46.74 | 872 | 854.474 | 936.967 | 17.526
|  |  | 46.76 | 795 | 852.778 | 936.472 | -57.778
|  |  | 46.78 | 813 | 851.138 | 935.977 | -38.138
|  |  | 46.8 | 861 | 849.554 | 935.482 | 11.446
|  |  | 46.82 | 854 | 848.024 | 934.988 | 5.976
|  |  | 46.84 | 808 | 846.546 | 934.495 | -38.546
|  |  | 46.86 | 801 | 845.12 | 934.002 | -44.12
|  |  | 46.88 | 848 | 843.744 | 933.51 | 4.256
|  |  | 46.9 | 816 | 842.42 | 933.018 | -26.42
|  |  | 46.92 | 910 | 841.148 | 932.527 | 68.852
|  |  | 46.94 | 869 | 839.932 | 932.036 | 29.068
|  |  | 46.96 | 874 | 838.774 | 931.545 | 35.226
|  |  | 46.98 | 837 | 837.682 | 931.055 | -0.682
|  |  | 47 | 827 | 836.666 | 930.565 | -9.666
|  |  | 47.02 | 859 | 835.737 | 930.076 | 23.263
|  |  | 47.04 | 842 | 834.912 | 929.586 | 7.088
|  |  | 47.06 | 878 | 834.212 | 929.097 | 43.788
|  |  | 47.08 | 879 | 833.662 | 928.609 | 45.338
|  |  | 47.1 | 859 | 833.296 | 928.12 | 25.704
|  |  | 47.12 | 876 | 833.151 | 927.632 | 42.849
|  |  | 47.14 | 903 | 833.276 | 927.143 | 69.724
|  |  | 47.16 | 840 | 833.725 | 926.655 | 6.275
|  |  | 47.18 | 893 | 834.562 | 926.167 | 58.438
|  |  | 47.2 | 893 | 835.864 | 925.679 | 57.136
|  |  | 47.22 | 827 | 837.715 | 925.191 | -10.715
|  |  | 47.24 | 891 | 840.212 | 924.703 | 50.788
|  |  | 47.26 | 849 | 843.461 | 924.215 | 5.539
|  |  | 47.28 | 876 | 847.58 | 923.726 | 28.42
|  |  | 47.3 | 857 | 852.695 | 923.238 | 4.305
|  |  | 47.32 | 905 | 858.941 | 922.75 | 46.059
|  |  | 47.34 | 901 | 866.456 | 922.261 | 34.544
|  |  | 47.36 | 924 | 875.386 | 921.772 | 48.614
|  |  | 47.38 | 1003 | 885.869 | 921.283 | 117.131
|  |  | 47.4 | 953 | 898.045 | 920.794 | 54.955
|  |  | 47.42 | 934 | 912.041 | 920.305 | 21.959
|  |  | 47.44 | 982 | 927.967 | 919.815 | 54.033
|  |  | 47.46 | 990 | 945.915 | 919.325 | 44.085
|  |  | 47.48 | 925 | 965.949 | 918.834 | -40.949
|  |  | 47.5 | 950 | 988.1 | 918.343 | -38.1
|  |  | 47.52 | 1021 | 1012.36 | 917.852 | 8.64
|  |  | 47.54 | 1062 | 1038.67 | 917.36 | 23.33
|  |  | 47.56 | 1050 | 1066.94 | 916.868 | -16.94
|  |  | 47.58 | 1086 | 1096.99 | 916.376 | -10.99
|  |  | 47.6 | 1177 | 1128.64 | 915.882 | 48.36
|  |  | 47.62 | 1145 | 1161.59 | 915.389 | -16.59
|  |  | 47.64 | 1175 | 1195.54 | 914.895 | -20.54
|  |  | 47.66 | 1220 | 1230.09 | 914.4 | -10.09
|  |  | 47.68 | 1260 | 1264.82 | 913.904 | -4.82
|  |  | 47.7 | 1305 | 1299.26 | 913.408 | 5.74
|  |  | 47.72 | 1319 | 1332.9 | 912.911 | -13.9
|  |  | 47.74 | 1273 | 1365.21 | 912.414 | -92.21
|  |  | 47.76 | 1429 | 1395.65 | 911.916 | 33.35
|  |  | 47.78 | 1454 | 1423.67 | 911.417 | 30.33
|  |  | 47.8 | 1451 | 1448.75 | 910.917 | 2.25
|  |  | 47.82 | 1480 | 1470.4 | 910.417 | 9.6
|  |  | 47.84 | 1492 | 1488.18 | 909.915 | 3.82
|  |  | 47.86 | 1506 | 1501.72 | 909.413 | 4.28
|  |  | 47.88 | 1580 | 1510.72 | 908.91 | 69.28
|  |  | 47.9 | 1598 | 1514.99 | 908.406 | 83.01
|  |  | 47.92 | 1652 | 1514.43 | 907.902 | 137.57
|  |  | 47.94 | 1597 | 1509.04 | 907.396 | 87.96
|  |  | 47.96 | 1543 | 1498.92 | 906.889 | 44.08
|  |  | 47.98 | 1546 | 1484.27 | 906.382 | 61.73
|  |  | 48 | 1439 | 1465.36 | 905.873 | -26.36
|  |  | 48.02 | 1459 | 1442.56 | 905.363 | 16.44
|  |  | 48.04 | 1519 | 1416.28 | 904.853 | 102.72
|  |  | 48.06 | 1473 | 1387 | 904.341 | 86
|  |  | 48.08 | 1360 | 1355.23 | 903.828 | 4.77
|  |  | 48.1 | 1289 | 1321.5 | 903.314 | -32.5
|  |  | 48.12 | 1298 | 1286.34 | 902.799 | 11.66
|  |  | 48.14 | 1189 | 1250.27 | 902.283 | -61.27
|  |  | 48.16 | 1150 | 1213.8 | 901.766 | -63.8
|  |  | 48.18 | 1174 | 1177.4 | 901.247 | -3.4
|  |  | 48.2 | 1172 | 1141.51 | 900.727 | 30.49
|  |  | 48.22 | 1089 | 1106.5 | 900.206 | -17.5
|  |  | 48.24 | 1053 | 1072.71 | 899.684 | -19.71
|  |  | 48.26 | 1027 | 1040.41 | 899.161 | -13.41
|  |  | 48.28 | 1050 | 1009.83 | 898.636 | 40.17
|  |  | 48.3 | 1065 | 981.125 | 898.11 | 83.875
|  |  | 48.32 | 1031 | 954.415 | 897.583 | 76.585
|  |  | 48.34 | 1011 | 929.764 | 897.054 | 81.236
|  |  | 48.36 | 954 | 907.19 | 896.524 | 46.81
|  |  | 48.38 | 912 | 886.676 | 895.993 | 25.324
|  |  | 48.4 | 948 | 868.166 | 895.46 | 79.834
|  |  | 48.42 | 921 | 851.582 | 894.926 | 69.418
|  |  | 48.44 | 904 | 836.819 | 894.391 | 67.181
|  |  | 48.46 | 850 | 823.761 | 893.854 | 26.239
|  |  | 48.48 | 861 | 812.276 | 893.316 | 48.724
|  |  | 48.5 | 812 | 802.229 | 892.776 | 9.771
|  |  | 48.52 | 827 | 793.482 | 892.235 | 33.518
|  |  | 48.54 | 798 | 785.898 | 891.693 | 12.102
|  |  | 48.56 | 851 | 779.346 | 891.149 | 71.654
|  |  | 48.58 | 837 | 773.699 | 890.603 | 63.301
|  |  | 48.6 | 888 | 768.841 | 890.056 | 119.159
|  |  | 48.62 | 806 | 764.663 | 889.508 | 41.337
|  |  | 48.64 | 826 | 761.069 | 888.958 | 64.931
|  |  | 48.66 | 846 | 757.969 | 888.406 | 88.031
|  |  | 48.68 | 810 | 755.287 | 887.853 | 54.713
|  |  | 48.7 | 834 | 752.954 | 887.298 | 81.046
|  |  | 48.72 | 777 | 750.912 | 886.742 | 26.088
|  |  | 48.74 | 821 | 749.111 | 886.184 | 71.889
|  |  | 48.76 | 813 | 747.508 | 885.625 | 65.492
|  |  | 48.78 | 829 | 746.068 | 885.064 | 82.932
|  |  | 48.8 | 790 | 744.76 | 884.501 | 45.24
|  |  | 48.82 | 802 | 743.561 | 883.937 | 58.439
|  |  | 48.84 | 805 | 742.452 | 883.372 | 62.548
|  |  | 48.86 | 766 | 741.416 | 882.804 | 24.584
|  |  | 48.88 | 732 | 740.441 | 882.235 | -8.441
|  |  | 48.9 | 800 | 739.518 | 881.665 | 60.482
|  |  | 48.92 | 773 | 738.64 | 881.093 | 34.36
|  |  | 48.94 | 804 | 737.803 | 880.519 | 66.197
|  |  | 48.96 | 761 | 737.003 | 879.943 | 23.997
|  |  | 48.98 | 747 | 736.24 | 879.366 | 10.76
|  |  | 49 | 833 | 735.515 | 878.788 | 97.485
|  |  | 49.02 | 766 | 734.831 | 878.207 | 31.169
|  |  | 49.04 | 751 | 734.192 | 877.625 | 16.808
|  |  | 49.06 | 765 | 733.605 | 877.042 | 31.395
|  |  | 49.08 | 760 | 733.079 | 876.457 | 26.921
|  |  | 49.1 | 787 | 732.626 | 875.87 | 54.374
|  |  | 49.12 | 804 | 732.261 | 875.281 | 71.739
|  |  | 49.14 | 741 | 732.001 | 874.691 | 8.999
|  |  | 49.16 | 786 | 731.869 | 874.099 | 54.131
|  |  | 49.18 | 783 | 731.892 | 873.506 | 51.108
|  |  | 49.2 | 782 | 732.101 | 872.911 | 49.899
|  |  | 49.22 | 687 | 732.533 | 872.314 | -45.533
|  |  | 49.24 | 772 | 733.232 | 871.715 | 38.768
|  |  | 49.26 | 741 | 734.247 | 871.115 | 6.753
|  |  | 49.28 | 751 | 735.634 | 870.514 | 15.366
|  |  | 49.3 | 796 | 737.458 | 869.91 | 58.542
|  |  | 49.32 | 788 | 739.789 | 869.305 | 48.211
|  |  | 49.34 | 747 | 742.704 | 868.699 | 4.296
|  |  | 49.36 | 754 | 746.288 | 868.091 | 7.712
|  |  | 49.38 | 783 | 750.63 | 867.481 | 32.37
|  |  | 49.4 | 757 | 755.823 | 866.869 | 1.177
|  |  | 49.42 | 807 | 761.964 | 866.256 | 45.036
|  |  | 49.44 | 789 | 769.152 | 865.642 | 19.848
|  |  | 49.46 | 855 | 777.48 | 865.026 | 77.52
|  |  | 49.48 | 826 | 787.04 | 864.408 | 38.96
|  |  | 49.5 | 829 | 797.917 | 863.789 | 31.083
|  |  | 49.52 | 846 | 810.181 | 863.168 | 35.819
|  |  | 49.54 | 882 | 823.89 | 862.545 | 58.11
|  |  | 49.56 | 852 | 839.082 | 861.921 | 12.918
|  |  | 49.58 | 834 | 855.772 | 861.296 | -21.772
|  |  | 49.6 | 819 | 873.95 | 860.669 | -54.95
|  |  | 49.62 | 899 | 893.573 | 860.04 | 5.427
|  |  | 49.64 | 887 | 914.568 | 859.41 | -27.568
|  |  | 49.66 | 953 | 936.824 | 858.778 | 16.176
|  |  | 49.68 | 907 | 960.197 | 858.145 | -53.197
|  |  | 49.7 | 934 | 984.501 | 857.511 | -50.501
|  |  | 49.72 | 921 | 1009.52 | 856.875 | -88.52
|  |  | 49.74 | 971 | 1034.99 | 856.237 | -63.99
|  |  | 49.76 | 969 | 1060.62 | 855.598 | -91.62
|  |  | 49.78 | 967 | 1086.1 | 854.958 | -119.1
|  |  | 49.8 | 1053 | 1111.09 | 854.316 | -58.09
|  |  | 49.82 | 1095 | 1135.22 | 853.673 | -40.22
|  |  | 49.84 | 1156 | 1158.13 | 853.028 | -2.13
|  |  | 49.86 | 1199 | 1179.44 | 852.382 | 19.56
|  |  | 49.88 | 1174 | 1198.8 | 851.735 | -24.8
|  |  | 49.9 | 1168 | 1215.85 | 851.087 | -47.85
|  |  | 49.92 | 1159 | 1230.29 | 850.437 | -71.29
|  |  | 49.94 | 1292 | 1241.83 | 849.785 | 50.17
|  |  | 49.96 | 1284 | 1250.26 | 849.133 | 33.74
|  |  | 49.98 | 1317 | 1255.41 | 848.479 | 61.59
|  |  | 50 | 1289 | 1257.17 | 847.824 | 31.83
|  |  | 50.02 | 1210 | 1255.5 | 847.168 | -45.5
|  |  | 50.04 | 1233 | 1250.43 | 846.51 | -17.43
|  |  | 50.06 | 1255 | 1242.06 | 845.852 | 12.94
|  |  | 50.08 | 1250 | 1230.54 | 845.192 | 19.46
|  |  | 50.1 | 1236 | 1216.07 | 844.531 | 19.93
|  |  | 50.12 | 1166 | 1198.91 | 843.869 | -32.91
|  |  | 50.14 | 1180 | 1179.36 | 843.205 | 0.64
|  |  | 50.16 | 1139 | 1157.74 | 842.541 | -18.74
|  |  | 50.18 | 1118 | 1134.4 | 841.875 | -16.4
|  |  | 50.2 | 1102 | 1109.7 | 841.209 | -7.7
|  |  | 50.22 | 1015 | 1084.01 | 840.541 | -69.01
|  |  | 50.24 | 1082 | 1057.68 | 839.873 | 24.32
|  |  | 50.26 | 981 | 1031.06 | 839.203 | -50.06
|  |  | 50.28 | 977 | 1004.47 | 838.533 | -27.47
|  |  | 50.3 | 988 | 978.204 | 837.861 | 9.796
|  |  | 50.32 | 907 | 952.528 | 837.189 | -45.528
|  |  | 50.34 | 879 | 927.674 | 836.515 | -48.674
|  |  | 50.36 | 880 | 903.835 | 835.841 | -23.835
|  |  | 50.38 | 900 | 881.172 | 835.166 | 18.828
|  |  | 50.4 | 865 | 859.807 | 834.49 | 5.193
|  |  | 50.42 | 846 | 839.826 | 833.813 | 6.174
|  |  | 50.44 | 772 | 821.285 | 833.136 | -49.285
|  |  | 50.46 | 857 | 804.207 | 832.457 | 52.793
|  |  | 50.48 | 792 | 788.59 | 831.778 | 3.41
|  |  | 50.5 | 746 | 774.407 | 831.099 | -28.407
|  |  | 50.52 | 793 | 761.611 | 830.418 | 31.389
|  |  | 50.54 | 755 | 750.14 | 829.737 | 4.86
|  |  | 50.56 | 754 | 739.918 | 829.055 | 14.082
|  |  | 50.58 | 759 | 730.86 | 828.373 | 28.14
|  |  | 50.6 | 778 | 722.877 | 827.69 | 55.123
|  |  | 50.62 | 730 | 715.875 | 827.006 | 14.125
|  |  | 50.64 | 690 | 709.759 | 826.322 | -19.759
|  |  | 50.66 | 721 | 704.438 | 825.638 | 16.562
|  |  | 50.68 | 718 | 699.822 | 824.953 | 18.178
|  |  | 50.7 | 718 | 695.827 | 824.267 | 22.173
|  |  | 50.72 | 743 | 692.375 | 823.581 | 50.625
|  |  | 50.74 | 740 | 689.391 | 822.895 | 50.609
|  |  | 50.76 | 693 | 686.81 | 822.208 | 6.19
|  |  | 50.78 | 686 | 684.573 | 821.521 | 1.427
|  |  | 50.8 | 719 | 682.627 | 820.834 | 36.373
|  |  | 50.82 | 735 | 680.926 | 820.146 | 54.074
|  |  | 50.84 | 723 | 679.428 | 819.458 | 43.572
|  |  | 50.86 | 639 | 678.1 | 818.77 | -39.1
|  |  | 50.88 | 674 | 676.911 | 818.081 | -2.911
|  |  | 50.9 | 688 | 675.836 | 817.393 | 12.164
|  |  | 50.92 | 649 | 674.854 | 816.704 | -25.854
|  |  | 50.94 | 648 | 673.948 | 816.015 | -25.948
|  |  | 50.96 | 664 | 673.103 | 815.327 | -9.103
|  |  | 50.98 | 709 | 672.307 | 814.638 | 36.693
|  |  | 51 | 688 | 671.551 | 813.949 | 16.449
|  |  | 51.02 | 661 | 670.826 | 813.26 | -9.826
|  |  | 51.04 | 703 | 670.126 | 812.571 | 32.874
|  |  | 51.06 | 700 | 669.447 | 811.882 | 30.553
|  |  | 51.08 | 630 | 668.784 | 811.193 | -38.784
|  |  | 51.1 | 646 | 668.135 | 810.504 | -22.135
|  |  | 51.12 | 681 | 667.496 | 809.816 | 13.504
|  |  | 51.14 | 678 | 666.866 | 809.127 | 11.134
|  |  | 51.16 | 626 | 666.243 | 808.439 | -40.243
|  |  | 51.18 | 638 | 665.626 | 807.751 | -27.626
|  |  | 51.2 | 623 | 665.015 | 807.064 | -42.015
|  |  | 51.22 | 635 | 664.408 | 806.376 | -29.408
|  |  | 51.24 | 610 | 663.805 | 805.689 | -53.805
|  |  | 51.26 | 673 | 663.205 | 805.003 | 9.795
|  |  | 51.28 | 652 | 662.609 | 804.317 | -10.609
|  |  | 51.3 | 644 | 662.015 | 803.631 | -18.015
|  |  | 51.32 | 669 | 661.424 | 802.945 | 7.576
|  |  | 51.34 | 674 | 660.836 | 802.26 | 13.164
|  |  | 51.36 | 686 | 660.25 | 801.576 | 25.75
|  |  | 51.38 | 700 | 659.665 | 800.892 | 40.335
|  |  | 51.4 | 624 | 659.083 | 800.209 | -35.083
|  |  | 51.42 | 640 | 658.503 | 799.526 | -18.503
|  |  | 51.44 | 633 | 657.925 | 798.844 | -24.925
|  |  | 51.46 | 620 | 657.349 | 798.163 | -37.349
|  |  | 51.48 | 632 | 656.775 | 797.482 | -24.775
|  |  | 51.5 | 662 | 656.203 | 796.802 | 5.797
|  |  | 51.52 | 608 | 655.634 | 796.123 | -47.634
|  |  | 51.54 | 634 | 655.067 | 795.444 | -21.067
|  |  | 51.56 | 627 | 654.502 | 794.766 | -27.502
|  |  | 51.58 | 619 | 653.941 | 794.09 | -34.941
|  |  | 51.6 | 621 | 653.384 | 793.414 | -32.384
|  |  | 51.62 | 668 | 652.831 | 792.738 | 15.169
|  |  | 51.64 | 593 | 652.283 | 792.064 | -59.283
|  |  | 51.66 | 667 | 651.74 | 791.391 | 15.26
|  |  | 51.68 | 655 | 651.205 | 790.719 | 3.795
|  |  | 51.7 | 637 | 650.678 | 790.048 | -13.678
|  |  | 51.72 | 625 | 650.16 | 789.378 | -25.16
|  |  | 51.74 | 649 | 649.654 | 788.708 | -0.654
|  |  | 51.76 | 628 | 649.161 | 788.04 | -21.161
|  |  | 51.78 | 624 | 648.684 | 787.374 | -24.684
|  |  | 51.8 | 635 | 648.226 | 786.708 | -13.226
|  |  | 51.82 | 585 | 647.788 | 786.043 | -62.788
|  |  | 51.84 | 618 | 647.375 | 785.38 | -29.375
|  |  | 51.86 | 632 | 646.99 | 784.718 | -14.99
|  |  | 51.88 | 643 | 646.636 | 784.057 | -3.636
|  |  | 51.9 | 616 | 646.317 | 783.398 | -30.317
|  |  | 51.92 | 644 | 646.038 | 782.74 | -2.038
|  |  | 51.94 | 679 | 645.803 | 782.083 | 33.197
|  |  | 51.96 | 611 | 645.616 | 781.427 | -34.616
|  |  | 51.98 | 635 | 645.481 | 780.773 | -10.481
|  |  | 52 | 618 | 645.402 | 780.121 | -27.402
|  |  | 52.02 | 598 | 645.384 | 779.47 | -47.384
|  |  | 52.04 | 586 | 645.428 | 778.82 | -59.428
|  |  | 52.06 | 621 | 645.538 | 778.172 | -24.538
|  |  | 52.08 | 644 | 645.716 | 777.525 | -1.716
|  |  | 52.1 | 589 | 645.962 | 776.88 | -56.962
|  |  | 52.12 | 613 | 646.276 | 776.237 | -33.276
|  |  | 52.14 | 608 | 646.657 | 775.595 | -38.657
|  |  | 52.16 | 639 | 647.103 | 774.955 | -8.103
|  |  | 52.18 | 589 | 647.609 | 774.316 | -58.609
|  |  | 52.2 | 634 | 648.169 | 773.68 | -14.169
|  |  | 52.22 | 595 | 648.776 | 773.044 | -53.776
|  |  | 52.24 | 602 | 649.422 | 772.411 | -47.422
|  |  | 52.26 | 605 | 650.096 | 771.779 | -45.096
|  |  | 52.28 | 619 | 650.787 | 771.15 | -31.787
|  |  | 52.3 | 599 | 651.481 | 770.522 | -52.481
|  |  | 52.32 | 639 | 652.164 | 769.895 | -13.164
|  |  | 52.34 | 644 | 652.82 | 769.271 | -8.82
|  |  | 52.36 | 606 | 653.435 | 768.649 | -47.435
|  |  | 52.38 | 627 | 653.992 | 768.028 | -26.992
|  |  | 52.4 | 655 | 654.474 | 767.409 | 0.526
|  |  | 52.42 | 631 | 654.866 | 766.793 | -23.866
|  |  | 52.44 | 634 | 655.153 | 766.178 | -21.153
|  |  | 52.46 | 605 | 655.321 | 765.565 | -50.321
|  |  | 52.48 | 645 | 655.358 | 764.954 | -10.358
|  |  | 52.5 | 631 | 655.254 | 764.346 | -24.254
|  |  | 52.52 | 666 | 655.001 | 763.739 | 10.999
|  |  | 52.54 | 650 | 654.594 | 763.134 | -4.594
|  |  | 52.56 | 614 | 654.031 | 762.532 | -40.031
|  |  | 52.58 | 602 | 653.313 | 761.931 | -51.313
|  |  | 52.6 | 630 | 652.442 | 761.333 | -22.442
|  |  | 52.62 | 608 | 651.425 | 760.737 | -43.425
|  |  | 52.64 | 578 | 650.269 | 760.143 | -72.269
|  |  | 52.66 | 623 | 648.986 | 759.551 | -25.986
|  |  | 52.68 | 632 | 647.587 | 758.961 | -15.587
|  |  | 52.7 | 610 | 646.087 | 758.374 | -36.087
|  |  | 52.72 | 647 | 644.499 | 757.789 | 2.501
|  |  | 52.74 | 674 | 642.839 | 757.206 | 31.161
|  |  | 52.76 | 587 | 641.124 | 756.625 | -54.124
|  |  | 52.78 | 631 | 639.369 | 756.047 | -8.369
|  |  | 52.8 | 620 | 637.589 | 755.47 | -17.589
|  |  | 52.82 | 618 | 635.801 | 754.897 | -17.801
|  |  | 52.84 | 643 | 634.016 | 754.325 | 8.984
|  |  | 52.86 | 594 | 632.25 | 753.756 | -38.25
|  |  | 52.88 | 634 | 630.512 | 753.189 | 3.488
|  |  | 52.9 | 620 | 628.813 | 752.624 | -8.813
|  |  | 52.92 | 597 | 627.162 | 752.062 | -30.162
|  |  | 52.94 | 631 | 625.566 | 751.502 | 5.434
|  |  | 52.96 | 564 | 624.03 | 750.945 | -60.03
|  |  | 52.98 | 620 | 622.558 | 750.39 | -2.558
|  |  | 53 | 640 | 621.152 | 749.838 | 18.848
|  |  | 53.02 | 606 | 619.816 | 749.287 | -13.816
|  |  | 53.04 | 594 | 618.547 | 748.74 | -24.547
|  |  | 53.06 | 593 | 617.347 | 748.195 | -24.347
|  |  | 53.08 | 605 | 616.212 | 747.652 | -11.212
|  |  | 53.1 | 608 | 615.142 | 747.111 | -7.142
|  |  | 53.12 | 638 | 614.132 | 746.574 | 23.868
|  |  | 53.14 | 617 | 613.179 | 746.038 | 3.821
|  |  | 53.16 | 618 | 612.28 | 745.505 | 5.72
|  |  | 53.18 | 643 | 611.431 | 744.975 | 31.569
|  |  | 53.2 | 601 | 610.628 | 744.447 | -9.628
|  |  | 53.22 | 626 | 609.866 | 743.922 | 16.134
|  |  | 53.24 | 598 | 609.144 | 743.399 | -11.144
|  |  | 53.26 | 618 | 608.456 | 742.879 | 9.544
|  |  | 53.28 | 571 | 607.799 | 742.361 | -36.799
|  |  | 53.3 | 678 | 607.172 | 741.846 | 70.828
|  |  | 53.32 | 633 | 606.571 | 741.333 | 26.429
|  |  | 53.34 | 619 | 605.995 | 740.823 | 13.005
|  |  | 53.36 | 628 | 605.442 | 740.315 | 22.558
|  |  | 53.38 | 597 | 604.911 | 739.81 | -7.911
|  |  | 53.4 | 622 | 604.402 | 739.308 | 17.598
|  |  | 53.42 | 651 | 603.916 | 738.808 | 47.084
|  |  | 53.44 | 615 | 603.453 | 738.311 | 11.547
|  |  | 53.46 | 599 | 603.016 | 737.816 | -4.016
|  |  | 53.48 | 592 | 602.607 | 737.323 | -10.607
|  |  | 53.5 | 615 | 602.232 | 736.834 | 12.768
|  |  | 53.52 | 622 | 601.895 | 736.347 | 20.105
|  |  | 53.54 | 587 | 601.603 | 735.862 | -14.603
|  |  | 53.56 | 589 | 601.366 | 735.38 | -12.366
|  |  | 53.58 | 580 | 601.192 | 734.901 | -21.192
|  |  | 53.6 | 637 | 601.096 | 734.424 | 35.904
|  |  | 53.62 | 602 | 601.092 | 733.95 | 0.908
|  |  | 53.64 | 591 | 601.198 | 733.478 | -10.198
|  |  | 53.66 | 574 | 601.433 | 733.009 | -27.433
|  |  | 53.68 | 638 | 601.823 | 732.542 | 36.177
|  |  | 53.7 | 608 | 602.393 | 732.078 | 5.607
|  |  | 53.72 | 637 | 603.175 | 731.616 | 33.825
|  |  | 53.74 | 677 | 604.202 | 731.157 | 72.798
|  |  | 53.76 | 590 | 605.514 | 730.701 | -15.514
|  |  | 53.78 | 606 | 607.15 | 730.247 | -1.15
|  |  | 53.8 | 612 | 609.158 | 729.795 | 2.842
|  |  | 53.82 | 616 | 611.585 | 729.347 | 4.415
|  |  | 53.84 | 665 | 614.484 | 728.9 | 50.516
|  |  | 53.86 | 627 | 617.907 | 728.456 | 9.093
|  |  | 53.88 | 643 | 621.91 | 728.015 | 21.09
|  |  | 53.9 | 650 | 626.549 | 727.576 | 23.451
|  |  | 53.92 | 643 | 631.879 | 727.14 | 11.121
|  |  | 53.94 | 642 | 637.953 | 726.706 | 4.047
|  |  | 53.96 | 629 | 644.82 | 726.274 | -15.82
|  |  | 53.98 | 663 | 652.525 | 725.845 | 10.475
|  |  | 54 | 657 | 661.107 | 725.419 | -4.107
|  |  | 54.02 | 683 | 670.592 | 724.994 | 12.408
|  |  | 54.04 | 678 | 680.999 | 724.573 | -2.999
|  |  | 54.06 | 667 | 692.333 | 724.154 | -25.333
|  |  | 54.08 | 686 | 704.585 | 723.737 | -18.585
|  |  | 54.1 | 713 | 717.729 | 723.322 | -4.729
|  |  | 54.12 | 708 | 731.724 | 722.91 | -23.724
|  |  | 54.14 | 757 | 746.507 | 722.5 | 10.493
|  |  | 54.16 | 687 | 761.997 | 722.093 | -74.997
|  |  | 54.18 | 763 | 778.095 | 721.688 | -15.095
|  |  | 54.2 | 756 | 794.68 | 721.285 | -38.68
|  |  | 54.22 | 764 | 811.612 | 720.885 | -47.612
|  |  | 54.24 | 822 | 828.736 | 720.487 | -6.736
|  |  | 54.26 | 801 | 845.876 | 720.091 | -44.876
|  |  | 54.28 | 835 | 862.847 | 719.697 | -27.847
|  |  | 54.3 | 873 | 879.448 | 719.306 | -6.448
|  |  | 54.32 | 881 | 895.472 | 718.917 | -14.472
|  |  | 54.34 | 883 | 910.708 | 718.53 | -27.708
|  |  | 54.36 | 949 | 924.944 | 718.146 | 24.056
|  |  | 54.38 | 1017 | 937.973 | 717.763 | 79.027
|  |  | 54.4 | 997 | 949.598 | 717.383 | 47.402
|  |  | 54.42 | 945 | 959.636 | 717.005 | -14.636
|  |  | 54.44 | 982 | 967.926 | 716.629 | 14.074
|  |  | 54.46 | 988 | 974.331 | 716.255 | 13.669
|  |  | 54.48 | 937 | 978.743 | 715.884 | -41.743
|  |  | 54.5 | 984 | 981.088 | 715.514 | 2.912
|  |  | 54.52 | 1081 | 981.325 | 715.147 | 99.675
|  |  | 54.54 | 1012 | 979.449 | 714.781 | 32.551
|  |  | 54.56 | 946 | 975.489 | 714.418 | -29.489
|  |  | 54.58 | 1011 | 969.508 | 714.056 | 41.492
|  |  | 54.6 | 1068 | 961.598 | 713.697 | 106.402
|  |  | 54.62 | 990 | 951.883 | 713.339 | 38.117
|  |  | 54.64 | 912 | 940.509 | 712.984 | -28.509
|  |  | 54.66 | 890 | 927.645 | 712.63 | -37.645
|  |  | 54.68 | 882 | 913.476 | 712.279 | -31.476
|  |  | 54.7 | 937 | 898.2 | 711.929 | 38.8
|  |  | 54.72 | 862 | 882.022 | 711.581 | -20.022
|  |  | 54.74 | 818 | 865.151 | 711.235 | -47.151
|  |  | 54.76 | 857 | 847.795 | 710.89 | 9.205
|  |  | 54.78 | 814 | 830.157 | 710.548 | -16.157
|  |  | 54.8 | 763 | 812.431 | 710.207 | -49.431
|  |  | 54.82 | 770 | 794.798 | 709.868 | -24.798
|  |  | 54.84 | 723 | 777.427 | 709.531 | -54.427
|  |  | 54.86 | 768 | 760.471 | 709.195 | 7.529
|  |  | 54.88 | 706 | 744.065 | 708.862 | -38.065
|  |  | 54.9 | 722 | 728.326 | 708.529 | -6.326
|  |  | 54.92 | 679 | 713.354 | 708.199 | -34.354
|  |  | 54.94 | 761 | 699.233 | 707.87 | 61.767
|  |  | 54.96 | 704 | 686.027 | 707.542 | 17.973
|  |  | 54.98 | 688 | 673.787 | 707.217 | 14.213
|  |  | 55 | 654 | 662.551 | 706.892 | -8.551
|  |  | 55.02 | 673 | 652.342 | 706.57 | 20.658
|  |  | 55.04 | 638 | 643.177 | 706.248 | -5.177
|  |  | 55.06 | 683 | 635.061 | 705.928 | 47.939
|  |  | 55.08 | 648 | 627.995 | 705.61 | 20.005
|  |  | 55.1 | 696 | 621.979 | 705.293 | 74.021
|  |  | 55.12 | 673 | 617.006 | 704.977 | 55.994
|  |  | 55.14 | 689 | 613.073 | 704.663 | 75.927
|  |  | 55.16 | 665 | 610.178 | 704.35 | 54.822
|  |  | 55.18 | 674 | 608.322 | 704.038 | 65.678
|  |  | 55.2 | 672 | 607.511 | 703.728 | 64.489
|  |  | 55.22 | 634 | 607.755 | 703.419 | 26.245
|  |  | 55.24 | 614 | 609.07 | 703.111 | 4.93
|  |  | 55.26 | 677 | 611.477 | 702.804 | 65.523
|  |  | 55.28 | 643 | 615.004 | 702.499 | 27.996
|  |  | 55.3 | 706 | 619.68 | 702.194 | 86.32
|  |  | 55.32 | 688 | 625.542 | 701.891 | 62.458
|  |  | 55.34 | 693 | 632.624 | 701.589 | 60.376
|  |  | 55.36 | 679 | 640.963 | 701.287 | 38.037
|  |  | 55.38 | 652 | 650.593 | 700.987 | 1.407
|  |  | 55.4 | 660 | 661.545 | 700.688 | -1.545
|  |  | 55.42 | 690 | 673.84 | 700.39 | 16.16
|  |  | 55.44 | 698 | 687.493 | 700.093 | 10.507
|  |  | 55.46 | 695 | 702.506 | 699.796 | -7.506
|  |  | 55.48 | 674 | 718.864 | 699.501 | -44.864
|  |  | 55.5 | 714 | 736.538 | 699.206 | -22.538
|  |  | 55.52 | 751 | 755.478 | 698.913 | -4.478
|  |  | 55.54 | 756 | 775.612 | 698.62 | -19.612
|  |  | 55.56 | 778 | 796.846 | 698.327 | -18.846
|  |  | 55.58 | 774 | 819.063 | 698.036 | -45.063
|  |  | 55.6 | 780 | 842.119 | 697.745 | -62.119
|  |  | 55.62 | 792 | 865.847 | 697.455 | -73.847
|  |  | 55.64 | 846 | 890.056 | 697.166 | -44.056
|  |  | 55.66 | 871 | 914.532 | 696.877 | -43.532
|  |  | 55.68 | 937 | 939.04 | 696.589 | -2.04
|  |  | 55.7 | 908 | 963.328 | 696.301 | -55.328
|  |  | 55.72 | 903 | 987.129 | 696.014 | -84.129
|  |  | 55.74 | 937 | 1010.16 | 695.728 | -73.16
|  |  | 55.76 | 942 | 1032.15 | 695.442 | -90.15
|  |  | 55.78 | 985 | 1052.81 | 695.156 | -67.81
|  |  | 55.8 | 1064 | 1071.85 | 694.871 | -7.85
|  |  | 55.82 | 1104 | 1089.02 | 694.586 | 14.98
|  |  | 55.84 | 1067 | 1104.06 | 694.302 | -37.06
|  |  | 55.86 | 1170 | 1116.75 | 694.018 | 53.25
|  |  | 55.88 | 1149 | 1126.9 | 693.734 | 22.1
|  |  | 55.9 | 1089 | 1134.35 | 693.451 | -45.35
|  |  | 55.92 | 1212 | 1139 | 693.168 | 73
|  |  | 55.94 | 1177 | 1140.76 | 692.885 | 36.24
|  |  | 55.96 | 1206 | 1139.61 | 692.602 | 66.39
|  |  | 55.98 | 1103 | 1135.58 | 692.32 | -32.58
|  |  | 56 | 1171 | 1128.73 | 692.038 | 42.27
|  |  | 56.02 | 1183 | 1119.16 | 691.755 | 63.84
|  |  | 56.04 | 1105 | 1107.01 | 691.473 | -2.01
|  |  | 56.06 | 1126 | 1092.48 | 691.191 | 33.52
|  |  | 56.08 | 1105 | 1075.76 | 690.909 | 29.24
|  |  | 56.1 | 1062 | 1057.1 | 690.627 | 4.9
|  |  | 56.12 | 1005 | 1036.74 | 690.345 | -31.74
|  |  | 56.14 | 1053 | 1014.96 | 690.063 | 38.04
|  |  | 56.16 | 951 | 992.018 | 689.781 | -41.018
|  |  | 56.18 | 959 | 968.207 | 689.499 | -9.207
|  |  | 56.2 | 867 | 943.795 | 689.217 | -76.795
|  |  | 56.22 | 939 | 919.048 | 688.934 | 19.952
|  |  | 56.24 | 844 | 894.217 | 688.652 | -50.217
|  |  | 56.26 | 850 | 869.539 | 688.369 | -19.539
|  |  | 56.28 | 864 | 845.228 | 688.086 | 18.772
|  |  | 56.3 | 816 | 821.478 | 687.803 | -5.478
|  |  | 56.32 | 771 | 798.46 | 687.519 | -27.46
|  |  | 56.34 | 732 | 776.318 | 687.236 | -44.318
|  |  | 56.36 | 801 | 755.173 | 686.951 | 45.827
|  |  | 56.38 | 783 | 735.119 | 686.667 | 47.881
|  |  | 56.4 | 782 | 716.23 | 686.382 | 65.77
|  |  | 56.42 | 730 | 698.551 | 686.097 | 31.449
|  |  | 56.44 | 735 | 682.111 | 685.811 | 52.889
|  |  | 56.46 | 683 | 666.918 | 685.525 | 16.082
|  |  | 56.48 | 679 | 652.96 | 685.239 | 26.04
|  |  | 56.5 | 718 | 640.213 | 684.952 | 77.787
|  |  | 56.52 | 668 | 628.637 | 684.664 | 39.363
|  |  | 56.54 | 648 | 618.186 | 684.376 | 29.814
|  |  | 56.56 | 669 | 608.8 | 684.088 | 60.2
|  |  | 56.58 | 640 | 600.415 | 683.799 | 39.585
|  |  | 56.6 | 615 | 592.963 | 683.509 | 22.037
|  |  | 56.62 | 641 | 586.376 | 683.218 | 54.624
|  |  | 56.64 | 645 | 580.58 | 682.927 | 64.42
|  |  | 56.66 | 633 | 575.503 | 682.636 | 57.497
|  |  | 56.68 | 650 | 571.077 | 682.343 | 78.923
|  |  | 56.7 | 620 | 567.236 | 682.05 | 52.764
|  |  | 56.72 | 621 | 563.914 | 681.756 | 57.086
|  |  | 56.74 | 587 | 561.052 | 681.462 | 25.948
|  |  | 56.76 | 644 | 558.594 | 681.167 | 85.406
|  |  | 56.78 | 589 | 556.491 | 680.871 | 32.509
|  |  | 56.8 | 574 | 554.694 | 680.574 | 19.306
|  |  | 56.82 | 574 | 553.162 | 680.276 | 20.838
|  |  | 56.84 | 608 | 551.858 | 679.977 | 56.142
|  |  | 56.86 | 599 | 550.749 | 679.678 | 48.251
|  |  | 56.88 | 580 | 549.804 | 679.378 | 30.196
|  |  | 56.9 | 560 | 549 | 679.077 | 11
|  |  | 56.92 | 536 | 548.313 | 678.775 | -12.313
|  |  | 56.94 | 578 | 547.725 | 678.472 | 30.275
|  |  | 56.96 | 579 | 547.219 | 678.168 | 31.781
|  |  | 56.98 | 562 | 546.782 | 677.863 | 15.218
|  |  | 57 | 628 | 546.402 | 677.557 | 81.598
|  |  | 57.02 | 545 | 546.069 | 677.25 | -1.069
|  |  | 57.04 | 561 | 545.775 | 676.942 | 15.225
|  |  | 57.06 | 552 | 545.513 | 676.634 | 6.487
|  |  | 57.08 | 522 | 545.279 | 676.324 | -23.279
|  |  | 57.1 | 553 | 545.067 | 676.013 | 7.933
|  |  | 57.12 | 554 | 544.873 | 675.701 | 9.127
|  |  | 57.14 | 558 | 544.695 | 675.388 | 13.305
|  |  | 57.16 | 558 | 544.53 | 675.073 | 13.47
|  |  | 57.18 | 503 | 544.376 | 674.758 | -41.376
|  |  | 57.2 | 548 | 544.232 | 674.442 | 3.768
|  |  | 57.22 | 559 | 544.096 | 674.124 | 14.904
|  |  | 57.24 | 585 | 543.968 | 673.806 | 41.032
|  |  | 57.26 | 542 | 543.846 | 673.486 | -1.846
|  |  | 57.28 | 509 | 543.729 | 673.165 | -34.729
|  |  | 57.3 | 539 | 543.618 | 672.843 | -4.618
|  |  | 57.32 | 523 | 543.512 | 672.52 | -20.512
|  |  | 57.34 | 531 | 543.41 | 672.195 | -12.41
|  |  | 57.36 | 499 | 543.312 | 671.87 | -44.312
|  |  | 57.38 | 538 | 543.219 | 671.543 | -5.219
|  |  | 57.4 | 513 | 543.128 | 671.215 | -30.128
|  |  | 57.42 | 547 | 543.042 | 670.885 | 3.958
|  |  | 57.44 | 532 | 542.958 | 670.555 | -10.958
|  |  | 57.46 | 553 | 542.878 | 670.223 | 10.122
|  |  | 57.48 | 529 | 542.801 | 669.89 | -13.801
|  |  | 57.5 | 535 | 542.727 | 669.556 | -7.727
|  |  | 57.52 | 557 | 542.655 | 669.221 | 14.345
|  |  | 57.54 | 541 | 542.587 | 668.884 | -1.587
|  |  | 57.56 | 501 | 542.521 | 668.546 | -41.521
|  |  | 57.58 | 555 | 542.457 | 668.207 | 12.543
|  |  | 57.6 | 527 | 542.396 | 667.866 | -15.396
|  |  | 57.62 | 538 | 542.335 | 667.524 | -4.335
|  |  | 57.64 | 503 | 542.278 | 667.181 | -39.278
|  |  | 57.66 | 551 | 542.224 | 666.837 | 8.776
|  |  | 57.68 | 550 | 542.171 | 666.491 | 7.829
|  |  | 57.7 | 562 | 542.122 | 666.144 | 19.878
|  |  | 57.72 | 504 | 542.074 | 665.796 | -38.074
|  |  | 57.74 | 547 | 542.029 | 665.446 | 4.971
|  |  | 57.76 | 548 | 541.985 | 665.096 | 6.015
|  |  | 57.78 | 568 | 541.944 | 664.744 | 26.056
|  |  | 57.8 | 543 | 541.904 | 664.39 | 1.096
|  |  | 57.82 | 489 | 541.867 | 664.035 | -52.867
|  |  | 57.84 | 521 | 541.831 | 663.679 | -20.831
|  |  | 57.86 | 536 | 541.797 | 663.322 | -5.797
|  |  | 57.88 | 558 | 541.765 | 662.964 | 16.235
|  |  | 57.9 | 518 | 541.735 | 662.604 | -23.735
|  |  | 57.92 | 537 | 541.707 | 662.243 | -4.707
|  |  | 57.94 | 516 | 541.68 | 661.88 | -25.68
|  |  | 57.96 | 488 | 541.655 | 661.517 | -53.655
|  |  | 57.98 | 574 | 541.632 | 661.152 | 32.368
|  |  | 58 | 579 | 541.611 | 660.785 | 37.389
|  |  | 58.02 | 511 | 541.591 | 660.418 | -30.591
|  |  | 58.04 | 545 | 541.574 | 660.049 | 3.426
|  |  | 58.06 | 585 | 541.558 | 659.679 | 43.442
|  |  | 58.08 | 565 | 541.544 | 659.308 | 23.456
|  |  | 58.1 | 548 | 541.532 | 658.936 | 6.468
|  |  | 58.12 | 577 | 541.522 | 658.562 | 35.478
|  |  | 58.14 | 522 | 541.514 | 658.187 | -19.514
|  |  | 58.16 | 527 | 541.509 | 657.811 | -14.509
|  |  | 58.18 | 551 | 541.505 | 657.433 | 9.495
|  |  | 58.2 | 544 | 541.504 | 657.055 | 2.496
|  |  | 58.22 | 552 | 541.506 | 656.675 | 10.494
|  |  | 58.24 | 569 | 541.51 | 656.294 | 27.49
|  |  | 58.26 | 553 | 541.518 | 655.912 | 11.482
|  |  | 58.28 | 548 | 541.529 | 655.528 | 6.471
|  |  | 58.3 | 546 | 541.544 | 655.144 | 4.456
|  |  | 58.32 | 555 | 541.564 | 654.758 | 13.436
|  |  | 58.34 | 568 | 541.59 | 654.371 | 26.41
|  |  | 58.36 | 526 | 541.621 | 653.984 | -15.621
|  |  | 58.38 | 573 | 541.661 | 653.595 | 31.339
|  |  | 58.4 | 528 | 541.709 | 653.204 | -13.709
|  |  | 58.42 | 543 | 541.768 | 652.813 | 1.232
|  |  | 58.44 | 529 | 541.841 | 652.421 | -12.841
|  |  | 58.46 | 602 | 541.929 | 652.027 | 60.071
|  |  | 58.48 | 533 | 542.037 | 651.633 | -9.037
|  |  | 58.5 | 571 | 542.168 | 651.238 | 28.832
|  |  | 58.52 | 565 | 542.328 | 650.841 | 22.672
|  |  | 58.54 | 603 | 542.523 | 650.444 | 60.477
|  |  | 58.56 | 560 | 542.76 | 650.045 | 17.24
|  |  | 58.58 | 552 | 543.048 | 649.646 | 8.952
|  |  | 58.6 | 604 | 543.398 | 649.245 | 60.602
|  |  | 58.62 | 578 | 543.822 | 648.844 | 34.178
|  |  | 58.64 | 578 | 544.336 | 648.441 | 33.664
|  |  | 58.66 | 561 | 544.956 | 648.038 | 16.044
|  |  | 58.68 | 580 | 545.702 | 647.634 | 34.298
|  |  | 58.7 | 556 | 546.599 | 647.229 | 9.401
|  |  | 58.72 | 572 | 547.672 | 646.823 | 24.328
|  |  | 58.74 | 571 | 548.951 | 646.416 | 22.049
|  |  | 58.76 | 539 | 550.473 | 646.009 | -11.473
|  |  | 58.78 | 540 | 552.274 | 645.6 | -12.274
|  |  | 58.8 | 593 | 554.399 | 645.191 | 38.601
|  |  | 58.82 | 535 | 556.896 | 644.781 | -21.896
|  |  | 58.84 | 525 | 559.816 | 644.37 | -34.816
|  |  | 58.86 | 576 | 563.218 | 643.959 | 12.782
|  |  | 58.88 | 554 | 567.163 | 643.547 | -13.163
|  |  | 58.9 | 621 | 571.718 | 643.134 | 49.282
|  |  | 58.92 | 585 | 576.951 | 642.72 | 8.049
|  |  | 58.94 | 595 | 582.937 | 642.306 | 12.063
|  |  | 58.96 | 589 | 589.751 | 641.891 | -0.751
|  |  | 58.98 | 612 | 597.469 | 641.476 | 14.531
|  |  | 59 | 571 | 606.17 | 641.06 | -35.17
|  |  | 59.02 | 619 | 615.928 | 640.643 | 3.072
|  |  | 59.04 | 622 | 626.819 | 640.226 | -4.819
|  |  | 59.06 | 637 | 638.91 | 639.808 | -1.91
|  |  | 59.08 | 672 | 652.265 | 639.39 | 19.735
|  |  | 59.1 | 608 | 666.938 | 638.971 | -58.938
|  |  | 59.12 | 628 | 682.972 | 638.552 | -54.972
|  |  | 59.14 | 647 | 700.401 | 638.132 | -53.401
|  |  | 59.16 | 689 | 719.239 | 637.712 | -30.239
|  |  | 59.18 | 687 | 739.488 | 637.292 | -52.488
|  |  | 59.2 | 716 | 761.127 | 636.871 | -45.127
|  |  | 59.22 | 750 | 784.117 | 636.45 | -34.117
|  |  | 59.24 | 775 | 808.396 | 636.029 | -33.396
|  |  | 59.26 | 751 | 833.88 | 635.607 | -82.88
|  |  | 59.28 | 742 | 860.459 | 635.185 | -118.459
|  |  | 59.3 | 775 | 887.998 | 634.763 | -112.998
|  |  | 59.32 | 824 | 916.339 | 634.34 | -92.339
|  |  | 59.34 | 862 | 945.301 | 633.918 | -83.301
|  |  | 59.36 | 898 | 974.676 | 633.495 | -76.676
|  |  | 59.38 | 894 | 1004.24 | 633.072 | -110.24
|  |  | 59.4 | 930 | 1033.74 | 632.649 | -103.74
|  |  | 59.42 | 942 | 1062.92 | 632.226 | -120.92
|  |  | 59.44 | 985 | 1091.51 | 631.803 | -106.51
|  |  | 59.46 | 1024 | 1119.21 | 631.379 | -95.21
|  |  | 59.48 | 1029 | 1145.73 | 630.956 | -116.73
|  |  | 59.5 | 1138 | 1170.8 | 630.533 | -32.8
|  |  | 59.52 | 1127 | 1194.12 | 630.11 | -67.12
|  |  | 59.54 | 1249 | 1215.41 | 629.686 | 33.59
|  |  | 59.56 | 1296 | 1234.42 | 629.263 | 61.58
|  |  | 59.58 | 1351 | 1250.92 | 628.84 | 100.08
|  |  | 59.6 | 1387 | 1264.7 | 628.418 | 122.3
|  |  | 59.62 | 1334 | 1275.59 | 627.995 | 58.41
|  |  | 59.64 | 1341 | 1283.45 | 627.572 | 57.55
|  |  | 59.66 | 1355 | 1288.19 | 627.15 | 66.81
|  |  | 59.68 | 1432 | 1289.76 | 626.728 | 142.24
|  |  | 59.7 | 1426 | 1288.15 | 626.306 | 137.85
|  |  | 59.72 | 1424 | 1283.4 | 625.885 | 140.6
|  |  | 59.74 | 1353 | 1275.59 | 625.464 | 77.41
|  |  | 59.76 | 1380 | 1264.82 | 625.043 | 115.18
|  |  | 59.78 | 1367 | 1251.25 | 624.623 | 115.75
|  |  | 59.8 | 1308 | 1235.07 | 624.203 | 72.93
|  |  | 59.82 | 1265 | 1216.48 | 623.783 | 48.52
|  |  | 59.84 | 1260 | 1195.71 | 623.364 | 64.29
|  |  | 59.86 | 1131 | 1173.03 | 622.946 | -42.03
|  |  | 59.88 | 1202 | 1148.69 | 622.528 | 53.31
|  |  | 59.9 | 1119 | 1122.97 | 622.11 | -3.97
|  |  | 59.92 | 1111 | 1096.14 | 621.693 | 14.86
|  |  | 59.94 | 986 | 1068.49 | 621.277 | -82.49
|  |  | 59.96 | 978 | 1040.27 | 620.861 | -62.27
|  |  | 59.98 | 966 | 1011.76 | 620.446 | -45.76
|  |  | 60 | 913 | 983.188 | 620.032 | -70.188
|  |  | 60.02 | 885 | 954.784 | 619.618 | -69.784
|  |  | 60.04 | 903 | 926.757 | 619.205 | -23.757
|  |  | 60.06 | 848 | 899.293 | 618.793 | -51.293
|  |  | 60.08 | 812 | 872.557 | 618.382 | -60.557
|  |  | 60.1 | 794 | 846.691 | 617.971 | -52.691
|  |  | 60.12 | 783 | 821.813 | 617.562 | -38.813
|  |  | 60.14 | 731 | 798.021 | 617.153 | -67.021
|  |  | 60.16 | 779 | 775.389 | 616.745 | 3.611
|  |  | 60.18 | 706 | 753.97 | 616.338 | -47.97
|  |  | 60.2 | 671 | 733.801 | 615.932 | -62.801
|  |  | 60.22 | 690 | 714.896 | 615.527 | -24.896
|  |  | 60.24 | 691 | 697.257 | 615.123 | -6.257
|  |  | 60.26 | 693 | 680.871 | 614.719 | 12.129
|  |  | 60.28 | 683 | 665.711 | 614.317 | 17.289
|  |  | 60.3 | 690 | 651.74 | 613.916 | 38.26
|  |  | 60.32 | 656 | 638.914 | 613.517 | 17.086
|  |  | 60.34 | 622 | 627.182 | 613.118 | -5.182
|  |  | 60.36 | 690 | 616.487 | 612.72 | 73.513
|  |  | 60.38 | 630 | 606.77 | 612.324 | 23.23
|  |  | 60.4 | 613 | 597.968 | 611.929 | 15.032
|  |  | 60.42 | 609 | 590.02 | 611.535 | 18.98
|  |  | 60.44 | 624 | 582.864 | 611.142 | 41.136
|  |  | 60.46 | 593 | 576.441 | 610.75 | 16.559
|  |  | 60.48 | 588 | 570.691 | 610.36 | 17.309
|  |  | 60.5 | 593 | 565.561 | 609.971 | 27.439
|  |  | 60.52 | 610 | 561 | 609.584 | 49
|  |  | 60.54 | 588 | 556.958 | 609.198 | 31.042
|  |  | 60.56 | 547 | 553.394 | 608.813 | -6.394
|  |  | 60.58 | 554 | 550.268 | 608.43 | 3.732
|  |  | 60.6 | 535 | 547.544 | 608.048 | -12.544
|  |  | 60.62 | 542 | 545.192 | 607.667 | -3.192
|  |  | 60.64 | 535 | 543.186 | 607.288 | -8.186
|  |  | 60.66 | 554 | 541.501 | 606.911 | 12.499
|  |  | 60.68 | 560 | 540.119 | 606.535 | 19.881
|  |  | 60.7 | 523 | 539.026 | 606.161 | -16.026
|  |  | 60.72 | 520 | 538.207 | 605.788 | -18.207
|  |  | 60.74 | 549 | 537.655 | 605.417 | 11.345
|  |  | 60.76 | 516 | 537.362 | 605.047 | -21.362
|  |  | 60.78 | 554 | 537.326 | 604.679 | 16.674
|  |  | 60.8 | 528 | 537.542 | 604.313 | -9.542
|  |  | 60.82 | 553 | 538.011 | 603.948 | 14.989
|  |  | 60.84 | 539 | 538.734 | 603.585 | 0.266
|  |  | 60.86 | 510 | 539.713 | 603.224 | -29.713
|  |  | 60.88 | 577 | 540.949 | 602.864 | 36.051
|  |  | 60.9 | 564 | 542.446 | 602.507 | 21.554
|  |  | 60.92 | 513 | 544.205 | 602.151 | -31.205
|  |  | 60.94 | 530 | 546.227 | 601.796 | -16.227
|  |  | 60.96 | 527 | 548.514 | 601.444 | -21.514
|  |  | 60.98 | 564 | 551.064 | 601.093 | 12.936
|  |  | 61 | 515 | 553.874 | 600.745 | -38.874
|  |  | 61.02 | 510 | 556.938 | 600.398 | -46.938
|  |  | 61.04 | 565 | 560.25 | 600.053 | 4.75
|  |  | 61.06 | 519 | 563.798 | 599.71 | -44.798
|  |  | 61.08 | 542 | 567.568 | 599.368 | -25.568
|  |  | 61.1 | 562 | 571.544 | 599.029 | -9.544
|  |  | 61.12 | 577 | 575.705 | 598.692 | 1.295
|  |  | 61.14 | 598 | 580.026 | 598.356 | 17.974
|  |  | 61.16 | 584 | 584.481 | 598.023 | -0.481
|  |  | 61.18 | 580 | 589.038 | 597.691 | -9.038
|  |  | 61.2 | 578 | 593.662 | 597.362 | -15.662
|  |  | 61.22 | 574 | 598.316 | 597.034 | -24.316
|  |  | 61.24 | 600 | 602.96 | 596.709 | -2.96
|  |  | 61.26 | 586 | 607.552 | 596.386 | -21.552
|  |  | 61.28 | 635 | 612.045 | 596.064 | 22.955
|  |  | 61.3 | 602 | 616.396 | 595.745 | -14.396
|  |  | 61.32 | 574 | 620.556 | 595.428 | -46.556
|  |  | 61.34 | 579 | 624.48 | 595.112 | -45.48
|  |  | 61.36 | 615 | 628.121 | 594.799 | -13.121
|  |  | 61.38 | 646 | 631.435 | 594.488 | 14.565
|  |  | 61.4 | 635 | 634.38 | 594.179 | 0.62
|  |  | 61.42 | 626 | 636.919 | 593.873 | -10.919
|  |  | 61.44 | 634 | 639.017 | 593.568 | -5.017
|  |  | 61.46 | 598 | 640.644 | 593.265 | -42.644
|  |  | 61.48 | 646 | 641.778 | 592.965 | 4.222
|  |  | 61.5 | 641 | 642.401 | 592.667 | -1.401
|  |  | 61.52 | 625 | 642.503 | 592.371 | -17.503
|  |  | 61.54 | 573 | 642.079 | 592.077 | -69.079
|  |  | 61.56 | 583 | 641.132 | 591.785 | -58.132
|  |  | 61.58 | 621 | 639.672 | 591.496 | -18.672
|  |  | 61.6 | 637 | 637.714 | 591.208 | -0.714
|  |  | 61.62 | 609 | 635.28 | 590.923 | -26.28
|  |  | 61.64 | 577 | 632.395 | 590.64 | -55.395
|  |  | 61.66 | 613 | 629.092 | 590.359 | -16.092
|  |  | 61.68 | 597 | 625.406 | 590.081 | -28.406
|  |  | 61.7 | 558 | 621.376 | 589.805 | -63.376
|  |  | 61.72 | 627 | 617.044 | 589.53 | 9.956
|  |  | 61.74 | 621 | 612.453 | 589.258 | 8.547
|  |  | 61.76 | 592 | 607.65 | 588.989 | -15.65
|  |  | 61.78 | 573 | 602.678 | 588.721 | -29.678
|  |  | 61.8 | 603 | 597.584 | 588.456 | 5.416
|  |  | 61.82 | 588 | 592.41 | 588.193 | -4.41
|  |  | 61.84 | 552 | 587.2 | 587.932 | -35.2
|  |  | 61.86 | 525 | 581.993 | 587.674 | -56.993
|  |  | 61.88 | 528 | 576.827 | 587.417 | -48.827
|  |  | 61.9 | 555 | 571.736 | 587.163 | -16.736
|  |  | 61.92 | 548 | 566.751 | 586.911 | -18.751
|  |  | 61.94 | 563 | 561.901 | 586.661 | 1.099
|  |  | 61.96 | 505 | 557.208 | 586.414 | -52.208
|  |  | 61.98 | 502 | 552.694 | 586.169 | -50.694
|  |  | 62 | 530 | 548.375 | 585.926 | -18.375
|  |  | 62.02 | 528 | 544.263 | 585.685 | -16.263
|  |  | 62.04 | 522 | 540.37 | 585.446 | -18.37
|  |  | 62.06 | 498 | 536.7 | 585.21 | -38.7
|  |  | 62.08 | 518 | 533.257 | 584.975 | -15.257
|  |  | 62.1 | 529 | 530.042 | 584.743 | -1.042
|  |  | 62.12 | 514 | 527.053 | 584.513 | -13.053
|  |  | 62.14 | 515 | 524.285 | 584.286 | -9.285
|  |  | 62.16 | 514 | 521.733 | 584.06 | -7.733
|  |  | 62.18 | 550 | 519.388 | 583.837 | 30.612
|  |  | 62.2 | 488 | 517.241 | 583.616 | -29.241
|  |  | 62.22 | 501 | 515.283 | 583.397 | -14.283
|  |  | 62.24 | 510 | 513.502 | 583.18 | -3.502
|  |  | 62.26 | 490 | 511.887 | 582.965 | -21.887
|  |  | 62.28 | 521 | 510.428 | 582.752 | 10.572
|  |  | 62.3 | 500 | 509.111 | 582.542 | -9.111
|  |  | 62.32 | 484 | 507.925 | 582.333 | -23.925
|  |  | 62.34 | 522 | 506.859 | 582.127 | 15.141
|  |  | 62.36 | 486 | 505.903 | 581.923 | -19.903
|  |  | 62.38 | 503 | 505.045 | 581.721 | -2.045
|  |  | 62.4 | 475 | 504.277 | 581.521 | -29.277
|  |  | 62.42 | 523 | 503.587 | 581.323 | 19.413
|  |  | 62.44 | 508 | 502.969 | 581.127 | 5.031
|  |  | 62.46 | 473 | 502.414 | 580.933 | -29.414
|  |  | 62.48 | 504 | 501.914 | 580.741 | 2.086
|  |  | 62.5 | 507 | 501.464 | 580.551 | 5.536
|  |  | 62.52 | 536 | 501.056 | 580.363 | 34.944
|  |  | 62.54 | 543 | 500.687 | 580.177 | 42.313
|  |  | 62.56 | 501 | 500.351 | 579.993 | 0.649
|  |  | 62.58 | 517 | 500.044 | 579.811 | 16.956
|  |  | 62.6 | 525 | 499.762 | 579.631 | 25.238
|  |  | 62.62 | 462 | 499.502 | 579.452 | -37.502
|  |  | 62.64 | 480 | 499.262 | 579.276 | -19.262
|  |  | 62.66 | 472 | 499.038 | 579.102 | -27.038
|  |  | 62.68 | 495 | 498.83 | 578.929 | -3.83
|  |  | 62.7 | 489 | 498.634 | 578.758 | -9.634
|  |  | 62.72 | 487 | 498.45 | 578.589 | -11.45
|  |  | 62.74 | 547 | 498.276 | 578.422 | 48.724
|  |  | 62.76 | 516 | 498.112 | 578.257 | 17.888
|  |  | 62.78 | 454 | 497.956 | 578.093 | -43.956
|  |  | 62.8 | 507 | 497.808 | 577.932 | 9.192
|  |  | 62.82 | 509 | 497.667 | 577.772 | 11.333
|  |  | 62.84 | 484 | 497.532 | 577.613 | -13.532
|  |  | 62.86 | 474 | 497.404 | 577.457 | -23.404
|  |  | 62.88 | 529 | 497.281 | 577.302 | 31.719
|  |  | 62.9 | 513 | 497.164 | 577.149 | 15.836
|  |  | 62.92 | 486 | 497.053 | 576.997 | -11.053
|  |  | 62.94 | 487 | 496.947 | 576.847 | -9.947
|  |  | 62.96 | 508 | 496.846 | 576.698 | 11.154
|  |  | 62.98 | 457 | 496.75 | 576.551 | -39.75
|  |  | 63 | 540 | 496.659 | 576.406 | 43.341
|  |  | 63.02 | 522 | 496.573 | 576.262 | 25.427
|  |  | 63.04 | 509 | 496.492 | 576.12 | 12.508
|  |  | 63.06 | 470 | 496.416 | 575.979 | -26.416
|  |  | 63.08 | 522 | 496.345 | 575.84 | 25.655
|  |  | 63.1 | 503 | 496.278 | 575.702 | 6.722
|  |  | 63.12 | 489 | 496.217 | 575.565 | -7.217
|  |  | 63.14 | 470 | 496.161 | 575.43 | -26.161
|  |  | 63.16 | 506 | 496.11 | 575.296 | 9.89
|  |  | 63.18 | 531 | 496.063 | 575.164 | 34.937
|  |  | 63.2 | 527 | 496.022 | 575.033 | 30.978
|  |  | 63.22 | 511 | 495.986 | 574.903 | 15.014
|  |  | 63.24 | 480 | 495.955 | 574.774 | -15.955
|  |  | 63.26 | 488 | 495.93 | 574.647 | -7.93
|  |  | 63.28 | 518 | 495.909 | 574.521 | 22.091
|  |  | 63.3 | 513 | 495.894 | 574.396 | 17.106
|  |  | 63.32 | 502 | 495.885 | 574.272 | 6.115
|  |  | 63.34 | 470 | 495.881 | 574.149 | -25.881
|  |  | 63.36 | 512 | 495.882 | 574.027 | 16.118
|  |  | 63.38 | 558 | 495.89 | 573.907 | 62.11
|  |  | 63.4 | 528 | 495.903 | 573.787 | 32.097
|  |  | 63.42 | 503 | 495.922 | 573.669 | 7.078
|  |  | 63.44 | 538 | 495.947 | 573.551 | 42.053
|  |  | 63.46 | 487 | 495.979 | 573.435 | -8.979
|  |  | 63.48 | 526 | 496.017 | 573.319 | 29.983
|  |  | 63.5 | 545 | 496.062 | 573.204 | 48.938
|  |  | 63.52 | 515 | 496.113 | 573.09 | 18.887
|  |  | 63.54 | 577 | 496.173 | 572.977 | 80.827
|  |  | 63.56 | 524 | 496.24 | 572.865 | 27.76
|  |  | 63.58 | 534 | 496.315 | 572.754 | 37.685
|  |  | 63.6 | 520 | 496.4 | 572.643 | 23.6
|  |  | 63.62 | 490 | 496.494 | 572.533 | -6.494
|  |  | 63.64 | 540 | 496.598 | 572.424 | 43.402
|  |  | 63.66 | 530 | 496.715 | 572.315 | 33.285
|  |  | 63.68 | 531 | 496.844 | 572.208 | 34.156
|  |  | 63.7 | 561 | 496.988 | 572.1 | 64.012
|  |  | 63.72 | 536 | 497.148 | 571.994 | 38.852
|  |  | 63.74 | 515 | 497.327 | 571.887 | 17.673
|  |  | 63.76 | 493 | 497.527 | 571.782 | -4.527
|  |  | 63.78 | 560 | 497.752 | 571.677 | 62.248
|  |  | 63.8 | 562 | 498.005 | 571.572 | 63.995
|  |  | 63.82 | 549 | 498.291 | 571.468 | 50.709
|  |  | 63.84 | 527 | 498.614 | 571.364 | 28.386
|  |  | 63.86 | 533 | 498.982 | 571.261 | 34.018
|  |  | 63.88 | 563 | 499.4 | 571.157 | 63.6
|  |  | 63.9 | 565 | 499.879 | 571.055 | 65.121
|  |  | 63.92 | 526 | 500.426 | 570.952 | 25.574
|  |  | 63.94 | 571 | 501.054 | 570.85 | 69.946
|  |  | 63.96 | 579 | 501.775 | 570.748 | 77.225
|  |  | 63.98 | 576 | 502.604 | 570.646 | 73.396
|  |  | 64 | 587 | 503.557 | 570.544 | 83.443
|  |  | 64.02 | 563 | 504.654 | 570.443 | 58.346
|  |  | 64.04 | 558 | 505.914 | 570.342 | 52.086
|  |  | 64.06 | 569 | 507.362 | 570.24 | 61.638
|  |  | 64.08 | 549 | 509.024 | 570.139 | 39.976
|  |  | 64.1 | 574 | 510.929 | 570.038 | 63.071
|  |  | 64.12 | 536 | 513.11 | 569.936 | 22.89
|  |  | 64.14 | 564 | 515.6 | 569.835 | 48.4
|  |  | 64.16 | 608 | 518.439 | 569.734 | 89.561
|  |  | 64.18 | 574 | 521.668 | 569.632 | 52.332
|  |  | 64.2 | 588 | 525.331 | 569.53 | 62.669
|  |  | 64.22 | 559 | 529.475 | 569.429 | 29.525
|  |  | 64.24 | 612 | 534.151 | 569.327 | 77.849
|  |  | 64.26 | 598 | 539.412 | 569.224 | 58.588
|  |  | 64.28 | 596 | 545.314 | 569.122 | 50.686
|  |  | 64.3 | 600 | 551.914 | 569.019 | 48.086
|  |  | 64.32 | 639 | 559.271 | 568.916 | 79.729
|  |  | 64.34 | 588 | 567.445 | 568.812 | 20.555
|  |  | 64.36 | 614 | 576.5 | 568.709 | 37.5
|  |  | 64.38 | 664 | 586.494 | 568.605 | 77.506
|  |  | 64.4 | 692 | 597.49 | 568.5 | 94.51
|  |  | 64.42 | 671 | 609.547 | 568.395 | 61.453
|  |  | 64.44 | 690 | 622.723 | 568.289 | 67.277
|  |  | 64.46 | 697 | 637.071 | 568.183 | 59.929
|  |  | 64.48 | 654 | 652.643 | 568.077 | 1.357
|  |  | 64.5 | 722 | 669.484 | 567.969 | 52.516
|  |  | 64.52 | 766 | 687.637 | 567.862 | 78.363
|  |  | 64.54 | 767 | 707.135 | 567.753 | 59.865
|  |  | 64.56 | 724 | 728.006 | 567.644 | -4.006
|  |  | 64.58 | 760 | 750.27 | 567.535 | 9.73
|  |  | 64.6 | 793 | 773.938 | 567.424 | 19.062
|  |  | 64.62 | 831 | 799.012 | 567.313 | 31.988
|  |  | 64.64 | 867 | 825.486 | 567.201 | 41.514
|  |  | 64.66 | 834 | 853.341 | 567.089 | -19.341
|  |  | 64.68 | 830 | 882.549 | 566.975 | -52.549
|  |  | 64.7 | 848 | 913.072 | 566.861 | -65.072
|  |  | 64.72 | 922 | 944.859 | 566.746 | -22.859
|  |  | 64.74 | 954 | 977.849 | 566.63 | -23.849
|  |  | 64.76 | 1004 | 1011.97 | 566.513 | -7.97
|  |  | 64.78 | 1048 | 1047.14 | 566.395 | 0.86
|  |  | 64.8 | 1019 | 1083.26 | 566.276 | -64.26
|  |  | 64.82 | 1065 | 1120.22 | 566.156 | -55.22
|  |  | 64.84 | 1093 | 1157.92 | 566.036 | -64.92
|  |  | 64.86 | 1191 | 1196.23 | 565.914 | -5.23
|  |  | 64.88 | 1170 | 1235.01 | 565.791 | -65.01
|  |  | 64.9 | 1253 | 1274.12 | 565.667 | -21.12
|  |  | 64.92 | 1262 | 1313.42 | 565.542 | -51.42
|  |  | 64.94 | 1301 | 1352.74 | 565.416 | -51.74
|  |  | 64.96 | 1339 | 1391.94 | 565.289 | -52.94
|  |  | 64.98 | 1386 | 1430.85 | 565.16 | -44.85
|  |  | 65 | 1472 | 1469.31 | 565.031 | 2.69
|  |  | 65.02 | 1444 | 1507.16 | 564.9 | -63.16
|  |  | 65.04 | 1427 | 1544.23 | 564.768 | -117.23
|  |  | 65.06 | 1522 | 1580.36 | 564.635 | -58.36
|  |  | 65.08 | 1539 | 1615.38 | 564.5 | -76.38
|  |  | 65.1 | 1585 | 1649.14 | 564.365 | -64.14
|  |  | 65.12 | 1576 | 1681.47 | 564.227 | -105.47
|  |  | 65.14 | 1604 | 1712.21 | 564.089 | -108.21
|  |  | 65.16 | 1632 | 1741.21 | 563.949 | -109.21
|  |  | 65.18 | 1620 | 1768.29 | 563.808 | -148.29
|  |  | 65.2 | 1654 | 1793.32 | 563.666 | -139.32
|  |  | 65.22 | 1656 | 1816.13 | 563.522 | -160.13
|  |  | 65.24 | 1727 | 1836.57 | 563.377 | -109.57
|  |  | 65.26 | 1680 | 1854.5 | 563.23 | -174.5
|  |  | 65.28 | 1704 | 1869.78 | 563.082 | -165.78
|  |  | 65.3 | 1837 | 1882.28 | 562.933 | -45.28
|  |  | 65.32 | 1748 | 1891.86 | 562.782 | -143.86
|  |  | 65.34 | 1812 | 1898.43 | 562.63 | -86.43
|  |  | 65.36 | 1794 | 1901.87 | 562.476 | -107.87
|  |  | 65.38 | 1733 | 1902.13 | 562.32 | -169.13
|  |  | 65.4 | 1892 | 1899.13 | 562.163 | -7.13
|  |  | 65.42 | 1824 | 1892.83 | 562.005 | -68.83
|  |  | 65.44 | 1829 | 1883.23 | 561.845 | -54.23
|  |  | 65.46 | 1813 | 1870.34 | 561.683 | -57.34
|  |  | 65.48 | 1756 | 1854.2 | 561.52 | -98.2
|  |  | 65.5 | 1790 | 1834.88 | 561.356 | -44.88
|  |  | 65.52 | 1811 | 1812.48 | 561.189 | -1.48
|  |  | 65.54 | 1724 | 1787.12 | 561.022 | -63.12
|  |  | 65.56 | 1686 | 1758.96 | 560.852 | -72.96
|  |  | 65.58 | 1681 | 1728.16 | 560.681 | -47.16
|  |  | 65.6 | 1565 | 1694.93 | 560.508 | -129.93
|  |  | 65.62 | 1505 | 1659.47 | 560.334 | -154.47
|  |  | 65.64 | 1562 | 1622.03 | 560.158 | -60.03
|  |  | 65.66 | 1477 | 1582.86 | 559.981 | -105.86
|  |  | 65.68 | 1417 | 1542.2 | 559.801 | -125.2
|  |  | 65.7 | 1389 | 1500.34 | 559.621 | -111.34
|  |  | 65.72 | 1288 | 1457.54 | 559.438 | -169.54
|  |  | 65.74 | 1308 | 1414.09 | 559.254 | -106.09
|  |  | 65.76 | 1263 | 1370.24 | 559.068 | -107.24
|  |  | 65.78 | 1233 | 1326.28 | 558.88 | -93.28
|  |  | 65.8 | 1152 | 1282.47 | 558.691 | -130.47
|  |  | 65.82 | 1196 | 1239.06 | 558.5 | -43.06
|  |  | 65.84 | 1060 | 1196.28 | 558.308 | -136.28
|  |  | 65.86 | 1072 | 1154.36 | 558.113 | -82.36
|  |  | 65.88 | 998 | 1113.5 | 557.917 | -115.5
|  |  | 65.9 | 1019 | 1073.91 | 557.72 | -54.91
|  |  | 65.92 | 926 | 1035.74 | 557.52 | -109.74
|  |  | 65.94 | 927 | 999.158 | 557.319 | -72.158
|  |  | 65.96 | 894 | 964.283 | 557.116 | -70.283
|  |  | 65.98 | 866 | 931.23 | 556.912 | -65.23
|  |  | 66 | 925 | 900.091 | 556.706 | 24.909
|  |  | 66.02 | 877 | 870.935 | 556.498 | 6.065
|  |  | 66.04 | 774 | 843.816 | 556.288 | -69.816
|  |  | 66.06 | 818 | 818.767 | 556.077 | -0.767
|  |  | 66.08 | 838 | 795.803 | 555.864 | 42.197
|  |  | 66.1 | 736 | 774.925 | 555.65 | -38.925
|  |  | 66.12 | 709 | 756.116 | 555.433 | -47.116
|  |  | 66.14 | 821 | 739.345 | 555.216 | 81.655
|  |  | 66.16 | 754 | 724.569 | 554.996 | 29.431
|  |  | 66.18 | 769 | 711.732 | 554.775 | 57.268
|  |  | 66.2 | 741 | 700.768 | 554.552 | 40.232
|  |  | 66.22 | 759 | 691.601 | 554.327 | 67.399
|  |  | 66.24 | 734 | 684.148 | 554.101 | 49.852
|  |  | 66.26 | 703 | 678.315 | 553.873 | 24.685
|  |  | 66.28 | 731 | 674.006 | 553.644 | 56.994
|  |  | 66.3 | 700 | 671.117 | 553.413 | 28.883
|  |  | 66.32 | 687 | 669.542 | 553.18 | 17.458
|  |  | 66.34 | 686 | 669.168 | 552.946 | 16.832
|  |  | 66.36 | 721 | 669.882 | 552.71 | 51.118
|  |  | 66.38 | 716 | 671.568 | 552.473 | 44.432
|  |  | 66.4 | 715 | 674.109 | 552.234 | 40.891
|  |  | 66.42 | 678 | 677.388 | 551.993 | 0.612
|  |  | 66.44 | 684 | 681.286 | 551.751 | 2.714
|  |  | 66.46 | 672 | 685.687 | 551.507 | -13.687
|  |  | 66.48 | 684 | 690.474 | 551.262 | -6.474
|  |  | 66.5 | 711 | 695.533 | 551.015 | 15.467
|  |  | 66.52 | 686 | 700.753 | 550.767 | -14.753
|  |  | 66.54 | 703 | 706.025 | 550.518 | -3.025
|  |  | 66.56 | 764 | 711.244 | 550.267 | 52.756
|  |  | 66.58 | 741 | 716.309 | 550.014 | 24.691
|  |  | 66.6 | 751 | 721.126 | 549.76 | 29.874
|  |  | 66.62 | 733 | 725.604 | 549.505 | 7.396
|  |  | 66.64 | 770 | 729.661 | 549.248 | 40.339
|  |  | 66.66 | 770 | 733.222 | 548.99 | 36.778
|  |  | 66.68 | 811 | 736.22 | 548.73 | 74.78
|  |  | 66.7 | 783 | 738.597 | 548.469 | 44.403
|  |  | 66.72 | 783 | 740.304 | 548.207 | 42.696
|  |  | 66.74 | 787 | 741.303 | 547.944 | 45.697
|  |  | 66.76 | 753 | 741.563 | 547.679 | 11.437
|  |  | 66.78 | 804 | 741.066 | 547.413 | 62.934
|  |  | 66.8 | 764 | 739.803 | 547.145 | 24.197
|  |  | 66.82 | 805 | 737.774 | 546.877 | 67.226
|  |  | 66.84 | 740 | 734.989 | 546.607 | 5.011
|  |  | 66.86 | 729 | 731.466 | 546.336 | -2.466
|  |  | 66.88 | 714 | 727.23 | 546.064 | -13.23
|  |  | 66.9 | 733 | 722.316 | 545.791 | 10.684
|  |  | 66.92 | 771 | 716.764 | 545.516 | 54.236
|  |  | 66.94 | 715 | 710.62 | 545.241 | 4.38
|  |  | 66.96 | 717 | 703.935 | 544.964 | 13.065
|  |  | 66.98 | 717 | 696.763 | 544.686 | 20.237
|  |  | 67 | 652 | 689.164 | 544.408 | -37.164
|  |  | 67.02 | 706 | 681.198 | 544.128 | 24.802
|  |  | 67.04 | 628 | 672.926 | 543.847 | -44.926
|  |  | 67.06 | 650 | 664.41 | 543.565 | -14.41
|  |  | 67.08 | 588 | 655.712 | 543.283 | -67.712
|  |  | 67.1 | 631 | 646.893 | 542.999 | -15.893
|  |  | 67.12 | 604 | 638.011 | 542.715 | -34.011
|  |  | 67.14 | 603 | 629.12 | 542.43 | -26.12
|  |  | 67.16 | 591 | 620.275 | 542.143 | -29.275
|  |  | 67.18 | 598 | 611.522 | 541.857 | -13.522
|  |  | 67.2 | 534 | 602.908 | 541.569 | -68.908
|  |  | 67.22 | 539 | 594.473 | 541.28 | -55.473
|  |  | 67.24 | 576 | 586.253 | 540.991 | -10.253
|  |  | 67.26 | 496 | 578.278 | 540.701 | -82.278
|  |  | 67.28 | 562 | 570.578 | 540.411 | -8.578
|  |  | 67.3 | 592 | 563.172 | 540.12 | 28.828
|  |  | 67.32 | 521 | 556.08 | 539.828 | -35.08
|  |  | 67.34 | 522 | 549.314 | 539.535 | -27.314
|  |  | 67.36 | 530 | 542.885 | 539.242 | -12.885
|  |  | 67.38 | 487 | 536.797 | 538.949 | -49.797
|  |  | 67.4 | 502 | 531.053 | 538.655 | -29.053
|  |  | 67.42 | 510 | 525.651 | 538.36 | -15.651
|  |  | 67.44 | 496 | 520.588 | 538.066 | -24.588
|  |  | 67.46 | 506 | 515.855 | 537.77 | -9.855
|  |  | 67.48 | 503 | 511.445 | 537.475 | -8.445
|  |  | 67.5 | 490 | 507.346 | 537.179 | -17.346
|  |  | 67.52 | 497 | 503.547 | 536.882 | -6.547
|  |  | 67.54 | 492 | 500.032 | 536.586 | -8.032
|  |  | 67.56 | 497 | 496.789 | 536.289 | 0.211
|  |  | 67.58 | 509 | 493.802 | 535.992 | 15.198
|  |  | 67.6 | 473 | 491.056 | 535.694 | -18.056
|  |  | 67.62 | 517 | 488.535 | 535.397 | 28.465
|  |  | 67.64 | 486 | 486.224 | 535.099 | -0.224
|  |  | 67.66 | 468 | 484.108 | 534.802 | -16.108
|  |  | 67.68 | 482 | 482.174 | 534.504 | -0.174
|  |  | 67.7 | 467 | 480.408 | 534.206 | -13.408
|  |  | 67.72 | 462 | 478.797 | 533.908 | -16.797
|  |  | 67.74 | 483 | 477.33 | 533.61 | 5.67
|  |  | 67.76 | 481 | 475.995 | 533.313 | 5.005
|  |  | 67.78 | 489 | 474.784 | 533.015 | 14.216
|  |  | 67.8 | 452 | 473.687 | 532.718 | -21.687
|  |  | 67.82 | 483 | 472.697 | 532.42 | 10.303
|  |  | 67.84 | 440 | 471.808 | 532.123 | -31.808
|  |  | 67.86 | 460 | 471.015 | 531.826 | -11.015
|  |  | 67.88 | 469 | 470.314 | 531.53 | -1.314
|  |  | 67.9 | 482 | 469.701 | 531.234 | 12.299
|  |  | 67.92 | 518 | 469.175 | 530.938 | 48.825
|  |  | 67.94 | 454 | 468.735 | 530.642 | -14.735
|  |  | 67.96 | 468 | 468.38 | 530.347 | -0.38
|  |  | 67.98 | 500 | 468.111 | 530.052 | 31.889
|  |  | 68 | 455 | 467.93 | 529.757 | -12.93
|  |  | 68.02 | 482 | 467.839 | 529.464 | 14.161
|  |  | 68.04 | 504 | 467.839 | 529.17 | 36.161
|  |  | 68.06 | 472 | 467.935 | 528.877 | 4.065
|  |  | 68.08 | 443 | 468.129 | 528.585 | -25.129
|  |  | 68.1 | 477 | 468.425 | 528.294 | 8.575
|  |  | 68.12 | 470 | 468.827 | 528.003 | 1.173
|  |  | 68.14 | 459 | 469.339 | 527.712 | -10.339
|  |  | 68.16 | 493 | 469.963 | 527.423 | 23.037
|  |  | 68.18 | 463 | 470.704 | 527.134 | -7.704
|  |  | 68.2 | 465 | 471.564 | 526.846 | -6.564
|  |  | 68.22 | 450 | 472.544 | 526.559 | -22.544
|  |  | 68.24 | 460 | 473.648 | 526.273 | -13.648
|  |  | 68.26 | 479 | 474.875 | 525.987 | 4.125
|  |  | 68.28 | 479 | 476.226 | 525.703 | 2.774
|  |  | 68.3 | 469 | 477.699 | 525.419 | -8.699
|  |  | 68.32 | 474 | 479.291 | 525.137 | -5.291
|  |  | 68.34 | 472 | 481 | 524.855 | -9
|  |  | 68.36 | 458 | 482.82 | 524.574 | -24.82
|  |  | 68.38 | 450 | 484.745 | 524.295 | -34.745
|  |  | 68.4 | 505 | 486.766 | 524.017 | 18.234
|  |  | 68.42 | 489 | 488.876 | 523.739 | 0.124
|  |  | 68.44 | 488 | 491.062 | 523.463 | -3.062
|  |  | 68.46 | 462 | 493.313 | 523.188 | -31.313
|  |  | 68.48 | 485 | 495.615 | 522.915 | -10.615
|  |  | 68.5 | 488 | 497.953 | 522.642 | -9.953
|  |  | 68.52 | 454 | 500.31 | 522.371 | -46.31
|  |  | 68.54 | 494 | 502.669 | 522.101 | -8.669
|  |  | 68.56 | 480 | 505.01 | 521.833 | -25.01
|  |  | 68.58 | 511 | 507.315 | 521.566 | 3.685
|  |  | 68.6 | 536 | 509.563 | 521.3 | 26.437
|  |  | 68.62 | 513 | 511.734 | 521.036 | 1.266
|  |  | 68.64 | 530 | 513.805 | 520.773 | 16.195
|  |  | 68.66 | 489 | 515.757 | 520.512 | -26.757
|  |  | 68.68 | 510 | 517.567 | 520.252 | -7.567
|  |  | 68.7 | 501 | 519.215 | 519.994 | -18.215
|  |  | 68.72 | 519 | 520.683 | 519.737 | -1.683
|  |  | 68.74 | 502 | 521.95 | 519.482 | -19.95
|  |  | 68.76 | 534 | 523.001 | 519.229 | 10.999
|  |  | 68.78 | 568 | 523.82 | 518.977 | 44.18
|  |  | 68.8 | 566 | 524.393 | 518.727 | 41.607
|  |  | 68.82 | 510 | 524.71 | 518.478 | -14.71
|  |  | 68.84 | 537 | 524.762 | 518.232 | 12.238
|  |  | 68.86 | 558 | 524.542 | 517.987 | 33.458
|  |  | 68.88 | 555 | 524.048 | 517.744 | 30.952
|  |  | 68.9 | 506 | 523.278 | 517.502 | -17.278
|  |  | 68.92 | 516 | 522.235 | 517.263 | -6.235
|  |  | 68.94 | 489 | 520.923 | 517.025 | -31.923
|  |  | 68.96 | 518 | 519.349 | 516.789 | -1.349
|  |  | 68.98 | 533 | 517.522 | 516.556 | 15.478
|  |  | 69 | 541 | 515.456 | 516.324 | 25.544
|  |  | 69.02 | 514 | 513.162 | 516.094 | 0.838
|  |  | 69.04 | 510 | 510.658 | 515.865 | -0.658
|  |  | 69.06 | 478 | 507.961 | 515.639 | -29.961
|  |  | 69.08 | 513 | 505.09 | 515.415 | 7.91
|  |  | 69.1 | 500 | 502.064 | 515.193 | -2.064
|  |  | 69.12 | 485 | 498.905 | 514.973 | -13.905
|  |  | 69.14 | 497 | 495.635 | 514.755 | 1.365
|  |  | 69.16 | 476 | 492.276 | 514.539 | -16.276
|  |  | 69.18 | 530 | 488.85 | 514.326 | 41.15
|  |  | 69.2 | 501 | 485.381 | 514.114 | 15.619
|  |  | 69.22 | 505 | 481.89 | 513.905 | 23.11
|  |  | 69.24 | 484 | 478.4 | 513.697 | 5.6
|  |  | 69.26 | 527 | 474.932 | 513.492 | 52.068
|  |  | 69.28 | 442 | 471.507 | 513.289 | -29.507
|  |  | 69.3 | 473 | 468.144 | 513.088 | 4.856
|  |  | 69.32 | 462 | 464.864 | 512.89 | -2.864
|  |  | 69.34 | 463 | 461.685 | 512.693 | 1.315
|  |  | 69.36 | 450 | 458.625 | 512.499 | -8.625
|  |  | 69.38 | 459 | 455.7 | 512.308 | 3.3
|  |  | 69.4 | 457 | 452.927 | 512.118 | 4.073
|  |  | 69.42 | 461 | 450.321 | 511.931 | 10.679
|  |  | 69.44 | 439 | 447.896 | 511.746 | -8.896
|  |  | 69.46 | 430 | 445.666 | 511.563 | -15.666
|  |  | 69.48 | 475 | 443.646 | 511.383 | 31.354
|  |  | 69.5 | 440 | 441.847 | 511.205 | -1.847
|  |  | 69.52 | 470 | 440.283 | 511.03 | 29.717
|  |  | 69.54 | 488 | 438.966 | 510.856 | 49.034
|  |  | 69.56 | 447 | 437.909 | 510.686 | 9.091
|  |  | 69.58 | 425 | 437.124 | 510.517 | -12.124
|  |  | 69.6 | 438 | 436.622 | 510.351 | 1.378
|  |  | 69.62 | 440 | 436.417 | 510.187 | 3.583
|  |  | 69.64 | 479 | 436.52 | 510.026 | 42.48
|  |  | 69.66 | 456 | 436.937 | 509.867 | 19.063
|  |  | 69.68 | 477 | 437.694 | 509.711 | 39.306
|  |  | 69.7 | 453 | 438.797 | 509.557 | 14.203
|  |  | 69.72 | 458 | 440.259 | 509.405 | 17.741
|  |  | 69.74 | 501 | 442.086 | 509.256 | 58.914
|  |  | 69.76 | 472 | 444.3 | 509.109 | 27.7
|  |  | 69.78 | 465 | 446.906 | 508.965 | 18.094
|  |  | 69.8 | 444 | 449.916 | 508.823 | -5.916
|  |  | 69.82 | 501 | 453.338 | 508.684 | 47.662
|  |  | 69.84 | 496 | 457.181 | 508.547 | 38.819
|  |  | 69.86 | 495 | 461.452 | 508.412 | 33.548
|  |  | 69.88 | 493 | 466.155 | 508.28 | 26.845
|  |  | 69.9 | 508 | 471.293 | 508.151 | 36.707
|  |  | 69.92 | 537 | 476.866 | 508.024 | 60.134
|  |  | 69.94 | 467 | 482.872 | 507.899 | -15.872
|  |  | 69.96 | 526 | 489.305 | 507.777 | 36.695
|  |  | 69.98 | 510 | 496.156 | 507.657 | 13.844
|  |  | 70 | 447 | 503.414 | 507.54 | -56.414
|  |  | 70.02 | 525 | 511.061 | 507.425 | 13.939
|  |  | 70.04 | 532 | 519.077 | 507.312 | 12.923
|  |  | 70.06 | 519 | 527.438 | 507.202 | -8.438
|  |  | 70.08 | 569 | 536.115 | 507.095 | 32.885
|  |  | 70.1 | 512 | 545.075 | 506.989 | -33.075
|  |  | 70.12 | 555 | 554.281 | 506.887 | 0.719
|  |  | 70.14 | 578 | 563.69 | 506.786 | 14.31
|  |  | 70.16 | 549 | 573.258 | 506.688 | -24.258
|  |  | 70.18 | 590 | 582.934 | 506.593 | 7.066
|  |  | 70.2 | 580 | 592.664 | 506.5 | -12.664
|  |  | 70.22 | 585 | 602.393 | 506.409 | -17.393
|  |  | 70.24 | 598 | 612.061 | 506.321 | -14.061
|  |  | 70.26 | 608 | 621.604 | 506.235 | -13.604
|  |  | 70.28 | 623 | 630.96 | 506.151 | -7.96
|  |  | 70.3 | 631 | 640.063 | 506.07 | -9.063
|  |  | 70.32 | 609 | 648.847 | 505.991 | -39.847
|  |  | 70.34 | 660 | 657.245 | 505.914 | 2.755
|  |  | 70.36 | 643 | 665.194 | 505.84 | -22.194
|  |  | 70.38 | 674 | 672.629 | 505.768 | 1.371
|  |  | 70.4 | 679 | 679.491 | 505.698 | -0.491
|  |  | 70.42 | 686 | 685.722 | 505.631 | 0.278
|  |  | 70.44 | 664 | 691.27 | 505.565 | -27.27
|  |  | 70.46 | 679 | 696.087 | 505.502 | -17.087
|  |  | 70.48 | 727 | 700.134 | 505.442 | 26.866
|  |  | 70.5 | 730 | 703.375 | 505.383 | 26.625
|  |  | 70.52 | 737 | 705.783 | 505.327 | 31.217
|  |  | 70.54 | 736 | 707.342 | 505.273 | 28.658
|  |  | 70.56 | 747 | 708.038 | 505.221 | 38.962
|  |  | 70.58 | 767 | 707.871 | 505.171 | 59.129
|  |  | 70.6 | 744 | 706.847 | 505.123 | 37.153
|  |  | 70.62 | 714 | 704.979 | 505.078 | 9.021
|  |  | 70.64 | 765 | 702.29 | 505.034 | 62.71
|  |  | 70.66 | 735 | 698.81 | 504.993 | 36.19
|  |  | 70.68 | 710 | 694.575 | 504.954 | 15.425
|  |  | 70.7 | 758 | 689.629 | 504.916 | 68.371
|  |  | 70.72 | 662 | 684.023 | 504.881 | -22.023
|  |  | 70.74 | 686 | 677.811 | 504.848 | 8.189
|  |  | 70.76 | 662 | 671.055 | 504.816 | -9.055
|  |  | 70.78 | 641 | 663.818 | 504.787 | -22.818
|  |  | 70.8 | 689 | 656.168 | 504.76 | 32.832
|  |  | 70.82 | 700 | 648.176 | 504.734 | 51.824
|  |  | 70.84 | 662 | 639.914 | 504.71 | 22.086
|  |  | 70.86 | 654 | 631.455 | 504.689 | 22.545
|  |  | 70.88 | 624 | 622.872 | 504.669 | 1.128
|  |  | 70.9 | 584 | 614.239 | 504.651 | -30.239
|  |  | 70.92 | 621 | 605.628 | 504.634 | 15.372
|  |  | 70.94 | 618 | 597.107 | 504.62 | 20.893
|  |  | 70.96 | 600 | 588.744 | 504.607 | 11.256
|  |  | 70.98 | 564 | 580.603 | 504.596 | -16.603
|  |  | 71 | 564 | 572.745 | 504.586 | -8.745
|  |  | 71.02 | 550 | 565.226 | 504.578 | -15.226
|  |  | 71.04 | 546 | 558.099 | 504.572 | -12.099
|  |  | 71.06 | 519 | 551.412 | 504.568 | -32.412
|  |  | 71.08 | 520 | 545.207 | 504.565 | -25.207
|  |  | 71.1 | 503 | 539.522 | 504.563 | -36.522
|  |  | 71.12 | 551 | 534.389 | 504.564 | 16.611
|  |  | 71.14 | 534 | 529.836 | 504.565 | 4.164
|  |  | 71.16 | 560 | 525.883 | 504.568 | 34.117
|  |  | 71.18 | 539 | 522.548 | 504.573 | 16.452
|  |  | 71.2 | 534 | 519.84 | 504.579 | 14.16
|  |  | 71.22 | 549 | 517.766 | 504.586 | 31.234
|  |  | 71.24 | 502 | 516.324 | 504.595 | -14.324
|  |  | 71.26 | 579 | 515.51 | 504.605 | 63.49
|  |  | 71.28 | 532 | 515.314 | 504.616 | 16.686
|  |  | 71.3 | 497 | 515.72 | 504.628 | -18.72
|  |  | 71.32 | 536 | 516.708 | 504.642 | 19.292
|  |  | 71.34 | 501 | 518.254 | 504.657 | -17.254
|  |  | 71.36 | 485 | 520.329 | 504.673 | -35.329
|  |  | 71.38 | 480 | 522.901 | 504.691 | -42.901
|  |  | 71.4 | 492 | 525.933 | 504.709 | -33.933
|  |  | 71.42 | 513 | 529.386 | 504.728 | -16.386
|  |  | 71.44 | 502 | 533.216 | 504.749 | -31.216
|  |  | 71.46 | 541 | 537.378 | 504.77 | 3.622
|  |  | 71.48 | 541 | 541.824 | 504.793 | -0.824
|  |  | 71.5 | 513 | 546.503 | 504.816 | -33.503
|  |  | 71.52 | 539 | 551.364 | 504.841 | -12.364
|  |  | 71.54 | 583 | 556.354 | 504.866 | 26.646
|  |  | 71.56 | 561 | 561.418 | 504.892 | -0.418
|  |  | 71.58 | 564 | 566.503 | 504.919 | -2.503
|  |  | 71.6 | 559 | 571.553 | 504.947 | -12.553
|  |  | 71.62 | 560 | 576.515 | 504.975 | -16.515
|  |  | 71.64 | 617 | 581.336 | 505.004 | 35.664
|  |  | 71.66 | 584 | 585.964 | 505.034 | -1.964
|  |  | 71.68 | 592 | 590.349 | 505.065 | 1.651
|  |  | 71.7 | 612 | 594.445 | 505.096 | 17.555
|  |  | 71.72 | 599 | 598.207 | 505.128 | 0.793
|  |  | 71.74 | 625 | 601.594 | 505.16 | 23.406
|  |  | 71.76 | 618 | 604.57 | 505.193 | 13.43
|  |  | 71.78 | 660 | 607.103 | 505.226 | 52.897
|  |  | 71.8 | 596 | 609.164 | 505.26 | -13.164
|  |  | 71.82 | 681 | 610.732 | 505.294 | 70.268
|  |  | 71.84 | 701 | 611.788 | 505.329 | 89.212
|  |  | 71.86 | 658 | 612.321 | 505.364 | 45.679
|  |  | 71.88 | 636 | 612.324 | 505.399 | 23.676
|  |  | 71.9 | 621 | 611.795 | 505.435 | 9.205
|  |  | 71.92 | 613 | 610.738 | 505.471 | 2.262
|  |  | 71.94 | 618 | 609.162 | 505.507 | 8.838
|  |  | 71.96 | 602 | 607.078 | 505.543 | -5.078
|  |  | 71.98 | 605 | 604.506 | 505.579 | 0.494
|  |  | 72 | 608 | 601.466 | 505.616 | 6.534
|  |  | 72.02 | 581 | 597.983 | 505.653 | -16.983
|  |  | 72.04 | 584 | 594.087 | 505.69 | -10.087
|  |  | 72.06 | 554 | 589.809 | 505.726 | -35.809
|  |  | 72.08 | 604 | 585.182 | 505.763 | 18.818
|  |  | 72.1 | 531 | 580.242 | 505.8 | -49.242
|  |  | 72.12 | 574 | 575.027 | 505.837 | -1.027
|  |  | 72.14 | 556 | 569.575 | 505.873 | -13.575
|  |  | 72.16 | 573 | 563.925 | 505.91 | 9.075
|  |  | 72.18 | 528 | 558.116 | 505.946 | -30.116
|  |  | 72.2 | 522 | 552.185 | 505.983 | -30.185
|  |  | 72.22 | 523 | 546.171 | 506.019 | -23.171
|  |  | 72.24 | 453 | 540.111 | 506.054 | -87.111
|  |  | 72.26 | 529 | 534.039 | 506.09 | -5.039
|  |  | 72.28 | 511 | 527.989 | 506.125 | -16.989
|  |  | 72.3 | 505 | 521.992 | 506.16 | -16.992
|  |  | 72.32 | 504 | 516.077 | 506.194 | -12.077
|  |  | 72.34 | 503 | 510.271 | 506.229 | -7.271
|  |  | 72.36 | 494 | 504.598 | 506.262 | -10.598
|  |  | 72.38 | 484 | 499.081 | 506.296 | -15.081
|  |  | 72.4 | 477 | 493.737 | 506.328 | -16.737
|  |  | 72.42 | 433 | 488.584 | 506.361 | -55.584
|  |  | 72.44 | 431 | 483.635 | 506.392 | -52.635
|  |  | 72.46 | 479 | 478.901 | 506.424 | 0.099
|  |  | 72.48 | 495 | 474.391 | 506.454 | 20.609
|  |  | 72.5 | 434 | 470.112 | 506.484 | -36.112
|  |  | 72.52 | 449 | 466.067 | 506.514 | -17.067
|  |  | 72.54 | 446 | 462.258 | 506.542 | -16.258
|  |  | 72.56 | 466 | 458.686 | 506.571 | 7.314
|  |  | 72.58 | 463 | 455.347 | 506.598 | 7.653
|  |  | 72.6 | 515 | 452.241 | 506.625 | 62.759
|  |  | 72.62 | 427 | 449.361 | 506.65 | -22.361
|  |  | 72.64 | 469 | 446.701 | 506.675 | 22.299
|  |  | 72.66 | 459 | 444.254 | 506.7 | 14.746
|  |  | 72.68 | 396 | 442.011 | 506.723 | -46.011
|  |  | 72.7 | 461 | 439.964 | 506.746 | 21.036
|  |  | 72.72 | 395 | 438.104 | 506.767 | -43.104
|  |  | 72.74 | 456 | 436.42 | 506.788 | 19.58
|  |  | 72.76 | 439 | 434.902 | 506.808 | 4.098
|  |  | 72.78 | 437 | 433.54 | 506.827 | 3.46
|  |  | 72.8 | 407 | 432.324 | 506.845 | -25.324
|  |  | 72.82 | 435 | 431.242 | 506.862 | 3.758
|  |  | 72.84 | 430 | 430.286 | 506.878 | -0.286
|  |  | 72.86 | 448 | 429.444 | 506.893 | 18.556
|  |  | 72.88 | 474 | 428.708 | 506.907 | 45.292
|  |  | 72.9 | 380 | 428.067 | 506.92 | -48.067
|  |  | 72.92 | 421 | 427.514 | 506.932 | -6.514
|  |  | 72.94 | 444 | 427.04 | 506.943 | 16.96
|  |  | 72.96 | 428 | 426.636 | 506.952 | 1.364
|  |  | 72.98 | 457 | 426.295 | 506.961 | 30.705
|  |  | 73 | 450 | 426.011 | 506.968 | 23.989
|  |  | 73.02 | 443 | 425.776 | 506.975 | 17.224
|  |  | 73.04 | 421 | 425.585 | 506.98 | -4.585
|  |  | 73.06 | 419 | 425.432 | 506.984 | -6.432
|  |  | 73.08 | 427 | 425.312 | 506.986 | 1.688
|  |  | 73.1 | 365 | 425.22 | 506.988 | -60.22
|  |  | 73.12 | 415 | 425.153 | 506.988 | -10.153
|  |  | 73.14 | 454 | 425.106 | 506.987 | 28.894
|  |  | 73.16 | 409 | 425.076 | 506.985 | -16.076
|  |  | 73.18 | 437 | 425.059 | 506.981 | 11.941
|  |  | 73.2 | 406 | 425.054 | 506.977 | -19.054
|  |  | 73.22 | 434 | 425.057 | 506.971 | 8.943
|  |  | 73.24 | 418 | 425.066 | 506.963 | -7.066
|  |  | 73.26 | 395 | 425.08 | 506.955 | -30.08
|  |  | 73.28 | 392 | 425.097 | 506.945 | -33.097
|  |  | 73.3 | 375 | 425.114 | 506.934 | -50.114
|  |  | 73.32 | 400 | 425.132 | 506.921 | -25.132
|  |  | 73.34 | 414 | 425.148 | 506.907 | -11.148
|  |  | 73.36 | 450 | 425.162 | 506.892 | 24.838
|  |  | 73.38 | 423 | 425.173 | 506.876 | -2.173
|  |  | 73.4 | 416 | 425.181 | 506.858 | -9.181
|  |  | 73.42 | 444 | 425.184 | 506.839 | 18.816
|  |  | 73.44 | 410 | 425.182 | 506.818 | -15.182
|  |  | 73.46 | 406 | 425.174 | 506.796 | -19.174
|  |  | 73.48 | 435 | 425.161 | 506.773 | 9.839
|  |  | 73.5 | 378 | 425.143 | 506.748 | -47.143
|  |  | 73.52 | 401 | 425.118 | 506.722 | -24.118
|  |  | 73.54 | 419 | 425.087 | 506.695 | -6.087
|  |  | 73.56 | 392 | 425.05 | 506.666 | -33.05
|  |  | 73.58 | 387 | 425.007 | 506.636 | -38.007
|  |  | 73.6 | 436 | 424.957 | 506.605 | 11.043
|  |  | 73.62 | 435 | 424.902 | 506.572 | 10.098
|  |  | 73.64 | 399 | 424.841 | 506.538 | -25.841
|  |  | 73.66 | 405 | 424.775 | 506.502 | -19.775
|  |  | 73.68 | 430 | 424.703 | 506.466 | 5.297
|  |  | 73.7 | 416 | 424.627 | 506.427 | -8.627
|  |  | 73.72 | 440 | 424.547 | 506.388 | 15.453
|  |  | 73.74 | 405 | 424.463 | 506.347 | -19.463
|  |  | 73.76 | 454 | 424.377 | 506.305 | 29.623
|  |  | 73.78 | 460 | 424.288 | 506.261 | 35.712
|  |  | 73.8 | 424 | 424.199 | 506.217 | -0.199
|  |  | 73.82 | 427 | 424.11 | 506.17 | 2.89
|  |  | 73.84 | 418 | 424.022 | 506.123 | -6.022
|  |  | 73.86 | 412 | 423.937 | 506.074 | -11.937
|  |  | 73.88 | 437 | 423.857 | 506.024 | 13.143
|  |  | 73.9 | 434 | 423.783 | 505.973 | 10.217
|  |  | 73.92 | 417 | 423.718 | 505.92 | -6.718
|  |  | 73.94 | 424 | 423.664 | 505.866 | 0.336
|  |  | 73.96 | 422 | 423.623 | 505.811 | -1.623
|  |  | 73.98 | 430 | 423.598 | 505.755 | 6.402
|  |  | 74 | 406 | 423.593 | 505.697 | -17.593
|  |  | 74.02 | 406 | 423.612 | 505.639 | -17.612
|  |  | 74.04 | 440 | 423.658 | 505.579 | 16.342
|  |  | 74.06 | 424 | 423.736 | 505.517 | 0.264
|  |  | 74.08 | 406 | 423.852 | 505.455 | -17.852
|  |  | 74.1 | 404 | 424.009 | 505.392 | -20.009
|  |  | 74.12 | 432 | 424.216 | 505.327 | 7.784
|  |  | 74.14 | 433 | 424.477 | 505.261 | 8.523
|  |  | 74.16 | 440 | 424.801 | 505.194 | 15.199
|  |  | 74.18 | 465 | 425.195 | 505.126 | 39.805
|  |  | 74.2 | 425 | 425.667 | 505.057 | -0.667
|  |  | 74.22 | 474 | 426.228 | 504.987 | 47.772
|  |  | 74.24 | 472 | 426.886 | 504.916 | 45.114
|  |  | 74.26 | 461 | 427.652 | 504.843 | 33.348
|  |  | 74.28 | 442 | 428.539 | 504.77 | 13.461
|  |  | 74.3 | 394 | 429.558 | 504.696 | -35.558
|  |  | 74.32 | 472 | 430.722 | 504.621 | 41.278
|  |  | 74.34 | 431 | 432.045 | 504.545 | -1.045
|  |  | 74.36 | 435 | 433.541 | 504.467 | 1.459
|  |  | 74.38 | 435 | 435.226 | 504.389 | -0.226
|  |  | 74.4 | 458 | 437.116 | 504.311 | 20.884
|  |  | 74.42 | 447 | 439.227 | 504.231 | 7.773
|  |  | 74.44 | 480 | 441.577 | 504.15 | 38.423
|  |  | 74.46 | 456 | 444.183 | 504.069 | 11.817
|  |  | 74.48 | 504 | 447.065 | 503.986 | 56.935
|  |  | 74.5 | 516 | 450.24 | 503.903 | 65.76
|  |  | 74.52 | 450 | 453.729 | 503.819 | -3.729
|  |  | 74.54 | 512 | 457.549 | 503.735 | 54.451
|  |  | 74.56 | 460 | 461.72 | 503.649 | -1.72
|  |  | 74.58 | 485 | 466.262 | 503.563 | 18.738
|  |  | 74.6 | 491 | 471.192 | 503.477 | 19.808
|  |  | 74.62 | 488 | 476.53 | 503.39 | 11.47
|  |  | 74.64 | 512 | 482.292 | 503.302 | 29.708
|  |  | 74.66 | 520 | 488.495 | 503.213 | 31.505
|  |  | 74.68 | 500 | 495.154 | 503.124 | 4.846
|  |  | 74.7 | 505 | 502.283 | 503.034 | 2.717
|  |  | 74.72 | 494 | 509.894 | 502.944 | -15.894
|  |  | 74.74 | 505 | 517.997 | 502.853 | -12.997
|  |  | 74.76 | 534 | 526.599 | 502.762 | 7.401
|  |  | 74.78 | 566 | 535.707 | 502.671 | 30.293
|  |  | 74.8 | 517 | 545.323 | 502.579 | -28.323
|  |  | 74.82 | 579 | 555.445 | 502.486 | 23.555
|  |  | 74.84 | 605 | 566.071 | 502.394 | 38.929
|  |  | 74.86 | 588 | 577.191 | 502.301 | 10.809
|  |  | 74.88 | 604 | 588.796 | 502.207 | 15.204
|  |  | 74.9 | 630 | 600.869 | 502.114 | 29.131
|  |  | 74.92 | 574 | 613.391 | 502.02 | -39.391
|  |  | 74.94 | 646 | 626.337 | 501.925 | 19.663
|  |  | 74.96 | 607 | 639.68 | 501.831 | -32.68
|  |  | 74.98 | 661 | 653.386 | 501.737 | 7.614
|  |  | 75 | 675 | 667.418 | 501.642 | 7.582
|  |  | 75.02 | 640 | 681.734 | 501.547 | -41.734
|  |  | 75.04 | 648 | 696.287 | 501.452 | -48.287
|  |  | 75.06 | 685 | 711.027 | 501.357 | -26.027
|  |  | 75.08 | 727 | 725.899 | 501.262 | 1.101
|  |  | 75.1 | 705 | 740.845 | 501.167 | -35.845
|  |  | 75.12 | 772 | 755.802 | 501.072 | 16.198
|  |  | 75.14 | 732 | 770.706 | 500.977 | -38.706
|  |  | 75.16 | 771 | 785.488 | 500.882 | -14.488
|  |  | 75.18 | 769 | 800.077 | 500.788 | -31.077
|  |  | 75.2 | 803 | 814.401 | 500.693 | -11.401
|  |  | 75.22 | 760 | 828.386 | 500.598 | -68.386
|  |  | 75.24 | 825 | 841.957 | 500.504 | -16.957
|  |  | 75.26 | 856 | 855.038 | 500.41 | 0.962
|  |  | 75.28 | 870 | 867.555 | 500.316 | 2.445
|  |  | 75.3 | 853 | 879.433 | 500.223 | -26.433
|  |  | 75.32 | 910 | 890.599 | 500.129 | 19.401
|  |  | 75.34 | 926 | 900.985 | 500.036 | 25.015
|  |  | 75.36 | 948 | 910.522 | 499.944 | 37.478
|  |  | 75.38 | 940 | 919.149 | 499.851 | 20.851
|  |  | 75.4 | 978 | 926.807 | 499.759 | 51.193
|  |  | 75.42 | 1012 | 933.445 | 499.668 | 78.555
|  |  | 75.44 | 986 | 939.015 | 499.577 | 46.985
|  |  | 75.46 | 1038 | 943.48 | 499.486 | 94.52
|  |  | 75.48 | 999 | 946.809 | 499.396 | 52.191
|  |  | 75.5 | 960 | 948.977 | 499.307 | 11.023
|  |  | 75.52 | 1076 | 949.972 | 499.218 | 126.028
|  |  | 75.54 | 1070 | 949.786 | 499.129 | 120.214
|  |  | 75.56 | 1038 | 948.423 | 499.042 | 89.577
|  |  | 75.58 | 1051 | 945.894 | 498.954 | 105.106
|  |  | 75.6 | 990 | 942.221 | 498.868 | 47.779
|  |  | 75.62 | 979 | 937.432 | 498.782 | 41.568
|  |  | 75.64 | 891 | 931.563 | 498.697 | -40.563
|  |  | 75.66 | 922 | 924.66 | 498.612 | -2.66
|  |  | 75.68 | 965 | 916.775 | 498.529 | 48.225
|  |  | 75.7 | 900 | 907.967 | 498.446 | -7.967
|  |  | 75.72 | 924 | 898.299 | 498.363 | 25.701
|  |  | 75.74 | 914 | 887.842 | 498.282 | 26.158
|  |  | 75.76 | 887 | 876.67 | 498.201 | 10.33
|  |  | 75.78 | 867 | 864.863 | 498.122 | 2.137
|  |  | 75.8 | 816 | 852.502 | 498.043 | -36.502
|  |  | 75.82 | 864 | 839.671 | 497.965 | 24.329
|  |  | 75.84 | 823 | 826.456 | 497.888 | -3.456
|  |  | 75.86 | 776 | 812.943 | 497.811 | -36.943
|  |  | 75.88 | 751 | 799.219 | 497.736 | -48.219
|  |  | 75.9 | 799 | 785.368 | 497.662 | 13.632
|  |  | 75.92 | 770 | 771.474 | 497.588 | -1.474
|  |  | 75.94 | 733 | 757.619 | 497.516 | -24.619
|  |  | 75.96 | 721 | 743.881 | 497.445 | -22.881
|  |  | 75.98 | 695 | 730.335 | 497.374 | -35.335
|  |  | 76 | 641 | 717.05 | 497.305 | -76.05
|  |  | 76.02 | 641 | 704.093 | 497.237 | -63.093
|  |  | 76.04 | 643 | 691.525 | 497.17 | -48.525
|  |  | 76.06 | 634 | 679.4 | 497.104 | -45.4
|  |  | 76.08 | 622 | 667.769 | 497.039 | -45.769
|  |  | 76.1 | 566 | 656.676 | 496.975 | -90.676
|  |  | 76.12 | 608 | 646.157 | 496.912 | -38.157
|  |  | 76.14 | 580 | 636.245 | 496.85 | -56.245
|  |  | 76.16 | 595 | 626.965 | 496.79 | -31.965
|  |  | 76.18 | 551 | 618.336 | 496.73 | -67.336
|  |  | 76.2 | 579 | 610.37 | 496.672 | -31.37
|  |  | 76.22 | 578 | 603.075 | 496.615 | -25.075
|  |  | 76.24 | 576 | 596.452 | 496.559 | -20.452
|  |  | 76.26 | 536 | 590.497 | 496.504 | -54.497
|  |  | 76.28 | 638 | 585.199 | 496.451 | 52.801
|  |  | 76.3 | 556 | 580.543 | 496.398 | -24.543
|  |  | 76.32 | 604 | 576.51 | 496.347 | 27.49
|  |  | 76.34 | 537 | 573.075 | 496.297 | -36.075
|  |  | 76.36 | 549 | 570.211 | 496.248 | -21.211
|  |  | 76.38 | 539 | 567.884 | 496.201 | -28.884
|  |  | 76.4 | 575 | 566.061 | 496.154 | 8.939
|  |  | 76.42 | 577 | 564.702 | 496.109 | 12.298
|  |  | 76.44 | 566 | 563.768 | 496.065 | 2.232
|  |  | 76.46 | 535 | 563.216 | 496.023 | -28.216
|  |  | 76.48 | 544 | 563.001 | 495.981 | -19.001
|  |  | 76.5 | 535 | 563.079 | 495.941 | -28.079
|  |  | 76.52 | 652 | 563.405 | 495.902 | 88.595
|  |  | 76.54 | 616 | 563.931 | 495.864 | 52.069
|  |  | 76.56 | 591 | 564.612 | 495.828 | 26.388
|  |  | 76.58 | 597 | 565.403 | 495.792 | 31.597
|  |  | 76.6 | 604 | 566.26 | 495.758 | 37.74
|  |  | 76.62 | 603 | 567.139 | 495.725 | 35.861
|  |  | 76.64 | 611 | 568 | 495.693 | 43
|  |  | 76.66 | 568 | 568.804 | 495.663 | -0.804
|  |  | 76.68 | 607 | 569.514 | 495.633 | 37.486
|  |  | 76.7 | 637 | 570.097 | 495.605 | 66.903
|  |  | 76.72 | 613 | 570.523 | 495.578 | 42.477
|  |  | 76.74 | 634 | 570.763 | 495.552 | 63.237
|  |  | 76.76 | 605 | 570.795 | 495.527 | 34.205
|  |  | 76.78 | 602 | 570.596 | 495.504 | 31.404
|  |  | 76.8 | 663 | 570.152 | 495.481 | 92.848
|  |  | 76.82 | 621 | 569.448 | 495.46 | 51.552
|  |  | 76.84 | 591 | 568.474 | 495.44 | 22.526
|  |  | 76.86 | 591 | 567.224 | 495.421 | 23.776
|  |  | 76.88 | 580 | 565.695 | 495.403 | 14.305
|  |  | 76.9 | 560 | 563.887 | 495.385 | -3.887
|  |  | 76.92 | 580 | 561.803 | 495.37 | 18.197
|  |  | 76.94 | 610 | 559.449 | 495.355 | 50.551
|  |  | 76.96 | 577 | 556.834 | 495.341 | 20.166
|  |  | 76.98 | 563 | 553.968 | 495.328 | 9.032
|  |  | 77 | 529 | 550.865 | 495.316 | -21.865
|  |  | 77.02 | 564 | 547.541 | 495.305 | 16.459
|  |  | 77.04 | 573 | 544.011 | 495.295 | 28.989
|  |  | 77.06 | 535 | 540.294 | 495.286 | -5.294
|  |  | 77.08 | 590 | 536.409 | 495.278 | 53.591
|  |  | 77.1 | 545 | 532.377 | 495.27 | 12.623
|  |  | 77.12 | 500 | 528.218 | 495.264 | -28.218
|  |  | 77.14 | 488 | 523.954 | 495.258 | -35.954
|  |  | 77.16 | 502 | 519.605 | 495.253 | -17.605
|  |  | 77.18 | 479 | 515.193 | 495.249 | -36.193
|  |  | 77.2 | 485 | 510.739 | 495.246 | -25.739
|  |  | 77.22 | 472 | 506.263 | 495.244 | -34.263
|  |  | 77.24 | 486 | 501.784 | 495.242 | -15.784
|  |  | 77.26 | 496 | 497.32 | 495.241 | -1.32
|  |  | 77.28 | 464 | 492.891 | 495.24 | -28.891
|  |  | 77.3 | 464 | 488.512 | 495.241 | -24.512
|  |  | 77.32 | 452 | 484.198 | 495.241 | -32.198
|  |  | 77.34 | 466 | 479.964 | 495.243 | -13.964
|  |  | 77.36 | 432 | 475.822 | 495.245 | -43.822
|  |  | 77.38 | 462 | 471.784 | 495.247 | -9.784
|  |  | 77.4 | 485 | 467.859 | 495.25 | 17.141
|  |  | 77.42 | 427 | 464.057 | 495.254 | -37.057
|  |  | 77.44 | 419 | 460.384 | 495.258 | -41.384
|  |  | 77.46 | 437 | 456.847 | 495.262 | -19.847
|  |  | 77.48 | 440 | 453.449 | 495.266 | -13.449
|  |  | 77.5 | 406 | 450.195 | 495.271 | -44.195
|  |  | 77.52 | 443 | 447.087 | 495.277 | -4.087
|  |  | 77.54 | 449 | 444.125 | 495.282 | 4.875
|  |  | 77.56 | 465 | 441.31 | 495.288 | 23.69
|  |  | 77.58 | 449 | 438.64 | 495.294 | 10.36
|  |  | 77.6 | 411 | 436.114 | 495.3 | -25.114
|  |  | 77.62 | 425 | 433.729 | 495.306 | -8.729
|  |  | 77.64 | 392 | 431.483 | 495.313 | -39.483
|  |  | 77.66 | 435 | 429.37 | 495.319 | 5.63
|  |  | 77.68 | 460 | 427.388 | 495.325 | 32.612
|  |  | 77.7 | 427 | 425.53 | 495.332 | 1.47
|  |  | 77.72 | 407 | 423.792 | 495.338 | -16.792
|  |  | 77.74 | 423 | 422.169 | 495.344 | 0.831
|  |  | 77.76 | 422 | 420.654 | 495.351 | 1.346
|  |  | 77.78 | 475 | 419.243 | 495.356 | 55.757
|  |  | 77.8 | 411 | 417.929 | 495.362 | -6.929
|  |  | 77.82 | 422 | 416.706 | 495.368 | 5.294
|  |  | 77.84 | 404 | 415.57 | 495.373 | -11.57
|  |  | 77.86 | 404 | 414.514 | 495.378 | -10.514
|  |  | 77.88 | 373 | 413.534 | 495.382 | -40.534
|  |  | 77.9 | 382 | 412.623 | 495.387 | -30.623
|  |  | 77.92 | 423 | 411.777 | 495.39 | 11.223
|  |  | 77.94 | 408 | 410.991 | 495.393 | -2.991
|  |  | 77.96 | 403 | 410.261 | 495.396 | -7.261
|  |  | 77.98 | 376 | 409.583 | 495.398 | -33.583
|  |  | 78 | 417 | 408.953 | 495.4 | 8.047
|  |  | 78.02 | 398 | 408.367 | 495.401 | -10.367
|  |  | 78.04 | 400 | 407.822 | 495.401 | -7.822
|  |  | 78.06 | 384 | 407.315 | 495.401 | -23.315
|  |  | 78.08 | 433 | 406.843 | 495.399 | 26.157
|  |  | 78.1 | 402 | 406.404 | 495.397 | -4.404
|  |  | 78.12 | 414 | 405.996 | 495.394 | 8.004
|  |  | 78.14 | 398 | 405.618 | 495.391 | -7.618
|  |  | 78.16 | 389 | 405.267 | 495.386 | -16.267
|  |  | 78.18 | 413 | 404.942 | 495.38 | 8.058
|  |  | 78.2 | 442 | 404.643 | 495.374 | 37.357
|  |  | 78.22 | 410 | 404.368 | 495.366 | 5.632
|  |  | 78.24 | 386 | 404.117 | 495.357 | -18.117
|  |  | 78.26 | 431 | 403.89 | 495.348 | 27.11
|  |  | 78.28 | 423 | 403.686 | 495.337 | 19.314
|  |  | 78.3 | 395 | 403.506 | 495.324 | -8.506
|  |  | 78.32 | 396 | 403.349 | 495.311 | -7.349
|  |  | 78.34 | 429 | 403.217 | 495.296 | 25.783
|  |  | 78.36 | 387 | 403.109 | 495.28 | -16.109
|  |  | 78.38 | 391 | 403.026 | 495.263 | -12.026
|  |  | 78.4 | 384 | 402.969 | 495.244 | -18.969
|  |  | 78.42 | 389 | 402.939 | 495.224 | -13.939
|  |  | 78.44 | 426 | 402.937 | 495.202 | 23.063
|  |  | 78.46 | 412 | 402.964 | 495.179 | 9.036
|  |  | 78.48 | 421 | 403.022 | 495.155 | 17.978
|  |  | 78.5 | 409 | 403.112 | 495.128 | 5.888
|  |  | 78.52 | 431 | 403.235 | 495.101 | 27.765
|  |  | 78.54 | 441 | 403.394 | 495.071 | 37.606
|  |  | 78.56 | 405 | 403.59 | 495.04 | 1.41
|  |  | 78.58 | 461 | 403.826 | 495.007 | 57.174
|  |  | 78.6 | 420 | 404.103 | 494.972 | 15.897
|  |  | 78.62 | 452 | 404.424 | 494.936 | 47.576
|  |  | 78.64 | 420 | 404.792 | 494.898 | 15.208
|  |  | 78.66 | 394 | 405.208 | 494.858 | -11.208
|  |  | 78.68 | 413 | 405.676 | 494.816 | 7.324
|  |  | 78.7 | 439 | 406.199 | 494.772 | 32.801
|  |  | 78.72 | 414 | 406.78 | 494.726 | 7.22
|  |  | 78.74 | 439 | 407.423 | 494.679 | 31.577
|  |  | 78.76 | 433 | 408.131 | 494.629 | 24.869
|  |  | 78.78 | 395 | 408.907 | 494.577 | -13.907
|  |  | 78.8 | 425 | 409.756 | 494.524 | 15.244
|  |  | 78.82 | 415 | 410.682 | 494.468 | 4.318
|  |  | 78.84 | 425 | 411.69 | 494.41 | 13.31
|  |  | 78.86 | 434 | 412.783 | 494.35 | 21.217
|  |  | 78.88 | 431 | 413.968 | 494.287 | 17.032
|  |  | 78.9 | 411 | 415.248 | 494.223 | -4.248
|  |  | 78.92 | 424 | 416.629 | 494.156 | 7.371
|  |  | 78.94 | 424 | 418.116 | 494.088 | 5.884
|  |  | 78.96 | 443 | 419.715 | 494.017 | 23.285
|  |  | 78.98 | 403 | 421.432 | 493.943 | -18.432
|  |  | 79 | 435 | 423.272 | 493.868 | 11.728
|  |  | 79.02 | 408 | 425.242 | 493.79 | -17.242
|  |  | 79.04 | 385 | 427.347 | 493.709 | -42.347
|  |  | 79.06 | 451 | 429.594 | 493.627 | 21.406
|  |  | 79.08 | 424 | 431.99 | 493.542 | -7.99
|  |  | 79.1 | 458 | 434.541 | 493.455 | 23.459
|  |  | 79.12 | 434 | 437.254 | 493.365 | -3.254
|  |  | 79.14 | 457 | 440.134 | 493.273 | 16.866
|  |  | 79.16 | 421 | 443.19 | 493.178 | -22.19
|  |  | 79.18 | 420 | 446.429 | 493.081 | -26.429
|  |  | 79.2 | 475 | 449.856 | 492.982 | 25.144
|  |  | 79.22 | 440 | 453.479 | 492.88 | -13.479
|  |  | 79.24 | 455 | 457.305 | 492.776 | -2.305
|  |  | 79.26 | 477 | 461.341 | 492.669 | 15.659
|  |  | 79.28 | 448 | 465.593 | 492.56 | -17.593
|  |  | 79.3 | 464 | 470.07 | 492.448 | -6.07
|  |  | 79.32 | 454 | 474.778 | 492.334 | -20.778
|  |  | 79.34 | 455 | 479.723 | 492.217 | -24.723
|  |  | 79.36 | 460 | 484.913 | 492.098 | -24.913
|  |  | 79.38 | 466 | 490.354 | 491.976 | -24.354
|  |  | 79.4 | 474 | 496.053 | 491.852 | -22.053
|  |  | 79.42 | 525 | 502.018 | 491.726 | 22.982
|  |  | 79.44 | 500 | 508.253 | 491.596 | -8.253
|  |  | 79.46 | 521 | 514.766 | 491.465 | 6.234
|  |  | 79.48 | 515 | 521.563 | 491.331 | -6.563
|  |  | 79.5 | 480 | 528.651 | 491.194 | -48.651
|  |  | 79.52 | 540 | 536.035 | 491.055 | 3.965
|  |  | 79.54 | 549 | 543.721 | 490.914 | 5.279
|  |  | 79.56 | 533 | 551.715 | 490.77 | -18.715
|  |  | 79.58 | 518 | 560.023 | 490.624 | -42.023
|  |  | 79.6 | 562 | 568.649 | 490.475 | -6.649
|  |  | 79.62 | 570 | 577.6 | 490.324 | -7.6
|  |  | 79.64 | 548 | 586.88 | 490.17 | -38.88
|  |  | 79.66 | 581 | 596.493 | 490.014 | -15.493
|  |  | 79.68 | 606 | 606.445 | 489.856 | -0.445
|  |  | 79.7 | 592 | 616.74 | 489.695 | -24.74
|  |  | 79.72 | 614 | 627.381 | 489.532 | -13.381
|  |  | 79.74 | 685 | 638.372 | 489.367 | 46.628
|  |  | 79.76 | 660 | 649.717 | 489.199 | 10.283
|  |  | 79.78 | 694 | 661.418 | 489.029 | 32.582
|  |  | 79.8 | 684 | 673.478 | 488.857 | 10.522
|  |  | 79.82 | 696 | 685.9 | 488.683 | 10.1
|  |  | 79.84 | 752 | 698.686 | 488.506 | 53.314
|  |  | 79.86 | 736 | 711.836 | 488.328 | 24.164
|  |  | 79.88 | 731 | 725.353 | 488.147 | 5.647
|  |  | 79.9 | 752 | 739.236 | 487.964 | 12.764
|  |  | 79.92 | 776 | 753.486 | 487.779 | 22.514
|  |  | 79.94 | 789 | 768.103 | 487.592 | 20.897
|  |  | 79.96 | 808 | 783.085 | 487.402 | 24.915
|  |  | 79.98 | 806 | 798.43 | 487.211 | 7.57
|  |  | 80 | 764 | 814.138 | 487.018 | -50.138
|  |  | 80.02 | 801 | 0 | 486.823 | 801
|  |  | 80.04 | 802 | 0 | 486.626 | 802
|  |  | 80.06 | 784 | 0 | 486.427 | 784
|  |  | 80.08 | 799 | 0 | 486.227 | 799
|  |  | 80.1 | 838 | 0 | 486.024 | 838
|  |  | 80.12 | 776 | 0 | 485.82 | 776
|  |  | 80.14 | 855 | 0 | 485.615 | 855
|  |  | 80.16 | 873 | 0 | 485.407 | 873
|  |  | 80.18 | 924 | 0 | 485.198 | 924
|  |  | 80.2 | 923 | 0 | 484.988 | 923
|  |  | 80.22 | 879 | 0 | 484.776 | 879
|  |  | 80.24 | 852 | 0 | 484.562 | 852
|  |  | 80.26 | 894 | 0 | 484.347 | 894
|  |  | 80.28 | 935 | 0 | 484.131 | 935
|  |  | 80.3 | 912 | 0 | 483.913 | 912
|  |  | 80.32 | 904 | 0 | 483.694 | 904
|  |  | 80.34 | 904 | 0 | 483.474 | 904
|  |  | 80.36 | 926 | 0 | 483.253 | 926
|  |  | 80.38 | 877 | 0 | 483.031 | 877
|  |  | 80.4 | 857 | 0 | 482.807 | 857
|  |  | 80.42 | 908 | 0 | 482.583 | 908
|  |  | 80.44 | 904 | 0 | 482.357 | 904
|  |  | 80.46 | 947 | 0 | 482.131 | 947
|  |  | 80.48 | 940 | 0 | 481.904 | 940
|  |  | 80.5 | 968 | 0 | 481.676 | 968
|  |  | 80.52 | 866 | 0 | 481.448 | 866
|  |  | 80.54 | 923 | 0 | 481.218 | 923
|  |  | 80.56 | 898 | 0 | 480.989 | 898
|  |  | 80.58 | 949 | 0 | 480.758 | 949
|  |  | 80.6 | 896 | 0 | 480.527 | 896
|  |  | 80.62 | 881 | 0 | 480.296 | 881
|  |  | 80.64 | 867 | 0 | 480.064 | 867
|  |  | 80.66 | 871 | 0 | 479.832 | 871
|  |  | 80.68 | 827 | 0 | 479.6 | 827
|  |  | 80.7 | 830 | 0 | 479.368 | 830
|  |  | 80.72 | 897 | 0 | 479.135 | 897
|  |  | 80.74 | 840 | 0 | 478.903 | 840
|  |  | 80.76 | 851 | 0 | 478.671 | 851
|  |  | 80.78 | 847 | 0 | 478.438 | 847
|  |  | 80.8 | 788 | 0 | 478.206 | 788
|  |  | 80.82 | 803 | 0 | 477.974 | 803
|  |  | 80.84 | 761 | 0 | 477.742 | 761
|  |  | 80.86 | 737 | 0 | 477.511 | 737
|  |  | 80.88 | 700 | 0 | 477.28 | 700
|  |  | 80.9 | 759 | 0 | 477.049 | 759
|  |  | 80.92 | 750 | 0 | 476.819 | 750
|  |  | 80.94 | 730 | 0 | 476.59 | 730
|  |  | 80.96 | 769 | 0 | 476.361 | 769
|  |  | 80.98 | 713 | 0 | 476.133 | 713
|  |  | 81 | 644 | 0 | 475.906 | 644
|  |  | 81.02 | 706 | 0 | 475.68 | 706
|  |  | 81.04 | 673 | 0 | 475.455 | 673
|  |  | 81.06 | 649 | 0 | 475.23 | 649
|  |  | 81.08 | 683 | 0 | 475.007 | 683
|  |  | 81.1 | 655 | 0 | 474.785 | 655
|  |  | 81.12 | 656 | 0 | 474.564 | 656
|  |  | 81.14 | 624 | 0 | 474.344 | 624
|  |  | 81.16 | 623 | 0 | 474.126 | 623
|  |  | 81.18 | 657 | 0 | 473.909 | 657
|  |  | 81.2 | 599 | 0 | 473.693 | 599
|  |  | 81.22 | 608 | 0 | 473.479 | 608
|  |  | 81.24 | 637 | 0 | 473.267 | 637
|  |  | 81.26 | 597 | 0 | 473.056 | 597
|  |  | 81.28 | 532 | 0 | 472.847 | 532
|  |  | 81.3 | 580 | 0 | 472.639 | 580
|  |  | 81.32 | 610 | 0 | 472.434 | 610
|  |  | 81.34 | 566 | 0 | 472.23 | 566
|  |  | 81.36 | 610 | 0 | 472.028 | 610
|  |  | 81.38 | 565 | 0 | 471.828 | 565
|  |  | 81.4 | 586 | 0 | 471.631 | 586
|  |  | 81.42 | 618 | 0 | 471.435 | 618
|  |  | 81.44 | 559 | 0 | 471.241 | 559
|  |  | 81.46 | 530 | 0 | 471.05 | 530
|  |  | 81.48 | 533 | 0 | 470.861 | 533
|  |  | 81.5 | 546 | 0 | 470.674 | 546
|  |  | 81.52 | 523 | 0 | 470.49 | 523
|  |  | 81.54 | 574 | 0 | 470.308 | 574
|  |  | 81.56 | 532 | 0 | 470.128 | 532
|  |  | 81.58 | 541 | 0 | 469.951 | 541
|  |  | 81.6 | 518 | 0 | 469.776 | 518
|  |  | 81.62 | 538 | 0 | 469.604 | 538
|  |  | 81.64 | 534 | 0 | 469.435 | 534
|  |  | 81.66 | 574 | 0 | 469.268 | 574
|  |  | 81.68 | 561 | 0 | 469.105 | 561
|  |  | 81.7 | 525 | 0 | 468.943 | 525
|  |  | 81.72 | 535 | 0 | 468.785 | 535
|  |  | 81.74 | 568 | 0 | 468.629 | 568
|  |  | 81.76 | 562 | 0 | 468.477 | 562
|  |  | 81.78 | 550 | 0 | 468.327 | 550
|  |  | 81.8 | 503 | 0 | 468.18 | 503
|  |  | 81.82 | 542 | 0 | 468.036 | 542
|  |  | 81.84 | 538 | 0 | 467.895 | 538
|  |  | 81.86 | 538 | 0 | 467.757 | 538
|  |  | 81.88 | 516 | 0 | 467.622 | 516
|  |  | 81.9 | 510 | 0 | 467.49 | 510
|  |  | 81.92 | 558 | 0 | 467.361 | 558
|  |  | 81.94 | 556 | 0 | 467.236 | 556
|  |  | 81.96 | 539 | 0 | 467.113 | 539
|  |  | 81.98 | 515 | 0 | 466.994 | 515
|  |  | 82 | 519 | 0 | 466.878 | 519
|  |  | 82.02 | 530 | 0 | 466.764 | 530
|  |  | 82.04 | 553 | 0 | 466.655 | 553
|  |  | 82.06 | 528 | 0 | 466.548 | 528
|  |  | 82.08 | 562 | 0 | 466.444 | 562
|  |  | 82.1 | 489 | 0 | 466.344 | 489
|  |  | 82.12 | 485 | 0 | 466.247 | 485
|  |  | 82.14 | 526 | 0 | 466.153 | 526
|  |  | 82.16 | 528 | 0 | 466.062 | 528
|  |  | 82.18 | 536 | 0 | 465.974 | 536
|  |  | 82.2 | 526 | 0 | 465.89 | 526
|  |  | 82.22 | 514 | 0 | 465.809 | 514
|  |  | 82.24 | 511 | 0 | 465.731 | 511
|  |  | 82.26 | 530 | 0 | 465.656 | 530
|  |  | 82.28 | 517 | 0 | 465.584 | 517
|  |  | 82.3 | 529 | 0 | 465.516 | 529
|  |  | 82.32 | 515 | 0 | 465.45 | 515
|  |  | 82.34 | 515 | 0 | 465.388 | 515
|  |  | 82.36 | 504 | 0 | 465.329 | 504
|  |  | 82.38 | 549 | 0 | 465.273 | 549
|  |  | 82.4 | 487 | 0 | 465.22 | 487
|  |  | 82.42 | 538 | 0 | 465.169 | 538
|  |  | 82.44 | 505 | 0 | 465.122 | 505
|  |  | 82.46 | 546 | 0 | 465.078 | 546
|  |  | 82.48 | 501 | 0 | 465.037 | 501
|  |  | 82.5 | 501 | 0 | 464.998 | 501
|  |  | 82.52 | 459 | 0 | 464.963 | 459
|  |  | 82.54 | 473 | 0 | 464.93 | 473
|  |  | 82.56 | 529 | 0 | 464.9 | 529
|  |  | 82.58 | 522 | 0 | 464.873 | 522
|  |  | 82.6 | 476 | 0 | 464.848 | 476
|  |  | 82.62 | 478 | 0 | 464.826 | 478
|  |  | 82.64 | 493 | 0 | 464.806 | 493
|  |  | 82.66 | 503 | 0 | 464.789 | 503
|  |  | 82.68 | 514 | 0 | 464.775 | 514
|  |  | 82.7 | 520 | 0 | 464.763 | 520
|  |  | 82.72 | 500 | 0 | 464.753 | 500
|  |  | 82.74 | 492 | 0 | 464.746 | 492
|  |  | 82.76 | 461 | 0 | 464.74 | 461
|  |  | 82.78 | 496 | 0 | 464.737 | 496
|  |  | 82.8 | 478 | 0 | 464.736 | 478
|  |  | 82.82 | 469 | 0 | 464.737 | 469
|  |  | 82.84 | 491 | 0 | 464.74 | 491
|  |  | 82.86 | 490 | 0 | 464.745 | 490
|  |  | 82.88 | 479 | 0 | 464.752 | 479
|  |  | 82.9 | 496 | 0 | 464.76 | 496
|  |  | 82.92 | 486 | 0 | 464.77 | 486
|  |  | 82.94 | 481 | 0 | 464.782 | 481
|  |  | 82.96 | 500 | 0 | 464.795 | 500
|  |  | 82.98 | 510 | 0 | 464.81 | 510
|  |  | 83 | 483 | 0 | 464.825 | 483
|  |  | 83.02 | 460 | 0 | 464.843 | 460
|  |  | 83.04 | 487 | 0 | 464.861 | 487
|  |  | 83.06 | 481 | 0 | 464.88 | 481
|  |  | 83.08 | 490 | 0 | 464.901 | 490
|  |  | 83.1 | 466 | 0 | 464.922 | 466
|  |  | 83.12 | 464 | 0 | 464.944 | 464
|  |  | 83.14 | 500 | 0 | 464.967 | 500
|  |  | 83.16 | 476 | 0 | 464.99 | 476
|  |  | 83.18 | 492 | 0 | 465.014 | 492
|  |  | 83.2 | 480 | 0 | 465.038 | 480
|  |  | 83.22 | 467 | 0 | 465.063 | 467
|  |  | 83.24 | 495 | 0 | 465.088 | 495
|  |  | 83.26 | 461 | 0 | 465.113 | 461
|  |  | 83.28 | 496 | 0 | 465.138 | 496
|  |  | 83.3 | 508 | 0 | 465.163 | 508
|  |  | 83.32 | 472 | 0 | 465.188 | 472
|  |  | 83.34 | 523 | 0 | 465.213 | 523
|  |  | 83.36 | 485 | 0 | 465.237 | 485
|  |  | 83.38 | 508 | 0 | 465.26 | 508
|  |  | 83.4 | 490 | 0 | 465.284 | 490
|  |  | 83.42 | 535 | 0 | 465.306 | 535
|  |  | 83.44 | 467 | 0 | 465.328 | 467
|  |  | 83.46 | 476 | 0 | 465.349 | 476
|  |  | 83.48 | 497 | 0 | 465.368 | 497
|  |  | 83.5 | 482 | 0 | 465.387 | 482
|  |  | 83.52 | 475 | 0 | 465.405 | 475
|  |  | 83.54 | 514 | 0 | 465.421 | 514
|  |  | 83.56 | 502 | 0 | 465.436 | 502
|  |  | 83.58 | 472 | 0 | 465.449 | 472
|  |  | 83.6 | 491 | 0 | 465.461 | 491
|  |  | 83.62 | 471 | 0 | 465.47 | 471
|  |  | 83.64 | 471 | 0 | 465.479 | 471
|  |  | 83.66 | 464 | 0 | 465.485 | 464
|  |  | 83.68 | 499 | 0 | 465.489 | 499
|  |  | 83.7 | 488 | 0 | 465.491 | 488
|  |  | 83.72 | 465 | 0 | 465.491 | 465
|  |  | 83.74 | 481 | 0 | 465.488 | 481
|  |  | 83.76 | 478 | 0 | 465.483 | 478
|  |  | 83.78 | 484 | 0 | 465.476 | 484
|  |  | 83.8 | 502 | 0 | 465.466 | 502
|  |  | 83.82 | 472 | 0 | 465.453 | 472
|  |  | 83.84 | 484 | 0 | 465.437 | 484
|  |  | 83.86 | 480 | 0 | 465.419 | 480
|  |  | 83.88 | 508 | 0 | 465.397 | 508
|  |  | 83.9 | 507 | 0 | 465.372 | 507
|  |  | 83.92 | 506 | 0 | 465.345 | 506
|  |  | 83.94 | 485 | 0 | 465.313 | 485
|  |  | 83.96 | 457 | 0 | 465.279 | 457
|  |  | 83.98 | 479 | 0 | 465.241 | 479
|  |  | 84 | 468 | 0 | 465.2 | 468
|  |  | 84.02 | 521 | 0 | 465.155 | 521
|  |  | 84.04 | 483 | 0 | 465.106 | 483
|  |  | 84.06 | 521 | 0 | 465.054 | 521
|  |  | 84.08 | 482 | 0 | 464.998 | 482
|  |  | 84.1 | 444 | 0 | 464.938 | 444
|  |  | 84.12 | 491 | 0 | 464.874 | 491
|  |  | 84.14 | 489 | 0 | 464.806 | 489
|  |  | 84.16 | 537 | 0 | 464.734 | 537
|  |  | 84.18 | 474 | 0 | 464.658 | 474
|  |  | 84.2 | 468 | 0 | 464.577 | 468
|  |  | 84.22 | 487 | 0 | 464.493 | 487
|  |  | 84.24 | 447 | 0 | 464.404 | 447
|  |  | 84.26 | 520 | 0 | 464.311 | 520
|  |  | 84.28 | 498 | 0 | 464.213 | 498
|  |  | 84.3 | 460 | 0 | 464.111 | 460
|  |  | 84.32 | 492 | 0 | 464.004 | 492
|  |  | 84.34 | 502 | 0 | 463.893 | 502
|  |  | 84.36 | 499 | 0 | 463.778 | 499
|  |  | 84.38 | 511 | 0 | 463.657 | 511
|  |  | 84.4 | 506 | 0 | 463.533 | 506
|  |  | 84.42 | 507 | 0 | 463.403 | 507
|  |  | 84.44 | 476 | 0 | 463.269 | 476
|  |  | 84.46 | 495 | 0 | 463.13 | 495
|  |  | 84.48 | 487 | 0 | 462.987 | 487
|  |  | 84.5 | 480 | 0 | 462.839 | 480
|  |  | 84.52 | 518 | 0 | 462.686 | 518
|  |  | 84.54 | 494 | 0 | 462.529 | 494
|  |  | 84.56 | 535 | 0 | 462.367 | 535
|  |  | 84.58 | 543 | 0 | 462.2 | 543
|  |  | 84.6 | 559 | 0 | 462.029 | 559
|  |  | 84.62 | 496 | 0 | 461.852 | 496
|  |  | 84.64 | 562 | 0 | 461.672 | 562
|  |  | 84.66 | 528 | 0 | 461.486 | 528
|  |  | 84.68 | 535 | 0 | 461.296 | 535
|  |  | 84.7 | 501 | 0 | 461.102 | 501
|  |  | 84.72 | 525 | 0 | 460.903 | 525
|  |  | 84.74 | 524 | 0 | 460.7 | 524
|  |  | 84.76 | 552 | 0 | 460.492 | 552
|  |  | 84.78 | 547 | 0 | 460.279 | 547
|  |  | 84.8 | 506 | 0 | 460.063 | 506
|  |  | 84.82 | 517 | 0 | 459.842 | 517
|  |  | 84.84 | 549 | 0 | 459.617 | 549
|  |  | 84.86 | 551 | 0 | 459.387 | 551
|  |  | 84.88 | 546 | 0 | 459.154 | 546
|  |  | 84.9 | 577 | 0 | 458.916 | 577
|  |  | 84.92 | 575 | 0 | 458.675 | 575
|  |  | 84.94 | 533 | 0 | 458.429 | 533
|  |  | 84.96 | 545 | 0 | 458.18 | 545
|  |  | 84.98 | 570 | 0 | 457.927 | 570
|  |  | 85 | 629 | 0 | 457.671 | 629
|  |  | 85.02 | 611 | 0 | 457.411 | 611
|  |  | 85.04 | 573 | 0 | 457.147 | 573
|  |  | 85.06 | 627 | 0 | 456.88 | 627
|  |  | 85.08 | 612 | 0 | 456.61 | 612
|  |  | 85.1 | 597 | 0 | 456.337 | 597
|  |  | 85.12 | 643 | 0 | 456.061 | 643
|  |  | 85.14 | 640 | 0 | 455.782 | 640
|  |  | 85.16 | 669 | 0 | 455.5 | 669
|  |  | 85.18 | 706 | 0 | 455.215 | 706
|  |  | 85.2 | 665 | 0 | 454.928 | 665
|  |  | 85.22 | 680 | 0 | 454.638 | 680
|  |  | 85.24 | 699 | 0 | 454.346 | 699
|  |  | 85.26 | 733 | 0 | 454.052 | 733
|  |  | 85.28 | 686 | 0 | 453.756 | 686
|  |  | 85.3 | 698 | 0 | 453.458 | 698
|  |  | 85.32 | 760 | 0 | 453.158 | 760
|  |  | 85.34 | 790 | 0 | 452.857 | 790
|  |  | 85.36 | 804 | 0 | 452.554 | 804
|  |  | 85.38 | 797 | 0 | 452.25 | 797
|  |  | 85.4 | 775 | 0 | 451.945 | 775
|  |  | 85.42 | 770 | 0 | 451.638 | 770
|  |  | 85.44 | 829 | 0 | 451.331 | 829
|  |  | 85.46 | 813 | 0 | 451.023 | 813
|  |  | 85.48 | 773 | 0 | 450.715 | 773
|  |  | 85.5 | 828 | 0 | 450.406 | 828
|  |  | 85.52 | 803 | 0 | 450.097 | 803
|  |  | 85.54 | 853 | 0 | 449.788 | 853
|  |  | 85.56 | 822 | 0 | 449.479 | 822
|  |  | 85.58 | 785 | 0 | 449.17 | 785
|  |  | 85.6 | 789 | 0 | 448.862 | 789
|  |  | 85.62 | 782 | 0 | 448.554 | 782
|  |  | 85.64 | 798 | 0 | 448.247 | 798
|  |  | 85.66 | 769 | 0 | 447.941 | 769
|  |  | 85.68 | 728 | 0 | 447.635 | 728
|  |  | 85.7 | 768 | 0 | 447.332 | 768
|  |  | 85.72 | 746 | 0 | 447.029 | 746
|  |  | 85.74 | 757 | 0 | 446.728 | 757
|  |  | 85.76 | 733 | 0 | 446.429 | 733
|  |  | 85.78 | 715 | 0 | 446.131 | 715
|  |  | 85.8 | 712 | 0 | 445.836 | 712
|  |  | 85.82 | 733 | 0 | 445.543 | 733
|  |  | 85.84 | 718 | 0 | 445.252 | 718
|  |  | 85.86 | 717 | 0 | 444.963 | 717
|  |  | 85.88 | 677 | 0 | 444.677 | 677
|  |  | 85.9 | 679 | 0 | 444.394 | 679
|  |  | 85.92 | 635 | 0 | 444.114 | 635
|  |  | 85.94 | 630 | 0 | 443.837 | 630
|  |  | 85.96 | 629 | 0 | 443.563 | 629
|  |  | 85.98 | 616 | 0 | 443.293 | 616
|  |  | 86 | 627 | 0 | 443.025 | 627
|  |  | 86.02 | 629 | 0 | 442.762 | 629
|  |  | 86.04 | 624 | 0 | 442.502 | 624
|  |  | 86.06 | 638 | 0 | 442.246 | 638
|  |  | 86.08 | 637 | 0 | 441.994 | 637
|  |  | 86.1 | 619 | 0 | 441.746 | 619
|  |  | 86.12 | 559 | 0 | 441.502 | 559
|  |  | 86.14 | 611 | 0 | 441.262 | 611
|  |  | 86.16 | 552 | 0 | 441.027 | 552
|  |  | 86.18 | 553 | 0 | 440.796 | 553
|  |  | 86.2 | 595 | 0 | 440.57 | 595
|  |  | 86.22 | 563 | 0 | 440.348 | 563
|  |  | 86.24 | 566 | 0 | 440.131 | 566
|  |  | 86.26 | 538 | 0 | 439.918 | 538
|  |  | 86.28 | 555 | 0 | 439.711 | 555
|  |  | 86.3 | 558 | 0 | 439.508 | 558
|  |  | 86.32 | 559 | 0 | 439.31 | 559
|  |  | 86.34 | 589 | 0 | 439.117 | 589
|  |  | 86.36 | 567 | 0 | 438.929 | 567
|  |  | 86.38 | 539 | 0 | 438.746 | 539
|  |  | 86.4 | 567 | 0 | 438.568 | 567
|  |  | 86.42 | 546 | 0 | 438.394 | 546
|  |  | 86.44 | 556 | 0 | 438.226 | 556
|  |  | 86.46 | 532 | 0 | 438.063 | 532
|  |  | 86.48 | 603 | 0 | 437.905 | 603
|  |  | 86.5 | 592 | 0 | 437.751 | 592
|  |  | 86.52 | 573 | 0 | 437.603 | 573
|  |  | 86.54 | 583 | 0 | 437.459 | 583
|  |  | 86.56 | 558 | 0 | 437.32 | 558
|  |  | 86.58 | 626 | 0 | 437.186 | 626
|  |  | 86.6 | 573 | 0 | 437.056 | 573
|  |  | 86.62 | 531 | 0 | 436.931 | 531
|  |  | 86.64 | 537 | 0 | 436.81 | 537
|  |  | 86.66 | 569 | 0 | 436.694 | 569
|  |  | 86.68 | 528 | 0 | 436.582 | 528
|  |  | 86.7 | 526 | 0 | 436.474 | 526
|  |  | 86.72 | 566 | 0 | 436.37 | 566
|  |  | 86.74 | 555 | 0 | 436.27 | 555
|  |  | 86.76 | 534 | 0 | 436.173 | 534
|  |  | 86.78 | 520 | 0 | 436.081 | 520
|  |  | 86.8 | 525 | 0 | 435.991 | 525
|  |  | 86.82 | 554 | 0 | 435.905 | 554
|  |  | 86.84 | 581 | 0 | 435.822 | 581
|  |  | 86.86 | 572 | 0 | 435.742 | 572
|  |  | 86.88 | 513 | 0 | 435.664 | 513
|  |  | 86.9 | 574 | 0 | 435.589 | 574
|  |  | 86.92 | 552 | 0 | 435.515 | 552
|  |  | 86.94 | 568 | 0 | 435.444 | 568
|  |  | 86.96 | 528 | 0 | 435.375 | 528
|  |  | 86.98 | 530 | 0 | 435.307 | 530
|  |  | 87 | 483 | 0 | 435.24 | 483
|  |  | 87.02 | 520 | 0 | 435.175 | 520
|  |  | 87.04 | 493 | 0 | 435.11 | 493
|  |  | 87.06 | 492 | 0 | 435.045 | 492
|  |  | 87.08 | 526 | 0 | 434.981 | 526
|  |  | 87.1 | 535 | 0 | 434.916 | 535
|  |  | 87.12 | 507 | 0 | 434.851 | 507
|  |  | 87.14 | 482 | 0 | 434.785 | 482
|  |  | 87.16 | 498 | 0 | 434.719 | 498
|  |  | 87.18 | 522 | 0 | 434.651 | 522
|  |  | 87.2 | 495 | 0 | 434.581 | 495
|  |  | 87.22 | 513 | 0 | 434.509 | 513
|  |  | 87.24 | 517 | 0 | 434.435 | 517
|  |  | 87.26 | 467 | 0 | 434.358 | 467
|  |  | 87.28 | 469 | 0 | 434.279 | 469
|  |  | 87.3 | 491 | 0 | 434.196 | 491
|  |  | 87.32 | 495 | 0 | 434.109 | 495
|  |  | 87.34 | 520 | 0 | 434.019 | 520
|  |  | 87.36 | 480 | 0 | 433.924 | 480
|  |  | 87.38 | 491 | 0 | 433.825 | 491
|  |  | 87.4 | 452 | 0 | 433.72 | 452
|  |  | 87.42 | 489 | 0 | 433.611 | 489
|  |  | 87.44 | 482 | 0 | 433.495 | 482
|  |  | 87.46 | 482 | 0 | 433.374 | 482
|  |  | 87.48 | 495 | 0 | 433.247 | 495
|  |  | 87.5 | 460 | 0 | 433.113 | 460
|  |  | 87.52 | 485 | 0 | 432.973 | 485
|  |  | 87.54 | 477 | 0 | 432.825 | 477
|  |  | 87.56 | 464 | 0 | 432.67 | 464
|  |  | 87.58 | 469 | 0 | 432.507 | 469
|  |  | 87.6 | 433 | 0 | 432.336 | 433
|  |  | 87.62 | 495 | 0 | 432.157 | 495
|  |  | 87.64 | 467 | 0 | 431.969 | 467
|  |  | 87.66 | 501 | 0 | 431.773 | 501
|  |  | 87.68 | 495 | 0 | 431.568 | 495
|  |  | 87.7 | 474 | 0 | 431.354 | 474
|  |  | 87.72 | 487 | 0 | 431.13 | 487
|  |  | 87.74 | 454 | 0 | 430.897 | 454
|  |  | 87.76 | 491 | 0 | 430.654 | 491
|  |  | 87.78 | 475 | 0 | 430.401 | 475
|  |  | 87.8 | 448 | 0 | 430.139 | 448
|  |  | 87.82 | 457 | 0 | 429.866 | 457
|  |  | 87.84 | 451 | 0 | 429.583 | 451
|  |  | 87.86 | 457 | 0 | 429.291 | 457
|  |  | 87.88 | 454 | 0 | 428.988 | 454
|  |  | 87.9 | 448 | 0 | 428.675 | 448
|  |  | 87.92 | 444 | 0 | 428.351 | 444
|  |  | 87.94 | 487 | 0 | 428.018 | 487
|  |  | 87.96 | 516 | 0 | 427.674 | 516
|  |  | 87.98 | 424 | 0 | 427.321 | 424
|  |  | 88 | 447 | 0 | 426.958 | 447
|  |  | 88.02 | 458 | 0 | 426.585 | 458
|  |  | 88.04 | 473 | 0 | 426.203 | 473
|  |  | 88.06 | 490 | 0 | 425.812 | 490
|  |  | 88.08 | 496 | 0 | 425.412 | 496
|  |  | 88.1 | 431 | 0 | 425.003 | 431
|  |  | 88.12 | 430 | 0 | 424.587 | 430
|  |  | 88.14 | 485 | 0 | 424.162 | 485
|  |  | 88.16 | 429 | 0 | 423.73 | 429
|  |  | 88.18 | 458 | 0 | 423.29 | 458
|  |  | 88.2 | 446 | 0 | 422.845 | 446
|  |  | 88.22 | 422 | 0 | 422.393 | 422
|  |  | 88.24 | 444 | 0 | 421.936 | 444
|  |  | 88.26 | 452 | 0 | 421.475 | 452
|  |  | 88.28 | 469 | 0 | 421.009 | 469
|  |  | 88.3 | 461 | 0 | 420.54 | 461
|  |  | 88.32 | 443 | 0 | 420.068 | 443
|  |  | 88.34 | 460 | 0 | 419.595 | 460
|  |  | 88.36 | 426 | 0 | 419.12 | 426
|  |  | 88.38 | 444 | 0 | 418.645 | 444
|  |  | 88.4 | 474 | 0 | 418.171 | 474
|  |  | 88.42 | 430 | 0 | 417.699 | 430
|  |  | 88.44 | 468 | 0 | 417.229 | 468
|  |  | 88.46 | 420 | 0 | 416.763 | 420
|  |  | 88.48 | 453 | 0 | 416.301 | 453
|  |  | 88.5 | 457 | 0 | 415.846 | 457
|  |  | 88.52 | 472 | 0 | 415.397 | 472
|  |  | 88.54 | 464 | 0 | 414.957 | 464
|  |  | 88.56 | 460 | 0 | 414.526 | 460
|  |  | 88.58 | 482 | 0 | 414.105 | 482
|  |  | 88.6 | 465 | 0 | 413.697 | 465
|  |  | 88.62 | 486 | 0 | 413.301 | 486
|  |  | 88.64 | 473 | 0 | 412.92 | 473
|  |  | 88.66 | 485 | 0 | 412.555 | 485
|  |  | 88.68 | 501 | 0 | 412.207 | 501
|  |  | 88.7 | 482 | 0 | 411.877 | 482
|  |  | 88.72 | 497 | 0 | 411.567 | 497
|  |  | 88.74 | 457 | 0 | 411.278 | 457
|  |  | 88.76 | 488 | 0 | 411.012 | 488
|  |  | 88.78 | 447 | 0 | 410.77 | 447
|  |  | 88.8 | 462 | 0 | 410.553 | 462
|  |  | 88.82 | 453 | 0 | 410.363 | 453
|  |  | 88.84 | 436 | 0 | 410.201 | 436
|  |  | 88.86 | 449 | 0 | 410.068 | 449
|  |  | 88.88 | 462 | 0 | 409.965 | 462
|  |  | 88.9 | 510 | 0 | 409.894 | 510
|  |  | 88.92 | 470 | 0 | 409.856 | 470
|  |  | 88.94 | 480 | 0 | 409.852 | 480
|  |  | 88.96 | 453 | 0 | 409.883 | 453
|  |  | 88.98 | 458 | 0 | 409.95 | 458
|  |  | 89 | 482 | 0 | 410.054 | 482
|  |  | 89.02 | 483 | 0 | 410.196 | 483
|  |  | 89.04 | 480 | 0 | 410.375 | 480
|  |  | 89.06 | 490 | 0 | 410.594 | 490
|  |  | 89.08 | 459 | 0 | 410.851 | 459
|  |  | 89.1 | 467 | 0 | 411.148 | 467
|  |  | 89.12 | 498 | 0 | 411.484 | 498
|  |  | 89.14 | 497 | 0 | 411.86 | 497
|  |  | 89.16 | 450 | 0 | 412.275 | 450
|  |  | 89.18 | 498 | 0 | 412.727 | 498
|  |  | 89.2 | 502 | 0 | 413.218 | 502
|  |  | 89.22 | 463 | 0 | 413.745 | 463
|  |  | 89.24 | 503 | 0 | 414.308 | 503
|  |  | 89.26 | 514 | 0 | 414.904 | 514
|  |  | 89.28 | 506 | 0 | 415.532 | 506
|  |  | 89.3 | 518 | 0 | 416.189 | 518
|  |  | 89.32 | 505 | 0 | 416.873 | 505
|  |  | 89.34 | 502 | 0 | 417.581 | 502
|  |  | 89.36 | 478 | 0 | 418.31 | 478
|  |  | 89.38 | 522 | 0 | 419.055 | 522
|  |  | 89.4 | 491 | 0 | 419.811 | 491
|  |  | 89.42 | 497 | 0 | 420.575 | 497
|  |  | 89.44 | 512 | 0 | 421.341 | 512
|  |  | 89.46 | 559 | 0 | 422.102 | 559
|  |  | 89.48 | 525 | 0 | 422.853 | 525
|  |  | 89.5 | 543 | 0 | 423.585 | 543
|  |  | 89.52 | 516 | 0 | 424.291 | 516
|  |  | 89.54 | 545 | 0 | 424.962 | 545
|  |  | 89.56 | 600 | 0 | 425.588 | 600
|  |  | 89.58 | 578 | 0 | 426.159 | 578
|  |  | 89.6 | 560 | 0 | 426.665 | 560
|  |  | 89.62 | 567 | 0 | 427.092 | 567
|  |  | 89.64 | 569 | 0 | 427.428 | 569
|  |  | 89.66 | 603 | 0 | 427.659 | 603
|  |  | 89.68 | 585 | 0 | 427.769 | 585
|  |  | 89.7 | 585 | 0 | 427.742 | 585
|  |  | 89.72 | 560 | 0 | 427.561 | 560
|  |  | 89.74 | 606 | 0 | 427.207 | 606
|  |  | 89.76 | 632 | 0 | 426.659 | 632
|  |  | 89.78 | 573 | 0 | 425.897 | 573
|  |  | 89.8 | 585 | 0 | 424.897 | 585
|  |  | 89.82 | 593 | 0 | 423.635 | 593
|  |  | 89.84 | 643 | 0 | 422.084 | 643
|  |  | 89.86 | 595 | 0 | 420.217 | 595
|  |  | 89.88 | 625 | 0 | 418.004 | 625
|  |  | 89.9 | 639 | 0 | 415.414 | 639
|  |  | 89.92 | 592 | 0 | 412.414 | 592
|  |  | 89.94 | 611 | 0 | 408.967 | 611
|  |  | 89.96 | 579 | 0 | 405.037 | 579
|  |  | 89.98 | 604 | 0 | 400.583 | 604
|  |  | 90 | 587 | 0 | 395.564 | 587

## Figure 1c
Figure 1c | Rietveld refinements of Na0.9La0.9Zr0.1Cl4-HM
|  |  | 2 theta | Test value | Calculated value | Background | Error | Na0.9La0.9Zr0.1Cl4
|  | Na0.9La0.9Zr0.1Cl4 Rietveld refinements | 10 | 3924 | 3836.92 | 3836.47 | 87.08 | 13.499
|  |  | 10.02 | 4023 | 3870.56 | 3870.1 | 152.44 | 23.488
|  |  | 10.04 | 3965 | 3902.54 | 3902.08 | 62.46 | 24.457
|  |  | 10.06 | 4006 | 3932.95 | 3932.49 | 73.05 | 27.186
|  |  | 10.08 | 4035 | 3961.9 | 3961.43 | 73.1 | 31.235
|  |  | 10.1 | 4065 | 3989.45 | 3988.98 | 75.55 | 34.164
|  |  | 10.12 | 3988 | 4015.7 | 4015.22 | -27.7 | 36.226
|  |  | 10.14 | 4075 | 4040.72 | 4040.24 | 34.28 | 36.226
|  |  | 10.16 | 4106 | 4064.59 | 4064.1 | 41.41 | 41.271
|  |  | 10.18 | 4192 | 4087.37 | 4086.88 | 104.63 | 41.283
|  |  | 10.2 | 3987 | 4109.13 | 4108.63 | -122.13 | 41.876
|  |  | 10.22 | 4133 | 4129.94 | 4129.43 | 3.06 | 41.876
|  |  | 10.24 | 4181 | 4149.84 | 4149.34 | 31.16 | 43.615
|  |  | 10.26 | 4264 | 4168.91 | 4168.4 | 95.09 | 46.42
|  |  | 10.28 | 4142 | 4187.19 | 4186.68 | -45.19 | 48.028
|  |  | 10.3 | 4145 | 4204.74 | 4204.21 | -59.74 | 48.039
|  |  | 10.32 | 4163 | 4221.59 | 4221.06 | -58.59 | 50.122
|  |  | 10.34 | 4200 | 4237.8 | 4237.27 | -37.8 | 50.132
|  |  | 10.36 | 4177 | 4253.41 | 4252.87 | -76.41 | 50.132
|  |  | 10.38 | 4200 | 4268.45 | 4267.91 | -68.45 | 52.66
|  |  | 10.4 | 4147 | 4282.97 | 4282.42 | -135.97 | 54.625
|  |  | 10.42 | 4095 | 4297 | 4296.44 | -202 | 54.625
|  |  | 10.44 | 4219 | 4310.57 | 4310 | -91.57 | 56.06
|  |  | 10.46 | 4354 | 4323.71 | 4323.14 | 30.29 | 56.06
|  |  | 10.48 | 4239 | 4336.46 | 4335.88 | -97.46 | 56.07
|  |  | 10.5 | 4300 | 4348.83 | 4348.25 | -48.83 | 59.795
|  |  | 10.52 | 4311 | 4360.86 | 4360.27 | -49.86 | 60.258
|  |  | 10.54 | 4197 | 4372.56 | 4371.97 | -175.56 | 61.618
|  |  | 10.56 | 4292 | 4383.97 | 4383.37 | -91.97 | 61.618
|  |  | 10.58 | 4272 | 4395.09 | 4394.48 | -123.09 | 65.148
|  |  | 10.6 | 4402 | 4405.95 | 4405.34 | -3.95 | 65.157
|  |  | 10.62 | 4425 | 4416.57 | 4415.95 | 8.43 | 65.157
|  |  | 10.64 | 4420 | 4426.96 | 4426.33 | -6.96 | 65.573
|  |  | 10.66 | 4315 | 4437.13 | 4436.49 | -122.13 | 65.59
|  |  | 10.68 | 4434 | 4447.11 | 4446.46 | -13.11 | 65.59
|  |  | 10.7 | 4405 | 4456.89 | 4456.24 | -51.89 | 66.88
|  |  | 10.72 | 4451 | 4466.5 | 4465.84 | -15.5 | 66.88
|  |  | 10.74 | 4357 | 4475.94 | 4475.27 | -118.94 | 69.003
|  |  | 10.76 | 4461 | 4485.22 | 4484.54 | -24.22 | 69.02
|  |  | 10.78 | 4447 | 4494.36 | 4493.67 | -47.36 | 69.02
|  |  | 10.8 | 4528 | 4503.35 | 4502.65 | 24.65 | 70.688
|  |  | 10.82 | 4469 | 4512.21 | 4511.5 | -43.21 | 71.951
|  |  | 10.84 | 4521 | 4520.93 | 4520.22 | 0.07 | 71.959
|  |  | 10.86 | 4472 | 4529.53 | 4528.81 | -57.53 | 75.258
|  |  | 10.88 | 4396 | 4538.02 | 4537.28 | -142.02 | 75.648
|  |  | 10.9 | 4532 | 4546.38 | 4545.64 | -14.38 | 75.648
|  |  | 10.92 | 4466 | 4554.64 | 4553.89 | -88.64 | 75.664
|  |  | 10.94 | 4653 | 4562.78 | 4562.02 | 90.22 | 76.88
|  |  | 10.96 | 4439 | 4570.82 | 4570.04 | -131.82 | 76.88
|  |  | 10.98 | 4638 | 4578.75 | 4577.96 | 59.25 | 76.888
|  |  | 11 | 4642 | 4586.57 | 4585.78 | 55.43 | 76.888
|  |  | 11.02 | 4638 | 4594.29 | 4593.49 | 43.71 | 78.892
|  |  | 11.04 | 4623 | 4601.91 | 4601.09 | 21.09 | 78.908
|  |  | 11.06 | 4652 | 4609.42 | 4608.59 | 42.58 | 80.23
|  |  | 11.08 | 4660 | 4616.83 | 4615.99 | 43.17 | 80.23
|  |  | 11.1 | 4773 | 4624.14 | 4623.29 | 148.86 | 80.694
|  |  | 11.12 | 4660 | 4631.34 | 4630.48 | 28.66 | 80.694
|  |  | 11.14 | 4670 | 4638.44 | 4637.56 | 31.56 | 81.923
|  |  | 11.16 | 4755 | 4645.43 | 4644.54 | 109.57 | 81.923
|  |  | 11.18 | 4610 | 4652.31 | 4651.41 | -42.31 | 83.747
|  |  | 11.2 | 4660 | 4659.08 | 4658.17 | 0.92 | 85.347
|  |  | 11.22 | 4674 | 4665.75 | 4664.81 | 8.25 | 85.347
|  |  | 11.24 | 4785 | 4672.3 | 4671.35 | 112.7 | 85.508
|  |  | 11.26 | 4702 | 4678.73 | 4677.77 | 23.27 | 85.508
|  |  | 11.28 | 4719 | 4685.05 | 4684.07 | 33.95 | 86.645
|  |  | 11.3 | 4853 | 4691.25 | 4690.26 | 161.75 | 89.591
|  |  | 11.32 | 4915 | 4697.33 | 4696.32 | 217.67 | 89.832
|  |  | 11.34 | 4784 | 4703.29 | 4702.26 | 80.71
|  |  | 11.36 | 4852 | 4709.12 | 4708.08 | 142.88
|  |  | 11.38 | 4828 | 4714.83 | 4713.77 | 113.17
|  |  | 11.4 | 4715 | 4720.41 | 4719.33 | -5.41
|  |  | 11.42 | 4765 | 4725.86 | 4724.76 | 39.14
|  |  | 11.44 | 4799 | 4731.17 | 4730.06 | 67.83
|  |  | 11.46 | 4709 | 4736.36 | 4735.22 | -27.36
|  |  | 11.48 | 4837 | 4741.4 | 4740.25 | 95.6
|  |  | 11.5 | 4763 | 4746.31 | 4745.13 | 16.69
|  |  | 11.52 | 4821 | 4751.08 | 4749.88 | 69.92
|  |  | 11.54 | 4896 | 4755.71 | 4754.49 | 140.29
|  |  | 11.56 | 4821 | 4760.19 | 4758.95 | 60.81
|  |  | 11.58 | 4857 | 4764.53 | 4763.27 | 92.47
|  |  | 11.6 | 4880 | 4768.72 | 4767.44 | 111.28
|  |  | 11.62 | 4767 | 4772.77 | 4771.46 | -5.77
|  |  | 11.64 | 4854 | 4776.67 | 4775.33 | 77.33
|  |  | 11.66 | 4839 | 4780.42 | 4779.06 | 58.58
|  |  | 11.68 | 4963 | 4784.02 | 4782.63 | 178.98
|  |  | 11.7 | 4894 | 4787.47 | 4786.05 | 106.53
|  |  | 11.72 | 4839 | 4790.76 | 4789.32 | 48.24
|  |  | 11.74 | 4847 | 4793.91 | 4792.43 | 53.09
|  |  | 11.76 | 4892 | 4796.9 | 4795.39 | 95.1
|  |  | 11.78 | 4838 | 4799.74 | 4798.2 | 38.26
|  |  | 11.8 | 4897 | 4802.43 | 4800.85 | 94.57
|  |  | 11.82 | 4758 | 4804.96 | 4803.35 | -46.96
|  |  | 11.84 | 4868 | 4807.34 | 4805.7 | 60.66
|  |  | 11.86 | 4873 | 4809.57 | 4807.89 | 63.43
|  |  | 11.88 | 4885 | 4811.64 | 4809.93 | 73.36
|  |  | 11.9 | 4897 | 4813.57 | 4811.82 | 83.43
|  |  | 11.92 | 5054 | 4815.34 | 4813.55 | 238.66
|  |  | 11.94 | 4896 | 4816.97 | 4815.14 | 79.03
|  |  | 11.96 | 4756 | 4818.44 | 4816.57 | -62.44
|  |  | 11.98 | 4779 | 4819.77 | 4817.85 | -40.77
|  |  | 12 | 4856 | 4820.96 | 4818.99 | 35.04
|  |  | 12.02 | 4795 | 4822 | 4819.98 | -27
|  |  | 12.04 | 4904 | 4822.89 | 4820.82 | 81.11
|  |  | 12.06 | 4911 | 4823.65 | 4821.52 | 87.35
|  |  | 12.08 | 4904 | 4824.26 | 4822.08 | 79.74
|  |  | 12.1 | 4877 | 4824.73 | 4822.5 | 52.27
|  |  | 12.12 | 4832 | 4825.08 | 4822.78 | 6.92
|  |  | 12.14 | 4872 | 4825.29 | 4822.93 | 46.71
|  |  | 12.16 | 4704 | 4825.36 | 4822.94 | -121.36
|  |  | 12.18 | 4850 | 4825.31 | 4822.82 | 24.69
|  |  | 12.2 | 4850 | 4825.14 | 4822.57 | 24.86
|  |  | 12.22 | 4930 | 4824.84 | 4822.2 | 105.16
|  |  | 12.24 | 4877 | 4824.42 | 4821.71 | 52.58
|  |  | 12.26 | 4860 | 4823.89 | 4821.09 | 36.11
|  |  | 12.28 | 4861 | 4823.25 | 4820.36 | 37.75
|  |  | 12.3 | 4849 | 4822.51 | 4819.51 | 26.49
|  |  | 12.32 | 4775 | 4821.66 | 4818.55 | -46.66
|  |  | 12.34 | 4798 | 4820.72 | 4817.48 | -22.72
|  |  | 12.36 | 4845 | 4819.68 | 4816.31 | 25.32
|  |  | 12.38 | 4705 | 4818.57 | 4815.04 | -113.57
|  |  | 12.4 | 4852 | 4817.38 | 4813.67 | 34.62
|  |  | 12.42 | 4767 | 4816.13 | 4812.21 | -49.13
|  |  | 12.44 | 4824 | 4814.84 | 4810.65 | 9.16
|  |  | 12.46 | 4787 | 4813.5 | 4809.01 | -26.5
|  |  | 12.48 | 4843 | 4812.15 | 4807.29 | 30.85
|  |  | 12.5 | 4761 | 4810.81 | 4805.49 | -49.81
|  |  | 12.52 | 4695 | 4809.5 | 4803.61 | -114.5
|  |  | 12.54 | 4866 | 4808.25 | 4801.66 | 57.75
|  |  | 12.56 | 4759 | 4807.1 | 4799.64 | -48.1
|  |  | 12.58 | 4772 | 4806.1 | 4797.57 | -34.1
|  |  | 12.6 | 4767 | 4805.3 | 4795.43 | -38.3
|  |  | 12.62 | 4839 | 4804.77 | 4793.24 | 34.23
|  |  | 12.64 | 4771 | 4804.59 | 4791 | -33.59
|  |  | 12.66 | 4723 | 4804.84 | 4788.71 | -81.84
|  |  | 12.68 | 4806 | 4805.63 | 4786.38 | 0.37
|  |  | 12.7 | 4821 | 4807.09 | 4784.01 | 13.91
|  |  | 12.72 | 4724 | 4809.36 | 4781.61 | -85.36
|  |  | 12.74 | 4756 | 4812.6 | 4779.18 | -56.6
|  |  | 12.76 | 4763 | 4816.99 | 4776.73 | -53.99
|  |  | 12.78 | 4708 | 4822.73 | 4774.26 | -114.73
|  |  | 12.8 | 4756 | 4830.06 | 4771.77 | -74.06
|  |  | 12.82 | 4785 | 4839.22 | 4769.27 | -54.22
|  |  | 12.84 | 4781 | 4850.47 | 4766.77 | -69.47
|  |  | 12.86 | 4904 | 4864.1 | 4764.26 | 39.9
|  |  | 12.88 | 4912 | 4880.41 | 4761.75 | 31.59
|  |  | 12.9 | 4788 | 4899.7 | 4759.26 | -111.7
|  |  | 12.92 | 4832 | 4922.3 | 4756.77 | -90.3
|  |  | 12.94 | 4945 | 4948.51 | 4754.3 | -3.51
|  |  | 12.96 | 4922 | 4978.63 | 4751.85 | -56.63
|  |  | 12.98 | 4900 | 5012.94 | 4749.42 | -112.94
|  |  | 13 | 4977 | 5051.7 | 4747.02 | -74.7
|  |  | 13.02 | 4930 | 5095.11 | 4744.66 | -165.11
|  |  | 13.04 | 4929 | 5143.34 | 4742.33 | -214.34
|  |  | 13.06 | 5067 | 5196.48 | 4740.04 | -129.48
|  |  | 13.08 | 5070 | 5254.55 | 4737.8 | -184.55
|  |  | 13.1 | 5046 | 5317.48 | 4735.61 | -271.48
|  |  | 13.12 | 5002 | 5385.11 | 4733.48 | -383.11
|  |  | 13.14 | 5157 | 5457.16 | 4731.4 | -300.16
|  |  | 13.16 | 5116 | 5533.26 | 4729.39 | -417.26
|  |  | 13.18 | 5226 | 5612.92 | 4727.44 | -386.92
|  |  | 13.2 | 5345 | 5695.52 | 4725.56 | -350.52
|  |  | 13.22 | 5554 | 5780.34 | 4723.76 | -226.34
|  |  | 13.24 | 5563 | 5866.56 | 4722.04 | -303.56
|  |  | 13.26 | 5442 | 5953.24 | 4720.4 | -511.24
|  |  | 13.28 | 5717 | 6039.37 | 4718.84 | -322.37
|  |  | 13.3 | 5764 | 6123.88 | 4717.37 | -359.88
|  |  | 13.32 | 5850 | 6205.65 | 4716 | -355.65
|  |  | 13.34 | 5920 | 6283.51 | 4714.73 | -363.51
|  |  | 13.36 | 6241 | 6356.33 | 4713.56 | -115.33
|  |  | 13.38 | 6219 | 6422.97 | 4712.49 | -203.97
|  |  | 13.4 | 6386 | 6482.37 | 4711.52 | -96.37
|  |  | 13.42 | 6451 | 6533.54 | 4710.67 | -82.54
|  |  | 13.44 | 6469 | 6575.62 | 4709.94 | -106.62
|  |  | 13.46 | 6582 | 6607.85 | 4709.32 | -25.85
|  |  | 13.48 | 6511 | 6629.66 | 4708.82 | -118.66
|  |  | 13.5 | 6564 | 6640.65 | 4708.45 | -76.65
|  |  | 13.52 | 6548 | 6640.63 | 4708.2 | -92.63
|  |  | 13.54 | 6635 | 6629.59 | 4708.08 | 5.41
|  |  | 13.56 | 6717 | 6607.74 | 4708.09 | 109.26
|  |  | 13.58 | 6801 | 6575.46 | 4708.24 | 225.54
|  |  | 13.6 | 6641 | 6533.33 | 4708.53 | 107.67
|  |  | 13.62 | 6784 | 6482.09 | 4708.96 | 301.91
|  |  | 13.64 | 6799 | 6422.63 | 4709.53 | 376.37
|  |  | 13.66 | 6648 | 6355.91 | 4710.24 | 292.09
|  |  | 13.68 | 6544 | 6283.03 | 4711.11 | 260.97
|  |  | 13.7 | 6487 | 6205.1 | 4712.12 | 281.9
|  |  | 13.72 | 6331 | 6123.28 | 4713.29 | 207.72
|  |  | 13.74 | 6117 | 6038.72 | 4714.6 | 78.28
|  |  | 13.76 | 5997 | 5952.57 | 4716.08 | 44.43
|  |  | 13.78 | 5863 | 5865.9 | 4717.71 | -2.9
|  |  | 13.8 | 5729 | 5779.73 | 4719.51 | -50.73
|  |  | 13.82 | 5671 | 5695 | 4721.46 | -24
|  |  | 13.84 | 5567 | 5612.55 | 4723.58 | -45.55
|  |  | 13.86 | 5441 | 5533.1 | 4725.86 | -92.1
|  |  | 13.88 | 5385 | 5457.29 | 4728.31 | -72.29
|  |  | 13.9 | 5403 | 5385.61 | 4730.93 | 17.39
|  |  | 13.92 | 5165 | 5318.46 | 4733.72 | -153.46
|  |  | 13.94 | 5338 | 5256.11 | 4736.67 | 81.89
|  |  | 13.96 | 5206 | 5198.73 | 4739.8 | 7.27
|  |  | 13.98 | 5166 | 5146.41 | 4743.1 | 19.59
|  |  | 14 | 5044 | 5099.13 | 4746.57 | -55.13
|  |  | 14.02 | 5132 | 5056.8 | 4750.22 | 75.2
|  |  | 14.04 | 5050 | 5019.28 | 4754.04 | 30.72
|  |  | 14.06 | 5242 | 4986.36 | 4758.04 | 255.64
|  |  | 14.08 | 4989 | 4957.79 | 4762.21 | 31.21
|  |  | 14.1 | 4810 | 4933.3 | 4766.56 | -123.3
|  |  | 14.12 | 5003 | 4912.6 | 4771.09 | 90.4
|  |  | 14.14 | 4974 | 4895.38 | 4775.79 | 78.62
|  |  | 14.16 | 4846 | 4881.32 | 4780.67 | -35.32
|  |  | 14.18 | 5096 | 4870.14 | 4785.73 | 225.86
|  |  | 14.2 | 4966 | 4861.52 | 4790.96 | 104.48
|  |  | 14.22 | 4897 | 4855.19 | 4796.38 | 41.81
|  |  | 14.24 | 4987 | 4850.9 | 4801.97 | 136.1
|  |  | 14.26 | 5071 | 4848.38 | 4807.74 | 222.62
|  |  | 14.28 | 4971 | 4847.43 | 4813.68 | 123.57
|  |  | 14.3 | 4989 | 4847.84 | 4819.8 | 141.16
|  |  | 14.32 | 4930 | 4849.43 | 4826.1 | 80.57
|  |  | 14.34 | 5023 | 4852.04 | 4832.58 | 170.96
|  |  | 14.36 | 5065 | 4855.54 | 4839.23 | 209.46
|  |  | 14.38 | 5112 | 4859.8 | 4846.05 | 252.2
|  |  | 14.4 | 4937 | 4864.72 | 4853.04 | 72.28
|  |  | 14.42 | 4981 | 4870.22 | 4860.21 | 110.78
|  |  | 14.44 | 5092 | 4876.21 | 4867.56 | 215.79
|  |  | 14.46 | 4923 | 4882.63 | 4875.07 | 40.37
|  |  | 14.48 | 4997 | 4889.44 | 4882.75 | 107.56
|  |  | 14.5 | 5082 | 4896.59 | 4890.6 | 185.41
|  |  | 14.52 | 4965 | 4904.04 | 4898.62 | 60.96
|  |  | 14.54 | 5031 | 4911.76 | 4906.8 | 119.24
|  |  | 14.56 | 5004 | 4919.73 | 4915.15 | 84.27
|  |  | 14.58 | 4867 | 4927.93 | 4923.66 | -60.93
|  |  | 14.6 | 5019 | 4936.35 | 4932.33 | 82.65
|  |  | 14.62 | 5047 | 4944.97 | 4941.17 | 102.03
|  |  | 14.64 | 5096 | 4953.78 | 4950.16 | 142.22
|  |  | 14.66 | 5072 | 4962.77 | 4959.31 | 109.23
|  |  | 14.68 | 5015 | 4971.93 | 4968.61 | 43.07
|  |  | 14.7 | 5091 | 4981.27 | 4978.07 | 109.73
|  |  | 14.72 | 5144 | 4990.77 | 4987.68 | 153.23
|  |  | 14.74 | 5095 | 5000.43 | 4997.44 | 94.57
|  |  | 14.76 | 5196 | 5010.24 | 5007.35 | 185.76
|  |  | 14.78 | 5002 | 5020.21 | 5017.4 | -18.21
|  |  | 14.8 | 5159 | 5030.32 | 5027.59 | 128.68
|  |  | 14.82 | 5003 | 5040.58 | 5037.93 | -37.58
|  |  | 14.84 | 5166 | 5050.99 | 5048.41 | 115.01
|  |  | 14.86 | 5048 | 5061.53 | 5059.02 | -13.53
|  |  | 14.88 | 5216 | 5072.22 | 5069.76 | 143.78
|  |  | 14.9 | 5164 | 5083.04 | 5080.64 | 80.96
|  |  | 14.92 | 5138 | 5093.98 | 5091.65 | 44.02
|  |  | 14.94 | 5119 | 5105.06 | 5102.78 | 13.94
|  |  | 14.96 | 5224 | 5116.27 | 5114.04 | 107.73
|  |  | 14.98 | 5314 | 5127.6 | 5125.42 | 186.4
|  |  | 15 | 5366 | 5139.05 | 5136.92 | 226.95
|  |  | 15.02 | 5363 | 5150.62 | 5148.54 | 212.38
|  |  | 15.04 | 5302 | 5162.31 | 5160.27 | 139.69
|  |  | 15.06 | 5223 | 5174.11 | 5172.12 | 48.89
|  |  | 15.08 | 5255 | 5186.02 | 5184.07 | 68.98
|  |  | 15.1 | 5284 | 5198.03 | 5196.12 | 85.97
|  |  | 15.12 | 5350 | 5210.15 | 5208.28 | 139.85
|  |  | 15.14 | 5285 | 5222.38 | 5220.54 | 62.62
|  |  | 15.16 | 5278 | 5234.7 | 5232.9 | 43.3
|  |  | 15.18 | 5393 | 5247.11 | 5245.35 | 145.89
|  |  | 15.2 | 5228 | 5259.62 | 5257.89 | -31.62
|  |  | 15.22 | 5392 | 5272.22 | 5270.52 | 119.78
|  |  | 15.24 | 5369 | 5284.9 | 5283.24 | 84.1
|  |  | 15.26 | 5340 | 5297.67 | 5296.04 | 42.33
|  |  | 15.28 | 5300 | 5310.52 | 5308.91 | -10.52
|  |  | 15.3 | 5367 | 5323.44 | 5321.87 | 43.56
|  |  | 15.32 | 5267 | 5336.44 | 5334.89 | -69.44
|  |  | 15.34 | 5392 | 5349.51 | 5347.99 | 42.49
|  |  | 15.36 | 5384 | 5362.64 | 5361.15 | 21.36
|  |  | 15.38 | 5438 | 5375.84 | 5374.37 | 62.16
|  |  | 15.4 | 5419 | 5389.11 | 5387.66 | 29.89
|  |  | 15.42 | 5570 | 5402.42 | 5401 | 167.58
|  |  | 15.44 | 5413 | 5415.8 | 5414.4 | -2.8
|  |  | 15.46 | 5634 | 5429.22 | 5427.84 | 204.78
|  |  | 15.48 | 5493 | 5442.69 | 5441.34 | 50.31
|  |  | 15.5 | 5547 | 5456.21 | 5454.87 | 90.79
|  |  | 15.52 | 5470 | 5469.77 | 5468.45 | 0.23
|  |  | 15.54 | 5527 | 5483.37 | 5482.07 | 43.63
|  |  | 15.56 | 5338 | 5497 | 5495.72 | -159
|  |  | 15.58 | 5418 | 5510.66 | 5509.4 | -92.66
|  |  | 15.6 | 5618 | 5524.35 | 5523.11 | 93.65
|  |  | 15.62 | 5647 | 5538.07 | 5536.84 | 108.93
|  |  | 15.64 | 5551 | 5551.81 | 5550.6 | -0.81
|  |  | 15.66 | 5531 | 5565.56 | 5564.37 | -34.56
|  |  | 15.68 | 5744 | 5579.33 | 5578.16 | 164.67
|  |  | 15.7 | 5512 | 5593.12 | 5591.95 | -81.12
|  |  | 15.72 | 5583 | 5606.91 | 5605.76 | -23.91
|  |  | 15.74 | 5629 | 5620.7 | 5619.57 | 8.3
|  |  | 15.76 | 5577 | 5634.5 | 5633.38 | -57.5
|  |  | 15.78 | 5657 | 5648.3 | 5647.19 | 8.7
|  |  | 15.8 | 5844 | 5662.09 | 5661 | 181.91
|  |  | 15.82 | 5774 | 5675.87 | 5674.79 | 98.13
|  |  | 15.84 | 5678 | 5689.64 | 5688.58 | -11.64
|  |  | 15.86 | 5688 | 5703.4 | 5702.35 | -15.4
|  |  | 15.88 | 5673 | 5717.14 | 5716.1 | -44.14
|  |  | 15.9 | 5765 | 5730.86 | 5729.83 | 34.14
|  |  | 15.92 | 5731 | 5744.56 | 5743.53 | -13.56
|  |  | 15.94 | 5780 | 5758.22 | 5757.21 | 21.78
|  |  | 15.96 | 5704 | 5771.86 | 5770.86 | -67.86
|  |  | 15.98 | 5810 | 5785.46 | 5784.47 | 24.54
|  |  | 16 | 5645 | 5799.03 | 5798.05 | -154.03
|  |  | 16.02 | 5838 | 5812.55 | 5811.58 | 25.45
|  |  | 16.04 | 5800 | 5826.04 | 5825.08 | -26.04
|  |  | 16.06 | 5896 | 5839.47 | 5838.52 | 56.53
|  |  | 16.08 | 6000 | 5852.86 | 5851.92 | 147.14
|  |  | 16.1 | 5715 | 5866.19 | 5865.26 | -151.19
|  |  | 16.12 | 5818 | 5879.47 | 5878.55 | -61.47
|  |  | 16.14 | 5690 | 5892.7 | 5891.78 | -202.7
|  |  | 16.16 | 5865 | 5905.86 | 5904.95 | -40.86
|  |  | 16.18 | 5836 | 5918.95 | 5918.05 | -82.95
|  |  | 16.2 | 5773 | 5931.98 | 5931.09 | -158.98
|  |  | 16.22 | 5838 | 5944.94 | 5944.05 | -106.94
|  |  | 16.24 | 6097 | 5957.82 | 5956.95 | 139.18
|  |  | 16.26 | 5743 | 5970.63 | 5969.76 | -227.63
|  |  | 16.28 | 6066 | 5983.36 | 5982.5 | 82.64
|  |  | 16.3 | 5839 | 5996.01 | 5995.16 | -157.01
|  |  | 16.32 | 5862 | 6008.58 | 6007.73 | -146.58
|  |  | 16.34 | 5989 | 6021.06 | 6020.22 | -32.06
|  |  | 16.36 | 6034 | 6033.45 | 6032.61 | 0.55
|  |  | 16.38 | 5893 | 6045.75 | 6044.91 | -152.75
|  |  | 16.4 | 5920 | 6057.95 | 6057.12 | -137.95
|  |  | 16.42 | 6060 | 6070.05 | 6069.23 | -10.05
|  |  | 16.44 | 6081 | 6082.06 | 6081.24 | -1.06
|  |  | 16.46 | 5929 | 6093.96 | 6093.15 | -164.96
|  |  | 16.48 | 6033 | 6105.76 | 6104.96 | -72.76
|  |  | 16.5 | 5942 | 6117.45 | 6116.65 | -175.45
|  |  | 16.52 | 5981 | 6129.03 | 6128.24 | -148.03
|  |  | 16.54 | 6188 | 6140.5 | 6139.71 | 47.5
|  |  | 16.56 | 5998 | 6151.85 | 6151.07 | -153.85
|  |  | 16.58 | 6067 | 6163.09 | 6162.31 | -96.09
|  |  | 16.6 | 5974 | 6174.2 | 6173.43 | -200.2
|  |  | 16.62 | 6090 | 6185.2 | 6184.43 | -95.2
|  |  | 16.64 | 6091 | 6196.07 | 6195.31 | -105.07
|  |  | 16.66 | 6229 | 6206.82 | 6206.06 | 22.18
|  |  | 16.68 | 6157 | 6217.44 | 6216.68 | -60.44
|  |  | 16.7 | 6168 | 6227.93 | 6227.17 | -59.93
|  |  | 16.72 | 6044 | 6238.28 | 6237.53 | -194.28
|  |  | 16.74 | 6140 | 6248.51 | 6247.76 | -108.51
|  |  | 16.76 | 6141 | 6258.59 | 6257.85 | -117.59
|  |  | 16.78 | 6143 | 6268.54 | 6267.8 | -125.54
|  |  | 16.8 | 6162 | 6278.35 | 6277.62 | -116.35
|  |  | 16.82 | 6244 | 6288.02 | 6287.29 | -44.02
|  |  | 16.84 | 6075 | 6297.54 | 6296.81 | -222.54
|  |  | 16.86 | 6257 | 6306.92 | 6306.2 | -49.92
|  |  | 16.88 | 6248 | 6316.15 | 6315.43 | -68.15
|  |  | 16.9 | 6295 | 6325.24 | 6324.52 | -30.24
|  |  | 16.92 | 6268 | 6334.17 | 6333.45 | -66.17
|  |  | 16.94 | 6239 | 6342.95 | 6342.24 | -103.95
|  |  | 16.96 | 6149 | 6351.58 | 6350.87 | -202.58
|  |  | 16.98 | 6157 | 6360.05 | 6359.34 | -203.05
|  |  | 17 | 6253 | 6368.37 | 6367.66 | -115.37
|  |  | 17.02 | 6333 | 6376.52 | 6375.82 | -43.52
|  |  | 17.04 | 6398 | 6384.52 | 6383.82 | 13.48
|  |  | 17.06 | 6468 | 6392.36 | 6391.67 | 75.64
|  |  | 17.08 | 6184 | 6400.04 | 6399.34 | -216.04
|  |  | 17.1 | 6286 | 6407.55 | 6406.86 | -121.55
|  |  | 17.12 | 6358 | 6414.9 | 6414.21 | -56.9
|  |  | 17.14 | 6329 | 6422.09 | 6421.4 | -93.09
|  |  | 17.16 | 6361 | 6429.1 | 6428.42 | -68.1
|  |  | 17.18 | 6384 | 6435.95 | 6435.27 | -51.95
|  |  | 17.2 | 6340 | 6442.64 | 6441.95 | -102.64
|  |  | 17.22 | 6393 | 6449.15 | 6448.47 | -56.15
|  |  | 17.24 | 6248 | 6455.49 | 6454.81 | -207.49
|  |  | 17.26 | 6429 | 6461.66 | 6460.98 | -32.66
|  |  | 17.28 | 6292 | 6467.65 | 6466.98 | -175.65
|  |  | 17.3 | 6462 | 6473.47 | 6472.8 | -11.47
|  |  | 17.32 | 6302 | 6479.12 | 6478.45 | -177.12
|  |  | 17.34 | 6481 | 6484.6 | 6483.93 | -3.6
|  |  | 17.36 | 6297 | 6489.9 | 6489.22 | -192.9
|  |  | 17.38 | 6327 | 6495.02 | 6494.35 | -168.02
|  |  | 17.4 | 6374 | 6499.96 | 6499.29 | -125.96
|  |  | 17.42 | 6474 | 6504.73 | 6504.06 | -30.73
|  |  | 17.44 | 6423 | 6509.32 | 6508.65 | -86.32
|  |  | 17.46 | 6594 | 6513.73 | 6513.06 | 80.27
|  |  | 17.48 | 6315 | 6517.96 | 6517.3 | -202.96
|  |  | 17.5 | 6425 | 6522.01 | 6521.35 | -97.01
|  |  | 17.52 | 6480 | 6525.89 | 6525.22 | -45.89
|  |  | 17.54 | 6486 | 6529.58 | 6528.92 | -43.58
|  |  | 17.56 | 6504 | 6533.09 | 6532.43 | -29.09
|  |  | 17.58 | 6480 | 6536.42 | 6535.76 | -56.42
|  |  | 17.6 | 6303 | 6539.57 | 6538.91 | -236.57
|  |  | 17.62 | 6338 | 6542.54 | 6541.88 | -204.54
|  |  | 17.64 | 6491 | 6545.32 | 6544.67 | -54.32
|  |  | 17.66 | 6527 | 6547.93 | 6547.27 | -20.93
|  |  | 17.68 | 6465 | 6550.35 | 6549.7 | -85.35
|  |  | 17.7 | 6571 | 6552.6 | 6551.94 | 18.4
|  |  | 17.72 | 6451 | 6554.66 | 6554 | -103.66
|  |  | 17.74 | 6375 | 6556.54 | 6555.88 | -181.54
|  |  | 17.76 | 6513 | 6558.24 | 6557.58 | -45.24
|  |  | 17.78 | 6502 | 6559.75 | 6559.1 | -57.75
|  |  | 17.8 | 6505 | 6561.09 | 6560.43 | -56.09
|  |  | 17.82 | 6425 | 6562.24 | 6561.59 | -137.24
|  |  | 17.84 | 6648 | 6563.22 | 6562.56 | 84.78
|  |  | 17.86 | 6672 | 6564.01 | 6563.35 | 107.99
|  |  | 17.88 | 6515 | 6564.62 | 6563.97 | -49.62
|  |  | 17.9 | 6465 | 6565.05 | 6564.4 | -100.05
|  |  | 17.92 | 6546 | 6565.31 | 6564.65 | -19.31
|  |  | 17.94 | 6517 | 6565.38 | 6564.73 | -48.38
|  |  | 17.96 | 6566 | 6565.28 | 6564.62 | 0.72
|  |  | 17.98 | 6641 | 6564.99 | 6564.34 | 76.01
|  |  | 18 | 6554 | 6564.53 | 6563.88 | -10.53
|  |  | 18.02 | 6471 | 6563.9 | 6563.24 | -92.9
|  |  | 18.04 | 6573 | 6563.08 | 6562.42 | 9.92
|  |  | 18.06 | 6462 | 6562.09 | 6561.43 | -100.09
|  |  | 18.08 | 6521 | 6560.92 | 6560.26 | -39.92
|  |  | 18.1 | 6511 | 6559.58 | 6558.92 | -48.58
|  |  | 18.12 | 6507 | 6558.07 | 6557.41 | -51.07
|  |  | 18.14 | 6547 | 6556.38 | 6555.72 | -9.38
|  |  | 18.16 | 6571 | 6554.52 | 6553.85 | 16.48
|  |  | 18.18 | 6572 | 6552.48 | 6551.82 | 19.52
|  |  | 18.2 | 6535 | 6550.28 | 6549.61 | -15.28
|  |  | 18.22 | 6453 | 6547.9 | 6547.24 | -94.9
|  |  | 18.24 | 6507 | 6545.36 | 6544.69 | -38.36
|  |  | 18.26 | 6560 | 6542.65 | 6541.97 | 17.35
|  |  | 18.28 | 6409 | 6539.76 | 6539.09 | -130.76
|  |  | 18.3 | 6565 | 6536.72 | 6536.04 | 28.28
|  |  | 18.32 | 6382 | 6533.5 | 6532.83 | -151.5
|  |  | 18.34 | 6601 | 6530.12 | 6529.45 | 70.88
|  |  | 18.36 | 6544 | 6526.58 | 6525.9 | 17.42
|  |  | 18.38 | 6565 | 6522.87 | 6522.19 | 42.13
|  |  | 18.4 | 6608 | 6519 | 6518.32 | 89
|  |  | 18.42 | 6531 | 6514.98 | 6514.29 | 16.02
|  |  | 18.44 | 6515 | 6510.79 | 6510.1 | 4.21
|  |  | 18.46 | 6487 | 6506.44 | 6505.76 | -19.44
|  |  | 18.48 | 6536 | 6501.94 | 6501.25 | 34.06
|  |  | 18.5 | 6456 | 6497.27 | 6496.59 | -41.27
|  |  | 18.52 | 6525 | 6492.46 | 6491.77 | 32.54
|  |  | 18.54 | 6518 | 6487.49 | 6486.8 | 30.51
|  |  | 18.56 | 6611 | 6482.37 | 6481.68 | 128.63
|  |  | 18.58 | 6532 | 6477.09 | 6476.4 | 54.91
|  |  | 18.6 | 6546 | 6471.67 | 6470.97 | 74.33
|  |  | 18.62 | 6562 | 6466.1 | 6465.4 | 95.9
|  |  | 18.64 | 6494 | 6460.38 | 6459.68 | 33.62
|  |  | 18.66 | 6497 | 6454.51 | 6453.81 | 42.49
|  |  | 18.68 | 6617 | 6448.5 | 6447.8 | 168.5
|  |  | 18.7 | 6516 | 6442.34 | 6441.64 | 73.66
|  |  | 18.72 | 6610 | 6436.05 | 6435.34 | 173.95
|  |  | 18.74 | 6562 | 6429.61 | 6428.9 | 132.39
|  |  | 18.76 | 6461 | 6423.03 | 6422.32 | 37.97
|  |  | 18.78 | 6416 | 6416.31 | 6415.6 | -0.31
|  |  | 18.8 | 6499 | 6409.46 | 6408.75 | 89.54
|  |  | 18.82 | 6421 | 6402.48 | 6401.76 | 18.52
|  |  | 18.84 | 6381 | 6395.35 | 6394.63 | -14.35
|  |  | 18.86 | 6370 | 6388.1 | 6387.38 | -18.1
|  |  | 18.88 | 6419 | 6380.72 | 6379.99 | 38.28
|  |  | 18.9 | 6413 | 6373.21 | 6372.48 | 39.79
|  |  | 18.92 | 6436 | 6365.56 | 6364.83 | 70.44
|  |  | 18.94 | 6367 | 6357.8 | 6357.07 | 9.2
|  |  | 18.96 | 6375 | 6349.91 | 6349.17 | 25.09
|  |  | 18.98 | 6417 | 6341.89 | 6341.15 | 75.11
|  |  | 19 | 6434 | 6333.75 | 6333.01 | 100.25
|  |  | 19.02 | 6491 | 6325.5 | 6324.76 | 165.5
|  |  | 19.04 | 6351 | 6317.12 | 6316.38 | 33.88
|  |  | 19.06 | 6323 | 6308.63 | 6307.88 | 14.37
|  |  | 19.08 | 6416 | 6300.03 | 6299.27 | 115.97
|  |  | 19.1 | 6476 | 6291.3 | 6290.55 | 184.7
|  |  | 19.12 | 6385 | 6282.47 | 6281.71 | 102.53
|  |  | 19.14 | 6342 | 6273.53 | 6272.77 | 68.47
|  |  | 19.16 | 6502 | 6264.48 | 6263.71 | 237.52
|  |  | 19.18 | 6355 | 6255.32 | 6254.55 | 99.68
|  |  | 19.2 | 6330 | 6246.05 | 6245.28 | 83.95
|  |  | 19.22 | 6239 | 6236.68 | 6235.91 | 2.32
|  |  | 19.24 | 6217 | 6227.21 | 6226.43 | -10.21
|  |  | 19.26 | 6262 | 6217.64 | 6216.86 | 44.36
|  |  | 19.28 | 6268 | 6207.97 | 6207.18 | 60.03
|  |  | 19.3 | 6056 | 6198.2 | 6197.41 | -142.2
|  |  | 19.32 | 6309 | 6188.33 | 6187.54 | 120.67
|  |  | 19.34 | 6333 | 6178.37 | 6177.58 | 154.63
|  |  | 19.36 | 6369 | 6168.32 | 6167.52 | 200.68
|  |  | 19.38 | 6223 | 6158.18 | 6157.37 | 64.82
|  |  | 19.4 | 6277 | 6147.94 | 6147.14 | 129.06
|  |  | 19.42 | 6292 | 6137.62 | 6136.81 | 154.38
|  |  | 19.44 | 6246 | 6127.22 | 6126.4 | 118.78
|  |  | 19.46 | 6285 | 6116.73 | 6115.91 | 168.27
|  |  | 19.48 | 6129 | 6106.16 | 6105.33 | 22.84
|  |  | 19.5 | 6104 | 6095.5 | 6094.67 | 8.5
|  |  | 19.52 | 6160 | 6084.77 | 6083.94 | 75.23
|  |  | 19.54 | 6161 | 6073.96 | 6073.12 | 87.04
|  |  | 19.56 | 6132 | 6063.07 | 6062.23 | 68.93
|  |  | 19.58 | 6256 | 6052.11 | 6051.26 | 203.89
|  |  | 19.6 | 6234 | 6041.08 | 6040.23 | 192.92
|  |  | 19.62 | 6027 | 6029.97 | 6029.12 | -2.97
|  |  | 19.64 | 6111 | 6018.8 | 6017.94 | 92.2
|  |  | 19.66 | 6088 | 6007.56 | 6006.69 | 80.44
|  |  | 19.68 | 6091 | 5996.25 | 5995.38 | 94.75
|  |  | 19.7 | 6222 | 5984.87 | 5984 | 237.13
|  |  | 19.72 | 6046 | 5973.44 | 5972.56 | 72.56
|  |  | 19.74 | 5966 | 5961.94 | 5961.05 | 4.06
|  |  | 19.76 | 5979 | 5950.38 | 5949.49 | 28.62
|  |  | 19.78 | 5805 | 5938.77 | 5937.87 | -133.77
|  |  | 19.8 | 5990 | 5927.1 | 5926.19 | 62.9
|  |  | 19.82 | 5972 | 5915.37 | 5914.46 | 56.63
|  |  | 19.84 | 6013 | 5903.59 | 5902.67 | 109.41
|  |  | 19.86 | 5828 | 5891.76 | 5890.84 | -63.76
|  |  | 19.88 | 5886 | 5879.88 | 5878.95 | 6.12
|  |  | 19.9 | 5898 | 5867.95 | 5867.01 | 30.05
|  |  | 19.92 | 6006 | 5855.97 | 5855.03 | 150.03
|  |  | 19.94 | 5845 | 5843.95 | 5843 | 1.05
|  |  | 19.96 | 5799 | 5831.88 | 5830.93 | -32.88
|  |  | 19.98 | 5828 | 5819.77 | 5818.81 | 8.23
|  |  | 20 | 5975 | 5807.62 | 5806.66 | 167.38
|  |  | 20.02 | 5850 | 5795.43 | 5794.46 | 54.57
|  |  | 20.04 | 5769 | 5783.21 | 5782.23 | -14.21
|  |  | 20.06 | 5819 | 5770.95 | 5769.96 | 48.05
|  |  | 20.08 | 5761 | 5758.65 | 5757.65 | 2.35
|  |  | 20.1 | 5713 | 5746.32 | 5745.31 | -33.32
|  |  | 20.12 | 5835 | 5733.95 | 5732.94 | 101.05
|  |  | 20.14 | 5685 | 5721.56 | 5720.54 | -36.56
|  |  | 20.16 | 5664 | 5709.14 | 5708.11 | -45.14
|  |  | 20.18 | 5685 | 5696.69 | 5695.66 | -11.69
|  |  | 20.2 | 5738 | 5684.21 | 5683.17 | 53.79
|  |  | 20.22 | 5680 | 5671.71 | 5670.66 | 8.29
|  |  | 20.24 | 5700 | 5659.19 | 5658.13 | 40.81
|  |  | 20.26 | 5596 | 5646.64 | 5645.58 | -50.64
|  |  | 20.28 | 5631 | 5634.08 | 5633.01 | -3.08
|  |  | 20.3 | 5581 | 5621.49 | 5620.41 | -40.49
|  |  | 20.32 | 5662 | 5608.89 | 5607.8 | 53.11
|  |  | 20.34 | 5654 | 5596.27 | 5595.17 | 57.73
|  |  | 20.36 | 5712 | 5583.64 | 5582.53 | 128.36
|  |  | 20.38 | 5618 | 5570.99 | 5569.88 | 47.01
|  |  | 20.4 | 5635 | 5558.34 | 5557.21 | 76.66
|  |  | 20.42 | 5489 | 5545.67 | 5544.53 | -56.67
|  |  | 20.44 | 5558 | 5532.99 | 5531.84 | 25.01
|  |  | 20.46 | 5491 | 5520.3 | 5519.14 | -29.3
|  |  | 20.48 | 5563 | 5507.6 | 5506.44 | 55.4
|  |  | 20.5 | 5589 | 5494.9 | 5493.73 | 94.1
|  |  | 20.52 | 5548 | 5482.2 | 5481.01 | 65.8
|  |  | 20.54 | 5303 | 5469.49 | 5468.29 | -166.49
|  |  | 20.56 | 5560 | 5456.78 | 5455.57 | 103.22
|  |  | 20.58 | 5516 | 5444.07 | 5442.85 | 71.93
|  |  | 20.6 | 5531 | 5431.35 | 5430.12 | 99.65
|  |  | 20.62 | 5383 | 5418.64 | 5417.4 | -35.64
|  |  | 20.64 | 5406 | 5405.94 | 5404.68 | 0.06
|  |  | 20.66 | 5299 | 5393.23 | 5391.97 | -94.23
|  |  | 20.68 | 5341 | 5380.53 | 5379.26 | -39.53
|  |  | 20.7 | 5464 | 5367.84 | 5366.55 | 96.16
|  |  | 20.72 | 5366 | 5355.16 | 5353.85 | 10.84
|  |  | 20.74 | 5378 | 5342.48 | 5341.16 | 35.52
|  |  | 20.76 | 5369 | 5329.81 | 5328.48 | 39.19
|  |  | 20.78 | 5453 | 5317.15 | 5315.81 | 135.85
|  |  | 20.8 | 5420 | 5304.5 | 5303.15 | 115.5
|  |  | 20.82 | 5316 | 5291.87 | 5290.5 | 24.13
|  |  | 20.84 | 5312 | 5279.25 | 5277.87 | 32.75
|  |  | 20.86 | 5228 | 5266.64 | 5265.24 | -38.64
|  |  | 20.88 | 5315 | 5254.05 | 5252.64 | 60.95
|  |  | 20.9 | 5287 | 5241.48 | 5240.05 | 45.52
|  |  | 20.92 | 5292 | 5228.92 | 5227.48 | 63.08
|  |  | 20.94 | 5260 | 5216.38 | 5214.92 | 43.62
|  |  | 20.96 | 5370 | 5203.86 | 5202.39 | 166.14
|  |  | 20.98 | 5169 | 5191.36 | 5189.87 | -22.36
|  |  | 21 | 5226 | 5178.88 | 5177.38 | 47.12
|  |  | 21.02 | 5078 | 5166.43 | 5164.9 | -88.43
|  |  | 21.04 | 5134 | 5153.99 | 5152.45 | -19.99
|  |  | 21.06 | 5176 | 5141.58 | 5140.02 | 34.42
|  |  | 21.08 | 5143 | 5129.2 | 5127.62 | 13.8
|  |  | 21.1 | 5149 | 5116.84 | 5115.24 | 32.16
|  |  | 21.12 | 5190 | 5104.5 | 5102.89 | 85.5
|  |  | 21.14 | 5070 | 5092.2 | 5090.56 | -22.2
|  |  | 21.16 | 4997 | 5079.92 | 5078.26 | -82.92
|  |  | 21.18 | 5049 | 5067.67 | 5065.99 | -18.67
|  |  | 21.2 | 5017 | 5055.44 | 5053.75 | -38.44
|  |  | 21.22 | 5087 | 5043.25 | 5041.53 | 43.75
|  |  | 21.24 | 5082 | 5031.09 | 5029.35 | 50.91
|  |  | 21.26 | 5079 | 5018.96 | 5017.2 | 60.04
|  |  | 21.28 | 5116 | 5006.86 | 5005.08 | 109.14
|  |  | 21.3 | 5061 | 4994.8 | 4992.99 | 66.2
|  |  | 21.32 | 4990 | 4982.77 | 4980.93 | 7.23
|  |  | 21.34 | 5022 | 4970.77 | 4968.91 | 51.23
|  |  | 21.36 | 4944 | 4958.81 | 4956.92 | -14.81
|  |  | 21.38 | 4937 | 4946.88 | 4944.97 | -9.88
|  |  | 21.4 | 4870 | 4934.99 | 4933.05 | -64.99
|  |  | 21.42 | 5056 | 4923.13 | 4921.17 | 132.87
|  |  | 21.44 | 5016 | 4911.32 | 4909.33 | 104.68
|  |  | 21.46 | 5023 | 4899.54 | 4897.52 | 123.46
|  |  | 21.48 | 4913 | 4887.8 | 4885.75 | 25.2
|  |  | 21.5 | 4923 | 4876.09 | 4874.01 | 46.91
|  |  | 21.52 | 4853 | 4864.43 | 4862.32 | -11.43
|  |  | 21.54 | 4813 | 4852.81 | 4850.66 | -39.81
|  |  | 21.56 | 4737 | 4841.22 | 4839.05 | -104.22
|  |  | 21.58 | 4933 | 4829.68 | 4827.47 | 103.32
|  |  | 21.6 | 4866 | 4818.18 | 4815.94 | 47.82
|  |  | 21.62 | 4854 | 4806.72 | 4804.44 | 47.28
|  |  | 21.64 | 4846 | 4795.3 | 4792.99 | 50.7
|  |  | 21.66 | 4751 | 4783.93 | 4781.58 | -32.93
|  |  | 21.68 | 4630 | 4772.6 | 4770.21 | -142.6
|  |  | 21.7 | 4740 | 4761.31 | 4758.88 | -21.31
|  |  | 21.72 | 4746 | 4750.07 | 4747.6 | -4.07
|  |  | 21.74 | 4894 | 4738.87 | 4736.35 | 155.13
|  |  | 21.76 | 4690 | 4727.71 | 4725.16 | -37.71
|  |  | 21.78 | 4633 | 4716.6 | 4714 | -83.6
|  |  | 21.8 | 4691 | 4705.54 | 4702.89 | -14.54
|  |  | 21.82 | 4743 | 4694.52 | 4691.82 | 48.48
|  |  | 21.84 | 4767 | 4683.55 | 4680.8 | 83.45
|  |  | 21.86 | 4724 | 4672.62 | 4669.83 | 51.38
|  |  | 21.88 | 4680 | 4661.74 | 4658.89 | 18.26
|  |  | 21.9 | 4710 | 4650.91 | 4648.01 | 59.09
|  |  | 21.92 | 4639 | 4640.12 | 4637.17 | -1.12
|  |  | 21.94 | 4617 | 4629.38 | 4626.37 | -12.38
|  |  | 21.96 | 4503 | 4618.69 | 4615.62 | -115.69
|  |  | 21.98 | 4672 | 4608.05 | 4604.92 | 63.95
|  |  | 22 | 4673 | 4597.46 | 4594.26 | 75.54
|  |  | 22.02 | 4609 | 4586.91 | 4583.65 | 22.09
|  |  | 22.04 | 4527 | 4576.42 | 4573.09 | -49.42
|  |  | 22.06 | 4519 | 4565.97 | 4562.57 | -46.97
|  |  | 22.08 | 4481 | 4555.58 | 4552.1 | -74.58
|  |  | 22.1 | 4502 | 4545.23 | 4541.68 | -43.23
|  |  | 22.12 | 4516 | 4534.93 | 4531.31 | -18.93
|  |  | 22.14 | 4521 | 4524.69 | 4520.98 | -3.69
|  |  | 22.16 | 4532 | 4514.49 | 4510.7 | 17.51
|  |  | 22.18 | 4453 | 4504.34 | 4500.46 | -51.34
|  |  | 22.2 | 4542 | 4494.25 | 4490.28 | 47.75
|  |  | 22.22 | 4537 | 4484.21 | 4480.14 | 52.79
|  |  | 22.24 | 4421 | 4474.21 | 4470.05 | -53.21
|  |  | 22.26 | 4566 | 4464.28 | 4460 | 101.72
|  |  | 22.28 | 4447 | 4454.39 | 4450.01 | -7.39
|  |  | 22.3 | 4563 | 4444.56 | 4440.06 | 118.44
|  |  | 22.32 | 4540 | 4434.78 | 4430.16 | 105.22
|  |  | 22.34 | 4565 | 4425.05 | 4420.3 | 139.95
|  |  | 22.36 | 4534 | 4415.39 | 4410.5 | 118.61
|  |  | 22.38 | 4437 | 4405.78 | 4400.74 | 31.22
|  |  | 22.4 | 4331 | 4396.23 | 4391.03 | -65.23
|  |  | 22.42 | 4425 | 4386.75 | 4381.36 | 38.25
|  |  | 22.44 | 4424 | 4377.34 | 4371.74 | 46.66
|  |  | 22.46 | 4446 | 4368 | 4362.17 | 78
|  |  | 22.48 | 4347 | 4358.74 | 4352.65 | -11.74
|  |  | 22.5 | 4373 | 4349.57 | 4343.18 | 23.43
|  |  | 22.52 | 4270 | 4340.5 | 4333.75 | -70.5
|  |  | 22.54 | 4392 | 4331.55 | 4324.37 | 60.45
|  |  | 22.56 | 4374 | 4322.73 | 4315.03 | 51.27
|  |  | 22.58 | 4355 | 4314.08 | 4305.74 | 40.92
|  |  | 22.6 | 4434 | 4305.61 | 4296.5 | 128.39
|  |  | 22.62 | 4398 | 4297.37 | 4287.3 | 100.63
|  |  | 22.64 | 4365 | 4289.4 | 4278.15 | 75.6
|  |  | 22.66 | 4230 | 4281.76 | 4269.05 | -51.76
|  |  | 22.68 | 4249 | 4274.52 | 4259.99 | -25.52
|  |  | 22.7 | 4202 | 4267.75 | 4250.98 | -65.75
|  |  | 22.72 | 4285 | 4261.55 | 4242.01 | 23.45
|  |  | 22.74 | 4329 | 4256.03 | 4233.09 | 72.97
|  |  | 22.76 | 4246 | 4251.33 | 4224.21 | -5.33
|  |  | 22.78 | 4225 | 4247.6 | 4215.38 | -22.6
|  |  | 22.8 | 4346 | 4244.99 | 4206.59 | 101.01
|  |  | 22.82 | 4345 | 4243.72 | 4197.85 | 101.28
|  |  | 22.84 | 4238 | 4243.98 | 4189.15 | -5.98
|  |  | 22.86 | 4274 | 4246.02 | 4180.49 | 27.98
|  |  | 22.88 | 4329 | 4250.09 | 4171.88 | 78.91
|  |  | 22.9 | 4339 | 4256.46 | 4163.31 | 82.54
|  |  | 22.92 | 4290 | 4265.41 | 4154.79 | 24.59
|  |  | 22.94 | 4313 | 4277.22 | 4146.3 | 35.78
|  |  | 22.96 | 4283 | 4292.2 | 4137.86 | -9.2
|  |  | 22.98 | 4378 | 4310.61 | 4129.47 | 67.39
|  |  | 23 | 4313 | 4332.74 | 4121.11 | -19.74
|  |  | 23.02 | 4353 | 4358.82 | 4112.8 | -5.82
|  |  | 23.04 | 4375 | 4389.05 | 4104.53 | -14.05
|  |  | 23.06 | 4343 | 4423.58 | 4096.3 | -80.58
|  |  | 23.08 | 4256 | 4462.51 | 4088.11 | -206.51
|  |  | 23.1 | 4358 | 4505.86 | 4079.96 | -147.86
|  |  | 23.12 | 4364 | 4553.56 | 4071.85 | -189.56
|  |  | 23.14 | 4539 | 4605.44 | 4063.78 | -66.44
|  |  | 23.16 | 4465 | 4661.24 | 4055.75 | -196.24
|  |  | 23.18 | 4395 | 4720.57 | 4047.76 | -325.57
|  |  | 23.2 | 4633 | 4782.96 | 4039.81 | -149.96
|  |  | 23.22 | 4680 | 4847.78 | 4031.9 | -167.78
|  |  | 23.24 | 4692 | 4914.33 | 4024.02 | -222.33
|  |  | 23.26 | 4728 | 4981.78 | 4016.19 | -253.78
|  |  | 23.28 | 4893 | 5049.22 | 4008.39 | -156.22
|  |  | 23.3 | 4802 | 5115.67 | 4000.63 | -313.67
|  |  | 23.32 | 4989 | 5180.08 | 3992.9 | -191.08
|  |  | 23.34 | 5078 | 5241.36 | 3985.22 | -163.36
|  |  | 23.36 | 5064 | 5298.42 | 3977.57 | -234.42
|  |  | 23.38 | 5220 | 5350.18 | 3969.95 | -130.18
|  |  | 23.4 | 5236 | 5395.61 | 3962.37 | -159.61
|  |  | 23.42 | 5264 | 5433.75 | 3954.83 | -169.75
|  |  | 23.44 | 5284 | 5463.75 | 3947.32 | -179.75
|  |  | 23.46 | 5299 | 5484.91 | 3939.85 | -185.91
|  |  | 23.48 | 5322 | 5496.67 | 3932.41 | -174.67
|  |  | 23.5 | 5097 | 5498.67 | 3925 | -401.67
|  |  | 23.52 | 5254 | 5490.75 | 3917.63 | -236.75
|  |  | 23.54 | 5142 | 5472.95 | 3910.29 | -330.95
|  |  | 23.56 | 5124 | 5445.55 | 3902.98 | -321.55
|  |  | 23.58 | 5107 | 5408.99 | 3895.71 | -301.99
|  |  | 23.6 | 5144 | 5363.93 | 3888.46 | -219.93
|  |  | 23.62 | 5079 | 5311.19 | 3881.25 | -232.19
|  |  | 23.64 | 5061 | 5251.72 | 3874.07 | -190.72
|  |  | 23.66 | 4946 | 5186.59 | 3866.92 | -240.59
|  |  | 23.68 | 4994 | 5116.96 | 3859.8 | -122.96
|  |  | 23.7 | 4980 | 5044.03 | 3852.72 | -64.03
|  |  | 23.72 | 4928 | 4969.06 | 3845.66 | -41.06
|  |  | 23.74 | 4793 | 4893.29 | 3838.63 | -100.29
|  |  | 23.76 | 4658 | 4817.96 | 3831.63 | -159.96
|  |  | 23.78 | 4607 | 4744.27 | 3824.65 | -137.27
|  |  | 23.8 | 4528 | 4673.36 | 3817.71 | -145.36
|  |  | 23.82 | 4513 | 4606.31 | 3810.79 | -93.31
|  |  | 23.84 | 4464 | 4544.12 | 3803.9 | -80.12
|  |  | 23.86 | 4413 | 4487.69 | 3797.04 | -74.69
|  |  | 23.88 | 4341 | 4437.84 | 3790.2 | -96.84
|  |  | 23.9 | 4507 | 4395.28 | 3783.39 | 111.72
|  |  | 23.92 | 4293 | 4360.62 | 3776.61 | -67.62
|  |  | 23.94 | 4338 | 4334.36 | 3769.85 | 3.64
|  |  | 23.96 | 4255 | 4316.91 | 3763.12 | -61.91
|  |  | 23.98 | 4283 | 4308.55 | 3756.41 | -25.55
|  |  | 24 | 4277 | 4309.46 | 3749.73 | -32.46
|  |  | 24.02 | 4337 | 4319.71 | 3743.07 | 17.29
|  |  | 24.04 | 4290 | 4339.24 | 3736.43 | -49.24
|  |  | 24.06 | 4332 | 4367.89 | 3729.82 | -35.89
|  |  | 24.08 | 4391 | 4405.37 | 3723.22 | -14.37
|  |  | 24.1 | 4457 | 4451.24 | 3716.66 | 5.76
|  |  | 24.12 | 4458 | 4504.96 | 3710.11 | -46.96
|  |  | 24.14 | 4339 | 4565.83 | 3703.58 | -226.83
|  |  | 24.16 | 4388 | 4633.04 | 3697.08 | -245.04
|  |  | 24.18 | 4575 | 4705.64 | 3690.6 | -130.64
|  |  | 24.2 | 4636 | 4782.53 | 3684.14 | -146.53
|  |  | 24.22 | 4636 | 4862.54 | 3677.69 | -226.54
|  |  | 24.24 | 4686 | 4944.36 | 3671.27 | -258.36
|  |  | 24.26 | 4926 | 5026.6 | 3664.87 | -100.6
|  |  | 24.28 | 5056 | 5107.81 | 3658.49 | -51.81
|  |  | 24.3 | 5100 | 5186.5 | 3652.12 | -86.5
|  |  | 24.32 | 5242 | 5261.16 | 3645.77 | -19.16
|  |  | 24.34 | 5189 | 5330.3 | 3639.44 | -141.3
|  |  | 24.36 | 5379 | 5392.5 | 3633.13 | -13.5
|  |  | 24.38 | 5550 | 5446.4 | 3626.84 | 103.6
|  |  | 24.4 | 5505 | 5490.8 | 3620.56 | 14.2
|  |  | 24.42 | 5576 | 5524.64 | 3614.3 | 51.36
|  |  | 24.44 | 5683 | 5547.06 | 3608.06 | 135.94
|  |  | 24.46 | 5565 | 5557.44 | 3601.83 | 7.56
|  |  | 24.48 | 5420 | 5555.4 | 3595.62 | -135.4
|  |  | 24.5 | 5455 | 5540.82 | 3589.42 | -85.82
|  |  | 24.52 | 5446 | 5513.85 | 3583.24 | -67.85
|  |  | 24.54 | 5380 | 5474.89 | 3577.07 | -94.89
|  |  | 24.56 | 5470 | 5424.6 | 3570.92 | 45.4
|  |  | 24.58 | 5355 | 5363.82 | 3564.78 | -8.82
|  |  | 24.6 | 5371 | 5293.58 | 3558.65 | 77.42
|  |  | 24.62 | 5305 | 5215.08 | 3552.54 | 89.92
|  |  | 24.64 | 5092 | 5129.58 | 3546.44 | -37.58
|  |  | 24.66 | 5104 | 5038.44 | 3540.35 | 65.56
|  |  | 24.68 | 4865 | 4943.03 | 3534.28 | -78.03
|  |  | 24.7 | 4833 | 4844.73 | 3528.21 | -11.73
|  |  | 24.72 | 4724 | 4744.87 | 3522.16 | -20.87
|  |  | 24.74 | 4658 | 4644.69 | 3516.12 | 13.31
|  |  | 24.76 | 4409 | 4545.38 | 3510.09 | -136.38
|  |  | 24.78 | 4432 | 4447.99 | 3504.08 | -15.99
|  |  | 24.8 | 4324 | 4353.45 | 3498.07 | -29.45
|  |  | 24.82 | 4040 | 4262.54 | 3492.07 | -222.54
|  |  | 24.84 | 4152 | 4175.92 | 3486.09 | -23.92
|  |  | 24.86 | 4022 | 4094.08 | 3480.11 | -72.08
|  |  | 24.88 | 3951 | 4017.39 | 3474.14 | -66.39
|  |  | 24.9 | 3924 | 3946.07 | 3468.18 | -22.07
|  |  | 24.92 | 3905 | 3880.24 | 3462.23 | 24.76
|  |  | 24.94 | 3743 | 3819.88 | 3456.29 | -76.88
|  |  | 24.96 | 3665 | 3764.9 | 3450.36 | -99.9
|  |  | 24.98 | 3705 | 3715.11 | 3444.44 | -10.11
|  |  | 25 | 3716 | 3670.28 | 3438.52 | 45.72
|  |  | 25.02 | 3672 | 3630.11 | 3432.61 | 41.89
|  |  | 25.04 | 3633 | 3594.26 | 3426.71 | 38.74
|  |  | 25.06 | 3602 | 3562.38 | 3420.81 | 39.62
|  |  | 25.08 | 3549 | 3534.11 | 3414.93 | 14.89
|  |  | 25.1 | 3546 | 3509.08 | 3409.05 | 36.92
|  |  | 25.12 | 3611 | 3486.94 | 3403.17 | 124.06
|  |  | 25.14 | 3547 | 3467.35 | 3397.3 | 79.65
|  |  | 25.16 | 3561 | 3449.98 | 3391.44 | 111.02
|  |  | 25.18 | 3485 | 3434.53 | 3385.58 | 50.47
|  |  | 25.2 | 3635 | 3420.73 | 3379.73 | 214.27
|  |  | 25.22 | 3519 | 3408.34 | 3373.89 | 110.66
|  |  | 25.24 | 3463 | 3397.14 | 3368.05 | 65.86
|  |  | 25.26 | 3465 | 3386.93 | 3362.21 | 78.07
|  |  | 25.28 | 3500 | 3377.55 | 3356.38 | 122.45
|  |  | 25.3 | 3467 | 3368.85 | 3350.55 | 98.15
|  |  | 25.32 | 3538 | 3360.71 | 3344.73 | 177.29
|  |  | 25.34 | 3413 | 3353.03 | 3338.92 | 59.97
|  |  | 25.36 | 3456 | 3345.71 | 3333.1 | 110.29
|  |  | 25.38 | 3431 | 3338.69 | 3327.29 | 92.31
|  |  | 25.4 | 3403 | 3331.91 | 3321.49 | 71.09
|  |  | 25.42 | 3343 | 3325.31 | 3315.68 | 17.69
|  |  | 25.44 | 3483 | 3318.87 | 3309.88 | 164.13
|  |  | 25.46 | 3348 | 3312.54 | 3304.09 | 35.46
|  |  | 25.48 | 3330 | 3306.31 | 3298.3 | 23.69
|  |  | 25.5 | 3294 | 3300.15 | 3292.51 | -6.15
|  |  | 25.52 | 3214 | 3294.05 | 3286.72 | -80.05
|  |  | 25.54 | 3400 | 3288 | 3280.93 | 112
|  |  | 25.56 | 3360 | 3281.98 | 3275.15 | 78.02
|  |  | 25.58 | 3324 | 3276 | 3269.37 | 48
|  |  | 25.6 | 3295 | 3270.03 | 3263.59 | 24.97
|  |  | 25.62 | 3215 | 3264.09 | 3257.82 | -49.09
|  |  | 25.64 | 3383 | 3258.17 | 3252.04 | 124.83
|  |  | 25.66 | 3318 | 3252.25 | 3246.27 | 65.75
|  |  | 25.68 | 3358 | 3246.35 | 3240.5 | 111.65
|  |  | 25.7 | 3244 | 3240.47 | 3234.73 | 3.53
|  |  | 25.72 | 3283 | 3234.59 | 3228.96 | 48.41
|  |  | 25.74 | 3349 | 3228.72 | 3223.2 | 120.28
|  |  | 25.76 | 3239 | 3222.85 | 3217.43 | 16.15
|  |  | 25.78 | 3324 | 3217 | 3211.67 | 107
|  |  | 25.8 | 3265 | 3211.15 | 3205.91 | 53.85
|  |  | 25.82 | 3270 | 3205.31 | 3200.14 | 64.69
|  |  | 25.84 | 3110 | 3199.47 | 3194.38 | -89.47
|  |  | 25.86 | 3251 | 3193.64 | 3188.62 | 57.36
|  |  | 25.88 | 3295 | 3187.81 | 3182.86 | 107.19
|  |  | 25.9 | 3256 | 3181.99 | 3177.11 | 74.01
|  |  | 25.92 | 3200 | 3176.18 | 3171.35 | 23.82
|  |  | 25.94 | 3094 | 3170.37 | 3165.59 | -76.37
|  |  | 25.96 | 3190 | 3164.56 | 3159.84 | 25.44
|  |  | 25.98 | 3031 | 3158.76 | 3154.08 | -127.76
|  |  | 26 | 3236 | 3152.96 | 3148.32 | 83.04
|  |  | 26.02 | 3163 | 3147.17 | 3142.57 | 15.83
|  |  | 26.04 | 3185 | 3141.38 | 3136.81 | 43.62
|  |  | 26.06 | 3156 | 3135.6 | 3131.06 | 20.4
|  |  | 26.08 | 3189 | 3129.83 | 3125.3 | 59.17
|  |  | 26.1 | 3256 | 3124.06 | 3119.55 | 131.94
|  |  | 26.12 | 3104 | 3118.29 | 3113.79 | -14.29
|  |  | 26.14 | 3268 | 3112.54 | 3108.04 | 155.46
|  |  | 26.16 | 3106 | 3106.79 | 3102.29 | -0.79
|  |  | 26.18 | 3218 | 3101.05 | 3096.53 | 116.95
|  |  | 26.2 | 3104 | 3095.33 | 3090.78 | 8.67
|  |  | 26.22 | 3093 | 3089.62 | 3085.02 | 3.38
|  |  | 26.24 | 3122 | 3083.93 | 3079.27 | 38.07
|  |  | 26.26 | 3032 | 3078.27 | 3073.52 | -46.27
|  |  | 26.28 | 3059 | 3072.63 | 3067.76 | -13.63
|  |  | 26.3 | 3128 | 3067.04 | 3062.01 | 60.96
|  |  | 26.32 | 3148 | 3061.5 | 3056.26 | 86.5
|  |  | 26.34 | 3086 | 3056.01 | 3050.5 | 29.99
|  |  | 26.36 | 3144 | 3050.61 | 3044.75 | 93.39
|  |  | 26.38 | 3130 | 3045.29 | 3038.99 | 84.71
|  |  | 26.4 | 3113 | 3040.1 | 3033.24 | 72.9
|  |  | 26.42 | 3080 | 3035.05 | 3027.49 | 44.95
|  |  | 26.44 | 3119 | 3030.18 | 3021.74 | 88.82
|  |  | 26.46 | 3041 | 3025.52 | 3015.98 | 15.48
|  |  | 26.48 | 3096 | 3021.12 | 3010.23 | 74.88
|  |  | 26.5 | 3021 | 3017.03 | 3004.48 | 3.97
|  |  | 26.52 | 3127 | 3013.29 | 2998.73 | 113.71
|  |  | 26.54 | 3145 | 3009.99 | 2992.97 | 135.01
|  |  | 26.56 | 3103 | 3007.17 | 2987.22 | 95.83
|  |  | 26.58 | 3058 | 3004.93 | 2981.47 | 53.07
|  |  | 26.6 | 3048 | 3003.34 | 2975.72 | 44.66
|  |  | 26.62 | 3172 | 3002.49 | 2969.97 | 169.51
|  |  | 26.64 | 3127 | 3002.47 | 2964.22 | 124.53
|  |  | 26.66 | 3039 | 3003.36 | 2958.47 | 35.64
|  |  | 26.68 | 3073 | 3005.25 | 2952.72 | 67.75
|  |  | 26.7 | 3053 | 3008.24 | 2946.98 | 44.76
|  |  | 26.72 | 3083 | 3012.39 | 2941.23 | 70.61
|  |  | 26.74 | 3102 | 3017.78 | 2935.48 | 84.22
|  |  | 26.76 | 3079 | 3024.46 | 2929.74 | 54.54
|  |  | 26.78 | 3060 | 3032.46 | 2923.99 | 27.54
|  |  | 26.8 | 2992 | 3041.8 | 2918.25 | -49.8
|  |  | 26.82 | 3164 | 3052.46 | 2912.51 | 111.54
|  |  | 26.84 | 3082 | 3064.41 | 2906.77 | 17.59
|  |  | 26.86 | 3074 | 3077.57 | 2901.03 | -3.57
|  |  | 26.88 | 3256 | 3091.83 | 2895.29 | 164.17
|  |  | 26.9 | 3143 | 3107.05 | 2889.55 | 35.95
|  |  | 26.92 | 3089 | 3123.06 | 2883.82 | -34.06
|  |  | 26.94 | 3116 | 3139.63 | 2878.09 | -23.63
|  |  | 26.96 | 3197 | 3156.53 | 2872.35 | 40.47
|  |  | 26.98 | 3154 | 3173.48 | 2866.62 | -19.48
|  |  | 27 | 3203 | 3190.17 | 2860.9 | 12.83
|  |  | 27.02 | 3211 | 3206.28 | 2855.17 | 4.72
|  |  | 27.04 | 3152 | 3221.49 | 2849.45 | -69.49
|  |  | 27.06 | 3259 | 3235.45 | 2843.72 | 23.55
|  |  | 27.08 | 3401 | 3247.82 | 2838 | 153.18
|  |  | 27.1 | 3231 | 3258.27 | 2832.29 | -27.27
|  |  | 27.12 | 3384 | 3266.52 | 2826.57 | 117.48
|  |  | 27.14 | 3401 | 3272.29 | 2820.86 | 128.71
|  |  | 27.16 | 3416 | 3275.34 | 2815.15 | 140.66
|  |  | 27.18 | 3385 | 3275.51 | 2809.44 | 109.49
|  |  | 27.2 | 3285 | 3272.67 | 2803.74 | 12.33
|  |  | 27.22 | 3339 | 3266.76 | 2798.04 | 72.24
|  |  | 27.24 | 3386 | 3257.79 | 2792.34 | 128.21
|  |  | 27.26 | 3274 | 3245.82 | 2786.65 | 28.18
|  |  | 27.28 | 3209 | 3230.99 | 2780.96 | -21.99
|  |  | 27.3 | 3205 | 3213.48 | 2775.27 | -8.48
|  |  | 27.32 | 3206 | 3193.53 | 2769.59 | 12.47
|  |  | 27.34 | 3199 | 3171.41 | 2763.91 | 27.59
|  |  | 27.36 | 3168 | 3147.42 | 2758.23 | 20.58
|  |  | 27.38 | 3160 | 3121.89 | 2752.56 | 38.11
|  |  | 27.4 | 3080 | 3095.16 | 2746.89 | -15.16
|  |  | 27.42 | 3119 | 3067.57 | 2741.22 | 51.43
|  |  | 27.44 | 3119 | 3039.45 | 2735.57 | 79.55
|  |  | 27.46 | 3028 | 3011.12 | 2729.91 | 16.88
|  |  | 27.48 | 2898 | 2982.87 | 2724.26 | -84.87
|  |  | 27.5 | 2944 | 2954.97 | 2718.61 | -10.97
|  |  | 27.52 | 2884 | 2927.68 | 2712.97 | -43.68
|  |  | 27.54 | 2915 | 2901.2 | 2707.34 | 13.8
|  |  | 27.56 | 2872 | 2875.7 | 2701.71 | -3.7
|  |  | 27.58 | 2918 | 2851.31 | 2696.08 | 66.69
|  |  | 27.6 | 2928 | 2828.15 | 2690.46 | 99.85
|  |  | 27.62 | 2852 | 2806.29 | 2684.84 | 45.71
|  |  | 27.64 | 2791 | 2785.74 | 2679.24 | 5.26
|  |  | 27.66 | 2799 | 2766.54 | 2673.63 | 32.46
|  |  | 27.68 | 2678 | 2748.66 | 2668.03 | -70.66
|  |  | 27.7 | 2800 | 2732.06 | 2662.44 | 67.94
|  |  | 27.72 | 2689 | 2716.7 | 2656.86 | -27.7
|  |  | 27.74 | 2772 | 2702.49 | 2651.28 | 69.51
|  |  | 27.76 | 2677 | 2689.37 | 2645.71 | -12.37
|  |  | 27.78 | 2736 | 2677.24 | 2640.14 | 58.76
|  |  | 27.8 | 2693 | 2666.03 | 2634.58 | 26.97
|  |  | 27.82 | 2789 | 2655.63 | 2629.03 | 133.37
|  |  | 27.84 | 2650 | 2645.97 | 2623.48 | 4.03
|  |  | 27.86 | 2714 | 2636.95 | 2617.94 | 77.05
|  |  | 27.88 | 2627 | 2628.51 | 2612.41 | -1.51
|  |  | 27.9 | 2615 | 2620.55 | 2606.89 | -5.55
|  |  | 27.92 | 2659 | 2613.02 | 2601.37 | 45.98
|  |  | 27.94 | 2641 | 2605.86 | 2595.86 | 35.14
|  |  | 27.96 | 2659 | 2599 | 2590.36 | 60
|  |  | 27.98 | 2586 | 2592.4 | 2584.87 | -6.4
|  |  | 28 | 2578 | 2586.02 | 2579.38 | -8.02
|  |  | 28.02 | 2620 | 2579.82 | 2573.91 | 40.18
|  |  | 28.04 | 2606 | 2573.76 | 2568.44 | 32.24
|  |  | 28.06 | 2543 | 2567.84 | 2562.98 | -24.84
|  |  | 28.08 | 2608 | 2562.01 | 2557.52 | 45.99
|  |  | 28.1 | 2569 | 2556.26 | 2552.08 | 12.74
|  |  | 28.12 | 2568 | 2550.59 | 2546.65 | 17.41
|  |  | 28.14 | 2471 | 2544.97 | 2541.22 | -73.97
|  |  | 28.16 | 2573 | 2539.39 | 2535.81 | 33.61
|  |  | 28.18 | 2638 | 2533.86 | 2530.4 | 104.14
|  |  | 28.2 | 2592 | 2528.35 | 2525 | 63.65
|  |  | 28.22 | 2527 | 2522.88 | 2519.61 | 4.12
|  |  | 28.24 | 2515 | 2517.43 | 2514.24 | -2.43
|  |  | 28.26 | 2569 | 2512 | 2508.87 | 57
|  |  | 28.28 | 2569 | 2506.58 | 2503.51 | 62.42
|  |  | 28.3 | 2509 | 2501.19 | 2498.16 | 7.81
|  |  | 28.32 | 2530 | 2495.81 | 2492.82 | 34.19
|  |  | 28.34 | 2559 | 2490.45 | 2487.49 | 68.55
|  |  | 28.36 | 2511 | 2485.1 | 2482.18 | 25.9
|  |  | 28.38 | 2386 | 2479.76 | 2476.87 | -93.76
|  |  | 28.4 | 2475 | 2474.44 | 2471.57 | 0.56
|  |  | 28.42 | 2462 | 2469.13 | 2466.29 | -7.13
|  |  | 28.44 | 2426 | 2463.83 | 2461.01 | -37.83
|  |  | 28.46 | 2423 | 2458.55 | 2455.75 | -35.55
|  |  | 28.48 | 2311 | 2453.27 | 2450.49 | -142.27
|  |  | 28.5 | 2476 | 2448.02 | 2445.25 | 27.98
|  |  | 28.52 | 2384 | 2442.77 | 2440.02 | -58.77
|  |  | 28.54 | 2416 | 2437.54 | 2434.8 | -21.54
|  |  | 28.56 | 2468 | 2432.32 | 2429.6 | 35.68
|  |  | 28.58 | 2444 | 2427.11 | 2424.4 | 16.89
|  |  | 28.6 | 2428 | 2421.92 | 2419.22 | 6.08
|  |  | 28.62 | 2348 | 2416.74 | 2414.05 | -68.74
|  |  | 28.64 | 2403 | 2411.57 | 2408.89 | -8.57
|  |  | 28.66 | 2378 | 2406.42 | 2403.74 | -28.42
|  |  | 28.68 | 2362 | 2401.28 | 2398.61 | -39.28
|  |  | 28.7 | 2455 | 2396.15 | 2393.48 | 58.85
|  |  | 28.72 | 2382 | 2391.04 | 2388.37 | -9.04
|  |  | 28.74 | 2344 | 2385.94 | 2383.28 | -41.94
|  |  | 28.76 | 2412 | 2380.86 | 2378.19 | 31.14
|  |  | 28.78 | 2419 | 2375.78 | 2373.12 | 43.22
|  |  | 28.8 | 2442 | 2370.72 | 2368.06 | 71.28
|  |  | 28.82 | 2378 | 2365.68 | 2363.02 | 12.32
|  |  | 28.84 | 2286 | 2360.65 | 2357.98 | -74.65
|  |  | 28.86 | 2370 | 2355.63 | 2352.96 | 14.37
|  |  | 28.88 | 2282 | 2350.63 | 2347.96 | -68.63
|  |  | 28.9 | 2310 | 2345.65 | 2342.97 | -35.65
|  |  | 28.92 | 2240 | 2340.67 | 2337.99 | -100.67
|  |  | 28.94 | 2351 | 2335.71 | 2333.02 | 15.29
|  |  | 28.96 | 2288 | 2330.77 | 2328.07 | -42.77
|  |  | 28.98 | 2276 | 2325.84 | 2323.13 | -49.84
|  |  | 29 | 2303 | 2320.93 | 2318.21 | -17.93
|  |  | 29.02 | 2207 | 2316.03 | 2313.3 | -109.03
|  |  | 29.04 | 2309 | 2311.14 | 2308.4 | -2.14
|  |  | 29.06 | 2251 | 2306.28 | 2303.52 | -55.28
|  |  | 29.08 | 2279 | 2301.42 | 2298.66 | -22.42
|  |  | 29.1 | 2378 | 2296.58 | 2293.8 | 81.42
|  |  | 29.12 | 2385 | 2291.76 | 2288.96 | 93.24
|  |  | 29.14 | 2371 | 2286.95 | 2284.14 | 84.05
|  |  | 29.16 | 2194 | 2282.16 | 2279.33 | -88.16
|  |  | 29.18 | 2285 | 2277.38 | 2274.54 | 7.62
|  |  | 29.2 | 2218 | 2272.62 | 2269.76 | -54.62
|  |  | 29.22 | 2227 | 2267.88 | 2264.99 | -40.88
|  |  | 29.24 | 2290 | 2263.15 | 2260.24 | 26.85
|  |  | 29.26 | 2201 | 2258.43 | 2255.51 | -57.43
|  |  | 29.28 | 2208 | 2253.74 | 2250.79 | -45.74
|  |  | 29.3 | 2231 | 2249.06 | 2246.08 | -18.06
|  |  | 29.32 | 2153 | 2244.39 | 2241.39 | -91.39
|  |  | 29.34 | 2284 | 2239.74 | 2236.72 | 44.26
|  |  | 29.36 | 2153 | 2235.11 | 2232.06 | -82.11
|  |  | 29.38 | 2221 | 2230.5 | 2227.42 | -9.5
|  |  | 29.4 | 2214 | 2225.9 | 2222.79 | -11.9
|  |  | 29.42 | 2225 | 2221.32 | 2218.18 | 3.68
|  |  | 29.44 | 2161 | 2216.75 | 2213.58 | -55.75
|  |  | 29.46 | 2248 | 2212.2 | 2209 | 35.8
|  |  | 29.48 | 2180 | 2207.67 | 2204.43 | -27.67
|  |  | 29.5 | 2076 | 2203.16 | 2199.88 | -127.16
|  |  | 29.52 | 2168 | 2198.66 | 2195.35 | -30.66
|  |  | 29.54 | 2185 | 2194.18 | 2190.83 | -9.18
|  |  | 29.56 | 2192 | 2189.72 | 2186.33 | 2.28
|  |  | 29.58 | 2172 | 2185.28 | 2181.84 | -13.28
|  |  | 29.6 | 2132 | 2180.85 | 2177.37 | -48.85
|  |  | 29.62 | 2206 | 2176.44 | 2172.92 | 29.56
|  |  | 29.64 | 2154 | 2172.05 | 2168.48 | -18.05
|  |  | 29.66 | 2193 | 2167.68 | 2164.06 | 25.32
|  |  | 29.68 | 2105 | 2163.33 | 2159.65 | -58.33
|  |  | 29.7 | 2229 | 2158.99 | 2155.26 | 70.01
|  |  | 29.72 | 2180 | 2154.67 | 2150.89 | 25.33
|  |  | 29.74 | 2168 | 2150.37 | 2146.53 | 17.63
|  |  | 29.76 | 2145 | 2146.09 | 2142.19 | -1.09
|  |  | 29.78 | 2069 | 2141.83 | 2137.87 | -72.83
|  |  | 29.8 | 2123 | 2137.59 | 2133.56 | -14.59
|  |  | 29.82 | 2095 | 2133.37 | 2129.27 | -38.37
|  |  | 29.84 | 2101 | 2129.16 | 2124.99 | -28.16
|  |  | 29.86 | 2109 | 2124.98 | 2120.73 | -15.98
|  |  | 29.88 | 1975 | 2120.81 | 2116.49 | -145.81
|  |  | 29.9 | 2052 | 2116.67 | 2112.26 | -64.67
|  |  | 29.92 | 2087 | 2112.54 | 2108.06 | -25.54
|  |  | 29.94 | 2096 | 2108.44 | 2103.86 | -12.44
|  |  | 29.96 | 2054 | 2104.35 | 2099.69 | -50.35
|  |  | 29.98 | 2015 | 2100.29 | 2095.53 | -85.29
|  |  | 30 | 2095 | 2096.25 | 2091.38 | -1.25
|  |  | 30.02 | 2068 | 2092.23 | 2087.26 | -24.23
|  |  | 30.04 | 2058 | 2088.23 | 2083.15 | -30.23
|  |  | 30.06 | 2050 | 2084.25 | 2079.05 | -34.25
|  |  | 30.08 | 2069 | 2080.3 | 2074.98 | -11.3
|  |  | 30.1 | 2049 | 2076.37 | 2070.92 | -27.37
|  |  | 30.12 | 2130 | 2072.47 | 2066.87 | 57.53
|  |  | 30.14 | 2065 | 2068.59 | 2062.85 | -3.59
|  |  | 30.16 | 2043 | 2064.75 | 2058.84 | -21.75
|  |  | 30.18 | 2073 | 2060.94 | 2054.84 | 12.06
|  |  | 30.2 | 2080 | 2057.16 | 2050.87 | 22.84
|  |  | 30.22 | 2040 | 2053.42 | 2046.91 | -13.42
|  |  | 30.24 | 2053 | 2049.73 | 2042.96 | 3.27
|  |  | 30.26 | 2087 | 2046.1 | 2039.04 | 40.9
|  |  | 30.28 | 2127 | 2042.53 | 2035.13 | 84.47
|  |  | 30.3 | 2107 | 2039.04 | 2031.23 | 67.96
|  |  | 30.32 | 2035 | 2035.65 | 2027.36 | -0.65
|  |  | 30.34 | 2057 | 2032.37 | 2023.5 | 24.63
|  |  | 30.36 | 2136 | 2029.24 | 2019.65 | 106.76
|  |  | 30.38 | 2076 | 2026.3 | 2015.82 | 49.7
|  |  | 30.4 | 2054 | 2023.57 | 2012.01 | 30.43
|  |  | 30.42 | 2033 | 2021.13 | 2008.22 | 11.87
|  |  | 30.44 | 2078 | 2019.03 | 2004.44 | 58.97
|  |  | 30.46 | 2048 | 2017.35 | 2000.68 | 30.65
|  |  | 30.48 | 2033 | 2016.18 | 1996.94 | 16.82
|  |  | 30.5 | 2107 | 2015.65 | 1993.21 | 91.35
|  |  | 30.52 | 2039 | 2015.87 | 1989.5 | 23.13
|  |  | 30.54 | 2000 | 2016.99 | 1985.8 | -16.99
|  |  | 30.56 | 2016 | 2019.21 | 1982.12 | -3.21
|  |  | 30.58 | 2068 | 2022.7 | 1978.46 | 45.3
|  |  | 30.6 | 2021 | 2027.7 | 1974.82 | -6.7
|  |  | 30.62 | 2071 | 2034.44 | 1971.19 | 36.56
|  |  | 30.64 | 2122 | 2043.19 | 1967.57 | 78.81
|  |  | 30.66 | 2140 | 2054.24 | 1963.98 | 85.76
|  |  | 30.68 | 2161 | 2067.89 | 1960.4 | 93.11
|  |  | 30.7 | 2083 | 2084.45 | 1956.83 | -1.45
|  |  | 30.72 | 2172 | 2104.23 | 1953.28 | 67.77
|  |  | 30.74 | 2182 | 2127.55 | 1949.75 | 54.45
|  |  | 30.76 | 2208 | 2154.69 | 1946.24 | 53.31
|  |  | 30.78 | 2130 | 2185.92 | 1942.74 | -55.92
|  |  | 30.8 | 2160 | 2221.48 | 1939.25 | -61.48
|  |  | 30.82 | 2172 | 2261.54 | 1935.79 | -89.54
|  |  | 30.84 | 2241 | 2306.2 | 1932.33 | -65.2
|  |  | 30.86 | 2254 | 2355.52 | 1928.9 | -101.52
|  |  | 30.88 | 2358 | 2409.41 | 1925.48 | -51.41
|  |  | 30.9 | 2348 | 2467.73 | 1922.07 | -119.73
|  |  | 30.92 | 2334 | 2530.18 | 1918.68 | -196.18
|  |  | 30.94 | 2495 | 2596.38 | 1915.31 | -101.38
|  |  | 30.96 | 2527 | 2665.79 | 1911.96 | -138.79
|  |  | 30.98 | 2565 | 2737.77 | 1908.61 | -172.77
|  |  | 31 | 2638 | 2811.54 | 1905.29 | -173.54
|  |  | 31.02 | 2750 | 2886.21 | 1901.98 | -136.21
|  |  | 31.04 | 2836 | 2960.79 | 1898.68 | -124.79
|  |  | 31.06 | 3012 | 3034.22 | 1895.4 | -22.22
|  |  | 31.08 | 2965 | 3105.34 | 1892.14 | -140.34
|  |  | 31.1 | 3150 | 3172.99 | 1888.89 | -22.99
|  |  | 31.12 | 3268 | 3235.96 | 1885.66 | 32.04
|  |  | 31.14 | 3207 | 3293.09 | 1882.44 | -86.09
|  |  | 31.16 | 3428 | 3343.26 | 1879.24 | 84.74
|  |  | 31.18 | 3333 | 3385.45 | 1876.05 | -52.45
|  |  | 31.2 | 3400 | 3418.74 | 1872.88 | -18.74
|  |  | 31.22 | 3452 | 3442.41 | 1869.72 | 9.59
|  |  | 31.24 | 3483 | 3455.89 | 1866.58 | 27.11
|  |  | 31.26 | 3298 | 3458.83 | 1863.45 | -160.83
|  |  | 31.28 | 3367 | 3451.1 | 1860.34 | -84.1
|  |  | 31.3 | 3307 | 3432.82 | 1857.24 | -125.82
|  |  | 31.32 | 3235 | 3404.3 | 1854.16 | -169.3
|  |  | 31.34 | 3123 | 3366.09 | 1851.09 | -243.09
|  |  | 31.36 | 3087 | 3318.91 | 1848.04 | -231.91
|  |  | 31.38 | 3114 | 3263.64 | 1845 | -149.64
|  |  | 31.4 | 2953 | 3201.29 | 1841.97 | -248.29
|  |  | 31.42 | 2951 | 3132.96 | 1838.96 | -181.96
|  |  | 31.44 | 2895 | 3059.81 | 1835.97 | -164.81
|  |  | 31.46 | 2765 | 2983.03 | 1832.99 | -218.03
|  |  | 31.48 | 2727 | 2903.79 | 1830.02 | -176.79
|  |  | 31.5 | 2567 | 2823.25 | 1827.06 | -256.25
|  |  | 31.52 | 2521 | 2742.47 | 1824.13 | -221.47
|  |  | 31.54 | 2559 | 2662.46 | 1821.2 | -103.46
|  |  | 31.56 | 2480 | 2584.12 | 1818.29 | -104.12
|  |  | 31.58 | 2413 | 2508.22 | 1815.39 | -95.22
|  |  | 31.6 | 2283 | 2435.45 | 1812.51 | -152.45
|  |  | 31.62 | 2239 | 2366.33 | 1809.64 | -127.33
|  |  | 31.64 | 2221 | 2301.28 | 1806.78 | -80.28
|  |  | 31.66 | 2139 | 2240.6 | 1803.94 | -101.6
|  |  | 31.68 | 2085 | 2184.46 | 1801.11 | -99.46
|  |  | 31.7 | 2051 | 2132.94 | 1798.3 | -81.94
|  |  | 31.72 | 1973 | 2086.02 | 1795.5 | -113.02
|  |  | 31.74 | 2026 | 2043.6 | 1792.71 | -17.6
|  |  | 31.76 | 1953 | 2005.51 | 1789.93 | -52.51
|  |  | 31.78 | 1918 | 1971.54 | 1787.17 | -53.54
|  |  | 31.8 | 1850 | 1941.42 | 1784.42 | -91.42
|  |  | 31.82 | 1963 | 1914.86 | 1781.69 | 48.14
|  |  | 31.84 | 1798 | 1891.55 | 1778.96 | -93.55
|  |  | 31.86 | 1817 | 1871.2 | 1776.25 | -54.2
|  |  | 31.88 | 1839 | 1853.48 | 1773.56 | -14.48
|  |  | 31.9 | 1850 | 1838.11 | 1770.87 | 11.89
|  |  | 31.92 | 1883 | 1824.78 | 1768.2 | 58.22
|  |  | 31.94 | 1852 | 1813.23 | 1765.54 | 38.77
|  |  | 31.96 | 1860 | 1803.22 | 1762.9 | 56.78
|  |  | 31.98 | 1782 | 1794.53 | 1760.26 | -12.53
|  |  | 32 | 1803 | 1786.95 | 1757.64 | 16.05
|  |  | 32.02 | 1777 | 1780.3 | 1755.03 | -3.3
|  |  | 32.04 | 1738 | 1774.44 | 1752.44 | -36.44
|  |  | 32.06 | 1763 | 1769.22 | 1749.85 | -6.22
|  |  | 32.08 | 1776 | 1764.54 | 1747.28 | 11.46
|  |  | 32.1 | 1767 | 1760.29 | 1744.72 | 6.71
|  |  | 32.12 | 1773 | 1756.4 | 1742.17 | 16.6
|  |  | 32.14 | 1722 | 1752.8 | 1739.64 | -30.8
|  |  | 32.16 | 1718 | 1749.42 | 1737.11 | -31.42
|  |  | 32.18 | 1680 | 1746.24 | 1734.6 | -66.24
|  |  | 32.2 | 1745 | 1743.2 | 1732.1 | 1.8
|  |  | 32.22 | 1697 | 1740.29 | 1729.61 | -43.29
|  |  | 32.24 | 1758 | 1737.48 | 1727.14 | 20.52
|  |  | 32.26 | 1731 | 1734.74 | 1724.67 | -3.74
|  |  | 32.28 | 1782 | 1732.08 | 1722.22 | 49.92
|  |  | 32.3 | 1698 | 1729.46 | 1719.77 | -31.46
|  |  | 32.32 | 1685 | 1726.89 | 1717.34 | -41.89
|  |  | 32.34 | 1683 | 1724.37 | 1714.92 | -41.37
|  |  | 32.36 | 1658 | 1721.87 | 1712.51 | -63.87
|  |  | 32.38 | 1637 | 1719.41 | 1710.11 | -82.41
|  |  | 32.4 | 1671 | 1716.97 | 1707.73 | -45.97
|  |  | 32.42 | 1633 | 1714.56 | 1705.35 | -81.56
|  |  | 32.44 | 1739 | 1712.17 | 1702.98 | 26.83
|  |  | 32.46 | 1737 | 1709.8 | 1700.63 | 27.2
|  |  | 32.48 | 1774 | 1707.46 | 1698.29 | 66.54
|  |  | 32.5 | 1698 | 1705.14 | 1695.95 | -7.14
|  |  | 32.52 | 1723 | 1702.83 | 1693.63 | 20.17
|  |  | 32.54 | 1672 | 1700.55 | 1691.32 | -28.55
|  |  | 32.56 | 1708 | 1698.28 | 1689.02 | 9.72
|  |  | 32.58 | 1675 | 1696.04 | 1686.73 | -21.04
|  |  | 32.6 | 1680 | 1693.81 | 1684.45 | -13.81
|  |  | 32.62 | 1688 | 1691.6 | 1682.17 | -3.6
|  |  | 32.64 | 1628 | 1689.42 | 1679.91 | -61.42
|  |  | 32.66 | 1585 | 1687.25 | 1677.66 | -102.25
|  |  | 32.68 | 1666 | 1685.1 | 1675.42 | -19.1
|  |  | 32.7 | 1716 | 1682.96 | 1673.19 | 33.04
|  |  | 32.72 | 1676 | 1680.85 | 1670.97 | -4.85
|  |  | 32.74 | 1634 | 1678.76 | 1668.76 | -44.76
|  |  | 32.76 | 1670 | 1676.69 | 1666.56 | -6.69
|  |  | 32.78 | 1600 | 1674.63 | 1664.37 | -74.63
|  |  | 32.8 | 1704 | 1672.6 | 1662.19 | 31.4
|  |  | 32.82 | 1700 | 1670.58 | 1660.02 | 29.42
|  |  | 32.84 | 1643 | 1668.59 | 1657.86 | -25.59
|  |  | 32.86 | 1593 | 1666.62 | 1655.7 | -73.62
|  |  | 32.88 | 1611 | 1664.67 | 1653.56 | -53.67
|  |  | 32.9 | 1701 | 1662.74 | 1651.43 | 38.26
|  |  | 32.92 | 1621 | 1660.83 | 1649.3 | -39.83
|  |  | 32.94 | 1648 | 1658.95 | 1647.19 | -10.95
|  |  | 32.96 | 1657 | 1657.09 | 1645.08 | -0.09
|  |  | 32.98 | 1664 | 1655.25 | 1642.98 | 8.75
|  |  | 33 | 1737 | 1653.45 | 1640.9 | 83.55
|  |  | 33.02 | 1678 | 1651.67 | 1638.82 | 26.33
|  |  | 33.04 | 1690 | 1649.93 | 1636.75 | 40.07
|  |  | 33.06 | 1684 | 1648.22 | 1634.69 | 35.78
|  |  | 33.08 | 1708 | 1646.55 | 1632.63 | 61.45
|  |  | 33.1 | 1733 | 1644.93 | 1630.59 | 88.07
|  |  | 33.12 | 1747 | 1643.36 | 1628.56 | 103.64
|  |  | 33.14 | 1739 | 1641.85 | 1626.53 | 97.15
|  |  | 33.16 | 1620 | 1640.42 | 1624.51 | -20.42
|  |  | 33.18 | 1754 | 1639.09 | 1622.5 | 114.91
|  |  | 33.2 | 1735 | 1637.87 | 1620.5 | 97.13
|  |  | 33.22 | 1729 | 1636.8 | 1618.51 | 92.2
|  |  | 33.24 | 1738 | 1635.92 | 1616.53 | 102.08
|  |  | 33.26 | 1733 | 1635.27 | 1614.55 | 97.73
|  |  | 33.28 | 1706 | 1634.92 | 1612.58 | 71.08
|  |  | 33.3 | 1712 | 1634.94 | 1610.62 | 77.06
|  |  | 33.32 | 1750 | 1635.44 | 1608.67 | 114.56
|  |  | 33.34 | 1763 | 1636.53 | 1606.73 | 126.47
|  |  | 33.36 | 1819 | 1638.36 | 1604.8 | 180.64
|  |  | 33.38 | 1753 | 1641.11 | 1602.87 | 111.89
|  |  | 33.4 | 1832 | 1645 | 1600.95 | 187
|  |  | 33.42 | 1912 | 1650.29 | 1599.04 | 261.71
|  |  | 33.44 | 1789 | 1657.29 | 1597.14 | 131.71
|  |  | 33.46 | 1731 | 1666.36 | 1595.24 | 64.64
|  |  | 33.48 | 1785 | 1677.92 | 1593.36 | 107.08
|  |  | 33.5 | 1744 | 1692.43 | 1591.48 | 51.57
|  |  | 33.52 | 1811 | 1710.45 | 1589.6 | 100.55
|  |  | 33.54 | 1903 | 1732.56 | 1587.74 | 170.44
|  |  | 33.56 | 1875 | 1759.43 | 1585.88 | 115.57
|  |  | 33.58 | 1972 | 1791.77 | 1584.04 | 180.23
|  |  | 33.6 | 1918 | 1830.35 | 1582.19 | 87.65
|  |  | 33.62 | 2018 | 1875.97 | 1580.36 | 142.03
|  |  | 33.64 | 2054 | 1929.45 | 1578.53 | 124.55
|  |  | 33.66 | 2007 | 1991.6 | 1576.71 | 15.4
|  |  | 33.68 | 2127 | 2063.23 | 1574.9 | 63.77
|  |  | 33.7 | 2181 | 2145.08 | 1573.1 | 35.92
|  |  | 33.72 | 2225 | 2237.83 | 1571.3 | -12.83
|  |  | 33.74 | 2341 | 2342.03 | 1569.51 | -1.03
|  |  | 33.76 | 2421 | 2458.09 | 1567.73 | -37.09
|  |  | 33.78 | 2459 | 2586.23 | 1565.95 | -127.23
|  |  | 33.8 | 2475 | 2726.44 | 1564.18 | -251.44
|  |  | 33.82 | 2619 | 2878.47 | 1562.42 | -259.47
|  |  | 33.84 | 2835 | 3041.78 | 1560.67 | -206.78
|  |  | 33.86 | 2878 | 3215.52 | 1558.92 | -337.52
|  |  | 33.88 | 3072 | 3398.52 | 1557.18 | -326.52
|  |  | 33.9 | 3425 | 3589.27 | 1555.45 | -164.27
|  |  | 33.92 | 3507 | 3785.95 | 1553.72 | -278.95
|  |  | 33.94 | 3737 | 3986.41 | 1552 | -249.41
|  |  | 33.96 | 3996 | 4188.21 | 1550.29 | -192.21
|  |  | 33.98 | 4367 | 4388.66 | 1548.58 | -21.66
|  |  | 34 | 4570 | 4584.87 | 1546.88 | -14.87
|  |  | 34.02 | 4880 | 4773.8 | 1545.19 | 106.2
|  |  | 34.04 | 5170 | 4952.33 | 1543.51 | 217.67
|  |  | 34.06 | 5337 | 5117.34 | 1541.83 | 219.66
|  |  | 34.08 | 5615 | 5265.81 | 1540.15 | 349.19
|  |  | 34.1 | 5704 | 5394.89 | 1538.49 | 309.11
|  |  | 34.12 | 5996 | 5502.01 | 1536.83 | 493.99
|  |  | 34.14 | 6001 | 5584.96 | 1535.18 | 416.04
|  |  | 34.16 | 5886 | 5642 | 1533.53 | 244
|  |  | 34.18 | 5884 | 5671.89 | 1531.89 | 212.11
|  |  | 34.2 | 5841 | 5673.97 | 1530.26 | 167.03
|  |  | 34.22 | 5763 | 5648.17 | 1528.63 | 114.83
|  |  | 34.24 | 5467 | 5595.05 | 1527.01 | -128.05
|  |  | 34.26 | 5333 | 5515.7 | 1525.4 | -182.7
|  |  | 34.28 | 5070 | 5411.75 | 1523.79 | -341.75
|  |  | 34.3 | 4912 | 5285.31 | 1522.19 | -373.31
|  |  | 34.32 | 4799 | 5138.85 | 1520.6 | -339.85
|  |  | 34.34 | 4770 | 4975.12 | 1519.01 | -205.12
|  |  | 34.36 | 4598 | 4797.12 | 1517.43 | -199.12
|  |  | 34.38 | 4384 | 4607.91 | 1515.85 | -223.91
|  |  | 34.4 | 4275 | 4410.61 | 1514.28 | -135.61
|  |  | 34.42 | 3949 | 4208.27 | 1512.72 | -259.27
|  |  | 34.44 | 3814 | 4003.81 | 1511.16 | -189.81
|  |  | 34.46 | 3740 | 3799.97 | 1509.61 | -59.97
|  |  | 34.48 | 3357 | 3599.25 | 1508.07 | -242.25
|  |  | 34.5 | 3202 | 3403.86 | 1506.53 | -201.86
|  |  | 34.52 | 3011 | 3215.71 | 1505 | -204.71
|  |  | 34.54 | 2970 | 3036.38 | 1503.47 | -66.38
|  |  | 34.56 | 2751 | 2867.13 | 1501.96 | -116.13
|  |  | 34.58 | 2731 | 2708.88 | 1500.44 | 22.12
|  |  | 34.6 | 2483 | 2562.25 | 1498.93 | -79.25
|  |  | 34.62 | 2370 | 2427.58 | 1497.43 | -57.58
|  |  | 34.64 | 2364 | 2304.94 | 1495.94 | 59.06
|  |  | 34.66 | 2205 | 2194.17 | 1494.45 | 10.83
|  |  | 34.68 | 2193 | 2094.91 | 1492.97 | 98.09
|  |  | 34.7 | 2150 | 2006.67 | 1491.49 | 143.33
|  |  | 34.72 | 2061 | 1928.8 | 1490.02 | 132.2
|  |  | 34.74 | 1998 | 1860.58 | 1488.56 | 137.42
|  |  | 34.76 | 2051 | 1801.24 | 1487.1 | 249.76
|  |  | 34.78 | 1949 | 1749.96 | 1485.64 | 199.04
|  |  | 34.8 | 1962 | 1705.94 | 1484.2 | 256.06
|  |  | 34.82 | 1877 | 1668.38 | 1482.76 | 208.62
|  |  | 34.84 | 1815 | 1636.5 | 1481.32 | 178.5
|  |  | 34.86 | 1828 | 1609.58 | 1479.89 | 218.42
|  |  | 34.88 | 1788 | 1586.96 | 1478.47 | 201.04
|  |  | 34.9 | 1795 | 1568.01 | 1477.05 | 226.99
|  |  | 34.92 | 1759 | 1552.19 | 1475.64 | 206.81
|  |  | 34.94 | 1704 | 1539 | 1474.24 | 165
|  |  | 34.96 | 1700 | 1528.01 | 1472.84 | 171.99
|  |  | 34.98 | 1705 | 1518.84 | 1471.45 | 186.16
|  |  | 35 | 1660 | 1511.18 | 1470.06 | 148.82
|  |  | 35.02 | 1692 | 1504.74 | 1468.68 | 187.26
|  |  | 35.04 | 1654 | 1499.3 | 1467.3 | 154.7
|  |  | 35.06 | 1653 | 1494.67 | 1465.93 | 158.33
|  |  | 35.08 | 1667 | 1490.68 | 1464.57 | 176.32
|  |  | 35.1 | 1609 | 1487.21 | 1463.21 | 121.79
|  |  | 35.12 | 1562 | 1484.15 | 1461.86 | 77.85
|  |  | 35.14 | 1597 | 1481.41 | 1460.51 | 115.59
|  |  | 35.16 | 1640 | 1478.94 | 1459.17 | 161.06
|  |  | 35.18 | 1637 | 1476.68 | 1457.84 | 160.32
|  |  | 35.2 | 1486 | 1474.58 | 1456.51 | 11.42
|  |  | 35.22 | 1434 | 1472.63 | 1455.19 | -38.63
|  |  | 35.24 | 1515 | 1470.79 | 1453.87 | 44.21
|  |  | 35.26 | 1623 | 1469.04 | 1452.56 | 153.96
|  |  | 35.28 | 1567 | 1467.39 | 1451.25 | 99.61
|  |  | 35.3 | 1520 | 1465.82 | 1449.95 | 54.18
|  |  | 35.32 | 1521 | 1464.33 | 1448.66 | 56.67
|  |  | 35.34 | 1540 | 1462.93 | 1447.37 | 77.07
|  |  | 35.36 | 1469 | 1461.63 | 1446.09 | 7.37
|  |  | 35.38 | 1514 | 1460.43 | 1444.81 | 53.57
|  |  | 35.4 | 1550 | 1459.35 | 1443.54 | 90.65
|  |  | 35.42 | 1546 | 1458.43 | 1442.28 | 87.57
|  |  | 35.44 | 1518 | 1457.68 | 1441.02 | 60.32
|  |  | 35.46 | 1473 | 1457.14 | 1439.77 | 15.86
|  |  | 35.48 | 1519 | 1456.86 | 1438.52 | 62.14
|  |  | 35.5 | 1526 | 1456.88 | 1437.28 | 69.12
|  |  | 35.52 | 1510 | 1457.27 | 1436.04 | 52.73
|  |  | 35.54 | 1546 | 1458.1 | 1434.81 | 87.9
|  |  | 35.56 | 1546 | 1459.45 | 1433.59 | 86.55
|  |  | 35.58 | 1509 | 1461.41 | 1432.37 | 47.59
|  |  | 35.6 | 1578 | 1464.08 | 1431.16 | 113.92
|  |  | 35.62 | 1485 | 1467.59 | 1429.95 | 17.41
|  |  | 35.64 | 1508 | 1472.05 | 1428.75 | 35.95
|  |  | 35.66 | 1504 | 1477.59 | 1427.56 | 26.41
|  |  | 35.68 | 1524 | 1484.36 | 1426.37 | 39.64
|  |  | 35.7 | 1465 | 1492.51 | 1425.19 | -27.51
|  |  | 35.72 | 1554 | 1502.16 | 1424.01 | 51.84
|  |  | 35.74 | 1525 | 1513.48 | 1422.84 | 11.52
|  |  | 35.76 | 1595 | 1526.59 | 1421.67 | 68.41
|  |  | 35.78 | 1584 | 1541.61 | 1420.51 | 42.39
|  |  | 35.8 | 1552 | 1558.64 | 1419.36 | -6.64
|  |  | 35.82 | 1580 | 1577.78 | 1418.21 | 2.22
|  |  | 35.84 | 1562 | 1599.05 | 1417.06 | -37.05
|  |  | 35.86 | 1581 | 1622.46 | 1415.93 | -41.46
|  |  | 35.88 | 1708 | 1647.99 | 1414.8 | 60.01
|  |  | 35.9 | 1651 | 1675.55 | 1413.67 | -24.55
|  |  | 35.92 | 1661 | 1704.99 | 1412.55 | -43.99
|  |  | 35.94 | 1750 | 1736.13 | 1411.44 | 13.87
|  |  | 35.96 | 1759 | 1768.7 | 1410.33 | -9.7
|  |  | 35.98 | 1841 | 1802.4 | 1409.22 | 38.6
|  |  | 36 | 1851 | 1836.86 | 1408.13 | 14.14
|  |  | 36.02 | 1852 | 1871.65 | 1407.04 | -19.65
|  |  | 36.04 | 2002 | 1906.31 | 1405.95 | 95.69
|  |  | 36.06 | 1941 | 1940.34 | 1404.87 | 0.66
|  |  | 36.08 | 1938 | 1973.19 | 1403.8 | -35.19
|  |  | 36.1 | 1969 | 2004.33 | 1402.73 | -35.33
|  |  | 36.12 | 2076 | 2033.19 | 1401.67 | 42.81
|  |  | 36.14 | 2082 | 2059.24 | 1400.61 | 22.76
|  |  | 36.16 | 2161 | 2081.96 | 1399.56 | 79.04
|  |  | 36.18 | 2098 | 2100.89 | 1398.51 | -2.89
|  |  | 36.2 | 2063 | 2115.63 | 1397.48 | -52.63
|  |  | 36.22 | 2159 | 2125.84 | 1396.44 | 33.16
|  |  | 36.24 | 2127 | 2131.29 | 1395.41 | -4.29
|  |  | 36.26 | 2051 | 2131.84 | 1394.39 | -80.84
|  |  | 36.28 | 2082 | 2127.47 | 1393.37 | -45.47
|  |  | 36.3 | 2098 | 2118.25 | 1392.36 | -20.25
|  |  | 36.32 | 2046 | 2104.35 | 1391.36 | -58.35
|  |  | 36.34 | 2060 | 2086.04 | 1390.36 | -26.04
|  |  | 36.36 | 2039 | 2063.68 | 1389.37 | -24.68
|  |  | 36.38 | 1935 | 2037.7 | 1388.38 | -102.7
|  |  | 36.4 | 1916 | 2008.58 | 1387.39 | -92.58
|  |  | 36.42 | 1863 | 1976.83 | 1386.42 | -113.83
|  |  | 36.44 | 1871 | 1943 | 1385.45 | -72
|  |  | 36.46 | 1844 | 1907.64 | 1384.48 | -63.64
|  |  | 36.48 | 1810 | 1871.28 | 1383.52 | -61.28
|  |  | 36.5 | 1781 | 1834.46 | 1382.57 | -53.46
|  |  | 36.52 | 1745 | 1797.66 | 1381.62 | -52.66
|  |  | 36.54 | 1694 | 1761.33 | 1380.68 | -67.33
|  |  | 36.56 | 1686 | 1725.88 | 1379.74 | -39.88
|  |  | 36.58 | 1697 | 1691.64 | 1378.81 | 5.36
|  |  | 36.6 | 1646 | 1658.92 | 1377.88 | -12.92
|  |  | 36.62 | 1535 | 1627.95 | 1376.96 | -92.95
|  |  | 36.64 | 1622 | 1598.89 | 1376.05 | 23.11
|  |  | 36.66 | 1481 | 1571.88 | 1375.14 | -90.88
|  |  | 36.68 | 1511 | 1546.97 | 1374.23 | -35.97
|  |  | 36.7 | 1516 | 1524.19 | 1373.33 | -8.19
|  |  | 36.72 | 1473 | 1503.53 | 1372.44 | -30.53
|  |  | 36.74 | 1494 | 1484.91 | 1371.56 | 9.09
|  |  | 36.76 | 1447 | 1468.27 | 1370.67 | -21.27
|  |  | 36.78 | 1437 | 1453.49 | 1369.8 | -16.49
|  |  | 36.8 | 1467 | 1440.44 | 1368.93 | 26.56
|  |  | 36.82 | 1414 | 1429 | 1368.06 | -15
|  |  | 36.84 | 1449 | 1419.01 | 1367.2 | 29.99
|  |  | 36.86 | 1525 | 1410.35 | 1366.35 | 114.65
|  |  | 36.88 | 1446 | 1402.85 | 1365.5 | 43.15
|  |  | 36.9 | 1414 | 1396.39 | 1364.66 | 17.61
|  |  | 36.92 | 1406 | 1390.84 | 1363.82 | 15.16
|  |  | 36.94 | 1400 | 1386.08 | 1362.99 | 13.92
|  |  | 36.96 | 1421 | 1381.99 | 1362.16 | 39.01
|  |  | 36.98 | 1403 | 1378.48 | 1361.34 | 24.52
|  |  | 37 | 1428 | 1375.45 | 1360.52 | 52.55
|  |  | 37.02 | 1378 | 1372.84 | 1359.71 | 5.16
|  |  | 37.04 | 1412 | 1370.56 | 1358.9 | 41.44
|  |  | 37.06 | 1411 | 1368.57 | 1358.1 | 42.43
|  |  | 37.08 | 1344 | 1366.81 | 1357.31 | -22.81
|  |  | 37.1 | 1366 | 1365.24 | 1356.52 | 0.76
|  |  | 37.12 | 1349 | 1363.82 | 1355.74 | -14.82
|  |  | 37.14 | 1332 | 1362.52 | 1354.96 | -30.52
|  |  | 37.16 | 1372 | 1361.33 | 1354.18 | 10.67
|  |  | 37.18 | 1334 | 1360.21 | 1353.41 | -26.21
|  |  | 37.2 | 1360 | 1359.16 | 1352.65 | 0.84
|  |  | 37.22 | 1378 | 1358.17 | 1351.89 | 19.83
|  |  | 37.24 | 1406 | 1357.21 | 1351.14 | 48.79
|  |  | 37.26 | 1318 | 1356.29 | 1350.39 | -38.29
|  |  | 37.28 | 1303 | 1355.4 | 1349.65 | -52.4
|  |  | 37.3 | 1368 | 1354.53 | 1348.91 | 13.47
|  |  | 37.32 | 1303 | 1353.68 | 1348.18 | -50.68
|  |  | 37.34 | 1340 | 1352.85 | 1347.45 | -12.85
|  |  | 37.36 | 1420 | 1352.03 | 1346.72 | 67.97
|  |  | 37.38 | 1288 | 1351.22 | 1346.01 | -63.22
|  |  | 37.4 | 1264 | 1350.43 | 1345.29 | -86.43
|  |  | 37.42 | 1285 | 1349.65 | 1344.59 | -64.65
|  |  | 37.44 | 1272 | 1348.88 | 1343.88 | -76.88
|  |  | 37.46 | 1291 | 1348.11 | 1343.18 | -57.11
|  |  | 37.48 | 1285 | 1347.36 | 1342.49 | -62.36
|  |  | 37.5 | 1309 | 1346.61 | 1341.8 | -37.61
|  |  | 37.52 | 1332 | 1345.87 | 1341.12 | -13.87
|  |  | 37.54 | 1311 | 1345.14 | 1340.44 | -34.14
|  |  | 37.56 | 1279 | 1344.42 | 1339.77 | -65.42
|  |  | 37.58 | 1268 | 1343.7 | 1339.1 | -75.7
|  |  | 37.6 | 1370 | 1342.99 | 1338.43 | 27.01
|  |  | 37.62 | 1343 | 1342.29 | 1337.77 | 0.71
|  |  | 37.64 | 1349 | 1341.59 | 1337.12 | 7.41
|  |  | 37.66 | 1218 | 1340.91 | 1336.46 | -122.91
|  |  | 37.68 | 1318 | 1340.22 | 1335.82 | -22.22
|  |  | 37.7 | 1304 | 1339.55 | 1335.18 | -35.55
|  |  | 37.72 | 1326 | 1338.88 | 1334.54 | -12.88
|  |  | 37.74 | 1353 | 1338.22 | 1333.91 | 14.78
|  |  | 37.76 | 1322 | 1337.56 | 1333.28 | -15.56
|  |  | 37.78 | 1280 | 1336.91 | 1332.65 | -56.91
|  |  | 37.8 | 1280 | 1336.26 | 1332.03 | -56.26
|  |  | 37.82 | 1330 | 1335.63 | 1331.42 | -5.63
|  |  | 37.84 | 1310 | 1334.99 | 1330.81 | -24.99
|  |  | 37.86 | 1316 | 1334.37 | 1330.2 | -18.37
|  |  | 37.88 | 1285 | 1333.74 | 1329.6 | -48.74
|  |  | 37.9 | 1333 | 1333.13 | 1329 | -0.13
|  |  | 37.92 | 1284 | 1332.52 | 1328.41 | -48.52
|  |  | 37.94 | 1244 | 1331.91 | 1327.82 | -87.91
|  |  | 37.96 | 1253 | 1331.31 | 1327.23 | -78.31
|  |  | 37.98 | 1300 | 1330.72 | 1326.65 | -30.72
|  |  | 38 | 1349 | 1330.13 | 1326.07 | 18.87
|  |  | 38.02 | 1295 | 1329.54 | 1325.5 | -34.54
|  |  | 38.04 | 1273 | 1328.97 | 1324.93 | -55.97
|  |  | 38.06 | 1276 | 1328.39 | 1324.36 | -52.39
|  |  | 38.08 | 1286 | 1327.82 | 1323.8 | -41.82
|  |  | 38.1 | 1241 | 1327.26 | 1323.24 | -86.26
|  |  | 38.12 | 1305 | 1326.7 | 1322.69 | -21.7
|  |  | 38.14 | 1353 | 1326.14 | 1322.14 | 26.86
|  |  | 38.16 | 1223 | 1325.59 | 1321.59 | -102.59
|  |  | 38.18 | 1255 | 1325.05 | 1321.05 | -70.05
|  |  | 38.2 | 1228 | 1324.51 | 1320.51 | -96.51
|  |  | 38.22 | 1284 | 1323.97 | 1319.97 | -39.97
|  |  | 38.24 | 1255 | 1323.44 | 1319.44 | -68.44
|  |  | 38.26 | 1238 | 1322.92 | 1318.91 | -84.92
|  |  | 38.28 | 1213 | 1322.39 | 1318.39 | -109.39
|  |  | 38.3 | 1188 | 1321.88 | 1317.86 | -133.88
|  |  | 38.32 | 1204 | 1321.36 | 1317.35 | -117.36
|  |  | 38.34 | 1243 | 1320.85 | 1316.83 | -77.85
|  |  | 38.36 | 1219 | 1320.35 | 1316.32 | -101.35
|  |  | 38.38 | 1309 | 1319.85 | 1315.81 | -10.85
|  |  | 38.4 | 1262 | 1319.35 | 1315.3 | -57.35
|  |  | 38.42 | 1221 | 1318.86 | 1314.8 | -97.86
|  |  | 38.44 | 1339 | 1318.37 | 1314.3 | 20.63
|  |  | 38.46 | 1283 | 1317.89 | 1313.81 | -34.89
|  |  | 38.48 | 1334 | 1317.41 | 1313.31 | 16.59
|  |  | 38.5 | 1270 | 1316.93 | 1312.82 | -46.93
|  |  | 38.52 | 1249 | 1316.46 | 1312.34 | -67.46
|  |  | 38.54 | 1287 | 1315.99 | 1311.85 | -28.99
|  |  | 38.56 | 1248 | 1315.52 | 1311.37 | -67.52
|  |  | 38.58 | 1203 | 1315.06 | 1310.89 | -112.06
|  |  | 38.6 | 1246 | 1314.6 | 1310.41 | -68.6
|  |  | 38.62 | 1206 | 1314.15 | 1309.94 | -108.15
|  |  | 38.64 | 1276 | 1313.7 | 1309.47 | -37.7
|  |  | 38.66 | 1273 | 1313.25 | 1309 | -40.25
|  |  | 38.68 | 1273 | 1312.81 | 1308.54 | -39.81
|  |  | 38.7 | 1257 | 1312.37 | 1308.07 | -55.37
|  |  | 38.72 | 1256 | 1311.93 | 1307.61 | -55.93
|  |  | 38.74 | 1223 | 1311.5 | 1307.15 | -88.5
|  |  | 38.76 | 1236 | 1311.07 | 1306.7 | -75.07
|  |  | 38.78 | 1240 | 1310.65 | 1306.24 | -70.65
|  |  | 38.8 | 1240 | 1310.23 | 1305.79 | -70.23
|  |  | 38.82 | 1231 | 1309.81 | 1305.34 | -78.81
|  |  | 38.84 | 1249 | 1309.39 | 1304.9 | -60.39
|  |  | 38.86 | 1272 | 1308.98 | 1304.45 | -36.98
|  |  | 38.88 | 1260 | 1308.57 | 1304.01 | -48.57
|  |  | 38.9 | 1303 | 1308.16 | 1303.57 | -5.16
|  |  | 38.92 | 1290 | 1307.76 | 1303.13 | -17.76
|  |  | 38.94 | 1209 | 1307.36 | 1302.69 | -98.36
|  |  | 38.96 | 1227 | 1306.97 | 1302.25 | -79.97
|  |  | 38.98 | 1303 | 1306.57 | 1301.82 | -3.57
|  |  | 39 | 1266 | 1306.18 | 1301.39 | -40.18
|  |  | 39.02 | 1234 | 1305.8 | 1300.96 | -71.8
|  |  | 39.04 | 1221 | 1305.41 | 1300.53 | -84.41
|  |  | 39.06 | 1293 | 1305.03 | 1300.1 | -12.03
|  |  | 39.08 | 1240 | 1304.65 | 1299.67 | -64.65
|  |  | 39.1 | 1281 | 1304.28 | 1299.25 | -23.28
|  |  | 39.12 | 1258 | 1303.91 | 1298.83 | -45.91
|  |  | 39.14 | 1242 | 1303.54 | 1298.41 | -61.54
|  |  | 39.16 | 1210 | 1303.17 | 1297.98 | -93.17
|  |  | 39.18 | 1200 | 1302.81 | 1297.57 | -102.81
|  |  | 39.2 | 1206 | 1302.45 | 1297.15 | -96.45
|  |  | 39.22 | 1191 | 1302.09 | 1296.73 | -111.09
|  |  | 39.24 | 1166 | 1301.74 | 1296.31 | -135.74
|  |  | 39.26 | 1196 | 1301.39 | 1295.9 | -105.39
|  |  | 39.28 | 1276 | 1301.04 | 1295.49 | -25.04
|  |  | 39.3 | 1268 | 1300.69 | 1295.07 | -32.69
|  |  | 39.32 | 1171 | 1300.35 | 1294.66 | -129.35
|  |  | 39.34 | 1306 | 1300.01 | 1294.25 | 5.99
|  |  | 39.36 | 1268 | 1299.68 | 1293.84 | -31.68
|  |  | 39.38 | 1293 | 1299.35 | 1293.43 | -6.35
|  |  | 39.4 | 1203 | 1299.02 | 1293.02 | -96.02
|  |  | 39.42 | 1271 | 1298.69 | 1292.61 | -27.69
|  |  | 39.44 | 1237 | 1298.37 | 1292.2 | -61.37
|  |  | 39.46 | 1244 | 1298.05 | 1291.79 | -54.05
|  |  | 39.48 | 1235 | 1297.73 | 1291.38 | -62.73
|  |  | 39.5 | 1187 | 1297.42 | 1290.98 | -110.42
|  |  | 39.52 | 1220 | 1297.11 | 1290.57 | -77.11
|  |  | 39.54 | 1259 | 1296.8 | 1290.16 | -37.8
|  |  | 39.56 | 1291 | 1296.5 | 1289.76 | -5.5
|  |  | 39.58 | 1219 | 1296.2 | 1289.35 | -77.2
|  |  | 39.6 | 1261 | 1295.9 | 1288.94 | -34.9
|  |  | 39.62 | 1255 | 1295.61 | 1288.54 | -40.61
|  |  | 39.64 | 1251 | 1295.32 | 1288.13 | -44.32
|  |  | 39.66 | 1255 | 1295.04 | 1287.72 | -40.04
|  |  | 39.68 | 1175 | 1294.76 | 1287.32 | -119.76
|  |  | 39.7 | 1288 | 1294.48 | 1286.91 | -6.48
|  |  | 39.72 | 1232 | 1294.21 | 1286.5 | -62.21
|  |  | 39.74 | 1245 | 1293.94 | 1286.09 | -48.94
|  |  | 39.76 | 1283 | 1293.68 | 1285.69 | -10.68
|  |  | 39.78 | 1245 | 1293.42 | 1285.28 | -48.42
|  |  | 39.8 | 1337 | 1293.17 | 1284.87 | 43.83
|  |  | 39.82 | 1235 | 1292.93 | 1284.46 | -57.93
|  |  | 39.84 | 1271 | 1292.68 | 1284.05 | -21.68
|  |  | 39.86 | 1242 | 1292.45 | 1283.64 | -50.45
|  |  | 39.88 | 1260 | 1292.22 | 1283.23 | -32.22
|  |  | 39.9 | 1251 | 1291.99 | 1282.81 | -40.99
|  |  | 39.92 | 1258 | 1291.78 | 1282.4 | -33.78
|  |  | 39.94 | 1264 | 1291.57 | 1281.99 | -27.57
|  |  | 39.96 | 1255 | 1291.36 | 1281.57 | -36.36
|  |  | 39.98 | 1279 | 1291.17 | 1281.15 | -12.17
|  |  | 40 | 1224 | 1290.98 | 1280.74 | -66.98
|  |  | 40.02 | 1349 | 1290.8 | 1280.32 | 58.2
|  |  | 40.04 | 1289 | 1290.63 | 1279.9 | -1.63
|  |  | 40.06 | 1232 | 1290.47 | 1279.48 | -58.47
|  |  | 40.08 | 1323 | 1290.32 | 1279.06 | 32.68
|  |  | 40.1 | 1264 | 1290.19 | 1278.63 | -26.19
|  |  | 40.12 | 1275 | 1290.06 | 1278.21 | -15.06
|  |  | 40.14 | 1300 | 1289.95 | 1277.78 | 10.05
|  |  | 40.16 | 1245 | 1289.86 | 1277.36 | -44.86
|  |  | 40.18 | 1270 | 1289.78 | 1276.93 | -19.78
|  |  | 40.2 | 1310 | 1289.73 | 1276.5 | 20.27
|  |  | 40.22 | 1298 | 1289.7 | 1276.06 | 8.3
|  |  | 40.24 | 1293 | 1289.71 | 1275.63 | 3.29
|  |  | 40.26 | 1294 | 1289.75 | 1275.19 | 4.25
|  |  | 40.28 | 1342 | 1289.84 | 1274.76 | 52.16
|  |  | 40.3 | 1430 | 1289.98 | 1274.32 | 140.02
|  |  | 40.32 | 1347 | 1290.2 | 1273.88 | 56.8
|  |  | 40.34 | 1318 | 1290.51 | 1273.43 | 27.49
|  |  | 40.36 | 1316 | 1290.93 | 1272.99 | 25.07
|  |  | 40.38 | 1335 | 1291.5 | 1272.54 | 43.5
|  |  | 40.4 | 1350 | 1292.25 | 1272.09 | 57.75
|  |  | 40.42 | 1306 | 1293.24 | 1271.64 | 12.76
|  |  | 40.44 | 1355 | 1294.52 | 1271.19 | 60.48
|  |  | 40.46 | 1370 | 1296.17 | 1270.73 | 73.83
|  |  | 40.48 | 1366 | 1298.27 | 1270.27 | 67.73
|  |  | 40.5 | 1418 | 1300.95 | 1269.81 | 117.05
|  |  | 40.52 | 1439 | 1304.32 | 1269.35 | 134.68
|  |  | 40.54 | 1388 | 1308.56 | 1268.89 | 79.44
|  |  | 40.56 | 1356 | 1313.84 | 1268.42 | 42.16
|  |  | 40.58 | 1479 | 1320.38 | 1267.95 | 158.62
|  |  | 40.6 | 1423 | 1328.43 | 1267.48 | 94.57
|  |  | 40.62 | 1527 | 1338.28 | 1267 | 188.72
|  |  | 40.64 | 1480 | 1350.24 | 1266.52 | 129.76
|  |  | 40.66 | 1447 | 1364.67 | 1266.04 | 82.33
|  |  | 40.68 | 1601 | 1381.96 | 1265.56 | 219.04
|  |  | 40.7 | 1549 | 1402.54 | 1265.08 | 146.46
|  |  | 40.72 | 1511 | 1426.84 | 1264.59 | 84.16
|  |  | 40.74 | 1555 | 1455.35 | 1264.1 | 99.65
|  |  | 40.76 | 1616 | 1488.53 | 1263.6 | 127.47
|  |  | 40.78 | 1728 | 1526.86 | 1263.1 | 201.14
|  |  | 40.8 | 1734 | 1570.81 | 1262.6 | 163.19
|  |  | 40.82 | 1801 | 1620.8 | 1262.1 | 180.2
|  |  | 40.84 | 1805 | 1677.24 | 1261.59 | 127.76
|  |  | 40.86 | 1834 | 1740.42 | 1261.08 | 93.58
|  |  | 40.88 | 1984 | 1810.59 | 1260.57 | 173.41
|  |  | 40.9 | 1956 | 1887.87 | 1260.06 | 68.13
|  |  | 40.92 | 2033 | 1972.26 | 1259.54 | 60.74
|  |  | 40.94 | 2190 | 2063.62 | 1259.02 | 126.38
|  |  | 40.96 | 2121 | 2161.65 | 1258.49 | -40.65
|  |  | 40.98 | 2337 | 2265.88 | 1257.96 | 71.12
|  |  | 41 | 2439 | 2375.66 | 1257.43 | 63.34
|  |  | 41.02 | 2614 | 2490.16 | 1256.89 | 123.84
|  |  | 41.04 | 2672 | 2608.39 | 1256.35 | 63.61
|  |  | 41.06 | 2881 | 2729.19 | 1255.81 | 151.81
|  |  | 41.08 | 2973 | 2851.25 | 1255.27 | 121.75
|  |  | 41.1 | 3103 | 2973.14 | 1254.72 | 129.86
|  |  | 41.12 | 3296 | 3093.35 | 1254.16 | 202.65
|  |  | 41.14 | 3500 | 3210.3 | 1253.61 | 289.7
|  |  | 41.16 | 3617 | 3322.42 | 1253.05 | 294.58
|  |  | 41.18 | 3715 | 3428.18 | 1252.48 | 286.82
|  |  | 41.2 | 3877 | 3526.11 | 1251.92 | 350.89
|  |  | 41.22 | 4080 | 3614.94 | 1251.34 | 465.06
|  |  | 41.24 | 4094 | 3693.56 | 1250.77 | 400.44
|  |  | 41.26 | 4162 | 3761.15 | 1250.19 | 400.85
|  |  | 41.28 | 4252 | 3817.17 | 1249.61 | 434.83
|  |  | 41.3 | 4369 | 3861.46 | 1249.02 | 507.54
|  |  | 41.32 | 4207 | 3894.17 | 1248.43 | 312.83
|  |  | 41.34 | 4081 | 3915.84 | 1247.84 | 165.16
|  |  | 41.36 | 4151 | 3927.39 | 1247.24 | 223.61
|  |  | 41.38 | 4049 | 3930 | 1246.64 | 119
|  |  | 41.4 | 3922 | 3925.18 | 1246.03 | -3.18
|  |  | 41.42 | 3986 | 3914.62 | 1245.42 | 71.38
|  |  | 41.44 | 4022 | 3900.23 | 1244.81 | 121.77
|  |  | 41.46 | 3931 | 3883.93 | 1244.19 | 47.07
|  |  | 41.48 | 3904 | 3867.69 | 1243.57 | 36.31
|  |  | 41.5 | 3773 | 3853.4 | 1242.94 | -80.4
|  |  | 41.52 | 3670 | 3842.81 | 1242.31 | -172.81
|  |  | 41.54 | 3679 | 3837.47 | 1241.67 | -158.47
|  |  | 41.56 | 3585 | 3838.62 | 1241.04 | -253.62
|  |  | 41.58 | 3697 | 3847.22 | 1240.39 | -150.22
|  |  | 41.6 | 3729 | 3863.83 | 1239.75 | -134.83
|  |  | 41.62 | 3684 | 3888.64 | 1239.09 | -204.64
|  |  | 41.64 | 3791 | 3921.42 | 1238.44 | -130.42
|  |  | 41.66 | 3976 | 3961.55 | 1237.78 | 14.45
|  |  | 41.68 | 3950 | 4008.02 | 1237.11 | -58.02
|  |  | 41.7 | 4096 | 4059.44 | 1236.45 | 36.56
|  |  | 41.72 | 4259 | 4114.15 | 1235.77 | 144.85
|  |  | 41.74 | 4378 | 4170.17 | 1235.1 | 207.83
|  |  | 41.76 | 4596 | 4225.37 | 1234.41 | 370.63
|  |  | 41.78 | 4746 | 4277.47 | 1233.73 | 468.53
|  |  | 41.8 | 4728 | 4324.15 | 1233.04 | 403.85
|  |  | 41.82 | 4850 | 4363.15 | 1232.34 | 486.85
|  |  | 41.84 | 4820 | 4392.32 | 1231.65 | 427.68
|  |  | 41.86 | 4841 | 4409.74 | 1230.94 | 431.26
|  |  | 41.88 | 4839 | 4413.78 | 1230.23 | 425.22
|  |  | 41.9 | 4795 | 4403.17 | 1229.52 | 391.83
|  |  | 41.92 | 4656 | 4377.04 | 1228.81 | 278.96
|  |  | 41.94 | 4550 | 4334.93 | 1228.09 | 215.07
|  |  | 41.96 | 4545 | 4276.82 | 1227.36 | 268.18
|  |  | 41.98 | 4294 | 4203.11 | 1226.63 | 90.89
|  |  | 42 | 4062 | 4114.58 | 1225.9 | -52.58
|  |  | 42.02 | 4084 | 4012.37 | 1225.16 | 71.63
|  |  | 42.04 | 3983 | 3897.89 | 1224.41 | 85.11
|  |  | 42.06 | 3697 | 3772.83 | 1223.67 | -75.83
|  |  | 42.08 | 3535 | 3639.01 | 1222.91 | -104.01
|  |  | 42.1 | 3503 | 3498.4 | 1222.16 | 4.6
|  |  | 42.12 | 3453 | 3352.97 | 1221.39 | 100.03
|  |  | 42.14 | 3133 | 3204.73 | 1220.63 | -71.73
|  |  | 42.16 | 3016 | 3055.6 | 1219.86 | -39.6
|  |  | 42.18 | 2843 | 2907.37 | 1219.08 | -64.37
|  |  | 42.2 | 2720 | 2761.74 | 1218.3 | -41.74
|  |  | 42.22 | 2574 | 2620.12 | 1217.52 | -46.12
|  |  | 42.24 | 2435 | 2483.86 | 1216.73 | -48.86
|  |  | 42.26 | 2437 | 2354 | 1215.94 | 83
|  |  | 42.28 | 2221 | 2231.4 | 1215.14 | -10.4
|  |  | 42.3 | 2164 | 2116.68 | 1214.34 | 47.32
|  |  | 42.32 | 2047 | 2010.27 | 1213.53 | 36.73
|  |  | 42.34 | 1973 | 1912.41 | 1212.72 | 60.59
|  |  | 42.36 | 1877 | 1823.13 | 1211.91 | 53.87
|  |  | 42.38 | 1864 | 1742.33 | 1211.09 | 121.67
|  |  | 42.4 | 1929 | 1669.78 | 1210.26 | 259.22
|  |  | 42.42 | 1721 | 1605.11 | 1209.43 | 115.89
|  |  | 42.44 | 1671 | 1547.9 | 1208.6 | 123.1
|  |  | 42.46 | 1587 | 1497.64 | 1207.76 | 89.36
|  |  | 42.48 | 1632 | 1453.78 | 1206.92 | 178.22
|  |  | 42.5 | 1556 | 1415.77 | 1206.07 | 140.23
|  |  | 42.52 | 1544 | 1383.03 | 1205.22 | 160.97
|  |  | 42.54 | 1580 | 1354.99 | 1204.36 | 225.01
|  |  | 42.56 | 1511 | 1331.12 | 1203.5 | 179.88
|  |  | 42.58 | 1435 | 1310.88 | 1202.64 | 124.12
|  |  | 42.6 | 1378 | 1293.82 | 1201.77 | 84.18
|  |  | 42.62 | 1355 | 1279.49 | 1200.9 | 75.51
|  |  | 42.64 | 1369 | 1267.48 | 1200.02 | 101.52
|  |  | 42.66 | 1360 | 1257.45 | 1199.14 | 102.55
|  |  | 42.68 | 1380 | 1249.09 | 1198.25 | 130.91
|  |  | 42.7 | 1349 | 1242.12 | 1197.36 | 106.88
|  |  | 42.72 | 1373 | 1236.31 | 1196.46 | 136.69
|  |  | 42.74 | 1342 | 1231.47 | 1195.56 | 110.53
|  |  | 42.76 | 1303 | 1227.44 | 1194.66 | 75.56
|  |  | 42.78 | 1294 | 1224.08 | 1193.75 | 69.92
|  |  | 42.8 | 1290 | 1221.29 | 1192.84 | 68.71
|  |  | 42.82 | 1343 | 1218.99 | 1191.92 | 124.01
|  |  | 42.84 | 1270 | 1217.11 | 1191 | 52.89
|  |  | 42.86 | 1303 | 1215.63 | 1190.07 | 87.37
|  |  | 42.88 | 1271 | 1214.52 | 1189.14 | 56.48
|  |  | 42.9 | 1302 | 1213.78 | 1188.21 | 88.22
|  |  | 42.92 | 1308 | 1213.41 | 1187.27 | 94.59
|  |  | 42.94 | 1299 | 1213.45 | 1186.33 | 85.55
|  |  | 42.96 | 1276 | 1213.91 | 1185.38 | 62.09
|  |  | 42.98 | 1258 | 1214.86 | 1184.43 | 43.14
|  |  | 43 | 1301 | 1216.34 | 1183.48 | 84.66
|  |  | 43.02 | 1285 | 1218.43 | 1182.52 | 66.57
|  |  | 43.04 | 1236 | 1221.2 | 1181.56 | 14.8
|  |  | 43.06 | 1251 | 1224.72 | 1180.59 | 26.28
|  |  | 43.08 | 1285 | 1229.08 | 1179.62 | 55.92
|  |  | 43.1 | 1256 | 1234.38 | 1178.64 | 21.62
|  |  | 43.12 | 1259 | 1240.69 | 1177.67 | 18.31
|  |  | 43.14 | 1290 | 1248.09 | 1176.68 | 41.91
|  |  | 43.16 | 1260 | 1256.68 | 1175.7 | 3.32
|  |  | 43.18 | 1316 | 1266.51 | 1174.71 | 49.49
|  |  | 43.2 | 1239 | 1277.64 | 1173.71 | -38.64
|  |  | 43.22 | 1305 | 1290.1 | 1172.71 | 14.9
|  |  | 43.24 | 1296 | 1303.92 | 1171.71 | -7.92
|  |  | 43.26 | 1332 | 1319.08 | 1170.7 | 12.92
|  |  | 43.28 | 1319 | 1335.54 | 1169.69 | -16.54
|  |  | 43.3 | 1360 | 1353.23 | 1168.68 | 6.77
|  |  | 43.32 | 1359 | 1372.06 | 1167.66 | -13.06
|  |  | 43.34 | 1313 | 1391.88 | 1166.64 | -78.88
|  |  | 43.36 | 1348 | 1412.52 | 1165.62 | -64.52
|  |  | 43.38 | 1334 | 1433.77 | 1164.59 | -99.77
|  |  | 43.4 | 1371 | 1455.38 | 1163.56 | -84.38
|  |  | 43.42 | 1447 | 1477.09 | 1162.52 | -30.09
|  |  | 43.44 | 1393 | 1498.59 | 1161.48 | -105.59
|  |  | 43.46 | 1478 | 1519.55 | 1160.44 | -41.55
|  |  | 43.48 | 1524 | 1539.66 | 1159.4 | -15.66
|  |  | 43.5 | 1526 | 1558.55 | 1158.35 | -32.55
|  |  | 43.52 | 1563 | 1575.89 | 1157.29 | -12.89
|  |  | 43.54 | 1594 | 1591.34 | 1156.24 | 2.66
|  |  | 43.56 | 1633 | 1604.6 | 1155.18 | 28.4
|  |  | 43.58 | 1636 | 1615.39 | 1154.12 | 20.61
|  |  | 43.6 | 1592 | 1623.47 | 1153.05 | -31.47
|  |  | 43.62 | 1637 | 1628.66 | 1151.98 | 8.34
|  |  | 43.64 | 1698 | 1630.82 | 1150.91 | 67.18
|  |  | 43.66 | 1545 | 1629.9 | 1149.83 | -84.9
|  |  | 43.68 | 1592 | 1625.89 | 1148.75 | -33.89
|  |  | 43.7 | 1571 | 1618.85 | 1147.67 | -47.85
|  |  | 43.72 | 1618 | 1608.9 | 1146.59 | 9.1
|  |  | 43.74 | 1578 | 1596.24 | 1145.5 | -18.24
|  |  | 43.76 | 1544 | 1581.08 | 1144.41 | -37.08
|  |  | 43.78 | 1508 | 1563.69 | 1143.32 | -55.69
|  |  | 43.8 | 1482 | 1544.37 | 1142.22 | -62.37
|  |  | 43.82 | 1477 | 1523.46 | 1141.12 | -46.46
|  |  | 43.84 | 1435 | 1501.27 | 1140.02 | -66.27
|  |  | 43.86 | 1395 | 1478.16 | 1138.91 | -83.16
|  |  | 43.88 | 1427 | 1454.45 | 1137.8 | -27.45
|  |  | 43.9 | 1396 | 1430.48 | 1136.69 | -34.48
|  |  | 43.92 | 1276 | 1406.53 | 1135.58 | -130.53
|  |  | 43.94 | 1338 | 1382.89 | 1134.46 | -44.89
|  |  | 43.96 | 1278 | 1359.79 | 1133.34 | -81.79
|  |  | 43.98 | 1304 | 1337.46 | 1132.22 | -33.46
|  |  | 44 | 1283 | 1316.07 | 1131.1 | -33.07
|  |  | 44.02 | 1263 | 1295.77 | 1129.97 | -32.77
|  |  | 44.04 | 1206 | 1276.66 | 1128.84 | -70.66
|  |  | 44.06 | 1193 | 1258.81 | 1127.71 | -65.81
|  |  | 44.08 | 1170 | 1242.28 | 1126.58 | -72.28
|  |  | 44.1 | 1165 | 1227.07 | 1125.44 | -62.07
|  |  | 44.12 | 1188 | 1213.18 | 1124.31 | -25.18
|  |  | 44.14 | 1143 | 1200.57 | 1123.17 | -57.57
|  |  | 44.16 | 1155 | 1189.19 | 1122.02 | -34.19
|  |  | 44.18 | 1141 | 1178.98 | 1120.88 | -37.98
|  |  | 44.2 | 1122 | 1169.86 | 1119.73 | -47.86
|  |  | 44.22 | 1123 | 1161.76 | 1118.58 | -38.76
|  |  | 44.24 | 1090 | 1154.58 | 1117.43 | -64.58
|  |  | 44.26 | 1141 | 1148.23 | 1116.28 | -7.23
|  |  | 44.28 | 1114 | 1142.63 | 1115.12 | -28.63
|  |  | 44.3 | 1110 | 1137.7 | 1113.97 | -27.7
|  |  | 44.32 | 1122 | 1133.35 | 1112.81 | -11.35
|  |  | 44.34 | 1130 | 1129.51 | 1111.65 | 0.49
|  |  | 44.36 | 1157 | 1126.1 | 1110.48 | 30.9
|  |  | 44.38 | 1141 | 1123.07 | 1109.32 | 17.93
|  |  | 44.4 | 1079 | 1120.36 | 1108.15 | -41.36
|  |  | 44.42 | 1047 | 1117.92 | 1106.99 | -70.92
|  |  | 44.44 | 1102 | 1115.69 | 1105.82 | -13.69
|  |  | 44.46 | 1065 | 1113.66 | 1104.65 | -48.66
|  |  | 44.48 | 1029 | 1111.78 | 1103.47 | -82.78
|  |  | 44.5 | 1064 | 1110.02 | 1102.3 | -46.02
|  |  | 44.52 | 1083 | 1108.36 | 1101.12 | -25.36
|  |  | 44.54 | 1073 | 1106.78 | 1099.95 | -33.78
|  |  | 44.56 | 1033 | 1105.27 | 1098.77 | -72.27
|  |  | 44.58 | 1052 | 1103.82 | 1097.59 | -51.82
|  |  | 44.6 | 1067 | 1102.4 | 1096.41 | -35.4
|  |  | 44.62 | 1049 | 1101.02 | 1095.23 | -52.02
|  |  | 44.64 | 1067 | 1099.66 | 1094.04 | -32.66
|  |  | 44.66 | 1046 | 1098.32 | 1092.86 | -52.32
|  |  | 44.68 | 1069 | 1097 | 1091.67 | -28
|  |  | 44.7 | 1022 | 1095.69 | 1090.49 | -73.69
|  |  | 44.72 | 1036 | 1094.39 | 1089.3 | -58.39
|  |  | 44.74 | 1072 | 1093.11 | 1088.11 | -21.11
|  |  | 44.76 | 1070 | 1091.82 | 1086.92 | -21.82
|  |  | 44.78 | 1099 | 1090.55 | 1085.73 | 8.45
|  |  | 44.8 | 1034 | 1089.27 | 1084.54 | -55.27
|  |  | 44.82 | 1012 | 1088 | 1083.35 | -76
|  |  | 44.84 | 1049 | 1086.74 | 1082.15 | -37.74
|  |  | 44.86 | 1041 | 1085.47 | 1080.96 | -44.47
|  |  | 44.88 | 1031 | 1084.21 | 1079.77 | -53.21
|  |  | 44.9 | 1072 | 1082.95 | 1078.57 | -10.95
|  |  | 44.92 | 1057 | 1081.7 | 1077.38 | -24.7
|  |  | 44.94 | 1028 | 1080.44 | 1076.18 | -52.44
|  |  | 44.96 | 990 | 1079.19 | 1074.98 | -89.19
|  |  | 44.98 | 1034 | 1077.94 | 1073.79 | -43.94
|  |  | 45 | 1038 | 1076.69 | 1072.59 | -38.69
|  |  | 45.02 | 1015 | 1075.44 | 1071.39 | -60.44
|  |  | 45.04 | 1086 | 1074.2 | 1070.19 | 11.8
|  |  | 45.06 | 1023 | 1072.95 | 1068.99 | -49.95
|  |  | 45.08 | 1033 | 1071.71 | 1067.8 | -38.71
|  |  | 45.1 | 1032 | 1070.47 | 1066.6 | -38.47
|  |  | 45.12 | 1041 | 1069.23 | 1065.4 | -28.23
|  |  | 45.14 | 1006 | 1067.99 | 1064.2 | -61.99
|  |  | 45.16 | 1043 | 1066.75 | 1063 | -23.75
|  |  | 45.18 | 959 | 1065.52 | 1061.8 | -106.52
|  |  | 45.2 | 999 | 1064.28 | 1060.6 | -65.28
|  |  | 45.22 | 1088 | 1063.05 | 1059.4 | 24.95
|  |  | 45.24 | 1035 | 1061.82 | 1058.2 | -26.82
|  |  | 45.26 | 1074 | 1060.59 | 1057 | 13.41
|  |  | 45.28 | 1022 | 1059.36 | 1055.8 | -37.36
|  |  | 45.3 | 1024 | 1058.13 | 1054.6 | -34.13
|  |  | 45.32 | 982 | 1056.9 | 1053.4 | -74.9
|  |  | 45.34 | 1035 | 1055.68 | 1052.2 | -20.68
|  |  | 45.36 | 1011 | 1054.46 | 1051.01 | -43.46
|  |  | 45.38 | 1040 | 1053.23 | 1049.81 | -13.23
|  |  | 45.4 | 1027 | 1052.01 | 1048.61 | -25.01
|  |  | 45.42 | 992 | 1050.79 | 1047.41 | -58.79
|  |  | 45.44 | 1021 | 1049.58 | 1046.22 | -28.58
|  |  | 45.46 | 1041 | 1048.36 | 1045.02 | -7.36
|  |  | 45.48 | 1031 | 1047.15 | 1043.82 | -16.15
|  |  | 45.5 | 1057 | 1045.94 | 1042.63 | 11.06
|  |  | 45.52 | 1028 | 1044.73 | 1041.43 | -16.73
|  |  | 45.54 | 1014 | 1043.52 | 1040.24 | -29.52
|  |  | 45.56 | 985 | 1042.32 | 1039.05 | -57.32
|  |  | 45.58 | 1000 | 1041.12 | 1037.85 | -41.12
|  |  | 45.6 | 948 | 1039.93 | 1036.66 | -91.93
|  |  | 45.62 | 1032 | 1038.73 | 1035.47 | -6.73
|  |  | 45.64 | 1016 | 1037.55 | 1034.28 | -21.55
|  |  | 45.66 | 988 | 1036.36 | 1033.09 | -48.36
|  |  | 45.68 | 982 | 1035.19 | 1031.9 | -53.19
|  |  | 45.7 | 991 | 1034.02 | 1030.72 | -43.02
|  |  | 45.72 | 982 | 1032.86 | 1029.53 | -50.86
|  |  | 45.74 | 1002 | 1031.71 | 1028.34 | -29.71
|  |  | 45.76 | 1009 | 1030.57 | 1027.16 | -21.57
|  |  | 45.78 | 981 | 1029.45 | 1025.98 | -48.45
|  |  | 45.8 | 953 | 1028.34 | 1024.79 | -75.34
|  |  | 45.82 | 1001 | 1027.24 | 1023.61 | -26.24
|  |  | 45.84 | 988 | 1026.17 | 1022.43 | -38.17
|  |  | 45.86 | 990 | 1025.11 | 1021.25 | -35.11
|  |  | 45.88 | 992 | 1024.09 | 1020.08 | -32.09
|  |  | 45.9 | 980 | 1023.08 | 1018.9 | -43.08
|  |  | 45.92 | 978 | 1022.11 | 1017.72 | -44.11
|  |  | 45.94 | 998 | 1021.16 | 1016.55 | -23.16
|  |  | 45.96 | 1037 | 1020.25 | 1015.38 | 16.75
|  |  | 45.98 | 1007 | 1019.37 | 1014.21 | -12.37
|  |  | 46 | 924 | 1018.53 | 1013.04 | -94.53
|  |  | 46.02 | 977 | 1017.73 | 1011.87 | -40.73
|  |  | 46.04 | 996 | 1016.97 | 1010.7 | -20.97
|  |  | 46.06 | 962 | 1016.24 | 1009.54 | -54.24
|  |  | 46.08 | 1105 | 1015.55 | 1008.37 | 89.45
|  |  | 46.1 | 1022 | 1014.89 | 1007.21 | 7.11
|  |  | 46.12 | 1003 | 1014.27 | 1006.05 | -11.27
|  |  | 46.14 | 962 | 1013.68 | 1004.89 | -51.68
|  |  | 46.16 | 989 | 1013.11 | 1003.74 | -24.11
|  |  | 46.18 | 982 | 1012.56 | 1002.58 | -30.56
|  |  | 46.2 | 987 | 1012.03 | 1001.43 | -25.03
|  |  | 46.22 | 1017 | 1011.5 | 1000.27 | 5.5
|  |  | 46.24 | 977 | 1010.97 | 999.124 | -33.97
|  |  | 46.26 | 980 | 1010.43 | 997.975 | -30.43
|  |  | 46.28 | 1051 | 1009.88 | 996.828 | 41.12
|  |  | 46.3 | 1003 | 1009.29 | 995.683 | -6.29
|  |  | 46.32 | 1007 | 1008.67 | 994.54 | -1.67
|  |  | 46.34 | 961 | 1008.01 | 993.399 | -47.01
|  |  | 46.36 | 973 | 1007.29 | 992.26 | -34.29
|  |  | 46.38 | 981 | 1006.51 | 991.123 | -25.51
|  |  | 46.4 | 1000 | 1005.67 | 989.988 | -5.67
|  |  | 46.42 | 1013 | 1004.75 | 988.854 | 8.25
|  |  | 46.44 | 992 | 1003.76 | 987.723 | -11.76
|  |  | 46.46 | 966 | 1002.69 | 986.594 | -36.69
|  |  | 46.48 | 1036 | 1001.54 | 985.466 | 34.46
|  |  | 46.5 | 1023 | 1000.32 | 984.341 | 22.68
|  |  | 46.52 | 990 | 999.019 | 983.218 | -9.019
|  |  | 46.54 | 975 | 997.649 | 982.097 | -22.649
|  |  | 46.56 | 1033 | 996.214 | 980.978 | 36.786
|  |  | 46.58 | 977 | 994.722 | 979.861 | -17.722
|  |  | 46.6 | 954 | 993.178 | 978.747 | -39.178
|  |  | 46.62 | 975 | 991.594 | 977.635 | -16.594
|  |  | 46.64 | 958 | 989.975 | 976.524 | -31.975
|  |  | 46.66 | 993 | 988.333 | 975.417 | 4.667
|  |  | 46.68 | 974 | 986.675 | 974.311 | -12.675
|  |  | 46.7 | 938 | 985.011 | 973.208 | -47.011
|  |  | 46.72 | 998 | 983.349 | 972.106 | 14.651
|  |  | 46.74 | 953 | 981.696 | 971.008 | -28.696
|  |  | 46.76 | 990 | 980.06 | 969.911 | 9.94
|  |  | 46.78 | 1010 | 978.446 | 968.817 | 31.554
|  |  | 46.8 | 986 | 976.861 | 967.725 | 9.139
|  |  | 46.82 | 1004 | 975.308 | 966.636 | 28.692
|  |  | 46.84 | 1020 | 973.791 | 965.549 | 46.209
|  |  | 46.86 | 1004 | 972.313 | 964.464 | 31.687
|  |  | 46.88 | 975 | 970.877 | 963.382 | 4.123
|  |  | 46.9 | 986 | 969.483 | 962.302 | 16.517
|  |  | 46.92 | 971 | 968.133 | 961.224 | 2.867
|  |  | 46.94 | 936 | 966.827 | 960.15 | -30.827
|  |  | 46.96 | 983 | 965.565 | 959.077 | 17.435
|  |  | 46.98 | 928 | 964.347 | 958.007 | -36.347
|  |  | 47 | 935 | 963.175 | 956.94 | -28.175
|  |  | 47.02 | 992 | 962.048 | 955.875 | 29.952
|  |  | 47.04 | 1006 | 960.968 | 954.812 | 45.032
|  |  | 47.06 | 955 | 959.938 | 953.752 | -4.938
|  |  | 47.08 | 934 | 958.961 | 952.695 | -24.961
|  |  | 47.1 | 950 | 958.042 | 951.64 | -8.042
|  |  | 47.12 | 973 | 957.188 | 950.587 | 15.812
|  |  | 47.14 | 958 | 956.41 | 949.537 | 1.59
|  |  | 47.16 | 980 | 955.72 | 948.49 | 24.28
|  |  | 47.18 | 1000 | 955.134 | 947.446 | 44.866
|  |  | 47.2 | 980 | 954.674 | 946.403 | 25.326
|  |  | 47.22 | 968 | 954.366 | 945.364 | 13.634
|  |  | 47.24 | 993 | 954.24 | 944.327 | 38.76
|  |  | 47.26 | 961 | 954.335 | 943.293 | 6.665
|  |  | 47.28 | 974 | 954.698 | 942.261 | 19.302
|  |  | 47.3 | 937 | 955.381 | 941.232 | -18.381
|  |  | 47.32 | 1045 | 956.448 | 940.206 | 88.552
|  |  | 47.34 | 1015 | 957.971 | 939.182 | 57.029
|  |  | 47.36 | 1000 | 960.034 | 938.161 | 39.966
|  |  | 47.38 | 941 | 962.728 | 937.143 | -21.728
|  |  | 47.4 | 1000 | 966.157 | 936.127 | 33.843
|  |  | 47.42 | 966 | 970.436 | 935.114 | -4.436
|  |  | 47.44 | 985 | 975.686 | 934.103 | 9.314
|  |  | 47.46 | 996 | 982.038 | 933.095 | 13.962
|  |  | 47.48 | 1034 | 989.63 | 932.09 | 44.37
|  |  | 47.5 | 1017 | 998.6 | 931.088 | 18.4
|  |  | 47.52 | 1025 | 1009.09 | 930.088 | 15.91
|  |  | 47.54 | 1061 | 1021.24 | 929.091 | 39.76
|  |  | 47.56 | 1028 | 1035.18 | 928.096 | -7.18
|  |  | 47.58 | 1088 | 1051.02 | 927.105 | 36.98
|  |  | 47.6 | 1088 | 1068.87 | 926.116 | 19.13
|  |  | 47.62 | 1065 | 1088.8 | 925.129 | -23.8
|  |  | 47.64 | 1086 | 1110.86 | 924.146 | -24.86
|  |  | 47.66 | 1118 | 1135.06 | 923.165 | -17.06
|  |  | 47.68 | 1090 | 1161.38 | 922.186 | -71.38
|  |  | 47.7 | 1184 | 1189.74 | 921.211 | -5.74
|  |  | 47.72 | 1213 | 1220.02 | 920.238 | -7.02
|  |  | 47.74 | 1236 | 1252.05 | 919.267 | -16.05
|  |  | 47.76 | 1184 | 1285.58 | 918.3 | -101.58
|  |  | 47.78 | 1322 | 1320.35 | 917.335 | 1.65
|  |  | 47.8 | 1337 | 1356.02 | 916.373 | -19.02
|  |  | 47.82 | 1368 | 1392.18 | 915.413 | -24.18
|  |  | 47.84 | 1432 | 1428.42 | 914.456 | 3.58
|  |  | 47.86 | 1427 | 1464.25 | 913.502 | -37.25
|  |  | 47.88 | 1518 | 1499.16 | 912.551 | 18.84
|  |  | 47.9 | 1561 | 1532.64 | 911.602 | 28.36
|  |  | 47.92 | 1570 | 1564.14 | 910.656 | 5.86
|  |  | 47.94 | 1574 | 1593.13 | 909.712 | -19.13
|  |  | 47.96 | 1672 | 1619.09 | 908.771 | 52.91
|  |  | 47.98 | 1720 | 1641.53 | 907.833 | 78.47
|  |  | 48 | 1732 | 1660.04 | 906.898 | 71.96
|  |  | 48.02 | 1672 | 1674.23 | 905.965 | -2.23
|  |  | 48.04 | 1693 | 1683.83 | 905.034 | 9.17
|  |  | 48.06 | 1755 | 1688.63 | 904.107 | 66.37
|  |  | 48.08 | 1736 | 1688.52 | 903.182 | 47.48
|  |  | 48.1 | 1694 | 1683.51 | 902.26 | 10.49
|  |  | 48.12 | 1675 | 1673.69 | 901.34 | 1.31
|  |  | 48.14 | 1760 | 1659.22 | 900.423 | 100.78
|  |  | 48.16 | 1596 | 1640.4 | 899.508 | -44.4
|  |  | 48.18 | 1551 | 1617.55 | 898.596 | -66.55
|  |  | 48.2 | 1491 | 1591.08 | 897.687 | -100.08
|  |  | 48.22 | 1482 | 1561.47 | 896.78 | -79.47
|  |  | 48.24 | 1488 | 1529.19 | 895.876 | -41.19
|  |  | 48.26 | 1484 | 1494.77 | 894.975 | -10.77
|  |  | 48.28 | 1399 | 1458.74 | 894.076 | -59.74
|  |  | 48.3 | 1362 | 1421.62 | 893.179 | -59.62
|  |  | 48.32 | 1401 | 1383.92 | 892.286 | 17.08
|  |  | 48.34 | 1295 | 1346.13 | 891.394 | -51.13
|  |  | 48.36 | 1349 | 1308.67 | 890.505 | 40.33
|  |  | 48.38 | 1270 | 1271.95 | 889.619 | -1.95
|  |  | 48.4 | 1196 | 1236.33 | 888.736 | -40.33
|  |  | 48.42 | 1234 | 1202.09 | 887.854 | 31.91
|  |  | 48.44 | 1226 | 1169.49 | 886.976 | 56.51
|  |  | 48.46 | 1090 | 1138.71 | 886.099 | -48.71
|  |  | 48.48 | 1142 | 1109.9 | 885.226 | 32.1
|  |  | 48.5 | 1073 | 1083.14 | 884.354 | -10.14
|  |  | 48.52 | 1056 | 1058.48 | 883.486 | -2.48
|  |  | 48.54 | 1022 | 1035.92 | 882.619 | -13.92
|  |  | 48.56 | 1067 | 1015.44 | 881.756 | 51.56
|  |  | 48.58 | 1017 | 996.954 | 880.894 | 20.046
|  |  | 48.6 | 1050 | 980.392 | 880.035 | 69.608
|  |  | 48.62 | 1036 | 965.642 | 879.179 | 70.358
|  |  | 48.64 | 1023 | 952.582 | 878.324 | 70.418
|  |  | 48.66 | 1005 | 941.082 | 877.473 | 63.918
|  |  | 48.68 | 982 | 931.007 | 876.623 | 50.993
|  |  | 48.7 | 970 | 922.22 | 875.776 | 47.78
|  |  | 48.72 | 1019 | 914.586 | 874.932 | 104.414
|  |  | 48.74 | 931 | 907.975 | 874.089 | 23.025
|  |  | 48.76 | 968 | 902.265 | 873.249 | 65.735
|  |  | 48.78 | 946 | 897.34 | 872.412 | 48.66
|  |  | 48.8 | 943 | 893.094 | 871.577 | 49.906
|  |  | 48.82 | 963 | 889.431 | 870.744 | 73.569
|  |  | 48.84 | 934 | 886.264 | 869.913 | 47.736
|  |  | 48.86 | 928 | 883.518 | 869.084 | 44.482
|  |  | 48.88 | 947 | 881.124 | 868.258 | 65.876
|  |  | 48.9 | 924 | 879.025 | 867.435 | 44.975
|  |  | 48.92 | 910 | 877.171 | 866.613 | 32.829
|  |  | 48.94 | 940 | 875.518 | 865.794 | 64.482
|  |  | 48.96 | 900 | 874.032 | 864.977 | 25.968
|  |  | 48.98 | 910 | 872.682 | 864.162 | 37.318
|  |  | 49 | 867 | 871.443 | 863.349 | -4.443
|  |  | 49.02 | 959 | 870.296 | 862.538 | 88.704
|  |  | 49.04 | 923 | 869.225 | 861.73 | 53.775
|  |  | 49.06 | 893 | 868.218 | 860.924 | 24.782
|  |  | 49.08 | 908 | 867.264 | 860.12 | 40.736
|  |  | 49.1 | 938 | 866.356 | 859.318 | 71.644
|  |  | 49.12 | 865 | 865.491 | 858.519 | -0.491
|  |  | 49.14 | 939 | 864.666 | 857.721 | 74.334
|  |  | 49.16 | 900 | 863.88 | 856.926 | 36.12
|  |  | 49.18 | 968 | 863.135 | 856.132 | 104.865
|  |  | 49.2 | 894 | 862.435 | 855.341 | 31.565
|  |  | 49.22 | 914 | 861.785 | 854.552 | 52.215
|  |  | 49.24 | 880 | 861.193 | 853.765 | 18.807
|  |  | 49.26 | 873 | 860.672 | 852.98 | 12.328
|  |  | 49.28 | 901 | 860.233 | 852.197 | 40.767
|  |  | 49.3 | 905 | 859.896 | 851.416 | 45.104
|  |  | 49.32 | 937 | 859.68 | 850.637 | 77.32
|  |  | 49.34 | 867 | 859.613 | 849.86 | 7.387
|  |  | 49.36 | 881 | 859.724 | 849.085 | 21.276
|  |  | 49.38 | 917 | 860.049 | 848.312 | 56.951
|  |  | 49.4 | 925 | 860.632 | 847.541 | 64.368
|  |  | 49.42 | 884 | 861.52 | 846.772 | 22.48
|  |  | 49.44 | 916 | 862.77 | 846.005 | 53.23
|  |  | 49.46 | 866 | 864.444 | 845.24 | 1.556
|  |  | 49.48 | 940 | 866.612 | 844.476 | 73.388
|  |  | 49.5 | 902 | 869.351 | 843.715 | 32.649
|  |  | 49.52 | 906 | 872.746 | 842.956 | 33.254
|  |  | 49.54 | 974 | 876.886 | 842.198 | 97.114
|  |  | 49.56 | 900 | 881.865 | 841.442 | 18.135
|  |  | 49.58 | 894 | 887.781 | 840.689 | 6.219
|  |  | 49.6 | 945 | 894.734 | 839.937 | 50.266
|  |  | 49.62 | 916 | 902.822 | 839.187 | 13.178
|  |  | 49.64 | 937 | 912.14 | 838.438 | 24.86
|  |  | 49.66 | 945 | 922.775 | 837.692 | 22.225
|  |  | 49.68 | 968 | 934.805 | 836.947 | 33.195
|  |  | 49.7 | 968 | 948.292 | 836.204 | 19.708
|  |  | 49.72 | 947 | 963.281 | 835.463 | -16.281
|  |  | 49.74 | 977 | 979.796 | 834.724 | -2.796
|  |  | 49.76 | 1016 | 997.833 | 833.987 | 18.167
|  |  | 49.78 | 976 | 1017.36 | 833.251 | -41.36
|  |  | 49.8 | 1062 | 1038.31 | 832.517 | 23.69
|  |  | 49.82 | 1039 | 1060.58 | 831.785 | -21.58
|  |  | 49.84 | 1048 | 1084.04 | 831.054 | -36.04
|  |  | 49.86 | 1076 | 1108.5 | 830.325 | -32.5
|  |  | 49.88 | 1079 | 1133.76 | 829.598 | -54.76
|  |  | 49.9 | 1130 | 1159.56 | 828.873 | -29.56
|  |  | 49.92 | 1136 | 1185.62 | 828.149 | -49.62
|  |  | 49.94 | 1155 | 1211.61 | 827.427 | -56.61
|  |  | 49.96 | 1233 | 1237.21 | 826.707 | -4.21
|  |  | 49.98 | 1252 | 1262.05 | 825.988 | -10.05
|  |  | 50 | 1294 | 1285.74 | 825.271 | 8.26
|  |  | 50.02 | 1297 | 1307.92 | 824.556 | -10.92
|  |  | 50.04 | 1302 | 1328.21 | 823.842 | -26.21
|  |  | 50.06 | 1370 | 1346.24 | 823.13 | 23.76
|  |  | 50.08 | 1402 | 1361.7 | 822.419 | 40.3
|  |  | 50.1 | 1342 | 1374.28 | 821.711 | -32.28
|  |  | 50.12 | 1432 | 1383.75 | 821.003 | 48.25
|  |  | 50.14 | 1436 | 1389.9 | 820.298 | 46.1
|  |  | 50.16 | 1376 | 1392.62 | 819.594 | -16.62
|  |  | 50.18 | 1425 | 1391.84 | 818.891 | 33.16
|  |  | 50.2 | 1360 | 1387.59 | 818.19 | -27.59
|  |  | 50.22 | 1402 | 1379.92 | 817.491 | 22.08
|  |  | 50.24 | 1418 | 1368.98 | 816.793 | 49.02
|  |  | 50.26 | 1365 | 1354.97 | 816.096 | 10.03
|  |  | 50.28 | 1294 | 1338.14 | 815.402 | -44.14
|  |  | 50.3 | 1279 | 1318.77 | 814.708 | -39.77
|  |  | 50.32 | 1288 | 1297.19 | 814.017 | -9.19
|  |  | 50.34 | 1209 | 1273.75 | 813.327 | -64.75
|  |  | 50.36 | 1258 | 1248.82 | 812.638 | 9.18
|  |  | 50.38 | 1207 | 1222.76 | 811.951 | -15.76
|  |  | 50.4 | 1169 | 1195.95 | 811.265 | -26.95
|  |  | 50.42 | 1098 | 1168.75 | 810.581 | -70.75
|  |  | 50.44 | 1064 | 1141.47 | 809.898 | -77.47
|  |  | 50.46 | 1116 | 1114.45 | 809.217 | 1.55
|  |  | 50.48 | 1111 | 1087.95 | 808.537 | 23.05
|  |  | 50.5 | 1020 | 1062.22 | 807.859 | -42.22
|  |  | 50.52 | 1010 | 1037.48 | 807.182 | -27.48
|  |  | 50.54 | 1039 | 1013.89 | 806.507 | 25.11
|  |  | 50.56 | 974 | 991.588 | 805.833 | -17.588
|  |  | 50.58 | 996 | 970.681 | 805.161 | 25.319
|  |  | 50.6 | 944 | 951.229 | 804.49 | -7.229
|  |  | 50.62 | 910 | 933.266 | 803.82 | -23.266
|  |  | 50.64 | 898 | 916.798 | 803.152 | -18.798
|  |  | 50.66 | 964 | 901.803 | 802.486 | 62.197
|  |  | 50.68 | 884 | 888.24 | 801.821 | -4.24
|  |  | 50.7 | 882 | 876.049 | 801.157 | 5.951
|  |  | 50.72 | 884 | 865.157 | 800.495 | 18.843
|  |  | 50.74 | 858 | 855.48 | 799.834 | 2.52
|  |  | 50.76 | 844 | 846.928 | 799.174 | -2.928
|  |  | 50.78 | 870 | 839.405 | 798.516 | 30.595
|  |  | 50.8 | 866 | 832.816 | 797.86 | 33.184
|  |  | 50.82 | 893 | 827.066 | 797.205 | 65.934
|  |  | 50.84 | 890 | 822.063 | 796.551 | 67.937
|  |  | 50.86 | 794 | 817.719 | 795.899 | -23.719
|  |  | 50.88 | 843 | 813.953 | 795.248 | 29.047
|  |  | 50.9 | 837 | 810.687 | 794.598 | 26.313
|  |  | 50.92 | 773 | 807.852 | 793.95 | -34.852
|  |  | 50.94 | 870 | 805.386 | 793.303 | 64.614
|  |  | 50.96 | 819 | 803.234 | 792.658 | 15.766
|  |  | 50.98 | 822 | 801.345 | 792.014 | 20.655
|  |  | 51 | 855 | 799.676 | 791.372 | 55.324
|  |  | 51.02 | 815 | 798.192 | 790.731 | 16.808
|  |  | 51.04 | 802 | 796.859 | 790.091 | 5.141
|  |  | 51.06 | 800 | 795.651 | 789.453 | 4.349
|  |  | 51.08 | 829 | 794.545 | 788.816 | 34.455
|  |  | 51.1 | 856 | 793.522 | 788.18 | 62.478
|  |  | 51.12 | 826 | 792.566 | 787.546 | 33.434
|  |  | 51.14 | 747 | 791.665 | 786.914 | -44.665
|  |  | 51.16 | 715 | 790.809 | 786.282 | -75.809
|  |  | 51.18 | 736 | 789.987 | 785.653 | -53.987
|  |  | 51.2 | 787 | 789.195 | 785.024 | -2.195
|  |  | 51.22 | 739 | 788.426 | 784.397 | -49.426
|  |  | 51.24 | 786 | 787.676 | 783.772 | -1.676
|  |  | 51.26 | 779 | 786.942 | 783.148 | -7.942
|  |  | 51.28 | 772 | 786.221 | 782.525 | -14.221
|  |  | 51.3 | 800 | 785.51 | 781.904 | 14.49
|  |  | 51.32 | 839 | 784.809 | 781.284 | 54.191
|  |  | 51.34 | 804 | 784.116 | 780.665 | 19.884
|  |  | 51.36 | 777 | 783.43 | 780.048 | -6.43
|  |  | 51.38 | 785 | 782.75 | 779.433 | 2.25
|  |  | 51.4 | 795 | 782.075 | 778.818 | 12.925
|  |  | 51.42 | 793 | 781.406 | 778.206 | 11.594
|  |  | 51.44 | 804 | 780.741 | 777.595 | 23.259
|  |  | 51.46 | 812 | 780.081 | 776.985 | 31.919
|  |  | 51.48 | 817 | 779.425 | 776.376 | 37.575
|  |  | 51.5 | 772 | 778.774 | 775.769 | -6.774
|  |  | 51.52 | 719 | 778.126 | 775.164 | -59.126
|  |  | 51.54 | 753 | 777.482 | 774.56 | -24.482
|  |  | 51.56 | 774 | 776.841 | 773.957 | -2.841
|  |  | 51.58 | 755 | 776.204 | 773.356 | -21.204
|  |  | 51.6 | 753 | 775.571 | 772.757 | -22.571
|  |  | 51.62 | 704 | 774.941 | 772.159 | -70.941
|  |  | 51.64 | 762 | 774.315 | 771.562 | -12.315
|  |  | 51.66 | 769 | 773.692 | 770.967 | -4.692
|  |  | 51.68 | 800 | 773.073 | 770.373 | 26.927
|  |  | 51.7 | 744 | 772.457 | 769.781 | -28.457
|  |  | 51.72 | 744 | 771.846 | 769.19 | -27.846
|  |  | 51.74 | 790 | 771.239 | 768.601 | 18.761
|  |  | 51.76 | 771 | 770.636 | 768.014 | 0.364
|  |  | 51.78 | 757 | 770.038 | 767.428 | -13.038
|  |  | 51.8 | 786 | 769.445 | 766.843 | 16.555
|  |  | 51.82 | 747 | 768.858 | 766.26 | -21.858
|  |  | 51.84 | 810 | 768.277 | 765.679 | 41.723
|  |  | 51.86 | 783 | 767.704 | 765.099 | 15.296
|  |  | 51.88 | 739 | 767.139 | 764.52 | -28.139
|  |  | 51.9 | 751 | 766.584 | 763.943 | -15.584
|  |  | 51.92 | 749 | 766.039 | 763.368 | -17.039
|  |  | 51.94 | 770 | 765.508 | 762.794 | 4.492
|  |  | 51.96 | 728 | 764.99 | 762.222 | -36.99
|  |  | 51.98 | 736 | 764.489 | 761.652 | -28.489
|  |  | 52 | 714 | 764.007 | 761.083 | -50.007
|  |  | 52.02 | 744 | 763.546 | 760.515 | -19.546
|  |  | 52.04 | 752 | 763.108 | 759.95 | -11.108
|  |  | 52.06 | 716 | 762.698 | 759.386 | -46.698
|  |  | 52.08 | 754 | 762.319 | 758.823 | -8.319
|  |  | 52.1 | 760 | 761.972 | 758.262 | -1.972
|  |  | 52.12 | 757 | 761.662 | 757.703 | -4.662
|  |  | 52.14 | 778 | 761.393 | 757.145 | 16.607
|  |  | 52.16 | 734 | 761.166 | 756.59 | -27.166
|  |  | 52.18 | 682 | 760.986 | 756.035 | -78.986
|  |  | 52.2 | 759 | 760.855 | 755.483 | -1.855
|  |  | 52.22 | 761 | 760.775 | 754.932 | 0.225
|  |  | 52.24 | 746 | 760.749 | 754.382 | -14.749
|  |  | 52.26 | 759 | 760.777 | 753.835 | -1.777
|  |  | 52.28 | 761 | 760.859 | 753.289 | 0.141
|  |  | 52.3 | 700 | 760.995 | 752.745 | -60.995
|  |  | 52.32 | 762 | 761.182 | 752.202 | 0.818
|  |  | 52.34 | 739 | 761.42 | 751.662 | -22.42
|  |  | 52.36 | 735 | 761.702 | 751.123 | -26.702
|  |  | 52.38 | 764 | 762.024 | 750.585 | 1.976
|  |  | 52.4 | 793 | 762.379 | 750.05 | 30.621
|  |  | 52.42 | 761 | 762.76 | 749.516 | -1.76
|  |  | 52.44 | 732 | 763.157 | 748.984 | -31.157
|  |  | 52.46 | 743 | 763.56 | 748.454 | -20.56
|  |  | 52.48 | 713 | 763.959 | 747.925 | -50.959
|  |  | 52.5 | 746 | 764.341 | 747.399 | -18.341
|  |  | 52.52 | 762 | 764.694 | 746.874 | -2.694
|  |  | 52.54 | 773 | 765.006 | 746.351 | 7.994
|  |  | 52.56 | 777 | 765.264 | 745.83 | 11.736
|  |  | 52.58 | 711 | 765.454 | 745.31 | -54.454
|  |  | 52.6 | 761 | 765.567 | 744.793 | -4.567
|  |  | 52.62 | 785 | 765.59 | 744.277 | 19.41
|  |  | 52.64 | 734 | 765.514 | 743.763 | -31.514
|  |  | 52.66 | 771 | 765.332 | 743.251 | 5.668
|  |  | 52.68 | 752 | 765.038 | 742.74 | -13.038
|  |  | 52.7 | 750 | 764.629 | 742.232 | -14.629
|  |  | 52.72 | 768 | 764.103 | 741.726 | 3.897
|  |  | 52.74 | 773 | 763.46 | 741.221 | 9.54
|  |  | 52.76 | 740 | 762.705 | 740.718 | -22.705
|  |  | 52.78 | 759 | 761.842 | 740.217 | -2.842
|  |  | 52.8 | 708 | 760.878 | 739.718 | -52.878
|  |  | 52.82 | 771 | 759.821 | 739.221 | 11.179
|  |  | 52.84 | 759 | 758.682 | 738.726 | 0.318
|  |  | 52.86 | 737 | 757.472 | 738.233 | -20.472
|  |  | 52.88 | 771 | 756.202 | 737.742 | 14.798
|  |  | 52.9 | 749 | 754.884 | 737.253 | -5.884
|  |  | 52.92 | 750 | 753.532 | 736.765 | -3.532
|  |  | 52.94 | 744 | 752.158 | 736.28 | -8.158
|  |  | 52.96 | 732 | 750.773 | 735.797 | -18.773
|  |  | 52.98 | 768 | 749.389 | 735.315 | 18.611
|  |  | 53 | 760 | 748.016 | 734.836 | 11.984
|  |  | 53.02 | 713 | 746.664 | 734.358 | -33.664
|  |  | 53.04 | 726 | 745.341 | 733.883 | -19.341
|  |  | 53.06 | 762 | 744.054 | 733.409 | 17.946
|  |  | 53.08 | 731 | 742.809 | 732.938 | -11.809
|  |  | 53.1 | 747 | 741.611 | 732.468 | 5.389
|  |  | 53.12 | 712 | 740.463 | 732.001 | -28.463
|  |  | 53.14 | 723 | 739.368 | 731.535 | -16.368
|  |  | 53.16 | 775 | 738.327 | 731.072 | 36.673
|  |  | 53.18 | 772 | 737.34 | 730.61 | 34.66
|  |  | 53.2 | 767 | 736.408 | 730.151 | 30.592
|  |  | 53.22 | 699 | 735.528 | 729.694 | -36.528
|  |  | 53.24 | 724 | 734.699 | 729.238 | -10.699
|  |  | 53.26 | 738 | 733.918 | 728.785 | 4.082
|  |  | 53.28 | 756 | 733.184 | 728.334 | 22.816
|  |  | 53.3 | 734 | 732.492 | 727.885 | 1.508
|  |  | 53.32 | 769 | 731.841 | 727.438 | 37.159
|  |  | 53.34 | 740 | 731.227 | 726.993 | 8.773
|  |  | 53.36 | 730 | 730.646 | 726.55 | -0.646
|  |  | 53.38 | 795 | 730.097 | 726.109 | 64.903
|  |  | 53.4 | 739 | 729.576 | 725.671 | 9.424
|  |  | 53.42 | 682 | 729.081 | 725.234 | -47.081
|  |  | 53.44 | 722 | 728.609 | 724.8 | -6.609
|  |  | 53.46 | 754 | 728.159 | 724.367 | 25.841
|  |  | 53.48 | 748 | 727.729 | 723.937 | 20.271
|  |  | 53.5 | 755 | 727.317 | 723.509 | 27.683
|  |  | 53.52 | 744 | 726.923 | 723.083 | 17.077
|  |  | 53.54 | 725 | 726.546 | 722.659 | -1.546
|  |  | 53.56 | 750 | 726.186 | 722.237 | 23.814
|  |  | 53.58 | 730 | 725.844 | 721.817 | 4.156
|  |  | 53.6 | 692 | 725.521 | 721.4 | -33.521
|  |  | 53.62 | 744 | 725.22 | 720.984 | 18.78
|  |  | 53.64 | 769 | 724.942 | 720.571 | 44.058
|  |  | 53.66 | 710 | 724.693 | 720.16 | -14.693
|  |  | 53.68 | 704 | 724.477 | 719.751 | -20.477
|  |  | 53.7 | 728 | 724.301 | 719.344 | 3.699
|  |  | 53.72 | 760 | 724.173 | 718.939 | 35.827
|  |  | 53.74 | 726 | 724.104 | 718.537 | 1.896
|  |  | 53.76 | 711 | 724.106 | 718.136 | -13.106
|  |  | 53.78 | 698 | 724.196 | 717.738 | -26.196
|  |  | 53.8 | 710 | 724.391 | 717.341 | -14.391
|  |  | 53.82 | 719 | 724.714 | 716.947 | -5.714
|  |  | 53.84 | 754 | 725.191 | 716.555 | 28.809
|  |  | 53.86 | 718 | 725.853 | 716.165 | -7.853
|  |  | 53.88 | 742 | 726.735 | 715.778 | 15.265
|  |  | 53.9 | 729 | 727.878 | 715.392 | 1.122
|  |  | 53.92 | 735 | 729.328 | 715.009 | 5.672
|  |  | 53.94 | 721 | 731.136 | 714.627 | -10.136
|  |  | 53.96 | 752 | 733.361 | 714.248 | 18.639
|  |  | 53.98 | 718 | 736.064 | 713.871 | -18.064
|  |  | 54 | 791 | 739.315 | 713.496 | 51.685
|  |  | 54.02 | 734 | 743.187 | 713.123 | -9.187
|  |  | 54.04 | 731 | 747.756 | 712.753 | -16.756
|  |  | 54.06 | 718 | 753.101 | 712.384 | -35.101
|  |  | 54.08 | 778 | 759.305 | 712.018 | 18.695
|  |  | 54.1 | 772 | 766.447 | 711.653 | 5.553
|  |  | 54.12 | 797 | 774.605 | 711.291 | 22.395
|  |  | 54.14 | 808 | 783.852 | 710.931 | 24.148
|  |  | 54.16 | 773 | 794.254 | 710.573 | -21.254
|  |  | 54.18 | 813 | 805.865 | 710.217 | 7.135
|  |  | 54.2 | 802 | 818.727 | 709.863 | -16.727
|  |  | 54.22 | 848 | 832.864 | 709.511 | 15.136
|  |  | 54.24 | 825 | 848.284 | 709.162 | -23.284
|  |  | 54.26 | 863 | 864.968 | 708.814 | -1.968
|  |  | 54.28 | 850 | 882.876 | 708.469 | -32.876
|  |  | 54.3 | 925 | 901.939 | 708.125 | 23.061
|  |  | 54.32 | 864 | 922.058 | 707.784 | -58.058
|  |  | 54.34 | 937 | 943.109 | 707.444 | -6.109
|  |  | 54.36 | 892 | 964.932 | 707.107 | -72.932
|  |  | 54.38 | 912 | 987.343 | 706.772 | -75.343
|  |  | 54.4 | 907 | 1010.12 | 706.439 | -103.12
|  |  | 54.42 | 971 | 1033.04 | 706.107 | -62.04
|  |  | 54.44 | 996 | 1055.81 | 705.778 | -59.81
|  |  | 54.46 | 1040 | 1078.17 | 705.451 | -38.17
|  |  | 54.48 | 1042 | 1099.81 | 705.126 | -57.81
|  |  | 54.5 | 1067 | 1120.43 | 704.803 | -53.43
|  |  | 54.52 | 1033 | 1139.72 | 704.482 | -106.72
|  |  | 54.54 | 1130 | 1157.38 | 704.162 | -27.38
|  |  | 54.56 | 1121 | 1173.11 | 703.845 | -52.11
|  |  | 54.58 | 1195 | 1186.65 | 703.53 | 8.35
|  |  | 54.6 | 1161 | 1197.77 | 703.216 | -36.77
|  |  | 54.62 | 1110 | 1206.27 | 702.905 | -96.27
|  |  | 54.64 | 1145 | 1212 | 702.595 | -67
|  |  | 54.66 | 1145 | 1214.85 | 702.288 | -69.85
|  |  | 54.68 | 1168 | 1214.79 | 701.982 | -46.79
|  |  | 54.7 | 1156 | 1211.81 | 701.678 | -55.81
|  |  | 54.72 | 1164 | 1205.97 | 701.376 | -41.97
|  |  | 54.74 | 1130 | 1197.38 | 701.076 | -67.38
|  |  | 54.76 | 1140 | 1186.18 | 700.778 | -46.18
|  |  | 54.78 | 1077 | 1172.58 | 700.482 | -95.58
|  |  | 54.8 | 1086 | 1156.8 | 700.187 | -70.8
|  |  | 54.82 | 987 | 1139.09 | 699.894 | -152.09
|  |  | 54.84 | 1033 | 1119.73 | 699.603 | -86.73
|  |  | 54.86 | 1038 | 1099.01 | 699.314 | -61.01
|  |  | 54.88 | 1023 | 1077.24 | 699.027 | -54.24
|  |  | 54.9 | 1022 | 1054.71 | 698.741 | -32.71
|  |  | 54.92 | 996 | 1031.72 | 698.457 | -35.72
|  |  | 54.94 | 957 | 1008.55 | 698.175 | -51.55
|  |  | 54.96 | 958 | 985.461 | 697.895 | -27.461
|  |  | 54.98 | 959 | 962.692 | 697.616 | -3.692
|  |  | 55 | 902 | 940.463 | 697.339 | -38.463
|  |  | 55.02 | 902 | 918.962 | 697.064 | -16.962
|  |  | 55.04 | 858 | 898.35 | 696.79 | -40.35
|  |  | 55.06 | 897 | 878.761 | 696.518 | 18.239
|  |  | 55.08 | 871 | 860.299 | 696.248 | 10.701
|  |  | 55.1 | 857 | 843.042 | 695.979 | 13.958
|  |  | 55.12 | 833 | 827.042 | 695.712 | 5.958
|  |  | 55.14 | 750 | 812.331 | 695.446 | -62.331
|  |  | 55.16 | 813 | 798.917 | 695.182 | 14.083
|  |  | 55.18 | 837 | 786.793 | 694.919 | 50.207
|  |  | 55.2 | 808 | 775.94 | 694.658 | 32.06
|  |  | 55.22 | 792 | 766.324 | 694.399 | 25.676
|  |  | 55.24 | 827 | 757.908 | 694.14 | 69.092
|  |  | 55.26 | 791 | 750.647 | 693.884 | 40.353
|  |  | 55.28 | 802 | 744.498 | 693.629 | 57.502
|  |  | 55.3 | 851 | 739.417 | 693.375 | 111.583
|  |  | 55.32 | 779 | 735.365 | 693.123 | 43.635
|  |  | 55.34 | 764 | 732.308 | 692.872 | 31.692
|  |  | 55.36 | 798 | 730.221 | 692.622 | 67.779
|  |  | 55.38 | 768 | 729.087 | 692.374 | 38.913
|  |  | 55.4 | 762 | 728.899 | 692.127 | 33.101
|  |  | 55.42 | 774 | 729.659 | 691.881 | 44.341
|  |  | 55.44 | 760 | 731.381 | 691.637 | 28.619
|  |  | 55.46 | 786 | 734.086 | 691.394 | 51.914
|  |  | 55.48 | 826 | 737.808 | 691.152 | 88.192
|  |  | 55.5 | 784 | 742.583 | 690.912 | 41.417
|  |  | 55.52 | 802 | 748.457 | 690.672 | 53.543
|  |  | 55.54 | 755 | 755.478 | 690.434 | -0.478
|  |  | 55.56 | 822 | 763.694 | 690.197 | 58.306
|  |  | 55.58 | 785 | 773.154 | 689.961 | 11.846
|  |  | 55.6 | 811 | 783.898 | 689.726 | 27.102
|  |  | 55.62 | 827 | 795.961 | 689.493 | 31.039
|  |  | 55.64 | 811 | 809.366 | 689.26 | 1.634
|  |  | 55.66 | 834 | 824.121 | 689.029 | 9.879
|  |  | 55.68 | 814 | 840.215 | 688.798 | -26.215
|  |  | 55.7 | 838 | 857.617 | 688.569 | -19.617
|  |  | 55.72 | 912 | 876.273 | 688.34 | 35.727
|  |  | 55.74 | 875 | 896.1 | 688.112 | -21.1
|  |  | 55.76 | 921 | 916.99 | 687.886 | 4.01
|  |  | 55.78 | 960 | 938.805 | 687.66 | 21.195
|  |  | 55.8 | 937 | 961.379 | 687.435 | -24.379
|  |  | 55.82 | 973 | 984.516 | 687.211 | -11.516
|  |  | 55.84 | 1047 | 1007.99 | 686.988 | 39.01
|  |  | 55.86 | 1047 | 1031.56 | 686.766 | 15.44
|  |  | 55.88 | 974 | 1054.95 | 686.544 | -80.95
|  |  | 55.9 | 1088 | 1077.88 | 686.324 | 10.12
|  |  | 55.92 | 1121 | 1100.03 | 686.104 | 20.97
|  |  | 55.94 | 1203 | 1121.11 | 685.884 | 81.89
|  |  | 55.96 | 1159 | 1140.81 | 685.666 | 18.19
|  |  | 55.98 | 1254 | 1158.81 | 685.448 | 95.19
|  |  | 56 | 1309 | 1174.84 | 685.23 | 134.16
|  |  | 56.02 | 1325 | 1188.62 | 685.014 | 136.38
|  |  | 56.04 | 1329 | 1199.93 | 684.798 | 129.07
|  |  | 56.06 | 1301 | 1208.56 | 684.582 | 92.44
|  |  | 56.08 | 1330 | 1214.38 | 684.367 | 115.62
|  |  | 56.1 | 1305 | 1217.28 | 684.153 | 87.72
|  |  | 56.12 | 1332 | 1217.21 | 683.939 | 114.79
|  |  | 56.14 | 1264 | 1214.18 | 683.726 | 49.82
|  |  | 56.16 | 1282 | 1208.25 | 683.513 | 73.75
|  |  | 56.18 | 1225 | 1199.53 | 683.3 | 25.47
|  |  | 56.2 | 1228 | 1188.16 | 683.088 | 39.84
|  |  | 56.22 | 1262 | 1174.33 | 682.876 | 87.67
|  |  | 56.24 | 1171 | 1158.27 | 682.665 | 12.73
|  |  | 56.26 | 1204 | 1140.24 | 682.454 | 63.76
|  |  | 56.28 | 1129 | 1120.5 | 682.243 | 8.5
|  |  | 56.3 | 1099 | 1099.36 | 682.032 | -0.36
|  |  | 56.32 | 1058 | 1077.11 | 681.822 | -19.11
|  |  | 56.34 | 995 | 1054.05 | 681.612 | -59.05
|  |  | 56.36 | 1023 | 1030.48 | 681.402 | -7.48
|  |  | 56.38 | 978 | 1006.67 | 681.192 | -28.67
|  |  | 56.4 | 943 | 982.902 | 680.983 | -39.902
|  |  | 56.42 | 956 | 959.411 | 680.773 | -3.411
|  |  | 56.44 | 869 | 936.418 | 680.564 | -67.418
|  |  | 56.46 | 968 | 914.116 | 680.355 | 53.884
|  |  | 56.48 | 913 | 892.671 | 680.146 | 20.329
|  |  | 56.5 | 871 | 872.218 | 679.936 | -1.218
|  |  | 56.52 | 823 | 852.864 | 679.727 | -29.864
|  |  | 56.54 | 859 | 834.688 | 679.518 | 24.312
|  |  | 56.56 | 848 | 817.743 | 679.309 | 30.257
|  |  | 56.58 | 836 | 802.057 | 679.099 | 33.943
|  |  | 56.6 | 841 | 787.637 | 678.89 | 53.363
|  |  | 56.62 | 749 | 774.467 | 678.68 | -25.467
|  |  | 56.64 | 744 | 762.517 | 678.471 | -18.517
|  |  | 56.66 | 735 | 751.743 | 678.261 | -16.743
|  |  | 56.68 | 751 | 742.087 | 678.051 | 8.913
|  |  | 56.7 | 753 | 733.484 | 677.84 | 19.516
|  |  | 56.72 | 719 | 725.862 | 677.63 | -6.862
|  |  | 56.74 | 711 | 719.147 | 677.419 | -8.147
|  |  | 56.76 | 726 | 713.26 | 677.208 | 12.74
|  |  | 56.78 | 702 | 708.125 | 676.996 | -6.125
|  |  | 56.8 | 711 | 703.665 | 676.785 | 7.335
|  |  | 56.82 | 714 | 699.808 | 676.572 | 14.192
|  |  | 56.84 | 719 | 696.483 | 676.36 | 22.517
|  |  | 56.86 | 724 | 693.627 | 676.147 | 30.373
|  |  | 56.88 | 696 | 691.178 | 675.934 | 4.822
|  |  | 56.9 | 750 | 689.083 | 675.72 | 60.917
|  |  | 56.92 | 686 | 687.291 | 675.505 | -1.291
|  |  | 56.94 | 683 | 685.757 | 675.291 | -2.757
|  |  | 56.96 | 688 | 684.443 | 675.075 | 3.557
|  |  | 56.98 | 685 | 683.314 | 674.859 | 1.686
|  |  | 57 | 689 | 682.339 | 674.643 | 6.661
|  |  | 57.02 | 689 | 681.494 | 674.426 | 7.506
|  |  | 57.04 | 677 | 680.755 | 674.208 | -3.755
|  |  | 57.06 | 740 | 680.104 | 673.99 | 59.896
|  |  | 57.08 | 683 | 679.525 | 673.771 | 3.475
|  |  | 57.1 | 686 | 679.004 | 673.552 | 6.996
|  |  | 57.12 | 673 | 678.532 | 673.331 | -5.532
|  |  | 57.14 | 640 | 678.098 | 673.11 | -38.098
|  |  | 57.16 | 647 | 677.695 | 672.889 | -30.695
|  |  | 57.18 | 625 | 677.317 | 672.666 | -52.317
|  |  | 57.2 | 682 | 676.96 | 672.443 | 5.04
|  |  | 57.22 | 632 | 676.619 | 672.219 | -44.619
|  |  | 57.24 | 663 | 676.292 | 671.994 | -13.292
|  |  | 57.26 | 652 | 675.975 | 671.769 | -23.975
|  |  | 57.28 | 656 | 675.667 | 671.542 | -19.667
|  |  | 57.3 | 673 | 675.365 | 671.315 | -2.365
|  |  | 57.32 | 651 | 675.07 | 671.087 | -24.07
|  |  | 57.34 | 632 | 674.78 | 670.858 | -42.78
|  |  | 57.36 | 640 | 674.494 | 670.628 | -34.494
|  |  | 57.38 | 668 | 674.211 | 670.397 | -6.211
|  |  | 57.4 | 678 | 673.931 | 670.165 | 4.069
|  |  | 57.42 | 634 | 673.654 | 669.932 | -39.654
|  |  | 57.44 | 707 | 673.379 | 669.698 | 33.621
|  |  | 57.46 | 690 | 673.106 | 669.463 | 16.894
|  |  | 57.48 | 598 | 672.835 | 669.228 | -74.835
|  |  | 57.5 | 645 | 672.565 | 668.991 | -27.565
|  |  | 57.52 | 663 | 672.297 | 668.753 | -9.297
|  |  | 57.54 | 616 | 672.03 | 668.514 | -56.03
|  |  | 57.56 | 678 | 671.764 | 668.274 | 6.236
|  |  | 57.58 | 683 | 671.5 | 668.033 | 11.5
|  |  | 57.6 | 623 | 671.236 | 667.791 | -48.236
|  |  | 57.62 | 650 | 670.973 | 667.548 | -20.973
|  |  | 57.64 | 669 | 670.712 | 667.303 | -1.712
|  |  | 57.66 | 634 | 670.451 | 667.058 | -36.451
|  |  | 57.68 | 641 | 670.19 | 666.811 | -29.19
|  |  | 57.7 | 644 | 669.931 | 666.564 | -25.931
|  |  | 57.72 | 648 | 669.672 | 666.315 | -21.672
|  |  | 57.74 | 653 | 669.413 | 666.065 | -16.413
|  |  | 57.76 | 635 | 669.155 | 665.814 | -34.155
|  |  | 57.78 | 645 | 668.898 | 665.561 | -23.898
|  |  | 57.8 | 657 | 668.641 | 665.308 | -11.641
|  |  | 57.82 | 628 | 668.384 | 665.053 | -40.384
|  |  | 57.84 | 640 | 668.129 | 664.797 | -28.129
|  |  | 57.86 | 672 | 667.873 | 664.54 | 4.127
|  |  | 57.88 | 650 | 667.618 | 664.281 | -17.618
|  |  | 57.9 | 703 | 667.363 | 664.022 | 35.637
|  |  | 57.92 | 696 | 667.109 | 663.761 | 28.891
|  |  | 57.94 | 653 | 666.855 | 663.499 | -13.855
|  |  | 57.96 | 624 | 666.601 | 663.235 | -42.601
|  |  | 57.98 | 667 | 666.348 | 662.971 | 0.652
|  |  | 58 | 677 | 666.096 | 662.705 | 10.904
|  |  | 58.02 | 622 | 665.843 | 662.438 | -43.843
|  |  | 58.04 | 680 | 665.592 | 662.169 | 14.408
|  |  | 58.06 | 639 | 665.34 | 661.9 | -26.34
|  |  | 58.08 | 628 | 665.089 | 661.629 | -37.089
|  |  | 58.1 | 687 | 664.839 | 661.357 | 22.161
|  |  | 58.12 | 673 | 664.589 | 661.083 | 8.411
|  |  | 58.14 | 675 | 664.34 | 660.808 | 10.66
|  |  | 58.16 | 646 | 664.092 | 660.532 | -18.092
|  |  | 58.18 | 691 | 663.844 | 660.255 | 27.156
|  |  | 58.2 | 639 | 663.597 | 659.977 | -24.597
|  |  | 58.22 | 647 | 663.351 | 659.697 | -16.351
|  |  | 58.24 | 663 | 663.105 | 659.416 | -0.105
|  |  | 58.26 | 680 | 662.861 | 659.133 | 17.139
|  |  | 58.28 | 663 | 662.617 | 658.85 | 0.383
|  |  | 58.3 | 649 | 662.375 | 658.565 | -13.375
|  |  | 58.32 | 616 | 662.134 | 658.279 | -46.134
|  |  | 58.34 | 658 | 661.894 | 657.991 | -3.894
|  |  | 58.36 | 680 | 661.655 | 657.703 | 18.345
|  |  | 58.38 | 645 | 661.418 | 657.413 | -16.418
|  |  | 58.4 | 687 | 661.183 | 657.122 | 25.817
|  |  | 58.42 | 655 | 660.95 | 656.83 | -5.95
|  |  | 58.44 | 675 | 660.718 | 656.536 | 14.282
|  |  | 58.46 | 672 | 660.489 | 656.241 | 11.511
|  |  | 58.48 | 660 | 660.262 | 655.945 | -0.262
|  |  | 58.5 | 653 | 660.038 | 655.648 | -7.038
|  |  | 58.52 | 644 | 659.817 | 655.35 | -15.817
|  |  | 58.54 | 651 | 659.599 | 655.05 | -8.599
|  |  | 58.56 | 629 | 659.386 | 654.749 | -30.386
|  |  | 58.58 | 661 | 659.177 | 654.447 | 1.823
|  |  | 58.6 | 670 | 658.973 | 654.144 | 11.027
|  |  | 58.62 | 637 | 658.775 | 653.84 | -21.775
|  |  | 58.64 | 640 | 658.585 | 653.535 | -18.585
|  |  | 58.66 | 688 | 658.404 | 653.228 | 29.596
|  |  | 58.68 | 676 | 658.234 | 652.92 | 17.766
|  |  | 58.7 | 640 | 658.077 | 652.612 | -18.077
|  |  | 58.72 | 678 | 657.936 | 652.302 | 20.064
|  |  | 58.74 | 663 | 657.815 | 651.991 | 5.185
|  |  | 58.76 | 665 | 657.719 | 651.679 | 7.281
|  |  | 58.78 | 677 | 657.653 | 651.366 | 19.347
|  |  | 58.8 | 654 | 657.625 | 651.052 | -3.625
|  |  | 58.82 | 660 | 657.644 | 650.737 | 2.356
|  |  | 58.84 | 640 | 657.721 | 650.421 | -17.721
|  |  | 58.86 | 670 | 657.868 | 650.104 | 12.132
|  |  | 58.88 | 709 | 658.103 | 649.787 | 50.897
|  |  | 58.9 | 687 | 658.444 | 649.468 | 28.556
|  |  | 58.92 | 634 | 658.915 | 649.148 | -24.915
|  |  | 58.94 | 705 | 659.543 | 648.827 | 45.457
|  |  | 58.96 | 694 | 660.362 | 648.506 | 33.638
|  |  | 58.98 | 654 | 661.407 | 648.183 | -7.407
|  |  | 59 | 726 | 662.723 | 647.86 | 63.277
|  |  | 59.02 | 720 | 664.36 | 647.536 | 55.64
|  |  | 59.04 | 672 | 666.376 | 647.211 | 5.624
|  |  | 59.06 | 703 | 668.833 | 646.886 | 34.167
|  |  | 59.08 | 691 | 671.805 | 646.559 | 19.195
|  |  | 59.1 | 701 | 675.371 | 646.232 | 25.629
|  |  | 59.12 | 707 | 679.615 | 645.904 | 27.385
|  |  | 59.14 | 724 | 684.633 | 645.576 | 39.367
|  |  | 59.16 | 763 | 690.525 | 645.247 | 72.475
|  |  | 59.18 | 737 | 697.396 | 644.917 | 39.604
|  |  | 59.2 | 742 | 705.354 | 644.586 | 36.646
|  |  | 59.22 | 740 | 714.513 | 644.255 | 25.487
|  |  | 59.24 | 775 | 724.982 | 643.924 | 50.018
|  |  | 59.26 | 810 | 736.873 | 643.592 | 73.127
|  |  | 59.28 | 762 | 750.289 | 643.259 | 11.711
|  |  | 59.3 | 790 | 765.326 | 642.926 | 24.674
|  |  | 59.32 | 804 | 782.068 | 642.593 | 21.932
|  |  | 59.34 | 800 | 800.584 | 642.259 | -0.584
|  |  | 59.36 | 822 | 820.924 | 641.925 | 1.076
|  |  | 59.38 | 819 | 843.115 | 641.59 | -24.115
|  |  | 59.4 | 849 | 867.157 | 641.255 | -18.157
|  |  | 59.42 | 874 | 893.02 | 640.92 | -19.02
|  |  | 59.44 | 916 | 920.642 | 640.584 | -4.642
|  |  | 59.46 | 927 | 949.924 | 640.248 | -22.924
|  |  | 59.48 | 941 | 980.73 | 639.912 | -39.73
|  |  | 59.5 | 939 | 1012.89 | 639.576 | -73.89
|  |  | 59.52 | 972 | 1046.18 | 639.24 | -74.18
|  |  | 59.54 | 1032 | 1080.36 | 638.904 | -48.36
|  |  | 59.56 | 1071 | 1115.14 | 638.567 | -44.14
|  |  | 59.58 | 1089 | 1150.2 | 638.231 | -61.2
|  |  | 59.6 | 1164 | 1185.18 | 637.894 | -21.18
|  |  | 59.62 | 1234 | 1219.71 | 637.558 | 14.29
|  |  | 59.64 | 1283 | 1253.39 | 637.221 | 29.61
|  |  | 59.66 | 1281 | 1285.81 | 636.885 | -4.81
|  |  | 59.68 | 1333 | 1316.56 | 636.548 | 16.44
|  |  | 59.7 | 1383 | 1345.23 | 636.212 | 37.77
|  |  | 59.72 | 1500 | 1371.42 | 635.876 | 128.58
|  |  | 59.74 | 1420 | 1394.76 | 635.541 | 25.24
|  |  | 59.76 | 1596 | 1414.92 | 635.205 | 181.08
|  |  | 59.78 | 1583 | 1431.61 | 634.87 | 151.39
|  |  | 59.8 | 1583 | 1444.6 | 634.536 | 138.4
|  |  | 59.82 | 1619 | 1453.71 | 634.201 | 165.29
|  |  | 59.84 | 1554 | 1458.84 | 633.867 | 95.16
|  |  | 59.86 | 1607 | 1459.94 | 633.534 | 147.06
|  |  | 59.88 | 1576 | 1457.04 | 633.201 | 118.96
|  |  | 59.9 | 1556 | 1450.23 | 632.869 | 105.77
|  |  | 59.92 | 1511 | 1439.66 | 632.537 | 71.34
|  |  | 59.94 | 1423 | 1425.52 | 632.205 | -2.52
|  |  | 59.96 | 1491 | 1408.07 | 631.875 | 82.93
|  |  | 59.98 | 1457 | 1387.6 | 631.545 | 69.4
|  |  | 60 | 1334 | 1364.42 | 631.216 | -30.42
|  |  | 60.02 | 1329 | 1338.9 | 630.887 | -9.9
|  |  | 60.04 | 1309 | 1311.39 | 630.56 | -2.39
|  |  | 60.06 | 1262 | 1282.27 | 630.233 | -20.27
|  |  | 60.08 | 1253 | 1251.91 | 629.907 | 1.09
|  |  | 60.1 | 1196 | 1220.68 | 629.582 | -24.68
|  |  | 60.12 | 1147 | 1188.94 | 629.258 | -41.94
|  |  | 60.14 | 1108 | 1157 | 628.935 | -49
|  |  | 60.16 | 1135 | 1125.18 | 628.613 | 9.82
|  |  | 60.18 | 1080 | 1093.73 | 628.292 | -13.73
|  |  | 60.2 | 1007 | 1062.9 | 627.973 | -55.9
|  |  | 60.22 | 1024 | 1032.9 | 627.654 | -8.9
|  |  | 60.24 | 970 | 1003.9 | 627.337 | -33.9
|  |  | 60.26 | 1004 | 976.031 | 627.021 | 27.969
|  |  | 60.28 | 903 | 949.406 | 626.706 | -46.406
|  |  | 60.3 | 908 | 924.1 | 626.392 | -16.1
|  |  | 60.32 | 899 | 900.165 | 626.08 | -1.165
|  |  | 60.34 | 874 | 877.624 | 625.77 | -3.624
|  |  | 60.36 | 811 | 856.488 | 625.46 | -45.488
|  |  | 60.38 | 800 | 836.735 | 625.153 | -36.735
|  |  | 60.4 | 780 | 818.336 | 624.847 | -38.336
|  |  | 60.42 | 880 | 801.254 | 624.542 | 78.746
|  |  | 60.44 | 804 | 785.43 | 624.239 | 18.57
|  |  | 60.46 | 738 | 770.806 | 623.938 | -32.806
|  |  | 60.48 | 749 | 757.321 | 623.638 | -8.321
|  |  | 60.5 | 742 | 744.906 | 623.341 | -2.906
|  |  | 60.52 | 785 | 733.495 | 623.045 | 51.505
|  |  | 60.54 | 708 | 723.019 | 622.75 | -15.019
|  |  | 60.56 | 741 | 713.417 | 622.458 | 27.583
|  |  | 60.58 | 735 | 704.626 | 622.168 | 30.374
|  |  | 60.6 | 719 | 696.586 | 621.879 | 22.414
|  |  | 60.62 | 712 | 689.244 | 621.593 | 22.756
|  |  | 60.64 | 707 | 682.546 | 621.309 | 24.454
|  |  | 60.66 | 691 | 676.449 | 621.026 | 14.551
|  |  | 60.68 | 724 | 670.908 | 620.746 | 53.092
|  |  | 60.7 | 682 | 665.886 | 620.468 | 16.114
|  |  | 60.72 | 654 | 661.346 | 620.192 | -7.346
|  |  | 60.74 | 740 | 657.259 | 619.919 | 82.741
|  |  | 60.76 | 708 | 653.595 | 619.648 | 54.405
|  |  | 60.78 | 704 | 650.331 | 619.379 | 53.669
|  |  | 60.8 | 680 | 647.446 | 619.112 | 32.554
|  |  | 60.82 | 715 | 644.921 | 618.848 | 70.079
|  |  | 60.84 | 693 | 642.743 | 618.586 | 50.257
|  |  | 60.86 | 654 | 640.899 | 618.327 | 13.101
|  |  | 60.88 | 705 | 639.38 | 618.071 | 65.62
|  |  | 60.9 | 672 | 638.179 | 617.816 | 33.821
|  |  | 60.92 | 655 | 637.293 | 617.565 | 17.707
|  |  | 60.94 | 670 | 636.72 | 617.316 | 33.28
|  |  | 60.96 | 662 | 636.463 | 617.07 | 25.537
|  |  | 60.98 | 664 | 636.525 | 616.826 | 27.475
|  |  | 61 | 635 | 636.911 | 616.586 | -1.911
|  |  | 61.02 | 674 | 637.628 | 616.348 | 36.372
|  |  | 61.04 | 716 | 638.686 | 616.113 | 77.314
|  |  | 61.06 | 655 | 640.094 | 615.88 | 14.906
|  |  | 61.08 | 658 | 641.862 | 615.651 | 16.138
|  |  | 61.1 | 651 | 644 | 615.425 | 7
|  |  | 61.12 | 672 | 646.516 | 615.201 | 25.484
|  |  | 61.14 | 622 | 649.419 | 614.981 | -27.419
|  |  | 61.16 | 639 | 652.713 | 614.763 | -13.713
|  |  | 61.18 | 662 | 656.401 | 614.549 | 5.599
|  |  | 61.2 | 646 | 660.481 | 614.338 | -14.481
|  |  | 61.22 | 649 | 664.946 | 614.13 | -15.946
|  |  | 61.24 | 652 | 669.786 | 613.925 | -17.786
|  |  | 61.26 | 677 | 674.984 | 613.723 | 2.016
|  |  | 61.28 | 695 | 680.515 | 613.525 | 14.485
|  |  | 61.3 | 646 | 686.35 | 613.33 | -40.35
|  |  | 61.32 | 718 | 692.451 | 613.138 | 25.549
|  |  | 61.34 | 685 | 698.775 | 612.95 | -13.775
|  |  | 61.36 | 712 | 705.27 | 612.764 | 6.73
|  |  | 61.38 | 682 | 711.879 | 612.583 | -29.879
|  |  | 61.4 | 693 | 718.537 | 612.404 | -25.537
|  |  | 61.42 | 710 | 725.175 | 612.229 | -15.175
|  |  | 61.44 | 719 | 731.718 | 612.058 | -12.718
|  |  | 61.46 | 720 | 738.089 | 611.89 | -18.089
|  |  | 61.48 | 740 | 744.207 | 611.726 | -4.207
|  |  | 61.5 | 726 | 749.991 | 611.565 | -23.991
|  |  | 61.52 | 700 | 755.36 | 611.408 | -55.36
|  |  | 61.54 | 715 | 760.238 | 611.254 | -45.238
|  |  | 61.56 | 753 | 764.55 | 611.104 | -11.55
|  |  | 61.58 | 753 | 768.23 | 610.958 | -15.23
|  |  | 61.6 | 678 | 771.22 | 610.815 | -93.22
|  |  | 61.62 | 761 | 773.474 | 610.677 | -12.474
|  |  | 61.64 | 724 | 774.954 | 610.541 | -50.954
|  |  | 61.66 | 804 | 775.638 | 610.41 | 28.362
|  |  | 61.68 | 762 | 775.515 | 610.282 | -13.515
|  |  | 61.7 | 715 | 774.586 | 610.159 | -59.586
|  |  | 61.72 | 762 | 772.868 | 610.039 | -10.868
|  |  | 61.74 | 756 | 770.387 | 609.922 | -14.387
|  |  | 61.76 | 719 | 767.18 | 609.81 | -48.18
|  |  | 61.78 | 770 | 763.294 | 609.701 | 6.706
|  |  | 61.8 | 726 | 758.785 | 609.597 | -32.785
|  |  | 61.82 | 741 | 753.718 | 609.496 | -12.718
|  |  | 61.84 | 718 | 748.161 | 609.399 | -30.161
|  |  | 61.86 | 721 | 742.188 | 609.307 | -21.188
|  |  | 61.88 | 666 | 735.877 | 609.218 | -69.877
|  |  | 61.9 | 682 | 729.305 | 609.133 | -47.305
|  |  | 61.92 | 669 | 722.55 | 609.052 | -53.55
|  |  | 61.94 | 666 | 715.686 | 608.975 | -49.686
|  |  | 61.96 | 713 | 708.787 | 608.902 | 4.213
|  |  | 61.98 | 734 | 701.918 | 608.833 | 32.082
|  |  | 62 | 647 | 695.143 | 608.768 | -48.143
|  |  | 62.02 | 690 | 688.516 | 608.707 | 1.484
|  |  | 62.04 | 635 | 682.088 | 608.65 | -47.088
|  |  | 62.06 | 695 | 675.899 | 608.597 | 19.101
|  |  | 62.08 | 690 | 669.986 | 608.548 | 20.014
|  |  | 62.1 | 642 | 664.376 | 608.503 | -22.376
|  |  | 62.12 | 633 | 659.091 | 608.462 | -26.091
|  |  | 62.14 | 676 | 654.144 | 608.425 | 21.856
|  |  | 62.16 | 624 | 649.545 | 608.392 | -25.545
|  |  | 62.18 | 622 | 645.296 | 608.364 | -23.296
|  |  | 62.2 | 632 | 641.396 | 608.339 | -9.396
|  |  | 62.22 | 632 | 637.837 | 608.319 | -5.837
|  |  | 62.24 | 610 | 634.611 | 608.302 | -24.611
|  |  | 62.26 | 614 | 631.702 | 608.29 | -17.702
|  |  | 62.28 | 583 | 629.096 | 608.281 | -46.096
|  |  | 62.3 | 596 | 626.775 | 608.277 | -30.775
|  |  | 62.32 | 628 | 624.72 | 608.277 | 3.28
|  |  | 62.34 | 613 | 622.911 | 608.28 | -9.911
|  |  | 62.36 | 673 | 621.328 | 608.288 | 51.672
|  |  | 62.38 | 608 | 619.952 | 608.3 | -11.952
|  |  | 62.4 | 630 | 618.763 | 608.316 | 11.237
|  |  | 62.42 | 563 | 617.741 | 608.335 | -54.741
|  |  | 62.44 | 639 | 616.87 | 608.359 | 22.13
|  |  | 62.46 | 590 | 616.132 | 608.387 | -26.132
|  |  | 62.48 | 633 | 615.511 | 608.419 | 17.489
|  |  | 62.5 | 601 | 614.994 | 608.454 | -13.994
|  |  | 62.52 | 608 | 614.567 | 608.494 | -6.567
|  |  | 62.54 | 590 | 614.218 | 608.537 | -24.218
|  |  | 62.56 | 588 | 613.937 | 608.585 | -25.937
|  |  | 62.58 | 606 | 613.715 | 608.636 | -7.715
|  |  | 62.6 | 645 | 613.543 | 608.691 | 31.457
|  |  | 62.62 | 640 | 613.414 | 608.751 | 26.586
|  |  | 62.64 | 575 | 613.321 | 608.813 | -38.321
|  |  | 62.66 | 634 | 613.261 | 608.88 | 20.739
|  |  | 62.68 | 612 | 613.227 | 608.951 | -1.227
|  |  | 62.7 | 600 | 613.216 | 609.025 | -13.216
|  |  | 62.72 | 589 | 613.225 | 609.103 | -24.225
|  |  | 62.74 | 589 | 613.251 | 609.185 | -24.251
|  |  | 62.76 | 617 | 613.292 | 609.271 | 3.708
|  |  | 62.78 | 608 | 613.346 | 609.36 | -5.346
|  |  | 62.8 | 597 | 613.411 | 609.453 | -16.411
|  |  | 62.82 | 576 | 613.487 | 609.549 | -37.487
|  |  | 62.84 | 592 | 613.572 | 609.649 | -21.572
|  |  | 62.86 | 628 | 613.665 | 609.753 | 14.335
|  |  | 62.88 | 625 | 613.765 | 609.86 | 11.235
|  |  | 62.9 | 628 | 613.873 | 609.971 | 14.127
|  |  | 62.92 | 593 | 613.987 | 610.085 | -20.987
|  |  | 62.94 | 610 | 614.107 | 610.203 | -4.107
|  |  | 62.96 | 614 | 614.234 | 610.324 | -0.234
|  |  | 62.98 | 605 | 614.366 | 610.448 | -9.366
|  |  | 63 | 588 | 614.503 | 610.576 | -26.503
|  |  | 63.02 | 567 | 614.646 | 610.707 | -47.646
|  |  | 63.04 | 588 | 614.795 | 610.841 | -26.795
|  |  | 63.06 | 647 | 614.948 | 610.978 | 32.052
|  |  | 63.08 | 619 | 615.106 | 611.119 | 3.894
|  |  | 63.1 | 599 | 615.27 | 611.263 | -16.27
|  |  | 63.12 | 606 | 615.438 | 611.41 | -9.438
|  |  | 63.14 | 570 | 615.612 | 611.56 | -45.612
|  |  | 63.16 | 612 | 615.79 | 611.713 | -3.79
|  |  | 63.18 | 588 | 615.972 | 611.868 | -27.972
|  |  | 63.2 | 574 | 616.16 | 612.027 | -42.16
|  |  | 63.22 | 572 | 616.352 | 612.189 | -44.352
|  |  | 63.24 | 584 | 616.549 | 612.353 | -32.549
|  |  | 63.26 | 581 | 616.751 | 612.521 | -35.751
|  |  | 63.28 | 564 | 616.957 | 612.691 | -52.957
|  |  | 63.3 | 594 | 617.168 | 612.863 | -23.168
|  |  | 63.32 | 605 | 617.383 | 613.039 | -12.383
|  |  | 63.34 | 591 | 617.603 | 613.216 | -26.603
|  |  | 63.36 | 588 | 617.828 | 613.397 | -29.828
|  |  | 63.38 | 625 | 618.057 | 613.58 | 6.943
|  |  | 63.4 | 556 | 618.291 | 613.765 | -62.291
|  |  | 63.42 | 652 | 618.529 | 613.952 | 33.471
|  |  | 63.44 | 574 | 618.772 | 614.142 | -44.772
|  |  | 63.46 | 618 | 619.019 | 614.335 | -1.019
|  |  | 63.48 | 584 | 619.271 | 614.529 | -35.271
|  |  | 63.5 | 628 | 619.528 | 614.725 | 8.472
|  |  | 63.52 | 604 | 619.789 | 614.924 | -15.789
|  |  | 63.54 | 587 | 620.054 | 615.124 | -33.054
|  |  | 63.56 | 595 | 620.325 | 615.327 | -25.325
|  |  | 63.58 | 626 | 620.6 | 615.531 | 5.4
|  |  | 63.6 | 619 | 620.88 | 615.737 | -1.88
|  |  | 63.62 | 636 | 621.164 | 615.945 | 14.836
|  |  | 63.64 | 578 | 621.454 | 616.155 | -43.454
|  |  | 63.66 | 577 | 621.748 | 616.366 | -44.748
|  |  | 63.68 | 558 | 622.047 | 616.579 | -64.047
|  |  | 63.7 | 603 | 622.352 | 616.793 | -19.352
|  |  | 63.72 | 609 | 622.661 | 617.009 | -13.661
|  |  | 63.74 | 602 | 622.976 | 617.226 | -20.976
|  |  | 63.76 | 640 | 623.296 | 617.444 | 16.704
|  |  | 63.78 | 631 | 623.622 | 617.664 | 7.378
|  |  | 63.8 | 629 | 623.954 | 617.885 | 5.046
|  |  | 63.82 | 652 | 624.291 | 618.107 | 27.709
|  |  | 63.84 | 612 | 624.635 | 618.33 | -12.635
|  |  | 63.86 | 603 | 624.986 | 618.553 | -21.986
|  |  | 63.88 | 604 | 625.345 | 618.778 | -21.345
|  |  | 63.9 | 578 | 625.711 | 619.004 | -47.711
|  |  | 63.92 | 625 | 626.085 | 619.23 | -1.085
|  |  | 63.94 | 643 | 626.469 | 619.457 | 16.531
|  |  | 63.96 | 622 | 626.864 | 619.684 | -4.864
|  |  | 63.98 | 636 | 627.271 | 619.912 | 8.729
|  |  | 64 | 632 | 627.692 | 620.141 | 4.308
|  |  | 64.02 | 653 | 628.129 | 620.369 | 24.871
|  |  | 64.04 | 578 | 628.585 | 620.599 | -50.585
|  |  | 64.06 | 636 | 629.063 | 620.828 | 6.937
|  |  | 64.08 | 649 | 629.568 | 621.057 | 19.432
|  |  | 64.1 | 632 | 630.104 | 621.287 | 1.896
|  |  | 64.12 | 616 | 630.678 | 621.516 | -14.678
|  |  | 64.14 | 618 | 631.297 | 621.745 | -13.297
|  |  | 64.16 | 621 | 631.971 | 621.974 | -10.971
|  |  | 64.18 | 648 | 632.71 | 622.203 | 15.29
|  |  | 64.2 | 665 | 633.528 | 622.432 | 31.472
|  |  | 64.22 | 657 | 634.44 | 622.66 | 22.56
|  |  | 64.24 | 647 | 635.465 | 622.887 | 11.535
|  |  | 64.26 | 674 | 636.623 | 623.114 | 37.377
|  |  | 64.28 | 667 | 637.941 | 623.341 | 29.059
|  |  | 64.3 | 663 | 639.446 | 623.566 | 23.554
|  |  | 64.32 | 647 | 641.172 | 623.791 | 5.828
|  |  | 64.34 | 682 | 643.157 | 624.015 | 38.843
|  |  | 64.36 | 700 | 645.443 | 624.238 | 54.557
|  |  | 64.38 | 724 | 648.078 | 624.46 | 75.922
|  |  | 64.4 | 683 | 651.116 | 624.68 | 31.884
|  |  | 64.42 | 687 | 654.614 | 624.9 | 32.386
|  |  | 64.44 | 662 | 658.638 | 625.118 | 3.362
|  |  | 64.46 | 737 | 663.258 | 625.335 | 73.742
|  |  | 64.48 | 787 | 668.547 | 625.55 | 118.453
|  |  | 64.5 | 758 | 674.586 | 625.763 | 83.414
|  |  | 64.52 | 708 | 681.459 | 625.975 | 26.541
|  |  | 64.54 | 752 | 689.253 | 626.186 | 62.747
|  |  | 64.56 | 696 | 698.057 | 626.394 | -2.057
|  |  | 64.58 | 762 | 707.963 | 626.601 | 54.037
|  |  | 64.6 | 752 | 719.062 | 626.805 | 32.938
|  |  | 64.62 | 737 | 731.443 | 627.008 | 5.557
|  |  | 64.64 | 799 | 745.191 | 627.208 | 53.809
|  |  | 64.66 | 803 | 760.39 | 627.406 | 42.61
|  |  | 64.68 | 835 | 777.112 | 627.602 | 57.888
|  |  | 64.7 | 822 | 795.425 | 627.796 | 26.575
|  |  | 64.72 | 844 | 815.383 | 627.987 | 28.617
|  |  | 64.74 | 814 | 837.03 | 628.175 | -23.03
|  |  | 64.76 | 920 | 860.395 | 628.361 | 59.605
|  |  | 64.78 | 896 | 885.493 | 628.544 | 10.507
|  |  | 64.8 | 919 | 912.323 | 628.724 | 6.677
|  |  | 64.82 | 892 | 940.863 | 628.901 | -48.863
|  |  | 64.84 | 1017 | 971.077 | 629.076 | 45.923
|  |  | 64.86 | 1019 | 1002.91 | 629.247 | 16.09
|  |  | 64.88 | 1045 | 1036.29 | 629.416 | 8.71
|  |  | 64.9 | 1087 | 1071.11 | 629.581 | 15.89
|  |  | 64.92 | 1109 | 1107.28 | 629.742 | 1.72
|  |  | 64.94 | 1136 | 1144.67 | 629.901 | -8.67
|  |  | 64.96 | 1203 | 1183.14 | 630.056 | 19.86
|  |  | 64.98 | 1210 | 1222.52 | 630.207 | -12.52
|  |  | 65 | 1204 | 1262.67 | 630.355 | -58.67
|  |  | 65.02 | 1286 | 1303.39 | 630.499 | -17.39
|  |  | 65.04 | 1326 | 1344.51 | 630.639 | -18.51
|  |  | 65.06 | 1390 | 1385.85 | 630.776 | 4.15
|  |  | 65.08 | 1453 | 1427.22 | 630.909 | 25.78
|  |  | 65.1 | 1481 | 1468.43 | 631.037 | 12.57
|  |  | 65.12 | 1452 | 1509.31 | 631.162 | -57.31
|  |  | 65.14 | 1579 | 1549.68 | 631.282 | 29.32
|  |  | 65.16 | 1519 | 1589.4 | 631.398 | -70.4
|  |  | 65.18 | 1638 | 1628.3 | 631.51 | 9.7
|  |  | 65.2 | 1639 | 1666.26 | 631.618 | -27.26
|  |  | 65.22 | 1650 | 1703.14 | 631.721 | -53.14
|  |  | 65.24 | 1636 | 1738.83 | 631.82 | -102.83
|  |  | 65.26 | 1696 | 1773.2 | 631.914 | -77.2
|  |  | 65.28 | 1699 | 1806.12 | 632.003 | -107.12
|  |  | 65.3 | 1750 | 1837.49 | 632.088 | -87.49
|  |  | 65.32 | 1815 | 1867.16 | 632.168 | -52.16
|  |  | 65.34 | 1721 | 1895 | 632.243 | -174
|  |  | 65.36 | 1850 | 1920.86 | 632.313 | -70.86
|  |  | 65.38 | 1882 | 1944.58 | 632.378 | -62.58
|  |  | 65.4 | 1925 | 1966 | 632.438 | -41
|  |  | 65.42 | 1916 | 1984.94 | 632.493 | -68.94
|  |  | 65.44 | 1948 | 2001.2 | 632.543 | -53.2
|  |  | 65.46 | 1982 | 2014.6 | 632.588 | -32.6
|  |  | 65.48 | 1988 | 2024.93 | 632.627 | -36.93
|  |  | 65.5 | 2051 | 2032 | 632.661 | 19
|  |  | 65.52 | 1968 | 2035.63 | 632.689 | -67.63
|  |  | 65.54 | 2008 | 2035.64 | 632.712 | -27.64
|  |  | 65.56 | 2053 | 2031.9 | 632.73 | 21.1
|  |  | 65.58 | 2074 | 2024.27 | 632.741 | 49.73
|  |  | 65.6 | 2090 | 2012.71 | 632.747 | 77.29
|  |  | 65.62 | 1974 | 1997.16 | 632.748 | -23.16
|  |  | 65.64 | 2022 | 1977.65 | 632.743 | 44.35
|  |  | 65.66 | 2005 | 1954.25 | 632.731 | 50.75
|  |  | 65.68 | 1980 | 1927.07 | 632.714 | 52.93
|  |  | 65.7 | 1996 | 1896.27 | 632.691 | 99.73
|  |  | 65.72 | 1936 | 1862.05 | 632.662 | 73.95
|  |  | 65.74 | 1871 | 1824.66 | 632.627 | 46.34
|  |  | 65.76 | 1888 | 1784.38 | 632.586 | 103.62
|  |  | 65.78 | 1772 | 1741.52 | 632.539 | 30.48
|  |  | 65.8 | 1846 | 1696.44 | 632.486 | 149.56
|  |  | 65.82 | 1685 | 1649.48 | 632.426 | 35.52
|  |  | 65.84 | 1635 | 1601.04 | 632.36 | 33.96
|  |  | 65.86 | 1550 | 1551.5 | 632.288 | -1.5
|  |  | 65.88 | 1553 | 1501.27 | 632.21 | 51.73
|  |  | 65.9 | 1440 | 1450.73 | 632.125 | -10.73
|  |  | 65.92 | 1433 | 1400.28 | 632.034 | 32.72
|  |  | 65.94 | 1379 | 1350.26 | 631.936 | 28.74
|  |  | 65.96 | 1323 | 1301.03 | 631.832 | 21.97
|  |  | 65.98 | 1244 | 1252.9 | 631.721 | -8.9
|  |  | 66 | 1269 | 1206.15 | 631.604 | 62.85
|  |  | 66.02 | 1220 | 1161.05 | 631.48 | 58.95
|  |  | 66.04 | 1220 | 1117.82 | 631.349 | 102.18
|  |  | 66.06 | 1141 | 1076.64 | 631.212 | 64.36
|  |  | 66.08 | 1084 | 1037.66 | 631.068 | 46.34
|  |  | 66.1 | 1052 | 1001 | 630.918 | 51
|  |  | 66.12 | 1082 | 966.759 | 630.761 | 115.241
|  |  | 66.14 | 938 | 934.983 | 630.597 | 3.017
|  |  | 66.16 | 993 | 905.704 | 630.426 | 87.296
|  |  | 66.18 | 1023 | 878.925 | 630.249 | 144.075
|  |  | 66.2 | 954 | 854.624 | 630.064 | 99.376
|  |  | 66.22 | 928 | 832.764 | 629.873 | 95.236
|  |  | 66.24 | 843 | 813.285 | 629.675 | 29.715
|  |  | 66.26 | 838 | 796.118 | 629.471 | 41.882
|  |  | 66.28 | 844 | 781.18 | 629.259 | 62.82
|  |  | 66.3 | 879 | 768.378 | 629.041 | 110.622
|  |  | 66.32 | 857 | 757.615 | 628.815 | 99.385
|  |  | 66.34 | 792 | 748.786 | 628.583 | 43.214
|  |  | 66.36 | 826 | 741.786 | 628.344 | 84.214
|  |  | 66.38 | 784 | 736.507 | 628.098 | 47.493
|  |  | 66.4 | 830 | 732.839 | 627.845 | 97.161
|  |  | 66.42 | 741 | 730.675 | 627.585 | 10.325
|  |  | 66.44 | 735 | 729.904 | 627.318 | 5.096
|  |  | 66.46 | 741 | 730.421 | 627.045 | 10.579
|  |  | 66.48 | 815 | 732.117 | 626.764 | 82.883
|  |  | 66.5 | 782 | 734.887 | 626.477 | 47.113
|  |  | 66.52 | 777 | 738.623 | 626.183 | 38.377
|  |  | 66.54 | 757 | 743.219 | 625.881 | 13.781
|  |  | 66.56 | 813 | 748.569 | 625.573 | 64.431
|  |  | 66.58 | 766 | 754.563 | 625.259 | 11.437
|  |  | 66.6 | 823 | 761.093 | 624.937 | 61.907
|  |  | 66.62 | 780 | 768.049 | 624.608 | 11.951
|  |  | 66.64 | 795 | 775.32 | 624.273 | 19.68
|  |  | 66.66 | 811 | 782.792 | 623.931 | 28.208
|  |  | 66.68 | 806 | 790.352 | 623.582 | 15.648
|  |  | 66.7 | 832 | 797.886 | 623.226 | 34.114
|  |  | 66.72 | 851 | 805.28 | 622.864 | 45.72
|  |  | 66.74 | 829 | 812.423 | 622.495 | 16.577
|  |  | 66.76 | 894 | 819.205 | 622.119 | 74.795
|  |  | 66.78 | 861 | 825.52 | 621.737 | 35.48
|  |  | 66.8 | 887 | 831.267 | 621.348 | 55.733
|  |  | 66.82 | 897 | 836.354 | 620.953 | 60.646
|  |  | 66.84 | 894 | 840.696 | 620.551 | 53.304
|  |  | 66.86 | 892 | 844.22 | 620.142 | 47.78
|  |  | 66.88 | 941 | 846.866 | 619.727 | 94.134
|  |  | 66.9 | 860 | 848.585 | 619.306 | 11.415
|  |  | 66.92 | 862 | 849.345 | 618.878 | 12.655
|  |  | 66.94 | 806 | 849.126 | 618.444 | -43.126
|  |  | 66.96 | 868 | 847.925 | 618.003 | 20.075
|  |  | 66.98 | 849 | 845.751 | 617.557 | 3.249
|  |  | 67 | 890 | 842.628 | 617.104 | 47.372
|  |  | 67.02 | 889 | 838.59 | 616.645 | 50.41
|  |  | 67.04 | 847 | 833.685 | 616.179 | 13.315
|  |  | 67.06 | 825 | 827.97 | 615.708 | -2.97
|  |  | 67.08 | 840 | 821.511 | 615.231 | 18.489
|  |  | 67.1 | 786 | 814.381 | 614.748 | -28.381
|  |  | 67.12 | 819 | 806.66 | 614.259 | 12.34
|  |  | 67.14 | 768 | 798.433 | 613.764 | -30.433
|  |  | 67.16 | 767 | 789.789 | 613.263 | -22.789
|  |  | 67.18 | 787 | 780.815 | 612.756 | 6.185
|  |  | 67.2 | 724 | 771.6 | 612.244 | -47.6
|  |  | 67.22 | 785 | 762.231 | 611.727 | 22.769
|  |  | 67.24 | 704 | 752.792 | 611.203 | -48.792
|  |  | 67.26 | 738 | 743.359 | 610.675 | -5.359
|  |  | 67.28 | 732 | 734.008 | 610.141 | -2.008
|  |  | 67.3 | 730 | 724.803 | 609.601 | 5.197
|  |  | 67.32 | 676 | 715.805 | 609.057 | -39.805
|  |  | 67.34 | 753 | 707.066 | 608.507 | 45.934
|  |  | 67.36 | 671 | 698.63 | 607.952 | -27.63
|  |  | 67.38 | 688 | 690.535 | 607.392 | -2.535
|  |  | 67.4 | 626 | 682.809 | 606.827 | -56.809
|  |  | 67.42 | 651 | 675.474 | 606.258 | -24.474
|  |  | 67.44 | 615 | 668.547 | 605.683 | -53.547
|  |  | 67.46 | 628 | 662.036 | 605.104 | -34.036
|  |  | 67.48 | 612 | 655.942 | 604.52 | -43.942
|  |  | 67.5 | 615 | 650.265 | 603.932 | -35.265
|  |  | 67.52 | 639 | 644.996 | 603.339 | -5.996
|  |  | 67.54 | 643 | 640.125 | 602.742 | 2.875
|  |  | 67.56 | 622 | 635.637 | 602.141 | -13.637
|  |  | 67.58 | 623 | 631.513 | 601.535 | -8.513
|  |  | 67.6 | 597 | 627.735 | 600.925 | -30.735
|  |  | 67.62 | 573 | 624.282 | 600.312 | -51.282
|  |  | 67.64 | 584 | 621.131 | 599.694 | -37.131
|  |  | 67.66 | 599 | 618.259 | 599.073 | -19.259
|  |  | 67.68 | 596 | 615.644 | 598.448 | -19.644
|  |  | 67.7 | 631 | 613.263 | 597.82 | 17.737
|  |  | 67.72 | 563 | 611.095 | 597.187 | -48.095
|  |  | 67.74 | 648 | 609.117 | 596.552 | 38.883
|  |  | 67.76 | 596 | 607.31 | 595.913 | -11.31
|  |  | 67.78 | 580 | 605.656 | 595.271 | -25.656
|  |  | 67.8 | 573 | 604.136 | 594.626 | -31.136
|  |  | 67.82 | 614 | 602.735 | 593.978 | 11.265
|  |  | 67.84 | 540 | 601.438 | 593.327 | -61.438
|  |  | 67.86 | 563 | 600.232 | 592.673 | -37.232
|  |  | 67.88 | 565 | 599.104 | 592.017 | -34.104
|  |  | 67.9 | 582 | 598.045 | 591.358 | -16.045
|  |  | 67.92 | 568 | 597.045 | 590.696 | -29.045
|  |  | 67.94 | 560 | 596.096 | 590.032 | -36.096
|  |  | 67.96 | 580 | 595.191 | 589.366 | -15.191
|  |  | 67.98 | 596 | 594.326 | 588.698 | 1.674
|  |  | 68 | 549 | 593.495 | 588.028 | -44.495
|  |  | 68.02 | 563 | 592.694 | 587.356 | -29.694
|  |  | 68.04 | 562 | 591.921 | 586.682 | -29.921
|  |  | 68.06 | 538 | 591.174 | 586.006 | -53.174
|  |  | 68.08 | 564 | 590.451 | 585.329 | -26.451
|  |  | 68.1 | 585 | 589.753 | 584.651 | -4.753
|  |  | 68.12 | 535 | 589.079 | 583.971 | -54.079
|  |  | 68.14 | 572 | 588.43 | 583.29 | -16.43
|  |  | 68.16 | 557 | 587.808 | 582.607 | -30.808
|  |  | 68.18 | 543 | 587.215 | 581.924 | -44.215
|  |  | 68.2 | 526 | 586.653 | 581.24 | -60.653
|  |  | 68.22 | 556 | 586.125 | 580.555 | -30.125
|  |  | 68.24 | 585 | 585.636 | 579.87 | -0.636
|  |  | 68.26 | 548 | 585.189 | 579.184 | -37.189
|  |  | 68.28 | 566 | 584.787 | 578.498 | -18.787
|  |  | 68.3 | 541 | 584.437 | 577.811 | -43.437
|  |  | 68.32 | 559 | 584.145 | 577.125 | -25.145
|  |  | 68.34 | 541 | 583.914 | 576.438 | -42.914
|  |  | 68.36 | 567 | 583.752 | 575.752 | -16.752
|  |  | 68.38 | 592 | 583.662 | 575.065 | 8.338
|  |  | 68.4 | 542 | 583.652 | 574.379 | -41.652
|  |  | 68.42 | 576 | 583.726 | 573.694 | -7.726
|  |  | 68.44 | 552 | 583.89 | 573.009 | -31.89
|  |  | 68.46 | 527 | 584.148 | 572.325 | -57.148
|  |  | 68.48 | 556 | 584.504 | 571.642 | -28.504
|  |  | 68.5 | 534 | 584.963 | 570.959 | -50.963
|  |  | 68.52 | 542 | 585.527 | 570.278 | -43.527
|  |  | 68.54 | 517 | 586.197 | 569.598 | -69.197
|  |  | 68.56 | 526 | 586.973 | 568.919 | -60.973
|  |  | 68.58 | 573 | 587.856 | 568.242 | -14.856
|  |  | 68.6 | 561 | 588.841 | 567.566 | -27.841
|  |  | 68.62 | 550 | 589.926 | 566.892 | -39.926
|  |  | 68.64 | 575 | 591.105 | 566.22 | -16.105
|  |  | 68.66 | 598 | 592.37 | 565.549 | 5.63
|  |  | 68.68 | 560 | 593.711 | 564.881 | -33.711
|  |  | 68.7 | 594 | 595.119 | 564.215 | -1.119
|  |  | 68.72 | 619 | 596.579 | 563.551 | 22.421
|  |  | 68.74 | 596 | 598.078 | 562.89 | -2.078
|  |  | 68.76 | 572 | 599.599 | 562.231 | -27.599
|  |  | 68.78 | 612 | 601.124 | 561.574 | 10.876
|  |  | 68.8 | 608 | 602.635 | 560.921 | 5.365
|  |  | 68.82 | 600 | 604.111 | 560.27 | -4.111
|  |  | 68.84 | 593 | 605.533 | 559.623 | -12.533
|  |  | 68.86 | 590 | 606.877 | 558.978 | -16.877
|  |  | 68.88 | 570 | 608.123 | 558.337 | -38.123
|  |  | 68.9 | 627 | 609.25 | 557.699 | 17.75
|  |  | 68.92 | 611 | 610.237 | 557.064 | 0.763
|  |  | 68.94 | 612 | 611.065 | 556.433 | 0.935
|  |  | 68.96 | 637 | 611.715 | 555.806 | 25.285
|  |  | 68.98 | 661 | 612.172 | 555.182 | 48.828
|  |  | 69 | 642 | 612.423 | 554.563 | 29.577
|  |  | 69.02 | 664 | 612.457 | 553.947 | 51.543
|  |  | 69.04 | 636 | 612.267 | 553.335 | 23.733
|  |  | 69.06 | 565 | 611.847 | 552.728 | -46.847
|  |  | 69.08 | 580 | 611.197 | 552.125 | -31.197
|  |  | 69.1 | 619 | 610.317 | 551.526 | 8.683
|  |  | 69.12 | 629 | 609.215 | 550.932 | 19.785
|  |  | 69.14 | 595 | 607.897 | 550.342 | -12.897
|  |  | 69.16 | 643 | 606.372 | 549.757 | 36.628
|  |  | 69.18 | 636 | 604.655 | 549.177 | 31.345
|  |  | 69.2 | 569 | 602.758 | 548.602 | -33.758
|  |  | 69.22 | 631 | 600.699 | 548.032 | 30.301
|  |  | 69.24 | 647 | 598.496 | 547.467 | 48.504
|  |  | 69.26 | 635 | 596.167 | 546.907 | 38.833
|  |  | 69.28 | 553 | 593.734 | 546.352 | -40.734
|  |  | 69.3 | 559 | 591.216 | 545.803 | -32.216
|  |  | 69.32 | 653 | 588.636 | 545.259 | 64.364
|  |  | 69.34 | 576 | 586.012 | 544.721 | -10.012
|  |  | 69.36 | 618 | 583.367 | 544.188 | 34.633
|  |  | 69.38 | 576 | 580.718 | 543.661 | -4.718
|  |  | 69.4 | 559 | 578.085 | 543.14 | -19.085
|  |  | 69.42 | 573 | 575.485 | 542.624 | -2.485
|  |  | 69.44 | 565 | 572.933 | 542.115 | -7.933
|  |  | 69.46 | 609 | 570.444 | 541.612 | 38.556
|  |  | 69.48 | 610 | 568.031 | 541.114 | 41.969
|  |  | 69.5 | 588 | 565.705 | 540.623 | 22.295
|  |  | 69.52 | 547 | 563.476 | 540.138 | -16.476
|  |  | 69.54 | 546 | 561.352 | 539.66 | -15.352
|  |  | 69.56 | 555 | 559.34 | 539.187 | -4.34
|  |  | 69.58 | 545 | 557.447 | 538.722 | -12.447
|  |  | 69.6 | 555 | 555.677 | 538.262 | -0.677
|  |  | 69.62 | 556 | 554.035 | 537.81 | 1.965
|  |  | 69.64 | 588 | 552.524 | 537.363 | 35.476
|  |  | 69.66 | 553 | 551.148 | 536.924 | 1.852
|  |  | 69.68 | 503 | 549.91 | 536.491 | -46.91
|  |  | 69.7 | 512 | 548.813 | 536.065 | -36.813
|  |  | 69.72 | 526 | 547.861 | 535.646 | -21.861
|  |  | 69.74 | 558 | 547.059 | 535.234 | 10.941
|  |  | 69.76 | 565 | 546.412 | 534.828 | 18.588
|  |  | 69.78 | 544 | 545.926 | 534.43 | -1.926
|  |  | 69.8 | 550 | 545.611 | 534.038 | 4.389
|  |  | 69.82 | 541 | 545.475 | 533.654 | -4.475
|  |  | 69.84 | 494 | 545.529 | 533.277 | -51.529
|  |  | 69.86 | 546 | 545.788 | 532.906 | 0.212
|  |  | 69.88 | 573 | 546.266 | 532.543 | 26.734
|  |  | 69.9 | 561 | 546.981 | 532.187 | 14.019
|  |  | 69.92 | 585 | 547.952 | 531.839 | 37.048
|  |  | 69.94 | 561 | 549.201 | 531.497 | 11.799
|  |  | 69.96 | 584 | 550.752 | 531.163 | 33.248
|  |  | 69.98 | 569 | 552.629 | 530.836 | 16.371
|  |  | 70 | 529 | 554.859 | 530.516 | -25.859
|  |  | 70.02 | 553 | 557.47 | 530.203 | -4.47
|  |  | 70.04 | 540 | 560.491 | 529.898 | -20.491
|  |  | 70.06 | 561 | 563.95 | 529.6 | -2.95
|  |  | 70.08 | 589 | 567.876 | 529.309 | 21.124
|  |  | 70.1 | 615 | 572.296 | 529.026 | 42.704
|  |  | 70.12 | 578 | 577.237 | 528.75 | 0.763
|  |  | 70.14 | 565 | 582.72 | 528.481 | -17.72
|  |  | 70.16 | 597 | 588.768 | 528.22 | 8.232
|  |  | 70.18 | 566 | 595.395 | 527.966 | -29.395
|  |  | 70.2 | 569 | 602.613 | 527.719 | -33.613
|  |  | 70.22 | 639 | 610.427 | 527.479 | 28.573
|  |  | 70.24 | 593 | 618.836 | 527.247 | -25.836
|  |  | 70.26 | 590 | 627.832 | 527.022 | -37.832
|  |  | 70.28 | 653 | 637.398 | 526.804 | 15.602
|  |  | 70.3 | 591 | 647.508 | 526.593 | -56.508
|  |  | 70.32 | 653 | 658.129 | 526.39 | -5.129
|  |  | 70.34 | 609 | 669.215 | 526.194 | -60.215
|  |  | 70.36 | 690 | 680.715 | 526.004 | 9.285
|  |  | 70.38 | 673 | 692.564 | 525.822 | -19.564
|  |  | 70.4 | 642 | 704.691 | 525.647 | -62.691
|  |  | 70.42 | 708 | 717.012 | 525.479 | -9.012
|  |  | 70.44 | 723 | 729.438 | 525.318 | -6.438
|  |  | 70.46 | 707 | 741.87 | 525.164 | -34.87
|  |  | 70.48 | 756 | 754.203 | 525.017 | 1.797
|  |  | 70.5 | 754 | 766.325 | 524.876 | -12.325
|  |  | 70.52 | 749 | 778.122 | 524.743 | -29.122
|  |  | 70.54 | 794 | 789.476 | 524.616 | 4.524
|  |  | 70.56 | 804 | 800.268 | 524.495 | 3.732
|  |  | 70.58 | 826 | 810.38 | 524.382 | 15.62
|  |  | 70.6 | 901 | 819.698 | 524.275 | 81.302
|  |  | 70.62 | 861 | 828.114 | 524.174 | 32.886
|  |  | 70.64 | 843 | 835.529 | 524.08 | 7.471
|  |  | 70.66 | 909 | 841.853 | 523.992 | 67.147
|  |  | 70.68 | 887 | 847.011 | 523.91 | 39.989
|  |  | 70.7 | 858 | 850.942 | 523.835 | 7.058
|  |  | 70.72 | 940 | 853.6 | 523.766 | 86.4
|  |  | 70.74 | 938 | 854.957 | 523.702 | 83.043
|  |  | 70.76 | 896 | 855.002 | 523.645 | 40.998
|  |  | 70.78 | 918 | 853.74 | 523.594 | 64.26
|  |  | 70.8 | 929 | 851.192 | 523.548 | 77.808
|  |  | 70.82 | 912 | 847.397 | 523.508 | 64.603
|  |  | 70.84 | 850 | 842.405 | 523.474 | 7.595
|  |  | 70.86 | 892 | 836.282 | 523.445 | 55.718
|  |  | 70.88 | 887 | 829.104 | 523.422 | 57.896
|  |  | 70.9 | 883 | 820.96 | 523.404 | 62.04
|  |  | 70.92 | 844 | 811.947 | 523.391 | 32.053
|  |  | 70.94 | 867 | 802.17 | 523.384 | 64.83
|  |  | 70.96 | 839 | 791.742 | 523.381 | 47.258
|  |  | 70.98 | 750 | 780.778 | 523.383 | -30.778
|  |  | 71 | 798 | 769.396 | 523.391 | 28.604
|  |  | 71.02 | 812 | 757.716 | 523.402 | 54.284
|  |  | 71.04 | 790 | 745.855 | 523.419 | 44.145
|  |  | 71.06 | 761 | 733.928 | 523.44 | 27.072
|  |  | 71.08 | 758 | 722.047 | 523.465 | 35.953
|  |  | 71.1 | 751 | 710.317 | 523.494 | 40.683
|  |  | 71.12 | 692 | 698.837 | 523.528 | -6.837
|  |  | 71.14 | 706 | 687.698 | 523.566 | 18.302
|  |  | 71.16 | 687 | 676.986 | 523.607 | 10.014
|  |  | 71.18 | 706 | 666.776 | 523.652 | 39.224
|  |  | 71.2 | 703 | 657.135 | 523.701 | 45.865
|  |  | 71.22 | 667 | 648.124 | 523.753 | 18.876
|  |  | 71.24 | 662 | 639.794 | 523.809 | 22.206
|  |  | 71.26 | 644 | 632.186 | 523.868 | 11.814
|  |  | 71.28 | 626 | 625.338 | 523.93 | 0.662
|  |  | 71.3 | 621 | 619.275 | 523.995 | 1.725
|  |  | 71.32 | 625 | 614.018 | 524.063 | 10.982
|  |  | 71.34 | 611 | 609.582 | 524.133 | 1.418
|  |  | 71.36 | 605 | 605.972 | 524.206 | -0.972
|  |  | 71.38 | 603 | 603.191 | 524.282 | -0.191
|  |  | 71.4 | 661 | 601.232 | 524.359 | 59.768
|  |  | 71.42 | 616 | 600.086 | 524.439 | 15.914
|  |  | 71.44 | 619 | 599.738 | 524.521 | 19.262
|  |  | 71.46 | 628 | 600.166 | 524.605 | 27.834
|  |  | 71.48 | 607 | 601.347 | 524.69 | 5.653
|  |  | 71.5 | 625 | 603.25 | 524.777 | 21.75
|  |  | 71.52 | 572 | 605.841 | 524.866 | -33.841
|  |  | 71.54 | 603 | 609.082 | 524.955 | -6.082
|  |  | 71.56 | 605 | 612.93 | 525.046 | -7.93
|  |  | 71.58 | 635 | 617.336 | 525.138 | 17.664
|  |  | 71.6 | 611 | 622.251 | 525.23 | -11.251
|  |  | 71.62 | 627 | 627.618 | 525.323 | -0.618
|  |  | 71.64 | 649 | 633.379 | 525.417 | 15.621
|  |  | 71.66 | 680 | 639.47 | 525.511 | 40.53
|  |  | 71.68 | 647 | 645.826 | 525.605 | 1.174
|  |  | 71.7 | 636 | 652.376 | 525.7 | -16.376
|  |  | 71.72 | 622 | 659.049 | 525.794 | -37.049
|  |  | 71.74 | 663 | 665.769 | 525.888 | -2.769
|  |  | 71.76 | 710 | 672.462 | 525.982 | 37.538
|  |  | 71.78 | 717 | 679.05 | 526.075 | 37.95
|  |  | 71.8 | 686 | 685.455 | 526.167 | 0.545
|  |  | 71.82 | 680 | 691.601 | 526.259 | -11.601
|  |  | 71.84 | 700 | 697.413 | 526.349 | 2.587
|  |  | 71.86 | 703 | 702.82 | 526.439 | 0.18
|  |  | 71.88 | 718 | 707.753 | 526.527 | 10.247
|  |  | 71.9 | 756 | 712.149 | 526.614 | 43.851
|  |  | 71.92 | 777 | 715.952 | 526.699 | 61.048
|  |  | 71.94 | 759 | 719.114 | 526.782 | 39.886
|  |  | 71.96 | 752 | 721.593 | 526.864 | 30.407
|  |  | 71.98 | 699 | 723.36 | 526.943 | -24.36
|  |  | 72 | 758 | 724.392 | 527.021 | 33.608
|  |  | 72.02 | 762 | 724.677 | 527.096 | 37.323
|  |  | 72.04 | 744 | 724.214 | 527.169 | 19.786
|  |  | 72.06 | 755 | 723.009 | 527.239 | 31.991
|  |  | 72.08 | 751 | 721.079 | 527.306 | 29.921
|  |  | 72.1 | 772 | 718.447 | 527.371 | 53.553
|  |  | 72.12 | 793 | 715.145 | 527.432 | 77.855
|  |  | 72.14 | 671 | 711.213 | 527.49 | -40.213
|  |  | 72.16 | 709 | 706.694 | 527.546 | 2.306
|  |  | 72.18 | 728 | 701.639 | 527.597 | 26.361
|  |  | 72.2 | 688 | 696.104 | 527.645 | -8.104
|  |  | 72.22 | 697 | 690.146 | 527.69 | 6.854
|  |  | 72.24 | 691 | 683.826 | 527.731 | 7.174
|  |  | 72.26 | 680 | 677.209 | 527.767 | 2.791
|  |  | 72.28 | 667 | 670.356 | 527.8 | -3.356
|  |  | 72.3 | 661 | 663.33 | 527.829 | -2.33
|  |  | 72.32 | 679 | 656.194 | 527.853 | 22.806
|  |  | 72.34 | 720 | 649.006 | 527.873 | 70.994
|  |  | 72.36 | 645 | 641.821 | 527.888 | 3.179
|  |  | 72.38 | 627 | 634.692 | 527.899 | -7.692
|  |  | 72.4 | 608 | 627.666 | 527.905 | -19.666
|  |  | 72.42 | 635 | 620.787 | 527.907 | 14.213
|  |  | 72.44 | 625 | 614.094 | 527.903 | 10.906
|  |  | 72.46 | 603 | 607.618 | 527.894 | -4.618
|  |  | 72.48 | 636 | 601.389 | 527.88 | 34.611
|  |  | 72.5 | 562 | 595.43 | 527.861 | -33.43
|  |  | 72.52 | 599 | 589.758 | 527.837 | 9.242
|  |  | 72.54 | 564 | 584.387 | 527.807 | -20.387
|  |  | 72.56 | 567 | 579.326 | 527.772 | -12.326
|  |  | 72.58 | 568 | 574.58 | 527.731 | -6.58
|  |  | 72.6 | 589 | 570.149 | 527.684 | 18.851
|  |  | 72.62 | 546 | 566.032 | 527.632 | -20.032
|  |  | 72.64 | 541 | 562.221 | 527.574 | -21.221
|  |  | 72.66 | 568 | 558.71 | 527.51 | 9.29
|  |  | 72.68 | 488 | 555.487 | 527.44 | -67.487
|  |  | 72.7 | 526 | 552.54 | 527.364 | -26.54
|  |  | 72.72 | 541 | 549.855 | 527.282 | -8.855
|  |  | 72.74 | 537 | 547.417 | 527.194 | -10.417
|  |  | 72.76 | 497 | 545.211 | 527.099 | -48.211
|  |  | 72.78 | 531 | 543.219 | 526.999 | -12.219
|  |  | 72.8 | 551 | 541.427 | 526.892 | 9.573
|  |  | 72.82 | 552 | 539.817 | 526.779 | 12.183
|  |  | 72.84 | 550 | 538.373 | 526.659 | 11.627
|  |  | 72.86 | 553 | 537.081 | 526.533 | 15.919
|  |  | 72.88 | 526 | 535.925 | 526.401 | -9.925
|  |  | 72.9 | 524 | 534.89 | 526.262 | -10.89
|  |  | 72.92 | 508 | 533.964 | 526.117 | -25.964
|  |  | 72.94 | 519 | 533.134 | 525.966 | -14.134
|  |  | 72.96 | 468 | 532.388 | 525.808 | -64.388
|  |  | 72.98 | 520 | 531.716 | 525.643 | -11.716
|  |  | 73 | 529 | 531.108 | 525.472 | -2.108
|  |  | 73.02 | 535 | 530.556 | 525.294 | 4.444
|  |  | 73.04 | 550 | 530.05 | 525.111 | 19.95
|  |  | 73.06 | 521 | 529.585 | 524.92 | -8.585
|  |  | 73.08 | 492 | 529.154 | 524.723 | -37.154
|  |  | 73.1 | 514 | 528.752 | 524.52 | -14.752
|  |  | 73.12 | 516 | 528.372 | 524.31 | -12.372
|  |  | 73.14 | 539 | 528.012 | 524.094 | 10.988
|  |  | 73.16 | 534 | 527.668 | 523.872 | 6.332
|  |  | 73.18 | 509 | 527.335 | 523.643 | -18.335
|  |  | 73.2 | 501 | 527.013 | 523.408 | -26.013
|  |  | 73.22 | 507 | 526.697 | 523.167 | -19.697
|  |  | 73.24 | 470 | 526.387 | 522.92 | -56.387
|  |  | 73.26 | 516 | 526.081 | 522.666 | -10.081
|  |  | 73.28 | 481 | 525.776 | 522.407 | -44.776
|  |  | 73.3 | 494 | 525.473 | 522.141 | -31.473
|  |  | 73.32 | 523 | 525.17 | 521.87 | -2.17
|  |  | 73.34 | 545 | 524.867 | 521.593 | 20.133
|  |  | 73.36 | 508 | 524.562 | 521.31 | -16.562
|  |  | 73.38 | 519 | 524.256 | 521.022 | -5.256
|  |  | 73.4 | 528 | 523.947 | 520.728 | 4.053
|  |  | 73.42 | 513 | 523.636 | 520.429 | -10.636
|  |  | 73.44 | 481 | 523.323 | 520.124 | -42.323
|  |  | 73.46 | 528 | 523.007 | 519.814 | 4.993
|  |  | 73.48 | 512 | 522.688 | 519.499 | -10.688
|  |  | 73.5 | 543 | 522.367 | 519.179 | 20.633
|  |  | 73.52 | 484 | 522.042 | 518.854 | -38.042
|  |  | 73.54 | 518 | 521.715 | 518.524 | -3.715
|  |  | 73.56 | 552 | 521.385 | 518.19 | 30.615
|  |  | 73.58 | 507 | 521.052 | 517.851 | -14.052
|  |  | 73.6 | 493 | 520.717 | 517.508 | -27.717
|  |  | 73.62 | 491 | 520.379 | 517.161 | -29.379
|  |  | 73.64 | 481 | 520.039 | 516.809 | -39.039
|  |  | 73.66 | 514 | 519.697 | 516.454 | -5.697
|  |  | 73.68 | 491 | 519.353 | 516.095 | -28.353
|  |  | 73.7 | 569 | 519.007 | 515.732 | 49.993
|  |  | 73.72 | 477 | 518.659 | 515.366 | -41.659
|  |  | 73.74 | 465 | 518.31 | 514.997 | -53.31
|  |  | 73.76 | 490 | 517.959 | 514.625 | -27.959
|  |  | 73.78 | 522 | 517.608 | 514.249 | 4.392
|  |  | 73.8 | 521 | 517.255 | 513.872 | 3.745
|  |  | 73.82 | 516 | 516.903 | 513.491 | -0.903
|  |  | 73.84 | 492 | 516.55 | 513.108 | -24.55
|  |  | 73.86 | 482 | 516.197 | 512.724 | -34.197
|  |  | 73.88 | 522 | 515.844 | 512.337 | 6.156
|  |  | 73.9 | 536 | 515.492 | 511.949 | 20.508
|  |  | 73.92 | 492 | 515.142 | 511.559 | -23.142
|  |  | 73.94 | 493 | 514.792 | 511.167 | -21.792
|  |  | 73.96 | 514 | 514.445 | 510.775 | -0.445
|  |  | 73.98 | 541 | 514.1 | 510.382 | 26.9
|  |  | 74 | 485 | 513.758 | 509.988 | -28.758
|  |  | 74.02 | 507 | 513.42 | 509.594 | -6.42
|  |  | 74.04 | 487 | 513.086 | 509.2 | -26.086
|  |  | 74.06 | 473 | 512.757 | 508.806 | -39.757
|  |  | 74.08 | 521 | 512.434 | 508.412 | 8.566
|  |  | 74.1 | 454 | 512.118 | 508.019 | -58.118
|  |  | 74.12 | 519 | 511.81 | 507.626 | 7.19
|  |  | 74.14 | 507 | 511.512 | 507.235 | -4.512
|  |  | 74.16 | 505 | 511.225 | 506.844 | -6.225
|  |  | 74.18 | 501 | 510.951 | 506.456 | -9.951
|  |  | 74.2 | 521 | 510.691 | 506.069 | 10.309
|  |  | 74.22 | 535 | 510.448 | 505.684 | 24.552
|  |  | 74.24 | 515 | 510.225 | 505.301 | 4.775
|  |  | 74.26 | 502 | 510.025 | 504.921 | -8.025
|  |  | 74.28 | 513 | 509.85 | 504.544 | 3.15
|  |  | 74.3 | 488 | 509.705 | 504.17 | -21.705
|  |  | 74.32 | 503 | 509.594 | 503.799 | -6.594
|  |  | 74.34 | 519 | 509.522 | 503.431 | 9.478
|  |  | 74.36 | 541 | 509.494 | 503.068 | 31.506
|  |  | 74.38 | 549 | 509.516 | 502.709 | 39.484
|  |  | 74.4 | 537 | 509.596 | 502.354 | 27.404
|  |  | 74.42 | 542 | 509.741 | 502.004 | 32.259
|  |  | 74.44 | 487 | 509.959 | 501.658 | -22.959
|  |  | 74.46 | 519 | 510.259 | 501.318 | 8.741
|  |  | 74.48 | 532 | 510.653 | 500.983 | 21.347
|  |  | 74.5 | 532 | 511.151 | 500.654 | 20.849
|  |  | 74.52 | 523 | 511.767 | 500.331 | 11.233
|  |  | 74.54 | 545 | 512.513 | 500.015 | 32.487
|  |  | 74.56 | 545 | 513.404 | 499.704 | 31.596
|  |  | 74.58 | 531 | 514.457 | 499.401 | 16.543
|  |  | 74.6 | 540 | 515.689 | 499.105 | 24.311
|  |  | 74.62 | 537 | 517.119 | 498.816 | 19.881
|  |  | 74.64 | 540 | 518.766 | 498.534 | 21.234
|  |  | 74.66 | 568 | 520.653 | 498.261 | 47.347
|  |  | 74.68 | 561 | 522.801 | 497.995 | 38.199
|  |  | 74.7 | 564 | 525.236 | 497.738 | 38.764
|  |  | 74.72 | 551 | 527.982 | 497.489 | 23.018
|  |  | 74.74 | 576 | 531.066 | 497.249 | 44.934
|  |  | 74.76 | 539 | 534.518 | 497.019 | 4.482
|  |  | 74.78 | 547 | 538.364 | 496.797 | 8.636
|  |  | 74.8 | 572 | 542.637 | 496.586 | 29.363
|  |  | 74.82 | 587 | 547.366 | 496.384 | 39.634
|  |  | 74.84 | 624 | 552.585 | 496.192 | 71.415
|  |  | 74.86 | 578 | 558.323 | 496.01 | 19.677
|  |  | 74.88 | 621 | 564.615 | 495.839 | 56.385
|  |  | 74.9 | 564 | 571.492 | 495.679 | -7.492
|  |  | 74.92 | 583 | 578.986 | 495.53 | 4.014
|  |  | 74.94 | 626 | 587.128 | 495.392 | 38.872
|  |  | 74.96 | 633 | 595.946 | 495.265 | 37.054
|  |  | 74.98 | 645 | 605.468 | 495.149 | 39.532
|  |  | 75 | 641 | 615.72 | 495.046 | 25.28
|  |  | 75.02 | 639 | 626.721 | 494.955 | 12.279
|  |  | 75.04 | 633 | 638.488 | 494.875 | -5.488
|  |  | 75.06 | 645 | 651.039 | 494.808 | -6.039
|  |  | 75.08 | 622 | 664.378 | 494.754 | -42.378
|  |  | 75.1 | 657 | 678.507 | 494.712 | -21.507
|  |  | 75.12 | 652 | 693.422 | 494.683 | -41.422
|  |  | 75.14 | 706 | 709.111 | 494.667 | -3.111
|  |  | 75.16 | 701 | 725.553 | 494.664 | -24.553
|  |  | 75.18 | 678 | 742.72 | 494.675 | -64.72
|  |  | 75.2 | 707 | 760.573 | 494.699 | -53.573
|  |  | 75.22 | 780 | 779.067 | 494.736 | 0.933
|  |  | 75.24 | 750 | 798.144 | 494.787 | -48.144
|  |  | 75.26 | 741 | 817.737 | 494.852 | -76.737
|  |  | 75.28 | 802 | 837.772 | 494.931 | -35.772
|  |  | 75.3 | 829 | 858.161 | 495.023 | -29.161
|  |  | 75.32 | 790 | 878.808 | 495.13 | -88.808
|  |  | 75.34 | 808 | 899.607 | 495.25 | -91.607
|  |  | 75.36 | 864 | 920.443 | 495.385 | -56.443
|  |  | 75.38 | 815 | 941.193 | 495.534 | -126.193
|  |  | 75.4 | 900 | 961.723 | 495.698 | -61.723
|  |  | 75.42 | 919 | 981.895 | 495.875 | -62.895
|  |  | 75.44 | 921 | 1001.56 | 496.067 | -80.56
|  |  | 75.46 | 995 | 1020.58 | 496.273 | -25.58
|  |  | 75.48 | 934 | 1038.78 | 496.494 | -104.78
|  |  | 75.5 | 998 | 1056.03 | 496.729 | -58.03
|  |  | 75.52 | 1064 | 1072.16 | 496.978 | -8.16
|  |  | 75.54 | 1087 | 1087.02 | 497.241 | -0.02
|  |  | 75.56 | 1058 | 1100.48 | 497.519 | -42.48
|  |  | 75.58 | 1130 | 1112.41 | 497.81 | 17.59
|  |  | 75.6 | 1105 | 1122.66 | 498.116 | -17.66
|  |  | 75.62 | 1192 | 1131.15 | 498.436 | 60.85
|  |  | 75.64 | 1105 | 1137.78 | 498.77 | -32.78
|  |  | 75.66 | 1189 | 1142.48 | 499.117 | 46.52
|  |  | 75.68 | 1167 | 1145.19 | 499.478 | 21.81
|  |  | 75.7 | 1234 | 1145.89 | 499.853 | 88.11
|  |  | 75.72 | 1157 | 1144.57 | 500.241 | 12.43
|  |  | 75.74 | 1221 | 1141.24 | 500.642 | 79.76
|  |  | 75.76 | 1169 | 1135.94 | 501.057 | 33.06
|  |  | 75.78 | 1169 | 1128.72 | 501.484 | 40.28
|  |  | 75.8 | 1171 | 1119.66 | 501.925 | 51.34
|  |  | 75.82 | 1178 | 1108.84 | 502.377 | 69.16
|  |  | 75.84 | 1114 | 1096.38 | 502.842 | 17.62
|  |  | 75.86 | 1125 | 1082.39 | 503.319 | 42.61
|  |  | 75.88 | 1099 | 1067 | 503.808 | 32
|  |  | 75.9 | 1056 | 1050.37 | 504.309 | 5.63
|  |  | 75.92 | 1092 | 1032.65 | 504.821 | 59.35
|  |  | 75.94 | 1075 | 1014 | 505.343 | 61
|  |  | 75.96 | 1034 | 994.577 | 505.877 | 39.423
|  |  | 75.98 | 998 | 974.564 | 506.421 | 23.436
|  |  | 76 | 934 | 954.126 | 506.975 | -20.126
|  |  | 76.02 | 904 | 933.433 | 507.538 | -29.433
|  |  | 76.04 | 911 | 912.648 | 508.112 | -1.648
|  |  | 76.06 | 927 | 891.93 | 508.694 | 35.07
|  |  | 76.08 | 913 | 871.43 | 509.284 | 41.57
|  |  | 76.1 | 856 | 851.289 | 509.884 | 4.711
|  |  | 76.12 | 834 | 831.641 | 510.49 | 2.359
|  |  | 76.14 | 831 | 812.604 | 511.105 | 18.396
|  |  | 76.16 | 871 | 794.288 | 511.726 | 76.712
|  |  | 76.18 | 772 | 776.79 | 512.354 | -4.79
|  |  | 76.2 | 731 | 760.192 | 512.988 | -29.192
|  |  | 76.22 | 753 | 744.567 | 513.627 | 8.433
|  |  | 76.24 | 719 | 729.971 | 514.272 | -10.971
|  |  | 76.26 | 707 | 716.452 | 514.921 | -9.452
|  |  | 76.28 | 716 | 704.043 | 515.575 | 11.957
|  |  | 76.3 | 712 | 692.767 | 516.232 | 19.233
|  |  | 76.32 | 696 | 682.633 | 516.892 | 13.367
|  |  | 76.34 | 706 | 673.644 | 517.555 | 32.356
|  |  | 76.36 | 714 | 665.789 | 518.22 | 48.211
|  |  | 76.38 | 710 | 659.049 | 518.886 | 50.951
|  |  | 76.4 | 699 | 653.398 | 519.553 | 45.602
|  |  | 76.42 | 636 | 648.801 | 520.221 | -12.801
|  |  | 76.44 | 703 | 645.215 | 520.888 | 57.785
|  |  | 76.46 | 718 | 642.592 | 521.554 | 75.408
|  |  | 76.48 | 653 | 640.878 | 522.218 | 12.122
|  |  | 76.5 | 689 | 640.014 | 522.881 | 48.986
|  |  | 76.52 | 616 | 639.936 | 523.541 | -23.936
|  |  | 76.54 | 656 | 640.579 | 524.197 | 15.421
|  |  | 76.56 | 657 | 641.872 | 524.849 | 15.128
|  |  | 76.58 | 653 | 643.742 | 525.497 | 9.258
|  |  | 76.6 | 654 | 646.117 | 526.139 | 7.883
|  |  | 76.62 | 675 | 648.92 | 526.775 | 26.08
|  |  | 76.64 | 660 | 652.075 | 527.404 | 7.925
|  |  | 76.66 | 657 | 655.507 | 528.026 | 1.493
|  |  | 76.68 | 644 | 659.14 | 528.64 | -15.14
|  |  | 76.7 | 670 | 662.899 | 529.245 | 7.101
|  |  | 76.72 | 670 | 666.711 | 529.841 | 3.289
|  |  | 76.74 | 702 | 670.505 | 530.427 | 31.495
|  |  | 76.76 | 695 | 674.212 | 531.001 | 20.788
|  |  | 76.78 | 661 | 677.769 | 531.565 | -16.769
|  |  | 76.8 | 674 | 681.113 | 532.116 | -7.113
|  |  | 76.82 | 670 | 684.189 | 532.654 | -14.189
|  |  | 76.84 | 745 | 686.947 | 533.178 | 58.053
|  |  | 76.86 | 729 | 689.34 | 533.689 | 39.66
|  |  | 76.88 | 662 | 691.33 | 534.184 | -29.33
|  |  | 76.9 | 712 | 692.884 | 534.663 | 19.116
|  |  | 76.92 | 690 | 693.979 | 535.127 | -3.979
|  |  | 76.94 | 729 | 694.595 | 535.573 | 34.405
|  |  | 76.96 | 745 | 694.72 | 536.001 | 50.28
|  |  | 76.98 | 742 | 694.349 | 536.411 | 47.651
|  |  | 77 | 753 | 693.483 | 536.802 | 59.517
|  |  | 77.02 | 716 | 692.129 | 537.173 | 23.871
|  |  | 77.04 | 709 | 690.298 | 537.524 | 18.702
|  |  | 77.06 | 725 | 688.009 | 537.854 | 36.991
|  |  | 77.08 | 704 | 685.283 | 538.162 | 18.717
|  |  | 77.1 | 639 | 682.145 | 538.449 | -43.145
|  |  | 77.12 | 652 | 678.625 | 538.712 | -26.625
|  |  | 77.14 | 689 | 674.754 | 538.952 | 14.246
|  |  | 77.16 | 652 | 670.57 | 539.168 | -18.57
|  |  | 77.18 | 673 | 666.107 | 539.359 | 6.893
|  |  | 77.2 | 652 | 661.404 | 539.525 | -9.404
|  |  | 77.22 | 673 | 656.502 | 539.666 | 16.498
|  |  | 77.24 | 615 | 651.438 | 539.781 | -36.438
|  |  | 77.26 | 643 | 646.252 | 539.869 | -3.252
|  |  | 77.28 | 598 | 640.981 | 539.93 | -42.981
|  |  | 77.3 | 614 | 635.663 | 539.964 | -21.663
|  |  | 77.32 | 619 | 630.331 | 539.969 | -11.331
|  |  | 77.34 | 602 | 625.017 | 539.947 | -23.017
|  |  | 77.36 | 576 | 619.752 | 539.896 | -43.752
|  |  | 77.38 | 581 | 614.563 | 539.816 | -33.563
|  |  | 77.4 | 621 | 609.474 | 539.707 | 11.526
|  |  | 77.42 | 607 | 604.506 | 539.568 | 2.494
|  |  | 77.44 | 538 | 599.678 | 539.4 | -61.678
|  |  | 77.46 | 580 | 595.004 | 539.202 | -15.004
|  |  | 77.48 | 571 | 590.498 | 538.973 | -19.498
|  |  | 77.5 | 560 | 586.169 | 538.715 | -26.169
|  |  | 77.52 | 585 | 582.024 | 538.426 | 2.976
|  |  | 77.54 | 549 | 578.067 | 538.107 | -29.067
|  |  | 77.56 | 550 | 574.3 | 537.757 | -24.3
|  |  | 77.58 | 593 | 570.724 | 537.377 | 22.276
|  |  | 77.6 | 574 | 567.335 | 536.966 | 6.665
|  |  | 77.62 | 507 | 564.131 | 536.526 | -57.131
|  |  | 77.64 | 521 | 561.105 | 536.055 | -40.105
|  |  | 77.66 | 512 | 558.252 | 535.555 | -46.252
|  |  | 77.68 | 558 | 555.564 | 535.025 | 2.436
|  |  | 77.7 | 546 | 553.031 | 534.465 | -7.031
|  |  | 77.72 | 545 | 550.646 | 533.877 | -5.646
|  |  | 77.74 | 522 | 548.399 | 533.26 | -26.399
|  |  | 77.76 | 541 | 546.28 | 532.615 | -5.28
|  |  | 77.78 | 521 | 544.278 | 531.942 | -23.278
|  |  | 77.8 | 499 | 542.38 | 531.243 | -43.38
|  |  | 77.82 | 509 | 540.585 | 530.517 | -31.585
|  |  | 77.84 | 528 | 538.88 | 529.765 | -10.88
|  |  | 77.86 | 526 | 537.255 | 528.989 | -11.255
|  |  | 77.88 | 530 | 535.699 | 528.188 | -5.699
|  |  | 77.9 | 540 | 534.209 | 527.364 | 5.791
|  |  | 77.92 | 511 | 532.776 | 526.517 | -21.776
|  |  | 77.94 | 557 | 531.392 | 525.649 | 25.608
|  |  | 77.96 | 515 | 530.052 | 524.761 | -15.052
|  |  | 77.98 | 516 | 528.749 | 523.854 | -12.749
|  |  | 78 | 494 | 527.48 | 522.928 | -33.48
|  |  | 78.02 | 511 | 526.239 | 521.986 | -15.239
|  |  | 78.04 | 526 | 525.023 | 521.028 | 0.977
|  |  | 78.06 | 541 | 523.828 | 520.057 | 17.172
|  |  | 78.08 | 514 | 522.653 | 519.072 | -8.653
|  |  | 78.1 | 507 | 521.494 | 518.077 | -14.494
|  |  | 78.12 | 491 | 520.352 | 517.073 | -29.352
|  |  | 78.14 | 510 | 519.224 | 516.06 | -9.224
|  |  | 78.16 | 503 | 518.109 | 515.042 | -15.109
|  |  | 78.18 | 486 | 517.009 | 514.02 | -31.009
|  |  | 78.2 | 511 | 515.922 | 512.996 | -4.922
|  |  | 78.22 | 492 | 514.85 | 511.971 | -22.85
|  |  | 78.24 | 480 | 513.793 | 510.949 | -33.793
|  |  | 78.26 | 508 | 512.751 | 509.93 | -4.751
|  |  | 78.28 | 495 | 511.728 | 508.918 | -16.728
|  |  | 78.3 | 519 | 510.723 | 507.915 | 8.277
|  |  | 78.32 | 538 | 509.739 | 506.922 | 28.261
|  |  | 78.34 | 527 | 508.778 | 505.944 | 18.222
|  |  | 78.36 | 533 | 507.841 | 504.981 | 25.159
|  |  | 78.38 | 503 | 506.931 | 504.036 | -3.931
|  |  | 78.4 | 509 | 506.05 | 503.113 | 2.95
|  |  | 78.42 | 474 | 505.201 | 502.215 | -31.201
|  |  | 78.44 | 529 | 504.385 | 501.343 | 24.615
|  |  | 78.46 | 514 | 503.606 | 500.501 | 10.394
|  |  | 78.48 | 502 | 502.865 | 499.692 | -0.865
|  |  | 78.5 | 503 | 502.167 | 498.919 | 0.833
|  |  | 78.52 | 514 | 501.512 | 498.185 | 12.488
|  |  | 78.54 | 499 | 500.904 | 497.493 | -1.904
|  |  | 78.56 | 546 | 500.345 | 496.847 | 45.655
|  |  | 78.58 | 541 | 499.839 | 496.25 | 41.161
|  |  | 78.6 | 511 | 499.388 | 495.706 | 11.612
|  |  | 78.62 | 512 | 498.994 | 495.217 | 13.006
|  |  | 78.64 | 503 | 498.661 | 494.787 | 4.339
|  |  | 78.66 | 558 | 498.391 | 494.421 | 59.609
|  |  | 78.68 | 522 | 498.187 | 494.121 | 23.813
|  |  | 78.7 | 543 | 498.051 | 493.891 | 44.949
|  |  | 78.72 | 539 | 497.987 | 493.736 | 41.013
|  |  | 78.74 | 494 | 497.998 | 493.658 | -3.998
|  |  | 78.76 | 504 | 498.086 | 493.662 | 5.914
|  |  | 78.78 | 529 | 498.254 | 493.752 | 30.746
|  |  | 78.8 | 518 | 498.506 | 493.931 | 19.494
|  |  | 78.82 | 527 | 498.844 | 494.204 | 28.156
|  |  | 78.84 | 532 | 499.271 | 494.574 | 32.729
|  |  | 78.86 | 492 | 499.792 | 495.046 | -7.792
|  |  | 78.88 | 497 | 500.408 | 495.623 | -3.408
|  |  | 78.9 | 505 | 501.125 | 496.309 | 3.875
|  |  | 78.92 | 530 | 501.944 | 497.109 | 28.056
|  |  | 78.94 | 524 | 502.871 | 498.026 | 21.129
|  |  | 78.96 | 507 | 503.908 | 499.065 | 3.092
|  |  | 78.98 | 534 | 505.06 | 500.23 | 28.94
|  |  | 79 | 528 | 506.33 | 501.524 | 21.67
|  |  | 79.02 | 535 | 507.723 | 502.951 | 27.277
|  |  | 79.04 | 491 | 509.243 | 504.515 | -18.243
|  |  | 79.06 | 526 | 510.893 | 506.221 | 15.107
|  |  | 79.08 | 502 | 512.678 | 508.071 | -10.678
|  |  | 79.1 | 518 | 514.603 | 510.07 | 3.397
|  |  | 79.12 | 542 | 516.671 | 512.222 | 25.329
|  |  | 79.14 | 499 | 518.887 | 514.529 | -19.887
|  |  | 79.16 | 543 | 521.254 | 516.995 | 21.746
|  |  | 79.18 | 529 | 523.777 | 519.624 | 5.223
|  |  | 79.2 | 545 | 526.46 | 522.419 | 18.54
|  |  | 79.22 | 561 | 529.307 | 525.383 | 31.693
|  |  | 79.24 | 567 | 532.322 | 528.518 | 34.678
|  |  | 79.26 | 528 | 535.507 | 531.829 | -7.507
|  |  | 79.28 | 567 | 538.868 | 535.316 | 28.132
|  |  | 79.3 | 565 | 542.406 | 538.983 | 22.594
|  |  | 79.32 | 512 | 546.125 | 542.832 | -34.125
|  |  | 79.34 | 549 | 550.027 | 546.865 | -1.027
|  |  | 79.36 | 583 | 554.116 | 551.083 | 28.884
|  |  | 79.38 | 536 | 558.393 | 555.489 | -22.393
|  |  | 79.4 | 557 | 562.861 | 560.082 | -5.861
|  |  | 79.42 | 548 | 567.52 | 564.865 | -19.52
|  |  | 79.44 | 505 | 572.371 | 569.838 | -67.371
|  |  | 79.46 | 536 | 577.416 | 575 | -41.416
|  |  | 79.48 | 533 | 582.655 | 580.353 | -49.655
|  |  | 79.5 | 618 | 588.088 | 585.895 | 29.912
|  |  | 79.52 | 550 | 593.714 | 591.626 | -43.714
|  |  | 79.54 | 570 | 599.532 | 597.545 | -29.532
|  |  | 79.56 | 606 | 605.54 | 603.649 | 0.46
|  |  | 79.58 | 611 | 611.736 | 609.936 | -0.736
|  |  | 79.6 | 598 | 618.119 | 616.404 | -20.119
|  |  | 79.62 | 620 | 624.683 | 623.05 | -4.683
|  |  | 79.64 | 592 | 631.427 | 629.87 | -39.427
|  |  | 79.66 | 560 | 638.344 | 636.859 | -78.344
|  |  | 79.68 | 596 | 645.431 | 644.012 | -49.431
|  |  | 79.7 | 638 | 652.681 | 651.324 | -14.681
|  |  | 79.72 | 680 | 660.088 | 658.789 | 19.912
|  |  | 79.74 | 701 | 667.645 | 666.398 | 33.355
|  |  | 79.76 | 680 | 675.343 | 674.146 | 4.657
|  |  | 79.78 | 674 | 683.174 | 682.023 | -9.174
|  |  | 79.8 | 690 | 691.129 | 690.019 | -1.129
|  |  | 79.82 | 728 | 699.195 | 698.125 | 28.805
|  |  | 79.84 | 666 | 707.364 | 706.329 | -41.364
|  |  | 79.86 | 705 | 715.622 | 714.62 | -10.622
|  |  | 79.88 | 719 | 723.956 | 722.984 | -4.956
|  |  | 79.9 | 748 | 732.352 | 731.406 | 15.648
|  |  | 79.92 | 781 | 740.793 | 739.873 | 40.207
|  |  | 79.94 | 734 | 749.265 | 748.367 | -15.265
|  |  | 79.96 | 799 | 757.749 | 756.872 | 41.251
|  |  | 79.98 | 780 | 766.226 | 765.368 | 13.774
|  |  | 80 | 874 | 774.676 | 773.835 | 99.324
|  |  | 80.02 | 801 | 0 | 486.823 | 801
|  |  | 80.04 | 802 | 0 | 486.626 | 802
|  |  | 80.06 | 784 | 0 | 486.427 | 784
|  |  | 80.08 | 799 | 0 | 486.227 | 799
|  |  | 80.1 | 838 | 0 | 486.024 | 838
|  |  | 80.12 | 776 | 0 | 485.82 | 776
|  |  | 80.14 | 855 | 0 | 485.615 | 855
|  |  | 80.16 | 873 | 0 | 485.407 | 873
|  |  | 80.18 | 924 | 0 | 485.198 | 924
|  |  | 80.2 | 923 | 0 | 484.988 | 923
|  |  | 80.22 | 879 | 0 | 484.776 | 879
|  |  | 80.24 | 852 | 0 | 484.562 | 852
|  |  | 80.26 | 894 | 0 | 484.347 | 894
|  |  | 80.28 | 935 | 0 | 484.131 | 935
|  |  | 80.3 | 912 | 0 | 483.913 | 912
|  |  | 80.32 | 904 | 0 | 483.694 | 904
|  |  | 80.34 | 904 | 0 | 483.474 | 904
|  |  | 80.36 | 926 | 0 | 483.253 | 926
|  |  | 80.38 | 877 | 0 | 483.031 | 877
|  |  | 80.4 | 857 | 0 | 482.807 | 857
|  |  | 80.42 | 908 | 0 | 482.583 | 908
|  |  | 80.44 | 904 | 0 | 482.357 | 904
|  |  | 80.46 | 947 | 0 | 482.131 | 947
|  |  | 80.48 | 940 | 0 | 481.904 | 940
|  |  | 80.5 | 968 | 0 | 481.676 | 968
|  |  | 80.52 | 866 | 0 | 481.448 | 866
|  |  | 80.54 | 923 | 0 | 481.218 | 923
|  |  | 80.56 | 898 | 0 | 480.989 | 898
|  |  | 80.58 | 949 | 0 | 480.758 | 949
|  |  | 80.6 | 896 | 0 | 480.527 | 896
|  |  | 80.62 | 881 | 0 | 480.296 | 881
|  |  | 80.64 | 867 | 0 | 480.064 | 867
|  |  | 80.66 | 871 | 0 | 479.832 | 871
|  |  | 80.68 | 827 | 0 | 479.6 | 827
|  |  | 80.7 | 830 | 0 | 479.368 | 830
|  |  | 80.72 | 897 | 0 | 479.135 | 897
|  |  | 80.74 | 840 | 0 | 478.903 | 840
|  |  | 80.76 | 851 | 0 | 478.671 | 851
|  |  | 80.78 | 847 | 0 | 478.438 | 847
|  |  | 80.8 | 788 | 0 | 478.206 | 788
|  |  | 80.82 | 803 | 0 | 477.974 | 803
|  |  | 80.84 | 761 | 0 | 477.742 | 761
|  |  | 80.86 | 737 | 0 | 477.511 | 737
|  |  | 80.88 | 700 | 0 | 477.28 | 700
|  |  | 80.9 | 759 | 0 | 477.049 | 759
|  |  | 80.92 | 750 | 0 | 476.819 | 750
|  |  | 80.94 | 730 | 0 | 476.59 | 730
|  |  | 80.96 | 769 | 0 | 476.361 | 769
|  |  | 80.98 | 713 | 0 | 476.133 | 713
|  |  | 81 | 644 | 0 | 475.906 | 644
|  |  | 81.02 | 706 | 0 | 475.68 | 706
|  |  | 81.04 | 673 | 0 | 475.455 | 673
|  |  | 81.06 | 649 | 0 | 475.23 | 649
|  |  | 81.08 | 683 | 0 | 475.007 | 683
|  |  | 81.1 | 655 | 0 | 474.785 | 655
|  |  | 81.12 | 656 | 0 | 474.564 | 656
|  |  | 81.14 | 624 | 0 | 474.344 | 624
|  |  | 81.16 | 623 | 0 | 474.126 | 623
|  |  | 81.18 | 657 | 0 | 473.909 | 657
|  |  | 81.2 | 599 | 0 | 473.693 | 599
|  |  | 81.22 | 608 | 0 | 473.479 | 608
|  |  | 81.24 | 637 | 0 | 473.267 | 637
|  |  | 81.26 | 597 | 0 | 473.056 | 597
|  |  | 81.28 | 532 | 0 | 472.847 | 532
|  |  | 81.3 | 580 | 0 | 472.639 | 580
|  |  | 81.32 | 610 | 0 | 472.434 | 610
|  |  | 81.34 | 566 | 0 | 472.23 | 566
|  |  | 81.36 | 610 | 0 | 472.028 | 610
|  |  | 81.38 | 565 | 0 | 471.828 | 565
|  |  | 81.4 | 586 | 0 | 471.631 | 586
|  |  | 81.42 | 618 | 0 | 471.435 | 618
|  |  | 81.44 | 559 | 0 | 471.241 | 559
|  |  | 81.46 | 530 | 0 | 471.05 | 530
|  |  | 81.48 | 533 | 0 | 470.861 | 533
|  |  | 81.5 | 546 | 0 | 470.674 | 546
|  |  | 81.52 | 523 | 0 | 470.49 | 523
|  |  | 81.54 | 574 | 0 | 470.308 | 574
|  |  | 81.56 | 532 | 0 | 470.128 | 532
|  |  | 81.58 | 541 | 0 | 469.951 | 541
|  |  | 81.6 | 518 | 0 | 469.776 | 518
|  |  | 81.62 | 538 | 0 | 469.604 | 538
|  |  | 81.64 | 534 | 0 | 469.435 | 534
|  |  | 81.66 | 574 | 0 | 469.268 | 574
|  |  | 81.68 | 561 | 0 | 469.105 | 561
|  |  | 81.7 | 525 | 0 | 468.943 | 525
|  |  | 81.72 | 535 | 0 | 468.785 | 535
|  |  | 81.74 | 568 | 0 | 468.629 | 568
|  |  | 81.76 | 562 | 0 | 468.477 | 562
|  |  | 81.78 | 550 | 0 | 468.327 | 550
|  |  | 81.8 | 503 | 0 | 468.18 | 503
|  |  | 81.82 | 542 | 0 | 468.036 | 542
|  |  | 81.84 | 538 | 0 | 467.895 | 538
|  |  | 81.86 | 538 | 0 | 467.757 | 538
|  |  | 81.88 | 516 | 0 | 467.622 | 516
|  |  | 81.9 | 510 | 0 | 467.49 | 510
|  |  | 81.92 | 558 | 0 | 467.361 | 558
|  |  | 81.94 | 556 | 0 | 467.236 | 556
|  |  | 81.96 | 539 | 0 | 467.113 | 539
|  |  | 81.98 | 515 | 0 | 466.994 | 515
|  |  | 82 | 519 | 0 | 466.878 | 519
|  |  | 82.02 | 530 | 0 | 466.764 | 530
|  |  | 82.04 | 553 | 0 | 466.655 | 553
|  |  | 82.06 | 528 | 0 | 466.548 | 528
|  |  | 82.08 | 562 | 0 | 466.444 | 562
|  |  | 82.1 | 489 | 0 | 466.344 | 489
|  |  | 82.12 | 485 | 0 | 466.247 | 485
|  |  | 82.14 | 526 | 0 | 466.153 | 526
|  |  | 82.16 | 528 | 0 | 466.062 | 528
|  |  | 82.18 | 536 | 0 | 465.974 | 536
|  |  | 82.2 | 526 | 0 | 465.89 | 526
|  |  | 82.22 | 514 | 0 | 465.809 | 514
|  |  | 82.24 | 511 | 0 | 465.731 | 511
|  |  | 82.26 | 530 | 0 | 465.656 | 530
|  |  | 82.28 | 517 | 0 | 465.584 | 517
|  |  | 82.3 | 529 | 0 | 465.516 | 529
|  |  | 82.32 | 515 | 0 | 465.45 | 515
|  |  | 82.34 | 515 | 0 | 465.388 | 515
|  |  | 82.36 | 504 | 0 | 465.329 | 504
|  |  | 82.38 | 549 | 0 | 465.273 | 549
|  |  | 82.4 | 487 | 0 | 465.22 | 487
|  |  | 82.42 | 538 | 0 | 465.169 | 538
|  |  | 82.44 | 505 | 0 | 465.122 | 505
|  |  | 82.46 | 546 | 0 | 465.078 | 546
|  |  | 82.48 | 501 | 0 | 465.037 | 501
|  |  | 82.5 | 501 | 0 | 464.998 | 501
|  |  | 82.52 | 459 | 0 | 464.963 | 459
|  |  | 82.54 | 473 | 0 | 464.93 | 473
|  |  | 82.56 | 529 | 0 | 464.9 | 529
|  |  | 82.58 | 522 | 0 | 464.873 | 522
|  |  | 82.6 | 476 | 0 | 464.848 | 476
|  |  | 82.62 | 478 | 0 | 464.826 | 478
|  |  | 82.64 | 493 | 0 | 464.806 | 493
|  |  | 82.66 | 503 | 0 | 464.789 | 503
|  |  | 82.68 | 514 | 0 | 464.775 | 514
|  |  | 82.7 | 520 | 0 | 464.763 | 520
|  |  | 82.72 | 500 | 0 | 464.753 | 500
|  |  | 82.74 | 492 | 0 | 464.746 | 492
|  |  | 82.76 | 461 | 0 | 464.74 | 461
|  |  | 82.78 | 496 | 0 | 464.737 | 496
|  |  | 82.8 | 478 | 0 | 464.736 | 478
|  |  | 82.82 | 469 | 0 | 464.737 | 469
|  |  | 82.84 | 491 | 0 | 464.74 | 491
|  |  | 82.86 | 490 | 0 | 464.745 | 490
|  |  | 82.88 | 479 | 0 | 464.752 | 479
|  |  | 82.9 | 496 | 0 | 464.76 | 496
|  |  | 82.92 | 486 | 0 | 464.77 | 486
|  |  | 82.94 | 481 | 0 | 464.782 | 481
|  |  | 82.96 | 500 | 0 | 464.795 | 500
|  |  | 82.98 | 510 | 0 | 464.81 | 510
|  |  | 83 | 483 | 0 | 464.825 | 483
|  |  | 83.02 | 460 | 0 | 464.843 | 460
|  |  | 83.04 | 487 | 0 | 464.861 | 487
|  |  | 83.06 | 481 | 0 | 464.88 | 481
|  |  | 83.08 | 490 | 0 | 464.901 | 490
|  |  | 83.1 | 466 | 0 | 464.922 | 466
|  |  | 83.12 | 464 | 0 | 464.944 | 464
|  |  | 83.14 | 500 | 0 | 464.967 | 500
|  |  | 83.16 | 476 | 0 | 464.99 | 476
|  |  | 83.18 | 492 | 0 | 465.014 | 492
|  |  | 83.2 | 480 | 0 | 465.038 | 480
|  |  | 83.22 | 467 | 0 | 465.063 | 467
|  |  | 83.24 | 495 | 0 | 465.088 | 495
|  |  | 83.26 | 461 | 0 | 465.113 | 461
|  |  | 83.28 | 496 | 0 | 465.138 | 496
|  |  | 83.3 | 508 | 0 | 465.163 | 508
|  |  | 83.32 | 472 | 0 | 465.188 | 472
|  |  | 83.34 | 523 | 0 | 465.213 | 523
|  |  | 83.36 | 485 | 0 | 465.237 | 485
|  |  | 83.38 | 508 | 0 | 465.26 | 508
|  |  | 83.4 | 490 | 0 | 465.284 | 490
|  |  | 83.42 | 535 | 0 | 465.306 | 535
|  |  | 83.44 | 467 | 0 | 465.328 | 467
|  |  | 83.46 | 476 | 0 | 465.349 | 476
|  |  | 83.48 | 497 | 0 | 465.368 | 497
|  |  | 83.5 | 482 | 0 | 465.387 | 482
|  |  | 83.52 | 475 | 0 | 465.405 | 475
|  |  | 83.54 | 514 | 0 | 465.421 | 514
|  |  | 83.56 | 502 | 0 | 465.436 | 502
|  |  | 83.58 | 472 | 0 | 465.449 | 472
|  |  | 83.6 | 491 | 0 | 465.461 | 491
|  |  | 83.62 | 471 | 0 | 465.47 | 471
|  |  | 83.64 | 471 | 0 | 465.479 | 471
|  |  | 83.66 | 464 | 0 | 465.485 | 464
|  |  | 83.68 | 499 | 0 | 465.489 | 499
|  |  | 83.7 | 488 | 0 | 465.491 | 488
|  |  | 83.72 | 465 | 0 | 465.491 | 465
|  |  | 83.74 | 481 | 0 | 465.488 | 481
|  |  | 83.76 | 478 | 0 | 465.483 | 478
|  |  | 83.78 | 484 | 0 | 465.476 | 484
|  |  | 83.8 | 502 | 0 | 465.466 | 502
|  |  | 83.82 | 472 | 0 | 465.453 | 472
|  |  | 83.84 | 484 | 0 | 465.437 | 484
|  |  | 83.86 | 480 | 0 | 465.419 | 480
|  |  | 83.88 | 508 | 0 | 465.397 | 508
|  |  | 83.9 | 507 | 0 | 465.372 | 507
|  |  | 83.92 | 506 | 0 | 465.345 | 506
|  |  | 83.94 | 485 | 0 | 465.313 | 485
|  |  | 83.96 | 457 | 0 | 465.279 | 457
|  |  | 83.98 | 479 | 0 | 465.241 | 479
|  |  | 84 | 468 | 0 | 465.2 | 468
|  |  | 84.02 | 521 | 0 | 465.155 | 521
|  |  | 84.04 | 483 | 0 | 465.106 | 483
|  |  | 84.06 | 521 | 0 | 465.054 | 521
|  |  | 84.08 | 482 | 0 | 464.998 | 482
|  |  | 84.1 | 444 | 0 | 464.938 | 444
|  |  | 84.12 | 491 | 0 | 464.874 | 491
|  |  | 84.14 | 489 | 0 | 464.806 | 489
|  |  | 84.16 | 537 | 0 | 464.734 | 537
|  |  | 84.18 | 474 | 0 | 464.658 | 474
|  |  | 84.2 | 468 | 0 | 464.577 | 468
|  |  | 84.22 | 487 | 0 | 464.493 | 487
|  |  | 84.24 | 447 | 0 | 464.404 | 447
|  |  | 84.26 | 520 | 0 | 464.311 | 520
|  |  | 84.28 | 498 | 0 | 464.213 | 498
|  |  | 84.3 | 460 | 0 | 464.111 | 460
|  |  | 84.32 | 492 | 0 | 464.004 | 492
|  |  | 84.34 | 502 | 0 | 463.893 | 502
|  |  | 84.36 | 499 | 0 | 463.778 | 499
|  |  | 84.38 | 511 | 0 | 463.657 | 511
|  |  | 84.4 | 506 | 0 | 463.533 | 506
|  |  | 84.42 | 507 | 0 | 463.403 | 507
|  |  | 84.44 | 476 | 0 | 463.269 | 476
|  |  | 84.46 | 495 | 0 | 463.13 | 495
|  |  | 84.48 | 487 | 0 | 462.987 | 487
|  |  | 84.5 | 480 | 0 | 462.839 | 480
|  |  | 84.52 | 518 | 0 | 462.686 | 518
|  |  | 84.54 | 494 | 0 | 462.529 | 494
|  |  | 84.56 | 535 | 0 | 462.367 | 535
|  |  | 84.58 | 543 | 0 | 462.2 | 543
|  |  | 84.6 | 559 | 0 | 462.029 | 559
|  |  | 84.62 | 496 | 0 | 461.852 | 496
|  |  | 84.64 | 562 | 0 | 461.672 | 562
|  |  | 84.66 | 528 | 0 | 461.486 | 528
|  |  | 84.68 | 535 | 0 | 461.296 | 535
|  |  | 84.7 | 501 | 0 | 461.102 | 501
|  |  | 84.72 | 525 | 0 | 460.903 | 525
|  |  | 84.74 | 524 | 0 | 460.7 | 524
|  |  | 84.76 | 552 | 0 | 460.492 | 552
|  |  | 84.78 | 547 | 0 | 460.279 | 547
|  |  | 84.8 | 506 | 0 | 460.063 | 506
|  |  | 84.82 | 517 | 0 | 459.842 | 517
|  |  | 84.84 | 549 | 0 | 459.617 | 549
|  |  | 84.86 | 551 | 0 | 459.387 | 551
|  |  | 84.88 | 546 | 0 | 459.154 | 546
|  |  | 84.9 | 577 | 0 | 458.916 | 577
|  |  | 84.92 | 575 | 0 | 458.675 | 575
|  |  | 84.94 | 533 | 0 | 458.429 | 533
|  |  | 84.96 | 545 | 0 | 458.18 | 545
|  |  | 84.98 | 570 | 0 | 457.927 | 570
|  |  | 85 | 629 | 0 | 457.671 | 629
|  |  | 85.02 | 611 | 0 | 457.411 | 611
|  |  | 85.04 | 573 | 0 | 457.147 | 573
|  |  | 85.06 | 627 | 0 | 456.88 | 627
|  |  | 85.08 | 612 | 0 | 456.61 | 612
|  |  | 85.1 | 597 | 0 | 456.337 | 597
|  |  | 85.12 | 643 | 0 | 456.061 | 643
|  |  | 85.14 | 640 | 0 | 455.782 | 640
|  |  | 85.16 | 669 | 0 | 455.5 | 669
|  |  | 85.18 | 706 | 0 | 455.215 | 706
|  |  | 85.2 | 665 | 0 | 454.928 | 665
|  |  | 85.22 | 680 | 0 | 454.638 | 680
|  |  | 85.24 | 699 | 0 | 454.346 | 699
|  |  | 85.26 | 733 | 0 | 454.052 | 733
|  |  | 85.28 | 686 | 0 | 453.756 | 686
|  |  | 85.3 | 698 | 0 | 453.458 | 698
|  |  | 85.32 | 760 | 0 | 453.158 | 760
|  |  | 85.34 | 790 | 0 | 452.857 | 790
|  |  | 85.36 | 804 | 0 | 452.554 | 804
|  |  | 85.38 | 797 | 0 | 452.25 | 797
|  |  | 85.4 | 775 | 0 | 451.945 | 775
|  |  | 85.42 | 770 | 0 | 451.638 | 770
|  |  | 85.44 | 829 | 0 | 451.331 | 829
|  |  | 85.46 | 813 | 0 | 451.023 | 813
|  |  | 85.48 | 773 | 0 | 450.715 | 773
|  |  | 85.5 | 828 | 0 | 450.406 | 828
|  |  | 85.52 | 803 | 0 | 450.097 | 803
|  |  | 85.54 | 853 | 0 | 449.788 | 853
|  |  | 85.56 | 822 | 0 | 449.479 | 822
|  |  | 85.58 | 785 | 0 | 449.17 | 785
|  |  | 85.6 | 789 | 0 | 448.862 | 789
|  |  | 85.62 | 782 | 0 | 448.554 | 782
|  |  | 85.64 | 798 | 0 | 448.247 | 798
|  |  | 85.66 | 769 | 0 | 447.941 | 769
|  |  | 85.68 | 728 | 0 | 447.635 | 728
|  |  | 85.7 | 768 | 0 | 447.332 | 768
|  |  | 85.72 | 746 | 0 | 447.029 | 746
|  |  | 85.74 | 757 | 0 | 446.728 | 757
|  |  | 85.76 | 733 | 0 | 446.429 | 733
|  |  | 85.78 | 715 | 0 | 446.131 | 715
|  |  | 85.8 | 712 | 0 | 445.836 | 712
|  |  | 85.82 | 733 | 0 | 445.543 | 733
|  |  | 85.84 | 718 | 0 | 445.252 | 718
|  |  | 85.86 | 717 | 0 | 444.963 | 717
|  |  | 85.88 | 677 | 0 | 444.677 | 677
|  |  | 85.9 | 679 | 0 | 444.394 | 679
|  |  | 85.92 | 635 | 0 | 444.114 | 635
|  |  | 85.94 | 630 | 0 | 443.837 | 630
|  |  | 85.96 | 629 | 0 | 443.563 | 629
|  |  | 85.98 | 616 | 0 | 443.293 | 616
|  |  | 86 | 627 | 0 | 443.025 | 627
|  |  | 86.02 | 629 | 0 | 442.762 | 629
|  |  | 86.04 | 624 | 0 | 442.502 | 624
|  |  | 86.06 | 638 | 0 | 442.246 | 638
|  |  | 86.08 | 637 | 0 | 441.994 | 637
|  |  | 86.1 | 619 | 0 | 441.746 | 619
|  |  | 86.12 | 559 | 0 | 441.502 | 559
|  |  | 86.14 | 611 | 0 | 441.262 | 611
|  |  | 86.16 | 552 | 0 | 441.027 | 552
|  |  | 86.18 | 553 | 0 | 440.796 | 553
|  |  | 86.2 | 595 | 0 | 440.57 | 595
|  |  | 86.22 | 563 | 0 | 440.348 | 563
|  |  | 86.24 | 566 | 0 | 440.131 | 566
|  |  | 86.26 | 538 | 0 | 439.918 | 538
|  |  | 86.28 | 555 | 0 | 439.711 | 555
|  |  | 86.3 | 558 | 0 | 439.508 | 558
|  |  | 86.32 | 559 | 0 | 439.31 | 559
|  |  | 86.34 | 589 | 0 | 439.117 | 589
|  |  | 86.36 | 567 | 0 | 438.929 | 567
|  |  | 86.38 | 539 | 0 | 438.746 | 539
|  |  | 86.4 | 567 | 0 | 438.568 | 567
|  |  | 86.42 | 546 | 0 | 438.394 | 546
|  |  | 86.44 | 556 | 0 | 438.226 | 556
|  |  | 86.46 | 532 | 0 | 438.063 | 532
|  |  | 86.48 | 603 | 0 | 437.905 | 603
|  |  | 86.5 | 592 | 0 | 437.751 | 592
|  |  | 86.52 | 573 | 0 | 437.603 | 573
|  |  | 86.54 | 583 | 0 | 437.459 | 583
|  |  | 86.56 | 558 | 0 | 437.32 | 558
|  |  | 86.58 | 626 | 0 | 437.186 | 626
|  |  | 86.6 | 573 | 0 | 437.056 | 573
|  |  | 86.62 | 531 | 0 | 436.931 | 531
|  |  | 86.64 | 537 | 0 | 436.81 | 537
|  |  | 86.66 | 569 | 0 | 436.694 | 569
|  |  | 86.68 | 528 | 0 | 436.582 | 528
|  |  | 86.7 | 526 | 0 | 436.474 | 526
|  |  | 86.72 | 566 | 0 | 436.37 | 566
|  |  | 86.74 | 555 | 0 | 436.27 | 555
|  |  | 86.76 | 534 | 0 | 436.173 | 534
|  |  | 86.78 | 520 | 0 | 436.081 | 520
|  |  | 86.8 | 525 | 0 | 435.991 | 525
|  |  | 86.82 | 554 | 0 | 435.905 | 554
|  |  | 86.84 | 581 | 0 | 435.822 | 581
|  |  | 86.86 | 572 | 0 | 435.742 | 572
|  |  | 86.88 | 513 | 0 | 435.664 | 513
|  |  | 86.9 | 574 | 0 | 435.589 | 574
|  |  | 86.92 | 552 | 0 | 435.515 | 552
|  |  | 86.94 | 568 | 0 | 435.444 | 568
|  |  | 86.96 | 528 | 0 | 435.375 | 528
|  |  | 86.98 | 530 | 0 | 435.307 | 530
|  |  | 87 | 483 | 0 | 435.24 | 483
|  |  | 87.02 | 520 | 0 | 435.175 | 520
|  |  | 87.04 | 493 | 0 | 435.11 | 493
|  |  | 87.06 | 492 | 0 | 435.045 | 492
|  |  | 87.08 | 526 | 0 | 434.981 | 526
|  |  | 87.1 | 535 | 0 | 434.916 | 535
|  |  | 87.12 | 507 | 0 | 434.851 | 507
|  |  | 87.14 | 482 | 0 | 434.785 | 482
|  |  | 87.16 | 498 | 0 | 434.719 | 498
|  |  | 87.18 | 522 | 0 | 434.651 | 522
|  |  | 87.2 | 495 | 0 | 434.581 | 495
|  |  | 87.22 | 513 | 0 | 434.509 | 513
|  |  | 87.24 | 517 | 0 | 434.435 | 517
|  |  | 87.26 | 467 | 0 | 434.358 | 467
|  |  | 87.28 | 469 | 0 | 434.279 | 469
|  |  | 87.3 | 491 | 0 | 434.196 | 491
|  |  | 87.32 | 495 | 0 | 434.109 | 495
|  |  | 87.34 | 520 | 0 | 434.019 | 520
|  |  | 87.36 | 480 | 0 | 433.924 | 480
|  |  | 87.38 | 491 | 0 | 433.825 | 491
|  |  | 87.4 | 452 | 0 | 433.72 | 452
|  |  | 87.42 | 489 | 0 | 433.611 | 489
|  |  | 87.44 | 482 | 0 | 433.495 | 482
|  |  | 87.46 | 482 | 0 | 433.374 | 482
|  |  | 87.48 | 495 | 0 | 433.247 | 495
|  |  | 87.5 | 460 | 0 | 433.113 | 460
|  |  | 87.52 | 485 | 0 | 432.973 | 485
|  |  | 87.54 | 477 | 0 | 432.825 | 477
|  |  | 87.56 | 464 | 0 | 432.67 | 464
|  |  | 87.58 | 469 | 0 | 432.507 | 469
|  |  | 87.6 | 433 | 0 | 432.336 | 433
|  |  | 87.62 | 495 | 0 | 432.157 | 495
|  |  | 87.64 | 467 | 0 | 431.969 | 467
|  |  | 87.66 | 501 | 0 | 431.773 | 501
|  |  | 87.68 | 495 | 0 | 431.568 | 495
|  |  | 87.7 | 474 | 0 | 431.354 | 474
|  |  | 87.72 | 487 | 0 | 431.13 | 487
|  |  | 87.74 | 454 | 0 | 430.897 | 454
|  |  | 87.76 | 491 | 0 | 430.654 | 491
|  |  | 87.78 | 475 | 0 | 430.401 | 475
|  |  | 87.8 | 448 | 0 | 430.139 | 448
|  |  | 87.82 | 457 | 0 | 429.866 | 457
|  |  | 87.84 | 451 | 0 | 429.583 | 451
|  |  | 87.86 | 457 | 0 | 429.291 | 457
|  |  | 87.88 | 454 | 0 | 428.988 | 454
|  |  | 87.9 | 448 | 0 | 428.675 | 448
|  |  | 87.92 | 444 | 0 | 428.351 | 444
|  |  | 87.94 | 487 | 0 | 428.018 | 487
|  |  | 87.96 | 516 | 0 | 427.674 | 516
|  |  | 87.98 | 424 | 0 | 427.321 | 424
|  |  | 88 | 447 | 0 | 426.958 | 447
|  |  | 88.02 | 458 | 0 | 426.585 | 458
|  |  | 88.04 | 473 | 0 | 426.203 | 473
|  |  | 88.06 | 490 | 0 | 425.812 | 490
|  |  | 88.08 | 496 | 0 | 425.412 | 496
|  |  | 88.1 | 431 | 0 | 425.003 | 431
|  |  | 88.12 | 430 | 0 | 424.587 | 430
|  |  | 88.14 | 485 | 0 | 424.162 | 485
|  |  | 88.16 | 429 | 0 | 423.73 | 429
|  |  | 88.18 | 458 | 0 | 423.29 | 458
|  |  | 88.2 | 446 | 0 | 422.845 | 446
|  |  | 88.22 | 422 | 0 | 422.393 | 422
|  |  | 88.24 | 444 | 0 | 421.936 | 444
|  |  | 88.26 | 452 | 0 | 421.475 | 452
|  |  | 88.28 | 469 | 0 | 421.009 | 469
|  |  | 88.3 | 461 | 0 | 420.54 | 461
|  |  | 88.32 | 443 | 0 | 420.068 | 443
|  |  | 88.34 | 460 | 0 | 419.595 | 460
|  |  | 88.36 | 426 | 0 | 419.12 | 426
|  |  | 88.38 | 444 | 0 | 418.645 | 444
|  |  | 88.4 | 474 | 0 | 418.171 | 474
|  |  | 88.42 | 430 | 0 | 417.699 | 430
|  |  | 88.44 | 468 | 0 | 417.229 | 468
|  |  | 88.46 | 420 | 0 | 416.763 | 420
|  |  | 88.48 | 453 | 0 | 416.301 | 453
|  |  | 88.5 | 457 | 0 | 415.846 | 457
|  |  | 88.52 | 472 | 0 | 415.397 | 472
|  |  | 88.54 | 464 | 0 | 414.957 | 464
|  |  | 88.56 | 460 | 0 | 414.526 | 460
|  |  | 88.58 | 482 | 0 | 414.105 | 482
|  |  | 88.6 | 465 | 0 | 413.697 | 465
|  |  | 88.62 | 486 | 0 | 413.301 | 486
|  |  | 88.64 | 473 | 0 | 412.92 | 473
|  |  | 88.66 | 485 | 0 | 412.555 | 485
|  |  | 88.68 | 501 | 0 | 412.207 | 501
|  |  | 88.7 | 482 | 0 | 411.877 | 482
|  |  | 88.72 | 497 | 0 | 411.567 | 497
|  |  | 88.74 | 457 | 0 | 411.278 | 457
|  |  | 88.76 | 488 | 0 | 411.012 | 488
|  |  | 88.78 | 447 | 0 | 410.77 | 447
|  |  | 88.8 | 462 | 0 | 410.553 | 462
|  |  | 88.82 | 453 | 0 | 410.363 | 453
|  |  | 88.84 | 436 | 0 | 410.201 | 436
|  |  | 88.86 | 449 | 0 | 410.068 | 449
|  |  | 88.88 | 462 | 0 | 409.965 | 462
|  |  | 88.9 | 510 | 0 | 409.894 | 510
|  |  | 88.92 | 470 | 0 | 409.856 | 470
|  |  | 88.94 | 480 | 0 | 409.852 | 480
|  |  | 88.96 | 453 | 0 | 409.883 | 453
|  |  | 88.98 | 458 | 0 | 409.95 | 458
|  |  | 89 | 482 | 0 | 410.054 | 482
|  |  | 89.02 | 483 | 0 | 410.196 | 483
|  |  | 89.04 | 480 | 0 | 410.375 | 480
|  |  | 89.06 | 490 | 0 | 410.594 | 490
|  |  | 89.08 | 459 | 0 | 410.851 | 459
|  |  | 89.1 | 467 | 0 | 411.148 | 467
|  |  | 89.12 | 498 | 0 | 411.484 | 498
|  |  | 89.14 | 497 | 0 | 411.86 | 497
|  |  | 89.16 | 450 | 0 | 412.275 | 450
|  |  | 89.18 | 498 | 0 | 412.727 | 498
|  |  | 89.2 | 502 | 0 | 413.218 | 502
|  |  | 89.22 | 463 | 0 | 413.745 | 463
|  |  | 89.24 | 503 | 0 | 414.308 | 503
|  |  | 89.26 | 514 | 0 | 414.904 | 514
|  |  | 89.28 | 506 | 0 | 415.532 | 506
|  |  | 89.3 | 518 | 0 | 416.189 | 518
|  |  | 89.32 | 505 | 0 | 416.873 | 505
|  |  | 89.34 | 502 | 0 | 417.581 | 502
|  |  | 89.36 | 478 | 0 | 418.31 | 478
|  |  | 89.38 | 522 | 0 | 419.055 | 522
|  |  | 89.4 | 491 | 0 | 419.811 | 491
|  |  | 89.42 | 497 | 0 | 420.575 | 497
|  |  | 89.44 | 512 | 0 | 421.341 | 512
|  |  | 89.46 | 559 | 0 | 422.102 | 559
|  |  | 89.48 | 525 | 0 | 422.853 | 525
|  |  | 89.5 | 543 | 0 | 423.585 | 543
|  |  | 89.52 | 516 | 0 | 424.291 | 516
|  |  | 89.54 | 545 | 0 | 424.962 | 545
|  |  | 89.56 | 600 | 0 | 425.588 | 600
|  |  | 89.58 | 578 | 0 | 426.159 | 578
|  |  | 89.6 | 560 | 0 | 426.665 | 560
|  |  | 89.62 | 567 | 0 | 427.092 | 567
|  |  | 89.64 | 569 | 0 | 427.428 | 569
|  |  | 89.66 | 603 | 0 | 427.659 | 603
|  |  | 89.68 | 585 | 0 | 427.769 | 585
|  |  | 89.7 | 585 | 0 | 427.742 | 585
|  |  | 89.72 | 560 | 0 | 427.561 | 560
|  |  | 89.74 | 606 | 0 | 427.207 | 606
|  |  | 89.76 | 632 | 0 | 426.659 | 632
|  |  | 89.78 | 573 | 0 | 425.897 | 573
|  |  | 89.8 | 585 | 0 | 424.897 | 585
|  |  | 89.82 | 593 | 0 | 423.635 | 593
|  |  | 89.84 | 643 | 0 | 422.084 | 643
|  |  | 89.86 | 595 | 0 | 420.217 | 595
|  |  | 89.88 | 625 | 0 | 418.004 | 625
|  |  | 89.9 | 639 | 0 | 415.414 | 639
|  |  | 89.92 | 592 | 0 | 412.414 | 592
|  |  | 89.94 | 611 | 0 | 408.967 | 611
|  |  | 89.96 | 579 | 0 | 405.037 | 579
|  |  | 89.98 | 604 | 0 | 400.583 | 604
|  |  | 90 | 587 | 0 | 395.564 | 587

## Figure 1d
Figure 1d | Rietveld refinements of Na0.8La0.8Zr0.2Cl4-HM
|  |  | 2 theta | Test value | Calculated value | Background | Error | Na0.8La0.8Zr0.2Cl4
|  | Na0.8La0.8Zr0.2Cl4 Rietveld refinements | 10 | 3924 | 3867.17 | 3866.69 | 56.83 | 13.501
|  |  | 10.02 | 4023 | 3895.19 | 3894.7 | 127.81 | 23.49
|  |  | 10.04 | 3965 | 3922.03 | 3921.54 | 42.97 | 24.458
|  |  | 10.06 | 4006 | 3947.77 | 3947.27 | 58.23 | 27.187
|  |  | 10.08 | 4035 | 3972.46 | 3971.96 | 62.54 | 31.236
|  |  | 10.1 | 4065 | 3996.18 | 3995.68 | 68.82 | 34.165
|  |  | 10.12 | 3988 | 4018.98 | 4018.47 | -30.98 | 36.227
|  |  | 10.14 | 4075 | 4040.91 | 4040.4 | 34.09 | 36.227
|  |  | 10.16 | 4106 | 4062.04 | 4061.52 | 43.96 | 41.271
|  |  | 10.18 | 4192 | 4082.4 | 4081.87 | 109.6 | 41.283
|  |  | 10.2 | 3987 | 4102.04 | 4101.52 | -115.04 | 41.876
|  |  | 10.22 | 4133 | 4121.02 | 4120.49 | 11.98 | 41.876
|  |  | 10.24 | 4181 | 4139.37 | 4138.83 | 41.63 | 43.616
|  |  | 10.26 | 4264 | 4157.12 | 4156.58 | 106.88 | 46.419
|  |  | 10.28 | 4142 | 4174.32 | 4173.77 | -32.32 | 48.028
|  |  | 10.3 | 4145 | 4191.01 | 4190.45 | -46.01 | 48.038
|  |  | 10.32 | 4163 | 4207.2 | 4206.64 | -44.2 | 50.122
|  |  | 10.34 | 4200 | 4222.94 | 4222.37 | -22.94 | 50.132
|  |  | 10.36 | 4177 | 4238.25 | 4237.68 | -61.25 | 50.132
|  |  | 10.38 | 4200 | 4253.16 | 4252.58 | -53.16 | 52.66
|  |  | 10.4 | 4147 | 4267.69 | 4267.11 | -120.69 | 54.624
|  |  | 10.42 | 4095 | 4281.87 | 4281.28 | -186.87 | 54.624
|  |  | 10.44 | 4219 | 4295.71 | 4295.11 | -76.71 | 56.06
|  |  | 10.46 | 4354 | 4309.25 | 4308.64 | 44.75 | 56.06
|  |  | 10.48 | 4239 | 4322.48 | 4321.87 | -83.48 | 56.069
|  |  | 10.5 | 4300 | 4335.44 | 4334.81 | -35.44 | 59.794
|  |  | 10.52 | 4311 | 4348.13 | 4347.5 | -37.13 | 60.257
|  |  | 10.54 | 4197 | 4360.57 | 4359.94 | -163.57 | 61.616
|  |  | 10.56 | 4292 | 4372.78 | 4372.14 | -80.78 | 61.616
|  |  | 10.58 | 4272 | 4384.77 | 4384.12 | -112.77 | 65.147
|  |  | 10.6 | 4402 | 4396.54 | 4395.88 | 5.46 | 65.155
|  |  | 10.62 | 4425 | 4408.11 | 4407.45 | 16.89 | 65.155
|  |  | 10.64 | 4420 | 4419.49 | 4418.81 | 0.51 | 65.572
|  |  | 10.66 | 4315 | 4430.68 | 4429.99 | -115.68 | 65.588
|  |  | 10.68 | 4434 | 4441.69 | 4441 | -7.69 | 65.588
|  |  | 10.7 | 4405 | 4452.53 | 4451.83 | -47.53 | 66.879
|  |  | 10.72 | 4451 | 4463.2 | 4462.49 | -12.2 | 66.879
|  |  | 10.74 | 4357 | 4473.71 | 4472.99 | -116.71 | 69.002
|  |  | 10.76 | 4461 | 4484.06 | 4483.34 | -23.06 | 69.018
|  |  | 10.78 | 4447 | 4494.26 | 4493.53 | -47.26 | 69.018
|  |  | 10.8 | 4528 | 4504.31 | 4503.56 | 23.69 | 70.687
|  |  | 10.82 | 4469 | 4514.21 | 4513.45 | -45.21 | 71.949
|  |  | 10.84 | 4521 | 4523.96 | 4523.2 | -2.96 | 71.957
|  |  | 10.86 | 4472 | 4533.57 | 4532.8 | -61.57 | 75.255
|  |  | 10.88 | 4396 | 4543.04 | 4542.25 | -147.04 | 75.646
|  |  | 10.9 | 4532 | 4552.36 | 4551.57 | -20.36 | 75.646
|  |  | 10.92 | 4466 | 4561.54 | 4560.74 | -95.54 | 75.662
|  |  | 10.94 | 4653 | 4570.58 | 4569.76 | 82.42 | 76.877
|  |  | 10.96 | 4439 | 4579.48 | 4578.65 | -140.48 | 76.877
|  |  | 10.98 | 4638 | 4588.23 | 4587.39 | 49.77 | 76.885
|  |  | 11 | 4642 | 4596.85 | 4595.99 | 45.15 | 76.885
|  |  | 11.02 | 4638 | 4605.31 | 4604.45 | 32.69 | 78.89
|  |  | 11.04 | 4623 | 4613.64 | 4612.76 | 9.36 | 78.905
|  |  | 11.06 | 4652 | 4621.81 | 4620.92 | 30.19 | 80.23
|  |  | 11.08 | 4660 | 4629.84 | 4628.94 | 30.16 | 80.23
|  |  | 11.1 | 4773 | 4637.72 | 4636.81 | 135.28 | 80.694
|  |  | 11.12 | 4660 | 4645.45 | 4644.52 | 14.55 | 80.694
|  |  | 11.14 | 4670 | 4653.03 | 4652.08 | 16.97 | 81.923
|  |  | 11.16 | 4755 | 4660.45 | 4659.49 | 94.55 | 81.923
|  |  | 11.18 | 4610 | 4667.71 | 4666.74 | -57.71 | 83.747
|  |  | 11.2 | 4660 | 4674.82 | 4673.84 | -14.82 | 85.347
|  |  | 11.22 | 4674 | 4681.77 | 4680.77 | -7.77 | 85.347
|  |  | 11.24 | 4785 | 4688.56 | 4687.54 | 96.44 | 85.508
|  |  | 11.26 | 4702 | 4695.18 | 4694.15 | 6.82 | 85.508
|  |  | 11.28 | 4719 | 4701.64 | 4700.59 | 17.36 | 86.645
|  |  | 11.3 | 4853 | 4707.93 | 4706.86 | 145.07 | 89.591
|  |  | 11.32 | 4915 | 4714.05 | 4712.97 | 200.95 | 89.832
|  |  | 11.34 | 4784 | 4720.01 | 4718.9 | 63.99
|  |  | 11.36 | 4852 | 4725.79 | 4724.66 | 126.21
|  |  | 11.38 | 4828 | 4731.39 | 4730.25 | 96.61
|  |  | 11.4 | 4715 | 4736.82 | 4735.66 | -21.82
|  |  | 11.42 | 4765 | 4742.08 | 4740.9 | 22.92
|  |  | 11.44 | 4799 | 4747.16 | 4745.96 | 51.84
|  |  | 11.46 | 4709 | 4752.05 | 4750.83 | -43.05
|  |  | 11.48 | 4837 | 4756.77 | 4755.53 | 80.23
|  |  | 11.5 | 4763 | 4761.31 | 4760.04 | 1.69
|  |  | 11.52 | 4821 | 4765.66 | 4764.38 | 55.34
|  |  | 11.54 | 4896 | 4769.84 | 4768.53 | 126.16
|  |  | 11.56 | 4821 | 4773.83 | 4772.49 | 47.17
|  |  | 11.58 | 4857 | 4777.63 | 4776.27 | 79.37
|  |  | 11.6 | 4880 | 4781.26 | 4779.87 | 98.74
|  |  | 11.62 | 4767 | 4784.7 | 4783.28 | -17.7
|  |  | 11.64 | 4854 | 4787.95 | 4786.51 | 66.05
|  |  | 11.66 | 4839 | 4791.02 | 4789.55 | 47.98
|  |  | 11.68 | 4963 | 4793.91 | 4792.41 | 169.09
|  |  | 11.7 | 4894 | 4796.61 | 4795.08 | 97.39
|  |  | 11.72 | 4839 | 4799.14 | 4797.58 | 39.86
|  |  | 11.74 | 4847 | 4801.47 | 4799.88 | 45.53
|  |  | 11.76 | 4892 | 4803.63 | 4802.01 | 88.37
|  |  | 11.78 | 4838 | 4805.61 | 4803.95 | 32.39
|  |  | 11.8 | 4897 | 4807.41 | 4805.72 | 89.59
|  |  | 11.82 | 4758 | 4809.03 | 4807.3 | -51.03
|  |  | 11.84 | 4868 | 4810.48 | 4808.71 | 57.52
|  |  | 11.86 | 4873 | 4811.75 | 4809.94 | 61.25
|  |  | 11.88 | 4885 | 4812.85 | 4811 | 72.15
|  |  | 11.9 | 4897 | 4813.78 | 4811.89 | 83.22
|  |  | 11.92 | 5054 | 4814.54 | 4812.6 | 239.46
|  |  | 11.94 | 4896 | 4815.13 | 4813.15 | 80.87
|  |  | 11.96 | 4756 | 4815.56 | 4813.53 | -59.56
|  |  | 11.98 | 4779 | 4815.82 | 4813.75 | -36.82
|  |  | 12 | 4856 | 4815.93 | 4813.81 | 40.07
|  |  | 12.02 | 4795 | 4815.88 | 4813.7 | -20.88
|  |  | 12.04 | 4904 | 4815.68 | 4813.45 | 88.32
|  |  | 12.06 | 4911 | 4815.32 | 4813.03 | 95.68
|  |  | 12.08 | 4904 | 4814.82 | 4812.47 | 89.18
|  |  | 12.1 | 4877 | 4814.17 | 4811.76 | 62.83
|  |  | 12.12 | 4832 | 4813.39 | 4810.91 | 18.61
|  |  | 12.14 | 4872 | 4812.47 | 4809.92 | 59.53
|  |  | 12.16 | 4704 | 4811.41 | 4808.79 | -107.41
|  |  | 12.18 | 4850 | 4810.22 | 4807.53 | 39.78
|  |  | 12.2 | 4850 | 4808.91 | 4806.13 | 41.09
|  |  | 12.22 | 4930 | 4807.47 | 4804.62 | 122.53
|  |  | 12.24 | 4877 | 4805.92 | 4802.97 | 71.08
|  |  | 12.26 | 4860 | 4804.26 | 4801.21 | 55.74
|  |  | 12.28 | 4861 | 4802.49 | 4799.34 | 58.51
|  |  | 12.3 | 4849 | 4800.62 | 4797.36 | 48.38
|  |  | 12.32 | 4775 | 4798.66 | 4795.26 | -23.66
|  |  | 12.34 | 4798 | 4796.62 | 4793.07 | 1.38
|  |  | 12.36 | 4845 | 4794.49 | 4790.78 | 50.51
|  |  | 12.38 | 4705 | 4792.3 | 4788.4 | -87.3
|  |  | 12.4 | 4852 | 4790.06 | 4785.92 | 61.94
|  |  | 12.42 | 4767 | 4787.77 | 4783.37 | -20.77
|  |  | 12.44 | 4824 | 4785.46 | 4780.73 | 38.54
|  |  | 12.46 | 4787 | 4783.13 | 4778.01 | 3.87
|  |  | 12.48 | 4843 | 4780.83 | 4775.23 | 62.17
|  |  | 12.5 | 4761 | 4778.57 | 4772.38 | -17.57
|  |  | 12.52 | 4695 | 4776.38 | 4769.47 | -81.38
|  |  | 12.54 | 4866 | 4774.31 | 4766.5 | 91.69
|  |  | 12.56 | 4759 | 4772.4 | 4763.48 | -13.4
|  |  | 12.58 | 4772 | 4770.71 | 4760.41 | 1.29
|  |  | 12.6 | 4767 | 4769.3 | 4757.3 | -2.3
|  |  | 12.62 | 4839 | 4768.25 | 4754.15 | 70.75
|  |  | 12.64 | 4771 | 4767.64 | 4750.97 | 3.36
|  |  | 12.66 | 4723 | 4767.6 | 4747.76 | -44.6
|  |  | 12.68 | 4806 | 4768.24 | 4744.53 | 37.76
|  |  | 12.7 | 4821 | 4769.68 | 4741.28 | 51.32
|  |  | 12.72 | 4724 | 4772.1 | 4738.02 | -48.1
|  |  | 12.74 | 4756 | 4775.68 | 4734.74 | -19.68
|  |  | 12.76 | 4763 | 4780.6 | 4731.47 | -17.6
|  |  | 12.78 | 4708 | 4787.1 | 4728.19 | -79.1
|  |  | 12.8 | 4756 | 4795.43 | 4724.92 | -39.43
|  |  | 12.82 | 4785 | 4805.82 | 4721.67 | -20.82
|  |  | 12.84 | 4781 | 4818.57 | 4718.43 | -37.57
|  |  | 12.86 | 4904 | 4833.98 | 4715.2 | 70.02
|  |  | 12.88 | 4912 | 4852.35 | 4712.01 | 59.65
|  |  | 12.9 | 4788 | 4873.99 | 4708.84 | -85.99
|  |  | 12.92 | 4832 | 4899.23 | 4705.71 | -67.23
|  |  | 12.94 | 4945 | 4928.35 | 4702.62 | 16.65
|  |  | 12.96 | 4922 | 4961.67 | 4699.57 | -39.67
|  |  | 12.98 | 4900 | 4999.44 | 4696.57 | -99.44
|  |  | 13 | 4977 | 5041.9 | 4693.62 | -64.9
|  |  | 13.02 | 4930 | 5089.24 | 4690.73 | -159.24
|  |  | 13.04 | 4929 | 5141.59 | 4687.91 | -212.59
|  |  | 13.06 | 5067 | 5199 | 4685.15 | -132
|  |  | 13.08 | 5070 | 5261.47 | 4682.46 | -191.47
|  |  | 13.1 | 5046 | 5328.89 | 4679.84 | -282.89
|  |  | 13.12 | 5002 | 5401.05 | 4677.31 | -399.05
|  |  | 13.14 | 5157 | 5477.65 | 4674.85 | -320.65
|  |  | 13.16 | 5116 | 5558.26 | 4672.49 | -442.26
|  |  | 13.18 | 5226 | 5642.35 | 4670.22 | -416.35
|  |  | 13.2 | 5345 | 5729.28 | 4668.04 | -384.28
|  |  | 13.22 | 5554 | 5818.29 | 4665.96 | -264.29
|  |  | 13.24 | 5563 | 5908.51 | 4663.99 | -345.51
|  |  | 13.26 | 5442 | 5999.01 | 4662.12 | -557.01
|  |  | 13.28 | 5717 | 6088.75 | 4660.37 | -371.75
|  |  | 13.3 | 5764 | 6176.64 | 4658.73 | -412.64
|  |  | 13.32 | 5850 | 6261.54 | 4657.21 | -411.54
|  |  | 13.34 | 5920 | 6342.3 | 4655.81 | -422.3
|  |  | 13.36 | 6241 | 6417.77 | 4654.53 | -176.77
|  |  | 13.38 | 6219 | 6486.82 | 4653.38 | -267.82
|  |  | 13.4 | 6386 | 6548.39 | 4652.37 | -162.39
|  |  | 13.42 | 6451 | 6601.5 | 4651.49 | -150.5
|  |  | 13.44 | 6469 | 6645.28 | 4650.74 | -176.28
|  |  | 13.46 | 6582 | 6678.99 | 4650.14 | -96.99
|  |  | 13.48 | 6511 | 6702.05 | 4649.69 | -191.05
|  |  | 13.5 | 6564 | 6714.07 | 4649.37 | -150.07
|  |  | 13.52 | 6548 | 6714.83 | 4649.21 | -166.83
|  |  | 13.54 | 6635 | 6704.31 | 4649.2 | -69.31
|  |  | 13.56 | 6717 | 6682.72 | 4649.35 | 34.28
|  |  | 13.58 | 6801 | 6650.41 | 4649.65 | 150.59
|  |  | 13.6 | 6641 | 6607.95 | 4650.11 | 33.05
|  |  | 13.62 | 6784 | 6556.05 | 4650.74 | 227.95
|  |  | 13.64 | 6799 | 6495.57 | 4651.52 | 303.43
|  |  | 13.66 | 6648 | 6427.48 | 4652.48 | 220.52
|  |  | 13.68 | 6544 | 6352.85 | 4653.6 | 191.15
|  |  | 13.7 | 6487 | 6272.78 | 4654.89 | 214.22
|  |  | 13.72 | 6331 | 6188.43 | 4656.35 | 142.57
|  |  | 13.74 | 6117 | 6100.98 | 4657.99 | 16.02
|  |  | 13.76 | 5997 | 6011.54 | 4659.8 | -14.54
|  |  | 13.78 | 5863 | 5921.25 | 4661.79 | -58.25
|  |  | 13.8 | 5729 | 5831.13 | 4663.96 | -102.13
|  |  | 13.82 | 5671 | 5742.16 | 4666.3 | -71.16
|  |  | 13.84 | 5567 | 5655.22 | 4668.83 | -88.22
|  |  | 13.86 | 5441 | 5571.09 | 4671.54 | -130.09
|  |  | 13.88 | 5385 | 5490.43 | 4674.43 | -105.43
|  |  | 13.9 | 5403 | 5413.8 | 4677.51 | -10.8
|  |  | 13.92 | 5165 | 5341.65 | 4680.77 | -176.65
|  |  | 13.94 | 5338 | 5274.3 | 4684.22 | 63.7
|  |  | 13.96 | 5206 | 5211.98 | 4687.85 | -5.98
|  |  | 13.98 | 5166 | 5154.83 | 4691.67 | 11.17
|  |  | 14 | 5044 | 5102.86 | 4695.68 | -58.86
|  |  | 14.02 | 5132 | 5056.04 | 4699.88 | 75.96
|  |  | 14.04 | 5050 | 5014.25 | 4704.26 | 35.75
|  |  | 14.06 | 5242 | 4977.32 | 4708.83 | 264.68
|  |  | 14.08 | 4989 | 4945.02 | 4713.59 | 43.98
|  |  | 14.1 | 4810 | 4917.1 | 4718.54 | -107.1
|  |  | 14.12 | 5003 | 4893.27 | 4723.68 | 109.73
|  |  | 14.14 | 4974 | 4873.23 | 4729.01 | 100.77
|  |  | 14.16 | 4846 | 4856.67 | 4734.53 | -10.67
|  |  | 14.18 | 5096 | 4843.29 | 4740.23 | 252.71
|  |  | 14.2 | 4966 | 4832.78 | 4746.12 | 133.22
|  |  | 14.22 | 4897 | 4824.84 | 4752.2 | 72.16
|  |  | 14.24 | 4987 | 4819.2 | 4758.47 | 167.8
|  |  | 14.26 | 5071 | 4815.6 | 4764.92 | 255.4
|  |  | 14.28 | 4971 | 4813.79 | 4771.56 | 157.21
|  |  | 14.3 | 4989 | 4813.56 | 4778.38 | 175.44
|  |  | 14.32 | 4930 | 4814.7 | 4785.38 | 115.3
|  |  | 14.34 | 5023 | 4817.05 | 4792.57 | 205.95
|  |  | 14.36 | 5065 | 4820.43 | 4799.94 | 244.57
|  |  | 14.38 | 5112 | 4824.71 | 4807.49 | 287.29
|  |  | 14.4 | 4937 | 4829.77 | 4815.22 | 107.23
|  |  | 14.42 | 4981 | 4835.51 | 4823.13 | 145.49
|  |  | 14.44 | 5092 | 4841.84 | 4831.21 | 250.16
|  |  | 14.46 | 4923 | 4848.67 | 4839.47 | 74.33
|  |  | 14.48 | 4997 | 4855.96 | 4847.91 | 141.04
|  |  | 14.5 | 5082 | 4863.64 | 4856.51 | 218.36
|  |  | 14.52 | 4965 | 4871.66 | 4865.29 | 93.34
|  |  | 14.54 | 5031 | 4880 | 4874.24 | 151
|  |  | 14.56 | 5004 | 4888.62 | 4883.35 | 115.38
|  |  | 14.58 | 4867 | 4897.49 | 4892.63 | -30.49
|  |  | 14.6 | 5019 | 4906.6 | 4902.07 | 112.4
|  |  | 14.62 | 5047 | 4915.93 | 4911.68 | 131.07
|  |  | 14.64 | 5096 | 4925.46 | 4921.44 | 170.54
|  |  | 14.66 | 5072 | 4935.18 | 4931.36 | 136.82
|  |  | 14.68 | 5015 | 4945.09 | 4941.44 | 69.91
|  |  | 14.7 | 5091 | 4955.17 | 4951.67 | 135.83
|  |  | 14.72 | 5144 | 4965.42 | 4962.05 | 178.58
|  |  | 14.74 | 5095 | 4975.84 | 4972.58 | 119.16
|  |  | 14.76 | 5196 | 4986.41 | 4983.26 | 209.59
|  |  | 14.78 | 5002 | 4997.13 | 4994.08 | 4.87
|  |  | 14.8 | 5159 | 5008 | 5005.04 | 151
|  |  | 14.82 | 5003 | 5019.02 | 5016.14 | -16.02
|  |  | 14.84 | 5166 | 5030.18 | 5027.38 | 135.82
|  |  | 14.86 | 5048 | 5041.47 | 5038.75 | 6.53
|  |  | 14.88 | 5216 | 5052.9 | 5050.25 | 163.1
|  |  | 14.9 | 5164 | 5064.47 | 5061.89 | 99.53
|  |  | 14.92 | 5138 | 5076.16 | 5073.64 | 61.84
|  |  | 14.94 | 5119 | 5087.98 | 5085.52 | 31.02
|  |  | 14.96 | 5224 | 5099.92 | 5097.52 | 124.08
|  |  | 14.98 | 5314 | 5111.98 | 5109.64 | 202.02
|  |  | 15 | 5366 | 5124.16 | 5121.87 | 241.84
|  |  | 15.02 | 5363 | 5136.45 | 5134.21 | 226.55
|  |  | 15.04 | 5302 | 5148.85 | 5146.66 | 153.15
|  |  | 15.06 | 5223 | 5161.36 | 5159.22 | 61.64
|  |  | 15.08 | 5255 | 5173.98 | 5171.88 | 81.02
|  |  | 15.1 | 5284 | 5186.69 | 5184.64 | 97.31
|  |  | 15.12 | 5350 | 5199.5 | 5197.49 | 150.5
|  |  | 15.14 | 5285 | 5212.41 | 5210.44 | 72.59
|  |  | 15.16 | 5278 | 5225.41 | 5223.48 | 52.59
|  |  | 15.18 | 5393 | 5238.5 | 5236.6 | 154.5
|  |  | 15.2 | 5228 | 5251.67 | 5249.81 | -23.67
|  |  | 15.22 | 5392 | 5264.92 | 5263.1 | 127.08
|  |  | 15.24 | 5369 | 5278.25 | 5276.47 | 90.75
|  |  | 15.26 | 5340 | 5291.66 | 5289.91 | 48.34
|  |  | 15.28 | 5300 | 5305.14 | 5303.42 | -5.14
|  |  | 15.3 | 5367 | 5318.69 | 5317 | 48.31
|  |  | 15.32 | 5267 | 5332.3 | 5330.64 | -65.3
|  |  | 15.34 | 5392 | 5345.97 | 5344.34 | 46.03
|  |  | 15.36 | 5384 | 5359.71 | 5358.1 | 24.29
|  |  | 15.38 | 5438 | 5373.49 | 5371.92 | 64.51
|  |  | 15.4 | 5419 | 5387.33 | 5385.79 | 31.67
|  |  | 15.42 | 5570 | 5401.22 | 5399.7 | 168.78
|  |  | 15.44 | 5413 | 5415.15 | 5413.66 | -2.15
|  |  | 15.46 | 5634 | 5429.13 | 5427.65 | 204.87
|  |  | 15.48 | 5493 | 5443.14 | 5441.69 | 49.86
|  |  | 15.5 | 5547 | 5457.18 | 5455.76 | 89.82
|  |  | 15.52 | 5470 | 5471.26 | 5469.86 | -1.26
|  |  | 15.54 | 5527 | 5485.37 | 5483.98 | 41.63
|  |  | 15.56 | 5338 | 5499.5 | 5498.13 | -161.5
|  |  | 15.58 | 5418 | 5513.65 | 5512.3 | -95.65
|  |  | 15.6 | 5618 | 5527.82 | 5526.49 | 90.18
|  |  | 15.62 | 5647 | 5542 | 5540.69 | 105
|  |  | 15.64 | 5551 | 5556.19 | 5554.91 | -5.19
|  |  | 15.66 | 5531 | 5570.39 | 5569.12 | -39.39
|  |  | 15.68 | 5744 | 5584.6 | 5583.35 | 159.4
|  |  | 15.7 | 5512 | 5598.8 | 5597.57 | -86.8
|  |  | 15.72 | 5583 | 5613 | 5611.79 | -30
|  |  | 15.74 | 5629 | 5627.2 | 5626 | 1.8
|  |  | 15.76 | 5577 | 5641.39 | 5640.2 | -64.39
|  |  | 15.78 | 5657 | 5655.56 | 5654.39 | 1.44
|  |  | 15.8 | 5844 | 5669.72 | 5668.56 | 174.28
|  |  | 15.82 | 5774 | 5683.86 | 5682.72 | 90.14
|  |  | 15.84 | 5678 | 5697.97 | 5696.84 | -19.97
|  |  | 15.86 | 5688 | 5712.06 | 5710.95 | -24.06
|  |  | 15.88 | 5673 | 5726.12 | 5725.02 | -53.12
|  |  | 15.9 | 5765 | 5740.15 | 5739.06 | 24.85
|  |  | 15.92 | 5731 | 5754.15 | 5753.07 | -23.15
|  |  | 15.94 | 5780 | 5768.1 | 5767.03 | 11.9
|  |  | 15.96 | 5704 | 5782.01 | 5780.96 | -78.01
|  |  | 15.98 | 5810 | 5795.88 | 5794.84 | 14.12
|  |  | 16 | 5645 | 5809.7 | 5808.66 | -164.7
|  |  | 16.02 | 5838 | 5823.46 | 5822.44 | 14.54
|  |  | 16.04 | 5800 | 5837.17 | 5836.16 | -37.17
|  |  | 16.06 | 5896 | 5850.83 | 5849.83 | 45.17
|  |  | 16.08 | 6000 | 5864.42 | 5863.43 | 135.58
|  |  | 16.1 | 5715 | 5877.95 | 5876.97 | -162.95
|  |  | 16.12 | 5818 | 5891.42 | 5890.45 | -73.42
|  |  | 16.14 | 5690 | 5904.81 | 5903.85 | -214.81
|  |  | 16.16 | 5865 | 5918.13 | 5917.18 | -53.13
|  |  | 16.18 | 5836 | 5931.38 | 5930.44 | -95.38
|  |  | 16.2 | 5773 | 5944.55 | 5943.62 | -171.55
|  |  | 16.22 | 5838 | 5957.64 | 5956.71 | -119.64
|  |  | 16.24 | 6097 | 5970.64 | 5969.72 | 126.36
|  |  | 16.26 | 5743 | 5983.56 | 5982.65 | -240.56
|  |  | 16.28 | 6066 | 5996.39 | 5995.48 | 69.61
|  |  | 16.3 | 5839 | 6009.12 | 6008.23 | -170.12
|  |  | 16.32 | 5862 | 6021.76 | 6020.88 | -159.76
|  |  | 16.34 | 5989 | 6034.31 | 6033.43 | -45.31
|  |  | 16.36 | 6034 | 6046.75 | 6045.88 | -12.75
|  |  | 16.38 | 5893 | 6059.09 | 6058.23 | -166.09
|  |  | 16.4 | 5920 | 6071.33 | 6070.47 | -151.33
|  |  | 16.42 | 6060 | 6083.46 | 6082.6 | -23.46
|  |  | 16.44 | 6081 | 6095.48 | 6094.63 | -14.48
|  |  | 16.46 | 5929 | 6107.38 | 6106.54 | -178.38
|  |  | 16.48 | 6033 | 6119.17 | 6118.34 | -86.17
|  |  | 16.5 | 5942 | 6130.85 | 6130.02 | -188.85
|  |  | 16.52 | 5981 | 6142.4 | 6141.58 | -161.4
|  |  | 16.54 | 6188 | 6153.84 | 6153.02 | 34.16
|  |  | 16.56 | 5998 | 6165.15 | 6164.34 | -167.15
|  |  | 16.58 | 6067 | 6176.33 | 6175.53 | -109.33
|  |  | 16.6 | 5974 | 6187.39 | 6186.59 | -213.39
|  |  | 16.62 | 6090 | 6198.31 | 6197.52 | -108.31
|  |  | 16.64 | 6091 | 6209.11 | 6208.31 | -118.11
|  |  | 16.66 | 6229 | 6219.76 | 6218.98 | 9.24
|  |  | 16.68 | 6157 | 6230.29 | 6229.5 | -73.29
|  |  | 16.7 | 6168 | 6240.67 | 6239.89 | -72.67
|  |  | 16.72 | 6044 | 6250.91 | 6250.14 | -206.91
|  |  | 16.74 | 6140 | 6261.01 | 6260.25 | -121.01
|  |  | 16.76 | 6141 | 6270.97 | 6270.21 | -129.97
|  |  | 16.78 | 6143 | 6280.78 | 6280.02 | -137.78
|  |  | 16.8 | 6162 | 6290.45 | 6289.69 | -128.45
|  |  | 16.82 | 6244 | 6299.96 | 6299.21 | -55.96
|  |  | 16.84 | 6075 | 6309.33 | 6308.58 | -234.33
|  |  | 16.86 | 6257 | 6318.54 | 6317.8 | -61.54
|  |  | 16.88 | 6248 | 6327.6 | 6326.86 | -79.6
|  |  | 16.9 | 6295 | 6336.5 | 6335.76 | -41.5
|  |  | 16.92 | 6268 | 6345.25 | 6344.51 | -77.25
|  |  | 16.94 | 6239 | 6353.84 | 6353.1 | -114.84
|  |  | 16.96 | 6149 | 6362.26 | 6361.54 | -213.26
|  |  | 16.98 | 6157 | 6370.53 | 6369.81 | -213.53
|  |  | 17 | 6253 | 6378.64 | 6377.91 | -125.64
|  |  | 17.02 | 6333 | 6386.58 | 6385.86 | -53.58
|  |  | 17.04 | 6398 | 6394.35 | 6393.64 | 3.65
|  |  | 17.06 | 6468 | 6401.96 | 6401.25 | 66.04
|  |  | 17.08 | 6184 | 6409.4 | 6408.69 | -225.4
|  |  | 17.1 | 6286 | 6416.68 | 6415.97 | -130.68
|  |  | 17.12 | 6358 | 6423.78 | 6423.08 | -65.78
|  |  | 17.14 | 6329 | 6430.72 | 6430.02 | -101.72
|  |  | 17.16 | 6361 | 6437.48 | 6436.78 | -76.48
|  |  | 17.18 | 6384 | 6444.07 | 6443.38 | -60.07
|  |  | 17.2 | 6340 | 6450.49 | 6449.8 | -110.49
|  |  | 17.22 | 6393 | 6456.74 | 6456.04 | -63.74
|  |  | 17.24 | 6248 | 6462.81 | 6462.11 | -214.81
|  |  | 17.26 | 6429 | 6468.7 | 6468.01 | -39.7
|  |  | 17.28 | 6292 | 6474.42 | 6473.73 | -182.42
|  |  | 17.3 | 6462 | 6479.96 | 6479.27 | -17.96
|  |  | 17.32 | 6302 | 6485.32 | 6484.64 | -183.32
|  |  | 17.34 | 6481 | 6490.51 | 6489.83 | -9.51
|  |  | 17.36 | 6297 | 6495.52 | 6494.84 | -198.52
|  |  | 17.38 | 6327 | 6500.34 | 6499.67 | -173.34
|  |  | 17.4 | 6374 | 6504.99 | 6504.32 | -130.99
|  |  | 17.42 | 6474 | 6509.46 | 6508.79 | -35.46
|  |  | 17.44 | 6423 | 6513.75 | 6513.08 | -90.75
|  |  | 17.46 | 6594 | 6517.86 | 6517.19 | 76.14
|  |  | 17.48 | 6315 | 6521.78 | 6521.11 | -206.78
|  |  | 17.5 | 6425 | 6525.53 | 6524.86 | -100.53
|  |  | 17.52 | 6480 | 6529.09 | 6528.43 | -49.09
|  |  | 17.54 | 6486 | 6532.48 | 6531.81 | -46.48
|  |  | 17.56 | 6504 | 6535.68 | 6535.01 | -31.68
|  |  | 17.58 | 6480 | 6538.7 | 6538.03 | -58.7
|  |  | 17.6 | 6303 | 6541.53 | 6540.87 | -238.53
|  |  | 17.62 | 6338 | 6544.19 | 6543.52 | -206.19
|  |  | 17.64 | 6491 | 6546.66 | 6546 | -55.66
|  |  | 17.66 | 6527 | 6548.95 | 6548.29 | -21.95
|  |  | 17.68 | 6465 | 6551.06 | 6550.4 | -86.06
|  |  | 17.7 | 6571 | 6552.99 | 6552.33 | 18.01
|  |  | 17.72 | 6451 | 6554.74 | 6554.08 | -103.74
|  |  | 17.74 | 6375 | 6556.3 | 6555.64 | -181.3
|  |  | 17.76 | 6513 | 6557.69 | 6557.03 | -44.69
|  |  | 17.78 | 6502 | 6558.89 | 6558.23 | -56.89
|  |  | 17.8 | 6505 | 6559.91 | 6559.25 | -54.91
|  |  | 17.82 | 6425 | 6560.75 | 6560.1 | -135.75
|  |  | 17.84 | 6648 | 6561.42 | 6560.76 | 86.58
|  |  | 17.86 | 6672 | 6561.9 | 6561.24 | 110.1
|  |  | 17.88 | 6515 | 6562.2 | 6561.55 | -47.2
|  |  | 17.9 | 6465 | 6562.33 | 6561.67 | -97.33
|  |  | 17.92 | 6546 | 6562.28 | 6561.62 | -16.28
|  |  | 17.94 | 6517 | 6562.05 | 6561.39 | -45.05
|  |  | 17.96 | 6566 | 6561.64 | 6560.98 | 4.36
|  |  | 17.98 | 6641 | 6561.06 | 6560.4 | 79.94
|  |  | 18 | 6554 | 6560.3 | 6559.64 | -6.3
|  |  | 18.02 | 6471 | 6559.37 | 6558.71 | -88.37
|  |  | 18.04 | 6573 | 6558.26 | 6557.6 | 14.74
|  |  | 18.06 | 6462 | 6556.98 | 6556.32 | -94.98
|  |  | 18.08 | 6521 | 6555.52 | 6554.86 | -34.52
|  |  | 18.1 | 6511 | 6553.9 | 6553.24 | -42.9
|  |  | 18.12 | 6507 | 6552.1 | 6551.44 | -45.1
|  |  | 18.14 | 6547 | 6550.13 | 6549.47 | -3.13
|  |  | 18.16 | 6571 | 6547.99 | 6547.33 | 23.01
|  |  | 18.18 | 6572 | 6545.68 | 6545.03 | 26.32
|  |  | 18.2 | 6535 | 6543.21 | 6542.55 | -8.21
|  |  | 18.22 | 6453 | 6540.57 | 6539.91 | -87.57
|  |  | 18.24 | 6507 | 6537.76 | 6537.1 | -30.76
|  |  | 18.26 | 6560 | 6534.79 | 6534.13 | 25.21
|  |  | 18.28 | 6409 | 6531.65 | 6530.99 | -122.65
|  |  | 18.3 | 6565 | 6528.35 | 6527.69 | 36.65
|  |  | 18.32 | 6382 | 6524.9 | 6524.23 | -142.9
|  |  | 18.34 | 6601 | 6521.27 | 6520.61 | 79.73
|  |  | 18.36 | 6544 | 6517.49 | 6516.83 | 26.51
|  |  | 18.38 | 6565 | 6513.55 | 6512.89 | 51.45
|  |  | 18.4 | 6608 | 6509.46 | 6508.79 | 98.54
|  |  | 18.42 | 6531 | 6505.2 | 6504.53 | 25.8
|  |  | 18.44 | 6515 | 6500.8 | 6500.12 | 14.2
|  |  | 18.46 | 6487 | 6496.23 | 6495.56 | -9.23
|  |  | 18.48 | 6536 | 6491.52 | 6490.84 | 44.48
|  |  | 18.5 | 6456 | 6486.65 | 6485.98 | -30.65
|  |  | 18.52 | 6525 | 6481.64 | 6480.96 | 43.36
|  |  | 18.54 | 6518 | 6476.47 | 6475.79 | 41.53
|  |  | 18.56 | 6611 | 6471.16 | 6470.48 | 139.84
|  |  | 18.58 | 6532 | 6465.7 | 6465.02 | 66.3
|  |  | 18.6 | 6546 | 6460.1 | 6459.42 | 85.9
|  |  | 18.62 | 6562 | 6454.35 | 6453.67 | 107.65
|  |  | 18.64 | 6494 | 6448.46 | 6447.78 | 45.54
|  |  | 18.66 | 6497 | 6442.44 | 6441.75 | 54.56
|  |  | 18.68 | 6617 | 6436.27 | 6435.58 | 180.73
|  |  | 18.7 | 6516 | 6429.96 | 6429.27 | 86.04
|  |  | 18.72 | 6610 | 6423.52 | 6422.83 | 186.48
|  |  | 18.74 | 6562 | 6416.94 | 6416.25 | 145.06
|  |  | 18.76 | 6461 | 6410.23 | 6409.53 | 50.77
|  |  | 18.78 | 6416 | 6403.38 | 6402.69 | 12.62
|  |  | 18.8 | 6499 | 6396.41 | 6395.71 | 102.59
|  |  | 18.82 | 6421 | 6389.31 | 6388.61 | 31.69
|  |  | 18.84 | 6381 | 6382.08 | 6381.37 | -1.08
|  |  | 18.86 | 6370 | 6374.72 | 6374.01 | -4.72
|  |  | 18.88 | 6419 | 6367.24 | 6366.53 | 51.76
|  |  | 18.9 | 6413 | 6359.63 | 6358.92 | 53.37
|  |  | 18.92 | 6436 | 6351.91 | 6351.19 | 84.09
|  |  | 18.94 | 6367 | 6344.06 | 6343.35 | 22.94
|  |  | 18.96 | 6375 | 6336.1 | 6335.38 | 38.9
|  |  | 18.98 | 6417 | 6328.02 | 6327.3 | 88.98
|  |  | 19 | 6434 | 6319.82 | 6319.1 | 114.18
|  |  | 19.02 | 6491 | 6311.51 | 6310.78 | 179.49
|  |  | 19.04 | 6351 | 6303.09 | 6302.36 | 47.91
|  |  | 19.06 | 6323 | 6294.55 | 6293.82 | 28.45
|  |  | 19.08 | 6416 | 6285.91 | 6285.18 | 130.09
|  |  | 19.1 | 6476 | 6277.16 | 6276.43 | 198.84
|  |  | 19.12 | 6385 | 6268.31 | 6267.57 | 116.69
|  |  | 19.14 | 6342 | 6259.35 | 6258.61 | 82.65
|  |  | 19.16 | 6502 | 6250.29 | 6249.55 | 251.71
|  |  | 19.18 | 6355 | 6241.13 | 6240.38 | 113.87
|  |  | 19.2 | 6330 | 6231.87 | 6231.12 | 98.13
|  |  | 19.22 | 6239 | 6222.51 | 6221.76 | 16.49
|  |  | 19.24 | 6217 | 6213.05 | 6212.3 | 3.95
|  |  | 19.26 | 6262 | 6203.51 | 6202.75 | 58.49
|  |  | 19.28 | 6268 | 6193.86 | 6193.1 | 74.14
|  |  | 19.3 | 6056 | 6184.13 | 6183.37 | -128.13
|  |  | 19.32 | 6309 | 6174.31 | 6173.54 | 134.69
|  |  | 19.34 | 6333 | 6164.4 | 6163.63 | 168.6
|  |  | 19.36 | 6369 | 6154.41 | 6153.63 | 214.59
|  |  | 19.38 | 6223 | 6144.33 | 6143.55 | 78.67
|  |  | 19.4 | 6277 | 6134.16 | 6133.38 | 142.84
|  |  | 19.42 | 6292 | 6123.92 | 6123.14 | 168.08
|  |  | 19.44 | 6246 | 6113.6 | 6112.81 | 132.4
|  |  | 19.46 | 6285 | 6103.2 | 6102.4 | 181.8
|  |  | 19.48 | 6129 | 6092.72 | 6091.92 | 36.28
|  |  | 19.5 | 6104 | 6082.17 | 6081.37 | 21.83
|  |  | 19.52 | 6160 | 6071.54 | 6070.74 | 88.46
|  |  | 19.54 | 6161 | 6060.85 | 6060.04 | 100.15
|  |  | 19.56 | 6132 | 6050.08 | 6049.27 | 81.92
|  |  | 19.58 | 6256 | 6039.25 | 6038.43 | 216.75
|  |  | 19.6 | 6234 | 6028.34 | 6027.53 | 205.66
|  |  | 19.62 | 6027 | 6017.38 | 6016.56 | 9.62
|  |  | 19.64 | 6111 | 6006.35 | 6005.52 | 104.65
|  |  | 19.66 | 6088 | 5995.26 | 5994.43 | 92.74
|  |  | 19.68 | 6091 | 5984.11 | 5983.27 | 106.89
|  |  | 19.7 | 6222 | 5972.9 | 5972.06 | 249.1
|  |  | 19.72 | 6046 | 5961.63 | 5960.79 | 84.37
|  |  | 19.74 | 5966 | 5950.31 | 5949.46 | 15.69
|  |  | 19.76 | 5979 | 5938.94 | 5938.08 | 40.06
|  |  | 19.78 | 5805 | 5927.51 | 5926.65 | -122.51
|  |  | 19.8 | 5990 | 5916.03 | 5915.17 | 73.97
|  |  | 19.82 | 5972 | 5904.51 | 5903.63 | 67.49
|  |  | 19.84 | 6013 | 5892.93 | 5892.05 | 120.07
|  |  | 19.86 | 5828 | 5881.31 | 5880.43 | -53.31
|  |  | 19.88 | 5886 | 5869.65 | 5868.76 | 16.35
|  |  | 19.9 | 5898 | 5857.94 | 5857.04 | 40.06
|  |  | 19.92 | 6006 | 5846.19 | 5845.29 | 159.81
|  |  | 19.94 | 5845 | 5834.4 | 5833.49 | 10.6
|  |  | 19.96 | 5799 | 5822.57 | 5821.66 | -23.57
|  |  | 19.98 | 5828 | 5810.7 | 5809.79 | 17.3
|  |  | 20 | 5975 | 5798.8 | 5797.88 | 176.2
|  |  | 20.02 | 5850 | 5786.87 | 5785.94 | 63.13
|  |  | 20.04 | 5769 | 5774.9 | 5773.97 | -5.9
|  |  | 20.06 | 5819 | 5762.9 | 5761.96 | 56.1
|  |  | 20.08 | 5761 | 5750.88 | 5749.93 | 10.12
|  |  | 20.1 | 5713 | 5738.82 | 5737.87 | -25.82
|  |  | 20.12 | 5835 | 5726.74 | 5725.78 | 108.26
|  |  | 20.14 | 5685 | 5714.63 | 5713.66 | -29.63
|  |  | 20.16 | 5664 | 5702.5 | 5701.52 | -38.5
|  |  | 20.18 | 5685 | 5690.34 | 5689.36 | -5.34
|  |  | 20.2 | 5738 | 5678.16 | 5677.17 | 59.84
|  |  | 20.22 | 5680 | 5665.96 | 5664.97 | 14.04
|  |  | 20.24 | 5700 | 5653.75 | 5652.75 | 46.25
|  |  | 20.26 | 5596 | 5641.52 | 5640.5 | -45.52
|  |  | 20.28 | 5631 | 5629.27 | 5628.25 | 1.73
|  |  | 20.3 | 5581 | 5617 | 5615.98 | -36
|  |  | 20.32 | 5662 | 5604.73 | 5603.69 | 57.27
|  |  | 20.34 | 5654 | 5592.44 | 5591.39 | 61.56
|  |  | 20.36 | 5712 | 5580.13 | 5579.08 | 131.87
|  |  | 20.38 | 5618 | 5567.82 | 5566.76 | 50.18
|  |  | 20.4 | 5635 | 5555.51 | 5554.44 | 79.49
|  |  | 20.42 | 5489 | 5543.18 | 5542.1 | -54.18
|  |  | 20.44 | 5558 | 5530.85 | 5529.76 | 27.15
|  |  | 20.46 | 5491 | 5518.51 | 5517.42 | -27.51
|  |  | 20.48 | 5563 | 5506.17 | 5505.07 | 56.83
|  |  | 20.5 | 5589 | 5493.83 | 5492.72 | 95.17
|  |  | 20.52 | 5548 | 5481.48 | 5480.36 | 66.52
|  |  | 20.54 | 5303 | 5469.14 | 5468.01 | -166.14
|  |  | 20.56 | 5560 | 5456.8 | 5455.66 | 103.2
|  |  | 20.58 | 5516 | 5444.46 | 5443.3 | 71.54
|  |  | 20.6 | 5531 | 5432.12 | 5430.96 | 98.88
|  |  | 20.62 | 5383 | 5419.78 | 5418.61 | -36.78
|  |  | 20.64 | 5406 | 5407.46 | 5406.27 | -1.46
|  |  | 20.66 | 5299 | 5395.13 | 5393.94 | -96.13
|  |  | 20.68 | 5341 | 5382.82 | 5381.62 | -41.82
|  |  | 20.7 | 5464 | 5370.51 | 5369.3 | 93.49
|  |  | 20.72 | 5366 | 5358.22 | 5356.99 | 7.78
|  |  | 20.74 | 5378 | 5345.93 | 5344.69 | 32.07
|  |  | 20.76 | 5369 | 5333.66 | 5332.41 | 35.34
|  |  | 20.78 | 5453 | 5321.4 | 5320.13 | 131.6
|  |  | 20.8 | 5420 | 5309.15 | 5307.87 | 110.85
|  |  | 20.82 | 5316 | 5296.92 | 5295.63 | 19.08
|  |  | 20.84 | 5312 | 5284.7 | 5283.4 | 27.3
|  |  | 20.86 | 5228 | 5272.5 | 5271.18 | -44.5
|  |  | 20.88 | 5315 | 5260.31 | 5258.98 | 54.69
|  |  | 20.9 | 5287 | 5248.14 | 5246.8 | 38.86
|  |  | 20.92 | 5292 | 5236 | 5234.64 | 56
|  |  | 20.94 | 5260 | 5223.87 | 5222.5 | 36.13
|  |  | 20.96 | 5370 | 5211.76 | 5210.38 | 158.24
|  |  | 20.98 | 5169 | 5199.67 | 5198.27 | -30.67
|  |  | 21 | 5226 | 5187.61 | 5186.2 | 38.39
|  |  | 21.02 | 5078 | 5175.57 | 5174.14 | -97.57
|  |  | 21.04 | 5134 | 5163.55 | 5162.11 | -29.55
|  |  | 21.06 | 5176 | 5151.56 | 5150.1 | 24.44
|  |  | 21.08 | 5143 | 5139.59 | 5138.11 | 3.41
|  |  | 21.1 | 5149 | 5127.65 | 5126.15 | 21.35
|  |  | 21.12 | 5190 | 5115.73 | 5114.22 | 74.27
|  |  | 21.14 | 5070 | 5103.85 | 5102.32 | -33.85
|  |  | 21.16 | 4997 | 5091.99 | 5090.44 | -94.99
|  |  | 21.18 | 5049 | 5080.16 | 5078.59 | -31.16
|  |  | 21.2 | 5017 | 5068.36 | 5066.77 | -51.36
|  |  | 21.22 | 5087 | 5056.59 | 5054.98 | 30.41
|  |  | 21.24 | 5082 | 5044.85 | 5043.22 | 37.15
|  |  | 21.26 | 5079 | 5033.14 | 5031.49 | 45.86
|  |  | 21.28 | 5116 | 5021.46 | 5019.8 | 94.54
|  |  | 21.3 | 5061 | 5009.82 | 5008.13 | 51.18
|  |  | 21.32 | 4990 | 4998.21 | 4996.5 | -8.21
|  |  | 21.34 | 5022 | 4986.63 | 4984.9 | 35.37
|  |  | 21.36 | 4944 | 4975.09 | 4973.33 | -31.09
|  |  | 21.38 | 4937 | 4963.58 | 4961.8 | -26.58
|  |  | 21.4 | 4870 | 4952.11 | 4950.31 | -82.11
|  |  | 21.42 | 5056 | 4940.67 | 4938.84 | 115.33
|  |  | 21.44 | 5016 | 4929.27 | 4927.42 | 86.73
|  |  | 21.46 | 5023 | 4917.91 | 4916.03 | 105.09
|  |  | 21.48 | 4913 | 4906.58 | 4904.68 | 6.42
|  |  | 21.5 | 4923 | 4895.29 | 4893.36 | 27.71
|  |  | 21.52 | 4853 | 4884.04 | 4882.08 | -31.04
|  |  | 21.54 | 4813 | 4872.83 | 4870.84 | -59.83
|  |  | 21.56 | 4737 | 4861.66 | 4859.64 | -124.66
|  |  | 21.58 | 4933 | 4850.52 | 4848.47 | 82.48
|  |  | 21.6 | 4866 | 4839.43 | 4837.35 | 26.57
|  |  | 21.62 | 4854 | 4828.38 | 4826.26 | 25.62
|  |  | 21.64 | 4846 | 4817.36 | 4815.22 | 28.64
|  |  | 21.66 | 4751 | 4806.39 | 4804.21 | -55.39
|  |  | 21.68 | 4630 | 4795.46 | 4793.25 | -165.46
|  |  | 21.7 | 4740 | 4784.57 | 4782.32 | -44.57
|  |  | 21.72 | 4746 | 4773.72 | 4771.44 | -27.72
|  |  | 21.74 | 4894 | 4762.92 | 4760.6 | 131.08
|  |  | 21.76 | 4690 | 4752.16 | 4749.79 | -62.16
|  |  | 21.78 | 4633 | 4741.44 | 4739.03 | -108.44
|  |  | 21.8 | 4691 | 4730.76 | 4728.32 | -39.76
|  |  | 21.82 | 4743 | 4720.13 | 4717.64 | 22.87
|  |  | 21.84 | 4767 | 4709.54 | 4707.01 | 57.46
|  |  | 21.86 | 4724 | 4698.99 | 4696.42 | 25.01
|  |  | 21.88 | 4680 | 4688.49 | 4685.87 | -8.49
|  |  | 21.9 | 4710 | 4678.03 | 4675.36 | 31.97
|  |  | 21.92 | 4639 | 4667.62 | 4664.9 | -28.62
|  |  | 21.94 | 4617 | 4657.25 | 4654.48 | -40.25
|  |  | 21.96 | 4503 | 4646.93 | 4644.1 | -143.93
|  |  | 21.98 | 4672 | 4636.65 | 4633.77 | 35.35
|  |  | 22 | 4673 | 4626.42 | 4623.48 | 46.58
|  |  | 22.02 | 4609 | 4616.23 | 4613.23 | -7.23
|  |  | 22.04 | 4527 | 4606.09 | 4603.03 | -79.09
|  |  | 22.06 | 4519 | 4595.99 | 4592.87 | -76.99
|  |  | 22.08 | 4481 | 4585.94 | 4582.76 | -104.94
|  |  | 22.1 | 4502 | 4575.94 | 4572.69 | -73.94
|  |  | 22.12 | 4516 | 4565.98 | 4562.66 | -49.98
|  |  | 22.14 | 4521 | 4556.07 | 4552.68 | -35.07
|  |  | 22.16 | 4532 | 4546.21 | 4542.74 | -14.21
|  |  | 22.18 | 4453 | 4536.4 | 4532.84 | -83.4
|  |  | 22.2 | 4542 | 4526.63 | 4522.99 | 15.37
|  |  | 22.22 | 4537 | 4516.91 | 4513.18 | 20.09
|  |  | 22.24 | 4421 | 4507.23 | 4503.42 | -86.23
|  |  | 22.26 | 4566 | 4497.61 | 4493.7 | 68.39
|  |  | 22.28 | 4447 | 4488.03 | 4484.02 | -41.03
|  |  | 22.3 | 4563 | 4478.5 | 4474.39 | 84.5
|  |  | 22.32 | 4540 | 4469.03 | 4464.8 | 70.97
|  |  | 22.34 | 4565 | 4459.6 | 4455.26 | 105.4
|  |  | 22.36 | 4534 | 4450.23 | 4445.76 | 83.77
|  |  | 22.38 | 4437 | 4440.91 | 4436.3 | -3.91
|  |  | 22.4 | 4331 | 4431.65 | 4426.88 | -100.65
|  |  | 22.42 | 4425 | 4422.45 | 4417.51 | 2.55
|  |  | 22.44 | 4424 | 4413.31 | 4408.19 | 10.69
|  |  | 22.46 | 4446 | 4404.24 | 4398.9 | 41.76
|  |  | 22.48 | 4347 | 4395.25 | 4389.66 | -48.25
|  |  | 22.5 | 4373 | 4386.34 | 4380.46 | -13.34
|  |  | 22.52 | 4270 | 4377.53 | 4371.3 | -107.53
|  |  | 22.54 | 4392 | 4368.83 | 4362.19 | 23.17
|  |  | 22.56 | 4374 | 4360.26 | 4353.12 | 13.74
|  |  | 22.58 | 4355 | 4351.85 | 4344.09 | 3.15
|  |  | 22.6 | 4434 | 4343.61 | 4335.1 | 90.39
|  |  | 22.62 | 4398 | 4335.59 | 4326.16 | 62.41
|  |  | 22.64 | 4365 | 4327.83 | 4317.25 | 37.17
|  |  | 22.66 | 4230 | 4320.37 | 4308.39 | -90.37
|  |  | 22.68 | 4249 | 4313.29 | 4299.57 | -64.29
|  |  | 22.7 | 4202 | 4306.66 | 4290.79 | -104.66
|  |  | 22.72 | 4285 | 4300.56 | 4282.05 | -15.56
|  |  | 22.74 | 4329 | 4295.1 | 4273.35 | 33.9
|  |  | 22.76 | 4246 | 4290.39 | 4264.7 | -44.39
|  |  | 22.78 | 4225 | 4286.57 | 4256.08 | -61.57
|  |  | 22.8 | 4346 | 4283.79 | 4247.5 | 62.21
|  |  | 22.82 | 4345 | 4282.22 | 4238.96 | 62.78
|  |  | 22.84 | 4238 | 4282.05 | 4230.46 | -44.05
|  |  | 22.86 | 4274 | 4283.48 | 4222 | -9.48
|  |  | 22.88 | 4329 | 4286.74 | 4213.58 | 42.26
|  |  | 22.9 | 4339 | 4292.06 | 4205.2 | 46.94
|  |  | 22.92 | 4290 | 4299.68 | 4196.85 | -9.68
|  |  | 22.94 | 4313 | 4309.84 | 4188.55 | 3.16
|  |  | 22.96 | 4283 | 4322.8 | 4180.28 | -39.8
|  |  | 22.98 | 4378 | 4338.78 | 4172.05 | 39.22
|  |  | 23 | 4313 | 4358.01 | 4163.85 | -45.01
|  |  | 23.02 | 4353 | 4380.69 | 4155.7 | -27.69
|  |  | 23.04 | 4375 | 4406.98 | 4147.58 | -31.98
|  |  | 23.06 | 4343 | 4437 | 4139.49 | -94
|  |  | 23.08 | 4256 | 4470.81 | 4131.45 | -214.81
|  |  | 23.1 | 4358 | 4508.4 | 4123.43 | -150.4
|  |  | 23.12 | 4364 | 4549.72 | 4115.46 | -185.72
|  |  | 23.14 | 4539 | 4594.59 | 4107.51 | -55.59
|  |  | 23.16 | 4465 | 4642.78 | 4099.61 | -177.78
|  |  | 23.18 | 4395 | 4693.94 | 4091.73 | -298.94
|  |  | 23.2 | 4633 | 4747.64 | 4083.9 | -114.64
|  |  | 23.22 | 4680 | 4803.36 | 4076.09 | -123.36
|  |  | 23.24 | 4692 | 4860.46 | 4068.32 | -168.46
|  |  | 23.26 | 4728 | 4918.25 | 4060.58 | -190.25
|  |  | 23.28 | 4893 | 4975.95 | 4052.87 | -82.95
|  |  | 23.3 | 4802 | 5032.69 | 4045.2 | -230.69
|  |  | 23.32 | 4989 | 5087.61 | 4037.56 | -98.61
|  |  | 23.34 | 5078 | 5139.76 | 4029.95 | -61.76
|  |  | 23.36 | 5064 | 5188.22 | 4022.37 | -124.22
|  |  | 23.38 | 5220 | 5232.09 | 4014.82 | -12.09
|  |  | 23.4 | 5236 | 5270.48 | 4007.31 | -34.48
|  |  | 23.42 | 5264 | 5302.59 | 3999.82 | -38.59
|  |  | 23.44 | 5284 | 5327.7 | 3992.36 | -43.7
|  |  | 23.46 | 5299 | 5345.21 | 3984.93 | -46.21
|  |  | 23.48 | 5322 | 5354.66 | 3977.54 | -32.66
|  |  | 23.5 | 5097 | 5355.74 | 3970.17 | -258.74
|  |  | 23.52 | 5254 | 5348.31 | 3962.83 | -94.31
|  |  | 23.54 | 5142 | 5332.41 | 3955.51 | -190.41
|  |  | 23.56 | 5124 | 5308.26 | 3948.23 | -184.26
|  |  | 23.58 | 5107 | 5276.25 | 3940.97 | -169.25
|  |  | 23.6 | 5144 | 5236.92 | 3933.74 | -92.92
|  |  | 23.62 | 5079 | 5190.96 | 3926.54 | -111.96
|  |  | 23.64 | 5061 | 5139.2 | 3919.36 | -78.2
|  |  | 23.66 | 4946 | 5082.52 | 3912.21 | -136.52
|  |  | 23.68 | 4994 | 5021.94 | 3905.08 | -27.94
|  |  | 23.7 | 4980 | 4958.47 | 3897.98 | 21.53
|  |  | 23.72 | 4928 | 4893.21 | 3890.91 | 34.79
|  |  | 23.74 | 4793 | 4827.23 | 3883.85 | -34.23
|  |  | 23.76 | 4658 | 4761.6 | 3876.83 | -103.6
|  |  | 23.78 | 4607 | 4697.37 | 3869.82 | -90.37
|  |  | 23.8 | 4528 | 4635.56 | 3862.84 | -107.56
|  |  | 23.82 | 4513 | 4577.1 | 3855.88 | -64.1
|  |  | 23.84 | 4464 | 4522.89 | 3848.95 | -58.89
|  |  | 23.86 | 4413 | 4473.75 | 3842.04 | -60.75
|  |  | 23.88 | 4341 | 4430.41 | 3835.15 | -89.41
|  |  | 23.9 | 4507 | 4393.51 | 3828.28 | 113.49
|  |  | 23.92 | 4293 | 4363.62 | 3821.43 | -70.62
|  |  | 23.94 | 4338 | 4341.21 | 3814.6 | -3.21
|  |  | 23.96 | 4255 | 4326.65 | 3807.8 | -71.65
|  |  | 23.98 | 4283 | 4320.2 | 3801.01 | -37.2
|  |  | 24 | 4277 | 4322.05 | 3794.24 | -45.05
|  |  | 24.02 | 4337 | 4332.26 | 3787.5 | 4.74
|  |  | 24.04 | 4290 | 4350.8 | 3780.77 | -60.8
|  |  | 24.06 | 4332 | 4377.51 | 3774.06 | -45.51
|  |  | 24.08 | 4391 | 4412.15 | 3767.37 | -21.15
|  |  | 24.1 | 4457 | 4454.3 | 3760.7 | 2.7
|  |  | 24.12 | 4458 | 4503.5 | 3754.04 | -45.5
|  |  | 24.14 | 4339 | 4559.1 | 3747.4 | -220.1
|  |  | 24.16 | 4388 | 4620.37 | 3740.78 | -232.37
|  |  | 24.18 | 4575 | 4686.43 | 3734.18 | -111.43
|  |  | 24.2 | 4636 | 4756.3 | 3727.59 | -120.3
|  |  | 24.22 | 4636 | 4828.92 | 3721.02 | -192.92
|  |  | 24.24 | 4686 | 4903.1 | 3714.46 | -217.1
|  |  | 24.26 | 4926 | 4977.59 | 3707.92 | -51.59
|  |  | 24.28 | 5056 | 5051.09 | 3701.39 | 4.91
|  |  | 24.3 | 5100 | 5122.24 | 3694.88 | -22.24
|  |  | 24.32 | 5242 | 5189.71 | 3688.39 | 52.29
|  |  | 24.34 | 5189 | 5252.14 | 3681.9 | -63.14
|  |  | 24.36 | 5379 | 5308.25 | 3675.43 | 70.75
|  |  | 24.38 | 5550 | 5356.84 | 3668.98 | 193.16
|  |  | 24.4 | 5505 | 5396.82 | 3662.54 | 108.18
|  |  | 24.42 | 5576 | 5427.24 | 3656.11 | 148.76
|  |  | 24.44 | 5683 | 5447.32 | 3649.69 | 235.68
|  |  | 24.46 | 5565 | 5456.5 | 3643.28 | 108.5
|  |  | 24.48 | 5420 | 5454.43 | 3636.89 | -34.43
|  |  | 24.5 | 5455 | 5441 | 3630.51 | 14
|  |  | 24.52 | 5446 | 5416.31 | 3624.14 | 29.69
|  |  | 24.54 | 5380 | 5380.71 | 3617.78 | -0.71
|  |  | 24.56 | 5470 | 5334.78 | 3611.43 | 135.22
|  |  | 24.58 | 5355 | 5279.25 | 3605.09 | 75.75
|  |  | 24.6 | 5371 | 5215.03 | 3598.76 | 155.97
|  |  | 24.62 | 5305 | 5143.18 | 3592.45 | 161.82
|  |  | 24.64 | 5092 | 5064.84 | 3586.14 | 27.16
|  |  | 24.66 | 5104 | 4981.2 | 3579.84 | 122.8
|  |  | 24.68 | 4865 | 4893.51 | 3573.55 | -28.51
|  |  | 24.7 | 4833 | 4802.97 | 3567.27 | 30.03
|  |  | 24.72 | 4724 | 4710.82 | 3560.99 | 13.18
|  |  | 24.74 | 4658 | 4618.18 | 3554.73 | 39.82
|  |  | 24.76 | 4409 | 4526.13 | 3548.47 | -117.13
|  |  | 24.78 | 4432 | 4435.62 | 3542.23 | -3.62
|  |  | 24.8 | 4324 | 4347.52 | 3535.98 | -23.52
|  |  | 24.82 | 4040 | 4262.58 | 3529.75 | -222.58
|  |  | 24.84 | 4152 | 4181.38 | 3523.52 | -29.38
|  |  | 24.86 | 4022 | 4104.43 | 3517.3 | -82.43
|  |  | 24.88 | 3951 | 4032.07 | 3511.09 | -81.07
|  |  | 24.9 | 3924 | 3964.53 | 3504.88 | -40.53
|  |  | 24.92 | 3905 | 3901.96 | 3498.68 | 3.04
|  |  | 24.94 | 3743 | 3844.36 | 3492.49 | -101.36
|  |  | 24.96 | 3665 | 3791.67 | 3486.3 | -126.67
|  |  | 24.98 | 3705 | 3743.76 | 3480.12 | -38.76
|  |  | 25 | 3716 | 3700.42 | 3473.94 | 15.58
|  |  | 25.02 | 3672 | 3661.39 | 3467.77 | 10.61
|  |  | 25.04 | 3633 | 3626.4 | 3461.6 | 6.6
|  |  | 25.06 | 3602 | 3595.12 | 3455.44 | 6.88
|  |  | 25.08 | 3549 | 3567.24 | 3449.28 | -18.24
|  |  | 25.1 | 3546 | 3542.42 | 3443.12 | 3.58
|  |  | 25.12 | 3611 | 3520.35 | 3436.97 | 90.65
|  |  | 25.14 | 3547 | 3500.7 | 3430.83 | 46.3
|  |  | 25.16 | 3561 | 3483.19 | 3424.69 | 77.81
|  |  | 25.18 | 3485 | 3467.54 | 3418.55 | 17.46
|  |  | 25.2 | 3635 | 3453.48 | 3412.41 | 181.52
|  |  | 25.22 | 3519 | 3440.8 | 3406.28 | 78.2
|  |  | 25.24 | 3463 | 3429.28 | 3400.15 | 33.72
|  |  | 25.26 | 3465 | 3418.74 | 3394.03 | 46.26
|  |  | 25.28 | 3500 | 3409.02 | 3387.91 | 90.98
|  |  | 25.3 | 3467 | 3399.98 | 3381.79 | 67.02
|  |  | 25.32 | 3538 | 3391.5 | 3375.67 | 146.5
|  |  | 25.34 | 3413 | 3383.47 | 3369.56 | 29.53
|  |  | 25.36 | 3456 | 3375.82 | 3363.45 | 80.18
|  |  | 25.38 | 3431 | 3368.47 | 3357.34 | 62.53
|  |  | 25.4 | 3403 | 3361.36 | 3351.23 | 41.64
|  |  | 25.42 | 3343 | 3354.44 | 3345.12 | -11.44
|  |  | 25.44 | 3483 | 3347.68 | 3339.02 | 135.32
|  |  | 25.46 | 3348 | 3341.04 | 3332.92 | 6.96
|  |  | 25.48 | 3330 | 3334.49 | 3326.82 | -4.49
|  |  | 25.5 | 3294 | 3328.02 | 3320.72 | -34.02
|  |  | 25.52 | 3214 | 3321.61 | 3314.62 | -107.61
|  |  | 25.54 | 3400 | 3315.25 | 3308.52 | 84.75
|  |  | 25.56 | 3360 | 3308.93 | 3302.43 | 51.07
|  |  | 25.58 | 3324 | 3302.63 | 3296.34 | 21.37
|  |  | 25.6 | 3295 | 3296.36 | 3290.24 | -1.36
|  |  | 25.62 | 3215 | 3290.11 | 3284.15 | -75.11
|  |  | 25.64 | 3383 | 3283.88 | 3278.06 | 99.12
|  |  | 25.66 | 3318 | 3277.66 | 3271.97 | 40.34
|  |  | 25.68 | 3358 | 3271.45 | 3265.88 | 86.55
|  |  | 25.7 | 3244 | 3265.25 | 3259.8 | -21.25
|  |  | 25.72 | 3283 | 3259.06 | 3253.71 | 23.94
|  |  | 25.74 | 3349 | 3252.88 | 3247.62 | 96.12
|  |  | 25.76 | 3239 | 3246.7 | 3241.54 | -7.7
|  |  | 25.78 | 3324 | 3240.53 | 3235.45 | 83.47
|  |  | 25.8 | 3265 | 3234.37 | 3229.36 | 30.63
|  |  | 25.82 | 3270 | 3228.21 | 3223.28 | 41.79
|  |  | 25.84 | 3110 | 3222.06 | 3217.2 | -112.06
|  |  | 25.86 | 3251 | 3215.91 | 3211.11 | 35.09
|  |  | 25.88 | 3295 | 3209.77 | 3205.03 | 85.23
|  |  | 25.9 | 3256 | 3203.63 | 3198.94 | 52.37
|  |  | 25.92 | 3200 | 3197.49 | 3192.86 | 2.51
|  |  | 25.94 | 3094 | 3191.36 | 3186.78 | -97.36
|  |  | 25.96 | 3190 | 3185.24 | 3180.7 | 4.76
|  |  | 25.98 | 3031 | 3179.12 | 3174.61 | -148.12
|  |  | 26 | 3236 | 3173 | 3168.53 | 63
|  |  | 26.02 | 3163 | 3166.89 | 3162.45 | -3.89
|  |  | 26.04 | 3185 | 3160.79 | 3156.37 | 24.21
|  |  | 26.06 | 3156 | 3154.68 | 3150.29 | 1.32
|  |  | 26.08 | 3189 | 3148.59 | 3144.21 | 40.41
|  |  | 26.1 | 3256 | 3142.5 | 3138.13 | 113.5
|  |  | 26.12 | 3104 | 3136.42 | 3132.04 | -32.42
|  |  | 26.14 | 3268 | 3130.34 | 3125.96 | 137.66
|  |  | 26.16 | 3106 | 3124.28 | 3119.88 | -18.28
|  |  | 26.18 | 3218 | 3118.22 | 3113.8 | 99.78
|  |  | 26.2 | 3104 | 3112.18 | 3107.73 | -8.18
|  |  | 26.22 | 3093 | 3106.16 | 3101.65 | -13.16
|  |  | 26.24 | 3122 | 3100.17 | 3095.57 | 21.83
|  |  | 26.26 | 3032 | 3094.19 | 3089.49 | -62.19
|  |  | 26.28 | 3059 | 3088.26 | 3083.41 | -29.26
|  |  | 26.3 | 3128 | 3082.36 | 3077.34 | 45.64
|  |  | 26.32 | 3148 | 3076.53 | 3071.26 | 71.47
|  |  | 26.34 | 3086 | 3070.76 | 3065.18 | 15.24
|  |  | 26.36 | 3144 | 3065.07 | 3059.11 | 78.93
|  |  | 26.38 | 3130 | 3059.49 | 3053.03 | 70.51
|  |  | 26.4 | 3113 | 3054.04 | 3046.96 | 58.96
|  |  | 26.42 | 3080 | 3048.74 | 3040.89 | 31.26
|  |  | 26.44 | 3119 | 3043.64 | 3034.81 | 75.36
|  |  | 26.46 | 3041 | 3038.76 | 3028.74 | 2.24
|  |  | 26.48 | 3096 | 3034.17 | 3022.67 | 61.83
|  |  | 26.5 | 3021 | 3029.9 | 3016.6 | -8.9
|  |  | 26.52 | 3127 | 3026.01 | 3010.54 | 100.99
|  |  | 26.54 | 3145 | 3022.58 | 3004.47 | 122.42
|  |  | 26.56 | 3103 | 3019.67 | 2998.4 | 83.33
|  |  | 26.58 | 3058 | 3017.37 | 2992.34 | 40.63
|  |  | 26.6 | 3048 | 3015.75 | 2986.28 | 32.25
|  |  | 26.62 | 3172 | 3014.9 | 2980.22 | 157.1
|  |  | 26.64 | 3127 | 3014.91 | 2974.16 | 112.09
|  |  | 26.66 | 3039 | 3015.88 | 2968.1 | 23.12
|  |  | 26.68 | 3073 | 3017.88 | 2962.04 | 55.12
|  |  | 26.7 | 3053 | 3021.02 | 2955.99 | 31.98
|  |  | 26.72 | 3083 | 3025.35 | 2949.94 | 57.65
|  |  | 26.74 | 3102 | 3030.96 | 2943.89 | 71.04
|  |  | 26.76 | 3079 | 3037.89 | 2937.84 | 41.11
|  |  | 26.78 | 3060 | 3046.16 | 2931.79 | 13.84
|  |  | 26.8 | 2992 | 3055.8 | 2925.75 | -63.8
|  |  | 26.82 | 3164 | 3066.79 | 2919.71 | 97.21
|  |  | 26.84 | 3082 | 3079.08 | 2913.67 | 2.92
|  |  | 26.86 | 3074 | 3092.58 | 2907.63 | -18.58
|  |  | 26.88 | 3256 | 3107.2 | 2901.6 | 148.8
|  |  | 26.9 | 3143 | 3122.77 | 2895.57 | 20.23
|  |  | 26.92 | 3089 | 3139.13 | 2889.54 | -50.13
|  |  | 26.94 | 3116 | 3156.04 | 2883.52 | -40.04
|  |  | 26.96 | 3197 | 3173.26 | 2877.5 | 23.74
|  |  | 26.98 | 3154 | 3190.5 | 2871.48 | -36.5
|  |  | 27 | 3203 | 3207.47 | 2865.47 | -4.47
|  |  | 27.02 | 3211 | 3223.83 | 2859.46 | -12.83
|  |  | 27.04 | 3152 | 3239.24 | 2853.45 | -87.24
|  |  | 27.06 | 3259 | 3253.37 | 2847.45 | 5.63
|  |  | 27.08 | 3401 | 3265.88 | 2841.45 | 135.12
|  |  | 27.1 | 3231 | 3276.43 | 2835.46 | -45.43
|  |  | 27.12 | 3384 | 3284.73 | 2829.47 | 99.27
|  |  | 27.14 | 3401 | 3290.5 | 2823.48 | 110.5
|  |  | 27.16 | 3416 | 3293.52 | 2817.5 | 122.48
|  |  | 27.18 | 3385 | 3293.6 | 2811.52 | 91.4
|  |  | 27.2 | 3285 | 3290.62 | 2805.55 | -5.62
|  |  | 27.22 | 3339 | 3284.52 | 2799.59 | 54.48
|  |  | 27.24 | 3386 | 3275.31 | 2793.62 | 110.69
|  |  | 27.26 | 3274 | 3263.05 | 2787.67 | 10.95
|  |  | 27.28 | 3209 | 3247.87 | 2781.72 | -38.87
|  |  | 27.3 | 3205 | 3229.95 | 2775.77 | -24.95
|  |  | 27.32 | 3206 | 3209.53 | 2769.83 | -3.53
|  |  | 27.34 | 3199 | 3186.88 | 2763.89 | 12.12
|  |  | 27.36 | 3168 | 3162.32 | 2757.96 | 5.68
|  |  | 27.38 | 3160 | 3136.16 | 2752.04 | 23.84
|  |  | 27.4 | 3080 | 3108.74 | 2746.12 | -28.74
|  |  | 27.42 | 3119 | 3080.41 | 2740.21 | 38.59
|  |  | 27.44 | 3119 | 3051.5 | 2734.31 | 67.5
|  |  | 27.46 | 3028 | 3022.34 | 2728.41 | 5.66
|  |  | 27.48 | 2898 | 2993.23 | 2722.52 | -95.23
|  |  | 27.5 | 2944 | 2964.46 | 2716.63 | -20.46
|  |  | 27.52 | 2884 | 2936.25 | 2710.76 | -52.25
|  |  | 27.54 | 2915 | 2908.85 | 2704.89 | 6.15
|  |  | 27.56 | 2872 | 2882.42 | 2699.02 | -10.42
|  |  | 27.58 | 2918 | 2857.1 | 2693.17 | 60.9
|  |  | 27.6 | 2928 | 2833.02 | 2687.32 | 94.98
|  |  | 27.62 | 2852 | 2810.24 | 2681.48 | 41.76
|  |  | 27.64 | 2791 | 2788.81 | 2675.64 | 2.19
|  |  | 27.66 | 2799 | 2768.74 | 2669.82 | 30.26
|  |  | 27.68 | 2678 | 2750.03 | 2664 | -72.03
|  |  | 27.7 | 2800 | 2732.63 | 2658.19 | 67.37
|  |  | 27.72 | 2689 | 2716.51 | 2652.39 | -27.51
|  |  | 27.74 | 2772 | 2701.58 | 2646.6 | 70.42
|  |  | 27.76 | 2677 | 2687.78 | 2640.82 | -10.78
|  |  | 27.78 | 2736 | 2675.02 | 2635.04 | 60.98
|  |  | 27.8 | 2693 | 2663.21 | 2629.28 | 29.79
|  |  | 27.82 | 2789 | 2652.27 | 2623.52 | 136.73
|  |  | 27.84 | 2650 | 2642.09 | 2617.77 | 7.91
|  |  | 27.86 | 2714 | 2632.61 | 2612.03 | 81.39
|  |  | 27.88 | 2627 | 2623.72 | 2606.3 | 3.28
|  |  | 27.9 | 2615 | 2615.36 | 2600.59 | -0.36
|  |  | 27.92 | 2659 | 2607.46 | 2594.88 | 51.54
|  |  | 27.94 | 2641 | 2599.95 | 2589.18 | 41.05
|  |  | 27.96 | 2659 | 2592.77 | 2583.49 | 66.23
|  |  | 27.98 | 2586 | 2585.88 | 2577.81 | 0.12
|  |  | 28 | 2578 | 2579.22 | 2572.14 | -1.22
|  |  | 28.02 | 2620 | 2572.76 | 2566.48 | 47.24
|  |  | 28.04 | 2606 | 2566.46 | 2560.83 | 39.54
|  |  | 28.06 | 2543 | 2560.31 | 2555.2 | -17.31
|  |  | 28.08 | 2608 | 2554.26 | 2549.57 | 53.74
|  |  | 28.1 | 2569 | 2548.31 | 2543.96 | 20.69
|  |  | 28.12 | 2568 | 2542.44 | 2538.35 | 25.56
|  |  | 28.14 | 2471 | 2536.63 | 2532.76 | -65.63
|  |  | 28.16 | 2573 | 2530.87 | 2527.18 | 42.13
|  |  | 28.18 | 2638 | 2525.16 | 2521.61 | 112.84
|  |  | 28.2 | 2592 | 2519.48 | 2516.05 | 72.52
|  |  | 28.22 | 2527 | 2513.84 | 2510.5 | 13.16
|  |  | 28.24 | 2515 | 2508.23 | 2504.97 | 6.77
|  |  | 28.26 | 2569 | 2502.64 | 2499.45 | 66.36
|  |  | 28.28 | 2569 | 2497.07 | 2493.94 | 71.93
|  |  | 28.3 | 2509 | 2491.52 | 2488.44 | 17.48
|  |  | 28.32 | 2530 | 2485.99 | 2482.95 | 44.01
|  |  | 28.34 | 2559 | 2480.48 | 2477.48 | 78.52
|  |  | 28.36 | 2511 | 2474.99 | 2472.02 | 36.01
|  |  | 28.38 | 2386 | 2469.51 | 2466.57 | -83.51
|  |  | 28.4 | 2475 | 2464.05 | 2461.14 | 10.95
|  |  | 28.42 | 2462 | 2458.6 | 2455.72 | 3.4
|  |  | 28.44 | 2426 | 2453.17 | 2450.31 | -27.17
|  |  | 28.46 | 2423 | 2447.76 | 2444.91 | -24.76
|  |  | 28.48 | 2311 | 2442.36 | 2439.53 | -131.36
|  |  | 28.5 | 2476 | 2436.97 | 2434.17 | 39.03
|  |  | 28.52 | 2384 | 2431.6 | 2428.81 | -47.6
|  |  | 28.54 | 2416 | 2426.25 | 2423.47 | -10.25
|  |  | 28.56 | 2468 | 2420.91 | 2418.14 | 47.09
|  |  | 28.58 | 2444 | 2415.59 | 2412.83 | 28.41
|  |  | 28.6 | 2428 | 2410.28 | 2407.53 | 17.72
|  |  | 28.62 | 2348 | 2404.99 | 2402.25 | -56.99
|  |  | 28.64 | 2403 | 2399.71 | 2396.98 | 3.29
|  |  | 28.66 | 2378 | 2394.45 | 2391.72 | -16.45
|  |  | 28.68 | 2362 | 2389.2 | 2386.48 | -27.2
|  |  | 28.7 | 2455 | 2383.97 | 2381.25 | 71.03
|  |  | 28.72 | 2382 | 2378.76 | 2376.04 | 3.24
|  |  | 28.74 | 2344 | 2373.56 | 2370.84 | -29.56
|  |  | 28.76 | 2412 | 2368.37 | 2365.66 | 43.63
|  |  | 28.78 | 2419 | 2363.21 | 2360.49 | 55.79
|  |  | 28.8 | 2442 | 2358.06 | 2355.34 | 83.94
|  |  | 28.82 | 2378 | 2352.92 | 2350.21 | 25.08
|  |  | 28.84 | 2286 | 2347.8 | 2345.08 | -61.8
|  |  | 28.86 | 2370 | 2342.7 | 2339.98 | 27.3
|  |  | 28.88 | 2282 | 2337.61 | 2334.89 | -55.61
|  |  | 28.9 | 2310 | 2332.55 | 2329.81 | -22.55
|  |  | 28.92 | 2240 | 2327.49 | 2324.75 | -87.49
|  |  | 28.94 | 2351 | 2322.46 | 2319.71 | 28.54
|  |  | 28.96 | 2288 | 2317.44 | 2314.68 | -29.44
|  |  | 28.98 | 2276 | 2312.43 | 2309.67 | -36.43
|  |  | 29 | 2303 | 2307.45 | 2304.67 | -4.45
|  |  | 29.02 | 2207 | 2302.48 | 2299.69 | -95.48
|  |  | 29.04 | 2309 | 2297.53 | 2294.73 | 11.47
|  |  | 29.06 | 2251 | 2292.59 | 2289.78 | -41.59
|  |  | 29.08 | 2279 | 2287.67 | 2284.85 | -8.67
|  |  | 29.1 | 2378 | 2282.77 | 2279.93 | 95.23
|  |  | 29.12 | 2385 | 2277.89 | 2275.03 | 107.11
|  |  | 29.14 | 2371 | 2273.03 | 2270.15 | 97.97
|  |  | 29.16 | 2194 | 2268.18 | 2265.28 | -74.18
|  |  | 29.18 | 2285 | 2263.35 | 2260.43 | 21.65
|  |  | 29.2 | 2218 | 2258.53 | 2255.6 | -40.53
|  |  | 29.22 | 2227 | 2253.74 | 2250.78 | -26.74
|  |  | 29.24 | 2290 | 2248.96 | 2245.98 | 41.04
|  |  | 29.26 | 2201 | 2244.2 | 2241.2 | -43.2
|  |  | 29.28 | 2208 | 2239.46 | 2236.44 | -31.46
|  |  | 29.3 | 2231 | 2234.74 | 2231.69 | -3.74
|  |  | 29.32 | 2153 | 2230.03 | 2226.96 | -77.03
|  |  | 29.34 | 2284 | 2225.35 | 2222.24 | 58.65
|  |  | 29.36 | 2153 | 2220.68 | 2217.54 | -67.68
|  |  | 29.38 | 2221 | 2216.03 | 2212.86 | 4.97
|  |  | 29.4 | 2214 | 2211.4 | 2208.2 | 2.6
|  |  | 29.42 | 2225 | 2206.78 | 2203.55 | 18.22
|  |  | 29.44 | 2161 | 2202.19 | 2198.93 | -41.19
|  |  | 29.46 | 2248 | 2197.61 | 2194.31 | 50.39
|  |  | 29.48 | 2180 | 2193.06 | 2189.72 | -13.06
|  |  | 29.5 | 2076 | 2188.52 | 2185.14 | -112.52
|  |  | 29.52 | 2168 | 2184 | 2180.59 | -16
|  |  | 29.54 | 2185 | 2179.5 | 2176.04 | 5.5
|  |  | 29.56 | 2192 | 2175.02 | 2171.52 | 16.98
|  |  | 29.58 | 2172 | 2170.56 | 2167.01 | 1.44
|  |  | 29.6 | 2132 | 2166.12 | 2162.52 | -34.12
|  |  | 29.62 | 2206 | 2161.69 | 2158.05 | 44.31
|  |  | 29.64 | 2154 | 2157.29 | 2153.6 | -3.29
|  |  | 29.66 | 2193 | 2152.91 | 2149.16 | 40.09
|  |  | 29.68 | 2105 | 2148.54 | 2144.74 | -43.54
|  |  | 29.7 | 2229 | 2144.2 | 2140.34 | 84.8
|  |  | 29.72 | 2180 | 2139.88 | 2135.96 | 40.12
|  |  | 29.74 | 2168 | 2135.57 | 2131.6 | 32.43
|  |  | 29.76 | 2145 | 2131.29 | 2127.25 | 13.71
|  |  | 29.78 | 2069 | 2127.03 | 2122.92 | -58.03
|  |  | 29.8 | 2123 | 2122.78 | 2118.61 | 0.22
|  |  | 29.82 | 2095 | 2118.56 | 2114.31 | -23.56
|  |  | 29.84 | 2101 | 2114.36 | 2110.04 | -13.36
|  |  | 29.86 | 2109 | 2110.18 | 2105.78 | -1.18
|  |  | 29.88 | 1975 | 2106.02 | 2101.54 | -131.02
|  |  | 29.9 | 2052 | 2101.88 | 2097.31 | -49.88
|  |  | 29.92 | 2087 | 2097.77 | 2093.11 | -10.77
|  |  | 29.94 | 2096 | 2093.67 | 2088.92 | 2.33
|  |  | 29.96 | 2054 | 2089.6 | 2084.75 | -35.6
|  |  | 29.98 | 2015 | 2085.55 | 2080.6 | -70.55
|  |  | 30 | 2095 | 2081.53 | 2076.47 | 13.47
|  |  | 30.02 | 2068 | 2077.52 | 2072.35 | -9.52
|  |  | 30.04 | 2058 | 2073.54 | 2068.25 | -15.54
|  |  | 30.06 | 2050 | 2069.59 | 2064.17 | -19.59
|  |  | 30.08 | 2069 | 2065.66 | 2060.11 | 3.34
|  |  | 30.1 | 2049 | 2061.75 | 2056.06 | -12.75
|  |  | 30.12 | 2130 | 2057.88 | 2052.04 | 72.12
|  |  | 30.14 | 2065 | 2054.03 | 2048.03 | 10.97
|  |  | 30.16 | 2043 | 2050.21 | 2044.03 | -7.21
|  |  | 30.18 | 2073 | 2046.43 | 2040.06 | 26.57
|  |  | 30.2 | 2080 | 2042.69 | 2036.1 | 37.31
|  |  | 30.22 | 2040 | 2038.99 | 2032.17 | 1.01
|  |  | 30.24 | 2053 | 2035.35 | 2028.24 | 17.65
|  |  | 30.26 | 2087 | 2031.76 | 2024.34 | 55.24
|  |  | 30.28 | 2127 | 2028.24 | 2020.46 | 98.76
|  |  | 30.3 | 2107 | 2024.82 | 2016.59 | 82.18
|  |  | 30.32 | 2035 | 2021.49 | 2012.74 | 13.51
|  |  | 30.34 | 2057 | 2018.3 | 2008.9 | 38.7
|  |  | 30.36 | 2136 | 2015.26 | 2005.09 | 120.74
|  |  | 30.38 | 2076 | 2012.43 | 2001.29 | 63.57
|  |  | 30.4 | 2054 | 2009.84 | 1997.51 | 44.16
|  |  | 30.42 | 2033 | 2007.55 | 1993.75 | 25.45
|  |  | 30.44 | 2078 | 2005.63 | 1990 | 72.37
|  |  | 30.46 | 2048 | 2004.17 | 1986.27 | 43.83
|  |  | 30.48 | 2033 | 2003.27 | 1982.56 | 29.73
|  |  | 30.5 | 2107 | 2003.05 | 1978.87 | 103.95
|  |  | 30.52 | 2039 | 2003.64 | 1975.19 | 35.36
|  |  | 30.54 | 2000 | 2005.22 | 1971.53 | -5.22
|  |  | 30.56 | 2016 | 2007.95 | 1967.89 | 8.05
|  |  | 30.58 | 2068 | 2012.06 | 1964.26 | 55.94
|  |  | 30.6 | 2021 | 2017.78 | 1960.66 | 3.22
|  |  | 30.62 | 2071 | 2025.37 | 1957.06 | 45.63
|  |  | 30.64 | 2122 | 2035.1 | 1953.49 | 86.9
|  |  | 30.66 | 2140 | 2047.28 | 1949.93 | 92.72
|  |  | 30.68 | 2161 | 2062.23 | 1946.39 | 98.77
|  |  | 30.7 | 2083 | 2080.26 | 1942.87 | 2.74
|  |  | 30.72 | 2172 | 2101.71 | 1939.36 | 70.29
|  |  | 30.74 | 2182 | 2126.9 | 1935.87 | 55.1
|  |  | 30.76 | 2208 | 2156.13 | 1932.4 | 51.87
|  |  | 30.78 | 2130 | 2189.68 | 1928.94 | -59.68
|  |  | 30.8 | 2160 | 2227.79 | 1925.5 | -67.79
|  |  | 30.82 | 2172 | 2270.64 | 1922.08 | -98.64
|  |  | 30.84 | 2241 | 2318.33 | 1918.67 | -77.33
|  |  | 30.86 | 2254 | 2370.89 | 1915.28 | -116.89
|  |  | 30.88 | 2358 | 2428.27 | 1911.91 | -70.27
|  |  | 30.9 | 2348 | 2490.26 | 1908.55 | -142.26
|  |  | 30.92 | 2334 | 2556.59 | 1905.21 | -222.59
|  |  | 30.94 | 2495 | 2626.81 | 1901.88 | -131.81
|  |  | 30.96 | 2527 | 2700.39 | 1898.57 | -173.39
|  |  | 30.98 | 2565 | 2776.63 | 1895.28 | -211.63
|  |  | 31 | 2638 | 2854.71 | 1892 | -216.71
|  |  | 31.02 | 2750 | 2933.72 | 1888.74 | -183.72
|  |  | 31.04 | 2836 | 3012.6 | 1885.49 | -176.6
|  |  | 31.06 | 3012 | 3090.23 | 1882.26 | -78.23
|  |  | 31.08 | 2965 | 3165.43 | 1879.05 | -200.43
|  |  | 31.1 | 3150 | 3236.96 | 1875.85 | -86.96
|  |  | 31.12 | 3268 | 3303.57 | 1872.67 | -35.57
|  |  | 31.14 | 3207 | 3364.04 | 1869.5 | -157.04
|  |  | 31.16 | 3428 | 3417.21 | 1866.35 | 10.79
|  |  | 31.18 | 3333 | 3462 | 1863.21 | -129
|  |  | 31.2 | 3400 | 3497.47 | 1860.09 | -97.47
|  |  | 31.22 | 3452 | 3522.83 | 1856.98 | -70.83
|  |  | 31.24 | 3483 | 3537.51 | 1853.89 | -54.51
|  |  | 31.26 | 3298 | 3541.12 | 1850.82 | -243.12
|  |  | 31.28 | 3367 | 3533.55 | 1847.75 | -166.55
|  |  | 31.3 | 3307 | 3514.88 | 1844.71 | -207.88
|  |  | 31.32 | 3235 | 3485.45 | 1841.68 | -250.45
|  |  | 31.34 | 3123 | 3445.81 | 1838.66 | -322.81
|  |  | 31.36 | 3087 | 3396.71 | 1835.66 | -309.71
|  |  | 31.38 | 3114 | 3339.07 | 1832.67 | -225.07
|  |  | 31.4 | 2953 | 3273.92 | 1829.7 | -320.92
|  |  | 31.42 | 2951 | 3202.43 | 1826.74 | -251.43
|  |  | 31.44 | 2895 | 3125.8 | 1823.8 | -230.8
|  |  | 31.46 | 2765 | 3045.27 | 1820.87 | -280.27
|  |  | 31.48 | 2727 | 2962.06 | 1817.96 | -235.06
|  |  | 31.5 | 2567 | 2877.39 | 1815.06 | -310.39
|  |  | 31.52 | 2521 | 2792.37 | 1812.17 | -271.37
|  |  | 31.54 | 2559 | 2708.08 | 1809.3 | -149.08
|  |  | 31.56 | 2480 | 2625.45 | 1806.44 | -145.45
|  |  | 31.58 | 2413 | 2545.32 | 1803.59 | -132.32
|  |  | 31.6 | 2283 | 2468.39 | 1800.76 | -185.39
|  |  | 31.62 | 2239 | 2395.25 | 1797.95 | -156.25
|  |  | 31.64 | 2221 | 2326.34 | 1795.14 | -105.34
|  |  | 31.66 | 2139 | 2261.98 | 1792.35 | -122.98
|  |  | 31.68 | 2085 | 2202.38 | 1789.58 | -117.38
|  |  | 31.7 | 2051 | 2147.62 | 1786.82 | -96.62
|  |  | 31.72 | 1973 | 2097.7 | 1784.07 | -124.7
|  |  | 31.74 | 2026 | 2052.52 | 1781.33 | -26.52
|  |  | 31.76 | 1953 | 2011.92 | 1778.61 | -58.92
|  |  | 31.78 | 1918 | 1975.67 | 1775.9 | -57.67
|  |  | 31.8 | 1850 | 1943.51 | 1773.2 | -93.51
|  |  | 31.82 | 1963 | 1915.13 | 1770.52 | 47.87
|  |  | 31.84 | 1798 | 1890.23 | 1767.85 | -92.23
|  |  | 31.86 | 1817 | 1868.47 | 1765.19 | -51.47
|  |  | 31.88 | 1839 | 1849.54 | 1762.54 | -10.54
|  |  | 31.9 | 1850 | 1833.11 | 1759.91 | 16.89
|  |  | 31.92 | 1883 | 1818.89 | 1757.29 | 64.11
|  |  | 31.94 | 1852 | 1806.59 | 1754.68 | 45.41
|  |  | 31.96 | 1860 | 1795.94 | 1752.09 | 64.06
|  |  | 31.98 | 1782 | 1786.72 | 1749.5 | -4.72
|  |  | 32 | 1803 | 1778.71 | 1746.93 | 24.29
|  |  | 32.02 | 1777 | 1771.71 | 1744.37 | 5.29
|  |  | 32.04 | 1738 | 1765.56 | 1741.83 | -27.56
|  |  | 32.06 | 1763 | 1760.12 | 1739.29 | 2.88
|  |  | 32.08 | 1776 | 1755.26 | 1736.77 | 20.74
|  |  | 32.1 | 1767 | 1750.88 | 1734.26 | 16.12
|  |  | 32.12 | 1773 | 1746.88 | 1731.76 | 26.12
|  |  | 32.14 | 1722 | 1743.21 | 1729.27 | -21.21
|  |  | 32.16 | 1718 | 1739.78 | 1726.8 | -21.78
|  |  | 32.18 | 1680 | 1736.57 | 1724.33 | -56.57
|  |  | 32.2 | 1745 | 1733.52 | 1721.88 | 11.48
|  |  | 32.22 | 1697 | 1730.6 | 1719.44 | -33.6
|  |  | 32.24 | 1758 | 1727.79 | 1717.01 | 30.21
|  |  | 32.26 | 1731 | 1725.07 | 1714.59 | 5.93
|  |  | 32.28 | 1782 | 1722.42 | 1712.18 | 59.58
|  |  | 32.3 | 1698 | 1719.83 | 1709.79 | -21.83
|  |  | 32.32 | 1685 | 1717.29 | 1707.4 | -32.29
|  |  | 32.34 | 1683 | 1714.79 | 1705.03 | -31.79
|  |  | 32.36 | 1658 | 1712.33 | 1702.66 | -54.33
|  |  | 32.38 | 1637 | 1709.9 | 1700.31 | -72.9
|  |  | 32.4 | 1671 | 1707.5 | 1697.97 | -36.5
|  |  | 32.42 | 1633 | 1705.12 | 1695.64 | -72.12
|  |  | 32.44 | 1739 | 1702.77 | 1693.32 | 36.23
|  |  | 32.46 | 1737 | 1700.44 | 1691 | 36.56
|  |  | 32.48 | 1774 | 1698.13 | 1688.7 | 75.87
|  |  | 32.5 | 1698 | 1695.84 | 1686.41 | 2.16
|  |  | 32.52 | 1723 | 1693.58 | 1684.13 | 29.42
|  |  | 32.54 | 1672 | 1691.33 | 1681.87 | -19.33
|  |  | 32.56 | 1708 | 1689.1 | 1679.61 | 18.9
|  |  | 32.58 | 1675 | 1686.89 | 1677.36 | -11.89
|  |  | 32.6 | 1680 | 1684.7 | 1675.12 | -4.7
|  |  | 32.62 | 1688 | 1682.53 | 1672.89 | 5.47
|  |  | 32.64 | 1628 | 1680.38 | 1670.67 | -52.38
|  |  | 32.66 | 1585 | 1678.25 | 1668.46 | -93.25
|  |  | 32.68 | 1666 | 1676.13 | 1666.26 | -10.13
|  |  | 32.7 | 1716 | 1674.04 | 1664.07 | 41.96
|  |  | 32.72 | 1676 | 1671.96 | 1661.89 | 4.04
|  |  | 32.74 | 1634 | 1669.9 | 1659.71 | -35.9
|  |  | 32.76 | 1670 | 1667.86 | 1657.55 | 2.14
|  |  | 32.78 | 1600 | 1665.85 | 1655.4 | -65.85
|  |  | 32.8 | 1704 | 1663.85 | 1653.26 | 40.15
|  |  | 32.82 | 1700 | 1661.87 | 1651.12 | 38.13
|  |  | 32.84 | 1643 | 1659.91 | 1649 | -16.91
|  |  | 32.86 | 1593 | 1657.97 | 1646.88 | -64.97
|  |  | 32.88 | 1611 | 1656.05 | 1644.77 | -45.05
|  |  | 32.9 | 1701 | 1654.16 | 1642.68 | 46.84
|  |  | 32.92 | 1621 | 1652.29 | 1640.59 | -31.29
|  |  | 32.94 | 1648 | 1650.44 | 1638.51 | -2.44
|  |  | 32.96 | 1657 | 1648.61 | 1636.43 | 8.39
|  |  | 32.98 | 1664 | 1646.81 | 1634.37 | 17.19
|  |  | 33 | 1737 | 1645.04 | 1632.32 | 91.96
|  |  | 33.02 | 1678 | 1643.3 | 1630.27 | 34.7
|  |  | 33.04 | 1690 | 1641.59 | 1628.23 | 48.41
|  |  | 33.06 | 1684 | 1639.91 | 1626.21 | 44.09
|  |  | 33.08 | 1708 | 1638.27 | 1624.19 | 69.73
|  |  | 33.1 | 1733 | 1636.68 | 1622.17 | 96.32
|  |  | 33.12 | 1747 | 1635.15 | 1620.17 | 111.85
|  |  | 33.14 | 1739 | 1633.68 | 1618.18 | 105.32
|  |  | 33.16 | 1620 | 1632.28 | 1616.19 | -12.28
|  |  | 33.18 | 1754 | 1630.99 | 1614.21 | 123.01
|  |  | 33.2 | 1735 | 1629.81 | 1612.24 | 105.19
|  |  | 33.22 | 1729 | 1628.78 | 1610.28 | 100.22
|  |  | 33.24 | 1738 | 1627.95 | 1608.32 | 110.05
|  |  | 33.26 | 1733 | 1627.35 | 1606.38 | 105.65
|  |  | 33.28 | 1706 | 1627.05 | 1604.44 | 78.95
|  |  | 33.3 | 1712 | 1627.13 | 1602.51 | 84.87
|  |  | 33.32 | 1750 | 1627.69 | 1600.58 | 122.31
|  |  | 33.34 | 1763 | 1628.85 | 1598.67 | 134.15
|  |  | 33.36 | 1819 | 1630.77 | 1596.76 | 188.23
|  |  | 33.38 | 1753 | 1633.62 | 1594.86 | 119.38
|  |  | 33.4 | 1832 | 1637.62 | 1592.97 | 194.38
|  |  | 33.42 | 1912 | 1643.05 | 1591.08 | 268.95
|  |  | 33.44 | 1789 | 1650.2 | 1589.21 | 138.8
|  |  | 33.46 | 1731 | 1659.44 | 1587.34 | 71.56
|  |  | 33.48 | 1785 | 1671.19 | 1585.47 | 113.81
|  |  | 33.5 | 1744 | 1685.92 | 1583.62 | 58.08
|  |  | 33.52 | 1811 | 1704.18 | 1581.77 | 106.82
|  |  | 33.54 | 1903 | 1726.57 | 1579.93 | 176.43
|  |  | 33.56 | 1875 | 1753.76 | 1578.1 | 121.24
|  |  | 33.58 | 1972 | 1786.44 | 1576.27 | 185.56
|  |  | 33.6 | 1918 | 1825.4 | 1574.45 | 92.6
|  |  | 33.62 | 2018 | 1871.43 | 1572.64 | 146.57
|  |  | 33.64 | 2054 | 1925.34 | 1570.84 | 128.66
|  |  | 33.66 | 2007 | 1987.97 | 1569.04 | 19.03
|  |  | 33.68 | 2127 | 2060.09 | 1567.25 | 66.91
|  |  | 33.7 | 2181 | 2142.47 | 1565.47 | 38.53
|  |  | 33.72 | 2225 | 2235.76 | 1563.69 | -10.76
|  |  | 33.74 | 2341 | 2340.52 | 1561.92 | 0.48
|  |  | 33.76 | 2421 | 2457.14 | 1560.16 | -36.14
|  |  | 33.78 | 2459 | 2585.84 | 1558.4 | -126.84
|  |  | 33.8 | 2475 | 2726.62 | 1556.65 | -251.62
|  |  | 33.82 | 2619 | 2879.2 | 1554.91 | -260.2
|  |  | 33.84 | 2835 | 3043.06 | 1553.17 | -208.06
|  |  | 33.86 | 2878 | 3217.33 | 1551.45 | -339.33
|  |  | 33.88 | 3072 | 3400.84 | 1549.72 | -328.84
|  |  | 33.9 | 3425 | 3592.1 | 1548.01 | -167.1
|  |  | 33.92 | 3507 | 3789.25 | 1546.3 | -282.25
|  |  | 33.94 | 3737 | 3990.17 | 1544.6 | -253.17
|  |  | 33.96 | 3996 | 4192.42 | 1542.9 | -196.42
|  |  | 33.98 | 4367 | 4393.31 | 1541.21 | -26.31
|  |  | 34 | 4570 | 4589.95 | 1539.53 | -19.95
|  |  | 34.02 | 4880 | 4779.31 | 1537.85 | 100.69
|  |  | 34.04 | 5170 | 4958.27 | 1536.19 | 211.73
|  |  | 34.06 | 5337 | 5123.74 | 1534.52 | 213.26
|  |  | 34.08 | 5615 | 5272.68 | 1532.87 | 342.32
|  |  | 34.1 | 5704 | 5402.25 | 1531.22 | 301.75
|  |  | 34.12 | 5996 | 5509.89 | 1529.57 | 486.11
|  |  | 34.14 | 6001 | 5593.39 | 1527.93 | 407.61
|  |  | 34.16 | 5886 | 5650.98 | 1526.3 | 235.02
|  |  | 34.18 | 5884 | 5681.45 | 1524.68 | 202.55
|  |  | 34.2 | 5841 | 5684.11 | 1523.06 | 156.89
|  |  | 34.22 | 5763 | 5658.89 | 1521.45 | 104.11
|  |  | 34.24 | 5467 | 5606.31 | 1519.84 | -139.31
|  |  | 34.26 | 5333 | 5527.48 | 1518.24 | -194.48
|  |  | 34.28 | 5070 | 5424 | 1516.65 | -354
|  |  | 34.3 | 4912 | 5297.95 | 1515.06 | -385.95
|  |  | 34.32 | 4799 | 5151.79 | 1513.48 | -352.79
|  |  | 34.34 | 4770 | 4988.28 | 1511.91 | -218.28
|  |  | 34.36 | 4598 | 4810.38 | 1510.34 | -212.38
|  |  | 34.38 | 4384 | 4621.16 | 1508.77 | -237.16
|  |  | 34.4 | 4275 | 4423.72 | 1507.22 | -148.72
|  |  | 34.42 | 3949 | 4221.12 | 1505.67 | -272.12
|  |  | 34.44 | 3814 | 4016.27 | 1504.12 | -202.27
|  |  | 34.46 | 3740 | 3811.93 | 1502.58 | -71.93
|  |  | 34.48 | 3357 | 3610.6 | 1501.05 | -253.6
|  |  | 34.5 | 3202 | 3414.49 | 1499.53 | -212.49
|  |  | 34.52 | 3011 | 3225.54 | 1498.01 | -214.54
|  |  | 34.54 | 2970 | 3045.33 | 1496.49 | -75.33
|  |  | 34.56 | 2751 | 2875.13 | 1494.98 | -124.13
|  |  | 34.58 | 2731 | 2715.9 | 1493.48 | 15.1
|  |  | 34.6 | 2483 | 2568.27 | 1491.99 | -85.27
|  |  | 34.62 | 2370 | 2432.58 | 1490.5 | -62.58
|  |  | 34.64 | 2364 | 2308.92 | 1489.01 | 55.08
|  |  | 34.66 | 2205 | 2197.15 | 1487.53 | 7.85
|  |  | 34.68 | 2193 | 2096.93 | 1486.06 | 96.07
|  |  | 34.7 | 2150 | 2007.75 | 1484.6 | 142.25
|  |  | 34.72 | 2061 | 1929.01 | 1483.14 | 131.99
|  |  | 34.74 | 1998 | 1859.97 | 1481.68 | 138.03
|  |  | 34.76 | 2051 | 1799.87 | 1480.23 | 251.13
|  |  | 34.78 | 1949 | 1747.9 | 1478.79 | 201.1
|  |  | 34.8 | 1962 | 1703.25 | 1477.36 | 258.75
|  |  | 34.82 | 1877 | 1665.12 | 1475.93 | 211.88
|  |  | 34.84 | 1815 | 1632.74 | 1474.5 | 182.26
|  |  | 34.86 | 1828 | 1605.38 | 1473.08 | 222.62
|  |  | 34.88 | 1788 | 1582.37 | 1471.67 | 205.63
|  |  | 34.9 | 1795 | 1563.09 | 1470.26 | 231.91
|  |  | 34.92 | 1759 | 1546.99 | 1468.86 | 212.01
|  |  | 34.94 | 1704 | 1533.56 | 1467.47 | 170.44
|  |  | 34.96 | 1700 | 1522.37 | 1466.08 | 177.63
|  |  | 34.98 | 1705 | 1513.03 | 1464.7 | 191.97
|  |  | 35 | 1660 | 1505.23 | 1463.32 | 154.77
|  |  | 35.02 | 1692 | 1498.69 | 1461.95 | 193.31
|  |  | 35.04 | 1654 | 1493.16 | 1460.58 | 160.84
|  |  | 35.06 | 1653 | 1488.46 | 1459.22 | 164.54
|  |  | 35.08 | 1667 | 1484.41 | 1457.87 | 182.59
|  |  | 35.1 | 1609 | 1480.9 | 1456.52 | 128.1
|  |  | 35.12 | 1562 | 1477.81 | 1455.18 | 84.19
|  |  | 35.14 | 1597 | 1475.06 | 1453.84 | 121.94
|  |  | 35.16 | 1640 | 1472.57 | 1452.51 | 167.43
|  |  | 35.18 | 1637 | 1470.3 | 1451.19 | 166.7
|  |  | 35.2 | 1486 | 1468.21 | 1449.87 | 17.79
|  |  | 35.22 | 1434 | 1466.25 | 1448.56 | -32.25
|  |  | 35.24 | 1515 | 1464.42 | 1447.25 | 50.58
|  |  | 35.26 | 1623 | 1462.68 | 1445.95 | 160.32
|  |  | 35.28 | 1567 | 1461.04 | 1444.66 | 105.96
|  |  | 35.3 | 1520 | 1459.48 | 1443.37 | 60.52
|  |  | 35.32 | 1521 | 1458.01 | 1442.09 | 62.99
|  |  | 35.34 | 1540 | 1456.63 | 1440.81 | 83.37
|  |  | 35.36 | 1469 | 1455.35 | 1439.54 | 13.65
|  |  | 35.38 | 1514 | 1454.18 | 1438.27 | 59.82
|  |  | 35.4 | 1550 | 1453.14 | 1437.02 | 96.86
|  |  | 35.42 | 1546 | 1452.26 | 1435.76 | 93.74
|  |  | 35.44 | 1518 | 1451.56 | 1434.51 | 66.44
|  |  | 35.46 | 1473 | 1451.08 | 1433.27 | 21.92
|  |  | 35.48 | 1519 | 1450.86 | 1432.04 | 68.14
|  |  | 35.5 | 1526 | 1450.97 | 1430.81 | 75.03
|  |  | 35.52 | 1510 | 1451.47 | 1429.58 | 58.53
|  |  | 35.54 | 1546 | 1452.42 | 1428.37 | 93.58
|  |  | 35.56 | 1546 | 1453.91 | 1427.15 | 92.09
|  |  | 35.58 | 1509 | 1456.05 | 1425.95 | 52.95
|  |  | 35.6 | 1578 | 1458.94 | 1424.75 | 119.06
|  |  | 35.62 | 1485 | 1462.7 | 1423.55 | 22.3
|  |  | 35.64 | 1508 | 1467.45 | 1422.37 | 40.55
|  |  | 35.66 | 1504 | 1473.34 | 1421.18 | 30.66
|  |  | 35.68 | 1524 | 1480.52 | 1420.01 | 43.48
|  |  | 35.7 | 1465 | 1489.14 | 1418.84 | -24.14
|  |  | 35.72 | 1554 | 1499.34 | 1417.67 | 54.66
|  |  | 35.74 | 1525 | 1511.28 | 1416.52 | 13.72
|  |  | 35.76 | 1595 | 1525.09 | 1415.36 | 69.91
|  |  | 35.78 | 1584 | 1540.91 | 1414.22 | 43.09
|  |  | 35.8 | 1552 | 1558.84 | 1413.08 | -6.84
|  |  | 35.82 | 1580 | 1578.97 | 1411.94 | 1.03
|  |  | 35.84 | 1562 | 1601.33 | 1410.81 | -39.33
|  |  | 35.86 | 1581 | 1625.94 | 1409.69 | -44.94
|  |  | 35.88 | 1708 | 1652.76 | 1408.57 | 55.24
|  |  | 35.9 | 1651 | 1681.71 | 1407.46 | -30.71
|  |  | 35.92 | 1661 | 1712.63 | 1406.36 | -51.63
|  |  | 35.94 | 1750 | 1745.31 | 1405.26 | 4.69
|  |  | 35.96 | 1759 | 1779.51 | 1404.16 | -20.51
|  |  | 35.98 | 1841 | 1814.88 | 1403.08 | 26.12
|  |  | 36 | 1851 | 1851.05 | 1402 | -0.05
|  |  | 36.02 | 1852 | 1887.56 | 1400.92 | -35.56
|  |  | 36.04 | 2002 | 1923.94 | 1399.85 | 78.06
|  |  | 36.06 | 1941 | 1959.65 | 1398.79 | -18.65
|  |  | 36.08 | 1938 | 1994.13 | 1397.73 | -56.13
|  |  | 36.1 | 1969 | 2026.81 | 1396.68 | -57.81
|  |  | 36.12 | 2076 | 2057.11 | 1395.64 | 18.89
|  |  | 36.14 | 2082 | 2084.46 | 1394.6 | -2.46
|  |  | 36.16 | 2161 | 2108.33 | 1393.56 | 52.67
|  |  | 36.18 | 2098 | 2128.23 | 1392.54 | -30.23
|  |  | 36.2 | 2063 | 2143.74 | 1391.51 | -80.74
|  |  | 36.22 | 2159 | 2154.51 | 1390.5 | 4.49
|  |  | 36.24 | 2127 | 2160.3 | 1389.49 | -33.3
|  |  | 36.26 | 2051 | 2160.95 | 1388.48 | -109.95
|  |  | 36.28 | 2082 | 2156.45 | 1387.49 | -74.45
|  |  | 36.3 | 2098 | 2146.87 | 1386.5 | -48.87
|  |  | 36.32 | 2046 | 2132.39 | 1385.51 | -86.39
|  |  | 36.34 | 2060 | 2113.3 | 1384.53 | -53.3
|  |  | 36.36 | 2039 | 2089.97 | 1383.56 | -50.97
|  |  | 36.38 | 1935 | 2062.84 | 1382.59 | -127.84
|  |  | 36.4 | 1916 | 2032.41 | 1381.63 | -116.41
|  |  | 36.42 | 1863 | 1999.24 | 1380.67 | -136.24
|  |  | 36.44 | 1871 | 1963.88 | 1379.72 | -92.88
|  |  | 36.46 | 1844 | 1926.91 | 1378.78 | -82.91
|  |  | 36.48 | 1810 | 1888.9 | 1377.84 | -78.9
|  |  | 36.5 | 1781 | 1850.4 | 1376.9 | -69.4
|  |  | 36.52 | 1745 | 1811.93 | 1375.98 | -66.93
|  |  | 36.54 | 1694 | 1773.94 | 1375.06 | -79.94
|  |  | 36.56 | 1686 | 1736.86 | 1374.14 | -50.86
|  |  | 36.58 | 1697 | 1701.07 | 1373.23 | -4.07
|  |  | 36.6 | 1646 | 1666.85 | 1372.33 | -20.85
|  |  | 36.62 | 1535 | 1634.46 | 1371.43 | -99.46
|  |  | 36.64 | 1622 | 1604.08 | 1370.54 | 17.92
|  |  | 36.66 | 1481 | 1575.83 | 1369.66 | -94.83
|  |  | 36.68 | 1511 | 1549.8 | 1368.78 | -38.8
|  |  | 36.7 | 1516 | 1525.99 | 1367.9 | -9.99
|  |  | 36.72 | 1473 | 1504.39 | 1367.03 | -31.39
|  |  | 36.74 | 1494 | 1484.94 | 1366.17 | 9.06
|  |  | 36.76 | 1447 | 1467.56 | 1365.31 | -20.56
|  |  | 36.78 | 1437 | 1452.13 | 1364.46 | -15.13
|  |  | 36.8 | 1467 | 1438.51 | 1363.62 | 28.49
|  |  | 36.82 | 1414 | 1426.58 | 1362.78 | -12.58
|  |  | 36.84 | 1449 | 1416.17 | 1361.95 | 32.83
|  |  | 36.86 | 1525 | 1407.15 | 1361.12 | 117.85
|  |  | 36.88 | 1446 | 1399.35 | 1360.3 | 46.65
|  |  | 36.9 | 1414 | 1392.64 | 1359.48 | 21.36
|  |  | 36.92 | 1406 | 1386.89 | 1358.67 | 19.11
|  |  | 36.94 | 1400 | 1381.95 | 1357.86 | 18.05
|  |  | 36.96 | 1421 | 1377.73 | 1357.06 | 43.27
|  |  | 36.98 | 1403 | 1374.11 | 1356.27 | 28.89
|  |  | 37 | 1428 | 1371.01 | 1355.48 | 56.99
|  |  | 37.02 | 1378 | 1368.33 | 1354.7 | 9.67
|  |  | 37.04 | 1412 | 1366.01 | 1353.92 | 45.99
|  |  | 37.06 | 1411 | 1363.99 | 1353.15 | 47.01
|  |  | 37.08 | 1344 | 1362.21 | 1352.39 | -18.21
|  |  | 37.1 | 1366 | 1360.63 | 1351.63 | 5.37
|  |  | 37.12 | 1349 | 1359.2 | 1350.87 | -10.2
|  |  | 37.14 | 1332 | 1357.91 | 1350.12 | -25.91
|  |  | 37.16 | 1372 | 1356.73 | 1349.38 | 15.27
|  |  | 37.18 | 1334 | 1355.63 | 1348.64 | -21.63
|  |  | 37.2 | 1360 | 1354.59 | 1347.91 | 5.41
|  |  | 37.22 | 1378 | 1353.62 | 1347.18 | 24.38
|  |  | 37.24 | 1406 | 1352.68 | 1346.46 | 53.32
|  |  | 37.26 | 1318 | 1351.78 | 1345.74 | -33.78
|  |  | 37.28 | 1303 | 1350.92 | 1345.03 | -47.92
|  |  | 37.3 | 1368 | 1350.07 | 1344.32 | 17.93
|  |  | 37.32 | 1303 | 1349.25 | 1343.62 | -46.25
|  |  | 37.34 | 1340 | 1348.45 | 1342.93 | -8.45
|  |  | 37.36 | 1420 | 1347.66 | 1342.24 | 72.34
|  |  | 37.38 | 1288 | 1346.88 | 1341.55 | -58.88
|  |  | 37.4 | 1264 | 1346.12 | 1340.87 | -82.12
|  |  | 37.42 | 1285 | 1345.36 | 1340.2 | -60.36
|  |  | 37.44 | 1272 | 1344.62 | 1339.53 | -72.62
|  |  | 37.46 | 1291 | 1343.89 | 1338.86 | -52.89
|  |  | 37.48 | 1285 | 1343.16 | 1338.2 | -58.16
|  |  | 37.5 | 1309 | 1342.45 | 1337.55 | -33.45
|  |  | 37.52 | 1332 | 1341.74 | 1336.9 | -9.74
|  |  | 37.54 | 1311 | 1341.04 | 1336.26 | -30.04
|  |  | 37.56 | 1279 | 1340.35 | 1335.62 | -61.35
|  |  | 37.58 | 1268 | 1339.67 | 1334.98 | -71.67
|  |  | 37.6 | 1370 | 1338.99 | 1334.35 | 31.01
|  |  | 37.62 | 1343 | 1338.32 | 1333.73 | 4.68
|  |  | 37.64 | 1349 | 1337.66 | 1333.11 | 11.34
|  |  | 37.66 | 1218 | 1337.01 | 1332.49 | -119.01
|  |  | 37.68 | 1318 | 1336.36 | 1331.88 | -18.36
|  |  | 37.7 | 1304 | 1335.72 | 1331.28 | -31.72
|  |  | 37.72 | 1326 | 1335.09 | 1330.68 | -9.09
|  |  | 37.74 | 1353 | 1334.46 | 1330.08 | 18.54
|  |  | 37.76 | 1322 | 1333.84 | 1329.49 | -11.84
|  |  | 37.78 | 1280 | 1333.22 | 1328.9 | -53.22
|  |  | 37.8 | 1280 | 1332.61 | 1328.32 | -52.61
|  |  | 37.82 | 1330 | 1332.01 | 1327.74 | -2.01
|  |  | 37.84 | 1310 | 1331.41 | 1327.17 | -21.41
|  |  | 37.86 | 1316 | 1330.82 | 1326.6 | -14.82
|  |  | 37.88 | 1285 | 1330.24 | 1326.04 | -45.24
|  |  | 37.9 | 1333 | 1329.66 | 1325.48 | 3.34
|  |  | 37.92 | 1284 | 1329.09 | 1324.92 | -45.09
|  |  | 37.94 | 1244 | 1328.52 | 1324.37 | -84.52
|  |  | 37.96 | 1253 | 1327.96 | 1323.82 | -74.96
|  |  | 37.98 | 1300 | 1327.4 | 1323.28 | -27.4
|  |  | 38 | 1349 | 1326.85 | 1322.74 | 22.15
|  |  | 38.02 | 1295 | 1326.3 | 1322.21 | -31.3
|  |  | 38.04 | 1273 | 1325.76 | 1321.68 | -52.76
|  |  | 38.06 | 1276 | 1325.23 | 1321.15 | -49.23
|  |  | 38.08 | 1286 | 1324.7 | 1320.63 | -38.7
|  |  | 38.1 | 1241 | 1324.17 | 1320.11 | -83.17
|  |  | 38.12 | 1305 | 1323.65 | 1319.6 | -18.65
|  |  | 38.14 | 1353 | 1323.14 | 1319.09 | 29.86
|  |  | 38.16 | 1223 | 1322.63 | 1318.58 | -99.63
|  |  | 38.18 | 1255 | 1322.12 | 1318.08 | -67.12
|  |  | 38.2 | 1228 | 1321.62 | 1317.58 | -93.62
|  |  | 38.22 | 1284 | 1321.12 | 1317.09 | -37.12
|  |  | 38.24 | 1255 | 1320.63 | 1316.59 | -65.63
|  |  | 38.26 | 1238 | 1320.15 | 1316.11 | -82.15
|  |  | 38.28 | 1213 | 1319.67 | 1315.62 | -106.67
|  |  | 38.3 | 1188 | 1319.19 | 1315.14 | -131.19
|  |  | 38.32 | 1204 | 1318.72 | 1314.66 | -114.72
|  |  | 38.34 | 1243 | 1318.25 | 1314.19 | -75.25
|  |  | 38.36 | 1219 | 1317.78 | 1313.72 | -98.78
|  |  | 38.38 | 1309 | 1317.32 | 1313.25 | -8.32
|  |  | 38.4 | 1262 | 1316.87 | 1312.79 | -54.87
|  |  | 38.42 | 1221 | 1316.42 | 1312.33 | -95.42
|  |  | 38.44 | 1339 | 1315.97 | 1311.87 | 23.03
|  |  | 38.46 | 1283 | 1315.53 | 1311.42 | -32.53
|  |  | 38.48 | 1334 | 1315.09 | 1310.96 | 18.91
|  |  | 38.5 | 1270 | 1314.65 | 1310.52 | -44.65
|  |  | 38.52 | 1249 | 1314.22 | 1310.07 | -65.22
|  |  | 38.54 | 1287 | 1313.79 | 1309.63 | -26.79
|  |  | 38.56 | 1248 | 1313.37 | 1309.19 | -65.37
|  |  | 38.58 | 1203 | 1312.95 | 1308.75 | -109.95
|  |  | 38.6 | 1246 | 1312.54 | 1308.32 | -66.54
|  |  | 38.62 | 1206 | 1312.12 | 1307.89 | -106.12
|  |  | 38.64 | 1276 | 1311.72 | 1307.46 | -35.72
|  |  | 38.66 | 1273 | 1311.31 | 1307.03 | -38.31
|  |  | 38.68 | 1273 | 1310.91 | 1306.61 | -37.91
|  |  | 38.7 | 1257 | 1310.51 | 1306.19 | -53.51
|  |  | 38.72 | 1256 | 1310.12 | 1305.77 | -54.12
|  |  | 38.74 | 1223 | 1309.73 | 1305.36 | -86.73
|  |  | 38.76 | 1236 | 1309.34 | 1304.94 | -73.34
|  |  | 38.78 | 1240 | 1308.96 | 1304.53 | -68.96
|  |  | 38.8 | 1240 | 1308.58 | 1304.12 | -68.58
|  |  | 38.82 | 1231 | 1308.2 | 1303.72 | -77.2
|  |  | 38.84 | 1249 | 1307.83 | 1303.31 | -58.83
|  |  | 38.86 | 1272 | 1307.46 | 1302.91 | -35.46
|  |  | 38.88 | 1260 | 1307.09 | 1302.51 | -47.09
|  |  | 38.9 | 1303 | 1306.73 | 1302.11 | -3.73
|  |  | 38.92 | 1290 | 1306.37 | 1301.71 | -16.37
|  |  | 38.94 | 1209 | 1306.01 | 1301.32 | -97.01
|  |  | 38.96 | 1227 | 1305.66 | 1300.93 | -78.66
|  |  | 38.98 | 1303 | 1305.31 | 1300.53 | -2.31
|  |  | 39 | 1266 | 1304.96 | 1300.15 | -38.96
|  |  | 39.02 | 1234 | 1304.61 | 1299.76 | -70.61
|  |  | 39.04 | 1221 | 1304.27 | 1299.37 | -83.27
|  |  | 39.06 | 1293 | 1303.93 | 1298.99 | -10.93
|  |  | 39.08 | 1240 | 1303.6 | 1298.6 | -63.6
|  |  | 39.1 | 1281 | 1303.27 | 1298.22 | -22.27
|  |  | 39.12 | 1258 | 1302.94 | 1297.84 | -44.94
|  |  | 39.14 | 1242 | 1302.61 | 1297.46 | -60.61
|  |  | 39.16 | 1210 | 1302.29 | 1297.08 | -92.29
|  |  | 39.18 | 1200 | 1301.96 | 1296.71 | -101.96
|  |  | 39.2 | 1206 | 1301.65 | 1296.33 | -95.65
|  |  | 39.22 | 1191 | 1301.33 | 1295.95 | -110.33
|  |  | 39.24 | 1166 | 1301.02 | 1295.58 | -135.02
|  |  | 39.26 | 1196 | 1300.71 | 1295.21 | -104.71
|  |  | 39.28 | 1276 | 1300.4 | 1294.84 | -24.4
|  |  | 39.3 | 1268 | 1300.1 | 1294.46 | -32.1
|  |  | 39.32 | 1171 | 1299.8 | 1294.09 | -128.8
|  |  | 39.34 | 1306 | 1299.5 | 1293.72 | 6.5
|  |  | 39.36 | 1268 | 1299.21 | 1293.35 | -31.21
|  |  | 39.38 | 1293 | 1298.92 | 1292.99 | -5.92
|  |  | 39.4 | 1203 | 1298.63 | 1292.62 | -95.63
|  |  | 39.42 | 1271 | 1298.34 | 1292.25 | -27.34
|  |  | 39.44 | 1237 | 1298.06 | 1291.88 | -61.06
|  |  | 39.46 | 1244 | 1297.78 | 1291.51 | -53.78
|  |  | 39.48 | 1235 | 1297.51 | 1291.15 | -62.51
|  |  | 39.5 | 1187 | 1297.23 | 1290.78 | -110.23
|  |  | 39.52 | 1220 | 1296.96 | 1290.41 | -76.96
|  |  | 39.54 | 1259 | 1296.7 | 1290.05 | -37.7
|  |  | 39.56 | 1291 | 1296.44 | 1289.68 | -5.44
|  |  | 39.58 | 1219 | 1296.18 | 1289.32 | -77.18
|  |  | 39.6 | 1261 | 1295.92 | 1288.95 | -34.92
|  |  | 39.62 | 1255 | 1295.67 | 1288.58 | -40.67
|  |  | 39.64 | 1251 | 1295.42 | 1288.22 | -44.42
|  |  | 39.66 | 1255 | 1295.18 | 1287.85 | -40.18
|  |  | 39.68 | 1175 | 1294.94 | 1287.48 | -119.94
|  |  | 39.7 | 1288 | 1294.7 | 1287.11 | -6.7
|  |  | 39.72 | 1232 | 1294.47 | 1286.75 | -62.47
|  |  | 39.74 | 1245 | 1294.24 | 1286.38 | -49.24
|  |  | 39.76 | 1283 | 1294.02 | 1286.01 | -11.02
|  |  | 39.78 | 1245 | 1293.8 | 1285.64 | -48.8
|  |  | 39.8 | 1337 | 1293.58 | 1285.27 | 43.42
|  |  | 39.82 | 1235 | 1293.38 | 1284.9 | -58.38
|  |  | 39.84 | 1271 | 1293.17 | 1284.52 | -22.17
|  |  | 39.86 | 1242 | 1292.97 | 1284.15 | -50.97
|  |  | 39.88 | 1260 | 1292.78 | 1283.78 | -32.78
|  |  | 39.9 | 1251 | 1292.6 | 1283.4 | -41.6
|  |  | 39.92 | 1258 | 1292.42 | 1283.03 | -34.42
|  |  | 39.94 | 1264 | 1292.24 | 1282.65 | -28.24
|  |  | 39.96 | 1255 | 1292.08 | 1282.27 | -37.08
|  |  | 39.98 | 1279 | 1291.92 | 1281.89 | -12.92
|  |  | 40 | 1224 | 1291.77 | 1281.51 | -67.77
|  |  | 40.02 | 1349 | 1291.63 | 1281.13 | 57.37
|  |  | 40.04 | 1289 | 1291.5 | 1280.75 | -2.5
|  |  | 40.06 | 1232 | 1291.37 | 1280.36 | -59.37
|  |  | 40.08 | 1323 | 1291.26 | 1279.98 | 31.74
|  |  | 40.1 | 1264 | 1291.16 | 1279.59 | -27.16
|  |  | 40.12 | 1275 | 1291.07 | 1279.2 | -16.07
|  |  | 40.14 | 1300 | 1291 | 1278.81 | 9
|  |  | 40.16 | 1245 | 1290.94 | 1278.42 | -45.94
|  |  | 40.18 | 1270 | 1290.9 | 1278.02 | -20.9
|  |  | 40.2 | 1310 | 1290.88 | 1277.63 | 19.12
|  |  | 40.22 | 1298 | 1290.88 | 1277.23 | 7.12
|  |  | 40.24 | 1293 | 1290.92 | 1276.83 | 2.08
|  |  | 40.26 | 1294 | 1290.99 | 1276.43 | 3.01
|  |  | 40.28 | 1342 | 1291.11 | 1276.02 | 50.89
|  |  | 40.3 | 1430 | 1291.28 | 1275.62 | 138.72
|  |  | 40.32 | 1347 | 1291.53 | 1275.21 | 55.47
|  |  | 40.34 | 1318 | 1291.86 | 1274.8 | 26.14
|  |  | 40.36 | 1316 | 1292.3 | 1274.39 | 23.7
|  |  | 40.38 | 1335 | 1292.89 | 1273.97 | 42.11
|  |  | 40.4 | 1350 | 1293.66 | 1273.55 | 56.34
|  |  | 40.42 | 1306 | 1294.66 | 1273.14 | 11.34
|  |  | 40.44 | 1355 | 1295.94 | 1272.71 | 59.06
|  |  | 40.46 | 1370 | 1297.58 | 1272.29 | 72.42
|  |  | 40.48 | 1366 | 1299.68 | 1271.86 | 66.32
|  |  | 40.5 | 1418 | 1302.34 | 1271.43 | 115.66
|  |  | 40.52 | 1439 | 1305.69 | 1271 | 133.31
|  |  | 40.54 | 1388 | 1309.88 | 1270.57 | 78.12
|  |  | 40.56 | 1356 | 1315.12 | 1270.13 | 40.88
|  |  | 40.58 | 1479 | 1321.6 | 1269.69 | 157.4
|  |  | 40.6 | 1423 | 1329.59 | 1269.25 | 93.41
|  |  | 40.62 | 1527 | 1339.36 | 1268.8 | 187.64
|  |  | 40.64 | 1480 | 1351.24 | 1268.35 | 128.76
|  |  | 40.66 | 1447 | 1365.59 | 1267.9 | 81.41
|  |  | 40.68 | 1601 | 1382.8 | 1267.45 | 218.2
|  |  | 40.7 | 1549 | 1403.29 | 1266.99 | 145.71
|  |  | 40.72 | 1511 | 1427.53 | 1266.53 | 83.47
|  |  | 40.74 | 1555 | 1455.99 | 1266.06 | 99.01
|  |  | 40.76 | 1616 | 1489.15 | 1265.6 | 126.85
|  |  | 40.78 | 1728 | 1527.49 | 1265.13 | 200.51
|  |  | 40.8 | 1734 | 1571.51 | 1264.65 | 162.49
|  |  | 40.82 | 1801 | 1621.63 | 1264.18 | 179.37
|  |  | 40.84 | 1805 | 1678.26 | 1263.7 | 126.74
|  |  | 40.86 | 1834 | 1741.72 | 1263.21 | 92.28
|  |  | 40.88 | 1984 | 1812.26 | 1262.73 | 171.74
|  |  | 40.9 | 1956 | 1890.03 | 1262.24 | 65.97
|  |  | 40.92 | 2033 | 1975.01 | 1261.74 | 57.99
|  |  | 40.94 | 2190 | 2067.09 | 1261.25 | 122.91
|  |  | 40.96 | 2121 | 2165.96 | 1260.75 | -44.96
|  |  | 40.98 | 2337 | 2271.16 | 1260.24 | 65.84
|  |  | 41 | 2439 | 2382.02 | 1259.73 | 56.98
|  |  | 41.02 | 2614 | 2497.73 | 1259.22 | 116.27
|  |  | 41.04 | 2672 | 2617.26 | 1258.71 | 54.74
|  |  | 41.06 | 2881 | 2739.44 | 1258.19 | 141.56
|  |  | 41.08 | 2973 | 2862.93 | 1257.66 | 110.07
|  |  | 41.1 | 3103 | 2986.29 | 1257.14 | 116.71
|  |  | 41.12 | 3296 | 3107.96 | 1256.61 | 188.04
|  |  | 41.14 | 3500 | 3226.34 | 1256.07 | 273.66
|  |  | 41.16 | 3617 | 3339.8 | 1255.53 | 277.2
|  |  | 41.18 | 3715 | 3446.79 | 1254.99 | 268.21
|  |  | 41.2 | 3877 | 3545.79 | 1254.44 | 331.21
|  |  | 41.22 | 4080 | 3635.5 | 1253.89 | 444.5
|  |  | 41.24 | 4094 | 3714.76 | 1253.34 | 379.24
|  |  | 41.26 | 4162 | 3782.74 | 1252.78 | 379.26
|  |  | 41.28 | 4252 | 3838.86 | 1252.22 | 413.14
|  |  | 41.3 | 4369 | 3882.94 | 1251.65 | 486.06
|  |  | 41.32 | 4207 | 3915.15 | 1251.08 | 291.85
|  |  | 41.34 | 4081 | 3936.01 | 1250.5 | 144.99
|  |  | 41.36 | 4151 | 3946.45 | 1249.93 | 204.55
|  |  | 41.38 | 4049 | 3947.68 | 1249.34 | 101.32
|  |  | 41.4 | 3922 | 3941.23 | 1248.75 | -19.23
|  |  | 41.42 | 3986 | 3928.84 | 1248.16 | 57.16
|  |  | 41.44 | 4022 | 3912.43 | 1247.57 | 109.57
|  |  | 41.46 | 3931 | 3893.99 | 1246.96 | 37.01
|  |  | 41.48 | 3904 | 3875.53 | 1246.36 | 28.47
|  |  | 41.5 | 3773 | 3859 | 1245.75 | -86
|  |  | 41.52 | 3670 | 3846.18 | 1245.14 | -176.18
|  |  | 41.54 | 3679 | 3838.67 | 1244.52 | -159.67
|  |  | 41.56 | 3585 | 3837.77 | 1243.89 | -252.77
|  |  | 41.58 | 3697 | 3844.44 | 1243.27 | -147.44
|  |  | 41.6 | 3729 | 3859.3 | 1242.64 | -130.3
|  |  | 41.62 | 3684 | 3882.54 | 1242 | -198.54
|  |  | 41.64 | 3791 | 3913.97 | 1241.36 | -122.97
|  |  | 41.66 | 3976 | 3952.95 | 1240.71 | 23.05
|  |  | 41.68 | 3950 | 3998.48 | 1240.06 | -48.48
|  |  | 41.7 | 4096 | 4049.19 | 1239.41 | 46.81
|  |  | 41.72 | 4259 | 4103.36 | 1238.75 | 155.64
|  |  | 41.74 | 4378 | 4159.02 | 1238.09 | 218.98
|  |  | 41.76 | 4596 | 4214.01 | 1237.42 | 381.99
|  |  | 41.78 | 4746 | 4266.02 | 1236.75 | 479.98
|  |  | 41.8 | 4728 | 4312.71 | 1236.07 | 415.29
|  |  | 41.82 | 4850 | 4351.78 | 1235.39 | 498.22
|  |  | 41.84 | 4820 | 4381.05 | 1234.7 | 438.95
|  |  | 41.86 | 4841 | 4398.59 | 1234.01 | 442.41
|  |  | 41.88 | 4839 | 4402.73 | 1233.31 | 436.27
|  |  | 41.9 | 4795 | 4392.2 | 1232.61 | 402.8
|  |  | 41.92 | 4656 | 4366.1 | 1231.91 | 289.9
|  |  | 41.94 | 4550 | 4323.97 | 1231.19 | 226.03
|  |  | 41.96 | 4545 | 4265.8 | 1230.48 | 279.2
|  |  | 41.98 | 4294 | 4191.99 | 1229.76 | 102.01
|  |  | 42 | 4062 | 4103.33 | 1229.04 | -41.33
|  |  | 42.02 | 4084 | 4000.95 | 1228.31 | 83.05
|  |  | 42.04 | 3983 | 3886.32 | 1227.57 | 96.68
|  |  | 42.06 | 3697 | 3761.1 | 1226.83 | -64.1
|  |  | 42.08 | 3535 | 3627.15 | 1226.09 | -92.15
|  |  | 42.1 | 3503 | 3486.45 | 1225.34 | 16.55
|  |  | 42.12 | 3453 | 3341 | 1224.59 | 112
|  |  | 42.14 | 3133 | 3192.8 | 1223.83 | -59.8
|  |  | 42.16 | 3016 | 3043.79 | 1223.07 | -27.79
|  |  | 42.18 | 2843 | 2895.77 | 1222.3 | -52.77
|  |  | 42.2 | 2720 | 2750.41 | 1221.53 | -30.41
|  |  | 42.22 | 2574 | 2609.2 | 1220.75 | -35.2
|  |  | 42.24 | 2435 | 2473.4 | 1219.97 | -38.4
|  |  | 42.26 | 2437 | 2344.09 | 1219.19 | 92.91
|  |  | 42.28 | 2221 | 2222.1 | 1218.39 | -1.1
|  |  | 42.3 | 2164 | 2108.06 | 1217.6 | 55.94
|  |  | 42.32 | 2047 | 2002.38 | 1216.8 | 44.62
|  |  | 42.34 | 1973 | 1905.27 | 1215.99 | 67.73
|  |  | 42.36 | 1877 | 1816.78 | 1215.18 | 60.22
|  |  | 42.38 | 1864 | 1736.77 | 1214.37 | 127.23
|  |  | 42.4 | 1929 | 1665 | 1213.55 | 264
|  |  | 42.42 | 1721 | 1601.11 | 1212.72 | 119.89
|  |  | 42.44 | 1671 | 1544.64 | 1211.9 | 126.36
|  |  | 42.46 | 1587 | 1495.09 | 1211.06 | 91.91
|  |  | 42.48 | 1632 | 1451.91 | 1210.22 | 180.09
|  |  | 42.5 | 1556 | 1414.53 | 1209.38 | 141.47
|  |  | 42.52 | 1544 | 1382.36 | 1208.53 | 161.64
|  |  | 42.54 | 1580 | 1354.86 | 1207.68 | 225.14
|  |  | 42.56 | 1511 | 1331.46 | 1206.82 | 179.54
|  |  | 42.58 | 1435 | 1311.65 | 1205.96 | 123.35
|  |  | 42.6 | 1378 | 1294.97 | 1205.1 | 83.03
|  |  | 42.62 | 1355 | 1280.96 | 1204.23 | 74.04
|  |  | 42.64 | 1369 | 1269.25 | 1203.35 | 99.75
|  |  | 42.66 | 1360 | 1259.46 | 1202.47 | 100.54
|  |  | 42.68 | 1380 | 1251.31 | 1201.59 | 128.69
|  |  | 42.7 | 1349 | 1244.51 | 1200.7 | 104.49
|  |  | 42.72 | 1373 | 1238.85 | 1199.8 | 134.15
|  |  | 42.74 | 1342 | 1234.12 | 1198.9 | 107.88
|  |  | 42.76 | 1303 | 1230.18 | 1198 | 72.82
|  |  | 42.78 | 1294 | 1226.88 | 1197.09 | 67.12
|  |  | 42.8 | 1290 | 1224.14 | 1196.18 | 65.86
|  |  | 42.82 | 1343 | 1221.86 | 1195.27 | 121.14
|  |  | 42.84 | 1270 | 1220 | 1194.35 | 50
|  |  | 42.86 | 1303 | 1218.51 | 1193.42 | 84.49
|  |  | 42.88 | 1271 | 1217.38 | 1192.49 | 53.62
|  |  | 42.9 | 1302 | 1216.59 | 1191.56 | 85.41
|  |  | 42.92 | 1308 | 1216.16 | 1190.62 | 91.84
|  |  | 42.94 | 1299 | 1216.12 | 1189.68 | 82.88
|  |  | 42.96 | 1276 | 1216.48 | 1188.73 | 59.52
|  |  | 42.98 | 1258 | 1217.31 | 1187.78 | 40.69
|  |  | 43 | 1301 | 1218.66 | 1186.82 | 82.34
|  |  | 43.02 | 1285 | 1220.58 | 1185.87 | 64.42
|  |  | 43.04 | 1236 | 1223.16 | 1184.9 | 12.84
|  |  | 43.06 | 1251 | 1226.47 | 1183.93 | 24.53
|  |  | 43.08 | 1285 | 1230.6 | 1182.96 | 54.4
|  |  | 43.1 | 1256 | 1235.63 | 1181.99 | 20.37
|  |  | 43.12 | 1259 | 1241.64 | 1181.01 | 17.36
|  |  | 43.14 | 1290 | 1248.73 | 1180.02 | 41.27
|  |  | 43.16 | 1260 | 1256.97 | 1179.03 | 3.03
|  |  | 43.18 | 1316 | 1266.43 | 1178.04 | 49.57
|  |  | 43.2 | 1239 | 1277.16 | 1177.04 | -38.16
|  |  | 43.22 | 1305 | 1289.2 | 1176.04 | 15.8
|  |  | 43.24 | 1296 | 1302.58 | 1175.04 | -6.58
|  |  | 43.26 | 1332 | 1317.28 | 1174.03 | 14.72
|  |  | 43.28 | 1319 | 1333.27 | 1173.02 | -14.27
|  |  | 43.3 | 1360 | 1350.49 | 1172 | 9.51
|  |  | 43.32 | 1359 | 1368.84 | 1170.98 | -9.84
|  |  | 43.34 | 1313 | 1388.18 | 1169.96 | -75.18
|  |  | 43.36 | 1348 | 1408.35 | 1168.93 | -60.35
|  |  | 43.38 | 1334 | 1429.13 | 1167.9 | -95.13
|  |  | 43.4 | 1371 | 1450.31 | 1166.87 | -79.31
|  |  | 43.42 | 1447 | 1471.59 | 1165.83 | -24.59
|  |  | 43.44 | 1393 | 1492.7 | 1164.79 | -99.7
|  |  | 43.46 | 1478 | 1513.3 | 1163.74 | -35.3
|  |  | 43.48 | 1524 | 1533.08 | 1162.69 | -9.08
|  |  | 43.5 | 1526 | 1551.68 | 1161.64 | -25.68
|  |  | 43.52 | 1563 | 1568.77 | 1160.58 | -5.77
|  |  | 43.54 | 1594 | 1584.02 | 1159.52 | 9.98
|  |  | 43.56 | 1633 | 1597.12 | 1158.46 | 35.88
|  |  | 43.58 | 1636 | 1607.79 | 1157.39 | 28.21
|  |  | 43.6 | 1592 | 1615.8 | 1156.32 | -23.8
|  |  | 43.62 | 1637 | 1620.96 | 1155.25 | 16.04
|  |  | 43.64 | 1698 | 1623.15 | 1154.17 | 74.85
|  |  | 43.66 | 1545 | 1622.28 | 1153.09 | -77.28
|  |  | 43.68 | 1592 | 1618.37 | 1152.01 | -26.37
|  |  | 43.7 | 1571 | 1611.48 | 1150.92 | -40.48
|  |  | 43.72 | 1618 | 1601.72 | 1149.84 | 16.28
|  |  | 43.74 | 1578 | 1589.27 | 1148.74 | -11.27
|  |  | 43.76 | 1544 | 1574.37 | 1147.65 | -30.37
|  |  | 43.78 | 1508 | 1557.26 | 1146.55 | -49.26
|  |  | 43.8 | 1482 | 1538.26 | 1145.45 | -56.26
|  |  | 43.82 | 1477 | 1517.68 | 1144.35 | -40.68
|  |  | 43.84 | 1435 | 1495.86 | 1143.24 | -60.86
|  |  | 43.86 | 1395 | 1473.13 | 1142.13 | -78.13
|  |  | 43.88 | 1427 | 1449.82 | 1141.02 | -22.82
|  |  | 43.9 | 1396 | 1426.26 | 1139.9 | -30.26
|  |  | 43.92 | 1276 | 1402.73 | 1138.78 | -126.73
|  |  | 43.94 | 1338 | 1379.52 | 1137.66 | -41.52
|  |  | 43.96 | 1278 | 1356.86 | 1136.54 | -78.86
|  |  | 43.98 | 1304 | 1334.96 | 1135.41 | -30.96
|  |  | 44 | 1283 | 1313.99 | 1134.28 | -30.99
|  |  | 44.02 | 1263 | 1294.1 | 1133.15 | -31.1
|  |  | 44.04 | 1206 | 1275.4 | 1132.02 | -69.4
|  |  | 44.06 | 1193 | 1257.95 | 1130.88 | -64.95
|  |  | 44.08 | 1170 | 1241.79 | 1129.74 | -71.79
|  |  | 44.1 | 1165 | 1226.94 | 1128.6 | -61.94
|  |  | 44.12 | 1188 | 1213.38 | 1127.46 | -25.38
|  |  | 44.14 | 1143 | 1201.09 | 1126.32 | -58.09
|  |  | 44.16 | 1155 | 1190 | 1125.17 | -35
|  |  | 44.18 | 1141 | 1180.06 | 1124.02 | -39.06
|  |  | 44.2 | 1122 | 1171.19 | 1122.87 | -49.19
|  |  | 44.22 | 1123 | 1163.31 | 1121.71 | -40.31
|  |  | 44.24 | 1090 | 1156.33 | 1120.56 | -66.33
|  |  | 44.26 | 1141 | 1150.16 | 1119.4 | -9.16
|  |  | 44.28 | 1114 | 1144.73 | 1118.24 | -30.73
|  |  | 44.3 | 1110 | 1139.93 | 1117.08 | -29.93
|  |  | 44.32 | 1122 | 1135.7 | 1115.91 | -13.7
|  |  | 44.34 | 1130 | 1131.97 | 1114.75 | -1.97
|  |  | 44.36 | 1157 | 1128.65 | 1113.58 | 28.35
|  |  | 44.38 | 1141 | 1125.7 | 1112.41 | 15.3
|  |  | 44.4 | 1079 | 1123.05 | 1111.24 | -44.05
|  |  | 44.42 | 1047 | 1120.66 | 1110.07 | -73.66
|  |  | 44.44 | 1102 | 1118.49 | 1108.9 | -16.49
|  |  | 44.46 | 1065 | 1116.49 | 1107.72 | -51.49
|  |  | 44.48 | 1029 | 1114.63 | 1106.54 | -85.63
|  |  | 44.5 | 1064 | 1112.9 | 1105.36 | -48.9
|  |  | 44.52 | 1083 | 1111.26 | 1104.18 | -28.26
|  |  | 44.54 | 1073 | 1109.7 | 1103 | -36.7
|  |  | 44.56 | 1033 | 1108.2 | 1101.82 | -75.2
|  |  | 44.58 | 1052 | 1106.75 | 1100.64 | -54.75
|  |  | 44.6 | 1067 | 1105.34 | 1099.45 | -38.34
|  |  | 44.62 | 1049 | 1103.96 | 1098.27 | -54.96
|  |  | 44.64 | 1067 | 1102.61 | 1097.08 | -35.61
|  |  | 44.66 | 1046 | 1101.27 | 1095.89 | -55.27
|  |  | 44.68 | 1069 | 1099.95 | 1094.7 | -30.95
|  |  | 44.7 | 1022 | 1098.64 | 1093.51 | -76.64
|  |  | 44.72 | 1036 | 1097.34 | 1092.32 | -61.34
|  |  | 44.74 | 1072 | 1096.05 | 1091.13 | -24.05
|  |  | 44.76 | 1070 | 1094.77 | 1089.93 | -24.77
|  |  | 44.78 | 1099 | 1093.49 | 1088.74 | 5.51
|  |  | 44.8 | 1034 | 1092.21 | 1087.54 | -58.21
|  |  | 44.82 | 1012 | 1090.94 | 1086.35 | -78.94
|  |  | 44.84 | 1049 | 1089.67 | 1085.15 | -40.67
|  |  | 44.86 | 1041 | 1088.41 | 1083.95 | -47.41
|  |  | 44.88 | 1031 | 1087.14 | 1082.75 | -56.14
|  |  | 44.9 | 1072 | 1085.88 | 1081.56 | -13.88
|  |  | 44.92 | 1057 | 1084.63 | 1080.36 | -27.63
|  |  | 44.94 | 1028 | 1083.37 | 1079.16 | -55.37
|  |  | 44.96 | 990 | 1082.11 | 1077.96 | -92.11
|  |  | 44.98 | 1034 | 1080.86 | 1076.76 | -46.86
|  |  | 45 | 1038 | 1079.61 | 1075.56 | -41.61
|  |  | 45.02 | 1015 | 1078.36 | 1074.36 | -63.36
|  |  | 45.04 | 1086 | 1077.11 | 1073.15 | 8.89
|  |  | 45.06 | 1023 | 1075.86 | 1071.95 | -52.86
|  |  | 45.08 | 1033 | 1074.62 | 1070.75 | -41.62
|  |  | 45.1 | 1032 | 1073.37 | 1069.55 | -41.37
|  |  | 45.12 | 1041 | 1072.13 | 1068.35 | -31.13
|  |  | 45.14 | 1006 | 1070.89 | 1067.15 | -64.89
|  |  | 45.16 | 1043 | 1069.65 | 1065.94 | -26.65
|  |  | 45.18 | 959 | 1068.41 | 1064.74 | -109.41
|  |  | 45.2 | 999 | 1067.18 | 1063.54 | -68.18
|  |  | 45.22 | 1088 | 1065.94 | 1062.34 | 22.06
|  |  | 45.24 | 1035 | 1064.71 | 1061.14 | -29.71
|  |  | 45.26 | 1074 | 1063.48 | 1059.93 | 10.52
|  |  | 45.28 | 1022 | 1062.24 | 1058.73 | -40.24
|  |  | 45.3 | 1024 | 1061.02 | 1057.53 | -37.02
|  |  | 45.32 | 982 | 1059.79 | 1056.33 | -77.79
|  |  | 45.34 | 1035 | 1058.56 | 1055.13 | -23.56
|  |  | 45.36 | 1011 | 1057.34 | 1053.93 | -46.34
|  |  | 45.38 | 1040 | 1056.11 | 1052.73 | -16.11
|  |  | 45.4 | 1027 | 1054.89 | 1051.53 | -27.89
|  |  | 45.42 | 992 | 1053.67 | 1050.33 | -61.67
|  |  | 45.44 | 1021 | 1052.45 | 1049.14 | -31.45
|  |  | 45.46 | 1041 | 1051.24 | 1047.94 | -10.24
|  |  | 45.48 | 1031 | 1050.02 | 1046.74 | -19.02
|  |  | 45.5 | 1057 | 1048.81 | 1045.54 | 8.19
|  |  | 45.52 | 1028 | 1047.6 | 1044.35 | -19.6
|  |  | 45.54 | 1014 | 1046.4 | 1043.15 | -32.4
|  |  | 45.56 | 985 | 1045.19 | 1041.96 | -60.19
|  |  | 45.58 | 1000 | 1043.99 | 1040.77 | -43.99
|  |  | 45.6 | 948 | 1042.79 | 1039.57 | -94.79
|  |  | 45.62 | 1032 | 1041.6 | 1038.38 | -9.6
|  |  | 45.64 | 1016 | 1040.41 | 1037.19 | -24.41
|  |  | 45.66 | 988 | 1039.23 | 1036 | -51.23
|  |  | 45.68 | 982 | 1038.06 | 1034.81 | -56.06
|  |  | 45.7 | 991 | 1036.89 | 1033.63 | -45.89
|  |  | 45.72 | 982 | 1035.73 | 1032.44 | -53.73
|  |  | 45.74 | 1002 | 1034.58 | 1031.25 | -32.58
|  |  | 45.76 | 1009 | 1033.45 | 1030.07 | -24.45
|  |  | 45.78 | 981 | 1032.32 | 1028.89 | -51.32
|  |  | 45.8 | 953 | 1031.22 | 1027.71 | -78.22
|  |  | 45.82 | 1001 | 1030.13 | 1026.52 | -29.13
|  |  | 45.84 | 988 | 1029.06 | 1025.34 | -41.06
|  |  | 45.86 | 990 | 1028.01 | 1024.17 | -38.01
|  |  | 45.88 | 992 | 1026.99 | 1022.99 | -34.99
|  |  | 45.9 | 980 | 1026 | 1021.81 | -46
|  |  | 45.92 | 978 | 1025.03 | 1020.64 | -47.03
|  |  | 45.94 | 998 | 1024.1 | 1019.47 | -26.1
|  |  | 45.96 | 1037 | 1023.21 | 1018.3 | 13.79
|  |  | 45.98 | 1007 | 1022.35 | 1017.13 | -15.35
|  |  | 46 | 924 | 1021.53 | 1015.96 | -97.53
|  |  | 46.02 | 977 | 1020.75 | 1014.79 | -43.75
|  |  | 46.04 | 996 | 1020.02 | 1013.63 | -24.02
|  |  | 46.06 | 962 | 1019.32 | 1012.46 | -57.32
|  |  | 46.08 | 1105 | 1018.66 | 1011.3 | 86.34
|  |  | 46.1 | 1022 | 1018.04 | 1010.14 | 3.96
|  |  | 46.12 | 1003 | 1017.46 | 1008.98 | -14.46
|  |  | 46.14 | 962 | 1016.91 | 1007.82 | -54.91
|  |  | 46.16 | 989 | 1016.39 | 1006.67 | -27.39
|  |  | 46.18 | 982 | 1015.88 | 1005.52 | -33.88
|  |  | 46.2 | 987 | 1015.4 | 1004.36 | -28.4
|  |  | 46.22 | 1017 | 1014.92 | 1003.21 | 2.08
|  |  | 46.24 | 977 | 1014.44 | 1002.07 | -37.44
|  |  | 46.26 | 980 | 1013.95 | 1000.92 | -33.95
|  |  | 46.28 | 1051 | 1013.44 | 999.775 | 37.56
|  |  | 46.3 | 1003 | 1012.9 | 998.633 | -9.9
|  |  | 46.32 | 1007 | 1012.32 | 997.492 | -5.32
|  |  | 46.34 | 961 | 1011.7 | 996.354 | -50.7
|  |  | 46.36 | 973 | 1011.01 | 995.217 | -38.01
|  |  | 46.38 | 981 | 1010.26 | 994.083 | -29.26
|  |  | 46.4 | 1000 | 1009.44 | 992.951 | -9.44
|  |  | 46.42 | 1013 | 1008.54 | 991.82 | 4.46
|  |  | 46.44 | 992 | 1007.56 | 990.692 | -15.56
|  |  | 46.46 | 966 | 1006.49 | 989.566 | -40.49
|  |  | 46.48 | 1036 | 1005.34 | 988.442 | 30.66
|  |  | 46.5 | 1023 | 1004.11 | 987.32 | 18.89
|  |  | 46.52 | 990 | 1002.79 | 986.2 | -12.79
|  |  | 46.54 | 975 | 1001.4 | 985.083 | -26.4
|  |  | 46.56 | 1033 | 999.934 | 983.967 | 33.066
|  |  | 46.58 | 977 | 998.408 | 982.854 | -21.408
|  |  | 46.6 | 954 | 996.827 | 981.743 | -42.827
|  |  | 46.62 | 975 | 995.202 | 980.634 | -20.202
|  |  | 46.64 | 958 | 993.541 | 979.528 | -35.541
|  |  | 46.66 | 993 | 991.854 | 978.424 | 1.146
|  |  | 46.68 | 974 | 990.15 | 977.322 | -16.15
|  |  | 46.7 | 938 | 988.44 | 976.223 | -50.44
|  |  | 46.72 | 998 | 986.733 | 975.126 | 11.267
|  |  | 46.74 | 953 | 985.035 | 974.031 | -32.035
|  |  | 46.76 | 990 | 983.356 | 972.938 | 6.644
|  |  | 46.78 | 1010 | 981.702 | 971.848 | 28.298
|  |  | 46.8 | 986 | 980.078 | 970.761 | 5.922
|  |  | 46.82 | 1004 | 978.489 | 969.676 | 25.511
|  |  | 46.84 | 1020 | 976.939 | 968.593 | 43.061
|  |  | 46.86 | 1004 | 975.431 | 967.512 | 28.569
|  |  | 46.88 | 975 | 973.967 | 966.435 | 1.033
|  |  | 46.9 | 986 | 972.548 | 965.359 | 13.452
|  |  | 46.92 | 971 | 971.175 | 964.286 | -0.175
|  |  | 46.94 | 936 | 969.849 | 963.216 | -33.849
|  |  | 46.96 | 983 | 968.568 | 962.148 | 14.432
|  |  | 46.98 | 928 | 967.334 | 961.082 | -39.334
|  |  | 47 | 935 | 966.145 | 960.019 | -31.145
|  |  | 47.02 | 992 | 965.003 | 958.959 | 26.997
|  |  | 47.04 | 1006 | 963.908 | 957.901 | 42.092
|  |  | 47.06 | 955 | 962.862 | 956.846 | -7.862
|  |  | 47.08 | 934 | 961.867 | 955.793 | -27.867
|  |  | 47.1 | 950 | 960.928 | 954.743 | -10.928
|  |  | 47.12 | 973 | 960.051 | 953.696 | 12.949
|  |  | 47.14 | 958 | 959.244 | 952.651 | -1.244
|  |  | 47.16 | 980 | 958.52 | 951.608 | 21.48
|  |  | 47.18 | 1000 | 957.892 | 950.569 | 42.108
|  |  | 47.2 | 980 | 957.381 | 949.531 | 22.619
|  |  | 47.22 | 968 | 957.009 | 948.497 | 10.991
|  |  | 47.24 | 993 | 956.806 | 947.465 | 36.194
|  |  | 47.26 | 961 | 956.807 | 946.436 | 4.193
|  |  | 47.28 | 974 | 957.055 | 945.409 | 16.945
|  |  | 47.3 | 937 | 957.601 | 944.385 | -20.601
|  |  | 47.32 | 1045 | 958.504 | 943.364 | 86.496
|  |  | 47.34 | 1015 | 959.832 | 942.345 | 55.168
|  |  | 47.36 | 1000 | 961.664 | 941.329 | 38.336
|  |  | 47.38 | 941 | 964.088 | 940.315 | -23.088
|  |  | 47.4 | 1000 | 967.203 | 939.305 | 32.797
|  |  | 47.42 | 966 | 971.118 | 938.296 | -5.118
|  |  | 47.44 | 985 | 975.952 | 937.291 | 9.048
|  |  | 47.46 | 996 | 981.83 | 936.288 | 14.17
|  |  | 47.48 | 1034 | 988.886 | 935.288 | 45.114
|  |  | 47.5 | 1017 | 997.255 | 934.291 | 19.745
|  |  | 47.52 | 1025 | 1007.08 | 933.296 | 17.92
|  |  | 47.54 | 1061 | 1018.49 | 932.304 | 42.51
|  |  | 47.56 | 1028 | 1031.61 | 931.314 | -3.61
|  |  | 47.58 | 1088 | 1046.57 | 930.328 | 41.43
|  |  | 47.6 | 1088 | 1063.46 | 929.343 | 24.54
|  |  | 47.62 | 1065 | 1082.37 | 928.362 | -17.37
|  |  | 47.64 | 1086 | 1103.34 | 927.383 | -17.34
|  |  | 47.66 | 1118 | 1126.39 | 926.407 | -8.39
|  |  | 47.68 | 1090 | 1151.51 | 925.434 | -61.51
|  |  | 47.7 | 1184 | 1178.62 | 924.463 | 5.38
|  |  | 47.72 | 1213 | 1207.6 | 923.495 | 5.4
|  |  | 47.74 | 1236 | 1238.31 | 922.529 | -2.31
|  |  | 47.76 | 1184 | 1270.51 | 921.567 | -86.51
|  |  | 47.78 | 1322 | 1303.93 | 920.606 | 18.07
|  |  | 47.8 | 1337 | 1338.26 | 919.649 | -1.26
|  |  | 47.82 | 1368 | 1373.1 | 918.694 | -5.1
|  |  | 47.84 | 1432 | 1408.04 | 917.742 | 23.96
|  |  | 47.86 | 1427 | 1442.63 | 916.792 | -15.63
|  |  | 47.88 | 1518 | 1476.36 | 915.846 | 41.64
|  |  | 47.9 | 1561 | 1508.71 | 914.901 | 52.29
|  |  | 47.92 | 1570 | 1539.17 | 913.96 | 30.83
|  |  | 47.94 | 1574 | 1567.21 | 913.021 | 6.79
|  |  | 47.96 | 1672 | 1592.33 | 912.084 | 79.67
|  |  | 47.98 | 1720 | 1614.04 | 911.15 | 105.96
|  |  | 48 | 1732 | 1631.94 | 910.219 | 100.06
|  |  | 48.02 | 1672 | 1645.65 | 909.291 | 26.35
|  |  | 48.04 | 1693 | 1654.9 | 908.365 | 38.1
|  |  | 48.06 | 1755 | 1659.49 | 907.441 | 95.51
|  |  | 48.08 | 1736 | 1659.32 | 906.52 | 76.68
|  |  | 48.1 | 1694 | 1654.38 | 905.602 | 39.62
|  |  | 48.12 | 1675 | 1644.76 | 904.686 | 30.24
|  |  | 48.14 | 1760 | 1630.66 | 903.773 | 129.34
|  |  | 48.16 | 1596 | 1612.32 | 902.863 | -16.32
|  |  | 48.18 | 1551 | 1590.09 | 901.954 | -39.09
|  |  | 48.2 | 1491 | 1564.37 | 901.049 | -73.37
|  |  | 48.22 | 1482 | 1535.61 | 900.146 | -53.61
|  |  | 48.24 | 1488 | 1504.3 | 899.245 | -16.3
|  |  | 48.26 | 1484 | 1470.94 | 898.347 | 13.06
|  |  | 48.28 | 1399 | 1436.06 | 897.452 | -37.06
|  |  | 48.3 | 1362 | 1400.16 | 896.559 | -38.16
|  |  | 48.32 | 1401 | 1363.74 | 895.669 | 37.26
|  |  | 48.34 | 1295 | 1327.26 | 894.78 | -32.26
|  |  | 48.36 | 1349 | 1291.15 | 893.895 | 57.85
|  |  | 48.38 | 1270 | 1255.8 | 893.012 | 14.2
|  |  | 48.4 | 1196 | 1221.54 | 892.131 | -25.54
|  |  | 48.42 | 1234 | 1188.67 | 891.253 | 45.33
|  |  | 48.44 | 1226 | 1157.4 | 890.377 | 68.6
|  |  | 48.46 | 1090 | 1127.93 | 889.504 | -37.93
|  |  | 48.48 | 1142 | 1100.38 | 888.633 | 41.62
|  |  | 48.5 | 1073 | 1074.84 | 887.764 | -1.84
|  |  | 48.52 | 1056 | 1051.34 | 886.898 | 4.66
|  |  | 48.54 | 1022 | 1029.87 | 886.034 | -7.87
|  |  | 48.56 | 1067 | 1010.41 | 885.172 | 56.59
|  |  | 48.58 | 1017 | 992.877 | 884.313 | 24.123
|  |  | 48.6 | 1050 | 977.194 | 883.456 | 72.806
|  |  | 48.62 | 1036 | 963.249 | 882.602 | 72.751
|  |  | 48.64 | 1023 | 950.922 | 881.75 | 72.078
|  |  | 48.66 | 1005 | 940.084 | 880.9 | 64.916
|  |  | 48.68 | 982 | 930.603 | 880.052 | 51.397
|  |  | 48.7 | 970 | 922.344 | 879.207 | 47.656
|  |  | 48.72 | 1019 | 915.178 | 878.364 | 103.822
|  |  | 48.74 | 931 | 908.978 | 877.523 | 22.022
|  |  | 48.76 | 968 | 903.625 | 876.684 | 64.375
|  |  | 48.78 | 946 | 899.01 | 875.848 | 46.99
|  |  | 48.8 | 943 | 895.031 | 875.014 | 47.969
|  |  | 48.82 | 963 | 891.596 | 874.182 | 71.404
|  |  | 48.84 | 934 | 888.624 | 873.352 | 45.376
|  |  | 48.86 | 928 | 886.041 | 872.525 | 41.959
|  |  | 48.88 | 947 | 883.785 | 871.699 | 63.215
|  |  | 48.9 | 924 | 881.801 | 870.876 | 42.199
|  |  | 48.92 | 910 | 880.042 | 870.055 | 29.958
|  |  | 48.94 | 940 | 878.468 | 869.236 | 61.532
|  |  | 48.96 | 900 | 877.046 | 868.419 | 22.954
|  |  | 48.98 | 910 | 875.749 | 867.605 | 34.251
|  |  | 49 | 867 | 874.554 | 866.792 | -7.554
|  |  | 49.02 | 959 | 873.442 | 865.982 | 85.558
|  |  | 49.04 | 923 | 872.399 | 865.173 | 50.601
|  |  | 49.06 | 893 | 871.413 | 864.367 | 21.587
|  |  | 49.08 | 908 | 870.476 | 863.562 | 37.524
|  |  | 49.1 | 938 | 869.582 | 862.76 | 68.418
|  |  | 49.12 | 865 | 868.726 | 861.96 | -3.726
|  |  | 49.14 | 939 | 867.907 | 861.161 | 71.093
|  |  | 49.16 | 900 | 867.124 | 860.365 | 32.876
|  |  | 49.18 | 968 | 866.38 | 859.571 | 101.62
|  |  | 49.2 | 894 | 865.676 | 858.778 | 28.324
|  |  | 49.22 | 914 | 865.02 | 857.988 | 48.98
|  |  | 49.24 | 880 | 864.419 | 857.199 | 15.581
|  |  | 49.26 | 873 | 863.883 | 856.413 | 9.117
|  |  | 49.28 | 901 | 863.427 | 855.628 | 37.573
|  |  | 49.3 | 905 | 863.066 | 854.845 | 41.934
|  |  | 49.32 | 937 | 862.821 | 854.065 | 74.179
|  |  | 49.34 | 867 | 862.718 | 853.286 | 4.282
|  |  | 49.36 | 881 | 862.786 | 852.509 | 18.214
|  |  | 49.38 | 917 | 863.061 | 851.733 | 53.939
|  |  | 49.4 | 925 | 863.585 | 850.96 | 61.415
|  |  | 49.42 | 884 | 864.404 | 850.188 | 19.596
|  |  | 49.44 | 916 | 865.575 | 849.419 | 50.425
|  |  | 49.46 | 866 | 867.161 | 848.651 | -1.161
|  |  | 49.48 | 940 | 869.23 | 847.885 | 70.77
|  |  | 49.5 | 902 | 871.86 | 847.12 | 30.14
|  |  | 49.52 | 906 | 875.135 | 846.358 | 30.865
|  |  | 49.54 | 974 | 879.147 | 845.597 | 94.853
|  |  | 49.56 | 900 | 883.99 | 844.838 | 16.01
|  |  | 49.58 | 894 | 889.765 | 844.08 | 4.235
|  |  | 49.6 | 945 | 896.572 | 843.325 | 48.428
|  |  | 49.62 | 916 | 904.514 | 842.571 | 11.486
|  |  | 49.64 | 937 | 913.688 | 841.819 | 23.312
|  |  | 49.66 | 945 | 924.184 | 841.068 | 20.816
|  |  | 49.68 | 968 | 936.085 | 840.32 | 31.915
|  |  | 49.7 | 968 | 949.458 | 839.572 | 18.542
|  |  | 49.72 | 947 | 964.351 | 838.827 | -17.351
|  |  | 49.74 | 977 | 980.792 | 838.083 | -3.792
|  |  | 49.76 | 1016 | 998.781 | 837.341 | 17.219
|  |  | 49.78 | 976 | 1018.29 | 836.601 | -42.29
|  |  | 49.8 | 1062 | 1039.25 | 835.862 | 22.75
|  |  | 49.82 | 1039 | 1061.58 | 835.124 | -22.58
|  |  | 49.84 | 1048 | 1085.12 | 834.389 | -37.12
|  |  | 49.86 | 1076 | 1109.71 | 833.655 | -33.71
|  |  | 49.88 | 1079 | 1135.12 | 832.922 | -56.12
|  |  | 49.9 | 1130 | 1161.11 | 832.191 | -31.11
|  |  | 49.92 | 1136 | 1187.39 | 831.462 | -51.39
|  |  | 49.94 | 1155 | 1213.63 | 830.734 | -58.63
|  |  | 49.96 | 1233 | 1239.49 | 830.008 | -6.49
|  |  | 49.98 | 1252 | 1264.6 | 829.283 | -12.6
|  |  | 50 | 1294 | 1288.57 | 828.56 | 5.43
|  |  | 50.02 | 1297 | 1311.01 | 827.838 | -14.01
|  |  | 50.04 | 1302 | 1331.55 | 827.118 | -29.55
|  |  | 50.06 | 1370 | 1349.81 | 826.399 | 20.19
|  |  | 50.08 | 1402 | 1365.45 | 825.682 | 36.55
|  |  | 50.1 | 1342 | 1378.18 | 824.966 | -36.18
|  |  | 50.12 | 1432 | 1387.74 | 824.252 | 44.26
|  |  | 50.14 | 1436 | 1393.94 | 823.539 | 42.06
|  |  | 50.16 | 1376 | 1396.65 | 822.828 | -20.65
|  |  | 50.18 | 1425 | 1395.81 | 822.118 | 29.19
|  |  | 50.2 | 1360 | 1391.43 | 821.41 | -31.43
|  |  | 50.22 | 1402 | 1383.6 | 820.703 | 18.4
|  |  | 50.24 | 1418 | 1372.44 | 819.997 | 45.56
|  |  | 50.26 | 1365 | 1358.18 | 819.293 | 6.82
|  |  | 50.28 | 1294 | 1341.06 | 818.59 | -47.06
|  |  | 50.3 | 1279 | 1321.38 | 817.889 | -42.38
|  |  | 50.32 | 1288 | 1299.48 | 817.189 | -11.48
|  |  | 50.34 | 1209 | 1275.71 | 816.491 | -66.71
|  |  | 50.36 | 1258 | 1250.46 | 815.794 | 7.54
|  |  | 50.38 | 1207 | 1224.1 | 815.098 | -17.1
|  |  | 50.4 | 1169 | 1197 | 814.404 | -28
|  |  | 50.42 | 1098 | 1169.54 | 813.711 | -71.54
|  |  | 50.44 | 1064 | 1142.05 | 813.02 | -78.05
|  |  | 50.46 | 1116 | 1114.84 | 812.33 | 1.16
|  |  | 50.48 | 1111 | 1088.19 | 811.641 | 22.81
|  |  | 50.5 | 1020 | 1062.36 | 810.954 | -42.36
|  |  | 50.52 | 1010 | 1037.56 | 810.268 | -27.56
|  |  | 50.54 | 1039 | 1013.94 | 809.583 | 25.06
|  |  | 50.56 | 974 | 991.662 | 808.9 | -17.662
|  |  | 50.58 | 996 | 970.804 | 808.218 | 25.196
|  |  | 50.6 | 944 | 951.432 | 807.538 | -7.432
|  |  | 50.62 | 910 | 933.576 | 806.859 | -23.576
|  |  | 50.64 | 898 | 917.234 | 806.181 | -19.234
|  |  | 50.66 | 964 | 902.383 | 805.504 | 61.617
|  |  | 50.68 | 884 | 888.975 | 804.829 | -4.975
|  |  | 50.7 | 882 | 876.947 | 804.155 | 5.053
|  |  | 50.72 | 884 | 866.221 | 803.483 | 17.779
|  |  | 50.74 | 858 | 856.71 | 802.812 | 1.29
|  |  | 50.76 | 844 | 848.32 | 802.142 | -4.32
|  |  | 50.78 | 870 | 840.953 | 801.474 | 29.047
|  |  | 50.8 | 866 | 834.512 | 800.806 | 31.488
|  |  | 50.82 | 893 | 828.9 | 800.141 | 64.1
|  |  | 50.84 | 890 | 824.024 | 799.476 | 65.976
|  |  | 50.86 | 794 | 819.795 | 798.813 | -25.795
|  |  | 50.88 | 843 | 816.131 | 798.151 | 26.869
|  |  | 50.9 | 837 | 812.956 | 797.491 | 24.044
|  |  | 50.92 | 773 | 810.201 | 796.832 | -37.201
|  |  | 50.94 | 870 | 807.804 | 796.174 | 62.196
|  |  | 50.96 | 819 | 805.709 | 795.518 | 13.291
|  |  | 50.98 | 822 | 803.869 | 794.863 | 18.131
|  |  | 51 | 855 | 802.24 | 794.209 | 52.76
|  |  | 51.02 | 815 | 800.787 | 793.556 | 14.213
|  |  | 51.04 | 802 | 799.479 | 792.905 | 2.521
|  |  | 51.06 | 800 | 798.29 | 792.255 | 1.71
|  |  | 51.08 | 829 | 797.197 | 791.607 | 31.803
|  |  | 51.1 | 856 | 796.184 | 790.96 | 59.816
|  |  | 51.12 | 826 | 795.233 | 790.314 | 30.767
|  |  | 51.14 | 747 | 794.334 | 789.67 | -47.334
|  |  | 51.16 | 715 | 793.477 | 789.027 | -78.477
|  |  | 51.18 | 736 | 792.652 | 788.385 | -56.652
|  |  | 51.2 | 787 | 791.855 | 787.745 | -4.855
|  |  | 51.22 | 739 | 791.08 | 787.106 | -52.08
|  |  | 51.24 | 786 | 790.323 | 786.468 | -4.323
|  |  | 51.26 | 779 | 789.58 | 785.832 | -10.58
|  |  | 51.28 | 772 | 788.849 | 785.197 | -16.849
|  |  | 51.3 | 800 | 788.129 | 784.564 | 11.871
|  |  | 51.32 | 839 | 787.417 | 783.932 | 51.583
|  |  | 51.34 | 804 | 786.713 | 783.301 | 17.287
|  |  | 51.36 | 777 | 786.016 | 782.672 | -9.016
|  |  | 51.38 | 785 | 785.325 | 782.044 | -0.325
|  |  | 51.4 | 795 | 784.639 | 781.418 | 10.361
|  |  | 51.42 | 793 | 783.958 | 780.792 | 9.042
|  |  | 51.44 | 804 | 783.282 | 780.169 | 20.718
|  |  | 51.46 | 812 | 782.61 | 779.547 | 29.39
|  |  | 51.48 | 817 | 781.942 | 778.926 | 35.058
|  |  | 51.5 | 772 | 781.278 | 778.306 | -9.278
|  |  | 51.52 | 719 | 780.618 | 777.688 | -61.618
|  |  | 51.54 | 753 | 779.962 | 777.072 | -26.962
|  |  | 51.56 | 774 | 779.309 | 776.457 | -5.309
|  |  | 51.58 | 755 | 778.66 | 775.843 | -23.66
|  |  | 51.6 | 753 | 778.014 | 775.231 | -25.014
|  |  | 51.62 | 704 | 777.372 | 774.62 | -73.372
|  |  | 51.64 | 762 | 776.733 | 774.011 | -14.733
|  |  | 51.66 | 769 | 776.098 | 773.403 | -7.098
|  |  | 51.68 | 800 | 775.467 | 772.797 | 24.533
|  |  | 51.7 | 744 | 774.839 | 772.192 | -30.839
|  |  | 51.72 | 744 | 774.215 | 771.588 | -30.215
|  |  | 51.74 | 790 | 773.596 | 770.987 | 16.404
|  |  | 51.76 | 771 | 772.98 | 770.386 | -1.98
|  |  | 51.78 | 757 | 772.37 | 769.788 | -15.37
|  |  | 51.8 | 786 | 771.765 | 769.19 | 14.235
|  |  | 51.82 | 747 | 771.165 | 768.595 | -24.165
|  |  | 51.84 | 810 | 770.573 | 768 | 39.427
|  |  | 51.86 | 783 | 769.988 | 767.408 | 13.012
|  |  | 51.88 | 739 | 769.411 | 766.817 | -30.411
|  |  | 51.9 | 751 | 768.844 | 766.227 | -17.844
|  |  | 51.92 | 749 | 768.288 | 765.639 | -19.288
|  |  | 51.94 | 770 | 767.745 | 765.053 | 2.255
|  |  | 51.96 | 728 | 767.217 | 764.468 | -39.217
|  |  | 51.98 | 736 | 766.707 | 763.885 | -30.707
|  |  | 52 | 714 | 766.215 | 763.304 | -52.215
|  |  | 52.02 | 744 | 765.746 | 762.724 | -21.746
|  |  | 52.04 | 752 | 765.302 | 762.145 | -13.302
|  |  | 52.06 | 716 | 764.887 | 761.569 | -48.887
|  |  | 52.08 | 754 | 764.504 | 760.994 | -10.504
|  |  | 52.1 | 760 | 764.156 | 760.421 | -4.156
|  |  | 52.12 | 757 | 763.847 | 759.849 | -6.847
|  |  | 52.14 | 778 | 763.581 | 759.279 | 14.419
|  |  | 52.16 | 734 | 763.361 | 758.711 | -29.361
|  |  | 52.18 | 682 | 763.191 | 758.144 | -81.191
|  |  | 52.2 | 759 | 763.074 | 757.579 | -4.074
|  |  | 52.22 | 761 | 763.013 | 757.016 | -2.013
|  |  | 52.24 | 746 | 763.008 | 756.455 | -17.008
|  |  | 52.26 | 759 | 763.063 | 755.895 | -4.063
|  |  | 52.28 | 761 | 763.176 | 755.337 | -2.176
|  |  | 52.3 | 700 | 763.348 | 754.781 | -63.348
|  |  | 52.32 | 762 | 763.577 | 754.226 | -1.577
|  |  | 52.34 | 739 | 763.859 | 753.674 | -24.859
|  |  | 52.36 | 735 | 764.192 | 753.123 | -29.192
|  |  | 52.38 | 764 | 764.567 | 752.574 | -0.567
|  |  | 52.4 | 793 | 764.98 | 752.026 | 28.02
|  |  | 52.42 | 761 | 765.421 | 751.481 | -4.421
|  |  | 52.44 | 732 | 765.88 | 750.937 | -33.88
|  |  | 52.46 | 743 | 766.347 | 750.395 | -23.347
|  |  | 52.48 | 713 | 766.809 | 749.855 | -53.809
|  |  | 52.5 | 746 | 767.254 | 749.317 | -21.254
|  |  | 52.52 | 762 | 767.667 | 748.781 | -5.667
|  |  | 52.54 | 773 | 768.036 | 748.246 | 4.964
|  |  | 52.56 | 777 | 768.346 | 747.714 | 8.654
|  |  | 52.58 | 711 | 768.583 | 747.183 | -57.583
|  |  | 52.6 | 761 | 768.734 | 746.654 | -7.734
|  |  | 52.62 | 785 | 768.789 | 746.128 | 16.211
|  |  | 52.64 | 734 | 768.735 | 745.603 | -34.735
|  |  | 52.66 | 771 | 768.566 | 745.08 | 2.434
|  |  | 52.68 | 752 | 768.274 | 744.558 | -16.274
|  |  | 52.7 | 750 | 767.857 | 744.039 | -17.857
|  |  | 52.72 | 768 | 767.312 | 743.522 | 0.688
|  |  | 52.74 | 773 | 766.64 | 743.007 | 6.36
|  |  | 52.76 | 740 | 765.846 | 742.494 | -25.846
|  |  | 52.78 | 759 | 764.935 | 741.982 | -5.935
|  |  | 52.8 | 708 | 763.914 | 741.473 | -55.914
|  |  | 52.82 | 771 | 762.793 | 740.966 | 8.207
|  |  | 52.84 | 759 | 761.582 | 740.461 | -2.582
|  |  | 52.86 | 737 | 760.296 | 739.957 | -23.296
|  |  | 52.88 | 771 | 758.945 | 739.456 | 12.055
|  |  | 52.9 | 749 | 757.544 | 738.957 | -8.544
|  |  | 52.92 | 750 | 756.107 | 738.46 | -6.107
|  |  | 52.94 | 744 | 754.647 | 737.965 | -10.647
|  |  | 52.96 | 732 | 753.176 | 737.472 | -21.176
|  |  | 52.98 | 768 | 751.708 | 736.981 | 16.292
|  |  | 53 | 760 | 750.254 | 736.492 | 9.746
|  |  | 53.02 | 713 | 748.823 | 736.005 | -35.823
|  |  | 53.04 | 726 | 747.425 | 735.521 | -21.425
|  |  | 53.06 | 762 | 746.068 | 735.038 | 15.932
|  |  | 53.08 | 731 | 744.756 | 734.558 | -13.756
|  |  | 53.1 | 747 | 743.497 | 734.079 | 3.503
|  |  | 53.12 | 712 | 742.292 | 733.603 | -30.292
|  |  | 53.14 | 723 | 741.145 | 733.129 | -18.145
|  |  | 53.16 | 775 | 740.057 | 732.657 | 34.943
|  |  | 53.18 | 772 | 739.028 | 732.187 | 32.972
|  |  | 53.2 | 767 | 738.056 | 731.719 | 28.944
|  |  | 53.22 | 699 | 737.142 | 731.254 | -38.142
|  |  | 53.24 | 724 | 736.282 | 730.79 | -12.282
|  |  | 53.26 | 738 | 735.474 | 730.329 | 2.526
|  |  | 53.28 | 756 | 734.714 | 729.87 | 21.286
|  |  | 53.3 | 734 | 734.001 | 729.413 | -0.001
|  |  | 53.32 | 769 | 733.33 | 728.959 | 35.67
|  |  | 53.34 | 740 | 732.698 | 728.506 | 7.302
|  |  | 53.36 | 730 | 732.102 | 728.056 | -2.102
|  |  | 53.38 | 795 | 731.538 | 727.608 | 63.462
|  |  | 53.4 | 739 | 731.004 | 727.162 | 7.996
|  |  | 53.42 | 682 | 730.496 | 726.719 | -48.496
|  |  | 53.44 | 722 | 730.012 | 726.277 | -8.012
|  |  | 53.46 | 754 | 729.55 | 725.838 | 24.45
|  |  | 53.48 | 748 | 729.109 | 725.401 | 18.891
|  |  | 53.5 | 755 | 728.686 | 724.966 | 26.314
|  |  | 53.52 | 744 | 728.28 | 724.534 | 15.72
|  |  | 53.54 | 725 | 727.892 | 724.104 | -2.892
|  |  | 53.56 | 750 | 727.52 | 723.675 | 22.48
|  |  | 53.58 | 730 | 727.166 | 723.25 | 2.834
|  |  | 53.6 | 692 | 726.829 | 722.826 | -34.829
|  |  | 53.62 | 744 | 726.513 | 722.405 | 17.487
|  |  | 53.64 | 769 | 726.219 | 721.986 | 42.781
|  |  | 53.66 | 710 | 725.95 | 721.569 | -15.95
|  |  | 53.68 | 704 | 725.713 | 721.155 | -21.713
|  |  | 53.7 | 728 | 725.512 | 720.742 | 2.488
|  |  | 53.72 | 760 | 725.356 | 720.332 | 34.644
|  |  | 53.74 | 726 | 725.253 | 719.925 | 0.747
|  |  | 53.76 | 711 | 725.216 | 719.519 | -14.216
|  |  | 53.78 | 698 | 725.26 | 719.116 | -27.26
|  |  | 53.8 | 710 | 725.4 | 718.715 | -15.4
|  |  | 53.82 | 719 | 725.659 | 718.316 | -6.659
|  |  | 53.84 | 754 | 726.061 | 717.92 | 27.939
|  |  | 53.86 | 718 | 726.634 | 717.526 | -8.634
|  |  | 53.88 | 742 | 727.412 | 717.134 | 14.588
|  |  | 53.9 | 729 | 728.435 | 716.744 | 0.565
|  |  | 53.92 | 735 | 729.744 | 716.357 | 5.256
|  |  | 53.94 | 721 | 731.391 | 715.972 | -10.391
|  |  | 53.96 | 752 | 733.431 | 715.589 | 18.569
|  |  | 53.98 | 718 | 735.923 | 715.208 | -17.923
|  |  | 54 | 791 | 738.934 | 714.83 | 52.066
|  |  | 54.02 | 734 | 742.536 | 714.454 | -8.536
|  |  | 54.04 | 731 | 746.802 | 714.08 | -15.802
|  |  | 54.06 | 718 | 751.812 | 713.708 | -33.812
|  |  | 54.08 | 778 | 757.644 | 713.339 | 20.356
|  |  | 54.1 | 772 | 764.377 | 712.972 | 7.623
|  |  | 54.12 | 797 | 772.09 | 712.607 | 24.91
|  |  | 54.14 | 808 | 780.854 | 712.244 | 27.146
|  |  | 54.16 | 773 | 790.736 | 711.884 | -17.736
|  |  | 54.18 | 813 | 801.792 | 711.525 | 11.208
|  |  | 54.2 | 802 | 814.064 | 711.169 | -12.064
|  |  | 54.22 | 848 | 827.58 | 710.816 | 20.42
|  |  | 54.24 | 825 | 842.348 | 710.464 | -17.348
|  |  | 54.26 | 863 | 858.355 | 710.115 | 4.645
|  |  | 54.28 | 850 | 875.562 | 709.767 | -25.562
|  |  | 54.3 | 925 | 893.905 | 709.422 | 31.095
|  |  | 54.32 | 864 | 913.292 | 709.079 | -49.292
|  |  | 54.34 | 937 | 933.601 | 708.739 | 3.399
|  |  | 54.36 | 892 | 954.679 | 708.4 | -62.679
|  |  | 54.38 | 912 | 976.344 | 708.064 | -64.344
|  |  | 54.4 | 907 | 998.388 | 707.73 | -91.388
|  |  | 54.42 | 971 | 1020.57 | 707.398 | -49.57
|  |  | 54.44 | 996 | 1042.64 | 707.068 | -46.64
|  |  | 54.46 | 1040 | 1064.32 | 706.74 | -24.32
|  |  | 54.48 | 1042 | 1085.3 | 706.414 | -43.3
|  |  | 54.5 | 1067 | 1105.3 | 706.09 | -38.3
|  |  | 54.52 | 1033 | 1124 | 705.769 | -91
|  |  | 54.54 | 1130 | 1141.12 | 705.45 | -11.12
|  |  | 54.56 | 1121 | 1156.35 | 705.132 | -35.35
|  |  | 54.58 | 1195 | 1169.45 | 704.817 | 25.55
|  |  | 54.6 | 1161 | 1180.18 | 704.504 | -19.18
|  |  | 54.62 | 1110 | 1188.35 | 704.192 | -78.35
|  |  | 54.64 | 1145 | 1193.81 | 703.883 | -48.81
|  |  | 54.66 | 1145 | 1196.47 | 703.576 | -51.47
|  |  | 54.68 | 1168 | 1196.27 | 703.271 | -28.27
|  |  | 54.7 | 1156 | 1193.23 | 702.968 | -37.23
|  |  | 54.72 | 1164 | 1187.4 | 702.667 | -23.4
|  |  | 54.74 | 1130 | 1178.9 | 702.367 | -48.9
|  |  | 54.76 | 1140 | 1167.87 | 702.07 | -27.87
|  |  | 54.78 | 1077 | 1154.51 | 701.775 | -77.51
|  |  | 54.8 | 1086 | 1139.04 | 701.481 | -53.04
|  |  | 54.82 | 987 | 1121.71 | 701.19 | -134.71
|  |  | 54.84 | 1033 | 1102.8 | 700.9 | -69.8
|  |  | 54.86 | 1038 | 1082.6 | 700.613 | -44.6
|  |  | 54.88 | 1023 | 1061.4 | 700.327 | -38.4
|  |  | 54.9 | 1022 | 1039.51 | 700.043 | -17.51
|  |  | 54.92 | 996 | 1017.19 | 699.76 | -21.19
|  |  | 54.94 | 957 | 994.742 | 699.48 | -37.742
|  |  | 54.96 | 958 | 972.404 | 699.202 | -14.404
|  |  | 54.98 | 959 | 950.416 | 698.925 | 8.584
|  |  | 55 | 902 | 928.986 | 698.65 | -26.986
|  |  | 55.02 | 902 | 908.294 | 698.377 | -6.294
|  |  | 55.04 | 858 | 888.495 | 698.105 | -30.495
|  |  | 55.06 | 897 | 869.714 | 697.835 | 27.286
|  |  | 55.08 | 871 | 852.048 | 697.567 | 18.952
|  |  | 55.1 | 857 | 835.568 | 697.301 | 21.432
|  |  | 55.12 | 833 | 820.321 | 697.036 | 12.679
|  |  | 55.14 | 750 | 806.332 | 696.773 | -56.332
|  |  | 55.16 | 813 | 793.606 | 696.511 | 19.394
|  |  | 55.18 | 837 | 782.132 | 696.251 | 54.868
|  |  | 55.2 | 808 | 771.886 | 695.993 | 36.114
|  |  | 55.22 | 792 | 762.833 | 695.736 | 29.167
|  |  | 55.24 | 827 | 754.934 | 695.481 | 72.066
|  |  | 55.26 | 791 | 748.145 | 695.227 | 42.855
|  |  | 55.28 | 802 | 742.421 | 694.975 | 59.579
|  |  | 55.3 | 851 | 737.719 | 694.725 | 113.281
|  |  | 55.32 | 779 | 734.002 | 694.475 | 44.998
|  |  | 55.34 | 764 | 731.238 | 694.228 | 32.762
|  |  | 55.36 | 798 | 729.405 | 693.981 | 68.595
|  |  | 55.38 | 768 | 728.488 | 693.736 | 39.512
|  |  | 55.4 | 762 | 728.483 | 693.493 | 33.517
|  |  | 55.42 | 774 | 729.397 | 693.25 | 44.603
|  |  | 55.44 | 760 | 731.248 | 693.01 | 28.752
|  |  | 55.46 | 786 | 734.063 | 692.77 | 51.937
|  |  | 55.48 | 826 | 737.879 | 692.532 | 88.121
|  |  | 55.5 | 784 | 742.739 | 692.295 | 41.261
|  |  | 55.52 | 802 | 748.695 | 692.059 | 53.305
|  |  | 55.54 | 755 | 755.799 | 691.824 | -0.799
|  |  | 55.56 | 822 | 764.107 | 691.591 | 57.893
|  |  | 55.58 | 785 | 773.671 | 691.359 | 11.329
|  |  | 55.6 | 811 | 784.541 | 691.127 | 26.459
|  |  | 55.62 | 827 | 796.756 | 690.897 | 30.244
|  |  | 55.64 | 811 | 810.344 | 690.669 | 0.656
|  |  | 55.66 | 834 | 825.317 | 690.441 | 8.683
|  |  | 55.68 | 814 | 841.671 | 690.214 | -27.671
|  |  | 55.7 | 838 | 859.376 | 689.988 | -21.376
|  |  | 55.72 | 912 | 878.379 | 689.764 | 33.621
|  |  | 55.74 | 875 | 898.602 | 689.54 | -23.602
|  |  | 55.76 | 921 | 919.933 | 689.317 | 1.067
|  |  | 55.78 | 960 | 942.235 | 689.095 | 17.765
|  |  | 55.8 | 937 | 965.336 | 688.874 | -28.336
|  |  | 55.82 | 973 | 989.036 | 688.654 | -16.036
|  |  | 55.84 | 1047 | 1013.11 | 688.435 | 33.89
|  |  | 55.86 | 1047 | 1037.29 | 688.216 | 9.71
|  |  | 55.88 | 974 | 1061.31 | 687.999 | -87.31
|  |  | 55.9 | 1088 | 1084.86 | 687.782 | 3.14
|  |  | 55.92 | 1121 | 1107.63 | 687.566 | 13.37
|  |  | 55.94 | 1203 | 1129.3 | 687.35 | 73.7
|  |  | 55.96 | 1159 | 1149.55 | 687.135 | 9.45
|  |  | 55.98 | 1254 | 1168.06 | 686.921 | 85.94
|  |  | 56 | 1309 | 1184.54 | 686.708 | 124.46
|  |  | 56.02 | 1325 | 1198.69 | 686.495 | 126.31
|  |  | 56.04 | 1329 | 1210.29 | 686.283 | 118.71
|  |  | 56.06 | 1301 | 1219.12 | 686.071 | 81.88
|  |  | 56.08 | 1330 | 1225.04 | 685.86 | 104.96
|  |  | 56.1 | 1305 | 1227.95 | 685.649 | 77.05
|  |  | 56.12 | 1332 | 1227.79 | 685.439 | 104.21
|  |  | 56.14 | 1264 | 1224.58 | 685.229 | 39.42
|  |  | 56.16 | 1282 | 1218.37 | 685.02 | 63.63
|  |  | 56.18 | 1225 | 1209.28 | 684.811 | 15.72
|  |  | 56.2 | 1228 | 1197.47 | 684.603 | 30.53
|  |  | 56.22 | 1262 | 1183.13 | 684.394 | 78.87
|  |  | 56.24 | 1171 | 1166.52 | 684.186 | 4.48
|  |  | 56.26 | 1204 | 1147.88 | 683.979 | 56.12
|  |  | 56.28 | 1129 | 1127.51 | 683.771 | 1.49
|  |  | 56.3 | 1099 | 1105.72 | 683.564 | -6.72
|  |  | 56.32 | 1058 | 1082.82 | 683.357 | -24.82
|  |  | 56.34 | 995 | 1059.12 | 683.151 | -64.12
|  |  | 56.36 | 1023 | 1034.92 | 682.944 | -11.92
|  |  | 56.38 | 978 | 1010.52 | 682.737 | -32.52
|  |  | 56.4 | 943 | 986.192 | 682.531 | -43.192
|  |  | 56.42 | 956 | 962.186 | 682.325 | -6.186
|  |  | 56.44 | 869 | 938.727 | 682.118 | -69.727
|  |  | 56.46 | 968 | 916.01 | 681.912 | 51.99
|  |  | 56.48 | 913 | 894.204 | 681.706 | 18.796
|  |  | 56.5 | 871 | 873.443 | 681.5 | -2.443
|  |  | 56.52 | 823 | 853.833 | 681.293 | -30.833
|  |  | 56.54 | 859 | 835.453 | 681.087 | 23.547
|  |  | 56.56 | 848 | 818.352 | 680.88 | 29.648
|  |  | 56.58 | 836 | 802.553 | 680.673 | 33.447
|  |  | 56.6 | 841 | 788.06 | 680.466 | 52.94
|  |  | 56.62 | 749 | 774.852 | 680.259 | -25.852
|  |  | 56.64 | 744 | 762.895 | 680.052 | -18.895
|  |  | 56.66 | 735 | 752.138 | 679.844 | -17.138
|  |  | 56.68 | 751 | 742.521 | 679.637 | 8.479
|  |  | 56.7 | 753 | 733.973 | 679.428 | 19.027
|  |  | 56.72 | 719 | 726.418 | 679.22 | -7.418
|  |  | 56.74 | 711 | 719.778 | 679.011 | -8.778
|  |  | 56.76 | 726 | 713.972 | 678.802 | 12.028
|  |  | 56.78 | 702 | 708.92 | 678.592 | -6.92
|  |  | 56.8 | 711 | 704.543 | 678.382 | 6.457
|  |  | 56.82 | 714 | 700.766 | 678.172 | 13.234
|  |  | 56.84 | 719 | 697.519 | 677.961 | 21.481
|  |  | 56.86 | 724 | 694.735 | 677.749 | 29.265
|  |  | 56.88 | 696 | 692.354 | 677.537 | 3.646
|  |  | 56.9 | 750 | 690.32 | 677.325 | 59.68
|  |  | 56.92 | 686 | 688.583 | 677.112 | -2.583
|  |  | 56.94 | 683 | 687.099 | 676.898 | -4.099
|  |  | 56.96 | 688 | 685.828 | 676.683 | 2.172
|  |  | 56.98 | 685 | 684.737 | 676.468 | 0.263
|  |  | 57 | 689 | 683.795 | 676.253 | 5.205
|  |  | 57.02 | 689 | 682.978 | 676.036 | 6.022
|  |  | 57.04 | 677 | 682.262 | 675.819 | -5.262
|  |  | 57.06 | 740 | 681.631 | 675.602 | 58.369
|  |  | 57.08 | 683 | 681.068 | 675.383 | 1.932
|  |  | 57.1 | 686 | 680.561 | 675.164 | 5.439
|  |  | 57.12 | 673 | 680.099 | 674.944 | -7.099
|  |  | 57.14 | 640 | 679.674 | 674.723 | -39.674
|  |  | 57.16 | 647 | 679.278 | 674.501 | -32.278
|  |  | 57.18 | 625 | 678.906 | 674.278 | -53.906
|  |  | 57.2 | 682 | 678.552 | 674.055 | 3.448
|  |  | 57.22 | 632 | 678.214 | 673.83 | -46.214
|  |  | 57.24 | 663 | 677.889 | 673.605 | -14.889
|  |  | 57.26 | 652 | 677.573 | 673.379 | -25.573
|  |  | 57.28 | 656 | 677.265 | 673.151 | -21.265
|  |  | 57.3 | 673 | 676.964 | 672.923 | -3.964
|  |  | 57.32 | 651 | 676.668 | 672.694 | -25.668
|  |  | 57.34 | 632 | 676.377 | 672.464 | -44.377
|  |  | 57.36 | 640 | 676.09 | 672.232 | -36.09
|  |  | 57.38 | 668 | 675.806 | 672 | -7.806
|  |  | 57.4 | 678 | 675.524 | 671.767 | 2.476
|  |  | 57.42 | 634 | 675.246 | 671.532 | -41.246
|  |  | 57.44 | 707 | 674.969 | 671.297 | 32.031
|  |  | 57.46 | 690 | 674.694 | 671.06 | 15.306
|  |  | 57.48 | 598 | 674.42 | 670.822 | -76.42
|  |  | 57.5 | 645 | 674.148 | 670.583 | -29.148
|  |  | 57.52 | 663 | 673.878 | 670.343 | -10.878
|  |  | 57.54 | 616 | 673.608 | 670.102 | -57.608
|  |  | 57.56 | 678 | 673.34 | 669.859 | 4.66
|  |  | 57.58 | 683 | 673.072 | 669.615 | 9.928
|  |  | 57.6 | 623 | 672.806 | 669.371 | -49.806
|  |  | 57.62 | 650 | 672.54 | 669.124 | -22.54
|  |  | 57.64 | 669 | 672.275 | 668.877 | -3.275
|  |  | 57.66 | 634 | 672.011 | 668.628 | -38.011
|  |  | 57.68 | 641 | 671.747 | 668.378 | -30.747
|  |  | 57.7 | 644 | 671.483 | 668.127 | -27.483
|  |  | 57.72 | 648 | 671.221 | 667.875 | -23.221
|  |  | 57.74 | 653 | 670.958 | 667.621 | -17.958
|  |  | 57.76 | 635 | 670.697 | 667.366 | -35.697
|  |  | 57.78 | 645 | 670.435 | 667.11 | -25.435
|  |  | 57.8 | 657 | 670.174 | 666.852 | -13.174
|  |  | 57.82 | 628 | 669.913 | 666.593 | -41.913
|  |  | 57.84 | 640 | 669.653 | 666.332 | -29.653
|  |  | 57.86 | 672 | 669.393 | 666.071 | 2.607
|  |  | 57.88 | 650 | 669.133 | 665.808 | -19.133
|  |  | 57.9 | 703 | 668.873 | 665.543 | 34.127
|  |  | 57.92 | 696 | 668.614 | 665.277 | 27.386
|  |  | 57.94 | 653 | 668.355 | 665.01 | -15.355
|  |  | 57.96 | 624 | 668.096 | 664.742 | -44.096
|  |  | 57.98 | 667 | 667.837 | 664.472 | -0.837
|  |  | 58 | 677 | 667.579 | 664.2 | 9.421
|  |  | 58.02 | 622 | 667.321 | 663.928 | -45.321
|  |  | 58.04 | 680 | 667.064 | 663.653 | 12.936
|  |  | 58.06 | 639 | 666.807 | 663.378 | -27.807
|  |  | 58.08 | 628 | 666.55 | 663.101 | -38.55
|  |  | 58.1 | 687 | 666.293 | 662.823 | 20.707
|  |  | 58.12 | 673 | 666.037 | 662.543 | 6.963
|  |  | 58.14 | 675 | 665.782 | 662.262 | 9.218
|  |  | 58.16 | 646 | 665.527 | 661.979 | -19.527
|  |  | 58.18 | 691 | 665.272 | 661.695 | 25.728
|  |  | 58.2 | 639 | 665.018 | 661.41 | -26.018
|  |  | 58.22 | 647 | 664.765 | 661.123 | -17.765
|  |  | 58.24 | 663 | 664.513 | 660.835 | -1.513
|  |  | 58.26 | 680 | 664.261 | 660.546 | 15.739
|  |  | 58.28 | 663 | 664.01 | 660.255 | -1.01
|  |  | 58.3 | 649 | 663.761 | 659.963 | -14.761
|  |  | 58.32 | 616 | 663.512 | 659.669 | -47.512
|  |  | 58.34 | 658 | 663.264 | 659.374 | -5.264
|  |  | 58.36 | 680 | 663.018 | 659.078 | 16.982
|  |  | 58.38 | 645 | 662.773 | 658.78 | -17.773
|  |  | 58.4 | 687 | 662.53 | 658.481 | 24.47
|  |  | 58.42 | 655 | 662.289 | 658.18 | -7.289
|  |  | 58.44 | 675 | 662.049 | 657.878 | 12.951
|  |  | 58.46 | 672 | 661.811 | 657.575 | 10.189
|  |  | 58.48 | 660 | 661.576 | 657.271 | -1.576
|  |  | 58.5 | 653 | 661.343 | 656.965 | -8.343
|  |  | 58.52 | 644 | 661.113 | 656.658 | -17.113
|  |  | 58.54 | 651 | 660.887 | 656.349 | -9.887
|  |  | 58.56 | 629 | 660.664 | 656.04 | -31.664
|  |  | 58.58 | 661 | 660.445 | 655.729 | 0.555
|  |  | 58.6 | 670 | 660.232 | 655.417 | 9.768
|  |  | 58.62 | 637 | 660.024 | 655.103 | -23.024
|  |  | 58.64 | 640 | 659.823 | 654.788 | -19.823
|  |  | 58.66 | 688 | 659.631 | 654.472 | 28.369
|  |  | 58.68 | 676 | 659.449 | 654.155 | 16.551
|  |  | 58.7 | 640 | 659.28 | 653.837 | -19.28
|  |  | 58.72 | 678 | 659.125 | 653.517 | 18.875
|  |  | 58.74 | 663 | 658.99 | 653.197 | 4.01
|  |  | 58.76 | 665 | 658.878 | 652.875 | 6.122
|  |  | 58.78 | 677 | 658.795 | 652.552 | 18.205
|  |  | 58.8 | 654 | 658.747 | 652.228 | -4.747
|  |  | 58.82 | 660 | 658.744 | 651.902 | 1.256
|  |  | 58.84 | 640 | 658.796 | 651.576 | -18.796
|  |  | 58.86 | 670 | 658.916 | 651.249 | 11.084
|  |  | 58.88 | 709 | 659.119 | 650.92 | 49.881
|  |  | 58.9 | 687 | 659.425 | 650.591 | 27.575
|  |  | 58.92 | 634 | 659.856 | 650.261 | -25.856
|  |  | 58.94 | 705 | 660.438 | 649.929 | 44.562
|  |  | 58.96 | 694 | 661.205 | 649.597 | 32.795
|  |  | 58.98 | 654 | 662.193 | 649.264 | -8.193
|  |  | 59 | 726 | 663.444 | 648.929 | 62.556
|  |  | 59.02 | 720 | 665.01 | 648.594 | 54.99
|  |  | 59.04 | 672 | 666.947 | 648.258 | 5.053
|  |  | 59.06 | 703 | 669.32 | 647.922 | 33.68
|  |  | 59.08 | 691 | 672.199 | 647.584 | 18.801
|  |  | 59.1 | 701 | 675.666 | 647.246 | 25.334
|  |  | 59.12 | 707 | 679.808 | 646.906 | 27.192
|  |  | 59.14 | 724 | 684.719 | 646.567 | 39.281
|  |  | 59.16 | 763 | 690.502 | 646.226 | 72.498
|  |  | 59.18 | 737 | 697.265 | 645.885 | 39.735
|  |  | 59.2 | 742 | 705.118 | 645.543 | 36.882
|  |  | 59.22 | 740 | 714.178 | 645.2 | 25.822
|  |  | 59.24 | 775 | 724.559 | 644.857 | 50.441
|  |  | 59.26 | 810 | 736.375 | 644.513 | 73.625
|  |  | 59.28 | 762 | 749.735 | 644.169 | 12.265
|  |  | 59.3 | 790 | 764.74 | 643.824 | 25.26
|  |  | 59.32 | 804 | 781.478 | 643.479 | 22.522
|  |  | 59.34 | 800 | 800.024 | 643.133 | -0.024
|  |  | 59.36 | 822 | 820.431 | 642.787 | 1.569
|  |  | 59.38 | 819 | 842.731 | 642.44 | -23.731
|  |  | 59.4 | 849 | 866.927 | 642.094 | -17.927
|  |  | 59.42 | 874 | 892.994 | 641.746 | -18.994
|  |  | 59.44 | 916 | 920.868 | 641.399 | -4.868
|  |  | 59.46 | 927 | 950.454 | 641.051 | -23.454
|  |  | 59.48 | 941 | 981.615 | 640.703 | -40.615
|  |  | 59.5 | 939 | 1014.17 | 640.355 | -75.17
|  |  | 59.52 | 972 | 1047.91 | 640.007 | -75.91
|  |  | 59.54 | 1032 | 1082.58 | 639.658 | -50.58
|  |  | 59.56 | 1071 | 1117.87 | 639.31 | -46.87
|  |  | 59.58 | 1089 | 1153.46 | 638.961 | -64.46
|  |  | 59.6 | 1164 | 1188.99 | 638.613 | -24.99
|  |  | 59.62 | 1234 | 1224.07 | 638.264 | 9.93
|  |  | 59.64 | 1283 | 1258.28 | 637.916 | 24.72
|  |  | 59.66 | 1281 | 1291.21 | 637.567 | -10.21
|  |  | 59.68 | 1333 | 1322.42 | 637.219 | 10.58
|  |  | 59.7 | 1383 | 1351.49 | 636.871 | 31.51
|  |  | 59.72 | 1500 | 1378.01 | 636.523 | 121.99
|  |  | 59.74 | 1420 | 1401.6 | 636.175 | 18.4
|  |  | 59.76 | 1596 | 1421.9 | 635.828 | 174.1
|  |  | 59.78 | 1583 | 1438.64 | 635.481 | 144.36
|  |  | 59.8 | 1583 | 1451.55 | 635.135 | 131.45
|  |  | 59.82 | 1619 | 1460.47 | 634.789 | 158.53
|  |  | 59.84 | 1554 | 1465.28 | 634.443 | 88.72
|  |  | 59.86 | 1607 | 1465.95 | 634.098 | 141.05
|  |  | 59.88 | 1576 | 1462.51 | 633.753 | 113.49
|  |  | 59.9 | 1556 | 1455.04 | 633.409 | 100.96
|  |  | 59.92 | 1511 | 1443.72 | 633.065 | 67.28
|  |  | 59.94 | 1423 | 1428.75 | 632.723 | -5.75
|  |  | 59.96 | 1491 | 1410.39 | 632.38 | 80.61
|  |  | 59.98 | 1457 | 1388.95 | 632.039 | 68.05
|  |  | 60 | 1334 | 1364.76 | 631.698 | -30.76
|  |  | 60.02 | 1329 | 1338.2 | 631.359 | -9.2
|  |  | 60.04 | 1309 | 1309.65 | 631.02 | -0.65
|  |  | 60.06 | 1262 | 1279.49 | 630.682 | -17.49
|  |  | 60.08 | 1253 | 1248.12 | 630.345 | 4.88
|  |  | 60.1 | 1196 | 1215.92 | 630.009 | -19.92
|  |  | 60.12 | 1147 | 1183.25 | 629.674 | -36.25
|  |  | 60.14 | 1108 | 1150.45 | 629.34 | -42.45
|  |  | 60.16 | 1135 | 1117.83 | 629.007 | 17.17
|  |  | 60.18 | 1080 | 1085.68 | 628.676 | -5.68
|  |  | 60.2 | 1007 | 1054.23 | 628.345 | -47.23
|  |  | 60.22 | 1024 | 1023.7 | 628.016 | 0.3
|  |  | 60.24 | 970 | 994.263 | 627.689 | -24.263
|  |  | 60.26 | 1004 | 966.052 | 627.362 | 37.948
|  |  | 60.28 | 903 | 939.178 | 627.037 | -36.178
|  |  | 60.3 | 908 | 913.714 | 626.713 | -5.714
|  |  | 60.32 | 899 | 889.707 | 626.391 | 9.293
|  |  | 60.34 | 874 | 867.179 | 626.071 | 6.821
|  |  | 60.36 | 811 | 846.126 | 625.752 | -35.126
|  |  | 60.38 | 800 | 826.528 | 625.434 | -26.528
|  |  | 60.4 | 780 | 808.348 | 625.119 | -28.348
|  |  | 60.42 | 880 | 791.536 | 624.805 | 88.464
|  |  | 60.44 | 804 | 776.031 | 624.492 | 27.969
|  |  | 60.46 | 738 | 761.766 | 624.182 | -23.766
|  |  | 60.48 | 749 | 748.671 | 623.873 | 0.329
|  |  | 60.5 | 742 | 736.671 | 623.567 | 5.329
|  |  | 60.52 | 785 | 725.694 | 623.262 | 59.306
|  |  | 60.54 | 708 | 715.665 | 622.959 | -7.665
|  |  | 60.56 | 741 | 706.516 | 622.658 | 34.484
|  |  | 60.58 | 735 | 698.179 | 622.359 | 36.821
|  |  | 60.6 | 719 | 690.59 | 622.063 | 28.41
|  |  | 60.62 | 712 | 683.69 | 621.768 | 28.31
|  |  | 60.64 | 707 | 677.426 | 621.476 | 29.574
|  |  | 60.66 | 691 | 671.747 | 621.186 | 19.253
|  |  | 60.68 | 724 | 666.607 | 620.898 | 57.393
|  |  | 60.7 | 682 | 661.967 | 620.613 | 20.033
|  |  | 60.72 | 654 | 657.789 | 620.33 | -3.789
|  |  | 60.74 | 740 | 654.042 | 620.049 | 85.958
|  |  | 60.76 | 708 | 650.696 | 619.771 | 57.304
|  |  | 60.78 | 704 | 647.727 | 619.495 | 56.273
|  |  | 60.8 | 680 | 645.115 | 619.222 | 34.885
|  |  | 60.82 | 715 | 642.841 | 618.951 | 72.159
|  |  | 60.84 | 693 | 640.891 | 618.683 | 52.109
|  |  | 60.86 | 654 | 639.254 | 618.418 | 14.746
|  |  | 60.88 | 705 | 637.922 | 618.155 | 67.078
|  |  | 60.9 | 672 | 636.889 | 617.896 | 35.111
|  |  | 60.92 | 655 | 636.154 | 617.638 | 18.846
|  |  | 60.94 | 670 | 635.716 | 617.384 | 34.284
|  |  | 60.96 | 662 | 635.579 | 617.133 | 26.421
|  |  | 60.98 | 664 | 635.747 | 616.884 | 28.253
|  |  | 61 | 635 | 636.229 | 616.639 | -1.229
|  |  | 61.02 | 674 | 637.033 | 616.396 | 36.967
|  |  | 61.04 | 716 | 638.17 | 616.157 | 77.83
|  |  | 61.06 | 655 | 639.652 | 615.92 | 15.348
|  |  | 61.08 | 658 | 641.49 | 615.687 | 16.51
|  |  | 61.1 | 651 | 643.697 | 615.457 | 7.303
|  |  | 61.12 | 672 | 646.283 | 615.23 | 25.717
|  |  | 61.14 | 622 | 649.257 | 615.006 | -27.257
|  |  | 61.16 | 639 | 652.625 | 614.786 | -13.625
|  |  | 61.18 | 662 | 656.393 | 614.568 | 5.607
|  |  | 61.2 | 646 | 660.559 | 614.355 | -14.559
|  |  | 61.22 | 649 | 665.118 | 614.144 | -16.118
|  |  | 61.24 | 652 | 670.059 | 613.937 | -18.059
|  |  | 61.26 | 677 | 675.367 | 613.733 | 1.633
|  |  | 61.28 | 695 | 681.017 | 613.533 | 13.983
|  |  | 61.3 | 646 | 686.979 | 613.336 | -40.979
|  |  | 61.32 | 718 | 693.216 | 613.143 | 24.784
|  |  | 61.34 | 685 | 699.682 | 612.953 | -14.682
|  |  | 61.36 | 712 | 706.326 | 612.767 | 5.674
|  |  | 61.38 | 682 | 713.087 | 612.585 | -31.087
|  |  | 61.4 | 693 | 719.899 | 612.406 | -26.899
|  |  | 61.42 | 710 | 726.692 | 612.231 | -16.692
|  |  | 61.44 | 719 | 733.387 | 612.059 | -14.387
|  |  | 61.46 | 720 | 739.905 | 611.892 | -19.905
|  |  | 61.48 | 740 | 746.162 | 611.728 | -6.162
|  |  | 61.5 | 726 | 752.074 | 611.568 | -26.074
|  |  | 61.52 | 700 | 757.558 | 611.411 | -57.558
|  |  | 61.54 | 715 | 762.533 | 611.259 | -47.533
|  |  | 61.56 | 753 | 766.924 | 611.11 | -13.924
|  |  | 61.58 | 753 | 770.663 | 610.966 | -17.663
|  |  | 61.6 | 678 | 773.689 | 610.825 | -95.689
|  |  | 61.62 | 761 | 775.955 | 610.688 | -14.955
|  |  | 61.64 | 724 | 777.422 | 610.556 | -53.422
|  |  | 61.66 | 804 | 778.07 | 610.427 | 25.93
|  |  | 61.68 | 762 | 777.887 | 610.302 | -15.887
|  |  | 61.7 | 715 | 776.877 | 610.181 | -61.877
|  |  | 61.72 | 762 | 775.058 | 610.065 | -13.058
|  |  | 61.74 | 756 | 772.456 | 609.952 | -16.456
|  |  | 61.76 | 719 | 769.113 | 609.843 | -50.113
|  |  | 61.78 | 770 | 765.077 | 609.739 | 4.923
|  |  | 61.8 | 726 | 760.409 | 609.639 | -34.409
|  |  | 61.82 | 741 | 755.174 | 609.543 | -14.174
|  |  | 61.84 | 718 | 749.445 | 609.451 | -31.445
|  |  | 61.86 | 721 | 743.3 | 609.363 | -22.3
|  |  | 61.88 | 666 | 736.817 | 609.279 | -70.817
|  |  | 61.9 | 682 | 730.078 | 609.2 | -48.078
|  |  | 61.92 | 669 | 723.162 | 609.125 | -54.162
|  |  | 61.94 | 666 | 716.147 | 609.054 | -50.147
|  |  | 61.96 | 713 | 709.107 | 608.987 | 3.893
|  |  | 61.98 | 734 | 702.11 | 608.925 | 31.89
|  |  | 62 | 647 | 695.22 | 608.866 | -48.22
|  |  | 62.02 | 690 | 688.493 | 608.812 | 1.507
|  |  | 62.04 | 635 | 681.979 | 608.763 | -46.979
|  |  | 62.06 | 695 | 675.719 | 608.717 | 19.281
|  |  | 62.08 | 690 | 669.749 | 608.676 | 20.251
|  |  | 62.1 | 642 | 664.097 | 608.639 | -22.097
|  |  | 62.12 | 633 | 658.781 | 608.607 | -25.781
|  |  | 62.14 | 676 | 653.817 | 608.579 | 22.183
|  |  | 62.16 | 624 | 649.211 | 608.555 | -25.211
|  |  | 62.18 | 622 | 644.966 | 608.535 | -22.966
|  |  | 62.2 | 632 | 641.077 | 608.52 | -9.077
|  |  | 62.22 | 632 | 637.538 | 608.509 | -5.538
|  |  | 62.24 | 610 | 634.337 | 608.502 | -24.337
|  |  | 62.26 | 614 | 631.459 | 608.499 | -17.459
|  |  | 62.28 | 583 | 628.888 | 608.501 | -45.888
|  |  | 62.3 | 596 | 626.604 | 608.507 | -30.604
|  |  | 62.32 | 628 | 624.588 | 608.518 | 3.412
|  |  | 62.34 | 613 | 622.82 | 608.532 | -9.82
|  |  | 62.36 | 673 | 621.278 | 608.551 | 51.722
|  |  | 62.38 | 608 | 619.942 | 608.574 | -11.942
|  |  | 62.4 | 630 | 618.792 | 608.602 | 11.208
|  |  | 62.42 | 563 | 617.809 | 608.633 | -54.809
|  |  | 62.44 | 639 | 616.975 | 608.669 | 22.025
|  |  | 62.46 | 590 | 616.273 | 608.709 | -26.273
|  |  | 62.48 | 633 | 615.686 | 608.754 | 17.314
|  |  | 62.5 | 601 | 615.201 | 608.802 | -14.201
|  |  | 62.52 | 608 | 614.805 | 608.855 | -6.805
|  |  | 62.54 | 590 | 614.484 | 608.911 | -24.484
|  |  | 62.56 | 588 | 614.231 | 608.972 | -26.231
|  |  | 62.58 | 606 | 614.034 | 609.037 | -8.034
|  |  | 62.6 | 645 | 613.886 | 609.106 | 31.114
|  |  | 62.62 | 640 | 613.779 | 609.179 | 26.221
|  |  | 62.64 | 575 | 613.709 | 609.257 | -38.709
|  |  | 62.66 | 634 | 613.669 | 609.338 | 20.331
|  |  | 62.68 | 612 | 613.655 | 609.423 | -1.655
|  |  | 62.7 | 600 | 613.663 | 609.512 | -13.663
|  |  | 62.72 | 589 | 613.691 | 609.605 | -24.691
|  |  | 62.74 | 589 | 613.735 | 609.702 | -24.735
|  |  | 62.76 | 617 | 613.794 | 609.803 | 3.206
|  |  | 62.78 | 608 | 613.865 | 609.908 | -5.865
|  |  | 62.8 | 597 | 613.948 | 610.017 | -16.948
|  |  | 62.82 | 576 | 614.041 | 610.129 | -38.041
|  |  | 62.84 | 592 | 614.142 | 610.246 | -22.142
|  |  | 62.86 | 628 | 614.252 | 610.366 | 13.748
|  |  | 62.88 | 625 | 614.37 | 610.49 | 10.63
|  |  | 62.9 | 628 | 614.494 | 610.617 | 13.506
|  |  | 62.92 | 593 | 614.625 | 610.748 | -21.625
|  |  | 62.94 | 610 | 614.763 | 610.883 | -4.763
|  |  | 62.96 | 614 | 614.906 | 611.021 | -0.906
|  |  | 62.98 | 605 | 615.056 | 611.163 | -10.056
|  |  | 63 | 588 | 615.211 | 611.308 | -27.211
|  |  | 63.02 | 567 | 615.371 | 611.457 | -48.371
|  |  | 63.04 | 588 | 615.537 | 611.609 | -27.537
|  |  | 63.06 | 647 | 615.708 | 611.764 | 31.292
|  |  | 63.08 | 619 | 615.885 | 611.923 | 3.115
|  |  | 63.1 | 599 | 616.066 | 612.085 | -17.066
|  |  | 63.12 | 606 | 616.253 | 612.251 | -10.253
|  |  | 63.14 | 570 | 616.444 | 612.419 | -46.444
|  |  | 63.16 | 612 | 616.64 | 612.591 | -4.64
|  |  | 63.18 | 588 | 616.842 | 612.765 | -28.842
|  |  | 63.2 | 574 | 617.048 | 612.943 | -43.048
|  |  | 63.22 | 572 | 617.259 | 613.124 | -45.259
|  |  | 63.24 | 584 | 617.475 | 613.308 | -33.475
|  |  | 63.26 | 581 | 617.695 | 613.494 | -36.695
|  |  | 63.28 | 564 | 617.92 | 613.684 | -53.92
|  |  | 63.3 | 594 | 618.15 | 613.876 | -24.15
|  |  | 63.32 | 605 | 618.385 | 614.071 | -13.385
|  |  | 63.34 | 591 | 618.624 | 614.268 | -27.624
|  |  | 63.36 | 588 | 618.868 | 614.468 | -30.868
|  |  | 63.38 | 625 | 619.116 | 614.671 | 5.884
|  |  | 63.4 | 556 | 619.37 | 614.876 | -63.37
|  |  | 63.42 | 652 | 619.627 | 615.084 | 32.373
|  |  | 63.44 | 574 | 619.89 | 615.294 | -45.89
|  |  | 63.46 | 618 | 620.157 | 615.507 | -2.157
|  |  | 63.48 | 584 | 620.429 | 615.721 | -36.429
|  |  | 63.5 | 628 | 620.705 | 615.938 | 7.295
|  |  | 63.52 | 604 | 620.986 | 616.157 | -16.986
|  |  | 63.54 | 587 | 621.271 | 616.378 | -34.271
|  |  | 63.56 | 595 | 621.562 | 616.601 | -26.562
|  |  | 63.58 | 626 | 621.857 | 616.826 | 4.143
|  |  | 63.6 | 619 | 622.156 | 617.053 | -3.156
|  |  | 63.62 | 636 | 622.461 | 617.281 | 13.539
|  |  | 63.64 | 578 | 622.77 | 617.512 | -44.77
|  |  | 63.66 | 577 | 623.084 | 617.744 | -46.084
|  |  | 63.68 | 558 | 623.404 | 617.977 | -65.404
|  |  | 63.7 | 603 | 623.728 | 618.212 | -20.728
|  |  | 63.72 | 609 | 624.057 | 618.449 | -15.057
|  |  | 63.74 | 602 | 624.392 | 618.687 | -22.392
|  |  | 63.76 | 640 | 624.732 | 618.926 | 15.268
|  |  | 63.78 | 631 | 625.077 | 619.166 | 5.923
|  |  | 63.8 | 629 | 625.429 | 619.408 | 3.571
|  |  | 63.82 | 652 | 625.786 | 619.65 | 26.214
|  |  | 63.84 | 612 | 626.15 | 619.894 | -14.15
|  |  | 63.86 | 603 | 626.52 | 620.139 | -23.52
|  |  | 63.88 | 604 | 626.897 | 620.384 | -22.897
|  |  | 63.9 | 578 | 627.282 | 620.63 | -49.282
|  |  | 63.92 | 625 | 627.675 | 620.877 | -2.675
|  |  | 63.94 | 643 | 628.078 | 621.125 | 14.922
|  |  | 63.96 | 622 | 628.491 | 621.373 | -6.491
|  |  | 63.98 | 636 | 628.915 | 621.621 | 7.085
|  |  | 64 | 632 | 629.353 | 621.87 | 2.647
|  |  | 64.02 | 653 | 629.806 | 622.119 | 23.194
|  |  | 64.04 | 578 | 630.277 | 622.369 | -52.277
|  |  | 64.06 | 636 | 630.769 | 622.618 | 5.231
|  |  | 64.08 | 649 | 631.287 | 622.868 | 17.713
|  |  | 64.1 | 632 | 631.834 | 623.117 | 0.166
|  |  | 64.12 | 616 | 632.418 | 623.367 | -16.418
|  |  | 64.14 | 618 | 633.045 | 623.616 | -15.045
|  |  | 64.16 | 621 | 633.724 | 623.865 | -12.724
|  |  | 64.18 | 648 | 634.465 | 624.114 | 13.535
|  |  | 64.2 | 665 | 635.282 | 624.362 | 29.718
|  |  | 64.22 | 657 | 636.189 | 624.61 | 20.811
|  |  | 64.24 | 647 | 637.204 | 624.857 | 9.796
|  |  | 64.26 | 674 | 638.348 | 625.103 | 35.652
|  |  | 64.28 | 667 | 639.645 | 625.349 | 27.355
|  |  | 64.3 | 663 | 641.123 | 625.593 | 21.877
|  |  | 64.32 | 647 | 642.815 | 625.837 | 4.185
|  |  | 64.34 | 682 | 644.757 | 626.08 | 37.243
|  |  | 64.36 | 700 | 646.992 | 626.321 | 53.008
|  |  | 64.38 | 724 | 649.566 | 626.562 | 74.434
|  |  | 64.4 | 683 | 652.532 | 626.801 | 30.468
|  |  | 64.42 | 687 | 655.948 | 627.038 | 31.052
|  |  | 64.44 | 662 | 659.878 | 627.274 | 2.122
|  |  | 64.46 | 737 | 664.39 | 627.509 | 72.61
|  |  | 64.48 | 787 | 669.56 | 627.742 | 117.44
|  |  | 64.5 | 758 | 675.465 | 627.973 | 82.535
|  |  | 64.52 | 708 | 682.19 | 628.202 | 25.81
|  |  | 64.54 | 752 | 689.823 | 628.43 | 62.177
|  |  | 64.56 | 696 | 698.451 | 628.655 | -2.451
|  |  | 64.58 | 762 | 708.167 | 628.879 | 53.833
|  |  | 64.6 | 752 | 719.062 | 629.1 | 32.938
|  |  | 64.62 | 737 | 731.226 | 629.319 | 5.774
|  |  | 64.64 | 799 | 744.744 | 629.535 | 54.256
|  |  | 64.66 | 803 | 759.7 | 629.749 | 43.3
|  |  | 64.68 | 835 | 776.168 | 629.961 | 58.832
|  |  | 64.7 | 822 | 794.216 | 630.17 | 27.784
|  |  | 64.72 | 844 | 813.9 | 630.376 | 30.1
|  |  | 64.74 | 814 | 835.264 | 630.579 | -21.264
|  |  | 64.76 | 920 | 858.338 | 630.78 | 61.662
|  |  | 64.78 | 896 | 883.139 | 630.978 | 12.861
|  |  | 64.8 | 919 | 909.665 | 631.172 | 9.335
|  |  | 64.82 | 892 | 937.898 | 631.364 | -45.898
|  |  | 64.84 | 1017 | 967.801 | 631.552 | 49.199
|  |  | 64.86 | 1019 | 999.321 | 631.737 | 19.679
|  |  | 64.88 | 1045 | 1032.38 | 631.918 | 12.62
|  |  | 64.9 | 1087 | 1066.9 | 632.096 | 20.1
|  |  | 64.92 | 1109 | 1102.76 | 632.271 | 6.24
|  |  | 64.94 | 1136 | 1139.83 | 632.442 | -3.83
|  |  | 64.96 | 1203 | 1177.99 | 632.609 | 25.01
|  |  | 64.98 | 1210 | 1217.08 | 632.772 | -7.08
|  |  | 65 | 1204 | 1256.93 | 632.931 | -52.93
|  |  | 65.02 | 1286 | 1297.37 | 633.087 | -11.37
|  |  | 65.04 | 1326 | 1338.22 | 633.238 | -12.22
|  |  | 65.06 | 1390 | 1379.31 | 633.386 | 10.69
|  |  | 65.08 | 1453 | 1420.44 | 633.529 | 32.56
|  |  | 65.1 | 1481 | 1461.43 | 633.667 | 19.57
|  |  | 65.12 | 1452 | 1502.12 | 633.802 | -50.12
|  |  | 65.14 | 1579 | 1542.33 | 633.932 | 36.67
|  |  | 65.16 | 1519 | 1581.92 | 634.057 | -62.92
|  |  | 65.18 | 1638 | 1620.73 | 634.178 | 17.27
|  |  | 65.2 | 1639 | 1658.64 | 634.294 | -19.64
|  |  | 65.22 | 1650 | 1695.52 | 634.405 | -45.52
|  |  | 65.24 | 1636 | 1731.25 | 634.512 | -95.25
|  |  | 65.26 | 1696 | 1765.72 | 634.613 | -69.72
|  |  | 65.28 | 1699 | 1798.79 | 634.71 | -99.79
|  |  | 65.3 | 1750 | 1830.36 | 634.801 | -80.36
|  |  | 65.32 | 1815 | 1860.28 | 634.888 | -45.28
|  |  | 65.34 | 1721 | 1888.42 | 634.969 | -167.42
|  |  | 65.36 | 1850 | 1914.62 | 635.045 | -64.62
|  |  | 65.38 | 1882 | 1938.73 | 635.115 | -56.73
|  |  | 65.4 | 1925 | 1960.56 | 635.18 | -35.56
|  |  | 65.42 | 1916 | 1979.94 | 635.24 | -63.94
|  |  | 65.44 | 1948 | 1996.66 | 635.294 | -48.66
|  |  | 65.46 | 1982 | 2010.52 | 635.343 | -28.52
|  |  | 65.48 | 1988 | 2021.31 | 635.386 | -33.31
|  |  | 65.5 | 2051 | 2028.83 | 635.423 | 22.17
|  |  | 65.52 | 1968 | 2032.88 | 635.454 | -64.88
|  |  | 65.54 | 2008 | 2033.28 | 635.479 | -25.28
|  |  | 65.56 | 2053 | 2029.88 | 635.499 | 23.12
|  |  | 65.58 | 2074 | 2022.55 | 635.512 | 51.45
|  |  | 65.6 | 2090 | 2011.23 | 635.52 | 78.77
|  |  | 65.62 | 1974 | 1995.87 | 635.521 | -21.87
|  |  | 65.64 | 2022 | 1976.49 | 635.516 | 45.51
|  |  | 65.66 | 2005 | 1953.15 | 635.505 | 51.85
|  |  | 65.68 | 1980 | 1925.98 | 635.488 | 54.02
|  |  | 65.7 | 1996 | 1895.14 | 635.465 | 100.86
|  |  | 65.72 | 1936 | 1860.82 | 635.435 | 75.18
|  |  | 65.74 | 1871 | 1823.3 | 635.398 | 47.7
|  |  | 65.76 | 1888 | 1782.84 | 635.355 | 105.16
|  |  | 65.78 | 1772 | 1739.78 | 635.306 | 32.22
|  |  | 65.8 | 1846 | 1694.46 | 635.25 | 151.54
|  |  | 65.82 | 1685 | 1647.26 | 635.187 | 37.74
|  |  | 65.84 | 1635 | 1598.58 | 635.118 | 36.42
|  |  | 65.86 | 1550 | 1548.8 | 635.042 | 1.2
|  |  | 65.88 | 1553 | 1498.34 | 634.96 | 54.66
|  |  | 65.9 | 1440 | 1447.59 | 634.87 | -7.59
|  |  | 65.92 | 1433 | 1396.95 | 634.774 | 36.05
|  |  | 65.94 | 1379 | 1346.78 | 634.671 | 32.22
|  |  | 65.96 | 1323 | 1297.42 | 634.561 | 25.58
|  |  | 65.98 | 1244 | 1249.21 | 634.444 | -5.21
|  |  | 66 | 1269 | 1202.43 | 634.32 | 66.57
|  |  | 66.02 | 1220 | 1157.33 | 634.189 | 62.67
|  |  | 66.04 | 1220 | 1114.13 | 634.051 | 105.87
|  |  | 66.06 | 1141 | 1073.02 | 633.906 | 67.98
|  |  | 66.08 | 1084 | 1034.16 | 633.754 | 49.84
|  |  | 66.1 | 1052 | 997.653 | 633.595 | 54.347
|  |  | 66.12 | 1082 | 963.587 | 633.429 | 118.413
|  |  | 66.14 | 938 | 932.015 | 633.255 | 5.985
|  |  | 66.16 | 993 | 902.961 | 633.075 | 90.039
|  |  | 66.18 | 1023 | 876.424 | 632.887 | 146.576
|  |  | 66.2 | 954 | 852.379 | 632.692 | 101.621
|  |  | 66.22 | 928 | 830.782 | 632.49 | 97.218
|  |  | 66.24 | 843 | 811.572 | 632.281 | 31.428
|  |  | 66.26 | 838 | 794.674 | 632.064 | 43.326
|  |  | 66.28 | 844 | 780.003 | 631.84 | 63.997
|  |  | 66.3 | 879 | 767.462 | 631.609 | 111.538
|  |  | 66.32 | 857 | 756.952 | 631.37 | 100.048
|  |  | 66.34 | 792 | 748.367 | 631.125 | 43.633
|  |  | 66.36 | 826 | 741.599 | 630.872 | 84.401
|  |  | 66.38 | 784 | 736.539 | 630.611 | 47.461
|  |  | 66.4 | 830 | 733.078 | 630.344 | 96.922
|  |  | 66.42 | 741 | 731.107 | 630.069 | 9.893
|  |  | 66.44 | 735 | 730.517 | 629.787 | 4.483
|  |  | 66.46 | 741 | 731.201 | 629.497 | 9.799
|  |  | 66.48 | 815 | 733.052 | 629.201 | 81.948
|  |  | 66.5 | 782 | 735.966 | 628.897 | 46.034
|  |  | 66.52 | 777 | 739.835 | 628.585 | 37.165
|  |  | 66.54 | 757 | 744.554 | 628.267 | 12.446
|  |  | 66.56 | 813 | 750.016 | 627.941 | 62.984
|  |  | 66.58 | 766 | 756.115 | 627.608 | 9.885
|  |  | 66.6 | 823 | 762.742 | 627.268 | 60.258
|  |  | 66.62 | 780 | 769.787 | 626.921 | 10.213
|  |  | 66.64 | 795 | 777.138 | 626.566 | 17.862
|  |  | 66.66 | 811 | 784.682 | 626.204 | 26.318
|  |  | 66.68 | 806 | 792.307 | 625.836 | 13.693
|  |  | 66.7 | 832 | 799.898 | 625.46 | 32.102
|  |  | 66.72 | 851 | 807.34 | 625.077 | 43.66
|  |  | 66.74 | 829 | 814.522 | 624.687 | 14.478
|  |  | 66.76 | 894 | 821.332 | 624.29 | 72.668
|  |  | 66.78 | 861 | 827.664 | 623.886 | 33.336
|  |  | 66.8 | 887 | 833.417 | 623.475 | 53.583
|  |  | 66.82 | 897 | 838.498 | 623.057 | 58.502
|  |  | 66.84 | 894 | 842.822 | 622.632 | 51.178
|  |  | 66.86 | 892 | 846.315 | 622.201 | 45.685
|  |  | 66.88 | 941 | 848.917 | 621.762 | 92.083
|  |  | 66.9 | 860 | 850.581 | 621.317 | 9.419
|  |  | 66.92 | 862 | 851.273 | 620.865 | 10.727
|  |  | 66.94 | 806 | 850.976 | 620.407 | -44.976
|  |  | 66.96 | 868 | 849.687 | 619.942 | 18.313
|  |  | 66.98 | 849 | 847.416 | 619.47 | 1.584
|  |  | 67 | 890 | 844.189 | 618.992 | 45.811
|  |  | 67.02 | 889 | 840.042 | 618.508 | 48.958
|  |  | 67.04 | 847 | 835.024 | 618.017 | 11.976
|  |  | 67.06 | 825 | 829.193 | 617.519 | -4.193
|  |  | 67.08 | 840 | 822.617 | 617.016 | 17.383
|  |  | 67.1 | 786 | 815.371 | 616.506 | -29.371
|  |  | 67.12 | 819 | 807.537 | 615.99 | 11.463
|  |  | 67.14 | 768 | 799.202 | 615.468 | -31.202
|  |  | 67.16 | 767 | 790.455 | 614.939 | -23.455
|  |  | 67.18 | 787 | 781.385 | 614.405 | 5.615
|  |  | 67.2 | 724 | 772.082 | 613.865 | -48.082
|  |  | 67.22 | 785 | 762.634 | 613.319 | 22.366
|  |  | 67.24 | 704 | 753.125 | 612.768 | -49.125
|  |  | 67.26 | 738 | 743.633 | 612.21 | -5.633
|  |  | 67.28 | 732 | 734.232 | 611.647 | -2.232
|  |  | 67.3 | 730 | 724.989 | 611.079 | 5.011
|  |  | 67.32 | 676 | 715.961 | 610.505 | -39.961
|  |  | 67.34 | 753 | 707.203 | 609.926 | 45.797
|  |  | 67.36 | 671 | 698.756 | 609.341 | -27.756
|  |  | 67.38 | 688 | 690.658 | 608.751 | -2.658
|  |  | 67.4 | 626 | 682.937 | 608.156 | -56.937
|  |  | 67.42 | 651 | 675.614 | 607.556 | -24.614
|  |  | 67.44 | 615 | 668.703 | 606.951 | -53.703
|  |  | 67.46 | 628 | 662.213 | 606.341 | -34.213
|  |  | 67.48 | 612 | 656.145 | 605.727 | -44.145
|  |  | 67.5 | 615 | 650.495 | 605.108 | -35.495
|  |  | 67.52 | 639 | 645.255 | 604.484 | -6.255
|  |  | 67.54 | 643 | 640.414 | 603.855 | 2.586
|  |  | 67.56 | 622 | 635.955 | 603.222 | -13.955
|  |  | 67.58 | 623 | 631.861 | 602.585 | -8.861
|  |  | 67.6 | 597 | 628.111 | 601.944 | -31.111
|  |  | 67.62 | 573 | 624.683 | 601.299 | -51.683
|  |  | 67.64 | 584 | 621.555 | 600.649 | -37.555
|  |  | 67.66 | 599 | 618.704 | 599.996 | -19.704
|  |  | 67.68 | 596 | 616.106 | 599.338 | -20.106
|  |  | 67.7 | 631 | 613.739 | 598.678 | 17.261
|  |  | 67.72 | 563 | 611.581 | 598.013 | -48.581
|  |  | 67.74 | 648 | 609.611 | 597.345 | 38.389
|  |  | 67.76 | 596 | 607.808 | 596.674 | -11.808
|  |  | 67.78 | 580 | 606.154 | 595.999 | -26.154
|  |  | 67.8 | 573 | 604.632 | 595.321 | -31.632
|  |  | 67.82 | 614 | 603.225 | 594.641 | 10.775
|  |  | 67.84 | 540 | 601.919 | 593.957 | -61.919
|  |  | 67.86 | 563 | 600.701 | 593.27 | -37.701
|  |  | 67.88 | 565 | 599.56 | 592.581 | -34.56
|  |  | 67.9 | 582 | 598.485 | 591.889 | -16.485
|  |  | 67.92 | 568 | 597.467 | 591.195 | -29.467
|  |  | 67.94 | 560 | 596.498 | 590.498 | -36.498
|  |  | 67.96 | 580 | 595.572 | 589.799 | -15.572
|  |  | 67.98 | 596 | 594.684 | 589.098 | 1.316
|  |  | 68 | 549 | 593.829 | 588.395 | -44.829
|  |  | 68.02 | 563 | 593.004 | 587.69 | -30.004
|  |  | 68.04 | 562 | 592.206 | 586.983 | -30.206
|  |  | 68.06 | 538 | 591.433 | 586.275 | -53.433
|  |  | 68.08 | 564 | 590.685 | 585.565 | -26.685
|  |  | 68.1 | 585 | 589.961 | 584.853 | -4.961
|  |  | 68.12 | 535 | 589.262 | 584.141 | -54.262
|  |  | 68.14 | 572 | 588.588 | 583.427 | -16.588
|  |  | 68.16 | 557 | 587.942 | 582.712 | -30.942
|  |  | 68.18 | 543 | 587.326 | 581.996 | -44.326
|  |  | 68.2 | 526 | 586.742 | 581.28 | -60.742
|  |  | 68.22 | 556 | 586.195 | 580.563 | -30.195
|  |  | 68.24 | 585 | 585.688 | 579.845 | -0.688
|  |  | 68.26 | 548 | 585.225 | 579.127 | -37.225
|  |  | 68.28 | 566 | 584.811 | 578.409 | -18.811
|  |  | 68.3 | 541 | 584.452 | 577.691 | -43.452
|  |  | 68.32 | 559 | 584.154 | 576.972 | -25.154
|  |  | 68.34 | 541 | 583.921 | 576.254 | -42.921
|  |  | 68.36 | 567 | 583.761 | 575.536 | -16.761
|  |  | 68.38 | 592 | 583.679 | 574.818 | 8.321
|  |  | 68.4 | 542 | 583.681 | 574.101 | -41.681
|  |  | 68.42 | 576 | 583.774 | 573.384 | -7.774
|  |  | 68.44 | 552 | 583.963 | 572.669 | -31.963
|  |  | 68.46 | 527 | 584.252 | 571.954 | -57.252
|  |  | 68.48 | 556 | 584.648 | 571.24 | -28.648
|  |  | 68.5 | 534 | 585.154 | 570.527 | -51.154
|  |  | 68.52 | 542 | 585.772 | 569.816 | -43.772
|  |  | 68.54 | 517 | 586.504 | 569.106 | -69.504
|  |  | 68.56 | 526 | 587.352 | 568.397 | -61.352
|  |  | 68.58 | 573 | 588.313 | 567.69 | -15.313
|  |  | 68.6 | 561 | 589.386 | 566.985 | -28.386
|  |  | 68.62 | 550 | 590.566 | 566.282 | -40.566
|  |  | 68.64 | 575 | 591.847 | 565.581 | -16.847
|  |  | 68.66 | 598 | 593.221 | 564.882 | 4.779
|  |  | 68.68 | 560 | 594.679 | 564.185 | -34.679
|  |  | 68.7 | 594 | 596.208 | 563.491 | -2.208
|  |  | 68.72 | 619 | 597.795 | 562.799 | 21.205
|  |  | 68.74 | 596 | 599.423 | 562.11 | -3.423
|  |  | 68.76 | 572 | 601.076 | 561.424 | -29.076
|  |  | 68.78 | 612 | 602.733 | 560.741 | 9.267
|  |  | 68.8 | 608 | 604.376 | 560.06 | 3.624
|  |  | 68.82 | 600 | 605.981 | 559.383 | -5.981
|  |  | 68.84 | 593 | 607.528 | 558.71 | -14.528
|  |  | 68.86 | 590 | 608.992 | 558.039 | -18.992
|  |  | 68.88 | 570 | 610.349 | 557.372 | -40.349
|  |  | 68.9 | 627 | 611.579 | 556.709 | 15.421
|  |  | 68.92 | 611 | 612.658 | 556.049 | -1.658
|  |  | 68.94 | 612 | 613.565 | 555.394 | -1.565
|  |  | 68.96 | 637 | 614.281 | 554.742 | 22.719
|  |  | 68.98 | 661 | 614.789 | 554.095 | 46.211
|  |  | 69 | 642 | 615.074 | 553.451 | 26.926
|  |  | 69.02 | 664 | 615.125 | 552.812 | 48.875
|  |  | 69.04 | 636 | 614.934 | 552.178 | 21.066
|  |  | 69.06 | 565 | 614.497 | 551.548 | -49.497
|  |  | 69.08 | 580 | 613.812 | 550.923 | -33.812
|  |  | 69.1 | 619 | 612.881 | 550.302 | 6.119
|  |  | 69.12 | 629 | 611.71 | 549.686 | 17.29
|  |  | 69.14 | 595 | 610.306 | 549.076 | -15.306
|  |  | 69.16 | 643 | 608.681 | 548.47 | 34.319
|  |  | 69.18 | 636 | 606.848 | 547.87 | 29.152
|  |  | 69.2 | 569 | 604.823 | 547.275 | -35.823
|  |  | 69.22 | 631 | 602.625 | 546.685 | 28.375
|  |  | 69.24 | 647 | 600.273 | 546.101 | 46.727
|  |  | 69.26 | 635 | 597.787 | 545.522 | 37.213
|  |  | 69.28 | 553 | 595.19 | 544.949 | -42.19
|  |  | 69.3 | 559 | 592.504 | 544.382 | -33.504
|  |  | 69.32 | 653 | 589.751 | 543.821 | 63.249
|  |  | 69.34 | 576 | 586.954 | 543.265 | -10.954
|  |  | 69.36 | 618 | 584.135 | 542.716 | 33.865
|  |  | 69.38 | 576 | 581.314 | 542.173 | -5.314
|  |  | 69.4 | 559 | 578.511 | 541.636 | -19.511
|  |  | 69.42 | 573 | 575.745 | 541.105 | -2.745
|  |  | 69.44 | 565 | 573.032 | 540.581 | -8.032
|  |  | 69.46 | 609 | 570.388 | 540.063 | 38.612
|  |  | 69.48 | 610 | 567.826 | 539.552 | 42.174
|  |  | 69.5 | 588 | 565.358 | 539.047 | 22.642
|  |  | 69.52 | 547 | 562.995 | 538.549 | -15.995
|  |  | 69.54 | 546 | 560.744 | 538.058 | -14.744
|  |  | 69.56 | 555 | 558.614 | 537.573 | -3.614
|  |  | 69.58 | 545 | 556.609 | 537.096 | -11.609
|  |  | 69.6 | 555 | 554.736 | 536.625 | 0.264
|  |  | 69.62 | 556 | 553 | 536.161 | 3
|  |  | 69.64 | 588 | 551.401 | 535.705 | 36.599
|  |  | 69.66 | 553 | 549.944 | 535.255 | 3.056
|  |  | 69.68 | 503 | 548.633 | 534.813 | -45.633
|  |  | 69.7 | 512 | 547.469 | 534.378 | -35.469
|  |  | 69.72 | 526 | 546.457 | 533.95 | -20.457
|  |  | 69.74 | 558 | 545.599 | 533.53 | 12.401
|  |  | 69.76 | 565 | 544.901 | 533.117 | 20.099
|  |  | 69.78 | 544 | 544.37 | 532.711 | -0.37
|  |  | 69.8 | 550 | 544.013 | 532.313 | 5.987
|  |  | 69.82 | 541 | 543.839 | 531.922 | -2.839
|  |  | 69.84 | 494 | 543.858 | 531.539 | -49.858
|  |  | 69.86 | 546 | 544.085 | 531.164 | 1.915
|  |  | 69.88 | 573 | 544.534 | 530.796 | 28.466
|  |  | 69.9 | 561 | 545.222 | 530.435 | 15.778
|  |  | 69.92 | 585 | 546.169 | 530.083 | 38.831
|  |  | 69.94 | 561 | 547.396 | 529.738 | 13.604
|  |  | 69.96 | 584 | 548.926 | 529.4 | 35.074
|  |  | 69.98 | 569 | 550.785 | 529.071 | 18.215
|  |  | 70 | 529 | 552.999 | 528.749 | -23.999
|  |  | 70.02 | 553 | 555.596 | 528.435 | -2.596
|  |  | 70.04 | 540 | 558.606 | 528.128 | -18.606
|  |  | 70.06 | 561 | 562.057 | 527.83 | -1.057
|  |  | 70.08 | 589 | 565.978 | 527.539 | 23.022
|  |  | 70.1 | 615 | 570.397 | 527.256 | 44.603
|  |  | 70.12 | 578 | 575.341 | 526.98 | 2.659
|  |  | 70.14 | 565 | 580.832 | 526.713 | -15.832
|  |  | 70.16 | 597 | 586.891 | 526.453 | 10.109
|  |  | 70.18 | 566 | 593.536 | 526.201 | -27.536
|  |  | 70.2 | 569 | 600.777 | 525.957 | -31.777
|  |  | 70.22 | 639 | 608.621 | 525.72 | 30.379
|  |  | 70.24 | 593 | 617.066 | 525.491 | -24.066
|  |  | 70.26 | 590 | 626.104 | 525.27 | -36.104
|  |  | 70.28 | 653 | 635.718 | 525.056 | 17.282
|  |  | 70.3 | 591 | 645.883 | 524.85 | -54.883
|  |  | 70.32 | 653 | 656.566 | 524.652 | -3.566
|  |  | 70.34 | 609 | 667.72 | 524.461 | -58.72
|  |  | 70.36 | 690 | 679.294 | 524.278 | 10.706
|  |  | 70.38 | 673 | 691.222 | 524.103 | -18.222
|  |  | 70.4 | 642 | 703.431 | 523.934 | -61.431
|  |  | 70.42 | 708 | 715.839 | 523.774 | -7.839
|  |  | 70.44 | 723 | 728.354 | 523.62 | -5.354
|  |  | 70.46 | 707 | 740.876 | 523.474 | -33.876
|  |  | 70.48 | 756 | 753.299 | 523.335 | 2.701
|  |  | 70.5 | 754 | 765.511 | 523.204 | -11.511
|  |  | 70.52 | 749 | 777.394 | 523.079 | -28.394
|  |  | 70.54 | 794 | 788.83 | 522.962 | 5.17
|  |  | 70.56 | 804 | 799.697 | 522.852 | 4.303
|  |  | 70.58 | 826 | 809.877 | 522.749 | 16.123
|  |  | 70.6 | 901 | 819.255 | 522.652 | 81.745
|  |  | 70.62 | 861 | 827.721 | 522.563 | 33.279
|  |  | 70.64 | 843 | 835.175 | 522.48 | 7.825
|  |  | 70.66 | 909 | 841.526 | 522.404 | 67.474
|  |  | 70.68 | 887 | 846.698 | 522.335 | 40.302
|  |  | 70.7 | 858 | 850.63 | 522.272 | 7.37
|  |  | 70.72 | 940 | 853.277 | 522.216 | 86.723
|  |  | 70.74 | 938 | 854.61 | 522.166 | 83.39
|  |  | 70.76 | 896 | 854.618 | 522.122 | 41.382
|  |  | 70.78 | 918 | 853.309 | 522.085 | 64.691
|  |  | 70.8 | 929 | 850.703 | 522.054 | 78.297
|  |  | 70.82 | 912 | 846.841 | 522.028 | 65.159
|  |  | 70.84 | 850 | 841.774 | 522.009 | 8.226
|  |  | 70.86 | 892 | 835.569 | 521.995 | 56.431
|  |  | 70.88 | 887 | 828.304 | 521.988 | 58.696
|  |  | 70.9 | 883 | 820.07 | 521.985 | 62.93
|  |  | 70.92 | 844 | 810.965 | 521.989 | 33.035
|  |  | 70.94 | 867 | 801.096 | 521.997 | 65.904
|  |  | 70.96 | 839 | 790.576 | 522.011 | 48.424
|  |  | 70.98 | 750 | 779.524 | 522.031 | -29.524
|  |  | 71 | 798 | 768.058 | 522.055 | 29.942
|  |  | 71.02 | 812 | 756.3 | 522.084 | 55.7
|  |  | 71.04 | 790 | 744.368 | 522.118 | 45.632
|  |  | 71.06 | 761 | 732.379 | 522.157 | 28.621
|  |  | 71.08 | 758 | 720.444 | 522.2 | 37.556
|  |  | 71.1 | 751 | 708.669 | 522.248 | 42.331
|  |  | 71.12 | 692 | 697.155 | 522.3 | -5.155
|  |  | 71.14 | 706 | 685.993 | 522.356 | 20.007
|  |  | 71.16 | 687 | 675.267 | 522.417 | 11.733
|  |  | 71.18 | 706 | 665.055 | 522.481 | 40.945
|  |  | 71.2 | 703 | 655.423 | 522.549 | 47.577
|  |  | 71.22 | 667 | 646.431 | 522.621 | 20.569
|  |  | 71.24 | 662 | 638.13 | 522.696 | 23.87
|  |  | 71.26 | 644 | 630.563 | 522.775 | 13.437
|  |  | 71.28 | 626 | 623.763 | 522.857 | 2.237
|  |  | 71.3 | 621 | 617.759 | 522.942 | 3.241
|  |  | 71.32 | 625 | 612.57 | 523.03 | 12.43
|  |  | 71.34 | 611 | 608.209 | 523.121 | 2.791
|  |  | 71.36 | 605 | 604.682 | 523.214 | 0.318
|  |  | 71.38 | 603 | 601.991 | 523.31 | 1.009
|  |  | 71.4 | 661 | 600.13 | 523.409 | 60.87
|  |  | 71.42 | 616 | 599.088 | 523.509 | 16.912
|  |  | 71.44 | 619 | 598.849 | 523.612 | 20.151
|  |  | 71.46 | 628 | 599.392 | 523.717 | 28.608
|  |  | 71.48 | 607 | 600.693 | 523.823 | 6.307
|  |  | 71.5 | 625 | 602.719 | 523.931 | 22.281
|  |  | 71.52 | 572 | 605.438 | 524.041 | -33.438
|  |  | 71.54 | 603 | 608.808 | 524.151 | -5.808
|  |  | 71.56 | 605 | 612.788 | 524.263 | -7.788
|  |  | 71.58 | 635 | 617.328 | 524.376 | 17.672
|  |  | 71.6 | 611 | 622.378 | 524.49 | -11.378
|  |  | 71.62 | 627 | 627.88 | 524.605 | -0.88
|  |  | 71.64 | 649 | 633.775 | 524.72 | 15.225
|  |  | 71.66 | 680 | 639.999 | 524.835 | 40.001
|  |  | 71.68 | 647 | 646.484 | 524.95 | 0.516
|  |  | 71.7 | 636 | 653.16 | 525.066 | -17.16
|  |  | 71.72 | 622 | 659.954 | 525.182 | -37.954
|  |  | 71.74 | 663 | 666.79 | 525.297 | -3.79
|  |  | 71.76 | 710 | 673.591 | 525.412 | 36.409
|  |  | 71.78 | 717 | 680.279 | 525.526 | 36.721
|  |  | 71.8 | 686 | 686.775 | 525.639 | -0.775
|  |  | 71.82 | 680 | 693.003 | 525.752 | -13.003
|  |  | 71.84 | 700 | 698.885 | 525.864 | 1.115
|  |  | 71.86 | 703 | 704.35 | 525.974 | -1.35
|  |  | 71.88 | 718 | 709.328 | 526.083 | 8.672
|  |  | 71.9 | 756 | 713.757 | 526.19 | 42.243
|  |  | 71.92 | 777 | 717.58 | 526.296 | 59.42
|  |  | 71.94 | 759 | 720.747 | 526.4 | 38.253
|  |  | 71.96 | 752 | 723.22 | 526.502 | 28.78
|  |  | 71.98 | 699 | 724.967 | 526.602 | -25.967
|  |  | 72 | 758 | 725.966 | 526.7 | 32.034
|  |  | 72.02 | 762 | 726.208 | 526.795 | 35.792
|  |  | 72.04 | 744 | 725.691 | 526.887 | 18.309
|  |  | 72.06 | 755 | 724.423 | 526.977 | 30.577
|  |  | 72.08 | 751 | 722.42 | 527.064 | 28.58
|  |  | 72.1 | 772 | 719.709 | 527.148 | 52.291
|  |  | 72.12 | 793 | 716.322 | 527.229 | 76.678
|  |  | 72.14 | 671 | 712.3 | 527.306 | -41.3
|  |  | 72.16 | 709 | 707.688 | 527.38 | 1.312
|  |  | 72.18 | 728 | 702.538 | 527.451 | 25.462
|  |  | 72.2 | 688 | 696.906 | 527.517 | -8.906
|  |  | 72.22 | 697 | 690.853 | 527.58 | 6.147
|  |  | 72.24 | 691 | 684.44 | 527.639 | 6.56
|  |  | 72.26 | 680 | 677.732 | 527.694 | 2.268
|  |  | 72.28 | 667 | 670.793 | 527.744 | -3.793
|  |  | 72.3 | 661 | 663.686 | 527.79 | -2.686
|  |  | 72.32 | 679 | 656.474 | 527.832 | 22.526
|  |  | 72.34 | 720 | 649.216 | 527.869 | 70.784
|  |  | 72.36 | 645 | 641.968 | 527.901 | 3.032
|  |  | 72.38 | 627 | 634.783 | 527.929 | -7.783
|  |  | 72.4 | 608 | 627.709 | 527.951 | -19.709
|  |  | 72.42 | 635 | 620.789 | 527.969 | 14.211
|  |  | 72.44 | 625 | 614.062 | 527.981 | 10.938
|  |  | 72.46 | 603 | 607.559 | 527.988 | -4.559
|  |  | 72.48 | 636 | 601.311 | 527.989 | 34.689
|  |  | 72.5 | 562 | 595.338 | 527.985 | -33.338
|  |  | 72.52 | 599 | 589.658 | 527.976 | 9.342
|  |  | 72.54 | 564 | 584.286 | 527.96 | -20.286
|  |  | 72.56 | 567 | 579.228 | 527.939 | -12.228
|  |  | 72.58 | 568 | 574.49 | 527.913 | -6.49
|  |  | 72.6 | 589 | 570.071 | 527.88 | 18.929
|  |  | 72.62 | 546 | 565.969 | 527.841 | -19.969
|  |  | 72.64 | 541 | 562.177 | 527.796 | -21.177
|  |  | 72.66 | 568 | 558.686 | 527.745 | 9.314
|  |  | 72.68 | 488 | 555.486 | 527.688 | -67.486
|  |  | 72.7 | 526 | 552.563 | 527.624 | -26.563
|  |  | 72.72 | 541 | 549.903 | 527.554 | -8.903
|  |  | 72.74 | 537 | 547.491 | 527.478 | -10.491
|  |  | 72.76 | 497 | 545.311 | 527.395 | -48.311
|  |  | 72.78 | 531 | 543.345 | 527.306 | -12.345
|  |  | 72.8 | 551 | 541.578 | 527.21 | 9.422
|  |  | 72.82 | 552 | 539.994 | 527.108 | 12.006
|  |  | 72.84 | 550 | 538.575 | 526.999 | 11.425
|  |  | 72.86 | 553 | 537.305 | 526.883 | 15.695
|  |  | 72.88 | 526 | 536.172 | 526.76 | -10.172
|  |  | 72.9 | 524 | 535.158 | 526.631 | -11.158
|  |  | 72.92 | 508 | 534.252 | 526.495 | -26.252
|  |  | 72.94 | 519 | 533.441 | 526.353 | -14.441
|  |  | 72.96 | 468 | 532.714 | 526.203 | -64.714
|  |  | 72.98 | 520 | 532.059 | 526.047 | -12.059
|  |  | 73 | 529 | 531.466 | 525.884 | -2.466
|  |  | 73.02 | 535 | 530.928 | 525.715 | 4.072
|  |  | 73.04 | 550 | 530.437 | 525.538 | 19.563
|  |  | 73.06 | 521 | 529.984 | 525.355 | -8.984
|  |  | 73.08 | 492 | 529.565 | 525.165 | -37.565
|  |  | 73.1 | 514 | 529.173 | 524.969 | -15.173
|  |  | 73.12 | 516 | 528.803 | 524.765 | -12.803
|  |  | 73.14 | 539 | 528.452 | 524.555 | 10.548
|  |  | 73.16 | 534 | 528.116 | 524.339 | 5.884
|  |  | 73.18 | 509 | 527.791 | 524.116 | -18.791
|  |  | 73.2 | 501 | 527.476 | 523.886 | -26.476
|  |  | 73.22 | 507 | 527.167 | 523.65 | -20.167
|  |  | 73.24 | 470 | 526.863 | 523.408 | -56.863
|  |  | 73.26 | 516 | 526.562 | 523.159 | -10.562
|  |  | 73.28 | 481 | 526.263 | 522.904 | -45.263
|  |  | 73.3 | 494 | 525.964 | 522.643 | -31.964
|  |  | 73.32 | 523 | 525.666 | 522.376 | -2.666
|  |  | 73.34 | 545 | 525.366 | 522.103 | 19.634
|  |  | 73.36 | 508 | 525.065 | 521.824 | -17.065
|  |  | 73.38 | 519 | 524.762 | 521.539 | -5.762
|  |  | 73.4 | 528 | 524.457 | 521.248 | 3.543
|  |  | 73.42 | 513 | 524.149 | 520.951 | -11.149
|  |  | 73.44 | 481 | 523.838 | 520.649 | -42.838
|  |  | 73.46 | 528 | 523.524 | 520.342 | 4.476
|  |  | 73.48 | 512 | 523.207 | 520.029 | -11.207
|  |  | 73.5 | 543 | 522.888 | 519.711 | 20.112
|  |  | 73.52 | 484 | 522.565 | 519.388 | -38.565
|  |  | 73.54 | 518 | 522.239 | 519.06 | -4.239
|  |  | 73.56 | 552 | 521.911 | 518.728 | 30.089
|  |  | 73.58 | 507 | 521.579 | 518.39 | -14.579
|  |  | 73.6 | 493 | 521.245 | 518.049 | -28.245
|  |  | 73.62 | 491 | 520.908 | 517.703 | -29.908
|  |  | 73.64 | 481 | 520.569 | 517.352 | -39.569
|  |  | 73.66 | 514 | 520.227 | 516.998 | -6.227
|  |  | 73.68 | 491 | 519.883 | 516.64 | -28.883
|  |  | 73.7 | 569 | 519.538 | 516.278 | 49.462
|  |  | 73.72 | 477 | 519.19 | 515.913 | -42.19
|  |  | 73.74 | 465 | 518.841 | 515.544 | -53.841
|  |  | 73.76 | 490 | 518.491 | 515.172 | -28.491
|  |  | 73.78 | 522 | 518.14 | 514.797 | 3.86
|  |  | 73.8 | 521 | 517.787 | 514.42 | 3.213
|  |  | 73.82 | 516 | 517.435 | 514.04 | -1.435
|  |  | 73.84 | 492 | 517.081 | 513.657 | -25.081
|  |  | 73.86 | 482 | 516.728 | 513.273 | -34.728
|  |  | 73.88 | 522 | 516.375 | 512.886 | 5.625
|  |  | 73.9 | 536 | 516.023 | 512.498 | 19.977
|  |  | 73.92 | 492 | 515.672 | 512.109 | -23.672
|  |  | 73.94 | 493 | 515.323 | 511.718 | -22.323
|  |  | 73.96 | 514 | 514.975 | 511.326 | -0.975
|  |  | 73.98 | 541 | 514.63 | 510.933 | 26.37
|  |  | 74 | 485 | 514.288 | 510.539 | -29.288
|  |  | 74.02 | 507 | 513.949 | 510.146 | -6.949
|  |  | 74.04 | 487 | 513.615 | 509.752 | -26.615
|  |  | 74.06 | 473 | 513.286 | 509.358 | -40.286
|  |  | 74.08 | 521 | 512.963 | 508.965 | 8.037
|  |  | 74.1 | 454 | 512.647 | 508.572 | -58.647
|  |  | 74.12 | 519 | 512.339 | 508.18 | 6.661
|  |  | 74.14 | 507 | 512.041 | 507.789 | -5.041
|  |  | 74.16 | 505 | 511.754 | 507.4 | -6.754
|  |  | 74.18 | 501 | 511.479 | 507.012 | -10.479
|  |  | 74.2 | 521 | 511.22 | 506.626 | 9.78
|  |  | 74.22 | 535 | 510.977 | 506.243 | 24.023
|  |  | 74.24 | 515 | 510.754 | 505.862 | 4.246
|  |  | 74.26 | 502 | 510.554 | 505.483 | -8.554
|  |  | 74.28 | 513 | 510.38 | 505.108 | 2.62
|  |  | 74.3 | 488 | 510.235 | 504.735 | -22.235
|  |  | 74.32 | 503 | 510.124 | 504.366 | -7.124
|  |  | 74.34 | 519 | 510.052 | 504.001 | 8.948
|  |  | 74.36 | 541 | 510.024 | 503.641 | 30.976
|  |  | 74.38 | 549 | 510.046 | 503.284 | 38.954
|  |  | 74.4 | 537 | 510.125 | 502.932 | 26.875
|  |  | 74.42 | 542 | 510.269 | 502.585 | 31.731
|  |  | 74.44 | 487 | 510.486 | 502.243 | -23.486
|  |  | 74.46 | 519 | 510.785 | 501.907 | 8.215
|  |  | 74.48 | 532 | 511.177 | 501.576 | 20.823
|  |  | 74.5 | 532 | 511.673 | 501.251 | 20.327
|  |  | 74.52 | 523 | 512.285 | 500.933 | 10.715
|  |  | 74.54 | 545 | 513.027 | 500.621 | 31.973
|  |  | 74.56 | 545 | 513.913 | 500.315 | 31.087
|  |  | 74.58 | 531 | 514.96 | 500.017 | 16.04
|  |  | 74.6 | 540 | 516.185 | 499.727 | 23.815
|  |  | 74.62 | 537 | 517.605 | 499.444 | 19.395
|  |  | 74.64 | 540 | 519.242 | 499.168 | 20.758
|  |  | 74.66 | 568 | 521.117 | 498.901 | 46.883
|  |  | 74.68 | 561 | 523.251 | 498.643 | 37.749
|  |  | 74.7 | 564 | 525.67 | 498.393 | 38.33
|  |  | 74.72 | 551 | 528.398 | 498.152 | 22.602
|  |  | 74.74 | 576 | 531.461 | 497.92 | 44.539
|  |  | 74.76 | 539 | 534.889 | 497.698 | 4.111
|  |  | 74.78 | 547 | 538.71 | 497.485 | 8.29
|  |  | 74.8 | 572 | 542.953 | 497.282 | 29.047
|  |  | 74.82 | 587 | 547.651 | 497.09 | 39.349
|  |  | 74.84 | 624 | 552.833 | 496.908 | 71.167
|  |  | 74.86 | 578 | 558.533 | 496.736 | 19.467
|  |  | 74.88 | 621 | 564.783 | 496.576 | 56.217
|  |  | 74.9 | 564 | 571.614 | 496.427 | -7.614
|  |  | 74.92 | 583 | 579.058 | 496.289 | 3.942
|  |  | 74.94 | 626 | 587.146 | 496.162 | 38.854
|  |  | 74.96 | 633 | 595.907 | 496.048 | 37.093
|  |  | 74.98 | 645 | 605.367 | 495.945 | 39.633
|  |  | 75 | 641 | 615.553 | 495.854 | 25.447
|  |  | 75.02 | 639 | 626.484 | 495.776 | 12.516
|  |  | 75.04 | 633 | 638.179 | 495.711 | -5.179
|  |  | 75.06 | 645 | 650.651 | 495.658 | -5.651
|  |  | 75.08 | 622 | 663.908 | 495.618 | -41.908
|  |  | 75.1 | 657 | 677.951 | 495.591 | -20.951
|  |  | 75.12 | 652 | 692.775 | 495.577 | -40.775
|  |  | 75.14 | 706 | 708.368 | 495.577 | -2.368
|  |  | 75.16 | 701 | 724.71 | 495.59 | -23.71
|  |  | 75.18 | 678 | 741.773 | 495.617 | -63.773
|  |  | 75.2 | 707 | 759.519 | 495.658 | -52.519
|  |  | 75.22 | 780 | 777.9 | 495.713 | 2.1
|  |  | 75.24 | 750 | 796.859 | 495.782 | -46.859
|  |  | 75.26 | 741 | 816.333 | 495.864 | -75.333
|  |  | 75.28 | 802 | 836.244 | 495.962 | -34.244
|  |  | 75.3 | 829 | 856.505 | 496.073 | -27.505
|  |  | 75.32 | 790 | 877.021 | 496.199 | -87.021
|  |  | 75.34 | 808 | 897.687 | 496.339 | -89.687
|  |  | 75.36 | 864 | 918.387 | 496.494 | -54.387
|  |  | 75.38 | 815 | 938.998 | 496.663 | -123.998
|  |  | 75.4 | 900 | 959.387 | 496.847 | -59.387
|  |  | 75.42 | 919 | 979.416 | 497.045 | -60.416
|  |  | 75.44 | 921 | 998.938 | 497.258 | -77.938
|  |  | 75.46 | 995 | 1017.81 | 497.486 | -22.81
|  |  | 75.48 | 934 | 1035.87 | 497.728 | -101.87
|  |  | 75.5 | 998 | 1052.96 | 497.985 | -54.96
|  |  | 75.52 | 1064 | 1068.95 | 498.257 | -4.95
|  |  | 75.54 | 1087 | 1083.68 | 498.543 | 3.32
|  |  | 75.56 | 1058 | 1097 | 498.843 | -39
|  |  | 75.58 | 1130 | 1108.78 | 499.158 | 21.22
|  |  | 75.6 | 1105 | 1118.92 | 499.487 | -13.92
|  |  | 75.62 | 1192 | 1127.28 | 499.831 | 64.72
|  |  | 75.64 | 1105 | 1133.8 | 500.188 | -28.8
|  |  | 75.66 | 1189 | 1138.4 | 500.56 | 50.6
|  |  | 75.68 | 1167 | 1141.02 | 500.945 | 25.98
|  |  | 75.7 | 1234 | 1141.64 | 501.344 | 92.36
|  |  | 75.72 | 1157 | 1140.26 | 501.757 | 16.74
|  |  | 75.74 | 1221 | 1136.89 | 502.183 | 84.11
|  |  | 75.76 | 1169 | 1131.56 | 502.622 | 37.44
|  |  | 75.78 | 1169 | 1124.33 | 503.074 | 44.67
|  |  | 75.8 | 1171 | 1115.27 | 503.539 | 55.73
|  |  | 75.82 | 1178 | 1104.48 | 504.017 | 73.52
|  |  | 75.84 | 1114 | 1092.06 | 504.507 | 21.94
|  |  | 75.86 | 1125 | 1078.14 | 505.009 | 46.86
|  |  | 75.88 | 1099 | 1062.84 | 505.523 | 36.16
|  |  | 75.9 | 1056 | 1046.31 | 506.048 | 9.69
|  |  | 75.92 | 1092 | 1028.7 | 506.585 | 63.3
|  |  | 75.94 | 1075 | 1010.18 | 507.132 | 64.82
|  |  | 75.96 | 1034 | 990.915 | 507.69 | 43.085
|  |  | 75.98 | 998 | 971.07 | 508.259 | 26.93
|  |  | 76 | 934 | 950.814 | 508.837 | -16.814
|  |  | 76.02 | 904 | 930.316 | 509.425 | -26.316
|  |  | 76.04 | 911 | 909.737 | 510.023 | 1.263
|  |  | 76.06 | 927 | 889.235 | 510.629 | 37.765
|  |  | 76.08 | 913 | 868.96 | 511.243 | 44.04
|  |  | 76.1 | 856 | 849.051 | 511.866 | 6.949
|  |  | 76.12 | 834 | 829.638 | 512.496 | 4.362
|  |  | 76.14 | 831 | 810.841 | 513.133 | 20.159
|  |  | 76.16 | 871 | 792.766 | 513.777 | 78.234
|  |  | 76.18 | 772 | 775.509 | 514.427 | -3.509
|  |  | 76.2 | 731 | 759.151 | 515.082 | -28.151
|  |  | 76.22 | 753 | 743.763 | 515.743 | 9.237
|  |  | 76.24 | 719 | 729.4 | 516.409 | -10.4
|  |  | 76.26 | 707 | 716.108 | 517.079 | -9.108
|  |  | 76.28 | 716 | 703.92 | 517.752 | 12.08
|  |  | 76.3 | 712 | 692.856 | 518.429 | 19.144
|  |  | 76.32 | 696 | 682.927 | 519.108 | 13.073
|  |  | 76.34 | 706 | 674.132 | 519.789 | 31.868
|  |  | 76.36 | 714 | 666.462 | 520.472 | 47.538
|  |  | 76.38 | 710 | 659.896 | 521.155 | 50.104
|  |  | 76.4 | 699 | 654.407 | 521.839 | 44.593
|  |  | 76.42 | 636 | 649.96 | 522.522 | -13.96
|  |  | 76.44 | 703 | 646.511 | 523.204 | 56.489
|  |  | 76.46 | 718 | 644.014 | 523.884 | 73.986
|  |  | 76.48 | 653 | 642.413 | 524.562 | 10.587
|  |  | 76.5 | 689 | 641.649 | 525.238 | 47.351
|  |  | 76.52 | 616 | 641.659 | 525.909 | -25.659
|  |  | 76.54 | 656 | 642.377 | 526.577 | 13.623
|  |  | 76.56 | 657 | 643.732 | 527.239 | 13.268
|  |  | 76.58 | 653 | 645.653 | 527.896 | 7.347
|  |  | 76.6 | 654 | 648.066 | 528.546 | 5.934
|  |  | 76.62 | 675 | 650.896 | 529.19 | 24.104
|  |  | 76.64 | 660 | 654.068 | 529.826 | 5.932
|  |  | 76.66 | 657 | 657.506 | 530.453 | -0.506
|  |  | 76.68 | 644 | 661.135 | 531.071 | -17.135
|  |  | 76.7 | 670 | 664.88 | 531.68 | 5.12
|  |  | 76.72 | 670 | 668.67 | 532.278 | 1.33
|  |  | 76.74 | 702 | 672.435 | 532.864 | 29.565
|  |  | 76.76 | 695 | 676.105 | 533.439 | 18.895
|  |  | 76.78 | 661 | 679.619 | 534.001 | -18.619
|  |  | 76.8 | 674 | 682.915 | 534.55 | -8.915
|  |  | 76.82 | 670 | 685.938 | 535.085 | -15.938
|  |  | 76.84 | 745 | 688.638 | 535.604 | 56.362
|  |  | 76.86 | 729 | 690.972 | 536.109 | 38.028
|  |  | 76.88 | 662 | 692.901 | 536.597 | -30.901
|  |  | 76.9 | 712 | 694.394 | 537.068 | 17.606
|  |  | 76.92 | 690 | 695.427 | 537.521 | -5.427
|  |  | 76.94 | 729 | 695.981 | 537.956 | 33.019
|  |  | 76.96 | 745 | 696.046 | 538.372 | 48.954
|  |  | 76.98 | 742 | 695.618 | 538.768 | 46.382
|  |  | 77 | 753 | 694.697 | 539.144 | 58.303
|  |  | 77.02 | 716 | 693.292 | 539.499 | 22.708
|  |  | 77.04 | 709 | 691.414 | 539.832 | 17.586
|  |  | 77.06 | 725 | 689.08 | 540.143 | 35.92
|  |  | 77.08 | 704 | 686.314 | 540.43 | 17.686
|  |  | 77.1 | 639 | 683.14 | 540.694 | -44.14
|  |  | 77.12 | 652 | 679.589 | 540.934 | -27.589
|  |  | 77.14 | 689 | 675.691 | 541.149 | 13.309
|  |  | 77.16 | 652 | 671.484 | 541.339 | -19.484
|  |  | 77.18 | 673 | 667.003 | 541.502 | 5.997
|  |  | 77.2 | 652 | 662.286 | 541.64 | -10.286
|  |  | 77.22 | 673 | 657.372 | 541.75 | 15.628
|  |  | 77.24 | 615 | 652.301 | 541.833 | -37.301
|  |  | 77.26 | 643 | 647.11 | 541.887 | -4.11
|  |  | 77.28 | 598 | 641.837 | 541.914 | -43.837
|  |  | 77.3 | 614 | 636.519 | 541.911 | -22.519
|  |  | 77.32 | 619 | 631.188 | 541.88 | -12.188
|  |  | 77.34 | 602 | 625.878 | 541.818 | -23.878
|  |  | 77.36 | 576 | 620.616 | 541.727 | -44.616
|  |  | 77.38 | 581 | 615.431 | 541.606 | -34.431
|  |  | 77.4 | 621 | 610.345 | 541.454 | 10.655
|  |  | 77.42 | 607 | 605.38 | 541.271 | 1.62
|  |  | 77.44 | 538 | 600.554 | 541.057 | -62.554
|  |  | 77.46 | 580 | 595.881 | 540.812 | -15.881
|  |  | 77.48 | 571 | 591.374 | 540.536 | -20.374
|  |  | 77.5 | 560 | 587.042 | 540.228 | -27.042
|  |  | 77.52 | 585 | 582.891 | 539.889 | 2.109
|  |  | 77.54 | 549 | 578.926 | 539.518 | -29.926
|  |  | 77.56 | 550 | 575.149 | 539.116 | -25.149
|  |  | 77.58 | 593 | 571.559 | 538.682 | 21.441
|  |  | 77.6 | 574 | 568.154 | 538.217 | 5.846
|  |  | 77.62 | 507 | 564.931 | 537.721 | -57.931
|  |  | 77.64 | 521 | 561.883 | 537.193 | -40.883
|  |  | 77.66 | 512 | 559.005 | 536.635 | -47.005
|  |  | 77.68 | 558 | 556.288 | 536.047 | 1.712
|  |  | 77.7 | 546 | 553.725 | 535.428 | -7.725
|  |  | 77.72 | 545 | 551.306 | 534.78 | -6.306
|  |  | 77.74 | 522 | 549.023 | 534.103 | -27.023
|  |  | 77.76 | 541 | 546.864 | 533.397 | -5.864
|  |  | 77.78 | 521 | 544.821 | 532.662 | -23.821
|  |  | 77.8 | 499 | 542.885 | 531.9 | -43.885
|  |  | 77.82 | 509 | 541.044 | 531.112 | -32.044
|  |  | 77.84 | 528 | 539.291 | 530.297 | -11.291
|  |  | 77.86 | 526 | 537.616 | 529.457 | -11.616
|  |  | 77.88 | 530 | 536.007 | 528.592 | -6.007
|  |  | 77.9 | 540 | 534.465 | 527.704 | 5.535
|  |  | 77.92 | 511 | 532.978 | 526.794 | -21.978
|  |  | 77.94 | 557 | 531.539 | 525.862 | 25.461
|  |  | 77.96 | 515 | 530.144 | 524.91 | -15.144
|  |  | 77.98 | 516 | 528.783 | 523.939 | -12.783
|  |  | 78 | 494 | 527.456 | 522.95 | -33.456
|  |  | 78.02 | 511 | 526.159 | 521.945 | -15.159
|  |  | 78.04 | 526 | 524.886 | 520.925 | 1.114
|  |  | 78.06 | 541 | 523.634 | 519.891 | 17.366
|  |  | 78.08 | 514 | 522.403 | 518.845 | -8.403
|  |  | 78.1 | 507 | 521.188 | 517.79 | -14.188
|  |  | 78.12 | 491 | 519.99 | 516.725 | -28.99
|  |  | 78.14 | 510 | 518.808 | 515.654 | -8.808
|  |  | 78.16 | 503 | 517.64 | 514.578 | -14.64
|  |  | 78.18 | 486 | 516.487 | 513.498 | -30.487
|  |  | 78.2 | 511 | 515.349 | 512.418 | -4.349
|  |  | 78.22 | 492 | 514.227 | 511.339 | -22.227
|  |  | 78.24 | 480 | 513.121 | 510.264 | -33.121
|  |  | 78.26 | 508 | 512.033 | 509.194 | -4.033
|  |  | 78.28 | 495 | 510.965 | 508.132 | -15.965
|  |  | 78.3 | 519 | 509.917 | 507.081 | 9.083
|  |  | 78.32 | 538 | 508.893 | 506.042 | 29.107
|  |  | 78.34 | 527 | 507.893 | 505.019 | 19.107
|  |  | 78.36 | 533 | 506.92 | 504.013 | 26.08
|  |  | 78.38 | 503 | 505.976 | 503.029 | -2.976
|  |  | 78.4 | 509 | 505.063 | 502.068 | 3.937
|  |  | 78.42 | 474 | 504.185 | 501.134 | -30.185
|  |  | 78.44 | 529 | 503.343 | 500.229 | 25.657
|  |  | 78.46 | 514 | 502.541 | 499.357 | 11.459
|  |  | 78.48 | 502 | 501.78 | 498.52 | 0.22
|  |  | 78.5 | 503 | 501.064 | 497.723 | 1.936
|  |  | 78.52 | 514 | 500.395 | 496.967 | 13.605
|  |  | 78.54 | 499 | 499.775 | 496.256 | -0.775
|  |  | 78.56 | 546 | 499.209 | 495.594 | 46.791
|  |  | 78.58 | 541 | 498.697 | 494.984 | 42.303
|  |  | 78.6 | 511 | 498.244 | 494.43 | 12.756
|  |  | 78.62 | 512 | 497.852 | 493.935 | 14.148
|  |  | 78.64 | 503 | 497.524 | 493.502 | 5.476
|  |  | 78.66 | 558 | 497.262 | 493.136 | 60.738
|  |  | 78.68 | 522 | 497.069 | 492.841 | 24.931
|  |  | 78.7 | 543 | 496.948 | 492.619 | 46.052
|  |  | 78.72 | 539 | 496.902 | 492.475 | 42.098
|  |  | 78.74 | 494 | 496.934 | 492.413 | -2.934
|  |  | 78.76 | 504 | 497.047 | 492.436 | 6.953
|  |  | 78.78 | 529 | 497.243 | 492.548 | 31.757
|  |  | 78.8 | 518 | 497.526 | 492.754 | 20.474
|  |  | 78.82 | 527 | 497.899 | 493.057 | 29.101
|  |  | 78.84 | 532 | 498.364 | 493.461 | 33.636
|  |  | 78.86 | 492 | 498.926 | 493.971 | -6.926
|  |  | 78.88 | 497 | 499.587 | 494.59 | -2.587
|  |  | 78.9 | 505 | 500.35 | 495.322 | 4.65
|  |  | 78.92 | 530 | 501.22 | 496.171 | 28.78
|  |  | 78.94 | 524 | 502.2 | 497.141 | 21.8
|  |  | 78.96 | 507 | 503.294 | 498.237 | 3.706
|  |  | 78.98 | 534 | 504.505 | 499.461 | 29.495
|  |  | 79 | 528 | 505.837 | 500.819 | 22.163
|  |  | 79.02 | 535 | 507.295 | 502.313 | 27.705
|  |  | 79.04 | 491 | 508.881 | 503.948 | -17.881
|  |  | 79.06 | 526 | 510.601 | 505.727 | 15.399
|  |  | 79.08 | 502 | 512.459 | 507.653 | -10.459
|  |  | 79.1 | 518 | 514.458 | 509.731 | 3.542
|  |  | 79.12 | 542 | 516.602 | 511.964 | 25.398
|  |  | 79.14 | 499 | 518.895 | 514.354 | -19.895
|  |  | 79.16 | 543 | 521.342 | 516.906 | 21.658
|  |  | 79.18 | 529 | 523.947 | 519.622 | 5.053
|  |  | 79.2 | 545 | 526.712 | 522.506 | 18.288
|  |  | 79.22 | 561 | 529.642 | 525.559 | 31.358
|  |  | 79.24 | 567 | 532.74 | 528.785 | 34.26
|  |  | 79.26 | 528 | 536.009 | 532.186 | -8.009
|  |  | 79.28 | 567 | 539.452 | 535.764 | 27.548
|  |  | 79.3 | 565 | 543.073 | 539.521 | 21.927
|  |  | 79.32 | 512 | 546.874 | 543.459 | -34.874
|  |  | 79.34 | 549 | 550.857 | 547.579 | -1.857
|  |  | 79.36 | 583 | 555.024 | 551.882 | 27.976
|  |  | 79.38 | 536 | 559.376 | 556.37 | -23.376
|  |  | 79.4 | 557 | 563.915 | 561.042 | -6.915
|  |  | 79.42 | 548 | 568.642 | 565.9 | -20.642
|  |  | 79.44 | 505 | 573.557 | 570.942 | -68.557
|  |  | 79.46 | 536 | 578.661 | 576.169 | -42.661
|  |  | 79.48 | 533 | 583.951 | 581.58 | -50.951
|  |  | 79.5 | 618 | 589.429 | 587.172 | 28.571
|  |  | 79.52 | 550 | 595.091 | 592.945 | -45.091
|  |  | 79.54 | 570 | 600.936 | 598.896 | -30.936
|  |  | 79.56 | 606 | 606.962 | 605.023 | -0.962
|  |  | 79.58 | 611 | 613.165 | 611.322 | -2.165
|  |  | 79.6 | 598 | 619.542 | 617.788 | -21.542
|  |  | 79.62 | 620 | 626.087 | 624.419 | -6.087
|  |  | 79.64 | 592 | 632.797 | 631.208 | -40.797
|  |  | 79.66 | 560 | 639.664 | 638.15 | -79.664
|  |  | 79.68 | 596 | 646.683 | 645.239 | -50.683
|  |  | 79.7 | 638 | 653.846 | 652.467 | -15.846
|  |  | 79.72 | 680 | 661.145 | 659.826 | 18.855
|  |  | 79.74 | 701 | 668.571 | 667.309 | 32.429
|  |  | 79.76 | 680 | 676.115 | 674.904 | 3.885
|  |  | 79.78 | 674 | 683.766 | 682.603 | -9.766
|  |  | 79.8 | 690 | 691.512 | 690.393 | -1.512
|  |  | 79.82 | 728 | 699.342 | 698.262 | 28.658
|  |  | 79.84 | 666 | 707.239 | 706.197 | -41.239
|  |  | 79.86 | 705 | 715.193 | 714.185 | -10.193
|  |  | 79.88 | 719 | 723.186 | 722.208 | -4.186
|  |  | 79.9 | 748 | 731.201 | 730.252 | 16.799
|  |  | 79.92 | 781 | 739.221 | 738.298 | 41.779
|  |  | 79.94 | 734 | 747.227 | 746.327 | -13.227
|  |  | 79.96 | 799 | 755.198 | 754.32 | 43.802
|  |  | 79.98 | 780 | 763.112 | 762.253 | 16.888
|  |  | 80 | 874 | 770.946 | 770.106 | 103.054

## Figure 1e
Figure 1e | Rietveld refinements of Na0.7La0.7Zr0.3Cl4-HM
|  |  | 2 theta | Test value | Calculated value | Background | Error | Na0.7La0.7Zr0.3Cl4
|  | Na0.7La0.7Zr0.3Cl4 Rietveld refinements | 10 | 4246 | 4206.03 | 4205.62 | 39.97 | 13.384
|  |  | 10.02 | 4161 | 4209 | 4208.58 | -48 | 23.381
|  |  | 10.04 | 4169 | 4213.17 | 4212.75 | -44.17 | 24.412
|  |  | 10.06 | 4159 | 4218.49 | 4218.06 | -59.49 | 27.083
|  |  | 10.08 | 4234 | 4224.88 | 4224.45 | 9.12 | 31.187
|  |  | 10.1 | 4118 | 4232.29 | 4231.86 | -114.29 | 34.116
|  |  | 10.12 | 4230 | 4240.66 | 4240.22 | -10.66 | 36.137
|  |  | 10.14 | 4327 | 4249.94 | 4249.5 | 77.06 | 36.137
|  |  | 10.16 | 4285 | 4260.06 | 4259.61 | 24.94 | 41.202
|  |  | 10.18 | 4335 | 4270.98 | 4270.53 | 64.02 | 41.343
|  |  | 10.2 | 4377 | 4282.64 | 4282.18 | 94.36 | 41.834
|  |  | 10.22 | 4257 | 4294.99 | 4294.53 | -37.99 | 41.834
|  |  | 10.24 | 4394 | 4307.98 | 4307.51 | 86.02 | 43.685
|  |  | 10.26 | 4409 | 4321.57 | 4321.1 | 87.43 | 46.383
|  |  | 10.28 | 4306 | 4335.7 | 4335.23 | -29.7 | 47.971
|  |  | 10.3 | 4377 | 4350.34 | 4349.86 | 26.66 | 48.095
|  |  | 10.32 | 4382 | 4365.45 | 4364.96 | 16.55 | 50.068
|  |  | 10.34 | 4394 | 4380.97 | 4380.47 | 13.03 | 50.068
|  |  | 10.36 | 4388 | 4396.87 | 4396.37 | -8.87 | 50.189
|  |  | 10.38 | 4531 | 4413.11 | 4412.6 | 117.89 | 52.633
|  |  | 10.4 | 4466 | 4429.65 | 4429.14 | 36.35 | 54.6
|  |  | 10.42 | 4396 | 4446.46 | 4445.94 | -50.46 | 54.6
|  |  | 10.44 | 4359 | 4463.5 | 4462.98 | -104.5 | 56.017
|  |  | 10.46 | 4488 | 4480.74 | 4480.21 | 7.26 | 56.128
|  |  | 10.48 | 4439 | 4498.14 | 4497.61 | -59.14 | 56.128
|  |  | 10.5 | 4531 | 4515.68 | 4515.14 | 15.32 | 59.865
|  |  | 10.52 | 4658 | 4533.33 | 4532.78 | 124.67 | 60.241
|  |  | 10.54 | 4612 | 4551.05 | 4550.49 | 60.95 | 61.574
|  |  | 10.56 | 4492 | 4568.82 | 4568.26 | -76.82 | 61.574
|  |  | 10.58 | 4500 | 4586.61 | 4586.04 | -86.61 | 65.12
|  |  | 10.6 | 4498 | 4604.39 | 4603.82 | -106.39 | 65.12
|  |  | 10.62 | 4574 | 4622.15 | 4621.57 | -48.15 | 65.222
|  |  | 10.64 | 4673 | 4639.86 | 4639.27 | 33.14 | 65.581
|  |  | 10.66 | 4670 | 4657.5 | 4656.9 | 12.5 | 65.581
|  |  | 10.68 | 4660 | 4675.04 | 4674.44 | -15.04 | 65.784
|  |  | 10.7 | 4601 | 4692.47 | 4691.86 | -91.47 | 66.954
|  |  | 10.72 | 4751 | 4709.76 | 4709.14 | 41.24 | 66.954
|  |  | 10.74 | 4747 | 4726.9 | 4726.28 | 20.1 | 69.015
|  |  | 10.76 | 4565 | 4743.88 | 4743.24 | -178.88 | 69.015
|  |  | 10.78 | 4898 | 4760.67 | 4760.02 | 137.33 | 69.213
|  |  | 10.8 | 4792 | 4777.26 | 4776.6 | 14.74 | 70.898
|  |  | 10.82 | 4802 | 4793.63 | 4792.97 | 8.37 | 71.931
|  |  | 10.84 | 4795 | 4809.77 | 4809.1 | -14.77 | 72.029
|  |  | 10.86 | 4785 | 4825.67 | 4824.99 | -40.67 | 75.233
|  |  | 10.88 | 4740 | 4841.32 | 4840.63 | -101.32 | 75.666
|  |  | 10.9 | 4784 | 4856.7 | 4856 | -72.7 | 75.857
|  |  | 10.92 | 4781 | 4871.8 | 4871.09 | -90.8 | 75.857
|  |  | 10.94 | 4856 | 4886.61 | 4885.89 | -30.61 | 76.865
|  |  | 10.96 | 4874 | 4901.13 | 4900.4 | -27.13 | 76.865
|  |  | 10.98 | 4937 | 4915.34 | 4914.6 | 21.66 | 76.96
|  |  | 11 | 4985 | 4929.24 | 4928.49 | 55.76 | 76.96
|  |  | 11.02 | 5024 | 4942.82 | 4942.06 | 81.18 | 78.718
|  |  | 11.04 | 5044 | 4956.07 | 4955.29 | 87.93 | 78.775
|  |  | 11.06 | 4913 | 4968.98 | 4968.2 | -55.98 | 80.23
|  |  | 11.08 | 4962 | 4981.56 | 4980.76 | -19.56 | 80.23
|  |  | 11.1 | 5018 | 4993.79 | 4992.98 | 24.21 | 80.694
|  |  | 11.12 | 5036 | 5005.67 | 5004.85 | 30.33 | 80.694
|  |  | 11.14 | 5103 | 5017.2 | 5016.36 | 85.8 | 81.923
|  |  | 11.16 | 4955 | 5028.37 | 5027.52 | -73.37 | 81.923
|  |  | 11.18 | 5031 | 5039.18 | 5038.32 | -8.18 | 83.747
|  |  | 11.2 | 5038 | 5049.63 | 5048.75 | -11.63 | 85.347
|  |  | 11.22 | 5139 | 5059.71 | 5058.82 | 79.29 | 85.347
|  |  | 11.24 | 5097 | 5069.43 | 5068.52 | 27.57 | 85.508
|  |  | 11.26 | 5078 | 5078.78 | 5077.86 | -0.78 | 85.508
|  |  | 11.28 | 5052 | 5087.76 | 5086.82 | -35.76 | 86.645
|  |  | 11.3 | 5177 | 5096.37 | 5095.42 | 80.63 | 89.591
|  |  | 11.32 | 5105 | 5104.61 | 5103.64 | 0.39 | 89.832
|  |  | 11.34 | 5082 | 5112.48 | 5111.5 | -30.48
|  |  | 11.36 | 5163 | 5119.99 | 5118.99 | 43.01
|  |  | 11.38 | 5093 | 5127.12 | 5126.11 | -34.12
|  |  | 11.4 | 5044 | 5133.89 | 5132.86 | -89.89
|  |  | 11.42 | 5066 | 5140.3 | 5139.24 | -74.3
|  |  | 11.44 | 5224 | 5146.34 | 5145.27 | 77.66
|  |  | 11.46 | 5235 | 5152.02 | 5150.93 | 82.98
|  |  | 11.48 | 5116 | 5157.35 | 5156.23 | -41.35
|  |  | 11.5 | 5329 | 5162.32 | 5161.18 | 166.68
|  |  | 11.52 | 5218 | 5166.93 | 5165.77 | 51.07
|  |  | 11.54 | 5120 | 5171.2 | 5170.02 | -51.2
|  |  | 11.56 | 5190 | 5175.12 | 5173.91 | 14.88
|  |  | 11.58 | 5008 | 5178.7 | 5177.46 | -170.7
|  |  | 11.6 | 5190 | 5181.93 | 5180.68 | 8.07
|  |  | 11.62 | 5130 | 5184.84 | 5183.55 | -54.84
|  |  | 11.64 | 5202 | 5187.41 | 5186.1 | 14.59
|  |  | 11.66 | 5220 | 5189.65 | 5188.31 | 30.35
|  |  | 11.68 | 5216 | 5191.57 | 5190.21 | 24.43
|  |  | 11.7 | 5339 | 5193.18 | 5191.78 | 145.82
|  |  | 11.72 | 5299 | 5194.47 | 5193.04 | 104.53
|  |  | 11.74 | 5278 | 5195.45 | 5194 | 82.55
|  |  | 11.76 | 5218 | 5196.13 | 5194.65 | 21.87
|  |  | 11.78 | 5237 | 5196.52 | 5195 | 40.48
|  |  | 11.8 | 5124 | 5196.61 | 5195.05 | -72.61
|  |  | 11.82 | 5166 | 5196.41 | 5194.82 | -30.41
|  |  | 11.84 | 5163 | 5195.93 | 5194.3 | -32.93
|  |  | 11.86 | 5299 | 5195.18 | 5193.51 | 103.82
|  |  | 11.88 | 5261 | 5194.15 | 5192.44 | 66.85
|  |  | 11.9 | 5187 | 5192.86 | 5191.11 | -5.86
|  |  | 11.92 | 5194 | 5191.31 | 5189.52 | 2.69
|  |  | 11.94 | 5272 | 5189.51 | 5187.67 | 82.49
|  |  | 11.96 | 5190 | 5187.46 | 5185.57 | 2.54
|  |  | 11.98 | 5202 | 5185.17 | 5183.23 | 16.83
|  |  | 12 | 5081 | 5182.64 | 5180.66 | -101.64
|  |  | 12.02 | 5146 | 5179.89 | 5177.85 | -33.89
|  |  | 12.04 | 5159 | 5176.91 | 5174.82 | -17.91
|  |  | 12.06 | 5212 | 5173.71 | 5171.56 | 38.29
|  |  | 12.08 | 5201 | 5170.31 | 5168.1 | 30.69
|  |  | 12.1 | 5271 | 5166.7 | 5164.42 | 104.3
|  |  | 12.12 | 5117 | 5162.89 | 5160.55 | -45.89
|  |  | 12.14 | 5197 | 5158.88 | 5156.48 | 38.12
|  |  | 12.16 | 5183 | 5154.7 | 5152.22 | 28.3
|  |  | 12.18 | 5055 | 5150.33 | 5147.77 | -95.33
|  |  | 12.2 | 5139 | 5145.79 | 5143.15 | -6.79
|  |  | 12.22 | 5184 | 5141.08 | 5138.36 | 42.92
|  |  | 12.24 | 5159 | 5136.21 | 5133.41 | 22.79
|  |  | 12.26 | 5099 | 5131.18 | 5128.29 | -32.18
|  |  | 12.28 | 5135 | 5126.01 | 5123.02 | 8.99
|  |  | 12.3 | 5052 | 5120.7 | 5117.61 | -68.7
|  |  | 12.32 | 5028 | 5115.25 | 5112.06 | -87.25
|  |  | 12.34 | 5075 | 5109.67 | 5106.37 | -34.67
|  |  | 12.36 | 5127 | 5103.97 | 5100.55 | 23.03
|  |  | 12.38 | 5034 | 5098.15 | 5094.6 | -64.15
|  |  | 12.4 | 5024 | 5092.22 | 5088.55 | -68.22
|  |  | 12.42 | 5137 | 5086.19 | 5082.37 | 50.81
|  |  | 12.44 | 5114 | 5080.06 | 5076.1 | 33.94
|  |  | 12.46 | 4982 | 5073.84 | 5069.72 | -91.84
|  |  | 12.48 | 4968 | 5067.53 | 5063.25 | -99.53
|  |  | 12.5 | 5046 | 5061.15 | 5056.69 | -15.15
|  |  | 12.52 | 5148 | 5054.71 | 5050.05 | 93.29
|  |  | 12.54 | 5090 | 5048.2 | 5043.33 | 41.8
|  |  | 12.56 | 5005 | 5041.64 | 5036.54 | -36.64
|  |  | 12.58 | 4995 | 5035.05 | 5029.68 | -40.05
|  |  | 12.6 | 5040 | 5028.43 | 5022.76 | 11.57
|  |  | 12.62 | 5046 | 5021.81 | 5015.79 | 24.19
|  |  | 12.64 | 5016 | 5015.21 | 5008.76 | 0.79
|  |  | 12.66 | 4997 | 5008.66 | 5001.69 | -11.66
|  |  | 12.68 | 4912 | 5002.21 | 4994.58 | -90.21
|  |  | 12.7 | 4992 | 4995.91 | 4987.44 | -3.91
|  |  | 12.72 | 4953 | 4989.85 | 4980.26 | -36.85
|  |  | 12.74 | 5027 | 4984.13 | 4973.06 | 42.87
|  |  | 12.76 | 4943 | 4978.88 | 4965.84 | -35.88
|  |  | 12.78 | 5037 | 4974.28 | 4958.61 | 62.72
|  |  | 12.8 | 5038 | 4970.57 | 4951.36 | 67.43
|  |  | 12.82 | 4944 | 4968.04 | 4944.11 | -24.04
|  |  | 12.84 | 5060 | 4967.06 | 4936.86 | 92.94
|  |  | 12.86 | 5018 | 4968.07 | 4929.61 | 49.93
|  |  | 12.88 | 5095 | 4971.62 | 4922.37 | 123.38
|  |  | 12.9 | 5165 | 4978.36 | 4915.14 | 186.64
|  |  | 12.92 | 5121 | 4989.05 | 4907.93 | 131.95
|  |  | 12.94 | 5035 | 5004.52 | 4900.73 | 30.48
|  |  | 12.96 | 5063 | 5025.73 | 4893.57 | 37.27
|  |  | 12.98 | 5169 | 5053.69 | 4886.43 | 115.31
|  |  | 13 | 5265 | 5089.47 | 4879.33 | 175.53
|  |  | 13.02 | 5219 | 5134.12 | 4872.27 | 84.88
|  |  | 13.04 | 5175 | 5188.66 | 4865.25 | -13.66
|  |  | 13.06 | 5245 | 5253.97 | 4858.27 | -8.97
|  |  | 13.08 | 5375 | 5330.78 | 4851.34 | 44.22
|  |  | 13.1 | 5396 | 5419.5 | 4844.47 | -23.5
|  |  | 13.12 | 5553 | 5520.25 | 4837.65 | 32.75
|  |  | 13.14 | 5476 | 5632.7 | 4830.89 | -156.7
|  |  | 13.16 | 5744 | 5756.02 | 4824.2 | -12.02
|  |  | 13.18 | 5746 | 5888.89 | 4817.57 | -142.89
|  |  | 13.2 | 5955 | 6029.4 | 4811.02 | -74.4
|  |  | 13.22 | 6042 | 6175.1 | 4804.53 | -133.1
|  |  | 13.24 | 6015 | 6323.02 | 4798.13 | -308.02
|  |  | 13.26 | 6321 | 6469.77 | 4791.81 | -148.77
|  |  | 13.28 | 6296 | 6611.59 | 4785.57 | -315.59
|  |  | 13.3 | 6584 | 6744.52 | 4779.41 | -160.52
|  |  | 13.32 | 6665 | 6864.57 | 4773.35 | -199.57
|  |  | 13.34 | 6933 | 6967.87 | 4767.38 | -34.87
|  |  | 13.36 | 7036 | 7050.88 | 4761.5 | -14.88
|  |  | 13.38 | 7080 | 7110.6 | 4755.72 | -30.6
|  |  | 13.4 | 7141 | 7144.73 | 4750.04 | -3.73
|  |  | 13.42 | 7096 | 7151.83 | 4744.47 | -55.83
|  |  | 13.44 | 7152 | 7131.46 | 4739 | 20.54
|  |  | 13.46 | 7088 | 7084.17 | 4733.63 | 3.83
|  |  | 13.48 | 6927 | 7011.45 | 4728.38 | -84.45
|  |  | 13.5 | 6838 | 6915.68 | 4723.24 | -77.68
|  |  | 13.52 | 6611 | 6799.92 | 4718.22 | -188.92
|  |  | 13.54 | 6482 | 6667.75 | 4713.31 | -185.75
|  |  | 13.56 | 6499 | 6523.05 | 4708.53 | -24.05
|  |  | 13.58 | 6178 | 6369.82 | 4703.86 | -191.82
|  |  | 13.6 | 5933 | 6212.02 | 4699.32 | -279.02
|  |  | 13.62 | 5778 | 6053.37 | 4694.9 | -275.37
|  |  | 13.64 | 5758 | 5897.25 | 4690.61 | -139.25
|  |  | 13.66 | 5669 | 5746.58 | 4686.45 | -77.58
|  |  | 13.68 | 5467 | 5603.79 | 4682.42 | -136.79
|  |  | 13.7 | 5453 | 5470.72 | 4678.52 | -17.72
|  |  | 13.72 | 5478 | 5348.68 | 4674.76 | 129.32
|  |  | 13.74 | 5106 | 5238.44 | 4671.13 | -132.44
|  |  | 13.76 | 5072 | 5140.31 | 4667.63 | -68.31
|  |  | 13.78 | 5113 | 5054.15 | 4664.28 | 58.85
|  |  | 13.8 | 5066 | 4979.51 | 4661.06 | 86.49
|  |  | 13.82 | 4941 | 4915.68 | 4657.98 | 25.32
|  |  | 13.84 | 4820 | 4861.75 | 4655.05 | -41.75
|  |  | 13.86 | 4905 | 4816.71 | 4652.26 | 88.29
|  |  | 13.88 | 4834 | 4779.52 | 4649.61 | 54.48
|  |  | 13.9 | 4902 | 4749.1 | 4647.11 | 152.9
|  |  | 13.92 | 4837 | 4724.47 | 4644.75 | 112.53
|  |  | 13.94 | 4822 | 4704.68 | 4642.54 | 117.32
|  |  | 13.96 | 4846 | 4688.91 | 4640.48 | 157.09
|  |  | 13.98 | 4648 | 4676.4 | 4638.56 | -28.4
|  |  | 14 | 4838 | 4666.53 | 4636.8 | 171.47
|  |  | 14.02 | 4832 | 4658.77 | 4635.18 | 173.23
|  |  | 14.04 | 4798 | 4652.68 | 4633.71 | 145.32
|  |  | 14.06 | 4648 | 4647.9 | 4632.39 | 0.1
|  |  | 14.08 | 4715 | 4644.14 | 4631.23 | 70.86
|  |  | 14.1 | 4717 | 4641.2 | 4630.21 | 75.8
|  |  | 14.12 | 4699 | 4638.89 | 4629.35 | 60.11
|  |  | 14.14 | 4595 | 4637.08 | 4628.64 | -42.08
|  |  | 14.16 | 4609 | 4635.69 | 4628.08 | -26.69
|  |  | 14.18 | 4732 | 4634.63 | 4627.68 | 97.37
|  |  | 14.2 | 4680 | 4633.87 | 4627.42 | 46.13
|  |  | 14.22 | 4834 | 4633.35 | 4627.32 | 200.65
|  |  | 14.24 | 4666 | 4633.05 | 4627.37 | 32.95
|  |  | 14.26 | 4552 | 4632.95 | 4627.57 | -80.95
|  |  | 14.28 | 4665 | 4633.05 | 4627.93 | 31.95
|  |  | 14.3 | 4674 | 4633.32 | 4628.44 | 40.68
|  |  | 14.32 | 4688 | 4633.77 | 4629.09 | 54.23
|  |  | 14.34 | 4627 | 4634.39 | 4629.91 | -7.39
|  |  | 14.36 | 4637 | 4635.18 | 4630.87 | 1.82
|  |  | 14.38 | 4725 | 4636.13 | 4631.98 | 88.87
|  |  | 14.4 | 4689 | 4637.23 | 4633.24 | 51.77
|  |  | 14.42 | 4631 | 4638.5 | 4634.66 | -7.5
|  |  | 14.44 | 4703 | 4639.93 | 4636.22 | 63.07
|  |  | 14.46 | 4739 | 4641.51 | 4637.93 | 97.49
|  |  | 14.48 | 4734 | 4643.25 | 4639.79 | 90.75
|  |  | 14.5 | 4685 | 4645.14 | 4641.8 | 39.86
|  |  | 14.52 | 4622 | 4647.19 | 4643.95 | -25.19
|  |  | 14.54 | 4715 | 4649.38 | 4646.25 | 65.62
|  |  | 14.56 | 4568 | 4651.73 | 4648.7 | -83.73
|  |  | 14.58 | 4812 | 4654.23 | 4651.29 | 157.77
|  |  | 14.6 | 4695 | 4656.87 | 4654.03 | 38.13
|  |  | 14.62 | 4583 | 4659.66 | 4656.9 | -76.66
|  |  | 14.64 | 4688 | 4662.6 | 4659.92 | 25.4
|  |  | 14.66 | 4835 | 4665.68 | 4663.08 | 169.32
|  |  | 14.68 | 4751 | 4668.91 | 4666.38 | 82.09
|  |  | 14.7 | 4740 | 4672.27 | 4669.82 | 67.73
|  |  | 14.72 | 4661 | 4675.78 | 4673.39 | -14.78
|  |  | 14.74 | 4525 | 4679.43 | 4677.1 | -154.43
|  |  | 14.76 | 4746 | 4683.21 | 4680.95 | 62.79
|  |  | 14.78 | 4741 | 4687.13 | 4684.93 | 53.87
|  |  | 14.8 | 4831 | 4691.19 | 4689.04 | 139.81
|  |  | 14.82 | 4823 | 4695.38 | 4693.28 | 127.62
|  |  | 14.84 | 4718 | 4699.7 | 4697.65 | 18.3
|  |  | 14.86 | 4657 | 4704.15 | 4702.15 | -47.15
|  |  | 14.88 | 4709 | 4708.73 | 4706.78 | 0.27
|  |  | 14.9 | 4749 | 4713.44 | 4711.53 | 35.56
|  |  | 14.92 | 4733 | 4718.27 | 4716.41 | 14.73
|  |  | 14.94 | 4722 | 4723.22 | 4721.41 | -1.22
|  |  | 14.96 | 4797 | 4728.3 | 4726.53 | 68.7
|  |  | 14.98 | 4635 | 4733.5 | 4731.77 | -98.5
|  |  | 15 | 4817 | 4738.82 | 4737.12 | 78.18
|  |  | 15.02 | 4637 | 4744.26 | 4742.59 | -107.26
|  |  | 15.04 | 4808 | 4749.81 | 4748.18 | 58.19
|  |  | 15.06 | 4772 | 4755.47 | 4753.88 | 16.53
|  |  | 15.08 | 4754 | 4761.24 | 4759.68 | -7.24
|  |  | 15.1 | 4728 | 4767.13 | 4765.6 | -39.13
|  |  | 15.12 | 4824 | 4773.12 | 4771.62 | 50.88
|  |  | 15.14 | 4822 | 4779.22 | 4777.75 | 42.78
|  |  | 15.16 | 4759 | 4785.42 | 4783.98 | -26.42
|  |  | 15.18 | 4654 | 4791.73 | 4790.31 | -137.73
|  |  | 15.2 | 4909 | 4798.13 | 4796.74 | 110.87
|  |  | 15.22 | 4686 | 4804.64 | 4803.27 | -118.64
|  |  | 15.24 | 4824 | 4811.24 | 4809.89 | 12.76
|  |  | 15.26 | 4776 | 4817.93 | 4816.61 | -41.93
|  |  | 15.28 | 4778 | 4824.72 | 4823.42 | -46.72
|  |  | 15.3 | 4961 | 4831.59 | 4830.31 | 129.41
|  |  | 15.32 | 4872 | 4838.55 | 4837.3 | 33.45
|  |  | 15.34 | 4899 | 4845.6 | 4844.36 | 53.4
|  |  | 15.36 | 4932 | 4852.73 | 4851.51 | 79.27
|  |  | 15.38 | 4824 | 4859.94 | 4858.74 | -35.94
|  |  | 15.4 | 4887 | 4867.24 | 4866.05 | 19.76
|  |  | 15.42 | 4901 | 4874.6 | 4873.44 | 26.4
|  |  | 15.44 | 4904 | 4882.04 | 4880.9 | 21.96
|  |  | 15.46 | 4732 | 4889.56 | 4888.43 | -157.56
|  |  | 15.48 | 4856 | 4897.14 | 4896.03 | -41.14
|  |  | 15.5 | 4876 | 4904.79 | 4903.69 | -28.79
|  |  | 15.52 | 4829 | 4912.51 | 4911.43 | -83.51
|  |  | 15.54 | 4973 | 4920.28 | 4919.22 | 52.72
|  |  | 15.56 | 4806 | 4928.12 | 4927.07 | -122.12
|  |  | 15.58 | 4939 | 4936.02 | 4934.99 | 2.98
|  |  | 15.6 | 5033 | 4943.98 | 4942.96 | 89.02
|  |  | 15.62 | 4915 | 4951.98 | 4950.98 | -36.98
|  |  | 15.64 | 4877 | 4960.04 | 4959.05 | -83.04
|  |  | 15.66 | 5025 | 4968.15 | 4967.17 | 56.85
|  |  | 15.68 | 4937 | 4976.31 | 4975.34 | -39.31
|  |  | 15.7 | 4938 | 4984.52 | 4983.55 | -46.52
|  |  | 15.72 | 5036 | 4992.76 | 4991.8 | 43.24
|  |  | 15.74 | 4929 | 5001.04 | 5000.09 | -72.04
|  |  | 15.76 | 4858 | 5009.35 | 5008.42 | -151.35
|  |  | 15.78 | 5058 | 5017.71 | 5016.78 | 40.29
|  |  | 15.8 | 4995 | 5026.09 | 5025.18 | -31.09
|  |  | 15.82 | 4950 | 5034.51 | 5033.6 | -84.51
|  |  | 15.84 | 5098 | 5042.95 | 5042.05 | 55.05
|  |  | 15.86 | 5009 | 5051.41 | 5050.52 | -42.41
|  |  | 15.88 | 4959 | 5059.9 | 5059.02 | -100.9
|  |  | 15.9 | 5003 | 5068.41 | 5067.54 | -65.41
|  |  | 15.92 | 5216 | 5076.93 | 5076.07 | 139.07
|  |  | 15.94 | 5124 | 5085.47 | 5084.62 | 38.53
|  |  | 15.96 | 5077 | 5094.02 | 5093.18 | -17.02
|  |  | 15.98 | 5107 | 5102.58 | 5101.75 | 4.42
|  |  | 16 | 5077 | 5111.15 | 5110.32 | -34.15
|  |  | 16.02 | 4999 | 5119.73 | 5118.91 | -120.73
|  |  | 16.04 | 5169 | 5128.31 | 5127.49 | 40.69
|  |  | 16.06 | 5094 | 5136.88 | 5136.08 | -42.88
|  |  | 16.08 | 5158 | 5145.46 | 5144.66 | 12.54
|  |  | 16.1 | 5160 | 5154.03 | 5153.24 | 5.97
|  |  | 16.12 | 4990 | 5162.59 | 5161.81 | -172.59
|  |  | 16.14 | 5108 | 5171.15 | 5170.37 | -63.15
|  |  | 16.16 | 5122 | 5179.69 | 5178.92 | -57.69
|  |  | 16.18 | 5090 | 5188.22 | 5187.45 | -98.22
|  |  | 16.2 | 5156 | 5196.73 | 5195.97 | -40.73
|  |  | 16.22 | 5328 | 5205.22 | 5204.47 | 122.78
|  |  | 16.24 | 5154 | 5213.69 | 5212.95 | -59.69
|  |  | 16.26 | 5194 | 5222.14 | 5221.4 | -28.14
|  |  | 16.28 | 5164 | 5230.56 | 5229.83 | -66.56
|  |  | 16.3 | 5327 | 5238.96 | 5238.22 | 88.04
|  |  | 16.32 | 5252 | 5247.32 | 5246.59 | 4.68
|  |  | 16.34 | 5137 | 5255.65 | 5254.93 | -118.65
|  |  | 16.36 | 5298 | 5263.94 | 5263.22 | 34.06
|  |  | 16.38 | 5351 | 5272.19 | 5271.48 | 78.81
|  |  | 16.4 | 5280 | 5280.41 | 5279.7 | -0.41
|  |  | 16.42 | 5288 | 5288.58 | 5287.88 | -0.58
|  |  | 16.44 | 5246 | 5296.71 | 5296.01 | -50.71
|  |  | 16.46 | 5291 | 5304.79 | 5304.1 | -13.79
|  |  | 16.48 | 5348 | 5312.82 | 5312.13 | 35.18
|  |  | 16.5 | 5323 | 5320.8 | 5320.12 | 2.2
|  |  | 16.52 | 5348 | 5328.73 | 5328.05 | 19.27
|  |  | 16.54 | 5360 | 5336.6 | 5335.93 | 23.4
|  |  | 16.56 | 5342 | 5344.41 | 5343.74 | -2.41
|  |  | 16.58 | 5366 | 5352.17 | 5351.5 | 13.83
|  |  | 16.6 | 5451 | 5359.86 | 5359.2 | 91.14
|  |  | 16.62 | 5299 | 5367.49 | 5366.83 | -68.49
|  |  | 16.64 | 5351 | 5375.05 | 5374.39 | -24.05
|  |  | 16.66 | 5408 | 5382.54 | 5381.88 | 25.46
|  |  | 16.68 | 5374 | 5389.96 | 5389.31 | -15.96
|  |  | 16.7 | 5414 | 5397.31 | 5396.66 | 16.69
|  |  | 16.72 | 5306 | 5404.58 | 5403.94 | -98.58
|  |  | 16.74 | 5355 | 5411.78 | 5411.14 | -56.78
|  |  | 16.76 | 5395 | 5418.9 | 5418.26 | -23.9
|  |  | 16.78 | 5366 | 5425.94 | 5425.3 | -59.94
|  |  | 16.8 | 5355 | 5432.9 | 5432.26 | -77.9
|  |  | 16.82 | 5409 | 5439.77 | 5439.14 | -30.77
|  |  | 16.84 | 5378 | 5446.56 | 5445.93 | -68.56
|  |  | 16.86 | 5397 | 5453.26 | 5452.63 | -56.26
|  |  | 16.88 | 5610 | 5459.86 | 5459.24 | 150.14
|  |  | 16.9 | 5446 | 5466.38 | 5465.76 | -20.38
|  |  | 16.92 | 5348 | 5472.81 | 5472.19 | -124.81
|  |  | 16.94 | 5496 | 5479.13 | 5478.52 | 16.87
|  |  | 16.96 | 5506 | 5485.37 | 5484.75 | 20.63
|  |  | 16.98 | 5436 | 5491.5 | 5490.89 | -55.5
|  |  | 17 | 5604 | 5497.54 | 5496.92 | 106.46
|  |  | 17.02 | 5497 | 5503.47 | 5502.86 | -6.47
|  |  | 17.04 | 5405 | 5509.3 | 5508.69 | -104.3
|  |  | 17.06 | 5425 | 5515.02 | 5514.41 | -90.02
|  |  | 17.08 | 5416 | 5520.64 | 5520.03 | -104.64
|  |  | 17.1 | 5462 | 5526.15 | 5525.54 | -64.15
|  |  | 17.12 | 5588 | 5531.55 | 5530.95 | 56.45
|  |  | 17.14 | 5435 | 5536.84 | 5536.24 | -101.84
|  |  | 17.16 | 5528 | 5542.01 | 5541.41 | -14.01
|  |  | 17.18 | 5585 | 5547.08 | 5546.48 | 37.92
|  |  | 17.2 | 5599 | 5552.02 | 5551.43 | 46.98
|  |  | 17.22 | 5520 | 5556.86 | 5556.26 | -36.86
|  |  | 17.24 | 5628 | 5561.57 | 5560.98 | 66.43
|  |  | 17.26 | 5528 | 5566.16 | 5565.57 | -38.16
|  |  | 17.28 | 5493 | 5570.64 | 5570.05 | -77.64
|  |  | 17.3 | 5541 | 5574.99 | 5574.4 | -33.99
|  |  | 17.32 | 5425 | 5579.22 | 5578.64 | -154.22
|  |  | 17.34 | 5421 | 5583.33 | 5582.74 | -162.33
|  |  | 17.36 | 5578 | 5587.31 | 5586.73 | -9.31
|  |  | 17.38 | 5639 | 5591.17 | 5590.58 | 47.83
|  |  | 17.4 | 5549 | 5594.9 | 5594.31 | -45.9
|  |  | 17.42 | 5609 | 5598.5 | 5597.92 | 10.5
|  |  | 17.44 | 5715 | 5601.97 | 5601.39 | 113.03
|  |  | 17.46 | 5496 | 5605.31 | 5604.73 | -109.31
|  |  | 17.48 | 5670 | 5608.52 | 5607.94 | 61.48
|  |  | 17.5 | 5657 | 5611.6 | 5611.02 | 45.4
|  |  | 17.52 | 5505 | 5614.55 | 5613.97 | -109.55
|  |  | 17.54 | 5570 | 5617.37 | 5616.79 | -47.37
|  |  | 17.56 | 5694 | 5620.04 | 5619.47 | 73.96
|  |  | 17.58 | 5611 | 5622.59 | 5622.01 | -11.59
|  |  | 17.6 | 5598 | 5625 | 5624.42 | -27
|  |  | 17.62 | 5519 | 5627.27 | 5626.69 | -108.27
|  |  | 17.64 | 5589 | 5629.41 | 5628.83 | -40.41
|  |  | 17.66 | 5602 | 5631.4 | 5630.83 | -29.4
|  |  | 17.68 | 5632 | 5633.26 | 5632.69 | -1.26
|  |  | 17.7 | 5622 | 5634.98 | 5634.41 | -12.98
|  |  | 17.72 | 5523 | 5636.57 | 5635.99 | -113.57
|  |  | 17.74 | 5687 | 5638.01 | 5637.43 | 48.99
|  |  | 17.76 | 5594 | 5639.31 | 5638.73 | -45.31
|  |  | 17.78 | 5634 | 5640.47 | 5639.9 | -6.47
|  |  | 17.8 | 5585 | 5641.49 | 5640.92 | -56.49
|  |  | 17.82 | 5657 | 5642.37 | 5641.79 | 14.63
|  |  | 17.84 | 5590 | 5643.11 | 5642.53 | -53.11
|  |  | 17.86 | 5727 | 5643.7 | 5643.13 | 83.3
|  |  | 17.88 | 5683 | 5644.16 | 5643.58 | 38.84
|  |  | 17.9 | 5680 | 5644.47 | 5643.89 | 35.53
|  |  | 17.92 | 5596 | 5644.63 | 5644.06 | -48.63
|  |  | 17.94 | 5689 | 5644.66 | 5644.08 | 44.34
|  |  | 17.96 | 5666 | 5644.54 | 5643.96 | 21.46
|  |  | 17.98 | 5796 | 5644.28 | 5643.7 | 151.72
|  |  | 18 | 5594 | 5643.88 | 5643.3 | -49.88
|  |  | 18.02 | 5637 | 5643.33 | 5642.75 | -6.33
|  |  | 18.04 | 5571 | 5642.64 | 5642.06 | -71.64
|  |  | 18.06 | 5593 | 5641.81 | 5641.23 | -48.81
|  |  | 18.08 | 5671 | 5640.83 | 5640.25 | 30.17
|  |  | 18.1 | 5765 | 5639.72 | 5639.14 | 125.28
|  |  | 18.12 | 5546 | 5638.46 | 5637.87 | -92.46
|  |  | 18.14 | 5745 | 5637.05 | 5636.47 | 107.95
|  |  | 18.16 | 5626 | 5635.51 | 5634.92 | -9.51
|  |  | 18.18 | 5595 | 5633.82 | 5633.24 | -38.82
|  |  | 18.2 | 5702 | 5631.99 | 5631.41 | 70.01
|  |  | 18.22 | 5695 | 5630.02 | 5629.44 | 64.98
|  |  | 18.24 | 5721 | 5627.91 | 5627.32 | 93.09
|  |  | 18.26 | 5729 | 5625.66 | 5625.07 | 103.34
|  |  | 18.28 | 5646 | 5623.26 | 5622.68 | 22.74
|  |  | 18.3 | 5773 | 5620.73 | 5620.14 | 152.27
|  |  | 18.32 | 5650 | 5618.06 | 5617.47 | 31.94
|  |  | 18.34 | 5716 | 5615.25 | 5614.66 | 100.75
|  |  | 18.36 | 5595 | 5612.3 | 5611.71 | -17.3
|  |  | 18.38 | 5568 | 5609.21 | 5608.62 | -41.21
|  |  | 18.4 | 5704 | 5605.99 | 5605.39 | 98.01
|  |  | 18.42 | 5691 | 5602.63 | 5602.03 | 88.37
|  |  | 18.44 | 5653 | 5599.13 | 5598.53 | 53.87
|  |  | 18.46 | 5719 | 5595.5 | 5594.9 | 123.5
|  |  | 18.48 | 5640 | 5591.73 | 5591.13 | 48.27
|  |  | 18.5 | 5652 | 5587.83 | 5587.23 | 64.17
|  |  | 18.52 | 5605 | 5583.79 | 5583.19 | 21.21
|  |  | 18.54 | 5711 | 5579.62 | 5579.02 | 131.38
|  |  | 18.56 | 5592 | 5575.32 | 5574.72 | 16.68
|  |  | 18.58 | 5357 | 5570.89 | 5570.29 | -213.89
|  |  | 18.6 | 5613 | 5566.33 | 5565.72 | 46.67
|  |  | 18.62 | 5520 | 5561.64 | 5561.03 | -41.64
|  |  | 18.64 | 5520 | 5556.82 | 5556.21 | -36.82
|  |  | 18.66 | 5615 | 5551.88 | 5551.26 | 63.12
|  |  | 18.68 | 5589 | 5546.8 | 5546.19 | 42.2
|  |  | 18.7 | 5534 | 5541.6 | 5540.99 | -7.6
|  |  | 18.72 | 5637 | 5536.28 | 5535.66 | 100.72
|  |  | 18.74 | 5668 | 5530.83 | 5530.21 | 137.17
|  |  | 18.76 | 5572 | 5525.26 | 5524.64 | 46.74
|  |  | 18.78 | 5660 | 5519.57 | 5518.95 | 140.43
|  |  | 18.8 | 5511 | 5513.76 | 5513.13 | -2.76
|  |  | 18.82 | 5530 | 5507.83 | 5507.2 | 22.17
|  |  | 18.84 | 5487 | 5501.78 | 5501.15 | -14.78
|  |  | 18.86 | 5669 | 5495.61 | 5494.98 | 173.39
|  |  | 18.88 | 5616 | 5489.33 | 5488.69 | 126.67
|  |  | 18.9 | 5595 | 5482.93 | 5482.29 | 112.07
|  |  | 18.92 | 5522 | 5476.42 | 5475.78 | 45.58
|  |  | 18.94 | 5481 | 5469.8 | 5469.15 | 11.2
|  |  | 18.96 | 5577 | 5463.06 | 5462.42 | 113.94
|  |  | 18.98 | 5430 | 5456.22 | 5455.57 | -26.22
|  |  | 19 | 5568 | 5449.26 | 5448.61 | 118.74
|  |  | 19.02 | 5458 | 5442.2 | 5441.55 | 15.8
|  |  | 19.04 | 5582 | 5435.03 | 5434.38 | 146.97
|  |  | 19.06 | 5579 | 5427.76 | 5427.1 | 151.24
|  |  | 19.08 | 5525 | 5420.38 | 5419.73 | 104.62
|  |  | 19.1 | 5346 | 5412.91 | 5412.24 | -66.91
|  |  | 19.12 | 5538 | 5405.33 | 5404.66 | 132.67
|  |  | 19.14 | 5492 | 5397.65 | 5396.98 | 94.35
|  |  | 19.16 | 5487 | 5389.87 | 5389.2 | 97.13
|  |  | 19.18 | 5401 | 5382 | 5381.33 | 19
|  |  | 19.2 | 5331 | 5374.03 | 5373.36 | -43.03
|  |  | 19.22 | 5460 | 5365.97 | 5365.29 | 94.03
|  |  | 19.24 | 5458 | 5357.81 | 5357.13 | 100.19
|  |  | 19.26 | 5279 | 5349.57 | 5348.88 | -70.57
|  |  | 19.28 | 5420 | 5341.23 | 5340.55 | 78.77
|  |  | 19.3 | 5280 | 5332.81 | 5332.12 | -52.81
|  |  | 19.32 | 5426 | 5324.3 | 5323.61 | 101.7
|  |  | 19.34 | 5387 | 5315.71 | 5315.01 | 71.29
|  |  | 19.36 | 5385 | 5307.03 | 5306.33 | 77.97
|  |  | 19.38 | 5271 | 5298.27 | 5297.56 | -27.27
|  |  | 19.4 | 5428 | 5289.43 | 5288.72 | 138.57
|  |  | 19.42 | 5325 | 5280.51 | 5279.8 | 44.49
|  |  | 19.44 | 5296 | 5271.51 | 5270.8 | 24.49
|  |  | 19.46 | 5316 | 5262.44 | 5261.72 | 53.56
|  |  | 19.48 | 5261 | 5253.29 | 5252.57 | 7.71
|  |  | 19.5 | 5283 | 5244.07 | 5243.35 | 38.93
|  |  | 19.52 | 5335 | 5234.78 | 5234.05 | 100.22
|  |  | 19.54 | 5116 | 5225.42 | 5224.69 | -109.42
|  |  | 19.56 | 5241 | 5216 | 5215.26 | 25
|  |  | 19.58 | 5077 | 5206.5 | 5205.76 | -129.5
|  |  | 19.6 | 5274 | 5196.94 | 5196.19 | 77.06
|  |  | 19.62 | 5327 | 5187.32 | 5186.57 | 139.68
|  |  | 19.64 | 5237 | 5177.63 | 5176.88 | 59.37
|  |  | 19.66 | 5319 | 5167.89 | 5167.13 | 151.11
|  |  | 19.68 | 5283 | 5158.09 | 5157.32 | 124.91
|  |  | 19.7 | 5154 | 5148.23 | 5147.46 | 5.77
|  |  | 19.72 | 5090 | 5138.31 | 5137.54 | -48.31
|  |  | 19.74 | 5141 | 5128.34 | 5127.56 | 12.66
|  |  | 19.76 | 5060 | 5118.32 | 5117.54 | -58.32
|  |  | 19.78 | 5038 | 5108.25 | 5107.46 | -70.25
|  |  | 19.8 | 5181 | 5098.13 | 5097.34 | 82.87
|  |  | 19.82 | 5151 | 5087.96 | 5087.16 | 63.04
|  |  | 19.84 | 5152 | 5077.75 | 5076.94 | 74.25
|  |  | 19.86 | 5119 | 5067.49 | 5066.68 | 51.51
|  |  | 19.88 | 5056 | 5057.19 | 5056.38 | -1.19
|  |  | 19.9 | 4953 | 5046.85 | 5046.03 | -93.85
|  |  | 19.92 | 5086 | 5036.47 | 5035.65 | 49.53
|  |  | 19.94 | 4995 | 5026.06 | 5025.22 | -31.06
|  |  | 19.96 | 4995 | 5015.6 | 5014.76 | -20.6
|  |  | 19.98 | 5068 | 5005.12 | 5004.27 | 62.88
|  |  | 20 | 4891 | 4994.6 | 4993.74 | -103.6
|  |  | 20.02 | 5023 | 4984.04 | 4983.19 | 38.96
|  |  | 20.04 | 4838 | 4973.46 | 4972.6 | -135.46
|  |  | 20.06 | 5035 | 4962.85 | 4961.98 | 72.15
|  |  | 20.08 | 5002 | 4952.21 | 4951.34 | 49.79
|  |  | 20.1 | 4879 | 4941.55 | 4940.67 | -62.55
|  |  | 20.12 | 4998 | 4930.87 | 4929.98 | 67.13
|  |  | 20.14 | 4902 | 4920.16 | 4919.26 | -18.16
|  |  | 20.16 | 5003 | 4909.43 | 4908.53 | 93.57
|  |  | 20.18 | 4915 | 4898.68 | 4897.77 | 16.32
|  |  | 20.2 | 4655 | 4887.92 | 4887 | -232.92
|  |  | 20.22 | 4784 | 4877.14 | 4876.22 | -93.14
|  |  | 20.24 | 4760 | 4866.34 | 4865.41 | -106.34
|  |  | 20.26 | 4948 | 4855.54 | 4854.6 | 92.46
|  |  | 20.28 | 4926 | 4844.72 | 4843.77 | 81.28
|  |  | 20.3 | 4809 | 4833.89 | 4832.94 | -24.89
|  |  | 20.32 | 4998 | 4823.05 | 4822.09 | 174.95
|  |  | 20.34 | 4702 | 4812.21 | 4811.24 | -110.21
|  |  | 20.36 | 4801 | 4801.36 | 4800.38 | -0.36
|  |  | 20.38 | 4761 | 4790.5 | 4789.52 | -29.5
|  |  | 20.4 | 4792 | 4779.64 | 4778.65 | 12.36
|  |  | 20.42 | 4779 | 4768.79 | 4767.78 | 10.21
|  |  | 20.44 | 4687 | 4757.93 | 4756.92 | -70.93
|  |  | 20.46 | 4576 | 4747.07 | 4746.05 | -171.07
|  |  | 20.48 | 4750 | 4736.22 | 4735.19 | 13.78
|  |  | 20.5 | 4751 | 4725.37 | 4724.33 | 25.63
|  |  | 20.52 | 4679 | 4714.52 | 4713.48 | -35.52
|  |  | 20.54 | 4644 | 4703.68 | 4702.63 | -59.68
|  |  | 20.56 | 4528 | 4692.85 | 4691.79 | -164.85
|  |  | 20.58 | 4605 | 4682.03 | 4680.96 | -77.03
|  |  | 20.6 | 4597 | 4671.23 | 4670.14 | -74.23
|  |  | 20.62 | 4569 | 4660.43 | 4659.33 | -91.43
|  |  | 20.64 | 4595 | 4649.64 | 4648.54 | -54.64
|  |  | 20.66 | 4652 | 4638.88 | 4637.76 | 13.12
|  |  | 20.68 | 4529 | 4628.12 | 4627 | -99.12
|  |  | 20.7 | 4528 | 4617.39 | 4616.25 | -89.39
|  |  | 20.72 | 4587 | 4606.67 | 4605.52 | -19.67
|  |  | 20.74 | 4622 | 4595.97 | 4594.81 | 26.03
|  |  | 20.76 | 4615 | 4585.29 | 4584.12 | 29.71
|  |  | 20.78 | 4567 | 4574.63 | 4573.45 | -7.63
|  |  | 20.8 | 4561 | 4564 | 4562.8 | -3
|  |  | 20.82 | 4525 | 4553.39 | 4552.18 | -28.39
|  |  | 20.84 | 4531 | 4542.81 | 4541.59 | -11.81
|  |  | 20.86 | 4290 | 4532.25 | 4531.01 | -242.25
|  |  | 20.88 | 4498 | 4521.72 | 4520.47 | -23.72
|  |  | 20.9 | 4432 | 4511.22 | 4509.95 | -79.22
|  |  | 20.92 | 4473 | 4500.74 | 4499.47 | -27.74
|  |  | 20.94 | 4481 | 4490.3 | 4489.01 | -9.3
|  |  | 20.96 | 4421 | 4479.89 | 4478.59 | -58.89
|  |  | 20.98 | 4492 | 4469.51 | 4468.19 | 22.49
|  |  | 21 | 4427 | 4459.16 | 4457.83 | -32.16
|  |  | 21.02 | 4428 | 4448.85 | 4447.51 | -20.85
|  |  | 21.04 | 4451 | 4438.58 | 4437.22 | 12.42
|  |  | 21.06 | 4510 | 4428.34 | 4426.96 | 81.66
|  |  | 21.08 | 4336 | 4418.14 | 4416.74 | -82.14
|  |  | 21.1 | 4412 | 4407.97 | 4406.56 | 4.03
|  |  | 21.12 | 4333 | 4397.85 | 4396.42 | -64.85
|  |  | 21.14 | 4359 | 4387.76 | 4386.31 | -28.76
|  |  | 21.16 | 4257 | 4377.72 | 4376.25 | -120.72
|  |  | 21.18 | 4448 | 4367.72 | 4366.23 | 80.28
|  |  | 21.2 | 4364 | 4357.75 | 4356.25 | 6.25
|  |  | 21.22 | 4251 | 4347.83 | 4346.31 | -96.83
|  |  | 21.24 | 4349 | 4337.96 | 4336.42 | 11.04
|  |  | 21.26 | 4138 | 4328.13 | 4326.57 | -190.13
|  |  | 21.28 | 4473 | 4318.35 | 4316.76 | 154.65
|  |  | 21.3 | 4328 | 4308.61 | 4307 | 19.39
|  |  | 21.32 | 4276 | 4298.91 | 4297.28 | -22.91
|  |  | 21.34 | 4188 | 4289.27 | 4287.62 | -101.27
|  |  | 21.36 | 4229 | 4279.67 | 4278 | -50.67
|  |  | 21.38 | 4226 | 4270.12 | 4268.42 | -44.12
|  |  | 21.4 | 4191 | 4260.62 | 4258.9 | -69.62
|  |  | 21.42 | 4154 | 4251.17 | 4249.42 | -97.17
|  |  | 21.44 | 4226 | 4241.77 | 4240 | -15.77
|  |  | 21.46 | 4026 | 4232.42 | 4230.62 | -206.42
|  |  | 21.48 | 4117 | 4223.12 | 4221.3 | -106.12
|  |  | 21.5 | 4094 | 4213.87 | 4212.02 | -119.87
|  |  | 21.52 | 4127 | 4204.68 | 4202.8 | -77.68
|  |  | 21.54 | 4136 | 4195.54 | 4193.63 | -59.54
|  |  | 21.56 | 4131 | 4186.45 | 4184.51 | -55.45
|  |  | 21.58 | 4187 | 4177.42 | 4175.45 | 9.58
|  |  | 21.6 | 4136 | 4168.44 | 4166.44 | -32.44
|  |  | 21.62 | 4133 | 4159.51 | 4157.48 | -26.51
|  |  | 21.64 | 4105 | 4150.64 | 4148.57 | -45.64
|  |  | 21.66 | 3977 | 4141.82 | 4139.72 | -164.82
|  |  | 21.68 | 4042 | 4133.06 | 4130.93 | -91.06
|  |  | 21.7 | 4119 | 4124.36 | 4122.19 | -5.36
|  |  | 21.72 | 4042 | 4115.71 | 4113.5 | -73.71
|  |  | 21.74 | 4056 | 4107.12 | 4104.87 | -51.12
|  |  | 21.76 | 4081 | 4098.59 | 4096.3 | -17.59
|  |  | 21.78 | 4028 | 4090.11 | 4087.78 | -62.11
|  |  | 21.8 | 4056 | 4081.69 | 4079.32 | -25.69
|  |  | 21.82 | 3970 | 4073.33 | 4070.92 | -103.33
|  |  | 21.84 | 4026 | 4065.03 | 4062.57 | -39.03
|  |  | 21.86 | 4052 | 4056.78 | 4054.27 | -4.78
|  |  | 21.88 | 3938 | 4048.59 | 4046.04 | -110.59
|  |  | 21.9 | 4027 | 4040.47 | 4037.86 | -13.47
|  |  | 21.92 | 4146 | 4032.4 | 4029.74 | 113.6
|  |  | 21.94 | 3930 | 4024.39 | 4021.67 | -94.39
|  |  | 21.96 | 3878 | 4016.43 | 4013.67 | -138.43
|  |  | 21.98 | 4026 | 4008.54 | 4005.72 | 17.46
|  |  | 22 | 3937 | 4000.71 | 3997.82 | -63.71
|  |  | 22.02 | 3967 | 3992.93 | 3989.99 | -25.93
|  |  | 22.04 | 3999 | 3985.22 | 3982.21 | 13.78
|  |  | 22.06 | 3877 | 3977.56 | 3974.49 | -100.56
|  |  | 22.08 | 3835 | 3969.97 | 3966.82 | -134.97
|  |  | 22.1 | 3881 | 3962.43 | 3959.22 | -81.43
|  |  | 22.12 | 3908 | 3954.96 | 3951.67 | -46.96
|  |  | 22.14 | 3898 | 3947.54 | 3944.17 | -49.54
|  |  | 22.16 | 3951 | 3940.19 | 3936.74 | 10.81
|  |  | 22.18 | 3886 | 3932.89 | 3929.35 | -46.89
|  |  | 22.2 | 3815 | 3925.65 | 3922.03 | -110.65
|  |  | 22.22 | 3796 | 3918.48 | 3914.76 | -122.48
|  |  | 22.24 | 3872 | 3911.36 | 3907.55 | -39.36
|  |  | 22.26 | 3937 | 3904.31 | 3900.4 | 32.69
|  |  | 22.28 | 3855 | 3897.31 | 3893.3 | -42.31
|  |  | 22.3 | 3829 | 3890.37 | 3886.25 | -61.37
|  |  | 22.32 | 3796 | 3883.5 | 3879.26 | -87.5
|  |  | 22.34 | 3890 | 3876.69 | 3872.33 | 13.31
|  |  | 22.36 | 3838 | 3869.93 | 3865.45 | -31.93
|  |  | 22.38 | 3764 | 3863.24 | 3858.63 | -99.24
|  |  | 22.4 | 3720 | 3856.61 | 3851.86 | -136.61
|  |  | 22.42 | 3767 | 3850.03 | 3845.14 | -83.03
|  |  | 22.44 | 3714 | 3843.52 | 3838.48 | -129.52
|  |  | 22.46 | 3816 | 3837.08 | 3831.87 | -21.08
|  |  | 22.48 | 3732 | 3830.69 | 3825.31 | -98.69
|  |  | 22.5 | 3809 | 3824.37 | 3818.8 | -15.37
|  |  | 22.52 | 3787 | 3818.11 | 3812.35 | -31.11
|  |  | 22.54 | 3742 | 3811.91 | 3805.95 | -69.91
|  |  | 22.56 | 3755 | 3805.79 | 3799.6 | -50.79
|  |  | 22.58 | 3768 | 3799.73 | 3793.3 | -31.73
|  |  | 22.6 | 3816 | 3793.76 | 3787.05 | 22.24
|  |  | 22.62 | 3773 | 3787.86 | 3780.86 | -14.86
|  |  | 22.64 | 3730 | 3782.06 | 3774.71 | -52.06
|  |  | 22.66 | 3868 | 3776.36 | 3768.61 | 91.64
|  |  | 22.68 | 3758 | 3770.79 | 3762.56 | -12.79
|  |  | 22.7 | 3776 | 3765.37 | 3756.55 | 10.63
|  |  | 22.72 | 3845 | 3760.15 | 3750.6 | 84.85
|  |  | 22.74 | 3747 | 3755.17 | 3744.69 | -8.17
|  |  | 22.76 | 3777 | 3750.5 | 3738.83 | 26.5
|  |  | 22.78 | 3829 | 3746.25 | 3733.02 | 82.75
|  |  | 22.8 | 3820 | 3742.52 | 3727.25 | 77.48
|  |  | 22.82 | 3768 | 3739.48 | 3721.52 | 28.52
|  |  | 22.84 | 3766 | 3737.34 | 3715.84 | 28.66
|  |  | 22.86 | 3763 | 3736.32 | 3710.21 | 26.68
|  |  | 22.88 | 3803 | 3736.75 | 3704.61 | 66.25
|  |  | 22.9 | 3802 | 3738.99 | 3699.06 | 63.01
|  |  | 22.92 | 3769 | 3743.48 | 3693.56 | 25.52
|  |  | 22.94 | 3791 | 3750.7 | 3688.09 | 40.3
|  |  | 22.96 | 3885 | 3761.24 | 3682.66 | 123.76
|  |  | 22.98 | 3947 | 3775.71 | 3677.28 | 171.29
|  |  | 23 | 3849 | 3794.78 | 3671.93 | 54.22
|  |  | 23.02 | 3843 | 3819.14 | 3666.63 | 23.86
|  |  | 23.04 | 3942 | 3849.49 | 3661.36 | 92.51
|  |  | 23.06 | 3911 | 3886.47 | 3656.13 | 24.53
|  |  | 23.08 | 3959 | 3930.65 | 3650.94 | 28.35
|  |  | 23.1 | 4119 | 3982.48 | 3645.78 | 136.52
|  |  | 23.12 | 4113 | 4042.22 | 3640.66 | 70.78
|  |  | 23.14 | 4204 | 4109.92 | 3635.58 | 94.08
|  |  | 23.16 | 4210 | 4185.33 | 3630.53 | 24.67
|  |  | 23.18 | 4189 | 4267.92 | 3625.51 | -78.92
|  |  | 23.2 | 4404 | 4356.77 | 3620.53 | 47.23
|  |  | 23.22 | 4403 | 4450.64 | 3615.58 | -47.64
|  |  | 23.24 | 4574 | 4547.92 | 3610.66 | 26.08
|  |  | 23.26 | 4726 | 4646.66 | 3605.78 | 79.34
|  |  | 23.28 | 4751 | 4744.62 | 3600.92 | 6.38
|  |  | 23.3 | 4875 | 4839.35 | 3596.09 | 35.65
|  |  | 23.32 | 4809 | 4928.25 | 3591.29 | -119.25
|  |  | 23.34 | 5041 | 5008.67 | 3586.52 | 32.33
|  |  | 23.36 | 5192 | 5078.05 | 3581.78 | 113.95
|  |  | 23.38 | 5238 | 5134.03 | 3577.07 | 103.97
|  |  | 23.4 | 5193 | 5174.61 | 3572.38 | 18.39
|  |  | 23.42 | 5273 | 5198.22 | 3567.72 | 74.78
|  |  | 23.44 | 5310 | 5203.87 | 3563.08 | 106.13
|  |  | 23.46 | 5251 | 5191.22 | 3558.46 | 59.78
|  |  | 23.48 | 5211 | 5160.57 | 3553.87 | 50.43
|  |  | 23.5 | 5091 | 5112.86 | 3549.3 | -21.86
|  |  | 23.52 | 5023 | 5049.62 | 3544.76 | -26.62
|  |  | 23.54 | 5040 | 4972.82 | 3540.23 | 67.18
|  |  | 23.56 | 4856 | 4884.79 | 3535.73 | -28.79
|  |  | 23.58 | 4718 | 4788.08 | 3531.24 | -70.08
|  |  | 23.6 | 4672 | 4685.34 | 3526.78 | -13.34
|  |  | 23.62 | 4590 | 4579.2 | 3522.33 | 10.8
|  |  | 23.64 | 4446 | 4472.17 | 3517.9 | -26.17
|  |  | 23.66 | 4374 | 4366.56 | 3513.49 | 7.44
|  |  | 23.68 | 4213 | 4264.39 | 3509.09 | -51.39
|  |  | 23.7 | 4234 | 4167.42 | 3504.71 | 66.58
|  |  | 23.72 | 4241 | 4077.05 | 3500.34 | 163.95
|  |  | 23.74 | 4115 | 3994.38 | 3495.99 | 120.62
|  |  | 23.76 | 4151 | 3920.2 | 3491.65 | 230.8
|  |  | 23.78 | 4047 | 3855.05 | 3487.32 | 191.95
|  |  | 23.8 | 4056 | 3799.25 | 3483.01 | 256.75
|  |  | 23.82 | 3789 | 3752.97 | 3478.7 | 36.03
|  |  | 23.84 | 3963 | 3716.28 | 3474.41 | 246.72
|  |  | 23.86 | 3834 | 3689.2 | 3470.13 | 144.8
|  |  | 23.88 | 3762 | 3671.77 | 3465.85 | 90.23
|  |  | 23.9 | 3917 | 3664.07 | 3461.58 | 252.93
|  |  | 23.92 | 3911 | 3666.23 | 3457.33 | 244.77
|  |  | 23.94 | 3775 | 3678.47 | 3453.07 | 96.53
|  |  | 23.96 | 3991 | 3701.1 | 3448.83 | 289.9
|  |  | 23.98 | 3962 | 3734.45 | 3444.59 | 227.55
|  |  | 24 | 3925 | 3778.88 | 3440.35 | 146.12
|  |  | 24.02 | 3979 | 3834.71 | 3436.12 | 144.29
|  |  | 24.04 | 4009 | 3902.14 | 3431.89 | 106.86
|  |  | 24.06 | 4074 | 3981.22 | 3427.67 | 92.78
|  |  | 24.08 | 4106 | 4071.74 | 3423.45 | 34.26
|  |  | 24.1 | 4261 | 4173.17 | 3419.23 | 87.83
|  |  | 24.12 | 4307 | 4284.62 | 3415.01 | 22.38
|  |  | 24.14 | 4518 | 4404.77 | 3410.79 | 113.23
|  |  | 24.16 | 4634 | 4531.85 | 3406.57 | 102.15
|  |  | 24.18 | 4725 | 4663.66 | 3402.35 | 61.34
|  |  | 24.2 | 4743 | 4797.55 | 3398.13 | -54.55
|  |  | 24.22 | 5066 | 4930.52 | 3393.9 | 135.48
|  |  | 24.24 | 5069 | 5059.27 | 3389.67 | 9.73
|  |  | 24.26 | 5349 | 5180.31 | 3385.44 | 168.69
|  |  | 24.28 | 5767 | 5290.13 | 3381.21 | 476.87
|  |  | 24.3 | 5888 | 5385.29 | 3376.97 | 502.71
|  |  | 24.32 | 6080 | 5462.64 | 3372.73 | 617.36
|  |  | 24.34 | 6266 | 5519.47 | 3368.48 | 746.53
|  |  | 24.36 | 6290 | 5553.68 | 3364.22 | 736.32
|  |  | 24.38 | 6462 | 5563.92 | 3359.96 | 898.08
|  |  | 24.4 | 6200 | 5549.67 | 3355.68 | 650.33
|  |  | 24.42 | 6163 | 5511.31 | 3351.41 | 651.69
|  |  | 24.44 | 5934 | 5450.03 | 3347.12 | 483.97
|  |  | 24.46 | 5862 | 5367.81 | 3342.82 | 494.19
|  |  | 24.48 | 5707 | 5267.22 | 3338.52 | 439.78
|  |  | 24.5 | 5487 | 5151.34 | 3334.2 | 335.66
|  |  | 24.52 | 5182 | 5023.53 | 3329.87 | 158.47
|  |  | 24.54 | 5045 | 4887.26 | 3325.53 | 157.74
|  |  | 24.56 | 4871 | 4746.02 | 3321.18 | 124.98
|  |  | 24.58 | 4646 | 4603.1 | 3316.82 | 42.9
|  |  | 24.6 | 4393 | 4461.53 | 3312.45 | -68.53
|  |  | 24.62 | 4347 | 4323.96 | 3308.06 | 23.04
|  |  | 24.64 | 4224 | 4192.6 | 3303.66 | 31.4
|  |  | 24.66 | 4021 | 4069.22 | 3299.24 | -48.22
|  |  | 24.68 | 3995 | 3955.09 | 3294.82 | 39.91
|  |  | 24.7 | 3880 | 3851.03 | 3290.37 | 28.97
|  |  | 24.72 | 3853 | 3757.44 | 3285.91 | 95.56
|  |  | 24.74 | 3693 | 3674.35 | 3281.44 | 18.65
|  |  | 24.76 | 3633 | 3601.45 | 3276.95 | 31.55
|  |  | 24.78 | 3620 | 3538.22 | 3272.44 | 81.78
|  |  | 24.8 | 3476 | 3483.93 | 3267.91 | -7.93
|  |  | 24.82 | 3451 | 3437.75 | 3263.37 | 13.25
|  |  | 24.84 | 3387 | 3398.76 | 3258.81 | -11.76
|  |  | 24.86 | 3385 | 3366.07 | 3254.24 | 18.93
|  |  | 24.88 | 3322 | 3338.76 | 3249.64 | -16.76
|  |  | 24.9 | 3307 | 3316.01 | 3245.03 | -9.01
|  |  | 24.92 | 3298 | 3297.03 | 3240.39 | 0.97
|  |  | 24.94 | 3320 | 3281.15 | 3235.74 | 38.85
|  |  | 24.96 | 3172 | 3267.77 | 3231.07 | -95.77
|  |  | 24.98 | 3171 | 3256.36 | 3226.38 | -85.36
|  |  | 25 | 3172 | 3246.51 | 3221.67 | -74.51
|  |  | 25.02 | 3183 | 3237.86 | 3216.93 | -54.86
|  |  | 25.04 | 3241 | 3230.13 | 3212.18 | 10.87
|  |  | 25.06 | 3151 | 3223.09 | 3207.41 | -72.09
|  |  | 25.08 | 3104 | 3216.56 | 3202.61 | -112.56
|  |  | 25.1 | 3138 | 3210.41 | 3197.8 | -72.41
|  |  | 25.12 | 3110 | 3204.53 | 3192.96 | -94.53
|  |  | 25.14 | 3180 | 3198.85 | 3188.1 | -18.85
|  |  | 25.16 | 3105 | 3193.3 | 3183.22 | -88.3
|  |  | 25.18 | 3176 | 3187.85 | 3178.31 | -11.85
|  |  | 25.2 | 3140 | 3182.46 | 3173.39 | -42.46
|  |  | 25.22 | 3043 | 3177.12 | 3168.44 | -134.12
|  |  | 25.24 | 3047 | 3171.79 | 3163.47 | -124.79
|  |  | 25.26 | 3092 | 3166.49 | 3158.48 | -74.49
|  |  | 25.28 | 3135 | 3161.19 | 3153.46 | -26.19
|  |  | 25.3 | 3103 | 3155.89 | 3148.42 | -52.89
|  |  | 25.32 | 3054 | 3150.58 | 3143.35 | -96.58
|  |  | 25.34 | 3045 | 3145.28 | 3138.27 | -100.28
|  |  | 25.36 | 3027 | 3139.96 | 3133.16 | -112.96
|  |  | 25.38 | 3006 | 3134.63 | 3128.02 | -128.63
|  |  | 25.4 | 3069 | 3129.29 | 3122.87 | -60.29
|  |  | 25.42 | 3030 | 3123.94 | 3117.68 | -93.94
|  |  | 25.44 | 3009 | 3118.57 | 3112.48 | -109.57
|  |  | 25.46 | 2903 | 3113.19 | 3107.25 | -210.19
|  |  | 25.48 | 2934 | 3107.79 | 3102 | -173.79
|  |  | 25.5 | 2985 | 3102.38 | 3096.72 | -117.38
|  |  | 25.52 | 3086 | 3096.95 | 3091.42 | -10.95
|  |  | 25.54 | 2909 | 3091.5 | 3086.1 | -182.5
|  |  | 25.56 | 2968 | 3086.04 | 3080.75 | -118.04
|  |  | 25.58 | 2939 | 3080.56 | 3075.38 | -141.56
|  |  | 25.6 | 2881 | 3075.07 | 3069.98 | -194.07
|  |  | 25.62 | 2930 | 3069.55 | 3064.57 | -139.55
|  |  | 25.64 | 2906 | 3064.02 | 3059.12 | -158.02
|  |  | 25.66 | 2912 | 3058.46 | 3053.66 | -146.46
|  |  | 25.68 | 2963 | 3052.89 | 3048.17 | -89.89
|  |  | 25.7 | 2880 | 3047.31 | 3042.65 | -167.31
|  |  | 25.72 | 2867 | 3041.7 | 3037.12 | -174.7
|  |  | 25.74 | 2889 | 3036.07 | 3031.55 | -147.07
|  |  | 25.76 | 2918 | 3030.42 | 3025.97 | -112.42
|  |  | 25.78 | 2881 | 3024.76 | 3020.36 | -143.76
|  |  | 25.8 | 2933 | 3019.08 | 3014.73 | -86.08
|  |  | 25.82 | 2817 | 3013.37 | 3009.08 | -196.37
|  |  | 25.84 | 2893 | 3007.65 | 3003.41 | -114.65
|  |  | 25.86 | 2921 | 3001.91 | 2997.71 | -80.91
|  |  | 25.88 | 2887 | 2996.15 | 2991.99 | -109.15
|  |  | 25.9 | 2934 | 2990.37 | 2986.24 | -56.37
|  |  | 25.92 | 2887 | 2984.58 | 2980.48 | -97.58
|  |  | 25.94 | 2912 | 2978.76 | 2974.69 | -66.76
|  |  | 25.96 | 2941 | 2972.93 | 2968.88 | -31.93
|  |  | 25.98 | 2860 | 2967.08 | 2963.05 | -107.08
|  |  | 26 | 2851 | 2961.21 | 2957.2 | -110.21
|  |  | 26.02 | 2877 | 2955.33 | 2951.33 | -78.33
|  |  | 26.04 | 2893 | 2949.42 | 2945.44 | -56.42
|  |  | 26.06 | 2851 | 2943.5 | 2939.52 | -92.5
|  |  | 26.08 | 2835 | 2937.57 | 2933.59 | -102.57
|  |  | 26.1 | 2730 | 2931.61 | 2927.64 | -201.61
|  |  | 26.12 | 2826 | 2925.64 | 2921.66 | -99.64
|  |  | 26.14 | 2815 | 2919.66 | 2915.67 | -104.66
|  |  | 26.16 | 2899 | 2913.66 | 2909.65 | -14.66
|  |  | 26.18 | 2780 | 2907.65 | 2903.62 | -127.65
|  |  | 26.2 | 2789 | 2901.62 | 2897.57 | -112.62
|  |  | 26.22 | 2745 | 2895.58 | 2891.5 | -150.58
|  |  | 26.24 | 2819 | 2889.53 | 2885.41 | -70.53
|  |  | 26.26 | 2701 | 2883.46 | 2879.31 | -182.46
|  |  | 26.28 | 2800 | 2877.39 | 2873.19 | -77.39
|  |  | 26.3 | 2711 | 2871.31 | 2867.05 | -160.31
|  |  | 26.32 | 2735 | 2865.23 | 2860.89 | -130.23
|  |  | 26.34 | 2846 | 2859.14 | 2854.72 | -13.14
|  |  | 26.36 | 2720 | 2853.06 | 2848.53 | -133.06
|  |  | 26.38 | 2833 | 2847 | 2842.32 | -14
|  |  | 26.4 | 2704 | 2840.96 | 2836.1 | -136.96
|  |  | 26.42 | 2764 | 2834.95 | 2829.87 | -70.95
|  |  | 26.44 | 2718 | 2829 | 2823.61 | -111
|  |  | 26.46 | 2820 | 2823.13 | 2817.35 | -3.13
|  |  | 26.48 | 2792 | 2817.38 | 2811.07 | -25.38
|  |  | 26.5 | 2788 | 2811.78 | 2804.78 | -23.78
|  |  | 26.52 | 2829 | 2806.38 | 2798.47 | 22.62
|  |  | 26.54 | 2744 | 2801.27 | 2792.15 | -57.27
|  |  | 26.56 | 2723 | 2796.52 | 2785.82 | -73.52
|  |  | 26.58 | 2872 | 2792.24 | 2779.48 | 79.76
|  |  | 26.6 | 2793 | 2788.55 | 2773.13 | 4.45
|  |  | 26.62 | 2740 | 2785.59 | 2766.76 | -45.59
|  |  | 26.64 | 2797 | 2783.54 | 2760.39 | 13.46
|  |  | 26.66 | 2840 | 2782.59 | 2754 | 57.41
|  |  | 26.68 | 2750 | 2782.96 | 2747.6 | -32.96
|  |  | 26.7 | 2768 | 2784.85 | 2741.2 | -16.85
|  |  | 26.72 | 2769 | 2788.53 | 2734.78 | -19.53
|  |  | 26.74 | 2779 | 2794.21 | 2728.36 | -15.21
|  |  | 26.76 | 2723 | 2802.14 | 2721.93 | -79.14
|  |  | 26.78 | 2826 | 2812.51 | 2715.49 | 13.49
|  |  | 26.8 | 2747 | 2825.49 | 2709.05 | -78.49
|  |  | 26.82 | 2857 | 2841.2 | 2702.59 | 15.8
|  |  | 26.84 | 2831 | 2859.67 | 2696.14 | -28.67
|  |  | 26.86 | 2799 | 2880.85 | 2689.67 | -81.85
|  |  | 26.88 | 2855 | 2904.61 | 2683.2 | -49.61
|  |  | 26.9 | 2894 | 2930.66 | 2676.73 | -36.66
|  |  | 26.92 | 2811 | 2958.64 | 2670.25 | -147.64
|  |  | 26.94 | 2917 | 2988.03 | 2663.77 | -71.03
|  |  | 26.96 | 2930 | 3018.22 | 2657.28 | -88.22
|  |  | 26.98 | 3024 | 3048.48 | 2650.79 | -24.48
|  |  | 27 | 3102 | 3078 | 2644.3 | 24
|  |  | 27.02 | 3114 | 3105.91 | 2637.81 | 8.09
|  |  | 27.04 | 3137 | 3131.29 | 2631.32 | 5.71
|  |  | 27.06 | 3092 | 3153.24 | 2624.82 | -61.24
|  |  | 27.08 | 3135 | 3170.93 | 2618.32 | -35.93
|  |  | 27.1 | 3206 | 3183.58 | 2611.83 | 22.42
|  |  | 27.12 | 3306 | 3190.57 | 2605.33 | 115.43
|  |  | 27.14 | 3218 | 3191.44 | 2598.84 | 26.56
|  |  | 27.16 | 3247 | 3185.96 | 2592.35 | 61.04
|  |  | 27.18 | 3223 | 3174.08 | 2585.86 | 48.92
|  |  | 27.2 | 3137 | 3155.99 | 2579.37 | -18.99
|  |  | 27.22 | 3257 | 3132.11 | 2572.89 | 124.89
|  |  | 27.24 | 3136 | 3103 | 2566.4 | 33
|  |  | 27.26 | 3083 | 3069.39 | 2559.93 | 13.61
|  |  | 27.28 | 3042 | 3032.1 | 2553.46 | 9.9
|  |  | 27.3 | 2879 | 2992.01 | 2546.99 | -113.01
|  |  | 27.32 | 2932 | 2950.03 | 2540.53 | -18.03
|  |  | 27.34 | 2900 | 2907.05 | 2534.07 | -7.05
|  |  | 27.36 | 2874 | 2863.89 | 2527.62 | 10.11
|  |  | 27.38 | 2869 | 2821.32 | 2521.18 | 47.68
|  |  | 27.4 | 2886 | 2779.97 | 2514.75 | 106.03
|  |  | 27.42 | 2831 | 2740.4 | 2508.32 | 90.6
|  |  | 27.44 | 2725 | 2703.02 | 2501.9 | 21.98
|  |  | 27.46 | 2646 | 2668.13 | 2495.49 | -22.13
|  |  | 27.48 | 2612 | 2635.92 | 2489.09 | -23.92
|  |  | 27.5 | 2635 | 2606.47 | 2482.71 | 28.53
|  |  | 27.52 | 2633 | 2579.76 | 2476.33 | 53.24
|  |  | 27.54 | 2617 | 2555.72 | 2469.96 | 61.28
|  |  | 27.56 | 2528 | 2534.18 | 2463.61 | -6.18
|  |  | 27.58 | 2529 | 2514.97 | 2457.26 | 14.03
|  |  | 27.6 | 2544 | 2497.85 | 2450.93 | 46.15
|  |  | 27.62 | 2583 | 2482.61 | 2444.61 | 100.39
|  |  | 27.64 | 2579 | 2469 | 2438.31 | 110
|  |  | 27.66 | 2407 | 2456.8 | 2432.02 | -49.8
|  |  | 27.68 | 2420 | 2445.79 | 2425.74 | -25.79
|  |  | 27.7 | 2494 | 2435.78 | 2419.48 | 58.22
|  |  | 27.72 | 2386 | 2426.58 | 2413.24 | -40.58
|  |  | 27.74 | 2451 | 2418.06 | 2407.01 | 32.94
|  |  | 27.76 | 2514 | 2410.07 | 2400.79 | 103.93
|  |  | 27.78 | 2443 | 2402.51 | 2394.6 | 40.49
|  |  | 27.8 | 2365 | 2395.29 | 2388.42 | -30.29
|  |  | 27.82 | 2369 | 2388.33 | 2382.26 | -19.33
|  |  | 27.84 | 2374 | 2381.58 | 2376.12 | -7.58
|  |  | 27.86 | 2475 | 2374.99 | 2369.99 | 100.01
|  |  | 27.88 | 2417 | 2368.52 | 2363.89 | 48.48
|  |  | 27.9 | 2446 | 2362.16 | 2357.8 | 83.84
|  |  | 27.92 | 2393 | 2355.87 | 2351.73 | 37.13
|  |  | 27.94 | 2399 | 2349.65 | 2345.69 | 49.35
|  |  | 27.96 | 2387 | 2343.48 | 2339.67 | 43.52
|  |  | 27.98 | 2339 | 2337.35 | 2333.66 | 1.65
|  |  | 28 | 2310 | 2331.26 | 2327.68 | -21.26
|  |  | 28.02 | 2468 | 2325.21 | 2321.72 | 142.79
|  |  | 28.04 | 2457 | 2319.2 | 2315.79 | 137.8
|  |  | 28.06 | 2364 | 2313.21 | 2309.87 | 50.79
|  |  | 28.08 | 2258 | 2307.26 | 2303.98 | -49.26
|  |  | 28.1 | 2318 | 2301.33 | 2298.12 | 16.67
|  |  | 28.12 | 2359 | 2295.43 | 2292.28 | 63.57
|  |  | 28.14 | 2277 | 2289.56 | 2286.46 | -12.56
|  |  | 28.16 | 2280 | 2283.72 | 2280.67 | -3.72
|  |  | 28.18 | 2299 | 2277.91 | 2274.9 | 21.09
|  |  | 28.2 | 2302 | 2272.13 | 2269.16 | 29.87
|  |  | 28.22 | 2303 | 2266.38 | 2263.44 | 36.62
|  |  | 28.24 | 2272 | 2260.65 | 2257.76 | 11.35
|  |  | 28.26 | 2373 | 2254.96 | 2252.09 | 118.04
|  |  | 28.28 | 2261 | 2249.29 | 2246.46 | 11.71
|  |  | 28.3 | 2276 | 2243.66 | 2240.85 | 32.34
|  |  | 28.32 | 2216 | 2238.05 | 2235.27 | -22.05
|  |  | 28.34 | 2248 | 2232.48 | 2229.72 | 15.52
|  |  | 28.36 | 2217 | 2226.93 | 2224.2 | -9.93
|  |  | 28.38 | 2230 | 2221.42 | 2218.71 | 8.58
|  |  | 28.4 | 2248 | 2215.93 | 2213.25 | 32.07
|  |  | 28.42 | 2220 | 2210.48 | 2207.81 | 9.52
|  |  | 28.44 | 2154 | 2205.06 | 2202.41 | -51.06
|  |  | 28.46 | 2219 | 2199.67 | 2197.03 | 19.33
|  |  | 28.48 | 2151 | 2194.32 | 2191.69 | -43.32
|  |  | 28.5 | 2145 | 2188.99 | 2186.38 | -43.99
|  |  | 28.52 | 2178 | 2183.7 | 2181.1 | -5.7
|  |  | 28.54 | 2217 | 2178.44 | 2175.85 | 38.56
|  |  | 28.56 | 2220 | 2173.21 | 2170.63 | 46.79
|  |  | 28.58 | 2197 | 2168.02 | 2165.44 | 28.98
|  |  | 28.6 | 2124 | 2162.86 | 2160.29 | -38.86
|  |  | 28.62 | 2197 | 2157.73 | 2155.17 | 39.27
|  |  | 28.64 | 2136 | 2152.64 | 2150.08 | -16.64
|  |  | 28.66 | 2095 | 2147.58 | 2145.02 | -52.58
|  |  | 28.68 | 2109 | 2142.55 | 2140 | -33.55
|  |  | 28.7 | 2162 | 2137.56 | 2135.01 | 24.44
|  |  | 28.72 | 2132 | 2132.61 | 2130.06 | -0.61
|  |  | 28.74 | 2116 | 2127.69 | 2125.13 | -11.69
|  |  | 28.76 | 2078 | 2122.8 | 2120.25 | -44.8
|  |  | 28.78 | 2207 | 2117.95 | 2115.39 | 89.05
|  |  | 28.8 | 2137 | 2113.13 | 2110.57 | 23.87
|  |  | 28.82 | 2147 | 2108.35 | 2105.79 | 38.65
|  |  | 28.84 | 2135 | 2103.61 | 2101.04 | 31.39
|  |  | 28.86 | 2138 | 2098.9 | 2096.32 | 39.1
|  |  | 28.88 | 2096 | 2094.23 | 2091.65 | 1.77
|  |  | 28.9 | 2145 | 2089.6 | 2087 | 55.4
|  |  | 28.92 | 2146 | 2085 | 2082.39 | 61
|  |  | 28.94 | 2036 | 2080.43 | 2077.82 | -44.43
|  |  | 28.96 | 2068 | 2075.91 | 2073.28 | -7.91
|  |  | 28.98 | 2154 | 2071.42 | 2068.78 | 82.58
|  |  | 29 | 2166 | 2066.97 | 2064.32 | 99.03
|  |  | 29.02 | 2082 | 2062.55 | 2059.89 | 19.45
|  |  | 29.04 | 2068 | 2058.17 | 2055.5 | 9.83
|  |  | 29.06 | 2089 | 2053.83 | 2051.14 | 35.17
|  |  | 29.08 | 2132 | 2049.53 | 2046.82 | 82.47
|  |  | 29.1 | 2064 | 2045.27 | 2042.54 | 18.73
|  |  | 29.12 | 2104 | 2041.04 | 2038.29 | 62.96
|  |  | 29.14 | 2122 | 2036.85 | 2034.08 | 85.15
|  |  | 29.16 | 2028 | 2032.7 | 2029.91 | -4.7
|  |  | 29.18 | 2056 | 2028.58 | 2025.78 | 27.42
|  |  | 29.2 | 2103 | 2024.51 | 2021.68 | 78.49
|  |  | 29.22 | 2058 | 2020.47 | 2017.62 | 37.53
|  |  | 29.24 | 2030 | 2016.47 | 2013.59 | 13.53
|  |  | 29.26 | 2035 | 2012.51 | 2009.61 | 22.49
|  |  | 29.28 | 2027 | 2008.58 | 2005.66 | 18.42
|  |  | 29.3 | 2040 | 2004.7 | 2001.74 | 35.3
|  |  | 29.32 | 2081 | 2000.86 | 1997.87 | 80.14
|  |  | 29.34 | 2101 | 1997.05 | 1994.03 | 103.95
|  |  | 29.36 | 2186 | 1993.28 | 1990.23 | 192.72
|  |  | 29.38 | 2041 | 1989.55 | 1986.46 | 51.45
|  |  | 29.4 | 2031 | 1985.85 | 1982.74 | 45.15
|  |  | 29.42 | 1993 | 1982.2 | 1979.05 | 10.8
|  |  | 29.44 | 1933 | 1978.59 | 1975.39 | -45.59
|  |  | 29.46 | 1964 | 1975.01 | 1971.78 | -11.01
|  |  | 29.48 | 1974 | 1971.47 | 1968.2 | 2.53
|  |  | 29.5 | 2002 | 1967.97 | 1964.66 | 34.03
|  |  | 29.52 | 1981 | 1964.51 | 1961.15 | 16.49
|  |  | 29.54 | 2019 | 1961.09 | 1957.69 | 57.91
|  |  | 29.56 | 1974 | 1957.71 | 1954.26 | 16.29
|  |  | 29.58 | 2007 | 1954.36 | 1950.86 | 52.64
|  |  | 29.6 | 2006 | 1951.05 | 1947.51 | 54.95
|  |  | 29.62 | 1916 | 1947.79 | 1944.19 | -31.79
|  |  | 29.64 | 1967 | 1944.56 | 1940.9 | 22.44
|  |  | 29.66 | 1955 | 1941.37 | 1937.65 | 13.63
|  |  | 29.68 | 1980 | 1938.22 | 1934.44 | 41.78
|  |  | 29.7 | 1972 | 1935.1 | 1931.27 | 36.9
|  |  | 29.72 | 1990 | 1932.03 | 1928.13 | 57.97
|  |  | 29.74 | 2007 | 1928.99 | 1925.03 | 78.01
|  |  | 29.76 | 1998 | 1926 | 1921.96 | 72
|  |  | 29.78 | 1972 | 1923.04 | 1918.93 | 48.96
|  |  | 29.8 | 2025 | 1920.12 | 1915.93 | 104.88
|  |  | 29.82 | 1912 | 1917.24 | 1912.97 | -5.24
|  |  | 29.84 | 1922 | 1914.4 | 1910.05 | 7.6
|  |  | 29.86 | 1937 | 1911.59 | 1907.16 | 25.41
|  |  | 29.88 | 1850 | 1908.83 | 1904.3 | -58.83
|  |  | 29.9 | 1961 | 1906.1 | 1901.48 | 54.9
|  |  | 29.92 | 2017 | 1903.42 | 1898.7 | 113.58
|  |  | 29.94 | 1874 | 1900.77 | 1895.95 | -26.77
|  |  | 29.96 | 1972 | 1898.16 | 1893.23 | 73.84
|  |  | 29.98 | 1919 | 1895.59 | 1890.55 | 23.41
|  |  | 30 | 1918 | 1893.06 | 1887.9 | 24.94
|  |  | 30.02 | 2017 | 1890.57 | 1885.28 | 126.43
|  |  | 30.04 | 1897 | 1888.12 | 1882.7 | 8.88
|  |  | 30.06 | 1914 | 1885.71 | 1880.15 | 28.29
|  |  | 30.08 | 1914 | 1883.34 | 1877.64 | 30.66
|  |  | 30.1 | 1914 | 1881.01 | 1875.15 | 32.99
|  |  | 30.12 | 1906 | 1878.72 | 1872.7 | 27.28
|  |  | 30.14 | 1949 | 1876.47 | 1870.28 | 72.53
|  |  | 30.16 | 1959 | 1874.26 | 1867.9 | 84.74
|  |  | 30.18 | 1859 | 1872.1 | 1865.54 | -13.1
|  |  | 30.2 | 1935 | 1869.97 | 1863.22 | 65.03
|  |  | 30.22 | 1981 | 1867.9 | 1860.93 | 113.1
|  |  | 30.24 | 1914 | 1865.86 | 1858.67 | 48.14
|  |  | 30.26 | 1828 | 1863.88 | 1856.44 | -35.88
|  |  | 30.28 | 1934 | 1861.94 | 1854.24 | 72.06
|  |  | 30.3 | 1909 | 1860.07 | 1852.07 | 48.93
|  |  | 30.32 | 1861 | 1858.25 | 1849.93 | 2.75
|  |  | 30.34 | 1919 | 1856.5 | 1847.82 | 62.5
|  |  | 30.36 | 1976 | 1854.83 | 1845.74 | 121.17
|  |  | 30.38 | 1930 | 1853.25 | 1843.69 | 76.75
|  |  | 30.4 | 1973 | 1851.79 | 1841.67 | 121.21
|  |  | 30.42 | 2002 | 1850.48 | 1839.68 | 151.52
|  |  | 30.44 | 1950 | 1849.36 | 1837.71 | 100.64
|  |  | 30.46 | 1894 | 1848.48 | 1835.77 | 45.52
|  |  | 30.48 | 1934 | 1847.91 | 1833.87 | 86.09
|  |  | 30.5 | 1967 | 1847.76 | 1831.98 | 119.24
|  |  | 30.52 | 2014 | 1848.14 | 1830.13 | 165.86
|  |  | 30.54 | 2011 | 1849.2 | 1828.3 | 161.8
|  |  | 30.56 | 1974 | 1851.16 | 1826.5 | 122.84
|  |  | 30.58 | 1942 | 1854.24 | 1824.72 | 87.76
|  |  | 30.6 | 2026 | 1858.76 | 1822.97 | 167.24
|  |  | 30.62 | 2033 | 1865.06 | 1821.24 | 167.94
|  |  | 30.64 | 1974 | 1873.58 | 1819.54 | 100.42
|  |  | 30.66 | 2014 | 1884.81 | 1817.87 | 129.19
|  |  | 30.68 | 2047 | 1899.29 | 1816.22 | 147.71
|  |  | 30.7 | 2091 | 1917.65 | 1814.59 | 173.35
|  |  | 30.72 | 2063 | 1940.56 | 1812.98 | 122.44
|  |  | 30.74 | 2014 | 1968.73 | 1811.4 | 45.27
|  |  | 30.76 | 2153 | 2002.87 | 1809.85 | 150.13
|  |  | 30.78 | 2112 | 2043.7 | 1808.31 | 68.3
|  |  | 30.8 | 2156 | 2091.86 | 1806.8 | 64.14
|  |  | 30.82 | 2182 | 2147.93 | 1805.31 | 34.07
|  |  | 30.84 | 2309 | 2212.35 | 1803.84 | 96.65
|  |  | 30.86 | 2317 | 2285.35 | 1802.39 | 31.65
|  |  | 30.88 | 2289 | 2366.96 | 1800.96 | -77.96
|  |  | 30.9 | 2344 | 2456.91 | 1799.55 | -112.91
|  |  | 30.92 | 2485 | 2554.64 | 1798.17 | -69.64
|  |  | 30.94 | 2505 | 2659.24 | 1796.8 | -154.24
|  |  | 30.96 | 2484 | 2769.43 | 1795.45 | -285.43
|  |  | 30.98 | 2657 | 2883.6 | 1794.12 | -226.6
|  |  | 31 | 2733 | 2999.78 | 1792.81 | -266.78
|  |  | 31.02 | 2946 | 3115.71 | 1791.52 | -169.71
|  |  | 31.04 | 2933 | 3228.89 | 1790.24 | -295.89
|  |  | 31.06 | 3107 | 3336.65 | 1788.99 | -229.65
|  |  | 31.08 | 3258 | 3436.24 | 1787.75 | -178.24
|  |  | 31.1 | 3447 | 3524.93 | 1786.52 | -77.93
|  |  | 31.12 | 3488 | 3600.17 | 1785.32 | -112.17
|  |  | 31.14 | 3541 | 3659.66 | 1784.12 | -118.66
|  |  | 31.16 | 3743 | 3701.52 | 1782.95 | 41.48
|  |  | 31.18 | 3615 | 3724.4 | 1781.79 | -109.4
|  |  | 31.2 | 3683 | 3727.54 | 1780.64 | -44.54
|  |  | 31.22 | 3610 | 3710.8 | 1779.51 | -100.8
|  |  | 31.24 | 3507 | 3674.74 | 1778.39 | -167.74
|  |  | 31.26 | 3446 | 3620.49 | 1777.29 | -174.49
|  |  | 31.28 | 3330 | 3549.72 | 1776.2 | -219.72
|  |  | 31.3 | 3275 | 3464.56 | 1775.12 | -189.56
|  |  | 31.32 | 3151 | 3367.44 | 1774.05 | -216.44
|  |  | 31.34 | 3099 | 3261.01 | 1773 | -162.01
|  |  | 31.36 | 2843 | 3148 | 1771.96 | -305
|  |  | 31.38 | 2771 | 3031.1 | 1770.93 | -260.1
|  |  | 31.4 | 2692 | 2912.87 | 1769.91 | -220.87
|  |  | 31.42 | 2516 | 2795.69 | 1768.9 | -279.69
|  |  | 31.44 | 2471 | 2681.61 | 1767.9 | -210.61
|  |  | 31.46 | 2394 | 2572.41 | 1766.91 | -178.41
|  |  | 31.48 | 2212 | 2469.49 | 1765.93 | -257.49
|  |  | 31.5 | 2284 | 2373.92 | 1764.96 | -89.92
|  |  | 31.52 | 2228 | 2286.39 | 1764 | -58.39
|  |  | 31.54 | 2152 | 2207.31 | 1763.05 | -55.31
|  |  | 31.56 | 2050 | 2136.76 | 1762.1 | -86.76
|  |  | 31.58 | 2083 | 2074.61 | 1761.16 | 8.39
|  |  | 31.6 | 2078 | 2020.51 | 1760.23 | 57.49
|  |  | 31.62 | 2031 | 1973.94 | 1759.31 | 57.06
|  |  | 31.64 | 1911 | 1934.31 | 1758.39 | -23.31
|  |  | 31.66 | 1868 | 1900.92 | 1757.48 | -32.92
|  |  | 31.68 | 1956 | 1873.08 | 1756.57 | 82.92
|  |  | 31.7 | 1923 | 1850.08 | 1755.67 | 72.92
|  |  | 31.72 | 1917 | 1831.24 | 1754.77 | 85.76
|  |  | 31.74 | 1901 | 1815.91 | 1753.88 | 85.09
|  |  | 31.76 | 1801 | 1803.52 | 1753 | -2.52
|  |  | 31.78 | 1923 | 1793.56 | 1752.11 | 129.44
|  |  | 31.8 | 1903 | 1785.56 | 1751.23 | 117.44
|  |  | 31.82 | 1729 | 1779.15 | 1750.36 | -50.15
|  |  | 31.84 | 1757 | 1774 | 1749.48 | -17
|  |  | 31.86 | 1755 | 1769.84 | 1748.61 | -14.84
|  |  | 31.88 | 1755 | 1766.44 | 1747.74 | -11.44
|  |  | 31.9 | 1765 | 1763.63 | 1746.88 | 1.37
|  |  | 31.92 | 1733 | 1761.27 | 1746.01 | -28.27
|  |  | 31.94 | 1783 | 1759.25 | 1745.15 | 23.75
|  |  | 31.96 | 1722 | 1757.49 | 1744.28 | -35.49
|  |  | 31.98 | 1753 | 1755.91 | 1743.42 | -2.91
|  |  | 32 | 1671 | 1754.49 | 1742.56 | -83.49
|  |  | 32.02 | 1698 | 1753.16 | 1741.69 | -55.16
|  |  | 32.04 | 1739 | 1751.92 | 1740.83 | -12.92
|  |  | 32.06 | 1785 | 1750.74 | 1739.96 | 34.26
|  |  | 32.08 | 1642 | 1749.61 | 1739.1 | -107.61
|  |  | 32.1 | 1731 | 1748.51 | 1738.23 | -17.51
|  |  | 32.12 | 1674 | 1747.44 | 1737.36 | -73.44
|  |  | 32.14 | 1673 | 1746.39 | 1736.49 | -73.39
|  |  | 32.16 | 1718 | 1745.36 | 1735.62 | -27.36
|  |  | 32.18 | 1658 | 1744.34 | 1734.74 | -86.34
|  |  | 32.2 | 1687 | 1743.34 | 1733.86 | -56.34
|  |  | 32.22 | 1647 | 1742.35 | 1732.98 | -95.35
|  |  | 32.24 | 1692 | 1741.37 | 1732.09 | -49.37
|  |  | 32.26 | 1610 | 1740.39 | 1731.2 | -130.39
|  |  | 32.28 | 1545 | 1739.43 | 1730.31 | -194.43
|  |  | 32.3 | 1638 | 1738.47 | 1729.41 | -100.47
|  |  | 32.32 | 1606 | 1737.51 | 1728.51 | -131.51
|  |  | 32.34 | 1661 | 1736.57 | 1727.6 | -75.57
|  |  | 32.36 | 1619 | 1735.62 | 1726.69 | -116.62
|  |  | 32.38 | 1701 | 1734.68 | 1725.77 | -33.68
|  |  | 32.4 | 1626 | 1733.75 | 1724.84 | -107.75
|  |  | 32.42 | 1638 | 1732.81 | 1723.91 | -94.81
|  |  | 32.44 | 1648 | 1731.88 | 1722.97 | -83.88
|  |  | 32.46 | 1629 | 1730.96 | 1722.03 | -101.96
|  |  | 32.48 | 1632 | 1730.03 | 1721.08 | -98.03
|  |  | 32.5 | 1700 | 1729.1 | 1720.12 | -29.1
|  |  | 32.52 | 1601 | 1728.18 | 1719.16 | -127.18
|  |  | 32.54 | 1696 | 1727.26 | 1718.18 | -31.26
|  |  | 32.56 | 1558 | 1726.34 | 1717.21 | -168.34
|  |  | 32.58 | 1638 | 1725.42 | 1716.22 | -87.42
|  |  | 32.6 | 1685 | 1724.49 | 1715.22 | -39.49
|  |  | 32.62 | 1673 | 1723.57 | 1714.22 | -50.57
|  |  | 32.64 | 1578 | 1722.65 | 1713.2 | -144.65
|  |  | 32.66 | 1665 | 1721.74 | 1712.18 | -56.74
|  |  | 32.68 | 1610 | 1720.82 | 1711.15 | -110.82
|  |  | 32.7 | 1553 | 1719.9 | 1710.11 | -166.9
|  |  | 32.72 | 1650 | 1718.98 | 1709.06 | -68.98
|  |  | 32.74 | 1590 | 1718.06 | 1708 | -128.06
|  |  | 32.76 | 1594 | 1717.14 | 1706.94 | -123.14
|  |  | 32.78 | 1659 | 1716.23 | 1705.86 | -57.23
|  |  | 32.8 | 1554 | 1715.31 | 1704.77 | -161.31
|  |  | 32.82 | 1564 | 1714.4 | 1703.67 | -150.4
|  |  | 32.84 | 1669 | 1713.48 | 1702.56 | -44.48
|  |  | 32.86 | 1711 | 1712.57 | 1701.44 | -1.57
|  |  | 32.88 | 1613 | 1711.67 | 1700.31 | -98.67
|  |  | 32.9 | 1588 | 1710.76 | 1699.17 | -122.76
|  |  | 32.92 | 1597 | 1709.86 | 1698.02 | -112.86
|  |  | 32.94 | 1653 | 1708.96 | 1696.86 | -55.96
|  |  | 32.96 | 1703 | 1708.07 | 1695.68 | -5.07
|  |  | 32.98 | 1666 | 1707.18 | 1694.49 | -41.18
|  |  | 33 | 1644 | 1706.3 | 1693.3 | -62.3
|  |  | 33.02 | 1613 | 1705.43 | 1692.09 | -92.43
|  |  | 33.04 | 1657 | 1704.57 | 1690.87 | -47.57
|  |  | 33.06 | 1714 | 1703.72 | 1689.63 | 10.28
|  |  | 33.08 | 1684 | 1702.88 | 1688.39 | -18.88
|  |  | 33.1 | 1677 | 1702.05 | 1687.13 | -25.05
|  |  | 33.12 | 1680 | 1701.24 | 1685.86 | -21.24
|  |  | 33.14 | 1697 | 1700.45 | 1684.58 | -3.45
|  |  | 33.16 | 1719 | 1699.68 | 1683.29 | 19.32
|  |  | 33.18 | 1679 | 1698.94 | 1681.98 | -19.94
|  |  | 33.2 | 1562 | 1698.23 | 1680.66 | -136.23
|  |  | 33.22 | 1664 | 1697.58 | 1679.33 | -33.58
|  |  | 33.24 | 1708 | 1696.98 | 1677.99 | 11.02
|  |  | 33.26 | 1684 | 1696.45 | 1676.63 | -12.45
|  |  | 33.28 | 1768 | 1696.03 | 1675.26 | 71.97
|  |  | 33.3 | 1709 | 1695.75 | 1673.88 | 13.25
|  |  | 33.32 | 1761 | 1695.65 | 1672.48 | 65.35
|  |  | 33.34 | 1738 | 1695.81 | 1671.07 | 42.19
|  |  | 33.36 | 1712 | 1696.29 | 1669.65 | 15.71
|  |  | 33.38 | 1741 | 1697.23 | 1668.22 | 43.77
|  |  | 33.4 | 1786 | 1698.78 | 1666.77 | 87.22
|  |  | 33.42 | 1748 | 1701.14 | 1665.31 | 46.86
|  |  | 33.44 | 1851 | 1704.56 | 1663.83 | 146.44
|  |  | 33.46 | 1848 | 1709.38 | 1662.35 | 138.62
|  |  | 33.48 | 1891 | 1716.01 | 1660.85 | 174.99
|  |  | 33.5 | 1931 | 1724.96 | 1659.34 | 206.04
|  |  | 33.52 | 1879 | 1736.87 | 1657.81 | 142.13
|  |  | 33.54 | 1870 | 1752.49 | 1656.27 | 117.51
|  |  | 33.56 | 1897 | 1772.72 | 1654.72 | 124.28
|  |  | 33.58 | 1969 | 1798.6 | 1653.15 | 170.4
|  |  | 33.6 | 1990 | 1831.32 | 1651.57 | 158.68
|  |  | 33.62 | 2029 | 1872.22 | 1649.98 | 156.78
|  |  | 33.64 | 2027 | 1922.76 | 1648.38 | 104.24
|  |  | 33.66 | 2145 | 1984.51 | 1646.76 | 160.49
|  |  | 33.68 | 2188 | 2059.08 | 1645.13 | 128.92
|  |  | 33.7 | 2221 | 2148.12 | 1643.49 | 72.88
|  |  | 33.72 | 2422 | 2253.21 | 1641.83 | 168.79
|  |  | 33.74 | 2396 | 2375.78 | 1640.16 | 20.22
|  |  | 33.76 | 2454 | 2517.04 | 1638.48 | -63.04
|  |  | 33.78 | 2685 | 2677.86 | 1636.79 | 7.14
|  |  | 33.8 | 2727 | 2858.68 | 1635.08 | -131.68
|  |  | 33.82 | 2940 | 3059.4 | 1633.36 | -119.4
|  |  | 33.84 | 3114 | 3279.3 | 1631.63 | -165.3
|  |  | 33.86 | 3204 | 3516.94 | 1629.88 | -312.94
|  |  | 33.88 | 3323 | 3770.12 | 1628.13 | -447.12
|  |  | 33.9 | 3737 | 4035.83 | 1626.36 | -298.83
|  |  | 33.92 | 3990 | 4310.32 | 1624.58 | -320.32
|  |  | 33.94 | 4233 | 4589.05 | 1622.78 | -356.05
|  |  | 33.96 | 4528 | 4866.85 | 1620.98 | -338.85
|  |  | 33.98 | 4854 | 5138.02 | 1619.16 | -284.02
|  |  | 34 | 5130 | 5396.47 | 1617.33 | -266.47
|  |  | 34.02 | 5573 | 5635.95 | 1615.49 | -62.95
|  |  | 34.04 | 5818 | 5850.27 | 1613.64 | -32.27
|  |  | 34.06 | 6229 | 6033.57 | 1611.77 | 195.43
|  |  | 34.08 | 6286 | 6180.6 | 1609.9 | 105.4
|  |  | 34.1 | 6616 | 6286.98 | 1608.01 | 329.02
|  |  | 34.12 | 6638 | 6349.47 | 1606.12 | 288.53
|  |  | 34.14 | 6514 | 6366.15 | 1604.21 | 147.85
|  |  | 34.16 | 6609 | 6336.5 | 1602.29 | 272.5
|  |  | 34.18 | 6530 | 6261.45 | 1600.36 | 268.55
|  |  | 34.2 | 6443 | 6143.31 | 1598.42 | 299.69
|  |  | 34.22 | 6012 | 5985.58 | 1596.47 | 26.42
|  |  | 34.24 | 5767 | 5792.81 | 1594.51 | -25.81
|  |  | 34.26 | 5428 | 5570.36 | 1592.54 | -142.36
|  |  | 34.28 | 5330 | 5324.09 | 1590.56 | 5.91
|  |  | 34.3 | 4892 | 5060.17 | 1588.57 | -168.17
|  |  | 34.32 | 4659 | 4784.76 | 1586.56 | -125.76
|  |  | 34.34 | 4307 | 4503.83 | 1584.56 | -196.83
|  |  | 34.36 | 3998 | 4222.96 | 1582.54 | -224.96
|  |  | 34.38 | 3821 | 3947.14 | 1580.51 | -126.14
|  |  | 34.4 | 3595 | 3680.73 | 1578.47 | -85.73
|  |  | 34.42 | 3321 | 3427.31 | 1576.43 | -106.31
|  |  | 34.44 | 3184 | 3189.71 | 1574.37 | -5.71
|  |  | 34.46 | 2955 | 2969.96 | 1572.31 | -14.96
|  |  | 34.48 | 2871 | 2769.35 | 1570.24 | 101.65
|  |  | 34.5 | 2617 | 2588.48 | 1568.16 | 28.52
|  |  | 34.52 | 2487 | 2427.38 | 1566.07 | 59.62
|  |  | 34.54 | 2465 | 2285.52 | 1563.98 | 179.48
|  |  | 34.56 | 2288 | 2162 | 1561.88 | 126
|  |  | 34.58 | 2337 | 2055.6 | 1559.77 | 281.4
|  |  | 34.6 | 2265 | 1964.87 | 1557.65 | 300.13
|  |  | 34.62 | 2104 | 1888.27 | 1555.53 | 215.73
|  |  | 34.64 | 2071 | 1824.18 | 1553.4 | 246.82
|  |  | 34.66 | 1981 | 1771.01 | 1551.27 | 209.99
|  |  | 34.68 | 2047 | 1727.24 | 1549.12 | 319.76
|  |  | 34.7 | 1982 | 1691.45 | 1546.98 | 290.55
|  |  | 34.72 | 1885 | 1662.33 | 1544.82 | 222.67
|  |  | 34.74 | 1851 | 1638.74 | 1542.66 | 212.26
|  |  | 34.76 | 1810 | 1619.66 | 1540.5 | 190.34
|  |  | 34.78 | 1826 | 1604.22 | 1538.33 | 221.78
|  |  | 34.8 | 1804 | 1591.69 | 1536.15 | 212.31
|  |  | 34.82 | 1723 | 1581.46 | 1533.97 | 141.54
|  |  | 34.84 | 1707 | 1573.01 | 1531.79 | 133.99
|  |  | 34.86 | 1649 | 1565.96 | 1529.6 | 83.04
|  |  | 34.88 | 1709 | 1559.98 | 1527.41 | 149.02
|  |  | 34.9 | 1627 | 1554.81 | 1525.22 | 72.19
|  |  | 34.92 | 1626 | 1550.25 | 1523.02 | 75.75
|  |  | 34.94 | 1642 | 1546.16 | 1520.81 | 95.84
|  |  | 34.96 | 1670 | 1542.42 | 1518.61 | 127.58
|  |  | 34.98 | 1560 | 1538.94 | 1516.4 | 21.06
|  |  | 35 | 1593 | 1535.66 | 1514.19 | 57.34
|  |  | 35.02 | 1672 | 1532.54 | 1511.98 | 139.46
|  |  | 35.04 | 1554 | 1529.52 | 1509.76 | 24.48
|  |  | 35.06 | 1590 | 1526.6 | 1507.54 | 63.4
|  |  | 35.08 | 1558 | 1523.76 | 1505.32 | 34.24
|  |  | 35.1 | 1615 | 1520.97 | 1503.1 | 94.03
|  |  | 35.12 | 1587 | 1518.23 | 1500.88 | 68.77
|  |  | 35.14 | 1481 | 1515.54 | 1498.66 | -34.54
|  |  | 35.16 | 1581 | 1512.88 | 1496.44 | 68.12
|  |  | 35.18 | 1517 | 1510.26 | 1494.21 | 6.74
|  |  | 35.2 | 1553 | 1507.68 | 1491.99 | 45.32
|  |  | 35.22 | 1519 | 1505.12 | 1489.77 | 13.88
|  |  | 35.24 | 1581 | 1502.59 | 1487.54 | 78.41
|  |  | 35.26 | 1527 | 1500.1 | 1485.32 | 26.9
|  |  | 35.28 | 1459 | 1497.63 | 1483.1 | -38.63
|  |  | 35.3 | 1495 | 1495.19 | 1480.88 | -0.19
|  |  | 35.32 | 1548 | 1492.78 | 1478.66 | 55.22
|  |  | 35.34 | 1465 | 1490.41 | 1476.44 | -25.41
|  |  | 35.36 | 1480 | 1488.07 | 1474.23 | -8.07
|  |  | 35.38 | 1549 | 1485.77 | 1472.01 | 63.23
|  |  | 35.4 | 1534 | 1483.53 | 1469.8 | 50.47
|  |  | 35.42 | 1475 | 1481.35 | 1467.59 | -6.35
|  |  | 35.44 | 1522 | 1479.24 | 1465.38 | 42.76
|  |  | 35.46 | 1466 | 1477.23 | 1463.18 | -11.23
|  |  | 35.48 | 1533 | 1475.34 | 1460.98 | 57.66
|  |  | 35.5 | 1465 | 1473.61 | 1458.78 | -8.61
|  |  | 35.52 | 1542 | 1472.08 | 1456.59 | 69.92
|  |  | 35.54 | 1492 | 1470.8 | 1454.4 | 21.2
|  |  | 35.56 | 1450 | 1469.85 | 1452.22 | -19.85
|  |  | 35.58 | 1529 | 1469.31 | 1450.04 | 59.69
|  |  | 35.6 | 1507 | 1469.29 | 1447.86 | 37.71
|  |  | 35.62 | 1553 | 1469.91 | 1445.69 | 83.09
|  |  | 35.64 | 1560 | 1471.32 | 1443.53 | 88.68
|  |  | 35.66 | 1492 | 1473.71 | 1441.37 | 18.29
|  |  | 35.68 | 1490 | 1477.26 | 1439.22 | 12.74
|  |  | 35.7 | 1524 | 1482.2 | 1437.07 | 41.8
|  |  | 35.72 | 1570 | 1488.77 | 1434.93 | 81.23
|  |  | 35.74 | 1521 | 1497.25 | 1432.79 | 23.75
|  |  | 35.76 | 1536 | 1507.9 | 1430.66 | 28.1
|  |  | 35.78 | 1539 | 1521.01 | 1428.54 | 17.99
|  |  | 35.8 | 1541 | 1536.86 | 1426.43 | 4.14
|  |  | 35.82 | 1623 | 1555.68 | 1424.32 | 67.32
|  |  | 35.84 | 1634 | 1577.72 | 1422.22 | 56.28
|  |  | 35.86 | 1629 | 1603.13 | 1420.13 | 25.87
|  |  | 35.88 | 1623 | 1632.02 | 1418.05 | -9.02
|  |  | 35.9 | 1602 | 1664.42 | 1415.97 | -62.42
|  |  | 35.92 | 1666 | 1700.24 | 1413.91 | -34.24
|  |  | 35.94 | 1666 | 1739.3 | 1411.85 | -73.3
|  |  | 35.96 | 1758 | 1781.26 | 1409.8 | -23.26
|  |  | 35.98 | 1799 | 1825.7 | 1407.76 | -26.7
|  |  | 36 | 1821 | 1872.01 | 1405.73 | -51.01
|  |  | 36.02 | 1850 | 1919.5 | 1403.71 | -69.5
|  |  | 36.04 | 1935 | 1967.34 | 1401.7 | -32.34
|  |  | 36.06 | 1959 | 2014.6 | 1399.7 | -55.6
|  |  | 36.08 | 1966 | 2060.26 | 1397.71 | -94.26
|  |  | 36.1 | 1967 | 2103.28 | 1395.73 | -136.28
|  |  | 36.12 | 2095 | 2142.58 | 1393.76 | -47.58
|  |  | 36.14 | 2190 | 2177.12 | 1391.8 | 12.88
|  |  | 36.16 | 2227 | 2205.93 | 1389.85 | 21.07
|  |  | 36.18 | 2243 | 2228.16 | 1387.92 | 14.84
|  |  | 36.2 | 2249 | 2243.12 | 1385.99 | 5.88
|  |  | 36.22 | 2163 | 2250.32 | 1384.08 | -87.32
|  |  | 36.24 | 2192 | 2249.51 | 1382.18 | -57.51
|  |  | 36.26 | 2142 | 2240.66 | 1380.29 | -98.66
|  |  | 36.28 | 2162 | 2224 | 1378.41 | -62
|  |  | 36.3 | 2117 | 2199.95 | 1376.55 | -82.95
|  |  | 36.32 | 2063 | 2169.17 | 1374.7 | -106.17
|  |  | 36.34 | 2041 | 2132.46 | 1372.86 | -91.46
|  |  | 36.36 | 1939 | 2090.74 | 1371.03 | -151.74
|  |  | 36.38 | 1958 | 2045.03 | 1369.22 | -87.03
|  |  | 36.4 | 1903 | 1996.39 | 1367.42 | -93.39
|  |  | 36.42 | 1882 | 1945.85 | 1365.64 | -63.85
|  |  | 36.44 | 1827 | 1894.45 | 1363.86 | -67.45
|  |  | 36.46 | 1746 | 1843.12 | 1362.11 | -97.12
|  |  | 36.48 | 1740 | 1792.71 | 1360.36 | -52.71
|  |  | 36.5 | 1778 | 1743.97 | 1358.63 | 34.03
|  |  | 36.52 | 1676 | 1697.5 | 1356.91 | -21.5
|  |  | 36.54 | 1627 | 1653.79 | 1355.21 | -26.79
|  |  | 36.56 | 1555 | 1613.19 | 1353.53 | -58.19
|  |  | 36.58 | 1604 | 1575.93 | 1351.85 | 28.07
|  |  | 36.6 | 1553 | 1542.12 | 1350.2 | 10.88
|  |  | 36.62 | 1570 | 1511.77 | 1348.55 | 58.23
|  |  | 36.64 | 1543 | 1484.8 | 1346.93 | 58.2
|  |  | 36.66 | 1503 | 1461.07 | 1345.31 | 41.93
|  |  | 36.68 | 1452 | 1440.37 | 1343.72 | 11.63
|  |  | 36.7 | 1409 | 1422.47 | 1342.14 | -13.47
|  |  | 36.72 | 1463 | 1407.1 | 1340.57 | 55.9
|  |  | 36.74 | 1448 | 1394 | 1339.02 | 54
|  |  | 36.76 | 1457 | 1382.88 | 1337.49 | 74.12
|  |  | 36.78 | 1412 | 1373.48 | 1335.97 | 38.52
|  |  | 36.8 | 1432 | 1365.56 | 1334.47 | 66.44
|  |  | 36.82 | 1452 | 1358.9 | 1332.99 | 93.1
|  |  | 36.84 | 1363 | 1353.27 | 1331.52 | 9.73
|  |  | 36.86 | 1444 | 1348.51 | 1330.06 | 95.49
|  |  | 36.88 | 1322 | 1344.45 | 1328.63 | -22.45
|  |  | 36.9 | 1437 | 1340.96 | 1327.21 | 96.04
|  |  | 36.92 | 1373 | 1337.94 | 1325.81 | 35.06
|  |  | 36.94 | 1341 | 1335.28 | 1324.42 | 5.72
|  |  | 36.96 | 1451 | 1332.91 | 1323.05 | 118.09
|  |  | 36.98 | 1391 | 1330.77 | 1321.7 | 60.23
|  |  | 37 | 1415 | 1328.81 | 1320.37 | 86.19
|  |  | 37.02 | 1328 | 1326.99 | 1319.05 | 1.01
|  |  | 37.04 | 1271 | 1325.29 | 1317.75 | -54.29
|  |  | 37.06 | 1362 | 1323.67 | 1316.47 | 38.33
|  |  | 37.08 | 1336 | 1322.13 | 1315.2 | 13.87
|  |  | 37.1 | 1342 | 1320.65 | 1313.96 | 21.35
|  |  | 37.12 | 1347 | 1319.21 | 1312.73 | 27.79
|  |  | 37.14 | 1283 | 1317.82 | 1311.51 | -34.82
|  |  | 37.16 | 1367 | 1316.47 | 1310.32 | 50.53
|  |  | 37.18 | 1348 | 1315.14 | 1309.14 | 32.86
|  |  | 37.2 | 1353 | 1313.85 | 1307.98 | 39.15
|  |  | 37.22 | 1274 | 1312.59 | 1306.84 | -38.59
|  |  | 37.24 | 1338 | 1311.35 | 1305.71 | 26.65
|  |  | 37.26 | 1352 | 1310.14 | 1304.61 | 41.86
|  |  | 37.28 | 1337 | 1308.95 | 1303.52 | 28.05
|  |  | 37.3 | 1306 | 1307.78 | 1302.45 | -1.78
|  |  | 37.32 | 1292 | 1306.64 | 1301.39 | -14.64
|  |  | 37.34 | 1302 | 1305.52 | 1300.36 | -3.52
|  |  | 37.36 | 1324 | 1304.43 | 1299.34 | 19.57
|  |  | 37.38 | 1318 | 1303.35 | 1298.34 | 14.65
|  |  | 37.4 | 1295 | 1302.3 | 1297.36 | -7.3
|  |  | 37.42 | 1299 | 1301.27 | 1296.4 | -2.27
|  |  | 37.44 | 1280 | 1300.26 | 1295.45 | -20.26
|  |  | 37.46 | 1253 | 1299.27 | 1294.52 | -46.27
|  |  | 37.48 | 1268 | 1298.3 | 1293.61 | -30.3
|  |  | 37.5 | 1422 | 1297.36 | 1292.72 | 124.64
|  |  | 37.52 | 1360 | 1296.43 | 1291.85 | 63.57
|  |  | 37.54 | 1314 | 1295.53 | 1290.99 | 18.47
|  |  | 37.56 | 1286 | 1294.64 | 1290.15 | -8.64
|  |  | 37.58 | 1277 | 1293.78 | 1289.33 | -16.78
|  |  | 37.6 | 1306 | 1292.93 | 1288.53 | 13.07
|  |  | 37.62 | 1274 | 1292.11 | 1287.75 | -18.11
|  |  | 37.64 | 1310 | 1291.3 | 1286.98 | 18.7
|  |  | 37.66 | 1315 | 1290.52 | 1286.23 | 24.48
|  |  | 37.68 | 1269 | 1289.75 | 1285.5 | -20.75
|  |  | 37.7 | 1254 | 1289.01 | 1284.78 | -35.01
|  |  | 37.72 | 1336 | 1288.28 | 1284.09 | 47.72
|  |  | 37.74 | 1284 | 1287.57 | 1283.41 | -3.57
|  |  | 37.76 | 1326 | 1286.88 | 1282.75 | 39.12
|  |  | 37.78 | 1292 | 1286.21 | 1282.1 | 5.79
|  |  | 37.8 | 1341 | 1285.56 | 1281.47 | 55.44
|  |  | 37.82 | 1289 | 1284.93 | 1280.86 | 4.07
|  |  | 37.84 | 1281 | 1284.32 | 1280.27 | -3.32
|  |  | 37.86 | 1311 | 1283.73 | 1279.7 | 27.27
|  |  | 37.88 | 1249 | 1283.15 | 1279.14 | -34.15
|  |  | 37.9 | 1256 | 1282.59 | 1278.6 | -26.59
|  |  | 37.92 | 1266 | 1282.05 | 1278.07 | -16.05
|  |  | 37.94 | 1221 | 1281.53 | 1277.57 | -60.53
|  |  | 37.96 | 1241 | 1281.03 | 1277.07 | -40.03
|  |  | 37.98 | 1299 | 1280.54 | 1276.6 | 18.46
|  |  | 38 | 1273 | 1280.07 | 1276.14 | -7.07
|  |  | 38.02 | 1273 | 1279.62 | 1275.7 | -6.62
|  |  | 38.04 | 1232 | 1279.19 | 1275.28 | -47.19
|  |  | 38.06 | 1245 | 1278.77 | 1274.87 | -33.77
|  |  | 38.08 | 1277 | 1278.38 | 1274.47 | -1.38
|  |  | 38.1 | 1212 | 1277.99 | 1274.1 | -65.99
|  |  | 38.12 | 1180 | 1277.63 | 1273.74 | -97.63
|  |  | 38.14 | 1224 | 1277.28 | 1273.39 | -53.28
|  |  | 38.16 | 1250 | 1276.95 | 1273.06 | -26.95
|  |  | 38.18 | 1253 | 1276.64 | 1272.75 | -23.64
|  |  | 38.2 | 1269 | 1276.34 | 1272.45 | -7.34
|  |  | 38.22 | 1234 | 1276.06 | 1272.17 | -42.06
|  |  | 38.24 | 1286 | 1275.79 | 1271.9 | 10.21
|  |  | 38.26 | 1261 | 1275.54 | 1271.65 | -14.54
|  |  | 38.28 | 1338 | 1275.31 | 1271.41 | 62.69
|  |  | 38.3 | 1228 | 1275.09 | 1271.18 | -47.09
|  |  | 38.32 | 1273 | 1274.89 | 1270.98 | -1.89
|  |  | 38.34 | 1188 | 1274.7 | 1270.78 | -86.7
|  |  | 38.36 | 1252 | 1274.53 | 1270.6 | -22.53
|  |  | 38.38 | 1283 | 1274.37 | 1270.44 | 8.63
|  |  | 38.4 | 1300 | 1274.23 | 1270.28 | 25.77
|  |  | 38.42 | 1207 | 1274.1 | 1270.15 | -67.1
|  |  | 38.44 | 1209 | 1273.99 | 1270.02 | -64.99
|  |  | 38.46 | 1256 | 1273.89 | 1269.91 | -17.89
|  |  | 38.48 | 1314 | 1273.81 | 1269.81 | 40.19
|  |  | 38.5 | 1225 | 1273.74 | 1269.73 | -48.74
|  |  | 38.52 | 1231 | 1273.68 | 1269.66 | -42.68
|  |  | 38.54 | 1235 | 1273.64 | 1269.6 | -38.64
|  |  | 38.56 | 1256 | 1273.61 | 1269.56 | -17.61
|  |  | 38.58 | 1212 | 1273.6 | 1269.52 | -61.6
|  |  | 38.6 | 1234 | 1273.6 | 1269.5 | -39.6
|  |  | 38.62 | 1205 | 1273.61 | 1269.49 | -68.61
|  |  | 38.64 | 1181 | 1273.64 | 1269.5 | -92.64
|  |  | 38.66 | 1256 | 1273.67 | 1269.51 | -17.67
|  |  | 38.68 | 1217 | 1273.73 | 1269.54 | -56.73
|  |  | 38.7 | 1246 | 1273.79 | 1269.58 | -27.79
|  |  | 38.72 | 1222 | 1273.86 | 1269.63 | -51.86
|  |  | 38.74 | 1189 | 1273.95 | 1269.69 | -84.95
|  |  | 38.76 | 1211 | 1274.05 | 1269.76 | -63.05
|  |  | 38.78 | 1197 | 1274.16 | 1269.84 | -77.16
|  |  | 38.8 | 1217 | 1274.29 | 1269.94 | -57.29
|  |  | 38.82 | 1205 | 1274.42 | 1270.04 | -69.42
|  |  | 38.84 | 1229 | 1274.57 | 1270.15 | -45.57
|  |  | 38.86 | 1220 | 1274.73 | 1270.28 | -54.73
|  |  | 38.88 | 1232 | 1274.89 | 1270.41 | -42.89
|  |  | 38.9 | 1220 | 1275.07 | 1270.55 | -55.07
|  |  | 38.92 | 1283 | 1275.26 | 1270.71 | 7.74
|  |  | 38.94 | 1222 | 1275.46 | 1270.87 | -53.46
|  |  | 38.96 | 1247 | 1275.67 | 1271.04 | -28.67
|  |  | 38.98 | 1165 | 1275.89 | 1271.22 | -110.89
|  |  | 39 | 1248 | 1276.13 | 1271.4 | -28.13
|  |  | 39.02 | 1158 | 1276.37 | 1271.6 | -118.37
|  |  | 39.04 | 1188 | 1276.61 | 1271.8 | -88.61
|  |  | 39.06 | 1229 | 1276.87 | 1272.01 | -47.87
|  |  | 39.08 | 1199 | 1277.14 | 1272.23 | -78.14
|  |  | 39.1 | 1195 | 1277.42 | 1272.46 | -82.42
|  |  | 39.12 | 1178 | 1277.71 | 1272.69 | -99.71
|  |  | 39.14 | 1191 | 1278 | 1272.93 | -87
|  |  | 39.16 | 1225 | 1278.3 | 1273.18 | -53.3
|  |  | 39.18 | 1198 | 1278.62 | 1273.43 | -80.62
|  |  | 39.2 | 1231 | 1278.94 | 1273.69 | -47.94
|  |  | 39.22 | 1222 | 1279.26 | 1273.96 | -57.26
|  |  | 39.24 | 1248 | 1279.6 | 1274.23 | -31.6
|  |  | 39.26 | 1155 | 1279.94 | 1274.51 | -124.94
|  |  | 39.28 | 1221 | 1280.3 | 1274.79 | -59.3
|  |  | 39.3 | 1246 | 1280.65 | 1275.08 | -34.65
|  |  | 39.32 | 1249 | 1281.02 | 1275.38 | -32.02
|  |  | 39.34 | 1215 | 1281.39 | 1275.67 | -66.39
|  |  | 39.36 | 1247 | 1281.77 | 1275.98 | -34.77
|  |  | 39.38 | 1205 | 1282.16 | 1276.28 | -77.16
|  |  | 39.4 | 1191 | 1282.55 | 1276.6 | -91.55
|  |  | 39.42 | 1263 | 1282.96 | 1276.91 | -19.96
|  |  | 39.44 | 1264 | 1283.36 | 1277.23 | -19.36
|  |  | 39.46 | 1206 | 1283.77 | 1277.55 | -77.77
|  |  | 39.48 | 1242 | 1284.19 | 1277.88 | -42.19
|  |  | 39.5 | 1153 | 1284.62 | 1278.21 | -131.62
|  |  | 39.52 | 1266 | 1285.05 | 1278.54 | -19.05
|  |  | 39.54 | 1240 | 1285.49 | 1278.87 | -45.49
|  |  | 39.56 | 1193 | 1285.93 | 1279.21 | -92.93
|  |  | 39.58 | 1262 | 1286.38 | 1279.54 | -24.38
|  |  | 39.6 | 1231 | 1286.84 | 1279.88 | -55.84
|  |  | 39.62 | 1177 | 1287.3 | 1280.23 | -110.3
|  |  | 39.64 | 1239 | 1287.76 | 1280.57 | -48.76
|  |  | 39.66 | 1248 | 1288.23 | 1280.91 | -40.23
|  |  | 39.68 | 1218 | 1288.71 | 1281.26 | -70.71
|  |  | 39.7 | 1260 | 1289.19 | 1281.6 | -29.19
|  |  | 39.72 | 1248 | 1289.68 | 1281.95 | -41.68
|  |  | 39.74 | 1226 | 1290.17 | 1282.29 | -64.17
|  |  | 39.76 | 1180 | 1290.67 | 1282.64 | -110.67
|  |  | 39.78 | 1279 | 1291.17 | 1282.99 | -12.17
|  |  | 39.8 | 1257 | 1291.68 | 1283.33 | -34.68
|  |  | 39.82 | 1277 | 1292.2 | 1283.68 | -15.2
|  |  | 39.84 | 1284 | 1292.72 | 1284.02 | -8.72
|  |  | 39.86 | 1305 | 1293.25 | 1284.37 | 11.75
|  |  | 39.88 | 1293 | 1293.78 | 1284.71 | -0.78
|  |  | 39.9 | 1287 | 1294.32 | 1285.05 | -7.32
|  |  | 39.92 | 1228 | 1294.86 | 1285.39 | -66.86
|  |  | 39.94 | 1226 | 1295.41 | 1285.72 | -69.41
|  |  | 39.96 | 1248 | 1295.97 | 1286.06 | -47.97
|  |  | 39.98 | 1268 | 1296.54 | 1286.39 | -28.54
|  |  | 40 | 1215 | 1297.11 | 1286.72 | -82.11
|  |  | 40.02 | 1244 | 1297.69 | 1287.05 | -53.69
|  |  | 40.04 | 1206 | 1298.28 | 1287.37 | -92.28
|  |  | 40.06 | 1282 | 1298.87 | 1287.69 | -16.87
|  |  | 40.08 | 1240 | 1299.48 | 1288.01 | -59.48
|  |  | 40.1 | 1291 | 1300.09 | 1288.32 | -9.09
|  |  | 40.12 | 1295 | 1300.72 | 1288.63 | -5.72
|  |  | 40.14 | 1335 | 1301.35 | 1288.94 | 33.65
|  |  | 40.16 | 1310 | 1302 | 1289.24 | 8
|  |  | 40.18 | 1258 | 1302.66 | 1289.53 | -44.66
|  |  | 40.2 | 1294 | 1303.34 | 1289.83 | -9.34
|  |  | 40.22 | 1304 | 1304.03 | 1290.11 | -0.03
|  |  | 40.24 | 1296 | 1304.75 | 1290.4 | -8.75
|  |  | 40.26 | 1362 | 1305.49 | 1290.67 | 56.51
|  |  | 40.28 | 1325 | 1306.26 | 1290.94 | 18.74
|  |  | 40.3 | 1339 | 1307.06 | 1291.21 | 31.94
|  |  | 40.32 | 1292 | 1307.9 | 1291.47 | -15.9
|  |  | 40.34 | 1343 | 1308.8 | 1291.72 | 34.2
|  |  | 40.36 | 1372 | 1309.77 | 1291.97 | 62.23
|  |  | 40.38 | 1403 | 1310.83 | 1292.21 | 92.17
|  |  | 40.4 | 1368 | 1312.01 | 1292.45 | 55.99
|  |  | 40.42 | 1368 | 1313.34 | 1292.67 | 54.66
|  |  | 40.44 | 1367 | 1314.87 | 1292.9 | 52.13
|  |  | 40.46 | 1314 | 1316.66 | 1293.11 | -2.66
|  |  | 40.48 | 1381 | 1318.77 | 1293.32 | 62.23
|  |  | 40.5 | 1365 | 1321.32 | 1293.51 | 43.68
|  |  | 40.52 | 1361 | 1324.41 | 1293.71 | 36.59
|  |  | 40.54 | 1420 | 1328.2 | 1293.89 | 91.8
|  |  | 40.56 | 1455 | 1332.87 | 1294.06 | 122.13
|  |  | 40.58 | 1360 | 1338.64 | 1294.23 | 21.36
|  |  | 40.6 | 1454 | 1345.78 | 1294.39 | 108.22
|  |  | 40.62 | 1425 | 1354.6 | 1294.54 | 70.4
|  |  | 40.64 | 1581 | 1365.46 | 1294.68 | 215.54
|  |  | 40.66 | 1474 | 1378.8 | 1294.81 | 95.2
|  |  | 40.68 | 1514 | 1395.08 | 1294.94 | 118.92
|  |  | 40.7 | 1558 | 1414.85 | 1295.05 | 143.15
|  |  | 40.72 | 1627 | 1438.69 | 1295.16 | 188.31
|  |  | 40.74 | 1624 | 1467.22 | 1295.25 | 156.78
|  |  | 40.76 | 1623 | 1501.12 | 1295.34 | 121.88
|  |  | 40.78 | 1693 | 1541.06 | 1295.42 | 151.94
|  |  | 40.8 | 1717 | 1587.74 | 1295.48 | 129.26
|  |  | 40.82 | 1739 | 1641.79 | 1295.54 | 97.21
|  |  | 40.84 | 1802 | 1703.83 | 1295.58 | 98.17
|  |  | 40.86 | 1860 | 1774.38 | 1295.62 | 85.62
|  |  | 40.88 | 1927 | 1853.84 | 1295.65 | 73.16
|  |  | 40.9 | 2021 | 1942.45 | 1295.66 | 78.55
|  |  | 40.92 | 2089 | 2040.28 | 1295.66 | 48.72
|  |  | 40.94 | 2209 | 2147.15 | 1295.66 | 61.85
|  |  | 40.96 | 2216 | 2262.67 | 1295.64 | -46.67
|  |  | 40.98 | 2371 | 2386.14 | 1295.61 | -15.14
|  |  | 41 | 2576 | 2516.57 | 1295.57 | 59.43
|  |  | 41.02 | 2644 | 2652.71 | 1295.52 | -8.71
|  |  | 41.04 | 2825 | 2792.99 | 1295.46 | 32.01
|  |  | 41.06 | 2950 | 2935.57 | 1295.38 | 14.43
|  |  | 41.08 | 3139 | 3078.4 | 1295.3 | 60.6
|  |  | 41.1 | 3265 | 3219.23 | 1295.2 | 45.77
|  |  | 41.12 | 3465 | 3355.65 | 1295.09 | 109.35
|  |  | 41.14 | 3655 | 3485.25 | 1294.97 | 169.75
|  |  | 41.16 | 3806 | 3605.62 | 1294.83 | 200.38
|  |  | 41.18 | 3946 | 3714.48 | 1294.69 | 231.52
|  |  | 41.2 | 4036 | 3809.78 | 1294.53 | 226.22
|  |  | 41.22 | 4298 | 3889.81 | 1294.36 | 408.19
|  |  | 41.24 | 4173 | 3953.25 | 1294.18 | 219.75
|  |  | 41.26 | 4305 | 3999.3 | 1293.98 | 305.7
|  |  | 41.28 | 4342 | 4027.7 | 1293.77 | 314.3
|  |  | 41.3 | 4250 | 4038.79 | 1293.55 | 211.21
|  |  | 41.32 | 4246 | 4033.52 | 1293.32 | 212.48
|  |  | 41.34 | 4177 | 4013.41 | 1293.07 | 163.59
|  |  | 41.36 | 4107 | 3980.54 | 1292.81 | 126.46
|  |  | 41.38 | 3992 | 3937.43 | 1292.54 | 54.57
|  |  | 41.4 | 3923 | 3887 | 1292.25 | 36
|  |  | 41.42 | 3861 | 3832.39 | 1291.95 | 28.61
|  |  | 41.44 | 3686 | 3776.92 | 1291.64 | -90.92
|  |  | 41.46 | 3685 | 3723.91 | 1291.32 | -38.91
|  |  | 41.48 | 3675 | 3676.55 | 1290.98 | -1.55
|  |  | 41.5 | 3598 | 3637.8 | 1290.63 | -39.8
|  |  | 41.52 | 3458 | 3610.26 | 1290.26 | -152.26
|  |  | 41.54 | 3424 | 3596.07 | 1289.89 | -172.07
|  |  | 41.56 | 3502 | 3596.81 | 1289.49 | -94.81
|  |  | 41.58 | 3521 | 3613.43 | 1289.09 | -92.43
|  |  | 41.6 | 3508 | 3646.25 | 1288.67 | -138.25
|  |  | 41.62 | 3728 | 3694.86 | 1288.24 | 33.14
|  |  | 41.64 | 3695 | 3758.19 | 1287.79 | -63.19
|  |  | 41.66 | 3824 | 3834.52 | 1287.33 | -10.52
|  |  | 41.68 | 3899 | 3921.49 | 1286.86 | -22.49
|  |  | 41.7 | 3960 | 4016.24 | 1286.37 | -56.24
|  |  | 41.72 | 4183 | 4115.45 | 1285.87 | 67.55
|  |  | 41.74 | 4463 | 4215.48 | 1285.36 | 247.52
|  |  | 41.76 | 4584 | 4312.47 | 1284.83 | 271.53
|  |  | 41.78 | 4662 | 4402.53 | 1284.28 | 259.47
|  |  | 41.8 | 4906 | 4481.85 | 1283.73 | 424.15
|  |  | 41.82 | 4862 | 4546.88 | 1283.16 | 315.12
|  |  | 41.84 | 5034 | 4594.48 | 1282.58 | 439.52
|  |  | 41.86 | 5048 | 4622.05 | 1281.98 | 425.95
|  |  | 41.88 | 4966 | 4627.65 | 1281.37 | 338.35
|  |  | 41.9 | 4897 | 4610.05 | 1280.74 | 286.95
|  |  | 41.92 | 4825 | 4568.8 | 1280.1 | 256.2
|  |  | 41.94 | 4796 | 4504.16 | 1279.45 | 291.84
|  |  | 41.96 | 4777 | 4417.1 | 1278.79 | 359.9
|  |  | 41.98 | 4451 | 4309.24 | 1278.11 | 141.76
|  |  | 42 | 4274 | 4182.7 | 1277.41 | 91.3
|  |  | 42.02 | 4103 | 4040.06 | 1276.71 | 62.94
|  |  | 42.04 | 3927 | 3884.2 | 1275.99 | 42.8
|  |  | 42.06 | 3765 | 3718.2 | 1275.25 | 46.8
|  |  | 42.08 | 3592 | 3545.19 | 1274.5 | 46.81
|  |  | 42.1 | 3395 | 3368.28 | 1273.74 | 26.72
|  |  | 42.12 | 3226 | 3190.42 | 1272.97 | 35.58
|  |  | 42.14 | 3017 | 3014.35 | 1272.18 | 2.65
|  |  | 42.16 | 2841 | 2842.52 | 1271.38 | -1.52
|  |  | 42.18 | 2679 | 2677.03 | 1270.56 | 1.97
|  |  | 42.2 | 2599 | 2519.63 | 1269.73 | 79.37
|  |  | 42.22 | 2435 | 2371.7 | 1268.89 | 63.3
|  |  | 42.24 | 2320 | 2234.24 | 1268.03 | 85.76
|  |  | 42.26 | 2283 | 2107.9 | 1267.16 | 175.1
|  |  | 42.28 | 2155 | 1992.98 | 1266.28 | 162.02
|  |  | 42.3 | 2011 | 1889.52 | 1265.39 | 121.48
|  |  | 42.32 | 1970 | 1797.28 | 1264.48 | 172.72
|  |  | 42.34 | 1955 | 1715.83 | 1263.56 | 239.17
|  |  | 42.36 | 1875 | 1644.55 | 1262.62 | 230.45
|  |  | 42.38 | 1775 | 1582.74 | 1261.68 | 192.26
|  |  | 42.4 | 1733 | 1529.58 | 1260.72 | 203.42
|  |  | 42.42 | 1695 | 1484.24 | 1259.74 | 210.76
|  |  | 42.44 | 1585 | 1445.85 | 1258.76 | 139.15
|  |  | 42.46 | 1552 | 1413.59 | 1257.76 | 138.41
|  |  | 42.48 | 1531 | 1386.65 | 1256.75 | 144.35
|  |  | 42.5 | 1522 | 1364.29 | 1255.73 | 157.71
|  |  | 42.52 | 1489 | 1345.8 | 1254.69 | 143.2
|  |  | 42.54 | 1461 | 1330.58 | 1253.65 | 130.42
|  |  | 42.56 | 1464 | 1318.08 | 1252.59 | 145.92
|  |  | 42.58 | 1445 | 1307.82 | 1251.51 | 137.18
|  |  | 42.6 | 1462 | 1299.38 | 1250.43 | 162.62
|  |  | 42.62 | 1379 | 1292.42 | 1249.33 | 86.58
|  |  | 42.64 | 1390 | 1286.66 | 1248.23 | 103.34
|  |  | 42.66 | 1369 | 1281.84 | 1247.11 | 87.16
|  |  | 42.68 | 1365 | 1277.77 | 1245.98 | 87.23
|  |  | 42.7 | 1398 | 1274.3 | 1244.84 | 123.7
|  |  | 42.72 | 1375 | 1271.31 | 1243.68 | 103.69
|  |  | 42.74 | 1312 | 1268.7 | 1242.52 | 43.3
|  |  | 42.76 | 1306 | 1266.41 | 1241.34 | 39.59
|  |  | 42.78 | 1313 | 1264.39 | 1240.15 | 48.61
|  |  | 42.8 | 1310 | 1262.6 | 1238.96 | 47.4
|  |  | 42.82 | 1271 | 1261.04 | 1237.75 | 9.96
|  |  | 42.84 | 1333 | 1259.71 | 1236.53 | 73.29
|  |  | 42.86 | 1347 | 1258.61 | 1235.3 | 88.39
|  |  | 42.88 | 1227 | 1257.78 | 1234.05 | -30.78
|  |  | 42.9 | 1238 | 1257.26 | 1232.8 | -19.26
|  |  | 42.92 | 1212 | 1257.09 | 1231.54 | -45.09
|  |  | 42.94 | 1261 | 1257.33 | 1230.27 | 3.67
|  |  | 42.96 | 1222 | 1258.07 | 1228.99 | -36.07
|  |  | 42.98 | 1239 | 1259.39 | 1227.7 | -20.39
|  |  | 43 | 1302 | 1261.38 | 1226.39 | 40.62
|  |  | 43.02 | 1285 | 1264.15 | 1225.08 | 20.85
|  |  | 43.04 | 1258 | 1267.82 | 1223.76 | -9.82
|  |  | 43.06 | 1304 | 1272.51 | 1222.43 | 31.49
|  |  | 43.08 | 1280 | 1278.34 | 1221.09 | 1.66
|  |  | 43.1 | 1279 | 1285.44 | 1219.74 | -6.44
|  |  | 43.12 | 1242 | 1293.92 | 1218.39 | -51.92
|  |  | 43.14 | 1238 | 1303.89 | 1217.02 | -65.89
|  |  | 43.16 | 1252 | 1315.45 | 1215.65 | -63.45
|  |  | 43.18 | 1246 | 1328.67 | 1214.26 | -82.67
|  |  | 43.2 | 1252 | 1343.58 | 1212.87 | -91.58
|  |  | 43.22 | 1296 | 1360.19 | 1211.47 | -64.19
|  |  | 43.24 | 1343 | 1378.46 | 1210.06 | -35.46
|  |  | 43.26 | 1281 | 1398.32 | 1208.64 | -117.32
|  |  | 43.28 | 1362 | 1419.62 | 1207.22 | -57.62
|  |  | 43.3 | 1378 | 1442.18 | 1205.79 | -64.18
|  |  | 43.32 | 1412 | 1465.76 | 1204.35 | -53.76
|  |  | 43.34 | 1391 | 1490.06 | 1202.9 | -99.06
|  |  | 43.36 | 1477 | 1514.73 | 1201.45 | -37.73
|  |  | 43.38 | 1449 | 1539.38 | 1199.98 | -90.38
|  |  | 43.4 | 1425 | 1563.57 | 1198.52 | -138.57
|  |  | 43.42 | 1559 | 1586.85 | 1197.04 | -27.85
|  |  | 43.44 | 1522 | 1608.74 | 1195.56 | -86.74
|  |  | 43.46 | 1594 | 1628.76 | 1194.07 | -34.76
|  |  | 43.48 | 1552 | 1646.43 | 1192.57 | -94.43
|  |  | 43.5 | 1644 | 1661.34 | 1191.07 | -17.34
|  |  | 43.52 | 1714 | 1673.09 | 1189.57 | 40.91
|  |  | 43.54 | 1664 | 1681.35 | 1188.05 | -17.35
|  |  | 43.56 | 1701 | 1685.9 | 1186.53 | 15.1
|  |  | 43.58 | 1613 | 1686.59 | 1185.01 | -73.59
|  |  | 43.6 | 1639 | 1683.36 | 1183.48 | -44.36
|  |  | 43.62 | 1708 | 1676.26 | 1181.95 | 31.74
|  |  | 43.64 | 1700 | 1665.45 | 1180.41 | 34.55
|  |  | 43.66 | 1592 | 1651.14 | 1178.86 | -59.14
|  |  | 43.68 | 1578 | 1633.64 | 1177.31 | -55.64
|  |  | 43.7 | 1595 | 1613.32 | 1175.76 | -18.32
|  |  | 43.72 | 1560 | 1590.61 | 1174.2 | -30.61
|  |  | 43.74 | 1449 | 1565.95 | 1172.63 | -116.95
|  |  | 43.76 | 1434 | 1539.81 | 1171.07 | -105.81
|  |  | 43.78 | 1429 | 1512.66 | 1169.49 | -83.66
|  |  | 43.8 | 1402 | 1484.96 | 1167.92 | -82.96
|  |  | 43.82 | 1422 | 1457.14 | 1166.34 | -35.14
|  |  | 43.84 | 1253 | 1429.6 | 1164.76 | -176.6
|  |  | 43.86 | 1333 | 1402.68 | 1163.17 | -69.68
|  |  | 43.88 | 1367 | 1376.7 | 1161.58 | -9.7
|  |  | 43.9 | 1329 | 1351.9 | 1159.99 | -22.9
|  |  | 43.92 | 1257 | 1328.48 | 1158.4 | -71.48
|  |  | 43.94 | 1220 | 1306.59 | 1156.8 | -86.59
|  |  | 43.96 | 1211 | 1286.3 | 1155.2 | -75.3
|  |  | 43.98 | 1228 | 1267.68 | 1153.6 | -39.68
|  |  | 44 | 1201 | 1250.73 | 1151.99 | -49.73
|  |  | 44.02 | 1189 | 1235.41 | 1150.38 | -46.41
|  |  | 44.04 | 1184 | 1221.66 | 1148.77 | -37.66
|  |  | 44.06 | 1191 | 1209.41 | 1147.16 | -18.41
|  |  | 44.08 | 1169 | 1198.55 | 1145.55 | -29.55
|  |  | 44.1 | 1139 | 1188.96 | 1143.94 | -49.96
|  |  | 44.12 | 1150 | 1180.54 | 1142.32 | -30.54
|  |  | 44.14 | 1093 | 1173.14 | 1140.71 | -80.14
|  |  | 44.16 | 1144 | 1166.67 | 1139.09 | -22.67
|  |  | 44.18 | 1155 | 1160.99 | 1137.47 | -5.99
|  |  | 44.2 | 1121 | 1156.01 | 1135.85 | -35.01
|  |  | 44.22 | 1168 | 1151.62 | 1134.23 | 16.38
|  |  | 44.24 | 1109 | 1147.73 | 1132.62 | -38.73
|  |  | 44.26 | 1135 | 1144.25 | 1131 | -9.25
|  |  | 44.28 | 1138 | 1141.13 | 1129.38 | -3.13
|  |  | 44.3 | 1114 | 1138.29 | 1127.76 | -24.29
|  |  | 44.32 | 1015 | 1135.69 | 1126.14 | -120.69
|  |  | 44.34 | 1062 | 1133.27 | 1124.52 | -71.27
|  |  | 44.36 | 1085 | 1131.01 | 1122.9 | -46.01
|  |  | 44.38 | 1091 | 1128.87 | 1121.28 | -37.87
|  |  | 44.4 | 1048 | 1126.83 | 1119.67 | -78.83
|  |  | 44.42 | 1058 | 1124.86 | 1118.05 | -66.86
|  |  | 44.44 | 1043 | 1122.95 | 1116.44 | -79.95
|  |  | 44.46 | 1066 | 1121.09 | 1114.82 | -55.09
|  |  | 44.48 | 1104 | 1119.26 | 1113.21 | -15.26
|  |  | 44.5 | 1119 | 1117.47 | 1111.6 | 1.53
|  |  | 44.52 | 1049 | 1115.7 | 1109.99 | -66.7
|  |  | 44.54 | 1134 | 1113.95 | 1108.39 | 20.05
|  |  | 44.56 | 1144 | 1112.21 | 1106.78 | 31.79
|  |  | 44.58 | 1094 | 1110.49 | 1105.18 | -16.49
|  |  | 44.6 | 1032 | 1108.78 | 1103.58 | -76.78
|  |  | 44.62 | 1024 | 1107.08 | 1101.98 | -83.08
|  |  | 44.64 | 1062 | 1105.39 | 1100.39 | -43.39
|  |  | 44.66 | 1061 | 1103.7 | 1098.8 | -42.7
|  |  | 44.68 | 1082 | 1102.03 | 1097.21 | -20.03
|  |  | 44.7 | 1029 | 1100.36 | 1095.62 | -71.36
|  |  | 44.72 | 1076 | 1098.69 | 1094.04 | -22.69
|  |  | 44.74 | 1044 | 1097.04 | 1092.46 | -53.04
|  |  | 44.76 | 1066 | 1095.39 | 1090.88 | -29.39
|  |  | 44.78 | 1052 | 1093.75 | 1089.31 | -41.75
|  |  | 44.8 | 1012 | 1092.11 | 1087.74 | -80.11
|  |  | 44.82 | 1015 | 1090.48 | 1086.17 | -75.48
|  |  | 44.84 | 1076 | 1088.86 | 1084.61 | -12.86
|  |  | 44.86 | 1030 | 1087.24 | 1083.05 | -57.24
|  |  | 44.88 | 1066 | 1085.63 | 1081.5 | -19.63
|  |  | 44.9 | 1043 | 1084.03 | 1079.95 | -41.03
|  |  | 44.92 | 1043 | 1082.43 | 1078.4 | -39.43
|  |  | 44.94 | 1075 | 1080.84 | 1076.86 | -5.84
|  |  | 44.96 | 1096 | 1079.25 | 1075.32 | 16.75
|  |  | 44.98 | 1136 | 1077.68 | 1073.79 | 58.32
|  |  | 45 | 1071 | 1076.1 | 1072.26 | -5.1
|  |  | 45.02 | 1060 | 1074.54 | 1070.74 | -14.54
|  |  | 45.04 | 1048 | 1072.98 | 1069.23 | -24.98
|  |  | 45.06 | 1016 | 1071.43 | 1067.71 | -55.43
|  |  | 45.08 | 1051 | 1069.88 | 1066.21 | -18.88
|  |  | 45.1 | 1086 | 1068.34 | 1064.71 | 17.66
|  |  | 45.12 | 1024 | 1066.81 | 1063.21 | -42.81
|  |  | 45.14 | 1055 | 1065.29 | 1061.72 | -10.29
|  |  | 45.16 | 1055 | 1063.77 | 1060.23 | -8.77
|  |  | 45.18 | 1036 | 1062.26 | 1058.76 | -26.26
|  |  | 45.2 | 1000 | 1060.75 | 1057.28 | -60.75
|  |  | 45.22 | 1005 | 1059.26 | 1055.81 | -54.26
|  |  | 45.24 | 1008 | 1057.77 | 1054.35 | -49.77
|  |  | 45.26 | 1013 | 1056.28 | 1052.9 | -43.28
|  |  | 45.28 | 1047 | 1054.81 | 1051.45 | -7.81
|  |  | 45.3 | 1051 | 1053.34 | 1050.01 | -2.34
|  |  | 45.32 | 976 | 1051.88 | 1048.57 | -75.88
|  |  | 45.34 | 1014 | 1050.43 | 1047.14 | -36.43
|  |  | 45.36 | 1043 | 1048.98 | 1045.72 | -5.98
|  |  | 45.38 | 1046 | 1047.54 | 1044.3 | -1.54
|  |  | 45.4 | 997 | 1046.11 | 1042.89 | -49.11
|  |  | 45.42 | 953 | 1044.69 | 1041.49 | -91.69
|  |  | 45.44 | 990 | 1043.28 | 1040.09 | -53.28
|  |  | 45.46 | 1017 | 1041.87 | 1038.7 | -24.87
|  |  | 45.48 | 1041 | 1040.47 | 1037.32 | 0.53
|  |  | 45.5 | 1014 | 1039.08 | 1035.94 | -25.08
|  |  | 45.52 | 997 | 1037.7 | 1034.57 | -40.7
|  |  | 45.54 | 1063 | 1036.32 | 1033.21 | 26.68
|  |  | 45.56 | 987 | 1034.96 | 1031.85 | -47.96
|  |  | 45.58 | 993 | 1033.6 | 1030.51 | -40.6
|  |  | 45.6 | 1013 | 1032.26 | 1029.17 | -19.26
|  |  | 45.62 | 1052 | 1030.92 | 1027.83 | 21.08
|  |  | 45.64 | 1030 | 1029.59 | 1026.51 | 0.41
|  |  | 45.66 | 1029 | 1028.28 | 1025.19 | 0.72
|  |  | 45.68 | 1019 | 1026.97 | 1023.88 | -7.97
|  |  | 45.7 | 990 | 1025.68 | 1022.58 | -35.68
|  |  | 45.72 | 986 | 1024.4 | 1021.28 | -38.4
|  |  | 45.74 | 1055 | 1023.14 | 1020 | 31.86
|  |  | 45.76 | 1000 | 1021.89 | 1018.72 | -21.89
|  |  | 45.78 | 1025 | 1020.67 | 1017.44 | 4.33
|  |  | 45.8 | 1011 | 1019.46 | 1016.18 | -8.46
|  |  | 45.82 | 993 | 1018.27 | 1014.92 | -25.27
|  |  | 45.84 | 1026 | 1017.11 | 1013.68 | 8.89
|  |  | 45.86 | 995 | 1015.97 | 1012.43 | -20.97
|  |  | 45.88 | 1027 | 1014.86 | 1011.2 | 12.14
|  |  | 45.9 | 1071 | 1013.79 | 1009.98 | 57.21
|  |  | 45.92 | 1001 | 1012.75 | 1008.76 | -11.75
|  |  | 45.94 | 990 | 1011.76 | 1007.55 | -21.76
|  |  | 45.96 | 1007 | 1010.8 | 1006.35 | -3.8
|  |  | 45.98 | 1014 | 1009.9 | 1005.16 | 4.1
|  |  | 46 | 973 | 1009.04 | 1003.97 | -36.04
|  |  | 46.02 | 1041 | 1008.23 | 1002.8 | 32.77
|  |  | 46.04 | 953 | 1007.48 | 1001.63 | -54.48
|  |  | 46.06 | 1000 | 1006.78 | 1000.47 | -6.78
|  |  | 46.08 | 1014 | 1006.13 | 999.313 | 7.87
|  |  | 46.1 | 994 | 1005.54 | 998.169 | -11.54
|  |  | 46.12 | 1046 | 1005 | 997.032 | 41
|  |  | 46.14 | 959 | 1004.51 | 995.904 | -45.51
|  |  | 46.16 | 1008 | 1004.06 | 994.784 | 3.94
|  |  | 46.18 | 1018 | 1003.65 | 993.672 | 14.35
|  |  | 46.2 | 1015 | 1003.27 | 992.568 | 11.73
|  |  | 46.22 | 995 | 1002.92 | 991.472 | -7.92
|  |  | 46.24 | 1013 | 1002.57 | 990.384 | 10.43
|  |  | 46.26 | 1015 | 1002.23 | 989.304 | 12.77
|  |  | 46.28 | 1010 | 1001.88 | 988.233 | 8.12
|  |  | 46.3 | 1013 | 1001.5 | 987.169 | 11.5
|  |  | 46.32 | 953 | 1001.1 | 986.113 | -48.1
|  |  | 46.34 | 963 | 1000.64 | 985.066 | -37.64
|  |  | 46.36 | 980 | 1000.13 | 984.027 | -20.13
|  |  | 46.38 | 1055 | 999.547 | 982.995 | 55.453
|  |  | 46.4 | 970 | 998.886 | 981.972 | -28.886
|  |  | 46.42 | 1008 | 998.139 | 980.956 | 9.861
|  |  | 46.44 | 1013 | 997.3 | 979.949 | 15.7
|  |  | 46.46 | 1057 | 996.367 | 978.949 | 60.633
|  |  | 46.48 | 1018 | 995.339 | 977.957 | 22.661
|  |  | 46.5 | 1068 | 994.216 | 976.973 | 73.784
|  |  | 46.52 | 961 | 993.005 | 975.997 | -32.005
|  |  | 46.54 | 975 | 991.709 | 975.029 | -16.709
|  |  | 46.56 | 1005 | 990.339 | 974.068 | 14.661
|  |  | 46.58 | 967 | 988.902 | 973.116 | -21.902
|  |  | 46.6 | 1028 | 987.411 | 972.171 | 40.589
|  |  | 46.62 | 976 | 985.876 | 971.233 | -9.876
|  |  | 46.64 | 1014 | 984.31 | 970.303 | 29.69
|  |  | 46.66 | 971 | 982.725 | 969.381 | -11.725
|  |  | 46.68 | 996 | 981.134 | 968.466 | 14.866
|  |  | 46.7 | 1027 | 979.546 | 967.559 | 47.454
|  |  | 46.72 | 984 | 977.973 | 966.659 | 6.027
|  |  | 46.74 | 987 | 976.425 | 965.767 | 10.575
|  |  | 46.76 | 1039 | 974.909 | 964.882 | 64.091
|  |  | 46.78 | 995 | 973.433 | 964.004 | 21.567
|  |  | 46.8 | 999 | 972.003 | 963.133 | 26.997
|  |  | 46.82 | 966 | 970.622 | 962.27 | -4.622
|  |  | 46.84 | 987 | 969.294 | 961.414 | 17.706
|  |  | 46.86 | 990 | 968.021 | 960.564 | 21.979
|  |  | 46.88 | 969 | 966.804 | 959.722 | 2.196
|  |  | 46.9 | 950 | 965.644 | 958.887 | -15.644
|  |  | 46.92 | 976 | 964.538 | 958.058 | 11.462
|  |  | 46.94 | 947 | 963.487 | 957.237 | -16.487
|  |  | 46.96 | 1024 | 962.489 | 956.422 | 61.511
|  |  | 46.98 | 999 | 961.542 | 955.614 | 37.458
|  |  | 47 | 978 | 960.645 | 954.813 | 17.355
|  |  | 47.02 | 1042 | 959.795 | 954.018 | 82.205
|  |  | 47.04 | 1009 | 958.994 | 953.229 | 50.006
|  |  | 47.06 | 988 | 958.241 | 952.447 | 29.759
|  |  | 47.08 | 1024 | 957.539 | 951.672 | 66.461
|  |  | 47.1 | 1000 | 956.89 | 950.902 | 43.11
|  |  | 47.12 | 1006 | 956.299 | 950.139 | 49.701
|  |  | 47.14 | 953 | 955.773 | 949.382 | -2.773
|  |  | 47.16 | 974 | 955.321 | 948.631 | 18.679
|  |  | 47.18 | 1010 | 954.959 | 947.886 | 55.041
|  |  | 47.2 | 946 | 954.703 | 947.147 | -8.703
|  |  | 47.22 | 982 | 954.577 | 946.414 | 27.423
|  |  | 47.24 | 955 | 954.608 | 945.686 | 0.392
|  |  | 47.26 | 1046 | 954.833 | 944.964 | 91.167
|  |  | 47.28 | 1056 | 955.293 | 944.248 | 100.707
|  |  | 47.3 | 1067 | 956.041 | 943.538 | 110.959
|  |  | 47.32 | 991 | 957.138 | 942.832 | 33.862
|  |  | 47.34 | 977 | 958.656 | 942.132 | 18.344
|  |  | 47.36 | 956 | 960.679 | 941.437 | -4.679
|  |  | 47.38 | 1026 | 963.301 | 940.748 | 62.699
|  |  | 47.4 | 1035 | 966.632 | 940.063 | 68.368
|  |  | 47.42 | 1056 | 970.79 | 939.384 | 85.21
|  |  | 47.44 | 1057 | 975.908 | 938.709 | 81.092
|  |  | 47.46 | 1022 | 982.128 | 938.04 | 39.872
|  |  | 47.48 | 1026 | 989.601 | 937.375 | 36.399
|  |  | 47.5 | 1011 | 998.484 | 936.714 | 12.516
|  |  | 47.52 | 1077 | 1008.94 | 936.058 | 68.06
|  |  | 47.54 | 1056 | 1021.12 | 935.407 | 34.88
|  |  | 47.56 | 1055 | 1035.18 | 934.76 | 19.82
|  |  | 47.58 | 1096 | 1051.26 | 934.117 | 44.74
|  |  | 47.6 | 1086 | 1069.48 | 933.479 | 16.52
|  |  | 47.62 | 1186 | 1089.94 | 932.844 | 96.06
|  |  | 47.64 | 1118 | 1112.69 | 932.214 | 5.31
|  |  | 47.66 | 1116 | 1137.77 | 931.587 | -21.77
|  |  | 47.68 | 1101 | 1165.15 | 930.964 | -64.15
|  |  | 47.7 | 1127 | 1194.75 | 930.345 | -67.75
|  |  | 47.72 | 1201 | 1226.44 | 929.73 | -25.44
|  |  | 47.74 | 1234 | 1260.01 | 929.118 | -26.01
|  |  | 47.76 | 1304 | 1295.22 | 928.509 | 8.78
|  |  | 47.78 | 1316 | 1331.73 | 927.904 | -15.73
|  |  | 47.8 | 1307 | 1369.16 | 927.302 | -62.16
|  |  | 47.82 | 1367 | 1407.04 | 926.703 | -40.04
|  |  | 47.84 | 1466 | 1444.89 | 926.108 | 21.11
|  |  | 47.86 | 1463 | 1482.15 | 925.515 | -19.15
|  |  | 47.88 | 1544 | 1518.23 | 924.925 | 25.77
|  |  | 47.9 | 1578 | 1552.54 | 924.338 | 25.46
|  |  | 47.92 | 1585 | 1584.47 | 923.753 | 0.53
|  |  | 47.94 | 1667 | 1613.42 | 923.171 | 53.58
|  |  | 47.96 | 1732 | 1638.83 | 922.592 | 93.17
|  |  | 47.98 | 1739 | 1660.19 | 922.015 | 78.81
|  |  | 48 | 1752 | 1677.06 | 921.44 | 74.94
|  |  | 48.02 | 1783 | 1689.09 | 920.867 | 93.91
|  |  | 48.04 | 1746 | 1696.01 | 920.296 | 49.99
|  |  | 48.06 | 1707 | 1697.68 | 919.728 | 9.32
|  |  | 48.08 | 1685 | 1694.06 | 919.161 | -9.06
|  |  | 48.1 | 1768 | 1685.22 | 918.596 | 82.78
|  |  | 48.12 | 1695 | 1671.36 | 918.032 | 23.64
|  |  | 48.14 | 1681 | 1652.76 | 917.471 | 28.24
|  |  | 48.16 | 1694 | 1629.79 | 916.91 | 64.21
|  |  | 48.18 | 1561 | 1602.91 | 916.352 | -41.91
|  |  | 48.2 | 1522 | 1572.64 | 915.794 | -50.64
|  |  | 48.22 | 1506 | 1539.52 | 915.238 | -33.52
|  |  | 48.24 | 1499 | 1504.14 | 914.682 | -5.14
|  |  | 48.26 | 1450 | 1467.1 | 914.128 | -17.1
|  |  | 48.28 | 1412 | 1428.99 | 913.575 | -16.99
|  |  | 48.3 | 1281 | 1390.36 | 913.023 | -109.36
|  |  | 48.32 | 1313 | 1351.74 | 912.471 | -38.74
|  |  | 48.34 | 1253 | 1313.63 | 911.92 | -60.63
|  |  | 48.36 | 1225 | 1276.46 | 911.369 | -51.46
|  |  | 48.38 | 1284 | 1240.59 | 910.819 | 43.41
|  |  | 48.4 | 1213 | 1206.34 | 910.27 | 6.66
|  |  | 48.42 | 1196 | 1173.95 | 909.72 | 22.05
|  |  | 48.44 | 1149 | 1143.62 | 909.171 | 5.38
|  |  | 48.46 | 1118 | 1115.46 | 908.622 | 2.54
|  |  | 48.48 | 1099 | 1089.54 | 908.073 | 9.46
|  |  | 48.5 | 1157 | 1065.89 | 907.524 | 91.11
|  |  | 48.52 | 1052 | 1044.48 | 906.974 | 7.52
|  |  | 48.54 | 1106 | 1025.24 | 906.425 | 80.76
|  |  | 48.56 | 1024 | 1008.09 | 905.875 | 15.91
|  |  | 48.58 | 1066 | 992.913 | 905.325 | 73.087
|  |  | 48.6 | 1049 | 979.567 | 904.774 | 69.433
|  |  | 48.62 | 994 | 967.909 | 904.222 | 26.091
|  |  | 48.64 | 1004 | 957.787 | 903.67 | 46.213
|  |  | 48.66 | 1035 | 949.049 | 903.118 | 85.951
|  |  | 48.68 | 1011 | 941.542 | 902.564 | 69.458
|  |  | 48.7 | 977 | 935.122 | 902.009 | 41.878
|  |  | 48.72 | 954 | 929.651 | 901.454 | 24.349
|  |  | 48.74 | 1010 | 925.001 | 900.897 | 84.999
|  |  | 48.76 | 949 | 921.055 | 900.339 | 27.945
|  |  | 48.78 | 943 | 917.709 | 899.78 | 25.291
|  |  | 48.8 | 945 | 914.867 | 899.22 | 30.133
|  |  | 48.82 | 950 | 912.448 | 898.658 | 37.552
|  |  | 48.84 | 937 | 910.379 | 898.095 | 26.621
|  |  | 48.86 | 989 | 908.598 | 897.53 | 80.402
|  |  | 48.88 | 942 | 907.054 | 896.964 | 34.946
|  |  | 48.9 | 951 | 905.702 | 896.396 | 45.298
|  |  | 48.92 | 996 | 904.505 | 895.827 | 91.495
|  |  | 48.94 | 885 | 903.433 | 895.255 | -18.433
|  |  | 48.96 | 912 | 902.461 | 894.682 | 9.539
|  |  | 48.98 | 932 | 901.569 | 894.106 | 30.431
|  |  | 49 | 942 | 900.74 | 893.529 | 41.26
|  |  | 49.02 | 961 | 899.964 | 892.95 | 61.036
|  |  | 49.04 | 909 | 899.229 | 892.368 | 9.771
|  |  | 49.06 | 978 | 898.528 | 891.785 | 79.472
|  |  | 49.08 | 952 | 897.856 | 891.199 | 54.144
|  |  | 49.1 | 926 | 897.209 | 890.61 | 28.791
|  |  | 49.12 | 894 | 896.586 | 890.02 | -2.586
|  |  | 49.14 | 894 | 895.984 | 889.427 | -1.984
|  |  | 49.16 | 880 | 895.406 | 888.831 | -15.406
|  |  | 49.18 | 963 | 894.853 | 888.233 | 68.147
|  |  | 49.2 | 925 | 894.328 | 887.632 | 30.672
|  |  | 49.22 | 915 | 893.837 | 887.029 | 21.163
|  |  | 49.24 | 868 | 893.387 | 886.423 | -25.387
|  |  | 49.26 | 922 | 892.986 | 885.814 | 29.014
|  |  | 49.28 | 875 | 892.647 | 885.203 | -17.647
|  |  | 49.3 | 854 | 892.384 | 884.588 | -38.384
|  |  | 49.32 | 893 | 892.216 | 883.971 | 0.784
|  |  | 49.34 | 926 | 892.165 | 883.351 | 33.835
|  |  | 49.36 | 948 | 892.259 | 882.728 | 55.741
|  |  | 49.38 | 846 | 892.531 | 882.102 | -46.531
|  |  | 49.4 | 913 | 893.018 | 881.473 | 19.982
|  |  | 49.42 | 915 | 893.768 | 880.84 | 21.232
|  |  | 49.44 | 945 | 894.832 | 880.205 | 50.168
|  |  | 49.46 | 894 | 896.271 | 879.566 | -2.271
|  |  | 49.48 | 876 | 898.155 | 878.925 | -22.155
|  |  | 49.5 | 948 | 900.559 | 878.28 | 47.441
|  |  | 49.52 | 926 | 903.57 | 877.631 | 22.43
|  |  | 49.54 | 911 | 907.279 | 876.98 | 3.721
|  |  | 49.56 | 955 | 911.787 | 876.325 | 43.213
|  |  | 49.58 | 931 | 917.198 | 875.667 | 13.802
|  |  | 49.6 | 974 | 923.621 | 875.005 | 50.379
|  |  | 49.62 | 911 | 931.165 | 874.34 | -20.165
|  |  | 49.64 | 955 | 939.939 | 873.672 | 15.061
|  |  | 49.66 | 1009 | 950.048 | 873 | 58.952
|  |  | 49.68 | 992 | 961.585 | 872.325 | 30.415
|  |  | 49.7 | 968 | 974.633 | 871.646 | -6.633
|  |  | 49.72 | 959 | 989.259 | 870.964 | -30.259
|  |  | 49.74 | 977 | 1005.5 | 870.278 | -28.5
|  |  | 49.76 | 945 | 1023.38 | 869.589 | -78.38
|  |  | 49.78 | 967 | 1042.89 | 868.896 | -75.89
|  |  | 49.8 | 1064 | 1063.97 | 868.2 | 0.03
|  |  | 49.82 | 919 | 1086.53 | 867.5 | -167.53
|  |  | 49.84 | 1060 | 1110.44 | 866.797 | -50.44
|  |  | 49.86 | 1073 | 1135.55 | 866.09 | -62.55
|  |  | 49.88 | 1119 | 1161.61 | 865.379 | -42.61
|  |  | 49.9 | 1101 | 1188.39 | 864.665 | -87.39
|  |  | 49.92 | 1198 | 1215.58 | 863.947 | -17.58
|  |  | 49.94 | 1187 | 1242.84 | 863.226 | -55.84
|  |  | 49.96 | 1210 | 1269.8 | 862.501 | -59.8
|  |  | 49.98 | 1222 | 1296.08 | 861.773 | -74.08
|  |  | 50 | 1293 | 1321.25 | 861.041 | -28.25
|  |  | 50.02 | 1255 | 1344.9 | 860.305 | -89.9
|  |  | 50.04 | 1389 | 1366.62 | 859.566 | 22.38
|  |  | 50.06 | 1332 | 1386 | 858.824 | -54
|  |  | 50.08 | 1402 | 1402.68 | 858.077 | -0.68
|  |  | 50.1 | 1453 | 1416.33 | 857.328 | 36.67
|  |  | 50.12 | 1331 | 1426.68 | 856.575 | -95.68
|  |  | 50.14 | 1428 | 1433.49 | 855.818 | -5.49
|  |  | 50.16 | 1402 | 1436.64 | 855.058 | -34.64
|  |  | 50.18 | 1443 | 1436.05 | 854.294 | 6.95
|  |  | 50.2 | 1358 | 1431.72 | 853.527 | -73.72
|  |  | 50.22 | 1414 | 1423.73 | 852.756 | -9.73
|  |  | 50.24 | 1429 | 1412.23 | 851.982 | 16.77
|  |  | 50.26 | 1385 | 1397.44 | 851.205 | -12.44
|  |  | 50.28 | 1377 | 1379.64 | 850.424 | -2.64
|  |  | 50.3 | 1280 | 1359.14 | 849.64 | -79.14
|  |  | 50.32 | 1290 | 1336.3 | 848.853 | -46.3
|  |  | 50.34 | 1281 | 1311.52 | 848.062 | -30.52
|  |  | 50.36 | 1186 | 1285.19 | 847.268 | -99.19
|  |  | 50.38 | 1236 | 1257.74 | 846.471 | -21.74
|  |  | 50.4 | 1129 | 1229.55 | 845.671 | -100.55
|  |  | 50.42 | 1113 | 1201.01 | 844.868 | -88.01
|  |  | 50.44 | 1104 | 1172.5 | 844.061 | -68.5
|  |  | 50.46 | 1047 | 1144.34 | 843.251 | -97.34
|  |  | 50.48 | 1091 | 1116.83 | 842.439 | -25.83
|  |  | 50.5 | 1111 | 1090.24 | 841.623 | 20.76
|  |  | 50.52 | 1086 | 1064.77 | 840.804 | 21.23
|  |  | 50.54 | 1010 | 1040.6 | 839.983 | -30.6
|  |  | 50.56 | 970 | 1017.87 | 839.158 | -47.87
|  |  | 50.58 | 919 | 996.658 | 838.331 | -77.658
|  |  | 50.6 | 990 | 977.029 | 837.501 | 12.971
|  |  | 50.62 | 939 | 959 | 836.668 | -20
|  |  | 50.64 | 945 | 942.56 | 835.832 | 2.44
|  |  | 50.66 | 919 | 927.673 | 834.994 | -8.673
|  |  | 50.68 | 960 | 914.28 | 834.153 | 45.72
|  |  | 50.7 | 906 | 902.306 | 833.31 | 3.694
|  |  | 50.72 | 923 | 891.662 | 832.464 | 31.338
|  |  | 50.74 | 816 | 882.249 | 831.616 | -66.249
|  |  | 50.76 | 883 | 873.965 | 830.765 | 9.035
|  |  | 50.78 | 825 | 866.704 | 829.912 | -41.704
|  |  | 50.8 | 847 | 860.36 | 829.056 | -13.36
|  |  | 50.82 | 875 | 854.833 | 828.199 | 20.167
|  |  | 50.84 | 851 | 850.023 | 827.339 | 0.977
|  |  | 50.86 | 832 | 845.84 | 826.477 | -13.84
|  |  | 50.88 | 875 | 842.198 | 825.613 | 32.802
|  |  | 50.9 | 878 | 839.021 | 824.747 | 38.979
|  |  | 50.92 | 832 | 836.24 | 823.879 | -4.24
|  |  | 50.94 | 829 | 833.791 | 823.01 | -4.791
|  |  | 50.96 | 855 | 831.622 | 822.138 | 23.378
|  |  | 50.98 | 852 | 829.685 | 821.265 | 22.315
|  |  | 51 | 840 | 827.94 | 820.39 | 12.06
|  |  | 51.02 | 866 | 826.351 | 819.514 | 39.649
|  |  | 51.04 | 820 | 824.89 | 818.636 | -4.89
|  |  | 51.06 | 775 | 823.532 | 817.756 | -48.532
|  |  | 51.08 | 794 | 822.257 | 816.875 | -28.257
|  |  | 51.1 | 816 | 821.049 | 815.993 | -5.049
|  |  | 51.12 | 807 | 819.894 | 815.11 | -12.894
|  |  | 51.14 | 777 | 818.781 | 814.225 | -41.781
|  |  | 51.16 | 783 | 817.701 | 813.339 | -34.701
|  |  | 51.18 | 796 | 816.648 | 812.452 | -20.648
|  |  | 51.2 | 817 | 815.616 | 811.565 | 1.384
|  |  | 51.22 | 798 | 814.6 | 810.676 | -16.6
|  |  | 51.24 | 811 | 813.598 | 809.786 | -2.598
|  |  | 51.26 | 817 | 812.606 | 808.896 | 4.394
|  |  | 51.28 | 804 | 811.623 | 808.005 | -7.623
|  |  | 51.3 | 807 | 810.648 | 807.114 | -3.648
|  |  | 51.32 | 813 | 809.678 | 806.222 | 3.322
|  |  | 51.34 | 810 | 808.713 | 805.329 | 1.287
|  |  | 51.36 | 804 | 807.753 | 804.437 | -3.753
|  |  | 51.38 | 819 | 806.797 | 803.544 | 12.203
|  |  | 51.4 | 771 | 805.845 | 802.65 | -34.845
|  |  | 51.42 | 794 | 804.895 | 801.757 | -10.895
|  |  | 51.44 | 816 | 803.949 | 800.864 | 12.051
|  |  | 51.46 | 796 | 803.006 | 799.97 | -7.006
|  |  | 51.48 | 801 | 802.065 | 799.077 | -1.065
|  |  | 51.5 | 795 | 801.127 | 798.184 | -6.127
|  |  | 51.52 | 799 | 800.192 | 797.292 | -1.192
|  |  | 51.54 | 752 | 799.259 | 796.399 | -47.259
|  |  | 51.56 | 790 | 798.329 | 795.507 | -8.329
|  |  | 51.58 | 801 | 797.402 | 794.616 | 3.598
|  |  | 51.6 | 771 | 796.477 | 793.725 | -25.477
|  |  | 51.62 | 795 | 795.555 | 792.835 | -0.555
|  |  | 51.64 | 799 | 794.635 | 791.946 | 4.365
|  |  | 51.66 | 769 | 793.718 | 791.058 | -24.718
|  |  | 51.68 | 781 | 792.804 | 790.17 | -11.804
|  |  | 51.7 | 766 | 791.893 | 789.284 | -25.893
|  |  | 51.72 | 812 | 790.985 | 788.399 | 21.015
|  |  | 51.74 | 805 | 790.081 | 787.515 | 14.919
|  |  | 51.76 | 775 | 789.18 | 786.632 | -14.18
|  |  | 51.78 | 805 | 788.283 | 785.751 | 16.717
|  |  | 51.8 | 801 | 787.39 | 784.871 | 13.61
|  |  | 51.82 | 772 | 786.502 | 783.992 | -14.502
|  |  | 51.84 | 753 | 785.62 | 783.116 | -32.62
|  |  | 51.86 | 772 | 784.743 | 782.241 | -12.743
|  |  | 51.88 | 790 | 783.873 | 781.367 | 6.127
|  |  | 51.9 | 754 | 783.011 | 780.496 | -29.011
|  |  | 51.92 | 783 | 782.158 | 779.627 | 0.842
|  |  | 51.94 | 730 | 781.316 | 778.759 | -51.316
|  |  | 51.96 | 742 | 780.485 | 777.894 | -38.485
|  |  | 51.98 | 742 | 779.669 | 777.031 | -37.669
|  |  | 52 | 760 | 778.868 | 776.17 | -18.868
|  |  | 52.02 | 768 | 778.086 | 775.312 | -10.086
|  |  | 52.04 | 788 | 777.324 | 774.456 | 10.676
|  |  | 52.06 | 771 | 776.587 | 773.603 | -5.587
|  |  | 52.08 | 744 | 775.877 | 772.752 | -31.877
|  |  | 52.1 | 722 | 775.197 | 771.904 | -53.197
|  |  | 52.12 | 744 | 774.551 | 771.059 | -30.551
|  |  | 52.14 | 801 | 773.944 | 770.216 | 27.056
|  |  | 52.16 | 764 | 773.379 | 769.377 | -9.379
|  |  | 52.18 | 798 | 772.859 | 768.54 | 25.141
|  |  | 52.2 | 782 | 772.389 | 767.707 | 9.611
|  |  | 52.22 | 747 | 771.973 | 766.877 | -24.973
|  |  | 52.24 | 734 | 771.612 | 766.05 | -37.612
|  |  | 52.26 | 755 | 771.311 | 765.227 | -16.311
|  |  | 52.28 | 789 | 771.07 | 764.407 | 17.93
|  |  | 52.3 | 722 | 770.892 | 763.59 | -48.892
|  |  | 52.32 | 774 | 770.776 | 762.777 | 3.224
|  |  | 52.34 | 729 | 770.722 | 761.968 | -41.722
|  |  | 52.36 | 766 | 770.727 | 761.162 | -4.727
|  |  | 52.38 | 733 | 770.789 | 760.36 | -37.789
|  |  | 52.4 | 729 | 770.901 | 759.562 | -41.901
|  |  | 52.42 | 747 | 771.058 | 758.768 | -24.058
|  |  | 52.44 | 781 | 771.252 | 757.978 | 9.748
|  |  | 52.46 | 729 | 771.474 | 757.192 | -42.474
|  |  | 52.48 | 787 | 771.712 | 756.41 | 15.288
|  |  | 52.5 | 713 | 771.956 | 755.633 | -58.956
|  |  | 52.52 | 789 | 772.193 | 754.86 | 16.807
|  |  | 52.54 | 777 | 772.408 | 754.091 | 4.592
|  |  | 52.56 | 798 | 772.587 | 753.326 | 25.413
|  |  | 52.58 | 772 | 772.716 | 752.566 | -0.716
|  |  | 52.6 | 783 | 772.781 | 751.811 | 10.219
|  |  | 52.62 | 769 | 772.767 | 751.06 | -3.767
|  |  | 52.64 | 762 | 772.662 | 750.314 | -10.662
|  |  | 52.66 | 790 | 772.455 | 749.573 | 17.545
|  |  | 52.68 | 781 | 772.134 | 748.836 | 8.866
|  |  | 52.7 | 775 | 771.694 | 748.105 | 3.306
|  |  | 52.72 | 728 | 771.129 | 747.378 | -43.129
|  |  | 52.74 | 732 | 770.436 | 746.656 | -38.436
|  |  | 52.76 | 702 | 769.615 | 745.94 | -67.615
|  |  | 52.78 | 749 | 768.67 | 745.228 | -19.67
|  |  | 52.8 | 765 | 767.605 | 744.522 | -2.605
|  |  | 52.82 | 800 | 766.427 | 743.821 | 33.573
|  |  | 52.84 | 782 | 765.147 | 743.125 | 16.853
|  |  | 52.86 | 743 | 763.773 | 742.435 | -20.773
|  |  | 52.88 | 734 | 762.32 | 741.75 | -28.32
|  |  | 52.9 | 757 | 760.8 | 741.07 | -3.8
|  |  | 52.92 | 792 | 759.228 | 740.396 | 32.772
|  |  | 52.94 | 758 | 757.617 | 739.728 | 0.383
|  |  | 52.96 | 754 | 755.982 | 739.065 | -1.982
|  |  | 52.98 | 788 | 754.336 | 738.407 | 33.664
|  |  | 53 | 744 | 752.694 | 737.756 | -8.694
|  |  | 53.02 | 767 | 751.065 | 737.11 | 15.935
|  |  | 53.04 | 765 | 749.463 | 736.47 | 15.537
|  |  | 53.06 | 732 | 747.896 | 735.835 | -15.896
|  |  | 53.08 | 728 | 746.372 | 735.207 | -18.372
|  |  | 53.1 | 716 | 744.898 | 734.584 | -28.898
|  |  | 53.12 | 775 | 743.481 | 733.968 | 31.519
|  |  | 53.14 | 767 | 742.123 | 733.357 | 24.877
|  |  | 53.16 | 740 | 740.827 | 732.752 | -0.827
|  |  | 53.18 | 813 | 739.595 | 732.154 | 73.405
|  |  | 53.2 | 741 | 738.428 | 731.561 | 2.572
|  |  | 53.22 | 720 | 737.324 | 730.974 | -17.324
|  |  | 53.24 | 755 | 736.283 | 730.394 | 18.717
|  |  | 53.26 | 755 | 735.301 | 729.82 | 19.699
|  |  | 53.28 | 754 | 734.377 | 729.252 | 19.623
|  |  | 53.3 | 784 | 733.507 | 728.69 | 50.493
|  |  | 53.32 | 710 | 732.688 | 728.134 | -22.688
|  |  | 53.34 | 735 | 731.917 | 727.585 | 3.083
|  |  | 53.36 | 735 | 731.19 | 727.042 | 3.81
|  |  | 53.38 | 779 | 730.503 | 726.505 | 48.497
|  |  | 53.4 | 723 | 729.853 | 725.975 | -6.853
|  |  | 53.42 | 792 | 729.237 | 725.451 | 62.763
|  |  | 53.44 | 732 | 728.653 | 724.933 | 3.347
|  |  | 53.46 | 719 | 728.097 | 724.422 | -9.097
|  |  | 53.48 | 750 | 727.567 | 723.917 | 22.433
|  |  | 53.5 | 723 | 727.06 | 723.418 | -4.06
|  |  | 53.52 | 737 | 726.577 | 722.926 | 10.423
|  |  | 53.54 | 741 | 726.114 | 722.441 | 14.886
|  |  | 53.56 | 805 | 725.672 | 721.961 | 79.328
|  |  | 53.58 | 757 | 725.25 | 721.488 | 31.75
|  |  | 53.6 | 804 | 724.848 | 721.022 | 79.152
|  |  | 53.62 | 760 | 724.466 | 720.562 | 35.534
|  |  | 53.64 | 758 | 724.106 | 720.109 | 33.894
|  |  | 53.66 | 790 | 723.77 | 719.661 | 66.23
|  |  | 53.68 | 710 | 723.46 | 719.221 | -13.46
|  |  | 53.7 | 729 | 723.181 | 718.787 | 5.819
|  |  | 53.72 | 723 | 722.937 | 718.359 | 0.063
|  |  | 53.74 | 723 | 722.734 | 717.938 | 0.266
|  |  | 53.76 | 759 | 722.581 | 717.523 | 36.419
|  |  | 53.78 | 703 | 722.487 | 717.114 | -19.487
|  |  | 53.8 | 719 | 722.465 | 716.712 | -3.465
|  |  | 53.82 | 742 | 722.529 | 716.317 | 19.471
|  |  | 53.84 | 739 | 722.697 | 715.927 | 16.303
|  |  | 53.86 | 768 | 722.991 | 715.545 | 45.009
|  |  | 53.88 | 735 | 723.435 | 715.168 | 11.565
|  |  | 53.9 | 767 | 724.059 | 714.798 | 42.941
|  |  | 53.92 | 746 | 724.897 | 714.434 | 21.103
|  |  | 53.94 | 768 | 725.989 | 714.077 | 42.011
|  |  | 53.96 | 812 | 727.38 | 713.725 | 84.62
|  |  | 53.98 | 773 | 729.119 | 713.38 | 43.881
|  |  | 54 | 777 | 731.263 | 713.042 | 45.737
|  |  | 54.02 | 767 | 733.873 | 712.709 | 33.127
|  |  | 54.04 | 807 | 737.017 | 712.383 | 69.983
|  |  | 54.06 | 773 | 740.766 | 712.063 | 32.234
|  |  | 54.08 | 797 | 745.195 | 711.749 | 51.805
|  |  | 54.1 | 808 | 750.384 | 711.441 | 57.616
|  |  | 54.12 | 801 | 756.412 | 711.139 | 44.588
|  |  | 54.14 | 810 | 763.358 | 710.844 | 46.642
|  |  | 54.16 | 720 | 771.3 | 710.554 | -51.3
|  |  | 54.18 | 806 | 780.31 | 710.27 | 25.69
|  |  | 54.2 | 811 | 790.453 | 709.992 | 20.547
|  |  | 54.22 | 832 | 801.785 | 709.72 | 30.215
|  |  | 54.24 | 813 | 814.346 | 709.454 | -1.346
|  |  | 54.26 | 839 | 828.162 | 709.194 | 10.838
|  |  | 54.28 | 842 | 843.238 | 708.94 | -1.238
|  |  | 54.3 | 867 | 859.559 | 708.691 | 7.441
|  |  | 54.32 | 880 | 877.083 | 708.448 | 2.917
|  |  | 54.34 | 894 | 895.743 | 708.211 | -1.743
|  |  | 54.36 | 901 | 915.442 | 707.979 | -14.442
|  |  | 54.38 | 895 | 936.053 | 707.753 | -41.053
|  |  | 54.4 | 906 | 957.422 | 707.532 | -51.422
|  |  | 54.42 | 912 | 979.362 | 707.317 | -67.362
|  |  | 54.44 | 1009 | 1001.66 | 707.107 | 7.34
|  |  | 54.46 | 996 | 1024.07 | 706.902 | -28.07
|  |  | 54.48 | 1002 | 1046.34 | 706.703 | -44.34
|  |  | 54.5 | 1038 | 1068.19 | 706.509 | -30.19
|  |  | 54.52 | 1050 | 1089.31 | 706.32 | -39.31
|  |  | 54.54 | 1049 | 1109.41 | 706.136 | -60.41
|  |  | 54.56 | 1099 | 1128.17 | 705.957 | -29.17
|  |  | 54.58 | 1095 | 1145.31 | 705.784 | -50.31
|  |  | 54.6 | 1149 | 1160.53 | 705.615 | -11.53
|  |  | 54.62 | 1179 | 1173.59 | 705.451 | 5.41
|  |  | 54.64 | 1147 | 1184.24 | 705.292 | -37.24
|  |  | 54.66 | 1171 | 1192.31 | 705.138 | -21.31
|  |  | 54.68 | 1147 | 1197.64 | 704.988 | -50.64
|  |  | 54.7 | 1157 | 1200.15 | 704.843 | -43.15
|  |  | 54.72 | 1236 | 1199.8 | 704.702 | 36.2
|  |  | 54.74 | 1106 | 1196.6 | 704.566 | -90.6
|  |  | 54.76 | 1053 | 1190.61 | 704.435 | -137.61
|  |  | 54.78 | 1165 | 1181.96 | 704.307 | -16.96
|  |  | 54.8 | 1143 | 1170.78 | 704.184 | -27.78
|  |  | 54.82 | 1030 | 1157.29 | 704.065 | -127.29
|  |  | 54.84 | 1049 | 1141.71 | 703.951 | -92.71
|  |  | 54.86 | 1113 | 1124.3 | 703.84 | -11.3
|  |  | 54.88 | 1042 | 1105.34 | 703.733 | -63.34
|  |  | 54.9 | 1076 | 1085.12 | 703.63 | -9.12
|  |  | 54.92 | 1095 | 1063.93 | 703.531 | 31.07
|  |  | 54.94 | 990 | 1042.07 | 703.436 | -52.07
|  |  | 54.96 | 967 | 1019.83 | 703.344 | -52.83
|  |  | 54.98 | 996 | 997.478 | 703.256 | -1.478
|  |  | 55 | 964 | 975.276 | 703.172 | -11.276
|  |  | 55.02 | 974 | 953.453 | 703.09 | 20.547
|  |  | 55.04 | 916 | 932.217 | 703.013 | -16.217
|  |  | 55.06 | 928 | 911.748 | 702.938 | 16.252
|  |  | 55.08 | 887 | 892.197 | 702.867 | -5.197
|  |  | 55.1 | 847 | 873.688 | 702.798 | -26.688
|  |  | 55.12 | 858 | 856.319 | 702.733 | 1.681
|  |  | 55.14 | 857 | 840.159 | 702.67 | 16.841
|  |  | 55.16 | 862 | 825.256 | 702.611 | 36.744
|  |  | 55.18 | 842 | 811.633 | 702.554 | 30.367
|  |  | 55.2 | 846 | 799.299 | 702.5 | 46.701
|  |  | 55.22 | 829 | 788.243 | 702.448 | 40.757
|  |  | 55.24 | 857 | 778.444 | 702.399 | 78.556
|  |  | 55.26 | 828 | 769.873 | 702.352 | 58.127
|  |  | 55.28 | 871 | 762.491 | 702.308 | 108.509
|  |  | 55.3 | 771 | 756.262 | 702.266 | 14.738
|  |  | 55.32 | 785 | 751.144 | 702.226 | 33.856
|  |  | 55.34 | 775 | 747.103 | 702.188 | 27.897
|  |  | 55.36 | 811 | 744.107 | 702.152 | 66.893
|  |  | 55.38 | 767 | 742.13 | 702.117 | 24.87
|  |  | 55.4 | 732 | 741.156 | 702.085 | -9.156
|  |  | 55.42 | 788 | 741.177 | 702.054 | 46.823
|  |  | 55.44 | 786 | 742.194 | 702.025 | 43.806
|  |  | 55.46 | 785 | 744.219 | 701.997 | 40.781
|  |  | 55.48 | 779 | 747.27 | 701.971 | 31.73
|  |  | 55.5 | 814 | 751.377 | 701.946 | 62.623
|  |  | 55.52 | 773 | 756.575 | 701.922 | 16.425
|  |  | 55.54 | 745 | 762.902 | 701.9 | -17.902
|  |  | 55.56 | 809 | 770.403 | 701.878 | 38.597
|  |  | 55.58 | 768 | 779.12 | 701.858 | -11.12
|  |  | 55.6 | 805 | 789.094 | 701.838 | 15.906
|  |  | 55.62 | 828 | 800.361 | 701.819 | 27.639
|  |  | 55.64 | 860 | 812.948 | 701.8 | 47.052
|  |  | 55.66 | 862 | 826.869 | 701.783 | 35.131
|  |  | 55.68 | 859 | 842.125 | 701.765 | 16.875
|  |  | 55.7 | 860 | 858.697 | 701.749 | 1.303
|  |  | 55.72 | 894 | 876.547 | 701.732 | 17.453
|  |  | 55.74 | 880 | 895.61 | 701.716 | -15.61
|  |  | 55.76 | 930 | 915.8 | 701.699 | 14.2
|  |  | 55.78 | 927 | 937 | 701.683 | -10
|  |  | 55.8 | 925 | 959.067 | 701.667 | -34.067
|  |  | 55.82 | 993 | 981.831 | 701.65 | 11.169
|  |  | 55.84 | 982 | 1005.09 | 701.633 | -23.09
|  |  | 55.86 | 1001 | 1028.62 | 701.616 | -27.62
|  |  | 55.88 | 1046 | 1052.18 | 701.599 | -6.18
|  |  | 55.9 | 1075 | 1075.49 | 701.581 | -0.49
|  |  | 55.92 | 1067 | 1098.28 | 701.562 | -31.28
|  |  | 55.94 | 1134 | 1120.23 | 701.543 | 13.77
|  |  | 55.96 | 1134 | 1141.06 | 701.523 | -7.06
|  |  | 55.98 | 1197 | 1160.47 | 701.502 | 36.53
|  |  | 56 | 1242 | 1178.15 | 701.48 | 63.85
|  |  | 56.02 | 1263 | 1193.83 | 701.457 | 69.17
|  |  | 56.04 | 1262 | 1207.28 | 701.432 | 54.72
|  |  | 56.06 | 1298 | 1218.25 | 701.407 | 79.75
|  |  | 56.08 | 1307 | 1226.58 | 701.38 | 80.42
|  |  | 56.1 | 1254 | 1232.13 | 701.352 | 21.87
|  |  | 56.12 | 1281 | 1234.81 | 701.322 | 46.19
|  |  | 56.14 | 1292 | 1234.58 | 701.291 | 57.42
|  |  | 56.16 | 1280 | 1231.44 | 701.258 | 48.56
|  |  | 56.18 | 1315 | 1225.47 | 701.223 | 89.53
|  |  | 56.2 | 1277 | 1216.76 | 701.187 | 60.24
|  |  | 56.22 | 1300 | 1205.47 | 701.148 | 94.53
|  |  | 56.24 | 1226 | 1191.78 | 701.108 | 34.22
|  |  | 56.26 | 1201 | 1175.91 | 701.065 | 25.09
|  |  | 56.28 | 1118 | 1158.12 | 701.021 | -40.12
|  |  | 56.3 | 1178 | 1138.66 | 700.974 | 39.34
|  |  | 56.32 | 1059 | 1117.84 | 700.925 | -58.84
|  |  | 56.34 | 1093 | 1095.93 | 700.873 | -2.93
|  |  | 56.36 | 1052 | 1073.23 | 700.819 | -21.23
|  |  | 56.38 | 1037 | 1050.02 | 700.762 | -13.02
|  |  | 56.4 | 1023 | 1026.59 | 700.703 | -3.59
|  |  | 56.42 | 929 | 1003.18 | 700.641 | -74.18
|  |  | 56.44 | 958 | 980.032 | 700.576 | -22.032
|  |  | 56.46 | 932 | 957.368 | 700.509 | -25.368
|  |  | 56.48 | 879 | 935.372 | 700.438 | -56.372
|  |  | 56.5 | 878 | 914.205 | 700.365 | -36.205
|  |  | 56.52 | 896 | 894.003 | 700.288 | 1.997
|  |  | 56.54 | 864 | 874.869 | 700.209 | -10.869
|  |  | 56.56 | 854 | 856.885 | 700.126 | -2.885
|  |  | 56.58 | 849 | 840.101 | 700.039 | 8.899
|  |  | 56.6 | 768 | 824.549 | 699.95 | -56.549
|  |  | 56.62 | 830 | 810.235 | 699.857 | 19.765
|  |  | 56.64 | 798 | 797.148 | 699.761 | 0.852
|  |  | 56.66 | 812 | 785.26 | 699.661 | 26.74
|  |  | 56.68 | 778 | 774.528 | 699.557 | 3.472
|  |  | 56.7 | 783 | 764.899 | 699.45 | 18.101
|  |  | 56.72 | 779 | 756.31 | 699.339 | 22.69
|  |  | 56.74 | 745 | 748.692 | 699.225 | -3.692
|  |  | 56.76 | 769 | 741.973 | 699.107 | 27.027
|  |  | 56.78 | 722 | 736.077 | 698.984 | -14.077
|  |  | 56.8 | 738 | 730.929 | 698.858 | 7.071
|  |  | 56.82 | 699 | 726.455 | 698.728 | -27.455
|  |  | 56.84 | 740 | 722.583 | 698.594 | 17.417
|  |  | 56.86 | 699 | 719.246 | 698.455 | -20.246
|  |  | 56.88 | 690 | 716.378 | 698.313 | -26.378
|  |  | 56.9 | 731 | 713.921 | 698.166 | 17.079
|  |  | 56.92 | 728 | 711.819 | 698.015 | 16.181
|  |  | 56.94 | 696 | 710.024 | 697.86 | -14.024
|  |  | 56.96 | 671 | 708.489 | 697.701 | -37.489
|  |  | 56.98 | 697 | 707.177 | 697.537 | -10.177
|  |  | 57 | 718 | 706.052 | 697.368 | 11.948
|  |  | 57.02 | 728 | 705.084 | 697.196 | 22.916
|  |  | 57.04 | 656 | 704.245 | 697.019 | -48.245
|  |  | 57.06 | 676 | 703.514 | 696.837 | -27.514
|  |  | 57.08 | 702 | 702.871 | 696.651 | -0.871
|  |  | 57.1 | 679 | 702.3 | 696.46 | -23.3
|  |  | 57.12 | 721 | 701.787 | 696.264 | 19.213
|  |  | 57.14 | 658 | 701.32 | 696.064 | -43.32
|  |  | 57.16 | 696 | 700.891 | 695.859 | -4.891
|  |  | 57.18 | 725 | 700.491 | 695.65 | 24.509
|  |  | 57.2 | 713 | 700.114 | 695.435 | 12.886
|  |  | 57.22 | 693 | 699.754 | 695.216 | -6.754
|  |  | 57.24 | 665 | 699.409 | 694.992 | -34.409
|  |  | 57.26 | 682 | 699.073 | 694.763 | -17.073
|  |  | 57.28 | 665 | 698.745 | 694.53 | -33.745
|  |  | 57.3 | 679 | 698.422 | 694.291 | -19.422
|  |  | 57.32 | 664 | 698.103 | 694.048 | -34.103
|  |  | 57.34 | 701 | 697.786 | 693.8 | 3.214
|  |  | 57.36 | 668 | 697.468 | 693.547 | -29.468
|  |  | 57.38 | 612 | 697.153 | 693.289 | -85.153
|  |  | 57.4 | 697 | 696.837 | 693.026 | 0.163
|  |  | 57.42 | 673 | 696.52 | 692.758 | -23.52
|  |  | 57.44 | 699 | 696.202 | 692.485 | 2.798
|  |  | 57.46 | 629 | 695.882 | 692.207 | -66.882
|  |  | 57.48 | 722 | 695.561 | 691.924 | 26.439
|  |  | 57.5 | 653 | 695.237 | 691.636 | -42.237
|  |  | 57.52 | 664 | 694.912 | 691.343 | -30.912
|  |  | 57.54 | 656 | 694.583 | 691.045 | -38.583
|  |  | 57.56 | 668 | 694.252 | 690.743 | -26.252
|  |  | 57.58 | 703 | 693.919 | 690.435 | 9.081
|  |  | 57.6 | 670 | 693.582 | 690.122 | -23.582
|  |  | 57.62 | 661 | 693.243 | 689.804 | -32.243
|  |  | 57.64 | 692 | 692.901 | 689.481 | -0.901
|  |  | 57.66 | 681 | 692.556 | 689.154 | -11.556
|  |  | 57.68 | 688 | 692.207 | 688.821 | -4.207
|  |  | 57.7 | 665 | 691.856 | 688.484 | -26.856
|  |  | 57.72 | 679 | 691.501 | 688.141 | -12.501
|  |  | 57.74 | 685 | 691.144 | 687.794 | -6.144
|  |  | 57.76 | 668 | 690.783 | 687.441 | -22.783
|  |  | 57.78 | 673 | 690.419 | 687.084 | -17.419
|  |  | 57.8 | 692 | 690.052 | 686.722 | 1.948
|  |  | 57.82 | 684 | 689.682 | 686.355 | -5.682
|  |  | 57.84 | 690 | 689.309 | 685.983 | 0.691
|  |  | 57.86 | 648 | 688.933 | 685.607 | -40.933
|  |  | 57.88 | 687 | 688.553 | 685.225 | -1.553
|  |  | 57.9 | 728 | 688.17 | 684.839 | 39.83
|  |  | 57.92 | 668 | 687.785 | 684.448 | -19.785
|  |  | 57.94 | 667 | 687.396 | 684.053 | -20.396
|  |  | 57.96 | 704 | 687.004 | 683.653 | 16.996
|  |  | 57.98 | 683 | 686.609 | 683.248 | -3.609
|  |  | 58 | 684 | 686.212 | 682.838 | -2.212
|  |  | 58.02 | 677 | 685.811 | 682.424 | -8.811
|  |  | 58.04 | 634 | 685.408 | 682.006 | -51.408
|  |  | 58.06 | 654 | 685.001 | 681.583 | -31.001
|  |  | 58.08 | 671 | 684.593 | 681.155 | -13.593
|  |  | 58.1 | 682 | 684.181 | 680.723 | -2.181
|  |  | 58.12 | 708 | 683.767 | 680.287 | 24.233
|  |  | 58.14 | 702 | 683.351 | 679.847 | 18.649
|  |  | 58.16 | 690 | 682.932 | 679.402 | 7.068
|  |  | 58.18 | 670 | 682.51 | 678.953 | -12.51
|  |  | 58.2 | 690 | 682.087 | 678.5 | 7.913
|  |  | 58.22 | 669 | 681.661 | 678.042 | -12.661
|  |  | 58.24 | 723 | 681.234 | 677.581 | 41.766
|  |  | 58.26 | 657 | 680.805 | 677.115 | -23.805
|  |  | 58.28 | 697 | 680.373 | 676.646 | 16.627
|  |  | 58.3 | 676 | 679.941 | 676.172 | -3.941
|  |  | 58.32 | 710 | 679.507 | 675.695 | 30.493
|  |  | 58.34 | 649 | 679.071 | 675.214 | -30.071
|  |  | 58.36 | 681 | 678.634 | 674.729 | 2.366
|  |  | 58.38 | 681 | 678.197 | 674.24 | 2.803
|  |  | 58.4 | 707 | 677.758 | 673.748 | 29.242
|  |  | 58.42 | 645 | 677.316 | 673.253 | -32.316
|  |  | 58.44 | 663 | 676.877 | 672.753 | -13.877
|  |  | 58.46 | 683 | 676.437 | 672.251 | 6.563
|  |  | 58.48 | 660 | 675.997 | 671.745 | -15.997
|  |  | 58.5 | 671 | 675.558 | 671.235 | -4.558
|  |  | 58.52 | 677 | 675.12 | 670.723 | 1.88
|  |  | 58.54 | 635 | 674.684 | 670.207 | -39.684
|  |  | 58.56 | 682 | 674.25 | 669.688 | 7.75
|  |  | 58.58 | 672 | 673.819 | 669.166 | -1.819
|  |  | 58.6 | 692 | 673.391 | 668.641 | 18.609
|  |  | 58.62 | 686 | 672.968 | 668.113 | 13.032
|  |  | 58.64 | 683 | 672.552 | 667.583 | 10.448
|  |  | 58.66 | 652 | 672.143 | 667.049 | -20.143
|  |  | 58.68 | 681 | 671.744 | 666.513 | 9.256
|  |  | 58.7 | 680 | 671.357 | 665.975 | 8.643
|  |  | 58.72 | 671 | 670.986 | 665.434 | 0.014
|  |  | 58.74 | 675 | 670.635 | 664.89 | 4.365
|  |  | 58.76 | 664 | 670.309 | 664.345 | -6.309
|  |  | 58.78 | 670 | 670.013 | 663.796 | -0.013
|  |  | 58.8 | 687 | 669.755 | 663.246 | 17.245
|  |  | 58.82 | 687 | 669.545 | 662.694 | 17.455
|  |  | 58.84 | 695 | 669.393 | 662.139 | 25.607
|  |  | 58.86 | 709 | 669.314 | 661.583 | 39.686
|  |  | 58.88 | 732 | 669.322 | 661.025 | 62.678
|  |  | 58.9 | 678 | 669.438 | 660.465 | 8.562
|  |  | 58.92 | 681 | 669.684 | 659.904 | 11.316
|  |  | 58.94 | 669 | 670.088 | 659.34 | -1.088
|  |  | 58.96 | 692 | 670.68 | 658.776 | 21.32
|  |  | 58.98 | 725 | 671.496 | 658.21 | 53.504
|  |  | 59 | 631 | 672.58 | 657.642 | -41.58
|  |  | 59.02 | 666 | 673.978 | 657.074 | -7.978
|  |  | 59.04 | 720 | 675.744 | 656.504 | 44.256
|  |  | 59.06 | 682 | 677.94 | 655.933 | 4.06
|  |  | 59.08 | 714 | 680.632 | 655.362 | 33.368
|  |  | 59.1 | 722 | 683.896 | 654.789 | 38.104
|  |  | 59.12 | 696 | 687.811 | 654.216 | 8.189
|  |  | 59.14 | 738 | 692.465 | 653.642 | 45.535
|  |  | 59.16 | 715 | 697.95 | 653.067 | 17.05
|  |  | 59.18 | 757 | 704.363 | 652.492 | 52.637
|  |  | 59.2 | 737 | 711.807 | 651.917 | 25.193
|  |  | 59.22 | 685 | 720.383 | 651.341 | -35.383
|  |  | 59.24 | 763 | 730.194 | 650.765 | 32.806
|  |  | 59.26 | 713 | 741.342 | 650.189 | -28.342
|  |  | 59.28 | 747 | 753.923 | 649.613 | -6.923
|  |  | 59.3 | 764 | 768.027 | 649.037 | -4.027
|  |  | 59.32 | 759 | 783.731 | 648.462 | -24.731
|  |  | 59.34 | 786 | 801.102 | 647.886 | -15.102
|  |  | 59.36 | 796 | 820.187 | 647.311 | -24.187
|  |  | 59.38 | 783 | 841.015 | 646.736 | -58.015
|  |  | 59.4 | 844 | 863.591 | 646.162 | -19.591
|  |  | 59.42 | 852 | 887.894 | 645.589 | -35.894
|  |  | 59.44 | 838 | 913.871 | 645.016 | -75.871
|  |  | 59.46 | 877 | 941.44 | 644.445 | -64.44
|  |  | 59.48 | 955 | 970.486 | 643.874 | -15.486
|  |  | 59.5 | 931 | 1000.86 | 643.304 | -69.86
|  |  | 59.52 | 1005 | 1032.37 | 642.736 | -27.37
|  |  | 59.54 | 913 | 1064.8 | 642.169 | -151.8
|  |  | 59.56 | 1000 | 1097.89 | 641.603 | -97.89
|  |  | 59.58 | 1035 | 1131.36 | 641.038 | -96.36
|  |  | 59.6 | 1151 | 1164.9 | 640.475 | -13.9
|  |  | 59.62 | 1198 | 1198.16 | 639.914 | -0.16
|  |  | 59.64 | 1227 | 1230.78 | 639.355 | -3.78
|  |  | 59.66 | 1222 | 1262.39 | 638.797 | -40.39
|  |  | 59.68 | 1352 | 1292.6 | 638.241 | 59.4
|  |  | 59.7 | 1403 | 1321.04 | 637.687 | 81.96
|  |  | 59.72 | 1352 | 1347.33 | 637.136 | 4.67
|  |  | 59.74 | 1452 | 1371.1 | 636.586 | 80.9
|  |  | 59.76 | 1446 | 1392.04 | 636.039 | 53.96
|  |  | 59.78 | 1470 | 1409.84 | 635.495 | 60.16
|  |  | 59.8 | 1481 | 1424.26 | 634.953 | 56.74
|  |  | 59.82 | 1576 | 1435.09 | 634.413 | 140.91
|  |  | 59.84 | 1495 | 1442.2 | 633.876 | 52.8
|  |  | 59.86 | 1557 | 1445.51 | 633.342 | 111.49
|  |  | 59.88 | 1508 | 1444.98 | 632.811 | 63.02
|  |  | 59.9 | 1546 | 1440.67 | 632.283 | 105.33
|  |  | 59.92 | 1504 | 1432.67 | 631.758 | 71.33
|  |  | 59.94 | 1520 | 1421.14 | 631.236 | 98.86
|  |  | 59.96 | 1475 | 1406.26 | 630.717 | 68.74
|  |  | 59.98 | 1461 | 1388.29 | 630.202 | 72.71
|  |  | 60 | 1363 | 1367.5 | 629.69 | -4.5
|  |  | 60.02 | 1300 | 1344.21 | 629.181 | -44.21
|  |  | 60.04 | 1245 | 1318.75 | 628.676 | -73.75
|  |  | 60.06 | 1302 | 1291.46 | 628.175 | 10.54
|  |  | 60.08 | 1236 | 1262.71 | 627.677 | -26.71
|  |  | 60.1 | 1202 | 1232.84 | 627.184 | -30.84
|  |  | 60.12 | 1119 | 1202.2 | 626.694 | -83.2
|  |  | 60.14 | 1102 | 1171.12 | 626.208 | -69.12
|  |  | 60.16 | 1062 | 1139.92 | 625.727 | -77.92
|  |  | 60.18 | 1065 | 1108.88 | 625.25 | -43.88
|  |  | 60.2 | 993 | 1078.26 | 624.776 | -85.26
|  |  | 60.22 | 1013 | 1048.28 | 624.308 | -35.28
|  |  | 60.24 | 1021 | 1019.14 | 623.843 | 1.86
|  |  | 60.26 | 943 | 991.006 | 623.383 | -48.006
|  |  | 60.28 | 934 | 964.003 | 622.928 | -30.003
|  |  | 60.3 | 925 | 938.232 | 622.477 | -13.232
|  |  | 60.32 | 909 | 913.765 | 622.032 | -4.765
|  |  | 60.34 | 843 | 890.648 | 621.59 | -47.648
|  |  | 60.36 | 861 | 868.9 | 621.154 | -7.9
|  |  | 60.38 | 842 | 848.521 | 620.723 | -6.521
|  |  | 60.4 | 837 | 829.493 | 620.297 | 7.507
|  |  | 60.42 | 791 | 811.783 | 619.875 | -20.783
|  |  | 60.44 | 814 | 795.345 | 619.459 | 18.655
|  |  | 60.46 | 764 | 780.124 | 619.048 | -16.124
|  |  | 60.48 | 746 | 766.056 | 618.643 | -20.056
|  |  | 60.5 | 737 | 753.076 | 618.243 | -16.076
|  |  | 60.52 | 758 | 741.115 | 617.848 | 16.885
|  |  | 60.54 | 726 | 730.104 | 617.458 | -4.104
|  |  | 60.56 | 733 | 719.974 | 617.074 | 13.026
|  |  | 60.58 | 750 | 710.661 | 616.696 | 39.339
|  |  | 60.6 | 736 | 702.101 | 616.324 | 33.899
|  |  | 60.62 | 690 | 694.235 | 615.957 | -4.235
|  |  | 60.64 | 736 | 687.011 | 615.595 | 48.989
|  |  | 60.66 | 703 | 680.377 | 615.24 | 22.623
|  |  | 60.68 | 733 | 674.29 | 614.891 | 58.71
|  |  | 60.7 | 719 | 668.708 | 614.547 | 50.292
|  |  | 60.72 | 699 | 663.594 | 614.209 | 35.406
|  |  | 60.74 | 688 | 658.917 | 613.878 | 29.083
|  |  | 60.76 | 706 | 654.649 | 613.552 | 51.351
|  |  | 60.78 | 659 | 650.764 | 613.232 | 8.236
|  |  | 60.8 | 654 | 647.24 | 612.919 | 6.76
|  |  | 60.82 | 638 | 644.061 | 612.612 | -6.061
|  |  | 60.84 | 701 | 641.208 | 612.311 | 59.792
|  |  | 60.86 | 672 | 638.671 | 612.016 | 33.329
|  |  | 60.88 | 677 | 636.437 | 611.728 | 40.563
|  |  | 60.9 | 653 | 634.498 | 611.446 | 18.502
|  |  | 60.92 | 711 | 632.848 | 611.17 | 78.152
|  |  | 60.94 | 654 | 631.484 | 610.901 | 22.516
|  |  | 60.96 | 651 | 630.402 | 610.638 | 20.598
|  |  | 60.98 | 696 | 629.602 | 610.381 | 66.398
|  |  | 61 | 684 | 629.087 | 610.131 | 54.913
|  |  | 61.02 | 663 | 628.858 | 609.888 | 34.142
|  |  | 61.04 | 652 | 628.923 | 609.651 | 23.077
|  |  | 61.06 | 610 | 629.286 | 609.421 | -19.286
|  |  | 61.08 | 625 | 629.956 | 609.197 | -4.956
|  |  | 61.1 | 635 | 630.941 | 608.98 | 4.059
|  |  | 61.12 | 675 | 632.25 | 608.769 | 42.75
|  |  | 61.14 | 664 | 633.893 | 608.565 | 30.107
|  |  | 61.16 | 627 | 635.879 | 608.368 | -8.879
|  |  | 61.18 | 649 | 638.216 | 608.177 | 10.784
|  |  | 61.2 | 668 | 640.912 | 607.993 | 27.088
|  |  | 61.22 | 673 | 643.972 | 607.816 | 29.028
|  |  | 61.24 | 652 | 647.398 | 607.645 | 4.602
|  |  | 61.26 | 648 | 651.19 | 607.481 | -3.19
|  |  | 61.28 | 639 | 655.344 | 607.324 | -16.344
|  |  | 61.3 | 672 | 659.852 | 607.173 | 12.148
|  |  | 61.32 | 716 | 664.7 | 607.029 | 51.3
|  |  | 61.34 | 725 | 669.87 | 606.892 | 55.13
|  |  | 61.36 | 684 | 675.338 | 606.761 | 8.662
|  |  | 61.38 | 708 | 681.075 | 606.637 | 26.925
|  |  | 61.4 | 716 | 687.043 | 606.52 | 28.957
|  |  | 61.42 | 692 | 693.201 | 606.41 | -1.201
|  |  | 61.44 | 673 | 699.5 | 606.306 | -26.5
|  |  | 61.46 | 673 | 705.888 | 606.209 | -32.888
|  |  | 61.48 | 719 | 712.306 | 606.118 | 6.694
|  |  | 61.5 | 698 | 718.69 | 606.034 | -20.69
|  |  | 61.52 | 749 | 724.973 | 605.957 | 24.027
|  |  | 61.54 | 707 | 731.084 | 605.886 | -24.084
|  |  | 61.56 | 742 | 736.954 | 605.821 | 5.046
|  |  | 61.58 | 714 | 742.508 | 605.764 | -28.508
|  |  | 61.6 | 774 | 747.676 | 605.712 | 26.324
|  |  | 61.62 | 721 | 752.39 | 605.668 | -31.39
|  |  | 61.64 | 719 | 756.582 | 605.629 | -37.582
|  |  | 61.66 | 785 | 760.196 | 605.598 | 24.804
|  |  | 61.68 | 732 | 763.18 | 605.572 | -31.18
|  |  | 61.7 | 708 | 765.489 | 605.553 | -57.489
|  |  | 61.72 | 762 | 767.092 | 605.54 | -5.092
|  |  | 61.74 | 732 | 767.966 | 605.534 | -35.966
|  |  | 61.76 | 721 | 768.1 | 605.534 | -47.1
|  |  | 61.78 | 758 | 767.494 | 605.54 | -9.494
|  |  | 61.8 | 732 | 766.157 | 605.552 | -34.157
|  |  | 61.82 | 735 | 764.112 | 605.57 | -29.112
|  |  | 61.84 | 774 | 761.389 | 605.594 | 12.611
|  |  | 61.86 | 814 | 758.028 | 605.625 | 55.972
|  |  | 61.88 | 719 | 754.076 | 605.661 | -35.076
|  |  | 61.9 | 711 | 749.589 | 605.704 | -38.589
|  |  | 61.92 | 684 | 744.625 | 605.752 | -60.625
|  |  | 61.94 | 683 | 739.251 | 605.806 | -56.251
|  |  | 61.96 | 704 | 733.533 | 605.866 | -29.533
|  |  | 61.98 | 746 | 727.54 | 605.932 | 18.46
|  |  | 62 | 677 | 721.343 | 606.003 | -44.343
|  |  | 62.02 | 714 | 715.008 | 606.08 | -1.008
|  |  | 62.04 | 738 | 708.603 | 606.162 | 29.397
|  |  | 62.06 | 714 | 702.19 | 606.25 | 11.81
|  |  | 62.08 | 683 | 695.828 | 606.344 | -12.828
|  |  | 62.1 | 673 | 689.57 | 606.443 | -16.57
|  |  | 62.12 | 685 | 683.463 | 606.547 | 1.537
|  |  | 62.14 | 706 | 677.551 | 606.656 | 28.449
|  |  | 62.16 | 665 | 671.869 | 606.771 | -6.869
|  |  | 62.18 | 632 | 666.448 | 606.89 | -34.448
|  |  | 62.2 | 648 | 661.311 | 607.015 | -13.311
|  |  | 62.22 | 673 | 656.477 | 607.145 | 16.523
|  |  | 62.24 | 656 | 651.957 | 607.279 | 4.043
|  |  | 62.26 | 657 | 647.759 | 607.418 | 9.241
|  |  | 62.28 | 632 | 643.886 | 607.562 | -11.886
|  |  | 62.3 | 655 | 640.336 | 607.711 | 14.664
|  |  | 62.32 | 678 | 637.102 | 607.864 | 40.898
|  |  | 62.34 | 613 | 634.175 | 608.022 | -21.175
|  |  | 62.36 | 624 | 631.545 | 608.184 | -7.545
|  |  | 62.38 | 572 | 629.197 | 608.351 | -57.197
|  |  | 62.4 | 675 | 627.115 | 608.521 | 47.885
|  |  | 62.42 | 668 | 625.282 | 608.696 | 42.718
|  |  | 62.44 | 673 | 623.682 | 608.875 | 49.318
|  |  | 62.46 | 611 | 622.295 | 609.058 | -11.295
|  |  | 62.48 | 637 | 621.105 | 609.245 | 15.895
|  |  | 62.5 | 614 | 620.093 | 609.435 | -6.093
|  |  | 62.52 | 594 | 619.242 | 609.63 | -25.242
|  |  | 62.54 | 659 | 618.536 | 609.828 | 40.464
|  |  | 62.56 | 619 | 617.959 | 610.029 | 1.041
|  |  | 62.58 | 646 | 617.497 | 610.234 | 28.503
|  |  | 62.6 | 621 | 617.136 | 610.442 | 3.864
|  |  | 62.62 | 628 | 616.864 | 610.654 | 11.136
|  |  | 62.64 | 594 | 616.67 | 610.868 | -22.67
|  |  | 62.66 | 586 | 616.543 | 611.086 | -30.543
|  |  | 62.68 | 635 | 616.475 | 611.306 | 18.525
|  |  | 62.7 | 580 | 616.457 | 611.53 | -36.457
|  |  | 62.72 | 540 | 616.482 | 611.756 | -76.482
|  |  | 62.74 | 583 | 616.545 | 611.985 | -33.545
|  |  | 62.76 | 626 | 616.639 | 612.216 | 9.361
|  |  | 62.78 | 640 | 616.761 | 612.45 | 23.239
|  |  | 62.8 | 614 | 616.905 | 612.686 | -2.905
|  |  | 62.82 | 590 | 617.069 | 612.925 | -27.069
|  |  | 62.84 | 605 | 617.249 | 613.166 | -12.249
|  |  | 62.86 | 629 | 617.444 | 613.408 | 11.556
|  |  | 62.88 | 641 | 617.651 | 613.653 | 23.349
|  |  | 62.9 | 571 | 617.868 | 613.899 | -46.868
|  |  | 62.92 | 603 | 618.094 | 614.147 | -15.094
|  |  | 62.94 | 636 | 618.328 | 614.397 | 17.672
|  |  | 62.96 | 576 | 618.569 | 614.648 | -42.569
|  |  | 62.98 | 657 | 618.816 | 614.901 | 38.184
|  |  | 63 | 653 | 619.067 | 615.155 | 33.933
|  |  | 63.02 | 608 | 619.324 | 615.41 | -11.324
|  |  | 63.04 | 599 | 619.584 | 615.666 | -20.584
|  |  | 63.06 | 597 | 619.848 | 615.923 | -22.848
|  |  | 63.08 | 599 | 620.116 | 616.181 | -21.116
|  |  | 63.1 | 627 | 620.386 | 616.439 | 6.614
|  |  | 63.12 | 614 | 620.66 | 616.699 | -6.66
|  |  | 63.14 | 614 | 620.936 | 616.959 | -6.936
|  |  | 63.16 | 585 | 621.214 | 617.219 | -36.214
|  |  | 63.18 | 643 | 621.495 | 617.479 | 21.505
|  |  | 63.2 | 651 | 621.777 | 617.74 | 29.223
|  |  | 63.22 | 626 | 622.062 | 618.001 | 3.938
|  |  | 63.24 | 624 | 622.349 | 618.262 | 1.651
|  |  | 63.26 | 578 | 622.637 | 618.522 | -44.637
|  |  | 63.28 | 636 | 622.927 | 618.783 | 13.073
|  |  | 63.3 | 648 | 623.218 | 619.043 | 24.782
|  |  | 63.32 | 630 | 623.511 | 619.302 | 6.489
|  |  | 63.34 | 666 | 623.805 | 619.561 | 42.195
|  |  | 63.36 | 584 | 624.1 | 619.82 | -40.1
|  |  | 63.38 | 610 | 624.397 | 620.077 | -14.397
|  |  | 63.4 | 631 | 624.694 | 620.334 | 6.306
|  |  | 63.42 | 629 | 624.993 | 620.589 | 4.007
|  |  | 63.44 | 646 | 625.292 | 620.844 | 20.708
|  |  | 63.46 | 657 | 625.593 | 621.097 | 31.407
|  |  | 63.48 | 641 | 625.894 | 621.349 | 15.106
|  |  | 63.5 | 620 | 626.196 | 621.599 | -6.196
|  |  | 63.52 | 606 | 626.498 | 621.848 | -20.498
|  |  | 63.54 | 616 | 626.802 | 622.095 | -10.802
|  |  | 63.56 | 653 | 627.106 | 622.341 | 25.894
|  |  | 63.58 | 622 | 627.41 | 622.584 | -5.41
|  |  | 63.6 | 636 | 627.715 | 622.826 | 8.285
|  |  | 63.62 | 596 | 628.021 | 623.065 | -32.021
|  |  | 63.64 | 599 | 628.327 | 623.303 | -29.327
|  |  | 63.66 | 646 | 628.634 | 623.538 | 17.366
|  |  | 63.68 | 658 | 628.941 | 623.77 | 29.059
|  |  | 63.7 | 622 | 629.249 | 624 | -7.249
|  |  | 63.72 | 615 | 629.558 | 624.228 | -14.558
|  |  | 63.74 | 613 | 629.867 | 624.453 | -16.867
|  |  | 63.76 | 612 | 630.177 | 624.674 | -18.177
|  |  | 63.78 | 644 | 630.488 | 624.894 | 13.512
|  |  | 63.8 | 598 | 630.8 | 625.11 | -32.8
|  |  | 63.82 | 607 | 631.113 | 625.322 | -24.113
|  |  | 63.84 | 642 | 631.427 | 625.532 | 10.573
|  |  | 63.86 | 651 | 631.743 | 625.739 | 19.257
|  |  | 63.88 | 645 | 632.061 | 625.942 | 12.939
|  |  | 63.9 | 605 | 632.382 | 626.141 | -27.382
|  |  | 63.92 | 617 | 632.705 | 626.337 | -15.705
|  |  | 63.94 | 585 | 633.032 | 626.53 | -48.032
|  |  | 63.96 | 634 | 633.364 | 626.718 | 0.636
|  |  | 63.98 | 591 | 633.701 | 626.903 | -42.701
|  |  | 64 | 660 | 634.045 | 627.083 | 25.955
|  |  | 64.02 | 624 | 634.398 | 627.26 | -10.398
|  |  | 64.04 | 610 | 634.761 | 627.433 | -24.761
|  |  | 64.06 | 609 | 635.137 | 627.601 | -26.137
|  |  | 64.08 | 668 | 635.529 | 627.765 | 32.471
|  |  | 64.1 | 665 | 635.941 | 627.925 | 29.059
|  |  | 64.12 | 627 | 636.376 | 628.08 | -9.376
|  |  | 64.14 | 659 | 636.841 | 628.231 | 22.159
|  |  | 64.16 | 678 | 637.342 | 628.377 | 40.658
|  |  | 64.18 | 672 | 637.886 | 628.519 | 34.114
|  |  | 64.2 | 661 | 638.483 | 628.655 | 22.517
|  |  | 64.22 | 649 | 639.143 | 628.787 | 9.857
|  |  | 64.24 | 676 | 639.879 | 628.914 | 36.121
|  |  | 64.26 | 645 | 640.705 | 629.036 | 4.295
|  |  | 64.28 | 652 | 641.64 | 629.153 | 10.36
|  |  | 64.3 | 726 | 642.702 | 629.264 | 83.298
|  |  | 64.32 | 673 | 643.914 | 629.371 | 29.086
|  |  | 64.34 | 720 | 645.304 | 629.472 | 74.696
|  |  | 64.36 | 704 | 646.899 | 629.568 | 57.101
|  |  | 64.38 | 696 | 648.734 | 629.658 | 47.266
|  |  | 64.4 | 747 | 650.845 | 629.744 | 96.155
|  |  | 64.42 | 698 | 653.275 | 629.823 | 44.725
|  |  | 64.44 | 671 | 656.068 | 629.897 | 14.932
|  |  | 64.46 | 679 | 659.276 | 629.965 | 19.724
|  |  | 64.48 | 708 | 662.953 | 630.028 | 45.047
|  |  | 64.5 | 715 | 667.158 | 630.085 | 47.842
|  |  | 64.52 | 743 | 671.953 | 630.136 | 71.047
|  |  | 64.54 | 704 | 677.407 | 630.181 | 26.593
|  |  | 64.56 | 720 | 683.589 | 630.22 | 36.411
|  |  | 64.58 | 708 | 690.572 | 630.253 | 17.428
|  |  | 64.6 | 714 | 698.435 | 630.281 | 15.565
|  |  | 64.62 | 744 | 707.251 | 630.302 | 36.749
|  |  | 64.64 | 729 | 717.1 | 630.317 | 11.9
|  |  | 64.66 | 824 | 728.061 | 630.326 | 95.939
|  |  | 64.68 | 759 | 740.207 | 630.329 | 18.793
|  |  | 64.7 | 742 | 753.611 | 630.325 | -11.611
|  |  | 64.72 | 779 | 768.345 | 630.316 | 10.655
|  |  | 64.74 | 850 | 784.47 | 630.3 | 65.53
|  |  | 64.76 | 840 | 802.043 | 630.277 | 37.957
|  |  | 64.78 | 784 | 821.115 | 630.249 | -37.115
|  |  | 64.8 | 853 | 841.722 | 630.214 | 11.278
|  |  | 64.82 | 906 | 863.893 | 630.172 | 42.107
|  |  | 64.84 | 830 | 887.648 | 630.125 | -57.648
|  |  | 64.86 | 931 | 912.986 | 630.07 | 18.014
|  |  | 64.88 | 907 | 939.9 | 630.01 | -32.9
|  |  | 64.9 | 929 | 968.365 | 629.942 | -39.365
|  |  | 64.92 | 997 | 998.343 | 629.869 | -1.343
|  |  | 64.94 | 1021 | 1029.78 | 629.788 | -8.78
|  |  | 64.96 | 1052 | 1062.6 | 629.701 | -10.6
|  |  | 64.98 | 1043 | 1096.73 | 629.608 | -53.73
|  |  | 65 | 1114 | 1132.07 | 629.508 | -18.07
|  |  | 65.02 | 1226 | 1168.5 | 629.401 | 57.5
|  |  | 65.04 | 1227 | 1205.9 | 629.288 | 21.1
|  |  | 65.06 | 1263 | 1244.13 | 629.168 | 18.87
|  |  | 65.08 | 1218 | 1283.04 | 629.042 | -65.04
|  |  | 65.1 | 1249 | 1322.47 | 628.909 | -73.47
|  |  | 65.12 | 1292 | 1362.26 | 628.769 | -70.26
|  |  | 65.14 | 1300 | 1402.23 | 628.623 | -102.23
|  |  | 65.16 | 1403 | 1442.22 | 628.47 | -39.22
|  |  | 65.18 | 1451 | 1482.03 | 628.311 | -31.03
|  |  | 65.2 | 1486 | 1521.51 | 628.145 | -35.51
|  |  | 65.22 | 1506 | 1560.47 | 627.972 | -54.47
|  |  | 65.24 | 1525 | 1598.75 | 627.793 | -73.75
|  |  | 65.26 | 1546 | 1636.17 | 627.607 | -90.17
|  |  | 65.28 | 1570 | 1672.59 | 627.415 | -102.59
|  |  | 65.3 | 1616 | 1707.84 | 627.216 | -91.84
|  |  | 65.32 | 1633 | 1741.77 | 627.011 | -108.77
|  |  | 65.34 | 1644 | 1774.24 | 626.799 | -130.24
|  |  | 65.36 | 1734 | 1805.08 | 626.581 | -71.08
|  |  | 65.38 | 1777 | 1834.17 | 626.356 | -57.17
|  |  | 65.4 | 1800 | 1861.34 | 626.125 | -61.34
|  |  | 65.42 | 1771 | 1886.44 | 625.887 | -115.44
|  |  | 65.44 | 1754 | 1909.34 | 625.643 | -155.34
|  |  | 65.46 | 1895 | 1929.87 | 625.393 | -34.87
|  |  | 65.48 | 1801 | 1947.88 | 625.136 | -146.88
|  |  | 65.5 | 1775 | 1963.23 | 624.873 | -188.23
|  |  | 65.52 | 1857 | 1975.76 | 624.604 | -118.76
|  |  | 65.54 | 1844 | 1985.34 | 624.329 | -141.34
|  |  | 65.56 | 1900 | 1991.82 | 624.047 | -91.82
|  |  | 65.58 | 1955 | 1995.09 | 623.759 | -40.09
|  |  | 65.6 | 1913 | 1995.03 | 623.466 | -82.03
|  |  | 65.62 | 1959 | 1991.56 | 623.166 | -32.56
|  |  | 65.64 | 1859 | 1984.6 | 622.86 | -125.6
|  |  | 65.66 | 1947 | 1974.13 | 622.548 | -27.13
|  |  | 65.68 | 1922 | 1960.11 | 622.23 | -38.11
|  |  | 65.7 | 1905 | 1942.6 | 621.907 | -37.6
|  |  | 65.72 | 1992 | 1921.63 | 621.577 | 70.37
|  |  | 65.74 | 1826 | 1897.31 | 621.242 | -71.31
|  |  | 65.76 | 1813 | 1869.77 | 620.901 | -56.77
|  |  | 65.78 | 1745 | 1839.17 | 620.555 | -94.17
|  |  | 65.8 | 1703 | 1805.72 | 620.203 | -102.72
|  |  | 65.82 | 1779 | 1769.63 | 619.845 | 9.37
|  |  | 65.84 | 1684 | 1731.15 | 619.482 | -47.15
|  |  | 65.86 | 1620 | 1690.56 | 619.113 | -70.56
|  |  | 65.88 | 1596 | 1648.15 | 618.739 | -52.15
|  |  | 65.9 | 1467 | 1604.24 | 618.36 | -137.24
|  |  | 65.92 | 1479 | 1559.12 | 617.976 | -80.12
|  |  | 65.94 | 1389 | 1513.13 | 617.586 | -124.13
|  |  | 65.96 | 1344 | 1466.6 | 617.191 | -122.6
|  |  | 65.98 | 1305 | 1419.84 | 616.792 | -114.84
|  |  | 66 | 1313 | 1373.16 | 616.387 | -60.16
|  |  | 66.02 | 1298 | 1326.87 | 615.977 | -28.87
|  |  | 66.04 | 1285 | 1281.26 | 615.563 | 3.74
|  |  | 66.06 | 1209 | 1236.58 | 615.144 | -27.58
|  |  | 66.08 | 1189 | 1193.08 | 614.72 | -4.08
|  |  | 66.1 | 1080 | 1150.99 | 614.291 | -70.99
|  |  | 66.12 | 1013 | 1110.49 | 613.858 | -97.49
|  |  | 66.14 | 1087 | 1071.76 | 613.421 | 15.24
|  |  | 66.16 | 1056 | 1034.95 | 612.979 | 21.05
|  |  | 66.18 | 963 | 1000.16 | 612.533 | -37.16
|  |  | 66.2 | 994 | 967.486 | 612.083 | 26.514
|  |  | 66.22 | 928 | 937.003 | 611.628 | -9.003
|  |  | 66.24 | 929 | 908.752 | 611.17 | 20.248
|  |  | 66.26 | 950 | 882.755 | 610.707 | 67.245
|  |  | 66.28 | 893 | 859.014 | 610.241 | 33.986
|  |  | 66.3 | 921 | 837.513 | 609.771 | 83.487
|  |  | 66.32 | 894 | 818.219 | 609.297 | 75.781
|  |  | 66.34 | 836 | 801.083 | 608.82 | 34.917
|  |  | 66.36 | 900 | 786.048 | 608.339 | 113.952
|  |  | 66.38 | 779 | 773.039 | 607.854 | 5.961
|  |  | 66.4 | 807 | 761.978 | 607.367 | 45.022
|  |  | 66.42 | 817 | 752.776 | 606.876 | 64.224
|  |  | 66.44 | 770 | 745.338 | 606.381 | 24.662
|  |  | 66.46 | 805 | 739.564 | 605.884 | 65.436
|  |  | 66.48 | 764 | 735.349 | 605.384 | 28.651
|  |  | 66.5 | 809 | 732.587 | 604.881 | 76.413
|  |  | 66.52 | 784 | 731.168 | 604.375 | 52.832
|  |  | 66.54 | 763 | 730.98 | 603.866 | 32.02
|  |  | 66.56 | 775 | 731.907 | 603.355 | 43.093
|  |  | 66.58 | 747 | 733.841 | 602.841 | 13.159
|  |  | 66.6 | 760 | 736.664 | 602.324 | 23.336
|  |  | 66.62 | 787 | 740.261 | 601.806 | 46.739
|  |  | 66.64 | 752 | 744.517 | 601.285 | 7.483
|  |  | 66.66 | 761 | 749.317 | 600.762 | 11.683
|  |  | 66.68 | 764 | 754.546 | 600.237 | 9.454
|  |  | 66.7 | 804 | 760.091 | 599.709 | 43.909
|  |  | 66.72 | 823 | 765.838 | 599.18 | 57.162
|  |  | 66.74 | 795 | 771.677 | 598.65 | 23.323
|  |  | 66.76 | 794 | 777.498 | 598.117 | 16.502
|  |  | 66.78 | 848 | 783.194 | 597.583 | 64.806
|  |  | 66.8 | 784 | 788.664 | 597.047 | -4.664
|  |  | 66.82 | 808 | 793.81 | 596.511 | 14.19
|  |  | 66.84 | 793 | 798.539 | 595.972 | -5.539
|  |  | 66.86 | 876 | 802.767 | 595.433 | 73.233
|  |  | 66.88 | 846 | 806.415 | 594.892 | 39.585
|  |  | 66.9 | 819 | 809.415 | 594.35 | 9.585
|  |  | 66.92 | 860 | 811.709 | 593.808 | 48.291
|  |  | 66.94 | 817 | 813.25 | 593.265 | 3.75
|  |  | 66.96 | 813 | 814.002 | 592.72 | -1.002
|  |  | 66.98 | 872 | 813.941 | 592.176 | 58.059
|  |  | 67 | 856 | 813.054 | 591.63 | 42.946
|  |  | 67.02 | 824 | 811.342 | 591.085 | 12.658
|  |  | 67.04 | 821 | 808.814 | 590.538 | 12.186
|  |  | 67.06 | 887 | 805.493 | 589.992 | 81.507
|  |  | 67.08 | 850 | 801.407 | 589.445 | 48.593
|  |  | 67.1 | 835 | 796.598 | 588.899 | 38.402
|  |  | 67.12 | 837 | 791.113 | 588.352 | 45.887
|  |  | 67.14 | 817 | 785.006 | 587.806 | 31.994
|  |  | 67.16 | 813 | 778.338 | 587.259 | 34.662
|  |  | 67.18 | 761 | 771.176 | 586.713 | -10.176
|  |  | 67.2 | 783 | 763.587 | 586.167 | 19.413
|  |  | 67.22 | 755 | 755.643 | 585.622 | -0.643
|  |  | 67.24 | 746 | 747.417 | 585.078 | -1.417
|  |  | 67.26 | 726 | 738.98 | 584.533 | -12.98
|  |  | 67.28 | 723 | 730.404 | 583.99 | -7.404
|  |  | 67.3 | 663 | 721.758 | 583.448 | -58.758
|  |  | 67.32 | 696 | 713.105 | 582.906 | -17.105
|  |  | 67.34 | 676 | 704.507 | 582.365 | -28.507
|  |  | 67.36 | 681 | 696.021 | 581.826 | -15.021
|  |  | 67.38 | 680 | 687.697 | 581.287 | -7.697
|  |  | 67.4 | 640 | 679.581 | 580.75 | -39.581
|  |  | 67.42 | 673 | 671.712 | 580.214 | 1.288
|  |  | 67.44 | 699 | 664.124 | 579.68 | 34.876
|  |  | 67.46 | 665 | 656.846 | 579.147 | 8.154
|  |  | 67.48 | 658 | 649.898 | 578.615 | 8.102
|  |  | 67.5 | 652 | 643.299 | 578.085 | 8.701
|  |  | 67.52 | 644 | 637.058 | 577.557 | 6.942
|  |  | 67.54 | 650 | 631.182 | 577.031 | 18.818
|  |  | 67.56 | 567 | 625.674 | 576.506 | -58.674
|  |  | 67.58 | 597 | 620.53 | 575.984 | -23.53
|  |  | 67.6 | 580 | 615.745 | 575.463 | -35.745
|  |  | 67.62 | 646 | 611.31 | 574.945 | 34.69
|  |  | 67.64 | 618 | 607.213 | 574.428 | 10.787
|  |  | 67.66 | 610 | 603.439 | 573.914 | 6.561
|  |  | 67.68 | 589 | 599.974 | 573.402 | -10.974
|  |  | 67.7 | 608 | 596.8 | 572.893 | 11.2
|  |  | 67.72 | 598 | 593.899 | 572.386 | 4.101
|  |  | 67.74 | 581 | 591.253 | 571.881 | -10.253
|  |  | 67.76 | 569 | 588.844 | 571.379 | -19.844
|  |  | 67.78 | 585 | 586.652 | 570.879 | -1.652
|  |  | 67.8 | 596 | 584.661 | 570.383 | 11.339
|  |  | 67.82 | 583 | 582.852 | 569.889 | 0.148
|  |  | 67.84 | 561 | 581.209 | 569.397 | -20.209
|  |  | 67.86 | 543 | 579.716 | 568.909 | -36.716
|  |  | 67.88 | 553 | 578.358 | 568.423 | -25.358
|  |  | 67.9 | 586 | 577.122 | 567.941 | 8.878
|  |  | 67.92 | 606 | 575.996 | 567.461 | 30.004
|  |  | 67.94 | 559 | 574.968 | 566.985 | -15.968
|  |  | 67.96 | 541 | 574.028 | 566.511 | -33.028
|  |  | 67.98 | 578 | 573.168 | 566.041 | 4.832
|  |  | 68 | 554 | 572.379 | 565.574 | -18.379
|  |  | 68.02 | 570 | 571.656 | 565.11 | -1.656
|  |  | 68.04 | 565 | 570.993 | 564.65 | -5.993
|  |  | 68.06 | 573 | 570.386 | 564.192 | 2.614
|  |  | 68.08 | 572 | 569.83 | 563.739 | 2.17
|  |  | 68.1 | 569 | 569.325 | 563.288 | -0.325
|  |  | 68.12 | 595 | 568.869 | 562.841 | 26.131
|  |  | 68.14 | 585 | 568.46 | 562.398 | 16.54
|  |  | 68.16 | 569 | 568.099 | 561.958 | 0.901
|  |  | 68.18 | 570 | 567.787 | 561.522 | 2.213
|  |  | 68.2 | 565 | 567.525 | 561.089 | -2.525
|  |  | 68.22 | 596 | 567.315 | 560.66 | 28.685
|  |  | 68.24 | 593 | 567.161 | 560.234 | 25.839
|  |  | 68.26 | 552 | 567.064 | 559.813 | -15.064
|  |  | 68.28 | 524 | 567.029 | 559.395 | -43.029
|  |  | 68.3 | 548 | 567.06 | 558.98 | -19.06
|  |  | 68.32 | 569 | 567.159 | 558.57 | 1.841
|  |  | 68.34 | 538 | 567.332 | 558.163 | -29.332
|  |  | 68.36 | 538 | 567.582 | 557.76 | -29.582
|  |  | 68.38 | 561 | 567.914 | 557.361 | -6.914
|  |  | 68.4 | 561 | 568.331 | 556.966 | -7.331
|  |  | 68.42 | 535 | 568.836 | 556.574 | -33.836
|  |  | 68.44 | 578 | 569.434 | 556.187 | 8.566
|  |  | 68.46 | 595 | 570.126 | 555.803 | 24.874
|  |  | 68.48 | 525 | 570.914 | 555.424 | -45.914
|  |  | 68.5 | 547 | 571.8 | 555.048 | -24.8
|  |  | 68.52 | 579 | 572.784 | 554.676 | 6.216
|  |  | 68.54 | 564 | 573.864 | 554.308 | -9.864
|  |  | 68.56 | 550 | 575.04 | 553.944 | -25.04
|  |  | 68.58 | 537 | 576.308 | 553.584 | -39.308
|  |  | 68.6 | 569 | 577.663 | 553.228 | -8.663
|  |  | 68.62 | 566 | 579.101 | 552.876 | -13.101
|  |  | 68.64 | 545 | 580.613 | 552.528 | -35.613
|  |  | 68.66 | 533 | 582.191 | 552.183 | -49.191
|  |  | 68.68 | 591 | 583.825 | 551.843 | 7.175
|  |  | 68.7 | 616 | 585.505 | 551.507 | 30.495
|  |  | 68.72 | 528 | 587.218 | 551.174 | -59.218
|  |  | 68.74 | 591 | 588.949 | 550.846 | 2.051
|  |  | 68.76 | 613 | 590.684 | 550.521 | 22.316
|  |  | 68.78 | 601 | 592.406 | 550.2 | 8.594
|  |  | 68.8 | 594 | 594.1 | 549.884 | -0.1
|  |  | 68.82 | 584 | 595.749 | 549.571 | -11.749
|  |  | 68.84 | 618 | 597.333 | 549.262 | 20.667
|  |  | 68.86 | 636 | 598.835 | 548.957 | 37.165
|  |  | 68.88 | 615 | 600.239 | 548.655 | 14.761
|  |  | 68.9 | 619 | 601.525 | 548.358 | 17.475
|  |  | 68.92 | 612 | 602.679 | 548.064 | 9.321
|  |  | 68.94 | 625 | 603.684 | 547.774 | 21.316
|  |  | 68.96 | 617 | 604.526 | 547.488 | 12.474
|  |  | 68.98 | 612 | 605.193 | 547.206 | 6.807
|  |  | 69 | 638 | 605.676 | 546.927 | 32.324
|  |  | 69.02 | 595 | 605.965 | 546.652 | -10.965
|  |  | 69.04 | 587 | 606.054 | 546.381 | -19.054
|  |  | 69.06 | 642 | 605.942 | 546.114 | 36.058
|  |  | 69.08 | 675 | 605.625 | 545.85 | 69.375
|  |  | 69.1 | 633 | 605.106 | 545.589 | 27.894
|  |  | 69.12 | 677 | 604.388 | 545.333 | 72.612
|  |  | 69.14 | 660 | 603.477 | 545.079 | 56.523
|  |  | 69.16 | 651 | 602.381 | 544.83 | 48.619
|  |  | 69.18 | 606 | 601.11 | 544.583 | 4.89
|  |  | 69.2 | 634 | 599.675 | 544.34 | 34.325
|  |  | 69.22 | 670 | 598.09 | 544.101 | 71.91
|  |  | 69.24 | 616 | 596.37 | 543.865 | 19.63
|  |  | 69.26 | 622 | 594.529 | 543.632 | 27.471
|  |  | 69.28 | 618 | 592.585 | 543.403 | 25.415
|  |  | 69.3 | 602 | 590.555 | 543.177 | 11.445
|  |  | 69.32 | 626 | 588.456 | 542.954 | 37.544
|  |  | 69.34 | 596 | 586.305 | 542.734 | 9.695
|  |  | 69.36 | 558 | 584.12 | 542.517 | -26.12
|  |  | 69.38 | 583 | 581.919 | 542.304 | 1.081
|  |  | 69.4 | 564 | 579.716 | 542.093 | -15.716
|  |  | 69.42 | 625 | 577.529 | 541.886 | 47.471
|  |  | 69.44 | 554 | 575.372 | 541.681 | -21.372
|  |  | 69.46 | 612 | 573.259 | 541.48 | 38.741
|  |  | 69.48 | 567 | 571.203 | 541.281 | -4.203
|  |  | 69.5 | 554 | 569.216 | 541.085 | -15.216
|  |  | 69.52 | 566 | 567.31 | 540.892 | -1.31
|  |  | 69.54 | 591 | 565.495 | 540.702 | 25.505
|  |  | 69.56 | 522 | 563.78 | 540.514 | -41.78
|  |  | 69.58 | 540 | 562.173 | 540.329 | -22.173
|  |  | 69.6 | 573 | 560.683 | 540.147 | 12.317
|  |  | 69.62 | 564 | 559.318 | 539.967 | 4.682
|  |  | 69.64 | 539 | 558.084 | 539.79 | -19.084
|  |  | 69.66 | 528 | 556.989 | 539.615 | -28.989
|  |  | 69.68 | 547 | 556.04 | 539.443 | -9.04
|  |  | 69.7 | 559 | 555.243 | 539.273 | 3.757
|  |  | 69.72 | 532 | 554.608 | 539.105 | -22.608
|  |  | 69.74 | 587 | 554.141 | 538.94 | 32.859
|  |  | 69.76 | 599 | 553.851 | 538.777 | 45.149
|  |  | 69.78 | 547 | 553.75 | 538.616 | -6.75
|  |  | 69.8 | 567 | 553.847 | 538.457 | 13.153
|  |  | 69.82 | 549 | 554.155 | 538.3 | -5.155
|  |  | 69.84 | 573 | 554.686 | 538.145 | 18.314
|  |  | 69.86 | 549 | 555.456 | 537.992 | -6.456
|  |  | 69.88 | 588 | 556.479 | 537.841 | 31.521
|  |  | 69.9 | 531 | 557.774 | 537.692 | -26.774
|  |  | 69.92 | 556 | 559.358 | 537.545 | -3.358
|  |  | 69.94 | 596 | 561.25 | 537.399 | 34.75
|  |  | 69.96 | 550 | 563.471 | 537.256 | -13.471
|  |  | 69.98 | 573 | 566.041 | 537.114 | 6.959
|  |  | 70 | 590 | 568.981 | 536.973 | 21.019
|  |  | 70.02 | 517 | 572.312 | 536.834 | -55.312
|  |  | 70.04 | 598 | 576.054 | 536.697 | 21.946
|  |  | 70.06 | 552 | 580.227 | 536.561 | -28.227
|  |  | 70.08 | 586 | 584.85 | 536.426 | 1.15
|  |  | 70.1 | 587 | 589.938 | 536.293 | -2.938
|  |  | 70.12 | 556 | 595.506 | 536.161 | -39.506
|  |  | 70.14 | 566 | 601.564 | 536.031 | -35.564
|  |  | 70.16 | 577 | 608.119 | 535.901 | -31.119
|  |  | 70.18 | 553 | 615.176 | 535.773 | -62.176
|  |  | 70.2 | 579 | 622.731 | 535.646 | -43.731
|  |  | 70.22 | 635 | 630.778 | 535.52 | 4.222
|  |  | 70.24 | 585 | 639.305 | 535.395 | -54.305
|  |  | 70.26 | 603 | 648.293 | 535.271 | -45.293
|  |  | 70.28 | 622 | 657.715 | 535.148 | -35.715
|  |  | 70.3 | 638 | 667.54 | 535.026 | -29.54
|  |  | 70.32 | 591 | 677.729 | 534.905 | -86.729
|  |  | 70.34 | 674 | 688.228 | 534.784 | -14.228
|  |  | 70.36 | 669 | 698.998 | 534.665 | -29.998
|  |  | 70.38 | 657 | 709.972 | 534.546 | -52.972
|  |  | 70.4 | 685 | 721.083 | 534.427 | -36.083
|  |  | 70.42 | 689 | 732.255 | 534.31 | -43.255
|  |  | 70.44 | 715 | 743.416 | 534.193 | -28.416
|  |  | 70.46 | 701 | 754.48 | 534.076 | -53.48
|  |  | 70.48 | 717 | 765.359 | 533.96 | -48.359
|  |  | 70.5 | 744 | 775.963 | 533.845 | -31.963
|  |  | 70.52 | 809 | 786.199 | 533.729 | 22.801
|  |  | 70.54 | 817 | 795.976 | 533.615 | 21.024
|  |  | 70.56 | 809 | 805.199 | 533.5 | 3.801
|  |  | 70.58 | 817 | 813.779 | 533.386 | 3.221
|  |  | 70.6 | 849 | 821.63 | 533.273 | 27.37
|  |  | 70.62 | 855 | 828.67 | 533.159 | 26.33
|  |  | 70.64 | 940 | 834.825 | 533.046 | 105.175
|  |  | 70.66 | 836 | 840.03 | 532.933 | -4.03
|  |  | 70.68 | 915 | 844.229 | 532.82 | 70.771
|  |  | 70.7 | 918 | 847.378 | 532.707 | 70.622
|  |  | 70.72 | 947 | 849.444 | 532.594 | 97.556
|  |  | 70.74 | 964 | 850.406 | 532.482 | 113.594
|  |  | 70.76 | 937 | 850.258 | 532.369 | 86.742
|  |  | 70.78 | 920 | 849.004 | 532.256 | 70.996
|  |  | 70.8 | 938 | 846.66 | 532.144 | 91.34
|  |  | 70.82 | 866 | 843.256 | 532.031 | 22.744
|  |  | 70.84 | 910 | 838.831 | 531.918 | 71.169
|  |  | 70.86 | 881 | 833.435 | 531.805 | 47.565
|  |  | 70.88 | 857 | 827.127 | 531.692 | 29.873
|  |  | 70.9 | 845 | 819.975 | 531.579 | 25.025
|  |  | 70.92 | 841 | 812.054 | 531.465 | 28.946
|  |  | 70.94 | 776 | 803.446 | 531.352 | -27.446
|  |  | 70.96 | 821 | 794.238 | 531.238 | 26.762
|  |  | 70.98 | 806 | 784.519 | 531.124 | 21.481
|  |  | 71 | 744 | 774.383 | 531.009 | -30.383
|  |  | 71.02 | 755 | 763.924 | 530.895 | -8.924
|  |  | 71.04 | 745 | 753.237 | 530.78 | -8.237
|  |  | 71.06 | 767 | 742.413 | 530.664 | 24.587
|  |  | 71.08 | 719 | 731.544 | 530.549 | -12.544
|  |  | 71.1 | 712 | 720.717 | 530.433 | -8.717
|  |  | 71.12 | 661 | 710.015 | 530.316 | -49.015
|  |  | 71.14 | 635 | 699.517 | 530.2 | -64.517
|  |  | 71.16 | 687 | 689.295 | 530.082 | -2.295
|  |  | 71.18 | 674 | 679.417 | 529.965 | -5.417
|  |  | 71.2 | 667 | 669.945 | 529.847 | -2.945
|  |  | 71.22 | 690 | 660.934 | 529.729 | 29.066
|  |  | 71.24 | 625 | 652.432 | 529.61 | -27.432
|  |  | 71.26 | 642 | 644.483 | 529.49 | -2.483
|  |  | 71.28 | 628 | 637.123 | 529.371 | -9.123
|  |  | 71.3 | 637 | 630.382 | 529.251 | 6.618
|  |  | 71.32 | 641 | 624.287 | 529.13 | 16.713
|  |  | 71.34 | 587 | 618.855 | 529.009 | -31.855
|  |  | 71.36 | 645 | 614.101 | 528.887 | 30.899
|  |  | 71.38 | 598 | 610.033 | 528.765 | -12.033
|  |  | 71.4 | 622 | 606.657 | 528.642 | 15.343
|  |  | 71.42 | 578 | 603.972 | 528.519 | -25.972
|  |  | 71.44 | 635 | 601.973 | 528.396 | 33.027
|  |  | 71.46 | 564 | 600.652 | 528.271 | -36.652
|  |  | 71.48 | 559 | 599.997 | 528.147 | -40.997
|  |  | 71.5 | 587 | 599.991 | 528.022 | -12.991
|  |  | 71.52 | 611 | 600.616 | 527.896 | 10.384
|  |  | 71.54 | 568 | 601.85 | 527.77 | -33.85
|  |  | 71.56 | 587 | 603.665 | 527.643 | -16.665
|  |  | 71.58 | 580 | 606.035 | 527.516 | -26.035
|  |  | 71.6 | 583 | 608.926 | 527.389 | -25.926
|  |  | 71.62 | 614 | 612.303 | 527.261 | 1.697
|  |  | 71.64 | 592 | 616.129 | 527.132 | -24.129
|  |  | 71.66 | 654 | 620.364 | 527.003 | 33.636
|  |  | 71.68 | 630 | 624.963 | 526.873 | 5.037
|  |  | 71.7 | 636 | 629.881 | 526.743 | 6.119
|  |  | 71.72 | 602 | 635.069 | 526.613 | -33.069
|  |  | 71.74 | 618 | 640.476 | 526.482 | -22.476
|  |  | 71.76 | 622 | 646.049 | 526.35 | -24.049
|  |  | 71.78 | 648 | 651.733 | 526.218 | -3.733
|  |  | 71.8 | 662 | 657.471 | 526.086 | 4.529
|  |  | 71.82 | 642 | 663.206 | 525.953 | -21.206
|  |  | 71.84 | 704 | 668.879 | 525.82 | 35.121
|  |  | 71.86 | 705 | 674.432 | 525.686 | 30.568
|  |  | 71.88 | 756 | 679.805 | 525.552 | 76.195
|  |  | 71.9 | 741 | 684.942 | 525.417 | 56.058
|  |  | 71.92 | 763 | 689.785 | 525.282 | 73.215
|  |  | 71.94 | 691 | 694.281 | 525.147 | -3.281
|  |  | 71.96 | 691 | 698.38 | 525.011 | -7.38
|  |  | 71.98 | 716 | 702.034 | 524.875 | 13.966
|  |  | 72 | 718 | 705.201 | 524.738 | 12.799
|  |  | 72.02 | 732 | 707.843 | 524.601 | 24.157
|  |  | 72.04 | 711 | 709.93 | 524.464 | 1.07
|  |  | 72.06 | 709 | 711.435 | 524.326 | -2.435
|  |  | 72.08 | 755 | 712.341 | 524.188 | 42.659
|  |  | 72.1 | 737 | 712.635 | 524.05 | 24.365
|  |  | 72.12 | 720 | 712.313 | 523.911 | 7.687
|  |  | 72.14 | 715 | 711.377 | 523.772 | 3.623
|  |  | 72.16 | 729 | 709.835 | 523.632 | 19.165
|  |  | 72.18 | 731 | 707.701 | 523.493 | 23.299
|  |  | 72.2 | 694 | 704.997 | 523.353 | -10.997
|  |  | 72.22 | 688 | 701.748 | 523.212 | -13.748
|  |  | 72.24 | 746 | 697.985 | 523.071 | 48.015
|  |  | 72.26 | 716 | 693.744 | 522.93 | 22.256
|  |  | 72.28 | 668 | 689.064 | 522.789 | -21.064
|  |  | 72.3 | 707 | 683.987 | 522.647 | 23.013
|  |  | 72.32 | 660 | 678.559 | 522.505 | -18.559
|  |  | 72.34 | 702 | 672.827 | 522.363 | 29.173
|  |  | 72.36 | 619 | 666.838 | 522.221 | -47.838
|  |  | 72.38 | 609 | 660.642 | 522.078 | -51.642
|  |  | 72.4 | 658 | 654.288 | 521.935 | 3.712
|  |  | 72.42 | 647 | 647.822 | 521.791 | -0.822
|  |  | 72.44 | 636 | 641.291 | 521.648 | -5.291
|  |  | 72.46 | 613 | 634.74 | 521.504 | -21.74
|  |  | 72.48 | 610 | 628.211 | 521.36 | -18.211
|  |  | 72.5 | 609 | 621.742 | 521.215 | -12.742
|  |  | 72.52 | 566 | 615.37 | 521.071 | -49.37
|  |  | 72.54 | 607 | 609.127 | 520.926 | -2.127
|  |  | 72.56 | 589 | 603.042 | 520.78 | -14.042
|  |  | 72.58 | 572 | 597.142 | 520.635 | -25.142
|  |  | 72.6 | 559 | 591.448 | 520.489 | -32.448
|  |  | 72.62 | 554 | 585.979 | 520.343 | -31.979
|  |  | 72.64 | 560 | 580.748 | 520.196 | -20.748
|  |  | 72.66 | 614 | 575.768 | 520.049 | 38.232
|  |  | 72.68 | 567 | 571.047 | 519.902 | -4.047
|  |  | 72.7 | 567 | 566.589 | 519.755 | 0.411
|  |  | 72.72 | 552 | 562.396 | 519.607 | -10.396
|  |  | 72.74 | 567 | 558.469 | 519.459 | 8.531
|  |  | 72.76 | 531 | 554.803 | 519.311 | -23.803
|  |  | 72.78 | 561 | 551.395 | 519.162 | 9.605
|  |  | 72.8 | 513 | 548.237 | 519.013 | -35.237
|  |  | 72.82 | 559 | 545.32 | 518.864 | 13.68
|  |  | 72.84 | 544 | 542.636 | 518.714 | 1.364
|  |  | 72.86 | 568 | 540.173 | 518.564 | 27.827
|  |  | 72.88 | 550 | 537.92 | 518.413 | 12.08
|  |  | 72.9 | 535 | 535.864 | 518.262 | -0.864
|  |  | 72.92 | 518 | 533.994 | 518.111 | -15.994
|  |  | 72.94 | 538 | 532.297 | 517.959 | 5.703
|  |  | 72.96 | 511 | 530.759 | 517.806 | -19.759
|  |  | 72.98 | 533 | 529.37 | 517.653 | 3.63
|  |  | 73 | 494 | 528.116 | 517.5 | -34.116
|  |  | 73.02 | 553 | 526.986 | 517.346 | 26.014
|  |  | 73.04 | 556 | 525.969 | 517.192 | 30.031
|  |  | 73.06 | 528 | 525.053 | 517.037 | 2.947
|  |  | 73.08 | 540 | 524.23 | 516.881 | 15.77
|  |  | 73.1 | 515 | 523.488 | 516.725 | -8.488
|  |  | 73.12 | 504 | 522.819 | 516.568 | -18.819
|  |  | 73.14 | 501 | 522.217 | 516.411 | -21.217
|  |  | 73.16 | 503 | 521.673 | 516.253 | -18.673
|  |  | 73.18 | 543 | 521.18 | 516.094 | 21.82
|  |  | 73.2 | 523 | 520.732 | 515.934 | 2.268
|  |  | 73.22 | 529 | 520.322 | 515.774 | 8.678
|  |  | 73.24 | 572 | 519.947 | 515.613 | 52.053
|  |  | 73.26 | 536 | 519.602 | 515.451 | 16.398
|  |  | 73.28 | 531 | 519.283 | 515.289 | 11.717
|  |  | 73.3 | 494 | 518.986 | 515.125 | -24.986
|  |  | 73.32 | 494 | 518.708 | 514.961 | -24.708
|  |  | 73.34 | 495 | 518.446 | 514.796 | -23.446
|  |  | 73.36 | 531 | 518.198 | 514.63 | 12.802
|  |  | 73.38 | 533 | 517.962 | 514.462 | 15.038
|  |  | 73.4 | 486 | 517.736 | 514.294 | -31.736
|  |  | 73.42 | 514 | 517.519 | 514.125 | -3.519
|  |  | 73.44 | 505 | 517.309 | 513.955 | -12.309
|  |  | 73.46 | 475 | 517.104 | 513.784 | -42.104
|  |  | 73.48 | 521 | 516.905 | 513.612 | 4.095
|  |  | 73.5 | 541 | 516.71 | 513.438 | 24.29
|  |  | 73.52 | 561 | 516.518 | 513.264 | 44.482
|  |  | 73.54 | 553 | 516.33 | 513.088 | 36.67
|  |  | 73.56 | 520 | 516.144 | 512.911 | 3.856
|  |  | 73.58 | 512 | 515.96 | 512.733 | -3.96
|  |  | 73.6 | 532 | 515.777 | 512.553 | 16.223
|  |  | 73.62 | 511 | 515.596 | 512.372 | -4.596
|  |  | 73.64 | 522 | 515.416 | 512.19 | 6.584
|  |  | 73.66 | 526 | 515.237 | 512.007 | 10.763
|  |  | 73.68 | 498 | 515.059 | 511.822 | -17.059
|  |  | 73.7 | 495 | 514.882 | 511.636 | -19.882
|  |  | 73.72 | 524 | 514.705 | 511.448 | 9.295
|  |  | 73.74 | 509 | 514.528 | 511.259 | -5.528
|  |  | 73.76 | 545 | 514.352 | 511.068 | 30.648
|  |  | 73.78 | 487 | 514.177 | 510.876 | -27.177
|  |  | 73.8 | 518 | 514.001 | 510.683 | 3.999
|  |  | 73.82 | 503 | 513.827 | 510.487 | -10.827
|  |  | 73.84 | 540 | 513.652 | 510.291 | 26.348
|  |  | 73.86 | 547 | 513.478 | 510.092 | 33.522
|  |  | 73.88 | 526 | 513.304 | 509.892 | 12.696
|  |  | 73.9 | 535 | 513.131 | 509.691 | 21.869
|  |  | 73.92 | 506 | 512.959 | 509.487 | -6.959
|  |  | 73.94 | 495 | 512.787 | 509.282 | -17.787
|  |  | 73.96 | 515 | 512.616 | 509.076 | 2.384
|  |  | 73.98 | 505 | 512.446 | 508.867 | -7.446
|  |  | 74 | 490 | 512.278 | 508.657 | -22.278
|  |  | 74.02 | 538 | 512.111 | 508.445 | 25.889
|  |  | 74.04 | 490 | 511.946 | 508.232 | -21.946
|  |  | 74.06 | 528 | 511.783 | 508.016 | 16.217
|  |  | 74.08 | 473 | 511.623 | 507.799 | -38.623
|  |  | 74.1 | 510 | 511.466 | 507.58 | -1.466
|  |  | 74.12 | 481 | 511.313 | 507.36 | -30.313
|  |  | 74.14 | 532 | 511.165 | 507.137 | 20.835
|  |  | 74.16 | 523 | 511.022 | 506.913 | 11.978
|  |  | 74.18 | 490 | 510.886 | 506.687 | -20.886
|  |  | 74.2 | 555 | 510.757 | 506.46 | 44.243
|  |  | 74.22 | 531 | 510.638 | 506.23 | 20.362
|  |  | 74.24 | 522 | 510.53 | 505.999 | 11.47
|  |  | 74.26 | 512 | 510.435 | 505.766 | 1.565
|  |  | 74.28 | 549 | 510.356 | 505.532 | 38.644
|  |  | 74.3 | 541 | 510.294 | 505.295 | 30.706
|  |  | 74.32 | 550 | 510.253 | 505.057 | 39.747
|  |  | 74.34 | 521 | 510.236 | 504.818 | 10.764
|  |  | 74.36 | 514 | 510.248 | 504.576 | 3.752
|  |  | 74.38 | 486 | 510.292 | 504.334 | -24.292
|  |  | 74.4 | 516 | 510.374 | 504.089 | 5.626
|  |  | 74.42 | 494 | 510.5 | 503.843 | -16.5
|  |  | 74.44 | 541 | 510.677 | 503.596 | 30.323
|  |  | 74.46 | 522 | 510.911 | 503.347 | 11.089
|  |  | 74.48 | 532 | 511.21 | 503.096 | 20.79
|  |  | 74.5 | 552 | 511.585 | 502.844 | 40.415
|  |  | 74.52 | 528 | 512.045 | 502.591 | 15.955
|  |  | 74.54 | 588 | 512.601 | 502.337 | 75.399
|  |  | 74.56 | 571 | 513.267 | 502.081 | 57.733
|  |  | 74.58 | 511 | 514.055 | 501.824 | -3.055
|  |  | 74.6 | 559 | 514.98 | 501.566 | 44.02
|  |  | 74.62 | 518 | 516.06 | 501.307 | 1.94
|  |  | 74.64 | 527 | 517.31 | 501.047 | 9.69
|  |  | 74.66 | 550 | 518.752 | 500.786 | 31.248
|  |  | 74.68 | 529 | 520.404 | 500.524 | 8.596
|  |  | 74.7 | 569 | 522.289 | 500.262 | 46.711
|  |  | 74.72 | 552 | 524.431 | 499.998 | 27.569
|  |  | 74.74 | 556 | 526.852 | 499.734 | 29.148
|  |  | 74.76 | 577 | 529.581 | 499.47 | 47.419
|  |  | 74.78 | 552 | 532.643 | 499.205 | 19.357
|  |  | 74.8 | 551 | 536.066 | 498.94 | 14.934
|  |  | 74.82 | 540 | 539.88 | 498.675 | 0.12
|  |  | 74.84 | 551 | 544.113 | 498.409 | 6.887
|  |  | 74.86 | 604 | 548.797 | 498.144 | 55.203
|  |  | 74.88 | 574 | 553.961 | 497.878 | 20.039
|  |  | 74.9 | 559 | 559.635 | 497.613 | -0.635
|  |  | 74.92 | 590 | 565.849 | 497.348 | 24.151
|  |  | 74.94 | 547 | 572.631 | 497.083 | -25.631
|  |  | 74.96 | 531 | 580.01 | 496.82 | -49.01
|  |  | 74.98 | 596 | 588.01 | 496.556 | 7.99
|  |  | 75 | 638 | 596.656 | 496.294 | 41.344
|  |  | 75.02 | 609 | 605.967 | 496.032 | 3.033
|  |  | 75.04 | 582 | 615.963 | 495.772 | -33.963
|  |  | 75.06 | 622 | 626.655 | 495.513 | -4.655
|  |  | 75.08 | 619 | 638.055 | 495.255 | -19.055
|  |  | 75.1 | 642 | 650.166 | 494.999 | -8.166
|  |  | 75.12 | 603 | 662.987 | 494.745 | -59.987
|  |  | 75.14 | 690 | 676.513 | 494.492 | 13.487
|  |  | 75.16 | 682 | 690.728 | 494.241 | -8.728
|  |  | 75.18 | 651 | 705.615 | 493.993 | -54.615
|  |  | 75.2 | 628 | 721.144 | 493.747 | -93.144
|  |  | 75.22 | 695 | 737.281 | 493.503 | -42.281
|  |  | 75.24 | 669 | 753.983 | 493.262 | -84.983
|  |  | 75.26 | 710 | 771.201 | 493.024 | -61.201
|  |  | 75.28 | 745 | 788.874 | 492.789 | -43.874
|  |  | 75.3 | 770 | 806.937 | 492.557 | -36.937
|  |  | 75.32 | 794 | 825.316 | 492.328 | -31.316
|  |  | 75.34 | 753 | 843.929 | 492.103 | -90.929
|  |  | 75.36 | 849 | 862.687 | 491.882 | -13.687
|  |  | 75.38 | 805 | 881.495 | 491.665 | -76.495
|  |  | 75.4 | 791 | 900.253 | 491.451 | -109.253
|  |  | 75.42 | 870 | 918.855 | 491.243 | -48.855
|  |  | 75.44 | 869 | 937.189 | 491.038 | -68.189
|  |  | 75.46 | 867 | 955.143 | 490.839 | -88.143
|  |  | 75.48 | 899 | 972.599 | 490.644 | -73.599
|  |  | 75.5 | 912 | 989.44 | 490.455 | -77.44
|  |  | 75.52 | 934 | 1005.55 | 490.27 | -71.55
|  |  | 75.54 | 997 | 1020.81 | 490.092 | -23.81
|  |  | 75.56 | 958 | 1035.1 | 489.919 | -77.1
|  |  | 75.58 | 1039 | 1048.31 | 489.752 | -9.31
|  |  | 75.6 | 1042 | 1060.35 | 489.591 | -18.35
|  |  | 75.62 | 1063 | 1071.1 | 489.436 | -8.1
|  |  | 75.64 | 1096 | 1080.49 | 489.288 | 15.51
|  |  | 75.66 | 1052 | 1088.43 | 489.147 | -36.43
|  |  | 75.68 | 1139 | 1094.86 | 489.012 | 44.14
|  |  | 75.7 | 1143 | 1099.71 | 488.885 | 43.29
|  |  | 75.72 | 1160 | 1102.95 | 488.765 | 57.05
|  |  | 75.74 | 1128 | 1104.55 | 488.653 | 23.45
|  |  | 75.76 | 1117 | 1104.5 | 488.549 | 12.5
|  |  | 75.78 | 1185 | 1102.79 | 488.452 | 82.21
|  |  | 75.8 | 1152 | 1099.44 | 488.364 | 52.56
|  |  | 75.82 | 1122 | 1094.49 | 488.284 | 27.51
|  |  | 75.84 | 1191 | 1087.97 | 488.212 | 103.03
|  |  | 75.86 | 1095 | 1079.94 | 488.149 | 15.06
|  |  | 75.88 | 1048 | 1070.47 | 488.095 | -22.47
|  |  | 75.9 | 1113 | 1059.65 | 488.051 | 53.35
|  |  | 75.92 | 1030 | 1047.56 | 488.015 | -17.56
|  |  | 75.94 | 1105 | 1034.3 | 487.989 | 70.7
|  |  | 75.96 | 1018 | 1019.98 | 487.973 | -1.98
|  |  | 75.98 | 960 | 1004.72 | 487.966 | -44.72
|  |  | 76 | 1013 | 988.639 | 487.97 | 24.361
|  |  | 76.02 | 973 | 971.858 | 487.983 | 1.142
|  |  | 76.04 | 887 | 954.506 | 488.007 | -67.506
|  |  | 76.06 | 925 | 936.71 | 488.041 | -11.71
|  |  | 76.08 | 849 | 918.598 | 488.086 | -69.598
|  |  | 76.1 | 822 | 900.295 | 488.141 | -78.295
|  |  | 76.12 | 831 | 881.925 | 488.208 | -50.925
|  |  | 76.14 | 838 | 863.608 | 488.285 | -25.608
|  |  | 76.16 | 817 | 845.456 | 488.373 | -28.456
|  |  | 76.18 | 846 | 827.578 | 488.473 | 18.422
|  |  | 76.2 | 808 | 810.074 | 488.583 | -2.074
|  |  | 76.22 | 753 | 793.04 | 488.706 | -40.04
|  |  | 76.24 | 731 | 776.559 | 488.839 | -45.559
|  |  | 76.26 | 726 | 760.71 | 488.985 | -34.71
|  |  | 76.28 | 741 | 745.561 | 489.141 | -4.561
|  |  | 76.3 | 702 | 731.171 | 489.31 | -29.171
|  |  | 76.32 | 702 | 717.591 | 489.49 | -15.591
|  |  | 76.34 | 731 | 704.862 | 489.682 | 26.138
|  |  | 76.36 | 719 | 693.017 | 489.886 | 25.983
|  |  | 76.38 | 713 | 682.079 | 490.101 | 30.921
|  |  | 76.4 | 701 | 672.065 | 490.329 | 28.935
|  |  | 76.42 | 659 | 662.981 | 490.568 | -3.981
|  |  | 76.44 | 660 | 654.828 | 490.819 | 5.172
|  |  | 76.46 | 678 | 647.596 | 491.082 | 30.404
|  |  | 76.48 | 624 | 641.271 | 491.356 | -17.271
|  |  | 76.5 | 623 | 635.832 | 491.642 | -12.832
|  |  | 76.52 | 628 | 631.251 | 491.94 | -3.251
|  |  | 76.54 | 607 | 627.496 | 492.249 | -20.496
|  |  | 76.56 | 625 | 624.53 | 492.57 | 0.47
|  |  | 76.58 | 632 | 622.308 | 492.902 | 9.692
|  |  | 76.6 | 627 | 620.787 | 493.245 | 6.213
|  |  | 76.62 | 647 | 619.915 | 493.6 | 27.085
|  |  | 76.64 | 619 | 619.642 | 493.965 | -0.642
|  |  | 76.66 | 685 | 619.91 | 494.341 | 65.09
|  |  | 76.68 | 681 | 620.666 | 494.728 | 60.334
|  |  | 76.7 | 624 | 621.848 | 495.125 | 2.152
|  |  | 76.72 | 668 | 623.4 | 495.532 | 44.6
|  |  | 76.74 | 656 | 625.261 | 495.949 | 30.739
|  |  | 76.76 | 640 | 627.372 | 496.377 | 12.628
|  |  | 76.78 | 623 | 629.674 | 496.813 | -6.674
|  |  | 76.8 | 641 | 632.108 | 497.259 | 8.892
|  |  | 76.82 | 682 | 634.618 | 497.714 | 47.382
|  |  | 76.84 | 689 | 637.149 | 498.177 | 51.851
|  |  | 76.86 | 714 | 639.647 | 498.649 | 74.353
|  |  | 76.88 | 687 | 642.064 | 499.129 | 44.936
|  |  | 76.9 | 676 | 644.352 | 499.617 | 31.648
|  |  | 76.92 | 658 | 646.468 | 500.112 | 11.532
|  |  | 76.94 | 666 | 648.373 | 500.614 | 17.627
|  |  | 76.96 | 709 | 650.032 | 501.122 | 58.968
|  |  | 76.98 | 708 | 651.414 | 501.637 | 56.586
|  |  | 77 | 733 | 652.494 | 502.157 | 80.506
|  |  | 77.02 | 703 | 653.251 | 502.683 | 49.749
|  |  | 77.04 | 695 | 653.668 | 503.214 | 41.332
|  |  | 77.06 | 672 | 653.735 | 503.749 | 18.265
|  |  | 77.08 | 669 | 653.445 | 504.287 | 15.555
|  |  | 77.1 | 657 | 652.796 | 504.83 | 4.204
|  |  | 77.12 | 674 | 651.789 | 505.375 | 22.211
|  |  | 77.14 | 667 | 650.432 | 505.923 | 16.568
|  |  | 77.16 | 712 | 648.735 | 506.472 | 63.265
|  |  | 77.18 | 660 | 646.71 | 507.023 | 13.29
|  |  | 77.2 | 636 | 644.373 | 507.574 | -8.373
|  |  | 77.22 | 641 | 641.746 | 508.126 | -0.746
|  |  | 77.24 | 653 | 638.848 | 508.677 | 14.152
|  |  | 77.26 | 652 | 635.705 | 509.227 | 16.295
|  |  | 77.28 | 658 | 632.341 | 509.776 | 25.659
|  |  | 77.3 | 655 | 628.783 | 510.322 | 26.217
|  |  | 77.32 | 583 | 625.059 | 510.866 | -42.059
|  |  | 77.34 | 584 | 621.198 | 511.406 | -37.198
|  |  | 77.36 | 625 | 617.227 | 511.941 | 7.773
|  |  | 77.38 | 614 | 613.175 | 512.472 | 0.825
|  |  | 77.4 | 649 | 609.068 | 512.998 | 39.932
|  |  | 77.42 | 619 | 604.934 | 513.517 | 14.066
|  |  | 77.44 | 556 | 600.797 | 514.03 | -44.797
|  |  | 77.46 | 575 | 596.682 | 514.535 | -21.682
|  |  | 77.48 | 569 | 592.611 | 515.032 | -23.611
|  |  | 77.5 | 585 | 588.603 | 515.52 | -3.603
|  |  | 77.52 | 592 | 584.679 | 515.999 | 7.321
|  |  | 77.54 | 581 | 580.854 | 516.468 | 0.146
|  |  | 77.56 | 604 | 577.144 | 516.925 | 26.856
|  |  | 77.58 | 530 | 573.56 | 517.371 | -43.56
|  |  | 77.6 | 560 | 570.113 | 517.805 | -10.113
|  |  | 77.62 | 516 | 566.812 | 518.227 | -50.812
|  |  | 77.64 | 544 | 563.663 | 518.634 | -19.663
|  |  | 77.66 | 550 | 560.672 | 519.028 | -10.672
|  |  | 77.68 | 558 | 557.841 | 519.407 | 0.159
|  |  | 77.7 | 569 | 555.171 | 519.77 | 13.829
|  |  | 77.72 | 544 | 552.662 | 520.117 | -8.662
|  |  | 77.74 | 532 | 550.313 | 520.448 | -18.313
|  |  | 77.76 | 560 | 548.121 | 520.762 | 11.879
|  |  | 77.78 | 540 | 546.081 | 521.057 | -6.081
|  |  | 77.8 | 542 | 544.189 | 521.335 | -2.189
|  |  | 77.82 | 551 | 542.44 | 521.594 | 8.56
|  |  | 77.84 | 538 | 540.825 | 521.833 | -2.825
|  |  | 77.86 | 510 | 539.339 | 522.053 | -29.339
|  |  | 77.88 | 504 | 537.974 | 522.252 | -33.974
|  |  | 77.9 | 557 | 536.722 | 522.431 | 20.278
|  |  | 77.92 | 540 | 535.575 | 522.589 | 4.425
|  |  | 77.94 | 556 | 534.525 | 522.726 | 21.475
|  |  | 77.96 | 549 | 533.564 | 522.841 | 15.436
|  |  | 77.98 | 533 | 532.685 | 522.934 | 0.315
|  |  | 78 | 540 | 531.878 | 523.005 | 8.122
|  |  | 78.02 | 528 | 531.137 | 523.053 | -3.137
|  |  | 78.04 | 513 | 530.455 | 523.079 | -17.455
|  |  | 78.06 | 528 | 529.824 | 523.083 | -1.824
|  |  | 78.08 | 506 | 529.238 | 523.064 | -23.238
|  |  | 78.1 | 487 | 528.69 | 523.023 | -41.69
|  |  | 78.12 | 492 | 528.176 | 522.958 | -36.176
|  |  | 78.14 | 491 | 527.689 | 522.872 | -36.689
|  |  | 78.16 | 540 | 527.226 | 522.763 | 12.774
|  |  | 78.18 | 511 | 526.78 | 522.633 | -15.78
|  |  | 78.2 | 501 | 526.349 | 522.481 | -25.349
|  |  | 78.22 | 528 | 525.929 | 522.307 | 2.071
|  |  | 78.24 | 517 | 525.516 | 522.113 | -8.516
|  |  | 78.26 | 499 | 525.108 | 521.899 | -26.108
|  |  | 78.28 | 517 | 524.703 | 521.665 | -7.703
|  |  | 78.3 | 487 | 524.298 | 521.412 | -37.298
|  |  | 78.32 | 531 | 523.892 | 521.14 | 7.108
|  |  | 78.34 | 504 | 523.484 | 520.852 | -19.484
|  |  | 78.36 | 526 | 523.072 | 520.547 | 2.928
|  |  | 78.38 | 527 | 522.657 | 520.226 | 4.343
|  |  | 78.4 | 507 | 522.237 | 519.892 | -15.237
|  |  | 78.42 | 514 | 521.812 | 519.544 | -7.812
|  |  | 78.44 | 544 | 521.384 | 519.185 | 22.616
|  |  | 78.46 | 535 | 520.951 | 518.815 | 14.049
|  |  | 78.48 | 540 | 520.515 | 518.436 | 19.485
|  |  | 78.5 | 485 | 520.077 | 518.05 | -35.077
|  |  | 78.52 | 480 | 519.637 | 517.659 | -39.637
|  |  | 78.54 | 524 | 519.198 | 517.264 | 4.802
|  |  | 78.56 | 521 | 518.759 | 516.868 | 2.241
|  |  | 78.58 | 528 | 518.324 | 516.471 | 9.676
|  |  | 78.6 | 545 | 517.894 | 516.077 | 27.106
|  |  | 78.62 | 526 | 517.471 | 515.688 | 8.529
|  |  | 78.64 | 514 | 517.056 | 515.306 | -3.056
|  |  | 78.66 | 527 | 516.653 | 514.933 | 10.347
|  |  | 78.68 | 520 | 516.263 | 514.573 | 3.737
|  |  | 78.7 | 487 | 515.89 | 514.228 | -28.89
|  |  | 78.72 | 518 | 515.536 | 513.901 | 2.464
|  |  | 78.74 | 515 | 515.204 | 513.595 | -0.204
|  |  | 78.76 | 521 | 514.896 | 513.312 | 6.104
|  |  | 78.78 | 538 | 514.617 | 513.057 | 23.383
|  |  | 78.8 | 502 | 514.369 | 512.832 | -12.369
|  |  | 78.82 | 513 | 514.156 | 512.642 | -1.156
|  |  | 78.84 | 545 | 513.981 | 512.489 | 31.019
|  |  | 78.86 | 528 | 513.849 | 512.378 | 14.151
|  |  | 78.88 | 534 | 513.762 | 512.311 | 20.238
|  |  | 78.9 | 490 | 513.724 | 512.294 | -23.724
|  |  | 78.92 | 528 | 513.741 | 512.33 | 14.259
|  |  | 78.94 | 500 | 513.815 | 512.424 | -13.815
|  |  | 78.96 | 479 | 513.951 | 512.579 | -34.951
|  |  | 78.98 | 506 | 514.154 | 512.8 | -8.154
|  |  | 79 | 535 | 514.428 | 513.092 | 20.572
|  |  | 79.02 | 550 | 514.778 | 513.459 | 35.222
|  |  | 79.04 | 529 | 515.208 | 513.905 | 13.792
|  |  | 79.06 | 552 | 515.723 | 514.437 | 36.277
|  |  | 79.08 | 538 | 516.327 | 515.058 | 21.673
|  |  | 79.1 | 524 | 517.027 | 515.773 | 6.973
|  |  | 79.12 | 521 | 517.826 | 516.588 | 3.174
|  |  | 79.14 | 556 | 518.73 | 517.507 | 37.27
|  |  | 79.16 | 561 | 519.744 | 518.536 | 41.256
|  |  | 79.18 | 513 | 520.873 | 519.679 | -7.873
|  |  | 79.2 | 516 | 522.122 | 520.942 | -6.122
|  |  | 79.22 | 494 | 523.497 | 522.331 | -29.497
|  |  | 79.24 | 556 | 525.002 | 523.85 | 30.998
|  |  | 79.26 | 532 | 526.643 | 525.504 | 5.357
|  |  | 79.28 | 571 | 528.425 | 527.299 | 42.575
|  |  | 79.3 | 523 | 530.353 | 529.241 | -7.353
|  |  | 79.32 | 545 | 532.433 | 531.333 | 12.567
|  |  | 79.34 | 549 | 534.669 | 533.581 | 14.331
|  |  | 79.36 | 543 | 537.066 | 535.991 | 5.934
|  |  | 79.38 | 546 | 539.63 | 538.566 | 6.37
|  |  | 79.4 | 560 | 542.365 | 541.312 | 17.635
|  |  | 79.42 | 563 | 545.275 | 544.234 | 17.725
|  |  | 79.44 | 564 | 548.365 | 547.335 | 15.635
|  |  | 79.46 | 561 | 551.64 | 550.621 | 9.36
|  |  | 79.48 | 613 | 555.103 | 554.095 | 57.897
|  |  | 79.5 | 584 | 558.758 | 557.761 | 25.242
|  |  | 79.52 | 586 | 562.609 | 561.622 | 23.391
|  |  | 79.54 | 565 | 566.66 | 565.683 | -1.66
|  |  | 79.56 | 534 | 570.912 | 569.945 | -36.912
|  |  | 79.58 | 564 | 575.368 | 574.411 | -11.368
|  |  | 79.6 | 544 | 580.032 | 579.084 | -36.032
|  |  | 79.62 | 556 | 584.904 | 583.966 | -28.904
|  |  | 79.64 | 607 | 589.985 | 589.057 | 17.015
|  |  | 79.66 | 594 | 595.278 | 594.358 | -1.278
|  |  | 79.68 | 518 | 600.78 | 599.87 | -82.78
|  |  | 79.7 | 551 | 606.493 | 605.592 | -55.493
|  |  | 79.72 | 551 | 612.416 | 611.523 | -61.416
|  |  | 79.74 | 593 | 618.545 | 617.661 | -25.545
|  |  | 79.76 | 596 | 624.88 | 624.004 | -28.88
|  |  | 79.78 | 616 | 631.416 | 630.548 | -15.416
|  |  | 79.8 | 604 | 638.15 | 637.29 | -34.15
|  |  | 79.82 | 654 | 645.076 | 644.224 | 8.924
|  |  | 79.84 | 692 | 652.188 | 651.344 | 39.812
|  |  | 79.86 | 666 | 659.479 | 658.643 | 6.521
|  |  | 79.88 | 683 | 666.941 | 666.112 | 16.059
|  |  | 79.9 | 662 | 674.564 | 673.743 | -12.564
|  |  | 79.92 | 649 | 682.337 | 681.523 | -33.337
|  |  | 79.94 | 724 | 690.248 | 689.442 | 33.752
|  |  | 79.96 | 720 | 698.285 | 697.485 | 21.715
|  |  | 79.98 | 763 | 706.43 | 705.638 | 56.57
|  |  | 80 | 763 | 714.669 | 713.884 | 48.331
|  |  | 80.02 | 801 | 0 | 0 | 801
|  |  | 80.04 | 802 | 0 | 0 | 802
|  |  | 80.06 | 784 | 0 | 0 | 784
|  |  | 80.08 | 799 | 0 | 0 | 799
|  |  | 80.1 | 838 | 0 | 0 | 838
|  |  | 80.12 | 776 | 0 | 0 | 776
|  |  | 80.14 | 855 | 0 | 0 | 855
|  |  | 80.16 | 873 | 0 | 0 | 873
|  |  | 80.18 | 924 | 0 | 0 | 924
|  |  | 80.2 | 923 | 0 | 0 | 923
|  |  | 80.22 | 879 | 0 | 0 | 879
|  |  | 80.24 | 852 | 0 | 0 | 852
|  |  | 80.26 | 894 | 0 | 0 | 894
|  |  | 80.28 | 935 | 0 | 0 | 935
|  |  | 80.3 | 912 | 0 | 0 | 912
|  |  | 80.32 | 904 | 0 | 0 | 904
|  |  | 80.34 | 904 | 0 | 0 | 904
|  |  | 80.36 | 926 | 0 | 0 | 926
|  |  | 80.38 | 877 | 0 | 0 | 877
|  |  | 80.4 | 857 | 0 | 0 | 857
|  |  | 80.42 | 908 | 0 | 0 | 908
|  |  | 80.44 | 904 | 0 | 0 | 904
|  |  | 80.46 | 947 | 0 | 0 | 947
|  |  | 80.48 | 940 | 0 | 0 | 940
|  |  | 80.5 | 968 | 0 | 0 | 968
|  |  | 80.52 | 866 | 0 | 0 | 866
|  |  | 80.54 | 923 | 0 | 0 | 923
|  |  | 80.56 | 898 | 0 | 0 | 898
|  |  | 80.58 | 949 | 0 | 0 | 949
|  |  | 80.6 | 896 | 0 | 0 | 896
|  |  | 80.62 | 881 | 0 | 0 | 881
|  |  | 80.64 | 867 | 0 | 0 | 867
|  |  | 80.66 | 871 | 0 | 0 | 871
|  |  | 80.68 | 827 | 0 | 0 | 827
|  |  | 80.7 | 830 | 0 | 0 | 830
|  |  | 80.72 | 897 | 0 | 0 | 897
|  |  | 80.74 | 840 | 0 | 0 | 840
|  |  | 80.76 | 851 | 0 | 0 | 851
|  |  | 80.78 | 847 | 0 | 0 | 847
|  |  | 80.8 | 788 | 0 | 0 | 788
|  |  | 80.82 | 803 | 0 | 0 | 803
|  |  | 80.84 | 761 | 0 | 0 | 761
|  |  | 80.86 | 737 | 0 | 0 | 737
|  |  | 80.88 | 700 | 0 | 0 | 700
|  |  | 80.9 | 759 | 0 | 0 | 759
|  |  | 80.92 | 750 | 0 | 0 | 750
|  |  | 80.94 | 730 | 0 | 0 | 730
|  |  | 80.96 | 769 | 0 | 0 | 769
|  |  | 80.98 | 713 | 0 | 0 | 713
|  |  | 81 | 644 | 0 | 0 | 644
|  |  | 81.02 | 706 | 0 | 0 | 706
|  |  | 81.04 | 673 | 0 | 0 | 673
|  |  | 81.06 | 649 | 0 | 0 | 649
|  |  | 81.08 | 683 | 0 | 0 | 683
|  |  | 81.1 | 655 | 0 | 0 | 655
|  |  | 81.12 | 656 | 0 | 0 | 656
|  |  | 81.14 | 624 | 0 | 0 | 624
|  |  | 81.16 | 623 | 0 | 0 | 623
|  |  | 81.18 | 657 | 0 | 0 | 657
|  |  | 81.2 | 599 | 0 | 0 | 599
|  |  | 81.22 | 608 | 0 | 0 | 608
|  |  | 81.24 | 637 | 0 | 0 | 637
|  |  | 81.26 | 597 | 0 | 0 | 597
|  |  | 81.28 | 532 | 0 | 0 | 532
|  |  | 81.3 | 580 | 0 | 0 | 580
|  |  | 81.32 | 610 | 0 | 0 | 610
|  |  | 81.34 | 566 | 0 | 0 | 566
|  |  | 81.36 | 610 | 0 | 0 | 610
|  |  | 81.38 | 565 | 0 | 0 | 565
|  |  | 81.4 | 586 | 0 | 0 | 586
|  |  | 81.42 | 618 | 0 | 0 | 618
|  |  | 81.44 | 559 | 0 | 0 | 559
|  |  | 81.46 | 530 | 0 | 0 | 530
|  |  | 81.48 | 533 | 0 | 0 | 533
|  |  | 81.5 | 546 | 0 | 0 | 546
|  |  | 81.52 | 523 | 0 | 0 | 523
|  |  | 81.54 | 574 | 0 | 0 | 574
|  |  | 81.56 | 532 | 0 | 0 | 532
|  |  | 81.58 | 541 | 0 | 0 | 541
|  |  | 81.6 | 518 | 0 | 0 | 518
|  |  | 81.62 | 538 | 0 | 0 | 538
|  |  | 81.64 | 534 | 0 | 0 | 534
|  |  | 81.66 | 574 | 0 | 0 | 574
|  |  | 81.68 | 561 | 0 | 0 | 561
|  |  | 81.7 | 525 | 0 | 0 | 525
|  |  | 81.72 | 535 | 0 | 0 | 535
|  |  | 81.74 | 568 | 0 | 0 | 568
|  |  | 81.76 | 562 | 0 | 0 | 562
|  |  | 81.78 | 550 | 0 | 0 | 550
|  |  | 81.8 | 503 | 0 | 0 | 503
|  |  | 81.82 | 542 | 0 | 0 | 542
|  |  | 81.84 | 538 | 0 | 0 | 538
|  |  | 81.86 | 538 | 0 | 0 | 538
|  |  | 81.88 | 516 | 0 | 0 | 516
|  |  | 81.9 | 510 | 0 | 0 | 510
|  |  | 81.92 | 558 | 0 | 0 | 558
|  |  | 81.94 | 556 | 0 | 0 | 556
|  |  | 81.96 | 539 | 0 | 0 | 539
|  |  | 81.98 | 515 | 0 | 0 | 515
|  |  | 82 | 519 | 0 | 0 | 519
|  |  | 82.02 | 530 | 0 | 0 | 530
|  |  | 82.04 | 553 | 0 | 0 | 553
|  |  | 82.06 | 528 | 0 | 0 | 528
|  |  | 82.08 | 562 | 0 | 0 | 562
|  |  | 82.1 | 489 | 0 | 0 | 489
|  |  | 82.12 | 485 | 0 | 0 | 485
|  |  | 82.14 | 526 | 0 | 0 | 526
|  |  | 82.16 | 528 | 0 | 0 | 528
|  |  | 82.18 | 536 | 0 | 0 | 536
|  |  | 82.2 | 526 | 0 | 0 | 526
|  |  | 82.22 | 514 | 0 | 0 | 514
|  |  | 82.24 | 511 | 0 | 0 | 511
|  |  | 82.26 | 530 | 0 | 0 | 530
|  |  | 82.28 | 517 | 0 | 0 | 517
|  |  | 82.3 | 529 | 0 | 0 | 529
|  |  | 82.32 | 515 | 0 | 0 | 515
|  |  | 82.34 | 515 | 0 | 0 | 515
|  |  | 82.36 | 504 | 0 | 0 | 504
|  |  | 82.38 | 549 | 0 | 0 | 549
|  |  | 82.4 | 487 | 0 | 0 | 487
|  |  | 82.42 | 538 | 0 | 0 | 538
|  |  | 82.44 | 505 | 0 | 0 | 505
|  |  | 82.46 | 546 | 0 | 0 | 546
|  |  | 82.48 | 501 | 0 | 0 | 501
|  |  | 82.5 | 501 | 0 | 0 | 501
|  |  | 82.52 | 459 | 0 | 0 | 459
|  |  | 82.54 | 473 | 0 | 0 | 473
|  |  | 82.56 | 529 | 0 | 0 | 529
|  |  | 82.58 | 522 | 0 | 0 | 522
|  |  | 82.6 | 476 | 0 | 0 | 476
|  |  | 82.62 | 478 | 0 | 0 | 478
|  |  | 82.64 | 493 | 0 | 0 | 493
|  |  | 82.66 | 503 | 0 | 0 | 503
|  |  | 82.68 | 514 | 0 | 0 | 514
|  |  | 82.7 | 520 | 0 | 0 | 520
|  |  | 82.72 | 500 | 0 | 0 | 500
|  |  | 82.74 | 492 | 0 | 0 | 492
|  |  | 82.76 | 461 | 0 | 0 | 461
|  |  | 82.78 | 496 | 0 | 0 | 496
|  |  | 82.8 | 478 | 0 | 0 | 478
|  |  | 82.82 | 469 | 0 | 0 | 469
|  |  | 82.84 | 491 | 0 | 0 | 491
|  |  | 82.86 | 490 | 0 | 0 | 490
|  |  | 82.88 | 479 | 0 | 0 | 479
|  |  | 82.9 | 496 | 0 | 0 | 496
|  |  | 82.92 | 486 | 0 | 0 | 486
|  |  | 82.94 | 481 | 0 | 0 | 481
|  |  | 82.96 | 500 | 0 | 0 | 500
|  |  | 82.98 | 510 | 0 | 0 | 510
|  |  | 83 | 483 | 0 | 0 | 483
|  |  | 83.02 | 460 | 0 | 0 | 460
|  |  | 83.04 | 487 | 0 | 0 | 487
|  |  | 83.06 | 481 | 0 | 0 | 481
|  |  | 83.08 | 490 | 0 | 0 | 490
|  |  | 83.1 | 466 | 0 | 0 | 466
|  |  | 83.12 | 464 | 0 | 0 | 464
|  |  | 83.14 | 500 | 0 | 0 | 500
|  |  | 83.16 | 476 | 0 | 0 | 476
|  |  | 83.18 | 492 | 0 | 0 | 492
|  |  | 83.2 | 480 | 0 | 0 | 480
|  |  | 83.22 | 467 | 0 | 0 | 467
|  |  | 83.24 | 495 | 0 | 0 | 495
|  |  | 83.26 | 461 | 0 | 0 | 461
|  |  | 83.28 | 496 | 0 | 0 | 496
|  |  | 83.3 | 508 | 0 | 0 | 508
|  |  | 83.32 | 472 | 0 | 0 | 472
|  |  | 83.34 | 523 | 0 | 0 | 523
|  |  | 83.36 | 485 | 0 | 0 | 485
|  |  | 83.38 | 508 | 0 | 0 | 508
|  |  | 83.4 | 490 | 0 | 0 | 490
|  |  | 83.42 | 535 | 0 | 0 | 535
|  |  | 83.44 | 467 | 0 | 0 | 467
|  |  | 83.46 | 476 | 0 | 0 | 476
|  |  | 83.48 | 497 | 0 | 0 | 497
|  |  | 83.5 | 482 | 0 | 0 | 482
|  |  | 83.52 | 475 | 0 | 0 | 475
|  |  | 83.54 | 514 | 0 | 0 | 514
|  |  | 83.56 | 502 | 0 | 0 | 502
|  |  | 83.58 | 472 | 0 | 0 | 472
|  |  | 83.6 | 491 | 0 | 0 | 491
|  |  | 83.62 | 471 | 0 | 0 | 471
|  |  | 83.64 | 471 | 0 | 0 | 471
|  |  | 83.66 | 464 | 0 | 0 | 464
|  |  | 83.68 | 499 | 0 | 0 | 499
|  |  | 83.7 | 488 | 0 | 0 | 488
|  |  | 83.72 | 465 | 0 | 0 | 465
|  |  | 83.74 | 481 | 0 | 0 | 481
|  |  | 83.76 | 478 | 0 | 0 | 478
|  |  | 83.78 | 484 | 0 | 0 | 484
|  |  | 83.8 | 502 | 0 | 0 | 502
|  |  | 83.82 | 472 | 0 | 0 | 472
|  |  | 83.84 | 484 | 0 | 0 | 484
|  |  | 83.86 | 480 | 0 | 0 | 480
|  |  | 83.88 | 508 | 0 | 0 | 508
|  |  | 83.9 | 507 | 0 | 0 | 507
|  |  | 83.92 | 506 | 0 | 0 | 506
|  |  | 83.94 | 485 | 0 | 0 | 485
|  |  | 83.96 | 457 | 0 | 0 | 457
|  |  | 83.98 | 479 | 0 | 0 | 479
|  |  | 84 | 468 | 0 | 0 | 468
|  |  | 84.02 | 521 | 0 | 0 | 521
|  |  | 84.04 | 483 | 0 | 0 | 483
|  |  | 84.06 | 521 | 0 | 0 | 521
|  |  | 84.08 | 482 | 0 | 0 | 482
|  |  | 84.1 | 444 | 0 | 0 | 444
|  |  | 84.12 | 491 | 0 | 0 | 491
|  |  | 84.14 | 489 | 0 | 0 | 489
|  |  | 84.16 | 537 | 0 | 0 | 537
|  |  | 84.18 | 474 | 0 | 0 | 474
|  |  | 84.2 | 468 | 0 | 0 | 468
|  |  | 84.22 | 487 | 0 | 0 | 487
|  |  | 84.24 | 447 | 0 | 0 | 447
|  |  | 84.26 | 520 | 0 | 0 | 520
|  |  | 84.28 | 498 | 0 | 0 | 498
|  |  | 84.3 | 460 | 0 | 0 | 460
|  |  | 84.32 | 492 | 0 | 0 | 492
|  |  | 84.34 | 502 | 0 | 0 | 502
|  |  | 84.36 | 499 | 0 | 0 | 499
|  |  | 84.38 | 511 | 0 | 0 | 511
|  |  | 84.4 | 506 | 0 | 0 | 506
|  |  | 84.42 | 507 | 0 | 0 | 507
|  |  | 84.44 | 476 | 0 | 0 | 476
|  |  | 84.46 | 495 | 0 | 0 | 495
|  |  | 84.48 | 487 | 0 | 0 | 487
|  |  | 84.5 | 480 | 0 | 0 | 480
|  |  | 84.52 | 518 | 0 | 0 | 518
|  |  | 84.54 | 494 | 0 | 0 | 494
|  |  | 84.56 | 535 | 0 | 0 | 535
|  |  | 84.58 | 543 | 0 | 0 | 543
|  |  | 84.6 | 559 | 0 | 0 | 559
|  |  | 84.62 | 496 | 0 | 0 | 496
|  |  | 84.64 | 562 | 0 | 0 | 562
|  |  | 84.66 | 528 | 0 | 0 | 528
|  |  | 84.68 | 535 | 0 | 0 | 535
|  |  | 84.7 | 501 | 0 | 0 | 501
|  |  | 84.72 | 525 | 0 | 0 | 525
|  |  | 84.74 | 524 | 0 | 0 | 524
|  |  | 84.76 | 552 | 0 | 0 | 552
|  |  | 84.78 | 547 | 0 | 0 | 547
|  |  | 84.8 | 506 | 0 | 0 | 506
|  |  | 84.82 | 517 | 0 | 0 | 517
|  |  | 84.84 | 549 | 0 | 0 | 549
|  |  | 84.86 | 551 | 0 | 0 | 551
|  |  | 84.88 | 546 | 0 | 0 | 546
|  |  | 84.9 | 577 | 0 | 0 | 577
|  |  | 84.92 | 575 | 0 | 0 | 575
|  |  | 84.94 | 533 | 0 | 0 | 533
|  |  | 84.96 | 545 | 0 | 0 | 545
|  |  | 84.98 | 570 | 0 | 0 | 570
|  |  | 85 | 629 | 0 | 0 | 629
|  |  | 85.02 | 611 | 0 | 0 | 611
|  |  | 85.04 | 573 | 0 | 0 | 573
|  |  | 85.06 | 627 | 0 | 0 | 627
|  |  | 85.08 | 612 | 0 | 0 | 612
|  |  | 85.1 | 597 | 0 | 0 | 597
|  |  | 85.12 | 643 | 0 | 0 | 643
|  |  | 85.14 | 640 | 0 | 0 | 640
|  |  | 85.16 | 669 | 0 | 0 | 669
|  |  | 85.18 | 706 | 0 | 0 | 706
|  |  | 85.2 | 665 | 0 | 0 | 665
|  |  | 85.22 | 680 | 0 | 0 | 680
|  |  | 85.24 | 699 | 0 | 0 | 699
|  |  | 85.26 | 733 | 0 | 0 | 733
|  |  | 85.28 | 686 | 0 | 0 | 686
|  |  | 85.3 | 698 | 0 | 0 | 698
|  |  | 85.32 | 760 | 0 | 0 | 760
|  |  | 85.34 | 790 | 0 | 0 | 790
|  |  | 85.36 | 804 | 0 | 0 | 804
|  |  | 85.38 | 797 | 0 | 0 | 797
|  |  | 85.4 | 775 | 0 | 0 | 775
|  |  | 85.42 | 770 | 0 | 0 | 770
|  |  | 85.44 | 829 | 0 | 0 | 829
|  |  | 85.46 | 813 | 0 | 0 | 813
|  |  | 85.48 | 773 | 0 | 0 | 773
|  |  | 85.5 | 828 | 0 | 0 | 828
|  |  | 85.52 | 803 | 0 | 0 | 803
|  |  | 85.54 | 853 | 0 | 0 | 853
|  |  | 85.56 | 822 | 0 | 0 | 822
|  |  | 85.58 | 785 | 0 | 0 | 785
|  |  | 85.6 | 789 | 0 | 0 | 789
|  |  | 85.62 | 782 | 0 | 0 | 782
|  |  | 85.64 | 798 | 0 | 0 | 798
|  |  | 85.66 | 769 | 0 | 0 | 769
|  |  | 85.68 | 728 | 0 | 0 | 728
|  |  | 85.7 | 768 | 0 | 0 | 768
|  |  | 85.72 | 746 | 0 | 0 | 746
|  |  | 85.74 | 757 | 0 | 0 | 757
|  |  | 85.76 | 733 | 0 | 0 | 733
|  |  | 85.78 | 715 | 0 | 0 | 715
|  |  | 85.8 | 712 | 0 | 0 | 712
|  |  | 85.82 | 733 | 0 | 0 | 733
|  |  | 85.84 | 718 | 0 | 0 | 718
|  |  | 85.86 | 717 | 0 | 0 | 717
|  |  | 85.88 | 677 | 0 | 0 | 677
|  |  | 85.9 | 679 | 0 | 0 | 679
|  |  | 85.92 | 635 | 0 | 0 | 635
|  |  | 85.94 | 630 | 0 | 0 | 630
|  |  | 85.96 | 629 | 0 | 0 | 629
|  |  | 85.98 | 616 | 0 | 0 | 616
|  |  | 86 | 627 | 0 | 0 | 627
|  |  | 86.02 | 629 | 0 | 0 | 629
|  |  | 86.04 | 624 | 0 | 0 | 624
|  |  | 86.06 | 638 | 0 | 0 | 638
|  |  | 86.08 | 637 | 0 | 0 | 637
|  |  | 86.1 | 619 | 0 | 0 | 619
|  |  | 86.12 | 559 | 0 | 0 | 559
|  |  | 86.14 | 611 | 0 | 0 | 611
|  |  | 86.16 | 552 | 0 | 0 | 552
|  |  | 86.18 | 553 | 0 | 0 | 553
|  |  | 86.2 | 595 | 0 | 0 | 595
|  |  | 86.22 | 563 | 0 | 0 | 563
|  |  | 86.24 | 566 | 0 | 0 | 566
|  |  | 86.26 | 538 | 0 | 0 | 538
|  |  | 86.28 | 555 | 0 | 0 | 555
|  |  | 86.3 | 558 | 0 | 0 | 558
|  |  | 86.32 | 559 | 0 | 0 | 559
|  |  | 86.34 | 589 | 0 | 0 | 589
|  |  | 86.36 | 567 | 0 | 0 | 567
|  |  | 86.38 | 539 | 0 | 0 | 539
|  |  | 86.4 | 567 | 0 | 0 | 567
|  |  | 86.42 | 546 | 0 | 0 | 546
|  |  | 86.44 | 556 | 0 | 0 | 556
|  |  | 86.46 | 532 | 0 | 0 | 532
|  |  | 86.48 | 603 | 0 | 0 | 603
|  |  | 86.5 | 592 | 0 | 0 | 592
|  |  | 86.52 | 573 | 0 | 0 | 573
|  |  | 86.54 | 583 | 0 | 0 | 583
|  |  | 86.56 | 558 | 0 | 0 | 558
|  |  | 86.58 | 626 | 0 | 0 | 626
|  |  | 86.6 | 573 | 0 | 0 | 573
|  |  | 86.62 | 531 | 0 | 0 | 531
|  |  | 86.64 | 537 | 0 | 0 | 537
|  |  | 86.66 | 569 | 0 | 0 | 569
|  |  | 86.68 | 528 | 0 | 0 | 528
|  |  | 86.7 | 526 | 0 | 0 | 526
|  |  | 86.72 | 566 | 0 | 0 | 566
|  |  | 86.74 | 555 | 0 | 0 | 555
|  |  | 86.76 | 534 | 0 | 0 | 534
|  |  | 86.78 | 520 | 0 | 0 | 520
|  |  | 86.8 | 525 | 0 | 0 | 525
|  |  | 86.82 | 554 | 0 | 0 | 554
|  |  | 86.84 | 581 | 0 | 0 | 581
|  |  | 86.86 | 572 | 0 | 0 | 572
|  |  | 86.88 | 513 | 0 | 0 | 513
|  |  | 86.9 | 574 | 0 | 0 | 574
|  |  | 86.92 | 552 | 0 | 0 | 552
|  |  | 86.94 | 568 | 0 | 0 | 568
|  |  | 86.96 | 528 | 0 | 0 | 528
|  |  | 86.98 | 530 | 0 | 0 | 530
|  |  | 87 | 483 | 0 | 0 | 483
|  |  | 87.02 | 520 | 0 | 0 | 520
|  |  | 87.04 | 493 | 0 | 0 | 493
|  |  | 87.06 | 492 | 0 | 0 | 492
|  |  | 87.08 | 526 | 0 | 0 | 526
|  |  | 87.1 | 535 | 0 | 0 | 535
|  |  | 87.12 | 507 | 0 | 0 | 507
|  |  | 87.14 | 482 | 0 | 0 | 482
|  |  | 87.16 | 498 | 0 | 0 | 498
|  |  | 87.18 | 522 | 0 | 0 | 522
|  |  | 87.2 | 495 | 0 | 0 | 495
|  |  | 87.22 | 513 | 0 | 0 | 513
|  |  | 87.24 | 517 | 0 | 0 | 517
|  |  | 87.26 | 467 | 0 | 0 | 467
|  |  | 87.28 | 469 | 0 | 0 | 469
|  |  | 87.3 | 491 | 0 | 0 | 491
|  |  | 87.32 | 495 | 0 | 0 | 495
|  |  | 87.34 | 520 | 0 | 0 | 520
|  |  | 87.36 | 480 | 0 | 0 | 480
|  |  | 87.38 | 491 | 0 | 0 | 491
|  |  | 87.4 | 452 | 0 | 0 | 452
|  |  | 87.42 | 489 | 0 | 0 | 489
|  |  | 87.44 | 482 | 0 | 0 | 482
|  |  | 87.46 | 482 | 0 | 0 | 482
|  |  | 87.48 | 495 | 0 | 0 | 495
|  |  | 87.5 | 460 | 0 | 0 | 460
|  |  | 87.52 | 485 | 0 | 0 | 485
|  |  | 87.54 | 477 | 0 | 0 | 477
|  |  | 87.56 | 464 | 0 | 0 | 464
|  |  | 87.58 | 469 | 0 | 0 | 469
|  |  | 87.6 | 433 | 0 | 0 | 433
|  |  | 87.62 | 495 | 0 | 0 | 495
|  |  | 87.64 | 467 | 0 | 0 | 467
|  |  | 87.66 | 501 | 0 | 0 | 501
|  |  | 87.68 | 495 | 0 | 0 | 495
|  |  | 87.7 | 474 | 0 | 0 | 474
|  |  | 87.72 | 487 | 0 | 0 | 487
|  |  | 87.74 | 454 | 0 | 0 | 454
|  |  | 87.76 | 491 | 0 | 0 | 491
|  |  | 87.78 | 475 | 0 | 0 | 475
|  |  | 87.8 | 448 | 0 | 0 | 448
|  |  | 87.82 | 457 | 0 | 0 | 457
|  |  | 87.84 | 451 | 0 | 0 | 451
|  |  | 87.86 | 457 | 0 | 0 | 457
|  |  | 87.88 | 454 | 0 | 0 | 454
|  |  | 87.9 | 448 | 0 | 0 | 448
|  |  | 87.92 | 444 | 0 | 0 | 444
|  |  | 87.94 | 487 | 0 | 0 | 487
|  |  | 87.96 | 516 | 0 | 0 | 516
|  |  | 87.98 | 424 | 0 | 0 | 424
|  |  | 88 | 447 | 0 | 0 | 447
|  |  | 88.02 | 458 | 0 | 0 | 458
|  |  | 88.04 | 473 | 0 | 0 | 473
|  |  | 88.06 | 490 | 0 | 0 | 490
|  |  | 88.08 | 496 | 0 | 0 | 496
|  |  | 88.1 | 431 | 0 | 0 | 431
|  |  | 88.12 | 430 | 0 | 0 | 430
|  |  | 88.14 | 485 | 0 | 0 | 485
|  |  | 88.16 | 429 | 0 | 0 | 429
|  |  | 88.18 | 458 | 0 | 0 | 458
|  |  | 88.2 | 446 | 0 | 0 | 446
|  |  | 88.22 | 422 | 0 | 0 | 422
|  |  | 88.24 | 444 | 0 | 0 | 444
|  |  | 88.26 | 452 | 0 | 0 | 452
|  |  | 88.28 | 469 | 0 | 0 | 469
|  |  | 88.3 | 461 | 0 | 0 | 461
|  |  | 88.32 | 443 | 0 | 0 | 443
|  |  | 88.34 | 460 | 0 | 0 | 460
|  |  | 88.36 | 426 | 0 | 0 | 426
|  |  | 88.38 | 444 | 0 | 0 | 444
|  |  | 88.4 | 474 | 0 | 0 | 474
|  |  | 88.42 | 430 | 0 | 0 | 430
|  |  | 88.44 | 468 | 0 | 0 | 468
|  |  | 88.46 | 420 | 0 | 0 | 420
|  |  | 88.48 | 453 | 0 | 0 | 453
|  |  | 88.5 | 457 | 0 | 0 | 457
|  |  | 88.52 | 472 | 0 | 0 | 472
|  |  | 88.54 | 464 | 0 | 0 | 464
|  |  | 88.56 | 460 | 0 | 0 | 460
|  |  | 88.58 | 482 | 0 | 0 | 482
|  |  | 88.6 | 465 | 0 | 0 | 465
|  |  | 88.62 | 486 | 0 | 0 | 486
|  |  | 88.64 | 473 | 0 | 0 | 473
|  |  | 88.66 | 485 | 0 | 0 | 485
|  |  | 88.68 | 501 | 0 | 0 | 501
|  |  | 88.7 | 482 | 0 | 0 | 482
|  |  | 88.72 | 497 | 0 | 0 | 497
|  |  | 88.74 | 457 | 0 | 0 | 457
|  |  | 88.76 | 488 | 0 | 0 | 488
|  |  | 88.78 | 447 | 0 | 0 | 447
|  |  | 88.8 | 462 | 0 | 0 | 462
|  |  | 88.82 | 453 | 0 | 0 | 453
|  |  | 88.84 | 436 | 0 | 0 | 436
|  |  | 88.86 | 449 | 0 | 0 | 449
|  |  | 88.88 | 462 | 0 | 0 | 462
|  |  | 88.9 | 510 | 0 | 0 | 510
|  |  | 88.92 | 470 | 0 | 0 | 470
|  |  | 88.94 | 480 | 0 | 0 | 480
|  |  | 88.96 | 453 | 0 | 0 | 453
|  |  | 88.98 | 458 | 0 | 0 | 458
|  |  | 89 | 482 | 0 | 0 | 482
|  |  | 89.02 | 483 | 0 | 0 | 483
|  |  | 89.04 | 480 | 0 | 0 | 480
|  |  | 89.06 | 490 | 0 | 0 | 490
|  |  | 89.08 | 459 | 0 | 0 | 459
|  |  | 89.1 | 467 | 0 | 0 | 467
|  |  | 89.12 | 498 | 0 | 0 | 498
|  |  | 89.14 | 497 | 0 | 0 | 497
|  |  | 89.16 | 450 | 0 | 0 | 450
|  |  | 89.18 | 498 | 0 | 0 | 498
|  |  | 89.2 | 502 | 0 | 0 | 502
|  |  | 89.22 | 463 | 0 | 0 | 463
|  |  | 89.24 | 503 | 0 | 0 | 503
|  |  | 89.26 | 514 | 0 | 0 | 514
|  |  | 89.28 | 506 | 0 | 0 | 506
|  |  | 89.3 | 518 | 0 | 0 | 518
|  |  | 89.32 | 505 | 0 | 0 | 505
|  |  | 89.34 | 502 | 0 | 0 | 502
|  |  | 89.36 | 478 | 0 | 0 | 478
|  |  | 89.38 | 522 | 0 | 0 | 522
|  |  | 89.4 | 491 | 0 | 0 | 491
|  |  | 89.42 | 497 | 0 | 0 | 497
|  |  | 89.44 | 512 | 0 | 0 | 512
|  |  | 89.46 | 559 | 0 | 0 | 559
|  |  | 89.48 | 525 | 0 | 0 | 525
|  |  | 89.5 | 543 | 0 | 0 | 543
|  |  | 89.52 | 516 | 0 | 0 | 516
|  |  | 89.54 | 545 | 0 | 0 | 545
|  |  | 89.56 | 600 | 0 | 0 | 600
|  |  | 89.58 | 578 | 0 | 0 | 578
|  |  | 89.6 | 560 | 0 | 0 | 560
|  |  | 89.62 | 567 | 0 | 0 | 567
|  |  | 89.64 | 569 | 0 | 0 | 569
|  |  | 89.66 | 603 | 0 | 0 | 603
|  |  | 89.68 | 585 | 0 | 0 | 585
|  |  | 89.7 | 585 | 0 | 0 | 585
|  |  | 89.72 | 560 | 0 | 0 | 560
|  |  | 89.74 | 606 | 0 | 0 | 606
|  |  | 89.76 | 632 | 0 | 0 | 632
|  |  | 89.78 | 573 | 0 | 0 | 573
|  |  | 89.8 | 585 | 0 | 0 | 585
|  |  | 89.82 | 593 | 0 | 0 | 593
|  |  | 89.84 | 643 | 0 | 0 | 643
|  |  | 89.86 | 595 | 0 | 0 | 595
|  |  | 89.88 | 625 | 0 | 0 | 625
|  |  | 89.9 | 639 | 0 | 0 | 639
|  |  | 89.92 | 592 | 0 | 0 | 592
|  |  | 89.94 | 611 | 0 | 0 | 611
|  |  | 89.96 | 579 | 0 | 0 | 579
|  |  | 89.98 | 604 | 0 | 0 | 604
|  |  | 90 | 587 | 0 | 0 | 587

## Figure 1f
Figure 1f | lattice parameters of Na1-xLa1-xZrxCl4-HM obtained from XRD refinement
|  |  | x in Na1-xLa1-xZrxCl4 | a | c
|  | Lattice parameter (Å) | 0 | 7.56463 | 4.37173
|  |  | 0.1 | 7.56986 | 4.37167
|  |  | 0.2 | 7.57023 | 4.3718
|  |  | 0.3 | 7.60482 | 4.39986

## Figure 2a
Figure 2a | Arrhenius conductivity plots of NLZCx-HM (0≤x≤0.4)
|  |  | 1000/T (K-1) | logσ (S cm-1)
|  | NLC-HM | 3.35177 | -7.58244
|  |  | 3.15308 | -7.15243
|  |  | 2.97044 | -6.62311
|  |  | 2.80308 | -6.22126
|  |  | 2.6656 | -5.85856
|  | NLZC0.1-HM | 3.29979 | -6.05494
|  |  | 3.10704 | -5.58284
|  |  | 2.92697 | -5.09456
|  |  | 2.7674 | -4.67994
|  |  | 2.62433 | -4.46764
|  | NLZC0.2-HM | 3.29652 | -4.60844
|  |  | 3.1294 | -4.30334
|  |  | 2.93902 | -3.90679
|  |  | 2.75976 | -3.52192
|  |  | 2.61609 | -3.24302
|  | NLZC0.3-HM | 3.29435 | -3.7737
|  |  | 3.10704 | -3.4394
|  |  | 2.90994 | -3.1085
|  |  | 2.75065 | -2.81403
|  |  | 2.61063 | -2.65929
|  | NLZC0.4-HM | 3.30852 | -3.99965
|  |  | 3.08214 | -3.4785
|  |  | 2.91078 | -3.23521
|  |  | 2.7697 | -2.88217
|  |  | 2.61472 | -2.62852

## Figure 2b
Figure 2b | ionic conductivities and activation energies of NLZCx-HM (0≤x≤0.4)
|  |  | x in Na1-xLa1-xZrxCl4 | σRT (S/cm)
|  | ionic conductivities of NLZCx-HM | 0 | 1.35555e-07
|  |  | 0.1 | 8.81177e-07
|  |  | 0.2 | 2.46353e-05
|  |  | 0.3 | 0.000290519
|  |  | 0.4 | 0.000100081
|  |  | x in Na1-xLa1-xZrxCl4 | Activation Energy (eV)
|  | activation energies of NLZCx-HM | 0 | 0.5
|  |  | 0.1 | 0.48
|  |  | 0.2 | 0.4
|  |  | 0.3 | 0.33
|  |  | 0.4 | 0.39

## Figure 2c
Figure 2c | ionic conductivity and activation energy comparing with Na2ZrCl6
|  | nunmber | Na+ Conductivity (mS • cm-1) | Activation energy (eV)
|  | 1 | 0.018 | 0.4
|  | 2 | 0.035 | 0.45
|  | 3 | 0.0039 | 0.42
|  | 4 | 0.066 | 0.66
|  | 5 | 0.29 | 0.33

## Figure 2d
Figure 2d | DC polarization curve of Na0.7La0.7Zr0.3Cl4-HM under 0.5 V.
|  |  | time | I (μA)
|  | DC polarization curve | 0.1 | 0.04581
|  |  | 0.2 | 0.03209
|  |  | 0.3 | 0.02317
|  |  | 0.4 | 0.01892
|  |  | 0.5 | 0.01636
|  |  | 0.6 | 0.01461
|  |  | 0.7 | 0.01334
|  |  | 0.8 | 0.01236
|  |  | 0.9 | 0.01159
|  |  | 1 | 0.01095
|  |  | 1.1 | 0.01043
|  |  | 1.2 | 0.00998
|  |  | 1.3 | 0.00959
|  |  | 1.4 | 0.00926
|  |  | 1.5 | 0.00896
|  |  | 1.6 | 0.0087
|  |  | 1.7 | 0.00846
|  |  | 1.8 | 0.00825
|  |  | 1.9 | 0.00806
|  |  | 2 | 0.00789
|  |  | 2.1 | 0.00773
|  |  | 2.2 | 0.00758
|  |  | 2.3 | 0.00744
|  |  | 2.4 | 0.00732
|  |  | 2.5 | 0.0072
|  |  | 2.6 | 0.00709
|  |  | 2.7 | 0.00699
|  |  | 2.8 | 0.0069
|  |  | 2.9 | 0.00681
|  |  | 3 | 0.00672
|  |  | 3.1 | 0.00664
|  |  | 3.2 | 0.00657
|  |  | 3.3 | 0.0065
|  |  | 3.4 | 0.00643
|  |  | 3.5 | 0.00637
|  |  | 3.6 | 0.00631
|  |  | 3.7 | 0.00625
|  |  | 3.8 | 0.00619
|  |  | 3.9 | 0.00614
|  |  | 4 | 0.00609
|  |  | 4.1 | 0.00604
|  |  | 4.2 | 0.00599
|  |  | 4.3 | 0.00594
|  |  | 4.4 | 0.0059
|  |  | 4.5 | 0.00586
|  |  | 4.6 | 0.00582
|  |  | 4.7 | 0.00578
|  |  | 4.8 | 0.00574
|  |  | 4.9 | 0.00571
|  |  | 5 | 0.00567
|  |  | 5.1 | 0.00564
|  |  | 5.2 | 0.0056
|  |  | 5.3 | 0.00557
|  |  | 5.4 | 0.00554
|  |  | 5.5 | 0.00551
|  |  | 5.6 | 0.00548
|  |  | 5.7 | 0.00545
|  |  | 5.8 | 0.00543
|  |  | 5.9 | 0.0054
|  |  | 6 | 0.00537
|  |  | 6.1 | 0.00535
|  |  | 6.2 | 0.00532
|  |  | 6.3 | 0.0053
|  |  | 6.4 | 0.00527
|  |  | 6.5 | 0.00525
|  |  | 6.6 | 0.00523
|  |  | 6.7 | 0.00521
|  |  | 6.8 | 0.00519
|  |  | 6.9 | 0.00516
|  |  | 7 | 0.00514
|  |  | 7.1 | 0.00512
|  |  | 7.2 | 0.0051
|  |  | 7.3 | 0.00509
|  |  | 7.4 | 0.00507
|  |  | 7.5 | 0.00505
|  |  | 7.6 | 0.00503
|  |  | 7.7 | 0.00501
|  |  | 7.8 | 0.005
|  |  | 7.9 | 0.00498
|  |  | 8 | 0.00496
|  |  | 8.1 | 0.00495
|  |  | 8.2 | 0.00493
|  |  | 8.3 | 0.00491
|  |  | 8.4 | 0.0049
|  |  | 8.5 | 0.00488
|  |  | 8.6 | 0.00487
|  |  | 8.7 | 0.00485
|  |  | 8.8 | 0.00484
|  |  | 8.9 | 0.00482
|  |  | 9 | 0.00481
|  |  | 9.1 | 0.0048
|  |  | 9.2 | 0.00478
|  |  | 9.3 | 0.00477
|  |  | 9.4 | 0.00476
|  |  | 9.5 | 0.00474
|  |  | 9.6 | 0.00473
|  |  | 9.7 | 0.00472
|  |  | 9.8 | 0.0047
|  |  | 9.9 | 0.00469
|  |  | 10 | 0.00468
|  |  | 10.1 | 0.00467
|  |  | 10.2 | 0.00466
|  |  | 10.3 | 0.00465
|  |  | 10.4 | 0.00463
|  |  | 10.5 | 0.00462
|  |  | 10.6 | 0.00461
|  |  | 10.7 | 0.0046
|  |  | 10.8 | 0.00459
|  |  | 10.9 | 0.00458
|  |  | 11 | 0.00457
|  |  | 11.1 | 0.00456
|  |  | 11.2 | 0.00455
|  |  | 11.3 | 0.00454
|  |  | 11.4 | 0.00453
|  |  | 11.5 | 0.00452
|  |  | 11.6 | 0.00451
|  |  | 11.7204 | 0.0045
|  |  | 11.8204 | 0.00448
|  |  | 11.9204 | 0.00448
|  |  | 12.0204 | 0.00447
|  |  | 12.1204 | 0.00446
|  |  | 12.2204 | 0.00445
|  |  | 12.3204 | 0.00444
|  |  | 12.4204 | 0.00443
|  |  | 12.5204 | 0.00442
|  |  | 12.6204 | 0.00441
|  |  | 12.7204 | 0.0044
|  |  | 12.8204 | 0.00439
|  |  | 12.9204 | 0.00439
|  |  | 13.0204 | 0.00438
|  |  | 13.1204 | 0.00437
|  |  | 13.2204 | 0.00436
|  |  | 13.3204 | 0.00435
|  |  | 13.4204 | 0.00434
|  |  | 13.5204 | 0.00434
|  |  | 13.6204 | 0.00433
|  |  | 13.7204 | 0.00432
|  |  | 13.8204 | 0.00431
|  |  | 13.9204 | 0.00431
|  |  | 14.0204 | 0.0043
|  |  | 14.1204 | 0.00429
|  |  | 14.2204 | 0.00428
|  |  | 14.3204 | 0.00428
|  |  | 14.4204 | 0.00427
|  |  | 14.5204 | 0.00426
|  |  | 14.6204 | 0.00425
|  |  | 14.7204 | 0.00425
|  |  | 14.8204 | 0.00424
|  |  | 14.9204 | 0.00423
|  |  | 15.0204 | 0.00423
|  |  | 15.1204 | 0.00422
|  |  | 15.2204 | 0.00421
|  |  | 15.3204 | 0.00421
|  |  | 15.4204 | 0.0042
|  |  | 15.5204 | 0.00419
|  |  | 15.6204 | 0.00419
|  |  | 15.7204 | 0.00418
|  |  | 15.8204 | 0.00417
|  |  | 15.9204 | 0.00417
|  |  | 16.0204 | 0.00416
|  |  | 16.1204 | 0.00415
|  |  | 16.2204 | 0.00415
|  |  | 16.3204 | 0.00414
|  |  | 16.4204 | 0.00413
|  |  | 16.5204 | 0.00413
|  |  | 16.6204 | 0.00412
|  |  | 16.7204 | 0.00412
|  |  | 16.8204 | 0.00411
|  |  | 16.9204 | 0.0041
|  |  | 17.0204 | 0.0041
|  |  | 17.1204 | 0.00409
|  |  | 17.2204 | 0.00409
|  |  | 17.3204 | 0.00408
|  |  | 17.4204 | 0.00407
|  |  | 17.5204 | 0.00407
|  |  | 17.6204 | 0.00406
|  |  | 17.7204 | 0.00406
|  |  | 17.8204 | 0.00405
|  |  | 17.9204 | 0.00405
|  |  | 18.0204 | 0.00404
|  |  | 18.1204 | 0.00404
|  |  | 18.2204 | 0.00403
|  |  | 18.3204 | 0.00402
|  |  | 18.4204 | 0.00402
|  |  | 18.5204 | 0.00401
|  |  | 18.6204 | 0.00401
|  |  | 18.7204 | 0.004
|  |  | 18.8204 | 0.004
|  |  | 18.9204 | 0.00399
|  |  | 19.0204 | 0.00399
|  |  | 19.1204 | 0.00398
|  |  | 19.2204 | 0.00398
|  |  | 19.3204 | 0.00397
|  |  | 19.4204 | 0.00397
|  |  | 19.5204 | 0.00396
|  |  | 19.6204 | 0.00396
|  |  | 19.7204 | 0.00395
|  |  | 19.8204 | 0.00395
|  |  | 19.9204 | 0.00394
|  |  | 20.0204 | 0.00394
|  |  | 20.1204 | 0.00393
|  |  | 20.2204 | 0.00393
|  |  | 20.3204 | 0.00392
|  |  | 20.4204 | 0.00392
|  |  | 20.5204 | 0.00391
|  |  | 20.6204 | 0.00391
|  |  | 20.7204 | 0.0039
|  |  | 20.8204 | 0.0039
|  |  | 20.9204 | 0.00389
|  |  | 21.0204 | 0.00389
|  |  | 21.1204 | 0.00389
|  |  | 21.2204 | 0.00388
|  |  | 21.3204 | 0.00388
|  |  | 21.4204 | 0.00387
|  |  | 21.5204 | 0.00387
|  |  | 21.6204 | 0.00386
|  |  | 21.7204 | 0.00386
|  |  | 21.8204 | 0.00385
|  |  | 21.9204 | 0.00385
|  |  | 22.0204 | 0.00385
|  |  | 22.1204 | 0.00384
|  |  | 22.2204 | 0.00384
|  |  | 22.3204 | 0.00383
|  |  | 22.4204 | 0.00383
|  |  | 22.5204 | 0.00382
|  |  | 22.6204 | 0.00382
|  |  | 22.7204 | 0.00382
|  |  | 22.8204 | 0.00381
|  |  | 22.9204 | 0.00381
|  |  | 23.0204 | 0.0038
|  |  | 23.1204 | 0.0038
|  |  | 23.2204 | 0.0038
|  |  | 23.3204 | 0.00379
|  |  | 23.4204 | 0.00379
|  |  | 23.5204 | 0.00378
|  |  | 23.6204 | 0.00378
|  |  | 23.7204 | 0.00378
|  |  | 23.8204 | 0.00377
|  |  | 23.9204 | 0.00377
|  |  | 24.0204 | 0.00376
|  |  | 24.1204 | 0.00376
|  |  | 24.2204 | 0.00376
|  |  | 24.3204 | 0.00375
|  |  | 24.4204 | 0.00375
|  |  | 24.5204 | 0.00374
|  |  | 24.6204 | 0.00374
|  |  | 24.7204 | 0.00374
|  |  | 24.8204 | 0.00373
|  |  | 24.9204 | 0.00373
|  |  | 25.0204 | 0.00373
|  |  | 25.1204 | 0.00372
|  |  | 25.2204 | 0.00372
|  |  | 25.3204 | 0.00371
|  |  | 25.4204 | 0.00371
|  |  | 25.5204 | 0.00371
|  |  | 25.6204 | 0.0037
|  |  | 25.7204 | 0.0037
|  |  | 25.8204 | 0.0037
|  |  | 25.9204 | 0.00369
|  |  | 26.0204 | 0.00369
|  |  | 26.1204 | 0.00369
|  |  | 26.2204 | 0.00368
|  |  | 26.3204 | 0.00368
|  |  | 26.4204 | 0.00367
|  |  | 26.5204 | 0.00367
|  |  | 26.6204 | 0.00367
|  |  | 26.7204 | 0.00366
|  |  | 26.8204 | 0.00366
|  |  | 26.9204 | 0.00366
|  |  | 27.0204 | 0.00365
|  |  | 27.1204 | 0.00365
|  |  | 27.2204 | 0.00365
|  |  | 27.3204 | 0.00364
|  |  | 27.4204 | 0.00364
|  |  | 27.5204 | 0.00364
|  |  | 27.6204 | 0.00363
|  |  | 27.7204 | 0.00363
|  |  | 27.8204 | 0.00363
|  |  | 27.9204 | 0.00362
|  |  | 28.0204 | 0.00362
|  |  | 28.1204 | 0.00362
|  |  | 28.2204 | 0.00361
|  |  | 28.3204 | 0.00361
|  |  | 28.4204 | 0.00361
|  |  | 28.5204 | 0.0036
|  |  | 28.6204 | 0.0036
|  |  | 28.7204 | 0.0036
|  |  | 28.8204 | 0.00359
|  |  | 28.9204 | 0.00359
|  |  | 29.0204 | 0.00359
|  |  | 29.1204 | 0.00359
|  |  | 29.2204 | 0.00358
|  |  | 29.3204 | 0.00358
|  |  | 29.4204 | 0.00358
|  |  | 29.5204 | 0.00357
|  |  | 29.6204 | 0.00357
|  |  | 29.7204 | 0.00357
|  |  | 29.8204 | 0.00356
|  |  | 29.9204 | 0.00356
|  |  | 30.0204 | 0.00356
|  |  | 30.1204 | 0.00355
|  |  | 30.2204 | 0.00355
|  |  | 30.3204 | 0.00355
|  |  | 30.4204 | 0.00355
|  |  | 30.5204 | 0.00354
|  |  | 30.6204 | 0.00354
|  |  | 30.7204 | 0.00354
|  |  | 30.8204 | 0.00353
|  |  | 30.9204 | 0.00353
|  |  | 31.0204 | 0.00353
|  |  | 31.1204 | 0.00352
|  |  | 31.2204 | 0.00352
|  |  | 31.3204 | 0.00352
|  |  | 31.4204 | 0.00352
|  |  | 31.5204 | 0.00351
|  |  | 31.6204 | 0.00351
|  |  | 31.7204 | 0.00351
|  |  | 31.8204 | 0.0035
|  |  | 31.9204 | 0.0035
|  |  | 32.0204 | 0.0035
|  |  | 32.1204 | 0.0035
|  |  | 32.2204 | 0.00349
|  |  | 32.3204 | 0.00349
|  |  | 32.4204 | 0.00349
|  |  | 32.5204 | 0.00349
|  |  | 32.6204 | 0.00348
|  |  | 32.7204 | 0.00348
|  |  | 32.8204 | 0.00348
|  |  | 32.9204 | 0.00347
|  |  | 33.0204 | 0.00347
|  |  | 33.1204 | 0.00347
|  |  | 33.2204 | 0.00347
|  |  | 33.3204 | 0.00346
|  |  | 33.4204 | 0.00346
|  |  | 33.5204 | 0.00346
|  |  | 33.6204 | 0.00346
|  |  | 33.7204 | 0.00345
|  |  | 33.8204 | 0.00345
|  |  | 33.9204 | 0.00345
|  |  | 34.0204 | 0.00344
|  |  | 34.1204 | 0.00344
|  |  | 34.2204 | 0.00344
|  |  | 34.3204 | 0.00344
|  |  | 34.4204 | 0.00343
|  |  | 34.5204 | 0.00343
|  |  | 34.6204 | 0.00343
|  |  | 34.7204 | 0.00343
|  |  | 34.8204 | 0.00342
|  |  | 34.9204 | 0.00342
|  |  | 35.0204 | 0.00342
|  |  | 35.1204 | 0.00342
|  |  | 35.2204 | 0.00341
|  |  | 35.3204 | 0.00341
|  |  | 35.4204 | 0.00341
|  |  | 35.5204 | 0.00341
|  |  | 35.6204 | 0.0034
|  |  | 35.7204 | 0.0034
|  |  | 35.8204 | 0.0034
|  |  | 35.9204 | 0.0034
|  |  | 36.0204 | 0.00339
|  |  | 36.1204 | 0.00339
|  |  | 36.2204 | 0.00339
|  |  | 36.3204 | 0.00339
|  |  | 36.4204 | 0.00338
|  |  | 36.5204 | 0.00338
|  |  | 36.6204 | 0.00338
|  |  | 36.7204 | 0.00338
|  |  | 36.8204 | 0.00337
|  |  | 36.9204 | 0.00337
|  |  | 37.0204 | 0.00337
|  |  | 37.1204 | 0.00337
|  |  | 37.2204 | 0.00337
|  |  | 37.3204 | 0.00336
|  |  | 37.4204 | 0.00336
|  |  | 37.5204 | 0.00336
|  |  | 37.6204 | 0.00336
|  |  | 37.7204 | 0.00335
|  |  | 37.8204 | 0.00335
|  |  | 37.9204 | 0.00335
|  |  | 38.0204 | 0.00335
|  |  | 38.1204 | 0.00334
|  |  | 38.2204 | 0.00334
|  |  | 38.3204 | 0.00334
|  |  | 38.4204 | 0.00334
|  |  | 38.5204 | 0.00333
|  |  | 38.6204 | 0.00333
|  |  | 38.7204 | 0.00333
|  |  | 38.8204 | 0.00333
|  |  | 38.9204 | 0.00333
|  |  | 39.0204 | 0.00332
|  |  | 39.1204 | 0.00332
|  |  | 39.2204 | 0.00332
|  |  | 39.3204 | 0.00332
|  |  | 39.4204 | 0.00331
|  |  | 39.5204 | 0.00331
|  |  | 39.6204 | 0.00331
|  |  | 39.7204 | 0.00331
|  |  | 39.8204 | 0.00331
|  |  | 39.9204 | 0.0033
|  |  | 40.0204 | 0.0033
|  |  | 40.1204 | 0.0033
|  |  | 40.2204 | 0.0033
|  |  | 40.3204 | 0.00329
|  |  | 40.4204 | 0.00329
|  |  | 40.5204 | 0.00329
|  |  | 40.6204 | 0.00329
|  |  | 40.7204 | 0.00329
|  |  | 40.8204 | 0.00328
|  |  | 40.9204 | 0.00328
|  |  | 41.0204 | 0.00328
|  |  | 41.1204 | 0.00328
|  |  | 41.2204 | 0.00328
|  |  | 41.3204 | 0.00327
|  |  | 41.4204 | 0.00327
|  |  | 41.5204 | 0.00327
|  |  | 41.6204 | 0.00327
|  |  | 41.7204 | 0.00327
|  |  | 41.8204 | 0.00326
|  |  | 41.9204 | 0.00326
|  |  | 42.0204 | 0.00326
|  |  | 42.1204 | 0.00326
|  |  | 42.2204 | 0.00326
|  |  | 42.3204 | 0.00325
|  |  | 42.4204 | 0.00325
|  |  | 42.5204 | 0.00325
|  |  | 42.6204 | 0.00325
|  |  | 42.7204 | 0.00324
|  |  | 42.8204 | 0.00324
|  |  | 42.9204 | 0.00324
|  |  | 43.0204 | 0.00324
|  |  | 43.1204 | 0.00324
|  |  | 43.2204 | 0.00323
|  |  | 43.3204 | 0.00323
|  |  | 43.4204 | 0.00323
|  |  | 43.5204 | 0.00323
|  |  | 43.6204 | 0.00323
|  |  | 43.7204 | 0.00322
|  |  | 43.8204 | 0.00322
|  |  | 43.9204 | 0.00322
|  |  | 44.0204 | 0.00322
|  |  | 44.1204 | 0.00322
|  |  | 44.2204 | 0.00321
|  |  | 44.3204 | 0.00321
|  |  | 44.4204 | 0.00321
|  |  | 44.5204 | 0.00321
|  |  | 44.6204 | 0.00321
|  |  | 44.7204 | 0.00321
|  |  | 44.8204 | 0.0032
|  |  | 44.9204 | 0.0032
|  |  | 45.0204 | 0.0032
|  |  | 45.1204 | 0.0032
|  |  | 45.2204 | 0.0032
|  |  | 45.3204 | 0.00319
|  |  | 45.4204 | 0.00319
|  |  | 45.5204 | 0.00319
|  |  | 45.6204 | 0.00319
|  |  | 45.7204 | 0.00319
|  |  | 45.8204 | 0.00318
|  |  | 45.9204 | 0.00318
|  |  | 46.0204 | 0.00318
|  |  | 46.1204 | 0.00318
|  |  | 46.2204 | 0.00318
|  |  | 46.3204 | 0.00318
|  |  | 46.4204 | 0.00317
|  |  | 46.5204 | 0.00317
|  |  | 46.6204 | 0.00317
|  |  | 46.7204 | 0.00317
|  |  | 46.8204 | 0.00317
|  |  | 46.9204 | 0.00316
|  |  | 47.0204 | 0.00316
|  |  | 47.1204 | 0.00316
|  |  | 47.2204 | 0.00316
|  |  | 47.3204 | 0.00316
|  |  | 47.4204 | 0.00315
|  |  | 47.5204 | 0.00315
|  |  | 47.6204 | 0.00315
|  |  | 47.7204 | 0.00315
|  |  | 47.8204 | 0.00315
|  |  | 47.9204 | 0.00315
|  |  | 48.0204 | 0.00314
|  |  | 48.1204 | 0.00314
|  |  | 48.2204 | 0.00314
|  |  | 48.3204 | 0.00314
|  |  | 48.4204 | 0.00314
|  |  | 48.5204 | 0.00314
|  |  | 48.6204 | 0.00313
|  |  | 48.7204 | 0.00313
|  |  | 48.8204 | 0.00313
|  |  | 48.9204 | 0.00313
|  |  | 49.0204 | 0.00313
|  |  | 49.1204 | 0.00312
|  |  | 49.2204 | 0.00312
|  |  | 49.3204 | 0.00312
|  |  | 49.4204 | 0.00312
|  |  | 49.5204 | 0.00312
|  |  | 49.6204 | 0.00312
|  |  | 49.7204 | 0.00311
|  |  | 49.8204 | 0.00311
|  |  | 49.9204 | 0.00311
|  |  | 50.0204 | 0.00311
|  |  | 50.1204 | 0.00311
|  |  | 50.2204 | 0.00311
|  |  | 50.3204 | 0.0031
|  |  | 50.4204 | 0.0031
|  |  | 50.5204 | 0.0031
|  |  | 50.6204 | 0.0031
|  |  | 50.7204 | 0.0031
|  |  | 50.8204 | 0.0031
|  |  | 50.9204 | 0.00309
|  |  | 51.0204 | 0.00309
|  |  | 51.1204 | 0.00309
|  |  | 51.2204 | 0.00309
|  |  | 51.3204 | 0.00309
|  |  | 51.4204 | 0.00309
|  |  | 51.5204 | 0.00308
|  |  | 51.6204 | 0.00308
|  |  | 51.7204 | 0.00308
|  |  | 51.8204 | 0.00308
|  |  | 51.9204 | 0.00308
|  |  | 52.0204 | 0.00308
|  |  | 52.1204 | 0.00307
|  |  | 52.2204 | 0.00307
|  |  | 52.3204 | 0.00307
|  |  | 52.4204 | 0.00307
|  |  | 52.5204 | 0.00307
|  |  | 52.6204 | 0.00307
|  |  | 52.7204 | 0.00307
|  |  | 52.8204 | 0.00306
|  |  | 52.9204 | 0.00306
|  |  | 53.0204 | 0.00306
|  |  | 53.1204 | 0.00306
|  |  | 53.2204 | 0.00306
|  |  | 53.3204 | 0.00306
|  |  | 53.4204 | 0.00305
|  |  | 53.5204 | 0.00305
|  |  | 53.6204 | 0.00305
|  |  | 53.7204 | 0.00305
|  |  | 53.8204 | 0.00305
|  |  | 53.9204 | 0.00305
|  |  | 54.0204 | 0.00304
|  |  | 54.1204 | 0.00304
|  |  | 54.2204 | 0.00304
|  |  | 54.3204 | 0.00304
|  |  | 54.4204 | 0.00304
|  |  | 54.5204 | 0.00304
|  |  | 54.6204 | 0.00304
|  |  | 54.7204 | 0.00303
|  |  | 54.8204 | 0.00303
|  |  | 54.9204 | 0.00303
|  |  | 55.0204 | 0.00303
|  |  | 55.1204 | 0.00303
|  |  | 55.2204 | 0.00303
|  |  | 55.3204 | 0.00302
|  |  | 55.4204 | 0.00302
|  |  | 55.5204 | 0.00302
|  |  | 55.6204 | 0.00302
|  |  | 55.7204 | 0.00302
|  |  | 55.8204 | 0.00302
|  |  | 55.9204 | 0.00302
|  |  | 56.0204 | 0.00301
|  |  | 56.1204 | 0.00301
|  |  | 56.2204 | 0.00301
|  |  | 56.3204 | 0.00301
|  |  | 56.4204 | 0.00301
|  |  | 56.5204 | 0.00301
|  |  | 56.6204 | 0.00301
|  |  | 56.7204 | 0.003
|  |  | 56.8204 | 0.003
|  |  | 56.9204 | 0.003
|  |  | 57.0204 | 0.003
|  |  | 57.1204 | 0.003
|  |  | 57.2204 | 0.003
|  |  | 57.3204 | 0.003
|  |  | 57.4204 | 0.00299
|  |  | 57.5204 | 0.00299
|  |  | 57.6204 | 0.00299
|  |  | 57.7204 | 0.00299
|  |  | 57.8204 | 0.00299
|  |  | 57.9204 | 0.00299
|  |  | 58.0204 | 0.00299
|  |  | 58.1204 | 0.00298
|  |  | 58.2204 | 0.00298
|  |  | 58.3204 | 0.00298
|  |  | 58.4204 | 0.00298
|  |  | 58.5204 | 0.00298
|  |  | 58.6204 | 0.00298
|  |  | 58.7204 | 0.00298
|  |  | 58.8204 | 0.00297
|  |  | 58.9204 | 0.00297
|  |  | 59.0204 | 0.00297
|  |  | 59.1204 | 0.00297
|  |  | 59.2204 | 0.00297
|  |  | 59.3204 | 0.00297
|  |  | 59.4204 | 0.00297
|  |  | 59.5204 | 0.00296
|  |  | 59.6204 | 0.00296
|  |  | 59.7204 | 0.00296
|  |  | 59.8204 | 0.00296
|  |  | 59.9204 | 0.00296
|  |  | 60.0204 | 0.00296
|  |  | 60.1204 | 0.00296
|  |  | 60.2204 | 0.00295
|  |  | 60.3204 | 0.00295
|  |  | 60.4204 | 0.00295
|  |  | 60.5204 | 0.00295
|  |  | 60.6204 | 0.00295
|  |  | 60.7204 | 0.00295
|  |  | 60.8204 | 0.00295
|  |  | 60.9204 | 0.00294
|  |  | 61.0204 | 0.00294
|  |  | 61.1204 | 0.00294
|  |  | 61.2204 | 0.00294
|  |  | 61.3204 | 0.00294
|  |  | 61.4204 | 0.00294
|  |  | 61.5204 | 0.00294
|  |  | 61.6204 | 0.00294
|  |  | 61.7204 | 0.00293
|  |  | 61.8204 | 0.00293
|  |  | 61.9204 | 0.00293
|  |  | 62.0204 | 0.00293
|  |  | 62.1204 | 0.00293
|  |  | 62.2204 | 0.00293
|  |  | 62.3204 | 0.00293
|  |  | 62.4204 | 0.00292
|  |  | 62.5204 | 0.00292
|  |  | 62.6204 | 0.00292
|  |  | 62.7204 | 0.00292
|  |  | 62.8204 | 0.00292
|  |  | 62.9204 | 0.00292
|  |  | 63.0204 | 0.00292
|  |  | 63.1204 | 0.00292
|  |  | 63.2204 | 0.00291
|  |  | 63.3204 | 0.00291
|  |  | 63.4204 | 0.00291
|  |  | 63.5204 | 0.00291
|  |  | 63.6204 | 0.00291
|  |  | 63.7204 | 0.00291
|  |  | 63.8204 | 0.00291
|  |  | 63.9204 | 0.00291
|  |  | 64.0204 | 0.0029
|  |  | 64.1204 | 0.0029
|  |  | 64.2204 | 0.0029
|  |  | 64.3204 | 0.0029
|  |  | 64.4204 | 0.0029
|  |  | 64.5204 | 0.0029
|  |  | 64.6204 | 0.0029
|  |  | 64.7204 | 0.0029
|  |  | 64.8204 | 0.00289
|  |  | 64.9204 | 0.00289
|  |  | 65.0204 | 0.00289
|  |  | 65.1204 | 0.00289
|  |  | 65.2204 | 0.00289
|  |  | 65.3204 | 0.00289
|  |  | 65.4204 | 0.00289
|  |  | 65.5204 | 0.00289
|  |  | 65.6204 | 0.00288
|  |  | 65.7204 | 0.00288
|  |  | 65.8204 | 0.00288
|  |  | 65.9204 | 0.00288
|  |  | 66.0204 | 0.00288
|  |  | 66.1204 | 0.00288
|  |  | 66.2204 | 0.00288
|  |  | 66.3204 | 0.00288
|  |  | 66.4204 | 0.00287
|  |  | 66.5204 | 0.00287
|  |  | 66.6204 | 0.00287
|  |  | 66.7204 | 0.00287
|  |  | 66.8204 | 0.00287
|  |  | 66.9204 | 0.00287
|  |  | 67.0204 | 0.00287
|  |  | 67.1204 | 0.00287
|  |  | 67.2204 | 0.00286
|  |  | 67.3204 | 0.00286
|  |  | 67.4204 | 0.00286
|  |  | 67.5204 | 0.00286
|  |  | 67.6204 | 0.00286
|  |  | 67.7204 | 0.00286
|  |  | 67.8204 | 0.00286
|  |  | 67.9204 | 0.00286
|  |  | 68.0204 | 0.00286
|  |  | 68.1204 | 0.00285
|  |  | 68.2204 | 0.00285
|  |  | 68.3204 | 0.00285
|  |  | 68.4204 | 0.00285
|  |  | 68.5204 | 0.00285
|  |  | 68.6204 | 0.00285
|  |  | 68.7204 | 0.00285
|  |  | 68.8204 | 0.00285
|  |  | 68.9204 | 0.00284
|  |  | 69.0204 | 0.00284
|  |  | 69.1204 | 0.00284
|  |  | 69.2204 | 0.00284
|  |  | 69.3204 | 0.00284
|  |  | 69.4204 | 0.00284
|  |  | 69.5204 | 0.00284
|  |  | 69.6204 | 0.00284
|  |  | 69.7204 | 0.00284
|  |  | 69.8204 | 0.00283
|  |  | 69.9204 | 0.00283
|  |  | 70.0204 | 0.00283
|  |  | 70.1204 | 0.00283
|  |  | 70.2204 | 0.00283
|  |  | 70.3204 | 0.00283
|  |  | 70.4204 | 0.00283
|  |  | 70.5204 | 0.00283
|  |  | 70.6204 | 0.00282
|  |  | 70.7204 | 0.00282
|  |  | 70.8204 | 0.00282
|  |  | 70.9204 | 0.00282
|  |  | 71.0204 | 0.00282
|  |  | 71.1204 | 0.00282
|  |  | 71.2204 | 0.00282
|  |  | 71.3204 | 0.00282
|  |  | 71.4204 | 0.00282
|  |  | 71.5204 | 0.00281
|  |  | 71.6204 | 0.00281
|  |  | 71.7204 | 0.00281
|  |  | 71.8204 | 0.00281
|  |  | 71.9204 | 0.00281
|  |  | 72.0204 | 0.00281
|  |  | 72.1204 | 0.00281
|  |  | 72.2204 | 0.00281
|  |  | 72.3204 | 0.00281
|  |  | 72.4204 | 0.0028
|  |  | 72.5204 | 0.0028
|  |  | 72.6204 | 0.0028
|  |  | 72.7204 | 0.0028
|  |  | 72.8204 | 0.0028
|  |  | 72.9204 | 0.0028
|  |  | 73.0204 | 0.0028
|  |  | 73.1204 | 0.0028
|  |  | 73.2204 | 0.0028
|  |  | 73.3204 | 0.00279
|  |  | 73.4204 | 0.00279
|  |  | 73.5204 | 0.00279
|  |  | 73.6204 | 0.00279
|  |  | 73.7204 | 0.00279
|  |  | 73.8204 | 0.00279
|  |  | 73.9204 | 0.00279
|  |  | 74.0204 | 0.00279
|  |  | 74.1204 | 0.00279
|  |  | 74.2204 | 0.00279
|  |  | 74.3204 | 0.00278
|  |  | 74.4204 | 0.00278
|  |  | 74.5204 | 0.00278
|  |  | 74.6204 | 0.00278
|  |  | 74.7204 | 0.00278
|  |  | 74.8204 | 0.00278
|  |  | 74.9204 | 0.00278
|  |  | 75.0204 | 0.00278
|  |  | 75.1204 | 0.00278
|  |  | 75.2204 | 0.00277
|  |  | 75.3204 | 0.00277
|  |  | 75.4204 | 0.00277
|  |  | 75.5204 | 0.00277
|  |  | 75.6204 | 0.00277
|  |  | 75.7204 | 0.00277
|  |  | 75.8204 | 0.00277
|  |  | 75.9204 | 0.00277
|  |  | 76.0204 | 0.00277
|  |  | 76.1204 | 0.00277
|  |  | 76.2204 | 0.00276
|  |  | 76.3204 | 0.00276
|  |  | 76.4204 | 0.00276
|  |  | 76.5204 | 0.00276
|  |  | 76.6204 | 0.00276
|  |  | 76.7204 | 0.00276
|  |  | 76.8204 | 0.00276
|  |  | 76.9204 | 0.00276
|  |  | 77.0204 | 0.00276
|  |  | 77.1204 | 0.00275
|  |  | 77.2204 | 0.00275
|  |  | 77.3204 | 0.00275
|  |  | 77.4204 | 0.00275
|  |  | 77.5204 | 0.00275
|  |  | 77.6204 | 0.00275
|  |  | 77.7204 | 0.00275
|  |  | 77.8204 | 0.00275
|  |  | 77.9204 | 0.00275
|  |  | 78.0204 | 0.00275
|  |  | 78.1204 | 0.00274
|  |  | 78.2204 | 0.00274
|  |  | 78.3204 | 0.00274
|  |  | 78.4204 | 0.00274
|  |  | 78.5204 | 0.00274
|  |  | 78.6204 | 0.00274
|  |  | 78.7204 | 0.00274
|  |  | 78.8204 | 0.00274
|  |  | 78.9204 | 0.00274
|  |  | 79.0204 | 0.00274
|  |  | 79.1204 | 0.00273
|  |  | 79.2204 | 0.00273
|  |  | 79.3204 | 0.00273
|  |  | 79.4204 | 0.00273
|  |  | 79.5204 | 0.00273
|  |  | 79.6204 | 0.00273
|  |  | 79.7204 | 0.00273
|  |  | 79.8204 | 0.00273
|  |  | 79.9204 | 0.00273
|  |  | 80.0204 | 0.00273
|  |  | 80.1204 | 0.00272
|  |  | 80.2204 | 0.00272
|  |  | 80.3204 | 0.00272
|  |  | 80.4204 | 0.00272
|  |  | 80.5204 | 0.00272
|  |  | 80.6204 | 0.00272
|  |  | 80.7204 | 0.00272
|  |  | 80.8204 | 0.00272
|  |  | 80.9204 | 0.00272
|  |  | 81.0204 | 0.00272
|  |  | 81.1204 | 0.00271
|  |  | 81.2204 | 0.00271
|  |  | 81.3204 | 0.00271
|  |  | 81.4204 | 0.00271
|  |  | 81.5204 | 0.00271
|  |  | 81.6204 | 0.00271
|  |  | 81.7204 | 0.00271
|  |  | 81.8204 | 0.00271
|  |  | 81.9204 | 0.00271
|  |  | 82.0204 | 0.00271
|  |  | 82.1204 | 0.00271
|  |  | 82.2204 | 0.0027
|  |  | 82.3204 | 0.0027
|  |  | 82.4204 | 0.0027
|  |  | 82.5204 | 0.0027
|  |  | 82.6204 | 0.0027
|  |  | 82.7204 | 0.0027
|  |  | 82.8204 | 0.0027
|  |  | 82.9204 | 0.0027
|  |  | 83.0204 | 0.0027
|  |  | 83.1204 | 0.0027
|  |  | 83.2204 | 0.00269
|  |  | 83.3204 | 0.00269
|  |  | 83.4204 | 0.00269
|  |  | 83.5204 | 0.00269
|  |  | 83.6204 | 0.00269
|  |  | 83.7204 | 0.00269
|  |  | 83.8204 | 0.00269
|  |  | 83.9204 | 0.00269
|  |  | 84.0204 | 0.00269
|  |  | 84.1204 | 0.00269
|  |  | 84.2204 | 0.00269
|  |  | 84.3204 | 0.00268
|  |  | 84.4204 | 0.00268
|  |  | 84.5204 | 0.00268
|  |  | 84.6204 | 0.00268
|  |  | 84.7204 | 0.00268
|  |  | 84.8204 | 0.00268
|  |  | 84.9204 | 0.00268
|  |  | 85.0204 | 0.00268
|  |  | 85.1204 | 0.00268
|  |  | 85.2204 | 0.00268
|  |  | 85.3204 | 0.00268
|  |  | 85.4204 | 0.00267
|  |  | 85.5204 | 0.00267
|  |  | 85.6204 | 0.00267
|  |  | 85.7204 | 0.00267
|  |  | 85.8204 | 0.00267
|  |  | 85.9204 | 0.00267
|  |  | 86.0204 | 0.00267
|  |  | 86.1204 | 0.00267
|  |  | 86.2204 | 0.00267
|  |  | 86.3204 | 0.00267
|  |  | 86.4204 | 0.00267
|  |  | 86.5204 | 0.00266
|  |  | 86.6204 | 0.00266
|  |  | 86.7204 | 0.00266
|  |  | 86.8204 | 0.00266
|  |  | 86.9204 | 0.00266
|  |  | 87.0204 | 0.00266
|  |  | 87.1204 | 0.00266
|  |  | 87.2204 | 0.00266
|  |  | 87.3204 | 0.00266
|  |  | 87.4204 | 0.00266
|  |  | 87.5204 | 0.00266
|  |  | 87.6204 | 0.00265
|  |  | 87.7204 | 0.00265
|  |  | 87.8204 | 0.00265
|  |  | 87.9204 | 0.00265
|  |  | 88.0204 | 0.00265
|  |  | 88.1204 | 0.00265
|  |  | 88.2204 | 0.00265
|  |  | 88.3204 | 0.00265
|  |  | 88.4204 | 0.00265
|  |  | 88.5204 | 0.00265
|  |  | 88.6204 | 0.00265
|  |  | 88.7204 | 0.00265
|  |  | 88.8204 | 0.00264
|  |  | 88.9204 | 0.00264
|  |  | 89.0204 | 0.00264
|  |  | 89.1204 | 0.00264
|  |  | 89.2204 | 0.00264
|  |  | 89.3204 | 0.00264
|  |  | 89.4204 | 0.00264
|  |  | 89.5204 | 0.00264
|  |  | 89.6204 | 0.00264
|  |  | 89.7204 | 0.00264
|  |  | 89.8204 | 0.00264
|  |  | 89.9204 | 0.00263
|  |  | 90.0204 | 0.00263
|  |  | 90.1204 | 0.00263
|  |  | 90.2204 | 0.00263
|  |  | 90.3204 | 0.00263
|  |  | 90.4204 | 0.00263
|  |  | 90.5204 | 0.00263
|  |  | 90.6204 | 0.00263
|  |  | 90.7204 | 0.00263
|  |  | 90.8204 | 0.00263
|  |  | 90.9204 | 0.00263
|  |  | 91.0204 | 0.00263
|  |  | 91.1204 | 0.00262
|  |  | 91.2204 | 0.00262
|  |  | 91.3204 | 0.00262
|  |  | 91.4204 | 0.00262
|  |  | 91.5204 | 0.00262
|  |  | 91.6204 | 0.00262
|  |  | 91.7204 | 0.00262
|  |  | 91.8204 | 0.00262
|  |  | 91.9204 | 0.00262
|  |  | 92.0204 | 0.00262
|  |  | 92.1204 | 0.00262
|  |  | 92.2204 | 0.00262
|  |  | 92.3204 | 0.00261
|  |  | 92.4204 | 0.00261
|  |  | 92.5204 | 0.00261
|  |  | 92.6204 | 0.00261
|  |  | 92.7204 | 0.00261
|  |  | 92.8204 | 0.00261
|  |  | 92.9204 | 0.00261
|  |  | 93.0204 | 0.00261
|  |  | 93.1204 | 0.00261
|  |  | 93.2204 | 0.00261
|  |  | 93.3204 | 0.00261
|  |  | 93.4204 | 0.00261
|  |  | 93.5204 | 0.0026
|  |  | 93.6204 | 0.0026
|  |  | 93.7204 | 0.0026
|  |  | 93.8204 | 0.0026
|  |  | 93.9204 | 0.0026
|  |  | 94.0204 | 0.0026
|  |  | 94.1204 | 0.0026
|  |  | 94.2204 | 0.0026
|  |  | 94.3204 | 0.0026
|  |  | 94.4204 | 0.0026
|  |  | 94.5204 | 0.0026
|  |  | 94.6204 | 0.0026
|  |  | 94.7204 | 0.0026
|  |  | 94.8204 | 0.00259
|  |  | 94.9204 | 0.00259
|  |  | 95.0204 | 0.00259
|  |  | 95.1204 | 0.00259
|  |  | 95.2204 | 0.00259
|  |  | 95.3204 | 0.00259
|  |  | 95.4204 | 0.00259
|  |  | 95.5204 | 0.00259
|  |  | 95.6204 | 0.00259
|  |  | 95.7204 | 0.00259
|  |  | 95.8204 | 0.00259
|  |  | 95.9204 | 0.00259
|  |  | 96.0204 | 0.00258
|  |  | 96.1204 | 0.00258
|  |  | 96.2204 | 0.00258
|  |  | 96.3204 | 0.00258
|  |  | 96.4204 | 0.00258
|  |  | 96.5204 | 0.00258
|  |  | 96.6204 | 0.00258
|  |  | 96.7204 | 0.00258
|  |  | 96.8204 | 0.00258
|  |  | 96.9204 | 0.00258
|  |  | 97.0204 | 0.00258
|  |  | 97.1204 | 0.00258
|  |  | 97.2204 | 0.00258
|  |  | 97.3204 | 0.00257
|  |  | 97.4204 | 0.00257
|  |  | 97.5204 | 0.00257
|  |  | 97.6204 | 0.00257
|  |  | 97.7204 | 0.00257
|  |  | 97.8204 | 0.00257
|  |  | 97.9204 | 0.00257
|  |  | 98.0204 | 0.00257
|  |  | 98.1204 | 0.00257
|  |  | 98.2204 | 0.00257
|  |  | 98.3204 | 0.00257
|  |  | 98.4204 | 0.00257
|  |  | 98.5204 | 0.00257
|  |  | 98.6204 | 0.00256
|  |  | 98.7204 | 0.00256
|  |  | 98.8204 | 0.00256
|  |  | 98.9204 | 0.00256
|  |  | 99.0204 | 0.00256
|  |  | 99.1204 | 0.00256
|  |  | 99.2204 | 0.00256
|  |  | 99.3204 | 0.00256
|  |  | 99.4204 | 0.00256
|  |  | 99.5204 | 0.00256
|  |  | 99.6204 | 0.00256
|  |  | 99.7204 | 0.00256
|  |  | 99.8204 | 0.00256
|  |  | 99.9204 | 0.00255
|  |  | 100.0204 | 0.00255
|  |  | 100.1204 | 0.00255
|  |  | 100.2204 | 0.00255
|  |  | 100.3204 | 0.00255
|  |  | 100.4204 | 0.00255
|  |  | 100.5204 | 0.00255
|  |  | 100.6204 | 0.00255
|  |  | 100.7204 | 0.00255
|  |  | 100.8204 | 0.00255
|  |  | 100.9204 | 0.00255
|  |  | 101.0204 | 0.00255
|  |  | 101.1204 | 0.00255
|  |  | 101.2204 | 0.00254
|  |  | 101.3204 | 0.00254
|  |  | 101.4204 | 0.00254
|  |  | 101.5204 | 0.00254
|  |  | 101.6204 | 0.00254
|  |  | 101.7204 | 0.00254
|  |  | 101.8204 | 0.00254
|  |  | 101.9204 | 0.00254
|  |  | 102.0204 | 0.00254
|  |  | 102.1204 | 0.00254
|  |  | 102.2204 | 0.00254
|  |  | 102.3204 | 0.00254
|  |  | 102.4204 | 0.00254
|  |  | 102.5204 | 0.00254
|  |  | 102.6204 | 0.00253
|  |  | 102.7204 | 0.00253
|  |  | 102.8204 | 0.00253
|  |  | 102.9204 | 0.00253
|  |  | 103.0204 | 0.00253
|  |  | 103.1204 | 0.00253
|  |  | 103.2204 | 0.00253
|  |  | 103.3204 | 0.00253
|  |  | 103.4204 | 0.00253
|  |  | 103.5204 | 0.00253
|  |  | 103.6204 | 0.00253
|  |  | 103.7204 | 0.00253
|  |  | 103.8204 | 0.00253
|  |  | 103.9204 | 0.00253
|  |  | 104.0204 | 0.00252
|  |  | 104.1204 | 0.00252
|  |  | 104.2204 | 0.00252
|  |  | 104.3204 | 0.00252
|  |  | 104.4204 | 0.00252
|  |  | 104.5204 | 0.00252
|  |  | 104.6204 | 0.00252
|  |  | 104.7204 | 0.00252
|  |  | 104.8204 | 0.00252
|  |  | 104.9204 | 0.00252
|  |  | 105.0204 | 0.00252
|  |  | 105.1204 | 0.00252
|  |  | 105.2204 | 0.00252
|  |  | 105.3204 | 0.00252
|  |  | 105.4204 | 0.00251
|  |  | 105.5204 | 0.00251
|  |  | 105.6204 | 0.00251
|  |  | 105.7204 | 0.00251
|  |  | 105.8204 | 0.00251
|  |  | 105.9204 | 0.00251
|  |  | 106.0204 | 0.00251
|  |  | 106.1204 | 0.00251
|  |  | 106.2204 | 0.00251
|  |  | 106.3204 | 0.00251
|  |  | 106.4204 | 0.00251
|  |  | 106.5204 | 0.00251
|  |  | 106.6204 | 0.00251
|  |  | 106.7204 | 0.00251
|  |  | 106.8204 | 0.0025
|  |  | 106.9204 | 0.0025
|  |  | 107.0204 | 0.0025
|  |  | 107.1204 | 0.0025
|  |  | 107.2204 | 0.0025
|  |  | 107.3204 | 0.0025
|  |  | 107.4204 | 0.0025
|  |  | 107.5204 | 0.0025
|  |  | 107.6204 | 0.0025
|  |  | 107.7204 | 0.0025
|  |  | 107.8204 | 0.0025
|  |  | 107.9204 | 0.0025
|  |  | 108.0204 | 0.0025
|  |  | 108.1204 | 0.0025
|  |  | 108.2204 | 0.0025
|  |  | 108.3204 | 0.00249
|  |  | 108.4204 | 0.00249
|  |  | 108.5204 | 0.00249
|  |  | 108.6204 | 0.00249
|  |  | 108.7204 | 0.00249
|  |  | 108.8204 | 0.00249
|  |  | 108.9204 | 0.00249
|  |  | 109.0204 | 0.00249
|  |  | 109.1204 | 0.00249
|  |  | 109.2204 | 0.00249
|  |  | 109.3204 | 0.00249
|  |  | 109.4204 | 0.00249
|  |  | 109.5204 | 0.00249
|  |  | 109.6204 | 0.00249
|  |  | 109.7204 | 0.00248
|  |  | 109.8204 | 0.00248
|  |  | 109.9204 | 0.00248
|  |  | 110.0204 | 0.00248
|  |  | 110.1204 | 0.00248
|  |  | 110.2204 | 0.00248
|  |  | 110.3204 | 0.00248
|  |  | 110.4204 | 0.00248
|  |  | 110.5204 | 0.00248
|  |  | 110.6204 | 0.00248
|  |  | 110.7204 | 0.00248
|  |  | 110.8204 | 0.00248
|  |  | 110.9204 | 0.00248
|  |  | 111.0204 | 0.00248
|  |  | 111.1204 | 0.00248
|  |  | 111.2204 | 0.00247
|  |  | 111.3204 | 0.00247
|  |  | 111.4204 | 0.00247
|  |  | 111.5204 | 0.00247
|  |  | 111.6204 | 0.00247
|  |  | 111.7204 | 0.00247
|  |  | 111.8204 | 0.00247
|  |  | 111.9204 | 0.00247
|  |  | 112.0204 | 0.00247
|  |  | 112.1204 | 0.00247
|  |  | 112.2204 | 0.00247
|  |  | 112.3204 | 0.00247
|  |  | 112.4204 | 0.00247
|  |  | 112.5204 | 0.00247
|  |  | 112.6204 | 0.00247
|  |  | 112.7204 | 0.00247
|  |  | 112.8204 | 0.00246
|  |  | 112.9204 | 0.00246
|  |  | 113.0204 | 0.00246
|  |  | 113.1204 | 0.00246
|  |  | 113.2204 | 0.00246
|  |  | 113.3204 | 0.00246
|  |  | 113.4204 | 0.00246
|  |  | 113.5204 | 0.00246
|  |  | 113.6204 | 0.00246
|  |  | 113.7204 | 0.00246
|  |  | 113.8204 | 0.00246
|  |  | 113.9204 | 0.00246
|  |  | 114.0204 | 0.00246
|  |  | 114.1204 | 0.00246
|  |  | 114.2204 | 0.00246
|  |  | 114.3204 | 0.00245
|  |  | 114.4204 | 0.00245
|  |  | 114.5204 | 0.00245
|  |  | 114.6204 | 0.00245
|  |  | 114.7204 | 0.00245
|  |  | 114.8204 | 0.00245
|  |  | 114.9204 | 0.00245
|  |  | 115.0204 | 0.00245
|  |  | 115.1204 | 0.00245
|  |  | 115.2204 | 0.00245
|  |  | 115.3204 | 0.00245
|  |  | 115.4204 | 0.00245
|  |  | 115.5204 | 0.00245
|  |  | 115.6204 | 0.00245
|  |  | 115.7204 | 0.00245
|  |  | 115.8204 | 0.00245
|  |  | 115.9204 | 0.00244
|  |  | 116.0204 | 0.00244
|  |  | 116.1204 | 0.00244
|  |  | 116.2204 | 0.00244
|  |  | 116.3204 | 0.00244
|  |  | 116.4204 | 0.00244
|  |  | 116.5204 | 0.00244
|  |  | 116.6204 | 0.00244
|  |  | 116.7204 | 0.00244
|  |  | 116.8204 | 0.00244
|  |  | 116.9204 | 0.00244
|  |  | 117.0204 | 0.00244
|  |  | 117.1204 | 0.00244
|  |  | 117.2204 | 0.00244
|  |  | 117.3204 | 0.00244
|  |  | 117.4204 | 0.00244
|  |  | 117.5204 | 0.00243
|  |  | 117.6204 | 0.00243
|  |  | 117.7204 | 0.00243
|  |  | 117.8204 | 0.00243
|  |  | 117.9204 | 0.00243
|  |  | 118.0204 | 0.00243
|  |  | 118.1204 | 0.00243
|  |  | 118.2204 | 0.00243
|  |  | 118.3204 | 0.00243
|  |  | 118.4204 | 0.00243
|  |  | 118.5204 | 0.00243
|  |  | 118.6204 | 0.00243
|  |  | 118.7204 | 0.00243
|  |  | 118.8204 | 0.00243
|  |  | 118.9204 | 0.00243
|  |  | 119.0204 | 0.00243
|  |  | 119.1204 | 0.00243
|  |  | 119.2204 | 0.00242
|  |  | 119.3204 | 0.00242
|  |  | 119.4204 | 0.00242
|  |  | 119.5204 | 0.00242
|  |  | 119.6204 | 0.00242
|  |  | 119.7204 | 0.00242
|  |  | 119.8204 | 0.00242
|  |  | 119.9204 | 0.00242
|  |  | 120.0204 | 0.00242
|  |  | 120.1204 | 0.00242
|  |  | 120.2204 | 0.00242
|  |  | 120.3204 | 0.00242
|  |  | 120.4204 | 0.00242
|  |  | 120.5204 | 0.00242
|  |  | 120.6204 | 0.00242
|  |  | 120.7204 | 0.00242
|  |  | 120.8204 | 0.00241
|  |  | 120.9204 | 0.00241
|  |  | 121.0204 | 0.00241
|  |  | 121.1204 | 0.00241
|  |  | 121.2204 | 0.00241
|  |  | 121.3204 | 0.00241
|  |  | 121.4204 | 0.00241
|  |  | 121.5204 | 0.00241
|  |  | 121.6204 | 0.00241
|  |  | 121.7204 | 0.00241
|  |  | 121.8204 | 0.00241
|  |  | 121.9204 | 0.00241
|  |  | 122.0204 | 0.00241
|  |  | 122.1204 | 0.00241
|  |  | 122.2204 | 0.00241
|  |  | 122.3204 | 0.00241
|  |  | 122.4204 | 0.00241
|  |  | 122.5204 | 0.0024
|  |  | 122.6204 | 0.0024
|  |  | 122.7204 | 0.0024
|  |  | 122.8204 | 0.0024
|  |  | 122.9204 | 0.0024
|  |  | 123.0204 | 0.0024
|  |  | 123.1204 | 0.0024
|  |  | 123.2204 | 0.0024
|  |  | 123.3204 | 0.0024
|  |  | 123.4204 | 0.0024
|  |  | 123.5204 | 0.0024
|  |  | 123.6204 | 0.0024
|  |  | 123.7204 | 0.0024
|  |  | 123.8204 | 0.0024
|  |  | 123.9204 | 0.0024
|  |  | 124.0204 | 0.0024
|  |  | 124.1204 | 0.0024
|  |  | 124.2204 | 0.00239
|  |  | 124.3204 | 0.00239
|  |  | 124.4204 | 0.00239
|  |  | 124.5204 | 0.00239
|  |  | 124.6204 | 0.00239
|  |  | 124.7204 | 0.00239
|  |  | 124.8204 | 0.00239
|  |  | 124.9204 | 0.00239
|  |  | 125.0204 | 0.00239
|  |  | 125.1204 | 0.00239
|  |  | 125.2204 | 0.00239
|  |  | 125.3204 | 0.00239
|  |  | 125.4204 | 0.00239
|  |  | 125.5204 | 0.00239
|  |  | 125.6204 | 0.00239
|  |  | 125.7204 | 0.00239
|  |  | 125.8204 | 0.00239
|  |  | 125.9204 | 0.00239
|  |  | 126.0204 | 0.00238
|  |  | 126.1204 | 0.00238
|  |  | 126.2204 | 0.00238
|  |  | 126.3204 | 0.00238
|  |  | 126.4204 | 0.00238
|  |  | 126.5204 | 0.00238
|  |  | 126.6204 | 0.00238
|  |  | 126.7204 | 0.00238
|  |  | 126.8204 | 0.00238
|  |  | 126.9204 | 0.00238
|  |  | 127.0204 | 0.00238
|  |  | 127.1204 | 0.00238
|  |  | 127.2204 | 0.00238
|  |  | 127.3204 | 0.00238
|  |  | 127.4204 | 0.00238
|  |  | 127.5204 | 0.00238
|  |  | 127.6204 | 0.00238
|  |  | 127.7204 | 0.00237
|  |  | 127.8204 | 0.00237
|  |  | 127.9204 | 0.00237
|  |  | 128.0204 | 0.00237
|  |  | 128.1204 | 0.00237
|  |  | 128.2204 | 0.00237
|  |  | 128.3204 | 0.00237
|  |  | 128.4204 | 0.00237
|  |  | 128.5204 | 0.00237
|  |  | 128.6204 | 0.00237
|  |  | 128.7204 | 0.00237
|  |  | 128.8204 | 0.00237
|  |  | 128.9204 | 0.00237
|  |  | 129.0204 | 0.00237
|  |  | 129.1204 | 0.00237
|  |  | 129.2204 | 0.00237
|  |  | 129.3204 | 0.00237
|  |  | 129.4204 | 0.00237
|  |  | 129.5204 | 0.00236
|  |  | 129.6204 | 0.00236
|  |  | 129.7204 | 0.00236
|  |  | 129.8204 | 0.00236
|  |  | 129.9204 | 0.00236
|  |  | 130.0204 | 0.00236
|  |  | 130.1204 | 0.00236
|  |  | 130.2204 | 0.00236
|  |  | 130.3204 | 0.00236
|  |  | 130.4204 | 0.00236
|  |  | 130.5204 | 0.00236
|  |  | 130.6204 | 0.00236
|  |  | 130.7204 | 0.00236
|  |  | 130.8204 | 0.00236
|  |  | 130.9204 | 0.00236
|  |  | 131.0204 | 0.00236
|  |  | 131.1204 | 0.00236
|  |  | 131.2204 | 0.00236
|  |  | 131.3204 | 0.00235
|  |  | 131.4204 | 0.00235
|  |  | 131.5204 | 0.00235
|  |  | 131.6204 | 0.00235
|  |  | 131.7204 | 0.00235
|  |  | 131.8204 | 0.00235
|  |  | 131.9204 | 0.00235
|  |  | 132.0204 | 0.00235
|  |  | 132.1204 | 0.00235
|  |  | 132.2204 | 0.00235
|  |  | 132.3204 | 0.00235
|  |  | 132.4204 | 0.00235
|  |  | 132.5204 | 0.00235
|  |  | 132.6204 | 0.00235
|  |  | 132.7204 | 0.00235
|  |  | 132.8204 | 0.00235
|  |  | 132.9204 | 0.00235
|  |  | 133.0204 | 0.00235
|  |  | 133.1204 | 0.00235
|  |  | 133.2204 | 0.00234
|  |  | 133.3204 | 0.00234
|  |  | 133.4204 | 0.00234
|  |  | 133.5204 | 0.00234
|  |  | 133.6204 | 0.00234
|  |  | 133.7204 | 0.00234
|  |  | 133.8204 | 0.00234
|  |  | 133.9204 | 0.00234
|  |  | 134.0204 | 0.00234
|  |  | 134.1204 | 0.00234
|  |  | 134.2204 | 0.00234
|  |  | 134.3204 | 0.00234
|  |  | 134.4204 | 0.00234
|  |  | 134.5204 | 0.00234
|  |  | 134.6204 | 0.00234
|  |  | 134.7204 | 0.00234
|  |  | 134.8204 | 0.00234
|  |  | 134.9204 | 0.00234
|  |  | 135.0204 | 0.00234
|  |  | 135.1204 | 0.00233
|  |  | 135.2204 | 0.00233
|  |  | 135.3204 | 0.00233
|  |  | 135.4204 | 0.00233
|  |  | 135.5204 | 0.00233
|  |  | 135.6204 | 0.00233
|  |  | 135.7204 | 0.00233
|  |  | 135.8204 | 0.00233
|  |  | 135.9204 | 0.00233
|  |  | 136.0204 | 0.00233
|  |  | 136.1204 | 0.00233
|  |  | 136.2204 | 0.00233
|  |  | 136.3204 | 0.00233
|  |  | 136.4204 | 0.00233
|  |  | 136.5204 | 0.00233
|  |  | 136.6204 | 0.00233
|  |  | 136.7204 | 0.00233
|  |  | 136.8204 | 0.00233
|  |  | 136.9204 | 0.00233
|  |  | 137.0204 | 0.00233
|  |  | 137.1204 | 0.00232
|  |  | 137.2204 | 0.00232
|  |  | 137.3204 | 0.00232
|  |  | 137.4204 | 0.00232
|  |  | 137.5204 | 0.00232
|  |  | 137.6204 | 0.00232
|  |  | 137.7204 | 0.00232
|  |  | 137.8204 | 0.00232
|  |  | 137.9204 | 0.00232
|  |  | 138.0204 | 0.00232
|  |  | 138.1204 | 0.00232
|  |  | 138.2204 | 0.00232
|  |  | 138.3204 | 0.00232
|  |  | 138.4204 | 0.00232
|  |  | 138.5204 | 0.00232
|  |  | 138.6204 | 0.00232
|  |  | 138.7204 | 0.00232
|  |  | 138.8204 | 0.00232
|  |  | 138.9204 | 0.00232
|  |  | 139.0204 | 0.00232
|  |  | 139.1204 | 0.00231
|  |  | 139.2204 | 0.00231
|  |  | 139.3204 | 0.00231
|  |  | 139.4204 | 0.00231
|  |  | 139.5204 | 0.00231
|  |  | 139.6204 | 0.00231
|  |  | 139.7204 | 0.00231
|  |  | 139.8204 | 0.00231
|  |  | 139.9204 | 0.00231
|  |  | 140.0204 | 0.00231
|  |  | 140.1204 | 0.00231
|  |  | 140.2204 | 0.00231
|  |  | 140.3204 | 0.00231
|  |  | 140.4204 | 0.00231
|  |  | 140.5204 | 0.00231
|  |  | 140.6204 | 0.00231
|  |  | 140.7204 | 0.00231
|  |  | 140.8204 | 0.00231
|  |  | 140.9204 | 0.00231
|  |  | 141.0204 | 0.00231
|  |  | 141.1204 | 0.0023
|  |  | 141.2204 | 0.0023
|  |  | 141.3204 | 0.0023
|  |  | 141.4204 | 0.0023
|  |  | 141.5204 | 0.0023
|  |  | 141.6204 | 0.0023
|  |  | 141.7204 | 0.0023
|  |  | 141.8204 | 0.0023
|  |  | 141.9204 | 0.0023
|  |  | 142.0204 | 0.0023
|  |  | 142.1204 | 0.0023
|  |  | 142.2204 | 0.0023
|  |  | 142.3204 | 0.0023
|  |  | 142.4204 | 0.0023
|  |  | 142.5204 | 0.0023
|  |  | 142.6204 | 0.0023
|  |  | 142.7204 | 0.0023
|  |  | 142.8204 | 0.0023
|  |  | 142.9204 | 0.0023
|  |  | 143.0204 | 0.0023
|  |  | 143.1204 | 0.00229
|  |  | 143.2204 | 0.00229
|  |  | 143.3204 | 0.00229
|  |  | 143.4204 | 0.00229
|  |  | 143.5204 | 0.00229
|  |  | 143.6204 | 0.00229
|  |  | 143.7204 | 0.00229
|  |  | 143.8204 | 0.00229
|  |  | 143.9204 | 0.00229
|  |  | 144.0204 | 0.00229
|  |  | 144.1204 | 0.00229
|  |  | 144.2204 | 0.00229
|  |  | 144.3204 | 0.00229
|  |  | 144.4204 | 0.00229
|  |  | 144.5204 | 0.00229
|  |  | 144.6204 | 0.00229
|  |  | 144.7204 | 0.00229
|  |  | 144.8204 | 0.00229
|  |  | 144.9204 | 0.00229
|  |  | 145.0204 | 0.00229
|  |  | 145.1204 | 0.00229
|  |  | 145.2204 | 0.00228
|  |  | 145.3204 | 0.00228
|  |  | 145.4204 | 0.00228
|  |  | 145.5204 | 0.00228
|  |  | 145.6204 | 0.00228
|  |  | 145.7204 | 0.00228
|  |  | 145.8204 | 0.00228
|  |  | 145.9204 | 0.00228
|  |  | 146.0204 | 0.00228
|  |  | 146.1204 | 0.00228
|  |  | 146.2204 | 0.00228
|  |  | 146.3204 | 0.00228
|  |  | 146.4204 | 0.00228
|  |  | 146.5204 | 0.00228
|  |  | 146.6204 | 0.00228
|  |  | 146.7204 | 0.00228
|  |  | 146.8204 | 0.00228
|  |  | 146.9204 | 0.00228
|  |  | 147.0204 | 0.00228
|  |  | 147.1204 | 0.00228
|  |  | 147.2204 | 0.00228
|  |  | 147.3204 | 0.00228
|  |  | 147.4204 | 0.00227
|  |  | 147.5204 | 0.00227
|  |  | 147.6204 | 0.00227
|  |  | 147.7204 | 0.00227
|  |  | 147.8204 | 0.00227
|  |  | 147.9204 | 0.00227
|  |  | 148.0204 | 0.00227
|  |  | 148.1204 | 0.00227
|  |  | 148.2204 | 0.00227
|  |  | 148.3204 | 0.00227
|  |  | 148.4204 | 0.00227
|  |  | 148.5204 | 0.00227
|  |  | 148.6204 | 0.00227
|  |  | 148.7204 | 0.00227
|  |  | 148.8204 | 0.00227
|  |  | 148.9204 | 0.00227
|  |  | 149.0204 | 0.00227
|  |  | 149.1204 | 0.00227
|  |  | 149.2204 | 0.00227
|  |  | 149.3204 | 0.00227
|  |  | 149.4204 | 0.00227
|  |  | 149.5204 | 0.00227
|  |  | 149.6204 | 0.00226
|  |  | 149.7204 | 0.00226
|  |  | 149.8204 | 0.00226
|  |  | 149.9204 | 0.00226
|  |  | 150.0204 | 0.00226
|  |  | 150.1204 | 0.00226
|  |  | 150.2204 | 0.00226
|  |  | 150.3204 | 0.00226
|  |  | 150.4204 | 0.00226
|  |  | 150.5204 | 0.00226
|  |  | 150.6204 | 0.00226
|  |  | 150.7204 | 0.00226
|  |  | 150.8204 | 0.00226
|  |  | 150.9204 | 0.00226
|  |  | 151.0204 | 0.00226
|  |  | 151.1204 | 0.00226
|  |  | 151.2204 | 0.00226
|  |  | 151.3204 | 0.00226
|  |  | 151.4204 | 0.00226
|  |  | 151.5204 | 0.00226
|  |  | 151.6204 | 0.00226
|  |  | 151.7204 | 0.00226
|  |  | 151.8204 | 0.00225
|  |  | 151.9204 | 0.00225
|  |  | 152.0204 | 0.00225
|  |  | 152.1204 | 0.00225
|  |  | 152.2204 | 0.00225
|  |  | 152.3204 | 0.00225
|  |  | 152.4204 | 0.00225
|  |  | 152.5204 | 0.00225
|  |  | 152.6204 | 0.00225
|  |  | 152.7204 | 0.00225
|  |  | 152.8204 | 0.00225
|  |  | 152.9204 | 0.00225
|  |  | 153.0204 | 0.00225
|  |  | 153.1204 | 0.00225
|  |  | 153.2204 | 0.00225
|  |  | 153.3204 | 0.00225
|  |  | 153.4204 | 0.00225
|  |  | 153.5204 | 0.00225
|  |  | 153.6204 | 0.00225
|  |  | 153.7204 | 0.00225
|  |  | 153.8204 | 0.00225
|  |  | 153.9204 | 0.00225
|  |  | 154.0204 | 0.00224
|  |  | 154.1204 | 0.00224
|  |  | 154.2204 | 0.00224
|  |  | 154.3204 | 0.00224
|  |  | 154.4204 | 0.00224
|  |  | 154.5204 | 0.00224
|  |  | 154.6204 | 0.00224
|  |  | 154.7204 | 0.00224
|  |  | 154.8204 | 0.00224
|  |  | 154.9204 | 0.00224
|  |  | 155.0204 | 0.00224
|  |  | 155.1204 | 0.00224
|  |  | 155.2204 | 0.00224
|  |  | 155.3204 | 0.00224
|  |  | 155.4204 | 0.00224
|  |  | 155.5204 | 0.00224
|  |  | 155.6204 | 0.00224
|  |  | 155.7204 | 0.00224
|  |  | 155.8204 | 0.00224
|  |  | 155.9204 | 0.00224
|  |  | 156.0204 | 0.00224
|  |  | 156.1204 | 0.00224
|  |  | 156.2204 | 0.00224
|  |  | 156.3204 | 0.00224
|  |  | 156.4204 | 0.00223
|  |  | 156.5204 | 0.00223
|  |  | 156.6204 | 0.00223
|  |  | 156.7204 | 0.00223
|  |  | 156.8204 | 0.00223
|  |  | 156.9204 | 0.00223
|  |  | 157.0204 | 0.00223
|  |  | 157.1204 | 0.00223
|  |  | 157.2204 | 0.00223
|  |  | 157.3204 | 0.00223
|  |  | 157.4204 | 0.00223
|  |  | 157.5204 | 0.00223
|  |  | 157.6204 | 0.00223
|  |  | 157.7204 | 0.00223
|  |  | 157.8204 | 0.00223
|  |  | 157.9204 | 0.00223
|  |  | 158.0204 | 0.00223
|  |  | 158.1204 | 0.00223
|  |  | 158.2204 | 0.00223
|  |  | 158.3204 | 0.00223
|  |  | 158.4204 | 0.00223
|  |  | 158.5204 | 0.00223
|  |  | 158.6204 | 0.00223
|  |  | 158.7204 | 0.00223
|  |  | 158.8204 | 0.00222
|  |  | 158.9204 | 0.00222
|  |  | 159.0204 | 0.00222
|  |  | 159.1204 | 0.00222
|  |  | 159.2204 | 0.00222
|  |  | 159.3204 | 0.00222
|  |  | 159.4204 | 0.00222
|  |  | 159.5204 | 0.00222
|  |  | 159.6204 | 0.00222
|  |  | 159.7204 | 0.00222
|  |  | 159.8204 | 0.00222
|  |  | 159.9204 | 0.00222
|  |  | 160.0204 | 0.00222
|  |  | 160.1204 | 0.00222
|  |  | 160.2204 | 0.00222
|  |  | 160.3204 | 0.00222
|  |  | 160.4204 | 0.00222
|  |  | 160.5204 | 0.00222
|  |  | 160.6204 | 0.00222
|  |  | 160.7204 | 0.00222
|  |  | 160.8204 | 0.00222
|  |  | 160.9204 | 0.00222
|  |  | 161.0204 | 0.00222
|  |  | 161.1204 | 0.00222
|  |  | 161.2204 | 0.00221
|  |  | 161.3204 | 0.00221
|  |  | 161.4204 | 0.00221
|  |  | 161.5204 | 0.00221
|  |  | 161.6204 | 0.00221
|  |  | 161.7204 | 0.00221
|  |  | 161.8204 | 0.00221
|  |  | 161.9204 | 0.00221
|  |  | 162.0204 | 0.00221
|  |  | 162.1204 | 0.00221
|  |  | 162.2204 | 0.00221
|  |  | 162.3204 | 0.00221
|  |  | 162.4204 | 0.00221
|  |  | 162.5204 | 0.00221
|  |  | 162.6204 | 0.00221
|  |  | 162.7204 | 0.00221
|  |  | 162.8204 | 0.00221
|  |  | 162.9204 | 0.00221
|  |  | 163.0204 | 0.00221
|  |  | 163.1204 | 0.00221
|  |  | 163.2204 | 0.00221
|  |  | 163.3204 | 0.00221
|  |  | 163.4204 | 0.00221
|  |  | 163.5204 | 0.00221
|  |  | 163.6204 | 0.0022
|  |  | 163.7204 | 0.0022
|  |  | 163.8204 | 0.0022
|  |  | 163.9204 | 0.0022
|  |  | 164.0204 | 0.0022
|  |  | 164.1204 | 0.0022
|  |  | 164.2204 | 0.0022
|  |  | 164.3204 | 0.0022
|  |  | 164.4204 | 0.0022
|  |  | 164.5204 | 0.0022
|  |  | 164.6204 | 0.0022
|  |  | 164.7204 | 0.0022
|  |  | 164.8204 | 0.0022
|  |  | 164.9204 | 0.0022
|  |  | 165.0204 | 0.0022
|  |  | 165.1204 | 0.0022
|  |  | 165.2204 | 0.0022
|  |  | 165.3204 | 0.0022
|  |  | 165.4204 | 0.0022
|  |  | 165.5204 | 0.0022
|  |  | 165.6204 | 0.0022
|  |  | 165.7204 | 0.0022
|  |  | 165.8204 | 0.0022
|  |  | 165.9204 | 0.0022
|  |  | 166.0204 | 0.0022
|  |  | 166.1204 | 0.0022
|  |  | 166.2204 | 0.00219
|  |  | 166.3204 | 0.00219
|  |  | 166.4204 | 0.00219
|  |  | 166.5204 | 0.00219
|  |  | 166.6204 | 0.00219
|  |  | 166.7204 | 0.00219
|  |  | 166.8204 | 0.00219
|  |  | 166.9204 | 0.00219
|  |  | 167.0204 | 0.00219
|  |  | 167.1204 | 0.00219
|  |  | 167.2204 | 0.00219
|  |  | 167.3204 | 0.00219
|  |  | 167.4204 | 0.00219
|  |  | 167.5204 | 0.00219
|  |  | 167.6204 | 0.00219
|  |  | 167.7204 | 0.00219
|  |  | 167.8204 | 0.00219
|  |  | 167.9204 | 0.00219
|  |  | 168.0204 | 0.00219
|  |  | 168.1204 | 0.00219
|  |  | 168.2204 | 0.00219
|  |  | 168.3204 | 0.00219
|  |  | 168.4204 | 0.00219
|  |  | 168.5204 | 0.00219
|  |  | 168.6204 | 0.00219
|  |  | 168.7204 | 0.00218
|  |  | 168.8204 | 0.00218
|  |  | 168.9204 | 0.00218
|  |  | 169.0204 | 0.00218
|  |  | 169.1204 | 0.00218
|  |  | 169.2204 | 0.00218
|  |  | 169.3204 | 0.00218
|  |  | 169.4204 | 0.00218
|  |  | 169.5204 | 0.00218
|  |  | 169.6204 | 0.00218
|  |  | 169.7204 | 0.00218
|  |  | 169.8204 | 0.00218
|  |  | 169.9204 | 0.00218
|  |  | 170.0204 | 0.00218
|  |  | 170.1204 | 0.00218
|  |  | 170.2204 | 0.00218
|  |  | 170.3204 | 0.00218
|  |  | 170.4204 | 0.00218
|  |  | 170.5204 | 0.00218
|  |  | 170.6204 | 0.00218
|  |  | 170.7204 | 0.00218
|  |  | 170.8204 | 0.00218
|  |  | 170.9204 | 0.00218
|  |  | 171.0204 | 0.00218
|  |  | 171.1204 | 0.00218
|  |  | 171.2204 | 0.00218
|  |  | 171.3204 | 0.00217
|  |  | 171.4204 | 0.00217
|  |  | 171.5204 | 0.00217
|  |  | 171.6204 | 0.00217
|  |  | 171.7204 | 0.00217
|  |  | 171.8204 | 0.00217
|  |  | 171.9204 | 0.00217
|  |  | 172.0204 | 0.00217
|  |  | 172.1204 | 0.00217
|  |  | 172.2204 | 0.00217
|  |  | 172.3204 | 0.00217
|  |  | 172.4204 | 0.00217
|  |  | 172.5204 | 0.00217
|  |  | 172.6204 | 0.00217
|  |  | 172.7204 | 0.00217
|  |  | 172.8204 | 0.00217
|  |  | 172.9204 | 0.00217
|  |  | 173.0204 | 0.00217
|  |  | 173.1204 | 0.00217
|  |  | 173.2204 | 0.00217
|  |  | 173.3204 | 0.00217
|  |  | 173.4204 | 0.00217
|  |  | 173.5204 | 0.00217
|  |  | 173.6204 | 0.00217
|  |  | 173.7204 | 0.00217
|  |  | 173.8204 | 0.00217
|  |  | 173.9204 | 0.00216
|  |  | 174.0204 | 0.00216
|  |  | 174.1204 | 0.00216
|  |  | 174.2204 | 0.00216
|  |  | 174.3204 | 0.00216
|  |  | 174.4204 | 0.00216
|  |  | 174.5204 | 0.00216
|  |  | 174.6204 | 0.00216
|  |  | 174.7204 | 0.00216
|  |  | 174.8204 | 0.00216
|  |  | 174.9204 | 0.00216
|  |  | 175.0204 | 0.00216
|  |  | 175.1204 | 0.00216
|  |  | 175.2204 | 0.00216
|  |  | 175.3204 | 0.00216
|  |  | 175.4204 | 0.00216
|  |  | 175.5204 | 0.00216
|  |  | 175.6204 | 0.00216
|  |  | 175.7204 | 0.00216
|  |  | 175.8204 | 0.00216
|  |  | 175.9204 | 0.00216
|  |  | 176.0204 | 0.00216
|  |  | 176.1204 | 0.00216
|  |  | 176.2204 | 0.00216
|  |  | 176.3204 | 0.00216
|  |  | 176.4204 | 0.00216
|  |  | 176.5204 | 0.00216
|  |  | 176.6204 | 0.00215
|  |  | 176.7204 | 0.00215
|  |  | 176.8204 | 0.00215
|  |  | 176.9204 | 0.00215
|  |  | 177.0204 | 0.00215
|  |  | 177.1204 | 0.00215
|  |  | 177.2204 | 0.00215
|  |  | 177.3204 | 0.00215
|  |  | 177.4204 | 0.00215
|  |  | 177.5204 | 0.00215
|  |  | 177.6204 | 0.00215
|  |  | 177.7204 | 0.00215
|  |  | 177.8204 | 0.00215
|  |  | 177.9204 | 0.00215
|  |  | 178.0204 | 0.00215
|  |  | 178.1204 | 0.00215
|  |  | 178.2204 | 0.00215
|  |  | 178.3204 | 0.00215
|  |  | 178.4204 | 0.00215
|  |  | 178.5204 | 0.00215
|  |  | 178.6204 | 0.00215
|  |  | 178.7204 | 0.00215
|  |  | 178.8204 | 0.00215
|  |  | 178.9204 | 0.00215
|  |  | 179.0204 | 0.00215
|  |  | 179.1204 | 0.00215
|  |  | 179.2204 | 0.00215
|  |  | 179.3204 | 0.00214
|  |  | 179.4204 | 0.00214
|  |  | 179.5204 | 0.00214
|  |  | 179.6204 | 0.00214
|  |  | 179.7204 | 0.00214
|  |  | 179.8204 | 0.00214
|  |  | 179.9204 | 0.00214
|  |  | 180.0204 | 0.00214
|  |  | 180.1204 | 0.00214
|  |  | 180.2204 | 0.00214
|  |  | 180.3204 | 0.00214
|  |  | 180.4204 | 0.00214
|  |  | 180.5204 | 0.00214
|  |  | 180.6204 | 0.00214
|  |  | 180.7204 | 0.00214
|  |  | 180.8204 | 0.00214
|  |  | 180.9204 | 0.00214
|  |  | 181.0204 | 0.00214
|  |  | 181.1204 | 0.00214
|  |  | 181.2204 | 0.00214
|  |  | 181.3204 | 0.00214
|  |  | 181.4204 | 0.00214
|  |  | 181.5204 | 0.00214
|  |  | 181.6204 | 0.00214
|  |  | 181.7204 | 0.00214
|  |  | 181.8204 | 0.00214
|  |  | 181.9204 | 0.00214
|  |  | 182.0204 | 0.00214
|  |  | 182.1204 | 0.00213
|  |  | 182.2204 | 0.00213
|  |  | 182.3204 | 0.00213
|  |  | 182.4204 | 0.00213
|  |  | 182.5204 | 0.00213
|  |  | 182.6204 | 0.00213
|  |  | 182.7204 | 0.00213
|  |  | 182.8204 | 0.00213
|  |  | 182.9204 | 0.00213
|  |  | 183.0204 | 0.00213
|  |  | 183.1204 | 0.00213
|  |  | 183.2204 | 0.00213
|  |  | 183.3204 | 0.00213
|  |  | 183.4204 | 0.00213
|  |  | 183.5204 | 0.00213
|  |  | 183.6204 | 0.00213
|  |  | 183.7204 | 0.00213
|  |  | 183.8204 | 0.00213
|  |  | 183.9204 | 0.00213
|  |  | 184.0204 | 0.00213
|  |  | 184.1204 | 0.00213
|  |  | 184.2204 | 0.00213
|  |  | 184.3204 | 0.00213
|  |  | 184.4204 | 0.00213
|  |  | 184.5204 | 0.00213
|  |  | 184.6204 | 0.00213
|  |  | 184.7204 | 0.00213
|  |  | 184.8204 | 0.00213
|  |  | 184.9204 | 0.00212
|  |  | 185.0204 | 0.00212
|  |  | 185.1204 | 0.00212
|  |  | 185.2204 | 0.00212
|  |  | 185.3204 | 0.00212
|  |  | 185.4204 | 0.00212
|  |  | 185.5204 | 0.00212
|  |  | 185.6204 | 0.00212
|  |  | 185.7204 | 0.00212
|  |  | 185.8204 | 0.00212
|  |  | 185.9204 | 0.00212
|  |  | 186.0204 | 0.00212
|  |  | 186.1204 | 0.00212
|  |  | 186.2204 | 0.00212
|  |  | 186.3204 | 0.00212
|  |  | 186.4204 | 0.00212
|  |  | 186.5204 | 0.00212
|  |  | 186.6204 | 0.00212
|  |  | 186.7204 | 0.00212
|  |  | 186.8204 | 0.00212
|  |  | 186.9204 | 0.00212
|  |  | 187.0204 | 0.00212
|  |  | 187.1204 | 0.00212
|  |  | 187.2204 | 0.00212
|  |  | 187.3204 | 0.00212
|  |  | 187.4204 | 0.00212
|  |  | 187.5204 | 0.00212
|  |  | 187.6204 | 0.00212
|  |  | 187.7204 | 0.00212
|  |  | 187.8204 | 0.00212
|  |  | 187.9204 | 0.00211
|  |  | 188.0204 | 0.00211
|  |  | 188.1204 | 0.00211
|  |  | 188.2204 | 0.00211
|  |  | 188.3204 | 0.00211
|  |  | 188.4204 | 0.00211
|  |  | 188.5204 | 0.00211
|  |  | 188.6204 | 0.00211
|  |  | 188.7204 | 0.00211
|  |  | 188.8204 | 0.00211
|  |  | 188.9204 | 0.00211
|  |  | 189.0204 | 0.00211
|  |  | 189.1204 | 0.00211
|  |  | 189.2204 | 0.00211
|  |  | 189.3204 | 0.00211
|  |  | 189.4204 | 0.00211
|  |  | 189.5204 | 0.00211
|  |  | 189.6204 | 0.00211
|  |  | 189.7204 | 0.00211
|  |  | 189.8204 | 0.00211
|  |  | 189.9204 | 0.00211
|  |  | 190.0204 | 0.00211
|  |  | 190.1204 | 0.00211
|  |  | 190.2204 | 0.00211
|  |  | 190.3204 | 0.00211
|  |  | 190.4204 | 0.00211
|  |  | 190.5204 | 0.00211
|  |  | 190.6204 | 0.00211
|  |  | 190.7204 | 0.00211
|  |  | 190.8204 | 0.0021
|  |  | 190.9204 | 0.0021
|  |  | 191.0204 | 0.0021
|  |  | 191.1204 | 0.0021
|  |  | 191.2204 | 0.0021
|  |  | 191.3204 | 0.0021
|  |  | 191.4204 | 0.0021
|  |  | 191.5204 | 0.0021
|  |  | 191.6204 | 0.0021
|  |  | 191.7204 | 0.0021
|  |  | 191.8204 | 0.0021
|  |  | 191.9204 | 0.0021
|  |  | 192.0204 | 0.0021
|  |  | 192.1204 | 0.0021
|  |  | 192.2204 | 0.0021
|  |  | 192.3204 | 0.0021
|  |  | 192.4204 | 0.0021
|  |  | 192.5204 | 0.0021
|  |  | 192.6204 | 0.0021
|  |  | 192.7204 | 0.0021
|  |  | 192.8204 | 0.0021
|  |  | 192.9204 | 0.0021
|  |  | 193.0204 | 0.0021
|  |  | 193.1204 | 0.0021
|  |  | 193.2204 | 0.0021
|  |  | 193.3204 | 0.0021
|  |  | 193.4204 | 0.0021
|  |  | 193.5204 | 0.0021
|  |  | 193.6204 | 0.0021
|  |  | 193.7204 | 0.0021
|  |  | 193.8204 | 0.00209
|  |  | 193.9204 | 0.00209
|  |  | 194.0204 | 0.00209
|  |  | 194.1204 | 0.00209
|  |  | 194.2204 | 0.00209
|  |  | 194.3204 | 0.00209
|  |  | 194.4204 | 0.00209
|  |  | 194.5204 | 0.00209
|  |  | 194.6204 | 0.00209
|  |  | 194.7204 | 0.00209
|  |  | 194.8204 | 0.00209
|  |  | 194.9204 | 0.00209
|  |  | 195.0204 | 0.00209
|  |  | 195.1204 | 0.00209
|  |  | 195.2204 | 0.00209
|  |  | 195.3204 | 0.00209
|  |  | 195.4204 | 0.00209
|  |  | 195.5204 | 0.00209
|  |  | 195.6204 | 0.00209
|  |  | 195.7204 | 0.00209
|  |  | 195.8204 | 0.00209
|  |  | 195.9204 | 0.00209
|  |  | 196.0204 | 0.00209
|  |  | 196.1204 | 0.00209
|  |  | 196.2204 | 0.00209
|  |  | 196.3204 | 0.00209
|  |  | 196.4204 | 0.00209
|  |  | 196.5204 | 0.00209
|  |  | 196.6204 | 0.00209
|  |  | 196.7204 | 0.00209
|  |  | 196.8204 | 0.00209
|  |  | 196.9204 | 0.00209
|  |  | 197.0204 | 0.00208
|  |  | 197.1204 | 0.00208
|  |  | 197.2204 | 0.00208
|  |  | 197.3204 | 0.00208
|  |  | 197.4204 | 0.00208
|  |  | 197.5204 | 0.00208
|  |  | 197.6204 | 0.00208
|  |  | 197.7204 | 0.00208
|  |  | 197.8204 | 0.00208
|  |  | 197.9204 | 0.00208
|  |  | 198.02039 | 0.00208
|  |  | 198.12039 | 0.00208
|  |  | 198.22039 | 0.00208
|  |  | 198.32039 | 0.00208
|  |  | 198.42039 | 0.00208
|  |  | 198.52039 | 0.00208
|  |  | 198.62039 | 0.00208
|  |  | 198.72039 | 0.00208
|  |  | 198.82039 | 0.00208
|  |  | 198.92039 | 0.00208
|  |  | 199.02039 | 0.00208
|  |  | 199.12039 | 0.00208
|  |  | 199.22039 | 0.00208
|  |  | 199.32039 | 0.00208
|  |  | 199.42039 | 0.00208
|  |  | 199.52039 | 0.00208
|  |  | 199.62039 | 0.00208
|  |  | 199.72039 | 0.00208
|  |  | 199.82039 | 0.00208
|  |  | 199.92039 | 0.00208
|  |  | 200.02039 | 0.00208
|  |  | 200.12039 | 0.00207
|  |  | 200.22039 | 0.00207
|  |  | 200.32039 | 0.00207
|  |  | 200.42039 | 0.00207
|  |  | 200.52039 | 0.00207
|  |  | 200.62039 | 0.00207
|  |  | 200.72039 | 0.00207
|  |  | 200.82039 | 0.00207
|  |  | 200.92039 | 0.00207
|  |  | 201.02039 | 0.00207
|  |  | 201.12039 | 0.00207
|  |  | 201.22039 | 0.00207
|  |  | 201.32039 | 0.00207
|  |  | 201.42039 | 0.00207
|  |  | 201.52039 | 0.00207
|  |  | 201.62039 | 0.00207
|  |  | 201.72039 | 0.00207
|  |  | 201.82039 | 0.00207
|  |  | 201.92039 | 0.00207
|  |  | 202.02039 | 0.00207
|  |  | 202.12039 | 0.00207
|  |  | 202.22039 | 0.00207
|  |  | 202.32039 | 0.00207
|  |  | 202.42039 | 0.00207
|  |  | 202.52039 | 0.00207
|  |  | 202.62039 | 0.00207
|  |  | 202.72039 | 0.00207
|  |  | 202.82039 | 0.00207
|  |  | 202.92039 | 0.00207
|  |  | 203.02039 | 0.00207
|  |  | 203.12039 | 0.00207
|  |  | 203.22039 | 0.00207
|  |  | 203.32039 | 0.00206
|  |  | 203.42039 | 0.00206
|  |  | 203.52039 | 0.00206
|  |  | 203.62039 | 0.00206
|  |  | 203.72039 | 0.00206
|  |  | 203.82039 | 0.00206
|  |  | 203.92039 | 0.00206
|  |  | 204.02039 | 0.00206
|  |  | 204.12039 | 0.00206
|  |  | 204.22039 | 0.00206
|  |  | 204.32039 | 0.00206
|  |  | 204.42039 | 0.00206
|  |  | 204.52039 | 0.00206
|  |  | 204.62039 | 0.00206
|  |  | 204.72039 | 0.00206
|  |  | 204.82039 | 0.00206
|  |  | 204.92039 | 0.00206
|  |  | 205.02039 | 0.00206
|  |  | 205.12039 | 0.00206
|  |  | 205.22039 | 0.00206
|  |  | 205.32039 | 0.00206
|  |  | 205.42039 | 0.00206
|  |  | 205.52039 | 0.00206
|  |  | 205.62039 | 0.00206
|  |  | 205.72039 | 0.00206
|  |  | 205.82039 | 0.00206
|  |  | 205.92039 | 0.00206
|  |  | 206.02039 | 0.00206
|  |  | 206.12039 | 0.00206
|  |  | 206.22039 | 0.00206
|  |  | 206.32039 | 0.00206
|  |  | 206.42039 | 0.00206
|  |  | 206.52039 | 0.00206
|  |  | 206.62039 | 0.00205
|  |  | 206.72039 | 0.00205
|  |  | 206.82039 | 0.00205
|  |  | 206.92039 | 0.00205
|  |  | 207.02039 | 0.00205
|  |  | 207.12039 | 0.00205
|  |  | 207.22039 | 0.00205
|  |  | 207.32039 | 0.00205
|  |  | 207.42039 | 0.00205
|  |  | 207.52039 | 0.00205
|  |  | 207.62039 | 0.00205
|  |  | 207.72039 | 0.00205
|  |  | 207.82039 | 0.00205
|  |  | 207.92039 | 0.00205
|  |  | 208.02039 | 0.00205
|  |  | 208.12039 | 0.00205
|  |  | 208.22039 | 0.00205
|  |  | 208.32039 | 0.00205
|  |  | 208.42039 | 0.00205
|  |  | 208.52039 | 0.00205
|  |  | 208.62039 | 0.00205
|  |  | 208.72039 | 0.00205
|  |  | 208.82039 | 0.00205
|  |  | 208.92039 | 0.00205
|  |  | 209.02039 | 0.00205
|  |  | 209.12039 | 0.00205
|  |  | 209.22039 | 0.00205
|  |  | 209.32039 | 0.00205
|  |  | 209.42039 | 0.00205
|  |  | 209.52039 | 0.00205
|  |  | 209.62039 | 0.00205
|  |  | 209.72039 | 0.00205
|  |  | 209.82039 | 0.00205
|  |  | 209.92039 | 0.00205
|  |  | 210.02039 | 0.00204
|  |  | 210.12039 | 0.00204
|  |  | 210.22039 | 0.00204
|  |  | 210.32039 | 0.00204
|  |  | 210.42039 | 0.00204
|  |  | 210.52039 | 0.00204
|  |  | 210.62039 | 0.00204
|  |  | 210.72039 | 0.00204
|  |  | 210.82039 | 0.00204
|  |  | 210.92039 | 0.00204
|  |  | 211.02039 | 0.00204
|  |  | 211.12039 | 0.00204
|  |  | 211.22039 | 0.00204
|  |  | 211.32039 | 0.00204
|  |  | 211.42039 | 0.00204
|  |  | 211.52039 | 0.00204
|  |  | 211.62039 | 0.00204
|  |  | 211.72039 | 0.00204
|  |  | 211.82039 | 0.00204
|  |  | 211.92039 | 0.00204
|  |  | 212.02039 | 0.00204
|  |  | 212.12039 | 0.00204
|  |  | 212.22039 | 0.00204
|  |  | 212.32039 | 0.00204
|  |  | 212.42039 | 0.00204
|  |  | 212.52039 | 0.00204
|  |  | 212.62039 | 0.00204
|  |  | 212.72039 | 0.00204
|  |  | 212.82039 | 0.00204
|  |  | 212.92039 | 0.00204
|  |  | 213.02039 | 0.00204
|  |  | 213.12039 | 0.00204
|  |  | 213.22039 | 0.00204
|  |  | 213.32039 | 0.00204
|  |  | 213.42039 | 0.00204
|  |  | 213.52039 | 0.00204
|  |  | 213.62039 | 0.00203
|  |  | 213.72039 | 0.00203
|  |  | 213.82039 | 0.00203
|  |  | 213.92039 | 0.00203
|  |  | 214.02039 | 0.00203
|  |  | 214.12039 | 0.00203
|  |  | 214.22039 | 0.00203
|  |  | 214.32039 | 0.00203
|  |  | 214.42039 | 0.00203
|  |  | 214.52039 | 0.00203
|  |  | 214.62039 | 0.00203
|  |  | 214.72039 | 0.00203
|  |  | 214.82039 | 0.00203
|  |  | 214.92039 | 0.00203
|  |  | 215.02039 | 0.00203
|  |  | 215.12039 | 0.00203
|  |  | 215.22039 | 0.00203
|  |  | 215.32039 | 0.00203
|  |  | 215.42039 | 0.00203
|  |  | 215.52039 | 0.00203
|  |  | 215.62039 | 0.00203
|  |  | 215.72039 | 0.00203
|  |  | 215.82039 | 0.00203
|  |  | 215.92039 | 0.00203
|  |  | 216.02039 | 0.00203
|  |  | 216.12039 | 0.00203
|  |  | 216.22039 | 0.00203
|  |  | 216.32039 | 0.00203
|  |  | 216.42039 | 0.00203
|  |  | 216.52039 | 0.00203
|  |  | 216.62039 | 0.00203
|  |  | 216.72039 | 0.00203
|  |  | 216.82039 | 0.00203
|  |  | 216.92039 | 0.00203
|  |  | 217.02039 | 0.00202
|  |  | 217.12039 | 0.00202
|  |  | 217.22039 | 0.00202
|  |  | 217.32039 | 0.00202
|  |  | 217.42039 | 0.00202
|  |  | 217.52039 | 0.00202
|  |  | 217.62039 | 0.00202
|  |  | 217.72039 | 0.00202
|  |  | 217.82039 | 0.00202
|  |  | 217.92039 | 0.00202
|  |  | 218.02039 | 0.00202
|  |  | 218.12039 | 0.00202
|  |  | 218.22039 | 0.00202
|  |  | 218.32039 | 0.00202
|  |  | 218.42039 | 0.00202
|  |  | 218.52039 | 0.00202
|  |  | 218.62039 | 0.00202
|  |  | 218.72039 | 0.00202
|  |  | 218.82039 | 0.00202
|  |  | 218.92039 | 0.00202
|  |  | 219.02039 | 0.00202
|  |  | 219.12039 | 0.00202
|  |  | 219.22039 | 0.00202
|  |  | 219.32039 | 0.00202
|  |  | 219.42039 | 0.00202
|  |  | 219.52039 | 0.00202
|  |  | 219.62039 | 0.00202
|  |  | 219.72039 | 0.00202
|  |  | 219.82039 | 0.00202
|  |  | 219.92039 | 0.00202
|  |  | 220.02039 | 0.00202
|  |  | 220.12039 | 0.00202
|  |  | 220.22039 | 0.00202
|  |  | 220.32039 | 0.00202
|  |  | 220.42039 | 0.00202
|  |  | 220.52039 | 0.00202
|  |  | 220.62039 | 0.00201
|  |  | 220.72039 | 0.00201
|  |  | 220.82039 | 0.00201
|  |  | 220.92039 | 0.00201
|  |  | 221.02039 | 0.00201
|  |  | 221.12039 | 0.00201
|  |  | 221.22039 | 0.00201
|  |  | 221.32039 | 0.00201
|  |  | 221.42039 | 0.00201
|  |  | 221.52039 | 0.00201
|  |  | 221.62039 | 0.00201
|  |  | 221.72039 | 0.00201
|  |  | 221.82039 | 0.00201
|  |  | 221.92039 | 0.00201
|  |  | 222.02039 | 0.00201
|  |  | 222.12039 | 0.00201
|  |  | 222.22039 | 0.00201
|  |  | 222.32039 | 0.00201
|  |  | 222.42039 | 0.00201
|  |  | 222.52039 | 0.00201
|  |  | 222.62039 | 0.00201
|  |  | 222.72039 | 0.00201
|  |  | 222.82039 | 0.00201
|  |  | 222.92039 | 0.00201
|  |  | 223.02039 | 0.00201
|  |  | 223.12039 | 0.00201
|  |  | 223.22039 | 0.00201
|  |  | 223.32039 | 0.00201
|  |  | 223.42039 | 0.00201
|  |  | 223.52039 | 0.00201
|  |  | 223.62039 | 0.00201
|  |  | 223.72039 | 0.00201
|  |  | 223.82039 | 0.00201
|  |  | 223.92039 | 0.00201
|  |  | 224.02039 | 0.00201
|  |  | 224.12039 | 0.00201
|  |  | 224.22039 | 0.002
|  |  | 224.32039 | 0.002
|  |  | 224.42039 | 0.002
|  |  | 224.52039 | 0.002
|  |  | 224.62039 | 0.002
|  |  | 224.72039 | 0.002
|  |  | 224.82039 | 0.002
|  |  | 224.92039 | 0.002
|  |  | 225.02039 | 0.002
|  |  | 225.12039 | 0.002
|  |  | 225.22039 | 0.002
|  |  | 225.32039 | 0.002
|  |  | 225.42039 | 0.002
|  |  | 225.52039 | 0.002
|  |  | 225.62039 | 0.002
|  |  | 225.72039 | 0.002
|  |  | 225.82039 | 0.002
|  |  | 225.92039 | 0.002
|  |  | 226.02039 | 0.002
|  |  | 226.12039 | 0.002
|  |  | 226.22039 | 0.002
|  |  | 226.32039 | 0.002
|  |  | 226.42039 | 0.002
|  |  | 226.52039 | 0.002
|  |  | 226.62039 | 0.002
|  |  | 226.72039 | 0.002
|  |  | 226.82039 | 0.002
|  |  | 226.92039 | 0.002
|  |  | 227.02039 | 0.002
|  |  | 227.12039 | 0.002
|  |  | 227.22039 | 0.002
|  |  | 227.32039 | 0.002
|  |  | 227.42039 | 0.002
|  |  | 227.52039 | 0.002
|  |  | 227.62039 | 0.002
|  |  | 227.72039 | 0.002
|  |  | 227.82039 | 0.002
|  |  | 227.92039 | 0.00199
|  |  | 228.02039 | 0.00199
|  |  | 228.12039 | 0.00199
|  |  | 228.22039 | 0.00199
|  |  | 228.32039 | 0.00199
|  |  | 228.42039 | 0.00199
|  |  | 228.52039 | 0.00199
|  |  | 228.62039 | 0.00199
|  |  | 228.72039 | 0.00199
|  |  | 228.82039 | 0.00199
|  |  | 228.92039 | 0.00199
|  |  | 229.02039 | 0.00199
|  |  | 229.12039 | 0.00199
|  |  | 229.22039 | 0.00199
|  |  | 229.32039 | 0.00199
|  |  | 229.42039 | 0.00199
|  |  | 229.52039 | 0.00199
|  |  | 229.62039 | 0.00199
|  |  | 229.72039 | 0.00199
|  |  | 229.82039 | 0.00199
|  |  | 229.92039 | 0.00199
|  |  | 230.02039 | 0.00199
|  |  | 230.12039 | 0.00199
|  |  | 230.22039 | 0.00199
|  |  | 230.32039 | 0.00199
|  |  | 230.42039 | 0.00199
|  |  | 230.52039 | 0.00199
|  |  | 230.62039 | 0.00199
|  |  | 230.72039 | 0.00199
|  |  | 230.82039 | 0.00199
|  |  | 230.92039 | 0.00199
|  |  | 231.02039 | 0.00199
|  |  | 231.12039 | 0.00199
|  |  | 231.22039 | 0.00199
|  |  | 231.32039 | 0.00199
|  |  | 231.42039 | 0.00199
|  |  | 231.52039 | 0.00199
|  |  | 231.62039 | 0.00199
|  |  | 231.72039 | 0.00198
|  |  | 231.82039 | 0.00198
|  |  | 231.92039 | 0.00198
|  |  | 232.02039 | 0.00198
|  |  | 232.12039 | 0.00198
|  |  | 232.22039 | 0.00198
|  |  | 232.32039 | 0.00198
|  |  | 232.42039 | 0.00198
|  |  | 232.52039 | 0.00198
|  |  | 232.62039 | 0.00198
|  |  | 232.72039 | 0.00198
|  |  | 232.82039 | 0.00198
|  |  | 232.92039 | 0.00198
|  |  | 233.02039 | 0.00198
|  |  | 233.12039 | 0.00198
|  |  | 233.22039 | 0.00198
|  |  | 233.32039 | 0.00198
|  |  | 233.42039 | 0.00198
|  |  | 233.52039 | 0.00198
|  |  | 233.62039 | 0.00198
|  |  | 233.72039 | 0.00198
|  |  | 233.82039 | 0.00198
|  |  | 233.92039 | 0.00198
|  |  | 234.02039 | 0.00198
|  |  | 234.12039 | 0.00198
|  |  | 234.22039 | 0.00198
|  |  | 234.32039 | 0.00198
|  |  | 234.42039 | 0.00198
|  |  | 234.52039 | 0.00198
|  |  | 234.62039 | 0.00198
|  |  | 234.72039 | 0.00198
|  |  | 234.82039 | 0.00198
|  |  | 234.92039 | 0.00198
|  |  | 235.02039 | 0.00198
|  |  | 235.12039 | 0.00198
|  |  | 235.22039 | 0.00198
|  |  | 235.32039 | 0.00198
|  |  | 235.42039 | 0.00198
|  |  | 235.52039 | 0.00198
|  |  | 235.62039 | 0.00198
|  |  | 235.72039 | 0.00197
|  |  | 235.82039 | 0.00197
|  |  | 235.92039 | 0.00197
|  |  | 236.02039 | 0.00197
|  |  | 236.12039 | 0.00197
|  |  | 236.22039 | 0.00197
|  |  | 236.32039 | 0.00197
|  |  | 236.42039 | 0.00197
|  |  | 236.52039 | 0.00197
|  |  | 236.62039 | 0.00197
|  |  | 236.72039 | 0.00197
|  |  | 236.82039 | 0.00197
|  |  | 236.92039 | 0.00197
|  |  | 237.02039 | 0.00197
|  |  | 237.12039 | 0.00197
|  |  | 237.22039 | 0.00197
|  |  | 237.32039 | 0.00197
|  |  | 237.42039 | 0.00197
|  |  | 237.52039 | 0.00197
|  |  | 237.62039 | 0.00197
|  |  | 237.72039 | 0.00197
|  |  | 237.82039 | 0.00197
|  |  | 237.92039 | 0.00197
|  |  | 238.02039 | 0.00197
|  |  | 238.12039 | 0.00197
|  |  | 238.22039 | 0.00197
|  |  | 238.32039 | 0.00197
|  |  | 238.42039 | 0.00197
|  |  | 238.52039 | 0.00197
|  |  | 238.62039 | 0.00197
|  |  | 238.72039 | 0.00197
|  |  | 238.82039 | 0.00197
|  |  | 238.92039 | 0.00197
|  |  | 239.02039 | 0.00197
|  |  | 239.12039 | 0.00197
|  |  | 239.22039 | 0.00197
|  |  | 239.32039 | 0.00197
|  |  | 239.42039 | 0.00197
|  |  | 239.52039 | 0.00196
|  |  | 239.62039 | 0.00196
|  |  | 239.72039 | 0.00196
|  |  | 239.82039 | 0.00196
|  |  | 239.92039 | 0.00196
|  |  | 240.02039 | 0.00196
|  |  | 240.12039 | 0.00196
|  |  | 240.22039 | 0.00196
|  |  | 240.32039 | 0.00196
|  |  | 240.42039 | 0.00196
|  |  | 240.52039 | 0.00196
|  |  | 240.62039 | 0.00196
|  |  | 240.72039 | 0.00196
|  |  | 240.82039 | 0.00196
|  |  | 240.92039 | 0.00196
|  |  | 241.02039 | 0.00196
|  |  | 241.12039 | 0.00196
|  |  | 241.22039 | 0.00196
|  |  | 241.32039 | 0.00196
|  |  | 241.42039 | 0.00196
|  |  | 241.52039 | 0.00196
|  |  | 241.62039 | 0.00196
|  |  | 241.72039 | 0.00196
|  |  | 241.82039 | 0.00196
|  |  | 241.92039 | 0.00196
|  |  | 242.02039 | 0.00196
|  |  | 242.12039 | 0.00196
|  |  | 242.22039 | 0.00196
|  |  | 242.32039 | 0.00196
|  |  | 242.42039 | 0.00196
|  |  | 242.52039 | 0.00196
|  |  | 242.62039 | 0.00196
|  |  | 242.72039 | 0.00196
|  |  | 242.82039 | 0.00196
|  |  | 242.92039 | 0.00196
|  |  | 243.02039 | 0.00196
|  |  | 243.12039 | 0.00196
|  |  | 243.22039 | 0.00196
|  |  | 243.32039 | 0.00196
|  |  | 243.42039 | 0.00196
|  |  | 243.52039 | 0.00196
|  |  | 243.62039 | 0.00195
|  |  | 243.72039 | 0.00195
|  |  | 243.82039 | 0.00195
|  |  | 243.92039 | 0.00195
|  |  | 244.02039 | 0.00195
|  |  | 244.12039 | 0.00195
|  |  | 244.22039 | 0.00195
|  |  | 244.32039 | 0.00195
|  |  | 244.42039 | 0.00195
|  |  | 244.52039 | 0.00195
|  |  | 244.62039 | 0.00195
|  |  | 244.72039 | 0.00195
|  |  | 244.82039 | 0.00195
|  |  | 244.92039 | 0.00195
|  |  | 245.02039 | 0.00195
|  |  | 245.12039 | 0.00195
|  |  | 245.22039 | 0.00195
|  |  | 245.32039 | 0.00195
|  |  | 245.42039 | 0.00195
|  |  | 245.52039 | 0.00195
|  |  | 245.62039 | 0.00195
|  |  | 245.72039 | 0.00195
|  |  | 245.82039 | 0.00195
|  |  | 245.92039 | 0.00195
|  |  | 246.02039 | 0.00195
|  |  | 246.12039 | 0.00195
|  |  | 246.22039 | 0.00195
|  |  | 246.32039 | 0.00195
|  |  | 246.42039 | 0.00195
|  |  | 246.52039 | 0.00195
|  |  | 246.62039 | 0.00195
|  |  | 246.72039 | 0.00195
|  |  | 246.82039 | 0.00195
|  |  | 246.92039 | 0.00195
|  |  | 247.02039 | 0.00195
|  |  | 247.12039 | 0.00195
|  |  | 247.22039 | 0.00195
|  |  | 247.32039 | 0.00195
|  |  | 247.42039 | 0.00195
|  |  | 247.52039 | 0.00195
|  |  | 247.62039 | 0.00195
|  |  | 247.72039 | 0.00195
|  |  | 247.82039 | 0.00194
|  |  | 247.92039 | 0.00194
|  |  | 248.02039 | 0.00194
|  |  | 248.12039 | 0.00194
|  |  | 248.22039 | 0.00194
|  |  | 248.32039 | 0.00194
|  |  | 248.42039 | 0.00194
|  |  | 248.52039 | 0.00194
|  |  | 248.62039 | 0.00194
|  |  | 248.72039 | 0.00194
|  |  | 248.82039 | 0.00194
|  |  | 248.92039 | 0.00194
|  |  | 249.02039 | 0.00194
|  |  | 249.12039 | 0.00194
|  |  | 249.22039 | 0.00194
|  |  | 249.32039 | 0.00194
|  |  | 249.42039 | 0.00194
|  |  | 249.52039 | 0.00194
|  |  | 249.62039 | 0.00194
|  |  | 249.72039 | 0.00194
|  |  | 249.82039 | 0.00194
|  |  | 249.92039 | 0.00194
|  |  | 250.02039 | 0.00194
|  |  | 250.12039 | 0.00194
|  |  | 250.22039 | 0.00194
|  |  | 250.32039 | 0.00194
|  |  | 250.42039 | 0.00194
|  |  | 250.52039 | 0.00194
|  |  | 250.62039 | 0.00194
|  |  | 250.72039 | 0.00194
|  |  | 250.82039 | 0.00194
|  |  | 250.92039 | 0.00194
|  |  | 251.02039 | 0.00194
|  |  | 251.12039 | 0.00194
|  |  | 251.22039 | 0.00194
|  |  | 251.32039 | 0.00194
|  |  | 251.42039 | 0.00194
|  |  | 251.52039 | 0.00194
|  |  | 251.62039 | 0.00194
|  |  | 251.72039 | 0.00194
|  |  | 251.82039 | 0.00194
|  |  | 251.92039 | 0.00194
|  |  | 252.02039 | 0.00194
|  |  | 252.12039 | 0.00193
|  |  | 252.22039 | 0.00193
|  |  | 252.32039 | 0.00193
|  |  | 252.42039 | 0.00193
|  |  | 252.52039 | 0.00193
|  |  | 252.62039 | 0.00193
|  |  | 252.72039 | 0.00193
|  |  | 252.82039 | 0.00193
|  |  | 252.92039 | 0.00193
|  |  | 253.02039 | 0.00193
|  |  | 253.12039 | 0.00193
|  |  | 253.22039 | 0.00193
|  |  | 253.32039 | 0.00193
|  |  | 253.42039 | 0.00193
|  |  | 253.52039 | 0.00193
|  |  | 253.62039 | 0.00193
|  |  | 253.72039 | 0.00193
|  |  | 253.82039 | 0.00193
|  |  | 253.92039 | 0.00193
|  |  | 254.02039 | 0.00193
|  |  | 254.12039 | 0.00193
|  |  | 254.22039 | 0.00193
|  |  | 254.32039 | 0.00193
|  |  | 254.42039 | 0.00193
|  |  | 254.52039 | 0.00193
|  |  | 254.62039 | 0.00193
|  |  | 254.72039 | 0.00193
|  |  | 254.82039 | 0.00193
|  |  | 254.92039 | 0.00193
|  |  | 255.02039 | 0.00193
|  |  | 255.12039 | 0.00193
|  |  | 255.22039 | 0.00193
|  |  | 255.32039 | 0.00193
|  |  | 255.42039 | 0.00193
|  |  | 255.52039 | 0.00193
|  |  | 255.62039 | 0.00193
|  |  | 255.72039 | 0.00193
|  |  | 255.82039 | 0.00193
|  |  | 255.92039 | 0.00193
|  |  | 256.02039 | 0.00193
|  |  | 256.12039 | 0.00193
|  |  | 256.22039 | 0.00193
|  |  | 256.32039 | 0.00193
|  |  | 256.42039 | 0.00193
|  |  | 256.52039 | 0.00192
|  |  | 256.62039 | 0.00192
|  |  | 256.72039 | 0.00192
|  |  | 256.82039 | 0.00192
|  |  | 256.92039 | 0.00192
|  |  | 257.02039 | 0.00192
|  |  | 257.12039 | 0.00192
|  |  | 257.22039 | 0.00192
|  |  | 257.32039 | 0.00192
|  |  | 257.42039 | 0.00192
|  |  | 257.52039 | 0.00192
|  |  | 257.62039 | 0.00192
|  |  | 257.72039 | 0.00192
|  |  | 257.82039 | 0.00192
|  |  | 257.92039 | 0.00192
|  |  | 258.02039 | 0.00192
|  |  | 258.12039 | 0.00192
|  |  | 258.22039 | 0.00192
|  |  | 258.32039 | 0.00192
|  |  | 258.42039 | 0.00192
|  |  | 258.52039 | 0.00192
|  |  | 258.62039 | 0.00192
|  |  | 258.72039 | 0.00192
|  |  | 258.82039 | 0.00192
|  |  | 258.92039 | 0.00192
|  |  | 259.02039 | 0.00192
|  |  | 259.12039 | 0.00192
|  |  | 259.22039 | 0.00192
|  |  | 259.32039 | 0.00192
|  |  | 259.42039 | 0.00192
|  |  | 259.52039 | 0.00192
|  |  | 259.62039 | 0.00192
|  |  | 259.72039 | 0.00192
|  |  | 259.82039 | 0.00192
|  |  | 259.92039 | 0.00192
|  |  | 260.02039 | 0.00192
|  |  | 260.12039 | 0.00192
|  |  | 260.22039 | 0.00192
|  |  | 260.32039 | 0.00192
|  |  | 260.42039 | 0.00192
|  |  | 260.52039 | 0.00192
|  |  | 260.62039 | 0.00192
|  |  | 260.72039 | 0.00192
|  |  | 260.82039 | 0.00192
|  |  | 260.92039 | 0.00192
|  |  | 261.02039 | 0.00191
|  |  | 261.12039 | 0.00191
|  |  | 261.22039 | 0.00191
|  |  | 261.32039 | 0.00191
|  |  | 261.42039 | 0.00191
|  |  | 261.52039 | 0.00191
|  |  | 261.62039 | 0.00191
|  |  | 261.72039 | 0.00191
|  |  | 261.82039 | 0.00191
|  |  | 261.92039 | 0.00191
|  |  | 262.02039 | 0.00191
|  |  | 262.12039 | 0.00191
|  |  | 262.22039 | 0.00191
|  |  | 262.32039 | 0.00191
|  |  | 262.42039 | 0.00191
|  |  | 262.52039 | 0.00191
|  |  | 262.62039 | 0.00191
|  |  | 262.72039 | 0.00191
|  |  | 262.82039 | 0.00191
|  |  | 262.92039 | 0.00191
|  |  | 263.02039 | 0.00191
|  |  | 263.12039 | 0.00191
|  |  | 263.22039 | 0.00191
|  |  | 263.32039 | 0.00191
|  |  | 263.42039 | 0.00191
|  |  | 263.52039 | 0.00191
|  |  | 263.62039 | 0.00191
|  |  | 263.72039 | 0.00191
|  |  | 263.82039 | 0.00191
|  |  | 263.92039 | 0.00191
|  |  | 264.02039 | 0.00191
|  |  | 264.12039 | 0.00191
|  |  | 264.22039 | 0.00191
|  |  | 264.32039 | 0.00191
|  |  | 264.42039 | 0.00191
|  |  | 264.52039 | 0.00191
|  |  | 264.62039 | 0.00191
|  |  | 264.72039 | 0.00191
|  |  | 264.82039 | 0.00191
|  |  | 264.92039 | 0.00191
|  |  | 265.02039 | 0.00191
|  |  | 265.12039 | 0.00191
|  |  | 265.22039 | 0.00191
|  |  | 265.32039 | 0.00191
|  |  | 265.42039 | 0.00191
|  |  | 265.52039 | 0.00191
|  |  | 265.62039 | 0.0019
|  |  | 265.72039 | 0.0019
|  |  | 265.82039 | 0.0019
|  |  | 265.92039 | 0.0019
|  |  | 266.02039 | 0.0019
|  |  | 266.12039 | 0.0019
|  |  | 266.22039 | 0.0019
|  |  | 266.32039 | 0.0019
|  |  | 266.42039 | 0.0019
|  |  | 266.52039 | 0.0019
|  |  | 266.62039 | 0.0019
|  |  | 266.72039 | 0.0019
|  |  | 266.82039 | 0.0019
|  |  | 266.92039 | 0.0019
|  |  | 267.02039 | 0.0019
|  |  | 267.12039 | 0.0019
|  |  | 267.22039 | 0.0019
|  |  | 267.32039 | 0.0019
|  |  | 267.42039 | 0.0019
|  |  | 267.52039 | 0.0019
|  |  | 267.62039 | 0.0019
|  |  | 267.72039 | 0.0019
|  |  | 267.82039 | 0.0019
|  |  | 267.92039 | 0.0019
|  |  | 268.02039 | 0.0019
|  |  | 268.12039 | 0.0019
|  |  | 268.22039 | 0.0019
|  |  | 268.32039 | 0.0019
|  |  | 268.42039 | 0.0019
|  |  | 268.52039 | 0.0019
|  |  | 268.62039 | 0.0019
|  |  | 268.72039 | 0.0019
|  |  | 268.82039 | 0.0019
|  |  | 268.92039 | 0.0019
|  |  | 269.02039 | 0.0019
|  |  | 269.12039 | 0.0019
|  |  | 269.22039 | 0.0019
|  |  | 269.32039 | 0.0019
|  |  | 269.42039 | 0.0019
|  |  | 269.52039 | 0.0019
|  |  | 269.62039 | 0.0019
|  |  | 269.72039 | 0.0019
|  |  | 269.82039 | 0.0019
|  |  | 269.92039 | 0.0019
|  |  | 270.02039 | 0.0019
|  |  | 270.12039 | 0.0019
|  |  | 270.22039 | 0.0019
|  |  | 270.32039 | 0.00189
|  |  | 270.42039 | 0.00189
|  |  | 270.52039 | 0.00189
|  |  | 270.62039 | 0.00189
|  |  | 270.72039 | 0.00189
|  |  | 270.82039 | 0.00189
|  |  | 270.92039 | 0.00189
|  |  | 271.02039 | 0.00189
|  |  | 271.12039 | 0.00189
|  |  | 271.22039 | 0.00189
|  |  | 271.32039 | 0.00189
|  |  | 271.42039 | 0.00189
|  |  | 271.52039 | 0.00189
|  |  | 271.62039 | 0.00189
|  |  | 271.72039 | 0.00189
|  |  | 271.82039 | 0.00189
|  |  | 271.92039 | 0.00189
|  |  | 272.02039 | 0.00189
|  |  | 272.12039 | 0.00189
|  |  | 272.22039 | 0.00189
|  |  | 272.32039 | 0.00189
|  |  | 272.42039 | 0.00189
|  |  | 272.52039 | 0.00189
|  |  | 272.62039 | 0.00189
|  |  | 272.72039 | 0.00189
|  |  | 272.82039 | 0.00189
|  |  | 272.92039 | 0.00189
|  |  | 273.02039 | 0.00189
|  |  | 273.12039 | 0.00189
|  |  | 273.22039 | 0.00189
|  |  | 273.32039 | 0.00189
|  |  | 273.42039 | 0.00189
|  |  | 273.52039 | 0.00189
|  |  | 273.62039 | 0.00189
|  |  | 273.72039 | 0.00189
|  |  | 273.82039 | 0.00189
|  |  | 273.92039 | 0.00189
|  |  | 274.02039 | 0.00189
|  |  | 274.12039 | 0.00189
|  |  | 274.22039 | 0.00189
|  |  | 274.32039 | 0.00189
|  |  | 274.42039 | 0.00189
|  |  | 274.52039 | 0.00189
|  |  | 274.62039 | 0.00189
|  |  | 274.72039 | 0.00189
|  |  | 274.82039 | 0.00189
|  |  | 274.92039 | 0.00189
|  |  | 275.02039 | 0.00189
|  |  | 275.12039 | 0.00188
|  |  | 275.22039 | 0.00188
|  |  | 275.32039 | 0.00188
|  |  | 275.42039 | 0.00188
|  |  | 275.52039 | 0.00188
|  |  | 275.62039 | 0.00188
|  |  | 275.72039 | 0.00188
|  |  | 275.82039 | 0.00188
|  |  | 275.92039 | 0.00188
|  |  | 276.02039 | 0.00188
|  |  | 276.12039 | 0.00188
|  |  | 276.22039 | 0.00188
|  |  | 276.32039 | 0.00188
|  |  | 276.42039 | 0.00188
|  |  | 276.52039 | 0.00188
|  |  | 276.62039 | 0.00188
|  |  | 276.72039 | 0.00188
|  |  | 276.82039 | 0.00188
|  |  | 276.92039 | 0.00188
|  |  | 277.02039 | 0.00188
|  |  | 277.12039 | 0.00188
|  |  | 277.22039 | 0.00188
|  |  | 277.32039 | 0.00188
|  |  | 277.42039 | 0.00188
|  |  | 277.52039 | 0.00188
|  |  | 277.62039 | 0.00188
|  |  | 277.72039 | 0.00188
|  |  | 277.82039 | 0.00188
|  |  | 277.92039 | 0.00188
|  |  | 278.02039 | 0.00188
|  |  | 278.12039 | 0.00188
|  |  | 278.22039 | 0.00188
|  |  | 278.32039 | 0.00188
|  |  | 278.42039 | 0.00188
|  |  | 278.52039 | 0.00188
|  |  | 278.62039 | 0.00188
|  |  | 278.72039 | 0.00188
|  |  | 278.82039 | 0.00188
|  |  | 278.92039 | 0.00188
|  |  | 279.02039 | 0.00188
|  |  | 279.12039 | 0.00188
|  |  | 279.22039 | 0.00188
|  |  | 279.32039 | 0.00188
|  |  | 279.42039 | 0.00188
|  |  | 279.52039 | 0.00188
|  |  | 279.62039 | 0.00188
|  |  | 279.72039 | 0.00188
|  |  | 279.82039 | 0.00188
|  |  | 279.92039 | 0.00188
|  |  | 280.02039 | 0.00188
|  |  | 280.12039 | 0.00187
|  |  | 280.22039 | 0.00187
|  |  | 280.32039 | 0.00187
|  |  | 280.42039 | 0.00187
|  |  | 280.52039 | 0.00187
|  |  | 280.62039 | 0.00187
|  |  | 280.72039 | 0.00187
|  |  | 280.82039 | 0.00187
|  |  | 280.92039 | 0.00187
|  |  | 281.02039 | 0.00187
|  |  | 281.12039 | 0.00187
|  |  | 281.22039 | 0.00187
|  |  | 281.32039 | 0.00187
|  |  | 281.42039 | 0.00187
|  |  | 281.52039 | 0.00187
|  |  | 281.62039 | 0.00187
|  |  | 281.72039 | 0.00187
|  |  | 281.82039 | 0.00187
|  |  | 281.92039 | 0.00187
|  |  | 282.02039 | 0.00187
|  |  | 282.12039 | 0.00187
|  |  | 282.22039 | 0.00187
|  |  | 282.32039 | 0.00187
|  |  | 282.42039 | 0.00187
|  |  | 282.52039 | 0.00187
|  |  | 282.62039 | 0.00187
|  |  | 282.72039 | 0.00187
|  |  | 282.82039 | 0.00187
|  |  | 282.92039 | 0.00187
|  |  | 283.02039 | 0.00187
|  |  | 283.12039 | 0.00187
|  |  | 283.22039 | 0.00187
|  |  | 283.32039 | 0.00187
|  |  | 283.42039 | 0.00187
|  |  | 283.52039 | 0.00187
|  |  | 283.62039 | 0.00187
|  |  | 283.72039 | 0.00187
|  |  | 283.82039 | 0.00187
|  |  | 283.92039 | 0.00187
|  |  | 284.02039 | 0.00187
|  |  | 284.12039 | 0.00187
|  |  | 284.22039 | 0.00187
|  |  | 284.32039 | 0.00187
|  |  | 284.42039 | 0.00187
|  |  | 284.52039 | 0.00187
|  |  | 284.62039 | 0.00187
|  |  | 284.72039 | 0.00187
|  |  | 284.82039 | 0.00187
|  |  | 284.92039 | 0.00187
|  |  | 285.02039 | 0.00187
|  |  | 285.12039 | 0.00187
|  |  | 285.22039 | 0.00186
|  |  | 285.32039 | 0.00186
|  |  | 285.42039 | 0.00186
|  |  | 285.52039 | 0.00186
|  |  | 285.62039 | 0.00186
|  |  | 285.72039 | 0.00186
|  |  | 285.82039 | 0.00186
|  |  | 285.92039 | 0.00186
|  |  | 286.02039 | 0.00186
|  |  | 286.12039 | 0.00186
|  |  | 286.22039 | 0.00186
|  |  | 286.32039 | 0.00186
|  |  | 286.42039 | 0.00186
|  |  | 286.52039 | 0.00186
|  |  | 286.62039 | 0.00186
|  |  | 286.72039 | 0.00186
|  |  | 286.82039 | 0.00186
|  |  | 286.92039 | 0.00186
|  |  | 287.02039 | 0.00186
|  |  | 287.12039 | 0.00186
|  |  | 287.22039 | 0.00186
|  |  | 287.32039 | 0.00186
|  |  | 287.42039 | 0.00186
|  |  | 287.52039 | 0.00186
|  |  | 287.62039 | 0.00186
|  |  | 287.72039 | 0.00186
|  |  | 287.82039 | 0.00186
|  |  | 287.92039 | 0.00186
|  |  | 288.02039 | 0.00186
|  |  | 288.12039 | 0.00186
|  |  | 288.22039 | 0.00186
|  |  | 288.32039 | 0.00186
|  |  | 288.42039 | 0.00186
|  |  | 288.52039 | 0.00186
|  |  | 288.62039 | 0.00186
|  |  | 288.72039 | 0.00186
|  |  | 288.82039 | 0.00186
|  |  | 288.92039 | 0.00186
|  |  | 289.02039 | 0.00186
|  |  | 289.12039 | 0.00186
|  |  | 289.22039 | 0.00186
|  |  | 289.32039 | 0.00186
|  |  | 289.42039 | 0.00186
|  |  | 289.52039 | 0.00186
|  |  | 289.62039 | 0.00186
|  |  | 289.72039 | 0.00186
|  |  | 289.82039 | 0.00186
|  |  | 289.92039 | 0.00186
|  |  | 290.02039 | 0.00186
|  |  | 290.12039 | 0.00186
|  |  | 290.22039 | 0.00186
|  |  | 290.32039 | 0.00185
|  |  | 290.42039 | 0.00185
|  |  | 290.52039 | 0.00185
|  |  | 290.62039 | 0.00185
|  |  | 290.72039 | 0.00185
|  |  | 290.82039 | 0.00185
|  |  | 290.92039 | 0.00185
|  |  | 291.02039 | 0.00185
|  |  | 291.12039 | 0.00185
|  |  | 291.22039 | 0.00185
|  |  | 291.32039 | 0.00185
|  |  | 291.42039 | 0.00185
|  |  | 291.52039 | 0.00185
|  |  | 291.62039 | 0.00185
|  |  | 291.72039 | 0.00185
|  |  | 291.82039 | 0.00185
|  |  | 291.92039 | 0.00185
|  |  | 292.02039 | 0.00185
|  |  | 292.12039 | 0.00185
|  |  | 292.22039 | 0.00185
|  |  | 292.32039 | 0.00185
|  |  | 292.42039 | 0.00185
|  |  | 292.52039 | 0.00185
|  |  | 292.62039 | 0.00185
|  |  | 292.72039 | 0.00185
|  |  | 292.82039 | 0.00185
|  |  | 292.92039 | 0.00185
|  |  | 293.02039 | 0.00185
|  |  | 293.12039 | 0.00185
|  |  | 293.22039 | 0.00185
|  |  | 293.32039 | 0.00185
|  |  | 293.42039 | 0.00185
|  |  | 293.52039 | 0.00185
|  |  | 293.62039 | 0.00185
|  |  | 293.72039 | 0.00185
|  |  | 293.82039 | 0.00185
|  |  | 293.92039 | 0.00185
|  |  | 294.02039 | 0.00185
|  |  | 294.12039 | 0.00185
|  |  | 294.22039 | 0.00185
|  |  | 294.32039 | 0.00185
|  |  | 294.42039 | 0.00185
|  |  | 294.52039 | 0.00185
|  |  | 294.62039 | 0.00185
|  |  | 294.72039 | 0.00185
|  |  | 294.82039 | 0.00185
|  |  | 294.92039 | 0.00185
|  |  | 295.02039 | 0.00185
|  |  | 295.12039 | 0.00185
|  |  | 295.22039 | 0.00185
|  |  | 295.32039 | 0.00185
|  |  | 295.42039 | 0.00185
|  |  | 295.52039 | 0.00185
|  |  | 295.62039 | 0.00185
|  |  | 295.72039 | 0.00184
|  |  | 295.82039 | 0.00184
|  |  | 295.92039 | 0.00184
|  |  | 296.02039 | 0.00184
|  |  | 296.12039 | 0.00184
|  |  | 296.22039 | 0.00184
|  |  | 296.32039 | 0.00184
|  |  | 296.42039 | 0.00184
|  |  | 296.52039 | 0.00184
|  |  | 296.62039 | 0.00184
|  |  | 296.72039 | 0.00184
|  |  | 296.82039 | 0.00184
|  |  | 296.92039 | 0.00184
|  |  | 297.02039 | 0.00184
|  |  | 297.12039 | 0.00184
|  |  | 297.22039 | 0.00184
|  |  | 297.32039 | 0.00184
|  |  | 297.42039 | 0.00184
|  |  | 297.52039 | 0.00184
|  |  | 297.62039 | 0.00184
|  |  | 297.72039 | 0.00184
|  |  | 297.82039 | 0.00184
|  |  | 297.92039 | 0.00184
|  |  | 298.02039 | 0.00184
|  |  | 298.12039 | 0.00184
|  |  | 298.22039 | 0.00184
|  |  | 298.32039 | 0.00184
|  |  | 298.42039 | 0.00184
|  |  | 298.52039 | 0.00184
|  |  | 298.62039 | 0.00184
|  |  | 298.72039 | 0.00184
|  |  | 298.82039 | 0.00184
|  |  | 298.92039 | 0.00184
|  |  | 299.02039 | 0.00184
|  |  | 299.12039 | 0.00184
|  |  | 299.22039 | 0.00184
|  |  | 299.32039 | 0.00184
|  |  | 299.42039 | 0.00184
|  |  | 299.52039 | 0.00184
|  |  | 299.62039 | 0.00184
|  |  | 299.72039 | 0.00184
|  |  | 299.82039 | 0.00184
|  |  | 299.92039 | 0.00184
|  |  | 300.02039 | 0.00184
|  |  | 300.12039 | 0.00184
|  |  | 300.22039 | 0.00184
|  |  | 300.32039 | 0.00184
|  |  | 300.42039 | 0.00184
|  |  | 300.52039 | 0.00184
|  |  | 300.62039 | 0.00184
|  |  | 300.72039 | 0.00184
|  |  | 300.82039 | 0.00184
|  |  | 300.92039 | 0.00184
|  |  | 301.02039 | 0.00184
|  |  | 301.12039 | 0.00184
|  |  | 301.22039 | 0.00183
|  |  | 301.32039 | 0.00183
|  |  | 301.42039 | 0.00183
|  |  | 301.52039 | 0.00183
|  |  | 301.62039 | 0.00183
|  |  | 301.72039 | 0.00183
|  |  | 301.82039 | 0.00183
|  |  | 301.92039 | 0.00183
|  |  | 302.02039 | 0.00183
|  |  | 302.12039 | 0.00183
|  |  | 302.22039 | 0.00183
|  |  | 302.32039 | 0.00183
|  |  | 302.42039 | 0.00183
|  |  | 302.52039 | 0.00183
|  |  | 302.62039 | 0.00183
|  |  | 302.72039 | 0.00183
|  |  | 302.82039 | 0.00183
|  |  | 302.92039 | 0.00183
|  |  | 303.02039 | 0.00183
|  |  | 303.12039 | 0.00183
|  |  | 303.22039 | 0.00183
|  |  | 303.32039 | 0.00183
|  |  | 303.42039 | 0.00183
|  |  | 303.52039 | 0.00183
|  |  | 303.62039 | 0.00183
|  |  | 303.72039 | 0.00183
|  |  | 303.82039 | 0.00183
|  |  | 303.92039 | 0.00183
|  |  | 304.02039 | 0.00183
|  |  | 304.12039 | 0.00183
|  |  | 304.22039 | 0.00183
|  |  | 304.32039 | 0.00183
|  |  | 304.42039 | 0.00183
|  |  | 304.52039 | 0.00183
|  |  | 304.62039 | 0.00183
|  |  | 304.72039 | 0.00183
|  |  | 304.82039 | 0.00183
|  |  | 304.92039 | 0.00183
|  |  | 305.02039 | 0.00183
|  |  | 305.12039 | 0.00183
|  |  | 305.22039 | 0.00183
|  |  | 305.32039 | 0.00183
|  |  | 305.42039 | 0.00183
|  |  | 305.52039 | 0.00183
|  |  | 305.62039 | 0.00183
|  |  | 305.72039 | 0.00183
|  |  | 305.82039 | 0.00183
|  |  | 305.92039 | 0.00183
|  |  | 306.02039 | 0.00183
|  |  | 306.12039 | 0.00183
|  |  | 306.22039 | 0.00183
|  |  | 306.32039 | 0.00183
|  |  | 306.42039 | 0.00183
|  |  | 306.52039 | 0.00183
|  |  | 306.62039 | 0.00183
|  |  | 306.72039 | 0.00182
|  |  | 306.82039 | 0.00182
|  |  | 306.92039 | 0.00182
|  |  | 307.02039 | 0.00182
|  |  | 307.12039 | 0.00182
|  |  | 307.22039 | 0.00182
|  |  | 307.32039 | 0.00182
|  |  | 307.42039 | 0.00182
|  |  | 307.52039 | 0.00182
|  |  | 307.62039 | 0.00182
|  |  | 307.72039 | 0.00182
|  |  | 307.82039 | 0.00182
|  |  | 307.92039 | 0.00182
|  |  | 308.02039 | 0.00182
|  |  | 308.12039 | 0.00182
|  |  | 308.22039 | 0.00182
|  |  | 308.32039 | 0.00182
|  |  | 308.42039 | 0.00182
|  |  | 308.52039 | 0.00182
|  |  | 308.62039 | 0.00182
|  |  | 308.72039 | 0.00182
|  |  | 308.82039 | 0.00182
|  |  | 308.92039 | 0.00182
|  |  | 309.02039 | 0.00182
|  |  | 309.12039 | 0.00182
|  |  | 309.22039 | 0.00182
|  |  | 309.32039 | 0.00182
|  |  | 309.42039 | 0.00182
|  |  | 309.52039 | 0.00182
|  |  | 309.62039 | 0.00182
|  |  | 309.72039 | 0.00182
|  |  | 309.82039 | 0.00182
|  |  | 309.92039 | 0.00182
|  |  | 310.02039 | 0.00182
|  |  | 310.12039 | 0.00182
|  |  | 310.22039 | 0.00182
|  |  | 310.32039 | 0.00182
|  |  | 310.42039 | 0.00182
|  |  | 310.52039 | 0.00182
|  |  | 310.62039 | 0.00182
|  |  | 310.72039 | 0.00182
|  |  | 310.82039 | 0.00182
|  |  | 310.92039 | 0.00182
|  |  | 311.02039 | 0.00182
|  |  | 311.12039 | 0.00182
|  |  | 311.22039 | 0.00182
|  |  | 311.32039 | 0.00182
|  |  | 311.42039 | 0.00182
|  |  | 311.52039 | 0.00182
|  |  | 311.62039 | 0.00182
|  |  | 311.72039 | 0.00182
|  |  | 311.82039 | 0.00182
|  |  | 311.92039 | 0.00182
|  |  | 312.02039 | 0.00182
|  |  | 312.12039 | 0.00182
|  |  | 312.22039 | 0.00182
|  |  | 312.32039 | 0.00182
|  |  | 312.42039 | 0.00182
|  |  | 312.52039 | 0.00181
|  |  | 312.62039 | 0.00181
|  |  | 312.72039 | 0.00181
|  |  | 312.82039 | 0.00181
|  |  | 312.92039 | 0.00181
|  |  | 313.02039 | 0.00181
|  |  | 313.12039 | 0.00181
|  |  | 313.22039 | 0.00181
|  |  | 313.32039 | 0.00181
|  |  | 313.42039 | 0.00181
|  |  | 313.52039 | 0.00181
|  |  | 313.62039 | 0.00181
|  |  | 313.72039 | 0.00181
|  |  | 313.82039 | 0.00181
|  |  | 313.92039 | 0.00181
|  |  | 314.02039 | 0.00181
|  |  | 314.12039 | 0.00181
|  |  | 314.22039 | 0.00181
|  |  | 314.32039 | 0.00181
|  |  | 314.42039 | 0.00181
|  |  | 314.52039 | 0.00181
|  |  | 314.62039 | 0.00181
|  |  | 314.72039 | 0.00181
|  |  | 314.82039 | 0.00181
|  |  | 314.92039 | 0.00181
|  |  | 315.02039 | 0.00181
|  |  | 315.12039 | 0.00181
|  |  | 315.22039 | 0.00181
|  |  | 315.32039 | 0.00181
|  |  | 315.42039 | 0.00181
|  |  | 315.52039 | 0.00181
|  |  | 315.62039 | 0.00181
|  |  | 315.72039 | 0.00181
|  |  | 315.82039 | 0.00181
|  |  | 315.92039 | 0.00181
|  |  | 316.02039 | 0.00181
|  |  | 316.12039 | 0.00181
|  |  | 316.22039 | 0.00181
|  |  | 316.32039 | 0.00181
|  |  | 316.42039 | 0.00181
|  |  | 316.52039 | 0.00181
|  |  | 316.62039 | 0.00181
|  |  | 316.72039 | 0.00181
|  |  | 316.82039 | 0.00181
|  |  | 316.92039 | 0.00181
|  |  | 317.02039 | 0.00181
|  |  | 317.12039 | 0.00181
|  |  | 317.22039 | 0.00181
|  |  | 317.32039 | 0.00181
|  |  | 317.42039 | 0.00181
|  |  | 317.52039 | 0.00181
|  |  | 317.62039 | 0.00181
|  |  | 317.72039 | 0.00181
|  |  | 317.82039 | 0.00181
|  |  | 317.92039 | 0.00181
|  |  | 318.02039 | 0.00181
|  |  | 318.12039 | 0.00181
|  |  | 318.22039 | 0.00181
|  |  | 318.32039 | 0.00181
|  |  | 318.42039 | 0.00181
|  |  | 318.52039 | 0.0018
|  |  | 318.62039 | 0.0018
|  |  | 318.72039 | 0.0018
|  |  | 318.82039 | 0.0018
|  |  | 318.92039 | 0.0018
|  |  | 319.02039 | 0.0018
|  |  | 319.12039 | 0.0018
|  |  | 319.22039 | 0.0018
|  |  | 319.32039 | 0.0018
|  |  | 319.42039 | 0.0018
|  |  | 319.52039 | 0.0018
|  |  | 319.62039 | 0.0018
|  |  | 319.72039 | 0.0018
|  |  | 319.82039 | 0.0018
|  |  | 319.92039 | 0.0018
|  |  | 320.02039 | 0.0018
|  |  | 320.12039 | 0.0018
|  |  | 320.22039 | 0.0018
|  |  | 320.32039 | 0.0018
|  |  | 320.42039 | 0.0018
|  |  | 320.52039 | 0.0018
|  |  | 320.62039 | 0.0018
|  |  | 320.72039 | 0.0018
|  |  | 320.82039 | 0.0018
|  |  | 320.92039 | 0.0018
|  |  | 321.02039 | 0.0018
|  |  | 321.12039 | 0.0018
|  |  | 321.22039 | 0.0018
|  |  | 321.32039 | 0.0018
|  |  | 321.42039 | 0.0018
|  |  | 321.52039 | 0.0018
|  |  | 321.62039 | 0.0018
|  |  | 321.72039 | 0.0018
|  |  | 321.82039 | 0.0018
|  |  | 321.92039 | 0.0018
|  |  | 322.02039 | 0.0018
|  |  | 322.12039 | 0.0018
|  |  | 322.22039 | 0.0018
|  |  | 322.32039 | 0.0018
|  |  | 322.42039 | 0.0018
|  |  | 322.52039 | 0.0018
|  |  | 322.62039 | 0.0018
|  |  | 322.72039 | 0.0018
|  |  | 322.82039 | 0.0018
|  |  | 322.92039 | 0.0018
|  |  | 323.02039 | 0.0018
|  |  | 323.12039 | 0.0018
|  |  | 323.22039 | 0.0018
|  |  | 323.32039 | 0.0018
|  |  | 323.42039 | 0.0018
|  |  | 323.52039 | 0.0018
|  |  | 323.62039 | 0.0018
|  |  | 323.72039 | 0.0018
|  |  | 323.82039 | 0.0018
|  |  | 323.92039 | 0.0018
|  |  | 324.02039 | 0.0018
|  |  | 324.12039 | 0.0018
|  |  | 324.22039 | 0.0018
|  |  | 324.32039 | 0.0018
|  |  | 324.42039 | 0.0018
|  |  | 324.52039 | 0.0018
|  |  | 324.62039 | 0.00179
|  |  | 324.72039 | 0.00179
|  |  | 324.82039 | 0.00179
|  |  | 324.92039 | 0.00179
|  |  | 325.02039 | 0.00179
|  |  | 325.12039 | 0.00179
|  |  | 325.22039 | 0.00179
|  |  | 325.32039 | 0.00179
|  |  | 325.42039 | 0.00179
|  |  | 325.52039 | 0.00179
|  |  | 325.62039 | 0.00179
|  |  | 325.72039 | 0.00179
|  |  | 325.82039 | 0.00179
|  |  | 325.92039 | 0.00179
|  |  | 326.02039 | 0.00179
|  |  | 326.12039 | 0.00179
|  |  | 326.22039 | 0.00179
|  |  | 326.32039 | 0.00179
|  |  | 326.42039 | 0.00179
|  |  | 326.52039 | 0.00179
|  |  | 326.62039 | 0.00179
|  |  | 326.72039 | 0.00179
|  |  | 326.82039 | 0.00179
|  |  | 326.92039 | 0.00179
|  |  | 327.02039 | 0.00179
|  |  | 327.12039 | 0.00179
|  |  | 327.22039 | 0.00179
|  |  | 327.32039 | 0.00179
|  |  | 327.42039 | 0.00179
|  |  | 327.52039 | 0.00179
|  |  | 327.62039 | 0.00179
|  |  | 327.72039 | 0.00179
|  |  | 327.82039 | 0.00179
|  |  | 327.92039 | 0.00179
|  |  | 328.02039 | 0.00179
|  |  | 328.12039 | 0.00179
|  |  | 328.22039 | 0.00179
|  |  | 328.32039 | 0.00179
|  |  | 328.42039 | 0.00179
|  |  | 328.52039 | 0.00179
|  |  | 328.62039 | 0.00179
|  |  | 328.72039 | 0.00179
|  |  | 328.82039 | 0.00179
|  |  | 328.92039 | 0.00179
|  |  | 329.02039 | 0.00179
|  |  | 329.12039 | 0.00179
|  |  | 329.22039 | 0.00179
|  |  | 329.32039 | 0.00179
|  |  | 329.42039 | 0.00179
|  |  | 329.52039 | 0.00179
|  |  | 329.62039 | 0.00179
|  |  | 329.72039 | 0.00179
|  |  | 329.82039 | 0.00179
|  |  | 329.92039 | 0.00179
|  |  | 330.02039 | 0.00179
|  |  | 330.12039 | 0.00179
|  |  | 330.22039 | 0.00179
|  |  | 330.32039 | 0.00179
|  |  | 330.42039 | 0.00179
|  |  | 330.52039 | 0.00179
|  |  | 330.62039 | 0.00178
|  |  | 330.72039 | 0.00178
|  |  | 330.82039 | 0.00178
|  |  | 330.92039 | 0.00178
|  |  | 331.02039 | 0.00178
|  |  | 331.12039 | 0.00178
|  |  | 331.22039 | 0.00178
|  |  | 331.32039 | 0.00178
|  |  | 331.42039 | 0.00178
|  |  | 331.52039 | 0.00178
|  |  | 331.62039 | 0.00178
|  |  | 331.72039 | 0.00178
|  |  | 331.82039 | 0.00178
|  |  | 331.92039 | 0.00178
|  |  | 332.02039 | 0.00178
|  |  | 332.12039 | 0.00178
|  |  | 332.22039 | 0.00178
|  |  | 332.32039 | 0.00178
|  |  | 332.42039 | 0.00178
|  |  | 332.52039 | 0.00178
|  |  | 332.62039 | 0.00178
|  |  | 332.72039 | 0.00178
|  |  | 332.82039 | 0.00178
|  |  | 332.92039 | 0.00178
|  |  | 333.02039 | 0.00178
|  |  | 333.12039 | 0.00178
|  |  | 333.22039 | 0.00178
|  |  | 333.32039 | 0.00178
|  |  | 333.42039 | 0.00178
|  |  | 333.52039 | 0.00178
|  |  | 333.62039 | 0.00178
|  |  | 333.72039 | 0.00178
|  |  | 333.82039 | 0.00178
|  |  | 333.92039 | 0.00178
|  |  | 334.02039 | 0.00178
|  |  | 334.12039 | 0.00178
|  |  | 334.22039 | 0.00178
|  |  | 334.32039 | 0.00178
|  |  | 334.42039 | 0.00178
|  |  | 334.52039 | 0.00178
|  |  | 334.62039 | 0.00178
|  |  | 334.72039 | 0.00178
|  |  | 334.82039 | 0.00178
|  |  | 334.92039 | 0.00178
|  |  | 335.02039 | 0.00178
|  |  | 335.12039 | 0.00178
|  |  | 335.22039 | 0.00178
|  |  | 335.32039 | 0.00178
|  |  | 335.42039 | 0.00178
|  |  | 335.52039 | 0.00178
|  |  | 335.62039 | 0.00178
|  |  | 335.72039 | 0.00178
|  |  | 335.82039 | 0.00178
|  |  | 335.92039 | 0.00178
|  |  | 336.02039 | 0.00178
|  |  | 336.12039 | 0.00178
|  |  | 336.22039 | 0.00178
|  |  | 336.32039 | 0.00178
|  |  | 336.42039 | 0.00178
|  |  | 336.52039 | 0.00178
|  |  | 336.62039 | 0.00178
|  |  | 336.72039 | 0.00178
|  |  | 336.82039 | 0.00178
|  |  | 336.92039 | 0.00177
|  |  | 337.02039 | 0.00177
|  |  | 337.12039 | 0.00177
|  |  | 337.22039 | 0.00177
|  |  | 337.32039 | 0.00177
|  |  | 337.42039 | 0.00177
|  |  | 337.52039 | 0.00177
|  |  | 337.62039 | 0.00177
|  |  | 337.72039 | 0.00177
|  |  | 337.82039 | 0.00177
|  |  | 337.92039 | 0.00177
|  |  | 338.02039 | 0.00177
|  |  | 338.12039 | 0.00177
|  |  | 338.22039 | 0.00177
|  |  | 338.32039 | 0.00177
|  |  | 338.42039 | 0.00177
|  |  | 338.52039 | 0.00177
|  |  | 338.62039 | 0.00177
|  |  | 338.72039 | 0.00177
|  |  | 338.82039 | 0.00177
|  |  | 338.92039 | 0.00177
|  |  | 339.02039 | 0.00177
|  |  | 339.12039 | 0.00177
|  |  | 339.22039 | 0.00177
|  |  | 339.32039 | 0.00177
|  |  | 339.42039 | 0.00177
|  |  | 339.52039 | 0.00177
|  |  | 339.62039 | 0.00177
|  |  | 339.72039 | 0.00177
|  |  | 339.82039 | 0.00177
|  |  | 339.92039 | 0.00177
|  |  | 340.02039 | 0.00177
|  |  | 340.12039 | 0.00177
|  |  | 340.22039 | 0.00177
|  |  | 340.32039 | 0.00177
|  |  | 340.42039 | 0.00177
|  |  | 340.52039 | 0.00177
|  |  | 340.62039 | 0.00177
|  |  | 340.72039 | 0.00177
|  |  | 340.82039 | 0.00177
|  |  | 340.92039 | 0.00177
|  |  | 341.02039 | 0.00177
|  |  | 341.12039 | 0.00177
|  |  | 341.22039 | 0.00177
|  |  | 341.32039 | 0.00177
|  |  | 341.42039 | 0.00177
|  |  | 341.52039 | 0.00177
|  |  | 341.62039 | 0.00177
|  |  | 341.72039 | 0.00177
|  |  | 341.82039 | 0.00177
|  |  | 341.92039 | 0.00177
|  |  | 342.02039 | 0.00177
|  |  | 342.12039 | 0.00177
|  |  | 342.22039 | 0.00177
|  |  | 342.32039 | 0.00177
|  |  | 342.42039 | 0.00177
|  |  | 342.52039 | 0.00177
|  |  | 342.62039 | 0.00177
|  |  | 342.72039 | 0.00177
|  |  | 342.82039 | 0.00177
|  |  | 342.92039 | 0.00177
|  |  | 343.02039 | 0.00177
|  |  | 343.12039 | 0.00177
|  |  | 343.22039 | 0.00177
|  |  | 343.32039 | 0.00177
|  |  | 343.42039 | 0.00177
|  |  | 343.52039 | 0.00176
|  |  | 343.62039 | 0.00176
|  |  | 343.72039 | 0.00176
|  |  | 343.82039 | 0.00176
|  |  | 343.92039 | 0.00176
|  |  | 344.02039 | 0.00176
|  |  | 344.12039 | 0.00176
|  |  | 344.22039 | 0.00176
|  |  | 344.32039 | 0.00176
|  |  | 344.42039 | 0.00176
|  |  | 344.52039 | 0.00176
|  |  | 344.62039 | 0.00176
|  |  | 344.72039 | 0.00176
|  |  | 344.82039 | 0.00176
|  |  | 344.92039 | 0.00176
|  |  | 345.02039 | 0.00176
|  |  | 345.12039 | 0.00176
|  |  | 345.22039 | 0.00176
|  |  | 345.32039 | 0.00176
|  |  | 345.42039 | 0.00176
|  |  | 345.52039 | 0.00176
|  |  | 345.62039 | 0.00176
|  |  | 345.72039 | 0.00176
|  |  | 345.82039 | 0.00176
|  |  | 345.92039 | 0.00176
|  |  | 346.02039 | 0.00176
|  |  | 346.12039 | 0.00176
|  |  | 346.22039 | 0.00176
|  |  | 346.32039 | 0.00176
|  |  | 346.42039 | 0.00176
|  |  | 346.52039 | 0.00176
|  |  | 346.62039 | 0.00176
|  |  | 346.72039 | 0.00176
|  |  | 346.82039 | 0.00176
|  |  | 346.92039 | 0.00176
|  |  | 347.02039 | 0.00176
|  |  | 347.12039 | 0.00176
|  |  | 347.22039 | 0.00176
|  |  | 347.32039 | 0.00176
|  |  | 347.42039 | 0.00176
|  |  | 347.52039 | 0.00176
|  |  | 347.62039 | 0.00176
|  |  | 347.72039 | 0.00176
|  |  | 347.82039 | 0.00176
|  |  | 347.92039 | 0.00176
|  |  | 348.02039 | 0.00176
|  |  | 348.12039 | 0.00176
|  |  | 348.22039 | 0.00176
|  |  | 348.32039 | 0.00176
|  |  | 348.42039 | 0.00176
|  |  | 348.52039 | 0.00176
|  |  | 348.62039 | 0.00176
|  |  | 348.72039 | 0.00176
|  |  | 348.82039 | 0.00176
|  |  | 348.92039 | 0.00176
|  |  | 349.02039 | 0.00176
|  |  | 349.12039 | 0.00176
|  |  | 349.22039 | 0.00176
|  |  | 349.32039 | 0.00176
|  |  | 349.42039 | 0.00176
|  |  | 349.52039 | 0.00176
|  |  | 349.62039 | 0.00176
|  |  | 349.72039 | 0.00176
|  |  | 349.82039 | 0.00176
|  |  | 349.92039 | 0.00176
|  |  | 350.02039 | 0.00176
|  |  | 350.12039 | 0.00176
|  |  | 350.22039 | 0.00175
|  |  | 350.32039 | 0.00175
|  |  | 350.42039 | 0.00175
|  |  | 350.52039 | 0.00175
|  |  | 350.62039 | 0.00175
|  |  | 350.72039 | 0.00175
|  |  | 350.82039 | 0.00175
|  |  | 350.92039 | 0.00175
|  |  | 351.02039 | 0.00175
|  |  | 351.12039 | 0.00175
|  |  | 351.22039 | 0.00175
|  |  | 351.32039 | 0.00175
|  |  | 351.42039 | 0.00175
|  |  | 351.52039 | 0.00175
|  |  | 351.62039 | 0.00175
|  |  | 351.72039 | 0.00175
|  |  | 351.82039 | 0.00175
|  |  | 351.92039 | 0.00175
|  |  | 352.02039 | 0.00175
|  |  | 352.12039 | 0.00175
|  |  | 352.22039 | 0.00175
|  |  | 352.32039 | 0.00175
|  |  | 352.42039 | 0.00175
|  |  | 352.52039 | 0.00175
|  |  | 352.62039 | 0.00175
|  |  | 352.72039 | 0.00175
|  |  | 352.82039 | 0.00175
|  |  | 352.92039 | 0.00175
|  |  | 353.02039 | 0.00175
|  |  | 353.12039 | 0.00175
|  |  | 353.22039 | 0.00175
|  |  | 353.32039 | 0.00175
|  |  | 353.42039 | 0.00175
|  |  | 353.52039 | 0.00175
|  |  | 353.62039 | 0.00175
|  |  | 353.72039 | 0.00175
|  |  | 353.82039 | 0.00175
|  |  | 353.92039 | 0.00175
|  |  | 354.02039 | 0.00175
|  |  | 354.12039 | 0.00175
|  |  | 354.22039 | 0.00175
|  |  | 354.32039 | 0.00175
|  |  | 354.42039 | 0.00175
|  |  | 354.52039 | 0.00175
|  |  | 354.62039 | 0.00175
|  |  | 354.72039 | 0.00175
|  |  | 354.82039 | 0.00175
|  |  | 354.92039 | 0.00175
|  |  | 355.02039 | 0.00175
|  |  | 355.12039 | 0.00175
|  |  | 355.22039 | 0.00175
|  |  | 355.32039 | 0.00175
|  |  | 355.42039 | 0.00175
|  |  | 355.52039 | 0.00175
|  |  | 355.62039 | 0.00175
|  |  | 355.72039 | 0.00175
|  |  | 355.82039 | 0.00175
|  |  | 355.92039 | 0.00175
|  |  | 356.02039 | 0.00175
|  |  | 356.12039 | 0.00175
|  |  | 356.22039 | 0.00175
|  |  | 356.32039 | 0.00175
|  |  | 356.42039 | 0.00175
|  |  | 356.52039 | 0.00175
|  |  | 356.62039 | 0.00175
|  |  | 356.72039 | 0.00175
|  |  | 356.82039 | 0.00175
|  |  | 356.92039 | 0.00174
|  |  | 357.02039 | 0.00174
|  |  | 357.12039 | 0.00174
|  |  | 357.22039 | 0.00174
|  |  | 357.32039 | 0.00174
|  |  | 357.42039 | 0.00174
|  |  | 357.52039 | 0.00174
|  |  | 357.62039 | 0.00174
|  |  | 357.72039 | 0.00174
|  |  | 357.82039 | 0.00174
|  |  | 357.92039 | 0.00174
|  |  | 358.02039 | 0.00174
|  |  | 358.12039 | 0.00174
|  |  | 358.22039 | 0.00174
|  |  | 358.32039 | 0.00174
|  |  | 358.42039 | 0.00174
|  |  | 358.52039 | 0.00174
|  |  | 358.62039 | 0.00174
|  |  | 358.72039 | 0.00174
|  |  | 358.82039 | 0.00174
|  |  | 358.92039 | 0.00174
|  |  | 359.02039 | 0.00174
|  |  | 359.12039 | 0.00174
|  |  | 359.22039 | 0.00174
|  |  | 359.32039 | 0.00174
|  |  | 359.42039 | 0.00174
|  |  | 359.52039 | 0.00174
|  |  | 359.62039 | 0.00174
|  |  | 359.72039 | 0.00174
|  |  | 359.82039 | 0.00174
|  |  | 359.92039 | 0.00174
|  |  | 360.02039 | 0.00174
|  |  | 360.12039 | 0.00174
|  |  | 360.22039 | 0.00174
|  |  | 360.32039 | 0.00174
|  |  | 360.42039 | 0.00174
|  |  | 360.52039 | 0.00174
|  |  | 360.62039 | 0.00174
|  |  | 360.72039 | 0.00174
|  |  | 360.82039 | 0.00174
|  |  | 360.92039 | 0.00174
|  |  | 361.02039 | 0.00174
|  |  | 361.12039 | 0.00174
|  |  | 361.22039 | 0.00174
|  |  | 361.32039 | 0.00174
|  |  | 361.42039 | 0.00174
|  |  | 361.52039 | 0.00174
|  |  | 361.62039 | 0.00174
|  |  | 361.72039 | 0.00174
|  |  | 361.82039 | 0.00174
|  |  | 361.92039 | 0.00174
|  |  | 362.02039 | 0.00174
|  |  | 362.12039 | 0.00174
|  |  | 362.22039 | 0.00174
|  |  | 362.32039 | 0.00174
|  |  | 362.42039 | 0.00174
|  |  | 362.52039 | 0.00174
|  |  | 362.62039 | 0.00174
|  |  | 362.72039 | 0.00174
|  |  | 362.82039 | 0.00174
|  |  | 362.92039 | 0.00174
|  |  | 363.02039 | 0.00174
|  |  | 363.12039 | 0.00174
|  |  | 363.22039 | 0.00174
|  |  | 363.32039 | 0.00174
|  |  | 363.42039 | 0.00174
|  |  | 363.52039 | 0.00174
|  |  | 363.62039 | 0.00174
|  |  | 363.72039 | 0.00174
|  |  | 363.82039 | 0.00174
|  |  | 363.92039 | 0.00173
|  |  | 364.02039 | 0.00173
|  |  | 364.12039 | 0.00173
|  |  | 364.22039 | 0.00173
|  |  | 364.32039 | 0.00173
|  |  | 364.42039 | 0.00173
|  |  | 364.52039 | 0.00173
|  |  | 364.62039 | 0.00173
|  |  | 364.72039 | 0.00173
|  |  | 364.82039 | 0.00173
|  |  | 364.92039 | 0.00173
|  |  | 365.02039 | 0.00173
|  |  | 365.12039 | 0.00173
|  |  | 365.22039 | 0.00173
|  |  | 365.32039 | 0.00173
|  |  | 365.42039 | 0.00173
|  |  | 365.52039 | 0.00173
|  |  | 365.62039 | 0.00173
|  |  | 365.72039 | 0.00173
|  |  | 365.82039 | 0.00173
|  |  | 365.92039 | 0.00173
|  |  | 366.02039 | 0.00173
|  |  | 366.12039 | 0.00173
|  |  | 366.22039 | 0.00173
|  |  | 366.32039 | 0.00173
|  |  | 366.42039 | 0.00173
|  |  | 366.52039 | 0.00173
|  |  | 366.62039 | 0.00173
|  |  | 366.72039 | 0.00173
|  |  | 366.82039 | 0.00173
|  |  | 366.92039 | 0.00173
|  |  | 367.02039 | 0.00173
|  |  | 367.12039 | 0.00173
|  |  | 367.22039 | 0.00173
|  |  | 367.32039 | 0.00173
|  |  | 367.42039 | 0.00173
|  |  | 367.52039 | 0.00173
|  |  | 367.62039 | 0.00173
|  |  | 367.72039 | 0.00173
|  |  | 367.82039 | 0.00173
|  |  | 367.92039 | 0.00173
|  |  | 368.02039 | 0.00173
|  |  | 368.12039 | 0.00173
|  |  | 368.22039 | 0.00173
|  |  | 368.32039 | 0.00173
|  |  | 368.42039 | 0.00173
|  |  | 368.52039 | 0.00173
|  |  | 368.62039 | 0.00173
|  |  | 368.72039 | 0.00173
|  |  | 368.82039 | 0.00173
|  |  | 368.92039 | 0.00173
|  |  | 369.02039 | 0.00173
|  |  | 369.12039 | 0.00173
|  |  | 369.22039 | 0.00173
|  |  | 369.32039 | 0.00173
|  |  | 369.42039 | 0.00173
|  |  | 369.52039 | 0.00173
|  |  | 369.62039 | 0.00173
|  |  | 369.72039 | 0.00173
|  |  | 369.82039 | 0.00173
|  |  | 369.92039 | 0.00173
|  |  | 370.02039 | 0.00173
|  |  | 370.12039 | 0.00173
|  |  | 370.22039 | 0.00173
|  |  | 370.32039 | 0.00173
|  |  | 370.42039 | 0.00173
|  |  | 370.52039 | 0.00173
|  |  | 370.62039 | 0.00173
|  |  | 370.72039 | 0.00173
|  |  | 370.82039 | 0.00173
|  |  | 370.92039 | 0.00173
|  |  | 371.02039 | 0.00172
|  |  | 371.12039 | 0.00172
|  |  | 371.22039 | 0.00172
|  |  | 371.32039 | 0.00172
|  |  | 371.42039 | 0.00172
|  |  | 371.52039 | 0.00172
|  |  | 371.62039 | 0.00172
|  |  | 371.72039 | 0.00172
|  |  | 371.82039 | 0.00172
|  |  | 371.92039 | 0.00172
|  |  | 372.02039 | 0.00172
|  |  | 372.12039 | 0.00172
|  |  | 372.22039 | 0.00172
|  |  | 372.32039 | 0.00172
|  |  | 372.42039 | 0.00172
|  |  | 372.52039 | 0.00172
|  |  | 372.62039 | 0.00172
|  |  | 372.72039 | 0.00172
|  |  | 372.82039 | 0.00172
|  |  | 372.92039 | 0.00172
|  |  | 373.02039 | 0.00172
|  |  | 373.12039 | 0.00172
|  |  | 373.22039 | 0.00172
|  |  | 373.32039 | 0.00172
|  |  | 373.42039 | 0.00172
|  |  | 373.52039 | 0.00172
|  |  | 373.62039 | 0.00172
|  |  | 373.72039 | 0.00172
|  |  | 373.82039 | 0.00172
|  |  | 373.92039 | 0.00172
|  |  | 374.02039 | 0.00172
|  |  | 374.12039 | 0.00172
|  |  | 374.22039 | 0.00172
|  |  | 374.32039 | 0.00172
|  |  | 374.42039 | 0.00172
|  |  | 374.52039 | 0.00172
|  |  | 374.62039 | 0.00172
|  |  | 374.72039 | 0.00172
|  |  | 374.82039 | 0.00172
|  |  | 374.92039 | 0.00172
|  |  | 375.02039 | 0.00172
|  |  | 375.12039 | 0.00172
|  |  | 375.22039 | 0.00172
|  |  | 375.32039 | 0.00172
|  |  | 375.42039 | 0.00172
|  |  | 375.52039 | 0.00172
|  |  | 375.62039 | 0.00172
|  |  | 375.72039 | 0.00172
|  |  | 375.82039 | 0.00172
|  |  | 375.92039 | 0.00172
|  |  | 376.02039 | 0.00172
|  |  | 376.12039 | 0.00172
|  |  | 376.22039 | 0.00172
|  |  | 376.32039 | 0.00172
|  |  | 376.42039 | 0.00172
|  |  | 376.52039 | 0.00172
|  |  | 376.62039 | 0.00172
|  |  | 376.72039 | 0.00172
|  |  | 376.82039 | 0.00172
|  |  | 376.92039 | 0.00172
|  |  | 377.02039 | 0.00172
|  |  | 377.12039 | 0.00172
|  |  | 377.22039 | 0.00172
|  |  | 377.32039 | 0.00172
|  |  | 377.42039 | 0.00172
|  |  | 377.52039 | 0.00172
|  |  | 377.62039 | 0.00172
|  |  | 377.72039 | 0.00172
|  |  | 377.82039 | 0.00172
|  |  | 377.92039 | 0.00172
|  |  | 378.02039 | 0.00172
|  |  | 378.12039 | 0.00172
|  |  | 378.22039 | 0.00172
|  |  | 378.32039 | 0.00172
|  |  | 378.42039 | 0.00171
|  |  | 378.52039 | 0.00171
|  |  | 378.62039 | 0.00171
|  |  | 378.72039 | 0.00171
|  |  | 378.82039 | 0.00171
|  |  | 378.92039 | 0.00171
|  |  | 379.02039 | 0.00171
|  |  | 379.12039 | 0.00171
|  |  | 379.22039 | 0.00171
|  |  | 379.32039 | 0.00171
|  |  | 379.42039 | 0.00171
|  |  | 379.52039 | 0.00171
|  |  | 379.62039 | 0.00171
|  |  | 379.72039 | 0.00171
|  |  | 379.82039 | 0.00171
|  |  | 379.92039 | 0.00171
|  |  | 380.02039 | 0.00171
|  |  | 380.12039 | 0.00171
|  |  | 380.22039 | 0.00171
|  |  | 380.32039 | 0.00171
|  |  | 380.42039 | 0.00171
|  |  | 380.52039 | 0.00171
|  |  | 380.62039 | 0.00171
|  |  | 380.72039 | 0.00171
|  |  | 380.82039 | 0.00171
|  |  | 380.92039 | 0.00171
|  |  | 381.02039 | 0.00171
|  |  | 381.12039 | 0.00171
|  |  | 381.22039 | 0.00171
|  |  | 381.32039 | 0.00171
|  |  | 381.42039 | 0.00171
|  |  | 381.52039 | 0.00171
|  |  | 381.62039 | 0.00171
|  |  | 381.72039 | 0.00171
|  |  | 381.82039 | 0.00171
|  |  | 381.92039 | 0.00171
|  |  | 382.02039 | 0.00171
|  |  | 382.12039 | 0.00171
|  |  | 382.22039 | 0.00171
|  |  | 382.32039 | 0.00171
|  |  | 382.42039 | 0.00171
|  |  | 382.52039 | 0.00171
|  |  | 382.62039 | 0.00171
|  |  | 382.72039 | 0.00171
|  |  | 382.82039 | 0.00171
|  |  | 382.92039 | 0.00171
|  |  | 383.02039 | 0.00171
|  |  | 383.12039 | 0.00171
|  |  | 383.22039 | 0.00171
|  |  | 383.32039 | 0.00171
|  |  | 383.42039 | 0.00171
|  |  | 383.52039 | 0.00171
|  |  | 383.62039 | 0.00171
|  |  | 383.72039 | 0.00171
|  |  | 383.82039 | 0.00171
|  |  | 383.92039 | 0.00171
|  |  | 384.02039 | 0.00171
|  |  | 384.12039 | 0.00171
|  |  | 384.22039 | 0.00171
|  |  | 384.32039 | 0.00171
|  |  | 384.42039 | 0.00171
|  |  | 384.52039 | 0.00171
|  |  | 384.62039 | 0.00171
|  |  | 384.72039 | 0.00171
|  |  | 384.82039 | 0.00171
|  |  | 384.92039 | 0.00171
|  |  | 385.02039 | 0.00171
|  |  | 385.12039 | 0.00171
|  |  | 385.22039 | 0.00171
|  |  | 385.32039 | 0.00171
|  |  | 385.42039 | 0.00171
|  |  | 385.52039 | 0.00171
|  |  | 385.62039 | 0.00171
|  |  | 385.72039 | 0.00171
|  |  | 385.82039 | 0.00171
|  |  | 385.92039 | 0.00171
|  |  | 386.02039 | 0.00171
|  |  | 386.12039 | 0.00171
|  |  | 386.22039 | 0.0017
|  |  | 386.32039 | 0.0017
|  |  | 386.42039 | 0.0017
|  |  | 386.52039 | 0.0017
|  |  | 386.62039 | 0.0017
|  |  | 386.72039 | 0.0017
|  |  | 386.82039 | 0.0017
|  |  | 386.92039 | 0.0017
|  |  | 387.02039 | 0.0017
|  |  | 387.12039 | 0.0017
|  |  | 387.22039 | 0.0017
|  |  | 387.32039 | 0.0017
|  |  | 387.42039 | 0.0017
|  |  | 387.52039 | 0.0017
|  |  | 387.62039 | 0.0017
|  |  | 387.72039 | 0.0017
|  |  | 387.82039 | 0.0017
|  |  | 387.92039 | 0.0017
|  |  | 388.02039 | 0.0017
|  |  | 388.12039 | 0.0017
|  |  | 388.22039 | 0.0017
|  |  | 388.32039 | 0.0017
|  |  | 388.42039 | 0.0017
|  |  | 388.52039 | 0.0017
|  |  | 388.62039 | 0.0017
|  |  | 388.72039 | 0.0017
|  |  | 388.82039 | 0.0017
|  |  | 388.92039 | 0.0017
|  |  | 389.02039 | 0.0017
|  |  | 389.12039 | 0.0017
|  |  | 389.22039 | 0.0017
|  |  | 389.32039 | 0.0017
|  |  | 389.42039 | 0.0017
|  |  | 389.52039 | 0.0017
|  |  | 389.62039 | 0.0017
|  |  | 389.72039 | 0.0017
|  |  | 389.82039 | 0.0017
|  |  | 389.92039 | 0.0017
|  |  | 390.02039 | 0.0017
|  |  | 390.12039 | 0.0017
|  |  | 390.22039 | 0.0017
|  |  | 390.32039 | 0.0017
|  |  | 390.42039 | 0.0017
|  |  | 390.52039 | 0.0017
|  |  | 390.62039 | 0.0017
|  |  | 390.72039 | 0.0017
|  |  | 390.82039 | 0.0017
|  |  | 390.92039 | 0.0017
|  |  | 391.02039 | 0.0017
|  |  | 391.12039 | 0.0017
|  |  | 391.22039 | 0.0017
|  |  | 391.32039 | 0.0017
|  |  | 391.42039 | 0.0017
|  |  | 391.52039 | 0.0017
|  |  | 391.62039 | 0.0017
|  |  | 391.72039 | 0.0017
|  |  | 391.82039 | 0.0017
|  |  | 391.92039 | 0.0017
|  |  | 392.02039 | 0.0017
|  |  | 392.12039 | 0.0017
|  |  | 392.22039 | 0.0017
|  |  | 392.32039 | 0.0017
|  |  | 392.42039 | 0.0017
|  |  | 392.52039 | 0.0017
|  |  | 392.62039 | 0.0017
|  |  | 392.72039 | 0.0017
|  |  | 392.82039 | 0.0017
|  |  | 392.92039 | 0.0017
|  |  | 393.02039 | 0.0017
|  |  | 393.12039 | 0.0017
|  |  | 393.22039 | 0.0017
|  |  | 393.32039 | 0.0017
|  |  | 393.42039 | 0.0017
|  |  | 393.52039 | 0.0017
|  |  | 393.62039 | 0.0017
|  |  | 393.72039 | 0.0017
|  |  | 393.82039 | 0.0017
|  |  | 393.92039 | 0.0017
|  |  | 394.02039 | 0.00169
|  |  | 394.12039 | 0.0017
|  |  | 394.22039 | 0.00169
|  |  | 394.32039 | 0.00169
|  |  | 394.42039 | 0.00169
|  |  | 394.52039 | 0.00169
|  |  | 394.62039 | 0.00169
|  |  | 394.72039 | 0.00169
|  |  | 394.82039 | 0.00169
|  |  | 394.92039 | 0.00169
|  |  | 395.02039 | 0.00169
|  |  | 395.12039 | 0.00169
|  |  | 395.22039 | 0.00169
|  |  | 395.32039 | 0.00169
|  |  | 395.42039 | 0.00169
|  |  | 395.52039 | 0.00169
|  |  | 395.62039 | 0.00169
|  |  | 395.72039 | 0.00169
|  |  | 395.82039 | 0.00169
|  |  | 395.92039 | 0.00169
|  |  | 396.02039 | 0.00169
|  |  | 396.12039 | 0.00169
|  |  | 396.22039 | 0.00169
|  |  | 396.32039 | 0.00169
|  |  | 396.42039 | 0.00169
|  |  | 396.52039 | 0.00169
|  |  | 396.62039 | 0.00169
|  |  | 396.72039 | 0.00169
|  |  | 396.82039 | 0.00169
|  |  | 396.92039 | 0.00169
|  |  | 397.02039 | 0.00169
|  |  | 397.12039 | 0.00169
|  |  | 397.22039 | 0.00169
|  |  | 397.32039 | 0.00169
|  |  | 397.42039 | 0.00169
|  |  | 397.52039 | 0.00169
|  |  | 397.62039 | 0.00169
|  |  | 397.72039 | 0.00169
|  |  | 397.82039 | 0.00169
|  |  | 397.92039 | 0.00169
|  |  | 398.02039 | 0.00169
|  |  | 398.12039 | 0.00169
|  |  | 398.22039 | 0.00169
|  |  | 398.32039 | 0.00169
|  |  | 398.42039 | 0.00169
|  |  | 398.52039 | 0.00169
|  |  | 398.62039 | 0.00169
|  |  | 398.72039 | 0.00169
|  |  | 398.82039 | 0.00169
|  |  | 398.92039 | 0.00169
|  |  | 399.02039 | 0.00169
|  |  | 399.12039 | 0.00169
|  |  | 399.22039 | 0.00169
|  |  | 399.32039 | 0.00169
|  |  | 399.42039 | 0.00169
|  |  | 399.52039 | 0.00169
|  |  | 399.62039 | 0.00169
|  |  | 399.72039 | 0.00169
|  |  | 399.82039 | 0.00169
|  |  | 399.92039 | 0.00169
|  |  | 400.02039 | 0.00169
|  |  | 400.12039 | 0.00169
|  |  | 400.22039 | 0.00169
|  |  | 400.32039 | 0.00169
|  |  | 400.42039 | 0.00169
|  |  | 400.52039 | 0.00169
|  |  | 400.62039 | 0.00169
|  |  | 400.72039 | 0.00169
|  |  | 400.82039 | 0.00169
|  |  | 400.92039 | 0.00169
|  |  | 401.02039 | 0.00169
|  |  | 401.12039 | 0.00169
|  |  | 401.22039 | 0.00169
|  |  | 401.32039 | 0.00169
|  |  | 401.42039 | 0.00169
|  |  | 401.52039 | 0.00169
|  |  | 401.62039 | 0.00169
|  |  | 401.72039 | 0.00169
|  |  | 401.82039 | 0.00169
|  |  | 401.92039 | 0.00169
|  |  | 402.02039 | 0.00169
|  |  | 402.12039 | 0.00168
|  |  | 402.22039 | 0.00168
|  |  | 402.32039 | 0.00168
|  |  | 402.42039 | 0.00168
|  |  | 402.52039 | 0.00168
|  |  | 402.62039 | 0.00168
|  |  | 402.72039 | 0.00168
|  |  | 402.82039 | 0.00168
|  |  | 402.92039 | 0.00168
|  |  | 403.02039 | 0.00168
|  |  | 403.12039 | 0.00168
|  |  | 403.22039 | 0.00168
|  |  | 403.32039 | 0.00168
|  |  | 403.42039 | 0.00168
|  |  | 403.52039 | 0.00168
|  |  | 403.62039 | 0.00168
|  |  | 403.72039 | 0.00168
|  |  | 403.82039 | 0.00168
|  |  | 403.92039 | 0.00168
|  |  | 404.02039 | 0.00168
|  |  | 404.12039 | 0.00168
|  |  | 404.22039 | 0.00168
|  |  | 404.32039 | 0.00168
|  |  | 404.42039 | 0.00168
|  |  | 404.52039 | 0.00168
|  |  | 404.62039 | 0.00168
|  |  | 404.72039 | 0.00168
|  |  | 404.82039 | 0.00168
|  |  | 404.92039 | 0.00168
|  |  | 405.02039 | 0.00168
|  |  | 405.12039 | 0.00168
|  |  | 405.22039 | 0.00168
|  |  | 405.32039 | 0.00168
|  |  | 405.42039 | 0.00168
|  |  | 405.52039 | 0.00168
|  |  | 405.62039 | 0.00168
|  |  | 405.72039 | 0.00168
|  |  | 405.82039 | 0.00168
|  |  | 405.92039 | 0.00168
|  |  | 406.02039 | 0.00168
|  |  | 406.12039 | 0.00168
|  |  | 406.22039 | 0.00168
|  |  | 406.32039 | 0.00168
|  |  | 406.42039 | 0.00168
|  |  | 406.52039 | 0.00168
|  |  | 406.62039 | 0.00168
|  |  | 406.72039 | 0.00168
|  |  | 406.82039 | 0.00168
|  |  | 406.92039 | 0.00168
|  |  | 407.02039 | 0.00168
|  |  | 407.12039 | 0.00168
|  |  | 407.22039 | 0.00168
|  |  | 407.32039 | 0.00168
|  |  | 407.42039 | 0.00168
|  |  | 407.52039 | 0.00168
|  |  | 407.62039 | 0.00168
|  |  | 407.72039 | 0.00168
|  |  | 407.82039 | 0.00168
|  |  | 407.92039 | 0.00168
|  |  | 408.02039 | 0.00168
|  |  | 408.12039 | 0.00168
|  |  | 408.22039 | 0.00168
|  |  | 408.32039 | 0.00168
|  |  | 408.42039 | 0.00168
|  |  | 408.52039 | 0.00168
|  |  | 408.62039 | 0.00168
|  |  | 408.72039 | 0.00168
|  |  | 408.82039 | 0.00168
|  |  | 408.92039 | 0.00168
|  |  | 409.02039 | 0.00168
|  |  | 409.12039 | 0.00168
|  |  | 409.22039 | 0.00168
|  |  | 409.32039 | 0.00168
|  |  | 409.42039 | 0.00168
|  |  | 409.52039 | 0.00168
|  |  | 409.62039 | 0.00168
|  |  | 409.72039 | 0.00168
|  |  | 409.82039 | 0.00168
|  |  | 409.92039 | 0.00168
|  |  | 410.02039 | 0.00168
|  |  | 410.12039 | 0.00168
|  |  | 410.22039 | 0.00168
|  |  | 410.32039 | 0.00168
|  |  | 410.42039 | 0.00168
|  |  | 410.52039 | 0.00167
|  |  | 410.62039 | 0.00167
|  |  | 410.72039 | 0.00167
|  |  | 410.82039 | 0.00167
|  |  | 410.92039 | 0.00167
|  |  | 411.02039 | 0.00167
|  |  | 411.12039 | 0.00167
|  |  | 411.22039 | 0.00167
|  |  | 411.32039 | 0.00167
|  |  | 411.42039 | 0.00167
|  |  | 411.52039 | 0.00167
|  |  | 411.62039 | 0.00167
|  |  | 411.72039 | 0.00167
|  |  | 411.82039 | 0.00167
|  |  | 411.92039 | 0.00167
|  |  | 412.02039 | 0.00167
|  |  | 412.12039 | 0.00167
|  |  | 412.22039 | 0.00167
|  |  | 412.32039 | 0.00167
|  |  | 412.42039 | 0.00167
|  |  | 412.52039 | 0.00167
|  |  | 412.62039 | 0.00167
|  |  | 412.72039 | 0.00167
|  |  | 412.82039 | 0.00167
|  |  | 412.92039 | 0.00167
|  |  | 413.02039 | 0.00167
|  |  | 413.12039 | 0.00167
|  |  | 413.22039 | 0.00167
|  |  | 413.32039 | 0.00167
|  |  | 413.42039 | 0.00167
|  |  | 413.52039 | 0.00167
|  |  | 413.62039 | 0.00167
|  |  | 413.72039 | 0.00167
|  |  | 413.82039 | 0.00167
|  |  | 413.92039 | 0.00167
|  |  | 414.02039 | 0.00167
|  |  | 414.12039 | 0.00167
|  |  | 414.22039 | 0.00167
|  |  | 414.32039 | 0.00167
|  |  | 414.42039 | 0.00167
|  |  | 414.52039 | 0.00167
|  |  | 414.62039 | 0.00167
|  |  | 414.72039 | 0.00167
|  |  | 414.82039 | 0.00167
|  |  | 414.92039 | 0.00167
|  |  | 415.02039 | 0.00167
|  |  | 415.12039 | 0.00167
|  |  | 415.22039 | 0.00167
|  |  | 415.32039 | 0.00167
|  |  | 415.42039 | 0.00167
|  |  | 415.52039 | 0.00167
|  |  | 415.62039 | 0.00167
|  |  | 415.72039 | 0.00167
|  |  | 415.82039 | 0.00167
|  |  | 415.92039 | 0.00167
|  |  | 416.02039 | 0.00167
|  |  | 416.12039 | 0.00167
|  |  | 416.22039 | 0.00167
|  |  | 416.32039 | 0.00167
|  |  | 416.42039 | 0.00167
|  |  | 416.52039 | 0.00167
|  |  | 416.62039 | 0.00167
|  |  | 416.72039 | 0.00167
|  |  | 416.82039 | 0.00167
|  |  | 416.92039 | 0.00167
|  |  | 417.02039 | 0.00167
|  |  | 417.12039 | 0.00167
|  |  | 417.22039 | 0.00167
|  |  | 417.32039 | 0.00167
|  |  | 417.42039 | 0.00167
|  |  | 417.52039 | 0.00167
|  |  | 417.62039 | 0.00167
|  |  | 417.72039 | 0.00167
|  |  | 417.82039 | 0.00167
|  |  | 417.92039 | 0.00167
|  |  | 418.02039 | 0.00167
|  |  | 418.12039 | 0.00167
|  |  | 418.22039 | 0.00167
|  |  | 418.32039 | 0.00167
|  |  | 418.42039 | 0.00167
|  |  | 418.52039 | 0.00167
|  |  | 418.62039 | 0.00167
|  |  | 418.72039 | 0.00167
|  |  | 418.82039 | 0.00167
|  |  | 418.92039 | 0.00167
|  |  | 419.02039 | 0.00166
|  |  | 419.12039 | 0.00166
|  |  | 419.22039 | 0.00166
|  |  | 419.32039 | 0.00166
|  |  | 419.42039 | 0.00166
|  |  | 419.52039 | 0.00166
|  |  | 419.62039 | 0.00166
|  |  | 419.72039 | 0.00166
|  |  | 419.82039 | 0.00166
|  |  | 419.92039 | 0.00166
|  |  | 420.02039 | 0.00166
|  |  | 420.12039 | 0.00166
|  |  | 420.22039 | 0.00166
|  |  | 420.32039 | 0.00166
|  |  | 420.42039 | 0.00166
|  |  | 420.52039 | 0.00166
|  |  | 420.62039 | 0.00166
|  |  | 420.72039 | 0.00166
|  |  | 420.82039 | 0.00166
|  |  | 420.92039 | 0.00166
|  |  | 421.02039 | 0.00166
|  |  | 421.12039 | 0.00166
|  |  | 421.22039 | 0.00166
|  |  | 421.32039 | 0.00166
|  |  | 421.42039 | 0.00166
|  |  | 421.52039 | 0.00166
|  |  | 421.62039 | 0.00166
|  |  | 421.72039 | 0.00166
|  |  | 421.82039 | 0.00166
|  |  | 421.92039 | 0.00166
|  |  | 422.02039 | 0.00166
|  |  | 422.12039 | 0.00166
|  |  | 422.22039 | 0.00166
|  |  | 422.32039 | 0.00166
|  |  | 422.42039 | 0.00166
|  |  | 422.52039 | 0.00166
|  |  | 422.62039 | 0.00166
|  |  | 422.72039 | 0.00166
|  |  | 422.82039 | 0.00166
|  |  | 422.92039 | 0.00166
|  |  | 423.02039 | 0.00166
|  |  | 423.12039 | 0.00166
|  |  | 423.22039 | 0.00166
|  |  | 423.32039 | 0.00166
|  |  | 423.42039 | 0.00166
|  |  | 423.52039 | 0.00166
|  |  | 423.62039 | 0.00166
|  |  | 423.72039 | 0.00166
|  |  | 423.82039 | 0.00166
|  |  | 423.92039 | 0.00166
|  |  | 424.02039 | 0.00166
|  |  | 424.12039 | 0.00166
|  |  | 424.22039 | 0.00166
|  |  | 424.32039 | 0.00166
|  |  | 424.42039 | 0.00166
|  |  | 424.52039 | 0.00166
|  |  | 424.62039 | 0.00166
|  |  | 424.72039 | 0.00166
|  |  | 424.82039 | 0.00166
|  |  | 424.92039 | 0.00166
|  |  | 425.02039 | 0.00166
|  |  | 425.12039 | 0.00166
|  |  | 425.22039 | 0.00166
|  |  | 425.32039 | 0.00166
|  |  | 425.42039 | 0.00166
|  |  | 425.52039 | 0.00166
|  |  | 425.62039 | 0.00166
|  |  | 425.72039 | 0.00166
|  |  | 425.82039 | 0.00166
|  |  | 425.92039 | 0.00166
|  |  | 426.02039 | 0.00166
|  |  | 426.12039 | 0.00166
|  |  | 426.22039 | 0.00166
|  |  | 426.32039 | 0.00166
|  |  | 426.42039 | 0.00166
|  |  | 426.52039 | 0.00166
|  |  | 426.62039 | 0.00166
|  |  | 426.72039 | 0.00166
|  |  | 426.82039 | 0.00166
|  |  | 426.92039 | 0.00166
|  |  | 427.02039 | 0.00166
|  |  | 427.12039 | 0.00166
|  |  | 427.22039 | 0.00166
|  |  | 427.32039 | 0.00166
|  |  | 427.42039 | 0.00166
|  |  | 427.52039 | 0.00166
|  |  | 427.62039 | 0.00165
|  |  | 427.72039 | 0.00165
|  |  | 427.82039 | 0.00165
|  |  | 427.92039 | 0.00165
|  |  | 428.02039 | 0.00165
|  |  | 428.12039 | 0.00165
|  |  | 428.22039 | 0.00165
|  |  | 428.32039 | 0.00165
|  |  | 428.42039 | 0.00165
|  |  | 428.52039 | 0.00165
|  |  | 428.62039 | 0.00165
|  |  | 428.72039 | 0.00165
|  |  | 428.82039 | 0.00165
|  |  | 428.92039 | 0.00165
|  |  | 429.02039 | 0.00165
|  |  | 429.12039 | 0.00165
|  |  | 429.22039 | 0.00165
|  |  | 429.32039 | 0.00165
|  |  | 429.42039 | 0.00165
|  |  | 429.52039 | 0.00165
|  |  | 429.62039 | 0.00165
|  |  | 429.72039 | 0.00165
|  |  | 429.82039 | 0.00165
|  |  | 429.92039 | 0.00165
|  |  | 430.02039 | 0.00165
|  |  | 430.12039 | 0.00165
|  |  | 430.22039 | 0.00165
|  |  | 430.32039 | 0.00165
|  |  | 430.42039 | 0.00165
|  |  | 430.52039 | 0.00165
|  |  | 430.62039 | 0.00165
|  |  | 430.72039 | 0.00165
|  |  | 430.82039 | 0.00165
|  |  | 430.92039 | 0.00165
|  |  | 431.02039 | 0.00165
|  |  | 431.12039 | 0.00165
|  |  | 431.22039 | 0.00165
|  |  | 431.32039 | 0.00165
|  |  | 431.42039 | 0.00165
|  |  | 431.52039 | 0.00165
|  |  | 431.62039 | 0.00165
|  |  | 431.72039 | 0.00165
|  |  | 431.82039 | 0.00165
|  |  | 431.92039 | 0.00165
|  |  | 432.02039 | 0.00165
|  |  | 432.12039 | 0.00165
|  |  | 432.22039 | 0.00165
|  |  | 432.32039 | 0.00165
|  |  | 432.42039 | 0.00165
|  |  | 432.52039 | 0.00165
|  |  | 432.62039 | 0.00165
|  |  | 432.72039 | 0.00165
|  |  | 432.82039 | 0.00165
|  |  | 432.92039 | 0.00165
|  |  | 433.02039 | 0.00165
|  |  | 433.12039 | 0.00165
|  |  | 433.22039 | 0.00165
|  |  | 433.32039 | 0.00165
|  |  | 433.42039 | 0.00165
|  |  | 433.52039 | 0.00165
|  |  | 433.62039 | 0.00165
|  |  | 433.72039 | 0.00165
|  |  | 433.82039 | 0.00165
|  |  | 433.92039 | 0.00165
|  |  | 434.02039 | 0.00165
|  |  | 434.12039 | 0.00165
|  |  | 434.22039 | 0.00165
|  |  | 434.32039 | 0.00165
|  |  | 434.42039 | 0.00165
|  |  | 434.52039 | 0.00165
|  |  | 434.62039 | 0.00165
|  |  | 434.72039 | 0.00165
|  |  | 434.82039 | 0.00165
|  |  | 434.92039 | 0.00165
|  |  | 435.02039 | 0.00165
|  |  | 435.12039 | 0.00165
|  |  | 435.22039 | 0.00165
|  |  | 435.32039 | 0.00165
|  |  | 435.42039 | 0.00165
|  |  | 435.52039 | 0.00165
|  |  | 435.62039 | 0.00165
|  |  | 435.72039 | 0.00165
|  |  | 435.82039 | 0.00165
|  |  | 435.92039 | 0.00165
|  |  | 436.02039 | 0.00165
|  |  | 436.12039 | 0.00165
|  |  | 436.22039 | 0.00165
|  |  | 436.32039 | 0.00165
|  |  | 436.42039 | 0.00165
|  |  | 436.52039 | 0.00165
|  |  | 436.62039 | 0.00165
|  |  | 436.72039 | 0.00165
|  |  | 436.82039 | 0.00164
|  |  | 436.92039 | 0.00164
|  |  | 437.02039 | 0.00164
|  |  | 437.12039 | 0.00164
|  |  | 437.22039 | 0.00164
|  |  | 437.32039 | 0.00164
|  |  | 437.42039 | 0.00164
|  |  | 437.52039 | 0.00164
|  |  | 437.62039 | 0.00164
|  |  | 437.72039 | 0.00164
|  |  | 437.82039 | 0.00164
|  |  | 437.92039 | 0.00164
|  |  | 438.02039 | 0.00164
|  |  | 438.12039 | 0.00164
|  |  | 438.22039 | 0.00164
|  |  | 438.32039 | 0.00164
|  |  | 438.42039 | 0.00164
|  |  | 438.52039 | 0.00164
|  |  | 438.62039 | 0.00164
|  |  | 438.72039 | 0.00164
|  |  | 438.82039 | 0.00164
|  |  | 438.92039 | 0.00164
|  |  | 439.02039 | 0.00164
|  |  | 439.12039 | 0.00164
|  |  | 439.22039 | 0.00164
|  |  | 439.32039 | 0.00164
|  |  | 439.42039 | 0.00164
|  |  | 439.52039 | 0.00164
|  |  | 439.62039 | 0.00164
|  |  | 439.72039 | 0.00164
|  |  | 439.82039 | 0.00164
|  |  | 439.92039 | 0.00164
|  |  | 440.02039 | 0.00164
|  |  | 440.12039 | 0.00164
|  |  | 440.22039 | 0.00164
|  |  | 440.32039 | 0.00164
|  |  | 440.42039 | 0.00164
|  |  | 440.52039 | 0.00164
|  |  | 440.62039 | 0.00164
|  |  | 440.72039 | 0.00164
|  |  | 440.82039 | 0.00164
|  |  | 440.92039 | 0.00164
|  |  | 441.02039 | 0.00164
|  |  | 441.12039 | 0.00164
|  |  | 441.22039 | 0.00164
|  |  | 441.32039 | 0.00164
|  |  | 441.42039 | 0.00164
|  |  | 441.52039 | 0.00164
|  |  | 441.62039 | 0.00164
|  |  | 441.72039 | 0.00164
|  |  | 441.82039 | 0.00164
|  |  | 441.92039 | 0.00164
|  |  | 442.02039 | 0.00164
|  |  | 442.12039 | 0.00164
|  |  | 442.22039 | 0.00164
|  |  | 442.32039 | 0.00164
|  |  | 442.42039 | 0.00164
|  |  | 442.52039 | 0.00164
|  |  | 442.62039 | 0.00164
|  |  | 442.72039 | 0.00164
|  |  | 442.82039 | 0.00164
|  |  | 442.92039 | 0.00164
|  |  | 443.02039 | 0.00164
|  |  | 443.12039 | 0.00164
|  |  | 443.22039 | 0.00164
|  |  | 443.32039 | 0.00164
|  |  | 443.42039 | 0.00164
|  |  | 443.52039 | 0.00164
|  |  | 443.62039 | 0.00164
|  |  | 443.72039 | 0.00164
|  |  | 443.82039 | 0.00164
|  |  | 443.92039 | 0.00164
|  |  | 444.02039 | 0.00164
|  |  | 444.12039 | 0.00164
|  |  | 444.22039 | 0.00164
|  |  | 444.32039 | 0.00164
|  |  | 444.42039 | 0.00164
|  |  | 444.52039 | 0.00164
|  |  | 444.62039 | 0.00164
|  |  | 444.72039 | 0.00164
|  |  | 444.82039 | 0.00164
|  |  | 444.92039 | 0.00164
|  |  | 445.02039 | 0.00164
|  |  | 445.12039 | 0.00164
|  |  | 445.22039 | 0.00164
|  |  | 445.32039 | 0.00164
|  |  | 445.42039 | 0.00164
|  |  | 445.52039 | 0.00164
|  |  | 445.62039 | 0.00164
|  |  | 445.72039 | 0.00164
|  |  | 445.82039 | 0.00164
|  |  | 445.92039 | 0.00164
|  |  | 446.02039 | 0.00164
|  |  | 446.12039 | 0.00164
|  |  | 446.22039 | 0.00164
|  |  | 446.32039 | 0.00163
|  |  | 446.42039 | 0.00163
|  |  | 446.52039 | 0.00163
|  |  | 446.62039 | 0.00163
|  |  | 446.72039 | 0.00163
|  |  | 446.82039 | 0.00163
|  |  | 446.92039 | 0.00163
|  |  | 447.02039 | 0.00163
|  |  | 447.12039 | 0.00163
|  |  | 447.22039 | 0.00163
|  |  | 447.32039 | 0.00163
|  |  | 447.42039 | 0.00163
|  |  | 447.52039 | 0.00163
|  |  | 447.62039 | 0.00163
|  |  | 447.72039 | 0.00163
|  |  | 447.82039 | 0.00163
|  |  | 447.92039 | 0.00163
|  |  | 448.02039 | 0.00163
|  |  | 448.12039 | 0.00163
|  |  | 448.22039 | 0.00163
|  |  | 448.32039 | 0.00163
|  |  | 448.42039 | 0.00163
|  |  | 448.52039 | 0.00163
|  |  | 448.62039 | 0.00163
|  |  | 448.72039 | 0.00163
|  |  | 448.82039 | 0.00163
|  |  | 448.92039 | 0.00163
|  |  | 449.02039 | 0.00163
|  |  | 449.12039 | 0.00163
|  |  | 449.22039 | 0.00163
|  |  | 449.32039 | 0.00163
|  |  | 449.42039 | 0.00163
|  |  | 449.52039 | 0.00163
|  |  | 449.62039 | 0.00163
|  |  | 449.72039 | 0.00163
|  |  | 449.82039 | 0.00163
|  |  | 449.92039 | 0.00163
|  |  | 450.02039 | 0.00163
|  |  | 450.12039 | 0.00163
|  |  | 450.22039 | 0.00163
|  |  | 450.32039 | 0.00163
|  |  | 450.42039 | 0.00163
|  |  | 450.52039 | 0.00163
|  |  | 450.62039 | 0.00163
|  |  | 450.72039 | 0.00163
|  |  | 450.82039 | 0.00163
|  |  | 450.92039 | 0.00163
|  |  | 451.02039 | 0.00163
|  |  | 451.12039 | 0.00163
|  |  | 451.22039 | 0.00163
|  |  | 451.32039 | 0.00163
|  |  | 451.42039 | 0.00163
|  |  | 451.52039 | 0.00163
|  |  | 451.62039 | 0.00163
|  |  | 451.72039 | 0.00163
|  |  | 451.82039 | 0.00163
|  |  | 451.92039 | 0.00163
|  |  | 452.02039 | 0.00163
|  |  | 452.12039 | 0.00163
|  |  | 452.22039 | 0.00163
|  |  | 452.32039 | 0.00163
|  |  | 452.42039 | 0.00163
|  |  | 452.52039 | 0.00163
|  |  | 452.62039 | 0.00163
|  |  | 452.72039 | 0.00163
|  |  | 452.82039 | 0.00163
|  |  | 452.92039 | 0.00163
|  |  | 453.02039 | 0.00163
|  |  | 453.12039 | 0.00163
|  |  | 453.22039 | 0.00163
|  |  | 453.32039 | 0.00163
|  |  | 453.42039 | 0.00163
|  |  | 453.52039 | 0.00163
|  |  | 453.62039 | 0.00163
|  |  | 453.72039 | 0.00163
|  |  | 453.82039 | 0.00163
|  |  | 453.92039 | 0.00163
|  |  | 454.02039 | 0.00163
|  |  | 454.12039 | 0.00163
|  |  | 454.22039 | 0.00163
|  |  | 454.32039 | 0.00163
|  |  | 454.42039 | 0.00163
|  |  | 454.52039 | 0.00163
|  |  | 454.62039 | 0.00163
|  |  | 454.72039 | 0.00163
|  |  | 454.82039 | 0.00163
|  |  | 454.92039 | 0.00163
|  |  | 455.02039 | 0.00163
|  |  | 455.12039 | 0.00163
|  |  | 455.22039 | 0.00163
|  |  | 455.32039 | 0.00163
|  |  | 455.42039 | 0.00163
|  |  | 455.52039 | 0.00163
|  |  | 455.62039 | 0.00163
|  |  | 455.72039 | 0.00163
|  |  | 455.82039 | 0.00163
|  |  | 455.92039 | 0.00162
|  |  | 456.02039 | 0.00162
|  |  | 456.12039 | 0.00162
|  |  | 456.22039 | 0.00162
|  |  | 456.32039 | 0.00162
|  |  | 456.42039 | 0.00162
|  |  | 456.52039 | 0.00162
|  |  | 456.62039 | 0.00162
|  |  | 456.72039 | 0.00162
|  |  | 456.82039 | 0.00162
|  |  | 456.92039 | 0.00162
|  |  | 457.02039 | 0.00162
|  |  | 457.12039 | 0.00162
|  |  | 457.22039 | 0.00162
|  |  | 457.32039 | 0.00162
|  |  | 457.42039 | 0.00162
|  |  | 457.52039 | 0.00162
|  |  | 457.62039 | 0.00162
|  |  | 457.72039 | 0.00162
|  |  | 457.82039 | 0.00162
|  |  | 457.92039 | 0.00162
|  |  | 458.02039 | 0.00162
|  |  | 458.12039 | 0.00162
|  |  | 458.22039 | 0.00162
|  |  | 458.32039 | 0.00162
|  |  | 458.42039 | 0.00162
|  |  | 458.52039 | 0.00162
|  |  | 458.62039 | 0.00162
|  |  | 458.72039 | 0.00162
|  |  | 458.82039 | 0.00162
|  |  | 458.92039 | 0.00162
|  |  | 459.02039 | 0.00162
|  |  | 459.12039 | 0.00162
|  |  | 459.22039 | 0.00162
|  |  | 459.32039 | 0.00162
|  |  | 459.42039 | 0.00162
|  |  | 459.52039 | 0.00162
|  |  | 459.62039 | 0.00162
|  |  | 459.72039 | 0.00162
|  |  | 459.82039 | 0.00162
|  |  | 459.92039 | 0.00162
|  |  | 460.02039 | 0.00162
|  |  | 460.12039 | 0.00162
|  |  | 460.22039 | 0.00162
|  |  | 460.32039 | 0.00162
|  |  | 460.42039 | 0.00162
|  |  | 460.52039 | 0.00162
|  |  | 460.62039 | 0.00162
|  |  | 460.72039 | 0.00162
|  |  | 460.82039 | 0.00162
|  |  | 460.92039 | 0.00162
|  |  | 461.02039 | 0.00162
|  |  | 461.12039 | 0.00162
|  |  | 461.22039 | 0.00162
|  |  | 461.32039 | 0.00162
|  |  | 461.42039 | 0.00162
|  |  | 461.52039 | 0.00162
|  |  | 461.62039 | 0.00162
|  |  | 461.72039 | 0.00162
|  |  | 461.82039 | 0.00162
|  |  | 461.92039 | 0.00162
|  |  | 462.02039 | 0.00162
|  |  | 462.12039 | 0.00162
|  |  | 462.22039 | 0.00162
|  |  | 462.32039 | 0.00162
|  |  | 462.42039 | 0.00162
|  |  | 462.52039 | 0.00162
|  |  | 462.62039 | 0.00162
|  |  | 462.72039 | 0.00162
|  |  | 462.82039 | 0.00162
|  |  | 462.92039 | 0.00162
|  |  | 463.02039 | 0.00162
|  |  | 463.12039 | 0.00162
|  |  | 463.22039 | 0.00162
|  |  | 463.32039 | 0.00162
|  |  | 463.42039 | 0.00162
|  |  | 463.52039 | 0.00162
|  |  | 463.62039 | 0.00162
|  |  | 463.72039 | 0.00162
|  |  | 463.82039 | 0.00162
|  |  | 463.92039 | 0.00162
|  |  | 464.02039 | 0.00162
|  |  | 464.12039 | 0.00162
|  |  | 464.22039 | 0.00162
|  |  | 464.32039 | 0.00162
|  |  | 464.42039 | 0.00162
|  |  | 464.52039 | 0.00162
|  |  | 464.62039 | 0.00162
|  |  | 464.72039 | 0.00162
|  |  | 464.82039 | 0.00162
|  |  | 464.92039 | 0.00162
|  |  | 465.02039 | 0.00162
|  |  | 465.12039 | 0.00162
|  |  | 465.22039 | 0.00162
|  |  | 465.32039 | 0.00162
|  |  | 465.42039 | 0.00162
|  |  | 465.52039 | 0.00162
|  |  | 465.62039 | 0.00162
|  |  | 465.72039 | 0.00162
|  |  | 465.82039 | 0.00162
|  |  | 465.92039 | 0.00162
|  |  | 466.02039 | 0.00161
|  |  | 466.12039 | 0.00161
|  |  | 466.22039 | 0.00161
|  |  | 466.32039 | 0.00161
|  |  | 466.42039 | 0.00161
|  |  | 466.52039 | 0.00161
|  |  | 466.62039 | 0.00161
|  |  | 466.72039 | 0.00161
|  |  | 466.82039 | 0.00161
|  |  | 466.92039 | 0.00161
|  |  | 467.02039 | 0.00161
|  |  | 467.12039 | 0.00161
|  |  | 467.22039 | 0.00161
|  |  | 467.32039 | 0.00161
|  |  | 467.42039 | 0.00161
|  |  | 467.52039 | 0.00161
|  |  | 467.62039 | 0.00161
|  |  | 467.72039 | 0.00161
|  |  | 467.82039 | 0.00161
|  |  | 467.92039 | 0.00161
|  |  | 468.02039 | 0.00161
|  |  | 468.12039 | 0.00161
|  |  | 468.22039 | 0.00161
|  |  | 468.32039 | 0.00161
|  |  | 468.42039 | 0.00161
|  |  | 468.52039 | 0.00161
|  |  | 468.62039 | 0.00161
|  |  | 468.72039 | 0.00161
|  |  | 468.82039 | 0.00161
|  |  | 468.92039 | 0.00161
|  |  | 469.02039 | 0.00161
|  |  | 469.12039 | 0.00161
|  |  | 469.22039 | 0.00161
|  |  | 469.32039 | 0.00161
|  |  | 469.42039 | 0.00161
|  |  | 469.52039 | 0.00161
|  |  | 469.62039 | 0.00161
|  |  | 469.72039 | 0.00161
|  |  | 469.82039 | 0.00161
|  |  | 469.92039 | 0.00161
|  |  | 470.02039 | 0.00161
|  |  | 470.12039 | 0.00161
|  |  | 470.22039 | 0.00161
|  |  | 470.32039 | 0.00161
|  |  | 470.42039 | 0.00161
|  |  | 470.52039 | 0.00161
|  |  | 470.62039 | 0.00161
|  |  | 470.72039 | 0.00161
|  |  | 470.82039 | 0.00161
|  |  | 470.92039 | 0.00161
|  |  | 471.02039 | 0.00161
|  |  | 471.12039 | 0.00161
|  |  | 471.22039 | 0.00161
|  |  | 471.32039 | 0.00161
|  |  | 471.42039 | 0.00161
|  |  | 471.52039 | 0.00161
|  |  | 471.62039 | 0.00161
|  |  | 471.72039 | 0.00161
|  |  | 471.82039 | 0.00161
|  |  | 471.92039 | 0.00161
|  |  | 472.02039 | 0.00161
|  |  | 472.12039 | 0.00161
|  |  | 472.22039 | 0.00161
|  |  | 472.32039 | 0.00161
|  |  | 472.42039 | 0.00161
|  |  | 472.52039 | 0.00161
|  |  | 472.62039 | 0.00161
|  |  | 472.72039 | 0.00161
|  |  | 472.82039 | 0.00161
|  |  | 472.92039 | 0.00161
|  |  | 473.02039 | 0.00161
|  |  | 473.12039 | 0.00161
|  |  | 473.22039 | 0.00161
|  |  | 473.32039 | 0.00161
|  |  | 473.42039 | 0.00161
|  |  | 473.52039 | 0.00161
|  |  | 473.62039 | 0.00161
|  |  | 473.72039 | 0.00161
|  |  | 473.82039 | 0.00161
|  |  | 473.92039 | 0.00161
|  |  | 474.02039 | 0.00161
|  |  | 474.12039 | 0.00161
|  |  | 474.22039 | 0.00161
|  |  | 474.32039 | 0.00161
|  |  | 474.42039 | 0.00161
|  |  | 474.52039 | 0.00161
|  |  | 474.62039 | 0.00161
|  |  | 474.72039 | 0.00161
|  |  | 474.82039 | 0.00161
|  |  | 474.92039 | 0.00161
|  |  | 475.02039 | 0.00161
|  |  | 475.12039 | 0.00161
|  |  | 475.22039 | 0.00161
|  |  | 475.32039 | 0.00161
|  |  | 475.42039 | 0.00161
|  |  | 475.52039 | 0.00161
|  |  | 475.62039 | 0.00161
|  |  | 475.72039 | 0.00161
|  |  | 475.82039 | 0.00161
|  |  | 475.92039 | 0.00161
|  |  | 476.02039 | 0.00161
|  |  | 476.12039 | 0.00161
|  |  | 476.22039 | 0.00161
|  |  | 476.32039 | 0.0016
|  |  | 476.42039 | 0.0016
|  |  | 476.52039 | 0.0016
|  |  | 476.62039 | 0.0016
|  |  | 476.72039 | 0.0016
|  |  | 476.82039 | 0.0016
|  |  | 476.92039 | 0.0016
|  |  | 477.02039 | 0.0016
|  |  | 477.12039 | 0.0016
|  |  | 477.22039 | 0.0016
|  |  | 477.32039 | 0.0016
|  |  | 477.42039 | 0.0016
|  |  | 477.52039 | 0.0016
|  |  | 477.62039 | 0.0016
|  |  | 477.72039 | 0.0016
|  |  | 477.82039 | 0.0016
|  |  | 477.92039 | 0.0016
|  |  | 478.02039 | 0.0016
|  |  | 478.12039 | 0.0016
|  |  | 478.22039 | 0.0016
|  |  | 478.32039 | 0.0016
|  |  | 478.42039 | 0.0016
|  |  | 478.52039 | 0.0016
|  |  | 478.62039 | 0.0016
|  |  | 478.72039 | 0.0016
|  |  | 478.82039 | 0.0016
|  |  | 478.92039 | 0.0016
|  |  | 479.02039 | 0.0016
|  |  | 479.12039 | 0.0016
|  |  | 479.22039 | 0.0016
|  |  | 479.32039 | 0.0016
|  |  | 479.42039 | 0.0016
|  |  | 479.52039 | 0.0016
|  |  | 479.62039 | 0.0016
|  |  | 479.72039 | 0.0016
|  |  | 479.82039 | 0.0016
|  |  | 479.92039 | 0.0016
|  |  | 480.02039 | 0.0016
|  |  | 480.12039 | 0.0016
|  |  | 480.22039 | 0.0016
|  |  | 480.32039 | 0.0016
|  |  | 480.42039 | 0.0016
|  |  | 480.52039 | 0.0016
|  |  | 480.62039 | 0.0016
|  |  | 480.72039 | 0.0016
|  |  | 480.82039 | 0.0016
|  |  | 480.92039 | 0.0016
|  |  | 481.02039 | 0.0016
|  |  | 481.12039 | 0.0016
|  |  | 481.22039 | 0.0016
|  |  | 481.32039 | 0.0016
|  |  | 481.42039 | 0.0016
|  |  | 481.52039 | 0.0016
|  |  | 481.62039 | 0.0016
|  |  | 481.72039 | 0.0016
|  |  | 481.82039 | 0.0016
|  |  | 481.92039 | 0.0016
|  |  | 482.02039 | 0.0016
|  |  | 482.12039 | 0.0016
|  |  | 482.22039 | 0.0016
|  |  | 482.32039 | 0.0016
|  |  | 482.42039 | 0.0016
|  |  | 482.52039 | 0.0016
|  |  | 482.62039 | 0.0016
|  |  | 482.72039 | 0.0016
|  |  | 482.82039 | 0.0016
|  |  | 482.92039 | 0.0016
|  |  | 483.02039 | 0.0016
|  |  | 483.12039 | 0.0016
|  |  | 483.22039 | 0.0016
|  |  | 483.32039 | 0.0016
|  |  | 483.42039 | 0.0016
|  |  | 483.52039 | 0.0016
|  |  | 483.62039 | 0.0016
|  |  | 483.72039 | 0.0016
|  |  | 483.82039 | 0.0016
|  |  | 483.92039 | 0.0016
|  |  | 484.02039 | 0.0016
|  |  | 484.12039 | 0.0016
|  |  | 484.22039 | 0.0016
|  |  | 484.32039 | 0.0016
|  |  | 484.42039 | 0.0016
|  |  | 484.52039 | 0.0016
|  |  | 484.62039 | 0.0016
|  |  | 484.72039 | 0.0016
|  |  | 484.82039 | 0.0016
|  |  | 484.92039 | 0.0016
|  |  | 485.02039 | 0.0016
|  |  | 485.12039 | 0.0016
|  |  | 485.22039 | 0.0016
|  |  | 485.32039 | 0.0016
|  |  | 485.42039 | 0.0016
|  |  | 485.52039 | 0.0016
|  |  | 485.62039 | 0.0016
|  |  | 485.72039 | 0.0016
|  |  | 485.82039 | 0.0016
|  |  | 485.92039 | 0.0016
|  |  | 486.02039 | 0.0016
|  |  | 486.12039 | 0.0016
|  |  | 486.22039 | 0.0016
|  |  | 486.32039 | 0.0016
|  |  | 486.42039 | 0.0016
|  |  | 486.52039 | 0.0016
|  |  | 486.62039 | 0.0016
|  |  | 486.72039 | 0.0016
|  |  | 486.82039 | 0.0016
|  |  | 486.92039 | 0.0016
|  |  | 487.02039 | 0.00159
|  |  | 487.12039 | 0.00159
|  |  | 487.22039 | 0.00159
|  |  | 487.32039 | 0.00159
|  |  | 487.42039 | 0.00159
|  |  | 487.52039 | 0.00159
|  |  | 487.62039 | 0.00159
|  |  | 487.72039 | 0.00159
|  |  | 487.82039 | 0.00159
|  |  | 487.92039 | 0.00159
|  |  | 488.02039 | 0.00159
|  |  | 488.12039 | 0.00159
|  |  | 488.22039 | 0.00159
|  |  | 488.32039 | 0.00159
|  |  | 488.42039 | 0.00159
|  |  | 488.52039 | 0.00159
|  |  | 488.62039 | 0.00159
|  |  | 488.72039 | 0.00159
|  |  | 488.82039 | 0.00159
|  |  | 488.92039 | 0.00159
|  |  | 489.02039 | 0.00159
|  |  | 489.12039 | 0.00159
|  |  | 489.22039 | 0.00159
|  |  | 489.32039 | 0.00159
|  |  | 489.42039 | 0.00159
|  |  | 489.52039 | 0.00159
|  |  | 489.62039 | 0.00159
|  |  | 489.72039 | 0.00159
|  |  | 489.82039 | 0.00159
|  |  | 489.92039 | 0.00159
|  |  | 490.02039 | 0.00159
|  |  | 490.12039 | 0.00159
|  |  | 490.22039 | 0.00159
|  |  | 490.32039 | 0.00159
|  |  | 490.42039 | 0.00159
|  |  | 490.52039 | 0.00159
|  |  | 490.62039 | 0.00159
|  |  | 490.72039 | 0.00159
|  |  | 490.82039 | 0.00159
|  |  | 490.92039 | 0.00159
|  |  | 491.02039 | 0.00159
|  |  | 491.12039 | 0.00159
|  |  | 491.22039 | 0.00159
|  |  | 491.32039 | 0.00159
|  |  | 491.42039 | 0.00159
|  |  | 491.52039 | 0.00159
|  |  | 491.62039 | 0.00159
|  |  | 491.72039 | 0.00159
|  |  | 491.82039 | 0.00159
|  |  | 491.92039 | 0.00159
|  |  | 492.02039 | 0.00159
|  |  | 492.12039 | 0.00159
|  |  | 492.22039 | 0.00159
|  |  | 492.32039 | 0.00159
|  |  | 492.42039 | 0.00159
|  |  | 492.52039 | 0.00159
|  |  | 492.62039 | 0.00159
|  |  | 492.72039 | 0.00159
|  |  | 492.82039 | 0.00159
|  |  | 492.92039 | 0.00159
|  |  | 493.02039 | 0.00159
|  |  | 493.12039 | 0.00159
|  |  | 493.22039 | 0.00159
|  |  | 493.32039 | 0.00159
|  |  | 493.42039 | 0.00159
|  |  | 493.52039 | 0.00159
|  |  | 493.62039 | 0.00159
|  |  | 493.72039 | 0.00159
|  |  | 493.82039 | 0.00159
|  |  | 493.92039 | 0.00159
|  |  | 494.02039 | 0.00159
|  |  | 494.12039 | 0.00159
|  |  | 494.22039 | 0.00159
|  |  | 494.32039 | 0.00159
|  |  | 494.42039 | 0.00159
|  |  | 494.52039 | 0.00159
|  |  | 494.62039 | 0.00159
|  |  | 494.72039 | 0.00159
|  |  | 494.82039 | 0.00159
|  |  | 494.92039 | 0.00159
|  |  | 495.02039 | 0.00159
|  |  | 495.12039 | 0.00159
|  |  | 495.22039 | 0.00159
|  |  | 495.32039 | 0.00159
|  |  | 495.42039 | 0.00159
|  |  | 495.52039 | 0.00159
|  |  | 495.62039 | 0.00159
|  |  | 495.72039 | 0.00159
|  |  | 495.82039 | 0.00159
|  |  | 495.92039 | 0.00159
|  |  | 496.02039 | 0.00159
|  |  | 496.12039 | 0.00159
|  |  | 496.22039 | 0.00159
|  |  | 496.32039 | 0.00159
|  |  | 496.42039 | 0.00159
|  |  | 496.52039 | 0.00159
|  |  | 496.62039 | 0.00159
|  |  | 496.72039 | 0.00159
|  |  | 496.82039 | 0.00159
|  |  | 496.92039 | 0.00159
|  |  | 497.02039 | 0.00159
|  |  | 497.12039 | 0.00159
|  |  | 497.22039 | 0.00159
|  |  | 497.32039 | 0.00159
|  |  | 497.42039 | 0.00159
|  |  | 497.52039 | 0.00159
|  |  | 497.62039 | 0.00159
|  |  | 497.72039 | 0.00159
|  |  | 497.82039 | 0.00159
|  |  | 497.92039 | 0.00158
|  |  | 498.02039 | 0.00158
|  |  | 498.12039 | 0.00158
|  |  | 498.22039 | 0.00158
|  |  | 498.32039 | 0.00158
|  |  | 498.42039 | 0.00158
|  |  | 498.52039 | 0.00158
|  |  | 498.62039 | 0.00158
|  |  | 498.72039 | 0.00158
|  |  | 498.82039 | 0.00158
|  |  | 498.92039 | 0.00158
|  |  | 499.02039 | 0.00158
|  |  | 499.12039 | 0.00158
|  |  | 499.22039 | 0.00158
|  |  | 499.32039 | 0.00158
|  |  | 499.42039 | 0.00158
|  |  | 499.52039 | 0.00158
|  |  | 499.62039 | 0.00158
|  |  | 499.72039 | 0.00158
|  |  | 499.82039 | 0.00158
|  |  | 499.92039 | 0.00158
|  |  | 500.02039 | 0.00158
|  |  | 500.12039 | 0.00158
|  |  | 500.22039 | 0.00158
|  |  | 500.32039 | 0.00158
|  |  | 500.42039 | 0.00158
|  |  | 500.52039 | 0.00158
|  |  | 500.62039 | 0.00158
|  |  | 500.72039 | 0.00158
|  |  | 500.82039 | 0.00158
|  |  | 500.92039 | 0.00158
|  |  | 501.02039 | 0.00158
|  |  | 501.12039 | 0.00158
|  |  | 501.22039 | 0.00158
|  |  | 501.32039 | 0.00158
|  |  | 501.42039 | 0.00158
|  |  | 501.52039 | 0.00158
|  |  | 501.62039 | 0.00158
|  |  | 501.72039 | 0.00158
|  |  | 501.82039 | 0.00158
|  |  | 501.92039 | 0.00158
|  |  | 502.02039 | 0.00158
|  |  | 502.12039 | 0.00158
|  |  | 502.22039 | 0.00158
|  |  | 502.32039 | 0.00158
|  |  | 502.42039 | 0.00158
|  |  | 502.52039 | 0.00158
|  |  | 502.62039 | 0.00158
|  |  | 502.72039 | 0.00158
|  |  | 502.82039 | 0.00158
|  |  | 502.92039 | 0.00158
|  |  | 503.02039 | 0.00158
|  |  | 503.12039 | 0.00158
|  |  | 503.22039 | 0.00158
|  |  | 503.32039 | 0.00158
|  |  | 503.42039 | 0.00158
|  |  | 503.52039 | 0.00158
|  |  | 503.62039 | 0.00158
|  |  | 503.72039 | 0.00158
|  |  | 503.82039 | 0.00158
|  |  | 503.92039 | 0.00158
|  |  | 504.02039 | 0.00158
|  |  | 504.12039 | 0.00158
|  |  | 504.22039 | 0.00158
|  |  | 504.32039 | 0.00158
|  |  | 504.42039 | 0.00158
|  |  | 504.52039 | 0.00158
|  |  | 504.62039 | 0.00158
|  |  | 504.72039 | 0.00158
|  |  | 504.82039 | 0.00158
|  |  | 504.92039 | 0.00158
|  |  | 505.02039 | 0.00158
|  |  | 505.12039 | 0.00158
|  |  | 505.22039 | 0.00158
|  |  | 505.32039 | 0.00158
|  |  | 505.42039 | 0.00158
|  |  | 505.52039 | 0.00158
|  |  | 505.62039 | 0.00158
|  |  | 505.72039 | 0.00158
|  |  | 505.82039 | 0.00158
|  |  | 505.92039 | 0.00158
|  |  | 506.02039 | 0.00158
|  |  | 506.12039 | 0.00158
|  |  | 506.22039 | 0.00158
|  |  | 506.32039 | 0.00158
|  |  | 506.42039 | 0.00158
|  |  | 506.52039 | 0.00158
|  |  | 506.62039 | 0.00158
|  |  | 506.72039 | 0.00158
|  |  | 506.82039 | 0.00158
|  |  | 506.92039 | 0.00158
|  |  | 507.02039 | 0.00158
|  |  | 507.12039 | 0.00158
|  |  | 507.22039 | 0.00158
|  |  | 507.32039 | 0.00158
|  |  | 507.42039 | 0.00158
|  |  | 507.52039 | 0.00158
|  |  | 507.62039 | 0.00158
|  |  | 507.72039 | 0.00158
|  |  | 507.82039 | 0.00158
|  |  | 507.92039 | 0.00158
|  |  | 508.02039 | 0.00158
|  |  | 508.12039 | 0.00158
|  |  | 508.22039 | 0.00158
|  |  | 508.32039 | 0.00158
|  |  | 508.42039 | 0.00158
|  |  | 508.52039 | 0.00158
|  |  | 508.62039 | 0.00158
|  |  | 508.72039 | 0.00158
|  |  | 508.82039 | 0.00158
|  |  | 508.92039 | 0.00158
|  |  | 509.02039 | 0.00158
|  |  | 509.12039 | 0.00158
|  |  | 509.22039 | 0.00157
|  |  | 509.32039 | 0.00157
|  |  | 509.42039 | 0.00157
|  |  | 509.52039 | 0.00157
|  |  | 509.62039 | 0.00157
|  |  | 509.72039 | 0.00157
|  |  | 509.82039 | 0.00157
|  |  | 509.92039 | 0.00157
|  |  | 510.02039 | 0.00157
|  |  | 510.12039 | 0.00157
|  |  | 510.22039 | 0.00157
|  |  | 510.32039 | 0.00157
|  |  | 510.42039 | 0.00157
|  |  | 510.52039 | 0.00157
|  |  | 510.62039 | 0.00157
|  |  | 510.72039 | 0.00157
|  |  | 510.82039 | 0.00157
|  |  | 510.92039 | 0.00157
|  |  | 511.02039 | 0.00157
|  |  | 511.12039 | 0.00157
|  |  | 511.22039 | 0.00157
|  |  | 511.32039 | 0.00157
|  |  | 511.42039 | 0.00157
|  |  | 511.52039 | 0.00157
|  |  | 511.62039 | 0.00157
|  |  | 511.72039 | 0.00157
|  |  | 511.82039 | 0.00157
|  |  | 511.92039 | 0.00157
|  |  | 512.02039 | 0.00157
|  |  | 512.12039 | 0.00157
|  |  | 512.22039 | 0.00157
|  |  | 512.32039 | 0.00157
|  |  | 512.42039 | 0.00157
|  |  | 512.52039 | 0.00157
|  |  | 512.62039 | 0.00157
|  |  | 512.72039 | 0.00157
|  |  | 512.82039 | 0.00157
|  |  | 512.92039 | 0.00157
|  |  | 513.02039 | 0.00157
|  |  | 513.12039 | 0.00157
|  |  | 513.22039 | 0.00157
|  |  | 513.32039 | 0.00157
|  |  | 513.42039 | 0.00157
|  |  | 513.52039 | 0.00157
|  |  | 513.62039 | 0.00157
|  |  | 513.72039 | 0.00157
|  |  | 513.82039 | 0.00157
|  |  | 513.92039 | 0.00157
|  |  | 514.02039 | 0.00157
|  |  | 514.12039 | 0.00157
|  |  | 514.22039 | 0.00157
|  |  | 514.32039 | 0.00157
|  |  | 514.42039 | 0.00157
|  |  | 514.52039 | 0.00157
|  |  | 514.62039 | 0.00157
|  |  | 514.72039 | 0.00157
|  |  | 514.82039 | 0.00157
|  |  | 514.92039 | 0.00157
|  |  | 515.02039 | 0.00157
|  |  | 515.12039 | 0.00157
|  |  | 515.22039 | 0.00157
|  |  | 515.32039 | 0.00157
|  |  | 515.42039 | 0.00157
|  |  | 515.52039 | 0.00157
|  |  | 515.62039 | 0.00157
|  |  | 515.72039 | 0.00157
|  |  | 515.82039 | 0.00157
|  |  | 515.92039 | 0.00157
|  |  | 516.02039 | 0.00157
|  |  | 516.12039 | 0.00157
|  |  | 516.22039 | 0.00157
|  |  | 516.32039 | 0.00157
|  |  | 516.42039 | 0.00157
|  |  | 516.52039 | 0.00157
|  |  | 516.62039 | 0.00157
|  |  | 516.72039 | 0.00157
|  |  | 516.82039 | 0.00157
|  |  | 516.92039 | 0.00157
|  |  | 517.02039 | 0.00157
|  |  | 517.12039 | 0.00157
|  |  | 517.22039 | 0.00157
|  |  | 517.32039 | 0.00157
|  |  | 517.42039 | 0.00157
|  |  | 517.52039 | 0.00157
|  |  | 517.62039 | 0.00157
|  |  | 517.72039 | 0.00157
|  |  | 517.82039 | 0.00157
|  |  | 517.92039 | 0.00157
|  |  | 518.02039 | 0.00157
|  |  | 518.12039 | 0.00157
|  |  | 518.22039 | 0.00157
|  |  | 518.32039 | 0.00157
|  |  | 518.42039 | 0.00157
|  |  | 518.52039 | 0.00157
|  |  | 518.62039 | 0.00157
|  |  | 518.72039 | 0.00157
|  |  | 518.82039 | 0.00157
|  |  | 518.92039 | 0.00157
|  |  | 519.02039 | 0.00157
|  |  | 519.12039 | 0.00157
|  |  | 519.22039 | 0.00157
|  |  | 519.32039 | 0.00157
|  |  | 519.42039 | 0.00157
|  |  | 519.52039 | 0.00157
|  |  | 519.62039 | 0.00157
|  |  | 519.72039 | 0.00157
|  |  | 519.82039 | 0.00157
|  |  | 519.92039 | 0.00157
|  |  | 520.02039 | 0.00157
|  |  | 520.12039 | 0.00157
|  |  | 520.22039 | 0.00157
|  |  | 520.32039 | 0.00157
|  |  | 520.42039 | 0.00157
|  |  | 520.52039 | 0.00157
|  |  | 520.62039 | 0.00156
|  |  | 520.72039 | 0.00156
|  |  | 520.82039 | 0.00156
|  |  | 520.92039 | 0.00156
|  |  | 521.02039 | 0.00156
|  |  | 521.12039 | 0.00156
|  |  | 521.22039 | 0.00156
|  |  | 521.32039 | 0.00156
|  |  | 521.42039 | 0.00156
|  |  | 521.52039 | 0.00156
|  |  | 521.62039 | 0.00156
|  |  | 521.72039 | 0.00156
|  |  | 521.82039 | 0.00156
|  |  | 521.92039 | 0.00156
|  |  | 522.02039 | 0.00156
|  |  | 522.12039 | 0.00156
|  |  | 522.22039 | 0.00156
|  |  | 522.32039 | 0.00156
|  |  | 522.42039 | 0.00156
|  |  | 522.52039 | 0.00156
|  |  | 522.62039 | 0.00156
|  |  | 522.72039 | 0.00156
|  |  | 522.82039 | 0.00156
|  |  | 522.92039 | 0.00156
|  |  | 523.02039 | 0.00156
|  |  | 523.12039 | 0.00156
|  |  | 523.22039 | 0.00156
|  |  | 523.32039 | 0.00156
|  |  | 523.42039 | 0.00156
|  |  | 523.52039 | 0.00156
|  |  | 523.62039 | 0.00156
|  |  | 523.72039 | 0.00156
|  |  | 523.82039 | 0.00156
|  |  | 523.92039 | 0.00156
|  |  | 524.02039 | 0.00156
|  |  | 524.12039 | 0.00156
|  |  | 524.22039 | 0.00156
|  |  | 524.32039 | 0.00156
|  |  | 524.42039 | 0.00156
|  |  | 524.52039 | 0.00156
|  |  | 524.62039 | 0.00156
|  |  | 524.72039 | 0.00156
|  |  | 524.82039 | 0.00156
|  |  | 524.92039 | 0.00156
|  |  | 525.02039 | 0.00156
|  |  | 525.12039 | 0.00156
|  |  | 525.22039 | 0.00156
|  |  | 525.32039 | 0.00156
|  |  | 525.42039 | 0.00156
|  |  | 525.52039 | 0.00156
|  |  | 525.62039 | 0.00156
|  |  | 525.72039 | 0.00156
|  |  | 525.82039 | 0.00156
|  |  | 525.92039 | 0.00156
|  |  | 526.02039 | 0.00156
|  |  | 526.12039 | 0.00156
|  |  | 526.22039 | 0.00156
|  |  | 526.32039 | 0.00156
|  |  | 526.42039 | 0.00156
|  |  | 526.52039 | 0.00156
|  |  | 526.62039 | 0.00156
|  |  | 526.72039 | 0.00156
|  |  | 526.82039 | 0.00156
|  |  | 526.92039 | 0.00156
|  |  | 527.02039 | 0.00156
|  |  | 527.12039 | 0.00156
|  |  | 527.22039 | 0.00156
|  |  | 527.32039 | 0.00156
|  |  | 527.42039 | 0.00156
|  |  | 527.52039 | 0.00156
|  |  | 527.62039 | 0.00156
|  |  | 527.72039 | 0.00156
|  |  | 527.82039 | 0.00156
|  |  | 527.92039 | 0.00156
|  |  | 528.02039 | 0.00156
|  |  | 528.12039 | 0.00156
|  |  | 528.22039 | 0.00156
|  |  | 528.32039 | 0.00156
|  |  | 528.42039 | 0.00156
|  |  | 528.52039 | 0.00156
|  |  | 528.62039 | 0.00156
|  |  | 528.72039 | 0.00156
|  |  | 528.82039 | 0.00156
|  |  | 528.92039 | 0.00156
|  |  | 529.02039 | 0.00156
|  |  | 529.12039 | 0.00156
|  |  | 529.22039 | 0.00156
|  |  | 529.32039 | 0.00156
|  |  | 529.42039 | 0.00156
|  |  | 529.52039 | 0.00156
|  |  | 529.62039 | 0.00156
|  |  | 529.72039 | 0.00156
|  |  | 529.82039 | 0.00156
|  |  | 529.92039 | 0.00156
|  |  | 530.02039 | 0.00156
|  |  | 530.12039 | 0.00156
|  |  | 530.22039 | 0.00156
|  |  | 530.32039 | 0.00156
|  |  | 530.42039 | 0.00156
|  |  | 530.52039 | 0.00156
|  |  | 530.62039 | 0.00156
|  |  | 530.72039 | 0.00156
|  |  | 530.82039 | 0.00156
|  |  | 530.92039 | 0.00156
|  |  | 531.02039 | 0.00156
|  |  | 531.12039 | 0.00156
|  |  | 531.22039 | 0.00156
|  |  | 531.32039 | 0.00156
|  |  | 531.42039 | 0.00156
|  |  | 531.52039 | 0.00156
|  |  | 531.62039 | 0.00156
|  |  | 531.72039 | 0.00156
|  |  | 531.82039 | 0.00156
|  |  | 531.92039 | 0.00156
|  |  | 532.02039 | 0.00156
|  |  | 532.12039 | 0.00156
|  |  | 532.22039 | 0.00156
|  |  | 532.32039 | 0.00156
|  |  | 532.42039 | 0.00156
|  |  | 532.52039 | 0.00156
|  |  | 532.62039 | 0.00155
|  |  | 532.72039 | 0.00155
|  |  | 532.82039 | 0.00155
|  |  | 532.92039 | 0.00155
|  |  | 533.02039 | 0.00155
|  |  | 533.12039 | 0.00155
|  |  | 533.22039 | 0.00155
|  |  | 533.32039 | 0.00155
|  |  | 533.42039 | 0.00155
|  |  | 533.52039 | 0.00155
|  |  | 533.62039 | 0.00155
|  |  | 533.72039 | 0.00155
|  |  | 533.82039 | 0.00155
|  |  | 533.92039 | 0.00155
|  |  | 534.02039 | 0.00155
|  |  | 534.12039 | 0.00155
|  |  | 534.22039 | 0.00155
|  |  | 534.32039 | 0.00155
|  |  | 534.42039 | 0.00155
|  |  | 534.52039 | 0.00155
|  |  | 534.62039 | 0.00155
|  |  | 534.72039 | 0.00155
|  |  | 534.82039 | 0.00155
|  |  | 534.92039 | 0.00155
|  |  | 535.02039 | 0.00155
|  |  | 535.12039 | 0.00155
|  |  | 535.22039 | 0.00155
|  |  | 535.32039 | 0.00155
|  |  | 535.42039 | 0.00155
|  |  | 535.52039 | 0.00155
|  |  | 535.62039 | 0.00155
|  |  | 535.72039 | 0.00155
|  |  | 535.82039 | 0.00155
|  |  | 535.92039 | 0.00155
|  |  | 536.02039 | 0.00155
|  |  | 536.12039 | 0.00155
|  |  | 536.22039 | 0.00155
|  |  | 536.32039 | 0.00155
|  |  | 536.42039 | 0.00155
|  |  | 536.52039 | 0.00155
|  |  | 536.62039 | 0.00155
|  |  | 536.72039 | 0.00155
|  |  | 536.82039 | 0.00155
|  |  | 536.92039 | 0.00155
|  |  | 537.02039 | 0.00155
|  |  | 537.12039 | 0.00155
|  |  | 537.22039 | 0.00155
|  |  | 537.32039 | 0.00155
|  |  | 537.42039 | 0.00155
|  |  | 537.52039 | 0.00155
|  |  | 537.62039 | 0.00155
|  |  | 537.72039 | 0.00155
|  |  | 537.82039 | 0.00155
|  |  | 537.92039 | 0.00155
|  |  | 538.02039 | 0.00155
|  |  | 538.12039 | 0.00155
|  |  | 538.22039 | 0.00155
|  |  | 538.32039 | 0.00155
|  |  | 538.42039 | 0.00155
|  |  | 538.52039 | 0.00155
|  |  | 538.62039 | 0.00155
|  |  | 538.72039 | 0.00155
|  |  | 538.82039 | 0.00155
|  |  | 538.92039 | 0.00155
|  |  | 539.02039 | 0.00155
|  |  | 539.12039 | 0.00155
|  |  | 539.22039 | 0.00155
|  |  | 539.32039 | 0.00155
|  |  | 539.42039 | 0.00155
|  |  | 539.52039 | 0.00155
|  |  | 539.62039 | 0.00155
|  |  | 539.72039 | 0.00155
|  |  | 539.82039 | 0.00155
|  |  | 539.92039 | 0.00155
|  |  | 540.02039 | 0.00155
|  |  | 540.12039 | 0.00155
|  |  | 540.22039 | 0.00155
|  |  | 540.32039 | 0.00155
|  |  | 540.42039 | 0.00155
|  |  | 540.52039 | 0.00155
|  |  | 540.62039 | 0.00155
|  |  | 540.72039 | 0.00155
|  |  | 540.82039 | 0.00155
|  |  | 540.92039 | 0.00155
|  |  | 541.02039 | 0.00155
|  |  | 541.12039 | 0.00155
|  |  | 541.22039 | 0.00155
|  |  | 541.32039 | 0.00155
|  |  | 541.42039 | 0.00155
|  |  | 541.52039 | 0.00155
|  |  | 541.62039 | 0.00155
|  |  | 541.72039 | 0.00155
|  |  | 541.82039 | 0.00155
|  |  | 541.92039 | 0.00155
|  |  | 542.02039 | 0.00155
|  |  | 542.12039 | 0.00155
|  |  | 542.22039 | 0.00155
|  |  | 542.32039 | 0.00155
|  |  | 542.42039 | 0.00155
|  |  | 542.52039 | 0.00155
|  |  | 542.62039 | 0.00155
|  |  | 542.72039 | 0.00155
|  |  | 542.82039 | 0.00155
|  |  | 542.92039 | 0.00155
|  |  | 543.02039 | 0.00155
|  |  | 543.12039 | 0.00155
|  |  | 543.22039 | 0.00155
|  |  | 543.32039 | 0.00155
|  |  | 543.42039 | 0.00155
|  |  | 543.52039 | 0.00155
|  |  | 543.62039 | 0.00155
|  |  | 543.72039 | 0.00155
|  |  | 543.82039 | 0.00155
|  |  | 543.92039 | 0.00155
|  |  | 544.02039 | 0.00155
|  |  | 544.12039 | 0.00155
|  |  | 544.22039 | 0.00155
|  |  | 544.32039 | 0.00155
|  |  | 544.42039 | 0.00155
|  |  | 544.52039 | 0.00155
|  |  | 544.62039 | 0.00155
|  |  | 544.72039 | 0.00155
|  |  | 544.82039 | 0.00155
|  |  | 544.92039 | 0.00155
|  |  | 545.02039 | 0.00155
|  |  | 545.12039 | 0.00155
|  |  | 545.22039 | 0.00154
|  |  | 545.32039 | 0.00154
|  |  | 545.42039 | 0.00154
|  |  | 545.52039 | 0.00154
|  |  | 545.62039 | 0.00154
|  |  | 545.72039 | 0.00154
|  |  | 545.82039 | 0.00154
|  |  | 545.92039 | 0.00154
|  |  | 546.02039 | 0.00154
|  |  | 546.12039 | 0.00154
|  |  | 546.22039 | 0.00154
|  |  | 546.32039 | 0.00154
|  |  | 546.42039 | 0.00154
|  |  | 546.52039 | 0.00154
|  |  | 546.62039 | 0.00154
|  |  | 546.72039 | 0.00154
|  |  | 546.82039 | 0.00154
|  |  | 546.92039 | 0.00154
|  |  | 547.02039 | 0.00154
|  |  | 547.12039 | 0.00154
|  |  | 547.22039 | 0.00154
|  |  | 547.32039 | 0.00154
|  |  | 547.42039 | 0.00154
|  |  | 547.52039 | 0.00154
|  |  | 547.62039 | 0.00154
|  |  | 547.72039 | 0.00154
|  |  | 547.82039 | 0.00154
|  |  | 547.92039 | 0.00154
|  |  | 548.02039 | 0.00154
|  |  | 548.12039 | 0.00154
|  |  | 548.22039 | 0.00154
|  |  | 548.32039 | 0.00154
|  |  | 548.42039 | 0.00154
|  |  | 548.52039 | 0.00154
|  |  | 548.62039 | 0.00154
|  |  | 548.72039 | 0.00154
|  |  | 548.82039 | 0.00154
|  |  | 548.92039 | 0.00154
|  |  | 549.02039 | 0.00154
|  |  | 549.12039 | 0.00154
|  |  | 549.22039 | 0.00154
|  |  | 549.32039 | 0.00154
|  |  | 549.42039 | 0.00154
|  |  | 549.52039 | 0.00154
|  |  | 549.62039 | 0.00154
|  |  | 549.72039 | 0.00154
|  |  | 549.82039 | 0.00154
|  |  | 549.92039 | 0.00154
|  |  | 550.02039 | 0.00154
|  |  | 550.12039 | 0.00154
|  |  | 550.22039 | 0.00154
|  |  | 550.32039 | 0.00154
|  |  | 550.42039 | 0.00154
|  |  | 550.52039 | 0.00154
|  |  | 550.62039 | 0.00154
|  |  | 550.72039 | 0.00154
|  |  | 550.82039 | 0.00154
|  |  | 550.92039 | 0.00154
|  |  | 551.02039 | 0.00154
|  |  | 551.12039 | 0.00154
|  |  | 551.22039 | 0.00154
|  |  | 551.32039 | 0.00154
|  |  | 551.42039 | 0.00154
|  |  | 551.52039 | 0.00154
|  |  | 551.62039 | 0.00154
|  |  | 551.72039 | 0.00154
|  |  | 551.82039 | 0.00154
|  |  | 551.92039 | 0.00154
|  |  | 552.02039 | 0.00154
|  |  | 552.12039 | 0.00154
|  |  | 552.22039 | 0.00154
|  |  | 552.32039 | 0.00154
|  |  | 552.42039 | 0.00154
|  |  | 552.52039 | 0.00154
|  |  | 552.62039 | 0.00154
|  |  | 552.72039 | 0.00154
|  |  | 552.82039 | 0.00154
|  |  | 552.92039 | 0.00154
|  |  | 553.02039 | 0.00154
|  |  | 553.12039 | 0.00154
|  |  | 553.22039 | 0.00154
|  |  | 553.32039 | 0.00154
|  |  | 553.42039 | 0.00154
|  |  | 553.52039 | 0.00154
|  |  | 553.62039 | 0.00154
|  |  | 553.72039 | 0.00154
|  |  | 553.82039 | 0.00154
|  |  | 553.92039 | 0.00154
|  |  | 554.02039 | 0.00154
|  |  | 554.12039 | 0.00154
|  |  | 554.22039 | 0.00154
|  |  | 554.32039 | 0.00154
|  |  | 554.42039 | 0.00154
|  |  | 554.52039 | 0.00154
|  |  | 554.62039 | 0.00154
|  |  | 554.72039 | 0.00154
|  |  | 554.82039 | 0.00154
|  |  | 554.92039 | 0.00154
|  |  | 555.02039 | 0.00154
|  |  | 555.12039 | 0.00154
|  |  | 555.22039 | 0.00154
|  |  | 555.32039 | 0.00154
|  |  | 555.42039 | 0.00154
|  |  | 555.52039 | 0.00154
|  |  | 555.62039 | 0.00154
|  |  | 555.72039 | 0.00154
|  |  | 555.82039 | 0.00154
|  |  | 555.92039 | 0.00154
|  |  | 556.02039 | 0.00154
|  |  | 556.12039 | 0.00154
|  |  | 556.22039 | 0.00154
|  |  | 556.32039 | 0.00154
|  |  | 556.42039 | 0.00154
|  |  | 556.52039 | 0.00154
|  |  | 556.62039 | 0.00154
|  |  | 556.72039 | 0.00154
|  |  | 556.82039 | 0.00154
|  |  | 556.92039 | 0.00154
|  |  | 557.02039 | 0.00154
|  |  | 557.12039 | 0.00154
|  |  | 557.22039 | 0.00154
|  |  | 557.32039 | 0.00154
|  |  | 557.42039 | 0.00154
|  |  | 557.52039 | 0.00154
|  |  | 557.62039 | 0.00154
|  |  | 557.72039 | 0.00154
|  |  | 557.82039 | 0.00154
|  |  | 557.92039 | 0.00153
|  |  | 558.02039 | 0.00153
|  |  | 558.12039 | 0.00153
|  |  | 558.22039 | 0.00153
|  |  | 558.32039 | 0.00153
|  |  | 558.42039 | 0.00153
|  |  | 558.52039 | 0.00153
|  |  | 558.62039 | 0.00153
|  |  | 558.72039 | 0.00153
|  |  | 558.82039 | 0.00153
|  |  | 558.92039 | 0.00153
|  |  | 559.02039 | 0.00153
|  |  | 559.12039 | 0.00153
|  |  | 559.22039 | 0.00153
|  |  | 559.32039 | 0.00153
|  |  | 559.42039 | 0.00153
|  |  | 559.52039 | 0.00153
|  |  | 559.62039 | 0.00153
|  |  | 559.72039 | 0.00153
|  |  | 559.82039 | 0.00153
|  |  | 559.92039 | 0.00153
|  |  | 560.02039 | 0.00153
|  |  | 560.12039 | 0.00153
|  |  | 560.22039 | 0.00153
|  |  | 560.32039 | 0.00153
|  |  | 560.42039 | 0.00153
|  |  | 560.52039 | 0.00153
|  |  | 560.62039 | 0.00153
|  |  | 560.72039 | 0.00153
|  |  | 560.82039 | 0.00153
|  |  | 560.92039 | 0.00153
|  |  | 561.02039 | 0.00153
|  |  | 561.12039 | 0.00153
|  |  | 561.22039 | 0.00153
|  |  | 561.32039 | 0.00153
|  |  | 561.42039 | 0.00153
|  |  | 561.52039 | 0.00153
|  |  | 561.62039 | 0.00153
|  |  | 561.72039 | 0.00153
|  |  | 561.82039 | 0.00153
|  |  | 561.92039 | 0.00153
|  |  | 562.02039 | 0.00153
|  |  | 562.12039 | 0.00153
|  |  | 562.22039 | 0.00153
|  |  | 562.32039 | 0.00153
|  |  | 562.42039 | 0.00153
|  |  | 562.52039 | 0.00153
|  |  | 562.62039 | 0.00153
|  |  | 562.72039 | 0.00153
|  |  | 562.82039 | 0.00153
|  |  | 562.92039 | 0.00153
|  |  | 563.02039 | 0.00153
|  |  | 563.12039 | 0.00153
|  |  | 563.22039 | 0.00153
|  |  | 563.32039 | 0.00153
|  |  | 563.42039 | 0.00153
|  |  | 563.52039 | 0.00153
|  |  | 563.62039 | 0.00153
|  |  | 563.72039 | 0.00153
|  |  | 563.82039 | 0.00153
|  |  | 563.92039 | 0.00153
|  |  | 564.02039 | 0.00153
|  |  | 564.12039 | 0.00153
|  |  | 564.22039 | 0.00153
|  |  | 564.32039 | 0.00153
|  |  | 564.42039 | 0.00153
|  |  | 564.52039 | 0.00153
|  |  | 564.62039 | 0.00153
|  |  | 564.72039 | 0.00153
|  |  | 564.82039 | 0.00153
|  |  | 564.92039 | 0.00153
|  |  | 565.02039 | 0.00153
|  |  | 565.12039 | 0.00153
|  |  | 565.22039 | 0.00153
|  |  | 565.32039 | 0.00153
|  |  | 565.42039 | 0.00153
|  |  | 565.52039 | 0.00153
|  |  | 565.62039 | 0.00153
|  |  | 565.72039 | 0.00153
|  |  | 565.82039 | 0.00153
|  |  | 565.92039 | 0.00153
|  |  | 566.02039 | 0.00153
|  |  | 566.12039 | 0.00153
|  |  | 566.22039 | 0.00153
|  |  | 566.32039 | 0.00153
|  |  | 566.42039 | 0.00153
|  |  | 566.52039 | 0.00153
|  |  | 566.62039 | 0.00153
|  |  | 566.72039 | 0.00153
|  |  | 566.82039 | 0.00153
|  |  | 566.92039 | 0.00153
|  |  | 567.02039 | 0.00153
|  |  | 567.12039 | 0.00153
|  |  | 567.22039 | 0.00153
|  |  | 567.32039 | 0.00153
|  |  | 567.42039 | 0.00153
|  |  | 567.52039 | 0.00153
|  |  | 567.62039 | 0.00153
|  |  | 567.72039 | 0.00153
|  |  | 567.82039 | 0.00153
|  |  | 567.92039 | 0.00153
|  |  | 568.02039 | 0.00153
|  |  | 568.12039 | 0.00153
|  |  | 568.22039 | 0.00153
|  |  | 568.32039 | 0.00153
|  |  | 568.42039 | 0.00153
|  |  | 568.52039 | 0.00153
|  |  | 568.62039 | 0.00153
|  |  | 568.72039 | 0.00153
|  |  | 568.82039 | 0.00153
|  |  | 568.92039 | 0.00153
|  |  | 569.02039 | 0.00153
|  |  | 569.12039 | 0.00153
|  |  | 569.22039 | 0.00153
|  |  | 569.32039 | 0.00153
|  |  | 569.42039 | 0.00153
|  |  | 569.52039 | 0.00153
|  |  | 569.62039 | 0.00153
|  |  | 569.72039 | 0.00153
|  |  | 569.82039 | 0.00153
|  |  | 569.92039 | 0.00153
|  |  | 570.02039 | 0.00153
|  |  | 570.12039 | 0.00153
|  |  | 570.22039 | 0.00153
|  |  | 570.32039 | 0.00153
|  |  | 570.42039 | 0.00153
|  |  | 570.52039 | 0.00153
|  |  | 570.62039 | 0.00153
|  |  | 570.72039 | 0.00153
|  |  | 570.82039 | 0.00153
|  |  | 570.92039 | 0.00152
|  |  | 571.02039 | 0.00152
|  |  | 571.12039 | 0.00152
|  |  | 571.22039 | 0.00152
|  |  | 571.32039 | 0.00152
|  |  | 571.42039 | 0.00152
|  |  | 571.52039 | 0.00152
|  |  | 571.62039 | 0.00152
|  |  | 571.72039 | 0.00152
|  |  | 571.82039 | 0.00152
|  |  | 571.92039 | 0.00152
|  |  | 572.02039 | 0.00152
|  |  | 572.12039 | 0.00152
|  |  | 572.22039 | 0.00152
|  |  | 572.32039 | 0.00152
|  |  | 572.42039 | 0.00152
|  |  | 572.52039 | 0.00152
|  |  | 572.62039 | 0.00152
|  |  | 572.72039 | 0.00152
|  |  | 572.82039 | 0.00152
|  |  | 572.92039 | 0.00152
|  |  | 573.02039 | 0.00152
|  |  | 573.12039 | 0.00152
|  |  | 573.22039 | 0.00152
|  |  | 573.32039 | 0.00152
|  |  | 573.42039 | 0.00152
|  |  | 573.52039 | 0.00152
|  |  | 573.62039 | 0.00152
|  |  | 573.72039 | 0.00152
|  |  | 573.82039 | 0.00152
|  |  | 573.92039 | 0.00152
|  |  | 574.02039 | 0.00152
|  |  | 574.12039 | 0.00152
|  |  | 574.22039 | 0.00152
|  |  | 574.32039 | 0.00152
|  |  | 574.42039 | 0.00152
|  |  | 574.52039 | 0.00152
|  |  | 574.62039 | 0.00152
|  |  | 574.72039 | 0.00152
|  |  | 574.82039 | 0.00152
|  |  | 574.92039 | 0.00152
|  |  | 575.02039 | 0.00152
|  |  | 575.12039 | 0.00152
|  |  | 575.22039 | 0.00152
|  |  | 575.32039 | 0.00152
|  |  | 575.42039 | 0.00152
|  |  | 575.52039 | 0.00152
|  |  | 575.62039 | 0.00152
|  |  | 575.72039 | 0.00152
|  |  | 575.82039 | 0.00152
|  |  | 575.92039 | 0.00152
|  |  | 576.02039 | 0.00152
|  |  | 576.12039 | 0.00152
|  |  | 576.22039 | 0.00152
|  |  | 576.32039 | 0.00152
|  |  | 576.42039 | 0.00152
|  |  | 576.52039 | 0.00152
|  |  | 576.62039 | 0.00152
|  |  | 576.72039 | 0.00152
|  |  | 576.82039 | 0.00152
|  |  | 576.92039 | 0.00152
|  |  | 577.02039 | 0.00152
|  |  | 577.12039 | 0.00152
|  |  | 577.22039 | 0.00152
|  |  | 577.32039 | 0.00152
|  |  | 577.42039 | 0.00152
|  |  | 577.52039 | 0.00152
|  |  | 577.62039 | 0.00152
|  |  | 577.72039 | 0.00152
|  |  | 577.82039 | 0.00152
|  |  | 577.92039 | 0.00152
|  |  | 578.02039 | 0.00152
|  |  | 578.12039 | 0.00152
|  |  | 578.22039 | 0.00152
|  |  | 578.32039 | 0.00152
|  |  | 578.42039 | 0.00152
|  |  | 578.52039 | 0.00152
|  |  | 578.62039 | 0.00152
|  |  | 578.72039 | 0.00152
|  |  | 578.82039 | 0.00152
|  |  | 578.92039 | 0.00152
|  |  | 579.02039 | 0.00152
|  |  | 579.12039 | 0.00152
|  |  | 579.22039 | 0.00152
|  |  | 579.32039 | 0.00152
|  |  | 579.42039 | 0.00152
|  |  | 579.52039 | 0.00152
|  |  | 579.62039 | 0.00152
|  |  | 579.72039 | 0.00152
|  |  | 579.82039 | 0.00152
|  |  | 579.92039 | 0.00152
|  |  | 580.02039 | 0.00152
|  |  | 580.12039 | 0.00152
|  |  | 580.22039 | 0.00152
|  |  | 580.32039 | 0.00152
|  |  | 580.42039 | 0.00152
|  |  | 580.52039 | 0.00152
|  |  | 580.62039 | 0.00152
|  |  | 580.72039 | 0.00152
|  |  | 580.82039 | 0.00152
|  |  | 580.92039 | 0.00152
|  |  | 581.02039 | 0.00152
|  |  | 581.12039 | 0.00152
|  |  | 581.22039 | 0.00152
|  |  | 581.32039 | 0.00152
|  |  | 581.42039 | 0.00152
|  |  | 581.52039 | 0.00152
|  |  | 581.62039 | 0.00152
|  |  | 581.72039 | 0.00152
|  |  | 581.82039 | 0.00152
|  |  | 581.92039 | 0.00152
|  |  | 582.02039 | 0.00152
|  |  | 582.12039 | 0.00152
|  |  | 582.22039 | 0.00152
|  |  | 582.32039 | 0.00152
|  |  | 582.42039 | 0.00152
|  |  | 582.52039 | 0.00152
|  |  | 582.62039 | 0.00152
|  |  | 582.72039 | 0.00152
|  |  | 582.82039 | 0.00152
|  |  | 582.92039 | 0.00152
|  |  | 583.02039 | 0.00152
|  |  | 583.12039 | 0.00152
|  |  | 583.22039 | 0.00152
|  |  | 583.32039 | 0.00152
|  |  | 583.42039 | 0.00152
|  |  | 583.52039 | 0.00152
|  |  | 583.62039 | 0.00152
|  |  | 583.72039 | 0.00152
|  |  | 583.82039 | 0.00152
|  |  | 583.92039 | 0.00152
|  |  | 584.02039 | 0.00152
|  |  | 584.12039 | 0.00152
|  |  | 584.22039 | 0.00151
|  |  | 584.32039 | 0.00151
|  |  | 584.42039 | 0.00151
|  |  | 584.52039 | 0.00151
|  |  | 584.62039 | 0.00151
|  |  | 584.72039 | 0.00151
|  |  | 584.82039 | 0.00151
|  |  | 584.92039 | 0.00151
|  |  | 585.02039 | 0.00151
|  |  | 585.12039 | 0.00151
|  |  | 585.22039 | 0.00151
|  |  | 585.32039 | 0.00151
|  |  | 585.42039 | 0.00151
|  |  | 585.52039 | 0.00151
|  |  | 585.62039 | 0.00151
|  |  | 585.72039 | 0.00151
|  |  | 585.82039 | 0.00151
|  |  | 585.92039 | 0.00151
|  |  | 586.02039 | 0.00151
|  |  | 586.12039 | 0.00151
|  |  | 586.22039 | 0.00151
|  |  | 586.32039 | 0.00151
|  |  | 586.42039 | 0.00151
|  |  | 586.52039 | 0.00151
|  |  | 586.62039 | 0.00151
|  |  | 586.72039 | 0.00151
|  |  | 586.82039 | 0.00151
|  |  | 586.92039 | 0.00151
|  |  | 587.02039 | 0.00151
|  |  | 587.12039 | 0.00151
|  |  | 587.22039 | 0.00151
|  |  | 587.32039 | 0.00151
|  |  | 587.42039 | 0.00151
|  |  | 587.52039 | 0.00151
|  |  | 587.62039 | 0.00151
|  |  | 587.72039 | 0.00151
|  |  | 587.82039 | 0.00151
|  |  | 587.92039 | 0.00151
|  |  | 588.02039 | 0.00151
|  |  | 588.12039 | 0.00151
|  |  | 588.22039 | 0.00151
|  |  | 588.32039 | 0.00151
|  |  | 588.42039 | 0.00151
|  |  | 588.52039 | 0.00151
|  |  | 588.62039 | 0.00151
|  |  | 588.72039 | 0.00151
|  |  | 588.82039 | 0.00151
|  |  | 588.92039 | 0.00151
|  |  | 589.02039 | 0.00151
|  |  | 589.12039 | 0.00151
|  |  | 589.22039 | 0.00151
|  |  | 589.32039 | 0.00151
|  |  | 589.42039 | 0.00151
|  |  | 589.52039 | 0.00151
|  |  | 589.62039 | 0.00151
|  |  | 589.72039 | 0.00151
|  |  | 589.82039 | 0.00151
|  |  | 589.92039 | 0.00151
|  |  | 590.02039 | 0.00151
|  |  | 590.12039 | 0.00151
|  |  | 590.22039 | 0.00151
|  |  | 590.32039 | 0.00151
|  |  | 590.42039 | 0.00151
|  |  | 590.52039 | 0.00151
|  |  | 590.62039 | 0.00151
|  |  | 590.72039 | 0.00151
|  |  | 590.82039 | 0.00151
|  |  | 590.92039 | 0.00151
|  |  | 591.02039 | 0.00151
|  |  | 591.12039 | 0.00151
|  |  | 591.22039 | 0.00151
|  |  | 591.32039 | 0.00151
|  |  | 591.42039 | 0.00151
|  |  | 591.52039 | 0.00151
|  |  | 591.62039 | 0.00151
|  |  | 591.72039 | 0.00151
|  |  | 591.82039 | 0.00151
|  |  | 591.92039 | 0.00151
|  |  | 592.02039 | 0.00151
|  |  | 592.12039 | 0.00151
|  |  | 592.22039 | 0.00151
|  |  | 592.32039 | 0.00151
|  |  | 592.42039 | 0.00151
|  |  | 592.52039 | 0.00151
|  |  | 592.62039 | 0.00151
|  |  | 592.72039 | 0.00151
|  |  | 592.82039 | 0.00151
|  |  | 592.92039 | 0.00151
|  |  | 593.02039 | 0.00151
|  |  | 593.12039 | 0.00151
|  |  | 593.22039 | 0.00151
|  |  | 593.32039 | 0.00151
|  |  | 593.42039 | 0.00151
|  |  | 593.52039 | 0.00151
|  |  | 593.62039 | 0.00151
|  |  | 593.72039 | 0.00151
|  |  | 593.82038 | 0.00151
|  |  | 593.92038 | 0.00151
|  |  | 594.02038 | 0.00151
|  |  | 594.12038 | 0.00151
|  |  | 594.22038 | 0.00151
|  |  | 594.32038 | 0.00151
|  |  | 594.42038 | 0.00151
|  |  | 594.52038 | 0.00151
|  |  | 594.62038 | 0.00151
|  |  | 594.72038 | 0.00151
|  |  | 594.82038 | 0.00151
|  |  | 594.92038 | 0.00151
|  |  | 595.02038 | 0.00151
|  |  | 595.12038 | 0.00151
|  |  | 595.22038 | 0.00151
|  |  | 595.32038 | 0.00151
|  |  | 595.42038 | 0.00151
|  |  | 595.52038 | 0.00151
|  |  | 595.62038 | 0.00151
|  |  | 595.72038 | 0.00151
|  |  | 595.82038 | 0.00151
|  |  | 595.92038 | 0.00151
|  |  | 596.02038 | 0.00151
|  |  | 596.12038 | 0.00151
|  |  | 596.22038 | 0.00151
|  |  | 596.32038 | 0.00151
|  |  | 596.42038 | 0.00151
|  |  | 596.52038 | 0.00151
|  |  | 596.62038 | 0.00151
|  |  | 596.72038 | 0.00151
|  |  | 596.82038 | 0.00151
|  |  | 596.92038 | 0.00151
|  |  | 597.02038 | 0.00151
|  |  | 597.12038 | 0.00151
|  |  | 597.22038 | 0.00151
|  |  | 597.32038 | 0.00151
|  |  | 597.42038 | 0.00151
|  |  | 597.52038 | 0.00151
|  |  | 597.62038 | 0.00151
|  |  | 597.72038 | 0.00151
|  |  | 597.82038 | 0.0015
|  |  | 597.92038 | 0.0015
|  |  | 598.02038 | 0.0015
|  |  | 598.12038 | 0.0015
|  |  | 598.22038 | 0.0015
|  |  | 598.32038 | 0.0015
|  |  | 598.42038 | 0.0015
|  |  | 598.52038 | 0.0015
|  |  | 598.62038 | 0.0015
|  |  | 598.72038 | 0.0015
|  |  | 598.82038 | 0.0015
|  |  | 598.92038 | 0.0015
|  |  | 599.02038 | 0.0015
|  |  | 599.12038 | 0.0015
|  |  | 599.22038 | 0.0015
|  |  | 599.32038 | 0.0015
|  |  | 599.42038 | 0.0015
|  |  | 599.52038 | 0.0015
|  |  | 599.62038 | 0.0015
|  |  | 599.72038 | 0.0015
|  |  | 599.82038 | 0.0015
|  |  | 599.92038 | 0.0015
|  |  | 600.02038 | 0.0015
|  |  | 600.12038 | 0.0015
|  |  | 600.22038 | 0.0015
|  |  | 600.32038 | 0.0015
|  |  | 600.42038 | 0.0015
|  |  | 600.52038 | 0.0015
|  |  | 600.62038 | 0.0015
|  |  | 600.72038 | 0.0015
|  |  | 600.82038 | 0.0015
|  |  | 600.92038 | 0.0015
|  |  | 601.02038 | 0.0015
|  |  | 601.12038 | 0.0015
|  |  | 601.22038 | 0.0015
|  |  | 601.32038 | 0.0015
|  |  | 601.42038 | 0.0015
|  |  | 601.52038 | 0.0015
|  |  | 601.62038 | 0.0015
|  |  | 601.72038 | 0.0015
|  |  | 601.82038 | 0.0015
|  |  | 601.92038 | 0.0015
|  |  | 602.02038 | 0.0015
|  |  | 602.12038 | 0.0015
|  |  | 602.22038 | 0.0015
|  |  | 602.32038 | 0.0015
|  |  | 602.42038 | 0.0015
|  |  | 602.52038 | 0.0015
|  |  | 602.62038 | 0.0015
|  |  | 602.72038 | 0.0015
|  |  | 602.82038 | 0.0015
|  |  | 602.92038 | 0.0015
|  |  | 603.02038 | 0.0015
|  |  | 603.12038 | 0.0015
|  |  | 603.22038 | 0.0015
|  |  | 603.32038 | 0.0015
|  |  | 603.42038 | 0.0015
|  |  | 603.52038 | 0.0015
|  |  | 603.62038 | 0.0015
|  |  | 603.72038 | 0.0015
|  |  | 603.82038 | 0.0015
|  |  | 603.92038 | 0.0015
|  |  | 604.02038 | 0.0015
|  |  | 604.12038 | 0.0015
|  |  | 604.22038 | 0.0015
|  |  | 604.32038 | 0.0015
|  |  | 604.42038 | 0.0015
|  |  | 604.52038 | 0.0015
|  |  | 604.62038 | 0.0015
|  |  | 604.72038 | 0.0015
|  |  | 604.82038 | 0.0015
|  |  | 604.92038 | 0.0015
|  |  | 605.02038 | 0.0015
|  |  | 605.12038 | 0.0015
|  |  | 605.22038 | 0.0015
|  |  | 605.32038 | 0.0015
|  |  | 605.42038 | 0.0015
|  |  | 605.52038 | 0.0015
|  |  | 605.62038 | 0.0015
|  |  | 605.72038 | 0.0015
|  |  | 605.82038 | 0.0015
|  |  | 605.92038 | 0.0015
|  |  | 606.02038 | 0.0015
|  |  | 606.12038 | 0.0015
|  |  | 606.22038 | 0.0015
|  |  | 606.32038 | 0.0015
|  |  | 606.42038 | 0.0015
|  |  | 606.52038 | 0.0015
|  |  | 606.62038 | 0.0015
|  |  | 606.72038 | 0.0015
|  |  | 606.82038 | 0.0015
|  |  | 606.92038 | 0.0015
|  |  | 607.02038 | 0.0015
|  |  | 607.12038 | 0.0015
|  |  | 607.22038 | 0.0015
|  |  | 607.32038 | 0.0015
|  |  | 607.42038 | 0.0015
|  |  | 607.52038 | 0.0015
|  |  | 607.62038 | 0.0015
|  |  | 607.72038 | 0.0015
|  |  | 607.82038 | 0.0015
|  |  | 607.92038 | 0.0015
|  |  | 608.02038 | 0.0015
|  |  | 608.12038 | 0.0015
|  |  | 608.22038 | 0.0015
|  |  | 608.32038 | 0.0015
|  |  | 608.42038 | 0.0015
|  |  | 608.52038 | 0.0015
|  |  | 608.62038 | 0.0015
|  |  | 608.72038 | 0.0015
|  |  | 608.82038 | 0.0015
|  |  | 608.92038 | 0.0015
|  |  | 609.02038 | 0.0015
|  |  | 609.12038 | 0.0015
|  |  | 609.22038 | 0.0015
|  |  | 609.32038 | 0.0015
|  |  | 609.42038 | 0.0015
|  |  | 609.52038 | 0.0015
|  |  | 609.62038 | 0.0015
|  |  | 609.72038 | 0.0015
|  |  | 609.82038 | 0.0015
|  |  | 609.92038 | 0.0015
|  |  | 610.02038 | 0.0015
|  |  | 610.12038 | 0.0015
|  |  | 610.22038 | 0.0015
|  |  | 610.32038 | 0.0015
|  |  | 610.42038 | 0.0015
|  |  | 610.52038 | 0.0015
|  |  | 610.62038 | 0.0015
|  |  | 610.72038 | 0.0015
|  |  | 610.82038 | 0.0015
|  |  | 610.92038 | 0.0015
|  |  | 611.02038 | 0.0015
|  |  | 611.12038 | 0.0015
|  |  | 611.22038 | 0.0015
|  |  | 611.32038 | 0.0015
|  |  | 611.42038 | 0.0015
|  |  | 611.52038 | 0.0015
|  |  | 611.62038 | 0.0015
|  |  | 611.72038 | 0.0015
|  |  | 611.82038 | 0.0015
|  |  | 611.92038 | 0.0015
|  |  | 612.02038 | 0.0015
|  |  | 612.12038 | 0.0015
|  |  | 612.22038 | 0.0015
|  |  | 612.32038 | 0.0015
|  |  | 612.42038 | 0.00149
|  |  | 612.52038 | 0.00149
|  |  | 612.62038 | 0.00149
|  |  | 612.72038 | 0.00149
|  |  | 612.82038 | 0.00149
|  |  | 612.92038 | 0.00149
|  |  | 613.02038 | 0.00149
|  |  | 613.12038 | 0.00149
|  |  | 613.22038 | 0.00149
|  |  | 613.32038 | 0.00149
|  |  | 613.42038 | 0.00149
|  |  | 613.52038 | 0.00149
|  |  | 613.62038 | 0.00149
|  |  | 613.72038 | 0.00149
|  |  | 613.82038 | 0.00149
|  |  | 613.92038 | 0.00149
|  |  | 614.02038 | 0.00149
|  |  | 614.12038 | 0.00149
|  |  | 614.22038 | 0.00149
|  |  | 614.32038 | 0.00149
|  |  | 614.42038 | 0.00149
|  |  | 614.52038 | 0.00149
|  |  | 614.62038 | 0.00149
|  |  | 614.72038 | 0.00149
|  |  | 614.82038 | 0.00149
|  |  | 614.92038 | 0.00149
|  |  | 615.02038 | 0.00149
|  |  | 615.12038 | 0.00149
|  |  | 615.22038 | 0.00149
|  |  | 615.32038 | 0.00149
|  |  | 615.42038 | 0.00149
|  |  | 615.52038 | 0.00149
|  |  | 615.62038 | 0.00149
|  |  | 615.72038 | 0.00149
|  |  | 615.82038 | 0.00149
|  |  | 615.92038 | 0.00149
|  |  | 616.02038 | 0.00149
|  |  | 616.12038 | 0.00149
|  |  | 616.22038 | 0.00149
|  |  | 616.32038 | 0.00149
|  |  | 616.42038 | 0.00149
|  |  | 616.52038 | 0.00149
|  |  | 616.62038 | 0.00149
|  |  | 616.72038 | 0.00149
|  |  | 616.82038 | 0.00149
|  |  | 616.92038 | 0.00149
|  |  | 617.02038 | 0.00149
|  |  | 617.12038 | 0.00149
|  |  | 617.22038 | 0.00149
|  |  | 617.32038 | 0.00149
|  |  | 617.42038 | 0.00149
|  |  | 617.52038 | 0.00149
|  |  | 617.62038 | 0.00149
|  |  | 617.72038 | 0.00149
|  |  | 617.82038 | 0.00149
|  |  | 617.92038 | 0.00149
|  |  | 618.02038 | 0.00149
|  |  | 618.12038 | 0.00149
|  |  | 618.22038 | 0.00149
|  |  | 618.32038 | 0.00149
|  |  | 618.42038 | 0.00149
|  |  | 618.52038 | 0.00149
|  |  | 618.62038 | 0.00149
|  |  | 618.72038 | 0.00149
|  |  | 618.82038 | 0.00149
|  |  | 618.92038 | 0.00149
|  |  | 619.02038 | 0.00149
|  |  | 619.12038 | 0.00149
|  |  | 619.22038 | 0.00149
|  |  | 619.32038 | 0.00149
|  |  | 619.42038 | 0.00149
|  |  | 619.52038 | 0.00149
|  |  | 619.62038 | 0.00149
|  |  | 619.72038 | 0.00149
|  |  | 619.82038 | 0.00149
|  |  | 619.92038 | 0.00149
|  |  | 620.02038 | 0.00149
|  |  | 620.12038 | 0.00149
|  |  | 620.22038 | 0.00149
|  |  | 620.32038 | 0.00149
|  |  | 620.42038 | 0.00149
|  |  | 620.52038 | 0.00149
|  |  | 620.62038 | 0.00149
|  |  | 620.72038 | 0.00149
|  |  | 620.82038 | 0.00149
|  |  | 620.92038 | 0.00149
|  |  | 621.02038 | 0.00149
|  |  | 621.12038 | 0.00149
|  |  | 621.22038 | 0.00149
|  |  | 621.32038 | 0.00149
|  |  | 621.42038 | 0.00149
|  |  | 621.52038 | 0.00149
|  |  | 621.62038 | 0.00149
|  |  | 621.72038 | 0.00149
|  |  | 621.82038 | 0.00149
|  |  | 621.92038 | 0.00149
|  |  | 622.02038 | 0.00149
|  |  | 622.12038 | 0.00149
|  |  | 622.22038 | 0.00149
|  |  | 622.32038 | 0.00149
|  |  | 622.42038 | 0.00149
|  |  | 622.52038 | 0.00149
|  |  | 622.62038 | 0.00149
|  |  | 622.72038 | 0.00149
|  |  | 622.82038 | 0.00149
|  |  | 622.92038 | 0.00149
|  |  | 623.02038 | 0.00149
|  |  | 623.12038 | 0.00149
|  |  | 623.22038 | 0.00149
|  |  | 623.32038 | 0.00149
|  |  | 623.42038 | 0.00149
|  |  | 623.52038 | 0.00149
|  |  | 623.62038 | 0.00149
|  |  | 623.72038 | 0.00149
|  |  | 623.82038 | 0.00149
|  |  | 623.92038 | 0.00149
|  |  | 624.02038 | 0.00149
|  |  | 624.12038 | 0.00149
|  |  | 624.22038 | 0.00149
|  |  | 624.32038 | 0.00149
|  |  | 624.42038 | 0.00149
|  |  | 624.52038 | 0.00149
|  |  | 624.62038 | 0.00149
|  |  | 624.72038 | 0.00149
|  |  | 624.82038 | 0.00149
|  |  | 624.92038 | 0.00149
|  |  | 625.02038 | 0.00149
|  |  | 625.12038 | 0.00149
|  |  | 625.22038 | 0.00149
|  |  | 625.32038 | 0.00149
|  |  | 625.42038 | 0.00149
|  |  | 625.52038 | 0.00149
|  |  | 625.62038 | 0.00149
|  |  | 625.72038 | 0.00149
|  |  | 625.82038 | 0.00149
|  |  | 625.92038 | 0.00149
|  |  | 626.02038 | 0.00149
|  |  | 626.12038 | 0.00149
|  |  | 626.22038 | 0.00149
|  |  | 626.32038 | 0.00149
|  |  | 626.42038 | 0.00149
|  |  | 626.52038 | 0.00149
|  |  | 626.62038 | 0.00149
|  |  | 626.72038 | 0.00149
|  |  | 626.82038 | 0.00149
|  |  | 626.92038 | 0.00149
|  |  | 627.02038 | 0.00149
|  |  | 627.12038 | 0.00148
|  |  | 627.22038 | 0.00148
|  |  | 627.32038 | 0.00148
|  |  | 627.42038 | 0.00148
|  |  | 627.52038 | 0.00148
|  |  | 627.62038 | 0.00148
|  |  | 627.72038 | 0.00148
|  |  | 627.82038 | 0.00148
|  |  | 627.92038 | 0.00148
|  |  | 628.02038 | 0.00148
|  |  | 628.12038 | 0.00148
|  |  | 628.22038 | 0.00148
|  |  | 628.32038 | 0.00148
|  |  | 628.42038 | 0.00148
|  |  | 628.52038 | 0.00148
|  |  | 628.62038 | 0.00148
|  |  | 628.72038 | 0.00148
|  |  | 628.82038 | 0.00148
|  |  | 628.92038 | 0.00148
|  |  | 629.02038 | 0.00148
|  |  | 629.12038 | 0.00148
|  |  | 629.22038 | 0.00148
|  |  | 629.32038 | 0.00148
|  |  | 629.42038 | 0.00148
|  |  | 629.52038 | 0.00148
|  |  | 629.62038 | 0.00148
|  |  | 629.72038 | 0.00148
|  |  | 629.82038 | 0.00148
|  |  | 629.92038 | 0.00148
|  |  | 630.02038 | 0.00148
|  |  | 630.12038 | 0.00148
|  |  | 630.22038 | 0.00148
|  |  | 630.32038 | 0.00148
|  |  | 630.42038 | 0.00148
|  |  | 630.52038 | 0.00148
|  |  | 630.62038 | 0.00148
|  |  | 630.72038 | 0.00148
|  |  | 630.82038 | 0.00148
|  |  | 630.92038 | 0.00148
|  |  | 631.02038 | 0.00148
|  |  | 631.12038 | 0.00148
|  |  | 631.22038 | 0.00148
|  |  | 631.32038 | 0.00148
|  |  | 631.42038 | 0.00148
|  |  | 631.52038 | 0.00148
|  |  | 631.62038 | 0.00148
|  |  | 631.72038 | 0.00148
|  |  | 631.82038 | 0.00148
|  |  | 631.92038 | 0.00148
|  |  | 632.02038 | 0.00148
|  |  | 632.12038 | 0.00148
|  |  | 632.22038 | 0.00148
|  |  | 632.32038 | 0.00148
|  |  | 632.42038 | 0.00148
|  |  | 632.52038 | 0.00148
|  |  | 632.62038 | 0.00148
|  |  | 632.72038 | 0.00148
|  |  | 632.82038 | 0.00148
|  |  | 632.92038 | 0.00148
|  |  | 633.02038 | 0.00148
|  |  | 633.12038 | 0.00148
|  |  | 633.22038 | 0.00148
|  |  | 633.32038 | 0.00148
|  |  | 633.42038 | 0.00148
|  |  | 633.52038 | 0.00148
|  |  | 633.62038 | 0.00148
|  |  | 633.72038 | 0.00148
|  |  | 633.82038 | 0.00148
|  |  | 633.92038 | 0.00148
|  |  | 634.02038 | 0.00148
|  |  | 634.12038 | 0.00148
|  |  | 634.22038 | 0.00148
|  |  | 634.32038 | 0.00148
|  |  | 634.42038 | 0.00148
|  |  | 634.52038 | 0.00148
|  |  | 634.62038 | 0.00148
|  |  | 634.72038 | 0.00148
|  |  | 634.82038 | 0.00148
|  |  | 634.92038 | 0.00148
|  |  | 635.02038 | 0.00148
|  |  | 635.12038 | 0.00148
|  |  | 635.22038 | 0.00148
|  |  | 635.32038 | 0.00148
|  |  | 635.42038 | 0.00148
|  |  | 635.52038 | 0.00148
|  |  | 635.62038 | 0.00148
|  |  | 635.72038 | 0.00148
|  |  | 635.82038 | 0.00148
|  |  | 635.92038 | 0.00148
|  |  | 636.02038 | 0.00148
|  |  | 636.12038 | 0.00148
|  |  | 636.22038 | 0.00148
|  |  | 636.32038 | 0.00148
|  |  | 636.42038 | 0.00148
|  |  | 636.52038 | 0.00148
|  |  | 636.62038 | 0.00148
|  |  | 636.72038 | 0.00148
|  |  | 636.82038 | 0.00148
|  |  | 636.92038 | 0.00148
|  |  | 637.02038 | 0.00148
|  |  | 637.12038 | 0.00148
|  |  | 637.22038 | 0.00148
|  |  | 637.32038 | 0.00148
|  |  | 637.42038 | 0.00148
|  |  | 637.52038 | 0.00148
|  |  | 637.62038 | 0.00148
|  |  | 637.72038 | 0.00148
|  |  | 637.82038 | 0.00148
|  |  | 637.92038 | 0.00148
|  |  | 638.02038 | 0.00148
|  |  | 638.12038 | 0.00148
|  |  | 638.22038 | 0.00148
|  |  | 638.32038 | 0.00148
|  |  | 638.42038 | 0.00148
|  |  | 638.52038 | 0.00148
|  |  | 638.62038 | 0.00148
|  |  | 638.72038 | 0.00148
|  |  | 638.82038 | 0.00148
|  |  | 638.92038 | 0.00148
|  |  | 639.02038 | 0.00148
|  |  | 639.12038 | 0.00148
|  |  | 639.22038 | 0.00148
|  |  | 639.32038 | 0.00148
|  |  | 639.42038 | 0.00148
|  |  | 639.52038 | 0.00148
|  |  | 639.62038 | 0.00148
|  |  | 639.72038 | 0.00148
|  |  | 639.82038 | 0.00148
|  |  | 639.92038 | 0.00148
|  |  | 640.02038 | 0.00148
|  |  | 640.12038 | 0.00148
|  |  | 640.22038 | 0.00148
|  |  | 640.32038 | 0.00148
|  |  | 640.42038 | 0.00148
|  |  | 640.52038 | 0.00148
|  |  | 640.62038 | 0.00148
|  |  | 640.72038 | 0.00148
|  |  | 640.82038 | 0.00148
|  |  | 640.92038 | 0.00148
|  |  | 641.02038 | 0.00148
|  |  | 641.12038 | 0.00148
|  |  | 641.22038 | 0.00148
|  |  | 641.32038 | 0.00148
|  |  | 641.42038 | 0.00148
|  |  | 641.52038 | 0.00148
|  |  | 641.62038 | 0.00148
|  |  | 641.72038 | 0.00148
|  |  | 641.82038 | 0.00148
|  |  | 641.92038 | 0.00148
|  |  | 642.02038 | 0.00148
|  |  | 642.12038 | 0.00148
|  |  | 642.22038 | 0.00148
|  |  | 642.32038 | 0.00148
|  |  | 642.42038 | 0.00147
|  |  | 642.52038 | 0.00147
|  |  | 642.62038 | 0.00147
|  |  | 642.72038 | 0.00147
|  |  | 642.82038 | 0.00147
|  |  | 642.92038 | 0.00147
|  |  | 643.02038 | 0.00147
|  |  | 643.12038 | 0.00147
|  |  | 643.22038 | 0.00147
|  |  | 643.32038 | 0.00147
|  |  | 643.42038 | 0.00147
|  |  | 643.52038 | 0.00147
|  |  | 643.62038 | 0.00147
|  |  | 643.72038 | 0.00147
|  |  | 643.82038 | 0.00147
|  |  | 643.92038 | 0.00147
|  |  | 644.02038 | 0.00147
|  |  | 644.12038 | 0.00147
|  |  | 644.22038 | 0.00147
|  |  | 644.32038 | 0.00147
|  |  | 644.42038 | 0.00147
|  |  | 644.52038 | 0.00147
|  |  | 644.62038 | 0.00147
|  |  | 644.72038 | 0.00147
|  |  | 644.82038 | 0.00147
|  |  | 644.92038 | 0.00147
|  |  | 645.02038 | 0.00147
|  |  | 645.12038 | 0.00147
|  |  | 645.22038 | 0.00147
|  |  | 645.32038 | 0.00147
|  |  | 645.42038 | 0.00147
|  |  | 645.52038 | 0.00147
|  |  | 645.62038 | 0.00147
|  |  | 645.72038 | 0.00147
|  |  | 645.82038 | 0.00147
|  |  | 645.92038 | 0.00147
|  |  | 646.02038 | 0.00147
|  |  | 646.12038 | 0.00147
|  |  | 646.22038 | 0.00147
|  |  | 646.32038 | 0.00147
|  |  | 646.42038 | 0.00147
|  |  | 646.52038 | 0.00147
|  |  | 646.62038 | 0.00147
|  |  | 646.72038 | 0.00147
|  |  | 646.82038 | 0.00147
|  |  | 646.92038 | 0.00147
|  |  | 647.02038 | 0.00147
|  |  | 647.12038 | 0.00147
|  |  | 647.22038 | 0.00147
|  |  | 647.32038 | 0.00147
|  |  | 647.42038 | 0.00147
|  |  | 647.52038 | 0.00147
|  |  | 647.62038 | 0.00147
|  |  | 647.72038 | 0.00147
|  |  | 647.82038 | 0.00147
|  |  | 647.92038 | 0.00147
|  |  | 648.02038 | 0.00147
|  |  | 648.12038 | 0.00147
|  |  | 648.22038 | 0.00147
|  |  | 648.32038 | 0.00147
|  |  | 648.42038 | 0.00147
|  |  | 648.52038 | 0.00147
|  |  | 648.62038 | 0.00147
|  |  | 648.72038 | 0.00147
|  |  | 648.82038 | 0.00147
|  |  | 648.92038 | 0.00147
|  |  | 649.02038 | 0.00147
|  |  | 649.12038 | 0.00147
|  |  | 649.22038 | 0.00147
|  |  | 649.32038 | 0.00147
|  |  | 649.42038 | 0.00147
|  |  | 649.52038 | 0.00147
|  |  | 649.62038 | 0.00147
|  |  | 649.72038 | 0.00147
|  |  | 649.82038 | 0.00147
|  |  | 649.92038 | 0.00147
|  |  | 650.02038 | 0.00147
|  |  | 650.12038 | 0.00147
|  |  | 650.22038 | 0.00147
|  |  | 650.32038 | 0.00147
|  |  | 650.42038 | 0.00147
|  |  | 650.52038 | 0.00147
|  |  | 650.62038 | 0.00147
|  |  | 650.72038 | 0.00147
|  |  | 650.82038 | 0.00147
|  |  | 650.92038 | 0.00147
|  |  | 651.02038 | 0.00147
|  |  | 651.12038 | 0.00147
|  |  | 651.22038 | 0.00147
|  |  | 651.32038 | 0.00147
|  |  | 651.42038 | 0.00147
|  |  | 651.52038 | 0.00147
|  |  | 651.62038 | 0.00147
|  |  | 651.72038 | 0.00147
|  |  | 651.82038 | 0.00147
|  |  | 651.92038 | 0.00147
|  |  | 652.02038 | 0.00147
|  |  | 652.12038 | 0.00147
|  |  | 652.22038 | 0.00147
|  |  | 652.32038 | 0.00147
|  |  | 652.42038 | 0.00147
|  |  | 652.52038 | 0.00147
|  |  | 652.62038 | 0.00147
|  |  | 652.72038 | 0.00147
|  |  | 652.82038 | 0.00147
|  |  | 652.92038 | 0.00147
|  |  | 653.02038 | 0.00147
|  |  | 653.12038 | 0.00147
|  |  | 653.22038 | 0.00147
|  |  | 653.32038 | 0.00147
|  |  | 653.42038 | 0.00147
|  |  | 653.52038 | 0.00147
|  |  | 653.62038 | 0.00147
|  |  | 653.72038 | 0.00147
|  |  | 653.82038 | 0.00147
|  |  | 653.92038 | 0.00147
|  |  | 654.02038 | 0.00147
|  |  | 654.12038 | 0.00147
|  |  | 654.22038 | 0.00147
|  |  | 654.32038 | 0.00147
|  |  | 654.42038 | 0.00147
|  |  | 654.52038 | 0.00147
|  |  | 654.62038 | 0.00147
|  |  | 654.72038 | 0.00147
|  |  | 654.82038 | 0.00147
|  |  | 654.92038 | 0.00147
|  |  | 655.02038 | 0.00147
|  |  | 655.12038 | 0.00147
|  |  | 655.22038 | 0.00147
|  |  | 655.32038 | 0.00147
|  |  | 655.42038 | 0.00147
|  |  | 655.52038 | 0.00147
|  |  | 655.62038 | 0.00147
|  |  | 655.72038 | 0.00147
|  |  | 655.82038 | 0.00147
|  |  | 655.92038 | 0.00147
|  |  | 656.02038 | 0.00147
|  |  | 656.12038 | 0.00147
|  |  | 656.22038 | 0.00147
|  |  | 656.32038 | 0.00147
|  |  | 656.42038 | 0.00147
|  |  | 656.52038 | 0.00147
|  |  | 656.62038 | 0.00147
|  |  | 656.72038 | 0.00147
|  |  | 656.82038 | 0.00147
|  |  | 656.92038 | 0.00147
|  |  | 657.02038 | 0.00147
|  |  | 657.12038 | 0.00147
|  |  | 657.22038 | 0.00147
|  |  | 657.32038 | 0.00147
|  |  | 657.42038 | 0.00147
|  |  | 657.52038 | 0.00147
|  |  | 657.62038 | 0.00147
|  |  | 657.72038 | 0.00147
|  |  | 657.82038 | 0.00147
|  |  | 657.92038 | 0.00147
|  |  | 658.02038 | 0.00146
|  |  | 658.12038 | 0.00146
|  |  | 658.22038 | 0.00146
|  |  | 658.32038 | 0.00146
|  |  | 658.42038 | 0.00146
|  |  | 658.52038 | 0.00146
|  |  | 658.62038 | 0.00146
|  |  | 658.72038 | 0.00146
|  |  | 658.82038 | 0.00146
|  |  | 658.92038 | 0.00146
|  |  | 659.02038 | 0.00146
|  |  | 659.12038 | 0.00146
|  |  | 659.22038 | 0.00146
|  |  | 659.32038 | 0.00146
|  |  | 659.42038 | 0.00146
|  |  | 659.52038 | 0.00146
|  |  | 659.62038 | 0.00146
|  |  | 659.72038 | 0.00146
|  |  | 659.82038 | 0.00146
|  |  | 659.92038 | 0.00146
|  |  | 660.02038 | 0.00146
|  |  | 660.12038 | 0.00146
|  |  | 660.22038 | 0.00146
|  |  | 660.32038 | 0.00146
|  |  | 660.42038 | 0.00146
|  |  | 660.52038 | 0.00146
|  |  | 660.62038 | 0.00146
|  |  | 660.72038 | 0.00146
|  |  | 660.82038 | 0.00146
|  |  | 660.92038 | 0.00146
|  |  | 661.02038 | 0.00146
|  |  | 661.12038 | 0.00146
|  |  | 661.22038 | 0.00146
|  |  | 661.32038 | 0.00146
|  |  | 661.42038 | 0.00146
|  |  | 661.52038 | 0.00146
|  |  | 661.62038 | 0.00146
|  |  | 661.72038 | 0.00146
|  |  | 661.82038 | 0.00146
|  |  | 661.92038 | 0.00146
|  |  | 662.02038 | 0.00146
|  |  | 662.12038 | 0.00146
|  |  | 662.22038 | 0.00146
|  |  | 662.32038 | 0.00146
|  |  | 662.42038 | 0.00146
|  |  | 662.52038 | 0.00146
|  |  | 662.62038 | 0.00146
|  |  | 662.72038 | 0.00146
|  |  | 662.82038 | 0.00146
|  |  | 662.92038 | 0.00146
|  |  | 663.02038 | 0.00146
|  |  | 663.12038 | 0.00146
|  |  | 663.22038 | 0.00146
|  |  | 663.32038 | 0.00146
|  |  | 663.42038 | 0.00146
|  |  | 663.52038 | 0.00146
|  |  | 663.62038 | 0.00146
|  |  | 663.72038 | 0.00146
|  |  | 663.82038 | 0.00146
|  |  | 663.92038 | 0.00146
|  |  | 664.02038 | 0.00146
|  |  | 664.12038 | 0.00146
|  |  | 664.22038 | 0.00146
|  |  | 664.32038 | 0.00146
|  |  | 664.42038 | 0.00146
|  |  | 664.52038 | 0.00146
|  |  | 664.62038 | 0.00146
|  |  | 664.72038 | 0.00146
|  |  | 664.82038 | 0.00146
|  |  | 664.92038 | 0.00146
|  |  | 665.02038 | 0.00146
|  |  | 665.12038 | 0.00146
|  |  | 665.22038 | 0.00146
|  |  | 665.32038 | 0.00146
|  |  | 665.42038 | 0.00146
|  |  | 665.52038 | 0.00146
|  |  | 665.62038 | 0.00146
|  |  | 665.72038 | 0.00146
|  |  | 665.82038 | 0.00146
|  |  | 665.92038 | 0.00146
|  |  | 666.02038 | 0.00146
|  |  | 666.12038 | 0.00146
|  |  | 666.22038 | 0.00146
|  |  | 666.32038 | 0.00146
|  |  | 666.42038 | 0.00146
|  |  | 666.52038 | 0.00146
|  |  | 666.62038 | 0.00146
|  |  | 666.72038 | 0.00146
|  |  | 666.82038 | 0.00146
|  |  | 666.92038 | 0.00146
|  |  | 667.02038 | 0.00146
|  |  | 667.12038 | 0.00146
|  |  | 667.22038 | 0.00146
|  |  | 667.32038 | 0.00146
|  |  | 667.42038 | 0.00146
|  |  | 667.52038 | 0.00146
|  |  | 667.62038 | 0.00146
|  |  | 667.72038 | 0.00146
|  |  | 667.82038 | 0.00146
|  |  | 667.92038 | 0.00146
|  |  | 668.02038 | 0.00146
|  |  | 668.12038 | 0.00146
|  |  | 668.22038 | 0.00146
|  |  | 668.32038 | 0.00146
|  |  | 668.42038 | 0.00146
|  |  | 668.52038 | 0.00146
|  |  | 668.62038 | 0.00146
|  |  | 668.72038 | 0.00146
|  |  | 668.82038 | 0.00146
|  |  | 668.92038 | 0.00146
|  |  | 669.02038 | 0.00146
|  |  | 669.12038 | 0.00146
|  |  | 669.22038 | 0.00146
|  |  | 669.32038 | 0.00146
|  |  | 669.42038 | 0.00146
|  |  | 669.52038 | 0.00146
|  |  | 669.62038 | 0.00146
|  |  | 669.72038 | 0.00146
|  |  | 669.82038 | 0.00146
|  |  | 669.92038 | 0.00146
|  |  | 670.02038 | 0.00146
|  |  | 670.12038 | 0.00146
|  |  | 670.22038 | 0.00146
|  |  | 670.32038 | 0.00146
|  |  | 670.42038 | 0.00146
|  |  | 670.52038 | 0.00146
|  |  | 670.62038 | 0.00146
|  |  | 670.72038 | 0.00146
|  |  | 670.82038 | 0.00146
|  |  | 670.92038 | 0.00146
|  |  | 671.02038 | 0.00146
|  |  | 671.12038 | 0.00146
|  |  | 671.22038 | 0.00146
|  |  | 671.32038 | 0.00146
|  |  | 671.42038 | 0.00146
|  |  | 671.52038 | 0.00146
|  |  | 671.62038 | 0.00146
|  |  | 671.72038 | 0.00146
|  |  | 671.82038 | 0.00146
|  |  | 671.92038 | 0.00146
|  |  | 672.02038 | 0.00146
|  |  | 672.12038 | 0.00146
|  |  | 672.22038 | 0.00146
|  |  | 672.32038 | 0.00146
|  |  | 672.42038 | 0.00146
|  |  | 672.52038 | 0.00146
|  |  | 672.62038 | 0.00146
|  |  | 672.72038 | 0.00146
|  |  | 672.82038 | 0.00146
|  |  | 672.92038 | 0.00146
|  |  | 673.02038 | 0.00146
|  |  | 673.12038 | 0.00146
|  |  | 673.22038 | 0.00146
|  |  | 673.32038 | 0.00146
|  |  | 673.42038 | 0.00146
|  |  | 673.52038 | 0.00146
|  |  | 673.62038 | 0.00146
|  |  | 673.72038 | 0.00146
|  |  | 673.82038 | 0.00146
|  |  | 673.92038 | 0.00146
|  |  | 674.02038 | 0.00146
|  |  | 674.12038 | 0.00146
|  |  | 674.22038 | 0.00146
|  |  | 674.32038 | 0.00146
|  |  | 674.42038 | 0.00146
|  |  | 674.52038 | 0.00146
|  |  | 674.62038 | 0.00146
|  |  | 674.72038 | 0.00145
|  |  | 674.82038 | 0.00146
|  |  | 674.92038 | 0.00145
|  |  | 675.02038 | 0.00145
|  |  | 675.12038 | 0.00145
|  |  | 675.22038 | 0.00145
|  |  | 675.32038 | 0.00145
|  |  | 675.42038 | 0.00145
|  |  | 675.52038 | 0.00145
|  |  | 675.62038 | 0.00145
|  |  | 675.72038 | 0.00145
|  |  | 675.82038 | 0.00145
|  |  | 675.92038 | 0.00145
|  |  | 676.02038 | 0.00145
|  |  | 676.12038 | 0.00145
|  |  | 676.22038 | 0.00145
|  |  | 676.32038 | 0.00145
|  |  | 676.42038 | 0.00145
|  |  | 676.52038 | 0.00145
|  |  | 676.62038 | 0.00145
|  |  | 676.72038 | 0.00145
|  |  | 676.82038 | 0.00145
|  |  | 676.92038 | 0.00145
|  |  | 677.02038 | 0.00145
|  |  | 677.12038 | 0.00145
|  |  | 677.22038 | 0.00145
|  |  | 677.32038 | 0.00145
|  |  | 677.42038 | 0.00145
|  |  | 677.52038 | 0.00145
|  |  | 677.62038 | 0.00145
|  |  | 677.72038 | 0.00145
|  |  | 677.82038 | 0.00145
|  |  | 677.92038 | 0.00145
|  |  | 678.02038 | 0.00145
|  |  | 678.12038 | 0.00145
|  |  | 678.22038 | 0.00145
|  |  | 678.32038 | 0.00145
|  |  | 678.42038 | 0.00145
|  |  | 678.52038 | 0.00145
|  |  | 678.62038 | 0.00145
|  |  | 678.72038 | 0.00145
|  |  | 678.82038 | 0.00145
|  |  | 678.92038 | 0.00145
|  |  | 679.02038 | 0.00145
|  |  | 679.12038 | 0.00145
|  |  | 679.22038 | 0.00145
|  |  | 679.32038 | 0.00145
|  |  | 679.42038 | 0.00145
|  |  | 679.52038 | 0.00145
|  |  | 679.62038 | 0.00145
|  |  | 679.72038 | 0.00145
|  |  | 679.82038 | 0.00145
|  |  | 679.92038 | 0.00145
|  |  | 680.02038 | 0.00145
|  |  | 680.12038 | 0.00145
|  |  | 680.22038 | 0.00145
|  |  | 680.32038 | 0.00145
|  |  | 680.42038 | 0.00145
|  |  | 680.52038 | 0.00145
|  |  | 680.62038 | 0.00145
|  |  | 680.72038 | 0.00145
|  |  | 680.82038 | 0.00145
|  |  | 680.92038 | 0.00145
|  |  | 681.02038 | 0.00145
|  |  | 681.12038 | 0.00145
|  |  | 681.22038 | 0.00145
|  |  | 681.32038 | 0.00145
|  |  | 681.42038 | 0.00145
|  |  | 681.52038 | 0.00145
|  |  | 681.62038 | 0.00145
|  |  | 681.72038 | 0.00145
|  |  | 681.82038 | 0.00145
|  |  | 681.92038 | 0.00145
|  |  | 682.02038 | 0.00145
|  |  | 682.12038 | 0.00145
|  |  | 682.22038 | 0.00145
|  |  | 682.32038 | 0.00145
|  |  | 682.42038 | 0.00145
|  |  | 682.52038 | 0.00145
|  |  | 682.62038 | 0.00145
|  |  | 682.72038 | 0.00145
|  |  | 682.82038 | 0.00145
|  |  | 682.92038 | 0.00145
|  |  | 683.02038 | 0.00145
|  |  | 683.12038 | 0.00145
|  |  | 683.22038 | 0.00145
|  |  | 683.32038 | 0.00145
|  |  | 683.42038 | 0.00145
|  |  | 683.52038 | 0.00145
|  |  | 683.62038 | 0.00145
|  |  | 683.72038 | 0.00145
|  |  | 683.82038 | 0.00145
|  |  | 683.92038 | 0.00145
|  |  | 684.02038 | 0.00145
|  |  | 684.12038 | 0.00145
|  |  | 684.22038 | 0.00145
|  |  | 684.32038 | 0.00145
|  |  | 684.42038 | 0.00145
|  |  | 684.52038 | 0.00145
|  |  | 684.62038 | 0.00145
|  |  | 684.72038 | 0.00145
|  |  | 684.82038 | 0.00145
|  |  | 684.92038 | 0.00145
|  |  | 685.02038 | 0.00145
|  |  | 685.12038 | 0.00145
|  |  | 685.22038 | 0.00145
|  |  | 685.32038 | 0.00145
|  |  | 685.42038 | 0.00145
|  |  | 685.52038 | 0.00145
|  |  | 685.62038 | 0.00145
|  |  | 685.72038 | 0.00145
|  |  | 685.82038 | 0.00145
|  |  | 685.92038 | 0.00145
|  |  | 686.02038 | 0.00145
|  |  | 686.12038 | 0.00145
|  |  | 686.22038 | 0.00145
|  |  | 686.32038 | 0.00145
|  |  | 686.42038 | 0.00145
|  |  | 686.52038 | 0.00145
|  |  | 686.62038 | 0.00145
|  |  | 686.72038 | 0.00145
|  |  | 686.82038 | 0.00145
|  |  | 686.92038 | 0.00145
|  |  | 687.02038 | 0.00145
|  |  | 687.12038 | 0.00145
|  |  | 687.22038 | 0.00145
|  |  | 687.32038 | 0.00145
|  |  | 687.42038 | 0.00145
|  |  | 687.52038 | 0.00145
|  |  | 687.62038 | 0.00145
|  |  | 687.72038 | 0.00145
|  |  | 687.82038 | 0.00145
|  |  | 687.92038 | 0.00145
|  |  | 688.02038 | 0.00145
|  |  | 688.12038 | 0.00145
|  |  | 688.22038 | 0.00145
|  |  | 688.32038 | 0.00145
|  |  | 688.42038 | 0.00145
|  |  | 688.52038 | 0.00145
|  |  | 688.62038 | 0.00145
|  |  | 688.72038 | 0.00145
|  |  | 688.82038 | 0.00145
|  |  | 688.92038 | 0.00145
|  |  | 689.02038 | 0.00145
|  |  | 689.12038 | 0.00145
|  |  | 689.22038 | 0.00145
|  |  | 689.32038 | 0.00145
|  |  | 689.42038 | 0.00145
|  |  | 689.52038 | 0.00145
|  |  | 689.62038 | 0.00145
|  |  | 689.72038 | 0.00145
|  |  | 689.82038 | 0.00145
|  |  | 689.92038 | 0.00145
|  |  | 690.02038 | 0.00145
|  |  | 690.12038 | 0.00145
|  |  | 690.22038 | 0.00145
|  |  | 690.32038 | 0.00145
|  |  | 690.42038 | 0.00145
|  |  | 690.52038 | 0.00145
|  |  | 690.62038 | 0.00145
|  |  | 690.72038 | 0.00145
|  |  | 690.82038 | 0.00145
|  |  | 690.92038 | 0.00144
|  |  | 691.02038 | 0.00145
|  |  | 691.12038 | 0.00145
|  |  | 691.22038 | 0.00144
|  |  | 691.32038 | 0.00144
|  |  | 691.42038 | 0.00144
|  |  | 691.52038 | 0.00144
|  |  | 691.62038 | 0.00144
|  |  | 691.72038 | 0.00144
|  |  | 691.82038 | 0.00144
|  |  | 691.92038 | 0.00144
|  |  | 692.02038 | 0.00144
|  |  | 692.12038 | 0.00144
|  |  | 692.22038 | 0.00144
|  |  | 692.32038 | 0.00144
|  |  | 692.42038 | 0.00144
|  |  | 692.52038 | 0.00144
|  |  | 692.62038 | 0.00144
|  |  | 692.72038 | 0.00144
|  |  | 692.82038 | 0.00144
|  |  | 692.92038 | 0.00144
|  |  | 693.02038 | 0.00144
|  |  | 693.12038 | 0.00144
|  |  | 693.22038 | 0.00144
|  |  | 693.32038 | 0.00144
|  |  | 693.42038 | 0.00144
|  |  | 693.52038 | 0.00144
|  |  | 693.62038 | 0.00144
|  |  | 693.72038 | 0.00144
|  |  | 693.82038 | 0.00144
|  |  | 693.92038 | 0.00144
|  |  | 694.02038 | 0.00144
|  |  | 694.12038 | 0.00144
|  |  | 694.22038 | 0.00144
|  |  | 694.32038 | 0.00144
|  |  | 694.42038 | 0.00144
|  |  | 694.52038 | 0.00144
|  |  | 694.62038 | 0.00144
|  |  | 694.72038 | 0.00144
|  |  | 694.82038 | 0.00144
|  |  | 694.92038 | 0.00144
|  |  | 695.02038 | 0.00144
|  |  | 695.12038 | 0.00144
|  |  | 695.22038 | 0.00144
|  |  | 695.32038 | 0.00144
|  |  | 695.42038 | 0.00144
|  |  | 695.52038 | 0.00144
|  |  | 695.62038 | 0.00144
|  |  | 695.72038 | 0.00144
|  |  | 695.82038 | 0.00144
|  |  | 695.92038 | 0.00144
|  |  | 696.02038 | 0.00144
|  |  | 696.12038 | 0.00144
|  |  | 696.22038 | 0.00144
|  |  | 696.32038 | 0.00144
|  |  | 696.42038 | 0.00144
|  |  | 696.52038 | 0.00144
|  |  | 696.62038 | 0.00144
|  |  | 696.72038 | 0.00144
|  |  | 696.82038 | 0.00144
|  |  | 696.92038 | 0.00144
|  |  | 697.02038 | 0.00144
|  |  | 697.12038 | 0.00144
|  |  | 697.22038 | 0.00144
|  |  | 697.32038 | 0.00144
|  |  | 697.42038 | 0.00144
|  |  | 697.52038 | 0.00144
|  |  | 697.62038 | 0.00144
|  |  | 697.72038 | 0.00144
|  |  | 697.82038 | 0.00144
|  |  | 697.92038 | 0.00144
|  |  | 698.02038 | 0.00144
|  |  | 698.12038 | 0.00144
|  |  | 698.22038 | 0.00144
|  |  | 698.32038 | 0.00144
|  |  | 698.42038 | 0.00144
|  |  | 698.52038 | 0.00144
|  |  | 698.62038 | 0.00144
|  |  | 698.72038 | 0.00144
|  |  | 698.82038 | 0.00144
|  |  | 698.92038 | 0.00144
|  |  | 699.02038 | 0.00144
|  |  | 699.12038 | 0.00144
|  |  | 699.22038 | 0.00144
|  |  | 699.32038 | 0.00144
|  |  | 699.42038 | 0.00144
|  |  | 699.52038 | 0.00144
|  |  | 699.62038 | 0.00144
|  |  | 699.72038 | 0.00144
|  |  | 699.82038 | 0.00144
|  |  | 699.92038 | 0.00144
|  |  | 700.02038 | 0.00144
|  |  | 700.12038 | 0.00144
|  |  | 700.22038 | 0.00144
|  |  | 700.32038 | 0.00144
|  |  | 700.42038 | 0.00144
|  |  | 700.52038 | 0.00144
|  |  | 700.62038 | 0.00144
|  |  | 700.72038 | 0.00144
|  |  | 700.82038 | 0.00144
|  |  | 700.92038 | 0.00144
|  |  | 701.02038 | 0.00144
|  |  | 701.12038 | 0.00144
|  |  | 701.22038 | 0.00144
|  |  | 701.32038 | 0.00144
|  |  | 701.42038 | 0.00144
|  |  | 701.52038 | 0.00144
|  |  | 701.62038 | 0.00144
|  |  | 701.72038 | 0.00144
|  |  | 701.82038 | 0.00144
|  |  | 701.92038 | 0.00144
|  |  | 702.02038 | 0.00144
|  |  | 702.12038 | 0.00144
|  |  | 702.22038 | 0.00144
|  |  | 702.32038 | 0.00144
|  |  | 702.42038 | 0.00144
|  |  | 702.52038 | 0.00144
|  |  | 702.62038 | 0.00144
|  |  | 702.72038 | 0.00144
|  |  | 702.82038 | 0.00144
|  |  | 702.92038 | 0.00144
|  |  | 703.02038 | 0.00144
|  |  | 703.12038 | 0.00144
|  |  | 703.22038 | 0.00144
|  |  | 703.32038 | 0.00144
|  |  | 703.42038 | 0.00144
|  |  | 703.52038 | 0.00144
|  |  | 703.62038 | 0.00144
|  |  | 703.72038 | 0.00144
|  |  | 703.82038 | 0.00144
|  |  | 703.92038 | 0.00144
|  |  | 704.02038 | 0.00144
|  |  | 704.12038 | 0.00144
|  |  | 704.22038 | 0.00144
|  |  | 704.32038 | 0.00144
|  |  | 704.42038 | 0.00144
|  |  | 704.52038 | 0.00144
|  |  | 704.62038 | 0.00144
|  |  | 704.72038 | 0.00144
|  |  | 704.82038 | 0.00144
|  |  | 704.92038 | 0.00144
|  |  | 705.02038 | 0.00144
|  |  | 705.12038 | 0.00144
|  |  | 705.22038 | 0.00144
|  |  | 705.32038 | 0.00144
|  |  | 705.42038 | 0.00144
|  |  | 705.52038 | 0.00144
|  |  | 705.62038 | 0.00144
|  |  | 705.72038 | 0.00144
|  |  | 705.82038 | 0.00144
|  |  | 705.92038 | 0.00144
|  |  | 706.02038 | 0.00144
|  |  | 706.12038 | 0.00144
|  |  | 706.22038 | 0.00144
|  |  | 706.32038 | 0.00144
|  |  | 706.42038 | 0.00144
|  |  | 706.52038 | 0.00144
|  |  | 706.62038 | 0.00144
|  |  | 706.72038 | 0.00144
|  |  | 706.82038 | 0.00144
|  |  | 706.92038 | 0.00144
|  |  | 707.02038 | 0.00144
|  |  | 707.12038 | 0.00144
|  |  | 707.22038 | 0.00144
|  |  | 707.32038 | 0.00144
|  |  | 707.42038 | 0.00144
|  |  | 707.52038 | 0.00144
|  |  | 707.62038 | 0.00144
|  |  | 707.72038 | 0.00144
|  |  | 707.82038 | 0.00144
|  |  | 707.92038 | 0.00144
|  |  | 708.02038 | 0.00144
|  |  | 708.12038 | 0.00144
|  |  | 708.22038 | 0.00144
|  |  | 708.32038 | 0.00144
|  |  | 708.42038 | 0.00143
|  |  | 708.52038 | 0.00143
|  |  | 708.62038 | 0.00143
|  |  | 708.72038 | 0.00143
|  |  | 708.82038 | 0.00143
|  |  | 708.92038 | 0.00143
|  |  | 709.02038 | 0.00143
|  |  | 709.12038 | 0.00143
|  |  | 709.22038 | 0.00143
|  |  | 709.32038 | 0.00143
|  |  | 709.42038 | 0.00143
|  |  | 709.52038 | 0.00143
|  |  | 709.62038 | 0.00143
|  |  | 709.72038 | 0.00143
|  |  | 709.82038 | 0.00143
|  |  | 709.92038 | 0.00143
|  |  | 710.02038 | 0.00143
|  |  | 710.12038 | 0.00143
|  |  | 710.22038 | 0.00143
|  |  | 710.32038 | 0.00143
|  |  | 710.42038 | 0.00143
|  |  | 710.52038 | 0.00143
|  |  | 710.62038 | 0.00143
|  |  | 710.72038 | 0.00143
|  |  | 710.82038 | 0.00143
|  |  | 710.92038 | 0.00143
|  |  | 711.02038 | 0.00143
|  |  | 711.12038 | 0.00143
|  |  | 711.22038 | 0.00143
|  |  | 711.32038 | 0.00143
|  |  | 711.42038 | 0.00143
|  |  | 711.52038 | 0.00143
|  |  | 711.62038 | 0.00143
|  |  | 711.72038 | 0.00143
|  |  | 711.82038 | 0.00143
|  |  | 711.92038 | 0.00143
|  |  | 712.02038 | 0.00143
|  |  | 712.12038 | 0.00143
|  |  | 712.22038 | 0.00143
|  |  | 712.32038 | 0.00143
|  |  | 712.42038 | 0.00143
|  |  | 712.52038 | 0.00143
|  |  | 712.62038 | 0.00143
|  |  | 712.72038 | 0.00143
|  |  | 712.82038 | 0.00143
|  |  | 712.92038 | 0.00143
|  |  | 713.02038 | 0.00143
|  |  | 713.12038 | 0.00143
|  |  | 713.22038 | 0.00143
|  |  | 713.32038 | 0.00143
|  |  | 713.42038 | 0.00143
|  |  | 713.52038 | 0.00143
|  |  | 713.62038 | 0.00143
|  |  | 713.72038 | 0.00143
|  |  | 713.82038 | 0.00143
|  |  | 713.92038 | 0.00143
|  |  | 714.02038 | 0.00143
|  |  | 714.12038 | 0.00143
|  |  | 714.22038 | 0.00143
|  |  | 714.32038 | 0.00143
|  |  | 714.42038 | 0.00143
|  |  | 714.52038 | 0.00143
|  |  | 714.62038 | 0.00143
|  |  | 714.72038 | 0.00143
|  |  | 714.82038 | 0.00143
|  |  | 714.92038 | 0.00143
|  |  | 715.02038 | 0.00143
|  |  | 715.12038 | 0.00143
|  |  | 715.22038 | 0.00143
|  |  | 715.32038 | 0.00143
|  |  | 715.42038 | 0.00143
|  |  | 715.52038 | 0.00143
|  |  | 715.62038 | 0.00143
|  |  | 715.72038 | 0.00143
|  |  | 715.82038 | 0.00143
|  |  | 715.92038 | 0.00143
|  |  | 716.02038 | 0.00143
|  |  | 716.12038 | 0.00143
|  |  | 716.22038 | 0.00143
|  |  | 716.32038 | 0.00143
|  |  | 716.42038 | 0.00143
|  |  | 716.52038 | 0.00143
|  |  | 716.62038 | 0.00143
|  |  | 716.72038 | 0.00143
|  |  | 716.82038 | 0.00143
|  |  | 716.92038 | 0.00143
|  |  | 717.02038 | 0.00143
|  |  | 717.12038 | 0.00143
|  |  | 717.22038 | 0.00143
|  |  | 717.32038 | 0.00143
|  |  | 717.42038 | 0.00143
|  |  | 717.52038 | 0.00143
|  |  | 717.62038 | 0.00143
|  |  | 717.72038 | 0.00143
|  |  | 717.82038 | 0.00143
|  |  | 717.92038 | 0.00143
|  |  | 718.02038 | 0.00143
|  |  | 718.12038 | 0.00143
|  |  | 718.22038 | 0.00143
|  |  | 718.32038 | 0.00143
|  |  | 718.42038 | 0.00143
|  |  | 718.52038 | 0.00143
|  |  | 718.62038 | 0.00143
|  |  | 718.72038 | 0.00143
|  |  | 718.82038 | 0.00143
|  |  | 718.92038 | 0.00143
|  |  | 719.02038 | 0.00143
|  |  | 719.12038 | 0.00143
|  |  | 719.22038 | 0.00143
|  |  | 719.32038 | 0.00143
|  |  | 719.42038 | 0.00143
|  |  | 719.52038 | 0.00143
|  |  | 719.62038 | 0.00143
|  |  | 719.72038 | 0.00143
|  |  | 719.82038 | 0.00143
|  |  | 719.92038 | 0.00143
|  |  | 720.02038 | 0.00143
|  |  | 720.12038 | 0.00143
|  |  | 720.22038 | 0.00143
|  |  | 720.32038 | 0.00143
|  |  | 720.42038 | 0.00143
|  |  | 720.52038 | 0.00143
|  |  | 720.62038 | 0.00143
|  |  | 720.72038 | 0.00143
|  |  | 720.82038 | 0.00143
|  |  | 720.92038 | 0.00143
|  |  | 721.02038 | 0.00143
|  |  | 721.12038 | 0.00143
|  |  | 721.22038 | 0.00143
|  |  | 721.32038 | 0.00143
|  |  | 721.42038 | 0.00143
|  |  | 721.52038 | 0.00143
|  |  | 721.62038 | 0.00143
|  |  | 721.72038 | 0.00143
|  |  | 721.82038 | 0.00143
|  |  | 721.92038 | 0.00143
|  |  | 722.02038 | 0.00143
|  |  | 722.12038 | 0.00143
|  |  | 722.22038 | 0.00143
|  |  | 722.32038 | 0.00143
|  |  | 722.42038 | 0.00143
|  |  | 722.52038 | 0.00143
|  |  | 722.62038 | 0.00143
|  |  | 722.72038 | 0.00143
|  |  | 722.82038 | 0.00143
|  |  | 722.92038 | 0.00143
|  |  | 723.02038 | 0.00143
|  |  | 723.12038 | 0.00143
|  |  | 723.22038 | 0.00143
|  |  | 723.32038 | 0.00143
|  |  | 723.42038 | 0.00143
|  |  | 723.52038 | 0.00143
|  |  | 723.62038 | 0.00143
|  |  | 723.72038 | 0.00143
|  |  | 723.82038 | 0.00143
|  |  | 723.92038 | 0.00143
|  |  | 724.02038 | 0.00143
|  |  | 724.12038 | 0.00143
|  |  | 724.22038 | 0.00143
|  |  | 724.32038 | 0.00143
|  |  | 724.42038 | 0.00143
|  |  | 724.52038 | 0.00143
|  |  | 724.62038 | 0.00143
|  |  | 724.72038 | 0.00143
|  |  | 724.82038 | 0.00143
|  |  | 724.92038 | 0.00143
|  |  | 725.02038 | 0.00143
|  |  | 725.12038 | 0.00143
|  |  | 725.22038 | 0.00143
|  |  | 725.32038 | 0.00143
|  |  | 725.42038 | 0.00143
|  |  | 725.52038 | 0.00143
|  |  | 725.62038 | 0.00143
|  |  | 725.72038 | 0.00143
|  |  | 725.82038 | 0.00143
|  |  | 725.92038 | 0.00143
|  |  | 726.02038 | 0.00143
|  |  | 726.12038 | 0.00143
|  |  | 726.22038 | 0.00143
|  |  | 726.32038 | 0.00143
|  |  | 726.42038 | 0.00143
|  |  | 726.52038 | 0.00142
|  |  | 726.62038 | 0.00142
|  |  | 726.72038 | 0.00142
|  |  | 726.82038 | 0.00142
|  |  | 726.92038 | 0.00142
|  |  | 727.02038 | 0.00142
|  |  | 727.12038 | 0.00142
|  |  | 727.22038 | 0.00142
|  |  | 727.32038 | 0.00142
|  |  | 727.42038 | 0.00142
|  |  | 727.52038 | 0.00142
|  |  | 727.62038 | 0.00142
|  |  | 727.72038 | 0.00142
|  |  | 727.82038 | 0.00142
|  |  | 727.92038 | 0.00142
|  |  | 728.02038 | 0.00142
|  |  | 728.12038 | 0.00142
|  |  | 728.22038 | 0.00142
|  |  | 728.32038 | 0.00142
|  |  | 728.42038 | 0.00142
|  |  | 728.52038 | 0.00142
|  |  | 728.62038 | 0.00142
|  |  | 728.72038 | 0.00142
|  |  | 728.82038 | 0.00142
|  |  | 728.92038 | 0.00142
|  |  | 729.02038 | 0.00142
|  |  | 729.12038 | 0.00142
|  |  | 729.22038 | 0.00142
|  |  | 729.32038 | 0.00142
|  |  | 729.42038 | 0.00142
|  |  | 729.52038 | 0.00142
|  |  | 729.62038 | 0.00142
|  |  | 729.72038 | 0.00142
|  |  | 729.82038 | 0.00142
|  |  | 729.92038 | 0.00142
|  |  | 730.02038 | 0.00142
|  |  | 730.12038 | 0.00142
|  |  | 730.22038 | 0.00142
|  |  | 730.32038 | 0.00142
|  |  | 730.42038 | 0.00142
|  |  | 730.52038 | 0.00142
|  |  | 730.62038 | 0.00142
|  |  | 730.72038 | 0.00142
|  |  | 730.82038 | 0.00142
|  |  | 730.92038 | 0.00142
|  |  | 731.02038 | 0.00142
|  |  | 731.12038 | 0.00142
|  |  | 731.22038 | 0.00142
|  |  | 731.32038 | 0.00142
|  |  | 731.42038 | 0.00142
|  |  | 731.52038 | 0.00142
|  |  | 731.62038 | 0.00142
|  |  | 731.72038 | 0.00142
|  |  | 731.82038 | 0.00142
|  |  | 731.92038 | 0.00142
|  |  | 732.02038 | 0.00142
|  |  | 732.12038 | 0.00142
|  |  | 732.22038 | 0.00142
|  |  | 732.32038 | 0.00142
|  |  | 732.42038 | 0.00142
|  |  | 732.52038 | 0.00142
|  |  | 732.62038 | 0.00142
|  |  | 732.72038 | 0.00142
|  |  | 732.82038 | 0.00142
|  |  | 732.92038 | 0.00142
|  |  | 733.02038 | 0.00142
|  |  | 733.12038 | 0.00142
|  |  | 733.22038 | 0.00142
|  |  | 733.32038 | 0.00142
|  |  | 733.42038 | 0.00142
|  |  | 733.52038 | 0.00142
|  |  | 733.62038 | 0.00142
|  |  | 733.72038 | 0.00142
|  |  | 733.82038 | 0.00142
|  |  | 733.92038 | 0.00142
|  |  | 734.02038 | 0.00142
|  |  | 734.12038 | 0.00142
|  |  | 734.22038 | 0.00142
|  |  | 734.32038 | 0.00142
|  |  | 734.42038 | 0.00142
|  |  | 734.52038 | 0.00142
|  |  | 734.62038 | 0.00142
|  |  | 734.72038 | 0.00142
|  |  | 734.82038 | 0.00142
|  |  | 734.92038 | 0.00142
|  |  | 735.02038 | 0.00142
|  |  | 735.12038 | 0.00142
|  |  | 735.22038 | 0.00142
|  |  | 735.32038 | 0.00142
|  |  | 735.42038 | 0.00142
|  |  | 735.52038 | 0.00142
|  |  | 735.62038 | 0.00142
|  |  | 735.72038 | 0.00142
|  |  | 735.82038 | 0.00142
|  |  | 735.92038 | 0.00142
|  |  | 736.02038 | 0.00142
|  |  | 736.12038 | 0.00142
|  |  | 736.22038 | 0.00142
|  |  | 736.32038 | 0.00142
|  |  | 736.42038 | 0.00142
|  |  | 736.52038 | 0.00142
|  |  | 736.62038 | 0.00142
|  |  | 736.72038 | 0.00142
|  |  | 736.82038 | 0.00142
|  |  | 736.92038 | 0.00142
|  |  | 737.02038 | 0.00142
|  |  | 737.12038 | 0.00142
|  |  | 737.22038 | 0.00142
|  |  | 737.32038 | 0.00142
|  |  | 737.42038 | 0.00142
|  |  | 737.52038 | 0.00142
|  |  | 737.62038 | 0.00142
|  |  | 737.72038 | 0.00142
|  |  | 737.82038 | 0.00142
|  |  | 737.92038 | 0.00142
|  |  | 738.02038 | 0.00142
|  |  | 738.12038 | 0.00142
|  |  | 738.22038 | 0.00142
|  |  | 738.32038 | 0.00142
|  |  | 738.42038 | 0.00142
|  |  | 738.52038 | 0.00142
|  |  | 738.62038 | 0.00142
|  |  | 738.72038 | 0.00142
|  |  | 738.82038 | 0.00142
|  |  | 738.92038 | 0.00142
|  |  | 739.02038 | 0.00142
|  |  | 739.12038 | 0.00142
|  |  | 739.22038 | 0.00142
|  |  | 739.32038 | 0.00142
|  |  | 739.42038 | 0.00142
|  |  | 739.52038 | 0.00142
|  |  | 739.62038 | 0.00142
|  |  | 739.72038 | 0.00142
|  |  | 739.82038 | 0.00142
|  |  | 739.92038 | 0.00142
|  |  | 740.02038 | 0.00142
|  |  | 740.12038 | 0.00142
|  |  | 740.22038 | 0.00142
|  |  | 740.32038 | 0.00142
|  |  | 740.42038 | 0.00142
|  |  | 740.52038 | 0.00142
|  |  | 740.62038 | 0.00142
|  |  | 740.72038 | 0.00142
|  |  | 740.82038 | 0.00142
|  |  | 740.92038 | 0.00142
|  |  | 741.02038 | 0.00142
|  |  | 741.12038 | 0.00142
|  |  | 741.22038 | 0.00142
|  |  | 741.32038 | 0.00142
|  |  | 741.42038 | 0.00142
|  |  | 741.52038 | 0.00142
|  |  | 741.62038 | 0.00142
|  |  | 741.72038 | 0.00142
|  |  | 741.82038 | 0.00142
|  |  | 741.92038 | 0.00142
|  |  | 742.02038 | 0.00142
|  |  | 742.12038 | 0.00142
|  |  | 742.22038 | 0.00142
|  |  | 742.32038 | 0.00142
|  |  | 742.42038 | 0.00142
|  |  | 742.52038 | 0.00142
|  |  | 742.62038 | 0.00142
|  |  | 742.72038 | 0.00142
|  |  | 742.82038 | 0.00142
|  |  | 742.92038 | 0.00142
|  |  | 743.02038 | 0.00142
|  |  | 743.12038 | 0.00142
|  |  | 743.22038 | 0.00142
|  |  | 743.32038 | 0.00142
|  |  | 743.42038 | 0.00142
|  |  | 743.52038 | 0.00142
|  |  | 743.62038 | 0.00142
|  |  | 743.72038 | 0.00142
|  |  | 743.82038 | 0.00142
|  |  | 743.92038 | 0.00142
|  |  | 744.02038 | 0.00142
|  |  | 744.12038 | 0.00142
|  |  | 744.22038 | 0.00142
|  |  | 744.32038 | 0.00142
|  |  | 744.42038 | 0.00142
|  |  | 744.52038 | 0.00142
|  |  | 744.62038 | 0.00142
|  |  | 744.72038 | 0.00142
|  |  | 744.82038 | 0.00142
|  |  | 744.92038 | 0.00142
|  |  | 745.02038 | 0.00142
|  |  | 745.12038 | 0.00142
|  |  | 745.22038 | 0.00142
|  |  | 745.32038 | 0.00142
|  |  | 745.42038 | 0.00142
|  |  | 745.52038 | 0.00141
|  |  | 745.62038 | 0.00141
|  |  | 745.72038 | 0.00141
|  |  | 745.82038 | 0.00141
|  |  | 745.92038 | 0.00141
|  |  | 746.02038 | 0.00141
|  |  | 746.12038 | 0.00141
|  |  | 746.22038 | 0.00141
|  |  | 746.32038 | 0.00141
|  |  | 746.42038 | 0.00141
|  |  | 746.52038 | 0.00141
|  |  | 746.62038 | 0.00141
|  |  | 746.72038 | 0.00141
|  |  | 746.82038 | 0.00141
|  |  | 746.92038 | 0.00141
|  |  | 747.02038 | 0.00141
|  |  | 747.12038 | 0.00141
|  |  | 747.22038 | 0.00141
|  |  | 747.32038 | 0.00141
|  |  | 747.42038 | 0.00141
|  |  | 747.52038 | 0.00141
|  |  | 747.62038 | 0.00141
|  |  | 747.72038 | 0.00141
|  |  | 747.82038 | 0.00141
|  |  | 747.92038 | 0.00141
|  |  | 748.02038 | 0.00141
|  |  | 748.12038 | 0.00141
|  |  | 748.22038 | 0.00141
|  |  | 748.32038 | 0.00141
|  |  | 748.42038 | 0.00141
|  |  | 748.52038 | 0.00141
|  |  | 748.62038 | 0.00141
|  |  | 748.72038 | 0.00141
|  |  | 748.82038 | 0.00141
|  |  | 748.92038 | 0.00141
|  |  | 749.02038 | 0.00141
|  |  | 749.12038 | 0.00141
|  |  | 749.22038 | 0.00141
|  |  | 749.32038 | 0.00141
|  |  | 749.42038 | 0.00141
|  |  | 749.52038 | 0.00141
|  |  | 749.62038 | 0.00141
|  |  | 749.72038 | 0.00141
|  |  | 749.82038 | 0.00141
|  |  | 749.92038 | 0.00141
|  |  | 750.02038 | 0.00141
|  |  | 750.12038 | 0.00141
|  |  | 750.22038 | 0.00141
|  |  | 750.32038 | 0.00141
|  |  | 750.42038 | 0.00141
|  |  | 750.52038 | 0.00141
|  |  | 750.62038 | 0.00141
|  |  | 750.72038 | 0.00141
|  |  | 750.82038 | 0.00141
|  |  | 750.92038 | 0.00141
|  |  | 751.02038 | 0.00141
|  |  | 751.12038 | 0.00141
|  |  | 751.22038 | 0.00141
|  |  | 751.32038 | 0.00141
|  |  | 751.42038 | 0.00141
|  |  | 751.52038 | 0.00141
|  |  | 751.62038 | 0.00141
|  |  | 751.72038 | 0.00141
|  |  | 751.82038 | 0.00141
|  |  | 751.92038 | 0.00141
|  |  | 752.02038 | 0.00141
|  |  | 752.12038 | 0.00141
|  |  | 752.22038 | 0.00141
|  |  | 752.32038 | 0.00141
|  |  | 752.42038 | 0.00141
|  |  | 752.52038 | 0.00141
|  |  | 752.62038 | 0.00141
|  |  | 752.72038 | 0.00141
|  |  | 752.82038 | 0.00141
|  |  | 752.92038 | 0.00141
|  |  | 753.02038 | 0.00141
|  |  | 753.12038 | 0.00141
|  |  | 753.22038 | 0.00141
|  |  | 753.32038 | 0.00141
|  |  | 753.42038 | 0.00141
|  |  | 753.52038 | 0.00141
|  |  | 753.62038 | 0.00141
|  |  | 753.72038 | 0.00141
|  |  | 753.82038 | 0.00141
|  |  | 753.92038 | 0.00141
|  |  | 754.02038 | 0.00141
|  |  | 754.12038 | 0.00141
|  |  | 754.22038 | 0.00141
|  |  | 754.32038 | 0.00141
|  |  | 754.42038 | 0.00141
|  |  | 754.52038 | 0.00141
|  |  | 754.62038 | 0.00141
|  |  | 754.72038 | 0.00141
|  |  | 754.82038 | 0.00141
|  |  | 754.92038 | 0.00141
|  |  | 755.02038 | 0.00141
|  |  | 755.12038 | 0.00141
|  |  | 755.22038 | 0.00141
|  |  | 755.32038 | 0.00141
|  |  | 755.42038 | 0.00141
|  |  | 755.52038 | 0.00141
|  |  | 755.62038 | 0.00141
|  |  | 755.72038 | 0.00141
|  |  | 755.82038 | 0.00141
|  |  | 755.92038 | 0.00141
|  |  | 756.02038 | 0.00141
|  |  | 756.12038 | 0.00141
|  |  | 756.22038 | 0.00141
|  |  | 756.32038 | 0.00141
|  |  | 756.42038 | 0.00141
|  |  | 756.52038 | 0.00141
|  |  | 756.62038 | 0.00141
|  |  | 756.72038 | 0.00141
|  |  | 756.82038 | 0.00141
|  |  | 756.92038 | 0.00141
|  |  | 757.02038 | 0.00141
|  |  | 757.12038 | 0.00141
|  |  | 757.22038 | 0.00141
|  |  | 757.32038 | 0.00141
|  |  | 757.42038 | 0.00141
|  |  | 757.52038 | 0.00141
|  |  | 757.62038 | 0.00141
|  |  | 757.72038 | 0.00141
|  |  | 757.82038 | 0.00141
|  |  | 757.92038 | 0.00141
|  |  | 758.02038 | 0.00141
|  |  | 758.12038 | 0.00141
|  |  | 758.22038 | 0.00141
|  |  | 758.32038 | 0.00141
|  |  | 758.42038 | 0.00141
|  |  | 758.52038 | 0.00141
|  |  | 758.62038 | 0.00141
|  |  | 758.72038 | 0.00141
|  |  | 758.82038 | 0.00141
|  |  | 758.92038 | 0.00141
|  |  | 759.02038 | 0.00141
|  |  | 759.12038 | 0.00141
|  |  | 759.22038 | 0.00141
|  |  | 759.32038 | 0.00141
|  |  | 759.42038 | 0.00141
|  |  | 759.52038 | 0.00141
|  |  | 759.62038 | 0.00141
|  |  | 759.72038 | 0.00141
|  |  | 759.82038 | 0.00141
|  |  | 759.92038 | 0.00141
|  |  | 760.02038 | 0.00141
|  |  | 760.12038 | 0.00141
|  |  | 760.22038 | 0.00141
|  |  | 760.32038 | 0.00141
|  |  | 760.42038 | 0.00141
|  |  | 760.52038 | 0.00141
|  |  | 760.62038 | 0.00141
|  |  | 760.72038 | 0.00141
|  |  | 760.82038 | 0.00141
|  |  | 760.92038 | 0.00141
|  |  | 761.02038 | 0.00141
|  |  | 761.12038 | 0.00141
|  |  | 761.22038 | 0.00141
|  |  | 761.32038 | 0.00141
|  |  | 761.42038 | 0.00141
|  |  | 761.52038 | 0.00141
|  |  | 761.62038 | 0.00141
|  |  | 761.72038 | 0.00141
|  |  | 761.82038 | 0.00141
|  |  | 761.92038 | 0.00141
|  |  | 762.02038 | 0.00141
|  |  | 762.12038 | 0.00141
|  |  | 762.22038 | 0.00141
|  |  | 762.32038 | 0.00141
|  |  | 762.42038 | 0.00141
|  |  | 762.52038 | 0.00141
|  |  | 762.62038 | 0.00141
|  |  | 762.72038 | 0.00141
|  |  | 762.82038 | 0.00141
|  |  | 762.92038 | 0.00141
|  |  | 763.02038 | 0.00141
|  |  | 763.12038 | 0.00141
|  |  | 763.22038 | 0.00141
|  |  | 763.32038 | 0.00141
|  |  | 763.42038 | 0.00141
|  |  | 763.52038 | 0.00141
|  |  | 763.62038 | 0.00141
|  |  | 763.72038 | 0.00141
|  |  | 763.82038 | 0.00141
|  |  | 763.92038 | 0.00141
|  |  | 764.02038 | 0.00141
|  |  | 764.12038 | 0.00141
|  |  | 764.22038 | 0.00141
|  |  | 764.32038 | 0.00141
|  |  | 764.42038 | 0.00141
|  |  | 764.52038 | 0.00141
|  |  | 764.62038 | 0.0014
|  |  | 764.72038 | 0.0014
|  |  | 764.82038 | 0.0014
|  |  | 764.92038 | 0.0014
|  |  | 765.02038 | 0.0014
|  |  | 765.12038 | 0.0014
|  |  | 765.22038 | 0.0014
|  |  | 765.32038 | 0.0014
|  |  | 765.42038 | 0.0014
|  |  | 765.52038 | 0.0014
|  |  | 765.62038 | 0.0014
|  |  | 765.72038 | 0.0014
|  |  | 765.82038 | 0.0014
|  |  | 765.92038 | 0.0014
|  |  | 766.02038 | 0.0014
|  |  | 766.12038 | 0.0014
|  |  | 766.22038 | 0.0014
|  |  | 766.32038 | 0.0014
|  |  | 766.42038 | 0.0014
|  |  | 766.52038 | 0.0014
|  |  | 766.62038 | 0.0014
|  |  | 766.72038 | 0.0014
|  |  | 766.82038 | 0.0014
|  |  | 766.92038 | 0.0014
|  |  | 767.02038 | 0.0014
|  |  | 767.12038 | 0.0014
|  |  | 767.22038 | 0.0014
|  |  | 767.32038 | 0.0014
|  |  | 767.42038 | 0.0014
|  |  | 767.52038 | 0.0014
|  |  | 767.62038 | 0.0014
|  |  | 767.72038 | 0.0014
|  |  | 767.82038 | 0.0014
|  |  | 767.92038 | 0.0014
|  |  | 768.02038 | 0.0014
|  |  | 768.12038 | 0.0014
|  |  | 768.22038 | 0.0014
|  |  | 768.32038 | 0.0014
|  |  | 768.42038 | 0.0014
|  |  | 768.52038 | 0.0014
|  |  | 768.62038 | 0.0014
|  |  | 768.72038 | 0.0014
|  |  | 768.82038 | 0.0014
|  |  | 768.92038 | 0.0014
|  |  | 769.02038 | 0.0014
|  |  | 769.12038 | 0.0014
|  |  | 769.22038 | 0.0014
|  |  | 769.32038 | 0.0014
|  |  | 769.42038 | 0.0014
|  |  | 769.52038 | 0.0014
|  |  | 769.62038 | 0.0014
|  |  | 769.72038 | 0.0014
|  |  | 769.82038 | 0.0014
|  |  | 769.92038 | 0.0014
|  |  | 770.02038 | 0.0014
|  |  | 770.12038 | 0.0014
|  |  | 770.22038 | 0.0014
|  |  | 770.32038 | 0.0014
|  |  | 770.42038 | 0.0014
|  |  | 770.52038 | 0.0014
|  |  | 770.62038 | 0.0014
|  |  | 770.72038 | 0.0014
|  |  | 770.82038 | 0.0014
|  |  | 770.92038 | 0.0014
|  |  | 771.02038 | 0.0014
|  |  | 771.12038 | 0.0014
|  |  | 771.22038 | 0.0014
|  |  | 771.32038 | 0.0014
|  |  | 771.42038 | 0.0014
|  |  | 771.52038 | 0.0014
|  |  | 771.62038 | 0.0014
|  |  | 771.72038 | 0.0014
|  |  | 771.82038 | 0.0014
|  |  | 771.92038 | 0.0014
|  |  | 772.02038 | 0.0014
|  |  | 772.12038 | 0.0014
|  |  | 772.22038 | 0.0014
|  |  | 772.32038 | 0.0014
|  |  | 772.42038 | 0.0014
|  |  | 772.52038 | 0.0014
|  |  | 772.62038 | 0.0014
|  |  | 772.72038 | 0.0014
|  |  | 772.82038 | 0.0014
|  |  | 772.92038 | 0.0014
|  |  | 773.02038 | 0.0014
|  |  | 773.12038 | 0.0014
|  |  | 773.22038 | 0.0014
|  |  | 773.32038 | 0.0014
|  |  | 773.42038 | 0.0014
|  |  | 773.52038 | 0.0014
|  |  | 773.62038 | 0.0014
|  |  | 773.72038 | 0.0014
|  |  | 773.82038 | 0.0014
|  |  | 773.92038 | 0.0014
|  |  | 774.02038 | 0.0014
|  |  | 774.12038 | 0.0014
|  |  | 774.22038 | 0.0014
|  |  | 774.32038 | 0.0014
|  |  | 774.42038 | 0.0014
|  |  | 774.52038 | 0.0014
|  |  | 774.62038 | 0.0014
|  |  | 774.72038 | 0.0014
|  |  | 774.82038 | 0.0014
|  |  | 774.92038 | 0.0014
|  |  | 775.02038 | 0.0014
|  |  | 775.12038 | 0.0014
|  |  | 775.22038 | 0.0014
|  |  | 775.32038 | 0.0014
|  |  | 775.42038 | 0.0014
|  |  | 775.52038 | 0.0014
|  |  | 775.62038 | 0.0014
|  |  | 775.72038 | 0.0014
|  |  | 775.82038 | 0.0014
|  |  | 775.92038 | 0.0014
|  |  | 776.02038 | 0.0014
|  |  | 776.12038 | 0.0014
|  |  | 776.22038 | 0.0014
|  |  | 776.32038 | 0.0014
|  |  | 776.42038 | 0.0014
|  |  | 776.52038 | 0.0014
|  |  | 776.62038 | 0.0014
|  |  | 776.72038 | 0.0014
|  |  | 776.82038 | 0.0014
|  |  | 776.92038 | 0.0014
|  |  | 777.02038 | 0.0014
|  |  | 777.12038 | 0.0014
|  |  | 777.22038 | 0.0014
|  |  | 777.32038 | 0.0014
|  |  | 777.42038 | 0.0014
|  |  | 777.52038 | 0.0014
|  |  | 777.62038 | 0.0014
|  |  | 777.72038 | 0.0014
|  |  | 777.82038 | 0.0014
|  |  | 777.92038 | 0.0014
|  |  | 778.02038 | 0.0014
|  |  | 778.12038 | 0.0014
|  |  | 778.22038 | 0.0014
|  |  | 778.32038 | 0.0014
|  |  | 778.42038 | 0.0014
|  |  | 778.52038 | 0.0014
|  |  | 778.62038 | 0.0014
|  |  | 778.72038 | 0.0014
|  |  | 778.82038 | 0.0014
|  |  | 778.92038 | 0.0014
|  |  | 779.02038 | 0.0014
|  |  | 779.12038 | 0.0014
|  |  | 779.22038 | 0.0014
|  |  | 779.32038 | 0.0014
|  |  | 779.42038 | 0.0014
|  |  | 779.52038 | 0.0014
|  |  | 779.62038 | 0.0014
|  |  | 779.72038 | 0.0014
|  |  | 779.82038 | 0.0014
|  |  | 779.92038 | 0.0014
|  |  | 780.02038 | 0.0014
|  |  | 780.12038 | 0.0014
|  |  | 780.22038 | 0.0014
|  |  | 780.32038 | 0.0014
|  |  | 780.42038 | 0.0014
|  |  | 780.52038 | 0.0014
|  |  | 780.62038 | 0.0014
|  |  | 780.72038 | 0.0014
|  |  | 780.82038 | 0.0014
|  |  | 780.92038 | 0.0014
|  |  | 781.02038 | 0.0014
|  |  | 781.12038 | 0.0014
|  |  | 781.22038 | 0.0014
|  |  | 781.32038 | 0.0014
|  |  | 781.42038 | 0.0014
|  |  | 781.52038 | 0.0014
|  |  | 781.62038 | 0.0014
|  |  | 781.72038 | 0.0014
|  |  | 781.82038 | 0.0014
|  |  | 781.92038 | 0.0014
|  |  | 782.02038 | 0.0014
|  |  | 782.12038 | 0.0014
|  |  | 782.22038 | 0.0014
|  |  | 782.32038 | 0.0014
|  |  | 782.42038 | 0.0014
|  |  | 782.52038 | 0.0014
|  |  | 782.62038 | 0.0014
|  |  | 782.72038 | 0.0014
|  |  | 782.82038 | 0.0014
|  |  | 782.92038 | 0.0014
|  |  | 783.02038 | 0.0014
|  |  | 783.12038 | 0.0014
|  |  | 783.22038 | 0.0014
|  |  | 783.32038 | 0.0014
|  |  | 783.42038 | 0.0014
|  |  | 783.52038 | 0.0014
|  |  | 783.62038 | 0.0014
|  |  | 783.72038 | 0.0014
|  |  | 783.82038 | 0.0014
|  |  | 783.92038 | 0.0014
|  |  | 784.02038 | 0.0014
|  |  | 784.12038 | 0.0014
|  |  | 784.22038 | 0.0014
|  |  | 784.32038 | 0.0014
|  |  | 784.42038 | 0.0014
|  |  | 784.52038 | 0.0014
|  |  | 784.62038 | 0.0014
|  |  | 784.72038 | 0.00139
|  |  | 784.82038 | 0.00139
|  |  | 784.92038 | 0.00139
|  |  | 785.02038 | 0.00139
|  |  | 785.12038 | 0.00139
|  |  | 785.22038 | 0.00139
|  |  | 785.32038 | 0.00139
|  |  | 785.42038 | 0.00139
|  |  | 785.52038 | 0.00139
|  |  | 785.62038 | 0.00139
|  |  | 785.72038 | 0.00139
|  |  | 785.82038 | 0.00139
|  |  | 785.92038 | 0.00139
|  |  | 786.02038 | 0.00139
|  |  | 786.12038 | 0.00139
|  |  | 786.22038 | 0.00139
|  |  | 786.32038 | 0.00139
|  |  | 786.42038 | 0.00139
|  |  | 786.52038 | 0.00139
|  |  | 786.62038 | 0.00139
|  |  | 786.72038 | 0.00139
|  |  | 786.82038 | 0.00139
|  |  | 786.92038 | 0.00139
|  |  | 787.02038 | 0.00139
|  |  | 787.12038 | 0.00139
|  |  | 787.22038 | 0.00139
|  |  | 787.32038 | 0.00139
|  |  | 787.42038 | 0.00139
|  |  | 787.52038 | 0.00139
|  |  | 787.62038 | 0.00139
|  |  | 787.72038 | 0.00139
|  |  | 787.82038 | 0.00139
|  |  | 787.92038 | 0.00139
|  |  | 788.02038 | 0.00139
|  |  | 788.12038 | 0.00139
|  |  | 788.22038 | 0.00139
|  |  | 788.32038 | 0.00139
|  |  | 788.42038 | 0.00139
|  |  | 788.52038 | 0.00139
|  |  | 788.62038 | 0.00139
|  |  | 788.72038 | 0.00139
|  |  | 788.82038 | 0.00139
|  |  | 788.92038 | 0.00139
|  |  | 789.02038 | 0.00139
|  |  | 789.12038 | 0.00139
|  |  | 789.22038 | 0.00139
|  |  | 789.32038 | 0.00139
|  |  | 789.42038 | 0.00139
|  |  | 789.52038 | 0.00139
|  |  | 789.62038 | 0.00139
|  |  | 789.72038 | 0.00139
|  |  | 789.82038 | 0.00139
|  |  | 789.92038 | 0.00139
|  |  | 790.02038 | 0.00139
|  |  | 790.12038 | 0.00139
|  |  | 790.22038 | 0.00139
|  |  | 790.32038 | 0.00139
|  |  | 790.42038 | 0.00139
|  |  | 790.52038 | 0.00139
|  |  | 790.62038 | 0.00139
|  |  | 790.72038 | 0.00139
|  |  | 790.82038 | 0.00139
|  |  | 790.92038 | 0.00139
|  |  | 791.02038 | 0.00139
|  |  | 791.12038 | 0.00139
|  |  | 791.22038 | 0.00139
|  |  | 791.32038 | 0.00139
|  |  | 791.42038 | 0.00139
|  |  | 791.52038 | 0.00139
|  |  | 791.62038 | 0.00139
|  |  | 791.72038 | 0.00139
|  |  | 791.82038 | 0.00139
|  |  | 791.92038 | 0.00139
|  |  | 792.02038 | 0.00139
|  |  | 792.12038 | 0.00139
|  |  | 792.22038 | 0.00139
|  |  | 792.32038 | 0.00139
|  |  | 792.42038 | 0.00139
|  |  | 792.52038 | 0.00139
|  |  | 792.62038 | 0.00139
|  |  | 792.72038 | 0.00139
|  |  | 792.82038 | 0.00139
|  |  | 792.92038 | 0.00139
|  |  | 793.02038 | 0.00139
|  |  | 793.12038 | 0.00139
|  |  | 793.22038 | 0.00139
|  |  | 793.32038 | 0.00139
|  |  | 793.42038 | 0.00139
|  |  | 793.52038 | 0.00139
|  |  | 793.62038 | 0.00139
|  |  | 793.72038 | 0.00139
|  |  | 793.82038 | 0.00139
|  |  | 793.92038 | 0.00139
|  |  | 794.02038 | 0.00139
|  |  | 794.12038 | 0.00139
|  |  | 794.22038 | 0.00139
|  |  | 794.32038 | 0.00139
|  |  | 794.42038 | 0.00139
|  |  | 794.52038 | 0.00139
|  |  | 794.62038 | 0.00139
|  |  | 794.72038 | 0.00139
|  |  | 794.82038 | 0.00139
|  |  | 794.92038 | 0.00139
|  |  | 795.02038 | 0.00139
|  |  | 795.12038 | 0.00139
|  |  | 795.22038 | 0.00139
|  |  | 795.32038 | 0.00139
|  |  | 795.42038 | 0.00139
|  |  | 795.52038 | 0.00139
|  |  | 795.62038 | 0.00139
|  |  | 795.72038 | 0.00139
|  |  | 795.82038 | 0.00139
|  |  | 795.92038 | 0.00139
|  |  | 796.02038 | 0.00139
|  |  | 796.12038 | 0.00139
|  |  | 796.22038 | 0.00139
|  |  | 796.32038 | 0.00139
|  |  | 796.42038 | 0.00139
|  |  | 796.52038 | 0.00139
|  |  | 796.62038 | 0.00139
|  |  | 796.72038 | 0.00139
|  |  | 796.82038 | 0.00139
|  |  | 796.92038 | 0.00139
|  |  | 797.02038 | 0.00139
|  |  | 797.12038 | 0.00139
|  |  | 797.22038 | 0.00139
|  |  | 797.32038 | 0.00139
|  |  | 797.42038 | 0.00139
|  |  | 797.52038 | 0.00139
|  |  | 797.62038 | 0.00139
|  |  | 797.72038 | 0.00139
|  |  | 797.82038 | 0.00139
|  |  | 797.92038 | 0.00139
|  |  | 798.02038 | 0.00139
|  |  | 798.12038 | 0.00139
|  |  | 798.22038 | 0.00139
|  |  | 798.32038 | 0.00139
|  |  | 798.42038 | 0.00139
|  |  | 798.52038 | 0.00139
|  |  | 798.62038 | 0.00139
|  |  | 798.72038 | 0.00139
|  |  | 798.82038 | 0.00139
|  |  | 798.92038 | 0.00139
|  |  | 799.02038 | 0.00139
|  |  | 799.12038 | 0.00139
|  |  | 799.22038 | 0.00139
|  |  | 799.32038 | 0.00139
|  |  | 799.42038 | 0.00139
|  |  | 799.52038 | 0.00139
|  |  | 799.62038 | 0.00139
|  |  | 799.72038 | 0.00139
|  |  | 799.82038 | 0.00139
|  |  | 799.92038 | 0.00139
|  |  | 800.02038 | 0.00139
|  |  | 800.12038 | 0.00139
|  |  | 800.22038 | 0.00139
|  |  | 800.32038 | 0.00139
|  |  | 800.42038 | 0.00139
|  |  | 800.52038 | 0.00139
|  |  | 800.62038 | 0.00139
|  |  | 800.72038 | 0.00139
|  |  | 800.82038 | 0.00139
|  |  | 800.92038 | 0.00139
|  |  | 801.02038 | 0.00139
|  |  | 801.12038 | 0.00139
|  |  | 801.22038 | 0.00139
|  |  | 801.32038 | 0.00139
|  |  | 801.42038 | 0.00139
|  |  | 801.52038 | 0.00139
|  |  | 801.62038 | 0.00139
|  |  | 801.72038 | 0.00139
|  |  | 801.82038 | 0.00139
|  |  | 801.92038 | 0.00139
|  |  | 802.02038 | 0.00139
|  |  | 802.12038 | 0.00139
|  |  | 802.22038 | 0.00139
|  |  | 802.32038 | 0.00139
|  |  | 802.42038 | 0.00139
|  |  | 802.52038 | 0.00139
|  |  | 802.62038 | 0.00139
|  |  | 802.72038 | 0.00139
|  |  | 802.82038 | 0.00139
|  |  | 802.92038 | 0.00139
|  |  | 803.02038 | 0.00139
|  |  | 803.12038 | 0.00139
|  |  | 803.22038 | 0.00139
|  |  | 803.32038 | 0.00139
|  |  | 803.42038 | 0.00139
|  |  | 803.52038 | 0.00139
|  |  | 803.62038 | 0.00139
|  |  | 803.72038 | 0.00139
|  |  | 803.82038 | 0.00139
|  |  | 803.92038 | 0.00139
|  |  | 804.02038 | 0.00139
|  |  | 804.12038 | 0.00139
|  |  | 804.22038 | 0.00139
|  |  | 804.32038 | 0.00139
|  |  | 804.42038 | 0.00139
|  |  | 804.52038 | 0.00139
|  |  | 804.62038 | 0.00139
|  |  | 804.72038 | 0.00139
|  |  | 804.82038 | 0.00139
|  |  | 804.92038 | 0.00139
|  |  | 805.02038 | 0.00138
|  |  | 805.12038 | 0.00138
|  |  | 805.22038 | 0.00138
|  |  | 805.32038 | 0.00138
|  |  | 805.42038 | 0.00138
|  |  | 805.52038 | 0.00138
|  |  | 805.62038 | 0.00138
|  |  | 805.72038 | 0.00138
|  |  | 805.82038 | 0.00138
|  |  | 805.92038 | 0.00138
|  |  | 806.02038 | 0.00138
|  |  | 806.12038 | 0.00138
|  |  | 806.22038 | 0.00138
|  |  | 806.32038 | 0.00138
|  |  | 806.42038 | 0.00138
|  |  | 806.52038 | 0.00138
|  |  | 806.62038 | 0.00138
|  |  | 806.72038 | 0.00138
|  |  | 806.82038 | 0.00138
|  |  | 806.92038 | 0.00138
|  |  | 807.02038 | 0.00138
|  |  | 807.12038 | 0.00138
|  |  | 807.22038 | 0.00138
|  |  | 807.32038 | 0.00138
|  |  | 807.42038 | 0.00138
|  |  | 807.52038 | 0.00138
|  |  | 807.62038 | 0.00138
|  |  | 807.72038 | 0.00138
|  |  | 807.82038 | 0.00138
|  |  | 807.92038 | 0.00138
|  |  | 808.02038 | 0.00138
|  |  | 808.12038 | 0.00138
|  |  | 808.22038 | 0.00138
|  |  | 808.32038 | 0.00138
|  |  | 808.42038 | 0.00138
|  |  | 808.52038 | 0.00138
|  |  | 808.62038 | 0.00138
|  |  | 808.72038 | 0.00138
|  |  | 808.82038 | 0.00138
|  |  | 808.92038 | 0.00138
|  |  | 809.02038 | 0.00138
|  |  | 809.12038 | 0.00138
|  |  | 809.22038 | 0.00138
|  |  | 809.32038 | 0.00138
|  |  | 809.42038 | 0.00138
|  |  | 809.52038 | 0.00138
|  |  | 809.62038 | 0.00138
|  |  | 809.72038 | 0.00138
|  |  | 809.82038 | 0.00138
|  |  | 809.92038 | 0.00138
|  |  | 810.02038 | 0.00138
|  |  | 810.12038 | 0.00138
|  |  | 810.22038 | 0.00138
|  |  | 810.32038 | 0.00138
|  |  | 810.42038 | 0.00138
|  |  | 810.52038 | 0.00138
|  |  | 810.62038 | 0.00138
|  |  | 810.72038 | 0.00138
|  |  | 810.82038 | 0.00138
|  |  | 810.92038 | 0.00138
|  |  | 811.02038 | 0.00138
|  |  | 811.12038 | 0.00138
|  |  | 811.22038 | 0.00138
|  |  | 811.32038 | 0.00138
|  |  | 811.42038 | 0.00138
|  |  | 811.52038 | 0.00138
|  |  | 811.62038 | 0.00138
|  |  | 811.72038 | 0.00138
|  |  | 811.82038 | 0.00138
|  |  | 811.92038 | 0.00138
|  |  | 812.02038 | 0.00138
|  |  | 812.12038 | 0.00138
|  |  | 812.22038 | 0.00138
|  |  | 812.32038 | 0.00138
|  |  | 812.42038 | 0.00138
|  |  | 812.52038 | 0.00138
|  |  | 812.62038 | 0.00138
|  |  | 812.72038 | 0.00138
|  |  | 812.82038 | 0.00138
|  |  | 812.92038 | 0.00138
|  |  | 813.02038 | 0.00138
|  |  | 813.12038 | 0.00138
|  |  | 813.22038 | 0.00138
|  |  | 813.32038 | 0.00138
|  |  | 813.42038 | 0.00138
|  |  | 813.52038 | 0.00138
|  |  | 813.62038 | 0.00138
|  |  | 813.72038 | 0.00138
|  |  | 813.82038 | 0.00138
|  |  | 813.92038 | 0.00138
|  |  | 814.02038 | 0.00138
|  |  | 814.12038 | 0.00138
|  |  | 814.22038 | 0.00138
|  |  | 814.32038 | 0.00138
|  |  | 814.42038 | 0.00138
|  |  | 814.52038 | 0.00138
|  |  | 814.62038 | 0.00138
|  |  | 814.72038 | 0.00138
|  |  | 814.82038 | 0.00138
|  |  | 814.92038 | 0.00138
|  |  | 815.02038 | 0.00138
|  |  | 815.12038 | 0.00138
|  |  | 815.22038 | 0.00138
|  |  | 815.32038 | 0.00138
|  |  | 815.42038 | 0.00138
|  |  | 815.52038 | 0.00138
|  |  | 815.62038 | 0.00138
|  |  | 815.72038 | 0.00138
|  |  | 815.82038 | 0.00138
|  |  | 815.92038 | 0.00138
|  |  | 816.02038 | 0.00138
|  |  | 816.12038 | 0.00138
|  |  | 816.22038 | 0.00138
|  |  | 816.32038 | 0.00138
|  |  | 816.42038 | 0.00138
|  |  | 816.52038 | 0.00138
|  |  | 816.62038 | 0.00138
|  |  | 816.72038 | 0.00138
|  |  | 816.82038 | 0.00138
|  |  | 816.92038 | 0.00138
|  |  | 817.02038 | 0.00138
|  |  | 817.12038 | 0.00138
|  |  | 817.22038 | 0.00138
|  |  | 817.32038 | 0.00138
|  |  | 817.42038 | 0.00138
|  |  | 817.52038 | 0.00138
|  |  | 817.62038 | 0.00138
|  |  | 817.72038 | 0.00138
|  |  | 817.82038 | 0.00138
|  |  | 817.92038 | 0.00138
|  |  | 818.02038 | 0.00138
|  |  | 818.12038 | 0.00138
|  |  | 818.22038 | 0.00138
|  |  | 818.32038 | 0.00138
|  |  | 818.42038 | 0.00138
|  |  | 818.52038 | 0.00138
|  |  | 818.62038 | 0.00138
|  |  | 818.72038 | 0.00138
|  |  | 818.82038 | 0.00138
|  |  | 818.92038 | 0.00138
|  |  | 819.02038 | 0.00138
|  |  | 819.12038 | 0.00138
|  |  | 819.22038 | 0.00138
|  |  | 819.32038 | 0.00138
|  |  | 819.42038 | 0.00138
|  |  | 819.52038 | 0.00138
|  |  | 819.62038 | 0.00138
|  |  | 819.72038 | 0.00138
|  |  | 819.82038 | 0.00138
|  |  | 819.92038 | 0.00138
|  |  | 820.02038 | 0.00138
|  |  | 820.12038 | 0.00138
|  |  | 820.22038 | 0.00138
|  |  | 820.32038 | 0.00138
|  |  | 820.42038 | 0.00138
|  |  | 820.52038 | 0.00138
|  |  | 820.62038 | 0.00138
|  |  | 820.72038 | 0.00138
|  |  | 820.82038 | 0.00138
|  |  | 820.92038 | 0.00138
|  |  | 821.02038 | 0.00138
|  |  | 821.12038 | 0.00138
|  |  | 821.22038 | 0.00138
|  |  | 821.32038 | 0.00138
|  |  | 821.42038 | 0.00138
|  |  | 821.52038 | 0.00138
|  |  | 821.62038 | 0.00138
|  |  | 821.72038 | 0.00138
|  |  | 821.82038 | 0.00138
|  |  | 821.92038 | 0.00138
|  |  | 822.02038 | 0.00138
|  |  | 822.12038 | 0.00138
|  |  | 822.22038 | 0.00138
|  |  | 822.32038 | 0.00138
|  |  | 822.42038 | 0.00138
|  |  | 822.52038 | 0.00138
|  |  | 822.62038 | 0.00138
|  |  | 822.72038 | 0.00138
|  |  | 822.82038 | 0.00138
|  |  | 822.92038 | 0.00138
|  |  | 823.02038 | 0.00138
|  |  | 823.12038 | 0.00138
|  |  | 823.22038 | 0.00138
|  |  | 823.32038 | 0.00138
|  |  | 823.42038 | 0.00138
|  |  | 823.52038 | 0.00138
|  |  | 823.62038 | 0.00138
|  |  | 823.72038 | 0.00138
|  |  | 823.82038 | 0.00138
|  |  | 823.92038 | 0.00138
|  |  | 824.02038 | 0.00138
|  |  | 824.12038 | 0.00138
|  |  | 824.22038 | 0.00138
|  |  | 824.32038 | 0.00138
|  |  | 824.42038 | 0.00138
|  |  | 824.52038 | 0.00138
|  |  | 824.62038 | 0.00138
|  |  | 824.72038 | 0.00138
|  |  | 824.82038 | 0.00138
|  |  | 824.92038 | 0.00138
|  |  | 825.02038 | 0.00138
|  |  | 825.12038 | 0.00138
|  |  | 825.22038 | 0.00138
|  |  | 825.32038 | 0.00138
|  |  | 825.42038 | 0.00138
|  |  | 825.52038 | 0.00138
|  |  | 825.62038 | 0.00138
|  |  | 825.72038 | 0.00138
|  |  | 825.82038 | 0.00138
|  |  | 825.92038 | 0.00138
|  |  | 826.02038 | 0.00137
|  |  | 826.12038 | 0.00137
|  |  | 826.22038 | 0.00137
|  |  | 826.32038 | 0.00137
|  |  | 826.42038 | 0.00137
|  |  | 826.52038 | 0.00137
|  |  | 826.62038 | 0.00137
|  |  | 826.72038 | 0.00137
|  |  | 826.82038 | 0.00137
|  |  | 826.92038 | 0.00137
|  |  | 827.02038 | 0.00137
|  |  | 827.12038 | 0.00137
|  |  | 827.22038 | 0.00137
|  |  | 827.32038 | 0.00137
|  |  | 827.42038 | 0.00137
|  |  | 827.52038 | 0.00137
|  |  | 827.62038 | 0.00137
|  |  | 827.72038 | 0.00137
|  |  | 827.82038 | 0.00137
|  |  | 827.92038 | 0.00137
|  |  | 828.02038 | 0.00137
|  |  | 828.12038 | 0.00137
|  |  | 828.22038 | 0.00137
|  |  | 828.32038 | 0.00137
|  |  | 828.42038 | 0.00137
|  |  | 828.52038 | 0.00137
|  |  | 828.62038 | 0.00137
|  |  | 828.72038 | 0.00137
|  |  | 828.82038 | 0.00137
|  |  | 828.92038 | 0.00137
|  |  | 829.02038 | 0.00137
|  |  | 829.12038 | 0.00137
|  |  | 829.22038 | 0.00137
|  |  | 829.32038 | 0.00137
|  |  | 829.42038 | 0.00137
|  |  | 829.52038 | 0.00137
|  |  | 829.62038 | 0.00137
|  |  | 829.72038 | 0.00137
|  |  | 829.82038 | 0.00137
|  |  | 829.92038 | 0.00137
|  |  | 830.02038 | 0.00137
|  |  | 830.12038 | 0.00137
|  |  | 830.22038 | 0.00137
|  |  | 830.32038 | 0.00137
|  |  | 830.42038 | 0.00137
|  |  | 830.52038 | 0.00137
|  |  | 830.62038 | 0.00137
|  |  | 830.72038 | 0.00137
|  |  | 830.82038 | 0.00137
|  |  | 830.92038 | 0.00137
|  |  | 831.02038 | 0.00137
|  |  | 831.12038 | 0.00137
|  |  | 831.22038 | 0.00137
|  |  | 831.32038 | 0.00137
|  |  | 831.42038 | 0.00137
|  |  | 831.52038 | 0.00137
|  |  | 831.62038 | 0.00137
|  |  | 831.72038 | 0.00137
|  |  | 831.82038 | 0.00137
|  |  | 831.92038 | 0.00137
|  |  | 832.02038 | 0.00137
|  |  | 832.12038 | 0.00137
|  |  | 832.22038 | 0.00137
|  |  | 832.32038 | 0.00137
|  |  | 832.42038 | 0.00137
|  |  | 832.52038 | 0.00137
|  |  | 832.62038 | 0.00137
|  |  | 832.72038 | 0.00137
|  |  | 832.82038 | 0.00137
|  |  | 832.92038 | 0.00137
|  |  | 833.02038 | 0.00137
|  |  | 833.12038 | 0.00137
|  |  | 833.22038 | 0.00137
|  |  | 833.32038 | 0.00137
|  |  | 833.42038 | 0.00137
|  |  | 833.52038 | 0.00137
|  |  | 833.62038 | 0.00137
|  |  | 833.72038 | 0.00137
|  |  | 833.82038 | 0.00137
|  |  | 833.92038 | 0.00137
|  |  | 834.02038 | 0.00137
|  |  | 834.12038 | 0.00137
|  |  | 834.22038 | 0.00137
|  |  | 834.32038 | 0.00137
|  |  | 834.42038 | 0.00137
|  |  | 834.52038 | 0.00137
|  |  | 834.62038 | 0.00137
|  |  | 834.72038 | 0.00137
|  |  | 834.82038 | 0.00137
|  |  | 834.92038 | 0.00137
|  |  | 835.02038 | 0.00137
|  |  | 835.12038 | 0.00137
|  |  | 835.22038 | 0.00137
|  |  | 835.32038 | 0.00137
|  |  | 835.42038 | 0.00137
|  |  | 835.52038 | 0.00137
|  |  | 835.62038 | 0.00137
|  |  | 835.72038 | 0.00137
|  |  | 835.82038 | 0.00137
|  |  | 835.92038 | 0.00137
|  |  | 836.02038 | 0.00137
|  |  | 836.12038 | 0.00137
|  |  | 836.22038 | 0.00137
|  |  | 836.32038 | 0.00137
|  |  | 836.42038 | 0.00137
|  |  | 836.52038 | 0.00137
|  |  | 836.62038 | 0.00137
|  |  | 836.72038 | 0.00137
|  |  | 836.82038 | 0.00137
|  |  | 836.92038 | 0.00137
|  |  | 837.02038 | 0.00137
|  |  | 837.12038 | 0.00137
|  |  | 837.22038 | 0.00137
|  |  | 837.32038 | 0.00137
|  |  | 837.42038 | 0.00137
|  |  | 837.52038 | 0.00137
|  |  | 837.62038 | 0.00137
|  |  | 837.72038 | 0.00137
|  |  | 837.82038 | 0.00137
|  |  | 837.92038 | 0.00137
|  |  | 838.02038 | 0.00137
|  |  | 838.12038 | 0.00137
|  |  | 838.22038 | 0.00137
|  |  | 838.32038 | 0.00137
|  |  | 838.42038 | 0.00137
|  |  | 838.52038 | 0.00137
|  |  | 838.62038 | 0.00137
|  |  | 838.72038 | 0.00137
|  |  | 838.82038 | 0.00137
|  |  | 838.92038 | 0.00137
|  |  | 839.02038 | 0.00137
|  |  | 839.12038 | 0.00137
|  |  | 839.22038 | 0.00137
|  |  | 839.32038 | 0.00137
|  |  | 839.42038 | 0.00137
|  |  | 839.52038 | 0.00137
|  |  | 839.62038 | 0.00137
|  |  | 839.72038 | 0.00137
|  |  | 839.82038 | 0.00137
|  |  | 839.92038 | 0.00137
|  |  | 840.02038 | 0.00137
|  |  | 840.12038 | 0.00137
|  |  | 840.22038 | 0.00137
|  |  | 840.32038 | 0.00137
|  |  | 840.42038 | 0.00137
|  |  | 840.52038 | 0.00137
|  |  | 840.62038 | 0.00137
|  |  | 840.72038 | 0.00137
|  |  | 840.82038 | 0.00137
|  |  | 840.92038 | 0.00137
|  |  | 841.02038 | 0.00137
|  |  | 841.12038 | 0.00137
|  |  | 841.22038 | 0.00137
|  |  | 841.32038 | 0.00137
|  |  | 841.42038 | 0.00137
|  |  | 841.52038 | 0.00137
|  |  | 841.62038 | 0.00137
|  |  | 841.72038 | 0.00137
|  |  | 841.82038 | 0.00137
|  |  | 841.92038 | 0.00137
|  |  | 842.02038 | 0.00137
|  |  | 842.12038 | 0.00137
|  |  | 842.22038 | 0.00137
|  |  | 842.32038 | 0.00137
|  |  | 842.42038 | 0.00137
|  |  | 842.52038 | 0.00137
|  |  | 842.62038 | 0.00137
|  |  | 842.72038 | 0.00137
|  |  | 842.82038 | 0.00137
|  |  | 842.92038 | 0.00137
|  |  | 843.02038 | 0.00137
|  |  | 843.12038 | 0.00137
|  |  | 843.22038 | 0.00137
|  |  | 843.32038 | 0.00137
|  |  | 843.42038 | 0.00137
|  |  | 843.52038 | 0.00137
|  |  | 843.62038 | 0.00137
|  |  | 843.72038 | 0.00137
|  |  | 843.82038 | 0.00137
|  |  | 843.92038 | 0.00137
|  |  | 844.02038 | 0.00137
|  |  | 844.12038 | 0.00137
|  |  | 844.22038 | 0.00137
|  |  | 844.32038 | 0.00137
|  |  | 844.42038 | 0.00137
|  |  | 844.52038 | 0.00137
|  |  | 844.62038 | 0.00137
|  |  | 844.72038 | 0.00137
|  |  | 844.82038 | 0.00137
|  |  | 844.92038 | 0.00137
|  |  | 845.02038 | 0.00137
|  |  | 845.12038 | 0.00137
|  |  | 845.22038 | 0.00137
|  |  | 845.32038 | 0.00137
|  |  | 845.42038 | 0.00137
|  |  | 845.52038 | 0.00137
|  |  | 845.62038 | 0.00137
|  |  | 845.72038 | 0.00137
|  |  | 845.82038 | 0.00137
|  |  | 845.92038 | 0.00137
|  |  | 846.02038 | 0.00137
|  |  | 846.12038 | 0.00137
|  |  | 846.22038 | 0.00137
|  |  | 846.32038 | 0.00137
|  |  | 846.42038 | 0.00137
|  |  | 846.52038 | 0.00137
|  |  | 846.62038 | 0.00137
|  |  | 846.72038 | 0.00137
|  |  | 846.82038 | 0.00137
|  |  | 846.92038 | 0.00137
|  |  | 847.02038 | 0.00137
|  |  | 847.12038 | 0.00137
|  |  | 847.22038 | 0.00137
|  |  | 847.32038 | 0.00137
|  |  | 847.42038 | 0.00137
|  |  | 847.52038 | 0.00137
|  |  | 847.62038 | 0.00137
|  |  | 847.72038 | 0.00137
|  |  | 847.82038 | 0.00137
|  |  | 847.92038 | 0.00137
|  |  | 848.02038 | 0.00137
|  |  | 848.12038 | 0.00136
|  |  | 848.22038 | 0.00136
|  |  | 848.32038 | 0.00136
|  |  | 848.42038 | 0.00136
|  |  | 848.52038 | 0.00136
|  |  | 848.62038 | 0.00136
|  |  | 848.72038 | 0.00136
|  |  | 848.82038 | 0.00136
|  |  | 848.92038 | 0.00136
|  |  | 849.02038 | 0.00136
|  |  | 849.12038 | 0.00136
|  |  | 849.22038 | 0.00136
|  |  | 849.32038 | 0.00136
|  |  | 849.42038 | 0.00136
|  |  | 849.52038 | 0.00136
|  |  | 849.62038 | 0.00136
|  |  | 849.72038 | 0.00136
|  |  | 849.82038 | 0.00136
|  |  | 849.92038 | 0.00136
|  |  | 850.02038 | 0.00136
|  |  | 850.12038 | 0.00136
|  |  | 850.22038 | 0.00136
|  |  | 850.32038 | 0.00136
|  |  | 850.42038 | 0.00136
|  |  | 850.52038 | 0.00136
|  |  | 850.62038 | 0.00136
|  |  | 850.72038 | 0.00136
|  |  | 850.82038 | 0.00136
|  |  | 850.92038 | 0.00136
|  |  | 851.02038 | 0.00136
|  |  | 851.12038 | 0.00136
|  |  | 851.22038 | 0.00136
|  |  | 851.32038 | 0.00136
|  |  | 851.42038 | 0.00136
|  |  | 851.52038 | 0.00136
|  |  | 851.62038 | 0.00136
|  |  | 851.72038 | 0.00136
|  |  | 851.82038 | 0.00136
|  |  | 851.92038 | 0.00136
|  |  | 852.02038 | 0.00136
|  |  | 852.12038 | 0.00136
|  |  | 852.22038 | 0.00136
|  |  | 852.32038 | 0.00136
|  |  | 852.42038 | 0.00136
|  |  | 852.52038 | 0.00136
|  |  | 852.62038 | 0.00136
|  |  | 852.72038 | 0.00136
|  |  | 852.82038 | 0.00136
|  |  | 852.92038 | 0.00136
|  |  | 853.02038 | 0.00136
|  |  | 853.12038 | 0.00136
|  |  | 853.22038 | 0.00136
|  |  | 853.32038 | 0.00136
|  |  | 853.42038 | 0.00136
|  |  | 853.52038 | 0.00136
|  |  | 853.62038 | 0.00136
|  |  | 853.72038 | 0.00136
|  |  | 853.82038 | 0.00136
|  |  | 853.92038 | 0.00136
|  |  | 854.02038 | 0.00136
|  |  | 854.12038 | 0.00136
|  |  | 854.22038 | 0.00136
|  |  | 854.32038 | 0.00136
|  |  | 854.42038 | 0.00136
|  |  | 854.52038 | 0.00136
|  |  | 854.62038 | 0.00136
|  |  | 854.72038 | 0.00136
|  |  | 854.82038 | 0.00136
|  |  | 854.92038 | 0.00136
|  |  | 855.02038 | 0.00136
|  |  | 855.12038 | 0.00136
|  |  | 855.22038 | 0.00136
|  |  | 855.32038 | 0.00136
|  |  | 855.42038 | 0.00136
|  |  | 855.52038 | 0.00136
|  |  | 855.62038 | 0.00136
|  |  | 855.72038 | 0.00136
|  |  | 855.82038 | 0.00136
|  |  | 855.92038 | 0.00136
|  |  | 856.02038 | 0.00136
|  |  | 856.12038 | 0.00136
|  |  | 856.22038 | 0.00136
|  |  | 856.32038 | 0.00136
|  |  | 856.42038 | 0.00136
|  |  | 856.52038 | 0.00136
|  |  | 856.62038 | 0.00136
|  |  | 856.72038 | 0.00136
|  |  | 856.82038 | 0.00136
|  |  | 856.92038 | 0.00136
|  |  | 857.02038 | 0.00136
|  |  | 857.12038 | 0.00136
|  |  | 857.22038 | 0.00136
|  |  | 857.32038 | 0.00136
|  |  | 857.42038 | 0.00136
|  |  | 857.52038 | 0.00136
|  |  | 857.62038 | 0.00136
|  |  | 857.72038 | 0.00136
|  |  | 857.82038 | 0.00136
|  |  | 857.92038 | 0.00136
|  |  | 858.02038 | 0.00136
|  |  | 858.12038 | 0.00136
|  |  | 858.22038 | 0.00136
|  |  | 858.32038 | 0.00136
|  |  | 858.42038 | 0.00136
|  |  | 858.52038 | 0.00136
|  |  | 858.62038 | 0.00136
|  |  | 858.72038 | 0.00136
|  |  | 858.82038 | 0.00136
|  |  | 858.92038 | 0.00136
|  |  | 859.02038 | 0.00136
|  |  | 859.12038 | 0.00136
|  |  | 859.22038 | 0.00136
|  |  | 859.32038 | 0.00136
|  |  | 859.42038 | 0.00136
|  |  | 859.52038 | 0.00136
|  |  | 859.62038 | 0.00136
|  |  | 859.72038 | 0.00136
|  |  | 859.82038 | 0.00136
|  |  | 859.92038 | 0.00136
|  |  | 860.02038 | 0.00136
|  |  | 860.12038 | 0.00136
|  |  | 860.22038 | 0.00136
|  |  | 860.32038 | 0.00136
|  |  | 860.42038 | 0.00136
|  |  | 860.52038 | 0.00136
|  |  | 860.62038 | 0.00136
|  |  | 860.72038 | 0.00136
|  |  | 860.82038 | 0.00136
|  |  | 860.92038 | 0.00136
|  |  | 861.02038 | 0.00136
|  |  | 861.12038 | 0.00136
|  |  | 861.22038 | 0.00136
|  |  | 861.32038 | 0.00136
|  |  | 861.42038 | 0.00136
|  |  | 861.52038 | 0.00136
|  |  | 861.62038 | 0.00136
|  |  | 861.72038 | 0.00136
|  |  | 861.82038 | 0.00136
|  |  | 861.92038 | 0.00136
|  |  | 862.02038 | 0.00136
|  |  | 862.12038 | 0.00136
|  |  | 862.22038 | 0.00136
|  |  | 862.32038 | 0.00136
|  |  | 862.42038 | 0.00136
|  |  | 862.52038 | 0.00136
|  |  | 862.62038 | 0.00136
|  |  | 862.72038 | 0.00136
|  |  | 862.82038 | 0.00136
|  |  | 862.92038 | 0.00136
|  |  | 863.02038 | 0.00136
|  |  | 863.12038 | 0.00136
|  |  | 863.22038 | 0.00136
|  |  | 863.32038 | 0.00136
|  |  | 863.42038 | 0.00136
|  |  | 863.52038 | 0.00136
|  |  | 863.62038 | 0.00136
|  |  | 863.72038 | 0.00136
|  |  | 863.82038 | 0.00136
|  |  | 863.92038 | 0.00136
|  |  | 864.02038 | 0.00136
|  |  | 864.12038 | 0.00136
|  |  | 864.22038 | 0.00136
|  |  | 864.32038 | 0.00136
|  |  | 864.42038 | 0.00136
|  |  | 864.52038 | 0.00136
|  |  | 864.62038 | 0.00136
|  |  | 864.72038 | 0.00136
|  |  | 864.82038 | 0.00136
|  |  | 864.92038 | 0.00136
|  |  | 865.02038 | 0.00136
|  |  | 865.12038 | 0.00136
|  |  | 865.22038 | 0.00136
|  |  | 865.32038 | 0.00136
|  |  | 865.42038 | 0.00136
|  |  | 865.52038 | 0.00136
|  |  | 865.62038 | 0.00136
|  |  | 865.72038 | 0.00136
|  |  | 865.82038 | 0.00136
|  |  | 865.92038 | 0.00136
|  |  | 866.02038 | 0.00136
|  |  | 866.12038 | 0.00136
|  |  | 866.22038 | 0.00136
|  |  | 866.32038 | 0.00136
|  |  | 866.42038 | 0.00136
|  |  | 866.52038 | 0.00136
|  |  | 866.62038 | 0.00136
|  |  | 866.72038 | 0.00136
|  |  | 866.82038 | 0.00136
|  |  | 866.92038 | 0.00136
|  |  | 867.02038 | 0.00136
|  |  | 867.12038 | 0.00136
|  |  | 867.22038 | 0.00136
|  |  | 867.32038 | 0.00136
|  |  | 867.42038 | 0.00136
|  |  | 867.52038 | 0.00136
|  |  | 867.62038 | 0.00136
|  |  | 867.72038 | 0.00136
|  |  | 867.82038 | 0.00136
|  |  | 867.92038 | 0.00136
|  |  | 868.02038 | 0.00136
|  |  | 868.12038 | 0.00136
|  |  | 868.22038 | 0.00136
|  |  | 868.32038 | 0.00136
|  |  | 868.42038 | 0.00136
|  |  | 868.52038 | 0.00136
|  |  | 868.62038 | 0.00136
|  |  | 868.72038 | 0.00136
|  |  | 868.82038 | 0.00136
|  |  | 868.92038 | 0.00136
|  |  | 869.02038 | 0.00136
|  |  | 869.12038 | 0.00136
|  |  | 869.22038 | 0.00136
|  |  | 869.32038 | 0.00136
|  |  | 869.42038 | 0.00136
|  |  | 869.52038 | 0.00136
|  |  | 869.62038 | 0.00136
|  |  | 869.72038 | 0.00136
|  |  | 869.82038 | 0.00136
|  |  | 869.92038 | 0.00136
|  |  | 870.02038 | 0.00136
|  |  | 870.12038 | 0.00136
|  |  | 870.22038 | 0.00136
|  |  | 870.32038 | 0.00136
|  |  | 870.42038 | 0.00136
|  |  | 870.52038 | 0.00136
|  |  | 870.62038 | 0.00136
|  |  | 870.72038 | 0.00136
|  |  | 870.82038 | 0.00135
|  |  | 870.92038 | 0.00136
|  |  | 871.02038 | 0.00135
|  |  | 871.12038 | 0.00135
|  |  | 871.22038 | 0.00135
|  |  | 871.32038 | 0.00135
|  |  | 871.42038 | 0.00135
|  |  | 871.52038 | 0.00135
|  |  | 871.62038 | 0.00135
|  |  | 871.72038 | 0.00135
|  |  | 871.82038 | 0.00135
|  |  | 871.92038 | 0.00135
|  |  | 872.02038 | 0.00135
|  |  | 872.12038 | 0.00135
|  |  | 872.22038 | 0.00135
|  |  | 872.32038 | 0.00135
|  |  | 872.42038 | 0.00135
|  |  | 872.52038 | 0.00135
|  |  | 872.62038 | 0.00135
|  |  | 872.72038 | 0.00135
|  |  | 872.82038 | 0.00135
|  |  | 872.92038 | 0.00135
|  |  | 873.02038 | 0.00135
|  |  | 873.12038 | 0.00135
|  |  | 873.22038 | 0.00135
|  |  | 873.32038 | 0.00135
|  |  | 873.42038 | 0.00135
|  |  | 873.52038 | 0.00135
|  |  | 873.62038 | 0.00135
|  |  | 873.72038 | 0.00135
|  |  | 873.82038 | 0.00135
|  |  | 873.92038 | 0.00135
|  |  | 874.02038 | 0.00135
|  |  | 874.12038 | 0.00135
|  |  | 874.22038 | 0.00135
|  |  | 874.32038 | 0.00135
|  |  | 874.42038 | 0.00135
|  |  | 874.52038 | 0.00135
|  |  | 874.62038 | 0.00135
|  |  | 874.72038 | 0.00135
|  |  | 874.82038 | 0.00135
|  |  | 874.92038 | 0.00135
|  |  | 875.02038 | 0.00135
|  |  | 875.12038 | 0.00135
|  |  | 875.22038 | 0.00135
|  |  | 875.32038 | 0.00135
|  |  | 875.42038 | 0.00135
|  |  | 875.52038 | 0.00135
|  |  | 875.62038 | 0.00135
|  |  | 875.72038 | 0.00135
|  |  | 875.82038 | 0.00135
|  |  | 875.92038 | 0.00135
|  |  | 876.02038 | 0.00135
|  |  | 876.12038 | 0.00135
|  |  | 876.22038 | 0.00135
|  |  | 876.32038 | 0.00135
|  |  | 876.42038 | 0.00135
|  |  | 876.52038 | 0.00135
|  |  | 876.62038 | 0.00135
|  |  | 876.72038 | 0.00135
|  |  | 876.82038 | 0.00135
|  |  | 876.92038 | 0.00135
|  |  | 877.02038 | 0.00135
|  |  | 877.12038 | 0.00135
|  |  | 877.22038 | 0.00135
|  |  | 877.32038 | 0.00135
|  |  | 877.42038 | 0.00135
|  |  | 877.52038 | 0.00135
|  |  | 877.62038 | 0.00135
|  |  | 877.72038 | 0.00135
|  |  | 877.82038 | 0.00135
|  |  | 877.92038 | 0.00135
|  |  | 878.02038 | 0.00135
|  |  | 878.12038 | 0.00135
|  |  | 878.22038 | 0.00135
|  |  | 878.32038 | 0.00135
|  |  | 878.42038 | 0.00135
|  |  | 878.52038 | 0.00135
|  |  | 878.62038 | 0.00135
|  |  | 878.72038 | 0.00135
|  |  | 878.82038 | 0.00135
|  |  | 878.92038 | 0.00135
|  |  | 879.02038 | 0.00135
|  |  | 879.12038 | 0.00135
|  |  | 879.22038 | 0.00135
|  |  | 879.32038 | 0.00135
|  |  | 879.42038 | 0.00135
|  |  | 879.52038 | 0.00135
|  |  | 879.62038 | 0.00135
|  |  | 879.72038 | 0.00135
|  |  | 879.82038 | 0.00135
|  |  | 879.92038 | 0.00135
|  |  | 880.02038 | 0.00135
|  |  | 880.12038 | 0.00135
|  |  | 880.22038 | 0.00135
|  |  | 880.32038 | 0.00135
|  |  | 880.42038 | 0.00135
|  |  | 880.52038 | 0.00135
|  |  | 880.62038 | 0.00135
|  |  | 880.72038 | 0.00135
|  |  | 880.82038 | 0.00135
|  |  | 880.92038 | 0.00135
|  |  | 881.02038 | 0.00135
|  |  | 881.12038 | 0.00135
|  |  | 881.22038 | 0.00135
|  |  | 881.32038 | 0.00135
|  |  | 881.42038 | 0.00135
|  |  | 881.52038 | 0.00135
|  |  | 881.62038 | 0.00135
|  |  | 881.72038 | 0.00135
|  |  | 881.82038 | 0.00135
|  |  | 881.92038 | 0.00135
|  |  | 882.02038 | 0.00135
|  |  | 882.12038 | 0.00135
|  |  | 882.22038 | 0.00135
|  |  | 882.32038 | 0.00135
|  |  | 882.42038 | 0.00135
|  |  | 882.52038 | 0.00135
|  |  | 882.62038 | 0.00135
|  |  | 882.72038 | 0.00135
|  |  | 882.82038 | 0.00135
|  |  | 882.92038 | 0.00135
|  |  | 883.02038 | 0.00135
|  |  | 883.12038 | 0.00135
|  |  | 883.22038 | 0.00135
|  |  | 883.32038 | 0.00135
|  |  | 883.42038 | 0.00135
|  |  | 883.52038 | 0.00135
|  |  | 883.62038 | 0.00135
|  |  | 883.72038 | 0.00135
|  |  | 883.82038 | 0.00135
|  |  | 883.92038 | 0.00135
|  |  | 884.02038 | 0.00135
|  |  | 884.12038 | 0.00135
|  |  | 884.22038 | 0.00135
|  |  | 884.32038 | 0.00135
|  |  | 884.42038 | 0.00135
|  |  | 884.52038 | 0.00135
|  |  | 884.62038 | 0.00135
|  |  | 884.72038 | 0.00135
|  |  | 884.82038 | 0.00135
|  |  | 884.92038 | 0.00135
|  |  | 885.02038 | 0.00135
|  |  | 885.12038 | 0.00135
|  |  | 885.22038 | 0.00135
|  |  | 885.32038 | 0.00135
|  |  | 885.42038 | 0.00135
|  |  | 885.52038 | 0.00135
|  |  | 885.62038 | 0.00135
|  |  | 885.72038 | 0.00135
|  |  | 885.82038 | 0.00135
|  |  | 885.92038 | 0.00135
|  |  | 886.02038 | 0.00135
|  |  | 886.12038 | 0.00135
|  |  | 886.22038 | 0.00135
|  |  | 886.32038 | 0.00135
|  |  | 886.42038 | 0.00135
|  |  | 886.52038 | 0.00135
|  |  | 886.62038 | 0.00135
|  |  | 886.72038 | 0.00135
|  |  | 886.82038 | 0.00135
|  |  | 886.92038 | 0.00135
|  |  | 887.02038 | 0.00135
|  |  | 887.12038 | 0.00135
|  |  | 887.22038 | 0.00135
|  |  | 887.32038 | 0.00135
|  |  | 887.42038 | 0.00135
|  |  | 887.52038 | 0.00135
|  |  | 887.62038 | 0.00135
|  |  | 887.72038 | 0.00135
|  |  | 887.82038 | 0.00135
|  |  | 887.92038 | 0.00135
|  |  | 888.02038 | 0.00135
|  |  | 888.12038 | 0.00135
|  |  | 888.22038 | 0.00135
|  |  | 888.32038 | 0.00135
|  |  | 888.42038 | 0.00135
|  |  | 888.52038 | 0.00135
|  |  | 888.62038 | 0.00135
|  |  | 888.72038 | 0.00135
|  |  | 888.82038 | 0.00135
|  |  | 888.92038 | 0.00135
|  |  | 889.02038 | 0.00135
|  |  | 889.12038 | 0.00135
|  |  | 889.22038 | 0.00135
|  |  | 889.32038 | 0.00135
|  |  | 889.42038 | 0.00135
|  |  | 889.52038 | 0.00135
|  |  | 889.62038 | 0.00135
|  |  | 889.72038 | 0.00135
|  |  | 889.82038 | 0.00135
|  |  | 889.92038 | 0.00135
|  |  | 890.02038 | 0.00135
|  |  | 890.12038 | 0.00135
|  |  | 890.22038 | 0.00135
|  |  | 890.32038 | 0.00135
|  |  | 890.42038 | 0.00135
|  |  | 890.52038 | 0.00135
|  |  | 890.62038 | 0.00135
|  |  | 890.72038 | 0.00135
|  |  | 890.82038 | 0.00135
|  |  | 890.92038 | 0.00135
|  |  | 891.02038 | 0.00135
|  |  | 891.12038 | 0.00135
|  |  | 891.22038 | 0.00135
|  |  | 891.32038 | 0.00135
|  |  | 891.42038 | 0.00135
|  |  | 891.52038 | 0.00135
|  |  | 891.62038 | 0.00135
|  |  | 891.72038 | 0.00135
|  |  | 891.82038 | 0.00135
|  |  | 891.92038 | 0.00135
|  |  | 892.02038 | 0.00135
|  |  | 892.12038 | 0.00135
|  |  | 892.22038 | 0.00135
|  |  | 892.32038 | 0.00135
|  |  | 892.42038 | 0.00135
|  |  | 892.52038 | 0.00135
|  |  | 892.62038 | 0.00135
|  |  | 892.72038 | 0.00135
|  |  | 892.82038 | 0.00135
|  |  | 892.92038 | 0.00135
|  |  | 893.02038 | 0.00135
|  |  | 893.12038 | 0.00135
|  |  | 893.22038 | 0.00135
|  |  | 893.32038 | 0.00135
|  |  | 893.42038 | 0.00135
|  |  | 893.52038 | 0.00135
|  |  | 893.62038 | 0.00135
|  |  | 893.72038 | 0.00135
|  |  | 893.82038 | 0.00135
|  |  | 893.92038 | 0.00135
|  |  | 894.02038 | 0.00135
|  |  | 894.12038 | 0.00135
|  |  | 894.22038 | 0.00135
|  |  | 894.32038 | 0.00135
|  |  | 894.42038 | 0.00135
|  |  | 894.52038 | 0.00135
|  |  | 894.62038 | 0.00135
|  |  | 894.72038 | 0.00135
|  |  | 894.82038 | 0.00135
|  |  | 894.92038 | 0.00135
|  |  | 895.02038 | 0.00135
|  |  | 895.12038 | 0.00135
|  |  | 895.22038 | 0.00135
|  |  | 895.32038 | 0.00135
|  |  | 895.42038 | 0.00135
|  |  | 895.52038 | 0.00135
|  |  | 895.62038 | 0.00135
|  |  | 895.72038 | 0.00135
|  |  | 895.82038 | 0.00135
|  |  | 895.92038 | 0.00134
|  |  | 896.02038 | 0.00134
|  |  | 896.12038 | 0.00134
|  |  | 896.22038 | 0.00134
|  |  | 896.32038 | 0.00134
|  |  | 896.42038 | 0.00134
|  |  | 896.52038 | 0.00134
|  |  | 896.62038 | 0.00134
|  |  | 896.72038 | 0.00134
|  |  | 896.82038 | 0.00134
|  |  | 896.92038 | 0.00134
|  |  | 897.02038 | 0.00134
|  |  | 897.12038 | 0.00134
|  |  | 897.22038 | 0.00134
|  |  | 897.32038 | 0.00134
|  |  | 897.42038 | 0.00134
|  |  | 897.52038 | 0.00134
|  |  | 897.62038 | 0.00134
|  |  | 897.72038 | 0.00134
|  |  | 897.82038 | 0.00134
|  |  | 897.92038 | 0.00134
|  |  | 898.02038 | 0.00134
|  |  | 898.12038 | 0.00134
|  |  | 898.22038 | 0.00134
|  |  | 898.32038 | 0.00134
|  |  | 898.42038 | 0.00134
|  |  | 898.52038 | 0.00134
|  |  | 898.62038 | 0.00134
|  |  | 898.72038 | 0.00134
|  |  | 898.82038 | 0.00134
|  |  | 898.92038 | 0.00134
|  |  | 899.02038 | 0.00134
|  |  | 899.12038 | 0.00134
|  |  | 899.22038 | 0.00134
|  |  | 899.32038 | 0.00134
|  |  | 899.42038 | 0.00134
|  |  | 899.52038 | 0.00134
|  |  | 899.62038 | 0.00134
|  |  | 899.72038 | 0.00134
|  |  | 899.82038 | 0.00134
|  |  | 899.92038 | 0.00134
|  |  | 900.02038 | 0.00134
|  |  | 900.12038 | 0.00134
|  |  | 900.22038 | 0.00134
|  |  | 900.32038 | 0.00134
|  |  | 900.42038 | 0.00134
|  |  | 900.52038 | 0.00134
|  |  | 900.62038 | 0.00134
|  |  | 900.72038 | 0.00134
|  |  | 900.82038 | 0.00134
|  |  | 900.92038 | 0.00134
|  |  | 901.02038 | 0.00134
|  |  | 901.12038 | 0.00134
|  |  | 901.22038 | 0.00134
|  |  | 901.32038 | 0.00134
|  |  | 901.42038 | 0.00134
|  |  | 901.52038 | 0.00134
|  |  | 901.62038 | 0.00134
|  |  | 901.72038 | 0.00134
|  |  | 901.82038 | 0.00134
|  |  | 901.92038 | 0.00134
|  |  | 902.02038 | 0.00134
|  |  | 902.12038 | 0.00134
|  |  | 902.22038 | 0.00134
|  |  | 902.32038 | 0.00134
|  |  | 902.42038 | 0.00134
|  |  | 902.52038 | 0.00134
|  |  | 902.62038 | 0.00134
|  |  | 902.72038 | 0.00134
|  |  | 902.82038 | 0.00134
|  |  | 902.92038 | 0.00134
|  |  | 903.02038 | 0.00134
|  |  | 903.12038 | 0.00134
|  |  | 903.22038 | 0.00134
|  |  | 903.32038 | 0.00134
|  |  | 903.42038 | 0.00134
|  |  | 903.52038 | 0.00134
|  |  | 903.62038 | 0.00134
|  |  | 903.72038 | 0.00134
|  |  | 903.82038 | 0.00134
|  |  | 903.92038 | 0.00134
|  |  | 904.02038 | 0.00134
|  |  | 904.12038 | 0.00134
|  |  | 904.22038 | 0.00134
|  |  | 904.32038 | 0.00134
|  |  | 904.42038 | 0.00134
|  |  | 904.52038 | 0.00134
|  |  | 904.62038 | 0.00134
|  |  | 904.72038 | 0.00134
|  |  | 904.82038 | 0.00134
|  |  | 904.92038 | 0.00134
|  |  | 905.02038 | 0.00134
|  |  | 905.12038 | 0.00134
|  |  | 905.22038 | 0.00134
|  |  | 905.32038 | 0.00134
|  |  | 905.42038 | 0.00134
|  |  | 905.52038 | 0.00134
|  |  | 905.62038 | 0.00134
|  |  | 905.72038 | 0.00134
|  |  | 905.82038 | 0.00134
|  |  | 905.92038 | 0.00134
|  |  | 906.02038 | 0.00134
|  |  | 906.12038 | 0.00134
|  |  | 906.22038 | 0.00134
|  |  | 906.32038 | 0.00134
|  |  | 906.42038 | 0.00134
|  |  | 906.52038 | 0.00134
|  |  | 906.62038 | 0.00134
|  |  | 906.72038 | 0.00134
|  |  | 906.82038 | 0.00134
|  |  | 906.92038 | 0.00134
|  |  | 907.02038 | 0.00134
|  |  | 907.12038 | 0.00134
|  |  | 907.22038 | 0.00134
|  |  | 907.32038 | 0.00134
|  |  | 907.42038 | 0.00134
|  |  | 907.52038 | 0.00134
|  |  | 907.62038 | 0.00134
|  |  | 907.72038 | 0.00134
|  |  | 907.82038 | 0.00134
|  |  | 907.92038 | 0.00134
|  |  | 908.02038 | 0.00134
|  |  | 908.12038 | 0.00134
|  |  | 908.22038 | 0.00134
|  |  | 908.32038 | 0.00134
|  |  | 908.42038 | 0.00134
|  |  | 908.52038 | 0.00134
|  |  | 908.62038 | 0.00134
|  |  | 908.72038 | 0.00134
|  |  | 908.82038 | 0.00134
|  |  | 908.92038 | 0.00134
|  |  | 909.02038 | 0.00134
|  |  | 909.12038 | 0.00134
|  |  | 909.22038 | 0.00134
|  |  | 909.32038 | 0.00134
|  |  | 909.42038 | 0.00134
|  |  | 909.52038 | 0.00134
|  |  | 909.62038 | 0.00134
|  |  | 909.72038 | 0.00134
|  |  | 909.82038 | 0.00134
|  |  | 909.92038 | 0.00134
|  |  | 910.02038 | 0.00134
|  |  | 910.12038 | 0.00134
|  |  | 910.22038 | 0.00134
|  |  | 910.32038 | 0.00134
|  |  | 910.42038 | 0.00134
|  |  | 910.52038 | 0.00134
|  |  | 910.62038 | 0.00134
|  |  | 910.72038 | 0.00134
|  |  | 910.82038 | 0.00134
|  |  | 910.92038 | 0.00134
|  |  | 911.02038 | 0.00134
|  |  | 911.12038 | 0.00134
|  |  | 911.22038 | 0.00134
|  |  | 911.32038 | 0.00134
|  |  | 911.42038 | 0.00134
|  |  | 911.52038 | 0.00134
|  |  | 911.62038 | 0.00134
|  |  | 911.72038 | 0.00134
|  |  | 911.82038 | 0.00134
|  |  | 911.92038 | 0.00134
|  |  | 912.02038 | 0.00134
|  |  | 912.12038 | 0.00134
|  |  | 912.22038 | 0.00134
|  |  | 912.32038 | 0.00134
|  |  | 912.42038 | 0.00134
|  |  | 912.52038 | 0.00134
|  |  | 912.62038 | 0.00134
|  |  | 912.72038 | 0.00134
|  |  | 912.82038 | 0.00134
|  |  | 912.92038 | 0.00134
|  |  | 913.02038 | 0.00134
|  |  | 913.12038 | 0.00134
|  |  | 913.22038 | 0.00134
|  |  | 913.32038 | 0.00134
|  |  | 913.42038 | 0.00134
|  |  | 913.52038 | 0.00134
|  |  | 913.62038 | 0.00134
|  |  | 913.72038 | 0.00134
|  |  | 913.82038 | 0.00134
|  |  | 913.92038 | 0.00134
|  |  | 914.02038 | 0.00134
|  |  | 914.12038 | 0.00134
|  |  | 914.22038 | 0.00134
|  |  | 914.32038 | 0.00134
|  |  | 914.42038 | 0.00134
|  |  | 914.52038 | 0.00134
|  |  | 914.62038 | 0.00134
|  |  | 914.72038 | 0.00134
|  |  | 914.82038 | 0.00134
|  |  | 914.92038 | 0.00134
|  |  | 915.02038 | 0.00134
|  |  | 915.12038 | 0.00134
|  |  | 915.22038 | 0.00134
|  |  | 915.32038 | 0.00134
|  |  | 915.42038 | 0.00134
|  |  | 915.52038 | 0.00134
|  |  | 915.62038 | 0.00134
|  |  | 915.72038 | 0.00134
|  |  | 915.82038 | 0.00134
|  |  | 915.92038 | 0.00134
|  |  | 916.02038 | 0.00134
|  |  | 916.12038 | 0.00134
|  |  | 916.22038 | 0.00134
|  |  | 916.32038 | 0.00134
|  |  | 916.42038 | 0.00134
|  |  | 916.52038 | 0.00134
|  |  | 916.62038 | 0.00134
|  |  | 916.72038 | 0.00134
|  |  | 916.82038 | 0.00134
|  |  | 916.92038 | 0.00134
|  |  | 917.02038 | 0.00134
|  |  | 917.12038 | 0.00134
|  |  | 917.22038 | 0.00134
|  |  | 917.32038 | 0.00134
|  |  | 917.42038 | 0.00134
|  |  | 917.52038 | 0.00134
|  |  | 917.62038 | 0.00134
|  |  | 917.72038 | 0.00134
|  |  | 917.82038 | 0.00134
|  |  | 917.92038 | 0.00134
|  |  | 918.02038 | 0.00134
|  |  | 918.12038 | 0.00134
|  |  | 918.22038 | 0.00134
|  |  | 918.32038 | 0.00134
|  |  | 918.42038 | 0.00134
|  |  | 918.52038 | 0.00134
|  |  | 918.62038 | 0.00134
|  |  | 918.72038 | 0.00134
|  |  | 918.82038 | 0.00134
|  |  | 918.92038 | 0.00134
|  |  | 919.02038 | 0.00134
|  |  | 919.12038 | 0.00134
|  |  | 919.22038 | 0.00134
|  |  | 919.32038 | 0.00134
|  |  | 919.42038 | 0.00134
|  |  | 919.52038 | 0.00134
|  |  | 919.62038 | 0.00134
|  |  | 919.72038 | 0.00134
|  |  | 919.82038 | 0.00134
|  |  | 919.92038 | 0.00134
|  |  | 920.02038 | 0.00134
|  |  | 920.12038 | 0.00134
|  |  | 920.22038 | 0.00134
|  |  | 920.32038 | 0.00134
|  |  | 920.42038 | 0.00134
|  |  | 920.52038 | 0.00134
|  |  | 920.62038 | 0.00134
|  |  | 920.72038 | 0.00134
|  |  | 920.82038 | 0.00134
|  |  | 920.92038 | 0.00134
|  |  | 921.02038 | 0.00134
|  |  | 921.12038 | 0.00134
|  |  | 921.22038 | 0.00134
|  |  | 921.32038 | 0.00134
|  |  | 921.42038 | 0.00134
|  |  | 921.52038 | 0.00134
|  |  | 921.62038 | 0.00134
|  |  | 921.72038 | 0.00134
|  |  | 921.82038 | 0.00134
|  |  | 921.92038 | 0.00133
|  |  | 922.02038 | 0.00134
|  |  | 922.12038 | 0.00133
|  |  | 922.22038 | 0.00133
|  |  | 922.32038 | 0.00133
|  |  | 922.42038 | 0.00133
|  |  | 922.52038 | 0.00133
|  |  | 922.62038 | 0.00133
|  |  | 922.72038 | 0.00133
|  |  | 922.82038 | 0.00133
|  |  | 922.92038 | 0.00133
|  |  | 923.02038 | 0.00133
|  |  | 923.12038 | 0.00133
|  |  | 923.22038 | 0.00133
|  |  | 923.32038 | 0.00133
|  |  | 923.42038 | 0.00133
|  |  | 923.52038 | 0.00133
|  |  | 923.62038 | 0.00133
|  |  | 923.72038 | 0.00133
|  |  | 923.82038 | 0.00133
|  |  | 923.92038 | 0.00133
|  |  | 924.02038 | 0.00133
|  |  | 924.12038 | 0.00133
|  |  | 924.22038 | 0.00133
|  |  | 924.32038 | 0.00133
|  |  | 924.42038 | 0.00133
|  |  | 924.52038 | 0.00133
|  |  | 924.62038 | 0.00133
|  |  | 924.72038 | 0.00133
|  |  | 924.82038 | 0.00133
|  |  | 924.92038 | 0.00133
|  |  | 925.02038 | 0.00133
|  |  | 925.12038 | 0.00133
|  |  | 925.22038 | 0.00133
|  |  | 925.32038 | 0.00133
|  |  | 925.42038 | 0.00133
|  |  | 925.52038 | 0.00133
|  |  | 925.62038 | 0.00133
|  |  | 925.72038 | 0.00133
|  |  | 925.82038 | 0.00133
|  |  | 925.92038 | 0.00133
|  |  | 926.02038 | 0.00133
|  |  | 926.12038 | 0.00133
|  |  | 926.22038 | 0.00133
|  |  | 926.32038 | 0.00133
|  |  | 926.42038 | 0.00133
|  |  | 926.52038 | 0.00133
|  |  | 926.62038 | 0.00133
|  |  | 926.72038 | 0.00133
|  |  | 926.82038 | 0.00133
|  |  | 926.92038 | 0.00133
|  |  | 927.02038 | 0.00133
|  |  | 927.12038 | 0.00133
|  |  | 927.22038 | 0.00133
|  |  | 927.32038 | 0.00133
|  |  | 927.42038 | 0.00133
|  |  | 927.52038 | 0.00133
|  |  | 927.62038 | 0.00133
|  |  | 927.72038 | 0.00133
|  |  | 927.82038 | 0.00133
|  |  | 927.92038 | 0.00133
|  |  | 928.02038 | 0.00133
|  |  | 928.12038 | 0.00133
|  |  | 928.22038 | 0.00133
|  |  | 928.32038 | 0.00133
|  |  | 928.42038 | 0.00133
|  |  | 928.52038 | 0.00133
|  |  | 928.62038 | 0.00133
|  |  | 928.72038 | 0.00133
|  |  | 928.82038 | 0.00133
|  |  | 928.92038 | 0.00133
|  |  | 929.02038 | 0.00133
|  |  | 929.12038 | 0.00133
|  |  | 929.22038 | 0.00133
|  |  | 929.32038 | 0.00133
|  |  | 929.42038 | 0.00133
|  |  | 929.52038 | 0.00133
|  |  | 929.62038 | 0.00133
|  |  | 929.72038 | 0.00133
|  |  | 929.82038 | 0.00133
|  |  | 929.92038 | 0.00133
|  |  | 930.02038 | 0.00133
|  |  | 930.12038 | 0.00133
|  |  | 930.22038 | 0.00133
|  |  | 930.32038 | 0.00133
|  |  | 930.42038 | 0.00133
|  |  | 930.52038 | 0.00133
|  |  | 930.62038 | 0.00133
|  |  | 930.72038 | 0.00133
|  |  | 930.82038 | 0.00133
|  |  | 930.92038 | 0.00133
|  |  | 931.02038 | 0.00133
|  |  | 931.12038 | 0.00133
|  |  | 931.22038 | 0.00133
|  |  | 931.32038 | 0.00133
|  |  | 931.42038 | 0.00133
|  |  | 931.52038 | 0.00133
|  |  | 931.62038 | 0.00133
|  |  | 931.72038 | 0.00133
|  |  | 931.82038 | 0.00133
|  |  | 931.92038 | 0.00133
|  |  | 932.02038 | 0.00133
|  |  | 932.12038 | 0.00133
|  |  | 932.22038 | 0.00133
|  |  | 932.32038 | 0.00133
|  |  | 932.42038 | 0.00133
|  |  | 932.52038 | 0.00133
|  |  | 932.62038 | 0.00133
|  |  | 932.72038 | 0.00133
|  |  | 932.82038 | 0.00133
|  |  | 932.92038 | 0.00133
|  |  | 933.02038 | 0.00133
|  |  | 933.12038 | 0.00133
|  |  | 933.22038 | 0.00133
|  |  | 933.32038 | 0.00133
|  |  | 933.42038 | 0.00133
|  |  | 933.52038 | 0.00133
|  |  | 933.62038 | 0.00133
|  |  | 933.72038 | 0.00133
|  |  | 933.82038 | 0.00133
|  |  | 933.92038 | 0.00133
|  |  | 934.02038 | 0.00133
|  |  | 934.12038 | 0.00133
|  |  | 934.22038 | 0.00133
|  |  | 934.32038 | 0.00133
|  |  | 934.42038 | 0.00133
|  |  | 934.52038 | 0.00133
|  |  | 934.62038 | 0.00133
|  |  | 934.72038 | 0.00133
|  |  | 934.82038 | 0.00133
|  |  | 934.92038 | 0.00133
|  |  | 935.02038 | 0.00133
|  |  | 935.12038 | 0.00133
|  |  | 935.22038 | 0.00133
|  |  | 935.32038 | 0.00133
|  |  | 935.42038 | 0.00133
|  |  | 935.52038 | 0.00133
|  |  | 935.62038 | 0.00133
|  |  | 935.72038 | 0.00133
|  |  | 935.82038 | 0.00133
|  |  | 935.92038 | 0.00133
|  |  | 936.02038 | 0.00133
|  |  | 936.12038 | 0.00133
|  |  | 936.22038 | 0.00133
|  |  | 936.32038 | 0.00133
|  |  | 936.42038 | 0.00133
|  |  | 936.52038 | 0.00133
|  |  | 936.62038 | 0.00133
|  |  | 936.72038 | 0.00133
|  |  | 936.82038 | 0.00133
|  |  | 936.92038 | 0.00133
|  |  | 937.02038 | 0.00133
|  |  | 937.12038 | 0.00133
|  |  | 937.22038 | 0.00133
|  |  | 937.32038 | 0.00133
|  |  | 937.42038 | 0.00133
|  |  | 937.52038 | 0.00133
|  |  | 937.62038 | 0.00133
|  |  | 937.72038 | 0.00133
|  |  | 937.82038 | 0.00133
|  |  | 937.92038 | 0.00133
|  |  | 938.02038 | 0.00133
|  |  | 938.12038 | 0.00133
|  |  | 938.22038 | 0.00133
|  |  | 938.32038 | 0.00133
|  |  | 938.42038 | 0.00133
|  |  | 938.52038 | 0.00133
|  |  | 938.62038 | 0.00133
|  |  | 938.72038 | 0.00133
|  |  | 938.82038 | 0.00133
|  |  | 938.92038 | 0.00133
|  |  | 939.02038 | 0.00133
|  |  | 939.12038 | 0.00133
|  |  | 939.22038 | 0.00133
|  |  | 939.32038 | 0.00133
|  |  | 939.42038 | 0.00133
|  |  | 939.52038 | 0.00133
|  |  | 939.62038 | 0.00133
|  |  | 939.72038 | 0.00133
|  |  | 939.82038 | 0.00133
|  |  | 939.92038 | 0.00133
|  |  | 940.02038 | 0.00133
|  |  | 940.12038 | 0.00133
|  |  | 940.22038 | 0.00133
|  |  | 940.32038 | 0.00133
|  |  | 940.42038 | 0.00133
|  |  | 940.52038 | 0.00133
|  |  | 940.62038 | 0.00133
|  |  | 940.72038 | 0.00133
|  |  | 940.82038 | 0.00133
|  |  | 940.92038 | 0.00133
|  |  | 941.02038 | 0.00133
|  |  | 941.12038 | 0.00133
|  |  | 941.22038 | 0.00133
|  |  | 941.32038 | 0.00133
|  |  | 941.42038 | 0.00133
|  |  | 941.52038 | 0.00133
|  |  | 941.62038 | 0.00133
|  |  | 941.72038 | 0.00133
|  |  | 941.82038 | 0.00133
|  |  | 941.92038 | 0.00133
|  |  | 942.02038 | 0.00133
|  |  | 942.12038 | 0.00133
|  |  | 942.22038 | 0.00133
|  |  | 942.32038 | 0.00133
|  |  | 942.42038 | 0.00133
|  |  | 942.52038 | 0.00133
|  |  | 942.62038 | 0.00133
|  |  | 942.72038 | 0.00133
|  |  | 942.82038 | 0.00133
|  |  | 942.92038 | 0.00133
|  |  | 943.02038 | 0.00133
|  |  | 943.12038 | 0.00133
|  |  | 943.22038 | 0.00133
|  |  | 943.32038 | 0.00133
|  |  | 943.42038 | 0.00133
|  |  | 943.52038 | 0.00133
|  |  | 943.62038 | 0.00133
|  |  | 943.72038 | 0.00133
|  |  | 943.82038 | 0.00133
|  |  | 943.92038 | 0.00133
|  |  | 944.02038 | 0.00133
|  |  | 944.12038 | 0.00133
|  |  | 944.22038 | 0.00133
|  |  | 944.32038 | 0.00133
|  |  | 944.42038 | 0.00133
|  |  | 944.52038 | 0.00133
|  |  | 944.62038 | 0.00133
|  |  | 944.72038 | 0.00133
|  |  | 944.82038 | 0.00133
|  |  | 944.92038 | 0.00133
|  |  | 945.02038 | 0.00133
|  |  | 945.12038 | 0.00133
|  |  | 945.22038 | 0.00133
|  |  | 945.32038 | 0.00133
|  |  | 945.42038 | 0.00133
|  |  | 945.52038 | 0.00133
|  |  | 945.62038 | 0.00133
|  |  | 945.72038 | 0.00133
|  |  | 945.82038 | 0.00133
|  |  | 945.92038 | 0.00133
|  |  | 946.02038 | 0.00133
|  |  | 946.12038 | 0.00133
|  |  | 946.22038 | 0.00133
|  |  | 946.32038 | 0.00133
|  |  | 946.42038 | 0.00133
|  |  | 946.52038 | 0.00133
|  |  | 946.62038 | 0.00133
|  |  | 946.72038 | 0.00133
|  |  | 946.82038 | 0.00133
|  |  | 946.92038 | 0.00133
|  |  | 947.02038 | 0.00133
|  |  | 947.12038 | 0.00133
|  |  | 947.22038 | 0.00133
|  |  | 947.32038 | 0.00133
|  |  | 947.42038 | 0.00133
|  |  | 947.52038 | 0.00133
|  |  | 947.62038 | 0.00133
|  |  | 947.72038 | 0.00133
|  |  | 947.82038 | 0.00133
|  |  | 947.92038 | 0.00133
|  |  | 948.02038 | 0.00133
|  |  | 948.12038 | 0.00133
|  |  | 948.22038 | 0.00133
|  |  | 948.32038 | 0.00133
|  |  | 948.42038 | 0.00133
|  |  | 948.52038 | 0.00133
|  |  | 948.62038 | 0.00133
|  |  | 948.72038 | 0.00133
|  |  | 948.82038 | 0.00132
|  |  | 948.92038 | 0.00132
|  |  | 949.02038 | 0.00132
|  |  | 949.12038 | 0.00132
|  |  | 949.22038 | 0.00132
|  |  | 949.32038 | 0.00132
|  |  | 949.42038 | 0.00132
|  |  | 949.52038 | 0.00132
|  |  | 949.62038 | 0.00132
|  |  | 949.72038 | 0.00132
|  |  | 949.82038 | 0.00132
|  |  | 949.92038 | 0.00132
|  |  | 950.02038 | 0.00132
|  |  | 950.12038 | 0.00132
|  |  | 950.22038 | 0.00132
|  |  | 950.32038 | 0.00132
|  |  | 950.42038 | 0.00132
|  |  | 950.52038 | 0.00132
|  |  | 950.62038 | 0.00132
|  |  | 950.72038 | 0.00132
|  |  | 950.82038 | 0.00132
|  |  | 950.92038 | 0.00132
|  |  | 951.02038 | 0.00132
|  |  | 951.12038 | 0.00132
|  |  | 951.22038 | 0.00132
|  |  | 951.32038 | 0.00132
|  |  | 951.42038 | 0.00132
|  |  | 951.52038 | 0.00132
|  |  | 951.62038 | 0.00132
|  |  | 951.72038 | 0.00132
|  |  | 951.82038 | 0.00132
|  |  | 951.92038 | 0.00132
|  |  | 952.02038 | 0.00132
|  |  | 952.12038 | 0.00132
|  |  | 952.22038 | 0.00132
|  |  | 952.32038 | 0.00132
|  |  | 952.42038 | 0.00132
|  |  | 952.52038 | 0.00132
|  |  | 952.62038 | 0.00132
|  |  | 952.72038 | 0.00132
|  |  | 952.82038 | 0.00132
|  |  | 952.92038 | 0.00132
|  |  | 953.02038 | 0.00132
|  |  | 953.12038 | 0.00132
|  |  | 953.22038 | 0.00132
|  |  | 953.32038 | 0.00132
|  |  | 953.42038 | 0.00132
|  |  | 953.52038 | 0.00132
|  |  | 953.62038 | 0.00132
|  |  | 953.72038 | 0.00132
|  |  | 953.82038 | 0.00132
|  |  | 953.92038 | 0.00132
|  |  | 954.02038 | 0.00132
|  |  | 954.12038 | 0.00132
|  |  | 954.22038 | 0.00132
|  |  | 954.32038 | 0.00132
|  |  | 954.42038 | 0.00132
|  |  | 954.52038 | 0.00132
|  |  | 954.62038 | 0.00132
|  |  | 954.72038 | 0.00132
|  |  | 954.82038 | 0.00132
|  |  | 954.92038 | 0.00132
|  |  | 955.02038 | 0.00132
|  |  | 955.12038 | 0.00132
|  |  | 955.22038 | 0.00132
|  |  | 955.32038 | 0.00132
|  |  | 955.42038 | 0.00132
|  |  | 955.52038 | 0.00132
|  |  | 955.62038 | 0.00132
|  |  | 955.72038 | 0.00132
|  |  | 955.82038 | 0.00132
|  |  | 955.92038 | 0.00132
|  |  | 956.02038 | 0.00132
|  |  | 956.12038 | 0.00132
|  |  | 956.22038 | 0.00132
|  |  | 956.32038 | 0.00132
|  |  | 956.42038 | 0.00132
|  |  | 956.52038 | 0.00132
|  |  | 956.62038 | 0.00132
|  |  | 956.72038 | 0.00132
|  |  | 956.82038 | 0.00132
|  |  | 956.92038 | 0.00132
|  |  | 957.02038 | 0.00132
|  |  | 957.12038 | 0.00132
|  |  | 957.22038 | 0.00132
|  |  | 957.32038 | 0.00132
|  |  | 957.42038 | 0.00132
|  |  | 957.52038 | 0.00132
|  |  | 957.62038 | 0.00132
|  |  | 957.72038 | 0.00132
|  |  | 957.82038 | 0.00132
|  |  | 957.92038 | 0.00132
|  |  | 958.02038 | 0.00132
|  |  | 958.12038 | 0.00132
|  |  | 958.22038 | 0.00132
|  |  | 958.32038 | 0.00132
|  |  | 958.42038 | 0.00132
|  |  | 958.52038 | 0.00132
|  |  | 958.62038 | 0.00132
|  |  | 958.72038 | 0.00132
|  |  | 958.82038 | 0.00132
|  |  | 958.92038 | 0.00132
|  |  | 959.02038 | 0.00132
|  |  | 959.12038 | 0.00132
|  |  | 959.22038 | 0.00132
|  |  | 959.32038 | 0.00132
|  |  | 959.42038 | 0.00132
|  |  | 959.52038 | 0.00132
|  |  | 959.62038 | 0.00132
|  |  | 959.72038 | 0.00132
|  |  | 959.82038 | 0.00132
|  |  | 959.92038 | 0.00132
|  |  | 960.02038 | 0.00132
|  |  | 960.12038 | 0.00132
|  |  | 960.22038 | 0.00132
|  |  | 960.32038 | 0.00132
|  |  | 960.42038 | 0.00132
|  |  | 960.52038 | 0.00132
|  |  | 960.62038 | 0.00132
|  |  | 960.72038 | 0.00132
|  |  | 960.82038 | 0.00132
|  |  | 960.92038 | 0.00132
|  |  | 961.02038 | 0.00132
|  |  | 961.12038 | 0.00132
|  |  | 961.22038 | 0.00132
|  |  | 961.32038 | 0.00132
|  |  | 961.42038 | 0.00132
|  |  | 961.52038 | 0.00132
|  |  | 961.62038 | 0.00132
|  |  | 961.72038 | 0.00132
|  |  | 961.82038 | 0.00132
|  |  | 961.92038 | 0.00132
|  |  | 962.02038 | 0.00132
|  |  | 962.12038 | 0.00132
|  |  | 962.22038 | 0.00132
|  |  | 962.32038 | 0.00132
|  |  | 962.42038 | 0.00132
|  |  | 962.52038 | 0.00132
|  |  | 962.62038 | 0.00132
|  |  | 962.72038 | 0.00132
|  |  | 962.82038 | 0.00132
|  |  | 962.92038 | 0.00132
|  |  | 963.02038 | 0.00132
|  |  | 963.12038 | 0.00132
|  |  | 963.22038 | 0.00132
|  |  | 963.32038 | 0.00132
|  |  | 963.42038 | 0.00132
|  |  | 963.52038 | 0.00132
|  |  | 963.62038 | 0.00132
|  |  | 963.72038 | 0.00132
|  |  | 963.82038 | 0.00132
|  |  | 963.92038 | 0.00132
|  |  | 964.02038 | 0.00132
|  |  | 964.12038 | 0.00132
|  |  | 964.22038 | 0.00132
|  |  | 964.32038 | 0.00132
|  |  | 964.42038 | 0.00132
|  |  | 964.52038 | 0.00132
|  |  | 964.62038 | 0.00132
|  |  | 964.72038 | 0.00132
|  |  | 964.82038 | 0.00132
|  |  | 964.92038 | 0.00132
|  |  | 965.02038 | 0.00132
|  |  | 965.12038 | 0.00132
|  |  | 965.22038 | 0.00132
|  |  | 965.32038 | 0.00132
|  |  | 965.42038 | 0.00132
|  |  | 965.52038 | 0.00132
|  |  | 965.62038 | 0.00132
|  |  | 965.72038 | 0.00132
|  |  | 965.82038 | 0.00132
|  |  | 965.92038 | 0.00132
|  |  | 966.02038 | 0.00132
|  |  | 966.12038 | 0.00132
|  |  | 966.22038 | 0.00132
|  |  | 966.32038 | 0.00132
|  |  | 966.42038 | 0.00132
|  |  | 966.52038 | 0.00132
|  |  | 966.62038 | 0.00132
|  |  | 966.72038 | 0.00132
|  |  | 966.82038 | 0.00132
|  |  | 966.92038 | 0.00132
|  |  | 967.02038 | 0.00132
|  |  | 967.12038 | 0.00132
|  |  | 967.22038 | 0.00132
|  |  | 967.32038 | 0.00132
|  |  | 967.42038 | 0.00132
|  |  | 967.52038 | 0.00132
|  |  | 967.62038 | 0.00132
|  |  | 967.72038 | 0.00132
|  |  | 967.82038 | 0.00132
|  |  | 967.92038 | 0.00132
|  |  | 968.02038 | 0.00132
|  |  | 968.12038 | 0.00132
|  |  | 968.22038 | 0.00132
|  |  | 968.32038 | 0.00132
|  |  | 968.42038 | 0.00132
|  |  | 968.52038 | 0.00132
|  |  | 968.62038 | 0.00132
|  |  | 968.72038 | 0.00132
|  |  | 968.82038 | 0.00132
|  |  | 968.92038 | 0.00132
|  |  | 969.02038 | 0.00132
|  |  | 969.12038 | 0.00132
|  |  | 969.22038 | 0.00132
|  |  | 969.32038 | 0.00132
|  |  | 969.42038 | 0.00132
|  |  | 969.52038 | 0.00132
|  |  | 969.62038 | 0.00132
|  |  | 969.72038 | 0.00132
|  |  | 969.82038 | 0.00132
|  |  | 969.92038 | 0.00132
|  |  | 970.02038 | 0.00132
|  |  | 970.12038 | 0.00132
|  |  | 970.22038 | 0.00132
|  |  | 970.32038 | 0.00132
|  |  | 970.42038 | 0.00132
|  |  | 970.52038 | 0.00132
|  |  | 970.62038 | 0.00132
|  |  | 970.72038 | 0.00132
|  |  | 970.82038 | 0.00132
|  |  | 970.92038 | 0.00132
|  |  | 971.02038 | 0.00132
|  |  | 971.12038 | 0.00132
|  |  | 971.22038 | 0.00132
|  |  | 971.32038 | 0.00132
|  |  | 971.42038 | 0.00132
|  |  | 971.52038 | 0.00132
|  |  | 971.62038 | 0.00132
|  |  | 971.72038 | 0.00132
|  |  | 971.82038 | 0.00132
|  |  | 971.92038 | 0.00132
|  |  | 972.02038 | 0.00132
|  |  | 972.12038 | 0.00132
|  |  | 972.22038 | 0.00132
|  |  | 972.32038 | 0.00132
|  |  | 972.42038 | 0.00132
|  |  | 972.52038 | 0.00132
|  |  | 972.62038 | 0.00132
|  |  | 972.72038 | 0.00132
|  |  | 972.82038 | 0.00132
|  |  | 972.92038 | 0.00132
|  |  | 973.02038 | 0.00132
|  |  | 973.12038 | 0.00132
|  |  | 973.22038 | 0.00132
|  |  | 973.32038 | 0.00132
|  |  | 973.42038 | 0.00132
|  |  | 973.52038 | 0.00132
|  |  | 973.62038 | 0.00132
|  |  | 973.72038 | 0.00132
|  |  | 973.82038 | 0.00132
|  |  | 973.92038 | 0.00132
|  |  | 974.02038 | 0.00132
|  |  | 974.12038 | 0.00132
|  |  | 974.22038 | 0.00132
|  |  | 974.32038 | 0.00132
|  |  | 974.42038 | 0.00132
|  |  | 974.52038 | 0.00132
|  |  | 974.62038 | 0.00132
|  |  | 974.72038 | 0.00132
|  |  | 974.82038 | 0.00132
|  |  | 974.92038 | 0.00132
|  |  | 975.02038 | 0.00132
|  |  | 975.12038 | 0.00132
|  |  | 975.22038 | 0.00132
|  |  | 975.32038 | 0.00132
|  |  | 975.42038 | 0.00132
|  |  | 975.52038 | 0.00132
|  |  | 975.62038 | 0.00132
|  |  | 975.72038 | 0.00132
|  |  | 975.82038 | 0.00132
|  |  | 975.92038 | 0.00132
|  |  | 976.02038 | 0.00132
|  |  | 976.12038 | 0.00132
|  |  | 976.22038 | 0.00132
|  |  | 976.32038 | 0.00132
|  |  | 976.42038 | 0.00132
|  |  | 976.52038 | 0.00132
|  |  | 976.62038 | 0.00132
|  |  | 976.72038 | 0.00132
|  |  | 976.82038 | 0.00132
|  |  | 976.92038 | 0.00132
|  |  | 977.02038 | 0.00132
|  |  | 977.12038 | 0.00132
|  |  | 977.22038 | 0.00131
|  |  | 977.32038 | 0.00132
|  |  | 977.42038 | 0.00131
|  |  | 977.52038 | 0.00131
|  |  | 977.62038 | 0.00131
|  |  | 977.72038 | 0.00131
|  |  | 977.82038 | 0.00131
|  |  | 977.92038 | 0.00131
|  |  | 978.02038 | 0.00131
|  |  | 978.12038 | 0.00131
|  |  | 978.22038 | 0.00131
|  |  | 978.32038 | 0.00131
|  |  | 978.42038 | 0.00131
|  |  | 978.52038 | 0.00131
|  |  | 978.62038 | 0.00131
|  |  | 978.72038 | 0.00131
|  |  | 978.82038 | 0.00131
|  |  | 978.92038 | 0.00131
|  |  | 979.02038 | 0.00131
|  |  | 979.12038 | 0.00131
|  |  | 979.22038 | 0.00131
|  |  | 979.32038 | 0.00131
|  |  | 979.42038 | 0.00131
|  |  | 979.52038 | 0.00131
|  |  | 979.62038 | 0.00131
|  |  | 979.72038 | 0.00131
|  |  | 979.82038 | 0.00131
|  |  | 979.92038 | 0.00131
|  |  | 980.02038 | 0.00131
|  |  | 980.12038 | 0.00131
|  |  | 980.22038 | 0.00131
|  |  | 980.32038 | 0.00131
|  |  | 980.42038 | 0.00131
|  |  | 980.52038 | 0.00131
|  |  | 980.62038 | 0.00131
|  |  | 980.72038 | 0.00131
|  |  | 980.82038 | 0.00131
|  |  | 980.92038 | 0.00131
|  |  | 981.02038 | 0.00131
|  |  | 981.12038 | 0.00131
|  |  | 981.22038 | 0.00131
|  |  | 981.32038 | 0.00131
|  |  | 981.42038 | 0.00131
|  |  | 981.52038 | 0.00131
|  |  | 981.62038 | 0.00131
|  |  | 981.72038 | 0.00131
|  |  | 981.82038 | 0.00131
|  |  | 981.92038 | 0.00131
|  |  | 982.02038 | 0.00131
|  |  | 982.12038 | 0.00131
|  |  | 982.22038 | 0.00131
|  |  | 982.32038 | 0.00131
|  |  | 982.42038 | 0.00131
|  |  | 982.52038 | 0.00131
|  |  | 982.62038 | 0.00131
|  |  | 982.72038 | 0.00131
|  |  | 982.82038 | 0.00131
|  |  | 982.92038 | 0.00131
|  |  | 983.02038 | 0.00131
|  |  | 983.12038 | 0.00131
|  |  | 983.22038 | 0.00131
|  |  | 983.32038 | 0.00131
|  |  | 983.42038 | 0.00131
|  |  | 983.52038 | 0.00131
|  |  | 983.62038 | 0.00131
|  |  | 983.72038 | 0.00131
|  |  | 983.82038 | 0.00131
|  |  | 983.92038 | 0.00131
|  |  | 984.02038 | 0.00131
|  |  | 984.12038 | 0.00131
|  |  | 984.22038 | 0.00131
|  |  | 984.32038 | 0.00131
|  |  | 984.42038 | 0.00131
|  |  | 984.52038 | 0.00131
|  |  | 984.62038 | 0.00131
|  |  | 984.72038 | 0.00131
|  |  | 984.82038 | 0.00131
|  |  | 984.92038 | 0.00131
|  |  | 985.02038 | 0.00131
|  |  | 985.12038 | 0.00131
|  |  | 985.22038 | 0.00131
|  |  | 985.32038 | 0.00131
|  |  | 985.42038 | 0.00131
|  |  | 985.52038 | 0.00131
|  |  | 985.62038 | 0.00131
|  |  | 985.72038 | 0.00131
|  |  | 985.82038 | 0.00131
|  |  | 985.92038 | 0.00131
|  |  | 986.02038 | 0.00131
|  |  | 986.12038 | 0.00131
|  |  | 986.22038 | 0.00131
|  |  | 986.32038 | 0.00131
|  |  | 986.42038 | 0.00131
|  |  | 986.52038 | 0.00131
|  |  | 986.62038 | 0.00131
|  |  | 986.72038 | 0.00131
|  |  | 986.82038 | 0.00131
|  |  | 986.92038 | 0.00131
|  |  | 987.02038 | 0.00131
|  |  | 987.12038 | 0.00131
|  |  | 987.22038 | 0.00131
|  |  | 987.32038 | 0.00131
|  |  | 987.42038 | 0.00131
|  |  | 987.52038 | 0.00131
|  |  | 987.62038 | 0.00131
|  |  | 987.72038 | 0.00131
|  |  | 987.82038 | 0.00131
|  |  | 987.92038 | 0.00131
|  |  | 988.02038 | 0.00131
|  |  | 988.12038 | 0.00131
|  |  | 988.22038 | 0.00131
|  |  | 988.32038 | 0.00131
|  |  | 988.42038 | 0.00131
|  |  | 988.52038 | 0.00131
|  |  | 988.62038 | 0.00131
|  |  | 988.72038 | 0.00131
|  |  | 988.82038 | 0.00131
|  |  | 988.92038 | 0.00131
|  |  | 989.02038 | 0.00131
|  |  | 989.12038 | 0.00131
|  |  | 989.22038 | 0.00131
|  |  | 989.32038 | 0.00131
|  |  | 989.42038 | 0.00131
|  |  | 989.52038 | 0.00131
|  |  | 989.62038 | 0.00131
|  |  | 989.72037 | 0.00131
|  |  | 989.82037 | 0.00131
|  |  | 989.92037 | 0.00131
|  |  | 990.02037 | 0.00131
|  |  | 990.12037 | 0.00131
|  |  | 990.22037 | 0.00131
|  |  | 990.32037 | 0.00131
|  |  | 990.42037 | 0.00131
|  |  | 990.52037 | 0.00131
|  |  | 990.62037 | 0.00131
|  |  | 990.72037 | 0.00131
|  |  | 990.82037 | 0.00131
|  |  | 990.92037 | 0.00131
|  |  | 991.02037 | 0.00131
|  |  | 991.12037 | 0.00131
|  |  | 991.22037 | 0.00131
|  |  | 991.32037 | 0.00131
|  |  | 991.42037 | 0.00131
|  |  | 991.52037 | 0.00131
|  |  | 991.62037 | 0.00131
|  |  | 991.72037 | 0.00131
|  |  | 991.82037 | 0.00131
|  |  | 991.92037 | 0.00131
|  |  | 992.02037 | 0.00131
|  |  | 992.12037 | 0.00131
|  |  | 992.22037 | 0.00131
|  |  | 992.32037 | 0.00131
|  |  | 992.42037 | 0.00131
|  |  | 992.52037 | 0.00131
|  |  | 992.62037 | 0.00131
|  |  | 992.72037 | 0.00131
|  |  | 992.82037 | 0.00131
|  |  | 992.92037 | 0.00131
|  |  | 993.02037 | 0.00131
|  |  | 993.12037 | 0.00131
|  |  | 993.22037 | 0.00131
|  |  | 993.32037 | 0.00131
|  |  | 993.42037 | 0.00131
|  |  | 993.52037 | 0.00131
|  |  | 993.62037 | 0.00131
|  |  | 993.72037 | 0.00131
|  |  | 993.82037 | 0.00131
|  |  | 993.92037 | 0.00131
|  |  | 994.02037 | 0.00131
|  |  | 994.12037 | 0.00131
|  |  | 994.22037 | 0.00131
|  |  | 994.32037 | 0.00131
|  |  | 994.42037 | 0.00131
|  |  | 994.52037 | 0.00131
|  |  | 994.62037 | 0.00131
|  |  | 994.72037 | 0.00131
|  |  | 994.82037 | 0.00131
|  |  | 994.92037 | 0.00131
|  |  | 995.02037 | 0.00131
|  |  | 995.12037 | 0.00131
|  |  | 995.22037 | 0.00131
|  |  | 995.32037 | 0.00131
|  |  | 995.42037 | 0.00131
|  |  | 995.52037 | 0.00131
|  |  | 995.62037 | 0.00131
|  |  | 995.72037 | 0.00131
|  |  | 995.82037 | 0.00131
|  |  | 995.92037 | 0.00131
|  |  | 996.02037 | 0.00131
|  |  | 996.12037 | 0.00131
|  |  | 996.22037 | 0.00131
|  |  | 996.32037 | 0.00131
|  |  | 996.42037 | 0.00131
|  |  | 996.52037 | 0.00131
|  |  | 996.62037 | 0.00131
|  |  | 996.72037 | 0.00131
|  |  | 996.82037 | 0.00131
|  |  | 996.92037 | 0.00131
|  |  | 997.02037 | 0.00131
|  |  | 997.12037 | 0.00131
|  |  | 997.22037 | 0.00131
|  |  | 997.32037 | 0.00131
|  |  | 997.42037 | 0.00131
|  |  | 997.52037 | 0.00131
|  |  | 997.62037 | 0.00131
|  |  | 997.72037 | 0.00131
|  |  | 997.82037 | 0.00131
|  |  | 997.92037 | 0.00131
|  |  | 998.02037 | 0.00131
|  |  | 998.12037 | 0.00131
|  |  | 998.22037 | 0.00131
|  |  | 998.32037 | 0.00131
|  |  | 998.42037 | 0.00131
|  |  | 998.52037 | 0.00131
|  |  | 998.62037 | 0.00131
|  |  | 998.72037 | 0.00131
|  |  | 998.82037 | 0.00131
|  |  | 998.92037 | 0.00131
|  |  | 999.02037 | 0.00131
|  |  | 999.12037 | 0.00131
|  |  | 999.22037 | 0.00131
|  |  | 999.32037 | 0.00131
|  |  | 999.42037 | 0.00131
|  |  | 999.52037 | 0.00131
|  |  | 999.62037 | 0.00131
|  |  | 999.72037 | 0.00131
|  |  | 999.82037 | 0.00131
|  |  | 999.92037 | 0.00131
|  |  | 999.99997 | 0.00131

## Figure 4a
Figure 4a | R-space fitting curves of Na0.7La0.7Zr0.3Cl4. (a) La-Cl coordination structures.
|  |  | test values | Fit value |  | test values | Fit value |  | test values | Fit value
|  | NLZC0.3-HM La-fit | 0.04563 | 0.000939279 | NLZC0.3-HT La-fit | 0.03671 | 0.00181 | NLC La-fit | 0.03927 | 0.00355
|  |  | 0.04666 | 0.00883 |  | 0.03824 | 0.01005 |  | 0.04029 | 0.00934
|  |  | 0.04952 | 0.01742 |  | 0.04238 | 0.01966 |  | 0.04312 | 0.01746
|  |  | 0.0537 | 0.02571 |  | 0.04814 | 0.02892 |  | 0.0472 | 0.02546
|  |  | 0.05859 | 0.03351 |  | 0.05459 | 0.0376 |  | 0.05191 | 0.03301
|  |  | 0.06362 | 0.04068 |  | 0.06101 | 0.04551 |  | 0.05669 | 0.0399
|  |  | 0.06835 | 0.04707 |  | 0.06689 | 0.05248 |  | 0.06112 | 0.04598
|  |  | 0.07245 | 0.05253 |  | 0.07187 | 0.05836 |  | 0.06489 | 0.0511
|  |  | 0.07565 | 0.05695 |  | 0.0757 | 0.06299 |  | 0.06776 | 0.05515
|  |  | 0.07778 | 0.06022 |  | 0.07819 | 0.06626 |  | 0.06958 | 0.05801
|  |  | 0.07872 | 0.06223 |  | 0.07922 | 0.06809 |  | 0.07023 | 0.05961
|  |  | 0.07843 | 0.06292 |  | 0.07873 | 0.0684 |  | 0.0697 | 0.05988
|  |  | 0.07693 | 0.06223 |  | 0.07673 | 0.06715 |  | 0.06801 | 0.0588
|  |  | 0.07431 | 0.06014 |  | 0.0733 | 0.06435 |  | 0.06526 | 0.05634
|  |  | 0.07078 | 0.05664 |  | 0.06862 | 0.06001 |  | 0.06165 | 0.05255
|  |  | 0.06664 | 0.05177 |  | 0.06295 | 0.0542 |  | 0.05749 | 0.04747
|  |  | 0.06236 | 0.0456 |  | 0.05677 | 0.04702 |  | 0.05324 | 0.04121
|  |  | 0.05857 | 0.03822 |  | 0.05079 | 0.0386 |  | 0.04956 | 0.0339
|  |  | 0.05606 | 0.02978 |  | 0.04608 | 0.02914 |  | 0.04722 | 0.02575
|  |  | 0.05563 | 0.0205 |  | 0.04396 | 0.01895 |  | 0.04699 | 0.01716
|  |  | 0.05777 | 0.01085 |  | 0.04547 | 0.00893 |  | 0.04928 | 0.00946
|  |  | 0.06245 | 0.00498 |  | 0.05061 | 0.00737 |  | 0.05391 | 0.00901
|  |  | 0.06919 | 0.01304 |  | 0.05846 | 0.01745 |  | 0.06028 | 0.01689
|  |  | 0.07726 | 0.02368 |  | 0.06785 | 0.02874 |  | 0.06767 | 0.02639
|  |  | 0.08598 | 0.03434 |  | 0.0778 | 0.03982 |  | 0.0754 | 0.0359
|  |  | 0.09473 | 0.04454 |  | 0.08758 | 0.05026 |  | 0.08293 | 0.04489
|  |  | 0.10301 | 0.05395 |  | 0.09663 | 0.0597 |  | 0.08982 | 0.053
|  |  | 0.1104 | 0.06226 |  | 0.10451 | 0.06784 |  | 0.09572 | 0.05996
|  |  | 0.11658 | 0.0692 |  | 0.11086 | 0.07441 |  | 0.10035 | 0.0655
|  |  | 0.12129 | 0.07451 |  | 0.11543 | 0.07916 |  | 0.10351 | 0.0694
|  |  | 0.12436 | 0.07796 |  | 0.11802 | 0.08188 |  | 0.10509 | 0.07147
|  |  | 0.1257 | 0.0794 |  | 0.11852 | 0.08242 |  | 0.10507 | 0.07157
|  |  | 0.12531 | 0.07869 |  | 0.11692 | 0.08069 |  | 0.10351 | 0.06962
|  |  | 0.1233 | 0.07579 |  | 0.11333 | 0.07667 |  | 0.1006 | 0.06559
|  |  | 0.11991 | 0.07074 |  | 0.10798 | 0.07047 |  | 0.09671 | 0.05956
|  |  | 0.11552 | 0.06371 |  | 0.10131 | 0.06232 |  | 0.09235 | 0.05173
|  |  | 0.11068 | 0.05509 |  | 0.09396 | 0.05278 |  | 0.08825 | 0.04257
|  |  | 0.1061 | 0.04569 |  | 0.0869 | 0.04298 |  | 0.0853 | 0.03312
|  |  | 0.10261 | 0.03723 |  | 0.08142 | 0.0354 |  | 0.08442 | 0.02603
|  |  | 0.10104 | 0.03316 |  | 0.07891 | 0.03431 |  | 0.08627 | 0.02629
|  |  | 0.10196 | 0.03703 |  | 0.08041 | 0.04195 |  | 0.09102 | 0.03528
|  |  | 0.10549 | 0.04799 |  | 0.08604 | 0.05557 |  | 0.09824 | 0.049
|  |  | 0.11126 | 0.06271 |  | 0.0949 | 0.07193 |  | 0.1071 | 0.06454
|  |  | 0.11848 | 0.0789 |  | 0.10563 | 0.08916 |  | 0.11664 | 0.08046
|  |  | 0.12617 | 0.09521 |  | 0.11683 | 0.10609 |  | 0.12589 | 0.0959
|  |  | 0.13331 | 0.11069 |  | 0.12729 | 0.12187 |  | 0.13394 | 0.11018
|  |  | 0.13896 | 0.1246 |  | 0.13596 | 0.13579 |  | 0.14001 | 0.12273
|  |  | 0.14225 | 0.13631 |  | 0.14199 | 0.14723 |  | 0.14338 | 0.13305
|  |  | 0.14245 | 0.1453 |  | 0.14466 | 0.15567 |  | 0.14344 | 0.14074
|  |  | 0.13892 | 0.15116 |  | 0.14342 | 0.16073 |  | 0.13969 | 0.14554
|  |  | 0.13124 | 0.15367 |  | 0.13796 | 0.16222 |  | 0.1318 | 0.14737
|  |  | 0.11922 | 0.15288 |  | 0.12826 | 0.16026 |  | 0.11965 | 0.14647
|  |  | 0.1032 | 0.1493 |  | 0.11496 | 0.15542 |  | 0.10362 | 0.14354
|  |  | 0.08472 | 0.14413 |  | 0.10005 | 0.14909 |  | 0.08517 | 0.13999
|  |  | 0.06874 | 0.13967 |  | 0.08843 | 0.14382 |  | 0.06882 | 0.13821
|  |  | 0.06706 | 0.13952 |  | 0.08907 | 0.1436 |  | 0.06553 | 0.1415
|  |  | 0.08919 | 0.14802 |  | 0.10917 | 0.15305 |  | 0.08513 | 0.15327
|  |  | 0.12949 | 0.16841 |  | 0.14685 | 0.17536 |  | 0.12281 | 0.1756
|  |  | 0.18094 | 0.20136 |  | 0.197 | 0.21083 |  | 0.1714 | 0.20863
|  |  | 0.24024 | 0.24558 |  | 0.25619 | 0.25786 |  | 0.22745 | 0.2512
|  |  | 0.30573 | 0.29922 |  | 0.32241 | 0.31438 |  | 0.28923 | 0.3018
|  |  | 0.37631 | 0.36056 |  | 0.39428 | 0.3786 |  | 0.35563 | 0.35898
|  |  | 0.45102 | 0.42812 |  | 0.47068 | 0.44899 |  | 0.42569 | 0.42147
|  |  | 0.52891 | 0.50061 |  | 0.55055 | 0.52423 |  | 0.49852 | 0.4881
|  |  | 0.60904 | 0.57682 |  | 0.63284 | 0.60309 |  | 0.57319 | 0.55777
|  |  | 0.69043 | 0.6556 |  | 0.71649 | 0.68437 |  | 0.64879 | 0.62943
|  |  | 0.77205 | 0.73581 |  | 0.80043 | 0.76692 |  | 0.72435 | 0.70202
|  |  | 0.85289 | 0.8163 |  | 0.88357 | 0.84958 |  | 0.79891 | 0.7745
|  |  | 0.93189 | 0.89595 |  | 0.96481 | 0.93118 |  | 0.87151 | 0.84585
|  |  | 1.00804 | 0.97363 |  | 1.04308 | 1.0106 |  | 0.94121 | 0.91506
|  |  | 1.08034 | 1.04827 |  | 1.11735 | 1.08675 |  | 1.00709 | 0.98117
|  |  | 1.14785 | 1.11882 |  | 1.18662 | 1.15856 |  | 1.06828 | 1.04326
|  |  | 1.20968 | 1.1843 |  | 1.24999 | 1.22504 |  | 1.12398 | 1.10046
|  |  | 1.26504 | 1.2438 |  | 1.30662 | 1.28529 |  | 1.17346 | 1.15198
|  |  | 1.31322 | 1.2965 |  | 1.35578 | 1.33848 |  | 1.2161 | 1.19713
|  |  | 1.35361 | 1.3417 |  | 1.39684 | 1.38391 |  | 1.25135 | 1.2353
|  |  | 1.38574 | 1.3788 |  | 1.42931 | 1.42097 |  | 1.27879 | 1.266
|  |  | 1.40926 | 1.40734 |  | 1.45283 | 1.44921 |  | 1.29812 | 1.28885
|  |  | 1.42393 | 1.42697 |  | 1.46716 | 1.4683 |  | 1.30915 | 1.3036
|  |  | 1.42968 | 1.4375 |  | 1.47222 | 1.47805 |  | 1.31184 | 1.31012
|  |  | 1.42655 | 1.43888 |  | 1.46805 | 1.47841 |  | 1.30626 | 1.30839
|  |  | 1.41473 | 1.43118 |  | 1.45486 | 1.46947 |  | 1.29259 | 1.29854
|  |  | 1.39452 | 1.41463 |  | 1.43295 | 1.45146 |  | 1.27115 | 1.28079
|  |  | 1.36636 | 1.38957 |  | 1.40278 | 1.42475 |  | 1.24236 | 1.25549
|  |  | 1.33077 | 1.35647 |  | 1.36491 | 1.38979 |  | 1.20675 | 1.22307
|  |  | 1.2884 | 1.31588 |  | 1.31998 | 1.34718 |  | 1.16493 | 1.18409
|  |  | 1.23997 | 1.26848 |  | 1.26875 | 1.2976 |  | 1.11758 | 1.13913
|  |  | 1.18625 | 1.215 |  | 1.21203 | 1.24179 |  | 1.06547 | 1.0889
|  |  | 1.12809 | 1.15624 |  | 1.1507 | 1.18056 |  | 1.00938 | 1.0341
|  |  | 1.06636 | 1.09305 |  | 1.08564 | 1.11479 |  | 0.95015 | 0.9755
|  |  | 1.00193 | 1.02629 |  | 1.01778 | 1.04536 |  | 0.88862 | 0.91387
|  |  | 0.93571 | 0.95683 |  | 0.94804 | 0.97315 |  | 0.82564 | 0.85001
|  |  | 0.86854 | 0.88555 |  | 0.87732 | 0.89907 |  | 0.76203 | 0.78467
|  |  | 0.80127 | 0.81329 |  | 0.80649 | 0.82397 |  | 0.69858 | 0.71862
|  |  | 0.73467 | 0.74086 |  | 0.73636 | 0.74869 |  | 0.63605 | 0.65257
|  |  | 0.66946 | 0.66901 |  | 0.66769 | 0.67402 |  | 0.57511 | 0.58721
|  |  | 0.60629 | 0.59844 |  | 0.60117 | 0.60068 |  | 0.51641 | 0.52315
|  |  | 0.54572 | 0.52981 |  | 0.53739 | 0.52936 |  | 0.46047 | 0.461
|  |  | 0.48824 | 0.46371 |  | 0.47688 | 0.46066 |  | 0.40777 | 0.4013
|  |  | 0.43423 | 0.40066 |  | 0.42005 | 0.39518 |  | 0.3587 | 0.34456
|  |  | 0.38398 | 0.34118 |  | 0.36726 | 0.33346 |  | 0.31353 | 0.29131
|  |  | 0.33772 | 0.28581 |  | 0.31874 | 0.27608 |  | 0.27249 | 0.24209
|  |  | 0.29555 | 0.23514 |  | 0.27467 | 0.22373 |  | 0.2357 | 0.19761
|  |  | 0.25755 | 0.18999 |  | 0.23514 | 0.17739 |  | 0.20323 | 0.15884
|  |  | 0.2237 | 0.15162 |  | 0.2002 | 0.13863 |  | 0.17507 | 0.12729
|  |  | 0.19394 | 0.12205 |  | 0.16984 | 0.11014 |  | 0.15114 | 0.10517
|  |  | 0.16817 | 0.10395 |  | 0.144 | 0.09533 |  | 0.13133 | 0.09459
|  |  | 0.14625 | 0.09896 |  | 0.1226 | 0.09529 |  | 0.11546 | 0.09533
|  |  | 0.128 | 0.10501 |  | 0.10546 | 0.10583 |  | 0.10325 | 0.10386
|  |  | 0.1132 | 0.11733 |  | 0.09233 | 0.12108 |  | 0.09437 | 0.11592
|  |  | 0.10157 | 0.13181 |  | 0.08278 | 0.13706 |  | 0.08835 | 0.12855
|  |  | 0.09271 | 0.14596 |  | 0.07619 | 0.15171 |  | 0.08469 | 0.14008
|  |  | 0.08615 | 0.15846 |  | 0.07181 | 0.16403 |  | 0.08284 | 0.14966
|  |  | 0.08135 | 0.1686 |  | 0.06889 | 0.17353 |  | 0.08229 | 0.15683
|  |  | 0.07778 | 0.17603 |  | 0.06675 | 0.18001 |  | 0.0826 | 0.16139
|  |  | 0.07495 | 0.18059 |  | 0.0649 | 0.18339 |  | 0.08342 | 0.16328
|  |  | 0.07247 | 0.18222 |  | 0.06303 | 0.18371 |  | 0.08452 | 0.16253
|  |  | 0.07009 | 0.18096 |  | 0.06103 | 0.18106 |  | 0.0857 | 0.15923
|  |  | 0.0677 | 0.17691 |  | 0.05896 | 0.17559 |  | 0.08689 | 0.15354
|  |  | 0.06532 | 0.17022 |  | 0.05703 | 0.16752 |  | 0.08806 | 0.14563
|  |  | 0.06316 | 0.16111 |  | 0.05564 | 0.15708 |  | 0.08924 | 0.13577
|  |  | 0.06154 | 0.14983 |  | 0.05527 | 0.14458 |  | 0.09053 | 0.12422
|  |  | 0.06091 | 0.13672 |  | 0.05643 | 0.13034 |  | 0.09206 | 0.11131
|  |  | 0.0617 | 0.12216 |  | 0.05944 | 0.11478 |  | 0.09397 | 0.09742
|  |  | 0.06424 | 0.10659 |  | 0.0644 | 0.09834 |  | 0.09641 | 0.08301
|  |  | 0.06864 | 0.09058 |  | 0.07109 | 0.0816 |  | 0.09947 | 0.06864
|  |  | 0.07474 | 0.07486 |  | 0.07916 | 0.06534 |  | 0.10323 | 0.05511
|  |  | 0.08221 | 0.06052 |  | 0.08818 | 0.05077 |  | 0.10766 | 0.04368
|  |  | 0.09062 | 0.04921 |  | 0.0977 | 0.04004 |  | 0.11268 | 0.03634
|  |  | 0.09956 | 0.04322 |  | 0.10735 | 0.03615 |  | 0.11814 | 0.03506
|  |  | 0.10863 | 0.04401 |  | 0.11677 | 0.04004 |  | 0.12385 | 0.03944
|  |  | 0.11747 | 0.05017 |  | 0.12566 | 0.04865 |  | 0.1296 | 0.04685
|  |  | 0.1258 | 0.05889 |  | 0.13376 | 0.0587 |  | 0.13516 | 0.05503
|  |  | 0.13334 | 0.06805 |  | 0.14084 | 0.06839 |  | 0.14031 | 0.06271
|  |  | 0.13989 | 0.07644 |  | 0.14674 | 0.07682 |  | 0.14486 | 0.06922
|  |  | 0.1453 | 0.0834 |  | 0.15134 | 0.08353 |  | 0.14862 | 0.0742
|  |  | 0.14944 | 0.08856 |  | 0.15454 | 0.08826 |  | 0.15145 | 0.07747
|  |  | 0.15225 | 0.09173 |  | 0.15634 | 0.09088 |  | 0.15325 | 0.07894
|  |  | 0.15371 | 0.09282 |  | 0.15674 | 0.09138 |  | 0.15394 | 0.07861
|  |  | 0.15384 | 0.09184 |  | 0.15582 | 0.08979 |  | 0.15349 | 0.07654
|  |  | 0.15272 | 0.08889 |  | 0.15372 | 0.08623 |  | 0.15191 | 0.07284
|  |  | 0.15046 | 0.08409 |  | 0.1506 | 0.08087 |  | 0.14924 | 0.06768
|  |  | 0.14721 | 0.07766 |  | 0.1467 | 0.07391 |  | 0.14556 | 0.06124
|  |  | 0.14317 | 0.06983 |  | 0.1423 | 0.06561 |  | 0.141 | 0.05377
|  |  | 0.13857 | 0.0609 |  | 0.1377 | 0.05627 |  | 0.13571 | 0.04552
|  |  | 0.13366 | 0.05121 |  | 0.13324 | 0.04622 |  | 0.12986 | 0.03681
|  |  | 0.1287 | 0.04118 |  | 0.12926 | 0.03586 |  | 0.12369 | 0.02801
|  |  | 0.12398 | 0.03138 |  | 0.12606 | 0.02576 |  | 0.11741 | 0.01971
|  |  | 0.11974 | 0.0228 |  | 0.12391 | 0.01705 |  | 0.11128 | 0.01322
|  |  | 0.11621 | 0.01749 |  | 0.12293 | 0.01277 |  | 0.10555 | 0.01153
|  |  | 0.11353 | 0.01792 |  | 0.12316 | 0.0159 |  | 0.10045 | 0.01542
|  |  | 0.11179 | 0.02292 |  | 0.12447 | 0.02266 |  | 0.09619 | 0.02125
|  |  | 0.11094 | 0.02938 |  | 0.12667 | 0.02979 |  | 0.09289 | 0.02703
|  |  | 0.11089 | 0.03568 |  | 0.12947 | 0.0362 |  | 0.0906 | 0.03209
|  |  | 0.11145 | 0.04113 |  | 0.13256 | 0.04151 |  | 0.08928 | 0.03616
|  |  | 0.1124 | 0.04541 |  | 0.13563 | 0.04551 |  | 0.08877 | 0.03909
|  |  | 0.11349 | 0.04839 |  | 0.1384 | 0.04811 |  | 0.08887 | 0.04085
|  |  | 0.11451 | 0.04998 |  | 0.14062 | 0.0493 |  | 0.08933 | 0.04142
|  |  | 0.11525 | 0.05021 |  | 0.14209 | 0.0491 |  | 0.0899 | 0.04084
|  |  | 0.11552 | 0.04911 |  | 0.14267 | 0.04758 |  | 0.09036 | 0.03919
|  |  | 0.1152 | 0.0468 |  | 0.14224 | 0.04486 |  | 0.09049 | 0.03657
|  |  | 0.11418 | 0.04341 |  | 0.14072 | 0.04108 |  | 0.09015 | 0.03313
|  |  | 0.11239 | 0.03911 |  | 0.13809 | 0.03643 |  | 0.08921 | 0.02902
|  |  | 0.10979 | 0.03412 |  | 0.13435 | 0.03113 |  | 0.08758 | 0.02444
|  |  | 0.10637 | 0.02871 |  | 0.12952 | 0.02544 |  | 0.08521 | 0.01961
|  |  | 0.10214 | 0.02321 |  | 0.12365 | 0.01973 |  | 0.08208 | 0.01489
|  |  | 0.09714 | 0.01814 |  | 0.11683 | 0.01459 |  | 0.0782 | 0.01086
|  |  | 0.09142 | 0.01438 |  | 0.10915 | 0.01119 |  | 0.07359 | 0.00871
|  |  | 0.08505 | 0.01311 |  | 0.10072 | 0.01114 |  | 0.06831 | 0.00955
|  |  | 0.07813 | 0.01469 |  | 0.09167 | 0.01404 |  | 0.06242 | 0.0124
|  |  | 0.07075 | 0.01795 |  | 0.08213 | 0.01804 |  | 0.05602 | 0.0158
|  |  | 0.06305 | 0.02166 |  | 0.07225 | 0.02206 |  | 0.04921 | 0.01903
|  |  | 0.05517 | 0.02516 |  | 0.0622 | 0.02562 |  | 0.04211 | 0.02181
|  |  | 0.04728 | 0.02813 |  | 0.05213 | 0.02849 |  | 0.0349 | 0.02398
|  |  | 0.03962 | 0.03038 |  | 0.04225 | 0.03056 |  | 0.02778 | 0.02547
|  |  | 0.0325 | 0.03183 |  | 0.03278 | 0.03179 |  | 0.02113 | 0.02626
|  |  | 0.02643 | 0.03247 |  | 0.02409 | 0.03216 |  | 0.01569 | 0.02635
|  |  | 0.02218 | 0.03228 |  | 0.01691 | 0.03171 |  | 0.01296 | 0.02577
|  |  | 0.02062 | 0.03133 |  | 0.01292 | 0.03048 |  | 0.01424 | 0.02458
|  |  | 0.02191 | 0.02968 |  | 0.01388 | 0.02857 |  | 0.01832 | 0.02286
|  |  | 0.02521 | 0.02743 |  | 0.01815 | 0.02608 |  | 0.02339 | 0.02069
|  |  | 0.02944 | 0.02469 |  | 0.02329 | 0.02314 |  | 0.02856 | 0.01817
|  |  | 0.03389 | 0.02161 |  | 0.02823 | 0.01988 |  | 0.03344 | 0.01544
|  |  | 0.03814 | 0.01836 |  | 0.03261 | 0.0165 |  | 0.03782 | 0.01262
|  |  | 0.04199 | 0.01514 |  | 0.03628 | 0.01321 |  | 0.0416 | 0.00992
|  |  | 0.04531 | 0.01223 |  | 0.03918 | 0.01036 |  | 0.04474 | 0.00761
|  |  | 0.04806 | 0.01003 |  | 0.04132 | 0.00844 |  | 0.04721 | 0.00613
|  |  | 0.05021 | 0.009 |  | 0.04274 | 0.008 |  | 0.049 | 0.00595
|  |  | 0.05178 | 0.00928 |  | 0.04352 | 0.00893 |  | 0.05014 | 0.00687
|  |  | 0.05281 | 0.01048 |  | 0.04375 | 0.01056 |  | 0.05067 | 0.00826
|  |  | 0.05336 | 0.01201 |  | 0.04355 | 0.0123 |  | 0.05065 | 0.00965
|  |  | 0.0535 | 0.01348 |  | 0.04305 | 0.01382 |  | 0.05016 | 0.01082
|  |  | 0.05332 | 0.01467 |  | 0.04241 | 0.01496 |  | 0.0493 | 0.01168
|  |  | 0.0529 | 0.01547 |  | 0.04179 | 0.01566 |  | 0.04816 | 0.01216
|  |  | 0.05233 | 0.01584 |  | 0.04131 | 0.01589 |  | 0.04686 | 0.01226
|  |  | 0.05172 | 0.01576 |  | 0.04112 | 0.01565 |  | 0.04552 | 0.012
|  |  | 0.05113 | 0.01525 |  | 0.04129 | 0.01497 |  | 0.04425 | 0.01139
|  |  | 0.05064 | 0.01434 |  | 0.04187 | 0.0139 |  | 0.04316 | 0.01047
|  |  | 0.0503 | 0.01309 |  | 0.04284 | 0.0125 |  | 0.04232 | 0.0093
|  |  | 0.05014 | 0.01157 |  | 0.04416 | 0.01083 |  | 0.04179 | 0.00793
|  |  | 0.05018 | 0.00986 |  | 0.04575 | 0.009 |  | 0.04159 | 0.00642
|  |  | 0.05042 | 0.00807 |  | 0.04754 | 0.00711 |  | 0.04171 | 0.00485
|  |  | 0.05085 | 0.00633 |  | 0.04946 | 0.00533 |  | 0.0421 | 0.00333
|  |  | 0.05146 | 0.00487 |  | 0.05144 | 0.00398 |  | 0.04271 | 0.00207
|  |  | 0.05223 | 0.00407 |  | 0.05344 | 0.00354 |  | 0.04348 | 0.00172
|  |  | 0.05314 | 0.00421 |  | 0.05544 | 0.00419 |  | 0.04434 | 0.00251
|  |  | 0.05418 | 0.00508 |  | 0.05743 | 0.00537 |  | 0.04524 | 0.00362
|  |  | 0.05535 | 0.0062 |  | 0.0594 | 0.00664 |  | 0.04616 | 0.00467
|  |  | 0.05662 | 0.00731 |  | 0.06138 | 0.00778 |  | 0.04708 | 0.00556
|  |  | 0.05801 | 0.00828 |  | 0.06337 | 0.00871 |  | 0.04799 | 0.00626
|  |  | 0.05949 | 0.00903 |  | 0.06539 | 0.0094 |  | 0.04889 | 0.00675
|  |  | 0.06104 | 0.00954 |  | 0.06742 | 0.00984 |  | 0.04981 | 0.00704
|  |  | 0.06265 | 0.00981 |  | 0.06948 | 0.01001 |  | 0.05077 | 0.00712
|  |  | 0.06427 | 0.00986 |  | 0.07154 | 0.00996 |  | 0.05177 | 0.00703
|  |  | 0.06588 | 0.0097 |  | 0.07356 | 0.0097 |  | 0.05284 | 0.00678
|  |  | 0.06741 | 0.00936 |  | 0.07552 | 0.00927 |  | 0.05398 | 0.00641
|  |  | 0.06883 | 0.00889 |  | 0.07735 | 0.00873 |  | 0.05518 | 0.00595
|  |  | 0.07008 | 0.00834 |  | 0.07902 | 0.00812 |  | 0.05643 | 0.00544
|  |  | 0.07111 | 0.00776 |  | 0.08047 | 0.00751 |  | 0.0577 | 0.00494
|  |  | 0.07188 | 0.00721 |  | 0.08166 | 0.00696 |  | 0.05897 | 0.0045
|  |  | 0.07234 | 0.00673 |  | 0.08253 | 0.00652 |  | 0.0602 | 0.00415
|  |  | 0.07246 | 0.00638 |  | 0.08305 | 0.00623 |  | 0.06134 | 0.00394
|  |  | 0.07222 | 0.00617 |  | 0.0832 | 0.00612 |  | 0.06236 | 0.00388
|  |  | 0.07161 | 0.00611 |  | 0.08295 | 0.00615 |  | 0.06322 | 0.00394
|  |  | 0.07061 | 0.00616 |  | 0.08231 | 0.0063 |  | 0.06389 | 0.00409
|  |  | 0.06924 | 0.0063 |  | 0.08127 | 0.00651 |  | 0.06434 | 0.00429
|  |  | 0.0675 | 0.00648 |  | 0.07986 | 0.00674 |  | 0.06455 | 0.00448
|  |  | 0.06544 | 0.00666 |  | 0.07809 | 0.00696 |  | 0.0645 | 0.00466
|  |  | 0.06307 | 0.00683 |  | 0.07601 | 0.00714 |  | 0.0642 | 0.00481
|  |  | 0.06045 | 0.00697 |  | 0.07367 | 0.00728 |  | 0.06362 | 0.00493
|  |  | 0.05762 | 0.00708 |  | 0.0711 | 0.00738 |  | 0.06279 | 0.005
|  |  | 0.05463 | 0.00714 |  | 0.06837 | 0.00744 |  | 0.06172 | 0.00505
|  |  | 0.05154 | 0.00718 |  | 0.06554 | 0.00746 |  | 0.06041 | 0.00506
|  |  | 0.04841 | 0.00719 |  | 0.06266 | 0.00745 |  | 0.05888 | 0.00505
|  |  | 0.0453 | 0.00717 |  | 0.05981 | 0.00742 |  | 0.05717 | 0.00502
|  |  | 0.04227 | 0.00713 |  | 0.05703 | 0.00736 |  | 0.05528 | 0.00497
|  |  | 0.03939 | 0.00706 |  | 0.05439 | 0.00728 |  | 0.05326 | 0.00491
|  |  | 0.0367 | 0.00697 |  | 0.05192 | 0.00717 |  | 0.05111 | 0.00482
|  |  | 0.03426 | 0.00686 |  | 0.04968 | 0.00705 |  | 0.04888 | 0.00471
|  |  | 0.03211 | 0.00671 |  | 0.04768 | 0.00689 |  | 0.04658 | 0.00458
|  |  | 0.03029 | 0.00654 |  | 0.04594 | 0.00671 |  | 0.04423 | 0.00443
|  |  | 0.0288 | 0.00633 |  | 0.04448 | 0.00651 |  | 0.04186 | 0.00426
|  |  | 0.02765 | 0.00612 |  | 0.04326 | 0.0063 |  | 0.03948 | 0.00409
|  |  | 0.02682 | 0.00589 |  | 0.04228 | 0.0061 |  | 0.03711 | 0.00393
|  |  | 0.02628 | 0.00567 |  | 0.04151 | 0.00591 |  | 0.03477 | 0.00379
|  |  | 0.02597 | 0.00549 |  | 0.0409 | 0.00577 |  | 0.03246 | 0.00368
|  |  | 0.02584 | 0.00535 |  | 0.04042 | 0.00568 |  | 0.0302 | 0.00363
|  |  | 0.02584 | 0.00527 |  | 0.04002 | 0.00566 |  | 0.02799 | 0.00363
|  |  | 0.02592 | 0.00526 |  | 0.03967 | 0.00571 |  | 0.02585 | 0.00368
|  |  | 0.02601 | 0.00531 |  | 0.03931 | 0.00581 |  | 0.02377 | 0.00378
|  |  | 0.02609 | 0.0054 |  | 0.03891 | 0.00595 |  | 0.02176 | 0.0039
|  |  | 0.02611 | 0.00553 |  | 0.03844 | 0.0061 |  | 0.01982 | 0.00403
|  |  | 0.02604 | 0.00566 |  | 0.03788 | 0.00624 |  | 0.01796 | 0.00414
|  |  | 0.02586 | 0.00576 |  | 0.03719 | 0.00634 |  | 0.01618 | 0.00422
|  |  | 0.02555 | 0.00583 |  | 0.03636 | 0.00639 |  | 0.01448 | 0.00425
|  |  | 0.02508 | 0.00584 |  | 0.03537 | 0.00637 |  | 0.01287 | 0.00423
|  |  | 0.02446 | 0.00577 |  | 0.03422 | 0.00628 |  | 0.01134 | 0.00415
|  |  | 0.02367 | 0.00564 |  | 0.03291 | 0.00611 |  | 0.0099 | 0.00402
|  |  | 0.02271 | 0.00544 |  | 0.03142 | 0.00587 |  | 0.00856 | 0.00383
|  |  | 0.02158 | 0.00518 |  | 0.02978 | 0.00558 |  | 0.00731 | 0.0036
|  |  | 0.02028 | 0.00488 |  | 0.02799 | 0.00527 |  | 0.00617 | 0.00335
|  |  | 0.01883 | 0.00456 |  | 0.02607 | 0.00495 |  | 0.00516 | 0.0031
|  |  | 0.01722 | 0.00425 |  | 0.02405 | 0.00468 |  | 0.0043 | 0.00289
|  |  | 0.01549 | 0.00399 |  | 0.02198 | 0.00448 |  | 0.00367 | 0.00273
|  |  | 0.01364 | 0.00381 |  | 0.01989 | 0.00439 |  | 0.00336 | 0.00267
|  |  | 0.01169 | 0.00375 |  | 0.01785 | 0.00443 |  | 0.00342 | 0.00272
|  |  | 0.00966 | 0.0038 |  | 0.01594 | 0.00458 |  | 0.00385 | 0.00286
|  |  | 0.00758 | 0.00395 |  | 0.01429 | 0.00481 |  | 0.00457 | 0.00307
|  |  | 0.00547 | 0.00416 |  | 0.01304 | 0.00508 |  | 0.00549 | 0.00331
|  |  | 0.00337 | 0.00439 |  | 0.01233 | 0.00535 |  | 0.00656 | 0.00356
|  |  | 0.00138 | 0.00462 |  | 0.01225 | 0.00559 |  | 0.00774 | 0.00378
|  |  | 0.00119 | 0.0048 |  | 0.01282 | 0.00577 |  | 0.00904 | 0.00397
|  |  | 0.00307 | 0.00493 |  | 0.0139 | 0.00588 |  | 0.01042 | 0.0041
|  |  | 0.005 | 0.00497 |  | 0.01535 | 0.00589 |  | 0.01188 | 0.00417
|  |  | 0.00686 | 0.00494 |  | 0.01703 | 0.0058 |  | 0.01341 | 0.00417
|  |  | 0.00861 | 0.00481 |  | 0.01881 | 0.00561 |  | 0.01499 | 0.00411
|  |  | 0.01025 | 0.00459 |  | 0.02062 | 0.00532 |  | 0.0166 | 0.00397
|  |  | 0.01174 | 0.0043 |  | 0.0224 | 0.00494 |  | 0.01822 | 0.00378
|  |  | 0.01308 | 0.00393 |  | 0.02409 | 0.00449 |  | 0.01983 | 0.00353
|  |  | 0.01426 | 0.0035 |  | 0.02568 | 0.00397 |  | 0.02141 | 0.00323
|  |  | 0.01526 | 0.00302 |  | 0.02712 | 0.00342 |  | 0.02294 | 0.00289
|  |  | 0.01609 | 0.0025 |  | 0.02842 | 0.00284 |  | 0.0244 | 0.00252
|  |  | 0.01674 | 0.00198 |  | 0.02955 | 0.00228 |  | 0.02576 | 0.00214
|  |  | 0.01719 | 0.00145 |  | 0.0305 | 0.00178 |  | 0.027 | 0.00176
|  |  | 0.01747 | 0.00095539 |  | 0.03126 | 0.00141 |  | 0.02812 | 0.00139
|  |  | 0.01755 | 0.000543495 |  | 0.03184 | 0.00127 |  | 0.02908 | 0.00105
|  |  | 0.01746 | 0.000410167 |  | 0.03222 | 0.00138 |  | 0.02988 | 0.000787612
|  |  | 0.0172 | 0.000638694 |  | 0.03242 | 0.00162 |  | 0.03052 | 0.000661373
|  |  | 0.01677 | 0.000933607 |  | 0.03242 | 0.00191 |  | 0.03097 | 0.000706758
|  |  | 0.01619 | 0.00119 |  | 0.03225 | 0.00217 |  | 0.03125 | 0.000862576
|  |  | 0.01548 | 0.00138 |  | 0.03189 | 0.00237 |  | 0.03134 | 0.00105
|  |  | 0.01466 | 0.00151 |  | 0.03137 | 0.0025 |  | 0.03126 | 0.00124
|  |  | 0.01375 | 0.00157 |  | 0.03069 | 0.00255 |  | 0.03102 | 0.0014
|  |  | 0.01277 | 0.00155 |  | 0.02987 | 0.00253 |  | 0.03061 | 0.00154
|  |  | 0.01176 | 0.00148 |  | 0.02891 | 0.00244 |  | 0.03006 | 0.00164
|  |  | 0.01077 | 0.00135 |  | 0.02784 | 0.00228 |  | 0.02938 | 0.00172
|  |  | 0.00983 | 0.00118 |  | 0.02667 | 0.00206 |  | 0.02859 | 0.00178
|  |  | 0.00902 | 0.000976397 |  | 0.02541 | 0.0018 |  | 0.0277 | 0.00181
|  |  | 0.00839 | 0.000770241 |  | 0.02409 | 0.0015 |  | 0.02673 | 0.00182
|  |  | 0.008 | 0.000597737 |  | 0.02272 | 0.00118 |  | 0.0257 | 0.00181
|  |  | 0.00789 | 0.000526924 |  | 0.02132 | 0.000843525 |  | 0.02464 | 0.0018
|  |  | 0.00806 | 0.000602963 |  | 0.0199 | 0.000510171 |  | 0.02354 | 0.00176
|  |  | 0.00847 | 0.000776151 |  | 0.01849 | 0.000192465 |  | 0.02244 | 0.00172
|  |  | 0.00906 | 0.000981761 |  | 0.01709 | 0.000146046 |  | 0.02134 | 0.00168
|  |  | 0.00975 | 0.00119 |  | 0.01573 | 0.000416436 |  | 0.02025 | 0.00162
|  |  | 0.0105 | 0.00137 |  | 0.01441 | 0.000665326 |  | 0.01917 | 0.00157
|  |  | 0.01126 | 0.00153 |  | 0.01315 | 0.000880825 |  | 0.01812 | 0.00151
|  |  | 0.01199 | 0.00166 |  | 0.01197 | 0.00106 |  | 0.01709 | 0.00146
|  |  | 0.01267 | 0.00177 |  | 0.01088 | 0.0012 |  | 0.01608 | 0.0014
|  |  | 0.01329 | 0.00184 |  | 0.00989 | 0.00132 |  | 0.01509 | 0.00136
|  |  | 0.01383 | 0.00189 |  | 0.00901 | 0.0014 |  | 0.01412 | 0.00133
|  |  | 0.01429 | 0.00192 |  | 0.00828 | 0.00145 |  | 0.01317 | 0.0013
|  |  | 0.01467 | 0.00193 |  | 0.0077 | 0.00149 |  | 0.01223 | 0.00129
|  |  | 0.01497 | 0.00194 |  | 0.00729 | 0.00152 |  | 0.0113 | 0.0013
|  |  | 0.01518 | 0.00195 |  | 0.00705 | 0.00155 |  | 0.01038 | 0.00131
|  |  | 0.01533 | 0.00197 |  | 0.00698 | 0.00157 |  | 0.00948 | 0.00134
|  |  | 0.01541 | 0.00199 |  | 0.00708 | 0.00161 |  | 0.0086 | 0.00137
|  |  | 0.01542 | 0.00203 |  | 0.0073 | 0.00165 |  | 0.00774 | 0.00141
|  |  | 0.01538 | 0.00208 |  | 0.00764 | 0.00171 |  | 0.00691 | 0.00146
|  |  | 0.01529 | 0.00215 |  | 0.00805 | 0.00177 |  | 0.00611 | 0.00151
|  |  | 0.01516 | 0.00223 |  | 0.00851 | 0.00185 |  | 0.00535 | 0.00156
|  |  | 0.01499 | 0.00231 |  | 0.009 | 0.00193 |  | 0.00464 | 0.00161
|  |  | 0.01479 | 0.00241 |  | 0.00949 | 0.00202 |  | 0.00399 | 0.00166
|  |  | 0.01455 | 0.00251 |  | 0.00998 | 0.00212 |  | 0.00341 | 0.00171
|  |  | 0.01428 | 0.00262 |  | 0.01045 | 0.00223 |  | 0.0029 | 0.00176
|  |  | 0.01398 | 0.00273 |  | 0.01088 | 0.00234 |  | 0.00247 | 0.00181

## Figure 4b
Figure 4b | Zr-Cl coordination structures. |  | test values | Fit value |  | test values | Fit value
|  | NLZC0.3-HM Zr-fit | 0.09263 | 0.09062 | NLZC0.3-HT Zr-fit | 0.08612 | 0.09586
|  |  | 0.09384 | 0.09133 |  | 0.08926 | 0.09772
|  |  | 0.09706 | 0.09327 |  | 0.09727 | 0.10267
|  |  | 0.10126 | 0.09593 |  | 0.10706 | 0.10921
|  |  | 0.10521 | 0.09867 |  | 0.11565 | 0.11562
|  |  | 0.10789 | 0.10083 |  | 0.12095 | 0.12042
|  |  | 0.10866 | 0.10195 |  | 0.12184 | 0.12255
|  |  | 0.10738 | 0.10178 |  | 0.11811 | 0.12154
|  |  | 0.10446 | 0.1004 |  | 0.11053 | 0.1175
|  |  | 0.10083 | 0.09821 |  | 0.10103 | 0.1113
|  |  | 0.09784 | 0.09594 |  | 0.09278 | 0.10459
|  |  | 0.09691 | 0.09447 |  | 0.0896 | 0.09971
|  |  | 0.0989 | 0.09457 |  | 0.09386 | 0.09895
|  |  | 0.10367 | 0.09656 |  | 0.10436 | 0.10326
|  |  | 0.11009 | 0.10011 |  | 0.11745 | 0.11149
|  |  | 0.1166 | 0.10437 |  | 0.12942 | 0.1211
|  |  | 0.12173 | 0.10828 |  | 0.13749 | 0.12941
|  |  | 0.12445 | 0.11091 |  | 0.14002 | 0.13433
|  |  | 0.12439 | 0.11169 |  | 0.13653 | 0.13462
|  |  | 0.12194 | 0.11064 |  | 0.12786 | 0.13016
|  |  | 0.11834 | 0.10836 |  | 0.11654 | 0.12208
|  |  | 0.11561 | 0.10608 |  | 0.10719 | 0.11308
|  |  | 0.11603 | 0.10535 |  | 0.10564 | 0.10731
|  |  | 0.12116 | 0.10747 |  | 0.11514 | 0.10888
|  |  | 0.13087 | 0.1128 |  | 0.13316 | 0.11878
|  |  | 0.14343 | 0.12054 |  | 0.1541 | 0.134
|  |  | 0.15645 | 0.12917 |  | 0.17277 | 0.14996
|  |  | 0.16766 | 0.1372 |  | 0.18542 | 0.16274
|  |  | 0.17538 | 0.14368 |  | 0.18976 | 0.16992
|  |  | 0.17867 | 0.14861 |  | 0.18507 | 0.17093
|  |  | 0.17752 | 0.15309 |  | 0.17255 | 0.16758
|  |  | 0.17289 | 0.15925 |  | 0.15614 | 0.16468
|  |  | 0.1668 | 0.16958 |  | 0.14355 | 0.16954
|  |  | 0.16223 | 0.18588 |  | 0.14513 | 0.1884
|  |  | 0.16242 | 0.20828 |  | 0.16626 | 0.22175
|  |  | 0.16972 | 0.23525 |  | 0.20224 | 0.26476
|  |  | 0.18451 | 0.26432 |  | 0.24454 | 0.31089
|  |  | 0.20549 | 0.29291 |  | 0.28634 | 0.35424
|  |  | 0.23086 | 0.31888 |  | 0.32342 | 0.39023
|  |  | 0.25936 | 0.34099 |  | 0.35403 | 0.41603
|  |  | 0.29059 | 0.35914 |  | 0.37895 | 0.43098
|  |  | 0.32485 | 0.37461 |  | 0.40145 | 0.43723
|  |  | 0.3627 | 0.38996 |  | 0.42682 | 0.44017
|  |  | 0.40444 | 0.40861 |  | 0.4608 | 0.4481
|  |  | 0.44971 | 0.43386 |  | 0.50725 | 0.4701
|  |  | 0.49739 | 0.46774 |  | 0.56639 | 0.51197
|  |  | 0.54566 | 0.51025 |  | 0.63481 | 0.57319
|  |  | 0.59247 | 0.55955 |  | 0.70687 | 0.64778
|  |  | 0.63605 | 0.61267 |  | 0.77644 | 0.72744
|  |  | 0.67542 | 0.66663 |  | 0.83836 | 0.80431
|  |  | 0.71104 | 0.71925 |  | 0.88963 | 0.87266
|  |  | 0.74517 | 0.7698 |  | 0.93047 | 0.92997
|  |  | 0.782 | 0.81934 |  | 0.96518 | 0.97782
|  |  | 0.8271 | 0.87071 |  | 1.00244 | 1.02238
|  |  | 0.88613 | 0.92797 |  | 1.05427 | 1.07399
|  |  | 0.9631 | 0.99533 |  | 1.13285 | 1.14501
|  |  | 1.05892 | 1.07581 |  | 1.24607 | 1.24579
|  |  | 1.171 | 1.17001 |  | 1.39446 | 1.38068
|  |  | 1.29385 | 1.27571 |  | 1.5713 | 1.54634
|  |  | 1.42017 | 1.38806 |  | 1.76511 | 1.73317
|  |  | 1.54188 | 1.50044 |  | 1.96225 | 1.92796
|  |  | 1.65095 | 1.60533 |  | 2.14888 | 2.11631
|  |  | 1.74002 | 1.69518 |  | 2.31208 | 2.28422
|  |  | 1.80282 | 1.76303 |  | 2.44064 | 2.41919
|  |  | 1.83454 | 1.8031 |  | 2.52552 | 2.51088
|  |  | 1.83205 | 1.81112 |  | 2.56025 | 2.55166
|  |  | 1.79404 | 1.78459 |  | 2.5412 | 2.53689
|  |  | 1.72109 | 1.72295 |  | 2.46764 | 2.46513
|  |  | 1.61557 | 1.62752 |  | 2.34173 | 2.33811
|  |  | 1.48152 | 1.50149 |  | 2.16832 | 2.16058
|  |  | 1.3244 | 1.34963 |  | 1.95463 | 1.93995
|  |  | 1.1508 | 1.17805 |  | 1.70975 | 1.6858
|  |  | 0.96816 | 0.99385 |  | 1.44416 | 1.40931
|  |  | 0.78448 | 0.80471 |  | 1.16904 | 1.12248
|  |  | 0.60821 | 0.61859 |  | 0.89573 | 0.83752
|  |  | 0.44868 | 0.44363 |  | 0.63515 | 0.56605
|  |  | 0.31759 | 0.2889 |  | 0.3976 | 0.31855
|  |  | 0.23171 | 0.16895 |  | 0.19448 | 0.10439
|  |  | 0.20561 | 0.11894 |  | 0.07222 | 0.07644
|  |  | 0.22309 | 0.14924 |  | 0.14812 | 0.20889
|  |  | 0.25003 | 0.1945 |  | 0.23532 | 0.29881
|  |  | 0.26736 | 0.22468 |  | 0.28778 | 0.3464
|  |  | 0.26921 | 0.23489 |  | 0.30467 | 0.35526
|  |  | 0.25575 | 0.22677 |  | 0.28989 | 0.33108
|  |  | 0.23009 | 0.20463 |  | 0.24935 | 0.28132
|  |  | 0.1972 | 0.1746 |  | 0.19041 | 0.21506
|  |  | 0.16384 | 0.14466 |  | 0.1226 | 0.14427
|  |  | 0.13867 | 0.12448 |  | 0.06645 | 0.0918
|  |  | 0.12996 | 0.12126 |  | 0.07947 | 0.09798
|  |  | 0.13857 | 0.13228 |  | 0.13709 | 0.14352
|  |  | 0.15656 | 0.14798 |  | 0.19307 | 0.18809
|  |  | 0.17539 | 0.16063 |  | 0.23711 | 0.21873
|  |  | 0.18986 | 0.1663 |  | 0.266 | 0.23181
|  |  | 0.19752 | 0.16384 |  | 0.27895 | 0.22717
|  |  | 0.19763 | 0.15405 |  | 0.27671 | 0.20689
|  |  | 0.19043 | 0.13916 |  | 0.26121 | 0.17496
|  |  | 0.17675 | 0.12269 |  | 0.23523 | 0.1375
|  |  | 0.15773 | 0.10906 |  | 0.20206 | 0.10426
|  |  | 0.13461 | 0.10231 |  | 0.1652 | 0.08997
|  |  | 0.1086 | 0.10357 |  | 0.12799 | 0.10154
|  |  | 0.08081 | 0.11001 |  | 0.0934 | 0.12545
|  |  | 0.05235 | 0.11728 |  | 0.06371 | 0.1478
|  |  | 0.02504 | 0.12199 |  | 0.04044 | 0.16204
|  |  | 0.01481 | 0.12233 |  | 0.02495 | 0.16572
|  |  | 0.03737 | 0.11786 |  | 0.02077 | 0.15865
|  |  | 0.06248 | 0.10926 |  | 0.02927 | 0.14229
|  |  | 0.08584 | 0.09812 |  | 0.04505 | 0.11945
|  |  | 0.10643 | 0.08681 |  | 0.06515 | 0.09459
|  |  | 0.12355 | 0.07803 |  | 0.08792 | 0.07459
|  |  | 0.13669 | 0.07388 |  | 0.11163 | 0.06795
|  |  | 0.1455 | 0.07443 |  | 0.13448 | 0.07603
|  |  | 0.14986 | 0.07759 |  | 0.15475 | 0.09005
|  |  | 0.14989 | 0.08067 |  | 0.171 | 0.10211
|  |  | 0.14596 | 0.08171 |  | 0.1822 | 0.10834
|  |  | 0.13872 | 0.07972 |  | 0.18777 | 0.10732
|  |  | 0.12906 | 0.07466 |  | 0.18767 | 0.09918
|  |  | 0.11805 | 0.06723 |  | 0.18235 | 0.08514
|  |  | 0.10696 | 0.05887 |  | 0.17282 | 0.06754
|  |  | 0.09708 | 0.05158 |  | 0.16057 | 0.05035
|  |  | 0.08961 | 0.04748 |  | 0.14758 | 0.04046
|  |  | 0.08529 | 0.04753 |  | 0.13618 | 0.04388
|  |  | 0.08415 | 0.05055 |  | 0.12869 | 0.05543
|  |  | 0.08549 | 0.05431 |  | 0.12666 | 0.06719
|  |  | 0.08828 | 0.05692 |  | 0.13006 | 0.07526
|  |  | 0.09153 | 0.05732 |  | 0.13742 | 0.07807
|  |  | 0.09453 | 0.05517 |  | 0.1466 | 0.07532
|  |  | 0.0969 | 0.05073 |  | 0.15567 | 0.06749
|  |  | 0.09857 | 0.04474 |  | 0.16327 | 0.05576
|  |  | 0.09972 | 0.03844 |  | 0.16867 | 0.0421
|  |  | 0.10075 | 0.03345 |  | 0.17171 | 0.02993
|  |  | 0.10218 | 0.03129 |  | 0.17274 | 0.02535
|  |  | 0.10455 | 0.03219 |  | 0.17253 | 0.03096
|  |  | 0.10822 | 0.03479 |  | 0.17214 | 0.04014
|  |  | 0.11327 | 0.03735 |  | 0.17262 | 0.04789
|  |  | 0.11941 | 0.03871 |  | 0.17477 | 0.05224
|  |  | 0.12606 | 0.03831 |  | 0.17882 | 0.05253
|  |  | 0.13244 | 0.03613 |  | 0.18433 | 0.04886
|  |  | 0.13774 | 0.03257 |  | 0.19028 | 0.04188
|  |  | 0.14121 | 0.02841 |  | 0.19537 | 0.03277
|  |  | 0.14228 | 0.02479 |  | 0.19829 | 0.02363
|  |  | 0.14057 | 0.02297 |  | 0.19791 | 0.01855
|  |  | 0.13595 | 0.02349 |  | 0.19342 | 0.0213
|  |  | 0.12856 | 0.0256 |  | 0.18442 | 0.02829
|  |  | 0.11877 | 0.02802 |  | 0.17091 | 0.03506
|  |  | 0.10721 | 0.02975 |  | 0.15326 | 0.03968
|  |  | 0.09475 | 0.03025 |  | 0.13224 | 0.04143
|  |  | 0.08238 | 0.02937 |  | 0.10889 | 0.04018
|  |  | 0.07124 | 0.02727 |  | 0.08456 | 0.03621
|  |  | 0.06236 | 0.02438 |  | 0.06093 | 0.03023
|  |  | 0.05637 | 0.02137 |  | 0.04053 | 0.02334
|  |  | 0.0531 | 0.01907 |  | 0.0282 | 0.0175
|  |  | 0.05162 | 0.01817 |  | 0.02911 | 0.01564
|  |  | 0.05072 | 0.01871 |  | 0.03731 | 0.01853
|  |  | 0.04941 | 0.01999 |  | 0.04519 | 0.02316
|  |  | 0.0472 | 0.02119 |  | 0.05008 | 0.02709
|  |  | 0.04406 | 0.02173 |  | 0.05145 | 0.02926
|  |  | 0.04036 | 0.02134 |  | 0.04963 | 0.02929
|  |  | 0.03672 | 0.01999 |  | 0.0455 | 0.0272
|  |  | 0.0339 | 0.01788 |  | 0.04041 | 0.02332
|  |  | 0.03243 | 0.01542 |  | 0.03612 | 0.01824
|  |  | 0.03234 | 0.01319 |  | 0.0343 | 0.01296
|  |  | 0.03311 | 0.01189 |  | 0.03546 | 0.0095
|  |  | 0.03397 | 0.0119 |  | 0.03849 | 0.01034
|  |  | 0.03431 | 0.01287 |  | 0.04169 | 0.01394
|  |  | 0.03381 | 0.01409 |  | 0.04374 | 0.01757
|  |  | 0.03242 | 0.01497 |  | 0.04392 | 0.02007
|  |  | 0.03043 | 0.0152 |  | 0.04203 | 0.02105
|  |  | 0.02835 | 0.0147 |  | 0.03835 | 0.02041
|  |  | 0.02687 | 0.01354 |  | 0.03366 | 0.01831
|  |  | 0.0266 | 0.01196 |  | 0.02935 | 0.01509
|  |  | 0.02767 | 0.01031 |  | 0.02736 | 0.01133
|  |  | 0.0297 | 0.00911 |  | 0.02905 | 0.00807
|  |  | 0.03201 | 0.00875 |  | 0.03378 | 0.00719
|  |  | 0.03401 | 0.00925 |  | 0.03979 | 0.00915
|  |  | 0.03524 | 0.01017 |  | 0.04561 | 0.01198
|  |  | 0.03548 | 0.01103 |  | 0.05033 | 0.01436
|  |  | 0.0347 | 0.01152 |  | 0.05348 | 0.01578
|  |  | 0.03301 | 0.0115 |  | 0.05492 | 0.01608
|  |  | 0.0307 | 0.01096 |  | 0.05474 | 0.01528
|  |  | 0.02815 | 0.00997 |  | 0.05323 | 0.01351
|  |  | 0.02582 | 0.00871 |  | 0.05082 | 0.01106
|  |  | 0.02415 | 0.00743 |  | 0.04798 | 0.0083
|  |  | 0.02335 | 0.00642 |  | 0.04515 | 0.0059
|  |  | 0.02332 | 0.00595 |  | 0.04261 | 0.00494
|  |  | 0.0237 | 0.00603 |  | 0.04041 | 0.00584
|  |  | 0.02404 | 0.00642 |  | 0.03835 | 0.00744
|  |  | 0.02395 | 0.0068 |  | 0.03608 | 0.00878
|  |  | 0.0232 | 0.00697 |  | 0.03326 | 0.00953
|  |  | 0.02171 | 0.00685 |  | 0.02961 | 0.00957
|  |  | 0.01954 | 0.00642 |  | 0.02501 | 0.00893
|  |  | 0.01688 | 0.00575 |  | 0.01953 | 0.00775
|  |  | 0.01411 | 0.00496 |  | 0.0135 | 0.0062
|  |  | 0.01188 | 0.00422 |  | 0.00803 | 0.00456
|  |  | 0.01103 | 0.00369 |  | 0.00719 | 0.0033
|  |  | 0.01198 | 0.00351 |  | 0.0122 | 0.00305
|  |  | 0.01421 | 0.00362 |  | 0.01841 | 0.00376
|  |  | 0.01685 | 0.00386 |  | 0.02421 | 0.00467
|  |  | 0.01934 | 0.00404 |  | 0.02905 | 0.00536
|  |  | 0.02133 | 0.00409 |  | 0.0326 | 0.00567
|  |  | 0.02263 | 0.00397 |  | 0.03471 | 0.00558
|  |  | 0.02317 | 0.00368 |  | 0.03528 | 0.00513
|  |  | 0.02293 | 0.0033 |  | 0.03436 | 0.00441
|  |  | 0.02198 | 0.00288 |  | 0.03206 | 0.00354
|  |  | 0.02043 | 0.00251 |  | 0.02863 | 0.00271
|  |  | 0.01847 | 0.0023 |  | 0.02439 | 0.00219
|  |  | 0.01635 | 0.00225 |  | 0.01982 | 0.0022
|  |  | 0.01441 | 0.00232 |  | 0.01565 | 0.00259
|  |  | 0.01303 | 0.00244 |  | 0.01301 | 0.00305
|  |  | 0.01253 | 0.00252 |  | 0.01297 | 0.00339
|  |  | 0.01295 | 0.00252 |  | 0.01515 | 0.00355
|  |  | 0.01399 | 0.00244 |  | 0.01818 | 0.00352
|  |  | 0.01523 | 0.00227 |  | 0.02105 | 0.00331
|  |  | 0.01633 | 0.00205 |  | 0.02324 | 0.00295
|  |  | 0.01705 | 0.00178 |  | 0.02452 | 0.0025
|  |  | 0.01726 | 0.00151 |  | 0.02479 | 0.00201
|  |  | 0.01689 | 0.00126 |  | 0.02408 | 0.00152
|  |  | 0.01594 | 0.00106 |  | 0.0225 | 0.00113
|  |  | 0.01444 | 0.000948419 |  | 0.0202 | 0.000912055
|  |  | 0.01249 | 0.000915128 |  | 0.01738 | 0.000932222
|  |  | 0.01021 | 0.000941168 |  | 0.0143 | 0.00109
|  |  | 0.00773 | 0.000992704 |  | 0.01118 | 0.00128
|  |  | 0.00524 | 0.00104 |  | 0.00828 | 0.00143
|  |  | 0.00306 | 0.00108 |  | 0.00587 | 0.00152
|  |  | 0.00209 | 0.00108 |  | 0.00419 | 0.00155
|  |  | 0.00303 | 0.00106 |  | 0.00343 | 0.00153
|  |  | 0.00436 | 0.00101 |  | 0.00343 | 0.00144
|  |  | 0.00541 | 0.000928596 |  | 0.00384 | 0.00131
|  |  | 0.00601 | 0.000823249 |  | 0.00457 | 0.00113
|  |  | 0.00614 | 0.000703408 |  | 0.00571 | 0.000904942
|  |  | 0.00582 | 0.000592882 |  | 0.00729 | 0.000662262
|  |  | 0.00514 | 0.000540285 |  | 0.0092 | 0.000479873
|  |  | 0.00425 | 0.000600486 |  | 0.01126 | 0.000548242
|  |  | 0.00338 | 0.000770964 |  | 0.01329 | 0.00086219
|  |  | 0.00299 | 0.00101 |  | 0.0151 | 0.00127
|  |  | 0.0034 | 0.00127 |  | 0.01655 | 0.0017
|  |  | 0.00438 | 0.00153 |  | 0.01753 | 0.00211
|  |  | 0.00553 | 0.00177 |  | 0.01799 | 0.00248
|  |  | 0.00662 | 0.00198 |  | 0.01791 | 0.00278
|  |  | 0.00754 | 0.00215 |  | 0.01733 | 0.00299
|  |  | 0.00825 | 0.00227 |  | 0.01629 | 0.0031
|  |  | 0.00872 | 0.00235 |  | 0.01491 | 0.00312
|  |  | 0.00897 | 0.00239 |  | 0.0133 | 0.00308
|  |  | 0.00904 | 0.00241 |  | 0.01159 | 0.00299
|  |  | 0.00895 | 0.00243 |  | 0.00994 | 0.00291
|  |  | 0.00876 | 0.00246 |  | 0.00855 | 0.00288
|  |  | 0.00848 | 0.00249 |  | 0.00768 | 0.00292
|  |  | 0.00817 | 0.00253 |  | 0.00755 | 0.00301
|  |  | 0.00783 | 0.00255 |  | 0.00816 | 0.00312
|  |  | 0.00747 | 0.00254 |  | 0.00929 | 0.00319
|  |  | 0.0071 | 0.00249 |  | 0.01063 | 0.00319
|  |  | 0.00668 | 0.00239 |  | 0.01192 | 0.00308
|  |  | 0.00621 | 0.00224 |  | 0.01295 | 0.00286
|  |  | 0.00567 | 0.00205 |  | 0.01355 | 0.00254
|  |  | 0.00505 | 0.00184 |  | 0.01358 | 0.00215
|  |  | 0.00436 | 0.00165 |  | 0.01295 | 0.00176
|  |  | 0.00364 | 0.0015 |  | 0.01161 | 0.00145
|  |  | 0.00299 | 0.00141 |  | 0.00956 | 0.00132
|  |  | 0.00259 | 0.00138 |  | 0.00686 | 0.00139
|  |  | 0.00267 | 0.00137 |  | 0.00362 | 0.00154
|  |  | 0.00319 | 0.00135 |  | 3.32105e-05 | 0.00167
|  |  | 0.00391 | 0.00129 |  | 0.00376 | 0.00168
|  |  | 0.00463 | 0.00116 |  | 0.00749 | 0.00156
|  |  | 0.00523 | 0.000978406 |  | 0.01093 | 0.00129
|  |  | 0.00563 | 0.000773059 |  | 0.01386 | 0.000901208
|  |  | 0.00578 | 0.00062802 |  | 0.01608 | 0.000465127
|  |  | 0.0057 | 0.00067235 |  | 0.01744 | 0.000445389
|  |  | 0.00543 | 0.000902898 |  | 0.01785 | 0.000963495
|  |  | 0.00507 | 0.0012 |  | 0.01729 | 0.00154
|  |  | 0.00476 | 0.0015 |  | 0.01578 | 0.00206
|  |  | 0.00469 | 0.00175 |  | 0.01346 | 0.00249
|  |  | 0.00493 | 0.00194 |  | 0.01051 | 0.00279
|  |  | 0.00542 | 0.00205 |  | 0.00722 | 0.00294
|  |  | 0.006 | 0.00208 |  | 0.00417 | 0.00296
|  |  | 0.00649 | 0.00205 |  | 0.00326 | 0.00284
|  |  | 0.00675 | 0.00196 |  | 0.00534 | 0.00261
|  |  | 0.00671 | 0.00184 |  | 0.00783 | 0.00232
|  |  | 0.0063 | 0.00171 |  | 0.00981 | 0.00202
|  |  | 0.00554 | 0.00159 |  | 0.011 | 0.00176
|  |  | 0.00447 | 0.00148 |  | 0.01129 | 0.00158
|  |  | 0.00323 | 0.0014 |  | 0.01065 | 0.0015
|  |  | 0.00216 | 0.00132 |  | 0.00914 | 0.00148
|  |  | 0.00214 | 0.00123 |  | 0.00689 | 0.00145
|  |  | 0.00324 | 0.00112 |  | 0.00406 | 0.00138
|  |  | 0.0046 | 0.000979963 |  | 0.000873858 | 0.00125
|  |  | 0.00583 | 0.000818433 |  | 0.00245 | 0.00104
|  |  | 0.00675 | 0.000645331 |  | 0.00567 | 0.000769594
|  |  | 0.00729 | 0.000487188 |  | 0.00857 | 0.000468258
|  |  | 0.00738 | 0.000391067 |  | 0.01098 | 0.000217761
|  |  | 0.00701 | 0.000399514 |  | 0.01274 | 0.00031343
|  |  | 0.00621 | 0.000481017 |  | 0.01379 | 0.000568354
|  |  | 0.00503 | 0.000573482 |  | 0.0141 | 0.000789738
|  |  | 0.00356 | 0.000642069 |  | 0.01372 | 0.000942779
|  |  | 0.00196 | 0.000673023 |  | 0.01277 | 0.00102
|  |  | 0.00102 | 0.000663942 |  | 0.01144 | 0.00101
|  |  | 0.00226 | 0.000619959 |  | 0.01002 | 0.000923306
|  |  | 0.00391 | 0.000552402 |  | 0.00889 | 0.000781934
|  |  | 0.00543 | 0.00047844 |  | 0.00845 | 0.000607558
|  |  | 0.00671 | 0.000420058 |  | 0.00886 | 0.00044165
|  |  | 0.00767 | 0.000397204 |  | 0.00992 | 0.000357625
|  |  | 0.00829 | 0.000412946 |  | 0.01124 | 0.00040961
|  |  | 0.00853 | 0.000450307 |  | 0.01252 | 0.000531109
|  |  | 0.00841 | 0.000488246 |  | 0.01358 | 0.000648647
|  |  | 0.00796 | 0.000512601 |  | 0.0143 | 0.000731181
|  |  | 0.00719 | 0.000516777 |  | 0.01465 | 0.000768223
|  |  | 0.00616 | 0.000499706 |  | 0.01461 | 0.000759214
|  |  | 0.00491 | 0.000464042 |  | 0.0142 | 0.000709563
|  |  | 0.00352 | 0.000414764 |  | 0.01343 | 0.000628416
|  |  | 0.00206 | 0.000358065 |  | 0.01234 | 0.000526868
|  |  | 0.000966448 | 0.000300463 |  | 0.01095 | 0.00041639
|  |  | 0.00169 | 0.000248188 |  | 0.0093 | 0.000307606
|  |  | 0.00312 | 0.000206817 |  | 0.00743 | 0.00020992
|  |  | 0.00454 | 0.000180787 |  | 0.00543 | 0.000133759
|  |  | 0.00584 | 0.000172086 |  | 0.00336 | 9.84266e-05
|  |  | 0.00694 | 0.000178852 |  | 0.00147 | 0.000116536
|  |  | 0.00782 | 0.000196347 |  | 0.00138 | 0.000159772
|  |  | 0.00846 | 0.000219446 |  | 0.00302 | 0.000207231
|  |  | 0.00886 | 0.000243903 |  | 0.0046 | 0.000252141
|  |  | 0.00903 | 0.000266512 |  | 0.00592 | 0.000290896
|  |  | 0.00901 | 0.000285185 |  | 0.0069 | 0.000320611
|  |  | 0.00885 | 0.000299158 |  | 0.00754 | 0.000339451
|  |  | 0.0086 | 0.000309145 |  | 0.00786 | 0.000347438
|  |  | 0.0083 | 0.000317216 |  | 0.00793 | 0.000347054
|  |  | 0.00797 | 0.000326185 |  | 0.00783 | 0.000343248
|  |  | 0.0076 | 0.000338537 |  | 0.00765 | 0.000342402
|  |  | 0.00716 | 0.000355289 |  | 0.00747 | 0.000349922
|  |  | 0.0066 | 0.000375456 |  | 0.00732 | 0.000367494

## Figure 5f
|  |  |  | 0.1C charge |  | 0.1C discharge |  | 0.2C charge |  | 0.2C discharge |  | 0.3C charge |  | 0.3C discharge |  | 0.5C charge |  | 0.5C discharge |  | 1C charge |  | 1C discharge
Figure 5f | charge-discharge profiles at different currents (30 ℃) |  | Capacity (mAh/g) | Voltage V vs. Na+/Na2Sn | Capacity (mAh/g) | Voltage V vs. Na+/Na2Sn | Capacity (mAh/g) | Voltage V vs. Na+/Na2Sn | Capacity (mAh/g) | Voltage V vs. Na+/Na2Sn | Capacity (mAh/g) | Voltage V vs. Na+/Na2Sn | Capacity (mAh/g) | Voltage V vs. Na+/Na2Sn | Capacity (mAh/g) | Voltage V vs. Na+/Na2Sn | Capacity (mAh/g) | Voltage V vs. Na+/Na2Sn | Capacity (mAh/g) | Voltage V vs. Na+/Na2Sn | Capacity (mAh/g) | Voltage V vs. Na+/Na2Sn
|  | charge-discharge profiles at different currents (30 ℃) | 0 | 2608.1 | 0 | 3363.7 | 0 | 2419 | 0 | 3296.7 | 0 | 2545.2 | 0 | 3252.4 | 0 | 2443.8 | 0 | 3142.9 | 0 | 2585.2 | 0 | 3010.6
|  |  | 0.0151 | 2627.1 | 0.0146 | 3360.3 | 0.0297 | 2477 | 0.0296 | 3288.3 | 0.0457 | 2592 | 0.0456 | 3243.4 | 0.0757 | 2655.3 | 0.0753 | 3131.8 | 0.1519 | 2782.7 | 0.1514 | 3000.3
|  |  | 0.0302 | 2643.2 | 0.0292 | 3356.8 | 0.0592 | 2532.2 | 0.0591 | 3278.4 | 0.0914 | 2628.3 | 0.0913 | 3229.7 | 0.1514 | 2709.8 | 0.1505 | 3122.5 | 0.3038 | 2829.2 | 0.3029 | 2993.8
|  |  | 0.0452 | 2652.5 | 0.0437 | 3353.4 | 0.0888 | 2561.3 | 0.0887 | 3269.7 | 0.1371 | 2643.2 | 0.137 | 3218.9 | 0.2272 | 2735.6 | 0.226 | 3115.6 | 0.4556 | 2849 | 0.4543 | 2986.7
|  |  | 0.0602 | 2657.4 | 0.0584 | 3349.7 | 0.1184 | 2584 | 0.1183 | 3262.9 | 0.1828 | 2657.4 | 0.1827 | 3212.1 | 0.3029 | 2748.3 | 0.3015 | 3111.6 | 0.6075 | 2860.5 | 0.6058 | 2980.8
|  |  | 0.0751 | 2662.1 | 0.073 | 3346.6 | 0.1479 | 2597.3 | 0.1478 | 3255.5 | 0.2285 | 2667.7 | 0.2284 | 3203.7 | 0.3786 | 2759.1 | 0.3768 | 3108.2 | 0.7594 | 2869.2 | 0.7573 | 2976.5
|  |  | 0.0901 | 2665.8 | 0.0876 | 3343.2 | 0.1775 | 2610.3 | 0.1774 | 3249.9 | 0.2742 | 2675.1 | 0.2741 | 3197.2 | 0.4543 | 2766.9 | 0.4522 | 3105.1 | 0.9113 | 2876.9 | 0.9087 | 2972.1
|  |  | 0.1051 | 2668.9 | 0.1022 | 3339.5 | 0.2071 | 2619.9 | 0.207 | 3243.7 | 0.3199 | 2681.6 | 0.3198 | 3190.1 | 0.53 | 2773.4 | 0.5276 | 3103.2 | 1.0632 | 2882.5 | 1.0601 | 2968.1
|  |  | 0.1202 | 2672 | 0.1168 | 3336.4 | 0.2366 | 2627.4 | 0.2366 | 3238.4 | 0.3656 | 2687.8 | 0.3655 | 3184.8 | 0.6057 | 2779.3 | 0.6031 | 3101.4 | 1.2151 | 2887.5 | 1.2116 | 2963.7
|  |  | 0.1353 | 2673.9 | 0.1314 | 3332.7 | 0.2662 | 2634.8 | 0.2661 | 3232.8 | 0.4113 | 2693.1 | 0.4112 | 3180.1 | 0.6815 | 2784.2 | 0.6784 | 3099.2 | 1.3669 | 2890.9 | 1.363 | 2959.7
|  |  | 0.1504 | 2676.7 | 0.1459 | 3329.3 | 0.2958 | 2640.7 | 0.2957 | 3227.9 | 0.457 | 2698.1 | 0.4569 | 3175.5 | 0.7572 | 2788.9 | 0.7539 | 3098 | 1.5188 | 2894.6 | 1.5144 | 2956.3
|  |  | 0.1656 | 2679.1 | 0.1606 | 3325.8 | 0.3254 | 2645 | 0.3253 | 3223.5 | 0.5027 | 2701.5 | 0.5026 | 3170.8 | 0.8329 | 2793.2 | 0.8293 | 3096.4 | 1.6707 | 2897.7 | 1.6659 | 2952.6
|  |  | 0.1807 | 2681 | 0.1751 | 3322.7 | 0.3549 | 2650.3 | 0.3548 | 3218.9 | 0.5484 | 2706.1 | 0.5483 | 3167.1 | 0.9086 | 2796.9 | 0.9047 | 3095.5 | 1.8226 | 2900.2 | 1.8173 | 2949.5
|  |  | 0.1959 | 2682.9 | 0.1896 | 3318.7 | 0.3845 | 2654.6 | 0.3844 | 3214.2 | 0.5941 | 2709.8 | 0.594 | 3163.7 | 0.9843 | 2800 | 0.9803 | 3093.9 | 1.9745 | 2902.4 | 1.9688 | 2945.8
|  |  | 0.2111 | 2684.7 | 0.204 | 3315.6 | 0.4141 | 2659 | 0.414 | 3210.2 | 0.6398 | 2713.2 | 0.6397 | 3160.3 | 1.0599 | 2802.8 | 1.0556 | 3092.7 | 2.1263 | 2904.2 | 2.1203 | 2942.7
|  |  | 0.2263 | 2686.6 | 0.2185 | 3312.2 | 0.4436 | 2662.4 | 0.4435 | 3205.9 | 0.6855 | 2716.3 | 0.6854 | 3157.5 | 1.1357 | 2805.3 | 1.131 | 3091.5 | 2.2782 | 2906.4 | 2.2717 | 2939.6
|  |  | 0.2414 | 2688.4 | 0.2332 | 3308.5 | 0.4732 | 2665.8 | 0.4731 | 3202.5 | 0.7312 | 2719.1 | 0.7311 | 3155 | 1.2114 | 2808.1 | 1.2065 | 3090.2 | 2.4301 | 2907.9 | 2.4231 | 2936.5
|  |  | 0.2566 | 2690 | 0.248 | 3304.8 | 0.5028 | 2668.6 | 0.5027 | 3199 | 0.7769 | 2721.6 | 0.7768 | 3152.5 | 1.2871 | 2810.3 | 1.2819 | 3089.3 | 2.582 | 2909.8 | 2.5746 | 2932.7
|  |  | 0.2717 | 2691.5 | 0.2628 | 3301 | 0.5323 | 2672 | 0.5323 | 3195.3 | 0.8226 | 2724.4 | 0.8225 | 3150.7 | 1.3628 | 2812.5 | 1.3572 | 3088.1 | 2.7339 | 2911.3 | 2.726 | 2929.9
|  |  | 0.2867 | 2692.8 | 0.2775 | 3297.6 | 0.5619 | 2674.8 | 0.5618 | 3191.9 | 0.8683 | 2726.9 | 0.8682 | 3148.8 | 1.4385 | 2814.3 | 1.4324 | 3087.1 | 2.8858 | 2912.9 | 2.8774 | 2926.8
|  |  | 0.3019 | 2694.3 | 0.2921 | 3294.2 | 0.5915 | 2678.2 | 0.5914 | 3188.8 | 0.914 | 2729.4 | 0.9139 | 3147.6 | 1.5142 | 2816.2 | 1.5078 | 3086.2 | 3.0376 | 2914.1 | 3.0289 | 2924.4
|  |  | 0.317 | 2695.9 | 0.3065 | 3290.5 | 0.6211 | 2680.4 | 0.621 | 3186.6 | 0.9597 | 2731.5 | 0.9596 | 3145.7 | 1.59 | 2817.7 | 1.5831 | 3085 | 3.1895 | 2915.7 | 3.1803 | 2921.3
|  |  | 0.3322 | 2697.1 | 0.3211 | 3286.8 | 0.6506 | 2682.9 | 0.6505 | 3183.5 | 1.0054 | 2733.4 | 1.0053 | 3144.5 | 1.6657 | 2819.6 | 1.6583 | 3084 | 3.3414 | 2916.6 | 3.3317 | 2918.8
|  |  | 0.347 | 2698.4 | 0.3358 | 3284 | 0.6802 | 2685.3 | 0.6801 | 3181.4 | 1.0511 | 2735.6 | 1.051 | 3143.2 | 1.7414 | 2820.8 | 1.7336 | 3083.1 | 3.4933 | 2917.9 | 3.4832 | 2915.7
|  |  | 0.3623 | 2699.6 | 0.3503 | 3279.6 | 0.7098 | 2687.5 | 0.7097 | 3178.6 | 1.0968 | 2737.4 | 1.0967 | 3142 | 1.8171 | 2822.7 | 1.809 | 3082.2 | 3.6452 | 2919.1 | 3.6346 | 2913.2
|  |  | 0.3773 | 2700.8 | 0.3648 | 3276.5 | 0.7393 | 2689.7 | 0.7392 | 3176.4 | 1.1425 | 2739.3 | 1.1424 | 3141.1 | 1.8928 | 2824.2 | 1.8842 | 3081.2 | 3.797 | 2920 | 3.786 | 2910.1
|  |  | 0.3924 | 2702.1 | 0.3794 | 3273.1 | 0.7689 | 2691.9 | 0.7688 | 3174.6 | 1.1882 | 2741.1 | 1.1881 | 3140.5 | 1.9685 | 2825.2 | 1.9598 | 3080.3 | 3.9489 | 2921 | 3.9375 | 2907.3
|  |  | 0.4075 | 2703.3 | 0.3939 | 3269.7 | 0.7985 | 2693.7 | 0.7984 | 3172.4 | 1.2339 | 2742.4 | 1.2338 | 3139.2 | 2.0442 | 2826.4 | 2.0353 | 3079.4 | 4.1008 | 2921.9 | 4.0889 | 2904.5
|  |  | 0.4228 | 2704.3 | 0.4085 | 3266.9 | 0.828 | 2695.6 | 0.828 | 3170.5 | 1.2796 | 2744.2 | 1.2795 | 3138.3 | 2.1199 | 2827.3 | 2.1107 | 3078.1 | 4.2527 | 2923.1 | 4.2403 | 2901.7
|  |  | 0.438 | 2705.2 | 0.4232 | 3263.2 | 0.8576 | 2697.4 | 0.8575 | 3168.7 | 1.3253 | 2745.5 | 1.3252 | 3137.7 | 2.1956 | 2828.6 | 2.186 | 3077.2 | 4.4046 | 2924.1 | 4.3918 | 2898.9
|  |  | 0.4532 | 2706.7 | 0.4378 | 3260.1 | 0.8872 | 2699.3 | 0.8871 | 3167.1 | 1.371 | 2747 | 1.3709 | 3137 | 2.2712 | 2829.5 | 2.2613 | 3076.3 | 4.5565 | 2925.3 | 4.5432 | 2896.8
|  |  | 0.4684 | 2707.7 | 0.4525 | 3256.7 | 0.9168 | 2700.8 | 0.9167 | 3165.9 | 1.4167 | 2748.6 | 1.4166 | 3136.1 | 2.347 | 2830.4 | 2.3366 | 3075.3 | 4.7083 | 2925.9 | 4.6946 | 2894.3
|  |  | 0.4832 | 2708.9 | 0.4671 | 3254.2 | 0.9463 | 2702.4 | 0.9462 | 3164 | 1.4624 | 2749.5 | 1.4623 | 3135.2 | 2.4226 | 2831.4 | 2.4119 | 3074.7 | 4.8602 | 2926.8 | 4.8461 | 2891.2
|  |  | 0.4983 | 2709.8 | 0.4819 | 3251.1 | 0.9759 | 2703.9 | 0.9758 | 3162.5 | 1.5081 | 2750.8 | 1.508 | 3134.6 | 2.4983 | 2832 | 2.4873 | 3073.8 | 5.0121 | 2927.8 | 4.9975 | 2888.7
|  |  | 0.5134 | 2710.8 | 0.4965 | 3247.7 | 1.0055 | 2705.5 | 1.0054 | 3161.2 | 1.5538 | 2752 | 1.5537 | 3133.9 | 2.574 | 2832.6 | 2.5625 | 3072.9 | 5.164 | 2928.7 | 5.1489 | 2886.5
|  |  | 0.5286 | 2711.7 | 0.5109 | 3245.2 | 1.035 | 2707.4 | 1.0349 | 3160 | 1.5995 | 2753.2 | 1.5994 | 3133.3 | 2.6497 | 2833.5 | 2.638 | 3071.9 | 5.3159 | 2929.3 | 5.3004 | 2883.8
|  |  | 0.5436 | 2712.6 | 0.5254 | 3242.4 | 1.0646 | 2708.9 | 1.0645 | 3158.7 | 1.6452 | 2754.2 | 1.6451 | 3132.7 | 2.7254 | 2834.2 | 2.7133 | 3071 | 5.4677 | 2930.3 | 5.4518 | 2881.3
|  |  | 0.5589 | 2713.6 | 0.5401 | 3239.7 | 1.0942 | 2710.1 | 1.0941 | 3157.8 | 1.6909 | 2755.4 | 1.6908 | 3132.4 | 2.8012 | 2834.8 | 2.7887 | 3070.4 | 5.6196 | 2931.2 | 5.6032 | 2878.8
|  |  | 0.574 | 2714.5 | 0.5547 | 3237.2 | 1.1237 | 2711.7 | 1.1237 | 3156.9 | 1.7366 | 2756.3 | 1.7365 | 3131.8 | 2.8769 | 2835.4 | 2.864 | 3069.5 | 5.7715 | 2932.1 | 5.7547 | 2876.6
|  |  | 0.5892 | 2715.4 | 0.5691 | 3234.7 | 1.1533 | 2712.9 | 1.1532 | 3156 | 1.7823 | 2757.3 | 1.7822 | 3131.2 | 2.9526 | 2836 | 2.9394 | 3068.5 | 5.9234 | 2932.7 | 5.9061 | 2873.5
|  |  | 0.6042 | 2716 | 0.5835 | 3232.2 | 1.1829 | 2714.2 | 1.1828 | 3155 | 1.828 | 2758.5 | 1.8279 | 3130.5 | 3.0283 | 2836.6 | 3.0147 | 3067.9 | 6.0753 | 2933.4 | 6.0575 | 2871.4
|  |  | 0.6194 | 2716.7 | 0.5982 | 3229.7 | 1.2125 | 2715.4 | 1.2124 | 3154.4 | 1.8737 | 2759.1 | 1.8736 | 3130.2 | 3.104 | 2836.9 | 3.09 | 3067 | 6.2272 | 2934 | 6.209 | 2868.6
|  |  | 0.6347 | 2717.6 | 0.6129 | 3227.3 | 1.242 | 2716.7 | 1.2419 | 3153.5 | 1.9194 | 2760.1 | 1.9193 | 3129.6 | 3.1797 | 2837.6 | 3.1653 | 3066 | 6.379 | 2934.9 | 6.3604 | 2866.4
|  |  | 0.6498 | 2718.5 | 0.6273 | 3225.1 | 1.2716 | 2717.6 | 1.2715 | 3152.9 | 1.9651 | 2761 | 1.965 | 3129.3 | 3.2555 | 2838.2 | 3.2406 | 3065.4 | 6.5309 | 2935.5 | 6.5118 | 2864.2
|  |  | 0.6649 | 2719.1 | 0.6419 | 3222.3 | 1.3012 | 2718.8 | 1.3011 | 3151.9 | 2.0108 | 2761.6 | 2.0107 | 3128.7 | 3.3312 | 2838.5 | 3.3159 | 3064.5 | 6.6828 | 2936.5 | 6.6633 | 2861.4
|  |  | 0.6797 | 2720.1 | 0.6567 | 3220.1 | 1.3307 | 2719.8 | 1.3306 | 3151.6 | 2.0565 | 2762.5 | 2.0564 | 3128.1 | 3.4069 | 2839.1 | 3.3911 | 3063.6 | 6.8347 | 2937.1 | 6.8147 | 2859.3
|  |  | 0.6949 | 2720.7 | 0.6713 | 3218 | 1.3603 | 2721 | 1.3602 | 3150.7 | 2.1022 | 2763.5 | 2.1021 | 3127.7 | 3.4826 | 2839.4 | 3.4664 | 3062.6 | 6.9866 | 2938 | 6.9661 | 2857.1
|  |  | 0.71 | 2721.3 | 0.6858 | 3215.8 | 1.3899 | 2721.9 | 1.3898 | 3150.1 | 2.1478 | 2764.4 | 2.1478 | 3127.4 | 3.5583 | 2839.7 | 3.5417 | 3062 | 7.1384 | 2938.6 | 7.1176 | 2854.6
|  |  | 0.7253 | 2722.2 | 0.7004 | 3213.9 | 1.4194 | 2722.9 | 1.4194 | 3149.8 | 2.1935 | 2765.3 | 2.1935 | 3126.8 | 3.6341 | 2840 | 3.6169 | 3061.1 | 7.2903 | 2939.6 | 7.269 | 2852.1
|  |  | 0.7401 | 2722.5 | 0.7149 | 3211.4 | 1.449 | 2724.1 | 1.4489 | 3149.1 | 2.2392 | 2765.9 | 2.2392 | 3126.5 | 3.7097 | 2840.7 | 3.6922 | 3060.5 | 7.4422 | 2940.2 | 7.4204 | 2849.7
|  |  | 0.7552 | 2723.5 | 0.7294 | 3209.6 | 1.4786 | 2724.7 | 1.4785 | 3148.8 | 2.2849 | 2766.6 | 2.2849 | 3126.2 | 3.7854 | 2841 | 3.7675 | 3059.5 | 7.5941 | 2940.8 | 7.5719 | 2847.8
|  |  | 0.7703 | 2724.1 | 0.7439 | 3207.7 | 1.5082 | 2726 | 1.5081 | 3148.2 | 2.3306 | 2767.5 | 2.3306 | 3125.6 | 3.8611 | 2841.3 | 3.8427 | 3058.6 | 7.746 | 2941.7 | 7.7233 | 2845
|  |  | 0.7856 | 2724.7 | 0.7586 | 3205.9 | 1.5377 | 2726.9 | 1.5376 | 3147.6 | 2.3763 | 2768.1 | 2.3763 | 3125.3 | 3.9366 | 2841.6 | 3.918 | 3058 | 7.8978 | 2942 | 7.8747 | 2842.8
|  |  | 0.8008 | 2725.3 | 0.773 | 3204 | 1.5673 | 2727.8 | 1.5672 | 3147 | 2.422 | 2768.7 | 2.422 | 3125 | 4.0124 | 2841.9 | 3.9933 | 3057.1 | 8.0497 | 2943 | 8.0262 | 2840.4
|  |  | 0.8158 | 2726 | 0.7875 | 3201.8 | 1.5969 | 2728.4 | 1.5968 | 3146.7 | 2.4677 | 2769.4 | 2.4677 | 3124.3 | 4.0881 | 2842.2 | 4.0685 | 3056.4 | 8.2016 | 2943.6 | 8.1776 | 2838.2
|  |  | 0.8307 | 2726.6 | 0.802 | 3200 | 1.6264 | 2729.4 | 1.6263 | 3146.3 | 2.5134 | 2770 | 2.5134 | 3124 | 4.1638 | 2842.5 | 4.1438 | 3055.5 | 8.3535 | 2944.2 | 8.329 | 2836
|  |  | 0.8459 | 2727.2 | 0.8165 | 3198.4 | 1.656 | 2730.3 | 1.6559 | 3145.7 | 2.5591 | 2770.6 | 2.5591 | 3123.7 | 4.2395 | 2842.8 | 4.2191 | 3054.9 | 8.5054 | 2944.8 | 8.4805 | 2833.8
|  |  | 0.8611 | 2727.8 | 0.8313 | 3196.6 | 1.6856 | 2731.2 | 1.6855 | 3145.4 | 2.6048 | 2771.5 | 2.6047 | 3123.4 | 4.3152 | 2843.1 | 4.2944 | 3054 | 8.6573 | 2945.4 | 8.6319 | 2831.4
|  |  | 0.8762 | 2728.4 | 0.846 | 3195 | 1.7151 | 2731.8 | 1.7151 | 3145.1 | 2.6505 | 2771.8 | 2.6504 | 3123.1 | 4.3909 | 2843.1 | 4.3696 | 3053 | 8.8091 | 2945.8 | 8.7833 | 2829.5
|  |  | 0.8912 | 2729.1 | 0.8605 | 3193.2 | 1.7447 | 2732.5 | 1.7446 | 3144.5 | 2.6962 | 2772.5 | 2.6961 | 3122.5 | 4.4667 | 2843.5 | 4.4449 | 3052.4 | 8.961 | 2946.7 | 8.9348 | 2827
|  |  | 0.9062 | 2729.4 | 0.8751 | 3191.3 | 1.7743 | 2733.4 | 1.7742 | 3144.5 | 2.7419 | 2773.4 | 2.7418 | 3122.2 | 4.5424 | 2843.8 | 4.5202 | 3051.5 | 9.1129 | 2947.3 | 9.0862 | 2824.9
|  |  | 0.9213 | 2730 | 0.8897 | 3190.1 | 1.8039 | 2734 | 1.8038 | 3143.9 | 2.7876 | 2773.7 | 2.7875 | 3121.8 | 4.6181 | 2844.1 | 4.5954 | 3050.5 | 9.2648 | 2947.9 | 9.2376 | 2822.7
|  |  | 0.9366 | 2730.6 | 0.9043 | 3188.2 | 1.8334 | 2735.3 | 1.8333 | 3143.6 | 2.8333 | 2774.3 | 2.8332 | 3121.5 | 4.6938 | 2844.1 | 4.6707 | 3049.9 | 9.4167 | 2948.2 | 9.3891 | 2820.2
|  |  | 0.9516 | 2730.9 | 0.9187 | 3186.6 | 1.863 | 2735.9 | 1.8629 | 3143.2 | 2.879 | 2774.9 | 2.8789 | 3121.2 | 4.7695 | 2844.4 | 4.746 | 3048.7 | 9.5685 | 2948.9 | 9.5405 | 2818.3
|  |  | 0.9668 | 2731.5 | 0.9334 | 3185.4 | 1.8926 | 2736.5 | 1.8925 | 3142.9 | 2.9247 | 2775.2 | 2.9246 | 3120.6 | 4.8453 | 2844.7 | 4.8214 | 3048.1 | 9.7204 | 2949.5 | 9.6919 | 2815.9
|  |  | 0.982 | 2732.2 | 0.948 | 3183.9 | 1.9221 | 2737.4 | 1.922 | 3142.6 | 2.9704 | 2775.9 | 2.9703 | 3120.6 | 4.921 | 2845 | 4.8967 | 3047.1 | 9.8723 | 2950.1 | 9.8434 | 2813.4
|  |  | 0.9971 | 2732.5 | 0.9625 | 3182.6 | 1.9517 | 2738 | 1.9516 | 3142.3 | 3.0161 | 2776.5 | 3.016 | 3120 | 4.9967 | 2845 | 4.972 | 3046.5 | 10.0242 | 2950.7 | 9.9948 | 2811.5
|  |  | 1.0122 | 2733.1 | 0.9772 | 3181.1 | 1.9813 | 2738.7 | 1.9812 | 3142 | 3.0618 | 2777.1 | 3.0617 | 3120 | 5.0724 | 2845.3 | 5.0472 | 3045.6 | 10.1761 | 2951 | 10.1462 | 2809
|  |  | 1.0272 | 2733.4 | 0.992 | 3180.1 | 2.0108 | 2739.3 | 2.0108 | 3141.7 | 3.1075 | 2777.7 | 3.1074 | 3119.4 | 5.1481 | 2845.3 | 5.1225 | 3044.7 | 10.328 | 2951.6 | 10.2977 | 2807.2
|  |  | 1.0422 | 2734 | 1.0068 | 3178.6 | 2.0404 | 2739.9 | 2.0403 | 3141.4 | 3.1532 | 2778 | 3.1531 | 3119.1 | 5.2238 | 2845.6 | 5.1978 | 3044 | 10.4798 | 2952.3 | 10.4491 | 2804.7
|  |  | 1.0574 | 2734.3 | 1.0215 | 3177 | 2.07 | 2740.5 | 2.0699 | 3140.8 | 3.1989 | 2778.7 | 3.1988 | 3118.7 | 5.2996 | 2845.6 | 5.273 | 3043.1 | 10.6317 | 2952.9 | 10.6005 | 2802.8
|  |  | 1.0724 | 2735.3 | 1.0361 | 3175.8 | 2.0996 | 2741.1 | 2.0995 | 3140.8 | 3.2446 | 2779.3 | 3.2445 | 3118.4 | 5.3753 | 2845.9 | 5.3483 | 3042.5 | 10.7836 | 2953.5 | 10.752 | 2800.7
|  |  | 1.0875 | 2735.6 | 1.0508 | 3174.9 | 2.1291 | 2741.8 | 2.129 | 3140.5 | 3.2903 | 2779.6 | 3.2902 | 3118.1 | 5.451 | 2846.2 | 5.4236 | 3041.9 | 10.9355 | 2954.1 | 10.9034 | 2798.5
|  |  | 1.1027 | 2736.2 | 1.0654 | 3173.6 | 2.1587 | 2742.4 | 2.1586 | 3140.1 | 3.336 | 2779.9 | 3.3359 | 3117.8 | 5.5267 | 2846.2 | 5.4988 | 3040.9 | 11.0874 | 2954.4 | 11.0548 | 2796.6
|  |  | 1.1177 | 2736.5 | 1.08 | 3172.4 | 2.1883 | 2743 | 2.1882 | 3139.8 | 3.3817 | 2780.5 | 3.3816 | 3117.5 | 5.6024 | 2846.6 | 5.5741 | 3040.3 | 11.2392 | 2955.1 | 11.2063 | 2794.5
|  |  | 1.1329 | 2736.8 | 1.0947 | 3171.5 | 2.2178 | 2743.6 | 2.2177 | 3139.5 | 3.4274 | 2780.8 | 3.4273 | 3117.2 | 5.6781 | 2846.6 | 5.6494 | 3039.4 | 11.3911 | 2955.7 | 11.3577 | 2792
|  |  | 1.148 | 2737.4 | 1.1092 | 3170.2 | 2.2474 | 2743.9 | 2.2473 | 3139.2 | 3.4731 | 2781.4 | 3.473 | 3116.9 | 5.7539 | 2846.9 | 5.7246 | 3038.8 | 11.543 | 2956.3 | 11.5091 | 2790.1
|  |  | 1.1632 | 2737.7 | 1.1239 | 3169.3 | 2.277 | 2744.6 | 2.2769 | 3138.9 | 3.5188 | 2781.8 | 3.5187 | 3116.6 | 5.8296 | 2846.9 | 5.7999 | 3037.8 | 11.6949 | 2956.9 | 11.6606 | 2787.6
|  |  | 1.1782 | 2738 | 1.1384 | 3168 | 2.3065 | 2745.2 | 2.3065 | 3138.6 | 3.5645 | 2782.1 | 3.5644 | 3116.3 | 5.9053 | 2847.2 | 5.8752 | 3037.2 | 11.8468 | 2957.5 | 11.812 | 2785.5
|  |  | 1.1934 | 2738.7 | 1.1531 | 3167.1 | 2.3361 | 2745.5 | 2.336 | 3138.3 | 3.6102 | 2782.7 | 3.6101 | 3116 | 5.981 | 2847.2 | 5.9504 | 3036.6 | 11.9987 | 2958.2 | 11.9634 | 2783.3
|  |  | 1.2085 | 2739 | 1.1677 | 3166.2 | 2.3657 | 2746.1 | 2.3656 | 3138 | 3.6559 | 2783 | 3.6558 | 3115.6 | 6.0567 | 2847.5 | 6.0257 | 3035.7 | 12.1505 | 2958.8 | 12.1149 | 2781.4
|  |  | 1.2235 | 2739.3 | 1.1823 | 3164.9 | 2.3953 | 2746.7 | 2.3952 | 3138 | 3.7016 | 2783.6 | 3.7015 | 3115.3 | 6.1324 | 2847.5 | 6.101 | 3035 | 12.3024 | 2959.4 | 12.2663 | 2779.3
|  |  | 1.2386 | 2739.9 | 1.197 | 3164 | 2.4248 | 2747.3 | 2.4247 | 3137.7 | 3.7473 | 2783.9 | 3.7472 | 3115 | 6.2082 | 2847.5 | 6.1763 | 3034.1 | 12.4543 | 2960 | 12.4177 | 2777.1
|  |  | 1.2539 | 2740.2 | 1.2115 | 3163.1 | 2.4544 | 2747.7 | 2.4543 | 3137.4 | 3.793 | 2784.2 | 3.7929 | 3114.7 | 6.2839 | 2847.8 | 6.2515 | 3033.8 | 12.6062 | 2960.6 | 12.5692 | 2774.9
|  |  | 1.269 | 2740.5 | 1.2262 | 3162.2 | 2.484 | 2748.3 | 2.4839 | 3137 | 3.8387 | 2784.9 | 3.8386 | 3114.4 | 6.3596 | 2847.8 | 6.3268 | 3032.9 | 12.7581 | 2961.6 | 12.7206 | 2773.1
|  |  | 1.2842 | 2740.8 | 1.2407 | 3161.2 | 2.5135 | 2748.6 | 2.5134 | 3137 | 3.8844 | 2784.9 | 3.8843 | 3114.1 | 6.4353 | 2847.8 | 6.4021 | 3032.3 | 12.9099 | 2961.9 | 12.872 | 2770.9
|  |  | 1.2993 | 2741.1 | 1.2554 | 3160.6 | 2.5431 | 2749.2 | 2.543 | 3136.7 | 3.9301 | 2785.2 | 3.93 | 3113.8 | 6.511 | 2848.1 | 6.4773 | 3031.6 | 13.0618 | 2962.8 | 13.0235 | 2768.7
|  |  | 1.3142 | 2741.5 | 1.27 | 3159.7 | 2.5727 | 2749.5 | 2.5726 | 3136.1 | 3.9758 | 2785.8 | 3.9757 | 3113.5 | 6.5867 | 2848.1 | 6.5526 | 3031 | 13.2137 | 2963.4 | 13.1749 | 2766.9
|  |  | 1.3294 | 2741.8 | 1.2846 | 3158.7 | 2.6023 | 2750.1 | 2.6022 | 3135.8 | 4.0215 | 2786.1 | 4.0214 | 3113.2 | 6.6625 | 2848.4 | 6.6279 | 3030.1 | 13.3656 | 2964 | 13.3263 | 2764.4
|  |  | 1.3444 | 2742.4 | 1.2992 | 3158.1 | 2.6319 | 2750.4 | 2.6317 | 3135.5 | 4.0672 | 2786.4 | 4.0671 | 3112.9 | 6.7382 | 2848.7 | 6.7031 | 3029.5 | 13.5175 | 2964.7 | 13.4778 | 2762.5
|  |  | 1.3596 | 2742.7 | 1.3139 | 3157.2 | 2.6615 | 2751.1 | 2.6613 | 3135.5 | 4.1129 | 2786.7 | 4.1128 | 3112.5 | 6.8139 | 2848.7 | 6.7784 | 3028.8 | 13.6694 | 2965.6 | 13.6292 | 2760.4
|  |  | 1.3746 | 2743 | 1.3287 | 3156.9 | 2.691 | 2751.4 | 2.6909 | 3135.2 | 4.1586 | 2787 | 4.1585 | 3112.2 | 6.8896 | 2848.7 | 6.8537 | 3028.2 | 13.8212 | 2965.9 | 13.7806 | 2758.2
|  |  | 1.3897 | 2743.3 | 1.3432 | 3155.6 | 2.7206 | 2751.7 | 2.7204 | 3134.9 | 4.2043 | 2787.3 | 4.2042 | 3111.9 | 6.9653 | 2849 | 6.9289 | 3027.6 | 13.9731 | 2967.1 | 13.9321 | 2756
|  |  | 1.4048 | 2743.6 | 1.3578 | 3155.3 | 2.7502 | 2752.3 | 2.75 | 3134.9 | 4.25 | 2787.6 | 4.2499 | 3111.9 | 7.041 | 2849 | 7.0042 | 3027 | 14.125 | 2967.8 | 14.0835 | 2754.2
|  |  | 1.42 | 2743.9 | 1.3726 | 3154.4 | 2.7797 | 2752.6 | 2.7796 | 3134.3 | 4.2957 | 2788 | 4.2956 | 3111.3 | 7.1168 | 2849.3 | 7.0795 | 3026.4 | 14.2769 | 2968.4 | 14.2349 | 2752
|  |  | 1.4352 | 2744.2 | 1.3871 | 3153.8 | 2.8093 | 2752.9 | 2.8091 | 3134.3 | 4.3414 | 2788.3 | 4.3413 | 3111 | 7.1925 | 2849.7 | 7.1547 | 3025.7 | 14.4288 | 2969.3 | 14.3864 | 2749.8
|  |  | 1.4504 | 2744.6 | 1.4019 | 3153.2 | 2.8389 | 2753.5 | 2.8387 | 3133.9 | 4.3871 | 2788.6 | 4.387 | 3110.7 | 7.2682 | 2850 | 7.23 | 3025.1 | 14.5806 | 2969.9 | 14.5378 | 2747.7
|  |  | 1.4654 | 2744.9 | 1.4163 | 3152.5 | 2.8685 | 2753.9 | 2.8683 | 3133.6 | 4.4328 | 2788.9 | 4.4327 | 3110.4 | 7.3439 | 2850 | 7.3053 | 3024.5 | 14.7325 | 2970.6 | 14.6892 | 2745.5
|  |  | 1.4806 | 2745.2 | 1.4307 | 3151.9 | 2.898 | 2754.2 | 2.8978 | 3133.6 | 4.4785 | 2789.2 | 4.4784 | 3110.1 | 7.4196 | 2850.3 | 7.3806 | 3023.9 | 14.8844 | 2971.2 | 14.8407 | 2743.9
|  |  | 1.4958 | 2745.5 | 1.4453 | 3151.6 | 2.9276 | 2754.8 | 2.9274 | 3133.3 | 4.5242 | 2789.5 | 4.5241 | 3110.1 | 7.4953 | 2850.6 | 7.4558 | 3023.3 | 15.0363 | 2972.1 | 14.9921 | 2741.5
|  |  | 1.5109 | 2745.8 | 1.4599 | 3150.7 | 2.9572 | 2755.1 | 2.957 | 3133 | 4.5699 | 2789.8 | 4.5698 | 3109.4 | 7.5711 | 2851.2 | 7.5311 | 3022.6 | 15.1882 | 2972.7 | 15.1435 | 2739.6
|  |  | 1.526 | 2746.1 | 1.4744 | 3150.4 | 2.9867 | 2755.4 | 2.9866 | 3133 | 4.6156 | 2790.1 | 4.6155 | 3109.1 | 7.6468 | 2851.2 | 7.6064 | 3022 | 15.3401 | 2973.4 | 15.295 | 2737.1
|  |  | 1.5412 | 2746.1 | 1.4889 | 3149.8 | 3.0163 | 2756 | 3.0161 | 3132.7 | 4.6613 | 2790.4 | 4.6612 | 3109.1 | 7.7225 | 2851.5 | 7.6816 | 3021.4 | 15.4919 | 2974 | 15.4464 | 2734.9
|  |  | 1.5564 | 2746.4 | 1.5035 | 3149.1 | 3.0459 | 2756 | 3.0457 | 3132.4 | 4.707 | 2790.4 | 4.7069 | 3108.5 | 7.7982 | 2851.8 | 7.7569 | 3020.8 | 15.6438 | 2974.9 | 15.5978 | 2733.1
|  |  | 1.5716 | 2746.7 | 1.518 | 3148.8 | 3.0754 | 2756.6 | 3.0753 | 3132.4 | 4.7527 | 2790.7 | 4.7526 | 3108.2 | 7.8739 | 2852.1 | 7.8322 | 3019.9 | 15.7957 | 2975.5 | 15.7493 | 2730.6
|  |  | 1.5867 | 2747 | 1.5327 | 3148.2 | 3.105 | 2757 | 3.1048 | 3132.1 | 4.7984 | 2791.1 | 4.7983 | 3107.9 | 7.9496 | 2852.4 | 7.9074 | 3019.2 | 15.9476 | 2976.1 | 15.9007 | 2728.7
|  |  | 1.6019 | 2747.3 | 1.5472 | 3147.9 | 3.1346 | 2757.3 | 3.1344 | 3131.8 | 4.8441 | 2791.4 | 4.844 | 3107.6 | 8.0254 | 2852.8 | 7.9827 | 3018.6 | 16.0995 | 2976.8 | 16.0522 | 2726.3
|  |  | 1.6168 | 2747.3 | 1.5618 | 3147.3 | 3.1642 | 2757.6 | 3.164 | 3131.8 | 4.8898 | 2791.4 | 4.8897 | 3107 | 8.1011 | 2852.8 | 8.058 | 3018 | 16.2513 | 2977.7 | 16.2036 | 2724.4
|  |  | 1.6319 | 2747.7 | 1.5766 | 3147 | 3.1937 | 2757.9 | 3.1935 | 3131.5 | 4.9355 | 2791.7 | 4.9354 | 3106.7 | 8.1768 | 2853.1 | 8.1332 | 3017.4 | 16.4032 | 2978.3 | 16.355 | 2722.5
|  |  | 1.6471 | 2748 | 1.5911 | 3146.3 | 3.2233 | 2758.5 | 3.2231 | 3131.2 | 4.9812 | 2792 | 4.9811 | 3106.3 | 8.2525 | 2853.4 | 8.2085 | 3016.8 | 16.5551 | 2978.9 | 16.5065 | 2720.4
|  |  | 1.6623 | 2748 | 1.6057 | 3146 | 3.2529 | 2758.5 | 3.2527 | 3131.2 | 5.0269 | 2792.3 | 5.0268 | 3106 | 8.3282 | 2853.7 | 8.2838 | 3016.1 | 16.707 | 2979.9 | 16.6579 | 2718.2
|  |  | 1.6772 | 2748.6 | 1.6203 | 3145.7 | 3.2824 | 2759.1 | 3.2823 | 3130.8 | 5.0726 | 2792.3 | 5.0725 | 3105.7 | 8.4039 | 2854 | 8.3591 | 3015.5 | 16.8589 | 2980.5 | 16.8093 | 2716.3
|  |  | 1.6924 | 2748.6 | 1.635 | 3145.1 | 3.312 | 2759.4 | 3.3118 | 3130.5 | 5.1183 | 2792.6 | 5.1182 | 3105.4 | 8.4797 | 2854.3 | 8.4343 | 3014.9 | 17.0108 | 2981.1 | 16.9608 | 2714.5
|  |  | 1.7075 | 2748.9 | 1.6496 | 3144.8 | 3.3416 | 2759.7 | 3.3414 | 3130.5 | 5.164 | 2793.2 | 5.1639 | 3105.1 | 8.5554 | 2854.6 | 8.5096 | 3014.6 | 17.1626 | 2981.7 | 17.1122 | 2712
|  |  | 1.7225 | 2749.2 | 1.6642 | 3144.5 | 3.3711 | 2760.1 | 3.371 | 3130.2 | 5.2097 | 2793.2 | 5.2096 | 3104.8 | 8.6311 | 2854.9 | 8.5849 | 3013.7 | 17.3145 | 2982.7 | 17.2636 | 2710.1
|  |  | 1.7376 | 2749.2 | 1.6788 | 3144.2 | 3.4007 | 2760.4 | 3.4005 | 3130.2 | 5.2554 | 2793.5 | 5.2553 | 3104.2 | 8.7068 | 2855.2 | 8.6601 | 3013.3 | 17.4664 | 2983.3 | 17.4151 | 2708
|  |  | 1.7527 | 2749.5 | 1.6934 | 3143.6 | 3.4303 | 2760.7 | 3.4301 | 3129.9 | 5.3011 | 2793.8 | 5.301 | 3104.2 | 8.7825 | 2855.5 | 8.7354 | 3012.4 | 17.6183 | 2984.2 | 17.5665 | 2706.1
|  |  | 1.7678 | 2749.8 | 1.7079 | 3143.2 | 3.4599 | 2761 | 3.4597 | 3129.9 | 5.3468 | 2793.8 | 5.3467 | 3103.6 | 8.8582 | 2855.9 | 8.8107 | 3012.1 | 17.7702 | 2984.5 | 17.7179 | 2703.9
|  |  | 1.7831 | 2749.8 | 1.7225 | 3142.9 | 3.4894 | 2761.3 | 3.4892 | 3129.6 | 5.3925 | 2794.2 | 5.3924 | 3103.2 | 8.934 | 2856.2 | 8.8859 | 3011.5 | 17.922 | 2985.4 | 17.8694 | 2702.7
|  |  | 1.7981 | 2750.1 | 1.7371 | 3142.6 | 3.519 | 2761.6 | 3.5188 | 3129.3 | 5.4382 | 2794.2 | 5.4381 | 3102.9 | 9.0097 | 2856.5 | 8.9612 | 3010.9 | 18.0739 | 2986.1 | 18.0208 | 2700.2
|  |  | 1.8132 | 2750.4 | 1.7516 | 3142.3 | 3.5486 | 2761.9 | 3.5484 | 3129.3 | 5.4839 | 2794.5 | 5.4838 | 3102.6 | 9.0854 | 2856.8 | 9.0365 | 3010.2 | 18.2258 | 2986.7 | 18.1722 | 2698.4
|  |  | 1.8282 | 2750.4 | 1.7662 | 3142 | 3.5781 | 2762.2 | 3.578 | 3129 | 5.5296 | 2794.8 | 5.5295 | 3102 | 9.1611 | 2857.1 | 9.1117 | 3009.6 | 18.3777 | 2987.3 | 18.3237 | 2696.2
|  |  | 1.8433 | 2750.8 | 1.7808 | 3141.7 | 3.6077 | 2762.2 | 3.6075 | 3129 | 5.5753 | 2794.8 | 5.5752 | 3101.7 | 9.2368 | 2857.4 | 9.187 | 3009 | 18.5296 | 2988.2 | 18.4751 | 2694.6
|  |  | 1.8582 | 2750.8 | 1.7955 | 3141.4 | 3.6373 | 2762.5 | 3.6371 | 3128.7 | 5.621 | 2795.1 | 5.6209 | 3101.4 | 9.3125 | 2857.7 | 9.2623 | 3008.4 | 18.6815 | 2988.5 | 18.6265 | 2692.8
|  |  | 1.8733 | 2751.1 | 1.8101 | 3141.1 | 3.6668 | 2762.8 | 3.6667 | 3128.7 | 5.6667 | 2795.1 | 5.6666 | 3101.1 | 9.3883 | 2858 | 9.3375 | 3007.8 | 18.8333 | 2989.5 | 18.778 | 2690.9
|  |  | 1.8883 | 2751.4 | 1.8248 | 3140.8 | 3.6964 | 2763.2 | 3.6962 | 3128.4 | 5.7124 | 2795.4 | 5.7123 | 3100.8 | 9.464 | 2858.3 | 9.4128 | 3007.1 | 18.9852 | 2990.1 | 18.9294 | 2689.4
|  |  | 1.9033 | 2751.4 | 1.8392 | 3140.5 | 3.726 | 2763.5 | 3.7258 | 3128.1 | 5.7581 | 2795.4 | 5.758 | 3100.5 | 9.5397 | 2858.3 | 9.4881 | 3006.5 | 19.1371 | 2990.7 | 19.0808 | 2687.5
|  |  | 1.9185 | 2751.7 | 1.8539 | 3140.1 | 3.7556 | 2764.1 | 3.7554 | 3128.1 | 5.8038 | 2795.7 | 5.8037 | 3100.1 | 9.6154 | 2859 | 9.5634 | 3005.9 | 19.289 | 2991.3 | 19.2323 | 2686
|  |  | 1.9335 | 2751.7 | 1.8685 | 3139.8 | 3.7851 | 2764.4 | 3.7849 | 3127.7 | 5.8495 | 2795.7 | 5.8494 | 3099.5 | 9.6911 | 2859.3 | 9.6386 | 3005.6 | 19.4409 | 2992 | 19.3837 | 2684.4
|  |  | 1.9486 | 2752 | 1.8832 | 3139.5 | 3.8147 | 2764.4 | 3.8145 | 3127.7 | 5.8952 | 2796 | 5.8951 | 3099.2 | 9.7668 | 2859.3 | 9.7139 | 3005 | 19.5927 | 2992.6 | 19.5351 | 2682.9
|  |  | 1.9635 | 2752.3 | 1.8978 | 3139.2 | 3.8443 | 2764.7 | 3.8441 | 3127.4 | 5.9409 | 2796.3 | 5.9408 | 3098.9 | 9.8426 | 2859.9 | 9.7892 | 3004 | 19.7446 | 2993.2 | 19.6866 | 2681.3
|  |  | 1.9788 | 2752.3 | 1.9124 | 3139.2 | 3.8738 | 2765 | 3.8737 | 3127.4 | 5.9866 | 2796.3 | 5.9865 | 3098.6 | 9.9183 | 2860.2 | 9.8644 | 3003.4 | 19.8965 | 2993.8 | 19.838 | 2679.8
|  |  | 1.9939 | 2752.6 | 1.9272 | 3138.9 | 3.9034 | 2765 | 3.9032 | 3127.1 | 6.0323 | 2796.3 | 6.0322 | 3098.3 | 9.994 | 2860.5 | 9.9397 | 3002.8 | 20.0484 | 2994.1 | 19.9894 | 2678.2
|  |  | 2.009 | 2752.6 | 1.9419 | 3138.6 | 3.933 | 2765.6 | 3.9328 | 3126.8 | 6.078 | 2796.6 | 6.0779 | 3098 | 10.0697 | 2860.5 | 10.0151 | 3002.2 | 20.2003 | 2995.1 | 20.1409 | 2676.7
|  |  | 2.024 | 2752.9 | 1.9565 | 3138.3 | 3.9625 | 2765.6 | 3.9624 | 3126.8 | 6.1237 | 2796.6 | 6.1236 | 3097.4 | 10.1454 | 2860.8 | 10.0903 | 3001.6 | 20.3522 | 2995.4 | 20.2923 | 2675.4
|  |  | 2.0391 | 2752.9 | 1.9709 | 3138.3 | 3.9921 | 2765.9 | 3.9919 | 3126.5 | 6.1694 | 2796.9 | 6.1693 | 3097 | 10.2211 | 2861.4 | 10.1656 | 3000.9 | 20.504 | 2996.3 | 20.4437 | 2673.6
|  |  | 2.0541 | 2753.2 | 1.9854 | 3138 | 4.0217 | 2766.3 | 4.0215 | 3126.5 | 6.2151 | 2796.9 | 6.215 | 3096.7 | 10.2969 | 2861.7 | 10.2409 | 3000.3 | 20.6559 | 2996.9 | 20.5952 | 2672
|  |  | 2.0693 | 2753.2 | 2 | 3137.7 | 4.0513 | 2766.3 | 4.0511 | 3126.2 | 6.2608 | 2797.3 | 6.2607 | 3096.4 | 10.3726 | 2862.1 | 10.3161 | 2999.7 | 20.8078 | 2997.2 | 20.7466 | 2670.8
|  |  | 2.0845 | 2753.5 | 2.0146 | 3137.7 | 4.0808 | 2766.6 | 4.0806 | 3126.2 | 6.3065 | 2797.3 | 6.3064 | 3096.1 | 10.4483 | 2862.1 | 10.3914 | 2999.1 | 20.9597 | 2997.8 | 20.898 | 2669.5
|  |  | 2.0996 | 2753.5 | 2.0291 | 3137 | 4.1104 | 2766.9 | 4.1102 | 3125.9 | 6.3522 | 2797.6 | 6.3521 | 3095.5 | 10.524 | 2862.7 | 10.4667 | 2998.5 | 21.1116 | 2998.5 | 21.0495 | 2668.3
|  |  | 2.1147 | 2753.9 | 2.0436 | 3137 | 4.14 | 2767.2 | 4.1398 | 3125.9 | 6.3978 | 2797.6 | 6.3978 | 3095.5 | 10.5997 | 2863 | 10.5419 | 2997.8 | 21.2634 | 2999.1 | 21.2009 | 2667.1
|  |  | 2.1299 | 2753.9 | 2.0583 | 3136.7 | 4.1695 | 2767.2 | 4.1694 | 3125.6 | 6.4435 | 2797.6 | 6.4435 | 3094.9 | 10.6754 | 2863.3 | 10.6173 | 2997.2 | 21.4153 | 2999.4 | 21.3523 | 2665.5
|  |  | 2.1452 | 2754.2 | 2.0729 | 3136.1 | 4.1991 | 2767.5 | 4.1989 | 3125.6 | 6.4892 | 2797.9 | 6.4892 | 3094.6 | 10.7512 | 2863.3 | 10.6926 | 2996.6 | 21.5672 | 3000 | 21.5038 | 2664.9
|  |  | 2.1602 | 2754.2 | 2.0874 | 3136.1 | 4.2287 | 2767.5 | 4.2285 | 3125.3 | 6.5349 | 2797.9 | 6.5349 | 3094.3 | 10.8269 | 2863.9 | 10.7678 | 2995.7 | 21.7191 | 3000.6 | 21.6552 | 2663.6
|  |  | 2.1754 | 2754.2 | 2.1021 | 3135.8 | 4.2582 | 2767.8 | 4.2581 | 3125 | 6.5806 | 2798.2 | 6.5806 | 3093.6 | 10.9026 | 2864.2 | 10.8431 | 2995.1 | 21.871 | 3000.9 | 21.8066 | 2662.4
|  |  | 2.1906 | 2754.5 | 2.1165 | 3135.5 | 4.2878 | 2768.1 | 4.2876 | 3125 | 6.6263 | 2798.2 | 6.6263 | 3093.6 | 10.9783 | 2864.5 | 10.9184 | 2994.4 | 22.0229 | 3001.6 | 21.9581 | 2661.2
|  |  | 2.2055 | 2754.5 | 2.131 | 3135.5 | 4.3174 | 2768.1 | 4.3172 | 3124.6 | 6.672 | 2798.2 | 6.672 | 3093 | 11.054 | 2864.8 | 10.9936 | 2993.8 | 22.1747 | 3002.2 | 22.1097 | 2660.2
|  |  | 2.2207 | 2754.8 | 2.1457 | 3135.2 | 4.347 | 2768.4 | 4.3468 | 3124.6 | 6.7177 | 2798.5 | 6.7177 | 3092.7 | 11.1297 | 2865.2 | 11.069 | 2992.9 | 22.3266 | 3002.5 | 22.2611 | 2659
|  |  | 2.2356 | 2755.1 | 2.1604 | 3135.2 | 4.3765 | 2768.7 | 4.3763 | 3124.3 | 6.7634 | 2798.5 | 6.7634 | 3092.4 | 11.2055 | 2865.5 | 11.1443 | 2992.3 | 22.4785 | 3003.1 | 22.4125 | 2658.1
|  |  | 2.2507 | 2755.1 | 2.1749 | 3134.9 | 4.4061 | 2768.7 | 4.4059 | 3124.3 | 6.8091 | 2798.8 | 6.8091 | 3092.1 | 11.2812 | 2865.8 | 11.2195 | 2991.3 | 22.6304 | 3003.4 | 22.564 | 2657.1
|  |  | 2.2657 | 2755.1 | 2.1895 | 3134.9 | 4.4357 | 2768.7 | 4.4355 | 3124 | 6.8548 | 2798.8 | 6.8547 | 3091.8 | 11.3569 | 2866.1 | 11.2948 | 2990.4 | 22.7823 | 3004 | 22.7154 | 2655.9
|  |  | 2.2808 | 2755.4 | 2.2042 | 3134.6 | 4.4652 | 2769 | 4.4651 | 3124 | 6.9005 | 2799.1 | 6.9004 | 3091.5 | 11.4326 | 2866.4 | 11.3701 | 2989.8 | 22.9341 | 3004.4 | 22.8668 | 2655
|  |  | 2.296 | 2755.4 | 2.2185 | 3134.3 | 4.4948 | 2769.4 | 4.4946 | 3123.7 | 6.9462 | 2799.1 | 6.9461 | 3091.2 | 11.5083 | 2866.7 | 11.4455 | 2988.9 | 23.086 | 3004.7 | 23.0183 | 2654
|  |  | 2.3111 | 2755.4 | 2.2331 | 3134.3 | 4.5244 | 2769.7 | 4.5242 | 3123.7 | 6.9919 | 2799.4 | 6.9918 | 3090.5 | 11.5841 | 2867 | 11.521 | 2988.2 | 23.2379 | 3005 | 23.1697 | 2653.1
|  |  | 2.3263 | 2755.7 | 2.2478 | 3133.9 | 4.5539 | 2769.7 | 4.5538 | 3123.4 | 7.0376 | 2799.4 | 7.0375 | 3090.2 | 11.6598 | 2867.3 | 11.5962 | 2987.3 | 23.3898 | 3005.6 | 23.3213 | 2652.2
|  |  | 2.3415 | 2756 | 2.2624 | 3133.9 | 4.5835 | 2770 | 4.5833 | 3123.1 | 7.0833 | 2799.7 | 7.0832 | 3089.9 | 11.7355 | 2867.6 | 11.6716 | 2986.4 | 23.5417 | 3005.9 | 23.4728 | 2651.2
|  |  | 2.3567 | 2756 | 2.2769 | 3133.6 | 4.6131 | 2770 | 4.6129 | 3123.1 | 7.129 | 2799.7 | 7.1289 | 3089.6 | 11.8112 | 2867.9 | 11.7469 | 2985.8 | 23.6935 | 3006.5 | 23.6242 | 2650.3
|  |  | 2.3719 | 2756 | 2.2916 | 3133.6 | 4.6427 | 2770.3 | 4.6425 | 3122.8 | 7.1747 | 2800 | 7.1746 | 3089.3 | 11.8869 | 2868.3 | 11.8222 | 2984.8 | 23.8454 | 3006.8 | 23.7756 | 2649.7
|  |  | 2.3871 | 2756.3 | 2.3059 | 3133.3 | 4.6722 | 2770.3 | 4.672 | 3122.8 | 7.2204 | 2800 | 7.2203 | 3089 | 11.9626 | 2868.6 | 11.8975 | 2984.2 | 23.9973 | 3007.1 | 23.9271 | 2648.8
|  |  | 2.4022 | 2756.3 | 2.3204 | 3133.3 | 4.7018 | 2770.6 | 4.7016 | 3122.5 | 7.2661 | 2800.4 | 7.266 | 3088.7 | 12.0384 | 2868.9 | 11.9728 | 2983.3 | 24.1492 | 3007.8 | 24.0785 | 2647.8
|  |  | 2.4174 | 2756.6 | 2.3349 | 3133 | 4.7314 | 2770.6 | 4.7312 | 3122.5 | 7.3118 | 2800.4 | 7.3116 | 3088.4 | 12.1141 | 2869.2 | 12.048 | 2982.7 | 24.3011 | 3008.1 | 24.2299 | 2646.9
|  |  | 2.4324 | 2756.6 | 2.3494 | 3133 | 4.7609 | 2770.9 | 4.7608 | 3122.2 | 7.3575 | 2800.7 | 7.3573 | 3087.7 | 12.1898 | 2869.5 | 12.1234 | 2981.4 | 24.453 | 3008.4 | 24.3814 | 2646.3
|  |  | 2.4475 | 2757 | 2.3637 | 3133 | 4.7905 | 2771.2 | 4.7903 | 3121.8 | 7.4032 | 2800.7 | 7.403 | 3087.4 | 12.2655 | 2869.5 | 12.1987 | 2980.8 | 24.6048 | 3009 | 24.5328 | 2645.3
|  |  | 2.4626 | 2757 | 2.378 | 3132.7 | 4.8201 | 2771.2 | 4.8199 | 3121.8 | 7.4489 | 2801 | 7.4487 | 3087.1 | 12.3412 | 2870.1 | 12.274 | 2979.9 | 24.7567 | 3009.3 | 24.6842 | 2644.4
|  |  | 2.4779 | 2757.3 | 2.3927 | 3132.7 | 4.8496 | 2771.2 | 4.8495 | 3121.8 | 7.4946 | 2801 | 7.4944 | 3086.8 | 12.4169 | 2870.4 | 12.3493 | 2978.9 | 24.9086 | 3009.6 | 24.8357 | 2643.5
|  |  | 2.4931 | 2757.3 | 2.4075 | 3132.4 | 4.8792 | 2771.5 | 4.879 | 3121.5 | 7.5403 | 2801.3 | 7.5401 | 3086.5 | 12.4927 | 2870.7 | 12.4246 | 2978.3 | 25.0605 | 3009.9 | 24.9871 | 2642.6
|  |  | 2.5082 | 2757.3 | 2.4221 | 3132.4 | 4.9088 | 2771.5 | 4.9086 | 3121.2 | 7.586 | 2801.3 | 7.5858 | 3086.2 | 12.5684 | 2870.7 | 12.4999 | 2977.4 | 25.2124 | 3010.6 | 25.1385 | 2641.6
|  |  | 2.5235 | 2757.6 | 2.4366 | 3132.1 | 4.9384 | 2771.8 | 4.9382 | 3120.9 | 7.6317 | 2801.6 | 7.6315 | 3085.6 | 12.6441 | 2871.4 | 12.5752 | 2976.5 | 25.3642 | 3010.9 | 25.29 | 2641
|  |  | 2.5387 | 2757.6 | 2.4513 | 3132.1 | 4.9679 | 2771.8 | 4.9677 | 3120.9 | 7.6774 | 2801.9 | 7.6772 | 3085.6 | 12.7198 | 2871.4 | 12.6504 | 2975.8 | 25.5161 | 3011.2 | 25.4414 | 2640.4
|  |  | 2.5539 | 2757.9 | 2.4659 | 3131.8 | 4.9975 | 2771.8 | 4.9973 | 3120.6 | 7.7231 | 2801.9 | 7.7228 | 3085 | 12.7955 | 2872 | 12.7257 | 2974.9 | 25.668 | 3011.8 | 25.5928 | 2639.8
|  |  | 2.5692 | 2757.9 | 2.4806 | 3131.8 | 5.0271 | 2772.1 | 5.0269 | 3120.6 | 7.7688 | 2802.2 | 7.7685 | 3084.6 | 12.8712 | 2872 | 12.8011 | 2974 | 25.8199 | 3011.8 | 25.7443 | 2638.8
|  |  | 2.5844 | 2758.2 | 2.495 | 3131.8 | 5.0566 | 2772.5 | 5.0565 | 3120.3 | 7.8145 | 2802.2 | 7.8142 | 3084.3 | 12.947 | 2872.6 | 12.8764 | 2973.4 | 25.9718 | 3012.4 | 25.8957 | 2637.9
|  |  | 2.5996 | 2758.2 | 2.5096 | 3131.5 | 5.0862 | 2772.5 | 5.086 | 3120.3 | 7.8602 | 2802.5 | 7.8599 | 3084 | 13.0227 | 2872.9 | 12.9517 | 2972.4 | 26.1237 | 3012.7 | 26.0471 | 2637.3
|  |  | 2.6147 | 2758.5 | 2.524 | 3131.5 | 5.1158 | 2772.5 | 5.1156 | 3120 | 7.9059 | 2802.5 | 7.9056 | 3083.7 | 13.0984 | 2872.9 | 13.027 | 2971.2 | 26.2755 | 3013 | 26.1986 | 2636.7
|  |  | 2.6298 | 2758.5 | 2.5385 | 3131.2 | 5.1453 | 2772.8 | 5.1452 | 3119.7 | 7.9516 | 2802.8 | 7.9513 | 3083.4 | 13.1741 | 2873.2 | 13.1022 | 2970.6 | 26.4274 | 3013.3 | 26.35 | 2636
|  |  | 2.6451 | 2758.5 | 2.553 | 3131.2 | 5.1749 | 2773.1 | 5.1747 | 3119.7 | 7.9973 | 2803.1 | 7.997 | 3083.1 | 13.2498 | 2873.8 | 13.1775 | 2969.6 | 26.5793 | 3013.7 | 26.5014 | 2635.1
|  |  | 2.6603 | 2758.8 | 2.5678 | 3130.8 | 5.2045 | 2773.1 | 5.2043 | 3119.4 | 8.043 | 2803.1 | 8.0427 | 3082.8 | 13.3255 | 2874.1 | 13.2529 | 2968.7 | 26.7312 | 3014.3 | 26.6529 | 2634.5
|  |  | 2.6755 | 2758.8 | 2.5825 | 3130.8 | 5.2341 | 2773.1 | 5.2339 | 3119.1 | 8.0887 | 2803.1 | 8.0884 | 3082.5 | 13.4013 | 2874.5 | 13.3282 | 2967.8 | 26.8831 | 3014.6 | 26.8043 | 2633.9
|  |  | 2.6908 | 2758.8 | 2.597 | 3130.8 | 5.2636 | 2773.4 | 5.2634 | 3119.1 | 8.1344 | 2803.5 | 8.1341 | 3081.9 | 13.477 | 2874.5 | 13.4036 | 2966.8 | 27.0349 | 3014.9 | 26.9557 | 2632.9
|  |  | 2.706 | 2759.1 | 2.6115 | 3130.5 | 5.2932 | 2773.7 | 5.293 | 3118.7 | 8.1801 | 2803.8 | 8.1798 | 3081.5 | 13.5527 | 2875.1 | 13.4789 | 2966.2 | 27.1868 | 3015.2 | 27.1072 | 2632.3
|  |  | 2.7211 | 2759.1 | 2.6261 | 3130.5 | 5.3228 | 2773.7 | 5.3226 | 3118.4 | 8.2258 | 2803.8 | 8.2255 | 3081.2 | 13.6284 | 2875.1 | 13.5542 | 2965.3 | 27.3387 | 3015.5 | 27.2586 | 2631.4
|  |  | 2.7364 | 2759.4 | 2.6406 | 3130.5 | 5.3523 | 2773.7 | 5.3522 | 3118.4 | 8.2715 | 2804.1 | 8.2712 | 3080.9 | 13.7041 | 2875.7 | 13.6295 | 2964.4 | 27.4906 | 3016.1 | 27.41 | 2631.1
|  |  | 2.7514 | 2759.4 | 2.655 | 3130.2 | 5.3819 | 2773.7 | 5.3817 | 3118.1 | 8.3172 | 2804.4 | 8.3169 | 3080.6 | 13.7798 | 2875.7 | 13.7048 | 2963.4 | 27.6425 | 3016.4 | 27.5615 | 2630.5
|  |  | 2.7667 | 2759.7 | 2.6695 | 3130.2 | 5.4115 | 2774 | 5.4113 | 3117.8 | 8.3629 | 2804.4 | 8.3626 | 3080.3 | 13.8556 | 2876 | 13.7801 | 2962.2 | 27.7944 | 3016.8 | 27.7129 | 2629.5
|  |  | 2.7819 | 2759.7 | 2.6839 | 3129.9 | 5.441 | 2774 | 5.4409 | 3117.8 | 8.4086 | 2804.4 | 8.4083 | 3080 | 13.9313 | 2876.3 | 13.8555 | 2961.3 | 27.9462 | 3017.1 | 27.8643 | 2628.9
|  |  | 2.7971 | 2759.7 | 2.6983 | 3129.9 | 5.4706 | 2774.3 | 5.4704 | 3117.5 | 8.4543 | 2804.7 | 8.454 | 3079.4 | 14.007 | 2876.6 | 13.9307 | 2960.6 | 28.0981 | 3017.4 | 28.0158 | 2628.3
|  |  | 2.8124 | 2760.1 | 2.713 | 3129.9 | 5.5002 | 2774.3 | 5.5 | 3117.2 | 8.5 | 2805 | 8.4997 | 3079.4 | 14.0827 | 2876.9 | 14.006 | 2959.7 | 28.25 | 3018 | 28.1672 | 2627.7
|  |  | 2.8276 | 2760.1 | 2.7273 | 3129.6 | 5.5297 | 2774.3 | 5.5296 | 3117.2 | 8.5457 | 2805 | 8.5454 | 3079.1 | 14.1584 | 2877.6 | 14.0813 | 2958.8 | 28.4019 | 3018 | 28.3186 | 2627.1
|  |  | 2.8428 | 2760.1 | 2.7418 | 3129.6 | 5.5593 | 2774.6 | 5.5591 | 3116.9 | 8.5914 | 2805 | 8.5911 | 3078.8 | 14.2341 | 2877.6 | 14.1565 | 2957.8 | 28.5538 | 3018.6 | 28.4701 | 2626.4
|  |  | 2.858 | 2760.4 | 2.7562 | 3129.6 | 5.5889 | 2774.6 | 5.5887 | 3116.9 | 8.6371 | 2805.3 | 8.6368 | 3077.8 | 14.3099 | 2877.9 | 14.2318 | 2956.9 | 28.7056 | 3018.9 | 28.6215 | 2625.8
|  |  | 2.8731 | 2760.4 | 2.7707 | 3129.3 | 5.6185 | 2774.9 | 5.6183 | 3116.6 | 8.6828 | 2805.6 | 8.6825 | 3077.8 | 14.3856 | 2878.2 | 14.3072 | 2956 | 28.8575 | 3019.5 | 28.7729 | 2625.2
|  |  | 2.8884 | 2760.4 | 2.7852 | 3129.3 | 5.648 | 2774.9 | 5.6478 | 3116.3 | 8.7285 | 2805.6 | 8.7282 | 3077.2 | 14.4613 | 2878.5 | 14.3825 | 2955.1 | 29.0094 | 3019.9 | 28.9244 | 2624.6
|  |  | 2.9036 | 2760.7 | 2.7997 | 3129.3 | 5.6776 | 2774.9 | 5.6774 | 3116.3 | 8.7742 | 2805.9 | 8.7739 | 3077.2 | 14.537 | 2878.8 | 14.4579 | 2954.4 | 29.1613 | 3020.5 | 29.0758 | 2624
|  |  | 2.9188 | 2760.7 | 2.8142 | 3129 | 5.7072 | 2775.2 | 5.707 | 3116 | 8.8199 | 2805.9 | 8.8196 | 3076.6 | 14.6127 | 2879.1 | 14.5333 | 2953.5 | 29.3132 | 3021.1 | 29.2272 | 2623.3
|  |  | 2.934 | 2761 | 2.8289 | 3129 | 5.7367 | 2775.2 | 5.7366 | 3115.6 | 8.8656 | 2806.2 | 8.8653 | 3076.3 | 14.6884 | 2879.4 | 14.6086 | 2952.3 | 29.4651 | 3021.4 | 29.3787 | 2622.7
|  |  | 2.9492 | 2761 | 2.8434 | 3129 | 5.7663 | 2775.6 | 5.7661 | 3115.6 | 8.9113 | 2806.2 | 8.911 | 3076 | 14.7642 | 2880 | 14.684 | 2951.3 | 29.6169 | 3021.7 | 29.5301 | 2621.8
|  |  | 2.9643 | 2761 | 2.8581 | 3128.7 | 5.7959 | 2775.6 | 5.7957 | 3115.3 | 8.957 | 2806.6 | 8.9567 | 3075.7 | 14.8399 | 2880.3 | 14.7593 | 2950.4 | 29.7688 | 3022.3 | 29.6815 | 2621.5
|  |  | 2.9795 | 2761.3 | 2.8726 | 3128.7 | 5.8254 | 2775.6 | 5.8253 | 3115 | 9.0027 | 2806.6 | 9.0022 | 3075.3 | 14.9156 | 2880.7 | 14.8346 | 2949.5 | 29.9207 | 3023 | 29.833 | 2620.9
|  |  | 2.9946 | 2761.3 | 2.8869 | 3128.7 | 5.855 | 2775.9 | 5.8548 | 3115 | 9.0484 | 2806.9 | 9.0478 | 3075 | 14.9913 | 2881 | 14.9099 | 2948.5 | 30.0726 | 3023.3 | 29.9844 | 2620.2
|  |  | 3.0099 | 2761.3 | 2.9013 | 3128.7 | 5.8846 | 2775.9 | 5.8844 | 3115 | 9.0941 | 2806.9 | 9.0935 | 3074.7 | 15.067 | 2881.3 | 14.9852 | 2947.6 | 30.2245 | 3024.2 | 30.1358 | 2619.6
|  |  | 3.025 | 2761.3 | 2.9156 | 3128.4 | 5.9142 | 2776.2 | 5.914 | 3114.4 | 9.1398 | 2807.2 | 9.1392 | 3074.4 | 15.1427 | 2881.6 | 15.0605 | 2947 | 30.3763 | 3024.5 | 30.2873 | 2619
|  |  | 3.0402 | 2761.6 | 2.93 | 3128.4 | 5.9437 | 2776.2 | 5.9435 | 3114.4 | 9.1855 | 2807.2 | 9.1849 | 3073.8 | 15.2185 | 2881.9 | 15.1358 | 2946.1 | 30.5282 | 3025.4 | 30.4387 | 2618.7
|  |  | 3.0553 | 2761.6 | 2.9446 | 3128.1 | 5.9733 | 2776.2 | 5.9731 | 3114.1 | 9.2312 | 2807.5 | 9.2306 | 3073.5 | 15.2942 | 2882.2 | 15.2112 | 2945.1 | 30.6801 | 3026.1 | 30.5901 | 2618.1
|  |  | 3.0705 | 2761.9 | 2.9591 | 3128.1 | 6.0029 | 2776.5 | 6.0027 | 3113.8 | 9.2769 | 2807.5 | 9.2763 | 3073.2 | 15.3699 | 2882.5 | 15.2865 | 2944.2 | 30.832 | 3026.7 | 30.7416 | 2617.4
|  |  | 3.0856 | 2761.9 | 2.9737 | 3128.1 | 6.0324 | 2776.5 | 6.0323 | 3113.8 | 9.3226 | 2807.5 | 9.322 | 3072.6 | 15.4456 | 2882.8 | 15.3617 | 2943.3 | 30.9839 | 3027 | 30.893 | 2616.8
|  |  | 3.1004 | 2761.9 | 2.9881 | 3128.1 | 6.062 | 2776.5 | 6.0618 | 3113.5 | 9.3683 | 2807.8 | 9.3677 | 3072.6 | 15.5213 | 2882.8 | 15.437 | 2942.3 | 31.1358 | 3027.6 | 31.0444 | 2616.2
|  |  | 3.1155 | 2762.2 | 3.0026 | 3127.7 | 6.0916 | 2776.5 | 6.0914 | 3113.2 | 9.414 | 2807.8 | 9.4134 | 3071.9 | 15.597 | 2883.4 | 15.5123 | 2941.4 | 31.2876 | 3028.2 | 31.1959 | 2615.6
|  |  | 3.1307 | 2762.2 | 3.017 | 3127.7 | 6.1211 | 2776.8 | 6.121 | 3113.2 | 9.4597 | 2808.1 | 9.4591 | 3071.6 | 15.6728 | 2883.4 | 15.5875 | 2940.5 | 31.4395 | 3028.8 | 31.3473 | 2614.7
|  |  | 3.1458 | 2762.2 | 3.0314 | 3127.7 | 6.1507 | 2776.8 | 6.1505 | 3112.9 | 9.5054 | 2808.1 | 9.5048 | 3071.3 | 15.7485 | 2884.1 | 15.6629 | 2939.6 | 31.5914 | 3029.5 | 31.4987 | 2614
|  |  | 3.1609 | 2762.2 | 3.0458 | 3127.4 | 6.1803 | 2777.1 | 6.1801 | 3112.9 | 9.5511 | 2808.1 | 9.5505 | 3071 | 15.8242 | 2884.4 | 15.7384 | 2938.6 | 31.7433 | 3030.1 | 31.6502 | 2613.4
|  |  | 3.1761 | 2762.5 | 3.0605 | 3127.4 | 6.2099 | 2777.1 | 6.2097 | 3112.5 | 9.5968 | 2808.4 | 9.5962 | 3070.7 | 15.8999 | 2884.7 | 15.8136 | 2937.7 | 31.8952 | 3030.7 | 31.8016 | 2612.8
|  |  | 3.1913 | 2762.5 | 3.075 | 3127.4 | 6.2394 | 2777.1 | 6.2392 | 3112.5 | 9.6425 | 2808.7 | 9.6419 | 3070.4 | 15.9756 | 2884.7 | 15.889 | 2936.8 | 32.047 | 3031.3 | 31.953 | 2612.2
|  |  | 3.2065 | 2762.5 | 3.0895 | 3127.4 | 6.269 | 2777.4 | 6.2688 | 3111.9 | 9.6882 | 2808.7 | 9.6876 | 3069.8 | 16.0513 | 2885 | 15.9642 | 2935.8 | 32.1989 | 3031.9 | 32.1045 | 2611.6
|  |  | 3.2218 | 2762.8 | 3.1039 | 3127.1 | 6.2986 | 2777.4 | 6.2984 | 3111.9 | 9.7339 | 2808.7 | 9.7333 | 3069.5 | 16.1271 | 2885.3 | 16.0396 | 2934.6 | 32.3508 | 3032.6 | 32.2559 | 2610.9
|  |  | 3.2368 | 2762.8 | 3.1183 | 3127.1 | 6.3281 | 2777.4 | 6.328 | 3111.9 | 9.7796 | 2808.7 | 9.779 | 3069.1 | 16.2028 | 2885.6 | 16.1149 | 2934 | 32.5027 | 3033.2 | 32.4073 | 2610
|  |  | 3.2519 | 2762.8 | 3.133 | 3126.8 | 6.3577 | 2777.4 | 6.3575 | 3111.6 | 9.8253 | 2809 | 9.8247 | 3068.8 | 16.2785 | 2885.9 | 16.1902 | 2932.4 | 32.6546 | 3033.8 | 32.5588 | 2609.7
|  |  | 3.267 | 2762.8 | 3.1475 | 3126.8 | 6.3873 | 2777.7 | 6.3871 | 3111.3 | 9.871 | 2809 | 9.8704 | 3068.5 | 16.3542 | 2886.2 | 16.2656 | 2931.5 | 32.8065 | 3034.4 | 32.7102 | 2608.8
|  |  | 3.2821 | 2763.2 | 3.1618 | 3126.8 | 6.4168 | 2777.7 | 6.4167 | 3111.3 | 9.9167 | 2809 | 9.9161 | 3067.9 | 16.4299 | 2886.5 | 16.3409 | 2930.6 | 32.9583 | 3035 | 32.8616 | 2608.1
|  |  | 3.2972 | 2763.2 | 3.1763 | 3126.5 | 6.4464 | 2777.7 | 6.4462 | 3111 | 9.9624 | 2809.3 | 9.9618 | 3067.6 | 16.5056 | 2886.9 | 16.4161 | 2929.9 | 33.1102 | 3035.7 | 33.0131 | 2607.5
|  |  | 3.3123 | 2763.5 | 3.1909 | 3126.5 | 6.476 | 2778 | 6.4758 | 3110.7 | 10.0081 | 2809.3 | 10.0075 | 3067 | 16.5814 | 2887.2 | 16.4915 | 2928.7 | 33.2621 | 3036.3 | 33.1645 | 2606.9
|  |  | 3.3274 | 2763.5 | 3.2054 | 3126.5 | 6.5056 | 2778 | 6.5054 | 3110.7 | 10.0538 | 2809.3 | 10.0532 | 3066.7 | 16.6571 | 2887.5 | 16.5669 | 2927.8 | 33.414 | 3036.9 | 33.316 | 2606.3
|  |  | 3.3425 | 2763.5 | 3.2202 | 3126.2 | 6.5351 | 2778 | 6.5349 | 3110.4 | 10.0995 | 2809.7 | 10.0989 | 3066.4 | 16.7328 | 2887.8 | 16.6422 | 2926.8 | 33.5659 | 3037.5 | 33.4674 | 2605.7
|  |  | 3.3577 | 2763.5 | 3.2348 | 3126.2 | 6.5647 | 2778.3 | 6.5645 | 3110.1 | 10.1452 | 2809.7 | 10.1446 | 3065.7 | 16.8085 | 2888.1 | 16.7175 | 2925.9 | 33.7177 | 3038.1 | 33.6188 | 2605
|  |  | 3.3728 | 2763.5 | 3.2493 | 3126.2 | 6.5943 | 2778.3 | 6.5941 | 3110.1 | 10.1909 | 2810 | 10.1903 | 3065.4 | 16.8842 | 2888.4 | 16.793 | 2925 | 33.8696 | 3038.8 | 33.7703 | 2604.4
|  |  | 3.3878 | 2764.1 | 3.2639 | 3126.2 | 6.6238 | 2778.7 | 6.6237 | 3109.8 | 10.2366 | 2810 | 10.236 | 3065.1 | 16.9599 | 2888.7 | 16.8683 | 2924.1 | 34.0215 | 3039.4 | 33.9217 | 2603.8
|  |  | 3.403 | 2764.1 | 3.2784 | 3125.9 | 6.6534 | 2778.7 | 6.6532 | 3109.8 | 10.2823 | 2810 | 10.2817 | 3064.5 | 17.0357 | 2889 | 16.9435 | 2923.1 | 34.1734 | 3040 | 34.0731 | 2602.9
|  |  | 3.4181 | 2764.1 | 3.2931 | 3125.9 | 6.683 | 2778.7 | 6.6828 | 3109.4 | 10.328 | 2810 | 10.3274 | 3064.2 | 17.1114 | 2889.3 | 17.0188 | 2922.2 | 34.3253 | 3040.6 | 34.2246 | 2602.3
|  |  | 3.4332 | 2764.1 | 3.3078 | 3125.6 | 6.7125 | 2779 | 6.7124 | 3109.1 | 10.3737 | 2810.3 | 10.3731 | 3063.6 | 17.1871 | 2889.6 | 17.0942 | 2921.3 | 34.4772 | 3041.2 | 34.3761 | 2601.6
|  |  | 3.4484 | 2764.4 | 3.3224 | 3125.6 | 6.7421 | 2779 | 6.7419 | 3109.1 | 10.4194 | 2810.3 | 10.4188 | 3063.3 | 17.2628 | 2890 | 17.1694 | 2920.3 | 34.629 | 3042.2 | 34.5275 | 2601
|  |  | 3.4635 | 2764.4 | 3.3369 | 3125.6 | 6.7717 | 2779 | 6.7715 | 3108.8 | 10.4651 | 2810.3 | 10.4645 | 3062.9 | 17.3385 | 2890.3 | 17.2447 | 2919.4 | 34.7809 | 3042.8 | 34.6789 | 2600.4
|  |  | 3.4787 | 2764.4 | 3.3514 | 3125.6 | 6.8013 | 2779 | 6.8011 | 3108.8 | 10.5108 | 2810.6 | 10.5102 | 3062.3 | 17.4142 | 2890.3 | 17.32 | 2918.2 | 34.9328 | 3043.4 | 34.8304 | 2599.8
|  |  | 3.4938 | 2764.4 | 3.3659 | 3125.6 | 6.8308 | 2779.3 | 6.8306 | 3108.5 | 10.5565 | 2810.6 | 10.5559 | 3062 | 17.49 | 2890.6 | 17.3953 | 2917.2 | 35.0847 | 3044 | 34.9818 | 2599.2
|  |  | 3.5091 | 2764.7 | 3.3806 | 3125.3 | 6.8604 | 2779.3 | 6.8602 | 3108.5 | 10.6022 | 2810.6 | 10.6016 | 3061.7 | 17.5657 | 2890.9 | 17.4706 | 2916.3 | 35.2366 | 3044.7 | 35.1332 | 2598.5
|  |  | 3.5242 | 2764.4 | 3.3953 | 3125.3 | 6.89 | 2779.3 | 6.8898 | 3108.2 | 10.6478 | 2810.6 | 10.6473 | 3061.1 | 17.6414 | 2891.2 | 17.5459 | 2915.4 | 35.3884 | 3045.3 | 35.2847 | 2597.9
|  |  | 3.5394 | 2764.7 | 3.4099 | 3125.3 | 6.9195 | 2779.6 | 6.9194 | 3107.9 | 10.6935 | 2810.9 | 10.693 | 3060.5 | 17.7171 | 2891.5 | 17.6211 | 2914.4 | 35.5403 | 3045.9 | 35.4361 | 2597.3
|  |  | 3.5545 | 2764.7 | 3.4246 | 3125 | 6.9491 | 2779.6 | 6.9489 | 3107.9 | 10.7392 | 2810.9 | 10.7387 | 3060.2 | 17.7928 | 2891.8 | 17.6964 | 2913.5 | 35.6922 | 3046.8 | 35.5875 | 2596.7
|  |  | 3.5696 | 2764.7 | 3.4391 | 3125 | 6.9787 | 2779.6 | 6.9785 | 3107.6 | 10.7849 | 2810.9 | 10.7844 | 3059.8 | 17.8685 | 2892.1 | 17.7717 | 2912.6 | 35.8441 | 3047.1 | 35.739 | 2596.1
|  |  | 3.5848 | 2765 | 3.4537 | 3125 | 7.0082 | 2779.6 | 7.0081 | 3107.6 | 10.8306 | 2811.2 | 10.8301 | 3059.2 | 17.9443 | 2892.4 | 17.847 | 2911.3 | 35.996 | 3048.1 | 35.8904 | 2595.4
|  |  | 3.6 | 2765 | 3.4683 | 3125 | 7.0378 | 2779.9 | 7.0376 | 3107 | 10.8763 | 2811.2 | 10.8758 | 3058.9 | 18.02 | 2892.7 | 17.9222 | 2910.7 | 36.1479 | 3048.4 | 36.0418 | 2594.8
|  |  | 3.6151 | 2765 | 3.4829 | 3124.6 | 7.0674 | 2779.9 | 7.0672 | 3106.7 | 10.922 | 2811.2 | 10.9215 | 3058.6 | 18.0957 | 2893.1 | 17.9975 | 2909.8 | 36.2997 | 3049.3 | 36.1933 | 2594.2
|  |  | 3.6301 | 2765 | 3.4974 | 3124.6 | 7.097 | 2779.9 | 7.0968 | 3106.7 | 10.9677 | 2811.2 | 10.9672 | 3058 | 18.1714 | 2893.4 | 18.0729 | 2908.9 | 36.4516 | 3049.9 | 36.3447 | 2593.6
|  |  | 3.6451 | 2765 | 3.512 | 3124.3 | 7.1265 | 2779.9 | 7.1263 | 3106.3 | 11.0134 | 2811.2 | 11.0129 | 3057.7 | 18.2471 | 2893.7 | 18.1481 | 2907.6 | 36.6035 | 3050.5 | 36.4961 | 2593
|  |  | 3.6603 | 2765 | 3.5266 | 3124.3 | 7.1561 | 2779.9 | 7.1559 | 3106.3 | 11.0591 | 2811.5 | 11.0586 | 3057.1 | 18.3229 | 2894 | 18.2235 | 2906.7 | 36.7554 | 3051.2 | 36.6476 | 2592.3
|  |  | 3.6753 | 2765 | 3.5414 | 3124.3 | 7.1857 | 2780.2 | 7.1855 | 3106 | 11.1048 | 2811.5 | 11.1043 | 3056.7 | 18.3986 | 2894.3 | 18.2987 | 2905.8 | 36.9073 | 3051.8 | 36.799 | 2591.7
|  |  | 3.6905 | 2765.3 | 3.5557 | 3124.3 | 7.2152 | 2780.2 | 7.2151 | 3106 | 11.1505 | 2811.5 | 11.15 | 3056.1 | 18.4743 | 2894.6 | 18.374 | 2904.5 | 37.0591 | 3052.4 | 36.9505 | 2591.1
|  |  | 3.7056 | 2765.3 | 3.5702 | 3124.3 | 7.2448 | 2780.5 | 7.2446 | 3105.7 | 11.1962 | 2811.5 | 11.1957 | 3055.5 | 18.55 | 2894.6 | 18.4493 | 2903.6 | 37.211 | 3053 | 37.102 | 2590.5
|  |  | 3.7208 | 2765.3 | 3.5846 | 3124 | 7.2744 | 2780.5 | 7.2742 | 3105.4 | 11.2419 | 2811.5 | 11.2414 | 3055.2 | 18.6257 | 2895.2 | 18.5246 | 2902.4 | 37.3629 | 3053.3 | 37.2534 | 2589.9
|  |  | 3.7359 | 2765.3 | 3.5994 | 3124 | 7.3039 | 2780.5 | 7.3038 | 3105.4 | 11.2876 | 2811.8 | 11.2871 | 3054.9 | 18.7014 | 2895.2 | 18.5998 | 2901.4 | 37.5148 | 3054.6 | 37.4048 | 2589.2
|  |  | 3.7512 | 2765.3 | 3.6138 | 3124 | 7.3335 | 2780.5 | 7.3333 | 3105.1 | 11.3333 | 2811.8 | 11.3328 | 3054.3 | 18.7772 | 2895.5 | 18.6751 | 2900.5 | 37.6667 | 3054.9 | 37.5564 | 2588.6
|  |  | 3.7663 | 2765.3 | 3.6282 | 3123.7 | 7.3631 | 2780.8 | 7.3629 | 3104.8 | 11.379 | 2812.1 | 11.3785 | 3054 | 18.8529 | 2895.8 | 18.7504 | 2899.6 | 37.8185 | 3055.5 | 37.7078 | 2588
|  |  | 3.7815 | 2765.6 | 3.6428 | 3123.7 | 7.3927 | 2780.8 | 7.3925 | 3104.8 | 11.4247 | 2812.1 | 11.4242 | 3053.3 | 18.9286 | 2896.2 | 18.8256 | 2898.6 | 37.9704 | 3056.1 | 37.8592 | 2587.7
|  |  | 3.7966 | 2765.6 | 3.6575 | 3123.7 | 7.4222 | 2780.8 | 7.422 | 3104.5 | 11.4704 | 2812.1 | 11.4699 | 3053 | 19.0043 | 2896.5 | 18.9009 | 2897.7 | 38.1223 | 3056.7 | 38.0107 | 2587.1
|  |  | 3.8117 | 2765.6 | 3.6722 | 3123.4 | 7.4518 | 2781.1 | 7.4516 | 3104.5 | 11.5161 | 2812.1 | 11.5156 | 3052.4 | 19.08 | 2896.8 | 18.9762 | 2896.8 | 38.2742 | 3057.1 | 38.1621 | 2586.4
|  |  | 3.8267 | 2765.6 | 3.6868 | 3123.4 | 7.4814 | 2781.1 | 7.4812 | 3104.2 | 11.5618 | 2812.1 | 11.5613 | 3051.8 | 19.1557 | 2897.1 | 19.0514 | 2895.5 | 38.4261 | 3057.7 | 38.3135 | 2585.5
|  |  | 3.8418 | 2765.6 | 3.7013 | 3123.4 | 7.5109 | 2781.1 | 7.5108 | 3103.9 | 11.6075 | 2812.5 | 11.607 | 3051.8 | 19.2315 | 2897.4 | 19.1267 | 2894.6 | 38.578 | 3058.3 | 38.465 | 2585.2
|  |  | 3.857 | 2765.6 | 3.7159 | 3123.1 | 7.5405 | 2781.1 | 7.5403 | 3103.9 | 11.6532 | 2812.5 | 11.6527 | 3051.2 | 19.3072 | 2897.7 | 19.202 | 2893.7 | 38.7298 | 3058.9 | 38.6164 | 2584.6
|  |  | 3.872 | 2765.6 | 3.7305 | 3123.1 | 7.5701 | 2781.1 | 7.5699 | 3103.6 | 11.6989 | 2812.5 | 11.6984 | 3050.5 | 19.3829 | 2897.7 | 19.2775 | 2892.7 | 38.8817 | 3059.5 | 38.7678 | 2584
|  |  | 3.8871 | 2765.6 | 3.7451 | 3123.1 | 7.5996 | 2781.4 | 7.5995 | 3103.6 | 11.7446 | 2812.5 | 11.7441 | 3050.2 | 19.4586 | 2898 | 19.3528 | 2891.8 | 39.0336 | 3059.8 | 38.9193 | 2583.7
|  |  | 3.9022 | 2765.6 | 3.7597 | 3123.1 | 7.6292 | 2781.4 | 7.629 | 3103.2 | 11.7903 | 2812.8 | 11.7898 | 3049.3 | 19.5343 | 2898.6 | 19.428 | 2890.9 | 39.1855 | 3060.5 | 39.0708 | 2583
|  |  | 3.9173 | 2765.9 | 3.7744 | 3122.8 | 7.6588 | 2781.4 | 7.6586 | 3102.9 | 11.836 | 2812.8 | 11.8355 | 3049 | 19.61 | 2898.9 | 19.5034 | 2890 | 39.3374 | 3061.1 | 39.2222 | 2582.4
|  |  | 3.9324 | 2765.9 | 3.7891 | 3122.8 | 7.6884 | 2781.4 | 7.6882 | 3102.9 | 11.8817 | 2812.8 | 11.8812 | 3048.7 | 19.6858 | 2898.9 | 19.5787 | 2888.7 | 39.4892 | 3061.4 | 39.3737 | 2582.1
|  |  | 3.9475 | 2765.9 | 3.8037 | 3122.8 | 7.7179 | 2781.8 | 7.7177 | 3102.6 | 11.9274 | 2813.1 | 11.9269 | 3048.1 | 19.7615 | 2899.3 | 19.6539 | 2887.8 | 39.6411 | 3062 | 39.5251 | 2581.5
|  |  | 3.9626 | 2765.9 | 3.8182 | 3122.8 | 7.7475 | 2781.8 | 7.7473 | 3102.6 | 11.9731 | 2813.1 | 11.9726 | 3047.4 | 19.8372 | 2899.6 | 19.7292 | 2886.9 | 39.793 | 3062.6 | 39.6765 | 2580.9
|  |  | 3.9777 | 2765.9 | 3.8328 | 3122.5 | 7.7771 | 2781.8 | 7.7769 | 3102.3 | 12.0188 | 2813.1 | 12.0183 | 3047.1 | 19.9129 | 2899.9 | 19.8045 | 2885.9 | 39.9449 | 3062.9 | 39.828 | 2580.6
|  |  | 3.9928 | 2765.9 | 3.8471 | 3122.5 | 7.8066 | 2781.8 | 7.8065 | 3102.3 | 12.0645 | 2813.4 | 12.064 | 3046.8 | 19.9886 | 2900.2 | 19.8797 | 2885 | 40.0968 | 3063.6 | 39.9794 | 2580.2
|  |  | 4.008 | 2765.9 | 3.8616 | 3122.5 | 7.8362 | 2782.1 | 7.836 | 3101.7 | 12.1102 | 2813.4 | 12.1097 | 3046.5 | 20.0643 | 2900.5 | 19.955 | 2883.8 | 40.2487 | 3063.9 | 40.1308 | 2579.6
|  |  | 4.0231 | 2765.9 | 3.8762 | 3122.2 | 7.8658 | 2782.1 | 7.8656 | 3101.7 | 12.1559 | 2813.7 | 12.1554 | 3045.9 | 20.1401 | 2900.8 | 20.0303 | 2882.8 | 40.4005 | 3064.5 | 40.2823 | 2579.3
|  |  | 4.0382 | 2766.3 | 3.8908 | 3122.2 | 7.8953 | 2782.4 | 7.8952 | 3101.4 | 12.2016 | 2813.7 | 12.2011 | 3045.3 | 20.2158 | 2900.8 | 20.1056 | 2881.9 | 40.5524 | 3065.1 | 40.4337 | 2578.7
|  |  | 4.0534 | 2766.3 | 3.9054 | 3122.2 | 7.9249 | 2782.4 | 7.9247 | 3101.4 | 12.2473 | 2814 | 12.2468 | 3045 | 20.2915 | 2901.4 | 20.1808 | 2881 | 40.7043 | 3065.4 | 40.5851 | 2578.4
|  |  | 4.0686 | 2766.3 | 3.9201 | 3122.2 | 7.9545 | 2782.4 | 7.9543 | 3101.1 | 12.293 | 2814 | 12.2925 | 3044.7 | 20.3672 | 2901.4 | 20.2561 | 2879.7 | 40.8562 | 3066 | 40.7366 | 2577.8
|  |  | 4.0839 | 2766.3 | 3.9346 | 3121.8 | 7.9841 | 2782.4 | 7.9839 | 3101.1 | 12.3387 | 2814 | 12.3382 | 3044 | 20.4429 | 2901.7 | 20.3314 | 2878.8 | 41.0081 | 3066.4 | 40.888 | 2577.5
|  |  | 4.0991 | 2766.3 | 3.9489 | 3121.8 | 8.0136 | 2782.4 | 8.0134 | 3100.8 | 12.3844 | 2814.3 | 12.3839 | 3043.7 | 20.5186 | 2902 | 20.4066 | 2877.9 | 41.1599 | 3067 | 41.0394 | 2576.8
|  |  | 4.1142 | 2766.3 | 3.9634 | 3121.8 | 8.0432 | 2782.4 | 8.043 | 3100.5 | 12.4301 | 2814.3 | 12.4296 | 3043.1 | 20.5944 | 2902.4 | 20.4819 | 2876.9 | 41.3118 | 3067.3 | 41.1909 | 2576.5
|  |  | 4.1294 | 2766.3 | 3.978 | 3121.8 | 8.0728 | 2782.7 | 8.0726 | 3100.5 | 12.4758 | 2814.3 | 12.4753 | 3042.8 | 20.6701 | 2902.7 | 20.5572 | 2876 | 41.4637 | 3067.6 | 41.3423 | 2576.2
|  |  | 4.1445 | 2766.3 | 3.9925 | 3121.5 | 8.1023 | 2782.7 | 8.1022 | 3100.1 | 12.5215 | 2814.6 | 12.521 | 3042.2 | 20.7458 | 2903 | 20.6324 | 2874.8 | 41.6156 | 3068.2 | 41.4937 | 2575.6
|  |  | 4.1598 | 2766.3 | 4.007 | 3121.5 | 8.1319 | 2782.7 | 8.1317 | 3099.8 | 12.5672 | 2814.6 | 12.5667 | 3041.9 | 20.8215 | 2903 | 20.7077 | 2873.5 | 41.7675 | 3068.8 | 41.6452 | 2575.3
|  |  | 4.1747 | 2766.3 | 4.0214 | 3121.5 | 8.1615 | 2782.7 | 8.1613 | 3099.8 | 12.6129 | 2814.9 | 12.6124 | 3041.6 | 20.8972 | 2903.3 | 20.783 | 2872.9 | 41.9194 | 3069.1 | 41.7966 | 2574.7
|  |  | 4.1899 | 2766.3 | 4.0359 | 3121.2 | 8.191 | 2783 | 8.1909 | 3099.5 | 12.6586 | 2814.9 | 12.658 | 3040.9 | 20.9729 | 2903.6 | 20.8582 | 2871.7 | 42.0712 | 3069.5 | 41.948 | 2574.4
|  |  | 4.205 | 2766.3 | 4.0506 | 3121.2 | 8.2206 | 2783 | 8.2204 | 3099.2 | 12.7043 | 2815.2 | 12.7037 | 3040.6 | 21.0487 | 2903.9 | 20.9335 | 2870.7 | 42.2231 | 3070.1 | 42.0995 | 2574
|  |  | 4.2202 | 2766.3 | 4.0651 | 3121.2 | 8.2502 | 2783 | 8.25 | 3098.9 | 12.75 | 2815.2 | 12.7494 | 3040.3 | 21.1244 | 2904.2 | 21.0088 | 2869.8 | 42.375 | 3070.7 | 42.2509 | 2573.4
|  |  | 4.2353 | 2766.6 | 4.0797 | 3121.2 | 8.2797 | 2783 | 8.2796 | 3098.9 | 12.7957 | 2815.6 | 12.7951 | 3039.7 | 21.2001 | 2904.2 | 21.0841 | 2868.6 | 42.5269 | 3071 | 42.4023 | 2573.1
|  |  | 4.2504 | 2766.3 | 4.0943 | 3120.9 | 8.3093 | 2783 | 8.3091 | 3098.6 | 12.8414 | 2815.6 | 12.8408 | 3039.4 | 21.2758 | 2904.5 | 21.1593 | 2867.6 | 42.6788 | 3071.3 | 42.5538 | 2572.8
|  |  | 4.2655 | 2766.3 | 4.1088 | 3120.9 | 8.3389 | 2783.3 | 8.3387 | 3098.6 | 12.8871 | 2815.9 | 12.8865 | 3038.8 | 21.3515 | 2904.5 | 21.2346 | 2866.7 | 42.8306 | 3071.9 | 42.7052 | 2572.2
|  |  | 4.2806 | 2766.6 | 4.1232 | 3120.9 | 8.3685 | 2783.3 | 8.3683 | 3098.3 | 12.9328 | 2815.9 | 12.9322 | 3038.5 | 21.4272 | 2904.8 | 21.3099 | 2865.5 | 42.9825 | 3072.2 | 42.8566 | 2571.9
|  |  | 4.2958 | 2766.6 | 4.1378 | 3120.6 | 8.398 | 2783.6 | 8.3978 | 3098 | 12.9785 | 2816.2 | 12.9779 | 3038.1 | 21.503 | 2905.1 | 21.3851 | 2864.5 | 43.1344 | 3072.6 | 43.0081 | 2571.6
|  |  | 4.3109 | 2766.6 | 4.1524 | 3120.6 | 8.4276 | 2783.6 | 8.4274 | 3097.7 | 13.0242 | 2816.2 | 13.0236 | 3037.5 | 21.5787 | 2905.1 | 21.4604 | 2863.6 | 43.2863 | 3073.2 | 43.1595 | 2570.9
|  |  | 4.326 | 2766.6 | 4.1672 | 3120.6 | 8.4572 | 2783.6 | 8.457 | 3097.4 | 13.0699 | 2816.5 | 13.0693 | 3037.2 | 21.6544 | 2905.1 | 21.5357 | 2862.7 | 43.4382 | 3073.5 | 43.3109 | 2570.6
|  |  | 4.341 | 2766.6 | 4.1818 | 3120.6 | 8.4867 | 2783.6 | 8.4866 | 3097.4 | 13.1156 | 2816.5 | 13.115 | 3036.6 | 21.7301 | 2905.5 | 21.6109 | 2861.4 | 43.5901 | 3074.1 | 43.4624 | 2570.3
|  |  | 4.3563 | 2766.6 | 4.1964 | 3120.6 | 8.5163 | 2783.6 | 8.5161 | 3097 | 13.1613 | 2816.8 | 13.1607 | 3036.3 | 21.8058 | 2905.5 | 21.6862 | 2860.8 | 43.7419 | 3074.4 | 43.6138 | 2570
|  |  | 4.3713 | 2766.6 | 4.2109 | 3120.3 | 8.5459 | 2783.6 | 8.5457 | 3096.7 | 13.207 | 2817.1 | 13.2064 | 3036 | 21.8815 | 2905.8 | 21.7615 | 2859.6 | 43.8938 | 3075 | 43.7652 | 2569.4
|  |  | 4.3866 | 2766.6 | 4.2255 | 3120.3 | 8.5754 | 2783.9 | 8.5753 | 3096.4 | 13.2527 | 2817.1 | 13.2521 | 3035.4 | 21.9573 | 2905.8 | 21.8367 | 2858.6 | 44.0457 | 3075.3 | 43.9167 | 2569.1
|  |  | 4.4017 | 2766.6 | 4.2403 | 3120.3 | 8.605 | 2783.9 | 8.6048 | 3096.4 | 13.2984 | 2817.1 | 13.2978 | 3035 | 22.033 | 2906.1 | 21.912 | 2857.7 | 44.1976 | 3075.7 | 44.0681 | 2568.8
|  |  | 4.4168 | 2766.6 | 4.2548 | 3120.3 | 8.6346 | 2783.9 | 8.6344 | 3096.1 | 13.3441 | 2817.4 | 13.3435 | 3034.7 | 22.1087 | 2906.1 | 21.9873 | 2856.8 | 44.3495 | 3076.3 | 44.2195 | 2568.5
|  |  | 4.432 | 2766.6 | 4.2696 | 3120 | 8.6642 | 2783.9 | 8.664 | 3095.8 | 13.3898 | 2817.4 | 13.3891 | 3034.1 | 22.1844 | 2906.4 | 22.0625 | 2855.5 | 44.5013 | 3076.6 | 44.371 | 2567.8
|  |  | 4.4472 | 2766.9 | 4.2842 | 3120 | 8.6937 | 2783.9 | 8.6935 | 3095.5 | 13.4355 | 2817.7 | 13.4348 | 3033.8 | 22.2601 | 2906.4 | 22.1378 | 2854.6 | 44.6532 | 3076.9 | 44.5224 | 2567.5
|  |  | 4.4623 | 2766.9 | 4.2987 | 3120 | 8.7233 | 2784.2 | 8.7231 | 3095.5 | 13.4812 | 2817.7 | 13.4805 | 3033.5 | 22.3358 | 2906.4 | 22.2131 | 2853.4 | 44.8051 | 3077.5 | 44.6738 | 2567.2
|  |  | 4.4774 | 2766.9 | 4.3131 | 3120 | 8.7529 | 2784.2 | 8.7527 | 3095.2 | 13.5269 | 2818 | 13.5262 | 3032.9 | 22.4116 | 2906.4 | 22.2884 | 2852.4 | 44.957 | 3077.8 | 44.8253 | 2566.9
|  |  | 4.4925 | 2766.9 | 4.3278 | 3120 | 8.7824 | 2784.2 | 8.7823 | 3094.9 | 13.5726 | 2818 | 13.5719 | 3032.6 | 22.4873 | 2906.7 | 22.3636 | 2851.5 | 45.1089 | 3078.1 | 44.9767 | 2566.6
|  |  | 4.5076 | 2766.9 | 4.3424 | 3119.7 | 8.812 | 2784.2 | 8.8118 | 3094.6 | 13.6183 | 2818.3 | 13.6176 | 3032.3 | 22.563 | 2906.7 | 22.4389 | 2850.6 | 45.2608 | 3078.4 | 45.1281 | 2566
|  |  | 4.5227 | 2767.2 | 4.3569 | 3119.7 | 8.8416 | 2784.5 | 8.8414 | 3094.6 | 13.664 | 2818.3 | 13.6633 | 3031.6 | 22.6387 | 2907 | 22.5142 | 2849.3 | 45.4126 | 3079.1 | 45.2796 | 2566
|  |  | 4.5377 | 2766.9 | 4.3715 | 3119.7 | 8.8711 | 2784.5 | 8.871 | 3094.3 | 13.7097 | 2818.7 | 13.709 | 3031.3 | 22.7144 | 2907 | 22.5894 | 2848.4 | 45.5645 | 3079.4 | 45.431 | 2565.4
|  |  | 4.553 | 2766.9 | 4.3859 | 3119.7 | 8.9007 | 2784.5 | 8.9005 | 3093.9 | 13.7554 | 2818.7 | 13.7547 | 3031 | 22.7901 | 2907 | 22.6647 | 2847.5 | 45.7164 | 3080 | 45.5824 | 2565.1
|  |  | 4.5681 | 2767.2 | 4.4004 | 3119.4 | 8.9303 | 2784.9 | 8.9301 | 3093.6 | 13.8011 | 2819 | 13.8004 | 3030.4 | 22.8659 | 2907 | 22.74 | 2846.2 | 45.8683 | 3080.3 | 45.7339 | 2564.7
|  |  | 4.5832 | 2767.2 | 4.4151 | 3119.4 | 8.9599 | 2784.9 | 8.9597 | 3093.6 | 13.8468 | 2819 | 13.8461 | 3030.1 | 22.9416 | 2907.3 | 22.8152 | 2845.3 | 46.0202 | 3080.6 | 45.8853 | 2564.4
|  |  | 4.5985 | 2767.2 | 4.4296 | 3119.4 | 8.9894 | 2784.9 | 8.9892 | 3093.3 | 13.8925 | 2819 | 13.8918 | 3029.8 | 23.0173 | 2907.3 | 22.8905 | 2844.4 | 46.172 | 3081.2 | 46.0367 | 2564.1
|  |  | 4.6135 | 2767.2 | 4.4443 | 3119.4 | 9.019 | 2784.9 | 9.0188 | 3093 | 13.9382 | 2819.3 | 13.9375 | 3029.2 | 23.093 | 2907.3 | 22.9658 | 2843.1 | 46.3239 | 3081.5 | 46.1882 | 2563.8
|  |  | 4.6285 | 2767.5 | 4.4587 | 3119.1 | 9.0486 | 2784.9 | 9.0484 | 3092.7 | 13.9839 | 2819.3 | 13.9832 | 3028.8 | 23.1687 | 2907.3 | 23.041 | 2842.2 | 46.4758 | 3082.2 | 46.3396 | 2563.5
|  |  | 4.6437 | 2767.5 | 4.4731 | 3119.1 | 9.0781 | 2784.9 | 9.078 | 3092.4 | 14.0296 | 2819.3 | 14.0289 | 3028.5 | 23.2444 | 2907.6 | 23.1163 | 2841 | 46.6277 | 3082.5 | 46.491 | 2562.9
|  |  | 4.6587 | 2767.5 | 4.4877 | 3119.1 | 9.1077 | 2785.2 | 9.1075 | 3092.4 | 14.0753 | 2819.6 | 14.0746 | 3027.9 | 23.3202 | 2907.6 | 23.1916 | 2840.4 | 46.7796 | 3083.4 | 46.6425 | 2562.6
|  |  | 4.6737 | 2767.5 | 4.5024 | 3119.1 | 9.1373 | 2785.2 | 9.1371 | 3092.1 | 14.121 | 2819.6 | 14.1203 | 3027.6 | 23.3959 | 2907.6 | 23.2668 | 2839.1 | 46.9315 | 3083.7 | 46.7939 | 2562.3
|  |  | 4.6888 | 2767.5 | 4.5168 | 3119.1 | 9.1668 | 2785.2 | 9.1667 | 3091.8 | 14.1667 | 2819.9 | 14.166 | 3027.3 | 23.4716 | 2907.6 | 23.3421 | 2838.2 | 47.0833 | 3084.3 | 46.9453 | 2561.6
|  |  | 4.704 | 2767.5 | 4.5313 | 3118.7 | 9.1964 | 2785.2 | 9.1962 | 3091.5 | 14.2124 | 2819.9 | 14.2116 | 3026.7 | 23.5473 | 2907.6 | 23.4174 | 2837.3 | 47.2352 | 3085 | 47.0968 | 2561.3
|  |  | 4.7192 | 2767.5 | 4.5458 | 3118.7 | 9.226 | 2785.2 | 9.2258 | 3091.5 | 14.2581 | 2819.9 | 14.2573 | 3026.4 | 23.623 | 2907.6 | 23.4927 | 2836 | 47.3871 | 3085.6 | 47.2482 | 2561
|  |  | 4.7343 | 2767.5 | 4.5606 | 3118.7 | 9.2556 | 2785.5 | 9.2554 | 3091.2 | 14.3038 | 2819.9 | 14.303 | 3025.7 | 23.6987 | 2907.6 | 23.5679 | 2835.1 | 47.539 | 3086.2 | 47.3996 | 2560.4
|  |  | 4.7495 | 2767.5 | 4.5749 | 3118.7 | 9.2851 | 2785.5 | 9.2849 | 3090.8 | 14.3495 | 2820.2 | 14.3487 | 3025.4 | 23.7745 | 2907.9 | 23.6432 | 2834.2 | 47.6909 | 3086.5 | 47.5511 | 2560.1
|  |  | 4.7646 | 2767.5 | 4.5897 | 3118.7 | 9.3147 | 2785.5 | 9.3145 | 3090.5 | 14.3952 | 2820.2 | 14.3944 | 3024.8 | 23.8502 | 2907.9 | 23.7185 | 2832.9 | 47.8427 | 3087.1 | 47.7025 | 2559.8
|  |  | 4.7797 | 2767.8 | 4.6043 | 3118.4 | 9.3443 | 2785.5 | 9.3441 | 3090.2 | 14.4409 | 2820.2 | 14.4401 | 3024.5 | 23.9259 | 2907.9 | 23.7937 | 2832 | 47.9946 | 3087.7 | 47.8539 | 2559.2
|  |  | 4.7949 | 2767.8 | 4.6188 | 3118.4 | 9.3738 | 2785.8 | 9.3737 | 3089.9 | 14.4866 | 2820.5 | 14.4858 | 3023.9 | 24.0016 | 2907.9 | 23.869 | 2831.1 | 48.1465 | 3088.4 | 48.0054 | 2558.9
|  |  | 4.8101 | 2767.8 | 4.6334 | 3118.4 | 9.4034 | 2785.8 | 9.4032 | 3089.9 | 14.5323 | 2820.5 | 14.5315 | 3023.6 | 24.0773 | 2907.9 | 23.9443 | 2830.1 | 48.2984 | 3089 | 48.1568 | 2558.2
|  |  | 4.8252 | 2767.8 | 4.6478 | 3118.4 | 9.433 | 2785.8 | 9.4328 | 3089.6 | 14.578 | 2820.5 | 14.5772 | 3023.3 | 24.153 | 2907.9 | 24.0195 | 2829.2 | 48.4503 | 3089.6 | 48.3082 | 2557.9
|  |  | 4.8404 | 2767.8 | 4.6625 | 3118.1 | 9.4625 | 2785.8 | 9.4624 | 3089.3 | 14.6237 | 2820.5 | 14.6229 | 3022.6 | 24.2288 | 2907.9 | 24.0948 | 2828 | 48.6022 | 3090.2 | 48.4597 | 2557
|  |  | 4.8556 | 2767.8 | 4.6769 | 3118.1 | 9.4921 | 2786.1 | 9.4919 | 3089 | 14.6694 | 2820.8 | 14.6686 | 3022.3 | 24.3045 | 2907.9 | 24.1701 | 2827 | 48.754 | 3090.8 | 48.6111 | 2556.4
|  |  | 4.8707 | 2767.8 | 4.6912 | 3118.1 | 9.5217 | 2786.1 | 9.5215 | 3089 | 14.7151 | 2820.8 | 14.7143 | 3021.7 | 24.3802 | 2907.9 | 24.2453 | 2825.8 | 48.9059 | 3091.5 | 48.7625 | 2555.8
|  |  | 4.8859 | 2768.1 | 4.7059 | 3118.1 | 9.5513 | 2786.1 | 9.5511 | 3088.7 | 14.7608 | 2820.8 | 14.76 | 3021.4 | 24.4559 | 2908.2 | 24.3206 | 2824.9 | 49.0578 | 3092.1 | 48.914 | 2555.4
|  |  | 4.9012 | 2767.8 | 4.7204 | 3118.1 | 9.5808 | 2786.1 | 9.5806 | 3088.4 | 14.8065 | 2821.1 | 14.8057 | 3020.8 | 24.5316 | 2908.2 | 24.3959 | 2823.9 | 49.2097 | 3092.7 | 49.0654 | 2554.8
|  |  | 4.9164 | 2768.1 | 4.7349 | 3118.1 | 9.6104 | 2786.1 | 9.6102 | 3088.1 | 14.8522 | 2821.1 | 14.8514 | 3019.9 | 24.6073 | 2908.2 | 24.4711 | 2823 | 49.3616 | 3093.3 | 49.2168 | 2554.2
|  |  | 4.9315 | 2768.1 | 4.7494 | 3117.8 | 9.64 | 2786.1 | 9.6398 | 3088.1 | 14.8978 | 2821.1 | 14.8971 | 3019.5 | 24.6831 | 2908.2 | 24.5464 | 2821.8 | 49.5134 | 3093.9 | 49.3683 | 2553.6
|  |  | 4.9467 | 2768.1 | 4.7638 | 3117.8 | 9.6695 | 2786.4 | 9.6694 | 3087.7 | 14.9435 | 2821.1 | 14.9428 | 3018.9 | 24.7588 | 2908.2 | 24.6217 | 2821.1 | 49.6653 | 3094.6 | 49.5197 | 2553.3
|  |  | 4.9616 | 2768.1 | 4.7782 | 3117.8 | 9.6991 | 2786.4 | 9.6989 | 3087.4 | 14.9892 | 2821.1 | 14.9885 | 3018.6 | 24.8345 | 2908.2 | 24.697 | 2819.9 | 49.8172 | 3095.5 | 49.6711 | 2552.3
|  |  | 4.9766 | 2768.1 | 4.7928 | 3117.8 | 9.7287 | 2786.4 | 9.7285 | 3087.1 | 15.0349 | 2821.4 | 15.0342 | 3018.3 | 24.9102 | 2908.2 | 24.7722 | 2819 | 49.9691 | 3095.8 | 49.8226 | 2552
|  |  | 4.9917 | 2768.1 | 4.8073 | 3117.5 | 9.7582 | 2786.4 | 9.7581 | 3086.8 | 15.0806 | 2821.4 | 15.0799 | 3017.7 | 24.9859 | 2908.2 | 24.8475 | 2818 | 50.121 | 3096.4 | 49.974 | 2551.1
|  |  | 5.0065 | 2768.4 | 4.8217 | 3117.5 | 9.7878 | 2786.7 | 9.7876 | 3086.5 | 15.1263 | 2821.4 | 15.1256 | 3017.1 | 25.0616 | 2908.2 | 24.9228 | 2816.5 | 50.2729 | 3097.4 | 50.1254 | 2550.8
|  |  | 5.0218 | 2768.4 | 4.8362 | 3117.5 | 9.8174 | 2786.7 | 9.8172 | 3086.5 | 15.172 | 2822.1 | 15.1713 | 3016.8 | 25.1374 | 2908.2 | 24.998 | 2815.6 | 50.4247 | 3098 | 50.2769 | 2550.2
|  |  | 5.037 | 2768.4 | 4.8505 | 3117.5 | 9.847 | 2786.7 | 9.8468 | 3086.2 | 15.2177 | 2822.1 | 15.217 | 3016.1 | 25.2131 | 2908.2 | 25.0733 | 2814.6 | 50.5766 | 3098.6 | 50.4283 | 2549.6
|  |  | 5.0522 | 2768.4 | 4.8651 | 3117.5 | 9.8765 | 2786.7 | 9.8763 | 3085.9 | 15.2634 | 2822.1 | 15.2627 | 3015.8 | 25.2888 | 2908.2 | 25.1486 | 2813.7 | 50.7285 | 3099.2 | 50.5798 | 2548.9
|  |  | 5.0673 | 2768.4 | 4.8797 | 3117.5 | 9.9061 | 2786.7 | 9.9059 | 3085.6 | 15.3091 | 2822.1 | 15.3084 | 3015.2 | 25.3645 | 2908.2 | 25.2238 | 2812.5 | 50.8804 | 3100.1 | 50.7312 | 2548.3
|  |  | 5.0825 | 2768.4 | 4.8943 | 3117.2 | 9.9357 | 2787 | 9.9355 | 3085.6 | 15.3548 | 2822.4 | 15.3541 | 3014.6 | 25.4402 | 2908.2 | 25.2991 | 2811.5 | 51.0323 | 3100.8 | 50.8826 | 2547.7
|  |  | 5.0977 | 2768.4 | 4.9087 | 3117.2 | 9.9652 | 2787 | 9.9651 | 3085.3 | 15.4005 | 2822.1 | 15.3998 | 3014.3 | 25.516 | 2908.6 | 25.3744 | 2810.6 | 51.1841 | 3101.4 | 51.0341 | 2547.1
|  |  | 5.1128 | 2768.4 | 4.9232 | 3117.2 | 9.9948 | 2787 | 9.9946 | 3085.3 | 15.4462 | 2822.4 | 15.4455 | 3013.7 | 25.5917 | 2908.6 | 25.4496 | 2809.7 | 51.336 | 3102 | 51.1855 | 2546.1
|  |  | 5.128 | 2768.7 | 4.9378 | 3117.2 | 10.0244 | 2787 | 10.0242 | 3085 | 15.4919 | 2822.4 | 15.4912 | 3013 | 25.6674 | 2908.6 | 25.5249 | 2808.7 | 51.4879 | 3102.6 | 51.3369 | 2545.8
|  |  | 5.1431 | 2768.7 | 4.9525 | 3117.2 | 10.0539 | 2787.3 | 10.0538 | 3084.6 | 15.5376 | 2822.7 | 15.5369 | 3012.7 | 25.7431 | 2908.6 | 25.6002 | 2807.5 | 51.6398 | 3103.2 | 51.4884 | 2544.9
|  |  | 5.1582 | 2768.7 | 4.9669 | 3116.9 | 10.0835 | 2787.3 | 10.0833 | 3084.3 | 15.5833 | 2822.7 | 15.5826 | 3012.1 | 25.8188 | 2909.2 | 25.6754 | 2806.6 | 51.7917 | 3104.2 | 51.6398 | 2544.3
|  |  | 5.1734 | 2768.7 | 4.9816 | 3116.9 | 10.1131 | 2787.3 | 10.1129 | 3084 | 15.629 | 2822.7 | 15.6283 | 3011.8 | 25.8945 | 2909.2 | 25.7507 | 2805.6 | 51.9435 | 3104.8 | 51.7912 | 2543.7
|  |  | 5.1885 | 2768.7 | 4.9961 | 3116.9 | 10.1427 | 2787.3 | 10.1425 | 3084 | 15.6747 | 2822.7 | 15.674 | 3011.2 | 25.9703 | 2909.2 | 25.826 | 2804.7 | 52.0954 | 3105.4 | 51.9427 | 2543
|  |  | 5.2036 | 2768.7 | 5.0105 | 3116.9 | 10.1722 | 2787.3 | 10.172 | 3083.7 | 15.7204 | 2822.7 | 15.7197 | 3010.9 | 26.046 | 2909.5 | 25.9013 | 2803.8 | 52.2473 | 3106.3 | 52.0941 | 2542.4
|  |  | 5.2188 | 2768.7 | 5.0252 | 3116.9 | 10.2018 | 2787.3 | 10.2016 | 3083.4 | 15.7661 | 2823 | 15.7654 | 3010.2 | 26.1217 | 2909.5 | 25.9765 | 2802.8 | 52.3992 | 3107 | 52.2455 | 2541.5
|  |  | 5.234 | 2769 | 5.0399 | 3116.6 | 10.2314 | 2787.6 | 10.2312 | 3083.1 | 15.8118 | 2823 | 15.8111 | 3009.6 | 26.1974 | 2909.8 | 26.0518 | 2801.9 | 52.5511 | 3107.6 | 52.397 | 2541.2
|  |  | 5.2489 | 2769 | 5.0545 | 3116.6 | 10.2609 | 2787.6 | 10.2608 | 3083.1 | 15.8575 | 2823 | 15.8568 | 3009 | 26.2731 | 2909.8 | 26.1271 | 2801 | 52.703 | 3108.2 | 52.5484 | 2540.3
|  |  | 5.264 | 2769 | 5.0692 | 3116.6 | 10.2905 | 2787.6 | 10.2903 | 3082.8 | 15.9032 | 2823 | 15.9025 | 3008.7 | 26.3488 | 2910.1 | 26.2023 | 2800 | 52.8548 | 3108.8 | 52.6998 | 2539.6
|  |  | 5.2789 | 2769 | 5.0838 | 3116.6 | 10.3201 | 2787.6 | 10.3199 | 3082.5 | 15.9489 | 2823.3 | 15.9482 | 3008.4 | 26.4246 | 2910.1 | 26.2776 | 2799.1 | 53.0067 | 3109.8 | 52.8513 | 2539
|  |  | 5.2938 | 2769 | 5.0986 | 3116.6 | 10.3496 | 2787.6 | 10.3495 | 3082.5 | 15.9946 | 2823.3 | 15.9939 | 3007.5 | 26.5003 | 2910.4 | 26.3529 | 2798.2 | 53.1586 | 3110.4 | 53.0027 | 2538.4
|  |  | 5.3088 | 2769 | 5.1133 | 3116.3 | 10.3792 | 2788 | 10.379 | 3082.2 | 16.0403 | 2823.3 | 16.0396 | 3007.1 | 26.576 | 2910.4 | 26.4281 | 2797.3 | 53.3105 | 3111 | 53.1541 | 2537.8
|  |  | 5.3239 | 2769 | 5.1278 | 3116.3 | 10.4088 | 2788 | 10.4086 | 3081.9 | 16.086 | 2823.3 | 16.0853 | 3006.5 | 26.6517 | 2910.4 | 26.5034 | 2796.6 | 53.4624 | 3111.6 | 53.3056 | 2537.2
|  |  | 5.3388 | 2769 | 5.1425 | 3116.3 | 10.4384 | 2788 | 10.4382 | 3081.5 | 16.1317 | 2823.3 | 16.131 | 3006.2 | 26.7274 | 2910.7 | 26.5787 | 2795.7 | 53.6142 | 3112.9 | 53.457 | 2536.2
|  |  | 5.3538 | 2769.4 | 5.1572 | 3116.3 | 10.4679 | 2788 | 10.4677 | 3081.5 | 16.1774 | 2823.6 | 16.1767 | 3005.6 | 26.8031 | 2911 | 26.6539 | 2794.8 | 53.7661 | 3113.5 | 53.6084 | 2535.6
|  |  | 5.3688 | 2769.4 | 5.1718 | 3116.3 | 10.4975 | 2788 | 10.4973 | 3081.2 | 16.2231 | 2823.6 | 16.2224 | 3005 | 26.8789 | 2911 | 26.7292 | 2793.8 | 53.918 | 3114.1 | 53.7599 | 2535
|  |  | 5.384 | 2769.4 | 5.1865 | 3116 | 10.5271 | 2788.3 | 10.5269 | 3080.6 | 16.2688 | 2823.6 | 16.2681 | 3004.7 | 26.9546 | 2911.3 | 26.8045 | 2793.2 | 54.0699 | 3114.7 | 53.9113 | 2534.4
|  |  | 5.3991 | 2769.4 | 5.201 | 3116 | 10.5566 | 2788.3 | 10.5565 | 3080.6 | 16.3145 | 2823.6 | 16.3138 | 3004 | 27.0303 | 2911.7 | 26.8797 | 2792.3 | 54.2218 | 3115.3 | 54.0627 | 2533.7
|  |  | 5.414 | 2769.4 | 5.2155 | 3116 | 10.5862 | 2788.3 | 10.586 | 3080.3 | 16.3602 | 2823.6 | 16.3595 | 3003.4 | 27.106 | 2911.7 | 26.955 | 2791.4 | 54.3737 | 3116.3 | 54.2142 | 2532.8
|  |  | 5.4292 | 2769.4 | 5.2299 | 3115.6 | 10.6158 | 2788.3 | 10.6156 | 3080.3 | 16.4059 | 2823.9 | 16.4052 | 3003.1 | 27.1817 | 2912 | 27.0303 | 2790.7 | 54.5255 | 3116.6 | 54.3656 | 2532.2
|  |  | 5.4444 | 2769.4 | 5.2445 | 3115.6 | 10.6453 | 2788.3 | 10.6452 | 3080 | 16.4516 | 2823.9 | 16.4509 | 3002.5 | 27.2574 | 2912.3 | 27.1056 | 2789.8 | 54.6774 | 3117.2 | 54.517 | 2531.6
|  |  | 5.4595 | 2769.4 | 5.2591 | 3115.6 | 10.6749 | 2788.6 | 10.6747 | 3079.7 | 16.4973 | 2823.9 | 16.4966 | 3002.2 | 27.3332 | 2912.3 | 27.1808 | 2789.2 | 54.8293 | 3117.8 | 54.6685 | 2531
|  |  | 5.4747 | 2769.4 | 5.2736 | 3115.6 | 10.7045 | 2788.6 | 10.7043 | 3079.4 | 16.543 | 2823.9 | 16.5423 | 3001.6 | 27.4089 | 2912.6 | 27.2561 | 2787.6 | 54.9812 | 3118.4 | 54.8199 | 2530.3
|  |  | 5.4898 | 2769.7 | 5.2881 | 3115.6 | 10.7341 | 2788.6 | 10.7339 | 3079.1 | 16.5887 | 2824.2 | 16.588 | 3000.9 | 27.4846 | 2912.6 | 27.3314 | 2787 | 55.1331 | 3119.1 | 54.9713 | 2529.7
|  |  | 5.5048 | 2769.7 | 5.3027 | 3115.6 | 10.7636 | 2788.6 | 10.7634 | 3078.8 | 16.6344 | 2824.2 | 16.6337 | 3000.6 | 27.5603 | 2912.9 | 27.4066 | 2786.4 | 55.2849 | 3120 | 55.1228 | 2529.1
|  |  | 5.52 | 2769.7 | 5.3172 | 3115.3 | 10.7932 | 2788.6 | 10.793 | 3078.8 | 16.6801 | 2824.2 | 16.6794 | 3000 | 27.636 | 2913.2 | 27.4819 | 2785.5 | 55.4368 | 3120.3 | 55.2742 | 2527.9
|  |  | 5.5349 | 2769.7 | 5.3319 | 3115.3 | 10.8228 | 2788.9 | 10.8226 | 3078.1 | 16.7258 | 2824.2 | 16.7251 | 2999.7 | 27.7117 | 2913.5 | 27.5572 | 2784.5 | 55.5887 | 3121.2 | 55.4256 | 2527.2
|  |  | 5.5501 | 2769.7 | 5.3465 | 3115.3 | 10.8523 | 2788.9 | 10.8522 | 3077.8 | 16.7715 | 2824.2 | 16.7708 | 2999.1 | 27.7875 | 2913.5 | 27.6324 | 2783.9 | 55.7406 | 3121.5 | 55.5771 | 2526.9
|  |  | 5.5651 | 2769.7 | 5.3612 | 3115 | 10.8819 | 2788.9 | 10.8817 | 3077.8 | 16.8172 | 2824.2 | 16.8165 | 2998.5 | 27.8632 | 2913.8 | 27.7077 | 2783 | 55.8925 | 3122.2 | 55.7285 | 2526
|  |  | 5.58 | 2769.7 | 5.376 | 3115 | 10.9115 | 2788.9 | 10.9113 | 3077.5 | 16.8629 | 2824.5 | 16.8622 | 2998.2 | 27.9389 | 2914.1 | 27.783 | 2782.4 | 56.0444 | 3122.8 | 55.8799 | 2525.7
|  |  | 5.5952 | 2769.7 | 5.3906 | 3115 | 10.941 | 2788.9 | 10.9409 | 3077.2 | 16.9086 | 2824.5 | 16.9079 | 2997.5 | 28.0146 | 2914.4 | 27.8582 | 2781.8 | 56.1962 | 3123.4 | 56.0314 | 2524.8
|  |  | 5.6102 | 2769.7 | 5.4052 | 3115 | 10.9706 | 2789.2 | 10.9704 | 3076.9 | 16.9543 | 2824.5 | 16.9536 | 2997.2 | 28.0903 | 2914.4 | 27.9335 | 2780.8 | 56.3481 | 3124 | 56.1828 | 2524.4
|  |  | 5.6253 | 2770 | 5.4198 | 3115 | 11.0002 | 2789.2 | 11 | 3076.9 | 17 | 2824.5 | 16.9993 | 2996.6 | 28.166 | 2914.8 | 28.0088 | 2780.2 | 56.5 | 3124.6 | 56.3342 | 2523.8
|  |  | 5.6404 | 2770 | 5.4345 | 3114.7 | 11.0297 | 2789.2 | 11.0296 | 3076.6 | 17.0457 | 2824.9 | 17.045 | 2996 | 28.2418 | 2915.1 | 28.0841 | 2779.3 | 56.6519 | 3125 | 56.4857 | 2523.2
|  |  | 5.6555 | 2769.7 | 5.4491 | 3114.7 | 11.0593 | 2789.2 | 11.0591 | 3076.3 | 17.0914 | 2825.2 | 17.0907 | 2995.7 | 28.3175 | 2915.4 | 28.1593 | 2779 | 56.8038 | 3125.6 | 56.6371 | 2522.6
|  |  | 5.6705 | 2770 | 5.4639 | 3114.7 | 11.0889 | 2789.2 | 11.0887 | 3076 | 17.1371 | 2825.2 | 17.1364 | 2995.1 | 28.3932 | 2915.7 | 28.2346 | 2778 | 56.9556 | 3126.2 | 56.7885 | 2522
|  |  | 5.6858 | 2770 | 5.4784 | 3114.7 | 11.1185 | 2789.5 | 11.1183 | 3076 | 17.1828 | 2825.2 | 17.1821 | 2994.7 | 28.4689 | 2915.7 | 28.3099 | 2777.4 | 57.1075 | 3126.8 | 56.94 | 2521.3
|  |  | 5.7009 | 2770 | 5.4932 | 3114.4 | 11.148 | 2789.5 | 11.1478 | 3075.7 | 17.2285 | 2825.5 | 17.2278 | 2994.1 | 28.5446 | 2916 | 28.3851 | 2776.5 | 57.2594 | 3127.4 | 57.0914 | 2520.7
|  |  | 5.7161 | 2770 | 5.508 | 3114.4 | 11.1776 | 2789.5 | 11.1774 | 3075.3 | 17.2742 | 2825.5 | 17.2735 | 2993.8 | 28.6203 | 2916.3 | 28.4604 | 2775.9 | 57.4113 | 3128.1 | 57.2428 | 2520.1
|  |  | 5.7313 | 2770 | 5.5226 | 3114.4 | 11.2072 | 2789.5 | 11.207 | 3075 | 17.3199 | 2825.5 | 17.3192 | 2993.2 | 28.6961 | 2916.6 | 28.5357 | 2775.2 | 57.5632 | 3128.4 | 57.3943 | 2519.5
|  |  | 5.7463 | 2770 | 5.5371 | 3114.4 | 11.2367 | 2789.5 | 11.2366 | 3074.7 | 17.3656 | 2825.8 | 17.3649 | 2992.9 | 28.7718 | 2916.6 | 28.6109 | 2774.6 | 57.7151 | 3129 | 57.5457 | 2518.9
|  |  | 5.7614 | 2770 | 5.5518 | 3114.4 | 11.2663 | 2789.8 | 11.2661 | 3074.7 | 17.4113 | 2825.8 | 17.4106 | 2992.3 | 28.8475 | 2916.9 | 28.6862 | 2774 | 57.8669 | 3129.6 | 57.6971 | 2518.6
|  |  | 5.7764 | 2770 | 5.5666 | 3114.1 | 11.2959 | 2789.8 | 11.2957 | 3074.4 | 17.457 | 2825.8 | 17.4563 | 2991.3 | 28.9232 | 2917.2 | 28.7615 | 2773.1 | 58.0188 | 3130.2 | 57.8486 | 2517.9
|  |  | 5.7915 | 2770 | 5.5813 | 3114.1 | 11.3254 | 2789.8 | 11.3253 | 3074.1 | 17.5028 | 2826.1 | 17.502 | 2991 | 28.9989 | 2917.2 | 28.8367 | 2772.5 | 58.1707 | 3130.5 | 58 | 2517.3
|  |  | 5.8065 | 2770 | 5.5961 | 3114.1 | 11.355 | 2789.8 | 11.3548 | 3073.8 | 17.5485 | 2826.4 | 17.5477 | 2990.7 | 29.0746 | 2917.9 | 28.912 | 2771.8 | 58.3226 | 3131.2 | 58.1514 | 2516.7
|  |  | 5.8217 | 2770 | 5.6108 | 3113.8 | 11.3846 | 2789.8 | 11.3844 | 3073.5 | 17.5942 | 2826.4 | 17.5934 | 2990.1 | 29.1504 | 2917.9 | 28.9873 | 2771.2 | 58.4745 | 3131.8 | 58.3029 | 2516.1
|  |  | 5.8369 | 2770 | 5.6252 | 3113.8 | 11.4142 | 2790.1 | 11.414 | 3073.5 | 17.6399 | 2826.4 | 17.6391 | 2989.5 | 29.2261 | 2918.2 | 29.0625 | 2770.6 | 58.6263 | 3132.1 | 58.4543 | 2515.8
|  |  | 5.8521 | 2770 | 5.6396 | 3113.8 | 11.4437 | 2790.1 | 11.4435 | 3073.2 | 17.6856 | 2826.7 | 17.6848 | 2989.2 | 29.3018 | 2918.5 | 29.1378 | 2770 | 58.7782 | 3132.7 | 58.6057 | 2515.1
|  |  | 5.8673 | 2770 | 5.6544 | 3113.8 | 11.4733 | 2790.1 | 11.4731 | 3072.9 | 17.7313 | 2826.7 | 17.7305 | 2988.5 | 29.3775 | 2918.8 | 29.2131 | 2769.4 | 58.9301 | 3133.3 | 58.7572 | 2514.5
|  |  | 5.8823 | 2770 | 5.6691 | 3113.5 | 11.5029 | 2790.1 | 11.5027 | 3072.6 | 17.777 | 2827 | 17.7762 | 2988.2 | 29.4532 | 2919.1 | 29.2884 | 2768.7 | 59.082 | 3133.9 | 58.9086 | 2513.9
|  |  | 5.8974 | 2770 | 5.6838 | 3113.5 | 11.5324 | 2790.1 | 11.5323 | 3072.2 | 17.8227 | 2827 | 17.8219 | 2987.6 | 29.5289 | 2919.1 | 29.3636 | 2768.1 | 59.2339 | 3134.3 | 59.06 | 2513.3
|  |  | 5.9125 | 2770 | 5.6985 | 3113.5 | 11.562 | 2790.1 | 11.5618 | 3071.9 | 17.8684 | 2827.3 | 17.8676 | 2987.3 | 29.6047 | 2919.4 | 29.4389 | 2767.5 | 59.3858 | 3134.9 | 59.2115 | 2513
|  |  | 5.9273 | 2770 | 5.7131 | 3113.5 | 11.5916 | 2790.4 | 11.5914 | 3071.6 | 17.9141 | 2827.3 | 17.9132 | 2986.7 | 29.6804 | 2919.7 | 29.5142 | 2766.9 | 59.5376 | 3135.2 | 59.3629 | 2512.4
|  |  | 5.9423 | 2770 | 5.7277 | 3113.2 | 11.6211 | 2790.4 | 11.621 | 3071.6 | 17.9598 | 2827.6 | 17.9589 | 2986.4 | 29.7561 | 2920 | 29.5894 | 2766.3 | 59.6895 | 3135.8 | 59.5143 | 2511.7
|  |  | 5.9573 | 2770 | 5.7424 | 3113.2 | 11.6507 | 2790.4 | 11.6505 | 3071.3 | 18.0055 | 2827.6 | 18.0046 | 2985.8 | 29.8318 | 2920.3 | 29.6647 | 2765.6 | 59.8414 | 3136.4 | 59.6658 | 2511.1
|  |  | 5.9725 | 2770 | 5.7571 | 3113.2 | 11.6803 | 2790.4 | 11.6801 | 3071 | 18.0512 | 2827.6 | 18.0503 | 2985.1 | 29.9075 | 2920.3 | 29.74 | 2765 | 59.9933 | 3136.7 | 59.8172 | 2510.5
|  |  | 5.9876 | 2770 | 5.7719 | 3113.2 | 11.7099 | 2790.7 | 11.7097 | 3070.7 | 18.0969 | 2828 | 18.096 | 2984.8 | 29.9832 | 2920.6 | 29.8152 | 2764.4 | 60.1452 | 3137.4 | 59.9686 | 2510.2
|  |  | 6.0027 | 2770 | 5.7866 | 3112.9 | 11.7394 | 2790.7 | 11.7392 | 3070.4 | 18.1426 | 2828 | 18.1417 | 2984.5 | 30.059 | 2921 | 29.8905 | 2764.1 | 60.297 | 3137.7 | 60.1201 | 2509.6
|  |  | 6.0179 | 2770 | 5.8013 | 3112.9 | 11.769 | 2790.7 | 11.7688 | 3070.1 | 18.1883 | 2828.3 | 18.1874 | 2983.9 | 30.1347 | 2921 | 29.9658 | 2763.5 | 60.4489 | 3138.3 | 60.2715 | 2508.9
|  |  | 6.033 | 2770 | 5.8159 | 3112.9 | 11.7986 | 2790.7 | 11.7984 | 3069.8 | 18.234 | 2828.3 | 18.2331 | 2983.3 | 30.2104 | 2921.6 | 30.041 | 2762.8 | 60.6008 | 3138.9 | 60.4229 | 2508.6
|  |  | 6.0481 | 2770 | 5.8306 | 3112.9 | 11.8281 | 2790.7 | 11.828 | 3069.8 | 18.2797 | 2828.6 | 18.2788 | 2983 | 30.2861 | 2921.6 | 30.1163 | 2762.2 | 60.7527 | 3139.5 | 60.5744 | 2508
|  |  | 6.0632 | 2770 | 5.8454 | 3112.5 | 11.8577 | 2790.7 | 11.8575 | 3069.1 | 18.3254 | 2828.6 | 18.3245 | 2982.7 | 30.3618 | 2921.9 | 30.1916 | 2761.6 | 60.9046 | 3139.8 | 60.7258 | 2507.4
|  |  | 6.0782 | 2770 | 5.8599 | 3112.5 | 11.8873 | 2791.1 | 11.8871 | 3069.1 | 18.3711 | 2828.9 | 18.3702 | 2982 | 30.4375 | 2922.2 | 30.2668 | 2761.3 | 61.0565 | 3140.5 | 60.8772 | 2506.8
|  |  | 6.0933 | 2770 | 5.8746 | 3112.5 | 11.9168 | 2791.1 | 11.9167 | 3068.8 | 18.4168 | 2829.2 | 18.4159 | 2981.7 | 30.5133 | 2922.5 | 30.3421 | 2760.7 | 61.2083 | 3141.1 | 61.0287 | 2506.5
|  |  | 6.1082 | 2770 | 5.8892 | 3112.5 | 11.9464 | 2791.1 | 11.9462 | 3068.5 | 18.4625 | 2829.2 | 18.4616 | 2981.1 | 30.589 | 2922.8 | 30.4174 | 2759.7 | 61.3602 | 3141.7 | 61.1801 | 2505.8
|  |  | 6.1233 | 2770 | 5.9039 | 3112.5 | 11.976 | 2791.1 | 11.9758 | 3068.2 | 18.5082 | 2829.5 | 18.5073 | 2980.8 | 30.6647 | 2923.1 | 30.4927 | 2759.1 | 61.5121 | 3142.3 | 61.3315 | 2505.2
|  |  | 6.1384 | 2770 | 5.9185 | 3112.2 | 12.0056 | 2791.1 | 12.0054 | 3067.9 | 18.5539 | 2829.5 | 18.553 | 2980.2 | 30.7404 | 2923.4 | 30.5679 | 2758.5 | 61.664 | 3142.6 | 61.483 | 2504.9
|  |  | 6.1533 | 2770 | 5.9332 | 3112.2 | 12.0351 | 2791.1 | 12.0349 | 3067.6 | 18.5996 | 2829.5 | 18.5987 | 2979.6 | 30.8161 | 2923.4 | 30.6432 | 2758.2 | 61.8159 | 3143.2 | 61.6344 | 2504.6
|  |  | 6.1684 | 2770 | 5.9478 | 3112.2 | 12.0647 | 2791.1 | 12.0645 | 3067.3 | 18.6453 | 2829.8 | 18.6444 | 2979.2 | 30.8918 | 2923.7 | 30.7185 | 2757.6 | 61.9677 | 3143.6 | 61.7858 | 2504
|  |  | 6.1834 | 2770.3 | 5.9625 | 3111.9 | 12.0943 | 2791.4 | 12.0941 | 3067.3 | 18.691 | 2830.1 | 18.6901 | 2978.9 | 30.9676 | 2924.1 | 30.7937 | 2757 | 62.1196 | 3144.2 | 61.9373 | 2503.4
|  |  | 6.1983 | 2770 | 5.9771 | 3111.9 | 12.1238 | 2791.4 | 12.1237 | 3067 | 18.7366 | 2830.1 | 18.7358 | 2978.3 | 31.0433 | 2924.4 | 30.869 | 2756.3 | 62.2715 | 3144.8 | 62.0887 | 2502.7
|  |  | 6.2135 | 2770 | 5.9916 | 3111.9 | 12.1534 | 2791.4 | 12.1532 | 3066.7 | 18.7823 | 2830.1 | 18.7815 | 2977.7 | 31.119 | 2924.7 | 30.9443 | 2756 | 62.4234 | 3145.4 | 62.2401 | 2502.4
|  |  | 6.2284 | 2770 | 6.0063 | 3111.9 | 12.183 | 2791.7 | 12.1828 | 3066.4 | 18.828 | 2830.4 | 18.8272 | 2977.4 | 31.1947 | 2924.7 | 31.0195 | 2755.1 | 62.5753 | 3145.7 | 62.3916 | 2501.8
|  |  | 6.2435 | 2770 | 6.021 | 3111.9 | 12.2125 | 2791.4 | 12.2124 | 3066 | 18.8737 | 2830.7 | 18.8729 | 2977.1 | 31.2704 | 2925.3 | 31.0949 | 2754.8 | 62.7272 | 3146 | 62.543 | 2501.2
|  |  | 6.2587 | 2770 | 6.0355 | 3111.9 | 12.2421 | 2791.7 | 12.2419 | 3065.7 | 18.9194 | 2830.7 | 18.9185 | 2976.5 | 31.3461 | 2925.3 | 31.1702 | 2754.2 | 62.879 | 3146.7 | 62.6944 | 2500.9
|  |  | 6.2737 | 2770 | 6.0502 | 3111.6 | 12.2717 | 2791.7 | 12.2715 | 3065.4 | 18.9651 | 2830.7 | 18.9642 | 2975.8 | 31.4219 | 2925.6 | 31.2454 | 2753.5 | 63.0309 | 3147.3 | 62.8459 | 2500.3
|  |  | 6.2888 | 2770 | 6.065 | 3111.6 | 12.3013 | 2791.7 | 12.3011 | 3065.1 | 19.0108 | 2831.1 | 19.0099 | 2975.5 | 31.4976 | 2925.9 | 31.3207 | 2753.2 | 63.1828 | 3147.9 | 62.9973 | 2499.6
|  |  | 6.3039 | 2770 | 6.0795 | 3111.6 | 12.3308 | 2791.7 | 12.3306 | 3064.8 | 19.0566 | 2831.4 | 19.0556 | 2975.2 | 31.5733 | 2925.9 | 31.396 | 2752.6 | 63.3347 | 3148.2 | 63.1487 | 2499
|  |  | 6.3189 | 2770 | 6.094 | 3111.3 | 12.3604 | 2791.7 | 12.3602 | 3064.5 | 19.1023 | 2831.4 | 19.1013 | 2974.6 | 31.649 | 2926.5 | 31.4712 | 2752 | 63.4866 | 3148.8 | 63.3002 | 2498.4
|  |  | 6.3339 | 2770 | 6.1086 | 3111.3 | 12.39 | 2792 | 12.3898 | 3064.2 | 19.148 | 2831.7 | 19.147 | 2974 | 31.7247 | 2926.5 | 31.5467 | 2751.4 | 63.6384 | 3149.4 | 63.4516 | 2498.1
|  |  | 6.3489 | 2770 | 6.1234 | 3111.3 | 12.4195 | 2792 | 12.4194 | 3064.2 | 19.1937 | 2831.7 | 19.1927 | 2973.7 | 31.8004 | 2926.8 | 31.622 | 2750.8 | 63.7903 | 3150.1 | 63.603 | 2497.5
|  |  | 6.364 | 2770 | 6.1381 | 3111.3 | 12.4491 | 2792 | 12.4489 | 3063.6 | 19.2394 | 2831.7 | 19.2384 | 2973 | 31.8762 | 2927.2 | 31.6972 | 2750.4 | 63.9422 | 3150.7 | 63.7545 | 2496.8
|  |  | 6.3791 | 2770 | 6.1529 | 3111 | 12.4787 | 2792 | 12.4785 | 3063.6 | 19.2851 | 2832 | 19.2841 | 2972.4 | 31.9519 | 2927.5 | 31.7725 | 2749.8 | 64.0941 | 3151.3 | 63.9059 | 2496.5
|  |  | 6.3942 | 2770 | 6.1674 | 3111 | 12.5082 | 2792.3 | 12.5081 | 3063.3 | 19.3308 | 2832 | 19.3298 | 2972.1 | 32.0276 | 2927.8 | 31.8478 | 2749.2 | 64.246 | 3151.9 | 64.0573 | 2495.9
|  |  | 6.4092 | 2770 | 6.1818 | 3111 | 12.5378 | 2792 | 12.5376 | 3062.9 | 19.3765 | 2832.3 | 19.3755 | 2971.5 | 32.1033 | 2927.8 | 31.923 | 2748.9 | 64.3979 | 3152.5 | 64.2088 | 2495.3
|  |  | 6.4244 | 2770 | 6.1963 | 3110.7 | 12.5674 | 2792.3 | 12.5672 | 3062.6 | 19.4222 | 2832.6 | 19.4212 | 2971.2 | 32.179 | 2928.1 | 31.9983 | 2748 | 64.5497 | 3153.2 | 64.3602 | 2494.7
|  |  | 6.4395 | 2770 | 6.2108 | 3110.7 | 12.597 | 2792.3 | 12.5968 | 3062.3 | 19.468 | 2832.6 | 19.4669 | 2970.9 | 32.2548 | 2928.4 | 32.0736 | 2747.7 | 64.7016 | 3154.1 | 64.5117 | 2494.1
|  |  | 6.4547 | 2770 | 6.2254 | 3110.7 | 12.6265 | 2792.3 | 12.6263 | 3062 | 19.5137 | 2832.6 | 19.5126 | 2970.3 | 32.3305 | 2928.7 | 32.1488 | 2747 | 64.8535 | 3154.7 | 64.6631 | 2493.4
|  |  | 6.4697 | 2770 | 6.2401 | 3110.7 | 12.6561 | 2792.3 | 12.6559 | 3061.7 | 19.5594 | 2832.9 | 19.5583 | 2969.6 | 32.4062 | 2929 | 32.2241 | 2746.7 | 65.0054 | 3155.3 | 64.8145 | 2492.8
|  |  | 6.4849 | 2770 | 6.2548 | 3110.7 | 12.6857 | 2792.3 | 12.6855 | 3061.4 | 19.6051 | 2833.2 | 19.604 | 2969 | 32.4819 | 2929.3 | 32.2994 | 2746.1 | 65.1573 | 3156 | 64.966 | 2492.2
|  |  | 6.4999 | 2770 | 6.2696 | 3110.7 | 12.7152 | 2792.6 | 12.7151 | 3061.1 | 19.6508 | 2833.2 | 19.6497 | 2968.7 | 32.5576 | 2929.6 | 32.3746 | 2745.5 | 65.3091 | 3156.6 | 65.1174 | 2491.6
|  |  | 6.5151 | 2770 | 6.2843 | 3110.4 | 12.7448 | 2792.6 | 12.7446 | 3060.8 | 19.6965 | 2833.2 | 19.6954 | 2968.1 | 32.6333 | 2929.6 | 32.4499 | 2745.2 | 65.461 | 3157.5 | 65.2688 | 2491
|  |  | 6.5303 | 2770.3 | 6.2988 | 3110.4 | 12.7744 | 2792.6 | 12.7742 | 3060.5 | 19.7422 | 2833.5 | 19.7411 | 2967.8 | 32.7091 | 2929.9 | 32.5252 | 2744.6 | 65.6129 | 3158.4 | 65.4203 | 2490
|  |  | 6.5453 | 2770 | 6.3134 | 3110.4 | 12.8039 | 2792.6 | 12.8038 | 3060.2 | 19.7879 | 2833.5 | 19.7868 | 2967.1 | 32.7848 | 2930.3 | 32.6004 | 2743.9 | 65.7648 | 3159.1 | 65.5717 | 2489.4
|  |  | 6.5605 | 2770.3 | 6.328 | 3110.1 | 12.8335 | 2792.6 | 12.8333 | 3059.8 | 19.8336 | 2833.8 | 19.8325 | 2966.5 | 32.8605 | 2930.6 | 32.6757 | 2743.6 | 65.9167 | 3160 | 65.7231 | 2488.8
|  |  | 6.5757 | 2770.3 | 6.3426 | 3110.1 | 12.8631 | 2792.6 | 12.8629 | 3059.8 | 19.8793 | 2833.8 | 19.8782 | 2965.9 | 32.9362 | 2930.9 | 32.751 | 2743 | 66.0686 | 3160.6 | 65.8746 | 2488.2
|  |  | 6.591 | 2770.3 | 6.357 | 3110.1 | 12.8927 | 2793.2 | 12.8925 | 3059.2 | 19.925 | 2834.2 | 19.9239 | 2965.6 | 33.0119 | 2931.2 | 32.8263 | 2742.7 | 66.2204 | 3161.5 | 66.026 | 2487.2
|  |  | 6.6059 | 2770.3 | 6.3715 | 3110.1 | 12.9222 | 2793.2 | 12.922 | 3058.9 | 19.9707 | 2834.2 | 19.9696 | 2965 | 33.0876 | 2931.5 | 32.9015 | 2742.1 | 66.3723 | 3162.2 | 66.1774 | 2486.6
|  |  | 6.6211 | 2770.3 | 6.3861 | 3110.1 | 12.9518 | 2793.2 | 12.9516 | 3058.9 | 20.0164 | 2834.2 | 20.0153 | 2964.7 | 33.1634 | 2931.5 | 32.9768 | 2741.5 | 66.5242 | 3163.1 | 66.3289 | 2485.7
|  |  | 6.6361 | 2770.3 | 6.4009 | 3109.8 | 12.9814 | 2793.2 | 12.9812 | 3058.6 | 20.0621 | 2834.5 | 20.061 | 2963.7 | 33.2391 | 2932.1 | 33.0521 | 2741.1 | 66.6761 | 3163.7 | 66.4803 | 2484.8
|  |  | 6.6513 | 2770.3 | 6.4153 | 3109.8 | 13.0109 | 2793.2 | 13.0108 | 3058 | 20.1078 | 2834.5 | 20.1067 | 2963.4 | 33.3148 | 2932.1 | 33.1273 | 2740.8 | 66.828 | 3164.6 | 66.6317 | 2484.4
|  |  | 6.6664 | 2770.3 | 6.43 | 3109.8 | 13.0405 | 2793.2 | 13.0403 | 3058 | 20.1535 | 2834.5 | 20.1524 | 2962.8 | 33.3905 | 2932.4 | 33.2027 | 2740.2 | 66.9798 | 3165.6 | 66.7832 | 2483.5
|  |  | 6.6816 | 2770.3 | 6.4445 | 3109.4 | 13.0701 | 2793.2 | 13.0699 | 3057.7 | 20.1992 | 2834.8 | 20.1981 | 2961.9 | 33.4662 | 2932.7 | 33.278 | 2739.6 | 67.1317 | 3166.2 | 66.9346 | 2482.6
|  |  | 6.6967 | 2770.3 | 6.4591 | 3109.4 | 13.0996 | 2793.5 | 13.0995 | 3057.4 | 20.2449 | 2834.8 | 20.2438 | 2961.3 | 33.5419 | 2933 | 33.3532 | 2739.3 | 67.2836 | 3167.1 | 67.086 | 2482
|  |  | 6.7119 | 2770.3 | 6.4737 | 3109.4 | 13.1292 | 2793.5 | 13.129 | 3057.1 | 20.2906 | 2835.1 | 20.2895 | 2960.6 | 33.6177 | 2933.4 | 33.4285 | 2739 | 67.4355 | 3168 | 67.2375 | 2481
|  |  | 6.7269 | 2770.3 | 6.4882 | 3109.4 | 13.1588 | 2793.5 | 13.1586 | 3056.7 | 20.3363 | 2835.1 | 20.3352 | 2960.3 | 33.6934 | 2933.7 | 33.5038 | 2738.4 | 67.5874 | 3169 | 67.3889 | 2480.1
|  |  | 6.7421 | 2770.3 | 6.5027 | 3109.4 | 13.1884 | 2793.8 | 13.1882 | 3056.4 | 20.382 | 2835.1 | 20.3809 | 2959.7 | 33.7691 | 2934 | 33.579 | 2737.7 | 67.7392 | 3169.6 | 67.5403 | 2479.5
|  |  | 6.7571 | 2770.6 | 6.5174 | 3109.4 | 13.2179 | 2793.8 | 13.2177 | 3056.1 | 20.4277 | 2835.1 | 20.4266 | 2959.4 | 33.8448 | 2934 | 33.6543 | 2737.4 | 67.8911 | 3170.8 | 67.6918 | 2478.6
|  |  | 6.7723 | 2770.6 | 6.5321 | 3109.1 | 13.2475 | 2793.8 | 13.2473 | 3055.8 | 20.4734 | 2835.4 | 20.4723 | 2958.8 | 33.9205 | 2934.3 | 33.7296 | 2737.1 | 68.043 | 3171.8 | 67.8432 | 2477.6
|  |  | 6.7875 | 2770.6 | 6.5468 | 3109.1 | 13.2771 | 2793.8 | 13.2769 | 3055.5 | 20.5191 | 2835.4 | 20.518 | 2958.2 | 33.9962 | 2934.6 | 33.8048 | 2736.5 | 68.1949 | 3172.4 | 67.9946 | 2477
|  |  | 6.8027 | 2770.6 | 6.5613 | 3109.1 | 13.3066 | 2793.8 | 13.3065 | 3055.5 | 20.5648 | 2835.4 | 20.5637 | 2957.5 | 34.072 | 2934.9 | 33.8801 | 2736.2 | 68.3468 | 3173.6 | 68.1461 | 2476.1
|  |  | 6.8176 | 2770.6 | 6.5759 | 3109.1 | 13.3362 | 2793.8 | 13.336 | 3054.9 | 20.6105 | 2835.7 | 20.6094 | 2957.2 | 34.1477 | 2934.9 | 33.9554 | 2735.6 | 68.4987 | 3174.2 | 68.2975 | 2475.1
|  |  | 6.8325 | 2770.6 | 6.5906 | 3109.1 | 13.3658 | 2793.8 | 13.3656 | 3054.9 | 20.6562 | 2835.7 | 20.6551 | 2956.3 | 34.2234 | 2935.2 | 34.0306 | 2735.3 | 68.6505 | 3175.2 | 68.4489 | 2474.2
|  |  | 6.8477 | 2770.6 | 6.6051 | 3108.8 | 13.3953 | 2794.2 | 13.3952 | 3054.6 | 20.7019 | 2835.7 | 20.7008 | 2956 | 34.2991 | 2935.5 | 34.1059 | 2734.9 | 68.8024 | 3176.1 | 68.6004 | 2473.3
|  |  | 6.8627 | 2770.6 | 6.6198 | 3108.8 | 13.4249 | 2794.2 | 13.4247 | 3054.3 | 20.7476 | 2835.7 | 20.7465 | 2955.4 | 34.3748 | 2935.8 | 34.1812 | 2734.3 | 68.9543 | 3177 | 68.7518 | 2472.7
|  |  | 6.8778 | 2770.6 | 6.6343 | 3108.8 | 13.4545 | 2794.2 | 13.4543 | 3054 | 20.7933 | 2835.7 | 20.7922 | 2954.7 | 34.4505 | 2936.1 | 34.2565 | 2734 | 69.1062 | 3178 | 68.9032 | 2471.7
|  |  | 6.8927 | 2770.6 | 6.6487 | 3108.8 | 13.4841 | 2794.2 | 13.4839 | 3053.6 | 20.839 | 2836 | 20.8379 | 2954.1 | 34.5263 | 2936.5 | 34.3317 | 2733.4 | 69.2581 | 3178.6 | 69.0547 | 2470.8
|  |  | 6.9077 | 2770.6 | 6.6633 | 3108.8 | 13.5136 | 2794.2 | 13.5134 | 3053.3 | 20.8847 | 2836 | 20.8836 | 2953.8 | 34.602 | 2936.8 | 34.407 | 2733.4 | 69.4099 | 3179.8 | 69.2061 | 2469.6
|  |  | 6.9229 | 2770.6 | 6.6778 | 3108.8 | 13.5432 | 2794.2 | 13.543 | 3053 | 20.9304 | 2836 | 20.9293 | 2953.2 | 34.6777 | 2937.1 | 34.4823 | 2732.8 | 69.5618 | 3180.8 | 69.3575 | 2468.6
|  |  | 6.9382 | 2770.9 | 6.6925 | 3108.5 | 13.5728 | 2794.5 | 13.5726 | 3052.7 | 20.9761 | 2836.3 | 20.975 | 2952.3 | 34.7534 | 2937.4 | 34.5575 | 2732.5 | 69.7137 | 3181.7 | 69.509 | 2467.7
|  |  | 6.9534 | 2770.6 | 6.7069 | 3108.5 | 13.6023 | 2794.5 | 13.6022 | 3052.4 | 21.0218 | 2836.3 | 21.0207 | 2952 | 34.8291 | 2938 | 34.6328 | 2731.8 | 69.8656 | 3182.3 | 69.6604 | 2466.8
|  |  | 6.9686 | 2770.6 | 6.7215 | 3108.5 | 13.6319 | 2794.5 | 13.6317 | 3052.4 | 21.0675 | 2836.3 | 21.0664 | 2951.3 | 34.9048 | 2938.3 | 34.7081 | 2731.5 | 70.0175 | 3183.2 | 69.8118 | 2465.8
|  |  | 6.9839 | 2770.9 | 6.736 | 3108.2 | 13.6615 | 2794.5 | 13.6613 | 3052.1 | 21.1132 | 2836.3 | 21.1121 | 2950.7 | 34.9806 | 2938.3 | 34.7833 | 2731.2 | 70.1694 | 3184.2 | 69.9633 | 2465.2
|  |  | 6.999 | 2770.9 | 6.7504 | 3108.2 | 13.691 | 2794.5 | 13.6909 | 3051.8 | 21.1589 | 2836.6 | 21.1578 | 2950.4 | 35.0563 | 2938.6 | 34.8586 | 2730.6 | 70.3212 | 3185.1 | 70.1147 | 2464.3
|  |  | 7.0142 | 2770.9 | 6.7651 | 3108.2 | 13.7206 | 2794.8 | 13.7204 | 3051.5 | 21.2046 | 2836.6 | 21.2035 | 2949.8 | 35.132 | 2938.9 | 34.9339 | 2730.3 | 70.4731 | 3186.3 | 70.2661 | 2463.4
|  |  | 7.0294 | 2770.9 | 6.7796 | 3108.2 | 13.7502 | 2794.5 | 13.75 | 3051.2 | 21.2503 | 2836.6 | 21.2492 | 2949.2 | 35.2077 | 2939.2 | 35.0092 | 2729.7 | 70.625 | 3187 | 70.4176 | 2462.1
|  |  | 7.0446 | 2770.9 | 6.7941 | 3108.2 | 13.7797 | 2794.8 | 13.7796 | 3051.2 | 21.296 | 2836.6 | 21.2949 | 2948.5 | 35.2834 | 2939.6 | 35.0845 | 2729.4 | 70.7769 | 3187.9 | 70.569 | 2461.2
|  |  | 7.0598 | 2770.9 | 6.8086 | 3108.2 | 13.8093 | 2794.8 | 13.8091 | 3050.5 | 21.3417 | 2836.6 | 21.3406 | 2947.9 | 35.3591 | 2939.9 | 35.1598 | 2729.1 | 70.9288 | 3188.8 | 70.7204 | 2460.3
|  |  | 7.0747 | 2770.9 | 6.8233 | 3107.9 | 13.8389 | 2794.8 | 13.8387 | 3050.5 | 21.3874 | 2836.9 | 21.3863 | 2947.6 | 35.4349 | 2940.2 | 35.235 | 2728.7 | 71.0806 | 3190.1 | 70.8719 | 2459.6
|  |  | 7.0899 | 2770.9 | 6.8378 | 3107.9 | 13.8685 | 2794.8 | 13.8683 | 3049.9 | 21.4331 | 2836.9 | 21.432 | 2947 | 35.5106 | 2940.5 | 35.3103 | 2728.1 | 71.2325 | 3190.7 | 71.0233 | 2458.4
|  |  | 7.1051 | 2771.2 | 6.8522 | 3107.9 | 13.898 | 2795.1 | 13.8978 | 3049.9 | 21.4788 | 2836.9 | 21.4777 | 2946.4 | 35.5863 | 2940.5 | 35.3856 | 2727.8 | 71.3844 | 3191.6 | 71.1747 | 2457.5
|  |  | 7.1202 | 2771.2 | 6.8667 | 3107.6 | 13.9276 | 2795.1 | 13.9274 | 3049.3 | 21.5245 | 2836.9 | 21.5234 | 2945.8 | 35.662 | 2940.8 | 35.4608 | 2727.5 | 71.5363 | 3192.8 | 71.3262 | 2456.5
|  |  | 7.1353 | 2771.2 | 6.8813 | 3107.6 | 13.9572 | 2795.1 | 13.957 | 3049 | 21.5702 | 2836.9 | 21.5691 | 2945.4 | 35.7377 | 2941.1 | 35.5361 | 2727.2 | 71.6882 | 3193.8 | 71.4776 | 2455.6
|  |  | 7.1504 | 2771.2 | 6.896 | 3107.6 | 13.9867 | 2795.1 | 13.9866 | 3048.7 | 21.6159 | 2836.9 | 21.6148 | 2944.8 | 35.8134 | 2941.4 | 35.6114 | 2726.9 | 71.8401 | 3194.7 | 71.629 | 2454.7
|  |  | 7.1656 | 2771.2 | 6.9104 | 3107.6 | 14.0163 | 2795.1 | 14.0161 | 3048.4 | 21.6616 | 2837.3 | 21.6605 | 2944.2 | 35.8892 | 2941.7 | 35.6866 | 2726.3 | 71.9919 | 3195.6 | 71.7805 | 2453.8
|  |  | 7.1808 | 2771.2 | 6.9251 | 3107.6 | 14.0459 | 2795.1 | 14.0457 | 3048.4 | 21.7073 | 2837.3 | 21.7062 | 2943.6 | 35.9649 | 2942 | 35.7619 | 2726 | 72.1438 | 3196.6 | 71.9319 | 2453.1
|  |  | 7.196 | 2771.2 | 6.9396 | 3107.6 | 14.0754 | 2795.4 | 14.0753 | 3047.8 | 21.753 | 2837.3 | 21.7519 | 2943.3 | 36.0406 | 2942.3 | 35.8372 | 2725.6 | 72.2957 | 3197.2 | 72.0833 | 2451.9
|  |  | 7.2109 | 2771.2 | 6.9543 | 3107 | 14.105 | 2795.4 | 14.1048 | 3047.8 | 21.7987 | 2837.3 | 21.7976 | 2942.7 | 36.1163 | 2942.7 | 35.9125 | 2725.3 | 72.4476 | 3198.1 | 72.2348 | 2451.3
|  |  | 7.2262 | 2771.2 | 6.969 | 3107 | 14.1346 | 2795.4 | 14.1344 | 3047.4 | 21.8444 | 2837.3 | 21.8433 | 2942 | 36.192 | 2943 | 35.9877 | 2725 | 72.5995 | 3199.4 | 72.3862 | 2450.3
|  |  | 7.2414 | 2771.2 | 6.9835 | 3107 | 14.1642 | 2795.4 | 14.164 | 3047.1 | 21.8901 | 2837.6 | 21.889 | 2941.4 | 36.2677 | 2943.3 | 36.063 | 2724.4 | 72.7513 | 3200.3 | 72.5376 | 2449.4
|  |  | 7.2565 | 2771.5 | 6.998 | 3107 | 14.1937 | 2795.4 | 14.1935 | 3046.8 | 21.9358 | 2837.6 | 21.9347 | 2940.8 | 36.3435 | 2943.3 | 36.1383 | 2724.1 | 72.9032 | 3201.2 | 72.6891 | 2448.5
|  |  | 7.2716 | 2771.2 | 7.0124 | 3106.7 | 14.2233 | 2795.7 | 14.2231 | 3046.5 | 21.9815 | 2837.6 | 21.9804 | 2940.5 | 36.4192 | 2943.9 | 36.2135 | 2724.1 | 73.0551 | 3202.1 | 72.8405 | 2447.6
|  |  | 7.2866 | 2771.2 | 7.0271 | 3106.7 | 14.2529 | 2795.4 | 14.2527 | 3046.2 | 22.0272 | 2837.6 | 22.0261 | 2939.9 | 36.4949 | 2944.2 | 36.2888 | 2723.5 | 73.207 | 3203.1 | 72.9919 | 2446.9
|  |  | 7.3016 | 2771.5 | 7.0415 | 3106.7 | 14.2824 | 2795.7 | 14.2823 | 3046.2 | 22.0729 | 2837.6 | 22.0718 | 2939.2 | 36.5706 | 2944.5 | 36.3641 | 2723.2 | 73.3589 | 3203.7 | 73.1434 | 2446
|  |  | 7.3168 | 2771.5 | 7.0561 | 3106.7 | 14.312 | 2795.7 | 14.3118 | 3045.9 | 22.1185 | 2837.6 | 22.1175 | 2938.6 | 36.6463 | 2944.5 | 36.4393 | 2722.9 | 73.5108 | 3204.6 | 73.2948 | 2445.1
|  |  | 7.3319 | 2771.5 | 7.0705 | 3106.7 | 14.3416 | 2795.7 | 14.3414 | 3045.6 | 22.1642 | 2837.6 | 22.1631 | 2938.3 | 36.722 | 2944.8 | 36.5146 | 2722.5 | 73.6626 | 3205.6 | 73.4462 | 2444.1
|  |  | 7.3471 | 2771.5 | 7.0852 | 3106.7 | 14.3711 | 2795.7 | 14.371 | 3045.3 | 22.2099 | 2837.6 | 22.2088 | 2937.7 | 36.7978 | 2945.1 | 36.5899 | 2722.2 | 73.8145 | 3206.5 | 73.5977 | 2443.2
|  |  | 7.3621 | 2771.5 | 7.0999 | 3106.3 | 14.4007 | 2795.7 | 14.4005 | 3045 | 22.2556 | 2837.6 | 22.2545 | 2937.1 | 36.8735 | 2945.4 | 36.6651 | 2721.9 | 73.9664 | 3207.4 | 73.7491 | 2442.3
|  |  | 7.3773 | 2771.5 | 7.1145 | 3106.3 | 14.4303 | 2796 | 14.4301 | 3044.7 | 22.3013 | 2837.6 | 22.3002 | 2936.5 | 36.9492 | 2945.8 | 36.7404 | 2721.3 | 74.1183 | 3208.3 | 73.9005 | 2441.7
|  |  | 7.3925 | 2771.5 | 7.1291 | 3106.3 | 14.4599 | 2796 | 14.4597 | 3044.3 | 22.347 | 2837.9 | 22.3459 | 2935.8 | 37.0249 | 2946.1 | 36.8157 | 2721 | 74.2702 | 3209 | 74.052 | 2440.4
|  |  | 7.4077 | 2771.5 | 7.1438 | 3106 | 14.4894 | 2796 | 14.4892 | 3044 | 22.3927 | 2837.9 | 22.3916 | 2935.5 | 37.1006 | 2946.4 | 36.891 | 2720.7 | 74.422 | 3209.9 | 74.2034 | 2439.5
|  |  | 7.4228 | 2771.5 | 7.1583 | 3106 | 14.519 | 2796.3 | 14.5188 | 3044 | 22.4384 | 2837.9 | 22.4373 | 2935.2 | 37.1763 | 2946.7 | 36.9662 | 2720.4 | 74.5739 | 3210.5 | 74.3548 | 2438.6
|  |  | 7.4381 | 2771.8 | 7.173 | 3106 | 14.5486 | 2796.3 | 14.5484 | 3043.7 | 22.4841 | 2837.9 | 22.483 | 2934.6 | 37.2521 | 2947 | 37.0415 | 2720.1 | 74.7258 | 3211.8 | 74.5063 | 2437.9
|  |  | 7.4531 | 2771.5 | 7.1875 | 3106 | 14.5781 | 2796.3 | 14.578 | 3043.4 | 22.5298 | 2837.9 | 22.5287 | 2934 | 37.3278 | 2947.3 | 37.1168 | 2719.8 | 74.8777 | 3212.4 | 74.6577 | 2437
|  |  | 7.4681 | 2771.5 | 7.2022 | 3106 | 14.6077 | 2796.3 | 14.6075 | 3042.8 | 22.5755 | 2837.9 | 22.5744 | 2933 | 37.4035 | 2947.3 | 37.192 | 2719.4 | 75.0296 | 3213 | 74.8091 | 2436.1
|  |  | 7.4832 | 2771.8 | 7.2169 | 3105.7 | 14.6373 | 2796.3 | 14.6371 | 3042.8 | 22.6212 | 2837.9 | 22.6201 | 2932.4 | 37.4792 | 2947.9 | 37.2673 | 2719.1 | 75.1815 | 3213.9 | 74.9606 | 2435.2
|  |  | 7.4984 | 2771.8 | 7.2316 | 3105.7 | 14.6668 | 2796.3 | 14.6667 | 3042.5 | 22.6669 | 2837.9 | 22.6658 | 2932.1 | 37.5549 | 2947.9 | 37.3426 | 2718.8 | 75.3333 | 3214.9 | 75.112 | 2434.2
|  |  | 7.5136 | 2771.8 | 7.2464 | 3105.7 | 14.6964 | 2796.3 | 14.6962 | 3042.2 | 22.7126 | 2838.2 | 22.7115 | 2931.5 | 37.6306 | 2948.2 | 37.4178 | 2718.2 | 75.4852 | 3215.5 | 75.2634 | 2433.6
|  |  | 7.5288 | 2771.8 | 7.2608 | 3105.4 | 14.726 | 2796.3 | 14.7258 | 3041.9 | 22.7583 | 2838.2 | 22.7572 | 2930.9 | 37.7064 | 2948.5 | 37.4931 | 2718.2 | 75.6371 | 3216.4 | 75.4149 | 2432.7
|  |  | 7.544 | 2771.8 | 7.2755 | 3105.4 | 14.7556 | 2796.6 | 14.7554 | 3041.6 | 22.8041 | 2838.2 | 22.8029 | 2930.6 | 37.7821 | 2948.9 | 37.5684 | 2717.6 | 75.789 | 3217.3 | 75.5663 | 2431.7
|  |  | 7.5591 | 2771.8 | 7.2902 | 3105.4 | 14.7851 | 2796.6 | 14.7849 | 3041.2 | 22.8498 | 2838.2 | 22.8486 | 2929.9 | 37.8578 | 2949.2 | 37.6436 | 2717.6 | 75.9409 | 3218.3 | 75.7177 | 2430.8
|  |  | 7.5742 | 2771.8 | 7.3048 | 3105.4 | 14.8147 | 2796.6 | 14.8145 | 3040.9 | 22.8955 | 2838.5 | 22.8943 | 2929.3 | 37.9335 | 2949.5 | 37.7189 | 2717 | 76.0927 | 3218.9 | 75.8694 | 2430.2
|  |  | 7.5892 | 2771.8 | 7.3193 | 3105.4 | 14.8443 | 2796.6 | 14.8441 | 3040.6 | 22.9412 | 2838.5 | 22.94 | 2928.7 | 38.0092 | 2949.8 | 37.7942 | 2716.7 | 76.2446 | 3219.8 | 76.0208 | 2429.3
|  |  | 7.6044 | 2771.8 | 7.3338 | 3105.1 | 14.8738 | 2796.9 | 14.8737 | 3040.3 | 22.9869 | 2838.5 | 22.9857 | 2928.4 | 38.0849 | 2950.1 | 37.8694 | 2716.3 | 76.3965 | 3220.4 | 76.1722 | 2428.6
|  |  | 7.6195 | 2771.8 | 7.3483 | 3105.1 | 14.9034 | 2796.6 | 14.9032 | 3040 | 23.0326 | 2838.8 | 23.0314 | 2927.8 | 38.1607 | 2950.4 | 37.9447 | 2716 | 76.5484 | 3221.4 | 76.3237 | 2427.7
|  |  | 7.6346 | 2771.8 | 7.3629 | 3105.1 | 14.933 | 2796.9 | 14.9328 | 3040 | 23.0783 | 2838.8 | 23.0771 | 2927.5 | 38.2364 | 2950.7 | 38.02 | 2715.7 | 76.7003 | 3222 | 76.4751 | 2426.8
|  |  | 7.6497 | 2772.1 | 7.3777 | 3105.1 | 14.9625 | 2796.9 | 14.9624 | 3039.7 | 23.124 | 2838.8 | 23.1228 | 2926.8 | 38.3121 | 2951 | 38.0953 | 2715.4 | 76.8522 | 3222.9 | 76.6265 | 2425.9
|  |  | 7.6649 | 2772.1 | 7.3923 | 3104.8 | 14.9921 | 2796.9 | 14.9919 | 3039.1 | 23.1697 | 2839.1 | 23.1685 | 2926.2 | 38.3878 | 2951 | 38.1705 | 2715.1 | 77.004 | 3223.5 | 76.778 | 2424.9
|  |  | 7.6801 | 2772.1 | 7.407 | 3104.8 | 15.0217 | 2796.9 | 15.0215 | 3039.1 | 23.2154 | 2839.1 | 23.2142 | 2925.9 | 38.4635 | 2951.6 | 38.2458 | 2714.8 | 77.1559 | 3224.5 | 76.9294 | 2424.3
|  |  | 7.695 | 2772.1 | 7.4218 | 3104.8 | 15.0513 | 2796.9 | 15.0511 | 3038.8 | 23.2611 | 2839.1 | 23.2599 | 2925.3 | 38.5392 | 2952 | 38.3211 | 2714.5 | 77.3078 | 3225.4 | 77.0808 | 2423.4
|  |  | 7.7099 | 2772.1 | 7.4364 | 3104.8 | 15.0808 | 2797.3 | 15.0806 | 3038.5 | 23.3068 | 2839.4 | 23.3055 | 2924.7 | 38.615 | 2952.3 | 38.3963 | 2714.2 | 77.4597 | 3226 | 77.2323 | 2422.4
|  |  | 7.725 | 2772.1 | 7.451 | 3104.5 | 15.1104 | 2797.3 | 15.1102 | 3038.1 | 23.3525 | 2839.4 | 23.3512 | 2924.4 | 38.6907 | 2952.3 | 38.4716 | 2713.9 | 77.6116 | 3226.6 | 77.3837 | 2421.8
|  |  | 7.74 | 2772.1 | 7.4654 | 3104.5 | 15.14 | 2797.3 | 15.1398 | 3037.8 | 23.3982 | 2839.4 | 23.3969 | 2923.7 | 38.7664 | 2952.6 | 38.5469 | 2713.6 | 77.7634 | 3227.6 | 77.5351 | 2420.9
|  |  | 7.755 | 2772.1 | 7.4801 | 3104.5 | 15.1695 | 2797.6 | 15.1694 | 3037.5 | 23.4439 | 2839.7 | 23.4426 | 2923.1 | 38.8421 | 2952.9 | 38.6221 | 2713.2 | 77.9153 | 3228.5 | 77.6866 | 2420
|  |  | 7.7701 | 2772.1 | 7.4948 | 3104.2 | 15.1991 | 2797.3 | 15.1989 | 3037.2 | 23.4896 | 2839.7 | 23.4883 | 2922.8 | 38.9178 | 2953.2 | 38.6974 | 2712.9 | 78.0672 | 3229.4 | 77.838 | 2419
|  |  | 7.7849 | 2772.1 | 7.5096 | 3104.2 | 15.2287 | 2797.6 | 15.2285 | 3036.9 | 23.5353 | 2840 | 23.534 | 2922.2 | 38.9935 | 2953.5 | 38.7727 | 2712.6 | 78.2191 | 3230 | 77.9894 | 2418.1
|  |  | 7.8001 | 2772.1 | 7.5241 | 3104.2 | 15.2582 | 2797.6 | 15.2581 | 3036.6 | 23.581 | 2840 | 23.5797 | 2921.6 | 39.0693 | 2953.8 | 38.8479 | 2712 | 78.371 | 3230.7 | 78.1409 | 2417.2
|  |  | 7.8151 | 2772.1 | 7.5389 | 3103.9 | 15.2878 | 2797.6 | 15.2876 | 3036.3 | 23.6267 | 2840.4 | 23.6254 | 2921.3 | 39.145 | 2954.1 | 38.9232 | 2711.7 | 78.5229 | 3231.6 | 78.2923 | 2416.2
|  |  | 7.8302 | 2772.1 | 7.5536 | 3103.9 | 15.3174 | 2797.6 | 15.3172 | 3036 | 23.6724 | 2840.4 | 23.6711 | 2920.6 | 39.2207 | 2954.4 | 38.9985 | 2711.4 | 78.6747 | 3232.2 | 78.4437 | 2415.3
|  |  | 7.8453 | 2772.1 | 7.5683 | 3103.9 | 15.347 | 2797.6 | 15.3468 | 3035.7 | 23.7181 | 2840.4 | 23.7168 | 2920 | 39.2964 | 2954.7 | 39.0737 | 2711.4 | 78.8266 | 3233.1 | 78.5952 | 2414.4
|  |  | 7.8603 | 2772.1 | 7.5828 | 3103.9 | 15.3765 | 2797.6 | 15.3763 | 3035.4 | 23.7638 | 2840.4 | 23.7625 | 2919.7 | 39.3721 | 2955.1 | 39.149 | 2710.8 | 78.9785 | 3233.8 | 78.7466 | 2413.5
|  |  | 7.8755 | 2772.1 | 7.5976 | 3103.9 | 15.4061 | 2797.9 | 15.4059 | 3035 | 23.8095 | 2840.7 | 23.8082 | 2919.1 | 39.4479 | 2955.4 | 39.2243 | 2710.5 | 79.1304 | 3234.7 | 78.898 | 2412.2
|  |  | 7.8903 | 2772.1 | 7.6124 | 3103.6 | 15.4357 | 2797.9 | 15.4355 | 3034.7 | 23.8552 | 2840.7 | 23.8539 | 2918.8 | 39.5236 | 2955.7 | 39.2996 | 2710.1 | 79.2823 | 3235.6 | 79.0495 | 2411.3
|  |  | 7.9053 | 2772.1 | 7.6272 | 3103.6 | 15.4652 | 2797.9 | 15.4651 | 3034.4 | 23.9009 | 2841 | 23.8996 | 2918.2 | 39.5993 | 2956 | 39.3748 | 2710.1 | 79.4341 | 3236.2 | 79.2009 | 2410.4
|  |  | 7.9202 | 2772.1 | 7.6418 | 3103.6 | 15.4948 | 2797.9 | 15.4946 | 3034.1 | 23.9466 | 2841.3 | 23.9453 | 2917.5 | 39.675 | 2956.3 | 39.4501 | 2709.5 | 79.586 | 3236.9 | 79.3523 | 2409.4
|  |  | 7.9352 | 2772.1 | 7.6565 | 3103.6 | 15.5244 | 2797.9 | 15.5242 | 3033.8 | 23.9923 | 2841.3 | 23.991 | 2917.2 | 39.7507 | 2956.6 | 39.5254 | 2709.2 | 79.7379 | 3237.8 | 79.5038 | 2408.5
|  |  | 7.9501 | 2772.5 | 7.671 | 3103.2 | 15.5539 | 2798.2 | 15.5538 | 3033.5 | 24.038 | 2841.3 | 24.0366 | 2916.6 | 39.8264 | 2956.9 | 39.6006 | 2708.9 | 79.8898 | 3238.4 | 79.6552 | 2407.6
|  |  | 7.9652 | 2772.1 | 7.6858 | 3103.2 | 15.5835 | 2798.2 | 15.5833 | 3033.2 | 24.0837 | 2841.6 | 24.0823 | 2916 | 39.9022 | 2957.2 | 39.6759 | 2708.6 | 80.0417 | 3239.3 | 79.8066 | 2406.3
|  |  | 7.9802 | 2772.1 | 7.7003 | 3102.9 | 15.6131 | 2798.2 | 15.6129 | 3032.9 | 24.1294 | 2841.6 | 24.128 | 2915.7 | 39.9779 | 2957.5 | 39.7512 | 2708.3 | 80.1936 | 3240 | 79.9581 | 2405.4
|  |  | 7.9953 | 2772.5 | 7.715 | 3102.9 | 15.6427 | 2798.2 | 15.6425 | 3032.6 | 24.1751 | 2841.9 | 24.1737 | 2915.1 | 40.0536 | 2957.8 | 39.8264 | 2708 | 80.3454 | 3240.9 | 80.1095 | 2404.5
|  |  | 8.0104 | 2772.1 | 7.7297 | 3102.9 | 15.6722 | 2798.2 | 15.672 | 3032.3 | 24.2208 | 2841.9 | 24.2194 | 2914.8 | 40.1293 | 2958.2 | 39.9017 | 2707.7 | 80.4973 | 3241.5 | 80.2609 | 2403.2
|  |  | 8.0253 | 2772.5 | 7.7444 | 3102.9 | 15.7018 | 2798.5 | 15.7016 | 3031.9 | 24.2665 | 2841.9 | 24.2651 | 2914.1 | 40.205 | 2958.5 | 39.977 | 2707.4 | 80.6492 | 3242.4 | 80.4124 | 2402.3
|  |  | 8.0403 | 2772.1 | 7.7591 | 3102.9 | 15.7314 | 2798.5 | 15.7312 | 3031.6 | 24.3122 | 2842.2 | 24.3108 | 2913.5 | 40.2807 | 2958.5 | 40.0522 | 2707 | 80.8011 | 3243.1 | 80.5638 | 2401.1
|  |  | 8.0551 | 2772.5 | 7.7736 | 3102.6 | 15.7609 | 2798.5 | 15.7608 | 3031.3 | 24.3579 | 2842.5 | 24.3565 | 2913.2 | 40.3565 | 2959.1 | 40.1275 | 2706.4 | 80.953 | 3244 | 80.7152 | 2399.8
|  |  | 8.0703 | 2772.5 | 7.7882 | 3102.6 | 15.7905 | 2798.5 | 15.7903 | 3031 | 24.4036 | 2842.5 | 24.4022 | 2912.6 | 40.4322 | 2959.1 | 40.2028 | 2706.4 | 81.1048 | 3244.9 | 80.8667 | 2398.9
|  |  | 8.0852 | 2772.1 | 7.8029 | 3102.3 | 15.8201 | 2798.5 | 15.8199 | 3030.7 | 24.4493 | 2842.5 | 24.4479 | 2912 | 40.5079 | 2959.4 | 40.278 | 2706.1 | 81.2567 | 3245.9 | 81.0181 | 2397.6
|  |  | 8.1003 | 2772.5 | 7.8175 | 3102.3 | 15.8496 | 2798.8 | 15.8495 | 3030.4 | 24.495 | 2842.8 | 24.4936 | 2911.3 | 40.5836 | 2959.4 | 40.3533 | 2705.8 | 81.4086 | 3246.5 | 81.1695 | 2396.1
|  |  | 8.1153 | 2772.5 | 7.8321 | 3102.3 | 15.8792 | 2798.8 | 15.879 | 3030.1 | 24.5408 | 2842.8 | 24.5393 | 2910.7 | 40.6593 | 2959.7 | 40.4286 | 2705.5 | 81.5605 | 3247.4 | 81.321 | 2395.2
|  |  | 8.1304 | 2772.5 | 7.8469 | 3102.3 | 15.9088 | 2798.8 | 15.9086 | 3029.8 | 24.5865 | 2843.1 | 24.585 | 2910.4 | 40.735 | 2960 | 40.5039 | 2705.2 | 81.7124 | 3248.3 | 81.4724 | 2393.6
|  |  | 8.1454 | 2772.1 | 7.8615 | 3102.3 | 15.9384 | 2798.8 | 15.9382 | 3029.5 | 24.6322 | 2843.1 | 24.6307 | 2909.8 | 40.8108 | 2960.3 | 40.5791 | 2704.6 | 81.8642 | 3249.3 | 81.6238 | 2392.4
|  |  | 8.1606 | 2772.1 | 7.8762 | 3102.3 | 15.9679 | 2798.8 | 15.9677 | 3029.2 | 24.6779 | 2843.5 | 24.6764 | 2909.2 | 40.8865 | 2960.3 | 40.6544 | 2704.6 | 82.0161 | 3250.2 | 81.7753 | 2391.1
|  |  | 8.1755 | 2772.1 | 7.8909 | 3102 | 15.9975 | 2798.8 | 15.9973 | 3028.8 | 24.7236 | 2843.8 | 24.7221 | 2908.9 | 40.9622 | 2960.6 | 40.7297 | 2704.3 | 82.168 | 3251.1 | 81.9267 | 2389.6
|  |  | 8.1907 | 2772.5 | 7.9056 | 3102 | 16.0271 | 2798.8 | 16.0269 | 3028.5 | 24.7693 | 2843.8 | 24.7678 | 2908.2 | 41.0379 | 2960.6 | 40.8049 | 2703.9 | 82.3199 | 3252.1 | 82.0781 | 2388
|  |  | 8.2057 | 2772.5 | 7.9203 | 3101.7 | 16.0566 | 2799.1 | 16.0565 | 3028.2 | 24.815 | 2844.1 | 24.8135 | 2907.6 | 41.1136 | 2960.9 | 40.8802 | 2703.3 | 82.4718 | 3253 | 82.2296 | 2386.8
|  |  | 8.2208 | 2772.5 | 7.935 | 3101.7 | 16.0862 | 2799.1 | 16.086 | 3027.9 | 24.8607 | 2844.1 | 24.8592 | 2907 | 41.1893 | 2960.9 | 40.9555 | 2703.3 | 82.6237 | 3254.2 | 82.381 | 2384.6
|  |  | 8.2359 | 2772.5 | 7.9498 | 3101.7 | 16.1158 | 2799.1 | 16.1156 | 3027.6 | 24.9064 | 2844.1 | 24.9049 | 2906.4 | 41.2651 | 2960.9 | 41.0307 | 2703 | 82.7755 | 3255.5 | 82.5324 | 2383.1
|  |  | 8.2511 | 2772.1 | 7.9645 | 3101.7 | 16.1453 | 2799.1 | 16.1452 | 3027.3 | 24.9521 | 2844.4 | 24.9506 | 2906.1 | 41.3408 | 2961.3 | 41.106 | 2702.7 | 82.9274 | 3256.1 | 82.6839 | 2381.5
|  |  | 8.266 | 2772.5 | 7.9791 | 3101.4 | 16.1749 | 2799.1 | 16.1747 | 3027 | 24.9978 | 2844.4 | 24.9963 | 2905.5 | 41.4165 | 2961.6 | 41.1813 | 2701.8 | 83.0793 | 3257.6 | 82.8353 | 2379.7
|  |  | 8.2812 | 2772.1 | 7.9939 | 3101.4 | 16.2045 | 2799.1 | 16.2043 | 3026.7 | 25.0435 | 2844.7 | 25.042 | 2904.5 | 41.4922 | 2961.6 | 41.2565 | 2701.5 | 83.2312 | 3258.6 | 82.9867 | 2377.8
|  |  | 8.2963 | 2772.1 | 8.0086 | 3101.4 | 16.2341 | 2799.4 | 16.2339 | 3026.4 | 25.0892 | 2844.7 | 25.0877 | 2904.2 | 41.5679 | 2961.6 | 41.3318 | 2701.2 | 83.3831 | 3259.5 | 83.1382 | 2375.9
|  |  | 8.3112 | 2772.1 | 8.0232 | 3101.1 | 16.2636 | 2799.4 | 16.2634 | 3026.1 | 25.1349 | 2845 | 25.1334 | 2903.3 | 41.6436 | 2961.6 | 41.4071 | 2700.8 | 83.5349 | 3260.7 | 83.2896 | 2374.1
|  |  | 8.3261 | 2772.1 | 8.0379 | 3101.1 | 16.2932 | 2799.4 | 16.293 | 3025.7 | 25.1806 | 2845 | 25.1791 | 2903 | 41.7194 | 2961.9 | 41.4823 | 2700.5 | 83.6868 | 3262 | 83.441 | 2372.2
|  |  | 8.3412 | 2772.5 | 8.0525 | 3101.1 | 16.3228 | 2799.4 | 16.3226 | 3025.4 | 25.2263 | 2845.3 | 25.2248 | 2902.4 | 41.7951 | 2961.9 | 41.5576 | 2700.5 | 83.8387 | 3262.9 | 83.5925 | 2370.4
|  |  | 8.3564 | 2772.1 | 8.0673 | 3101.1 | 16.3523 | 2799.4 | 16.3522 | 3025.1 | 25.272 | 2845.3 | 25.2705 | 2901.7 | 41.8708 | 2962.2 | 41.6329 | 2699.9 | 83.9906 | 3264.1 | 83.7439 | 2368.5
|  |  | 8.3714 | 2772.1 | 8.0821 | 3100.8 | 16.3819 | 2799.7 | 16.3817 | 3024.8 | 25.3177 | 2845.6 | 25.3162 | 2901.1 | 41.9465 | 2962.2 | 41.7082 | 2699.6 | 84.1425 | 3265.4 | 83.8953 | 2366.3
|  |  | 8.3863 | 2772.1 | 8.0968 | 3100.8 | 16.4115 | 2799.4 | 16.4113 | 3024.5 | 25.3634 | 2845.6 | 25.3619 | 2900.5 | 42.0222 | 2962.2 | 41.7834 | 2699.3 | 84.2944 | 3266.3 | 84.0468 | 2364.2
|  |  | 8.4014 | 2772.1 | 8.1115 | 3100.8 | 16.441 | 2799.7 | 16.4409 | 3024.2 | 25.4091 | 2845.9 | 25.4076 | 2899.9 | 42.0979 | 2962.2 | 41.8587 | 2699 | 84.4462 | 3267.6 | 84.1982 | 2362
|  |  | 8.4163 | 2772.1 | 8.126 | 3100.5 | 16.4706 | 2799.7 | 16.4704 | 3023.9 | 25.4547 | 2845.9 | 25.4533 | 2899.6 | 42.1737 | 2962.5 | 41.934 | 2698.7 | 84.5981 | 3268.8 | 84.3496 | 2359.8
|  |  | 8.4312 | 2772.1 | 8.1408 | 3100.5 | 16.5002 | 2799.7 | 16.5 | 3023.6 | 25.5004 | 2846.2 | 25.4989 | 2898.9 | 42.2494 | 2962.5 | 42.0092 | 2698.4 | 84.75 | 3270 | 84.5011 | 2358
|  |  | 8.4463 | 2772.1 | 8.1553 | 3100.5 | 16.5297 | 2800 | 16.5296 | 3023.3 | 25.5461 | 2846.2 | 25.5446 | 2898.3 | 42.3251 | 2962.5 | 42.0845 | 2698.1 | 84.9019 | 3271 | 84.6525 | 2355.5
|  |  | 8.4612 | 2772.1 | 8.1697 | 3100.1 | 16.5593 | 2800 | 16.5591 | 3023 | 25.5919 | 2846.6 | 25.5903 | 2897.7 | 42.4008 | 2962.5 | 42.1598 | 2697.7 | 85.0538 | 3272.2 | 84.8039 | 2353
|  |  | 8.4761 | 2772.1 | 8.1845 | 3100.1 | 16.5889 | 2800 | 16.5887 | 3022.6 | 25.6377 | 2846.6 | 25.636 | 2897.1 | 42.4765 | 2962.8 | 42.235 | 2697.4 | 85.2056 | 3273.4 | 84.9554 | 2350.2
|  |  | 8.4911 | 2772.1 | 8.199 | 3100.1 | 16.6185 | 2800 | 16.6183 | 3022.3 | 25.6834 | 2846.6 | 25.6817 | 2896.8 | 42.5522 | 2962.8 | 42.3103 | 2697.1 | 85.3575 | 3274.7 | 85.1068 | 2348.4
|  |  | 8.5063 | 2772.1 | 8.2134 | 3100.1 | 16.648 | 2800 | 16.6478 | 3022 | 25.7291 | 2846.9 | 25.7274 | 2895.8 | 42.628 | 2962.8 | 42.3856 | 2696.8 | 85.5094 | 3275.9 | 85.2582 | 2345.9
|  |  | 8.5215 | 2772.1 | 8.228 | 3099.8 | 16.6776 | 2800 | 16.6774 | 3021.7 | 25.7748 | 2846.9 | 25.7731 | 2895.5 | 42.7037 | 2962.8 | 42.4608 | 2696.5 | 85.6613 | 3277.5 | 85.4097 | 2343.4
|  |  | 8.5365 | 2772.1 | 8.2424 | 3099.8 | 16.7072 | 2800 | 16.707 | 3021.4 | 25.8205 | 2847.2 | 25.8188 | 2894.9 | 42.7794 | 2962.8 | 42.5361 | 2696.2 | 85.8132 | 3278.7 | 85.5611 | 2340.3
|  |  | 8.5513 | 2772.1 | 8.2568 | 3099.8 | 16.7367 | 2800 | 16.7366 | 3021.1 | 25.8662 | 2847.5 | 25.8645 | 2894.3 | 42.8551 | 2962.8 | 42.6114 | 2695.9 | 85.9651 | 3279.6 | 85.7125 | 2337.8
|  |  | 8.5662 | 2772.1 | 8.2713 | 3099.8 | 16.7663 | 2800.4 | 16.7661 | 3020.8 | 25.9119 | 2847.5 | 25.9102 | 2893.7 | 42.9308 | 2962.8 | 42.6867 | 2695.6 | 86.1169 | 3281.2 | 85.864 | 2335.3
|  |  | 8.5813 | 2772.1 | 8.2858 | 3099.8 | 16.7959 | 2800.4 | 16.7957 | 3020.2 | 25.9576 | 2847.5 | 25.9559 | 2893.1 | 43.0065 | 2962.8 | 42.7619 | 2695.3 | 86.2688 | 3282.4 | 86.0154 | 2332.2
|  |  | 8.5962 | 2772.1 | 8.3003 | 3099.5 | 16.8254 | 2800.4 | 16.8253 | 3019.9 | 26.0033 | 2847.8 | 26.0016 | 2892.4 | 43.0823 | 2962.8 | 42.8372 | 2695 | 86.4207 | 3283.7 | 86.1668 | 2329.7
|  |  | 8.6113 | 2772.1 | 8.3148 | 3099.2 | 16.855 | 2800.4 | 16.8548 | 3019.5 | 26.049 | 2847.8 | 26.0473 | 2892.1 | 43.158 | 2963.1 | 42.9125 | 2694.6 | 86.5726 | 3284.9 | 86.3183 | 2326.6
|  |  | 8.6264 | 2772.1 | 8.3291 | 3099.2 | 16.8846 | 2800.4 | 16.8844 | 3019.2 | 26.0947 | 2847.8 | 26.093 | 2891.2 | 43.2337 | 2963.1 | 42.9877 | 2694.3 | 86.7245 | 3286.8 | 86.4697 | 2323.9
|  |  | 8.6416 | 2772.1 | 8.3436 | 3099.2 | 16.9142 | 2800.4 | 16.914 | 3018.9 | 26.1404 | 2848.1 | 26.1387 | 2890.9 | 43.3094 | 2963.1 | 43.063 | 2694 | 86.8763 | 3287.7 | 86.6211 | 2320.4
|  |  | 8.6565 | 2772.5 | 8.3582 | 3099.2 | 16.9437 | 2800.7 | 16.9435 | 3018.6 | 26.1861 | 2848.1 | 26.1844 | 2890.3 | 43.3851 | 2963.1 | 43.1383 | 2693.7 | 87.0282 | 3289.3 | 86.7726 | 2317
|  |  | 8.6718 | 2772.1 | 8.3727 | 3099.2 | 16.9733 | 2800.7 | 16.9731 | 3018.3 | 26.2318 | 2848.1 | 26.2301 | 2889.6 | 43.4608 | 2963.1 | 43.2135 | 2693.4 | 87.1801 | 3290.5 | 86.924 | 2313.9
|  |  | 8.6867 | 2772.5 | 8.3873 | 3098.9 | 17.0029 | 2800.7 | 17.0027 | 3018 | 26.2776 | 2848.4 | 26.2758 | 2889 | 43.5366 | 2963.1 | 43.2888 | 2693.1 | 87.332 | 3292.1 | 87.0755 | 2310.8
|  |  | 8.7019 | 2772.1 | 8.402 | 3098.9 | 17.0324 | 2800.7 | 17.0323 | 3017.7 | 26.3233 | 2848.4 | 26.3215 | 2888.4 | 43.6123 | 2963.1 | 43.3641 | 2692.8 | 87.4839 | 3293.3 | 87.2269 | 2307.4
|  |  | 8.7169 | 2772.5 | 8.4166 | 3098.9 | 17.062 | 2800.7 | 17.0618 | 3017.1 | 26.369 | 2848.4 | 26.3672 | 2888.1 | 43.688 | 2963.1 | 43.4393 | 2692.5 | 87.6358 | 3294.5 | 87.3783 | 2304
|  |  | 8.7321 | 2772.5 | 8.4312 | 3098.6 | 17.0916 | 2800.7 | 17.0914 | 3017.1 | 26.4147 | 2848.7 | 26.4129 | 2887.2 | 43.7637 | 2963.1 | 43.5146 | 2692.2 | 87.7876 | 3295.8 | 87.5298 | 2300.6
|  |  | 8.747 | 2772.5 | 8.4458 | 3098.6 | 17.1211 | 2801 | 17.121 | 3016.4 | 26.4604 | 2848.7 | 26.4586 | 2886.9 | 43.8394 | 2963.1 | 43.5899 | 2691.9 | 87.9395 | 3297.3 | 87.6812 | 2296.9
|  |  | 8.7622 | 2772.5 | 8.4603 | 3098.6 | 17.1507 | 2801 | 17.1505 | 3016.4 | 26.5061 | 2848.7 | 26.5043 | 2886.2 | 43.9151 | 2963.1 | 43.6651 | 2691.5 | 88.0914 | 3298.9 | 87.8326 | 2292.9
|  |  | 8.7773 | 2772.5 | 8.475 | 3098.6 | 17.1803 | 2801 | 17.1801 | 3015.8 | 26.5518 | 2848.7 | 26.55 | 2885.6 | 43.9909 | 2963.1 | 43.7404 | 2691.2 | 88.2433 | 3300.1 | 87.9841 | 2288.5
|  |  | 8.7923 | 2772.5 | 8.4894 | 3098.6 | 17.2099 | 2801 | 17.2097 | 3015.5 | 26.5975 | 2849 | 26.5957 | 2885 | 44.0666 | 2963.1 | 43.8157 | 2690.9 | 88.3952 | 3301.7 | 88.1355 | 2285.4
|  |  | 8.8073 | 2772.5 | 8.5041 | 3098.3 | 17.2394 | 2801 | 17.2392 | 3015.2 | 26.6432 | 2849 | 26.6414 | 2884.4 | 44.1423 | 2963.1 | 43.891 | 2690.6 | 88.547 | 3302.9 | 88.2869 | 2281.1
|  |  | 8.8224 | 2772.5 | 8.5187 | 3098.3 | 17.269 | 2801.3 | 17.2688 | 3015.2 | 26.6889 | 2849 | 26.6871 | 2883.8 | 44.218 | 2963.1 | 43.9662 | 2690.3 | 88.6989 | 3304.5 | 88.4384 | 2277
|  |  | 8.8375 | 2772.5 | 8.5332 | 3098.3 | 17.2986 | 2801.3 | 17.2984 | 3014.6 | 26.7346 | 2849 | 26.7328 | 2883.1 | 44.2937 | 2963.1 | 44.0415 | 2690 | 88.8508 | 3305.7 | 88.5898 | 2272.4
|  |  | 8.8523 | 2772.5 | 8.5478 | 3098 | 17.3281 | 2801.3 | 17.328 | 3014.3 | 26.7803 | 2849.3 | 26.7785 | 2882.8 | 44.3694 | 2963.1 | 44.1168 | 2689.7 | 89.0027 | 3307.2 | 88.7412 | 2269
|  |  | 8.8673 | 2772.5 | 8.5623 | 3098 | 17.3577 | 2801.3 | 17.3575 | 3014 | 26.826 | 2849.3 | 26.8242 | 2882.2 | 44.4452 | 2963.4 | 44.192 | 2689.4 | 89.1546 | 3308.5 | 88.8927 | 2263.7
|  |  | 8.8823 | 2772.5 | 8.5767 | 3098 | 17.3873 | 2801.3 | 17.3871 | 3013.7 | 26.8717 | 2849.3 | 26.8699 | 2881.6 | 44.5209 | 2963.4 | 44.2673 | 2689.1 | 89.3065 | 3310 | 89.0441 | 2259.4
|  |  | 8.8973 | 2772.8 | 8.5912 | 3098 | 17.4168 | 2801.3 | 17.4167 | 3013.3 | 26.9174 | 2849.3 | 26.9156 | 2881 | 44.5966 | 2963.4 | 44.3426 | 2688.8 | 89.4583 | 3311.6 | 89.1955 | 2254.4
|  |  | 8.9125 | 2772.8 | 8.6058 | 3097.7 | 17.4464 | 2801.3 | 17.4462 | 3013 | 26.9631 | 2849.3 | 26.9613 | 2880.3 | 44.6723 | 2963.1 | 44.4178 | 2688.4 | 89.6102 | 3312.8 | 89.347 | 2249.8
|  |  | 8.9274 | 2772.8 | 8.6203 | 3097.7 | 17.476 | 2801.6 | 17.4758 | 3012.7 | 27.0088 | 2849.7 | 27.007 | 2879.7 | 44.748 | 2963.4 | 44.4931 | 2688.1 | 89.7621 | 3314.4 | 89.4984 | 2245.4
|  |  | 8.9426 | 2772.8 | 8.6348 | 3097.7 | 17.5056 | 2801.6 | 17.5054 | 3012.4 | 27.0545 | 2849.7 | 27.0527 | 2879.4 | 44.8237 | 2963.4 | 44.5684 | 2687.8 | 89.914 | 3315.9 | 89.6498 | 2239.8
|  |  | 8.9576 | 2772.8 | 8.6491 | 3097.4 | 17.5351 | 2801.6 | 17.5349 | 3012.1 | 27.1002 | 2849.7 | 27.0984 | 2878.8 | 44.8995 | 2963.4 | 44.6436 | 2687.5 | 90.0659 | 3317.5 | 89.8013 | 2234.6
|  |  | 8.9726 | 2772.8 | 8.6637 | 3097.4 | 17.5647 | 2801.6 | 17.5644 | 3011.8 | 27.1459 | 2849.7 | 27.1441 | 2878.2 | 44.9752 | 2963.4 | 44.7189 | 2687.2 | 90.2177 | 3318.7 | 89.9527 | 2229.6
|  |  | 8.9877 | 2772.8 | 8.6782 | 3097.4 | 17.5943 | 2801.9 | 17.594 | 3011.5 | 27.1916 | 2850 | 27.1898 | 2877.6 | 45.0509 | 2963.4 | 44.7942 | 2686.9 | 90.3696 | 3320.3 | 90.1041 | 2223.7
|  |  | 9.003 | 2772.8 | 8.6926 | 3097.4 | 17.6238 | 2801.9 | 17.6236 | 3011.2 | 27.2373 | 2850 | 27.2355 | 2876.9 | 45.1266 | 2963.4 | 44.8694 | 2686.6 | 90.5215 | 3321.5 | 90.2556 | 2217.5
|  |  | 9.0182 | 2772.8 | 8.7072 | 3097.4 | 17.6534 | 2801.9 | 17.6531 | 3010.9 | 27.2831 | 2850 | 27.2812 | 2876.6 | 45.2023 | 2963.4 | 44.9447 | 2686.3 | 90.6734 | 3323.1 | 90.407 | 2211.9
|  |  | 9.0334 | 2772.8 | 8.7216 | 3097 | 17.683 | 2801.9 | 17.6827 | 3010.6 | 27.3288 | 2850 | 27.3269 | 2876 | 45.278 | 2963.7 | 45.02 | 2686 | 90.8253 | 3324.3 | 90.5584 | 2206.1
|  |  | 9.0486 | 2772.8 | 8.7359 | 3097 | 17.7125 | 2801.9 | 17.7123 | 3010.2 | 27.3745 | 2850 | 27.3726 | 2875.1 | 45.3538 | 2963.7 | 45.0953 | 2685.7 | 90.9772 | 3325.8 | 90.7099 | 2200.2
|  |  | 9.0635 | 2773.1 | 8.7504 | 3097 | 17.7421 | 2801.9 | 17.7418 | 3009.9 | 27.4202 | 2850 | 27.4183 | 2874.5 | 45.4295 | 2963.7 | 45.1705 | 2685.3 | 91.129 | 3326.8 | 90.8613 | 2193.3
|  |  | 9.0786 | 2773.1 | 8.7649 | 3096.7 | 17.7717 | 2801.9 | 17.7714 | 3009.6 | 27.4659 | 2850 | 27.464 | 2874.1 | 45.5052 | 2964 | 45.2458 | 2685 | 91.2809 | 3328.3 | 91.0127 | 2186.8
|  |  | 9.0936 | 2773.1 | 8.7795 | 3096.7 | 17.8013 | 2801.9 | 17.801 | 3009.3 | 27.5116 | 2850.3 | 27.5097 | 2873.2 | 45.5809 | 2964 | 45.3211 | 2684.7 | 91.4328 | 3329.6 | 91.1642 | 2180.3
|  |  | 9.1086 | 2773.1 | 8.794 | 3096.7 | 17.8308 | 2802.2 | 17.8306 | 3009 | 27.5573 | 2850.3 | 27.5554 | 2872.9 | 45.6566 | 2964.4 | 45.3963 | 2684.4 | 91.5847 | 3331.1 | 91.3156 | 2172.9
|  |  | 9.1237 | 2773.1 | 8.8085 | 3096.7 | 17.8604 | 2802.2 | 17.86 | 3008.4 | 27.603 | 2850.3 | 27.6011 | 2872.3 | 45.7323 | 2964.4 | 45.4716 | 2684.1 | 91.7366 | 3332.4 | 91.467 | 2166.1
|  |  | 9.1387 | 2773.1 | 8.823 | 3096.4 | 17.89 | 2802.2 | 17.8896 | 3008.4 | 27.6487 | 2850.3 | 27.6468 | 2871.7 | 45.8081 | 2964.4 | 45.5469 | 2683.8 | 91.8884 | 3333.6 | 91.6185 | 2158.9
|  |  | 9.1539 | 2773.1 | 8.8377 | 3096.4 | 17.9195 | 2802.2 | 17.9192 | 3007.8 | 27.6944 | 2850.3 | 27.6925 | 2871 | 45.8838 | 2964.7 | 45.6221 | 2683.5 | 92.0403 | 3335.1 | 91.7699 | 2150.6
|  |  | 9.169 | 2773.1 | 8.8522 | 3096.4 | 17.9491 | 2802.2 | 17.9487 | 3007.8 | 27.7401 | 2850.3 | 27.7382 | 2870.7 | 45.9595 | 2965 | 45.6974 | 2683.2 | 92.1922 | 3336.4 | 91.9213 | 2143.1
|  |  | 9.1841 | 2773.1 | 8.8666 | 3096.1 | 17.9787 | 2802.5 | 17.9783 | 3007.1 | 27.7858 | 2850.3 | 27.7839 | 2870.1 | 46.0352 | 2965 | 45.7727 | 2682.9 | 92.3441 | 3337.6 | 92.0728 | 2135.4
|  |  | 9.1993 | 2773.1 | 8.8811 | 3096.1 | 18.0082 | 2802.5 | 18.0079 | 3007.1 | 27.8315 | 2850.6 | 27.8296 | 2869.5 | 46.1109 | 2965.3 | 45.8479 | 2682.6 | 92.496 | 3338.9 | 92.2242 | 2126.1
|  |  | 9.2142 | 2773.1 | 8.8954 | 3096.1 | 18.0378 | 2802.5 | 18.0375 | 3006.5 | 27.8773 | 2850.3 | 27.8753 | 2869.2 | 46.1867 | 2965.3 | 45.9232 | 2682.2 | 92.6479 | 3340.1 | 92.3756 | 2117.4
|  |  | 9.2294 | 2773.1 | 8.9099 | 3096.1 | 18.0674 | 2802.5 | 18.067 | 3006.5 | 27.923 | 2850.6 | 27.921 | 2868.6 | 46.2624 | 2965.6 | 45.9985 | 2681.9 | 92.7997 | 3341.3 | 92.5271 | 2107.8
|  |  | 9.2445 | 2773.1 | 8.9245 | 3096.1 | 18.097 | 2802.5 | 18.0966 | 3005.9 | 27.9687 | 2850.6 | 27.9667 | 2867.9 | 46.3381 | 2965.9 | 46.0737 | 2681.6 | 92.9516 | 3342.9 | 92.6785 | 2099.1
|  |  | 9.2597 | 2773.1 | 8.9389 | 3095.8 | 18.1265 | 2802.5 | 18.1262 | 3005.6 | 28.0145 | 2850.6 | 28.0124 | 2867.3 | 46.4138 | 2965.9 | 46.149 | 2681.3 | 93.1035 | 3344.4 | 92.8299 | 2088.2
|  |  | 9.2746 | 2773.1 | 8.9534 | 3095.8 | 18.1561 | 2802.8 | 18.1557 | 3005.3 | 28.0602 | 2850.6 | 28.0581 | 2867 | 46.4895 | 2966.2 | 46.2243 | 2681.3 | 93.2554 | 3345.7 | 92.9814 | 2079.9
|  |  | 9.2899 | 2773.4 | 8.9678 | 3095.8 | 18.1857 | 2802.8 | 18.1853 | 3005 | 28.1059 | 2850.6 | 28.1038 | 2866.4 | 46.5652 | 2966.5 | 46.2996 | 2681 | 93.4073 | 3346.9 | 93.1328 | 2068.7
|  |  | 9.3049 | 2773.4 | 8.9823 | 3095.5 | 18.2152 | 2802.8 | 18.2149 | 3004.7 | 28.1516 | 2850.6 | 28.1495 | 2865.8 | 46.641 | 2967.1 | 46.3748 | 2680.7 | 93.5591 | 3348.2 | 93.2842 | 2058.5
|  |  | 9.3199 | 2773.4 | 8.997 | 3095.5 | 18.2448 | 2802.8 | 18.2444 | 3004.4 | 28.1974 | 2850.6 | 28.1952 | 2865.5 | 46.7167 | 2967.1 | 46.4501 | 2680.4 | 93.711 | 3349.7 | 93.4357 | 2046.4
|  |  | 9.3349 | 2773.4 | 9.0116 | 3095.5 | 18.2744 | 2802.8 | 18.274 | 3004 | 28.2431 | 2850.6 | 28.2409 | 2864.5 | 46.7924 | 2967.5 | 46.5254 | 2680.1 | 93.8629 | 3351 | 93.5871 | 2037.4
|  |  | 9.3499 | 2773.4 | 9.026 | 3095.5 | 18.3039 | 2802.8 | 18.3036 | 3003.7 | 28.2888 | 2850.6 | 28.2866 | 2864.2 | 46.8681 | 2967.8 | 46.6006 | 2680.1 | 94.0148 | 3352.2 | 93.7385 | 2024.4
|  |  | 9.3651 | 2773.4 | 9.0404 | 3095.2 | 18.3335 | 2802.8 | 18.3332 | 3003.4 | 28.3345 | 2850.6 | 28.3323 | 2863.6 | 46.9438 | 2968.1 | 46.6759 | 2679.8 | 94.1667 | 3353.1 | 93.89 | 2011.4
|  |  | 9.3802 | 2773.7 | 9.0549 | 3095.2 | 18.3631 | 2803.1 | 18.3627 | 3003.1 | 28.3802 | 2850.6 | 28.378 | 2863 | 47.0195 | 2968.1 | 46.7512 | 2679.8 | 94.3186 | 3354.7 | 94.0111 | 1999.3
|  |  | 9.3953 | 2773.4 | 9.0696 | 3095.2 | 18.3927 | 2803.1 | 18.3922 | 3002.8 | 28.4259 | 2850.6 | 28.4237 | 2862.4 | 47.0953 | 2968.4 | 46.8264 | 2679.5 | 94.4704 | 3355.6
|  |  | 9.4106 | 2773.7 | 9.084 | 3095.2 | 18.4222 | 2803.1 | 18.4218 | 3002.2 | 28.4716 | 2851.2 | 28.4694 | 2862.1 | 47.171 | 2968.7 | 46.9017 | 2679.1 | 94.6223 | 3356.8
|  |  | 9.4254 | 2773.7 | 9.0987 | 3094.9 | 18.4518 | 2803.1 | 18.4513 | 3002.2 | 28.5173 | 2850.6 | 28.5151 | 2861.4 | 47.2467 | 2969 | 46.977 | 2678.8 | 94.7742 | 3358.4
|  |  | 9.4405 | 2773.7 | 9.1131 | 3094.9 | 18.4814 | 2803.1 | 18.4809 | 3001.9 | 28.563 | 2851.2 | 28.5608 | 2861.1 | 47.3224 | 2969.3 | 47.0522 | 2678.8 | 94.9261 | 3359.6
|  |  | 9.4555 | 2773.7 | 9.1275 | 3094.9 | 18.5109 | 2803.5 | 18.5105 | 3001.3 | 28.6087 | 2851.2 | 28.6065 | 2860.5 | 47.3981 | 2969.3 | 47.1275 | 2678.5 | 95.078 | 3360.9
|  |  | 9.4706 | 2773.7 | 9.1421 | 3094.9 | 18.5405 | 2803.5 | 18.5401 | 3000.9 | 28.6544 | 2851.2 | 28.6522 | 2859.9 | 47.4738 | 2969.6 | 47.2028 | 2678.5 | 95.2298 | 3362.1
|  |  | 9.4857 | 2773.7 | 9.1566 | 3094.6 | 18.5701 | 2803.5 | 18.5696 | 3000.9 | 28.7001 | 2851.2 | 28.6979 | 2859.3 | 47.5496 | 2969.9 | 47.278 | 2678.2 | 95.3817 | 3363.4
|  |  | 9.5006 | 2773.7 | 9.1713 | 3094.6 | 18.5996 | 2803.5 | 18.5992 | 3000.3 | 28.7458 | 2851.2 | 28.7435 | 2859 | 47.6253 | 2970.3 | 47.3533 | 2678.2 | 95.5336 | 3364.3
|  |  | 9.5156 | 2773.7 | 9.1859 | 3094.6 | 18.6292 | 2803.8 | 18.6288 | 3000 | 28.7915 | 2851.2 | 28.7892 | 2858.3 | 47.701 | 2970.6 | 47.4286 | 2677.9 | 95.6855 | 3365.8
|  |  | 9.5304 | 2773.7 | 9.2004 | 3094.3 | 18.6588 | 2803.8 | 18.6583 | 2999.7 | 28.8372 | 2851.5 | 28.8349 | 2858 | 47.7767 | 2970.6 | 47.5039 | 2677.9 | 95.8374 | 3366.8
|  |  | 9.5453 | 2773.7 | 9.2151 | 3094.3 | 18.6884 | 2803.8 | 18.6879 | 2999.4 | 28.8829 | 2851.5 | 28.8806 | 2857.4 | 47.8524 | 2971.2 | 47.5791 | 2677.6 | 95.9893 | 3368.3
|  |  | 9.5603 | 2773.7 | 9.2297 | 3094.3 | 18.7179 | 2803.8 | 18.7175 | 2999.1 | 28.9286 | 2851.5 | 28.9263 | 2856.8 | 47.9281 | 2971.2 | 47.6544 | 2677.6 | 96.1411 | 3369.2
|  |  | 9.5753 | 2774 | 9.2442 | 3093.9 | 18.7475 | 2803.8 | 18.747 | 2998.8 | 28.9743 | 2851.5 | 28.972 | 2856.2 | 48.0039 | 2971.5 | 47.7297 | 2677.6 | 96.293 | 3370.5
|  |  | 9.5904 | 2774 | 9.2587 | 3093.9 | 18.7771 | 2803.8 | 18.7766 | 2998.5 | 29.02 | 2851.5 | 29.0177 | 2855.9 | 48.0796 | 2971.8 | 47.8049 | 2677.3 | 96.4449 | 3371.7
|  |  | 9.6053 | 2774 | 9.2731 | 3093.9 | 18.8066 | 2803.8 | 18.8062 | 2998.2 | 29.0657 | 2851.5 | 29.0634 | 2855.2 | 48.1553 | 2972.1 | 47.8802 | 2677.3 | 96.5968 | 3373.3
|  |  | 9.6203 | 2774 | 9.2876 | 3093.9 | 18.8362 | 2803.8 | 18.8358 | 2997.8 | 29.1116 | 2851.8 | 29.1091 | 2854.6 | 48.231 | 2972.4 | 47.9555 | 2677 | 96.7487 | 3374.5
|  |  | 9.6354 | 2774 | 9.3022 | 3093.6 | 18.8658 | 2804.1 | 18.8653 | 2997.5 | 29.1573 | 2851.8 | 29.1548 | 2854.3 | 48.3067 | 2972.7 | 48.0307 | 2677 | 96.9005 | 3375.8
|  |  | 9.6503 | 2774 | 9.3168 | 3093.6 | 18.8953 | 2804.1 | 18.8949 | 2997.2 | 29.203 | 2851.8 | 29.2005 | 2853.7 | 48.3824 | 2973 | 48.106 | 2677 | 97.0524 | 3377
|  |  | 9.6654 | 2774 | 9.3313 | 3093.6 | 18.9249 | 2804.1 | 18.9245 | 2996.6 | 29.2487 | 2852.1 | 29.2462 | 2853.4 | 48.4582 | 2973.4 | 48.1813 | 2677 | 97.2043 | 3378.2
|  |  | 9.6805 | 2774 | 9.346 | 3093.6 | 18.9545 | 2804.1 | 18.954 | 2996.6 | 29.2944 | 2852.1 | 29.2919 | 2852.8 | 48.5339 | 2973.4 | 48.2565 | 2676.7 | 97.3562 | 3379.8
|  |  | 9.6954 | 2774.3 | 9.3606 | 3093.3 | 18.9841 | 2804.1 | 18.9836 | 2996 | 29.3401 | 2852.1 | 29.3376 | 2852.1 | 48.6096 | 2973.7 | 48.3318 | 2676.7 | 97.5081 | 3380.7
|  |  | 9.7104 | 2774 | 9.3752 | 3093.3 | 19.0136 | 2804.1 | 19.0132 | 2995.7 | 29.3858 | 2852.4 | 29.3833 | 2851.5 | 48.6853 | 2974 | 48.4071 | 2676.7 | 97.6599 | 3382.3
|  |  | 9.7253 | 2774.3 | 9.3896 | 3093 | 19.0432 | 2804.4 | 19.0427 | 2995.4 | 29.4315 | 2852.4 | 29.429 | 2851.2 | 48.761 | 2974.3 | 48.4823 | 2676.4 | 97.8118 | 3383.5
|  |  | 9.7403 | 2774.3 | 9.4042 | 3093 | 19.0728 | 2804.4 | 19.0723 | 2995.4 | 29.4773 | 2852.4 | 29.4747 | 2850.6 | 48.8367 | 2974.6 | 48.5576 | 2676.4 | 97.9637 | 3384.7
|  |  | 9.7554 | 2774.3 | 9.419 | 3093 | 19.1023 | 2804.4 | 19.1019 | 2994.7 | 29.523 | 2852.8 | 29.5204 | 2850 | 48.9125 | 2974.9 | 48.6329 | 2676.4 | 98.1156 | 3386
|  |  | 9.7703 | 2774.3 | 9.4333 | 3093 | 19.1319 | 2804.4 | 19.1315 | 2994.7 | 29.5687 | 2852.8 | 29.5661 | 2849.7 | 48.9882 | 2975.2 | 48.7082 | 2676.4 | 98.2675 | 3387.2
|  |  | 9.7853 | 2774.3 | 9.4479 | 3092.7 | 19.1615 | 2804.4 | 19.161 | 2994.1 | 29.6144 | 2852.8 | 29.6118 | 2848.7 | 49.0639 | 2975.5 | 48.7834 | 2676 | 98.4194 | 3389.1
|  |  | 9.8001 | 2774.3 | 9.4624 | 3092.7 | 19.191 | 2804.4 | 19.1906 | 2993.8 | 29.6602 | 2853.1 | 29.6575 | 2848.4 | 49.1396 | 2975.8 | 48.8587 | 2676 | 98.5712 | 3390.3
|  |  | 9.8149 | 2774.3 | 9.4768 | 3092.4 | 19.2206 | 2804.7 | 19.2202 | 2993.5 | 29.7061 | 2853.1 | 29.7031 | 2847.8 | 49.2153 | 2976.1 | 48.934 | 2676 | 98.7231 | 3391.6
|  |  | 9.8297 | 2774.3 | 9.4915 | 3092.4 | 19.2502 | 2804.7 | 19.2497 | 2993.2 | 29.7518 | 2853.4 | 29.7488 | 2847.5 | 49.291 | 2976.5 | 49.0092 | 2675.7 | 98.875 | 3393.1
|  |  | 9.8448 | 2774.3 | 9.5062 | 3092.4 | 19.2797 | 2804.7 | 19.2793 | 2992.9 | 29.7975 | 2853.4 | 29.7945 | 2846.6 | 49.3668 | 2976.8 | 49.0845 | 2675.7 | 99.0269 | 3394.7
|  |  | 9.8599 | 2774.3 | 9.5209 | 3092.4 | 19.3093 | 2804.7 | 19.3089 | 2992.6 | 29.8434 | 2853.4 | 29.8402 | 2845.9 | 49.4425 | 2976.8 | 49.1598 | 2675.7 | 99.1788 | 3396.2
|  |  | 9.8749 | 2774.3 | 9.5354 | 3092.1 | 19.3389 | 2805 | 19.3384 | 2992.3 | 29.8892 | 2853.7 | 29.8859 | 2845.3 | 49.5182 | 2977.1 | 49.235 | 2675.7 | 99.3306 | 3397.5
|  |  | 9.8899 | 2774.3 | 9.5501 | 3092.1 | 19.3685 | 2805 | 19.368 | 2992 | 29.9349 | 2853.7 | 29.9316 | 2844.7 | 49.5939 | 2977.4 | 49.3103 | 2675.7 | 99.4825 | 3399
|  |  | 9.9049 | 2774.3 | 9.5649 | 3092.1 | 19.398 | 2805 | 19.3976 | 2991.3 | 29.9806 | 2854 | 29.9773 | 2844.1 | 49.6696 | 2978 | 49.3856 | 2675.4 | 99.5433 | 3400.2
|  |  | 9.9198 | 2774.3 | 9.5797 | 3091.8 | 19.4276 | 2805 | 19.4272 | 2991.3 | 30.0263 | 2854 | 30.023 | 2843.5 | 49.7453 | 2978 | 49.4608 | 2675.4
|  |  | 9.9347 | 2774.3 | 9.5942 | 3091.8 | 19.4572 | 2805 | 19.4567 | 2990.7 | 30.072 | 2854.3 | 30.0687 | 2843.1 | 49.8211 | 2978.3 | 49.5361 | 2675.4
|  |  | 9.9496 | 2774.6 | 9.6089 | 3091.8 | 19.4867 | 2805 | 19.4863 | 2990.4 | 30.1177 | 2854.3 | 30.1144 | 2842.5 | 49.8968 | 2978.6 | 49.6114 | 2675.4
|  |  | 9.9648 | 2774.3 | 9.6237 | 3091.8 | 19.5163 | 2805 | 19.5159 | 2990.1 | 30.1635 | 2854.3 | 30.1601 | 2841.9 | 49.9725 | 2978.9 | 49.6867 | 2675.4
|  |  | 9.9797 | 2774.6 | 9.6382 | 3091.5 | 19.5459 | 2805.3 | 19.5454 | 2989.8 | 30.2092 | 2854.6 | 30.2058 | 2841.6 | 50.0482 | 2979.2 | 49.7619 | 2675.4
|  |  | 9.9949 | 2774.3 | 9.6528 | 3091.5 | 19.5754 | 2805.3 | 19.5749 | 2989.5 | 30.2549 | 2854.6 | 30.2515 | 2841 | 50.1239 | 2979.6 | 49.8372 | 2675.1
|  |  | 10.0099 | 2774.3 | 9.6676 | 3091.2 | 19.605 | 2805.3 | 19.6045 | 2989.2 | 30.3007 | 2854.9 | 30.2972 | 2840.4 | 50.1996 | 2979.9 | 49.9125 | 2675.1
|  |  | 10.0248 | 2774.3 | 9.6823 | 3091.2 | 19.6346 | 2805.3 | 19.6341 | 2988.9 | 30.3465 | 2854.9 | 30.3429 | 2839.7 | 50.2754 | 2980.2 | 49.9877 | 2675.1
|  |  | 10.04 | 2774.6 | 9.697 | 3091.2 | 19.6642 | 2805.6 | 19.6636 | 2988.5 | 30.3923 | 2855.2 | 30.3886 | 2839.1 | 50.3511 | 2980.5 | 50.063 | 2675.1
|  |  | 10.055 | 2774.6 | 9.7117 | 3091.2 | 19.6937 | 2805.6 | 19.6932 | 2988.2 | 30.438 | 2855.2 | 30.4343 | 2838.5 | 50.4268 | 2980.8 | 50.1383 | 2675.1
|  |  | 10.0701 | 2774.6 | 9.7263 | 3090.8 | 19.7233 | 2805.6 | 19.7228 | 2988.2 | 30.4837 | 2855.2 | 30.48 | 2837.9 | 50.5025 | 2981.1 | 50.2135 | 2675.1
|  |  | 10.0849 | 2774.6 | 9.741 | 3090.8 | 19.7529 | 2805.6 | 19.7523 | 2987.6 | 30.5294 | 2855.5 | 30.5257 | 2837.6 | 50.5782 | 2981.4 | 50.2888 | 2675.1
|  |  | 10.0998 | 2774.6 | 9.7554 | 3090.5 | 19.7824 | 2805.9 | 19.7819 | 2987.6 | 30.5751 | 2855.5 | 30.5714 | 2836.9 | 50.6539 | 2981.7 | 50.3641 | 2675.1
|  |  | 10.1146 | 2774.6 | 9.7701 | 3090.5 | 19.812 | 2805.9 | 19.8115 | 2987.3 | 30.6209 | 2855.9 | 30.6171 | 2836.3 | 50.7297 | 2982 | 50.4393 | 2674.8
|  |  | 10.1295 | 2774.6 | 9.7849 | 3090.5 | 19.8416 | 2805.9 | 19.841 | 2987 | 30.6667 | 2855.9 | 30.6628 | 2835.7 | 50.8054 | 2982.3 | 50.5146 | 2674.8
|  |  | 10.1443 | 2774.6 | 9.7996 | 3090.5 | 19.8711 | 2805.9 | 19.8706 | 2986.7 | 30.7124 | 2856.2 | 30.7085 | 2835.1 | 50.8811 | 2982.7 | 50.5899 | 2674.8
|  |  | 10.1595 | 2774.6 | 9.8142 | 3090.2 | 19.9007 | 2806.2 | 19.9002 | 2986.4 | 30.7581 | 2856.5 | 30.7542 | 2834.5 | 50.9568 | 2983 | 50.6651 | 2674.8
|  |  | 10.1745 | 2774.6 | 9.8289 | 3089.9 | 19.9303 | 2806.2 | 19.9297 | 2986.1 | 30.8038 | 2856.5 | 30.7999 | 2834.2 | 51.0325 | 2983.3 | 50.7404 | 2674.8
|  |  | 10.1896 | 2774.6 | 9.8434 | 3089.9 | 19.9599 | 2806.2 | 19.9593 | 2985.8 | 30.8495 | 2856.5 | 30.8456 | 2833.2 | 51.1082 | 2983.6 | 50.8157 | 2674.5
|  |  | 10.2045 | 2774.6 | 9.8581 | 3089.9 | 19.9894 | 2806.2 | 19.9889 | 2985.4 | 30.8952 | 2856.8 | 30.8913 | 2832.9 | 51.184 | 2983.9 | 50.891 | 2674.5
|  |  | 10.2193 | 2774.6 | 9.8728 | 3089.9 | 20.019 | 2806.6 | 20.0185 | 2985.1 | 30.9409 | 2856.8 | 30.937 | 2832.3 | 51.2597 | 2984.2 | 50.9662 | 2674.5
|  |  | 10.2341 | 2774.6 | 9.8874 | 3089.9 | 20.0486 | 2806.6 | 20.048 | 2984.8 | 30.9866 | 2856.8 | 30.9827 | 2832 | 51.3354 | 2984.8 | 51.0415 | 2674.5
|  |  | 10.2489 | 2774.6 | 9.9018 | 3089.6 | 20.0781 | 2806.6 | 20.0776 | 2984.5 | 31.0323 | 2857.1 | 31.0284 | 2831.1 | 51.4111 | 2984.8 | 51.1168 | 2674.2
|  |  | 10.2638 | 2774.6 | 9.9164 | 3089.3 | 20.1077 | 2806.6 | 20.1072 | 2984.2 | 31.078 | 2857.4 | 31.0741 | 2830.7 | 51.4868 | 2985.1 | 51.192 | 2674.2
|  |  | 10.2788 | 2774.6 | 9.931 | 3089.3 | 20.1373 | 2806.6 | 20.1367 | 2983.9 | 31.1237 | 2857.4 | 31.1198 | 2830.1 | 51.5625 | 2985.4 | 51.2673 | 2674.2
|  |  | 10.2938 | 2774.6 | 9.9457 | 3089.3 | 20.1668 | 2806.9 | 20.1663 | 2983.6 | 31.1694 | 2857.7 | 31.1655 | 2829.5 | 51.6383 | 2985.8 | 51.3426 | 2673.9
|  |  | 10.309 | 2774.6 | 9.9604 | 3089 | 20.1964 | 2806.9 | 20.1959 | 2983.3 | 31.2151 | 2857.7 | 31.2112 | 2828.9 | 51.714 | 2986.1 | 51.4178 | 2673.9
|  |  | 10.3238 | 2774.6 | 9.9752 | 3089 | 20.226 | 2806.9 | 20.2254 | 2983.3 | 31.2608 | 2857.7 | 31.2569 | 2828.3 | 51.7897 | 2986.4 | 51.4931 | 2673.9
|  |  | 10.3389 | 2774.6 | 9.99 | 3089 | 20.2556 | 2806.9 | 20.255 | 2982.7 | 31.3067 | 2858 | 31.3026 | 2828 | 51.8654 | 2986.7 | 51.5684 | 2673.6
|  |  | 10.3538 | 2774.6 | 10.0043 | 3088.7 | 20.2851 | 2807.2 | 20.2846 | 2982.3 | 31.3524 | 2858 | 31.3483 | 2827 | 51.9411 | 2987 | 51.6436 | 2672.9
|  |  | 10.3687 | 2774.6 | 10.0189 | 3088.7 | 20.3147 | 2807.5 | 20.3142 | 2982 | 31.3983 | 2858.3 | 31.394 | 2826.4 | 52.0168 | 2987.3 | 51.7189 | 2672.9
|  |  | 10.3836 | 2774.6 | 10.0336 | 3088.7 | 20.3443 | 2807.5 | 20.3437 | 2981.7 | 31.4441 | 2858.3 | 31.4397 | 2826.1 | 52.0926 | 2987.9 | 51.7942 | 2672.6
|  |  | 10.3985 | 2774.6 | 10.0484 | 3088.7 | 20.3738 | 2807.5 | 20.3733 | 2981.4 | 31.4898 | 2858.6 | 31.4854 | 2825.5 | 52.1683 | 2987.9 | 51.8694 | 2672.6
|  |  | 10.4134 | 2774.6 | 10.063 | 3088.4 | 20.4034 | 2807.5 | 20.4029 | 2981.1 | 31.5355 | 2859 | 31.5311 | 2824.9 | 52.244 | 2988.5 | 51.9447 | 2672.3
|  |  | 10.4283 | 2774.6 | 10.0777 | 3088.4 | 20.433 | 2807.8 | 20.4324 | 2980.8 | 31.5812 | 2859 | 31.5768 | 2824.5 | 52.3197 | 2988.9 | 52.02 | 2672.3
|  |  | 10.4432 | 2774.6 | 10.0925 | 3088.1 | 20.4625 | 2807.8 | 20.462 | 2980.5 | 31.6269 | 2859 | 31.6225 | 2823.6 | 52.3954 | 2989.2 | 52.0953 | 2672
|  |  | 10.4582 | 2774.3 | 10.1072 | 3088.1 | 20.4921 | 2807.8 | 20.4916 | 2980.2 | 31.6726 | 2859.3 | 31.6682 | 2823.3 | 52.4711 | 2989.5 | 52.1705 | 2672
|  |  | 10.4731 | 2774.6 | 10.1219 | 3088.1 | 20.5217 | 2807.8 | 20.5211 | 2979.9 | 31.7184 | 2859.3 | 31.7139 | 2822.7 | 52.5469 | 2989.8 | 52.2458 | 2671.7
|  |  | 10.4881 | 2774.6 | 10.1365 | 3087.7 | 20.5513 | 2807.8 | 20.5507 | 2979.9 | 31.7641 | 2859.6 | 31.7596 | 2822.1 | 52.6226 | 2990.1 | 52.3211 | 2671.4
|  |  | 10.5029 | 2774.6 | 10.1512 | 3087.7 | 20.5808 | 2808.1 | 20.5803 | 2979.2 | 31.8098 | 2859.6 | 31.8053 | 2821.4 | 52.6983 | 2990.4 | 52.3963 | 2671.1
|  |  | 10.5177 | 2774.6 | 10.166 | 3087.7 | 20.6104 | 2808.1 | 20.6099 | 2978.9 | 31.8555 | 2859.9 | 31.851 | 2820.8 | 52.774 | 2990.7 | 52.4716 | 2671.1
|  |  | 10.5325 | 2774.6 | 10.1807 | 3087.4 | 20.64 | 2808.1 | 20.6394 | 2978.6 | 31.9012 | 2859.9 | 31.8967 | 2820.5 | 52.8497 | 2991 | 52.5469 | 2670.8
|  |  | 10.5475 | 2774.6 | 10.1954 | 3087.4 | 20.6695 | 2808.4 | 20.669 | 2978.6 | 31.9469 | 2860.2 | 31.9424 | 2819.9 | 52.9254 | 2991.3 | 52.6221 | 2670.5
|  |  | 10.5623 | 2774.3 | 10.2102 | 3087.4 | 20.6991 | 2808.4 | 20.6986 | 2978 | 31.9926 | 2860.2 | 31.9881 | 2819.3 | 53.0012 | 2991.6 | 52.6974 | 2670.5
|  |  | 10.5772 | 2774.3 | 10.2246 | 3087.1 | 20.7287 | 2808.4 | 20.7281 | 2977.7 | 32.0383 | 2860.5 | 32.0338 | 2818.7 | 53.0769 | 2992 | 52.7727 | 2670.2
|  |  | 10.5922 | 2774.3 | 10.2391 | 3087.1 | 20.7582 | 2808.7 | 20.7577 | 2977.7 | 32.084 | 2860.5 | 32.0795 | 2818 | 53.1526 | 2992.6 | 52.8479 | 2670.2
|  |  | 10.6071 | 2774.3 | 10.2538 | 3086.8 | 20.7878 | 2808.7 | 20.7873 | 2977.1 | 32.1297 | 2860.8 | 32.1252 | 2817.1 | 53.2283 | 2992.6 | 52.9232 | 2669.8
|  |  | 10.6221 | 2774.3 | 10.2684 | 3086.8 | 20.8174 | 2808.7 | 20.8168 | 2976.8 | 32.1754 | 2860.8 | 32.1709 | 2816.8 | 53.304 | 2993.2 | 52.9985 | 2669.5
|  |  | 10.6369 | 2774.3 | 10.2829 | 3086.8 | 20.847 | 2808.7 | 20.8464 | 2976.5 | 32.2211 | 2860.8 | 32.2166 | 2816.2 | 53.3798 | 2993.5 | 53.0737 | 2669.5
|  |  | 10.6519 | 2774.3 | 10.2974 | 3086.5 | 20.8765 | 2808.7 | 20.876 | 2976.1 | 32.2668 | 2861.1 | 32.2623 | 2815.6 | 53.4555 | 2993.8 | 53.149 | 2669.2
|  |  | 10.6669 | 2774.3 | 10.3118 | 3086.5 | 20.9061 | 2808.7 | 20.9056 | 2975.8 | 32.3125 | 2861.4 | 32.308 | 2815.2 | 53.5312 | 2994.1 | 53.2243 | 2668.9
|  |  | 10.6818 | 2774.3 | 10.3265 | 3086.5 | 20.9357 | 2809 | 20.9351 | 2975.5 | 32.3582 | 2861.4 | 32.3537 | 2814.3 | 53.6069 | 2994.4 | 53.2996 | 2668.9
|  |  | 10.6968 | 2774.3 | 10.3412 | 3086.2 | 20.9652 | 2809 | 20.9647 | 2975.2 | 32.4039 | 2861.4 | 32.3994 | 2814 | 53.6826 | 2994.7 | 53.3748 | 2668.6
|  |  | 10.7116 | 2774.3 | 10.3559 | 3086.2 | 20.9948 | 2809 | 20.9943 | 2974.9 | 32.4496 | 2861.7 | 32.4451 | 2813.4 | 53.7583 | 2995.1 | 53.4501 | 2668.6
|  |  | 10.7268 | 2774.3 | 10.3706 | 3086.2 | 21.0244 | 2809.3 | 21.0238 | 2974.6 | 32.4953 | 2862.1 | 32.4908 | 2812.8 | 53.8341 | 2995.4 | 53.5254 | 2668.3
|  |  | 10.7417 | 2774.3 | 10.3851 | 3085.9 | 21.0539 | 2809.3 | 21.0534 | 2974.3 | 32.541 | 2862.1 | 32.5365 | 2812.1 | 53.9098 | 2996.3 | 53.6006 | 2668
|  |  | 10.7566 | 2774.3 | 10.3998 | 3085.9 | 21.0835 | 2809.3 | 21.083 | 2974 | 32.5867 | 2862.1 | 32.5822 | 2811.5 | 53.9855 | 2996.6 | 53.6759 | 2667.7
|  |  | 10.7717 | 2774.3 | 10.4143 | 3085.6 | 21.1131 | 2809.3 | 21.1125 | 2973.7 | 32.6324 | 2862.4 | 32.6279 | 2811.2 | 54.0612 | 2996.9 | 53.7512 | 2667.7
|  |  | 10.7866 | 2774.3 | 10.4291 | 3085.6 | 21.1427 | 2809.3 | 21.1421 | 2973.4 | 32.6781 | 2862.4 | 32.6736 | 2810.6 | 54.1369 | 2997.2 | 53.8264 | 2667.4
|  |  | 10.8015 | 2774.3 | 10.4437 | 3085.6 | 21.1722 | 2809.3 | 21.1717 | 2972.7 | 32.7238 | 2862.7 | 32.7193 | 2810.3 | 54.2126 | 2997.5 | 53.9017 | 2667.1
|  |  | 10.8164 | 2774.3 | 10.4583 | 3085.3 | 21.2018 | 2809.3 | 21.2013 | 2972.7 | 32.7695 | 2862.7 | 32.765 | 2809.7 | 54.2884 | 2997.8 | 53.977 | 2666.7
|  |  | 10.8313 | 2774.6 | 10.4729 | 3085.3 | 21.2314 | 2809.7 | 21.2308 | 2972.1 | 32.8152 | 2862.7 | 32.8107 | 2809 | 54.3641 | 2998.2 | 54.0522 | 2666.7
|  |  | 10.8464 | 2774.6 | 10.4875 | 3085.3 | 21.2609 | 2809.7 | 21.2604 | 2971.8 | 32.8609 | 2862.7 | 32.8564 | 2808.7 | 54.4398 | 2998.5 | 54.1275 | 2666.4
|  |  | 10.8615 | 2774.6 | 10.5021 | 3085.3 | 21.2905 | 2809.7 | 21.29 | 2971.5 | 32.9066 | 2863 | 32.9021 | 2808.1 | 54.5155 | 2998.8 | 54.2028 | 2666.1
|  |  | 10.8765 | 2774.6 | 10.5167 | 3085 | 21.3201 | 2810 | 21.3195 | 2971.2 | 32.9523 | 2863 | 32.9478 | 2807.5 | 54.5912 | 2999.4 | 54.278 | 2666.1
|  |  | 10.8913 | 2774.6 | 10.531 | 3085 | 21.3496 | 2810 | 21.3491 | 2970.9 | 32.998 | 2863 | 32.9935 | 2806.9 | 54.6669 | 2999.7 | 54.3533 | 2665.8
|  |  | 10.9062 | 2774.6 | 10.5457 | 3085 | 21.3792 | 2810 | 21.3787 | 2970.6 | 33.0439 | 2863.3 | 33.0392 | 2806.6 | 54.7427 | 3000 | 54.4286 | 2665.5
|  |  | 10.9212 | 2774.6 | 10.5602 | 3084.6 | 21.4088 | 2810 | 21.4082 | 2970.3 | 33.0896 | 2863.3 | 33.0849 | 2805.9 | 54.8184 | 3000.3 | 54.5039 | 2665.2
|  |  | 10.9365 | 2774.6 | 10.5749 | 3084.6 | 21.4384 | 2810 | 21.4378 | 2969.6 | 33.1353 | 2863.3 | 33.1306 | 2805.3 | 54.8941 | 3000.6 | 54.5791 | 2665.2
|  |  | 10.9516 | 2774.6 | 10.5895 | 3084.3 | 21.4679 | 2810 | 21.4674 | 2969.6 | 33.181 | 2863.3 | 33.1763 | 2804.7 | 54.9698 | 3000.9 | 54.6544 | 2664.9
|  |  | 10.9666 | 2774.6 | 10.6043 | 3084.3 | 21.4975 | 2810 | 21.497 | 2969.3 | 33.2267 | 2863.6 | 33.222 | 2804.4 | 55.0455 | 3001.3 | 54.7297 | 2664.6
|  |  | 10.9817 | 2774.6 | 10.619 | 3084.3 | 21.5271 | 2810.3 | 21.5265 | 2968.7 | 33.2724 | 2863.9 | 33.2677 | 2804.1 | 55.1212 | 3001.6 | 54.8049 | 2664.6
|  |  | 10.997 | 2774.9 | 10.6334 | 3084 | 21.5566 | 2810.3 | 21.5561 | 2968.4 | 33.3181 | 2863.9 | 33.3134 | 2803.5 | 55.197 | 3002.2 | 54.8802 | 2664.3
|  |  | 11.0119 | 2774.6 | 10.648 | 3084 | 21.5862 | 2810.3 | 21.5857 | 2968.1 | 33.3638 | 2863.9 | 33.3591 | 2802.8 | 55.2727 | 3002.5 | 54.9555 | 2664
|  |  | 11.0271 | 2774.9 | 10.6627 | 3084 | 21.6158 | 2810.3 | 21.6152 | 2967.8 | 33.4095 | 2863.9 | 33.4048 | 2802.2 | 55.3484 | 3002.8 | 55.0307 | 2663.6
|  |  | 11.042 | 2774.6 | 10.6772 | 3083.7 | 21.6453 | 2810.3 | 21.6448 | 2967.5 | 33.4552 | 2863.9 | 33.4504 | 2801.9 | 55.4241 | 3003.1 | 55.106 | 2663.6
|  |  | 11.057 | 2774.9 | 10.6918 | 3083.7 | 21.6749 | 2810.6 | 21.6744 | 2967.1 | 33.5009 | 2864.2 | 33.4961 | 2801.3 | 55.4998 | 3003.4 | 55.1813 | 2663
|  |  | 11.072 | 2774.9 | 10.7064 | 3083.7 | 21.7045 | 2810.6 | 21.7039 | 2966.8 | 33.5466 | 2864.2 | 33.5418 | 2800.7 | 55.5755 | 3003.7 | 55.2565 | 2663
|  |  | 11.0873 | 2774.9 | 10.7211 | 3083.4 | 21.7341 | 2810.6 | 21.7335 | 2966.5 | 33.5923 | 2864.2 | 33.5875 | 2800.4 | 55.6513 | 3004.4 | 55.3318 | 2662.7
|  |  | 11.1022 | 2774.9 | 10.7357 | 3083.4 | 21.7636 | 2810.6 | 21.7631 | 2966.2 | 33.638 | 2864.2 | 33.6332 | 2799.7 | 55.727 | 3004.7 | 55.4071 | 2662.7
|  |  | 11.1174 | 2774.9 | 10.7503 | 3083.4 | 21.7932 | 2810.6 | 21.7927 | 2965.9 | 33.6838 | 2864.2 | 33.6789 | 2799.4 | 55.8027 | 3005 | 55.4823 | 2662.4
|  |  | 11.1323 | 2774.9 | 10.7649 | 3083.1 | 21.8228 | 2810.6 | 21.8222 | 2965.3 | 33.7295 | 2864.5 | 33.7246 | 2798.8 | 55.8784 | 3005.3 | 55.5576 | 2662.1
|  |  | 11.1472 | 2774.9 | 10.7794 | 3083.1 | 21.8523 | 2810.6 | 21.8518 | 2965 | 33.7752 | 2864.5 | 33.7703 | 2798.5 | 55.9541 | 3005.6 | 55.6329 | 2661.8
|  |  | 11.1623 | 2774.9 | 10.7939 | 3083.1 | 21.8819 | 2810.6 | 21.8814 | 2964.7 | 33.8209 | 2864.5 | 33.816 | 2797.9 | 56.0298 | 3005.9 | 55.7082 | 2661.8
|  |  | 11.1774 | 2774.9 | 10.8083 | 3082.8 | 21.9115 | 2810.9 | 21.9109 | 2964.4 | 33.8666 | 2864.5 | 33.8617 | 2797.3 | 56.1056 | 3006.2 | 55.7834 | 2661.5
|  |  | 11.1925 | 2774.9 | 10.8228 | 3082.8 | 21.941 | 2810.9 | 21.9405 | 2964 | 33.9123 | 2864.5 | 33.9074 | 2796.9 | 56.1813 | 3006.8 | 55.8587 | 2661.2
|  |  | 11.2073 | 2774.9 | 10.8375 | 3082.8 | 21.9706 | 2810.9 | 21.9701 | 2963.7 | 33.958 | 2864.5 | 33.9531 | 2796.3 | 56.257 | 3006.8 | 55.934 | 2661.2
|  |  | 11.2223 | 2774.9 | 10.8521 | 3082.5 | 22.0002 | 2810.9 | 21.9996 | 2963.4 | 34.0037 | 2864.8 | 33.9988 | 2796 | 56.3327 | 3007.5 | 56.0092 | 2660.9
|  |  | 11.2372 | 2774.9 | 10.8666 | 3082.5 | 22.0297 | 2811.2 | 22.0292 | 2963.1 | 34.0495 | 2864.8 | 34.0445 | 2795.4 | 56.4084 | 3007.8 | 56.0845 | 2660.5
|  |  | 11.2522 | 2775.2 | 10.881 | 3082.5 | 22.0593 | 2811.2 | 22.0588 | 2962.8 | 34.0952 | 2864.8 | 34.0902 | 2794.8 | 56.4841 | 3008.1 | 56.1598 | 2660.5
|  |  | 11.2674 | 2775.2 | 10.8953 | 3082.5 | 22.0889 | 2811.2 | 22.0884 | 2962.2 | 34.141 | 2864.8 | 34.1359 | 2794.5 | 56.5599 | 3008.4 | 56.235 | 2660.2
|  |  | 11.2823 | 2775.2 | 10.9099 | 3082.2 | 22.1185 | 2811.2 | 22.1179 | 2961.9 | 34.1866 | 2865.2 | 34.1816 | 2794.2 | 56.6356 | 3008.7 | 56.3103 | 2659.9
|  |  | 11.2975 | 2775.2 | 10.9244 | 3082.2 | 22.148 | 2811.2 | 22.1475 | 2961.3 | 34.2323 | 2864.8 | 34.2273 | 2793.5 | 56.7113 | 3009.3 | 56.3856 | 2659.6
|  |  | 11.3123 | 2775.2 | 10.9389 | 3081.9 | 22.1776 | 2811.2 | 22.1771 | 2961.3 | 34.278 | 2865.2 | 34.273 | 2792.9 | 56.787 | 3009.6 | 56.4608 | 2659.6
|  |  | 11.3272 | 2775.2 | 10.9532 | 3081.9 | 22.2072 | 2811.5 | 22.2066 | 2960.9 | 34.3237 | 2865.2 | 34.3187 | 2792.6 | 56.8627 | 3009.9 | 56.5361 | 2659.3
|  |  | 11.342 | 2775.2 | 10.9678 | 3081.9 | 22.2367 | 2811.5 | 22.2362 | 2960.6 | 34.3694 | 2865.2 | 34.3644 | 2792.3 | 56.9384 | 3010.2 | 56.6114 | 2659
|  |  | 11.3573 | 2775.2 | 10.9823 | 3081.9 | 22.2663 | 2811.5 | 22.2658 | 2960.3 | 34.4151 | 2865.2 | 34.4101 | 2792 | 57.0142 | 3010.9 | 56.6867 | 2658.7
|  |  | 11.3723 | 2775.2 | 10.997 | 3081.5 | 22.2959 | 2811.5 | 22.2953 | 2959.7 | 34.4608 | 2865.2 | 34.4558 | 2791.4 | 57.0899 | 3011.2 | 56.7619 | 2658.7
|  |  | 11.3874 | 2775.2 | 11.0114 | 3081.5 | 22.3254 | 2811.5 | 22.3249 | 2959.4 | 34.5065 | 2865.2 | 34.5015 | 2790.7 | 57.1656 | 3011.5 | 56.8372 | 2658.4
|  |  | 11.4023 | 2775.2 | 11.0258 | 3081.2 | 22.355 | 2811.5 | 22.3545 | 2959.4 | 34.5522 | 2865.2 | 34.5472 | 2790.4 | 57.2413 | 3011.8 | 56.9125 | 2658.1
|  |  | 11.4173 | 2775.2 | 11.0402 | 3081.2 | 22.3846 | 2811.8 | 22.3841 | 2958.8 | 34.5979 | 2865.2 | 34.5929 | 2789.8 | 57.317 | 3012.1 | 56.9877 | 2657.8
|  |  | 11.4323 | 2775.2 | 11.0548 | 3081.2 | 22.4142 | 2811.8 | 22.4136 | 2958.5 | 34.6436 | 2865.2 | 34.6386 | 2789.5 | 57.3927 | 3012.4 | 57.063 | 2657.8
|  |  | 11.4473 | 2775.6 | 11.0694 | 3080.9 | 22.4437 | 2811.8 | 22.4432 | 2958.2 | 34.6893 | 2865.2 | 34.6843 | 2789.2 | 57.4685 | 3012.7 | 57.1383 | 2657.4
|  |  | 11.4622 | 2775.6 | 11.0838 | 3080.9 | 22.4733 | 2811.8 | 22.4728 | 2958.2 | 34.735 | 2865.2 | 34.73 | 2788.3 | 57.5442 | 3013 | 57.2135 | 2657.4
|  |  | 11.4773 | 2775.6 | 11.0983 | 3080.9 | 22.5029 | 2811.8 | 22.5023 | 2957.5 | 34.7807 | 2865.2 | 34.7757 | 2788 | 57.6199 | 3013.7 | 57.2888 | 2656.8
|  |  | 11.4922 | 2775.6 | 11.1127 | 3080.6 | 22.5324 | 2812.1 | 22.5319 | 2957.2 | 34.8264 | 2865.5 | 34.8214 | 2787.6 | 57.6956 | 3014 | 57.3641 | 2656.8
|  |  | 11.5071 | 2775.6 | 11.1271 | 3080.6 | 22.562 | 2811.8 | 22.5615 | 2956.9 | 34.8721 | 2865.5 | 34.8671 | 2787 | 57.7713 | 3014.3 | 57.4393 | 2656.5
|  |  | 11.5222 | 2775.6 | 11.1418 | 3080.6 | 22.5916 | 2812.1 | 22.591 | 2956.6 | 34.9178 | 2865.5 | 34.9128 | 2786.7 | 57.847 | 3014.9 | 57.5146 | 2656.2
|  |  | 11.5372 | 2775.6 | 11.1563 | 3080.3 | 22.6211 | 2812.5 | 22.6206 | 2956.3 | 34.9635 | 2865.5 | 34.9585 | 2786.4 | 57.9228 | 3014.9 | 57.5899 | 2656.2
|  |  | 11.5522 | 2775.6 | 11.1709 | 3080.3 | 22.6507 | 2812.5 | 22.6502 | 2956 | 35.0092 | 2865.5 | 35.0042 | 2785.8 | 57.9985 | 3015.5 | 57.6651 | 2655.6
|  |  | 11.567 | 2775.6 | 11.1855 | 3080.3 | 22.6803 | 2812.5 | 22.6797 | 2955.7 | 35.055 | 2865.5 | 35.0499 | 2785.5 | 58.0742 | 3015.8 | 57.7404 | 2655.6
|  |  | 11.5821 | 2775.6 | 11.1999 | 3080 | 22.7099 | 2812.5 | 22.7093 | 2955.4 | 35.1009 | 2865.5 | 35.0956 | 2785.2 | 58.1499 | 3016.1 | 57.8157 | 2655.3
|  |  | 11.5971 | 2775.6 | 11.2144 | 3080 | 22.7394 | 2812.5 | 22.7389 | 2955.1 | 35.1468 | 2865.5 | 35.1413 | 2784.5 | 58.2256 | 3016.4 | 57.891 | 2655
|  |  | 11.6122 | 2775.9 | 11.229 | 3080 | 22.769 | 2812.5 | 22.7685 | 2954.7 | 35.1926 | 2865.5 | 35.187 | 2784.2 | 58.3013 | 3017.1 | 57.9662 | 2655
|  |  | 11.627 | 2775.9 | 11.2435 | 3080 | 22.7986 | 2812.5 | 22.798 | 2954.4 | 35.2383 | 2865.5 | 35.2327 | 2783.9 | 58.3771 | 3017.4 | 58.0415 | 2654.6
|  |  | 11.6418 | 2775.9 | 11.2579 | 3079.7 | 22.8281 | 2812.5 | 22.8276 | 2954.1 | 35.284 | 2865.5 | 35.2784 | 2783.3 | 58.4528 | 3017.7 | 58.1168 | 2654.3
|  |  | 11.6569 | 2775.9 | 11.2727 | 3079.4 | 22.8577 | 2812.8 | 22.8572 | 2953.8 | 35.3297 | 2865.5 | 35.3241 | 2783 | 58.5285 | 3018 | 58.192 | 2654.3
|  |  | 11.6718 | 2775.9 | 11.2872 | 3079.4 | 22.8873 | 2812.8 | 22.8867 | 2953.5 | 35.3754 | 2865.8 | 35.3698 | 2782.7 | 58.6042 | 3018.3 | 58.2673 | 2654
|  |  | 11.6866 | 2775.9 | 11.3017 | 3079.4 | 22.9168 | 2812.8 | 22.9163 | 2953.2 | 35.4211 | 2865.8 | 35.4155 | 2782.4 | 58.6799 | 3018.6 | 58.3426 | 2653.7
|  |  | 11.7015 | 2775.9 | 11.3163 | 3079.4 | 22.9464 | 2812.8 | 22.9459 | 2952.9 | 35.4668 | 2865.8 | 35.4612 | 2782.1 | 58.7556 | 3019.2 | 58.4178 | 2653.4
|  |  | 11.7167 | 2775.9 | 11.3308 | 3079.1 | 22.976 | 2813.1 | 22.9754 | 2952.6 | 35.5125 | 2865.8 | 35.5069 | 2781.4 | 58.8314 | 3019.2 | 58.4931 | 2653.1
|  |  | 11.7317 | 2775.9 | 11.3455 | 3079.1 | 23.0056 | 2813.1 | 23.005 | 2952.3 | 35.5582 | 2865.8 | 35.5526 | 2781.1 | 58.9071 | 3019.9 | 58.5684 | 2653.1
|  |  | 11.7466 | 2776.2 | 11.3602 | 3078.8 | 23.0351 | 2813.1 | 23.0346 | 2952 | 35.6041 | 2865.8 | 35.5983 | 2780.8 | 58.9828 | 3019.9 | 58.6436 | 2652.8
|  |  | 11.7616 | 2776.2 | 11.3748 | 3078.8 | 23.0647 | 2813.4 | 23.0642 | 2951.6 | 35.6501 | 2866.1 | 35.644 | 2780.5 | 59.0585 | 3020.5 | 58.7189 | 2652.5
|  |  | 11.7765 | 2776.2 | 11.3895 | 3078.8 | 23.0943 | 2813.4 | 23.0937 | 2951.3 | 35.696 | 2866.1 | 35.6897 | 2780.2 | 59.1342 | 3020.8 | 58.7942 | 2652.5
|  |  | 11.7917 | 2776.2 | 11.404 | 3078.8 | 23.1238 | 2813.4 | 23.1233 | 2951 | 35.7418 | 2866.4 | 35.7354 | 2779.9 | 59.2099 | 3020.8 | 58.8694 | 2652.2
|  |  | 11.8067 | 2776.2 | 11.4186 | 3078.1 | 23.1534 | 2813.7 | 23.1529 | 2950.7 | 35.7875 | 2866.4 | 35.7811 | 2779.3 | 59.2857 | 3021.1 | 58.9447 | 2651.9
|  |  | 11.8216 | 2776.2 | 11.4332 | 3078.1 | 23.183 | 2813.7 | 23.1824 | 2950.4 | 35.8332 | 2866.4 | 35.8268 | 2779 | 59.3614 | 3021.4 | 59.02 | 2651.9
|  |  | 11.8366 | 2776.2 | 11.4478 | 3077.8 | 23.2125 | 2813.7 | 23.212 | 2950.1 | 35.879 | 2866.4 | 35.8725 | 2778.7 | 59.4371 | 3021.7 | 59.0953 | 2651.5
|  |  | 11.8516 | 2776.2 | 11.4625 | 3077.8 | 23.2421 | 2813.7 | 23.2416 | 2949.8 | 35.9247 | 2866.7 | 35.9182 | 2778.3 | 59.5128 | 3022 | 59.1705 | 2651.2
|  |  | 11.8668 | 2776.2 | 11.4772 | 3077.8 | 23.2717 | 2813.7 | 23.2711 | 2949.5 | 35.9704 | 2866.7 | 35.9639 | 2778 | 59.5885 | 3022.3 | 59.2458 | 2651.2
|  |  | 11.882 | 2776.2 | 11.4918 | 3077.5 | 23.3013 | 2814 | 23.3007 | 2948.9 | 36.0161 | 2866.7 | 36.0096 | 2777.7 | 59.6642 | 3022.3 | 59.3211 | 2650.6
|  |  | 11.8971 | 2776.2 | 11.5062 | 3077.5 | 23.3308 | 2814 | 23.3303 | 2948.9 | 36.062 | 2866.7 | 36.0553 | 2777.4 | 59.74 | 3022.6 | 59.3963 | 2650.6
|  |  | 11.9123 | 2776.2 | 11.521 | 3077.2 | 23.3604 | 2814 | 23.3599 | 2948.5 | 36.1077 | 2867 | 36.101 | 2776.8 | 59.8157 | 3023 | 59.4716 | 2650.3
|  |  | 11.9273 | 2776.2 | 11.5357 | 3077.2 | 23.39 | 2814 | 23.3894 | 2948.2 | 36.1535 | 2867 | 36.1467 | 2776.5 | 59.8914 | 3023 | 59.5469 | 2650.3
|  |  | 11.9421 | 2776.5 | 11.5504 | 3077.2 | 23.4195 | 2814.3 | 23.419 | 2947.9 | 36.1993 | 2867.3 | 36.1924 | 2776.2 | 59.9671 | 3023.3 | 59.6221 | 2650
|  |  | 11.957 | 2776.5 | 11.5649 | 3076.9 | 23.4491 | 2814.3 | 23.4486 | 2947.6 | 36.2452 | 2867.3 | 36.2381 | 2775.9 | 60.0428 | 3023.6 | 59.6974 | 2649.7
|  |  | 11.972 | 2776.5 | 11.5795 | 3076.9 | 23.4787 | 2814.3 | 23.4781 | 2947 | 36.2912 | 2867.6 | 36.2838 | 2775.6 | 60.1186 | 3023.6 | 59.7727 | 2649.4
|  |  | 11.9869 | 2776.5 | 11.5942 | 3076.6 | 23.5082 | 2814.6 | 23.5077 | 2947 | 36.3369 | 2867.6 | 36.3295 | 2775.2 | 60.1943 | 3023.9 | 59.8479 | 2649.1
|  |  | 12.0019 | 2776.5 | 11.609 | 3076.6 | 23.5378 | 2814.6 | 23.5373 | 2946.7 | 36.3827 | 2867.6 | 36.3752 | 2774.9 | 60.27 | 3024.2 | 59.9232 | 2649.1
|  |  | 12.0168 | 2776.5 | 11.6237 | 3076.6 | 23.5674 | 2814.6 | 23.5668 | 2946.4 | 36.4285 | 2867.9 | 36.4209 | 2774.6 | 60.3457 | 3024.5 | 59.9985 | 2648.8
|  |  | 12.0317 | 2776.5 | 11.6383 | 3076.6 | 23.597 | 2814.6 | 23.5964 | 2946.1 | 36.4743 | 2867.9 | 36.4666 | 2774.3 | 60.4214 | 3024.5 | 60.0737 | 2648.4
|  |  | 12.0469 | 2776.5 | 11.6529 | 3076.3 | 23.6265 | 2814.9 | 23.626 | 2945.8 | 36.5201 | 2868.3 | 36.5123 | 2774 | 60.4971 | 3024.5 | 60.149 | 2648.4
|  |  | 12.0616 | 2776.5 | 11.6676 | 3076 | 23.6561 | 2814.9 | 23.6556 | 2945.1 | 36.5659 | 2868.3 | 36.558 | 2773.7 | 60.5729 | 3025.1 | 60.2243 | 2648.1
|  |  | 12.0766 | 2776.5 | 11.6823 | 3076 | 23.6857 | 2814.9 | 23.6851 | 2945.1 | 36.6117 | 2868.3 | 36.6037 | 2773.4 | 60.6486 | 3025.1 | 60.2996 | 2647.8
|  |  | 12.0916 | 2776.5 | 11.697 | 3076 | 23.7152 | 2814.9 | 23.7147 | 2944.8 | 36.6576 | 2868.6 | 36.6494 | 2773.1 | 60.7243 | 3025.4 | 60.3748 | 2647.5
|  |  | 12.1066 | 2776.5 | 11.7118 | 3075.7 | 23.7448 | 2815.2 | 23.7443 | 2944.5 | 36.7033 | 2868.6 | 36.6951 | 2772.8 | 60.8 | 3025.7 | 60.4501 | 2647.5
|  |  | 12.1214 | 2776.5 | 11.7265 | 3075.7 | 23.7744 | 2815.2 | 23.7738 | 2943.9 | 36.7494 | 2868.9 | 36.7408 | 2772.5 | 60.8757 | 3025.7 | 60.5254 | 2647.2
|  |  | 12.1364 | 2776.5 | 11.7411 | 3075.3 | 23.8039 | 2815.2 | 23.8034 | 2943.9 | 36.7952 | 2868.9 | 36.7865 | 2772.1 | 60.9514 | 3025.7 | 60.6006 | 2646.9
|  |  | 12.1513 | 2776.5 | 11.7559 | 3075.3 | 23.8335 | 2815.6 | 23.833 | 2943.3 | 36.841 | 2869.2 | 36.8322 | 2771.8 | 61.0272 | 3025.7 | 60.6759 | 2646.6
|  |  | 12.1664 | 2776.5 | 11.7705 | 3075.3 | 23.8631 | 2815.6 | 23.8625 | 2943.3 | 36.8866 | 2869.2 | 36.8779 | 2771.5 | 61.1029 | 3026.1 | 60.7512 | 2646.6
|  |  | 12.1814 | 2776.5 | 11.7851 | 3075 | 23.8927 | 2815.6 | 23.8921 | 2942.7 | 36.9324 | 2869.5 | 36.9236 | 2771.2 | 61.1786 | 3026.1 | 60.8264 | 2646.3
|  |  | 12.1963 | 2776.8 | 11.7998 | 3075 | 23.9222 | 2815.6 | 23.9217 | 2942.3 | 36.9783 | 2869.5 | 36.9693 | 2770.9 | 61.2543 | 3026.4 | 60.9017 | 2646
|  |  | 12.2114 | 2776.5 | 11.8146 | 3075 | 23.9518 | 2815.6 | 23.9513 | 2942 | 37.0242 | 2869.5 | 37.015 | 2770.6 | 61.33 | 3026.4 | 60.977 | 2645.7
|  |  | 12.2265 | 2776.8 | 11.8293 | 3074.7 | 23.9814 | 2815.9 | 23.9808 | 2941.7 | 37.0699 | 2869.8 | 37.0607 | 2770.3 | 61.4057 | 3026.7 | 61.0522 | 2645.7
|  |  | 12.2416 | 2776.5 | 11.8439 | 3074.4 | 24.0109 | 2815.9 | 24.0104 | 2941.4 | 37.1158 | 2869.8 | 37.1064 | 2770 | 61.4815 | 3027 | 61.1275 | 2645.3
|  |  | 12.2568 | 2776.5 | 11.8586 | 3074.7 | 24.0405 | 2815.9 | 24.04 | 2941.1 | 37.1616 | 2870.1 | 37.1521 | 2769.7 | 61.5572 | 3026.7 | 61.2028 | 2645
|  |  | 12.272 | 2776.8 | 11.8733 | 3074.4 | 24.0701 | 2815.9 | 24.0695 | 2940.8 | 37.2073 | 2870.1 | 37.1978 | 2769.4 | 61.6329 | 3027 | 61.278 | 2645
|  |  | 12.287 | 2776.8 | 11.888 | 3074.4 | 24.0996 | 2816.2 | 24.0991 | 2940.2 | 37.2531 | 2870.4 | 37.2435 | 2769 | 61.7086 | 3027 | 61.3533 | 2644.7
|  |  | 12.302 | 2776.8 | 11.9025 | 3074.1 | 24.1292 | 2816.2 | 24.1287 | 2940.2 | 37.299 | 2870.4 | 37.2892 | 2769 | 61.7843 | 3027 | 61.4286 | 2644.4
|  |  | 12.317 | 2776.5 | 11.917 | 3074.1 | 24.1588 | 2816.2 | 24.1582 | 2939.9 | 37.3448 | 2870.7 | 37.3349 | 2768.7 | 61.86 | 3027.3 | 61.5039 | 2643.8
|  |  | 12.3322 | 2776.5 | 11.9316 | 3073.8 | 24.1884 | 2816.2 | 24.1878 | 2939.2 | 37.3907 | 2870.7 | 37.3806 | 2768.4 | 61.9358 | 3027.3 | 61.5791 | 2643.8
|  |  | 12.3472 | 2776.5 | 11.9463 | 3073.8 | 24.2179 | 2816.2 | 24.2174 | 2938.9 | 37.4365 | 2870.7 | 37.4263 | 2768.1 | 62.0115 | 3027.3 | 61.6544 | 2643.5
|  |  | 12.3621 | 2776.8 | 11.9608 | 3073.8 | 24.2475 | 2816.5 | 24.247 | 2938.6 | 37.4824 | 2871 | 37.472 | 2767.8 | 62.0872 | 3027.6 | 61.7297 | 2643.2
|  |  | 12.3771 | 2776.8 | 11.9754 | 3073.5 | 24.2771 | 2816.5 | 24.2765 | 2938.3 | 37.5282 | 2871.4 | 37.5177 | 2767.5 | 62.1629 | 3027.6 | 61.8049 | 2642.9
|  |  | 12.392 | 2776.8 | 11.9901 | 3073.5 | 24.3066 | 2816.5 | 24.3061 | 2938 | 37.574 | 2871.4 | 37.5634 | 2767.2 | 62.2386 | 3027.6 | 61.8802 | 2642.6
|  |  | 12.407 | 2776.8 | 12.0047 | 3073.5 | 24.3362 | 2816.5 | 24.3357 | 2937.7 | 37.62 | 2871.4 | 37.6091 | 2766.9 | 62.3143 | 3027.9 | 61.9555 | 2642.6
|  |  | 12.422 | 2776.8 | 12.0193 | 3073.2 | 24.3658 | 2816.5 | 24.3652 | 2937.4 | 37.6657 | 2871.7 | 37.6548 | 2766.9 | 62.3901 | 3027.9 | 62.0307 | 2642.2
|  |  | 12.4369 | 2776.8 | 12.0339 | 3072.9 | 24.3953 | 2816.8 | 24.3948 | 2937.1 | 37.7114 | 2872 | 37.7004 | 2766.6 | 62.4658 | 3027.9 | 62.106 | 2641.9
|  |  | 12.4522 | 2776.5 | 12.0485 | 3072.9 | 24.4249 | 2816.8 | 24.4244 | 2936.5 | 37.7572 | 2872 | 37.7461 | 2766.3 | 62.5415 | 3028.2 | 62.1813 | 2641.6
|  |  | 12.4671 | 2776.8 | 12.0632 | 3072.9 | 24.4545 | 2816.8 | 24.4539 | 2936.1 | 37.803 | 2872 | 37.7918 | 2765.9 | 62.6172 | 3028.2 | 62.2565 | 2641.6
|  |  | 12.4819 | 2776.8 | 12.0778 | 3072.6 | 24.4841 | 2816.8 | 24.4835 | 2935.8 | 37.8487 | 2872.3 | 37.8375 | 2765.6 | 62.6929 | 3028.2 | 62.3318 | 2641.3
|  |  | 12.497 | 2776.5 | 12.0922 | 3072.6 | 24.5136 | 2816.8 | 24.5131 | 2935.5 | 37.8944 | 2872.6 | 37.8832 | 2765.6 | 62.7686 | 3028.2 | 62.4071 | 2641
|  |  | 12.5119 | 2776.5 | 12.1069 | 3072.2 | 24.5432 | 2816.8 | 24.5427 | 2935.2 | 37.9403 | 2872.6 | 37.9289 | 2765.3 | 62.8444 | 3028.5 | 62.4823 | 2640.7
|  |  | 12.5271 | 2776.5 | 12.1216 | 3072.2 | 24.5728 | 2817.1 | 24.5722 | 2934.9 | 37.9861 | 2872.9 | 37.9746 | 2765 | 62.9201 | 3028.5 | 62.5576 | 2640.4
|  |  | 12.5422 | 2776.5 | 12.1364 | 3072.2 | 24.6023 | 2817.1 | 24.6018 | 2934.6 | 38.032 | 2872.9 | 38.0203 | 2764.7 | 62.9958 | 3028.5 | 62.6329 | 2640.4
|  |  | 12.5573 | 2776.5 | 12.1511 | 3071.9 | 24.6319 | 2817.1 | 24.6314 | 2934.3 | 38.0779 | 2872.9 | 38.066 | 2764.4 | 63.0715 | 3028.8 | 62.7082 | 2640.1
|  |  | 12.5722 | 2776.5 | 12.1658 | 3071.9 | 24.6615 | 2817.1 | 24.6609 | 2933.4 | 38.1237 | 2873.2 | 38.1117 | 2764.4 | 63.1472 | 3028.8 | 62.7834 | 2639.8
|  |  | 12.5872 | 2776.5 | 12.1805 | 3071.6 | 24.691 | 2817.4 | 24.6905 | 2933 | 38.1695 | 2873.5 | 38.1574 | 2764.1 | 63.2229 | 3028.8 | 62.8587 | 2639.8
|  |  | 12.6021 | 2776.5 | 12.1953 | 3071.6 | 24.7206 | 2817.4 | 24.7201 | 2932.7 | 38.2152 | 2873.5 | 38.2031 | 2763.8 | 63.2987 | 3028.8 | 62.934 | 2639.5
|  |  | 12.617 | 2776.5 | 12.2097 | 3071.6 | 24.7502 | 2817.4 | 24.7496 | 2932.4 | 38.2609 | 2873.5 | 38.2488 | 2763.5 | 63.3744 | 3028.8 | 63.0092 | 2639.1
|  |  | 12.6323 | 2776.5 | 12.2242 | 3071.3 | 24.7797 | 2817.4 | 24.7792 | 2932.1 | 38.3066 | 2873.8 | 38.2945 | 2763.5 | 63.4501 | 3029.2 | 63.0845 | 2639.1
|  |  | 12.6475 | 2776.5 | 12.2389 | 3071.3 | 24.8093 | 2817.4 | 24.8088 | 2931.8 | 38.3523 | 2873.8 | 38.3402 | 2763.2 | 63.5258 | 3029.5 | 63.1598 | 2638.8
|  |  | 12.6625 | 2776.5 | 12.2535 | 3071 | 24.8389 | 2817.4 | 24.8384 | 2931.2 | 38.3981 | 2874.1 | 38.3859 | 2762.8 | 63.6015 | 3029.5 | 63.235 | 2638.8
|  |  | 12.6774 | 2776.5 | 12.268 | 3071 | 24.8685 | 2817.4 | 24.8679 | 2930.9 | 38.4438 | 2874.1 | 38.4316 | 2762.5 | 63.6772 | 3029.5 | 63.3103 | 2638.5
|  |  | 12.6924 | 2776.5 | 12.2825 | 3071 | 24.898 | 2817.4 | 24.8975 | 2930.6 | 38.4896 | 2874.5 | 38.4773 | 2762.5 | 63.753 | 3029.8 | 63.3856 | 2638.5
|  |  | 12.7073 | 2776.5 | 12.2971 | 3070.7 | 24.9276 | 2817.7 | 24.9271 | 2930.6 | 38.5354 | 2874.5 | 38.523 | 2762.2 | 63.8287 | 3029.8 | 63.4608 | 2638.2
|  |  | 12.7221 | 2776.5 | 12.3116 | 3070.7 | 24.9572 | 2817.7 | 24.9566 | 2929.9 | 38.5811 | 2874.8 | 38.5687 | 2761.9 | 63.9044 | 3030.1 | 63.5361 | 2637.9
|  |  | 12.7373 | 2776.5 | 12.3262 | 3070.4 | 24.9867 | 2817.7 | 24.9862 | 2929.6 | 38.6268 | 2874.8 | 38.6144 | 2761.9 | 63.9801 | 3030.1 | 63.6114 | 2637.9
|  |  | 12.7523 | 2776.5 | 12.3406 | 3070.4 | 25.0163 | 2817.7 | 25.0158 | 2929.3 | 38.6725 | 2875.1 | 38.6601 | 2761.6 | 64.0558 | 3030.4 | 63.6867 | 2637.6
|  |  | 12.7675 | 2776.5 | 12.3553 | 3070.1 | 25.0459 | 2817.7 | 25.0453 | 2929 | 38.7184 | 2875.1 | 38.7058 | 2761.3 | 64.1315 | 3030.7 | 63.7619 | 2637.6
|  |  | 12.7827 | 2776.5 | 12.3698 | 3070.1 | 25.0754 | 2817.7 | 25.0749 | 2928.7 | 38.7642 | 2875.4 | 38.7515 | 2761 | 64.2073 | 3030.7 | 63.8372 | 2637.3
|  |  | 12.7979 | 2776.5 | 12.3843 | 3069.8 | 25.105 | 2818 | 25.1045 | 2928.1 | 38.8101 | 2875.4 | 38.7972 | 2761 | 64.283 | 3031 | 63.9125 | 2637.3
|  |  | 12.8131 | 2776.5 | 12.3989 | 3069.8 | 25.1346 | 2818 | 25.1341 | 2927.8 | 38.856 | 2875.7 | 38.8429 | 2760.7 | 64.3587 | 3031.3 | 63.9877 | 2637.3
|  |  | 12.828 | 2776.5 | 12.4136 | 3069.8 | 25.1642 | 2818 | 25.1636 | 2927.5 | 38.9017 | 2876 | 38.8886 | 2760.4 | 64.4344 | 3031.6 | 64.063 | 2637
|  |  | 12.843 | 2776.5 | 12.4283 | 3069.5 | 25.1937 | 2818 | 25.1932 | 2927.2 | 38.9474 | 2876 | 38.9343 | 2760.4 | 64.5101 | 3031.6 | 64.1383 | 2637
|  |  | 12.8579 | 2776.5 | 12.4429 | 3069.5 | 25.2233 | 2818 | 25.2228 | 2926.8 | 38.9931 | 2876.3 | 38.98 | 2759.7 | 64.5858 | 3031.9 | 64.2135 | 2637
|  |  | 12.8729 | 2776.5 | 12.4573 | 3069.1 | 25.2529 | 2818 | 25.2523 | 2926.5 | 39.0391 | 2876.3 | 39.0257 | 2759.4 | 64.6616 | 3032.3 | 64.2888 | 2636.7
|  |  | 12.8881 | 2776.5 | 12.472 | 3069.1 | 25.2824 | 2818 | 25.2819 | 2925.9 | 39.0849 | 2876.6 | 39.0714 | 2759.4 | 64.7373 | 3032.6 | 64.3641 | 2636.7
|  |  | 12.903 | 2776.5 | 12.4866 | 3069.1 | 25.312 | 2818.3 | 25.3115 | 2925.6 | 39.1306 | 2876.6 | 39.1171 | 2759.1 | 64.813 | 3032.9 | 64.4393 | 2636.7
|  |  | 12.9181 | 2776.5 | 12.5013 | 3068.8 | 25.3416 | 2818.3 | 25.341 | 2925.3 | 39.1763 | 2876.6 | 39.1628 | 2758.8 | 64.8887 | 3033.2 | 64.5146 | 2636.4
|  |  | 12.9332 | 2776.5 | 12.5159 | 3068.8 | 25.3711 | 2818.3 | 25.3706 | 2925 | 39.2221 | 2876.9 | 39.2085 | 2758.8 | 64.9644 | 3033.2 | 64.5899 | 2636.4
|  |  | 12.9481 | 2776.5 | 12.5306 | 3068.5 | 25.4007 | 2818.3 | 25.4002 | 2924.7 | 39.2679 | 2877.2 | 39.2542 | 2758.5 | 65.0401 | 3033.5 | 64.6651 | 2636.4
|  |  | 12.9634 | 2776.5 | 12.5453 | 3068.5 | 25.4303 | 2818.3 | 25.4297 | 2924.4 | 39.3137 | 2877.6 | 39.2999 | 2758.2 | 65.1159 | 3033.8 | 64.7404 | 2636.4
|  |  | 12.9783 | 2776.5 | 12.5598 | 3068.5 | 25.4599 | 2818.7 | 25.4593 | 2924.1 | 39.3594 | 2877.6 | 39.3456 | 2758.2 | 65.1916 | 3034.1 | 64.8157 | 2636
|  |  | 12.9934 | 2776.5 | 12.5741 | 3068.2 | 25.4894 | 2818.7 | 25.4889 | 2923.7 | 39.4052 | 2877.6 | 39.3913 | 2757.9 | 65.2673 | 3034.4 | 64.891 | 2636
|  |  | 13.0085 | 2776.5 | 12.5888 | 3068.2 | 25.519 | 2818.7 | 25.5185 | 2923.1 | 39.4512 | 2877.9 | 39.437 | 2757.9 | 65.343 | 3034.7 | 64.9662 | 2636
|  |  | 13.0236 | 2776.5 | 12.6035 | 3067.9 | 25.5486 | 2818.7 | 25.548 | 2922.8 | 39.497 | 2877.9 | 39.4827 | 2757.6 | 65.4187 | 3035 | 65.0415 | 2635.7
|  |  | 13.0385 | 2776.5 | 12.6181 | 3067.9 | 25.5781 | 2819 | 25.5776 | 2922.5 | 39.5428 | 2878.2 | 39.5284 | 2757.3 | 65.4944 | 3035.4 | 65.1168 | 2635.7
|  |  | 13.0538 | 2776.5 | 12.6329 | 3067.9 | 25.6077 | 2819 | 25.6072 | 2922.2 | 39.5885 | 2878.2 | 39.5741 | 2757.3 | 65.5702 | 3035.7 | 65.192 | 2635.7
|  |  | 13.0688 | 2776.5 | 12.6474 | 3067.6 | 25.6373 | 2819 | 25.6367 | 2921.9 | 39.6342 | 2878.2 | 39.6198 | 2757 | 65.6459 | 3036 | 65.2673 | 2635.4
|  |  | 13.0839 | 2776.5 | 12.6619 | 3067.6 | 25.6668 | 2819 | 25.6663 | 2921.6 | 39.6801 | 2878.5 | 39.6655 | 2757 | 65.7216 | 3036.3 | 65.3426 | 2635.7
|  |  | 13.0987 | 2776.5 | 12.6765 | 3067.3 | 25.6964 | 2819 | 25.6959 | 2921.3 | 39.7258 | 2878.8 | 39.7112 | 2756.6 | 65.7973 | 3036.6 | 65.4178 | 2635.7
|  |  | 13.1137 | 2776.5 | 12.6911 | 3067.3 | 25.726 | 2819 | 25.7254 | 2921 | 39.7715 | 2878.8 | 39.7569 | 2756.3 | 65.873 | 3036.9 | 65.4931 | 2635.4
|  |  | 13.1288 | 2776.5 | 12.7058 | 3067.3 | 25.7556 | 2819 | 25.755 | 2920.6 | 39.8172 | 2878.8 | 39.8026 | 2756.3 | 65.9487 | 3037.2 | 65.5684 | 2635.4
|  |  | 13.1439 | 2776.5 | 12.7205 | 3067.3 | 25.7851 | 2819.3 | 25.7846 | 2920 | 39.8629 | 2879.1 | 39.8483 | 2756 | 66.0245 | 3037.5 | 65.6436 | 2635.4
|  |  | 13.1589 | 2776.8 | 12.7352 | 3067 | 25.8147 | 2819.3 | 25.8142 | 2919.7 | 39.9086 | 2879.1 | 39.894 | 2755.7 | 66.1002 | 3038.1 | 65.7189 | 2635.4
|  |  | 13.1741 | 2776.8 | 12.7499 | 3066.7 | 25.8443 | 2819.3 | 25.8437 | 2919.4 | 39.9545 | 2879.1 | 39.9397 | 2755.7 | 66.1759 | 3038.5 | 65.7942 | 2635.1
|  |  | 13.1892 | 2776.8 | 12.7645 | 3066.7 | 25.8738 | 2819.3 | 25.8733 | 2919.4 | 40.0003 | 2879.4 | 39.9854 | 2755.4 | 66.2516 | 3038.8 | 65.8694 | 2635.1
|  |  | 13.2044 | 2776.8 | 12.779 | 3066.7 | 25.9034 | 2819.3 | 25.9029 | 2918.8 | 40.046 | 2879.4 | 40.0311 | 2755.4 | 66.3273 | 3039.1 | 65.9447 | 2635.1
|  |  | 13.2195 | 2776.8 | 12.7936 | 3066.4 | 25.933 | 2819.6 | 25.9324 | 2918.5 | 40.0917 | 2880 | 40.0768 | 2755.1 | 66.403 | 3039.4 | 66.02 | 2635.1
|  |  | 13.2347 | 2776.8 | 12.8082 | 3066.4 | 25.9625 | 2819.6 | 25.962 | 2918.2 | 40.1374 | 2880 | 40.1225 | 2755.1 | 66.4788 | 3039.7 | 66.0953 | 2635.1
|  |  | 13.2498 | 2776.8 | 12.8228 | 3066.4 | 25.9921 | 2819.6 | 25.9916 | 2917.9 | 40.1831 | 2880.3 | 40.1682 | 2754.8 | 66.5545 | 3040 | 66.1705 | 2635.1
|  |  | 13.2649 | 2776.8 | 12.8375 | 3066 | 26.0217 | 2819.9 | 26.0211 | 2917.5 | 40.2289 | 2880.3 | 40.2139 | 2754.5 | 66.6302 | 3040.3 | 66.2458 | 2635.1
|  |  | 13.2799 | 2776.8 | 12.8522 | 3066 | 26.0513 | 2819.9 | 26.0507 | 2917.2 | 40.2746 | 2880.3 | 40.2596 | 2754.5 | 66.7059 | 3040.6 | 66.3211 | 2635.1
|  |  | 13.2952 | 2776.8 | 12.8667 | 3066 | 26.0808 | 2819.9 | 26.0803 | 2916.9 | 40.3203 | 2880.3 | 40.3053 | 2754.2 | 66.7816 | 3040.9 | 66.3963 | 2635.1
|  |  | 13.3101 | 2776.8 | 12.8814 | 3065.7 | 26.1104 | 2819.9 | 26.1099 | 2916.6 | 40.366 | 2880.7 | 40.351 | 2753.9 | 66.8573 | 3041.2 | 66.4716 | 2635.1
|  |  | 13.3252 | 2776.8 | 12.8961 | 3065.4 | 26.14 | 2819.9 | 26.1394 | 2916 | 40.4116 | 2880.7 | 40.3967 | 2753.9 | 66.9331 | 3041.9 | 66.5469 | 2634.8
|  |  | 13.3403 | 2776.8 | 12.9107 | 3065.4 | 26.1695 | 2819.9 | 26.169 | 2915.7 | 40.4573 | 2880.7 | 40.4424 | 2753.5 | 67.0088 | 3042.2 | 66.6221 | 2634.8
|  |  | 13.3555 | 2776.8 | 12.9253 | 3065.4 | 26.1991 | 2820.2 | 26.1986 | 2915.4 | 40.503 | 2881 | 40.4881 | 2753.5 | 67.0845 | 3042.5 | 66.6974 | 2634.8
|  |  | 13.3707 | 2777.1 | 12.94 | 3065.1 | 26.2287 | 2820.2 | 26.2281 | 2915.1 | 40.5488 | 2881 | 40.5338 | 2753.2 | 67.1602 | 3042.8 | 66.7727 | 2634.8
|  |  | 13.3858 | 2776.8 | 12.9546 | 3065.1 | 26.2582 | 2820.5 | 26.2577 | 2914.8 | 40.5946 | 2881 | 40.5795 | 2753.2 | 67.2359 | 3043.1 | 66.8479 | 2634.8
|  |  | 13.4008 | 2777.1 | 12.9693 | 3065.1 | 26.2878 | 2820.5 | 26.2873 | 2914.4 | 40.6404 | 2881 | 40.6252 | 2752.9 | 67.3117 | 3043.7 | 66.9232 | 2634.8
|  |  | 13.416 | 2776.8 | 12.9836 | 3064.8 | 26.3174 | 2820.5 | 26.3168 | 2914.1 | 40.6861 | 2881.3 | 40.6709 | 2752.9 | 67.3874 | 3044 | 66.9985 | 2634.8
|  |  | 13.4311 | 2777.1 | 12.9981 | 3064.8 | 26.347 | 2820.5 | 26.3464 | 2913.8 | 40.7318 | 2881.3 | 40.7166 | 2752.6 | 67.4631 | 3044.3 | 67.0737 | 2634.8
|  |  | 13.4461 | 2777.1 | 13.0129 | 3064.5 | 26.3765 | 2820.5 | 26.376 | 2913.5 | 40.7775 | 2881.6 | 40.7623 | 2752.3 | 67.5388 | 3044.7 | 67.149 | 2634.8
|  |  | 13.4612 | 2777.1 | 13.0276 | 3064.5 | 26.4061 | 2820.5 | 26.4056 | 2913.2 | 40.8232 | 2881.6 | 40.808 | 2752.3 | 67.6145 | 3045 | 67.2243 | 2634.8
|  |  | 13.4762 | 2777.1 | 13.0421 | 3064.5 | 26.4357 | 2820.8 | 26.4351 | 2912.9 | 40.8689 | 2881.6 | 40.8537 | 2752 | 67.6902 | 3045.3 | 67.2996 | 2634.8
|  |  | 13.4911 | 2777.1 | 13.0567 | 3064.2 | 26.4652 | 2820.8 | 26.4647 | 2912.3 | 40.9146 | 2881.6 | 40.8994 | 2752 | 67.766 | 3045.6 | 67.3748 | 2634.8
|  |  | 13.5064 | 2777.1 | 13.0713 | 3064.2 | 26.4948 | 2820.8 | 26.4943 | 2912 | 40.9603 | 2881.6 | 40.9451 | 2751.7 | 67.8417 | 3046.2 | 67.4501 | 2634.8
|  |  | 13.5215 | 2777.1 | 13.086 | 3064.2 | 26.5244 | 2821.1 | 26.5238 | 2912 | 41.006 | 2881.6 | 40.9908 | 2751.7 | 67.9174 | 3046.8 | 67.5254 | 2634.8
|  |  | 13.5366 | 2777.1 | 13.1007 | 3063.9 | 26.5539 | 2821.1 | 26.5534 | 2911.3 | 41.0519 | 2881.6 | 41.0365 | 2751.4 | 67.9931 | 3046.8 | 67.6006 | 2634.5
|  |  | 13.5518 | 2777.4 | 13.1154 | 3063.9 | 26.5835 | 2821.1 | 26.583 | 2911 | 41.0976 | 2881.9 | 41.0822 | 2751.4 | 68.0688 | 3047.4 | 67.6759 | 2634.5
|  |  | 13.5667 | 2777.4 | 13.1301 | 3063.9 | 26.6131 | 2821.1 | 26.6125 | 2910.7 | 41.1433 | 2881.9 | 41.1279 | 2751.1 | 68.1445 | 3047.8 | 67.7512 | 2634.5
|  |  | 13.5818 | 2777.4 | 13.1448 | 3063.6 | 26.6427 | 2821.4 | 26.6421 | 2910.4 | 41.189 | 2881.9 | 41.1736 | 2750.8 | 68.2203 | 3048.1 | 67.8264 | 2634.5
|  |  | 13.5967 | 2777.4 | 13.1595 | 3063.6 | 26.6722 | 2821.4 | 26.6717 | 2910.1 | 41.2347 | 2881.9 | 41.2193 | 2750.8 | 68.296 | 3048.4 | 67.9017 | 2634.2
|  |  | 13.6118 | 2777.4 | 13.1742 | 3063.6 | 26.7018 | 2821.4 | 26.7013 | 2909.8 | 41.2804 | 2881.9 | 41.265 | 2750.4 | 68.3717 | 3048.7 | 67.977 | 2634.2
|  |  | 13.6271 | 2777.4 | 13.1887 | 3063.3 | 26.7314 | 2821.4 | 26.7308 | 2909.5 | 41.3261 | 2882.2 | 41.3107 | 2750.4 | 68.4474 | 3049.3 | 68.0522 | 2634.2
|  |  | 13.642 | 2777.4 | 13.2031 | 3063.3 | 26.7609 | 2822.1 | 26.7604 | 2909.2 | 41.3718 | 2882.2 | 41.3564 | 2750.1 | 68.5231 | 3049.6 | 68.1275 | 2634.2
|  |  | 13.657 | 2777.4 | 13.2177 | 3062.9 | 26.7905 | 2822.1 | 26.79 | 2908.9 | 41.4175 | 2882.2 | 41.4021 | 2750.1 | 68.5988 | 3049.9 | 68.2028 | 2633.9
|  |  | 13.672 | 2777.4 | 13.2321 | 3062.9 | 26.8201 | 2822.1 | 26.8195 | 2908.6 | 41.4634 | 2882.2 | 41.4478 | 2749.8 | 68.6746 | 3050.5 | 68.278 | 2633.9
|  |  | 13.6871 | 2777.4 | 13.2467 | 3062.6 | 26.8496 | 2822.1 | 26.8491 | 2908.2 | 41.5091 | 2882.2 | 41.4935 | 2749.8 | 68.7503 | 3050.9 | 68.3533 | 2633.9
|  |  | 13.7021 | 2777.4 | 13.2614 | 3062.6 | 26.8792 | 2822.4 | 26.8787 | 2907.9 | 41.5548 | 2882.2 | 41.5392 | 2749.5 | 68.826 | 3051.2 | 68.4286 | 2633.6
|  |  | 13.7172 | 2777.4 | 13.276 | 3062.3 | 26.9088 | 2822.4 | 26.9082 | 2907.6 | 41.6006 | 2882.5 | 41.5849 | 2749.5 | 68.9017 | 3051.5 | 68.5039 | 2633.6
|  |  | 13.7323 | 2777.4 | 13.2908 | 3062.3 | 26.9384 | 2822.4 | 26.9378 | 2907.3 | 41.6463 | 2882.5 | 41.6306 | 2749.2 | 68.9774 | 3052.1 | 68.5791 | 2633.3
|  |  | 13.7474 | 2777.4 | 13.3053 | 3062.3 | 26.9679 | 2822.4 | 26.9674 | 2907 | 41.6923 | 2882.5 | 41.6763 | 2749.2 | 69.0531 | 3052.4 | 68.6544 | 2633.3
|  |  | 13.7623 | 2777.4 | 13.3198 | 3062.3 | 26.9975 | 2822.7 | 26.997 | 2906.4 | 41.7381 | 2882.5 | 41.722 | 2748.9 | 69.1289 | 3052.7 | 68.7297 | 2632.9
|  |  | 13.7774 | 2777.4 | 13.3342 | 3062 | 27.0271 | 2822.7 | 27.0265 | 2906.4 | 41.7841 | 2882.5 | 41.7677 | 2748.9 | 69.2046 | 3053.3 | 68.8049 | 2632.9
|  |  | 13.7926 | 2777.4 | 13.3489 | 3062 | 27.0566 | 2822.7 | 27.0561 | 2905.8 | 41.8298 | 2882.5 | 41.8134 | 2748.6 | 69.2803 | 3053.6 | 68.8802 | 2632.6
|  |  | 13.8076 | 2777.7 | 13.3635 | 3061.7 | 27.0862 | 2822.7 | 27.0857 | 2905.5 | 41.8756 | 2882.5 | 41.8591 | 2748.3 | 69.356 | 3054.3 | 68.9555 | 2632.6
|  |  | 13.8228 | 2777.7 | 13.378 | 3061.7 | 27.1158 | 2823 | 27.1152 | 2905.1 | 41.9213 | 2882.5 | 41.9048 | 2748.3 | 69.4317 | 3054.6 | 69.0307 | 2632.3
|  |  | 13.838 | 2777.7 | 13.3925 | 3061.7 | 27.1453 | 2823 | 27.1448 | 2904.5 | 41.967 | 2882.5 | 41.9504 | 2748 | 69.5074 | 3055.2 | 69.106 | 2632
|  |  | 13.853 | 2777.7 | 13.4073 | 3061.4 | 27.1749 | 2823 | 27.1744 | 2904.2 | 42.0127 | 2882.8 | 41.9961 | 2748 | 69.5832 | 3055.5 | 69.1813 | 2632
|  |  | 13.8682 | 2777.7 | 13.4218 | 3061.4 | 27.2045 | 2823 | 27.2039 | 2903.9 | 42.0584 | 2882.8 | 42.0418 | 2748 | 69.6589 | 3056.1 | 69.2565 | 2631.7
|  |  | 13.8832 | 2777.7 | 13.4365 | 3061.1 | 27.2341 | 2823.3 | 27.2335 | 2903.6 | 42.1041 | 2882.8 | 42.0875 | 2747.7 | 69.7346 | 3056.1 | 69.3318 | 2631.7
|  |  | 13.8983 | 2777.7 | 13.4511 | 3061.1 | 27.2636 | 2823.3 | 27.2631 | 2903.3 | 42.1498 | 2882.8 | 42.1332 | 2747.7 | 69.8103 | 3056.7 | 69.4071 | 2631.7
|  |  | 13.9134 | 2777.7 | 13.4657 | 3061.1 | 27.2932 | 2823.3 | 27.2927 | 2903 | 42.1956 | 2882.8 | 42.1789 | 2747.3 | 69.886 | 3057.1 | 69.4823 | 2631.1
|  |  | 13.9285 | 2777.7 | 13.4802 | 3060.8 | 27.3228 | 2823.3 | 27.3222 | 2902.7 | 42.2413 | 2882.8 | 42.2246 | 2747 | 69.9617 | 3057.7 | 69.5576 | 2631.1
|  |  | 13.9435 | 2777.7 | 13.4949 | 3060.8 | 27.3523 | 2823.3 | 27.3518 | 2902.4 | 42.287 | 2882.8 | 42.2703 | 2747 | 70.0375 | 3058 | 69.6329 | 2630.8
|  |  | 13.9588 | 2777.7 | 13.5096 | 3060.5 | 27.3819 | 2823.6 | 27.3814 | 2901.7 | 42.3327 | 2882.8 | 42.316 | 2746.7 | 70.1132 | 3058.3 | 69.7082 | 2630.5
|  |  | 13.974 | 2777.7 | 13.5241 | 3060.5 | 27.4115 | 2823.6 | 27.4109 | 2901.4 | 42.3784 | 2882.8 | 42.3617 | 2746.7 | 70.1889 | 3058.6 | 69.7834 | 2630.5
|  |  | 13.9892 | 2778 | 13.5386 | 3060.5 | 27.441 | 2823.6 | 27.4405 | 2901.1 | 42.4241 | 2883.1 | 42.4074 | 2746.4 | 70.2646 | 3059.2 | 69.8587 | 2630.2
|  |  | 14.0043 | 2778 | 13.5533 | 3060.2 | 27.4706 | 2823.6 | 27.4701 | 2900.8 | 42.4698 | 2883.1 | 42.4531 | 2746.4 | 70.3403 | 3059.5 | 69.934 | 2629.8
|  |  | 14.0194 | 2778 | 13.568 | 3060.2 | 27.5002 | 2823.9 | 27.4996 | 2900.5 | 42.5156 | 2883.1 | 42.4988 | 2746.4 | 70.416 | 3059.8 | 70.0092 | 2629.8
|  |  | 14.0345 | 2778 | 13.5828 | 3059.8 | 27.5297 | 2823.9 | 27.5292 | 2900.2 | 42.5613 | 2883.1 | 42.5445 | 2746.1 | 70.4918 | 3060.5 | 70.0845 | 2629.5
|  |  | 14.0496 | 2778 | 13.5973 | 3059.8 | 27.5593 | 2823.9 | 27.5588 | 2899.9 | 42.6071 | 2883.1 | 42.5902 | 2745.8 | 70.5675 | 3060.8 | 70.1598 | 2629.2
|  |  | 14.0648 | 2778 | 13.6121 | 3059.5 | 27.5889 | 2823.9 | 27.5884 | 2899.6 | 42.653 | 2883.1 | 42.6359 | 2745.8 | 70.6432 | 3061.1 | 70.235 | 2629.2
|  |  | 14.0798 | 2778 | 13.6268 | 3059.5 | 27.6185 | 2823.9 | 27.6179 | 2899.3 | 42.6987 | 2883.4 | 42.6816 | 2745.5 | 70.7189 | 3061.7 | 70.3103 | 2628.9
|  |  | 14.0949 | 2778 | 13.6415 | 3059.2 | 27.648 | 2823.9 | 27.6475 | 2898.6 | 42.7445 | 2883.4 | 42.7273 | 2745.5 | 70.7946 | 3062 | 70.3856 | 2628.6
|  |  | 14.11 | 2778 | 13.6561 | 3059.2 | 27.6776 | 2823.9 | 27.6771 | 2898.6 | 42.7904 | 2883.4 | 42.773 | 2745.2 | 70.8703 | 3062.3 | 70.4608 | 2628.3
|  |  | 14.1251 | 2778 | 13.6706 | 3058.9 | 27.7072 | 2823.9 | 27.7066 | 2898 | 42.8362 | 2883.4 | 42.8187 | 2745.2 | 70.9461 | 3062.9 | 70.5361 | 2628.3
|  |  | 14.1402 | 2778 | 13.6852 | 3058.9 | 27.7367 | 2824.2 | 27.7362 | 2897.7 | 42.8823 | 2883.8 | 42.8644 | 2744.9 | 71.0218 | 3063.3 | 70.6114 | 2628
|  |  | 14.1552 | 2778 | 13.6999 | 3058.9 | 27.7663 | 2824.2 | 27.7658 | 2897.4 | 42.9281 | 2883.8 | 42.9101 | 2744.9 | 71.0975 | 3063.9 | 70.6867 | 2627.7
|  |  | 14.17 | 2778 | 13.7146 | 3058.6 | 27.7959 | 2824.2 | 27.7953 | 2897.1 | 42.9739 | 2884.1 | 42.9558 | 2744.6 | 71.1732 | 3064.2 | 70.7619 | 2627.7
|  |  | 14.1849 | 2778.3 | 13.7291 | 3058.6 | 27.8254 | 2824.2 | 27.8249 | 2896.8 | 43.0197 | 2884.1 | 43.0015 | 2744.6 | 71.2489 | 3064.5 | 70.8372 | 2627.4
|  |  | 14.1999 | 2778.3 | 13.7436 | 3058.6 | 27.855 | 2824.2 | 27.8545 | 2896.2 | 43.0655 | 2884.1 | 43.0472 | 2744.2 | 71.3246 | 3065.1 | 70.9125 | 2627.1
|  |  | 14.2151 | 2778.3 | 13.7583 | 3058.6 | 27.8846 | 2824.2 | 27.8841 | 2896.2 | 43.1114 | 2884.4 | 43.0929 | 2744.2 | 71.4004 | 3065.4 | 70.9877 | 2626.7
|  |  | 14.2303 | 2778.3 | 13.7729 | 3058.3 | 27.9142 | 2824.5 | 27.9136 | 2895.5 | 43.1572 | 2884.4 | 43.1386 | 2743.9 | 71.4761 | 3066 | 71.063 | 2626.7
|  |  | 14.2453 | 2778.3 | 13.7876 | 3058 | 27.9437 | 2824.5 | 27.9432 | 2895.2 | 43.203 | 2884.4 | 43.1843 | 2743.9 | 71.5518 | 3066.4 | 71.1383 | 2626.4
|  |  | 14.2602 | 2778.3 | 13.8022 | 3058 | 27.9733 | 2824.5 | 27.9728 | 2894.9 | 43.2487 | 2884.7 | 43.23 | 2743.6 | 71.6275 | 3066.7 | 71.2135 | 2626.1
|  |  | 14.2753 | 2778.3 | 13.817 | 3058 | 28.0029 | 2824.5 | 28.0023 | 2894.6 | 43.2946 | 2884.7 | 43.2757 | 2743.6 | 71.7032 | 3067.3 | 71.2888 | 2625.8
|  |  | 14.2902 | 2778.3 | 13.8315 | 3057.7 | 28.0324 | 2824.5 | 28.0319 | 2894.3 | 43.3405 | 2884.7 | 43.3214 | 2743.3 | 71.7789 | 3067.6 | 71.3641 | 2625.5
|  |  | 14.3054 | 2778.3 | 13.8463 | 3057.7 | 28.062 | 2824.9 | 28.0615 | 2894 | 43.3863 | 2885 | 43.3671 | 2743.3 | 71.8547 | 3067.9 | 71.4393 | 2625.5
|  |  | 14.3203 | 2778.3 | 13.861 | 3057.4 | 28.0916 | 2824.5 | 28.091 | 2893.7 | 43.4322 | 2885.3 | 43.4128 | 2743 | 71.9304 | 3068.5 | 71.5146 | 2625.2
|  |  | 14.3354 | 2778.3 | 13.8756 | 3057.4 | 28.1211 | 2824.9 | 28.1206 | 2893.1 | 43.478 | 2885.3 | 43.4585 | 2743 | 72.0061 | 3068.8 | 71.5899 | 2624.9
|  |  | 14.3504 | 2778.3 | 13.8903 | 3057.1 | 28.1507 | 2824.9 | 28.1502 | 2892.7 | 43.5239 | 2885.3 | 43.5042 | 2742.7 | 72.0818 | 3069.5 | 71.6651 | 2624.6
|  |  | 14.3653 | 2778.3 | 13.905 | 3057.1 | 28.1803 | 2824.9 | 28.1797 | 2892.4 | 43.5697 | 2885.6 | 43.5499 | 2742.7 | 72.1575 | 3069.8 | 71.7404 | 2624.3
|  |  | 14.3806 | 2778.3 | 13.9198 | 3056.7 | 28.2099 | 2824.9 | 28.2093 | 2892.1 | 43.6155 | 2885.6 | 43.5956 | 2742.7 | 72.2332 | 3070.4 | 71.8157 | 2624.3
|  |  | 14.3957 | 2778.3 | 13.9345 | 3056.7 | 28.2394 | 2825.2 | 28.2389 | 2891.8 | 43.6616 | 2885.6 | 43.6413 | 2742.4 | 72.309 | 3070.7 | 71.891 | 2624
|  |  | 14.4107 | 2778.3 | 13.9492 | 3056.7 | 28.269 | 2825.2 | 28.2685 | 2891.5 | 43.7073 | 2885.9 | 43.687 | 2742.1 | 72.3847 | 3071.3 | 71.9662 | 2623.6
|  |  | 14.4259 | 2778.3 | 13.9639 | 3056.4 | 28.2986 | 2825.2 | 28.298 | 2890.9 | 43.753 | 2885.9 | 43.7327 | 2742.1 | 72.4604 | 3071.6 | 72.0415 | 2623.6
|  |  | 14.441 | 2778.3 | 13.9785 | 3056.4 | 28.3281 | 2825.2 | 28.3276 | 2890.6 | 43.7988 | 2885.9 | 43.7784 | 2741.8 | 72.5361 | 3072.2 | 72.1168 | 2623.3
|  |  | 14.4561 | 2778.3 | 13.9932 | 3056.1 | 28.3577 | 2825.2 | 28.3572 | 2890.3 | 43.8449 | 2886.2 | 43.8241 | 2741.8 | 72.6118 | 3072.6 | 72.192 | 2623
|  |  | 14.4712 | 2778.3 | 14.0079 | 3056.1 | 28.3873 | 2825.2 | 28.3867 | 2890 | 43.8908 | 2886.5 | 43.8698 | 2741.5 | 72.6875 | 3073.2 | 72.2673 | 2622.7
|  |  | 14.4863 | 2778.3 | 14.0225 | 3055.8 | 28.4168 | 2825.2 | 28.4163 | 2889.6 | 43.9367 | 2886.5 | 43.9155 | 2741.5 | 72.7633 | 3073.5 | 72.3426 | 2622.4
|  |  | 14.5013 | 2778.3 | 14.0372 | 3055.8 | 28.4464 | 2825.5 | 28.4459 | 2889 | 43.9823 | 2886.9 | 43.9612 | 2741.1 | 72.839 | 3073.8 | 72.4178 | 2622.1
|  |  | 14.5164 | 2778.3 | 14.0517 | 3055.5 | 28.476 | 2825.5 | 28.4754 | 2888.7 | 44.0282 | 2886.9 | 44.0069 | 2741.1 | 72.9147 | 3074.4 | 72.4931 | 2622.1
|  |  | 14.5312 | 2778.3 | 14.0663 | 3055.5 | 28.5056 | 2825.5 | 28.505 | 2888.4 | 44.074 | 2887.2 | 44.0526 | 2740.8 | 72.9904 | 3075 | 72.5684 | 2621.8
|  |  | 14.5464 | 2778.3 | 14.0811 | 3055.5 | 28.5351 | 2825.5 | 28.5346 | 2888.1 | 44.1199 | 2887.2 | 44.0983 | 2740.8 | 73.0661 | 3075 | 72.6436 | 2621.5
|  |  | 14.5613 | 2778.3 | 14.0959 | 3055.2 | 28.5647 | 2825.5 | 28.5642 | 2887.8 | 44.1657 | 2887.2 | 44.144 | 2740.8 | 73.1418 | 3075.7 | 72.7189 | 2621.2
|  |  | 14.5762 | 2778.3 | 14.1106 | 3055.2 | 28.5943 | 2825.5 | 28.5937 | 2887.5 | 44.2115 | 2887.5 | 44.1897 | 2740.5 | 73.2176 | 3076.3 | 72.7942 | 2620.9
|  |  | 14.5912 | 2778.3 | 14.1253 | 3054.9 | 28.6238 | 2825.5 | 28.6233 | 2887.2 | 44.2573 | 2887.8 | 44.2354 | 2740.5 | 73.2933 | 3076.9 | 72.8694 | 2620.5
|  |  | 14.6063 | 2778.3 | 14.1401 | 3054.9 | 28.6534 | 2825.8 | 28.6529 | 2886.9 | 44.303 | 2887.8 | 44.2811 | 2740.2 | 73.369 | 3077.2 | 72.9447 | 2620.5
|  |  | 14.6212 | 2778.3 | 14.1547 | 3054.9 | 28.683 | 2825.8 | 28.6824 | 2886.2 | 44.3488 | 2888.1 | 44.3268 | 2740.2 | 73.4447 | 3077.5 | 73.02 | 2620.2
|  |  | 14.6363 | 2778.3 | 14.1692 | 3054.6 | 28.7125 | 2825.8 | 28.712 | 2885.9 | 44.3945 | 2888.1 | 44.3725 | 2739.9 | 73.5204 | 3078.1 | 73.0953 | 2619.9
|  |  | 14.6512 | 2778.3 | 14.1838 | 3054.3 | 28.7421 | 2825.8 | 28.7416 | 2885.6 | 44.4403 | 2888.1 | 44.4182 | 2739.9 | 73.5961 | 3078.4 | 73.1705 | 2619.6
|  |  | 14.6662 | 2778.3 | 14.1985 | 3054.3 | 28.7717 | 2825.8 | 28.7711 | 2885.3 | 44.4862 | 2888.4 | 44.4639 | 2739.6 | 73.6719 | 3079.1 | 73.2458 | 2619.3
|  |  | 14.6812 | 2778.3 | 14.213 | 3054.3 | 28.8013 | 2825.8 | 28.8007 | 2885 | 44.532 | 2888.4 | 44.5096 | 2739.6 | 73.7476 | 3079.4 | 73.3211 | 2619
|  |  | 14.6963 | 2778.3 | 14.2275 | 3054 | 28.8308 | 2826.1 | 28.8303 | 2884.4 | 44.5777 | 2888.7 | 44.5553 | 2739.3 | 73.8233 | 3080 | 73.3963 | 2619
|  |  | 14.7116 | 2778.3 | 14.2422 | 3054 | 28.8604 | 2826.1 | 28.8599 | 2884.1 | 44.6234 | 2889 | 44.601 | 2739.3 | 73.899 | 3080.6 | 73.4716 | 2618.7
|  |  | 14.7266 | 2778.3 | 14.2567 | 3053.6 | 28.89 | 2826.1 | 28.8894 | 2883.8 | 44.6692 | 2889 | 44.6467 | 2739 | 73.9747 | 3080.9 | 73.5469 | 2618.4
|  |  | 14.7418 | 2778.3 | 14.2712 | 3053.6 | 28.9195 | 2826.1 | 28.919 | 2883.4 | 44.715 | 2889.3 | 44.6924 | 2738.7 | 74.0505 | 3081.2 | 73.6221 | 2618.1
|  |  | 14.757 | 2778.3 | 14.2859 | 3053.6 | 28.9491 | 2826.1 | 28.9486 | 2883.1 | 44.7608 | 2889.3 | 44.7381 | 2738.7 | 74.1262 | 3081.9 | 73.6974 | 2618.1
|  |  | 14.7721 | 2778.3 | 14.3005 | 3053.3 | 28.9787 | 2826.1 | 28.9781 | 2882.8 | 44.8065 | 2889.3 | 44.7838 | 2738.4 | 74.2019 | 3082.5 | 73.7727 | 2617.8
|  |  | 14.7872 | 2778 | 14.3153 | 3053 | 29.0082 | 2826.4 | 29.0077 | 2882.2 | 44.8524 | 2889.6 | 44.8295 | 2738.4 | 74.2776 | 3083.1 | 73.8479 | 2617.4
|  |  | 14.8022 | 2778.3 | 14.3299 | 3053 | 29.0378 | 2826.4 | 29.0373 | 2882.2 | 44.8982 | 2889.6 | 44.8752 | 2738 | 74.3533 | 3083.4 | 73.9232 | 2617.1
|  |  | 14.8172 | 2778.3 | 14.3445 | 3053 | 29.0674 | 2826.4 | 29.0668 | 2881.6 | 44.944 | 2890 | 44.9209 | 2738 | 74.429 | 3084 | 73.9985 | 2616.8
|  |  | 14.8323 | 2778.3 | 14.3591 | 3052.7 | 29.097 | 2826.4 | 29.0964 | 2881.3 | 44.9898 | 2890.3 | 44.9666 | 2738 | 74.5048 | 3084.6 | 74.0737 | 2616.5
|  |  | 14.8475 | 2778 | 14.3737 | 3052.7 | 29.1265 | 2826.4 | 29.126 | 2881 | 45.0357 | 2890.3 | 45.0123 | 2737.7 | 74.5805 | 3085 | 74.149 | 2616.2
|  |  | 14.8625 | 2778 | 14.3883 | 3052.4 | 29.1561 | 2826.7 | 29.1556 | 2880.7 | 45.0814 | 2890.6 | 45.058 | 2737.7 | 74.6562 | 3085.6 | 74.2243 | 2615.9
|  |  | 14.8774 | 2778.3 | 14.4029 | 3052.4 | 29.1857 | 2826.7 | 29.1851 | 2880.3 | 45.1271 | 2890.6 | 45.1037 | 2737.4 | 74.7319 | 3085.9 | 74.2996 | 2615.6
|  |  | 14.8924 | 2778 | 14.4175 | 3052.1 | 29.2152 | 2826.7 | 29.2147 | 2879.7 | 45.1728 | 2890.9 | 45.1494 | 2737.4 | 74.8076 | 3086.5 | 74.3748 | 2615.6
|  |  | 14.9073 | 2778 | 14.4319 | 3052.1 | 29.2448 | 2827 | 29.2443 | 2879.7 | 45.2185 | 2890.9 | 45.1951 | 2737.1 | 74.8833 | 3087.1 | 74.4501 | 2615
|  |  | 14.9223 | 2778 | 14.4465 | 3051.8 | 29.2744 | 2827 | 29.2738 | 2879.4 | 45.2643 | 2890.9 | 45.2408 | 2737.1 | 74.9591 | 3087.7 | 74.5254 | 2614.7
|  |  | 14.9373 | 2778 | 14.4611 | 3051.8 | 29.3039 | 2827 | 29.3034 | 2878.8 | 45.3102 | 2891.2 | 45.2865 | 2736.8 | 75.0348 | 3088.1 | 74.6006 | 2614.3
|  |  | 14.9522 | 2778 | 14.4758 | 3051.8 | 29.3335 | 2827 | 29.333 | 2878.5 | 45.356 | 2891.5 | 45.3322 | 2736.8 | 75.1105 | 3088.4 | 74.6759 | 2614
|  |  | 14.9671 | 2778 | 14.4902 | 3051.5 | 29.3631 | 2827 | 29.3625 | 2878.2 | 45.4017 | 2891.5 | 45.3779 | 2736.5 | 75.1862 | 3089 | 74.7512 | 2614
|  |  | 14.9822 | 2778 | 14.5047 | 3051.5 | 29.3927 | 2827.3 | 29.3921 | 2877.9 | 45.4476 | 2891.5 | 45.4236 | 2736.5 | 75.2619 | 3089.6 | 74.8264 | 2613.7
|  |  | 14.9973 | 2778 | 14.5191 | 3051.5 | 29.4222 | 2827.3 | 29.4217 | 2877.2 | 45.4934 | 2891.8 | 45.4693 | 2736.2 | 75.3376 | 3089.9 | 74.9017 | 2613.4
|  |  | 15.0122 | 2778 | 14.5339 | 3051.2 | 29.4518 | 2827.3 | 29.4513 | 2877.2 | 45.5392 | 2892.1 | 45.515 | 2736.2 | 75.4134 | 3090.5 | 74.977 | 2613.1
|  |  | 15.0274 | 2778 | 14.5484 | 3050.9 | 29.4814 | 2827.6 | 29.4808 | 2876.6 | 45.5849 | 2892.1 | 45.5607 | 2735.9 | 75.4891 | 3091.2 | 75.0522 | 2612.8
|  |  | 15.0425 | 2778 | 14.5629 | 3050.9 | 29.5109 | 2827.6 | 29.5104 | 2876.6 | 45.6306 | 2892.1 | 45.6064 | 2735.9 | 75.5648 | 3091.8 | 75.1275 | 2612.5
|  |  | 15.0576 | 2778 | 14.5776 | 3050.5 | 29.5405 | 2827.6 | 29.54 | 2876 | 45.6763 | 2892.4 | 45.6521 | 2735.6 | 75.6405 | 3092.1 | 75.2028 | 2612.2
|  |  | 15.0728 | 2778 | 14.5922 | 3050.5 | 29.5701 | 2827.6 | 29.5695 | 2875.4 | 45.7222 | 2892.7 | 45.6978 | 2735.6 | 75.7162 | 3092.7 | 75.278 | 2612.2
|  |  | 15.088 | 2778 | 14.6068 | 3050.5 | 29.5996 | 2827.6 | 29.5991 | 2875.1 | 45.7683 | 2892.7 | 45.7435 | 2735.3 | 75.7919 | 3093 | 75.3533 | 2611.9
|  |  | 15.103 | 2778 | 14.6213 | 3050.2 | 29.6292 | 2828 | 29.6287 | 2874.8 | 45.814 | 2893.1 | 45.7892 | 2735.3 | 75.8677 | 3093.6 | 75.4286 | 2611.6
|  |  | 15.1183 | 2778 | 14.6359 | 3050.2 | 29.6588 | 2828 | 29.6582 | 2874.5 | 45.8598 | 2893.1 | 45.8349 | 2734.9 | 75.9434 | 3094.3 | 75.5039 | 2611.2
|  |  | 15.1335 | 2778 | 14.6504 | 3049.9 | 29.6884 | 2828 | 29.6878 | 2874.1 | 45.9056 | 2893.4 | 45.8806 | 2734.9 | 76.0191 | 3094.6 | 75.5791 | 2610.9
|  |  | 15.1487 | 2778 | 14.665 | 3049.9 | 29.7179 | 2828 | 29.7174 | 2873.5 | 45.9514 | 2893.4 | 45.9263 | 2734.6 | 76.0948 | 3095.2 | 75.6544 | 2610.6
|  |  | 15.1639 | 2778 | 14.6795 | 3049.9 | 29.7475 | 2828.3 | 29.747 | 2873.5 | 45.9972 | 2893.7 | 45.972 | 2734.6 | 76.1705 | 3095.8 | 75.7297 | 2610.3
|  |  | 15.179 | 2778 | 14.6942 | 3049.3 | 29.7771 | 2828.3 | 29.7765 | 2873.2 | 46.0429 | 2894 | 46.0177 | 2734.6 | 76.2462 | 3096.4 | 75.8049 | 2610.3
|  |  | 15.1941 | 2778 | 14.7088 | 3049.3 | 29.8066 | 2828.3 | 29.8061 | 2872.9 | 46.0887 | 2894 | 46.0634 | 2734.3 | 76.322 | 3096.7 | 75.8802 | 2610
|  |  | 15.2091 | 2778 | 14.7233 | 3049 | 29.8362 | 2828.3 | 29.8357 | 2872.3 | 46.1345 | 2894 | 46.1091 | 2734 | 76.3977 | 3097.4 | 75.9555 | 2609.7
|  |  | 15.2241 | 2778 | 14.7376 | 3049 | 29.8658 | 2828.3 | 29.8652 | 2872 | 46.1802 | 2894.3 | 46.1548 | 2734 | 76.4734 | 3097.7 | 76.0307 | 2609.4
|  |  | 15.2392 | 2778 | 14.7523 | 3048.7 | 29.8953 | 2828.6 | 29.8948 | 2871.7 | 46.2261 | 2894.3 | 46.2004 | 2734 | 76.5491 | 3098.3 | 76.106 | 2609.1
|  |  | 15.254 | 2778 | 14.767 | 3048.7 | 29.9249 | 2828.6 | 29.9244 | 2871.4 | 46.2719 | 2894.6 | 46.2461 | 2733.7 | 76.6248 | 3098.9 | 76.1813 | 2608.8
|  |  | 15.2692 | 2778 | 14.7815 | 3048.4 | 29.9545 | 2828.9 | 29.9539 | 2871 | 46.3176 | 2894.6 | 46.2918 | 2733.4 | 76.7005 | 3099.5 | 76.2565 | 2608.5
|  |  | 15.284 | 2778 | 14.7961 | 3048.4 | 29.9841 | 2828.9 | 29.9835 | 2870.7 | 46.3633 | 2894.9 | 46.3375 | 2733.4 | 76.7763 | 3100.1 | 76.3318 | 2608.1
|  |  | 15.299 | 2778.3 | 14.8106 | 3048.4 | 30.0136 | 2828.9 | 30.0131 | 2870.4 | 46.409 | 2895.2 | 46.3832 | 2733.1 | 76.852 | 3100.5 | 76.4071 | 2607.8
|  |  | 15.3142 | 2778.3 | 14.825 | 3048.1 | 30.0432 | 2828.9 | 30.0427 | 2870.1 | 46.4548 | 2895.2 | 46.4289 | 2733.1 | 76.9277 | 3101.1 | 76.4824 | 2607.5
|  |  | 15.3294 | 2778.3 | 14.8397 | 3048.1 | 30.0728 | 2828.9 | 30.0722 | 2869.8 | 46.5006 | 2895.5 | 46.4746 | 2732.8 | 77.0034 | 3101.4 | 76.5576 | 2607.5
|  |  | 15.3445 | 2778.3 | 14.8544 | 3047.8 | 30.1023 | 2829.2 | 30.1018 | 2869.2 | 46.5463 | 2895.5 | 46.5203 | 2732.8 | 77.0791 | 3102 | 76.6329 | 2607.2
|  |  | 15.3597 | 2778.3 | 14.869 | 3047.8 | 30.1319 | 2829.2 | 30.1314 | 2869.2 | 46.5923 | 2895.8 | 46.566 | 2732.8 | 77.1548 | 3102.6 | 76.7082 | 2606.9
|  |  | 15.3749 | 2778.3 | 14.8835 | 3047.4 | 30.1615 | 2829.2 | 30.1609 | 2868.6 | 46.638 | 2895.8 | 46.6117 | 2732.5 | 77.2306 | 3103.2 | 76.7834 | 2606.6
|  |  | 15.3899 | 2778.3 | 14.8978 | 3047.4 | 30.191 | 2829.5 | 30.1905 | 2868.3 | 46.6838 | 2896.2 | 46.6574 | 2732.5 | 77.3063 | 3103.6 | 76.8587 | 2606.3
|  |  | 15.405 | 2778.3 | 14.9124 | 3047.4 | 30.2206 | 2829.5 | 30.2201 | 2867.9 | 46.7296 | 2896.5 | 46.7031 | 2732.2 | 77.382 | 3104.2 | 76.934 | 2606
|  |  | 15.4203 | 2778.7 | 14.927 | 3047.1 | 30.2502 | 2829.5 | 30.2496 | 2867.6 | 46.7754 | 2896.5 | 46.7488 | 2731.8 | 77.4577 | 3104.8 | 77.0092 | 2605.7
|  |  | 15.4354 | 2778.3 | 14.9417 | 3047.1 | 30.2798 | 2829.5 | 30.2792 | 2867.3 | 46.8211 | 2896.5 | 46.7945 | 2731.8 | 77.5334 | 3105.4 | 77.0845 | 2605.4
|  |  | 15.4503 | 2778.7 | 14.9562 | 3047.1 | 30.3093 | 2829.5 | 30.3088 | 2867 | 46.8668 | 2896.8 | 46.8402 | 2731.5 | 77.6091 | 3105.7 | 77.1598 | 2605
|  |  | 15.4655 | 2778.7 | 14.9706 | 3046.8 | 30.3389 | 2829.8 | 30.3384 | 2866.7 | 46.9126 | 2897.1 | 46.8859 | 2731.5 | 77.6849 | 3106.3 | 77.235 | 2604.7
|  |  | 15.4806 | 2778.7 | 14.9852 | 3046.5 | 30.3685 | 2829.8 | 30.3679 | 2866.4 | 46.9583 | 2897.1 | 46.9316 | 2731.5 | 77.7606 | 3107 | 77.3103 | 2604.4
|  |  | 15.4959 | 2778.7 | 14.9999 | 3046.5 | 30.398 | 2829.8 | 30.3975 | 2865.8 | 47.0043 | 2897.4 | 46.9773 | 2731.2 | 77.8363 | 3107.6 | 77.3856 | 2604.4
|  |  | 15.511 | 2778.7 | 15.0144 | 3046.5 | 30.4276 | 2829.8 | 30.4271 | 2865.8 | 47.05 | 2897.4 | 47.023 | 2730.6 | 77.912 | 3107.9 | 77.4608 | 2603.8
|  |  | 15.5262 | 2778.7 | 15.0288 | 3046.5 | 30.4572 | 2830.1 | 30.4566 | 2865.5 | 47.0957 | 2897.7 | 47.0687 | 2730.6 | 77.9877 | 3108.5 | 77.5361 | 2603.8
|  |  | 15.541 | 2778.7 | 15.0432 | 3046.2 | 30.4867 | 2830.1 | 30.4862 | 2864.8 | 47.1415 | 2897.7 | 47.1144 | 2730.3 | 78.0634 | 3109.1 | 77.6114 | 2603.5
|  |  | 15.5559 | 2778.7 | 15.058 | 3045.9 | 30.5163 | 2830.1 | 30.5158 | 2864.8 | 47.1874 | 2898 | 47.1601 | 2730.3 | 78.1392 | 3109.8 | 77.6867 | 2603.2
|  |  | 15.5709 | 2778.7 | 15.0728 | 3045.9 | 30.5459 | 2830.1 | 30.5453 | 2864.2 | 47.2332 | 2898 | 47.2058 | 2730 | 78.2149 | 3110.4 | 77.7619 | 2602.9
|  |  | 15.586 | 2778.7 | 15.0873 | 3045.9 | 30.5754 | 2830.1 | 30.5749 | 2863.9 | 47.2789 | 2898 | 47.2515 | 2730 | 78.2906 | 3111 | 77.8372 | 2602.6
|  |  | 15.6011 | 2778.7 | 15.102 | 3045.9 | 30.605 | 2830.4 | 30.6045 | 2863.6 | 47.3246 | 2898.3 | 47.2972 | 2730 | 78.3663 | 3111.3 | 77.9125 | 2602.3
|  |  | 15.616 | 2778.7 | 15.1166 | 3045.6 | 30.6346 | 2830.4 | 30.6341 | 2863.3 | 47.3703 | 2898.3 | 47.3429 | 2729.7 | 78.442 | 3112.2 | 77.9877 | 2601.9
|  |  | 15.6312 | 2778.7 | 15.131 | 3045.6 | 30.6642 | 2830.4 | 30.6636 | 2863 | 47.416 | 2898.6 | 47.3886 | 2729.4 | 78.5177 | 3112.9 | 78.063 | 2601.6
|  |  | 15.6463 | 2778.7 | 15.1457 | 3045.3 | 30.6937 | 2830.4 | 30.6932 | 2862.7 | 47.4617 | 2898.6 | 47.4343 | 2729.4 | 78.5935 | 3113.5 | 78.1383 | 2601.3
|  |  | 15.6613 | 2778.7 | 15.1602 | 3045.3 | 30.7233 | 2830.4 | 30.7228 | 2862.4 | 47.5074 | 2898.9 | 47.48 | 2729.4 | 78.6692 | 3114.1 | 78.2135 | 2601
|  |  | 15.6765 | 2778.7 | 15.1748 | 3045.3 | 30.7529 | 2830.4 | 30.7523 | 2862.1 | 47.5531 | 2898.9 | 47.5257 | 2729.1 | 78.7449 | 3114.7 | 78.2888 | 2600.7
|  |  | 15.6917 | 2778.7 | 15.1894 | 3045 | 30.7824 | 2830.4 | 30.7819 | 2861.4 | 47.5988 | 2898.9 | 47.5714 | 2729.1 | 78.8206 | 3115.3 | 78.3641 | 2600.4
|  |  | 15.7068 | 2779 | 15.2041 | 3045 | 30.812 | 2830.7 | 30.8115 | 2861.1 | 47.6445 | 2899.3 | 47.6171 | 2728.7 | 78.8963 | 3115.6 | 78.4393 | 2600.4
|  |  | 15.722 | 2779 | 15.2189 | 3044.7 | 30.8416 | 2830.7 | 30.841 | 2860.8 | 47.6903 | 2899.3 | 47.6628 | 2728.7 | 78.972 | 3116.6 | 78.5146 | 2599.8
|  |  | 15.7371 | 2779 | 15.2337 | 3044.7 | 30.8711 | 2830.7 | 30.8706 | 2860.5 | 47.736 | 2899.3 | 47.7085 | 2728.4 | 79.0478 | 3116.9 | 78.5899 | 2599.8
|  |  | 15.7522 | 2779 | 15.2481 | 3044.7 | 30.9007 | 2830.7 | 30.9002 | 2860.2 | 47.7817 | 2899.6 | 47.7542 | 2728.1 | 79.1235 | 3117.5 | 78.6651 | 2599.2
|  |  | 15.7673 | 2779 | 15.2627 | 3044.3 | 30.9303 | 2830.7 | 30.9298 | 2859.9 | 47.8274 | 2899.6 | 47.7999 | 2728.1 | 79.1992 | 3118.1 | 78.7404 | 2598.8
|  |  | 15.7825 | 2779 | 15.2772 | 3044 | 30.9599 | 2830.7 | 30.9593 | 2859.6 | 47.8731 | 2899.6 | 47.8456 | 2728.1 | 79.2749 | 3118.7 | 78.8157 | 2598.8
|  |  | 15.7978 | 2779 | 15.2918 | 3044 | 30.9894 | 2830.7 | 30.9889 | 2859.3 | 47.9188 | 2899.9 | 47.8913 | 2727.8 | 79.3506 | 3119.4 | 78.891 | 2598.5
|  |  | 15.8128 | 2779 | 15.3064 | 3044 | 31.019 | 2830.7 | 31.0185 | 2859 | 47.9645 | 2899.9 | 47.937 | 2727.5 | 79.4263 | 3119.7 | 78.9662 | 2598.2
|  |  | 15.828 | 2779 | 15.3209 | 3044 | 31.0486 | 2831.1 | 31.048 | 2858.3 | 48.0102 | 2899.9 | 47.9827 | 2727.5 | 79.5021 | 3120.6 | 79.0415 | 2597.9
|  |  | 15.8433 | 2779 | 15.3356 | 3043.7 | 31.0781 | 2831.1 | 31.0776 | 2858 | 48.0559 | 2900.2 | 48.0284 | 2727.5 | 79.5778 | 3121.2 | 79.1168 | 2597.6
|  |  | 15.8583 | 2779 | 15.3502 | 3043.7 | 31.1077 | 2831.1 | 31.1072 | 2857.7 | 48.1016 | 2900.2 | 48.0741 | 2727.2 | 79.6535 | 3121.8 | 79.192 | 2597.3
|  |  | 15.8735 | 2779.3 | 15.3648 | 3043.4 | 31.1373 | 2831.1 | 31.1367 | 2857.4 | 48.1474 | 2900.2 | 48.1198 | 2727.2 | 79.7292 | 3122.2 | 79.2673 | 2597
|  |  | 15.8886 | 2779.3 | 15.3795 | 3043.4 | 31.1668 | 2831.1 | 31.1663 | 2857.1 | 48.1931 | 2900.2 | 48.1655 | 2726.9 | 79.8049 | 3122.8 | 79.3426 | 2596.7
|  |  | 15.9038 | 2779.3 | 15.394 | 3043.1 | 31.1964 | 2831.4 | 31.1959 | 2856.8 | 48.2388 | 2900.5 | 48.2112 | 2726.9 | 79.8806 | 3123.4 | 79.4178 | 2596.4
|  |  | 15.919 | 2779.3 | 15.4087 | 3043.1 | 31.226 | 2831.4 | 31.2254 | 2856.5 | 48.2845 | 2900.5 | 48.2569 | 2726.6 | 79.9564 | 3124 | 79.4931 | 2596.1
|  |  | 15.9341 | 2779.3 | 15.4233 | 3042.8 | 31.2556 | 2831.4 | 31.255 | 2856.2 | 48.3302 | 2900.5 | 48.3026 | 2726.6 | 80.0321 | 3124.6 | 79.5684 | 2595.7
|  |  | 15.9493 | 2779.3 | 15.4377 | 3042.8 | 31.2851 | 2831.4 | 31.2846 | 2855.5 | 48.3761 | 2900.5 | 48.3483 | 2726.3 | 80.1078 | 3125.3 | 79.6436 | 2595.4
|  |  | 15.9643 | 2779.3 | 15.4524 | 3042.8 | 31.3147 | 2831.4 | 31.3142 | 2855.2 | 48.4218 | 2900.8 | 48.394 | 2726.3 | 80.1835 | 3125.9 | 79.7189 | 2595.1
|  |  | 15.9796 | 2779.3 | 15.4671 | 3042.5 | 31.3443 | 2831.4 | 31.3437 | 2854.9 | 48.4675 | 2900.8 | 48.4397 | 2726 | 80.2592 | 3126.5 | 79.7942 | 2594.8
|  |  | 15.9947 | 2779.3 | 15.4817 | 3042.5 | 31.3738 | 2831.4 | 31.3733 | 2854.9 | 48.5132 | 2900.8 | 48.4854 | 2726 | 80.3349 | 3127.1 | 79.8694 | 2594.5
|  |  | 16.0099 | 2779.3 | 15.4965 | 3042.2 | 31.4034 | 2831.7 | 31.4029 | 2854.3 | 48.559 | 2900.8 | 48.5311 | 2725.6 | 80.4107 | 3127.7 | 79.9447 | 2594.2
|  |  | 16.0252 | 2779.3 | 15.511 | 3042.2 | 31.433 | 2831.4 | 31.4324 | 2853.7 | 48.6047 | 2900.8 | 48.5768 | 2725.6 | 80.4864 | 3128.4 | 80.02 | 2593.9
|  |  | 16.0401 | 2779.3 | 15.5258 | 3042.2 | 31.4625 | 2831.7 | 31.462 | 2853.7 | 48.6504 | 2901.1 | 48.6225 | 2725.6 | 80.5621 | 3129 | 80.0953 | 2593.9
|  |  | 16.0551 | 2779.6 | 15.5404 | 3041.9 | 31.4921 | 2831.7 | 31.4916 | 2853.1 | 48.6961 | 2901.1 | 48.6682 | 2725.3 | 80.6378 | 3129.6 | 80.1705 | 2593.6
|  |  | 16.0703 | 2779.6 | 15.555 | 3041.6 | 31.5217 | 2831.7 | 31.5211 | 2852.8 | 48.7418 | 2901.1 | 48.7139 | 2725 | 80.7135 | 3130.2 | 80.2458 | 2593.3
|  |  | 16.0855 | 2779.6 | 15.5697 | 3041.6 | 31.5513 | 2831.7 | 31.5507 | 2852.4 | 48.7875 | 2901.1 | 48.7596 | 2725 | 80.7892 | 3130.8 | 80.3211 | 2593
|  |  | 16.1006 | 2779.6 | 15.5844 | 3041.6 | 31.5808 | 2831.7 | 31.5803 | 2852.1 | 48.8332 | 2901.1 | 48.8053 | 2724.7 | 80.865 | 3131.5 | 80.3963 | 2592.6
|  |  | 16.1157 | 2779.6 | 15.5992 | 3041.6 | 31.6104 | 2831.7 | 31.6099 | 2851.8 | 48.8793 | 2901.4 | 48.851 | 2724.7 | 80.9407 | 3132.1 | 80.4716 | 2592.6
|  |  | 16.1308 | 2779.6 | 15.6137 | 3041.2 | 31.64 | 2832 | 31.6394 | 2851.5 | 48.925 | 2901.4 | 48.8967 | 2724.4 | 81.0164 | 3132.7 | 80.5469 | 2592.3
|  |  | 16.146 | 2779.6 | 15.6284 | 3041.2 | 31.6695 | 2832 | 31.669 | 2851.2 | 48.9707 | 2901.4 | 48.9424 | 2724.4 | 81.0921 | 3133.3 | 80.6221 | 2592
|  |  | 16.1609 | 2779.6 | 15.6431 | 3040.9 | 31.6991 | 2832 | 31.6986 | 2850.9 | 49.0164 | 2901.4 | 48.9881 | 2724.1 | 81.1678 | 3133.9 | 80.6974 | 2591.7
|  |  | 16.176 | 2779.6 | 15.6578 | 3040.9 | 31.7287 | 2832 | 31.7281 | 2850.6 | 49.0622 | 2901.4 | 49.0338 | 2724.1 | 81.2436 | 3134.6 | 80.7727 | 2591.7
|  |  | 16.191 | 2779.9 | 15.6724 | 3040.9 | 31.7582 | 2832 | 31.7577 | 2850 | 49.1081 | 2901.4 | 49.0795 | 2724.1 | 81.3193 | 3135.2 | 80.8479 | 2591.4
|  |  | 16.2058 | 2779.9 | 15.6869 | 3040.6 | 31.7878 | 2832 | 31.7873 | 2849.7 | 49.1538 | 2901.4 | 49.1252 | 2723.8 | 81.395 | 3135.8 | 80.9232 | 2591.4
|  |  | 16.2211 | 2779.9 | 15.7016 | 3040.3 | 31.8174 | 2832.3 | 31.8168 | 2849.3 | 49.1996 | 2901.7 | 49.1709 | 2723.8 | 81.4707 | 3136.4 | 80.9985 | 2591.1
|  |  | 16.2362 | 2779.9 | 15.7163 | 3040.3 | 31.847 | 2832.3 | 31.8464 | 2849 | 49.2453 | 2901.7 | 49.2166 | 2723.5 | 81.5464 | 3137 | 81.0737 | 2590.8
|  |  | 16.251 | 2779.9 | 15.731 | 3040.3 | 31.8765 | 2832.3 | 31.876 | 2848.7 | 49.291 | 2901.7 | 49.2623 | 2723.5 | 81.6221 | 3137.7 | 81.149 | 2590.5
|  |  | 16.266 | 2779.9 | 15.7458 | 3040 | 31.9061 | 2832.3 | 31.9056 | 2848.1 | 49.3367 | 2901.7 | 49.308 | 2723.2 | 81.6979 | 3138.3 | 81.2243 | 2590.5
|  |  | 16.281 | 2779.9 | 15.7605 | 3040 | 31.9357 | 2832.3 | 31.9351 | 2847.8 | 49.3824 | 2901.7 | 49.3537 | 2723.2 | 81.7736 | 3138.9 | 81.2996 | 2590.5
|  |  | 16.296 | 2779.9 | 15.7752 | 3039.7 | 31.9652 | 2832.3 | 31.9647 | 2847.5 | 49.4281 | 2901.7 | 49.3994 | 2722.9 | 81.8493 | 3139.5 | 81.3748 | 2590.2
|  |  | 16.3111 | 2779.9 | 15.7899 | 3039.7 | 31.9948 | 2832.6 | 31.9943 | 2847.2 | 49.4738 | 2901.7 | 49.4451 | 2722.9 | 81.925 | 3140.5 | 81.4501 | 2590.2
|  |  | 16.3261 | 2779.9 | 15.8043 | 3039.7 | 32.0244 | 2832.6 | 32.0238 | 2846.6 | 49.5197 | 2901.7 | 49.4908 | 2722.5 | 82.0007 | 3141.4 | 81.5254 | 2589.9
|  |  | 16.3411 | 2779.9 | 15.8191 | 3039.4 | 32.0539 | 2832.6 | 32.0534 | 2845.9 | 49.5654 | 2902 | 49.5365 | 2722.5 | 82.0764 | 3142 | 81.6006 | 2589.9
|  |  | 16.3559 | 2779.9 | 15.8337 | 3039.1 | 32.0835 | 2832.6 | 32.083 | 2845.9 | 49.6112 | 2902 | 49.5822 | 2722.2 | 82.1522 | 3142.6 | 81.6759 | 2589.9
|  |  | 16.3708 | 2779.9 | 15.8484 | 3039.1 | 32.1131 | 2832.6 | 32.1125 | 2845.3 | 49.657 | 2901.7 | 49.6279 | 2722.2 | 82.2279 | 3143.2 | 81.7512 | 2589.5
|  |  | 16.3859 | 2779.9 | 15.8631 | 3039.1 | 32.1427 | 2832.9 | 32.1421 | 2845 | 49.7028 | 2902 | 49.6736 | 2721.9 | 82.3036 | 3143.9 | 81.8264 | 2589.5
|  |  | 16.4012 | 2779.9 | 15.8778 | 3038.8 | 32.1722 | 2832.9 | 32.1717 | 2844.7 | 49.7485 | 2902 | 49.7193 | 2721.9 | 82.3793 | 3144.5 | 81.9017 | 2589.2
|  |  | 16.4164 | 2779.9 | 15.8925 | 3038.8 | 32.2018 | 2832.9 | 32.2013 | 2844.4 | 49.7942 | 2902 | 49.765 | 2721.6 | 82.455 | 3145.1 | 81.977 | 2589.2
|  |  | 16.4314 | 2779.9 | 15.9073 | 3038.5 | 32.2314 | 2832.9 | 32.2308 | 2844.1 | 49.8399 | 2902 | 49.8107 | 2721.6 | 82.5307 | 3145.7 | 82.0522 | 2589.2
|  |  | 16.4464 | 2779.9 | 15.922 | 3038.5 | 32.2609 | 2833.2 | 32.2604 | 2843.8 | 49.8856 | 2902 | 49.8564 | 2721.3 | 82.6065 | 3146.3 | 82.1275 | 2589.2
|  |  | 16.4615 | 2779.9 | 15.9366 | 3038.1 | 32.2905 | 2833.2 | 32.29 | 2843.5 | 49.9313 | 2902 | 49.9021 | 2721.3 | 82.6822 | 3147 | 82.2028 | 2588.9
|  |  | 16.4765 | 2779.9 | 15.9511 | 3038.1 | 32.3201 | 2833.2 | 32.3195 | 2843.1 | 49.977 | 2902.4 | 49.9478 | 2721 | 82.7579 | 3147.6 | 82.278 | 2588.9
|  |  | 16.4914 | 2779.9 | 15.9658 | 3037.8 | 32.3496 | 2833.2 | 32.3491 | 2842.5 | 50.0228 | 2902 | 49.9935 | 2721 | 82.8336 | 3148.2 | 82.3533 | 2588.9
|  |  | 16.5064 | 2779.9 | 15.9802 | 3037.8 | 32.3792 | 2833.5 | 32.3787 | 2842.2 | 50.0685 | 2902.4 | 50.0392 | 2720.7 | 82.9093 | 3148.8 | 82.4286 | 2588.6
|  |  | 16.5213 | 2779.9 | 15.995 | 3037.5 | 32.4088 | 2833.5 | 32.4082 | 2841.9 | 50.1142 | 2902.4 | 50.0849 | 2720.7 | 82.985 | 3149.1 | 82.5039 | 2588.6
|  |  | 16.5364 | 2779.9 | 16.0097 | 3037.5 | 32.4384 | 2833.5 | 32.4378 | 2841.6 | 50.1599 | 2902.7 | 50.1306 | 2720.4 | 83.0608 | 3149.8 | 82.5791 | 2588.6
|  |  | 16.5512 | 2779.9 | 16.0243 | 3037.5 | 32.4679 | 2833.5 | 32.4674 | 2841.3 | 50.2057 | 2902.7 | 50.1763 | 2720.4 | 83.1365 | 3150.4 | 82.6544 | 2588.6
|  |  | 16.5662 | 2779.9 | 16.0389 | 3037.2 | 32.4975 | 2833.5 | 32.497 | 2841 | 50.2514 | 2902.7 | 50.222 | 2720.4 | 83.2122 | 3151 | 82.7297 | 2588.6
|  |  | 16.5814 | 2779.9 | 16.0535 | 3037.2 | 32.5271 | 2833.8 | 32.5265 | 2840.7 | 50.2974 | 2902.7 | 50.2677 | 2720.1 | 83.2879 | 3151.6 | 82.8049 | 2588.3
|  |  | 16.5962 | 2779.9 | 16.0682 | 3036.9 | 32.5566 | 2833.8 | 32.5561 | 2840.4 | 50.3432 | 2903 | 50.3134 | 2719.8 | 83.3636 | 3152.2 | 82.8802 | 2588.3
|  |  | 16.6114 | 2779.9 | 16.0829 | 3036.9 | 32.5862 | 2833.8 | 32.5857 | 2840 | 50.3889 | 2903 | 50.3591 | 2719.8 | 83.4393 | 3152.5 | 82.9555 | 2588.6
|  |  | 16.6264 | 2779.9 | 16.0974 | 3036.6 | 32.6158 | 2833.8 | 32.6152 | 2839.7 | 50.4347 | 2903 | 50.4048 | 2719.8 | 83.5151 | 3153.2 | 83.0307 | 2588.3
|  |  | 16.6416 | 2779.9 | 16.112 | 3036.6 | 32.6453 | 2833.8 | 32.6448 | 2839.1 | 50.4804 | 2903.3 | 50.4504 | 2719.4 | 83.5908 | 3153.5 | 83.106 | 2588.3
|  |  | 16.6566 | 2779.9 | 16.1268 | 3036.3 | 32.6749 | 2834.2 | 32.6744 | 2839.1 | 50.5263 | 2903.3 | 50.4961 | 2719.4 | 83.6665 | 3154.1 | 83.1813 | 2588.3
|  |  | 16.6715 | 2779.9 | 16.1416 | 3036.3 | 32.7045 | 2834.2 | 32.7039 | 2838.5 | 50.572 | 2903.3 | 50.5418 | 2719.1 | 83.7422 | 3154.7 | 83.2565 | 2588.3
|  |  | 16.6866 | 2779.9 | 16.1563 | 3036 | 32.7341 | 2834.5 | 32.7335 | 2838.2 | 50.6177 | 2903.6 | 50.5875 | 2719.1 | 83.8179 | 3155 | 83.3318 | 2588.3
|  |  | 16.7019 | 2779.9 | 16.1709 | 3036 | 32.7636 | 2834.5 | 32.7631 | 2837.9 | 50.6637 | 2903.6 | 50.6332 | 2718.8 | 83.8936 | 3155.3 | 83.4071 | 2588.3
|  |  | 16.717 | 2779.9 | 16.1856 | 3036 | 32.7932 | 2834.5 | 32.7926 | 2837.3 | 50.7096 | 2903.9 | 50.6789 | 2718.8 | 83.9694 | 3156 | 83.4824 | 2588
|  |  | 16.7322 | 2779.9 | 16.2004 | 3035.7 | 32.8228 | 2834.5 | 32.8221 | 2837.3 | 50.7553 | 2903.9 | 50.7246 | 2718.8 | 84.0451 | 3156.6 | 83.5576 | 2588
|  |  | 16.747 | 2779.9 | 16.2151 | 3035.7 | 32.8523 | 2834.5 | 32.8517 | 2836.9 | 50.8012 | 2904.2 | 50.7703 | 2718.5 | 84.1208 | 3156.9 | 83.6329 | 2588
|  |  | 16.762 | 2779.9 | 16.2296 | 3035.4 | 32.8819 | 2834.5 | 32.8813 | 2836.6 | 50.847 | 2904.2 | 50.816 | 2718.5 | 84.1965 | 3157.5 | 83.7082 | 2588
|  |  | 16.7771 | 2779.9 | 16.2444 | 3035.4 | 32.9115 | 2834.8 | 32.9108 | 2836.3 | 50.8927 | 2904.5 | 50.8617 | 2718.2 | 84.2722 | 3157.8 | 83.7834 | 2588
|  |  | 16.7921 | 2779.9 | 16.2591 | 3035.4 | 32.941 | 2834.8 | 32.9404 | 2836 | 50.9386 | 2904.5 | 50.9074 | 2718.2 | 84.3479 | 3158.4 | 83.8587 | 2588
|  |  | 16.807 | 2779.9 | 16.2735 | 3035 | 32.9706 | 2834.8 | 32.97 | 2835.7 | 50.9843 | 2904.5 | 50.9531 | 2717.9 | 84.4237 | 3158.7 | 83.934 | 2588
|  |  | 16.822 | 2779.9 | 16.2883 | 3035 | 33.0002 | 2835.1 | 32.9996 | 2835.4 | 51.03 | 2904.8 | 50.9988 | 2717.9 | 84.4994 | 3159.1 | 84.0092 | 2588
|  |  | 16.837 | 2779.9 | 16.303 | 3034.7 | 33.0298 | 2835.1 | 33.0291 | 2835.1 | 51.0758 | 2904.8 | 51.0445 | 2717.6 | 84.5751 | 3159.7 | 84.0845 | 2588
|  |  | 16.8522 | 2779.9 | 16.3177 | 3034.7 | 33.0593 | 2835.1 | 33.0587 | 2834.8 | 51.1215 | 2905.1 | 51.0902 | 2717.6 | 84.6508 | 3160.3 | 84.1598 | 2588
|  |  | 16.8671 | 2779.9 | 16.3324 | 3034.4 | 33.0889 | 2835.1 | 33.0883 | 2834.2 | 51.1675 | 2905.1 | 51.1359 | 2717.3 | 84.7265 | 3160.3 | 84.235 | 2588
|  |  | 16.8823 | 2779.9 | 16.3472 | 3034.4 | 33.1185 | 2835.1 | 33.1178 | 2834.2 | 51.2132 | 2905.5 | 51.1816 | 2717.3 | 84.8021 | 3160.9 | 84.3103 | 2588
|  |  | 16.8973 | 2779.9 | 16.3619 | 3034.1 | 33.148 | 2835.4 | 33.1474 | 2833.5 | 51.2589 | 2905.5 | 51.2273 | 2717 | 84.8778 | 3161.2 | 84.3856 | 2588
|  |  | 16.9122 | 2779.9 | 16.3767 | 3034.1 | 33.1776 | 2835.4 | 33.177 | 2833.2 | 51.3047 | 2905.8 | 51.273 | 2717 | 84.9535 | 3161.8 | 84.4608 | 2587.7
|  |  | 16.9272 | 2779.9 | 16.3914 | 3033.8 | 33.2072 | 2835.4 | 33.2065 | 2832.9 | 51.3504 | 2905.8 | 51.3187 | 2716.7 | 85.0292 | 3162.2 | 84.5361 | 2587.7
|  |  | 16.9423 | 2779.9 | 16.4062 | 3033.8 | 33.2367 | 2835.7 | 33.2361 | 2832.6 | 51.3961 | 2906.1 | 51.3644 | 2716.7 | 85.1049 | 3162.8 | 84.6114 | 2587.7
|  |  | 16.9574 | 2779.9 | 16.4207 | 3033.5 | 33.2663 | 2835.7 | 33.2657 | 2832.3 | 51.4419 | 2906.1 | 51.4101 | 2716.7 | 85.1806 | 3162.8 | 84.6867 | 2587.7
|  |  | 16.9725 | 2779.9 | 16.4354 | 3033.5 | 33.2959 | 2835.7 | 33.2953 | 2832 | 51.4877 | 2906.4 | 51.4558 | 2716.3 | 85.2564 | 3163.4 | 84.7619 | 2587.7
|  |  | 16.9877 | 2779.9 | 16.4501 | 3033.5 | 33.3254 | 2835.7 | 33.3248 | 2831.7 | 51.5335 | 2906.4 | 51.5015 | 2716.3 | 85.3321 | 3164 | 84.8372 | 2587.7
|  |  | 17.0028 | 2779.9 | 16.4646 | 3033.2 | 33.355 | 2836 | 33.3544 | 2831.4 | 51.5795 | 2906.7 | 51.5472 | 2716 | 85.4078 | 3164.3 | 84.9125 | 2587.7
|  |  | 17.0179 | 2779.9 | 16.4792 | 3032.9 | 33.3846 | 2836 | 33.384 | 2831.1 | 51.6253 | 2906.7 | 51.5929 | 2716 | 85.4835 | 3164.6 | 84.9877 | 2587.4
|  |  | 17.0332 | 2779.9 | 16.4938 | 3032.9 | 33.4142 | 2836 | 33.4135 | 2830.7 | 51.6711 | 2907 | 51.6386 | 2715.7 | 85.5592 | 3164.9 | 85.063 | 2587.4
|  |  | 17.0482 | 2779.9 | 16.5084 | 3032.9 | 33.4437 | 2836.3 | 33.4431 | 2830.4 | 51.7168 | 2907 | 51.6843 | 2715.4 | 85.6349 | 3165.3 | 85.1383 | 2587.4
|  |  | 17.0633 | 2779.9 | 16.523 | 3032.6 | 33.4733 | 2836.3 | 33.4727 | 2830.1 | 51.7626 | 2907.3 | 51.73 | 2715.4 | 85.7107 | 3165.9 | 85.2135 | 2587.1
|  |  | 17.0784 | 2779.9 | 16.5377 | 3032.6 | 33.5029 | 2836.3 | 33.5022 | 2829.8 | 51.8083 | 2907.6 | 51.7757 | 2715.4 | 85.7864 | 3166.2 | 85.2888 | 2587.1
|  |  | 17.0936 | 2779.9 | 16.5523 | 3032.3 | 33.5324 | 2836.3 | 33.5318 | 2829.5 | 51.8541 | 2907.6 | 51.8214 | 2715.1 | 85.8621 | 3166.5 | 85.3641 | 2586.8
|  |  | 17.1086 | 2779.9 | 16.5669 | 3032.3 | 33.562 | 2836.3 | 33.5614 | 2829.2 | 51.9 | 2907.6 | 51.8671 | 2715.1 | 85.9378 | 3167.1 | 85.4393 | 2586.8
|  |  | 17.1236 | 2779.9 | 16.5815 | 3031.9 | 33.5916 | 2836.6 | 33.591 | 2828.9 | 51.946 | 2907.9 | 51.9128 | 2714.8 | 86.0135 | 3167.4 | 85.5146 | 2586.8
|  |  | 17.1388 | 2779.9 | 16.5961 | 3031.9 | 33.6211 | 2836.6 | 33.6205 | 2828.6 | 51.9918 | 2907.9 | 51.9585 | 2714.8 | 86.0892 | 3167.7 | 85.5899 | 2586.4
|  |  | 17.1539 | 2779.9 | 16.6108 | 3031.6 | 33.6507 | 2836.9 | 33.6501 | 2828.3 | 52.0375 | 2908.2 | 52.0042 | 2714.5 | 86.165 | 3168.4 | 85.6651 | 2585.8
|  |  | 17.1689 | 2779.6 | 16.6256 | 3031.6 | 33.6803 | 2836.9 | 33.6797 | 2828 | 52.0835 | 2908.6 | 52.0499 | 2714.5 | 86.2407 | 3168.7 | 85.7404 | 2585.8
|  |  | 17.1837 | 2779.6 | 16.6402 | 3031.3 | 33.7099 | 2836.9 | 33.7092 | 2827.6 | 52.1292 | 2908.6 | 52.0956 | 2714.2 | 86.3164 | 3169 | 85.8157 | 2585.5
|  |  | 17.1987 | 2779.6 | 16.655 | 3031.3 | 33.7394 | 2836.9 | 33.7388 | 2827.3 | 52.1749 | 2909.2 | 52.1413 | 2714.2 | 86.3921 | 3169.6 | 85.891 | 2585.2
|  |  | 17.2136 | 2779.9 | 16.6697 | 3031.3 | 33.769 | 2836.9 | 33.7684 | 2827 | 52.2206 | 2909.2 | 52.187 | 2714.2 | 86.4678 | 3170.2 | 85.9662 | 2585.2
|  |  | 17.2287 | 2779.9 | 16.6844 | 3031 | 33.7986 | 2837.3 | 33.7979 | 2826.7 | 52.2666 | 2909.5 | 52.2327 | 2713.9 | 86.5436 | 3170.5 | 86.0415 | 2584.9
|  |  | 17.2437 | 2779.9 | 16.6991 | 3031 | 33.8281 | 2837.3 | 33.8275 | 2826.4 | 52.3125 | 2909.5 | 52.2784 | 2713.9 | 86.6193 | 3170.8 | 86.1168 | 2584.6
|  |  | 17.2586 | 2779.9 | 16.7139 | 3030.7 | 33.8577 | 2837.3 | 33.8571 | 2826.1 | 52.3582 | 2909.8 | 52.3241 | 2713.6 | 86.695 | 3171.5 | 86.192 | 2584.6
|  |  | 17.2737 | 2779.9 | 16.7287 | 3030.7 | 33.8873 | 2837.6 | 33.8866 | 2825.8 | 52.4039 | 2909.8 | 52.3698 | 2713.6 | 86.7707 | 3171.8 | 86.2673 | 2584.3
|  |  | 17.2887 | 2779.9 | 16.7432 | 3030.4 | 33.9168 | 2837.6 | 33.9162 | 2825.5 | 52.4496 | 2910.1 | 52.4155 | 2713.2 | 86.8464 | 3172.1 | 86.3426 | 2584
|  |  | 17.3038 | 2779.9 | 16.7577 | 3030.4 | 33.9464 | 2837.6 | 33.9458 | 2825.2 | 52.4953 | 2910.1 | 52.4612 | 2713.2 | 86.9221 | 3172.4 | 86.4178 | 2583.7
|  |  | 17.3186 | 2779.6 | 16.7724 | 3030.1 | 33.976 | 2837.6 | 33.9754 | 2824.9 | 52.5411 | 2910.4 | 52.5069 | 2712.9 | 86.9979 | 3173 | 86.4931 | 2583.3
|  |  | 17.3338 | 2779.9 | 16.7871 | 3030.1 | 34.0056 | 2837.6 | 34.0049 | 2824.5 | 52.5872 | 2910.4 | 52.5526 | 2712.9 | 87.0736 | 3173.3 | 86.5684 | 2583.3
|  |  | 17.349 | 2779.9 | 16.8015 | 3029.8 | 34.0351 | 2837.9 | 34.0345 | 2824.2 | 52.6329 | 2910.7 | 52.5983 | 2712.9 | 87.1493 | 3173.6 | 86.6436 | 2583
|  |  | 17.3641 | 2779.9 | 16.8162 | 3029.8 | 34.0647 | 2837.9 | 34.0641 | 2823.9 | 52.6787 | 2911 | 52.644 | 2712.6 | 87.225 | 3174.2 | 86.7189 | 2582.7
|  |  | 17.3792 | 2779.9 | 16.8307 | 3029.8 | 34.0943 | 2837.9 | 34.0936 | 2823.6 | 52.7245 | 2911 | 52.6897 | 2712.6 | 87.3007 | 3174.6 | 86.7942 | 2582.4
|  |  | 17.3943 | 2779.9 | 16.8455 | 3029.5 | 34.1238 | 2837.9 | 34.1232 | 2823.3 | 52.7702 | 2911.3 | 52.7354 | 2712.3 | 87.3764 | 3175.2 | 86.8694 | 2582.1
|  |  | 17.4094 | 2779.9 | 16.86 | 3029.2 | 34.1534 | 2838.2 | 34.1528 | 2823 | 52.816 | 2911.3 | 52.7811 | 2712 | 87.4522 | 3175.5 | 86.9447 | 2581.8
|  |  | 17.4244 | 2779.9 | 16.8745 | 3029.2 | 34.183 | 2838.2 | 34.1823 | 2822.7 | 52.8617 | 2911.7 | 52.8268 | 2712 | 87.5279 | 3175.8 | 87.02 | 2581.5
|  |  | 17.4392 | 2779.9 | 16.8888 | 3029.2 | 34.2125 | 2838.2 | 34.2119 | 2822.4 | 52.9074 | 2911.7 | 52.8725 | 2712 | 87.6036 | 3176.4 | 87.0953 | 2581.2
|  |  | 17.4541 | 2779.9 | 16.9032 | 3028.8 | 34.2421 | 2838.2 | 34.2415 | 2822.1 | 52.9533 | 2912 | 52.9182 | 2711.7 | 87.6793 | 3176.7 | 87.1705 | 2580.9
|  |  | 17.4692 | 2779.9 | 16.9177 | 3028.8 | 34.2717 | 2838.2 | 34.2711 | 2821.8 | 52.9991 | 2912 | 52.9639 | 2711.7 | 87.755 | 3177.3 | 87.2458 | 2580.6
|  |  | 17.4842 | 2779.9 | 16.9322 | 3028.5 | 34.3013 | 2838.5 | 34.3006 | 2821.4 | 53.045 | 2912.3 | 53.0096 | 2711.4 | 87.8307 | 3177.7 | 87.3211 | 2580.2
|  |  | 17.4991 | 2779.9 | 16.9469 | 3028.5 | 34.3308 | 2838.5 | 34.3302 | 2821.1 | 53.091 | 2912.3 | 53.0553 | 2711.4 | 87.9065 | 3178.3 | 87.3963 | 2579.9
|  |  | 17.5142 | 2779.9 | 16.9616 | 3028.5 | 34.3604 | 2838.5 | 34.3598 | 2820.8 | 53.1369 | 2912.6 | 53.101 | 2711.1 | 87.9822 | 3178.6 | 87.4716 | 2579.6
|  |  | 17.5291 | 2779.9 | 16.9763 | 3028.2 | 34.39 | 2838.8 | 34.3893 | 2820.5 | 53.1826 | 2912.9 | 53.1467 | 2711.1 | 88.0579 | 3179.2 | 87.5469 | 2579.3
|  |  | 17.5442 | 2779.9 | 16.991 | 3028.2 | 34.4195 | 2838.8 | 34.4189 | 2820.2 | 53.2285 | 2912.9 | 53.1924 | 2710.8 | 88.1336 | 3179.8 | 87.6221 | 2579
|  |  | 17.5591 | 2779.9 | 17.0056 | 3027.9 | 34.4491 | 2838.8 | 34.4485 | 2819.9 | 53.2745 | 2913.2 | 53.2381 | 2710.8 | 88.2093 | 3180.4 | 87.6974 | 2578.7
|  |  | 17.5741 | 2780.2 | 17.0201 | 3027.9 | 34.4787 | 2838.8 | 34.478 | 2819.6 | 53.3203 | 2913.2 | 53.2838 | 2710.8 | 88.285 | 3181.1 | 87.7727 | 2578.4
|  |  | 17.589 | 2780.2 | 17.0347 | 3027.9 | 34.5082 | 2838.8 | 34.5076 | 2819.3 | 53.366 | 2913.5 | 53.3295 | 2710.5 | 88.3608 | 3181.7 | 87.8479 | 2578.1
|  |  | 17.6039 | 2780.2 | 17.0493 | 3027.6 | 34.5378 | 2838.8 | 34.5372 | 2819 | 53.4122 | 2913.5 | 53.3752 | 2710.5 | 88.4365 | 3182 | 87.9232 | 2577.8
|  |  | 17.619 | 2780.2 | 17.0637 | 3027.6 | 34.5674 | 2838.8 | 34.5668 | 2818.7 | 53.458 | 2913.8 | 53.4209 | 2710.1 | 88.5122 | 3182.6 | 87.9985 | 2577.5
|  |  | 17.6341 | 2780.2 | 17.0784 | 3027.3 | 34.597 | 2838.8 | 34.5963 | 2818.7 | 53.5038 | 2914.1 | 53.4666 | 2709.8 | 88.5879 | 3183.2 | 88.0738 | 2577.1
|  |  | 17.6493 | 2780.2 | 17.093 | 3027.3 | 34.6265 | 2839.1 | 34.6259 | 2818 | 53.5495 | 2914.1 | 53.5123 | 2709.8 | 88.6636 | 3183.9 | 88.1491 | 2576.8
|  |  | 17.6644 | 2780.2 | 17.1074 | 3027 | 34.6561 | 2839.1 | 34.6555 | 2817.4 | 53.5952 | 2914.4 | 53.558 | 2709.8 | 88.7393 | 3184.5 | 88.2245 | 2576.5
|  |  | 17.6794 | 2780.2 | 17.122 | 3027 | 34.6857 | 2839.1 | 34.685 | 2817.1 | 53.641 | 2914.4 | 53.6037 | 2709.5 | 88.8151 | 3185.1 | 88.2997 | 2576.2
|  |  | 17.6944 | 2780.2 | 17.1366 | 3026.7 | 34.7152 | 2839.1 | 34.7146 | 2817.1 | 53.6867 | 2914.8 | 53.6494 | 2709.5 | 88.8908 | 3185.7 | 88.375 | 2575.6
|  |  | 17.7095 | 2780.2 | 17.1513 | 3026.7 | 34.7448 | 2839.1 | 34.7442 | 2816.8 | 53.7324 | 2915.1 | 53.6951 | 2709.5 | 88.9665 | 3186.3 | 88.4503 | 2575.3
|  |  | 17.7246 | 2780.2 | 17.1659 | 3026.7 | 34.7744 | 2839.1 | 34.7737 | 2816.5 | 53.7781 | 2915.1 | 53.7408 | 2709.2 | 89.0422 | 3187 | 88.5256 | 2575
|  |  | 17.7396 | 2780.2 | 17.1804 | 3026.4 | 34.8039 | 2839.4 | 34.8033 | 2815.9 | 53.8239 | 2915.4 | 53.7865 | 2708.9 | 89.1179 | 3187.6 | 88.6009 | 2574.7
|  |  | 17.7548 | 2780.2 | 17.1949 | 3026.4 | 34.8335 | 2839.4 | 34.8329 | 2815.6 | 53.8696 | 2915.4 | 53.8322 | 2708.9 | 89.1936 | 3188.2 | 88.6762 | 2574.7
|  |  | 17.7697 | 2780.2 | 17.2093 | 3026.1 | 34.8631 | 2839.4 | 34.8625 | 2815.6 | 53.9154 | 2915.7 | 53.8779 | 2708.6 | 89.2694 | 3188.8 | 88.7514 | 2574
|  |  | 17.7849 | 2780.2 | 17.2239 | 3026.1 | 34.8927 | 2839.4 | 34.892 | 2815.2 | 53.9612 | 2916 | 53.9236 | 2708.9 | 89.3451 | 3189.4 | 88.8268 | 2573.7
|  |  | 17.8001 | 2780.5 | 17.2384 | 3026.1 | 34.9222 | 2839.4 | 34.9216 | 2814.6 | 54.007 | 2916 | 53.9693 | 2708.6 | 89.4208 | 3190.1 | 88.9021 | 2573.4
|  |  | 17.8151 | 2780.5 | 17.2529 | 3025.7 | 34.9518 | 2839.4 | 34.9512 | 2814.6 | 54.0527 | 2916.3 | 54.015 | 2708.3 | 89.4965 | 3190.7 | 88.9773 | 2573.1
|  |  | 17.8303 | 2780.5 | 17.2673 | 3025.7 | 34.9814 | 2839.4 | 34.9807 | 2814.3 | 54.0984 | 2916.3 | 54.0607 | 2708.3 | 89.5722 | 3191.3 | 89.0526 | 2572.5
|  |  | 17.8453 | 2780.5 | 17.2819 | 3025.4 | 35.0109 | 2839.4 | 35.0103 | 2814 | 54.1442 | 2916.6 | 54.1064 | 2708 | 89.6479 | 3192.2 | 89.128 | 2572.2
|  |  | 17.8603 | 2780.5 | 17.2963 | 3025.4 | 35.0405 | 2839.7 | 35.0399 | 2813.7 | 54.19 | 2916.6 | 54.1521 | 2708 | 89.7237 | 3192.8 | 89.2032 | 2571.9
|  |  | 17.8755 | 2780.5 | 17.311 | 3025.4 | 35.0701 | 2839.7 | 35.0694 | 2813.4 | 54.2357 | 2916.9 | 54.1978 | 2707.7 | 89.7994 | 3193.5 | 89.2785 | 2571.6
|  |  | 17.8907 | 2780.5 | 17.3254 | 3025.1 | 35.0996 | 2839.7 | 35.099 | 2813.1 | 54.2815 | 2917.2 | 54.2435 | 2707.7 | 89.8751 | 3193.8 | 89.3538 | 2571.3
|  |  | 17.9057 | 2780.5 | 17.34 | 3025.1 | 35.1292 | 2839.7 | 35.1286 | 2812.8 | 54.3273 | 2917.2 | 54.2892 | 2707.4 | 89.9508 | 3194.7 | 89.429 | 2570.6
|  |  | 17.921 | 2780.5 | 17.3544 | 3024.8 | 35.1588 | 2840 | 35.1582 | 2812.5 | 54.3731 | 2917.5 | 54.3349 | 2707.4 | 90.0265 | 3195.3 | 89.5043 | 2570.3
|  |  | 17.9361 | 2780.5 | 17.3689 | 3024.8 | 35.1884 | 2839.7 | 35.1877 | 2812.1 | 54.4188 | 2917.9 | 54.3806 | 2707.4 | 90.1022 | 3195.9 | 89.5796 | 2570
|  |  | 17.9513 | 2780.5 | 17.3833 | 3024.8 | 35.2179 | 2839.7 | 35.2173 | 2811.8 | 54.4646 | 2917.9 | 54.4263 | 2707 | 90.178 | 3196.6 | 89.6551 | 2569.7
|  |  | 17.9663 | 2780.8 | 17.3978 | 3024.5 | 35.2475 | 2840 | 35.2469 | 2811.5 | 54.5103 | 2918.2 | 54.472 | 2707 | 90.2537 | 3197.2 | 89.7304 | 2569.1
|  |  | 17.9813 | 2780.5 | 17.4124 | 3024.2 | 35.2771 | 2840 | 35.2764 | 2811.2 | 54.556 | 2918.2 | 54.5177 | 2706.7 | 90.3294 | 3197.8 | 89.8058 | 2568.8
|  |  | 17.9964 | 2780.5 | 17.4268 | 3024.2 | 35.3066 | 2840 | 35.306 | 2810.9 | 54.6017 | 2918.5 | 54.5634 | 2706.7 | 90.4051 | 3198.4 | 89.8811 | 2568.5
|  |  | 18.0116 | 2780.8 | 17.4412 | 3024.2 | 35.3362 | 2840 | 35.3356 | 2810.6 | 54.6476 | 2918.8 | 54.6091 | 2706.4 | 90.4808 | 3199.7 | 89.9564 | 2567.8
|  |  | 18.0267 | 2780.8 | 17.4557 | 3024.2 | 35.3658 | 2840 | 35.3651 | 2810.3 | 54.6934 | 2918.8 | 54.6548 | 2706.4 | 90.5565 | 3200.3 | 90.0316 | 2567.5
|  |  | 18.0446 | 2780.8 | 17.4703 | 3023.9 | 35.3953 | 2840 | 35.3947 | 2810.3 | 54.7391 | 2919.1 | 54.7004 | 2706.1 | 90.6323 | 3200.9 | 90.1069 | 2567.2
|  |  | 18.0565 | 2780.8 | 17.4849 | 3023.9 | 35.4249 | 2840.4 | 35.4243 | 2810 | 54.7848 | 2919.1 | 54.7461 | 2706.1 | 90.708 | 3201.5 | 90.1822 | 2566.6
|  |  | 18.0715 | 2780.8 | 17.4995 | 3023.6 | 35.4545 | 2840.4 | 35.4539 | 2809.7 | 54.8306 | 2919.4 | 54.7918 | 2705.8 | 90.7837 | 3202.5 | 90.2574 | 2566.3
|  |  | 18.0864 | 2780.8 | 17.5142 | 3023.6 | 35.4841 | 2840.4 | 35.4834 | 2809.3 | 54.8763 | 2919.7 | 54.8375 | 2705.8 | 90.8594 | 3203.1 | 90.3327 | 2566
|  |  | 18.1013 | 2780.8 | 17.5287 | 3023.3 | 35.5136 | 2840.4 | 35.513 | 2809 | 54.922 | 2919.7 | 54.8832 | 2705.8 | 90.9351 | 3203.7 | 90.408 | 2565.7
|  |  | 18.1165 | 2780.8 | 17.5432 | 3023.3 | 35.5432 | 2840.4 | 35.5426 | 2808.7 | 54.9679 | 2920 | 54.9289 | 2705.5 | 91.0108 | 3204.3 | 90.4832 | 2565.1
|  |  | 18.1315 | 2781.1 | 17.5578 | 3023 | 35.5728 | 2840.7 | 35.5721 | 2808.4 | 55.0137 | 2920 | 54.9746 | 2705.2 | 91.0866 | 3204.9 | 90.5585 | 2564.7
|  |  | 18.1466 | 2781.1 | 17.5724 | 3023 | 35.6023 | 2840.7 | 35.6017 | 2808.1 | 55.0594 | 2920.3 | 55.0203 | 2705.2 | 91.1623 | 3205.6 | 90.6339 | 2564.1
|  |  | 18.1617 | 2781.1 | 17.5869 | 3023 | 35.6319 | 2840.7 | 35.6313 | 2807.8 | 55.1051 | 2920.6 | 55.066 | 2705.2 | 91.238 | 3206.2 | 90.7091 | 2563.8
|  |  | 18.1768 | 2781.1 | 17.6015 | 3022.6 | 35.6615 | 2840.7 | 35.6608 | 2807.8 | 55.1508 | 2920.6 | 55.1117 | 2704.9 | 91.3137 | 3207.1 | 90.7844 | 2563.5
|  |  | 18.1917 | 2781.1 | 17.6161 | 3022.6 | 35.691 | 2840.7 | 35.6904 | 2807.5 | 55.1965 | 2921 | 55.1574 | 2704.6 | 91.3894 | 3207.7 | 90.8597 | 2562.9
|  |  | 18.2066 | 2781.1 | 17.6308 | 3022.3 | 35.7206 | 2840.7 | 35.72 | 2807.2 | 55.2422 | 2921 | 55.2031 | 2704.6 | 91.4651 | 3208.3 | 90.9349 | 2562.6
|  |  | 18.2215 | 2781.1 | 17.6455 | 3022.3 | 35.7502 | 2841 | 35.7496 | 2806.9 | 55.2879 | 2921.3 | 55.2488 | 2704.6 | 91.5409 | 3209 | 91.0102 | 2562.3
|  |  | 18.2366 | 2781.1 | 17.66 | 3022.3 | 35.7798 | 2841 | 35.7791 | 2806.6 | 55.3337 | 2921.3 | 55.2945 | 2704.6 | 91.6166 | 3209.6 | 91.0855 | 2561.6
|  |  | 18.2518 | 2781.1 | 17.6746 | 3022 | 35.8093 | 2841 | 35.8087 | 2806.2 | 55.3795 | 2921.6 | 55.3402 | 2704.3 | 91.6923 | 3210.5 | 91.1608 | 2561.3
|  |  | 18.2667 | 2781.1 | 17.6892 | 3022 | 35.8389 | 2841 | 35.8383 | 2805.9 | 55.4252 | 2921.6 | 55.3859 | 2703.9 | 91.768 | 3211.1 | 91.236 | 2560.7
|  |  | 18.2817 | 2781.1 | 17.7038 | 3021.7 | 35.8685 | 2841.3 | 35.8678 | 2805.9 | 55.4709 | 2921.9 | 55.4316 | 2703.9 | 91.8437 | 3211.8 | 91.3113 | 2560.4
|  |  | 18.2965 | 2781.1 | 17.7184 | 3021.7 | 35.898 | 2841.3 | 35.8974 | 2805.6 | 55.5167 | 2921.9 | 55.4773 | 2703.6 | 91.9194 | 3212.4 | 91.3866 | 2559.8
|  |  | 18.3114 | 2781.1 | 17.7329 | 3021.4 | 35.9276 | 2841.3 | 35.927 | 2805.3 | 55.5624 | 2922.2 | 55.523 | 2703.6 | 91.9952 | 3213.3 | 91.4618 | 2559.8
|  |  | 18.3263 | 2781.1 | 17.7476 | 3021.4 | 35.9572 | 2841.3 | 35.9565 | 2805 | 55.6081 | 2922.2 | 55.5687 | 2703.3 | 92.0709 | 3213.6 | 91.5371 | 2559.2
|  |  | 18.3412 | 2781.4 | 17.7621 | 3021.1 | 35.9867 | 2841.3 | 35.9861 | 2804.7 | 55.6539 | 2922.5 | 55.6144 | 2703.3 | 92.1466 | 3214.5 | 91.6124 | 2558.5
|  |  | 18.3563 | 2781.1 | 17.7764 | 3021.1 | 36.0163 | 2841.6 | 36.0157 | 2804.7 | 55.6996 | 2922.5 | 55.6601 | 2703.3 | 92.2223 | 3215.2 | 91.6877 | 2558.2
|  |  | 18.3713 | 2781.4 | 17.7909 | 3021.1 | 36.0459 | 2841.6 | 36.0453 | 2804.4 | 55.7453 | 2922.8 | 55.7058 | 2703 | 92.298 | 3215.8 | 91.763 | 2557.6
|  |  | 18.3862 | 2781.4 | 17.8055 | 3020.8 | 36.0754 | 2841.6 | 36.0748 | 2804.1 | 55.791 | 2922.8 | 55.7515 | 2703 | 92.3737 | 3216.4 | 91.8383 | 2557
|  |  | 18.4013 | 2781.4 | 17.8202 | 3020.2 | 36.105 | 2841.9 | 36.1044 | 2803.8 | 55.8367 | 2922.8 | 55.7972 | 2702.7 | 92.4495 | 3217.3 | 91.9135 | 2556.7
|  |  | 18.4161 | 2781.4 | 17.8348 | 3020.2 | 36.1346 | 2841.9 | 36.134 | 2803.5 | 55.8823 | 2923.1 | 55.8429 | 2702.7 | 92.5252 | 3217.6 | 91.9888 | 2556.1
|  |  | 18.4311 | 2781.4 | 17.8496 | 3020.2 | 36.1642 | 2841.9 | 36.1635 | 2803.1 | 55.9281 | 2923.1 | 55.8886 | 2702.7 | 92.6009 | 3218.6 | 92.0641 | 2555.8
|  |  | 18.4462 | 2781.4 | 17.8639 | 3019.9 | 36.1937 | 2842.2 | 36.1931 | 2803.1 | 55.9738 | 2923.4 | 55.9343 | 2702.4 | 92.6766 | 3219.2 | 92.1394 | 2555.1
|  |  | 18.4614 | 2781.4 | 17.8785 | 3019.9 | 36.2233 | 2841.9 | 36.2227 | 2802.8 | 56.0195 | 2923.4 | 55.98 | 2701.8 | 92.7523 | 3219.8 | 92.2147 | 2554.8
|  |  | 18.4765 | 2781.4 | 17.8933 | 3019.5 | 36.2529 | 2842.2 | 36.2522 | 2802.5 | 56.0652 | 2923.4 | 56.0257 | 2701.8 | 92.828 | 3220.4 | 92.29 | 2554.2
|  |  | 18.4915 | 2781.4 | 17.9079 | 3019.5 | 36.2824 | 2842.5 | 36.2818 | 2802.2 | 56.1109 | 2923.7 | 56.0714 | 2701.8 | 92.9038 | 3221.4 | 92.3652 | 2553.6
|  |  | 18.5065 | 2781.8 | 17.9226 | 3019.5 | 36.312 | 2842.5 | 36.3114 | 2802.2 | 56.1566 | 2923.7 | 56.1171 | 2701.5 | 92.9795 | 3221.7 | 92.4405 | 2553.3
|  |  | 18.5214 | 2781.4 | 17.9373 | 3019.2 | 36.3416 | 2842.5 | 36.341 | 2801.9 | 56.2023 | 2924.1 | 56.1628 | 2701.5 | 93.0552 | 3222.6 | 92.5158 | 2552.7
|  |  | 18.5364 | 2781.8 | 17.952 | 3018.9 | 36.3711 | 2842.5 | 36.3705 | 2801.6 | 56.248 | 2924.1 | 56.2085 | 2701.2 | 93.1309 | 3223.2 | 92.591 | 2552
|  |  | 18.5512 | 2781.4 | 17.9665 | 3018.9 | 36.4007 | 2842.5 | 36.4001 | 2801.3 | 56.2937 | 2924.1 | 56.2542 | 2701.2 | 93.2066 | 3223.8 | 92.6663 | 2551.7
|  |  | 18.566 | 2781.8 | 17.9811 | 3018.9 | 36.4303 | 2842.8 | 36.4297 | 2801 | 56.3394 | 2924.1 | 56.2999 | 2700.8 | 93.2824 | 3224.8 | 92.7416 | 2551.1
|  |  | 18.5809 | 2781.8 | 17.9957 | 3018.6 | 36.4599 | 2842.8 | 36.4592 | 2801 | 56.3852 | 2924.4 | 56.3456 | 2700.8 | 93.3581 | 3225.4 | 92.8168 | 2550.8
|  |  | 18.5959 | 2781.8 | 18.0105 | 3018.6 | 36.4894 | 2842.8 | 36.4888 | 2800.7 | 56.4309 | 2924.4 | 56.3913 | 2700.5 | 93.4338 | 3226 | 92.8921 | 2550.2
|  |  | 18.6108 | 2781.8 | 18.025 | 3018.3 | 36.519 | 2842.8 | 36.5184 | 2800.4 | 56.4766 | 2924.7 | 56.437 | 2700.5 | 93.5095 | 3226.6 | 92.9674 | 2549.6
|  |  | 18.6258 | 2781.8 | 18.0398 | 3018.3 | 36.5486 | 2842.8 | 36.5479 | 2800.4 | 56.5223 | 2924.7 | 56.4827 | 2700.2 | 93.5852 | 3227.3 | 93.0427 | 2549.2
|  |  | 18.641 | 2781.8 | 18.0545 | 3018 | 36.5781 | 2843.1 | 36.5775 | 2800 | 56.5682 | 2924.7 | 56.5284 | 2700.2 | 93.6609 | 3228.2 | 93.1179 | 2548.6
|  |  | 18.6559 | 2781.8 | 18.0692 | 3018 | 36.6077 | 2843.1 | 36.6071 | 2799.7 | 56.6139 | 2924.7 | 56.5741 | 2700.2 | 93.7367 | 3228.8 | 93.1932 | 2548.3
|  |  | 18.671 | 2781.8 | 18.0837 | 3017.7 | 36.6373 | 2843.1 | 36.6366 | 2799.4 | 56.6596 | 2924.7 | 56.6198 | 2699.9 | 93.8124 | 3229.4 | 93.2685 | 2547.7
|  |  | 18.6858 | 2781.8 | 18.0982 | 3017.7 | 36.6668 | 2843.5 | 36.6662 | 2799.4 | 56.7053 | 2925 | 56.6655 | 2699.9 | 93.8881 | 3230.4 | 93.3437 | 2547.1
|  |  | 18.7008 | 2781.8 | 18.113 | 3017.4 | 36.6964 | 2843.5 | 36.6958 | 2799.1 | 56.7511 | 2925 | 56.7112 | 2699.9 | 93.9638 | 3231 | 93.419 | 2546.5
|  |  | 18.716 | 2781.8 | 18.1278 | 3017.4 | 36.726 | 2843.5 | 36.7254 | 2799.1 | 56.7968 | 2925 | 56.7569 | 2699.6 | 94.0395 | 3231.6 | 93.4943 | 2545.8
|  |  | 18.7311 | 2781.8 | 18.1424 | 3017.4 | 36.7556 | 2843.5 | 36.7549 | 2798.5 | 56.8425 | 2925 | 56.8026 | 2699.6 | 94.1152 | 3232.2 | 93.5695 | 2545.5
|  |  | 18.7461 | 2781.8 | 18.1569 | 3017.1 | 36.7851 | 2843.8 | 36.7845 | 2798.5 | 56.8882 | 2925.3 | 56.8483 | 2699.3 | 94.191 | 3233.1 | 93.6448 | 2544.9
|  |  | 18.7609 | 2781.8 | 18.1716 | 3017.1 | 36.8147 | 2843.8 | 36.8141 | 2798.2 | 56.9341 | 2925.3 | 56.894 | 2699.3 | 94.2667 | 3233.8 | 93.7201 | 2544.6
|  |  | 18.7762 | 2781.8 | 18.1864 | 3016.8 | 36.8443 | 2843.8 | 36.8436 | 2798.2 | 56.9798 | 2925.3 | 56.9397 | 2699 | 94.3424 | 3234.4 | 93.7953 | 2544
|  |  | 18.791 | 2781.8 | 18.2012 | 3016.4 | 36.8738 | 2843.8 | 36.8732 | 2797.9 | 57.0254 | 2925.3 | 56.9854 | 2699 | 94.4181 | 3235 | 93.8706 | 2543.4
|  |  | 18.8059 | 2781.8 | 18.2158 | 3016.4 | 36.9034 | 2843.8 | 36.9028 | 2797.6 | 57.0711 | 2925.3 | 57.0311 | 2698.7 | 94.4938 | 3235.6 | 93.9459 | 2542.7
|  |  | 18.8209 | 2781.8 | 18.2305 | 3016.4 | 36.933 | 2843.8 | 36.9323 | 2797.6 | 57.1168 | 2925.6 | 57.0768 | 2698.7 | 94.5695 | 3236.2 | 94.0211 | 2542.4
|  |  | 18.8358 | 2781.8 | 18.2451 | 3016.1 | 36.9625 | 2844.1 | 36.9619 | 2797.3 | 57.1625 | 2925.6 | 57.1225 | 2698.4 | 94.6453 | 3236.9 | 94.0964 | 2541.5
|  |  | 18.8507 | 2781.8 | 18.2598 | 3016.1 | 36.9921 | 2844.1 | 36.9915 | 2796.9 | 57.2084 | 2925.6 | 57.1682 | 2698.4 | 94.721 | 3237.5 | 94.1717 | 2541.2
|  |  | 18.8655 | 2781.8 | 18.2745 | 3015.8 | 37.0217 | 2844.1 | 37.0211 | 2796.9 | 57.2541 | 2925.9 | 57.2139 | 2698.1 | 94.7967 | 3238.4 | 94.247 | 2540.6
|  |  | 18.8804 | 2781.8 | 18.289 | 3015.8 | 37.0513 | 2844.1 | 37.0506 | 2796.6 | 57.2999 | 2925.9 | 57.2596 | 2698.1 | 94.8724 | 3238.7 | 94.3222 | 2539.9
|  |  | 18.8952 | 2781.8 | 18.3038 | 3015.8 | 37.0808 | 2844.1 | 37.0802 | 2796.3 | 57.3457 | 2925.9 | 57.3053 | 2697.7 | 94.9481 | 3239.7 | 94.3975 | 2539.3
|  |  | 18.9101 | 2781.8 | 18.3185 | 3015.5 | 37.1104 | 2844.1 | 37.1098 | 2796 | 57.3914 | 2925.9 | 57.351 | 2697.7 | 95.0238 | 3240.3 | 94.4728 | 2538.7
|  |  | 18.9253 | 2781.8 | 18.3331 | 3015.2 | 37.14 | 2844.1 | 37.1393 | 2796 | 57.4372 | 2925.9 | 57.3967 | 2697.7 | 95.0996 | 3240.9 | 94.548 | 2538.4
|  |  | 18.9402 | 2781.8 | 18.3478 | 3015.2 | 37.1695 | 2844.4 | 37.1689 | 2795.7 | 57.4829 | 2925.9 | 57.4424 | 2697.4 | 95.1753 | 3241.5 | 94.6233 | 2537.8
|  |  | 18.9551 | 2781.8 | 18.3624 | 3015.2 | 37.1991 | 2844.4 | 37.1985 | 2795.4 | 57.5287 | 2926.2 | 57.4881 | 2697.4 | 95.251 | 3242.1 | 94.6986 | 2537.2
|  |  | 18.9701 | 2781.8 | 18.377 | 3014.9 | 37.2287 | 2844.4 | 37.228 | 2795.4 | 57.5744 | 2926.2 | 57.5338 | 2697.1 | 95.3267 | 3242.8 | 94.7738 | 2536.2
|  |  | 18.985 | 2781.8 | 18.3913 | 3014.9 | 37.2582 | 2844.4 | 37.2576 | 2795.1 | 57.6201 | 2926.2 | 57.5795 | 2697.1 | 95.4024 | 3243.7 | 94.8491 | 2535.9
|  |  | 18.9998 | 2781.8 | 18.4061 | 3014.9 | 37.2878 | 2844.4 | 37.2872 | 2795.1 | 57.6658 | 2926.5 | 57.6252 | 2696.8 | 95.4781 | 3244.3 | 94.9244 | 2535.3
|  |  | 19.0151 | 2781.8 | 18.4208 | 3014.6 | 37.3174 | 2844.4 | 37.3168 | 2794.8 | 57.7116 | 2926.5 | 57.6709 | 2696.8 | 95.5539 | 3244.9 | 94.9996 | 2534.7
|  |  | 19.0298 | 2781.8 | 18.4356 | 3014.6 | 37.347 | 2844.7 | 37.3463 | 2794.5 | 57.7573 | 2926.5 | 57.7166 | 2696.5 | 95.6296 | 3245.5 | 95.0749 | 2534.1
|  |  | 19.0448 | 2781.8 | 18.4503 | 3014.3 | 37.3765 | 2844.7 | 37.3759 | 2794.5 | 57.803 | 2926.5 | 57.7623 | 2696.5 | 95.7053 | 3246.2 | 95.1502 | 2533.4
|  |  | 19.0598 | 2781.8 | 18.465 | 3014 | 37.4061 | 2844.7 | 37.4055 | 2794.2 | 57.8487 | 2926.5 | 57.808 | 2696.5 | 95.781 | 3246.8 | 95.2255 | 2532.8
|  |  | 19.0747 | 2781.8 | 18.4794 | 3014 | 37.4357 | 2844.7 | 37.435 | 2793.8 | 57.8945 | 2926.5 | 57.8537 | 2696.2 | 95.8567 | 3247.4 | 95.3007 | 2532.2
|  |  | 19.0898 | 2781.8 | 18.4939 | 3014 | 37.4652 | 2845 | 37.4646 | 2793.8 | 57.9403 | 2926.5 | 57.8994 | 2696.2 | 95.9324 | 3248 | 95.376 | 2531.3
|  |  | 19.1046 | 2781.8 | 18.5083 | 3013.7 | 37.4948 | 2844.7 | 37.4942 | 2793.5 | 57.986 | 2926.8 | 57.9451 | 2695.9 | 96.0082 | 3249 | 95.4513 | 2530.6
|  |  | 19.1195 | 2781.8 | 18.5231 | 3013.7 | 37.5244 | 2845 | 37.5237 | 2793.5 | 58.0317 | 2926.8 | 57.9908 | 2695.9 | 96.0839 | 3249.6 | 95.5265 | 2530
|  |  | 19.1345 | 2781.8 | 18.5378 | 3013.3 | 37.5539 | 2845 | 37.5533 | 2793.2 | 58.0774 | 2926.8 | 58.0365 | 2695.6 | 96.1596 | 3250.2 | 95.6018 | 2529.4
|  |  | 19.1495 | 2781.8 | 18.5523 | 3013.3 | 37.5835 | 2845 | 37.5829 | 2792.9 | 58.1232 | 2927.2 | 58.0822 | 2695.6 | 96.2353 | 3250.8 | 95.6771 | 2528.8
|  |  | 19.1644 | 2781.8 | 18.5668 | 3013.3 | 37.6131 | 2845 | 37.6125 | 2792.9 | 58.1689 | 2927.2 | 58.1279 | 2695.6 | 96.311 | 3251.7 | 95.7523 | 2527.9
|  |  | 19.1793 | 2781.8 | 18.5815 | 3013 | 37.6427 | 2845 | 37.642 | 2792.6 | 58.2148 | 2927.5 | 58.1736 | 2695.3 | 96.3867 | 3252.4 | 95.8276 | 2526.9
|  |  | 19.1942 | 2781.8 | 18.5962 | 3012.7 | 37.6722 | 2845 | 37.6716 | 2792.3 | 58.2605 | 2927.2 | 58.2193 | 2695.3 | 96.4625 | 3253 | 95.9029 | 2526.3
|  |  | 19.2093 | 2781.8 | 18.6108 | 3012.7 | 37.7018 | 2845 | 37.7012 | 2792 | 58.3062 | 2927.5 | 58.265 | 2695 | 96.5382 | 3253.6 | 95.9781 | 2525.7
|  |  | 19.2243 | 2781.8 | 18.6254 | 3012.7 | 37.7314 | 2845.3 | 37.7307 | 2792 | 58.3519 | 2927.5 | 58.3107 | 2695 | 96.6139 | 3254.2 | 96.0534 | 2525.1
|  |  | 19.2392 | 2781.8 | 18.64 | 3012.4 | 37.7609 | 2845.3 | 37.7603 | 2791.7 | 58.3976 | 2927.8 | 58.3564 | 2694.6 | 96.6896 | 3255.2 | 96.1287 | 2524.4
|  |  | 19.2542 | 2781.8 | 18.6546 | 3012.1 | 37.7905 | 2845.3 | 37.7899 | 2791.7 | 58.4433 | 2927.8 | 58.4021 | 2694.6 | 96.7653 | 3255.5 | 96.2039 | 2523.5
|  |  | 19.2691 | 2781.8 | 18.6692 | 3012.1 | 37.8201 | 2845.3 | 37.8194 | 2791.4 | 58.489 | 2928.1 | 58.4478 | 2694.6 | 96.841 | 3256.1 | 96.2792 | 2522.9
|  |  | 19.2842 | 2781.4 | 18.6838 | 3011.8 | 37.8496 | 2845.3 | 37.849 | 2791.1 | 58.5348 | 2928.1 | 58.4935 | 2694.3 | 96.9168 | 3257 | 96.3545 | 2522
|  |  | 19.2993 | 2781.8 | 18.6984 | 3011.8 | 37.8792 | 2845.3 | 37.8786 | 2791.1 | 58.5806 | 2928.4 | 58.5392 | 2694.3 | 96.9925 | 3257.9 | 96.4298 | 2521.3
|  |  | 19.3143 | 2781.8 | 18.7131 | 3011.5 | 37.9088 | 2845.6 | 37.9082 | 2790.7 | 58.6263 | 2928.4 | 58.5849 | 2694 | 97.0682 | 3258.9 | 96.505 | 2520.7
|  |  | 19.3295 | 2781.4 | 18.7277 | 3011.5 | 37.9384 | 2845.6 | 37.9377 | 2790.4 | 58.672 | 2928.4 | 58.6306 | 2694 | 97.1439 | 3259.2 | 96.5803 | 2519.8
|  |  | 19.3446 | 2781.4 | 18.7422 | 3011.5 | 37.9679 | 2845.6 | 37.9673 | 2790.4 | 58.7177 | 2928.7 | 58.6763 | 2693.7 | 97.2196 | 3260.1 | 96.6556 | 2519.2
|  |  | 19.3595 | 2781.4 | 18.7569 | 3011.2 | 37.9975 | 2845.6 | 37.9969 | 2790.1 | 58.7636 | 2929 | 58.722 | 2693.7 | 97.2953 | 3260.7 | 96.7308 | 2518.2
|  |  | 19.3743 | 2781.4 | 18.7716 | 3011.2 | 38.0271 | 2845.6 | 38.0264 | 2789.8 | 58.8094 | 2929 | 58.7677 | 2693.7 | 97.3711 | 3261.4 | 96.8061 | 2517.6
|  |  | 19.3892 | 2781.4 | 18.7863 | 3010.9 | 38.0566 | 2845.6 | 38.056 | 2789.8 | 58.8551 | 2929.3 | 58.8134 | 2693.7 | 97.4468 | 3262 | 96.8814 | 2517
|  |  | 19.4042 | 2781.4 | 18.8011 | 3010.9 | 38.0862 | 2845.6 | 38.0856 | 2789.5 | 58.9008 | 2929.3 | 58.8591 | 2693.4 | 97.5225 | 3262.9 | 96.9566 | 2516.1
|  |  | 19.4192 | 2781.4 | 18.8156 | 3010.6 | 38.1158 | 2845.6 | 38.1151 | 2789.2 | 58.9465 | 2929.6 | 58.9048 | 2693.1 | 97.5982 | 3263.2 | 97.0319 | 2515.8
|  |  | 19.4342 | 2781.8 | 18.8303 | 3010.6 | 38.1453 | 2845.9 | 38.1447 | 2789.2 | 58.9922 | 2929.6 | 58.9504 | 2693.1 | 97.6739 | 3264.1 | 97.1072 | 2514.8
|  |  | 19.4493 | 2781.4 | 18.8451 | 3010.2 | 38.1749 | 2845.9 | 38.1743 | 2789.2 | 59.0379 | 2929.9 | 58.9961 | 2692.8 | 97.7496 | 3264.8 | 97.1824 | 2514.2
|  |  | 19.4643 | 2781.4 | 18.8596 | 3010.2 | 38.2045 | 2845.9 | 38.2039 | 2788.6 | 59.0836 | 2929.9 | 59.0418 | 2692.8 | 97.8254 | 3265.4 | 97.2577 | 2513.3
|  |  | 19.4794 | 2781.4 | 18.8741 | 3010.2 | 38.2341 | 2845.9 | 38.2334 | 2788.3 | 59.1293 | 2930.3 | 59.0875 | 2692.8 | 97.9011 | 3266.3 | 97.333 | 2512.7
|  |  | 19.4943 | 2781.4 | 18.8885 | 3009.9 | 38.2636 | 2846.2 | 38.263 | 2788.3 | 59.1751 | 2930.3 | 59.1332 | 2692.5 | 97.9768 | 3266.9 | 97.4082 | 2512
|  |  | 19.5094 | 2781.4 | 18.903 | 3009.9 | 38.2932 | 2846.2 | 38.2926 | 2788 | 59.2209 | 2930.6 | 59.1789 | 2692.5 | 98.0525 | 3267.9 | 97.4835 | 2511.4
|  |  | 19.5245 | 2781.4 | 18.9176 | 3009.6 | 38.3228 | 2846.2 | 38.3221 | 2787.6 | 59.2668 | 2930.6 | 59.2246 | 2692.2 | 98.1282 | 3268.5 | 97.5588 | 2510.5
|  |  | 19.5394 | 2781.8 | 18.9323 | 3009.6 | 38.3523 | 2846.2 | 38.3517 | 2787.6 | 59.3125 | 2930.9 | 59.2703 | 2692.2 | 98.2039 | 3269.1 | 97.6341 | 2509.9
|  |  | 19.5544 | 2781.8 | 18.947 | 3009.3 | 38.3819 | 2846.2 | 38.3813 | 2787.3 | 59.3582 | 2930.9 | 59.316 | 2691.9 | 98.2797 | 3269.7 | 97.7093 | 2509.3
|  |  | 19.5695 | 2781.8 | 18.9616 | 3009.3 | 38.4115 | 2846.2 | 38.4108 | 2787.3 | 59.4039 | 2931.2 | 59.3617 | 2691.9 | 98.3554 | 3270.3 | 97.7846 | 2508.6
|  |  | 19.5845 | 2781.8 | 18.9763 | 3009 | 38.441 | 2846.2 | 38.4404 | 2787 | 59.4496 | 2931.5 | 59.4074 | 2691.9 | 98.4311 | 3271 | 97.8599 | 2507.7
|  |  | 19.5994 | 2781.8 | 18.9909 | 3009 | 38.4706 | 2846.2 | 38.47 | 2786.7 | 59.4953 | 2931.5 | 59.4531 | 2691.5 | 98.5068 | 3271.6 | 97.9351 | 2507.1
|  |  | 19.6145 | 2781.8 | 19.0053 | 3008.7 | 38.5002 | 2846.6 | 38.4996 | 2786.7 | 59.541 | 2931.8 | 59.4988 | 2691.5 | 98.5825 | 3272.2 | 98.0104 | 2506.5
|  |  | 19.6294 | 2781.8 | 19.0198 | 3008.7 | 38.5298 | 2846.6 | 38.5291 | 2786.4 | 59.5867 | 2932.1 | 59.5445 | 2691.2 | 98.6582 | 3272.8 | 98.0857 | 2505.8
|  |  | 19.6444 | 2781.8 | 19.0345 | 3008.7 | 38.5593 | 2846.6 | 38.5587 | 2786.4 | 59.6323 | 2932.1 | 59.5902 | 2691.2 | 98.734 | 3273.4 | 98.1609 | 2505.2
|  |  | 19.6591 | 2781.8 | 19.0492 | 3008.4 | 38.5889 | 2846.6 | 38.5883 | 2786.1 | 59.678 | 2932.1 | 59.6359 | 2691.2 | 98.8097 | 3274.1 | 98.2362 | 2504.6
|  |  | 19.6742 | 2781.8 | 19.0637 | 3008.4 | 38.6185 | 2846.6 | 38.6178 | 2785.8 | 59.7238 | 2932.4 | 59.6816 | 2690.9 | 98.8854 | 3274.7 | 98.3115 | 2504
|  |  | 19.6892 | 2781.8 | 19.0781 | 3008.1 | 38.648 | 2846.6 | 38.6474 | 2785.8 | 59.7697 | 2932.7 | 59.7273 | 2690.9 | 98.9611 | 3275.3 | 98.3867 | 2503.1
|  |  | 19.7042 | 2781.8 | 19.0927 | 3008.1 | 38.6776 | 2846.9 | 38.677 | 2785.5 | 59.8155 | 2932.7 | 59.773 | 2690.6 | 99.0368 | 3275.9 | 98.462 | 2502.4
|  |  | 19.7193 | 2781.8 | 19.1073 | 3008.1 | 38.7072 | 2846.9 | 38.7065 | 2785.2 | 59.8612 | 2933 | 59.8187 | 2690.6 | 99.1125 | 3276.2 | 98.5373 | 2501.8
|  |  | 19.7344 | 2781.8 | 19.122 | 3007.8 | 38.7367 | 2846.9 | 38.7361 | 2785.2 | 59.907 | 2933.4 | 59.8644 | 2690.3 | 99.1883 | 3276.9 | 98.6125 | 2501.2
|  |  | 19.7495 | 2781.8 | 19.1366 | 3007.8 | 38.7663 | 2846.9 | 38.7657 | 2785.2 | 59.9527 | 2933.4 | 59.9101 | 2690.3 | 99.264 | 3277.5 | 98.6878 | 2500.3
|  |  | 19.7643 | 2781.8 | 19.1511 | 3007.5 | 38.7959 | 2846.9 | 38.7953 | 2784.5 | 59.9984 | 2933.7 | 59.9558 | 2690.3 | 99.3397 | 3278.1 | 98.7631 | 2500
|  |  | 19.7793 | 2781.8 | 19.1657 | 3007.1 | 38.8254 | 2847.2 | 38.8248 | 2784.5 | 60.0443 | 2934 | 60.0015 | 2690 | 99.4154 | 3278.7 | 98.8384 | 2499
|  |  | 19.7945 | 2781.8 | 19.1803 | 3007.1 | 38.855 | 2847.2 | 38.8544 | 2784.5 | 60.0901 | 2934 | 60.0472 | 2690 | 99.4911 | 3279 | 98.9136 | 2498.1
|  |  | 19.8096 | 2781.8 | 19.1948 | 3007.1 | 38.8846 | 2847.2 | 38.884 | 2784.2 | 60.1358 | 2934.3 | 60.0929 | 2689.7 | 99.5668 | 3279.6 | 98.9889 | 2497.5
|  |  | 19.8246 | 2781.8 | 19.2094 | 3006.8 | 38.9142 | 2847.5 | 38.9135 | 2783.9 | 60.1815 | 2934.3 | 60.1386 | 2689.7 | 99.6426 | 3280.3 | 99.0642 | 2496.8
|  |  | 19.8396 | 2781.8 | 19.224 | 3006.8 | 38.9437 | 2847.5 | 38.9431 | 2783.9 | 60.2272 | 2934.6 | 60.1843 | 2689.7 | 99.7183 | 3280.6 | 99.1394 | 2496.2
|  |  | 19.8547 | 2781.8 | 19.2384 | 3006.5 | 38.9733 | 2847.5 | 38.9727 | 2783.6 | 60.2729 | 2934.9 | 60.23 | 2689.4 | 99.794 | 3281.2 | 99.2147 | 2495.6
|  |  | 19.8698 | 2781.8 | 19.253 | 3006.5 | 39.0029 | 2847.5 | 39.0022 | 2783.6 | 60.3186 | 2935.2 | 60.2757 | 2689.4 | 99.8697 | 3281.8 | 99.29 | 2494.7
|  |  | 19.8849 | 2782.1 | 19.2676 | 3006.5 | 39.0324 | 2847.5 | 39.0318 | 2783.3 | 60.3642 | 2935.2 | 60.3214 | 2689.1 | 99.9454 | 3282.1 | 99.3652 | 2494.1
|  |  | 19.8998 | 2782.1 | 19.2823 | 3006.2 | 39.062 | 2847.8 | 39.0614 | 2783.3 | 60.4099 | 2935.5 | 60.3671 | 2689.1 | 100.0212 | 3282.8 | 99.4405 | 2493.4
|  |  | 19.9146 | 2782.1 | 19.2967 | 3006.2 | 39.0916 | 2847.8 | 39.091 | 2783 | 60.4556 | 2935.5 | 60.4128 | 2689.1 | 100.0969 | 3283.1 | 99.5158 | 2492.5
|  |  | 19.9296 | 2782.1 | 19.3113 | 3005.9 | 39.1211 | 2847.8 | 39.1205 | 2783 | 60.5014 | 2935.8 | 60.4585 | 2688.8 | 100.1726 | 3283.7 | 99.591 | 2491.9
|  |  | 19.9446 | 2782.1 | 19.3257 | 3005.9 | 39.1507 | 2848.1 | 39.1501 | 2782.7 | 60.5472 | 2936.1 | 60.5042 | 2688.8 | 100.2483 | 3284.3 | 99.6663 | 2491.3
|  |  | 19.9599 | 2782.1 | 19.3402 | 3005.9 | 39.1803 | 2848.1 | 39.1797 | 2782.7 | 60.593 | 2936.1 | 60.5499 | 2688.4 | 100.324 | 3284.6 | 99.7416 | 2490.6
|  |  | 19.9749 | 2782.1 | 19.3548 | 3005.6 | 39.2099 | 2848.1 | 39.2092 | 2782.4 | 60.6387 | 2936.5 | 60.5956 | 2688.4 | 100.3997 | 3285.2 | 99.8168 | 2489.7
|  |  | 19.9899 | 2782.1 | 19.3692 | 3005.3 | 39.2394 | 2848.1 | 39.2388 | 2782.1 | 60.6844 | 2936.5 | 60.6413 | 2688.1 | 100.4755 | 3285.5 | 99.8921 | 2488.8
|  |  | 20.0048 | 2782.1 | 19.3837 | 3005.3 | 39.269 | 2848.1 | 39.2684 | 2782.1 | 60.7301 | 2936.8 | 60.687 | 2688.1 | 100.5512 | 3286.5 | 99.9674 | 2488.5
|  |  | 20.0198 | 2782.1 | 19.3981 | 3005.3 | 39.2986 | 2848.4 | 39.2979 | 2781.8 | 60.7758 | 2937.1 | 60.7327 | 2688.1 | 100.6269 | 3286.8 | 100.0427 | 2487.5
|  |  | 20.035 | 2782.4 | 19.4126 | 3005 | 39.3281 | 2848.4 | 39.3275 | 2781.8 | 60.8215 | 2937.4 | 60.7784 | 2687.8 | 100.7026 | 3287.1 | 100.1179 | 2486.9
|  |  | 20.0501 | 2782.1 | 19.4272 | 3005 | 39.3577 | 2848.4 | 39.3571 | 2781.4 | 60.8672 | 2937.4 | 60.8241 | 2687.8 | 100.7783 | 3287.7 | 100.1932 | 2486
|  |  | 20.0651 | 2782.4 | 19.4416 | 3004.7 | 39.3873 | 2848.4 | 39.3866 | 2781.4 | 60.9129 | 2938 | 60.8698 | 2687.8 | 100.854 | 3288.3 | 100.2685 | 2485.1
|  |  | 20.0801 | 2782.4 | 19.456 | 3004.7 | 39.4168 | 2848.7 | 39.4162 | 2781.4 | 60.9586 | 2938 | 60.9155 | 2687.5 | 100.9298 | 3288.3 | 100.3437 | 2484.4
|  |  | 20.0953 | 2782.4 | 19.4706 | 3004.7 | 39.4464 | 2848.7 | 39.4458 | 2781.1 | 61.0043 | 2938 | 60.9612 | 2687.5 | 101.0055 | 3289 | 100.419 | 2483.8
|  |  | 20.1102 | 2782.4 | 19.4853 | 3004.4 | 39.476 | 2848.7 | 39.4754 | 2780.8 | 61.05 | 2938.3 | 61.0069 | 2687.5 | 101.0812 | 3289.3 | 100.4943 | 2482.6
|  |  | 20.1254 | 2782.4 | 19.4999 | 3004.4 | 39.5056 | 2848.7 | 39.5049 | 2780.8 | 61.0957 | 2938.6 | 61.0526 | 2687.2 | 101.1569 | 3289.9 | 100.5695 | 2482
|  |  | 20.1405 | 2782.4 | 19.5145 | 3004 | 39.5351 | 2849 | 39.5345 | 2780.8 | 61.1414 | 2938.6 | 61.0983 | 2687.2 | 101.2326 | 3290.2 | 100.6448 | 2481
|  |  | 20.1555 | 2782.4 | 19.5292 | 3004 | 39.5647 | 2849 | 39.5641 | 2780.5 | 61.1871 | 2938.9 | 61.144 | 2686.9 | 101.3083 | 3290.8 | 100.7201 | 2480.4
|  |  | 20.1704 | 2782.4 | 19.5439 | 3004 | 39.5943 | 2849 | 39.5936 | 2780.5 | 61.2328 | 2938.9 | 61.1897 | 2686.9 | 101.3841 | 3291.1 | 100.7953 | 2479.5
|  |  | 20.1856 | 2782.4 | 19.5583 | 3003.7 | 39.6238 | 2849 | 39.6232 | 2780.2 | 61.2785 | 2939.2 | 61.2354 | 2686.6 | 101.4598 | 3291.4 | 100.8706 | 2478.6
|  |  | 20.2006 | 2782.4 | 19.5729 | 3003.7 | 39.6534 | 2849.3 | 39.6528 | 2780.2 | 61.3242 | 2939.2 | 61.2811 | 2686.6 | 101.5355 | 3292.1 | 100.9459 | 2477.6
|  |  | 20.2158 | 2782.4 | 19.5873 | 3003.4 | 39.683 | 2849.3 | 39.6823 | 2780.2 | 61.3699 | 2939.6 | 61.3268 | 2686.6 | 101.6112 | 3292.4 | 101.0212 | 2476.7
|  |  | 20.2308 | 2782.4 | 19.6018 | 3003.4 | 39.7125 | 2849.3 | 39.7119 | 2779.6 | 61.4156 | 2939.6 | 61.3725 | 2686.3 | 101.6869 | 3293 | 101.0964 | 2475.8
|  |  | 20.2458 | 2782.4 | 19.6165 | 3003.1 | 39.7421 | 2849.7 | 39.7415 | 2779.6 | 61.4613 | 2939.9 | 61.4182 | 2686.3 | 101.7626 | 3293.3 | 101.1717 | 2474.8
|  |  | 20.2609 | 2782.7 | 19.631 | 3003.1 | 39.7717 | 2849.7 | 39.7711 | 2779.6 | 61.507 | 2939.9 | 61.4639 | 2686.3 | 101.8384 | 3293.9 | 101.247 | 2473.9
|  |  | 20.2761 | 2782.7 | 19.6456 | 3002.8 | 39.8013 | 2849.7 | 39.8006 | 2779.6 | 61.5527 | 2940.2 | 61.5096 | 2686 | 101.9141 | 3294.2 | 101.3222 | 2473
|  |  | 20.291 | 2782.7 | 19.6602 | 3002.8 | 39.8308 | 2849.7 | 39.8302 | 2779.3 | 61.5984 | 2940.5 | 61.5553 | 2686 | 101.9898 | 3294.5 | 101.3975 | 2471.7
|  |  | 20.3061 | 2782.7 | 19.6747 | 3002.8 | 39.8604 | 2850 | 39.8598 | 2779 | 61.6441 | 2940.5 | 61.601 | 2686 | 102.0655 | 3294.8 | 101.4728 | 2470.8
|  |  | 20.3211 | 2782.7 | 19.6892 | 3002.5 | 39.89 | 2850 | 39.8893 | 2779 | 61.6898 | 2940.5 | 61.6467 | 2685.7 | 102.1412 | 3295.5 | 101.548 | 2469.3
|  |  | 20.3361 | 2782.7 | 19.7039 | 3002.2 | 39.9195 | 2850 | 39.9189 | 2779 | 61.7355 | 2940.8 | 61.6924 | 2685.7 | 102.2169 | 3295.8 | 101.6233 | 2468.3
|  |  | 20.3512 | 2782.7 | 19.7183 | 3002.2 | 39.9491 | 2850 | 39.9485 | 2778.7 | 61.7812 | 2940.8 | 61.7381 | 2685.3 | 102.2927 | 3296.4 | 101.6986 | 2467.1
|  |  | 20.3662 | 2782.7 | 19.7329 | 3002.2 | 39.9787 | 2850 | 39.978 | 2778.7 | 61.8269 | 2941.1 | 61.7838 | 2685.3 | 102.3684 | 3296.7 | 101.7738 | 2465.8
|  |  | 20.3813 | 2782.7 | 19.7475 | 3002.2 | 40.0082 | 2850.3 | 40.0076 | 2778.3 | 61.8726 | 2941.1 | 61.8295 | 2685.3 | 102.4441 | 3297 | 101.8491 | 2464.6
|  |  | 20.3961 | 2782.7 | 19.7621 | 3001.9 | 40.0378 | 2850.3 | 40.0372 | 2778.3 | 61.9183 | 2941.1 | 61.8752 | 2685 | 102.5198 | 3297.3 | 101.9244 | 2463.4
|  |  | 20.411 | 2782.7 | 19.7768 | 3001.6 | 40.0674 | 2850.3 | 40.0668 | 2778.3 | 61.964 | 2941.4 | 61.9209 | 2685 | 102.5955 | 3297.9 | 101.9996 | 2462.1
|  |  | 20.4261 | 2782.7 | 19.7916 | 3001.6 | 40.097 | 2850.3 | 40.0963 | 2778 | 62.0097 | 2941.7 | 61.9666 | 2685 | 102.6712 | 3298.3 | 102.0749 | 2460.6
|  |  | 20.4412 | 2782.7 | 19.8063 | 3001.6 | 40.1265 | 2850.6 | 40.1259 | 2778 | 62.0554 | 2941.7 | 62.0123 | 2684.7 | 102.747 | 3298.9 | 102.1502 | 2459.3
|  |  | 20.456 | 2783 | 19.8208 | 3001.3 | 40.1561 | 2850.6 | 40.1555 | 2778 | 62.1011 | 2941.7 | 62.058 | 2684.7 | 102.8227 | 3299.2 | 102.2255 | 2457.8
|  |  | 20.4711 | 2783 | 19.8355 | 3001.3 | 40.1857 | 2850.6 | 40.185 | 2777.7 | 62.1468 | 2942 | 62.1037 | 2684.4 | 102.8984 | 3299.5 | 102.3007 | 2456.2
|  |  | 20.4859 | 2783 | 19.8502 | 3000.9 | 40.2152 | 2850.6 | 40.2146 | 2777.7 | 62.1925 | 2942 | 62.1494 | 2684.4 | 102.9741 | 3300.1 | 102.376 | 2454.7
|  |  | 20.5011 | 2783 | 19.865 | 3000.9 | 40.2448 | 2850.6 | 40.2442 | 2777.4 | 62.2382 | 2942 | 62.1951 | 2684.4 | 103.0498 | 3300.7 | 102.4513 | 2453.1
|  |  | 20.516 | 2783 | 19.8796 | 3000.6 | 40.2744 | 2850.6 | 40.2737 | 2777.4 | 62.2839 | 2942.3 | 62.2408 | 2684.1 | 103.1255 | 3301 | 102.5265 | 2451.3
|  |  | 20.5311 | 2783 | 19.8942 | 3000.6 | 40.3039 | 2851.2 | 40.3033 | 2777.4 | 62.3296 | 2942.3 | 62.2865 | 2684.1 | 103.2013 | 3301.7 | 102.6018 | 2449.4
|  |  | 20.5462 | 2783 | 19.9086 | 3000.3 | 40.3335 | 2851.2 | 40.3329 | 2777.1 | 62.3753 | 2942.7 | 62.3322 | 2683.8 | 103.277 | 3302 | 102.6771 | 2447.9
|  |  | 20.5614 | 2783 | 19.9234 | 3000.3 | 40.3631 | 2851.2 | 40.3625 | 2777.1 | 62.421 | 2942.7 | 62.3779 | 2683.8 | 103.3527 | 3302.6 | 102.7523 | 2446
|  |  | 20.5763 | 2783 | 19.938 | 3000.3 | 40.3927 | 2851.2 | 40.392 | 2777.1 | 62.4667 | 2943 | 62.4236 | 2683.8 | 103.4284 | 3303.2 | 102.8276 | 2443.8
|  |  | 20.5914 | 2783 | 19.9526 | 3000 | 40.4222 | 2851.2 | 40.4216 | 2776.8 | 62.5124 | 2943 | 62.4693 | 2683.8 | 103.5041 | 3303.5 | 102.9029 | 2442
|  |  | 20.6065 | 2783 | 19.9672 | 3000 | 40.4518 | 2851.2 | 40.4512 | 2776.8 | 62.5581 | 2943 | 62.515 | 2683.5 | 103.5798 | 3304.1 | 102.9781 | 2439.8
|  |  | 20.6212 | 2783 | 19.9819 | 2999.7 | 40.4814 | 2851.5 | 40.4807 | 2776.5 | 62.6038 | 2943 | 62.5607 | 2683.5 | 103.6556 | 3304.8 | 103.0534 | 2437.6
|  |  | 20.636 | 2783.3 | 19.9966 | 2999.7 | 40.5109 | 2851.5 | 40.5103 | 2776.5 | 62.6495 | 2943.3 | 62.6064 | 2683.2 | 103.7313 | 3305.1 | 103.1287 | 2435.8
|  |  | 20.6513 | 2783.3 | 20.0113 | 2999.4 | 40.5405 | 2851.5 | 40.5399 | 2776.5 | 62.6952 | 2943.6 | 62.6521 | 2683.2 | 103.807 | 3306 | 103.2039 | 2433.6
|  |  | 20.6662 | 2783.3 | 20.0259 | 2999.4 | 40.5701 | 2851.5 | 40.5694 | 2776.5 | 62.7409 | 2943.6 | 62.6978 | 2683.2 | 103.8827 | 3306.3 | 103.2792 | 2431.1
|  |  | 20.6812 | 2783.3 | 20.0406 | 2999.1 | 40.5996 | 2851.5 | 40.599 | 2776.2 | 62.7866 | 2943.6 | 62.7435 | 2682.9 | 103.9584 | 3306.9 | 103.3545 | 2429
|  |  | 20.6963 | 2783.3 | 20.0552 | 2999.1 | 40.6292 | 2851.5 | 40.6286 | 2776.2 | 62.8323 | 2943.6 | 62.7892 | 2682.9 | 104.0341 | 3307.6 | 103.4298 | 2426.5
|  |  | 20.7112 | 2783.3 | 20.0699 | 2998.8 | 40.6588 | 2851.5 | 40.6582 | 2776.2 | 62.878 | 2943.6 | 62.8349 | 2682.9 | 104.1099 | 3308.2 | 103.505 | 2424.3
|  |  | 20.7262 | 2783.3 | 20.0846 | 2998.8 | 40.6884 | 2851.8 | 40.6877 | 2775.9 | 62.9237 | 2943.9 | 62.8806 | 2682.6 | 104.1856 | 3309.1 | 103.5803 | 2421.8
|  |  | 20.741 | 2783.3 | 20.0993 | 2998.5 | 40.7179 | 2851.8 | 40.7173 | 2775.9 | 62.9694 | 2944.2 | 62.9263 | 2682.6 | 104.2613 | 3309.7 | 103.6556 | 2419.3
|  |  | 20.7558 | 2783.6 | 20.1141 | 2998.5 | 40.7475 | 2851.8 | 40.7469 | 2775.6 | 63.0151 | 2944.2 | 62.972 | 2682.6 | 104.337 | 3310.3 | 103.7308 | 2416.2
|  |  | 20.7707 | 2783.6 | 20.1286 | 2998.5 | 40.7771 | 2851.8 | 40.7764 | 2775.6 | 63.0608 | 2944.5 | 63.0177 | 2682.2 | 104.4127 | 3311 | 103.8061 | 2413.8
|  |  | 20.7855 | 2783.6 | 20.1434 | 2998.2 | 40.8066 | 2852.1 | 40.806 | 2775.6 | 63.1065 | 2944.5 | 63.0634 | 2682.2 | 104.4884 | 3311.6 | 103.8814 | 2410.7
|  |  | 20.8005 | 2783.6 | 20.1581 | 2998.2 | 40.8362 | 2851.8 | 40.8356 | 2775.2 | 63.1522 | 2944.5 | 63.1091 | 2681.9 | 104.5642 | 3312.5 | 103.9566 | 2407.6
|  |  | 20.8154 | 2783.6 | 20.1729 | 2997.8 | 40.8658 | 2851.8 | 40.8651 | 2775.2 | 63.1979 | 2944.8 | 63.1548 | 2681.9 | 104.6399 | 3313.1 | 104.0319 | 2404.8
|  |  | 20.8304 | 2783.6 | 20.1875 | 2997.8 | 40.8953 | 2852.1 | 40.8947 | 2775.2 | 63.2436 | 2944.8 | 63.2004 | 2681.9 | 104.7156 | 3313.8 | 104.1072 | 2401.7
|  |  | 20.8453 | 2783.6 | 20.2021 | 2997.5 | 40.9249 | 2852.1 | 40.9243 | 2774.9 | 63.2892 | 2944.8 | 63.2461 | 2681.9 | 104.7913 | 3314.4 | 104.1824 | 2398.6
|  |  | 20.86 | 2783.6 | 20.2167 | 2997.5 | 40.9545 | 2852.1 | 40.9539 | 2774.9 | 63.335 | 2944.8 | 63.2918 | 2681.6 | 104.867 | 3315.6 | 104.2577 | 2395.8
|  |  | 20.8748 | 2783.6 | 20.2312 | 2997.2 | 40.9841 | 2852.1 | 40.9834 | 2774.9 | 63.3807 | 2944.8 | 63.3375 | 2681.6 | 104.9427 | 3316.5 | 104.333 | 2392.7
|  |  | 20.8898 | 2783.6 | 20.2457 | 2997.2 | 41.0136 | 2852.1 | 41.013 | 2774.9 | 63.4264 | 2945.1 | 63.3832 | 2681.3 | 105.0185 | 3317.2 | 104.4082 | 2389
|  |  | 20.9046 | 2783.6 | 20.2603 | 2996.9 | 41.0432 | 2852.1 | 41.0426 | 2774.6 | 63.4721 | 2945.1 | 63.4289 | 2681.3 | 105.0942 | 3317.8 | 104.4835 | 2385.9
|  |  | 20.9194 | 2783.6 | 20.275 | 2996.9 | 41.0728 | 2852.4 | 41.0721 | 2774.6 | 63.5178 | 2945.4 | 63.4746 | 2681.3 | 105.1699 | 3318.7 | 104.5588 | 2382.1
|  |  | 20.9342 | 2783.6 | 20.2896 | 2996.6 | 41.1023 | 2852.4 | 41.1017 | 2774.6 | 63.5635 | 2945.4 | 63.5203 | 2681 | 105.2456 | 3319.6 | 104.6341 | 2378.1
|  |  | 20.9492 | 2783.6 | 20.3041 | 2996.6 | 41.1319 | 2852.4 | 41.1313 | 2774.3 | 63.6092 | 2945.8 | 63.566 | 2681 | 105.3213 | 3320.6 | 104.7093 | 2374.7
|  |  | 20.9641 | 2783.6 | 20.3188 | 2996.3 | 41.1615 | 2852.4 | 41.1608 | 2774.3 | 63.6549 | 2945.8 | 63.6117 | 2681 | 105.397 | 3321.5 | 104.7846 | 2370.7
|  |  | 20.9789 | 2783.6 | 20.3335 | 2996.3 | 41.191 | 2852.8 | 41.1904 | 2774.3 | 63.7006 | 2945.8 | 63.6574 | 2680.7 | 105.4728 | 3322.1 | 104.8599 | 2367
|  |  | 20.9939 | 2783.9 | 20.3482 | 2996 | 41.2206 | 2852.8 | 41.22 | 2774 | 63.7463 | 2946.1 | 63.7031 | 2680.7 | 105.5485 | 3323.1 | 104.9351 | 2362.6
|  |  | 21.0088 | 2783.6 | 20.3628 | 2996 | 41.2502 | 2852.8 | 41.2496 | 2774 | 63.792 | 2946.1 | 63.7488 | 2680.7 | 105.6242 | 3324 | 105.0104 | 2359.5
|  |  | 21.0237 | 2783.6 | 20.3773 | 2996 | 41.2798 | 2852.8 | 41.2791 | 2774 | 63.8377 | 2946.4 | 63.7945 | 2680.4 | 105.6999 | 3324.6 | 105.0857 | 2354.9
|  |  | 21.0387 | 2783.9 | 20.3921 | 2995.7 | 41.3093 | 2852.8 | 41.3087 | 2773.7 | 63.8834 | 2946.4 | 63.8402 | 2680.4 | 105.7756 | 3325.8 | 105.1609 | 2350.5
|  |  | 21.0536 | 2783.9 | 20.4066 | 2995.7 | 41.3389 | 2852.8 | 41.3383 | 2773.7 | 63.9291 | 2946.7 | 63.8859 | 2680.4 | 105.8513 | 3326.5 | 105.2363 | 2345.9
|  |  | 21.0685 | 2783.9 | 20.4212 | 2995.4 | 41.3685 | 2852.8 | 41.3678 | 2773.7 | 63.9748 | 2946.7 | 63.9316 | 2680.1 | 105.9271 | 3327.7 | 105.3116 | 2341.5
|  |  | 21.0834 | 2783.9 | 20.4359 | 2995.4 | 41.398 | 2852.8 | 41.3974 | 2773.4 | 64.0205 | 2947 | 63.9773 | 2680.1 | 106.0028 | 3328.3 | 105.3868 | 2337.2
|  |  | 21.0982 | 2783.9 | 20.4506 | 2995.1 | 41.4276 | 2853.1 | 41.427 | 2773.4 | 64.0662 | 2947 | 64.023 | 2680.1 | 106.0785 | 3329.3 | 105.4621 | 2332.8
|  |  | 21.1131 | 2783.6 | 20.4653 | 2994.7 | 41.4572 | 2853.1 | 41.4565 | 2773.4 | 64.1119 | 2947.3 | 64.0687 | 2680.1 | 106.1542 | 3330.2 | 105.5374 | 2327.6
|  |  | 21.128 | 2783.9 | 20.4799 | 2994.7 | 41.4867 | 2853.1 | 41.4861 | 2773.1 | 64.1576 | 2947.3 | 64.1144 | 2679.8 | 106.2299 | 3331.4 | 105.6126 | 2322.6
|  |  | 21.1428 | 2783.9 | 20.4944 | 2994.7 | 41.5163 | 2853.1 | 41.5157 | 2773.1 | 64.2033 | 2947.6 | 64.1601 | 2679.8 | 106.3056 | 3332.4 | 105.688 | 2318
|  |  | 21.1578 | 2783.9 | 20.5088 | 2994.4 | 41.5459 | 2853.1 | 41.5453 | 2773.1 | 64.249 | 2947.9 | 64.2058 | 2679.5 | 106.3814 | 3333.3 | 105.7633 | 2312.4
|  |  | 21.1726 | 2783.9 | 20.5233 | 2994.4 | 41.5754 | 2853.1 | 41.5748 | 2772.8 | 64.2947 | 2947.9 | 64.2515 | 2679.5 | 106.4571 | 3334.5 | 105.8385 | 2307.4
|  |  | 21.1875 | 2783.9 | 20.5379 | 2994.1 | 41.605 | 2853.4 | 41.6044 | 2772.8 | 64.3404 | 2948.2 | 64.2972 | 2679.5 | 106.5328 | 3335.5 | 105.9139 | 2301.5
|  |  | 21.2026 | 2783.9 | 20.5524 | 2994.1 | 41.6346 | 2853.4 | 41.634 | 2772.8 | 64.3861 | 2948.5 | 64.3429 | 2679.1 | 106.6085 | 3336.7 | 105.9892 | 2296.3
|  |  | 21.2175 | 2783.9 | 20.5672 | 2994.1 | 41.6642 | 2853.4 | 41.6635 | 2772.5 | 64.4318 | 2948.5 | 64.3885 | 2679.1 | 106.6842 | 3337.6 | 106.0645 | 2290.1
|  |  | 21.2323 | 2783.9 | 20.5817 | 2993.8 | 41.6937 | 2853.4 | 41.6931 | 2772.5 | 64.4775 | 2948.9 | 64.4342 | 2679.1 | 106.7599 | 3338.9 | 106.1398 | 2285.4
|  |  | 21.2472 | 2783.9 | 20.5961 | 2993.5 | 41.7233 | 2853.4 | 41.7227 | 2772.5 | 64.5232 | 2949.2 | 64.4799 | 2678.8 | 106.8357 | 3339.8 | 106.2151 | 2278.9
|  |  | 21.262 | 2783.9 | 20.6106 | 2993.5 | 41.7529 | 2853.4 | 41.7522 | 2772.1 | 64.5689 | 2949.2 | 64.5256 | 2678.8 | 106.9114 | 3341 | 106.2903 | 2273.3
|  |  | 21.2769 | 2783.6 | 20.625 | 2993.5 | 41.7824 | 2853.7 | 41.7818 | 2772.1 | 64.6146 | 2949.5 | 64.5713 | 2678.8 | 106.9871 | 3342.3 | 106.3656 | 2266.5
|  |  | 21.2918 | 2783.9 | 20.6396 | 2993.2 | 41.812 | 2853.7 | 41.8114 | 2772.1 | 64.6603 | 2949.5 | 64.617 | 2678.5 | 107.0628 | 3343.5 | 106.4409 | 2260.3
|  |  | 21.3069 | 2783.9 | 20.654 | 2992.9 | 41.8416 | 2853.7 | 41.841 | 2771.8 | 64.706 | 2949.8 | 64.6627 | 2678.5 | 107.1385 | 3344.8 | 106.5161 | 2253.5
|  |  | 21.3217 | 2783.9 | 20.6685 | 2992.9 | 41.8711 | 2853.7 | 41.8705 | 2771.8 | 64.7517 | 2950.1 | 64.7084 | 2678.5 | 107.2143 | 3346 | 106.5914 | 2248.2
|  |  | 21.3366 | 2783.9 | 20.683 | 2992.6 | 41.9007 | 2854 | 41.9001 | 2771.8 | 64.7974 | 2950.4 | 64.7541 | 2678.2 | 107.29 | 3347.5 | 106.6667 | 2240.8
|  |  | 21.3514 | 2783.9 | 20.6975 | 2992.6 | 41.9303 | 2854 | 41.9297 | 2771.5 | 64.8431 | 2950.4 | 64.7998 | 2678.2 | 107.3657 | 3348.8 | 106.7419 | 2234.3
|  |  | 21.3662 | 2783.9 | 20.7121 | 2992.3 | 41.9599 | 2854 | 41.9592 | 2771.5 | 64.8888 | 2950.7 | 64.8455 | 2678.2 | 107.4414 | 3349.7 | 106.8172 | 2226.5
|  |  | 21.381 | 2783.6 | 20.7268 | 2992.3 | 41.9894 | 2854 | 41.9888 | 2771.5 | 64.9345 | 2950.7 | 64.8912 | 2677.9 | 107.5171 | 3351.6 | 106.8925 | 2220
|  |  | 21.3959 | 2783.9 | 20.7413 | 2992.3 | 42.019 | 2854.3 | 42.0184 | 2771.2 | 64.9802 | 2951 | 64.9369 | 2677.9 | 107.5928 | 3352.8 | 106.9677 | 2211.9
|  |  | 21.4108 | 2783.9 | 20.7558 | 2992 | 42.0486 | 2854.3 | 42.0479 | 2771.2 | 65.0259 | 2951 | 64.9826 | 2677.9 | 107.6686 | 3354.1 | 107.043 | 2205.4
|  |  | 21.4257 | 2783.6 | 20.7706 | 2991.3 | 42.0781 | 2854.3 | 42.0775 | 2771.2 | 65.0716 | 2951.3 | 65.0283 | 2677.6 | 107.7443 | 3355.6 | 107.1183 | 2197.7
|  |  | 21.4407 | 2783.9 | 20.7852 | 2991.3 | 42.1077 | 2854.3 | 42.1071 | 2770.9 | 65.1173 | 2951.6 | 65.074 | 2677.6 | 107.82 | 3356.8 | 107.1936 | 2189.3
|  |  | 21.4558 | 2783.6 | 20.7996 | 2991.3 | 42.1373 | 2854.3 | 42.1367 | 2770.9 | 65.163 | 2952 | 65.1197 | 2677.6 | 107.8957 | 3358.4 | 107.269 | 2181.9
|  |  | 21.4706 | 2783.6 | 20.8139 | 2991 | 42.1668 | 2854.6 | 42.1662 | 2770.9 | 65.2087 | 2952.3 | 65.1654 | 2677.6 | 107.9714 | 3359.9 | 107.3443 | 2172.9
|  |  | 21.4855 | 2783.9 | 20.8283 | 2991 | 42.1964 | 2854.6 | 42.1958 | 2770.9 | 65.2544 | 2952.3 | 65.2111 | 2677.3 | 108.0471 | 3361.5 | 107.4196 | 2166.4
|  |  | 21.5004 | 2783.6 | 20.8427 | 2990.7 | 42.226 | 2854.6 | 42.2254 | 2770.6 | 65.3001 | 2952.6 | 65.2568 | 2677.3 | 108.1229 | 3363.4 | 107.4949 | 2157.7
|  |  | 21.5153 | 2783.6 | 20.8573 | 2990.7 | 42.2556 | 2854.6 | 42.2549 | 2770.6 | 65.3458 | 2952.9 | 65.3025 | 2677 | 108.1986 | 3364.9 | 107.5702 | 2148.4
|  |  | 21.5302 | 2783.6 | 20.8719 | 2990.4 | 42.2851 | 2854.6 | 42.2845 | 2770.6 | 65.3915 | 2952.9 | 65.3482 | 2677 | 108.2743 | 3366.5 | 107.6454 | 2141.3
|  |  | 21.5451 | 2783.6 | 20.8866 | 2990.4 | 42.3147 | 2854.9 | 42.3141 | 2770.3 | 65.4372 | 2953.2 | 65.3939 | 2677 | 108.35 | 3368 | 107.7207 | 2132.3
|  |  | 21.5599 | 2783.6 | 20.901 | 2990.1 | 42.3443 | 2854.9 | 42.3436 | 2770.3 | 65.4829 | 2953.5 | 65.4396 | 2676.7 | 108.4257 | 3369.9 | 107.796 | 2123.9
|  |  | 21.5747 | 2783.6 | 20.9154 | 2990.1 | 42.3738 | 2854.9 | 42.3732 | 2770.3 | 65.5286 | 2953.5 | 65.4853 | 2676.7 | 108.5014 | 3371.7 | 107.8712 | 2114
|  |  | 21.5896 | 2783.6 | 20.9297 | 2989.8 | 42.4034 | 2855.2 | 42.4028 | 2770.3 | 65.5743 | 2953.8 | 65.531 | 2676.7 | 108.5772 | 3373.9 | 107.9465 | 2105.3
|  |  | 21.6046 | 2783.6 | 20.9441 | 2989.8 | 42.433 | 2855.2 | 42.4323 | 2770 | 65.62 | 2954.1 | 65.5767 | 2676.4 | 108.6529 | 3375.8 | 108.0218 | 2096.9
|  |  | 21.6194 | 2783.6 | 20.9586 | 2989.5 | 42.4625 | 2855.2 | 42.4619 | 2770 | 65.6657 | 2954.1 | 65.6224 | 2676.4 | 108.7286 | 3377.6 | 108.097 | 2087.9
|  |  | 21.6344 | 2783.6 | 20.973 | 2989.5 | 42.4921 | 2855.2 | 42.4915 | 2770 | 65.7114 | 2954.4 | 65.6681 | 2676.4 | 108.8043 | 3379.8 | 108.1723 | 2077.7
|  |  | 21.6492 | 2783.6 | 20.9875 | 2989.2 | 42.5217 | 2855.2 | 42.5211 | 2769.7 | 65.7571 | 2954.7 | 65.7138 | 2676 | 108.88 | 3381.3 | 108.2476 | 2068.7
|  |  | 21.664 | 2783.6 | 21.0022 | 2989.2 | 42.5513 | 2855.5 | 42.5506 | 2769.7 | 65.8028 | 2954.7 | 65.7595 | 2676 | 108.9557 | 3383.8 | 108.3229 | 2058.2
|  |  | 21.6788 | 2783.6 | 21.0168 | 2989.2 | 42.5808 | 2855.5 | 42.5802 | 2769.7 | 65.8485 | 2955.1 | 65.8052 | 2676 | 109.0315 | 3386 | 108.3981 | 2048.9
|  |  | 21.6936 | 2783.6 | 21.0314 | 2988.9 | 42.6104 | 2855.9 | 42.6098 | 2769.4 | 65.8942 | 2955.4 | 65.8509 | 2675.7 | 109.1072 | 3388.2 | 108.4734 | 2039.9
|  |  | 21.7084 | 2783.6 | 21.046 | 2988.5 | 42.64 | 2855.5 | 42.6393 | 2769.4 | 65.9399 | 2955.4 | 65.8966 | 2675.7 | 109.1829 | 3390.3 | 108.5487 | 2030.3
|  |  | 21.7233 | 2783.6 | 21.0605 | 2988.5 | 42.6695 | 2855.9 | 42.6689 | 2769.4 | 65.9856 | 2955.7 | 65.9423 | 2675.7 | 109.2586 | 3392.8 | 108.6239 | 2019.4
|  |  | 21.7381 | 2783.6 | 21.075 | 2988.2 | 42.6991 | 2855.9 | 42.6985 | 2769 | 66.0313 | 2956 | 65.988 | 2675.7 | 109.3343 | 3395 | 108.6992 | 2008.6
|  |  | 21.753 | 2783.6 | 21.0896 | 2988.2 | 42.7287 | 2855.9 | 42.728 | 2769 | 66.077 | 2956 | 66.0337 | 2675.4 | 109.41 | 3397.8 | 108.7745 | 2000.2
|  |  | 21.7681 | 2783.6 | 21.104 | 2988.2 | 42.7582 | 2855.9 | 42.7576 | 2769 | 66.1227 | 2956.3 | 66.0794 | 2675.4 | 109.4858 | 3399.6 | 108.7745 | 1998.6
|  |  | 21.7829 | 2783.6 | 21.1186 | 2987.9 | 42.7878 | 2856.2 | 42.7872 | 2769 | 66.1684 | 2956.3 | 66.1251 | 2675.4 | 109.4858 | 3400.2
|  |  | 21.7979 | 2783.6 | 21.1332 | 2987.9 | 42.8174 | 2856.5 | 42.8168 | 2768.7 | 66.2141 | 2956.6 | 66.1708 | 2675.1
|  |  | 21.8129 | 2783.6 | 21.1478 | 2987.6 | 42.847 | 2856.2 | 42.8463 | 2768.7 | 66.2598 | 2956.6 | 66.2165 | 2675.1
|  |  | 21.8278 | 2783.6 | 21.1624 | 2987.6 | 42.8765 | 2856.5 | 42.8759 | 2768.4 | 66.3055 | 2956.9 | 66.2622 | 2675.1
|  |  | 21.8427 | 2783.6 | 21.1768 | 2987.6 | 42.9061 | 2856.5 | 42.9055 | 2768.4 | 66.3512 | 2957.2 | 66.3079 | 2675.1
|  |  | 21.8575 | 2783.6 | 21.1912 | 2987.3 | 42.9357 | 2856.5 | 42.935 | 2768.4 | 66.3969 | 2957.2 | 66.3536 | 2674.8
|  |  | 21.8725 | 2783.6 | 21.2057 | 2987.3 | 42.9652 | 2856.8 | 42.9646 | 2768.4 | 66.4426 | 2957.2 | 66.3993 | 2674.8
|  |  | 21.8873 | 2783.6 | 21.2203 | 2987 | 42.9948 | 2856.8 | 42.9942 | 2768.4 | 66.4883 | 2957.5 | 66.445 | 2674.5
|  |  | 21.9025 | 2783.6 | 21.2346 | 2987 | 43.0244 | 2856.8 | 43.0237 | 2768.4 | 66.534 | 2957.8 | 66.4907 | 2674.5
|  |  | 21.9177 | 2783.6 | 21.2491 | 2986.7 | 43.0539 | 2856.8 | 43.0533 | 2768.1 | 66.5797 | 2957.8 | 66.5364 | 2674.5
|  |  | 21.9327 | 2783.6 | 21.2637 | 2986.4 | 43.0835 | 2856.8 | 43.0829 | 2768.1 | 66.6254 | 2958.2 | 66.5821 | 2674.2
|  |  | 21.9479 | 2783.6 | 21.2783 | 2986.4 | 43.1131 | 2857.1 | 43.1125 | 2768.1 | 66.6711 | 2958.2 | 66.6278 | 2674.2
|  |  | 21.9628 | 2783.6 | 21.2927 | 2986.4 | 43.1427 | 2857.1 | 43.142 | 2767.8 | 66.7168 | 2958.2 | 66.6735 | 2674.2
|  |  | 21.9777 | 2783.6 | 21.3074 | 2986.1 | 43.1722 | 2857.1 | 43.1716 | 2767.8 | 66.7625 | 2958.5 | 66.7192 | 2674.2
|  |  | 21.9926 | 2783.9 | 21.322 | 2986.1 | 43.2018 | 2857.4 | 43.2012 | 2767.8 | 66.8082 | 2958.8 | 66.7649 | 2674.2
|  |  | 22.0077 | 2783.6 | 21.3365 | 2985.8 | 43.2314 | 2857.4 | 43.2307 | 2767.8 | 66.8539 | 2958.8 | 66.8106 | 2673.9
|  |  | 22.0227 | 2783.6 | 21.3511 | 2985.8 | 43.2609 | 2857.4 | 43.2603 | 2767.8 | 66.8996 | 2959.1 | 66.8563 | 2673.9
|  |  | 22.0378 | 2783.6 | 21.3657 | 2985.4 | 43.2905 | 2857.4 | 43.2899 | 2767.8 | 66.9453 | 2959.1 | 66.902 | 2673.6
|  |  | 22.0529 | 2783.9 | 21.38 | 2985.4 | 43.3201 | 2857.7 | 43.3194 | 2767.5 | 66.991 | 2959.4 | 66.9477 | 2673.6
|  |  | 22.0679 | 2783.9 | 21.3945 | 2985.1 | 43.3496 | 2857.7 | 43.349 | 2767.5 | 67.0367 | 2959.4 | 66.9934 | 2673.6
|  |  | 22.083 | 2783.9 | 21.4093 | 2985.1 | 43.3792 | 2857.7 | 43.3786 | 2767.5 | 67.0823 | 2959.4 | 67.0391 | 2672.9
|  |  | 22.0982 | 2783.9 | 21.4238 | 2985.1 | 43.4088 | 2857.7 | 43.4082 | 2767.5 | 67.128 | 2959.7 | 67.0848 | 2672.9
|  |  | 22.1134 | 2783.9 | 21.4384 | 2984.8 | 43.4384 | 2857.7 | 43.4377 | 2767.2 | 67.1737 | 2959.7 | 67.1305 | 2672.9
|  |  | 22.1284 | 2783.9 | 21.4531 | 2984.8 | 43.4679 | 2857.7 | 43.4673 | 2767.2 | 67.2194 | 2960 | 67.1762 | 2672.6
|  |  | 22.1433 | 2783.9 | 21.4677 | 2984.5 | 43.4975 | 2857.7 | 43.4969 | 2767.2 | 67.2651 | 2960.3 | 67.2219 | 2672.6
|  |  | 22.1582 | 2783.9 | 21.4823 | 2984.5 | 43.5271 | 2858 | 43.5264 | 2766.9 | 67.3108 | 2960.3 | 67.2676 | 2672.6
|  |  | 22.173 | 2783.9 | 21.4968 | 2984.2 | 43.5566 | 2858 | 43.556 | 2766.9 | 67.3565 | 2960.3 | 67.3133 | 2672.6
|  |  | 22.188 | 2783.9 | 21.5115 | 2984.2 | 43.5862 | 2858 | 43.5856 | 2766.9 | 67.4022 | 2960.6 | 67.359 | 2672.3
|  |  | 22.203 | 2783.9 | 21.5259 | 2983.9 | 43.6158 | 2858 | 43.6151 | 2766.9 | 67.4479 | 2960.6 | 67.4047 | 2672.3
|  |  | 22.2182 | 2783.9 | 21.5402 | 2983.9 | 43.6453 | 2858 | 43.6447 | 2766.9 | 67.4936 | 2960.6 | 67.4504 | 2672.3
|  |  | 22.2333 | 2783.9 | 21.5546 | 2983.9 | 43.6749 | 2858 | 43.6743 | 2766.6 | 67.5393 | 2960.9 | 67.4961 | 2672
|  |  | 22.2484 | 2783.9 | 21.5691 | 2983.6 | 43.7045 | 2858.3 | 43.7039 | 2766.6 | 67.585 | 2960.9 | 67.5418 | 2672
|  |  | 22.2633 | 2783.9 | 21.5836 | 2983.6 | 43.7341 | 2858.3 | 43.7334 | 2766.6 | 67.6307 | 2960.9 | 67.5875 | 2671.7
|  |  | 22.2783 | 2784.2 | 21.5979 | 2983.3 | 43.7636 | 2858.3 | 43.763 | 2766.6 | 67.6764 | 2961.3 | 67.6332 | 2671.7
|  |  | 22.2933 | 2783.9 | 21.6125 | 2983.3 | 43.7932 | 2858.3 | 43.7926 | 2766.6 | 67.7221 | 2961.3 | 67.6789 | 2671.7
|  |  | 22.3082 | 2784.2 | 21.6271 | 2983.3 | 43.8228 | 2858.3 | 43.8221 | 2766.6 | 67.7678 | 2961.6 | 67.7246 | 2671.7
|  |  | 22.3235 | 2784.2 | 21.6415 | 2983 | 43.8523 | 2858.3 | 43.8517 | 2766.6 | 67.8135 | 2961.6 | 67.7703 | 2671.4
|  |  | 22.3385 | 2784.2 | 21.656 | 2982.7 | 43.8819 | 2858.6 | 43.8813 | 2766.3 | 67.8592 | 2961.6 | 67.816 | 2671.4
|  |  | 22.3537 | 2784.2 | 21.6706 | 2982.7 | 43.9115 | 2858.6 | 43.9108 | 2766.3 | 67.9049 | 2961.9 | 67.8617 | 2671.4
|  |  | 22.3686 | 2784.2 | 21.6851 | 2982.7 | 43.941 | 2858.6 | 43.9404 | 2766.3 | 67.9506 | 2962.2 | 67.9073 | 2671.1
|  |  | 22.3837 | 2784.2 | 21.6997 | 2982.3 | 43.9706 | 2858.6 | 43.97 | 2766.3 | 67.9963 | 2962.2 | 67.953 | 2671.1
|  |  | 22.3987 | 2784.2 | 21.7141 | 2982 | 44.0002 | 2858.6 | 43.9996 | 2765.9 | 68.042 | 2962.2 | 67.9987 | 2671.1
|  |  | 22.4138 | 2784.2 | 21.7287 | 2982 | 44.0298 | 2858.6 | 44.0291 | 2765.9 | 68.0877 | 2962.2 | 68.0444 | 2671.1
|  |  | 22.4287 | 2784.2 | 21.7431 | 2982 | 44.0593 | 2859 | 44.0587 | 2765.9 | 68.1334 | 2962.5 | 68.0901 | 2671.1
|  |  | 22.4435 | 2784.2 | 21.7575 | 2981.7 | 44.0889 | 2859 | 44.0883 | 2765.9 | 68.1791 | 2962.5 | 68.1358 | 2670.5
|  |  | 22.4585 | 2784.2 | 21.772 | 2981.7 | 44.1185 | 2859 | 44.1178 | 2765.9 | 68.2248 | 2962.8 | 68.1815 | 2670.5
|  |  | 22.4737 | 2784.2 | 21.7866 | 2981.4 | 44.148 | 2859 | 44.1474 | 2765.9 | 68.2705 | 2962.8 | 68.2272 | 2670.5
|  |  | 22.4888 | 2784.5 | 21.8011 | 2981.4 | 44.1776 | 2859 | 44.177 | 2765.6 | 68.3162 | 2962.8 | 68.2729 | 2670.5
|  |  | 22.504 | 2784.5 | 21.8156 | 2981.4 | 44.2072 | 2859 | 44.2065 | 2765.6 | 68.3619 | 2963.1 | 68.3186 | 2670.5
|  |  | 22.519 | 2784.5 | 21.8301 | 2981.1 | 44.2367 | 2859 | 44.2361 | 2765.6 | 68.4076 | 2963.1 | 68.3643 | 2670.2
|  |  | 22.5341 | 2784.5 | 21.8444 | 2981.1 | 44.2663 | 2859.3 | 44.2657 | 2765.6 | 68.4533 | 2963.4 | 68.41 | 2670.2
|  |  | 22.5488 | 2784.5 | 21.859 | 2980.8 | 44.2959 | 2859.3 | 44.2953 | 2765.6 | 68.499 | 2963.4 | 68.4557 | 2669.8
|  |  | 22.5639 | 2784.5 | 21.8737 | 2980.8 | 44.3254 | 2859.3 | 44.3248 | 2765.6 | 68.5447 | 2963.4 | 68.5014 | 2669.8
|  |  | 22.5789 | 2784.5 | 21.8882 | 2980.5 | 44.355 | 2859.3 | 44.3544 | 2765.3 | 68.5904 | 2963.7 | 68.5471 | 2669.8
|  |  | 22.594 | 2784.5 | 21.9026 | 2980.2 | 44.3846 | 2859.3 | 44.384 | 2765.3 | 68.6361 | 2963.7 | 68.5928 | 2669.8
|  |  | 22.609 | 2784.5 | 21.9172 | 2980.2 | 44.4142 | 2859.3 | 44.4135 | 2765.3 | 68.6818 | 2964 | 68.6385 | 2669.5
|  |  | 22.6238 | 2784.5 | 21.9317 | 2980.2 | 44.4437 | 2859.6 | 44.4431 | 2765.3 | 68.7275 | 2964 | 68.6842 | 2669.5
|  |  | 22.6389 | 2784.5 | 21.9462 | 2979.9 | 44.4733 | 2859.6 | 44.4727 | 2765.3 | 68.7732 | 2964.4 | 68.7299 | 2669.5
|  |  | 22.654 | 2784.5 | 21.9609 | 2979.6 | 44.5029 | 2859.6 | 44.5022 | 2765.3 | 68.8189 | 2964.4 | 68.7756 | 2669.2
|  |  | 22.6693 | 2784.9 | 21.9754 | 2979.6 | 44.5324 | 2859.6 | 44.5318 | 2765 | 68.8646 | 2964.7 | 68.8213 | 2669.2
|  |  | 22.6841 | 2784.9 | 21.99 | 2979.6 | 44.562 | 2859.6 | 44.5614 | 2765 | 68.9103 | 2964.7 | 68.867 | 2669.2
|  |  | 22.699 | 2784.9 | 22.0047 | 2979.2 | 44.5916 | 2859.9 | 44.591 | 2765 | 68.956 | 2965 | 68.9127 | 2669.2
|  |  | 22.7142 | 2784.9 | 22.0194 | 2979.2 | 44.6211 | 2859.6 | 44.6205 | 2764.7 | 69.0017 | 2965 | 68.9584 | 2668.9
|  |  | 22.7292 | 2784.9 | 22.034 | 2978.9 | 44.6507 | 2859.9 | 44.6501 | 2764.7 | 69.0474 | 2965.3 | 69.0041 | 2668.9
|  |  | 22.7442 | 2784.9 | 22.0486 | 2978.9 | 44.6803 | 2859.9 | 44.6797 | 2764.7 | 69.0931 | 2965.3 | 69.0498 | 2668.6
|  |  | 22.7591 | 2784.9 | 22.0632 | 2978.6 | 44.7099 | 2859.9 | 44.7092 | 2764.7 | 69.1388 | 2965.6 | 69.0955 | 2668.6
|  |  | 22.7741 | 2784.9 | 22.0777 | 2978.6 | 44.7394 | 2859.9 | 44.7388 | 2764.7 | 69.1845 | 2965.6 | 69.1412 | 2668.6
|  |  | 22.7892 | 2784.9 | 22.0923 | 2978.3 | 44.769 | 2859.9 | 44.7684 | 2764.4 | 69.2302 | 2965.9 | 69.1869 | 2668.3
|  |  | 22.8044 | 2784.9 | 22.107 | 2978.3 | 44.7986 | 2860.2 | 44.7979 | 2764.7 | 69.2759 | 2966.2 | 69.2326 | 2668.3
|  |  | 22.8193 | 2784.9 | 22.1217 | 2978.3 | 44.8281 | 2860.2 | 44.8275 | 2764.4 | 69.3216 | 2966.2 | 69.2783 | 2668.3
|  |  | 22.8342 | 2785.2 | 22.136 | 2978 | 44.8577 | 2860.2 | 44.8571 | 2764.4 | 69.3673 | 2966.5 | 69.324 | 2668.3
|  |  | 22.8492 | 2784.9 | 22.1506 | 2977.7 | 44.8873 | 2860.2 | 44.8867 | 2764.4 | 69.413 | 2967.1 | 69.3697 | 2668
|  |  | 22.8642 | 2785.2 | 22.1654 | 2977.7 | 44.9168 | 2860.2 | 44.9162 | 2764.4 | 69.4587 | 2967.1 | 69.4154 | 2668
|  |  | 22.8792 | 2785.2 | 22.1801 | 2977.7 | 44.9464 | 2860.5 | 44.9458 | 2764.1 | 69.5044 | 2967.5 | 69.4611 | 2668
|  |  | 22.8943 | 2785.2 | 22.1946 | 2977.4 | 44.976 | 2860.5 | 44.9754 | 2764.1 | 69.5501 | 2967.5 | 69.5068 | 2667.7
|  |  | 22.9091 | 2785.2 | 22.209 | 2977.4 | 45.0056 | 2860.5 | 45.0049 | 2764.1 | 69.5958 | 2967.8 | 69.5525 | 2667.7
|  |  | 22.9243 | 2785.2 | 22.2237 | 2977.1 | 45.0351 | 2860.5 | 45.0345 | 2764.1 | 69.6415 | 2968.1 | 69.5982 | 2667.7
|  |  | 22.9392 | 2785.2 | 22.2384 | 2976.8 | 45.0647 | 2860.5 | 45.0641 | 2764.1 | 69.6872 | 2968.1 | 69.6439 | 2667.4
|  |  | 22.954 | 2785.2 | 22.2528 | 2976.8 | 45.0943 | 2860.8 | 45.0936 | 2763.8 | 69.7329 | 2968.4 | 69.6896 | 2667.4
|  |  | 22.9689 | 2785.2 | 22.2676 | 2976.5 | 45.1238 | 2860.8 | 45.1232 | 2763.8 | 69.7786 | 2968.7 | 69.7353 | 2667.4
|  |  | 22.9839 | 2785.2 | 22.2822 | 2976.5 | 45.1534 | 2860.8 | 45.1528 | 2763.8 | 69.8243 | 2969 | 69.781 | 2667.4
|  |  | 22.9989 | 2785.2 | 22.2968 | 2976.5 | 45.183 | 2860.8 | 45.1823 | 2763.5 | 69.87 | 2969 | 69.8267 | 2667.1
|  |  | 23.014 | 2785.2 | 22.3114 | 2976.1 | 45.2125 | 2861.1 | 45.2119 | 2763.5 | 69.9157 | 2969.3 | 69.8724 | 2667.1
|  |  | 23.0289 | 2785.2 | 22.3261 | 2976.1 | 45.2421 | 2861.1 | 45.2415 | 2763.5 | 69.9614 | 2969.6 | 69.9181 | 2666.7
|  |  | 23.0437 | 2785.2 | 22.3406 | 2975.8 | 45.2717 | 2861.1 | 45.2711 | 2763.5 | 70.0071 | 2969.6 | 69.9638 | 2666.7
|  |  | 23.0588 | 2785.5 | 22.3552 | 2975.8 | 45.3013 | 2861.4 | 45.3006 | 2763.5 | 70.0528 | 2969.9 | 70.0095 | 2666.7
|  |  | 23.0736 | 2785.2 | 22.3699 | 2975.5 | 45.3308 | 2861.4 | 45.3302 | 2763.2 | 70.0985 | 2970.3 | 70.0552 | 2666.7
|  |  | 23.0884 | 2785.5 | 22.3844 | 2975.2 | 45.3604 | 2861.4 | 45.3598 | 2763.2 | 70.1442 | 2970.3 | 70.1009 | 2666.4
|  |  | 23.1033 | 2785.2 | 22.3991 | 2975.2 | 45.39 | 2861.4 | 45.3893 | 2763.2 | 70.1899 | 2970.6 | 70.1466 | 2666.4
|  |  | 23.1181 | 2785.2 | 22.4136 | 2975.2 | 45.4195 | 2861.4 | 45.4189 | 2763.2 | 70.2356 | 2970.9 | 70.1923 | 2666.4
|  |  | 23.1332 | 2785.5 | 22.4281 | 2974.9 | 45.4491 | 2861.7 | 45.4485 | 2762.8 | 70.2813 | 2971.2 | 70.238 | 2666.1
|  |  | 23.148 | 2785.2 | 22.4427 | 2974.9 | 45.4787 | 2861.7 | 45.478 | 2762.8 | 70.327 | 2971.2 | 70.2837 | 2666.1
|  |  | 23.1629 | 2785.5 | 22.4573 | 2974.6 | 45.5082 | 2861.7 | 45.5076 | 2762.8 | 70.3727 | 2971.5 | 70.3294 | 2666.1
|  |  | 23.1778 | 2785.5 | 22.472 | 2974.6 | 45.5378 | 2861.7 | 45.5372 | 2762.8 | 70.4184 | 2971.5 | 70.3751 | 2665.8
|  |  | 23.1927 | 2785.5 | 22.4866 | 2974.3 | 45.5674 | 2862.1 | 45.5668 | 2762.8 | 70.4641 | 2971.8 | 70.4208 | 2665.8
|  |  | 23.2076 | 2785.5 | 22.5011 | 2974.3 | 45.597 | 2862.1 | 45.5963 | 2762.5 | 70.5098 | 2972.1 | 70.4665 | 2665.8
|  |  | 23.2224 | 2785.5 | 22.5157 | 2974 | 45.6265 | 2862.1 | 45.6259 | 2762.5 | 70.5555 | 2972.4 | 70.5122 | 2665.5
|  |  | 23.2375 | 2785.5 | 22.5303 | 2974 | 45.6561 | 2862.4 | 45.6555 | 2762.2 | 70.6012 | 2972.4 | 70.5579 | 2665.5
|  |  | 23.2524 | 2785.5 | 22.5447 | 2973.7 | 45.6857 | 2862.4 | 45.685 | 2762.2 | 70.6469 | 2972.7 | 70.6036 | 2665.2
|  |  | 23.2675 | 2785.5 | 22.5594 | 2973.7 | 45.7152 | 2862.4 | 45.7146 | 2762.2 | 70.6926 | 2973 | 70.6493 | 2665.2
|  |  | 23.2824 | 2785.5 | 22.5739 | 2973.4 | 45.7448 | 2862.7 | 45.7442 | 2762.2 | 70.7383 | 2973 | 70.695 | 2665.2
|  |  | 23.2974 | 2785.5 | 22.5887 | 2973.4 | 45.7744 | 2862.7 | 45.7737 | 2762.2 | 70.784 | 2973.4 | 70.7407 | 2665.2
|  |  | 23.3123 | 2785.2 | 22.6032 | 2973 | 45.8039 | 2862.7 | 45.8033 | 2761.9 | 70.8297 | 2973.7 | 70.7864 | 2664.9
|  |  | 23.3274 | 2785.5 | 22.6177 | 2973 | 45.8335 | 2862.7 | 45.8329 | 2761.9 | 70.8754 | 2973.7 | 70.8321 | 2664.9
|  |  | 23.3423 | 2785.5 | 22.6325 | 2972.7 | 45.8631 | 2863 | 45.8625 | 2761.9 | 70.9211 | 2974 | 70.8778 | 2664.9
|  |  | 23.3572 | 2785.5 | 22.6471 | 2972.7 | 45.8927 | 2863 | 45.892 | 2761.9 | 70.9668 | 2974.3 | 70.9235 | 2664.6
|  |  | 23.3723 | 2785.5 | 22.6616 | 2972.4 | 45.9222 | 2863 | 45.9216 | 2761.9 | 71.0125 | 2974.3 | 70.9692 | 2664.6
|  |  | 23.3874 | 2785.5 | 22.676 | 2972.4 | 45.9518 | 2863.3 | 45.9512 | 2761.6 | 71.0582 | 2974.6 | 71.0149 | 2664.3
|  |  | 23.4022 | 2785.5 | 22.6904 | 2972.1 | 45.9814 | 2863.3 | 45.9807 | 2761.6 | 71.1039 | 2974.9 | 71.0606 | 2664.3
|  |  | 23.417 | 2785.5 | 22.7049 | 2972.1 | 46.0109 | 2863.3 | 46.0103 | 2761.6 | 71.1496 | 2974.9 | 71.1063 | 2664.3
|  |  | 23.4352 | 2785.5 | 22.7194 | 2971.8 | 46.0405 | 2863.3 | 46.0399 | 2761.6 | 71.1953 | 2974.9 | 71.152 | 2664.3
|  |  | 23.4473 | 2785.5 | 22.7341 | 2971.8 | 46.0701 | 2863.3 | 46.0694 | 2761.6 | 71.241 | 2975.2 | 71.1977 | 2664
|  |  | 23.4623 | 2785.2 | 22.7485 | 2971.5 | 46.0996 | 2863.6 | 46.099 | 2761.3 | 71.2867 | 2975.5 | 71.2434 | 2664
|  |  | 23.4772 | 2785.5 | 22.7632 | 2971.5 | 46.1292 | 2863.6 | 46.1286 | 2761.3 | 71.3323 | 2975.5 | 71.2891 | 2664
|  |  | 23.492 | 2785.5 | 22.7779 | 2971.2 | 46.1588 | 2863.6 | 46.1582 | 2761.3 | 71.378 | 2975.8 | 71.3348 | 2663.6
|  |  | 23.5069 | 2785.5 | 22.7925 | 2971.2 | 46.1884 | 2863.9 | 46.1877 | 2761 | 71.4237 | 2975.8 | 71.3805 | 2663.6
|  |  | 23.5217 | 2785.5 | 22.807 | 2970.9 | 46.2179 | 2863.9 | 46.2173 | 2761 | 71.4694 | 2976.1 | 71.4262 | 2663.6
|  |  | 23.5366 | 2785.2 | 22.8215 | 2970.9 | 46.2475 | 2863.9 | 46.2469 | 2761 | 71.5151 | 2976.5 | 71.4719 | 2663.3
|  |  | 23.5515 | 2785.5 | 22.8361 | 2970.6 | 46.2771 | 2863.9 | 46.2764 | 2761 | 71.5608 | 2976.8 | 71.5176 | 2663.6
|  |  | 23.5666 | 2785.5 | 22.8507 | 2970.6 | 46.3066 | 2863.9 | 46.306 | 2761 | 71.6065 | 2976.8 | 71.5633 | 2663.3
|  |  | 23.5817 | 2785.5 | 22.8652 | 2970.3 | 46.3362 | 2864.2 | 46.3356 | 2760.7 | 71.6522 | 2976.8 | 71.609 | 2663
|  |  | 23.5967 | 2785.5 | 22.8799 | 2970.3 | 46.3658 | 2864.2 | 46.3651 | 2760.7 | 71.6979 | 2977.1 | 71.6547 | 2663
|  |  | 23.6116 | 2785.2 | 22.8946 | 2969.9 | 46.3953 | 2864.2 | 46.3947 | 2760.7 | 71.7436 | 2977.4 | 71.7004 | 2663
|  |  | 23.6265 | 2785.2 | 22.9091 | 2969.9 | 46.4249 | 2864.2 | 46.4243 | 2760.7 | 71.7893 | 2977.4 | 71.7461 | 2662.7
|  |  | 23.6417 | 2785.2 | 22.9236 | 2969.6 | 46.4545 | 2864.5 | 46.4539 | 2760.4 | 71.835 | 2977.4 | 71.7918 | 2662.7
|  |  | 23.6565 | 2785.2 | 22.9382 | 2969.6 | 46.4841 | 2864.5 | 46.4834 | 2760.4 | 71.8807 | 2978 | 71.8375 | 2662.7
|  |  | 23.6715 | 2785.2 | 22.9529 | 2969.3 | 46.5136 | 2864.5 | 46.513 | 2760.4 | 71.9264 | 2978 | 71.8832 | 2662.7
|  |  | 23.6866 | 2785.2 | 22.9675 | 2969.3 | 46.5432 | 2864.5 | 46.5426 | 2760.4 | 71.9721 | 2978 | 71.9289 | 2662.4
|  |  | 23.7017 | 2785.2 | 22.9822 | 2969 | 46.5728 | 2864.5 | 46.5721 | 2760.4 | 72.0178 | 2978.3 | 71.9746 | 2662.4
|  |  | 23.7166 | 2785.2 | 22.9969 | 2969 | 46.6023 | 2864.5 | 46.6017 | 2760.4 | 72.0635 | 2978.3 | 72.0203 | 2662.4
|  |  | 23.7317 | 2785.2 | 23.0113 | 2968.7 | 46.6319 | 2864.8 | 46.6313 | 2759.7 | 72.1092 | 2978.3 | 72.066 | 2662.1
|  |  | 23.7467 | 2785.2 | 23.0257 | 2968.7 | 46.6615 | 2864.8 | 46.6608 | 2760.4 | 72.1549 | 2978.6 | 72.1117 | 2662.1
|  |  | 23.7617 | 2785.2 | 23.0401 | 2968.4 | 46.691 | 2864.8 | 46.6904 | 2759.7 | 72.2006 | 2978.9 | 72.1573 | 2661.8
|  |  | 23.7767 | 2785.2 | 23.0548 | 2968.4 | 46.7206 | 2865.2 | 46.72 | 2759.7 | 72.2463 | 2978.9 | 72.203 | 2661.8
|  |  | 23.7916 | 2785.2 | 23.0695 | 2968.4 | 46.7502 | 2865.2 | 46.7496 | 2759.7 | 72.292 | 2978.9 | 72.2487 | 2661.8
|  |  | 23.8066 | 2785.2 | 23.0841 | 2968.1 | 46.7798 | 2865.2 | 46.7791 | 2759.7 | 72.3377 | 2979.2 | 72.2944 | 2661.8
|  |  | 23.8218 | 2785.2 | 23.0986 | 2967.8 | 46.8093 | 2865.2 | 46.8087 | 2759.4 | 72.3834 | 2979.2 | 72.3401 | 2661.8
|  |  | 23.8368 | 2785.2 | 23.1132 | 2967.8 | 46.8389 | 2865.2 | 46.8383 | 2759.4 | 72.4291 | 2979.6 | 72.3858 | 2661.8
|  |  | 23.8518 | 2785.2 | 23.1275 | 2967.5 | 46.8685 | 2865.2 | 46.8678 | 2759.4 | 72.4748 | 2979.6 | 72.4315 | 2661.5
|  |  | 23.8668 | 2785.2 | 23.142 | 2967.5 | 46.898 | 2865.5 | 46.8974 | 2759.4 | 72.5205 | 2979.9 | 72.4772 | 2661.2
|  |  | 23.8817 | 2785.2 | 23.1565 | 2967.1 | 46.9276 | 2865.2 | 46.927 | 2759.4 | 72.5662 | 2979.9 | 72.5229 | 2661.2
|  |  | 23.897 | 2785.2 | 23.1709 | 2967.1 | 46.9572 | 2865.5 | 46.9565 | 2759.4 | 72.6119 | 2980.2 | 72.5686 | 2661.2
|  |  | 23.912 | 2785.2 | 23.1855 | 2967.1 | 46.9867 | 2865.5 | 46.9861 | 2759.1 | 72.6576 | 2980.2 | 72.6143 | 2661.2
|  |  | 23.9271 | 2785.2 | 23.1999 | 2966.8 | 47.0163 | 2865.5 | 47.0157 | 2759.1 | 72.7033 | 2980.5 | 72.66 | 2660.9
|  |  | 23.9421 | 2785.2 | 23.2143 | 2966.5 | 47.0459 | 2865.5 | 47.0453 | 2759.1 | 72.749 | 2980.5 | 72.7057 | 2660.9
|  |  | 23.9573 | 2785.2 | 23.2289 | 2966.5 | 47.0754 | 2865.5 | 47.0748 | 2758.8 | 72.7947 | 2980.5 | 72.7514 | 2660.5
|  |  | 23.9724 | 2785.2 | 23.2435 | 2966.5 | 47.105 | 2865.8 | 47.1044 | 2759.1 | 72.8404 | 2980.8 | 72.7971 | 2660.5
|  |  | 23.9875 | 2785.2 | 23.2579 | 2966.2 | 47.1346 | 2865.8 | 47.134 | 2758.8 | 72.8861 | 2981.1 | 72.8428 | 2660.5
|  |  | 24.0025 | 2785.2 | 23.2724 | 2966.2 | 47.1642 | 2865.8 | 47.1635 | 2758.8 | 72.9318 | 2981.1 | 72.8885 | 2660.5
|  |  | 24.0174 | 2785.2 | 23.2869 | 2965.9 | 47.1937 | 2865.8 | 47.1931 | 2758.8 | 72.9775 | 2981.1 | 72.9342 | 2660.2
|  |  | 24.0322 | 2785.2 | 23.3015 | 2965.9 | 47.2233 | 2865.8 | 47.2227 | 2758.8 | 73.0232 | 2981.1 | 72.9799 | 2660.2
|  |  | 24.047 | 2785.2 | 23.3159 | 2965.6 | 47.2529 | 2865.8 | 47.2522 | 2758.8 | 73.0689 | 2981.4 | 73.0256 | 2659.9
|  |  | 24.0619 | 2785.2 | 23.3302 | 2965.3 | 47.2824 | 2865.8 | 47.2818 | 2758.8 | 73.1146 | 2981.7 | 73.0713 | 2659.9
|  |  | 24.0767 | 2785.2 | 23.3446 | 2965.3 | 47.312 | 2866.1 | 47.3114 | 2758.8 | 73.1603 | 2981.7 | 73.117 | 2659.9
|  |  | 24.0916 | 2785.2 | 23.3591 | 2965.3 | 47.3416 | 2866.1 | 47.341 | 2758.5 | 73.206 | 2981.7 | 73.1627 | 2659.9
|  |  | 24.1067 | 2785.2 | 23.3736 | 2965 | 47.3711 | 2866.4 | 47.3705 | 2758.5 | 73.2517 | 2982 | 73.2084 | 2659.6
|  |  | 24.1218 | 2785.2 | 23.3879 | 2964.7 | 47.4007 | 2866.1 | 47.4001 | 2758.5 | 73.2974 | 2982 | 73.2541 | 2659.6
|  |  | 24.1369 | 2785.5 | 23.4023 | 2964.7 | 47.4303 | 2866.1 | 47.4297 | 2758.5 | 73.3431 | 2982 | 73.2998 | 2659.6
|  |  | 24.1519 | 2785.5 | 23.4169 | 2964.7 | 47.4599 | 2866.4 | 47.4592 | 2758.2 | 73.3888 | 2982 | 73.3455 | 2659.3
|  |  | 24.167 | 2785.2 | 23.4314 | 2964.4 | 47.4894 | 2866.4 | 47.4888 | 2758.2 | 73.4345 | 2982.3 | 73.3912 | 2659.3
|  |  | 24.1818 | 2785.5 | 23.4457 | 2964.4 | 47.519 | 2866.4 | 47.5184 | 2758.2 | 73.4802 | 2982.3 | 73.4369 | 2659.3
|  |  | 24.1969 | 2785.5 | 23.4601 | 2964 | 47.5486 | 2866.4 | 47.5479 | 2758.2 | 73.5259 | 2982.7 | 73.4826 | 2659
|  |  | 24.212 | 2785.5 | 23.4746 | 2964 | 47.5781 | 2866.4 | 47.5775 | 2758.2 | 73.5716 | 2982.7 | 73.5283 | 2659
|  |  | 24.2272 | 2785.5 | 23.489 | 2963.7 | 47.6077 | 2866.4 | 47.6071 | 2758.2 | 73.6173 | 2983 | 73.574 | 2659
|  |  | 24.2422 | 2785.5 | 23.5033 | 2963.4 | 47.6373 | 2866.7 | 47.6367 | 2758.2 | 73.663 | 2983 | 73.6197 | 2658.7
|  |  | 24.2573 | 2785.5 | 23.5178 | 2963.4 | 47.6668 | 2866.7 | 47.6662 | 2758.2 | 73.7087 | 2983 | 73.6654 | 2658.7
|  |  | 24.2724 | 2785.5 | 23.5323 | 2963.4 | 47.6964 | 2866.7 | 47.6958 | 2757.9 | 73.7544 | 2983.3 | 73.7111 | 2658.7
|  |  | 24.2875 | 2785.5 | 23.547 | 2963.4 | 47.726 | 2866.7 | 47.7254 | 2757.9 | 73.8001 | 2983.3 | 73.7568 | 2658.7
|  |  | 24.3026 | 2785.5 | 23.5615 | 2963.1 | 47.7556 | 2866.7 | 47.7549 | 2757.9 | 73.8458 | 2983.6 | 73.8025 | 2658.4
|  |  | 24.3177 | 2785.5 | 23.5761 | 2962.8 | 47.7851 | 2866.7 | 47.7845 | 2757.9 | 73.8915 | 2983.6 | 73.8482 | 2658.4
|  |  | 24.3329 | 2785.5 | 23.5906 | 2962.8 | 47.8147 | 2867 | 47.8141 | 2757.9 | 73.9372 | 2983.9 | 73.8939 | 2658.1
|  |  | 24.3479 | 2785.5 | 23.6052 | 2962.8 | 47.8443 | 2867 | 47.8436 | 2757.9 | 73.9829 | 2983.9 | 73.9396 | 2658.1
|  |  | 24.363 | 2785.5 | 23.6197 | 2962.2 | 47.8738 | 2867 | 47.8732 | 2757.9 | 74.0286 | 2984.2 | 73.9853 | 2658.1
|  |  | 24.378 | 2785.5 | 23.6341 | 2961.9 | 47.9034 | 2867 | 47.9028 | 2757.9 | 74.0743 | 2984.2 | 74.031 | 2658.1
|  |  | 24.3931 | 2785.8 | 23.6486 | 2961.9 | 47.933 | 2867 | 47.9323 | 2757.6 | 74.12 | 2984.5 | 74.0767 | 2657.8
|  |  | 24.4083 | 2785.8 | 23.6632 | 2961.9 | 47.9625 | 2867.3 | 47.9619 | 2757.6 | 74.1657 | 2984.8 | 74.1224 | 2657.8
|  |  | 24.4235 | 2785.8 | 23.6776 | 2961.6 | 47.9921 | 2867.3 | 47.9915 | 2757.6 | 74.2114 | 2984.8 | 74.1681 | 2657.4
|  |  | 24.4385 | 2785.8 | 23.6919 | 2961.3 | 48.0217 | 2867.3 | 48.0211 | 2757.6 | 74.2571 | 2984.8 | 74.2138 | 2657.4
|  |  | 24.4537 | 2785.8 | 23.7065 | 2961.3 | 48.0513 | 2867.3 | 48.0506 | 2757.6 | 74.3028 | 2985.4 | 74.2595 | 2657.4
|  |  | 24.4685 | 2785.8 | 23.7211 | 2961.3 | 48.0808 | 2867.6 | 48.0802 | 2757.6 | 74.3485 | 2985.4 | 74.3052 | 2657.4
|  |  | 24.4838 | 2785.8 | 23.7356 | 2960.9 | 48.1104 | 2867.6 | 48.1098 | 2757.3 | 74.3942 | 2985.4 | 74.3509 | 2657.4
|  |  | 24.4988 | 2785.8 | 23.7502 | 2960.9 | 48.14 | 2867.6 | 48.1393 | 2757.3 | 74.4399 | 2985.8 | 74.3966 | 2657.1
|  |  | 24.5139 | 2785.8 | 23.7646 | 2960.6 | 48.1695 | 2867.6 | 48.1689 | 2757.3 | 74.4856 | 2986.1 | 74.4423 | 2657.1
|  |  | 24.5289 | 2785.8 | 23.779 | 2960.6 | 48.1991 | 2867.6 | 48.1985 | 2757.3 | 74.5313 | 2986.1 | 74.488 | 2656.8
|  |  | 24.5441 | 2786.1 | 23.7936 | 2960.3 | 48.2287 | 2867.6 | 48.228 | 2757 | 74.577 | 2986.4 | 74.5337 | 2656.8
|  |  | 24.5591 | 2786.1 | 23.8082 | 2960.3 | 48.2582 | 2867.9 | 48.2576 | 2757 | 74.6227 | 2986.7 | 74.5794 | 2656.8
|  |  | 24.5742 | 2785.8 | 23.8227 | 2960 | 48.2878 | 2867.9 | 48.2872 | 2757 | 74.6684 | 2986.7 | 74.6251 | 2656.5
|  |  | 24.5892 | 2786.1 | 23.8373 | 2960 | 48.3174 | 2867.9 | 48.3168 | 2757 | 74.7141 | 2987 | 74.6708 | 2656.5
|  |  | 24.6041 | 2786.1 | 23.8518 | 2959.7 | 48.347 | 2867.9 | 48.3463 | 2756.6 | 74.7598 | 2987.3 | 74.7165 | 2656.5
|  |  | 24.6193 | 2786.1 | 23.8664 | 2959.7 | 48.3765 | 2868.3 | 48.3759 | 2756.6 | 74.8055 | 2987.3 | 74.7622 | 2656.2
|  |  | 24.6341 | 2786.1 | 23.8809 | 2959.4 | 48.4061 | 2868.3 | 48.4055 | 2756.6 | 74.8512 | 2987.6 | 74.8079 | 2656.2
|  |  | 24.6494 | 2786.1 | 23.8954 | 2959.4 | 48.4357 | 2868.3 | 48.435 | 2756.6 | 74.8969 | 2987.9 | 74.8536 | 2656.2
|  |  | 24.6645 | 2786.1 | 23.9098 | 2959.4 | 48.4652 | 2868.6 | 48.4646 | 2756.6 | 74.9426 | 2987.9 | 74.8993 | 2656.2
|  |  | 24.6797 | 2786.1 | 23.9242 | 2959.1 | 48.4948 | 2868.6 | 48.4942 | 2756.6 | 74.9883 | 2988.2 | 74.945 | 2655.9
|  |  | 24.6947 | 2786.1 | 23.9388 | 2958.8 | 48.5244 | 2868.6 | 48.5237 | 2756.3 | 75.034 | 2988.5 | 74.9907 | 2655.9
|  |  | 24.7098 | 2786.1 | 23.9536 | 2958.8 | 48.5539 | 2868.6 | 48.5533 | 2756.3 | 75.0797 | 2988.5 | 75.0364 | 2655.6
|  |  | 24.7248 | 2786.1 | 23.968 | 2958.5 | 48.5835 | 2868.9 | 48.5829 | 2756.3 | 75.1254 | 2988.9 | 75.0821 | 2655.6
|  |  | 24.7401 | 2786.4 | 23.9827 | 2958.5 | 48.6131 | 2868.9 | 48.6125 | 2756.3 | 75.1711 | 2989.2 | 75.1278 | 2655.6
|  |  | 24.7553 | 2786.1 | 23.9971 | 2958.5 | 48.6427 | 2868.9 | 48.642 | 2756 | 75.2168 | 2989.2 | 75.1735 | 2655.3
|  |  | 24.7703 | 2786.1 | 24.0119 | 2958.2 | 48.6722 | 2868.9 | 48.6716 | 2756 | 75.2625 | 2989.8 | 75.2192 | 2655.3
|  |  | 24.7856 | 2786.4 | 24.0265 | 2958.2 | 48.7018 | 2869.2 | 48.7012 | 2756 | 75.3082 | 2989.8 | 75.2649 | 2655.3
|  |  | 24.8006 | 2786.4 | 24.041 | 2957.8 | 48.7314 | 2869.2 | 48.7307 | 2756 | 75.3539 | 2990.1 | 75.3106 | 2655.3
|  |  | 24.8159 | 2786.4 | 24.0557 | 2957.5 | 48.7609 | 2869.2 | 48.7603 | 2755.7 | 75.3996 | 2990.4 | 75.3563 | 2655
|  |  | 24.8307 | 2786.4 | 24.0701 | 2957.5 | 48.7905 | 2869.5 | 48.7899 | 2755.7 | 75.4453 | 2990.4 | 75.402 | 2655
|  |  | 24.8459 | 2786.4 | 24.0845 | 2957.2 | 48.8201 | 2869.5 | 48.8194 | 2755.7 | 75.491 | 2990.7 | 75.4477 | 2655
|  |  | 24.8608 | 2786.4 | 24.0991 | 2957.2 | 48.8496 | 2869.5 | 48.849 | 2755.7 | 75.5367 | 2991 | 75.4934 | 2654.6
|  |  | 24.876 | 2786.4 | 24.1136 | 2956.9 | 48.8792 | 2869.8 | 48.8786 | 2755.7 | 75.5823 | 2991 | 75.5391 | 2654.6
|  |  | 24.891 | 2786.4 | 24.1282 | 2956.9 | 48.9088 | 2869.8 | 48.9082 | 2755.4 | 75.628 | 2991.3 | 75.5848 | 2654.6
|  |  | 24.9061 | 2786.4 | 24.1429 | 2956.9 | 48.9384 | 2869.8 | 48.9377 | 2755.4 | 75.6737 | 2991.6 | 75.6305 | 2654.6
|  |  | 24.9211 | 2786.4 | 24.1576 | 2956.6 | 48.9679 | 2870.1 | 48.9673 | 2755.4 | 75.7194 | 2992 | 75.6762 | 2654.3
|  |  | 24.936 | 2786.7 | 24.1724 | 2956.3 | 48.9975 | 2870.1 | 48.9969 | 2755.4 | 75.7651 | 2992 | 75.7219 | 2654
|  |  | 24.9511 | 2786.7 | 24.187 | 2956.3 | 49.0271 | 2870.1 | 49.0264 | 2755.1 | 75.8108 | 2992.3 | 75.7676 | 2654
|  |  | 24.966 | 2786.7 | 24.2016 | 2956 | 49.0566 | 2870.1 | 49.056 | 2755.1 | 75.8565 | 2992.6 | 75.8133 | 2654
|  |  | 24.9812 | 2786.7 | 24.2164 | 2956 | 49.0862 | 2870.1 | 49.0856 | 2755.1 | 75.9022 | 2992.6 | 75.859 | 2654
|  |  | 24.9964 | 2786.7 | 24.2309 | 2955.7 | 49.1158 | 2870.4 | 49.1151 | 2755.1 | 75.9479 | 2992.9 | 75.9046 | 2653.7
|  |  | 25.0116 | 2786.7 | 24.2456 | 2955.7 | 49.1453 | 2870.4 | 49.1447 | 2754.8 | 75.9936 | 2993.2 | 75.9503 | 2653.7
|  |  | 25.0264 | 2786.7 | 24.2601 | 2955.4 | 49.1749 | 2870.4 | 49.1743 | 2754.8 | 76.0393 | 2993.2 | 75.996 | 2653.7
|  |  | 25.0414 | 2786.7 | 24.2746 | 2955.4 | 49.2045 | 2870.7 | 49.2039 | 2754.8 | 76.085 | 2993.5 | 76.0417 | 2653.4
|  |  | 25.0563 | 2786.7 | 24.2891 | 2955.1 | 49.2341 | 2870.7 | 49.2334 | 2754.8 | 76.1307 | 2993.5 | 76.0874 | 2653.4
|  |  | 25.0715 | 2786.7 | 24.3036 | 2955.1 | 49.2636 | 2870.7 | 49.263 | 2754.5 | 76.1764 | 2993.8 | 76.1331 | 2653.4
|  |  | 25.0866 | 2786.7 | 24.3182 | 2954.7 | 49.2932 | 2870.7 | 49.2926 | 2754.5 | 76.2221 | 2994.1 | 76.1788 | 2653.1
|  |  | 25.1019 | 2786.7 | 24.3329 | 2954.7 | 49.3228 | 2871 | 49.3221 | 2754.5 | 76.2678 | 2994.4 | 76.2245 | 2653.1
|  |  | 25.117 | 2786.7 | 24.3474 | 2954.4 | 49.3523 | 2871 | 49.3517 | 2754.5 | 76.3135 | 2994.4 | 76.2702 | 2653.1
|  |  | 25.1321 | 2786.7 | 24.3619 | 2954.4 | 49.3819 | 2871 | 49.3813 | 2754.5 | 76.3592 | 2994.7 | 76.3159 | 2652.8
|  |  | 25.1471 | 2787 | 24.3766 | 2954.4 | 49.4115 | 2871.4 | 49.4108 | 2754.5 | 76.4049 | 2994.7 | 76.3616 | 2652.8
|  |  | 25.1623 | 2787 | 24.3914 | 2954.1 | 49.441 | 2871.4 | 49.4404 | 2754.2 | 76.4506 | 2995.1 | 76.4073 | 2652.8
|  |  | 25.1772 | 2787 | 24.4061 | 2953.8 | 49.4706 | 2871.4 | 49.47 | 2754.2 | 76.4963 | 2995.4 | 76.453 | 2652.5
|  |  | 25.1921 | 2787 | 24.4206 | 2953.8 | 49.5002 | 2871.4 | 49.4996 | 2754.2 | 76.542 | 2995.4 | 76.4987 | 2652.5
|  |  | 25.2072 | 2787 | 24.4353 | 2953.5 | 49.5298 | 2871.7 | 49.5291 | 2753.9 | 76.5877 | 2996 | 76.5444 | 2652.5
|  |  | 25.2222 | 2787 | 24.4497 | 2953.5 | 49.5593 | 2871.7 | 49.5587 | 2753.9 | 76.6334 | 2996 | 76.5901 | 2652.2
|  |  | 25.2372 | 2787 | 24.4642 | 2953.2 | 49.5889 | 2871.7 | 49.5883 | 2753.9 | 76.6791 | 2996.3 | 76.6358 | 2652.2
|  |  | 25.2522 | 2787 | 24.4789 | 2953.2 | 49.6185 | 2871.7 | 49.6178 | 2753.9 | 76.7248 | 2996.3 | 76.6815 | 2651.9
|  |  | 25.2672 | 2787 | 24.4935 | 2952.9 | 49.648 | 2872 | 49.6474 | 2753.9 | 76.7705 | 2996.6 | 76.7272 | 2651.9
|  |  | 25.2822 | 2787 | 24.5082 | 2952.9 | 49.6776 | 2872 | 49.677 | 2753.9 | 76.8162 | 2996.9 | 76.7729 | 2651.9
|  |  | 25.297 | 2787.3 | 24.5225 | 2952.6 | 49.7072 | 2872 | 49.7065 | 2753.9 | 76.8619 | 2996.9 | 76.8186 | 2651.9
|  |  | 25.3122 | 2787 | 24.537 | 2952.3 | 49.7367 | 2872 | 49.7361 | 2753.5 | 76.9076 | 2997.2 | 76.8642 | 2651.5
|  |  | 25.3272 | 2787 | 24.5515 | 2952.3 | 49.7663 | 2872 | 49.7657 | 2753.5 | 76.9533 | 2997.2 | 76.9099 | 2651.5
|  |  | 25.3423 | 2787 | 24.5661 | 2952.3 | 49.7959 | 2872.3 | 49.7953 | 2753.2 | 76.999 | 2997.5 | 76.9556 | 2651.5
|  |  | 25.3573 | 2787 | 24.5808 | 2952 | 49.8254 | 2872.3 | 49.8248 | 2753.2 | 77.0447 | 2997.5 | 77.0013 | 2651.2
|  |  | 25.3722 | 2787.3 | 24.5953 | 2952 | 49.855 | 2872.3 | 49.8544 | 2753.2 | 77.0904 | 2997.8 | 77.047 | 2651.2
|  |  | 25.3873 | 2787 | 24.61 | 2951.6 | 49.8846 | 2872.3 | 49.884 | 2753.2 | 77.1361 | 2997.8 | 77.0927 | 2651.2
|  |  | 25.4022 | 2787 | 24.6246 | 2951.3 | 49.9142 | 2872.6 | 49.9135 | 2753.2 | 77.1818 | 2998.2 | 77.1384 | 2650.9
|  |  | 25.4173 | 2787.3 | 24.6392 | 2951.3 | 49.9437 | 2872.6 | 49.9431 | 2753.2 | 77.2275 | 2998.5 | 77.1841 | 2650.9
|  |  | 25.4323 | 2787.3 | 24.6537 | 2951 | 49.9733 | 2872.6 | 49.9727 | 2752.9 | 77.2732 | 2998.5 | 77.2298 | 2650.6
|  |  | 25.4473 | 2787 | 24.6682 | 2951 | 50.0029 | 2872.6 | 50.0022 | 2752.9 | 77.3189 | 2998.5 | 77.2755 | 2650.6
|  |  | 25.4624 | 2787.3 | 24.6827 | 2950.7 | 50.0324 | 2872.6 | 50.0318 | 2752.9 | 77.3646 | 2998.8 | 77.3212 | 2650.6
|  |  | 25.4774 | 2787.3 | 24.6974 | 2950.7 | 50.062 | 2872.6 | 50.0614 | 2752.9 | 77.4103 | 2998.8 | 77.3669 | 2650.3
|  |  | 25.4925 | 2787.3 | 24.7118 | 2950.4 | 50.0916 | 2872.9 | 50.091 | 2752.6 | 77.456 | 2999.1 | 77.4126 | 2650.3
|  |  | 25.5075 | 2787.3 | 24.7264 | 2950.4 | 50.1211 | 2872.9 | 50.1205 | 2752.6 | 77.5017 | 2999.4 | 77.4583 | 2650.3
|  |  | 25.5226 | 2787 | 24.741 | 2950.1 | 50.1507 | 2872.9 | 50.1501 | 2752.6 | 77.5474 | 2999.4 | 77.504 | 2650
|  |  | 25.5374 | 2787.3 | 24.7557 | 2950.1 | 50.1803 | 2872.9 | 50.1797 | 2752.6 | 77.5931 | 2999.7 | 77.5497 | 2650
|  |  | 25.5522 | 2787.3 | 24.7704 | 2949.8 | 50.2099 | 2872.9 | 50.2092 | 2752.6 | 77.6388 | 2999.7 | 77.5954 | 2650
|  |  | 25.5674 | 2787.3 | 24.7852 | 2949.8 | 50.2394 | 2872.9 | 50.2388 | 2752.6 | 77.6845 | 3000 | 77.6411 | 2649.7
|  |  | 25.5823 | 2787.3 | 24.7998 | 2949.5 | 50.269 | 2873.2 | 50.2684 | 2752.6 | 77.7302 | 3000 | 77.6868 | 2649.7
|  |  | 25.5973 | 2787.3 | 24.8144 | 2949.5 | 50.2986 | 2872.9 | 50.2979 | 2752.6 | 77.7759 | 3000 | 77.7325 | 2649.7
|  |  | 25.6124 | 2787.3 | 24.829 | 2949.2 | 50.3281 | 2873.2 | 50.3275 | 2752.3 | 77.8216 | 3000.3 | 77.7782 | 2649.4
|  |  | 25.6273 | 2787 | 24.8437 | 2949.2 | 50.3577 | 2873.2 | 50.3571 | 2752.3 | 77.8673 | 3000.6 | 77.8239 | 2649.4
|  |  | 25.6425 | 2787 | 24.8583 | 2948.9 | 50.3873 | 2873.2 | 50.3867 | 2752.3 | 77.913 | 3000.6 | 77.8696 | 2649.4
|  |  | 25.6573 | 2787.3 | 24.873 | 2948.5 | 50.4168 | 2873.2 | 50.4162 | 2752.3 | 77.9587 | 3000.6 | 77.9153 | 2649.1
|  |  | 25.6724 | 2787.3 | 24.8876 | 2948.5 | 50.4464 | 2873.2 | 50.4458 | 2752 | 78.0044 | 3000.9 | 77.961 | 2649.1
|  |  | 25.6875 | 2787.3 | 24.9022 | 2948.2 | 50.476 | 2873.5 | 50.4754 | 2752 | 78.0501 | 3001.3 | 78.0067 | 2648.8
|  |  | 25.7026 | 2787 | 24.9168 | 2948.2 | 50.5056 | 2873.5 | 50.5049 | 2752 | 78.0958 | 3001.3 | 78.0524 | 2648.8
|  |  | 25.7176 | 2787.3 | 24.9313 | 2948.2 | 50.5351 | 2873.5 | 50.5345 | 2752 | 78.1415 | 3001.3 | 78.0981 | 2648.8
|  |  | 25.7325 | 2787 | 24.946 | 2947.9 | 50.5647 | 2873.8 | 50.5641 | 2751.7 | 78.1872 | 3001.6 | 78.1438 | 2648.8
|  |  | 25.7475 | 2787 | 24.9606 | 2947.6 | 50.5943 | 2873.8 | 50.5936 | 2751.7 | 78.2329 | 3001.6 | 78.1895 | 2648.8
|  |  | 25.7625 | 2787.3 | 24.975 | 2947.6 | 50.6238 | 2873.8 | 50.6232 | 2751.7 | 78.2786 | 3001.9 | 78.2352 | 2648.4
|  |  | 25.7775 | 2787 | 24.9895 | 2947.6 | 50.6534 | 2873.8 | 50.6528 | 2751.7 | 78.3243 | 3001.9 | 78.2809 | 2648.1
|  |  | 25.7925 | 2787 | 25.0042 | 2947.3 | 50.683 | 2873.8 | 50.6823 | 2751.7 | 78.37 | 3002.2 | 78.3266 | 2648.1
|  |  | 25.8073 | 2787.3 | 25.0189 | 2947 | 50.7125 | 2873.8 | 50.7119 | 2751.7 | 78.4157 | 3002.2 | 78.3723 | 2648.1
|  |  | 25.8222 | 2787 | 25.0334 | 2947 | 50.7421 | 2874.1 | 50.7415 | 2751.4 | 78.4614 | 3002.5 | 78.418 | 2648.1
|  |  | 25.8373 | 2787 | 25.0478 | 2946.7 | 50.7717 | 2874.1 | 50.7711 | 2751.4 | 78.5071 | 3002.5 | 78.4637 | 2647.8
|  |  | 25.8523 | 2787 | 25.0624 | 2946.7 | 50.8013 | 2874.1 | 50.8006 | 2751.4 | 78.5528 | 3002.5 | 78.5094 | 2647.8
|  |  | 25.8672 | 2787 | 25.077 | 2946.4 | 50.8308 | 2874.1 | 50.8302 | 2751.4 | 78.5985 | 3002.8 | 78.5551 | 2647.5
|  |  | 25.8823 | 2787 | 25.0916 | 2946.4 | 50.8604 | 2874.1 | 50.8598 | 2751.4 | 78.6442 | 3003.1 | 78.6008 | 2647.5
|  |  | 25.8973 | 2787 | 25.1062 | 2946.1 | 50.89 | 2874.5 | 50.8893 | 2751.4 | 78.6899 | 3003.1 | 78.6465 | 2647.5
|  |  | 25.9125 | 2787 | 25.121 | 2946.1 | 50.9195 | 2874.5 | 50.9189 | 2751.4 | 78.7356 | 3003.4 | 78.6922 | 2647.2
|  |  | 25.9274 | 2787 | 25.1357 | 2945.8 | 50.9491 | 2874.5 | 50.9485 | 2751.1 | 78.7813 | 3003.7 | 78.7379 | 2647.5
|  |  | 25.9427 | 2787 | 25.1504 | 2945.8 | 50.9787 | 2874.5 | 50.978 | 2751.1 | 78.827 | 3003.7 | 78.7836 | 2647.2
|  |  | 25.9577 | 2787 | 25.1651 | 2945.4 | 51.0082 | 2874.5 | 51.0076 | 2751.1 | 78.8727 | 3004 | 78.8293 | 2646.9
|  |  | 25.9726 | 2787 | 25.1796 | 2945.4 | 51.0378 | 2874.5 | 51.0372 | 2751.1 | 78.9184 | 3004 | 78.875 | 2646.9
|  |  | 25.9876 | 2787 | 25.1942 | 2945.1 | 51.0674 | 2874.8 | 51.0668 | 2751.1 | 78.9641 | 3004.4 | 78.9207 | 2646.9
|  |  | 26.0026 | 2787 | 25.2087 | 2945.1 | 51.097 | 2874.8 | 51.0963 | 2751.1 | 79.0098 | 3004.7 | 78.9664 | 2646.9
|  |  | 26.0175 | 2787 | 25.2234 | 2944.8 | 51.1265 | 2874.8 | 51.1259 | 2750.8 | 79.0555 | 3004.7 | 79.0121 | 2646.6
|  |  | 26.0326 | 2787 | 25.2382 | 2944.8 | 51.1561 | 2875.1 | 51.1555 | 2750.8 | 79.1012 | 3005 | 79.0578 | 2646.6
|  |  | 26.0476 | 2787 | 25.2527 | 2944.8 | 51.1857 | 2875.1 | 51.185 | 2750.8 | 79.1469 | 3005 | 79.1035 | 2646.3
|  |  | 26.0625 | 2787 | 25.2672 | 2944.5 | 51.2152 | 2875.1 | 51.2146 | 2750.8 | 79.1926 | 3005.3 | 79.1492 | 2646.3
|  |  | 26.0774 | 2787 | 25.2818 | 2944.2 | 51.2448 | 2874.8 | 51.2442 | 2750.8 | 79.2383 | 3005.6 | 79.1949 | 2646.3
|  |  | 26.0926 | 2787 | 25.2966 | 2944.2 | 51.2744 | 2875.1 | 51.2737 | 2750.8 | 79.284 | 3005.9 | 79.2406 | 2646
|  |  | 26.1073 | 2787 | 25.311 | 2943.9 | 51.3039 | 2875.1 | 51.3033 | 2750.8 | 79.3297 | 3006.2 | 79.2863 | 2646
|  |  | 26.1225 | 2787 | 25.3254 | 2943.9 | 51.3335 | 2875.4 | 51.3329 | 2750.8 | 79.3754 | 3006.2 | 79.332 | 2646
|  |  | 26.1375 | 2787 | 25.34 | 2943.6 | 51.3631 | 2875.4 | 51.3625 | 2750.4 | 79.4211 | 3006.5 | 79.3777 | 2645.7
|  |  | 26.1527 | 2787 | 25.3546 | 2943.3 | 51.3927 | 2875.4 | 51.392 | 2750.4 | 79.4668 | 3006.8 | 79.4234 | 2645.7
|  |  | 26.1679 | 2787 | 25.3692 | 2943.3 | 51.4222 | 2875.7 | 51.4216 | 2750.4 | 79.5125 | 3006.8 | 79.4691 | 2645.7
|  |  | 26.183 | 2787 | 25.3836 | 2943.3 | 51.4518 | 2875.7 | 51.4512 | 2750.4 | 79.5582 | 3007.1 | 79.5148 | 2645.3
|  |  | 26.1981 | 2787 | 25.398 | 2943 | 51.4814 | 2875.7 | 51.4807 | 2750.4 | 79.6039 | 3007.5 | 79.5605 | 2645.3
|  |  | 26.2132 | 2787 | 25.4126 | 2943 | 51.5109 | 2875.7 | 51.5103 | 2750.1 | 79.6496 | 3007.8 | 79.6062 | 2645.3
|  |  | 26.2282 | 2787 | 25.4272 | 2942.7 | 51.5405 | 2876 | 51.5399 | 2750.1 | 79.6953 | 3007.8 | 79.6519 | 2645
|  |  | 26.2433 | 2787 | 25.4419 | 2942.7 | 51.5701 | 2876 | 51.5694 | 2750.1 | 79.741 | 3008.1 | 79.6976 | 2645
|  |  | 26.2583 | 2787 | 25.4565 | 2942.3 | 51.5996 | 2876 | 51.599 | 2750.1 | 79.7867 | 3008.4 | 79.7433 | 2645
|  |  | 26.2733 | 2787 | 25.4711 | 2942.3 | 51.6292 | 2876 | 51.6286 | 2750.1 | 79.8324 | 3008.7 | 79.789 | 2644.7
|  |  | 26.2884 | 2787 | 25.4857 | 2942 | 51.6588 | 2876.3 | 51.6582 | 2750.1 | 79.878 | 3008.7 | 79.8347 | 2644.4
|  |  | 26.3034 | 2787 | 25.5002 | 2942 | 51.6884 | 2876.3 | 51.6877 | 2749.8 | 79.9237 | 3009 | 79.8804 | 2644.4
|  |  | 26.3184 | 2787 | 25.5147 | 2941.7 | 51.7179 | 2876.3 | 51.7173 | 2749.8 | 79.9694 | 3009.3 | 79.9261 | 2644.4
|  |  | 26.3336 | 2787 | 25.5293 | 2941.4 | 51.7475 | 2876.3 | 51.7469 | 2749.8 | 80.0151 | 3009.6 | 79.9718 | 2644.4
|  |  | 26.3485 | 2787 | 25.5437 | 2941.4 | 51.7772 | 2876.6 | 51.7764 | 2749.5 | 80.0608 | 3009.9 | 80.0175 | 2643.8
|  |  | 26.3634 | 2787.3 | 25.5582 | 2941.1 | 51.8067 | 2876.6 | 51.806 | 2749.5 | 80.1065 | 3010.2 | 80.0632 | 2643.8
|  |  | 26.3784 | 2787.3 | 25.5727 | 2941.1 | 51.8363 | 2876.6 | 51.8356 | 2749.5 | 80.1522 | 3010.6 | 80.1089 | 2643.8
|  |  | 26.3935 | 2787.3 | 25.5871 | 2941.1 | 51.8659 | 2876.6 | 51.8651 | 2749.5 | 80.1979 | 3010.6 | 80.1546 | 2643.5
|  |  | 26.4082 | 2787.3 | 25.6016 | 2940.8 | 51.8954 | 2876.9 | 51.8947 | 2749.5 | 80.2436 | 3010.9 | 80.2003 | 2643.5
|  |  | 26.4231 | 2787.3 | 25.6162 | 2940.8 | 51.925 | 2876.9 | 51.9243 | 2749.5 | 80.2893 | 3011.2 | 80.246 | 2643.5
|  |  | 26.4381 | 2787.3 | 25.6306 | 2940.5 | 51.9546 | 2876.9 | 51.9539 | 2749.5 | 80.335 | 3011.2 | 80.2917 | 2643.2
|  |  | 26.4533 | 2787.3 | 25.6453 | 2940.5 | 51.9841 | 2877.2 | 51.9834 | 2749.2 | 80.3807 | 3011.8 | 80.3374 | 2643.2
|  |  | 26.4684 | 2787.3 | 25.6599 | 2940.2 | 52.0137 | 2877.2 | 52.013 | 2749.2 | 80.4264 | 3012.1 | 80.3831 | 2643.2
|  |  | 26.4834 | 2787.3 | 25.6745 | 2940.2 | 52.0433 | 2877.2 | 52.0426 | 2748.9 | 80.4721 | 3012.1 | 80.4288 | 2642.9
|  |  | 26.4986 | 2787.3 | 25.6891 | 2939.9 | 52.0729 | 2877.6 | 52.0721 | 2748.9 | 80.5178 | 3012.4 | 80.4745 | 2642.9
|  |  | 26.5136 | 2787.3 | 25.7036 | 2939.9 | 52.1024 | 2877.6 | 52.1017 | 2748.9 | 80.5635 | 3012.7 | 80.5202 | 2642.6
|  |  | 26.5287 | 2787.3 | 25.7184 | 2939.6 | 52.132 | 2877.6 | 52.1313 | 2748.9 | 80.6092 | 3013 | 80.5659 | 2642.6
|  |  | 26.5435 | 2787.3 | 25.7329 | 2939.6 | 52.1616 | 2877.6 | 52.1608 | 2748.9 | 80.6549 | 3013.3 | 80.6116 | 2642.6
|  |  | 26.5585 | 2787.3 | 25.7476 | 2939.2 | 52.1911 | 2877.9 | 52.1904 | 2748.9 | 80.7006 | 3013.3 | 80.6573 | 2642.6
|  |  | 26.5735 | 2787.3 | 25.7623 | 2939.2 | 52.2207 | 2877.9 | 52.22 | 2748.6 | 80.7463 | 3013.7 | 80.703 | 2642.2
|  |  | 26.5886 | 2787.3 | 25.7769 | 2938.9 | 52.2503 | 2877.9 | 52.2496 | 2748.6 | 80.792 | 3014 | 80.7487 | 2642.2
|  |  | 26.6038 | 2787.3 | 25.7915 | 2938.9 | 52.2798 | 2878.2 | 52.2791 | 2748.6 | 80.8377 | 3014.3 | 80.7944 | 2642.2
|  |  | 26.6188 | 2787.3 | 25.8062 | 2938.6 | 52.3094 | 2878.2 | 52.3087 | 2748.3 | 80.8834 | 3014.6 | 80.8401 | 2641.9
|  |  | 26.6339 | 2787.3 | 25.8205 | 2938.6 | 52.339 | 2878.2 | 52.3383 | 2748.3 | 80.9291 | 3014.9 | 80.8858 | 2641.9
|  |  | 26.6489 | 2787.3 | 25.8351 | 2938.3 | 52.3685 | 2878.5 | 52.3678 | 2748.3 | 80.9748 | 3014.9 | 80.9315 | 2641.6
|  |  | 26.664 | 2787.3 | 25.8499 | 2938.3 | 52.3981 | 2878.5 | 52.3974 | 2748.3 | 81.0205 | 3015.2 | 80.9772 | 2641.6
|  |  | 26.6791 | 2787.6 | 25.8646 | 2938 | 52.4277 | 2878.5 | 52.427 | 2748 | 81.0662 | 3015.5 | 81.0229 | 2641.6
|  |  | 26.6942 | 2787.6 | 25.879 | 2938 | 52.4573 | 2878.5 | 52.4565 | 2748 | 81.1119 | 3015.8 | 81.0686 | 2641.6
|  |  | 26.709 | 2787.6 | 25.8937 | 2937.7 | 52.4868 | 2878.8 | 52.4861 | 2748 | 81.1576 | 3015.8 | 81.1142 | 2641.3
|  |  | 26.724 | 2787.6 | 25.9082 | 2937.7 | 52.5164 | 2878.8 | 52.5157 | 2748 | 81.2033 | 3016.1 | 81.1599 | 2641.3
|  |  | 26.7392 | 2787.6 | 25.9227 | 2937.4 | 52.546 | 2879.1 | 52.5453 | 2747.7 | 81.249 | 3016.4 | 81.2056 | 2641
|  |  | 26.7544 | 2787.6 | 25.9373 | 2937.4 | 52.5755 | 2879.1 | 52.5748 | 2747.7 | 81.2947 | 3016.8 | 81.2513 | 2641
|  |  | 26.7694 | 2787.6 | 25.9519 | 2937.1 | 52.6051 | 2879.1 | 52.6044 | 2747.7 | 81.3404 | 3016.8 | 81.297 | 2641
|  |  | 26.7844 | 2787.6 | 25.9665 | 2937.1 | 52.6347 | 2879.1 | 52.634 | 2747.7 | 81.3861 | 3017.1 | 81.3427 | 2641
|  |  | 26.7994 | 2787.6 | 25.9811 | 2936.8 | 52.6642 | 2879.1 | 52.6635 | 2747.7 | 81.4318 | 3017.4 | 81.3884 | 2640.7
|  |  | 26.8143 | 2787.6 | 25.9958 | 2936.5 | 52.6938 | 2879.4 | 52.6931 | 2747.3 | 81.4775 | 3017.4 | 81.4341 | 2640.7
|  |  | 26.8296 | 2787.6 | 26.0102 | 2936.5 | 52.7234 | 2879.4 | 52.7227 | 2747.3 | 81.5232 | 3018 | 81.4798 | 2640.4
|  |  | 26.8447 | 2787.6 | 26.0249 | 2936.5 | 52.753 | 2879.4 | 52.7522 | 2747.3 | 81.5689 | 3018 | 81.5255 | 2640.4
|  |  | 26.8598 | 2788 | 26.0395 | 2936.1 | 52.7825 | 2879.4 | 52.7818 | 2747.3 | 81.6146 | 3018.3 | 81.5712 | 2640.4
|  |  | 26.8747 | 2788 | 26.0542 | 2936.1 | 52.8121 | 2880 | 52.8114 | 2747 | 81.6603 | 3018.3 | 81.6169 | 2640.1
|  |  | 26.8897 | 2788 | 26.0689 | 2935.8 | 52.8417 | 2880 | 52.841 | 2747 | 81.706 | 3018.6 | 81.6626 | 2640.1
|  |  | 26.9047 | 2788 | 26.0834 | 2935.8 | 52.8712 | 2880 | 52.8705 | 2747 | 81.7517 | 3018.9 | 81.7083 | 2640.1
|  |  | 26.9195 | 2788 | 26.0978 | 2935.5 | 52.9008 | 2880 | 52.9001 | 2746.7 | 81.7974 | 3019.2 | 81.754 | 2639.8
|  |  | 26.9348 | 2788 | 26.1125 | 2935.2 | 52.9304 | 2880.3 | 52.9297 | 2746.7 | 81.8431 | 3019.2 | 81.7997 | 2639.8
|  |  | 26.9496 | 2788 | 26.127 | 2935.2 | 52.9599 | 2880 | 52.9592 | 2746.7 | 81.8888 | 3019.5 | 81.8454 | 2639.8
|  |  | 26.9648 | 2788 | 26.1416 | 2935.2 | 52.9895 | 2880.3 | 52.9888 | 2746.7 | 81.9345 | 3019.9 | 81.8911 | 2639.5
|  |  | 26.9798 | 2788 | 26.1562 | 2934.9 | 53.0191 | 2880.3 | 53.0184 | 2746.7 | 81.9802 | 3019.9 | 81.9368 | 2639.5
|  |  | 26.9949 | 2788 | 26.1706 | 2934.9 | 53.0487 | 2880.3 | 53.0479 | 2746.7 | 82.0259 | 3020.2 | 81.9825 | 2639.1
|  |  | 27.0099 | 2788 | 26.1851 | 2934.6 | 53.0782 | 2880.3 | 53.0775 | 2746.4 | 82.0716 | 3020.5 | 82.0282 | 2639.1
|  |  | 27.0249 | 2788.3 | 26.1997 | 2934.6 | 53.1078 | 2880.7 | 53.1071 | 2746.4 | 82.1173 | 3020.5 | 82.0739 | 2639.1
|  |  | 27.0399 | 2788 | 26.2144 | 2934.3 | 53.1374 | 2880.7 | 53.1367 | 2746.4 | 82.163 | 3021.1 | 82.1196 | 2639.1
|  |  | 27.0549 | 2788.3 | 26.2289 | 2934.3 | 53.1669 | 2880.7 | 53.1662 | 2746.1 | 82.2087 | 3021.1 | 82.1653 | 2638.8
|  |  | 27.0698 | 2788.3 | 26.2436 | 2934 | 53.1965 | 2880.7 | 53.1958 | 2746.1 | 82.2544 | 3021.1 | 82.211 | 2638.8
|  |  | 27.0849 | 2788.3 | 26.2582 | 2934 | 53.2261 | 2880.7 | 53.2254 | 2746.1 | 82.3001 | 3021.4 | 82.2567 | 2638.5
|  |  | 27.0999 | 2788.3 | 26.273 | 2933.4 | 53.2556 | 2880.7 | 53.2549 | 2745.8 | 82.3458 | 3021.7 | 82.3024 | 2638.5
|  |  | 27.115 | 2788.3 | 26.2878 | 2933 | 53.2852 | 2881 | 53.2845 | 2745.8 | 82.3915 | 3022 | 82.3481 | 2638.5
|  |  | 27.1302 | 2788.3 | 26.3024 | 2933 | 53.3148 | 2881 | 53.3141 | 2745.8 | 82.4372 | 3022 | 82.3938 | 2638.5
|  |  | 27.1453 | 2788.3 | 26.317 | 2933 | 53.3444 | 2881 | 53.3436 | 2745.8 | 82.4829 | 3022.3 | 82.4395 | 2638.2
|  |  | 27.1604 | 2788.3 | 26.3315 | 2932.7 | 53.3739 | 2881 | 53.3732 | 2745.5 | 82.5286 | 3022.3 | 82.4852 | 2637.9
|  |  | 27.1756 | 2788.3 | 26.3461 | 2932.4 | 53.4035 | 2881 | 53.4028 | 2745.5 | 82.5743 | 3022.6 | 82.5309 | 2637.9
|  |  | 27.1907 | 2788.6 | 26.3606 | 2932.4 | 53.4331 | 2881.3 | 53.4323 | 2745.5 | 82.62 | 3023 | 82.5766 | 2637.9
|  |  | 27.2056 | 2788.6 | 26.3749 | 2932.1 | 53.4626 | 2881.3 | 53.4619 | 2745.5 | 82.6657 | 3023.3 | 82.6223 | 2637.6
|  |  | 27.2209 | 2788.6 | 26.3893 | 2932.1 | 53.4922 | 2881.3 | 53.4915 | 2745.2 | 82.7114 | 3023.3 | 82.668 | 2637.6
|  |  | 27.236 | 2788.6 | 26.4039 | 2931.8 | 53.5218 | 2881.6 | 53.5211 | 2745.2 | 82.7571 | 3023.6 | 82.7137 | 2637.6
|  |  | 27.2511 | 2788.6 | 26.4186 | 2931.8 | 53.5513 | 2881.6 | 53.5506 | 2745.2 | 82.8028 | 3023.6 | 82.7594 | 2637.3
|  |  | 27.2661 | 2788.6 | 26.4332 | 2931.5 | 53.5809 | 2881.6 | 53.5802 | 2745.2 | 82.8485 | 3023.9 | 82.8051 | 2637.3
|  |  | 27.2812 | 2788.6 | 26.448 | 2931.5 | 53.6105 | 2881.6 | 53.6098 | 2744.9 | 82.8942 | 3024.2 | 82.8508 | 2637.3
|  |  | 27.2963 | 2788.6 | 26.4625 | 2931.2 | 53.6401 | 2881.6 | 53.6393 | 2744.9 | 82.9399 | 3024.2 | 82.8965 | 2637.3
|  |  | 27.3115 | 2788.6 | 26.4771 | 2931.2 | 53.6696 | 2881.6 | 53.6689 | 2744.9 | 82.9856 | 3024.5 | 82.9422 | 2637
|  |  | 27.3266 | 2788.9 | 26.4917 | 2930.9 | 53.6992 | 2881.9 | 53.6985 | 2744.9 | 83.0313 | 3025.1 | 82.9879 | 2637
|  |  | 27.3418 | 2788.6 | 26.5063 | 2930.9 | 53.7288 | 2881.9 | 53.728 | 2744.9 | 83.077 | 3025.1 | 83.0336 | 2636.7
|  |  | 27.357 | 2788.9 | 26.5209 | 2930.6 | 53.7583 | 2881.9 | 53.7576 | 2744.6 | 83.1227 | 3025.4 | 83.0793 | 2636.7
|  |  | 27.3721 | 2788.6 | 26.5357 | 2930.6 | 53.7879 | 2881.9 | 53.7872 | 2744.6 | 83.1684 | 3025.7 | 83.125 | 2636.7
|  |  | 27.3873 | 2788.9 | 26.5501 | 2930.3 | 53.8175 | 2881.9 | 53.8168 | 2744.2 | 83.2141 | 3025.7 | 83.1707 | 2636.4
|  |  | 27.4023 | 2788.9 | 26.5645 | 2930.3 | 53.847 | 2881.9 | 53.8463 | 2744.2 | 83.2598 | 3026.1 | 83.2164 | 2636.4
|  |  | 27.4174 | 2788.9 | 26.5792 | 2929.9 | 53.8766 | 2882.2 | 53.8759 | 2744.2 | 83.3055 | 3026.1 | 83.2621 | 2636
|  |  | 27.4324 | 2788.9 | 26.5936 | 2929.6 | 53.9062 | 2882.2 | 53.9055 | 2744.2 | 83.3512 | 3026.4 | 83.3078 | 2636
|  |  | 27.4475 | 2788.9 | 26.6082 | 2929.6 | 53.9358 | 2882.2 | 53.935 | 2743.9 | 83.3969 | 3026.7 | 83.3535 | 2636
|  |  | 27.4624 | 2788.9 | 26.6227 | 2929.6 | 53.9653 | 2882.2 | 53.9646 | 2744.2 | 83.4426 | 3027 | 83.3992 | 2636
|  |  | 27.4775 | 2788.9 | 26.6372 | 2929.3 | 53.9949 | 2882.2 | 53.9942 | 2743.9 | 83.4883 | 3027 | 83.4449 | 2635.7
|  |  | 27.4927 | 2788.9 | 26.6517 | 2929.3 | 54.0245 | 2882.5 | 54.0237 | 2743.9 | 83.534 | 3027.3 | 83.4906 | 2635.7
|  |  | 27.5078 | 2788.9 | 26.6661 | 2929 | 54.054 | 2882.5 | 54.0533 | 2743.9 | 83.5797 | 3027.6 | 83.5363 | 2635.4
|  |  | 27.523 | 2788.9 | 26.6807 | 2928.7 | 54.0836 | 2882.5 | 54.0829 | 2743.6 | 83.6254 | 3027.6 | 83.582 | 2635.4
|  |  | 27.5382 | 2788.9 | 26.6952 | 2928.7 | 54.1132 | 2882.5 | 54.1125 | 2743.6 | 83.6711 | 3027.9 | 83.6277 | 2635.4
|  |  | 27.5534 | 2788.9 | 26.7098 | 2928.4 | 54.1427 | 2882.8 | 54.142 | 2743.6 | 83.7168 | 3028.2 | 83.6734 | 2635.1
|  |  | 27.5683 | 2788.9 | 26.7244 | 2928.4 | 54.1723 | 2882.8 | 54.1716 | 2743.3 | 83.7625 | 3028.5 | 83.7191 | 2635.1
|  |  | 27.5834 | 2788.9 | 26.7388 | 2928.1 | 54.2019 | 2882.8 | 54.2012 | 2743.3 | 83.8082 | 3028.8 | 83.7648 | 2634.8
|  |  | 27.5985 | 2788.9 | 26.7534 | 2928.1 | 54.2315 | 2882.8 | 54.2307 | 2743.3 | 83.8539 | 3028.8 | 83.8105 | 2634.8
|  |  | 27.6135 | 2788.9 | 26.7681 | 2928.1 | 54.261 | 2882.8 | 54.2603 | 2743.3 | 83.8996 | 3029.2 | 83.8562 | 2634.8
|  |  | 27.6284 | 2788.9 | 26.7828 | 2927.8 | 54.2906 | 2883.1 | 54.2899 | 2743.3 | 83.9453 | 3029.5 | 83.9019 | 2634.8
|  |  | 27.6436 | 2789.2 | 26.7974 | 2927.5 | 54.3202 | 2883.1 | 54.3194 | 2743 | 83.991 | 3029.8 | 83.9476 | 2634.5
|  |  | 27.6587 | 2788.9 | 26.812 | 2927.5 | 54.3497 | 2883.1 | 54.349 | 2743 | 84.0367 | 3030.1 | 83.9933 | 2634.5
|  |  | 27.6738 | 2788.9 | 26.8266 | 2927.2 | 54.3793 | 2883.1 | 54.3786 | 2742.7 | 84.0824 | 3030.4 | 84.039 | 2634.2
|  |  | 27.6889 | 2789.2 | 26.8412 | 2927.2 | 54.4089 | 2883.1 | 54.4082 | 2742.7 | 84.128 | 3030.7 | 84.0847 | 2634.2
|  |  | 27.704 | 2789.2 | 26.8557 | 2926.8 | 54.4384 | 2883.1 | 54.4377 | 2742.7 | 84.1737 | 3030.7 | 84.1304 | 2634.2
|  |  | 27.7192 | 2788.9 | 26.8702 | 2926.8 | 54.468 | 2883.4 | 54.4673 | 2742.7 | 84.2194 | 3031.3 | 84.1761 | 2633.9
|  |  | 27.7344 | 2789.2 | 26.8848 | 2926.5 | 54.4976 | 2883.4 | 54.4969 | 2742.7 | 84.2651 | 3031.3 | 84.2218 | 2633.9
|  |  | 27.7496 | 2789.2 | 26.8992 | 2926.5 | 54.5272 | 2883.4 | 54.5264 | 2742.4 | 84.3108 | 3031.6 | 84.2675 | 2633.9
|  |  | 27.7647 | 2789.2 | 26.9139 | 2926.2 | 54.5567 | 2883.8 | 54.556 | 2742.4 | 84.3565 | 3031.9 | 84.3132 | 2633.6
|  |  | 27.7798 | 2789.2 | 26.9283 | 2925.9 | 54.5863 | 2883.4 | 54.5856 | 2742.4 | 84.4022 | 3032.3 | 84.3589 | 2633.6
|  |  | 27.795 | 2789.2 | 26.9428 | 2925.9 | 54.6159 | 2883.8 | 54.6151 | 2742.1 | 84.4479 | 3032.6 | 84.4046 | 2633.3
|  |  | 27.8099 | 2789.2 | 26.9572 | 2925.6 | 54.6454 | 2884.1 | 54.6447 | 2742.1 | 84.4936 | 3033.2 | 84.4503 | 2633.3
|  |  | 27.825 | 2789.2 | 26.9718 | 2925.6 | 54.675 | 2884.1 | 54.6743 | 2742.1 | 84.5393 | 3033.5 | 84.496 | 2633.3
|  |  | 27.8401 | 2788.9 | 26.9862 | 2925.6 | 54.7046 | 2884.1 | 54.7039 | 2741.8 | 84.585 | 3033.5 | 84.5417 | 2632.9
|  |  | 27.855 | 2788.9 | 27.0005 | 2925.3 | 54.7341 | 2884.1 | 54.7334 | 2741.8 | 84.6307 | 3033.8 | 84.5874 | 2632.9
|  |  | 27.8703 | 2788.9 | 27.015 | 2925 | 54.7637 | 2884.1 | 54.763 | 2741.8 | 84.6764 | 3034.4 | 84.6331 | 2632.9
|  |  | 27.8854 | 2788.9 | 27.0293 | 2925 | 54.7933 | 2884.4 | 54.7926 | 2741.8 | 84.7221 | 3034.7 | 84.6788 | 2632.6
|  |  | 27.9005 | 2789.2 | 27.0436 | 2924.7 | 54.8229 | 2884.4 | 54.8221 | 2741.5 | 84.7678 | 3035 | 84.7245 | 2632.6
|  |  | 27.9158 | 2789.2 | 27.0582 | 2924.7 | 54.8524 | 2884.4 | 54.8517 | 2741.5 | 84.8135 | 3035 | 84.7702 | 2632.3
|  |  | 27.9309 | 2788.9 | 27.0727 | 2924.4 | 54.882 | 2884.4 | 54.8813 | 2741.5 | 84.8592 | 3035.7 | 84.8159 | 2632.3
|  |  | 27.9457 | 2789.2 | 27.0871 | 2924.4 | 54.9116 | 2884.7 | 54.9108 | 2741.5 | 84.9049 | 3036 | 84.8616 | 2632.3
|  |  | 27.9608 | 2789.2 | 27.1014 | 2924.4 | 54.9411 | 2884.7 | 54.9404 | 2741.1 | 84.9506 | 3036.3 | 84.9073 | 2632.3
|  |  | 27.976 | 2788.9 | 27.116 | 2924.1 | 54.9707 | 2884.7 | 54.97 | 2741.1 | 84.9963 | 3036.6 | 84.953 | 2632
|  |  | 27.9911 | 2789.2 | 27.1306 | 2923.7 | 55.0003 | 2885 | 54.9996 | 2741.1 | 85.042 | 3036.9 | 84.9987 | 2632
|  |  | 28.0064 | 2788.9 | 27.1451 | 2923.7 | 55.0298 | 2885 | 55.0291 | 2740.8 | 85.0877 | 3037.2 | 85.0444 | 2631.7
|  |  | 28.0215 | 2788.9 | 27.1595 | 2923.4 | 55.0594 | 2885 | 55.0587 | 2740.8 | 85.1334 | 3037.5 | 85.0901 | 2631.7
|  |  | 28.0365 | 2788.9 | 27.1739 | 2923.4 | 55.089 | 2885.3 | 55.0883 | 2740.8 | 85.1791 | 3038.1 | 85.1358 | 2631.7
|  |  | 28.0513 | 2788.9 | 27.1885 | 2923.1 | 55.1186 | 2885.3 | 55.1178 | 2740.8 | 85.2248 | 3038.1 | 85.1815 | 2631.4
|  |  | 28.0663 | 2788.9 | 27.2029 | 2923.1 | 55.1481 | 2885.3 | 55.1474 | 2740.5 | 85.2705 | 3038.5 | 85.2272 | 2631.4
|  |  | 28.0814 | 2788.9 | 27.2175 | 2922.8 | 55.1777 | 2885.3 | 55.177 | 2740.5 | 85.3162 | 3039.1 | 85.2729 | 2631.1
|  |  | 28.0961 | 2788.9 | 27.2321 | 2922.8 | 55.2073 | 2885.6 | 55.2065 | 2740.5 | 85.3619 | 3039.4 | 85.3186 | 2631.1
|  |  | 28.1113 | 2788.9 | 27.2464 | 2922.5 | 55.2368 | 2885.6 | 55.2361 | 2740.5 | 85.4076 | 3039.7 | 85.3642 | 2631.1
|  |  | 28.1264 | 2788.9 | 27.2611 | 2922.2 | 55.2664 | 2885.6 | 55.2657 | 2740.2 | 85.4533 | 3040 | 85.4099 | 2630.8
|  |  | 28.1416 | 2788.9 | 27.2755 | 2922.2 | 55.296 | 2885.9 | 55.2953 | 2740.2 | 85.499 | 3040.3 | 85.4556 | 2630.8
|  |  | 28.1567 | 2788.9 | 27.2903 | 2922.2 | 55.3255 | 2885.9 | 55.3248 | 2740.2 | 85.5447 | 3040.6 | 85.5013 | 2630.8
|  |  | 28.1717 | 2788.9 | 27.3049 | 2921.9 | 55.3551 | 2885.9 | 55.3544 | 2739.9 | 85.5904 | 3040.9 | 85.547 | 2630.5
|  |  | 28.1868 | 2788.9 | 27.3194 | 2921.9 | 55.3847 | 2885.9 | 55.384 | 2740.2 | 85.6361 | 3041.2 | 85.5927 | 2630.5
|  |  | 28.2021 | 2788.9 | 27.3339 | 2921.6 | 55.4142 | 2886.2 | 55.4135 | 2739.9 | 85.6818 | 3041.6 | 85.6384 | 2630.2
|  |  | 28.217 | 2788.9 | 27.3486 | 2921.3 | 55.4438 | 2886.2 | 55.4431 | 2739.9 | 85.7275 | 3041.9 | 85.6841 | 2630.2
|  |  | 28.2321 | 2788.9 | 27.3632 | 2921.3 | 55.4734 | 2886.2 | 55.4727 | 2739.6 | 85.7732 | 3042.5 | 85.7298 | 2629.8
|  |  | 28.2473 | 2788.9 | 27.3779 | 2921 | 55.503 | 2886.5 | 55.5022 | 2739.6 | 85.8189 | 3042.8 | 85.7755 | 2629.8
|  |  | 28.2624 | 2788.9 | 27.3925 | 2921 | 55.5325 | 2886.5 | 55.5318 | 2739.6 | 85.8646 | 3043.1 | 85.8212 | 2629.8
|  |  | 28.2773 | 2788.9 | 27.4069 | 2920.6 | 55.5621 | 2886.9 | 55.5614 | 2739.6 | 85.9103 | 3043.4 | 85.8669 | 2629.8
|  |  | 28.2925 | 2788.9 | 27.4215 | 2920.6 | 55.5917 | 2886.9 | 55.591 | 2739.3 | 85.956 | 3043.7 | 85.9126 | 2629.5
|  |  | 28.3073 | 2788.9 | 27.4358 | 2920.3 | 55.6212 | 2886.9 | 55.6205 | 2739.3 | 86.0017 | 3044 | 85.9583 | 2629.5
|  |  | 28.3225 | 2788.9 | 27.4504 | 2920.3 | 55.6508 | 2886.9 | 55.6501 | 2739.3 | 86.0474 | 3044.3 | 86.004 | 2629.2
|  |  | 28.3376 | 2788.9 | 27.4647 | 2920 | 55.6804 | 2887.2 | 55.6797 | 2739 | 86.0931 | 3044.7 | 86.0497 | 2629.2
|  |  | 28.3527 | 2788.9 | 27.4791 | 2920 | 55.7099 | 2887.2 | 55.7092 | 2739 | 86.1388 | 3045 | 86.0954 | 2629.2
|  |  | 28.3677 | 2788.9 | 27.4939 | 2919.7 | 55.7395 | 2887.2 | 55.7388 | 2739 | 86.1845 | 3045.3 | 86.1411 | 2628.9
|  |  | 28.3828 | 2788.9 | 27.5085 | 2919.7 | 55.7691 | 2887.5 | 55.7684 | 2739 | 86.2302 | 3045.6 | 86.1868 | 2628.9
|  |  | 28.398 | 2788.9 | 27.5229 | 2919.4 | 55.7987 | 2887.5 | 55.7979 | 2738.7 | 86.2759 | 3045.9 | 86.2325 | 2628.9
|  |  | 28.4133 | 2788.9 | 27.5374 | 2919.4 | 55.8282 | 2887.5 | 55.8275 | 2738.7 | 86.3216 | 3046.2 | 86.2782 | 2628.6
|  |  | 28.4285 | 2788.9 | 27.5517 | 2919.1 | 55.8578 | 2887.5 | 55.8571 | 2738.7 | 86.3673 | 3046.5 | 86.3239 | 2628.6
|  |  | 28.4437 | 2788.9 | 27.5662 | 2919.1 | 55.8874 | 2887.8 | 55.8867 | 2738.4 | 86.413 | 3047.1 | 86.3696 | 2628.6
|  |  | 28.4588 | 2788.9 | 27.5806 | 2918.8 | 55.9169 | 2887.8 | 55.9162 | 2738.4 | 86.4587 | 3047.1 | 86.4153 | 2628.3
|  |  | 28.474 | 2788.9 | 27.5952 | 2918.8 | 55.9465 | 2887.8 | 55.9458 | 2738.4 | 86.5044 | 3047.4 | 86.461 | 2628
|  |  | 28.4892 | 2788.9 | 27.6096 | 2918.5 | 55.9761 | 2888.1 | 55.9754 | 2738 | 86.5501 | 3048.1 | 86.5067 | 2628
|  |  | 28.5043 | 2788.9 | 27.6242 | 2918.5 | 56.0056 | 2888.1 | 56.0049 | 2738 | 86.5958 | 3048.4 | 86.5524 | 2628
|  |  | 28.5194 | 2788.9 | 27.6387 | 2918.2 | 56.0352 | 2888.1 | 56.0345 | 2738 | 86.6415 | 3048.7 | 86.5981 | 2628
|  |  | 28.5345 | 2788.9 | 27.6533 | 2918.2 | 56.0648 | 2888.1 | 56.0641 | 2738 | 86.6872 | 3048.7 | 86.6438 | 2627.7
|  |  | 28.5497 | 2788.9 | 27.6678 | 2918.2 | 56.0944 | 2888.1 | 56.0936 | 2737.7 | 86.7329 | 3049.3 | 86.6895 | 2627.7
|  |  | 28.5648 | 2788.9 | 27.6823 | 2917.9 | 56.1239 | 2888.1 | 56.1232 | 2737.7 | 86.7786 | 3049.6 | 86.7352 | 2627.4
|  |  | 28.58 | 2788.9 | 27.697 | 2917.5 | 56.1535 | 2888.1 | 56.1528 | 2737.7 | 86.8243 | 3049.9 | 86.7809 | 2627.4
|  |  | 28.5953 | 2788.9 | 27.7116 | 2917.2 | 56.1831 | 2888.4 | 56.1823 | 2737.7 | 86.87 | 3050.2 | 86.8266 | 2627.4
|  |  | 28.6104 | 2788.9 | 27.7263 | 2917.2 | 56.2126 | 2888.4 | 56.2119 | 2737.7 | 86.9157 | 3050.5 | 86.8723 | 2627.1
|  |  | 28.6254 | 2788.9 | 27.741 | 2917.2 | 56.2422 | 2888.4 | 56.2415 | 2737.4 | 86.9614 | 3050.9 | 86.918 | 2627.1
|  |  | 28.6404 | 2789.2 | 27.7556 | 2916.9 | 56.2718 | 2888.4 | 56.2711 | 2737.4 | 87.0071 | 3051.2 | 86.9637 | 2626.7
|  |  | 28.6556 | 2788.9 | 27.77 | 2916.9 | 56.3013 | 2888.7 | 56.3006 | 2737.1 | 87.0528 | 3051.2 | 87.0094 | 2626.7
|  |  | 28.6706 | 2788.9 | 27.7844 | 2916.6 | 56.3309 | 2889 | 56.3302 | 2737.1 | 87.0985 | 3051.8 | 87.0551 | 2626.7
|  |  | 28.6858 | 2789.2 | 27.7991 | 2916.6 | 56.3605 | 2888.7 | 56.3598 | 2737.1 | 87.1442 | 3052.1 | 87.1008 | 2626.7
|  |  | 28.7011 | 2789.2 | 27.8136 | 2916.3 | 56.3901 | 2889 | 56.3893 | 2737.1 | 87.1899 | 3052.4 | 87.1465 | 2626.4
|  |  | 28.7162 | 2789.2 | 27.8283 | 2916.3 | 56.4196 | 2889 | 56.4189 | 2736.8 | 87.2356 | 3052.7 | 87.1922 | 2626.4
|  |  | 28.7314 | 2789.2 | 27.8428 | 2916 | 56.4492 | 2889 | 56.4485 | 2736.8 | 87.2813 | 3053 | 87.2379 | 2626.1
|  |  | 28.7466 | 2789.2 | 27.8574 | 2916 | 56.4788 | 2889 | 56.478 | 2736.8 | 87.327 | 3053.3 | 87.2836 | 2626.1
|  |  | 28.7618 | 2789.2 | 27.8719 | 2915.7 | 56.5083 | 2889 | 56.5076 | 2736.8 | 87.3727 | 3053.6 | 87.3293 | 2626.1
|  |  | 28.777 | 2789.2 | 27.8865 | 2915.7 | 56.5379 | 2889.3 | 56.5372 | 2736.5 | 87.4184 | 3054.3 | 87.375 | 2625.8
|  |  | 28.7921 | 2789.2 | 27.9012 | 2915.4 | 56.5675 | 2889.3 | 56.5668 | 2736.5 | 87.4641 | 3054.6 | 87.4207 | 2625.8
|  |  | 28.8071 | 2789.2 | 27.9158 | 2915.4 | 56.597 | 2889.3 | 56.5963 | 2736.5 | 87.5098 | 3054.9 | 87.4664 | 2625.5
|  |  | 28.8222 | 2789.2 | 27.9303 | 2915.1 | 56.6266 | 2889.3 | 56.6259 | 2736.5 | 87.5555 | 3055.2 | 87.5121 | 2625.5
|  |  | 28.8375 | 2789.2 | 27.945 | 2915.1 | 56.6562 | 2889.6 | 56.6555 | 2736.5 | 87.6012 | 3055.5 | 87.5578 | 2625.2
|  |  | 28.8526 | 2789.2 | 27.9597 | 2914.8 | 56.6858 | 2889.6 | 56.685 | 2736.5 | 87.6469 | 3055.8 | 87.6035 | 2625.2
|  |  | 28.8677 | 2789.2 | 27.9743 | 2914.8 | 56.7153 | 2889.6 | 56.7146 | 2736.2 | 87.6926 | 3056.1 | 87.6492 | 2625.2
|  |  | 28.883 | 2789.5 | 27.9889 | 2914.4 | 56.7449 | 2889.6 | 56.7442 | 2736.2 | 87.7383 | 3056.4 | 87.6949 | 2624.9
|  |  | 28.8981 | 2789.2 | 28.0034 | 2914.4 | 56.7745 | 2889.6 | 56.7737 | 2736.2 | 87.784 | 3056.7 | 87.7406 | 2624.9
|  |  | 28.9134 | 2789.2 | 28.0182 | 2914.1 | 56.804 | 2890 | 56.8033 | 2736.2 | 87.8297 | 3057.1 | 87.7863 | 2624.9
|  |  | 28.9284 | 2789.5 | 28.0326 | 2913.8 | 56.8336 | 2890 | 56.8329 | 2735.9 | 87.8754 | 3057.4 | 87.832 | 2624.6
|  |  | 28.9435 | 2789.5 | 28.0472 | 2913.8 | 56.8632 | 2890 | 56.8625 | 2735.9 | 87.9211 | 3057.7 | 87.8777 | 2624.6
|  |  | 28.9586 | 2789.5 | 28.0618 | 2913.5 | 56.8927 | 2890.3 | 56.892 | 2735.9 | 87.9668 | 3058 | 87.9234 | 2624.3
|  |  | 28.9737 | 2789.5 | 28.0766 | 2913.5 | 56.9223 | 2890 | 56.9216 | 2735.9 | 88.0125 | 3058.3 | 87.9691 | 2624.3
|  |  | 28.9888 | 2789.5 | 28.0914 | 2913.2 | 56.9519 | 2890.3 | 56.9512 | 2735.6 | 88.0582 | 3058.6 | 88.0148 | 2624.3
|  |  | 29.004 | 2789.5 | 28.1062 | 2913.2 | 56.9815 | 2890.3 | 56.9807 | 2735.6 | 88.1039 | 3058.9 | 88.0605 | 2624
|  |  | 29.0191 | 2789.5 | 28.1209 | 2913.2 | 57.011 | 2890.3 | 57.0103 | 2735.6 | 88.1496 | 3059.2 | 88.1062 | 2624
|  |  | 29.0342 | 2789.5 | 28.1354 | 2912.9 | 57.0406 | 2890.3 | 57.0399 | 2735.6 | 88.1953 | 3059.5 | 88.1519 | 2624
|  |  | 29.0495 | 2789.5 | 28.15 | 2912.6 | 57.0702 | 2890.6 | 57.0694 | 2735.6 | 88.241 | 3059.8 | 88.1976 | 2623.6
|  |  | 29.0647 | 2789.8 | 28.1645 | 2912.6 | 57.0997 | 2890.6 | 57.099 | 2735.6 | 88.2867 | 3060.2 | 88.2433 | 2623.6
|  |  | 29.0799 | 2789.8 | 28.1791 | 2912.3 | 57.1293 | 2890.6 | 57.1286 | 2735.6 | 88.3324 | 3060.5 | 88.289 | 2623.3
|  |  | 29.0952 | 2789.8 | 28.1938 | 2912.3 | 57.1589 | 2890.6 | 57.1582 | 2735.3 | 88.378 | 3060.8 | 88.3347 | 2623.3
|  |  | 29.1103 | 2789.8 | 28.2085 | 2912 | 57.1884 | 2890.6 | 57.1877 | 2735.3 | 88.4237 | 3061.1 | 88.3804 | 2623
|  |  | 29.1255 | 2789.8 | 28.2232 | 2912 | 57.218 | 2890.9 | 57.2173 | 2735.3 | 88.4694 | 3061.4 | 88.4261 | 2623
|  |  | 29.1408 | 2789.8 | 28.2375 | 2911.7 | 57.2476 | 2890.9 | 57.2469 | 2735.3 | 88.5151 | 3062 | 88.4718 | 2622.7
|  |  | 29.1559 | 2789.8 | 28.2522 | 2911.7 | 57.2772 | 2890.9 | 57.2764 | 2735.3 | 88.5608 | 3062 | 88.5175 | 2622.7
|  |  | 29.1709 | 2789.8 | 28.2669 | 2911.3 | 57.3067 | 2890.9 | 57.306 | 2735.3 | 88.6065 | 3062.6 | 88.5632 | 2622.7
|  |  | 29.1859 | 2789.8 | 28.2813 | 2911.3 | 57.3363 | 2890.9 | 57.3356 | 2735.3 | 88.6522 | 3062.9 | 88.6089 | 2622.4
|  |  | 29.2012 | 2789.8 | 28.296 | 2911 | 57.3659 | 2890.9 | 57.3651 | 2734.9 | 88.6979 | 3063.3 | 88.6546 | 2622.4
|  |  | 29.2163 | 2789.8 | 28.3106 | 2911 | 57.3954 | 2891.2 | 57.3947 | 2734.9 | 88.7436 | 3063.6 | 88.7003 | 2622.4
|  |  | 29.2315 | 2789.8 | 28.3252 | 2910.7 | 57.425 | 2891.2 | 57.4243 | 2734.9 | 88.7893 | 3063.9 | 88.746 | 2622.1
|  |  | 29.2466 | 2789.8 | 28.34 | 2910.7 | 57.4546 | 2891.2 | 57.4539 | 2734.9 | 88.835 | 3064.5 | 88.7917 | 2622.1
|  |  | 29.2617 | 2789.8 | 28.3547 | 2910.7 | 57.4841 | 2891.5 | 57.4834 | 2734.9 | 88.8807 | 3064.8 | 88.8374 | 2621.8
|  |  | 29.277 | 2789.8 | 28.3694 | 2910.4 | 57.5137 | 2891.2 | 57.513 | 2734.6 | 88.9264 | 3065.1 | 88.8831 | 2621.8
|  |  | 29.2922 | 2790.1 | 28.3841 | 2910.1 | 57.5433 | 2891.5 | 57.5426 | 2734.9 | 88.9721 | 3065.4 | 88.9288 | 2621.8
|  |  | 29.3074 | 2790.1 | 28.3987 | 2909.8 | 57.5729 | 2891.5 | 57.5721 | 2734.6 | 89.0178 | 3065.7 | 88.9745 | 2621.5
|  |  | 29.3225 | 2790.1 | 28.4135 | 2909.8 | 57.6024 | 2891.5 | 57.6017 | 2734.6 | 89.0635 | 3066.4 | 89.0202 | 2621.5
|  |  | 29.3375 | 2790.1 | 28.4281 | 2909.5 | 57.632 | 2891.8 | 57.6313 | 2734.6 | 89.1092 | 3066.7 | 89.0659 | 2621.2
|  |  | 29.3528 | 2790.1 | 28.4425 | 2909.5 | 57.6616 | 2891.8 | 57.6608 | 2734.6 | 89.1549 | 3067 | 89.1116 | 2621.2
|  |  | 29.368 | 2790.1 | 28.4571 | 2909.5 | 57.6911 | 2891.8 | 57.6904 | 2734.6 | 89.2006 | 3067.3 | 89.1573 | 2620.9
|  |  | 29.3832 | 2790.1 | 28.4716 | 2909.2 | 57.7207 | 2892.1 | 57.72 | 2734.6 | 89.2463 | 3067.9 | 89.203 | 2620.9
|  |  | 29.3983 | 2790.1 | 28.4864 | 2908.9 | 57.7503 | 2892.1 | 57.7496 | 2734.3 | 89.292 | 3068.2 | 89.2487 | 2620.9
|  |  | 29.4134 | 2790.1 | 28.5011 | 2908.9 | 57.7798 | 2892.1 | 57.7791 | 2734.3 | 89.3377 | 3068.8 | 89.2944 | 2620.5
|  |  | 29.4285 | 2790.1 | 28.5157 | 2908.6 | 57.8094 | 2892.1 | 57.8087 | 2734.3 | 89.3834 | 3069.1 | 89.3401 | 2620.5
|  |  | 29.4435 | 2790.4 | 28.5303 | 2908.6 | 57.839 | 2892.4 | 57.8383 | 2734.3 | 89.4291 | 3069.5 | 89.3858 | 2620.2
|  |  | 29.4587 | 2790.4 | 28.5451 | 2908.2 | 57.8686 | 2892.4 | 57.8678 | 2734.3 | 89.4748 | 3069.8 | 89.4315 | 2620.2
|  |  | 29.4737 | 2790.4 | 28.5597 | 2908.2 | 57.8981 | 2892.4 | 57.8974 | 2734.3 | 89.5205 | 3070.4 | 89.4772 | 2620.2
|  |  | 29.489 | 2790.4 | 28.5742 | 2907.9 | 57.9277 | 2892.7 | 57.927 | 2734 | 89.5662 | 3070.7 | 89.5229 | 2619.9
|  |  | 29.5041 | 2790.4 | 28.5888 | 2907.9 | 57.9573 | 2892.7 | 57.9565 | 2734 | 89.6119 | 3071.3 | 89.5686 | 2619.9
|  |  | 29.5192 | 2790.4 | 28.6036 | 2907.6 | 57.9868 | 2892.7 | 57.9861 | 2734 | 89.6576 | 3071.6 | 89.6143 | 2619.9
|  |  | 29.5344 | 2790.4 | 28.6181 | 2907.6 | 58.0164 | 2893.1 | 58.0157 | 2734 | 89.7033 | 3071.9 | 89.6599 | 2619.6
|  |  | 29.5496 | 2790.4 | 28.6328 | 2907.3 | 58.046 | 2893.1 | 58.0453 | 2734 | 89.749 | 3072.6 | 89.7056 | 2619.6
|  |  | 29.5646 | 2790.4 | 28.6472 | 2907.3 | 58.0755 | 2893.1 | 58.0748 | 2734 | 89.7947 | 3072.9 | 89.7513 | 2619.3
|  |  | 29.5798 | 2790.4 | 28.6617 | 2907 | 58.1051 | 2893.1 | 58.1044 | 2733.7 | 89.8404 | 3073.5 | 89.797 | 2619.3
|  |  | 29.5951 | 2790.4 | 28.6765 | 2907 | 58.1347 | 2893.4 | 58.134 | 2733.7 | 89.8861 | 3073.8 | 89.8427 | 2619
|  |  | 29.6103 | 2790.4 | 28.6913 | 2906.7 | 58.1642 | 2893.4 | 58.1635 | 2733.7 | 89.9318 | 3074.4 | 89.8884 | 2619
|  |  | 29.6254 | 2790.4 | 28.7061 | 2906.4 | 58.1938 | 2893.4 | 58.1931 | 2733.7 | 89.9775 | 3074.7 | 89.9341 | 2618.7
|  |  | 29.6407 | 2790.4 | 28.7208 | 2906.4 | 58.2234 | 2893.4 | 58.2227 | 2733.4 | 90.0232 | 3075 | 89.9798 | 2618.7
|  |  | 29.6558 | 2790.4 | 28.7354 | 2906.1 | 58.253 | 2893.7 | 58.2522 | 2733.4 | 90.0689 | 3075.7 | 90.0255 | 2618.7
|  |  | 29.671 | 2790.4 | 28.7499 | 2906.1 | 58.2825 | 2893.7 | 58.2818 | 2733.4 | 90.1146 | 3076.3 | 90.0712 | 2618.4
|  |  | 29.6862 | 2790.7 | 28.7645 | 2905.8 | 58.3121 | 2894 | 58.3114 | 2733.4 | 90.1603 | 3076.3 | 90.1169 | 2618.4
|  |  | 29.7014 | 2790.4 | 28.7791 | 2905.8 | 58.3417 | 2894 | 58.341 | 2733.4 | 90.206 | 3076.9 | 90.1626 | 2618.1
|  |  | 29.7166 | 2790.4 | 28.7936 | 2905.5 | 58.3712 | 2894 | 58.3705 | 2733.4 | 90.2517 | 3077.5 | 90.2083 | 2618.1
|  |  | 29.7317 | 2790.7 | 28.8083 | 2905.1 | 58.4008 | 2894.3 | 58.4001 | 2733.1 | 90.2974 | 3077.8 | 90.254 | 2618.1
|  |  | 29.7468 | 2790.7 | 28.8231 | 2905.1 | 58.4304 | 2894.3 | 58.4297 | 2733.1 | 90.3431 | 3078.1 | 90.2997 | 2617.8
|  |  | 29.7619 | 2790.7 | 28.8376 | 2905.1 | 58.4599 | 2894.3 | 58.4592 | 2733.1 | 90.3888 | 3078.8 | 90.3454 | 2617.8
|  |  | 29.777 | 2790.7 | 28.8521 | 2904.5 | 58.4895 | 2894.6 | 58.4888 | 2733.1 | 90.4345 | 3079.1 | 90.3911 | 2617.4
|  |  | 29.7921 | 2790.7 | 28.8667 | 2904.5 | 58.5191 | 2894.6 | 58.5184 | 2732.8 | 90.4802 | 3079.4 | 90.4368 | 2617.4
|  |  | 29.8073 | 2790.7 | 28.8813 | 2904.2 | 58.5487 | 2894.6 | 58.5479 | 2732.8 | 90.5259 | 3080 | 90.4825 | 2617.1
|  |  | 29.8225 | 2790.7 | 28.8959 | 2904.2 | 58.5782 | 2894.6 | 58.5775 | 2732.8 | 90.5716 | 3080.6 | 90.5282 | 2617.1
|  |  | 29.8377 | 2790.7 | 28.9104 | 2903.9 | 58.6078 | 2894.9 | 58.6071 | 2732.8 | 90.6173 | 3080.9 | 90.5739 | 2616.8
|  |  | 29.8526 | 2790.7 | 28.9251 | 2903.6 | 58.6374 | 2894.9 | 58.6367 | 2732.5 | 90.663 | 3081.2 | 90.6196 | 2616.8
|  |  | 29.8677 | 2790.7 | 28.9397 | 2903.6 | 58.6669 | 2895.2 | 58.6662 | 2732.5 | 90.7087 | 3081.9 | 90.6653 | 2616.8
|  |  | 29.8828 | 2790.7 | 28.9542 | 2903.6 | 58.6965 | 2895.2 | 58.6958 | 2732.5 | 90.7544 | 3082.2 | 90.711 | 2616.5
|  |  | 29.898 | 2790.7 | 28.9687 | 2903.3 | 58.7261 | 2895.2 | 58.7254 | 2732.5 | 90.8001 | 3082.5 | 90.7567 | 2616.5
|  |  | 29.9129 | 2790.7 | 28.9833 | 2903 | 58.7556 | 2895.5 | 58.7549 | 2732.2 | 90.8458 | 3083.4 | 90.8024 | 2616.2
|  |  | 29.928 | 2790.7 | 28.998 | 2903 | 58.7852 | 2895.5 | 58.7845 | 2732.2 | 90.8915 | 3083.7 | 90.8481 | 2616.2
|  |  | 29.9431 | 2790.7 | 29.0128 | 2902.7 | 58.8148 | 2895.5 | 58.8141 | 2732.2 | 90.9372 | 3084 | 90.8938 | 2616.2
|  |  | 29.9582 | 2790.7 | 29.0275 | 2902.4 | 58.8444 | 2895.8 | 58.8436 | 2731.8 | 90.9829 | 3084.6 | 90.9395 | 2615.9
|  |  | 29.973 | 2790.7 | 29.0421 | 2902.4 | 58.8739 | 2895.8 | 58.8732 | 2731.8 | 91.0286 | 3085 | 90.9852 | 2615.9
|  |  | 29.9881 | 2790.7 | 29.0568 | 2902.4 | 58.9035 | 2895.8 | 58.9028 | 2731.8 | 91.0743 | 3085.3 | 91.0309 | 2615.6
|  |  | 30.0031 | 2790.7 | 29.0716 | 2902 | 58.9331 | 2895.8 | 58.9323 | 2731.8 | 91.12 | 3085.9 | 91.0766 | 2615.6
|  |  | 30.0181 | 2790.7 | 29.0861 | 2901.7 | 58.9626 | 2896.2 | 58.9619 | 2731.5 | 91.1657 | 3086.5 | 91.1223 | 2615.6
|  |  | 30.0332 | 2790.7 | 29.1006 | 2901.7 | 58.9922 | 2896.2 | 58.9915 | 2731.5 | 91.2114 | 3086.5 | 91.168 | 2615
|  |  | 30.0481 | 2790.7 | 29.1152 | 2901.4 | 59.0218 | 2896.5 | 59.0211 | 2731.5 | 91.2571 | 3087.1 | 91.2137 | 2615
|  |  | 30.0633 | 2790.7 | 29.1298 | 2901.4 | 59.0513 | 2896.5 | 59.0506 | 2731.5 | 91.3028 | 3087.4 | 91.2594 | 2614.7
|  |  | 30.0783 | 2790.7 | 29.1444 | 2901.1 | 59.0809 | 2896.5 | 59.0802 | 2731.5 | 91.3485 | 3087.7 | 91.3051 | 2614.7
|  |  | 30.0935 | 2790.7 | 29.1589 | 2901.1 | 59.1105 | 2896.5 | 59.1098 | 2731.2 | 91.3942 | 3088.4 | 91.3508 | 2614.3
|  |  | 30.1084 | 2790.7 | 29.1735 | 2900.8 | 59.1401 | 2896.5 | 59.1393 | 2731.2 | 91.4399 | 3088.7 | 91.3965 | 2614.3
|  |  | 30.1236 | 2790.7 | 29.1881 | 2900.8 | 59.1696 | 2896.8 | 59.1689 | 2731.2 | 91.4856 | 3089 | 91.4422 | 2614
|  |  | 30.1388 | 2790.7 | 29.2029 | 2900.8 | 59.1992 | 2896.8 | 59.1985 | 2730.6 | 91.5313 | 3089.6 | 91.4879 | 2614
|  |  | 30.154 | 2790.7 | 29.2175 | 2900.5 | 59.2288 | 2896.8 | 59.228 | 2730.6 | 91.577 | 3089.9 | 91.5336 | 2614
|  |  | 30.1691 | 2790.7 | 29.2321 | 2900.2 | 59.2583 | 2896.8 | 59.2576 | 2730.6 | 91.6227 | 3090.2 | 91.5793 | 2613.7
|  |  | 30.1841 | 2790.7 | 29.2469 | 2900.2 | 59.2879 | 2897.1 | 59.2872 | 2730.6 | 91.6684 | 3090.8 | 91.625 | 2613.4
|  |  | 30.1994 | 2790.7 | 29.2616 | 2899.9 | 59.3175 | 2897.1 | 59.3168 | 2730.6 | 91.7141 | 3091.2 | 91.6707 | 2613.4
|  |  | 30.2145 | 2790.7 | 29.2762 | 2899.9 | 59.347 | 2897.4 | 59.3463 | 2730.3 | 91.7598 | 3091.5 | 91.7164 | 2613.4
|  |  | 30.2296 | 2790.7 | 29.2908 | 2899.6 | 59.3766 | 2897.4 | 59.3759 | 2730.3 | 91.8055 | 3092.1 | 91.7621 | 2613.1
|  |  | 30.2447 | 2790.7 | 29.3053 | 2899.6 | 59.4062 | 2897.4 | 59.4055 | 2730.3 | 91.8512 | 3092.4 | 91.8078 | 2613.1
|  |  | 30.2598 | 2790.7 | 29.3199 | 2899.3 | 59.4358 | 2897.4 | 59.435 | 2730.3 | 91.8969 | 3092.7 | 91.8535 | 2612.8
|  |  | 30.2749 | 2790.7 | 29.3343 | 2899.3 | 59.4653 | 2897.7 | 59.4646 | 2730 | 91.9426 | 3093.3 | 91.8992 | 2612.8
|  |  | 30.2899 | 2790.7 | 29.3487 | 2898.9 | 59.4949 | 2897.7 | 59.4942 | 2730 | 91.9883 | 3093.6 | 91.9449 | 2612.8
|  |  | 30.305 | 2790.7 | 29.3632 | 2898.9 | 59.5245 | 2897.7 | 59.5237 | 2730 | 92.034 | 3093.9 | 91.9906 | 2612.5
|  |  | 30.3202 | 2790.7 | 29.3777 | 2898.6 | 59.554 | 2897.7 | 59.5533 | 2730 | 92.0797 | 3094.3 | 92.0363 | 2612.2
|  |  | 30.3351 | 2790.7 | 29.3923 | 2898.3 | 59.5836 | 2897.7 | 59.5829 | 2730 | 92.1254 | 3094.6 | 92.082 | 2612.2
|  |  | 30.3502 | 2790.7 | 29.4066 | 2898.3 | 59.6132 | 2898 | 59.6125 | 2729.7 | 92.1711 | 3095.2 | 92.1277 | 2612.2
|  |  | 30.3653 | 2790.7 | 29.4212 | 2898 | 59.6427 | 2898 | 59.642 | 2729.7 | 92.2168 | 3095.5 | 92.1734 | 2612.2
|  |  | 30.3805 | 2790.7 | 29.4358 | 2898 | 59.6723 | 2898 | 59.6716 | 2729.4 | 92.2625 | 3095.8 | 92.2191 | 2611.9
|  |  | 30.3954 | 2790.7 | 29.4504 | 2898 | 59.7019 | 2898 | 59.7012 | 2729.4 | 92.3082 | 3096.4 | 92.2648 | 2611.6
|  |  | 30.4105 | 2790.7 | 29.4648 | 2897.7 | 59.7315 | 2898 | 59.7307 | 2729.4 | 92.3539 | 3096.4 | 92.3105 | 2611.6
|  |  | 30.4255 | 2790.7 | 29.4794 | 2897.7 | 59.761 | 2898.3 | 59.7603 | 2729.4 | 92.3996 | 3097 | 92.3562 | 2611.6
|  |  | 30.4408 | 2790.7 | 29.4938 | 2897.4 | 59.7906 | 2898.3 | 59.7899 | 2729.4 | 92.4453 | 3097.4 | 92.4019 | 2611.2
|  |  | 30.456 | 2790.7 | 29.5082 | 2897.1 | 59.8202 | 2898.3 | 59.8194 | 2729.1 | 92.491 | 3097.7 | 92.4476 | 2611.2
|  |  | 30.4711 | 2790.7 | 29.5229 | 2897.1 | 59.8497 | 2898.3 | 59.849 | 2729.1 | 92.5367 | 3098.3 | 92.4933 | 2610.9
|  |  | 30.486 | 2790.7 | 29.5375 | 2896.8 | 59.8793 | 2898.3 | 59.8786 | 2729.1 | 92.5824 | 3098.3 | 92.539 | 2610.9
|  |  | 30.5011 | 2790.4 | 29.5521 | 2896.8 | 59.9089 | 2898.6 | 59.9082 | 2729.1 | 92.628 | 3098.9 | 92.5847 | 2610.6
|  |  | 30.5161 | 2790.7 | 29.5664 | 2896.5 | 59.9384 | 2898.6 | 59.9377 | 2729.1 | 92.6737 | 3099.2 | 92.6304 | 2610.6
|  |  | 30.5312 | 2790.4 | 29.581 | 2896.5 | 59.968 | 2898.6 | 59.9673 | 2729.1 | 92.7194 | 3099.5 | 92.6761 | 2610.3
|  |  | 30.5463 | 2790.7 | 29.5953 | 2896.2 | 59.9976 | 2898.9 | 59.9969 | 2728.7 | 92.7651 | 3100.1 | 92.7218 | 2610.3
|  |  | 30.5612 | 2790.7 | 29.6099 | 2896.2 | 60.0272 | 2898.9 | 60.0264 | 2728.7 | 92.8108 | 3100.5 | 92.7675 | 2610
|  |  | 30.5763 | 2790.4 | 29.6243 | 2895.8 | 60.0567 | 2898.9 | 60.056 | 2728.7 | 92.8565 | 3100.8 | 92.8132 | 2610
|  |  | 30.5916 | 2790.7 | 29.639 | 2895.5 | 60.0863 | 2898.9 | 60.0856 | 2728.7 | 92.9022 | 3101.1 | 92.8589 | 2610
|  |  | 30.6066 | 2790.4 | 29.6534 | 2895.5 | 60.1159 | 2899.3 | 60.1151 | 2728.7 | 92.9479 | 3101.4 | 92.9046 | 2609.7
|  |  | 30.6219 | 2790.4 | 29.6679 | 2895.2 | 60.1454 | 2899.3 | 60.1447 | 2728.7 | 92.9936 | 3102 | 92.9503 | 2609.7
|  |  | 30.6368 | 2790.4 | 29.6823 | 2895.2 | 60.175 | 2899.3 | 60.1743 | 2728.4 | 93.0393 | 3102.3 | 92.996 | 2609.4
|  |  | 30.6519 | 2790.4 | 29.697 | 2894.9 | 60.2046 | 2899.3 | 60.2039 | 2728.4 | 93.085 | 3102.6 | 93.0417 | 2609.1
|  |  | 30.6671 | 2790.7 | 29.7116 | 2894.9 | 60.2341 | 2899.3 | 60.2334 | 2728.4 | 93.1307 | 3102.9 | 93.0874 | 2609.1
|  |  | 30.6823 | 2790.4 | 29.7259 | 2894.6 | 60.2637 | 2899.6 | 60.263 | 2728.4 | 93.1764 | 3103.6 | 93.1331 | 2609.1
|  |  | 30.6974 | 2790.7 | 29.7403 | 2894.6 | 60.2933 | 2899.6 | 60.2926 | 2728.1 | 93.2221 | 3103.9 | 93.1788 | 2608.8
|  |  | 30.7125 | 2790.7 | 29.7549 | 2894.6 | 60.3229 | 2899.6 | 60.3221 | 2728.1 | 93.2678 | 3104.2 | 93.2245 | 2608.8
|  |  | 30.7276 | 2790.7 | 29.7697 | 2894.3 | 60.3524 | 2899.6 | 60.3517 | 2728.1 | 93.3135 | 3104.5 | 93.2702 | 2608.5
|  |  | 30.7427 | 2790.7 | 29.7843 | 2894 | 60.382 | 2899.9 | 60.3813 | 2728.1 | 93.3592 | 3105.1 | 93.3159 | 2608.5
|  |  | 30.7579 | 2790.7 | 29.7989 | 2894 | 60.4116 | 2899.9 | 60.4108 | 2728.1 | 93.4049 | 3105.4 | 93.3616 | 2608.1
|  |  | 30.7729 | 2790.7 | 29.8135 | 2893.7 | 60.4411 | 2899.9 | 60.4404 | 2728.1 | 93.4506 | 3105.7 | 93.4073 | 2607.8
|  |  | 30.7881 | 2790.7 | 29.8282 | 2893.7 | 60.4707 | 2899.9 | 60.47 | 2727.8 | 93.4963 | 3106 | 93.453 | 2607.8
|  |  | 30.8033 | 2790.7 | 29.8426 | 2893.4 | 60.5003 | 2900.2 | 60.4996 | 2727.8 | 93.542 | 3106.7 | 93.4987 | 2607.8
|  |  | 30.8185 | 2790.7 | 29.8571 | 2893.4 | 60.5298 | 2900.2 | 60.5291 | 2727.8 | 93.5877 | 3107 | 93.5444 | 2607.5
|  |  | 30.8336 | 2790.7 | 29.8716 | 2893.1 | 60.5594 | 2900.2 | 60.5587 | 2727.8 | 93.6334 | 3107.6 | 93.5901 | 2607.2
|  |  | 30.8486 | 2790.7 | 29.8864 | 2893.1 | 60.589 | 2900.2 | 60.5883 | 2727.8 | 93.6791 | 3107.9 | 93.6358 | 2607.2
|  |  | 30.8637 | 2790.7 | 29.901 | 2892.7 | 60.6186 | 2900.5 | 60.6178 | 2727.8 | 93.7248 | 3108.2 | 93.6815 | 2607.2
|  |  | 30.8787 | 2790.7 | 29.9156 | 2892.7 | 60.6481 | 2900.5 | 60.6474 | 2727.5 | 93.7705 | 3108.5 | 93.7272 | 2606.9
|  |  | 30.8936 | 2790.7 | 29.9301 | 2892.4 | 60.6777 | 2900.5 | 60.677 | 2727.5 | 93.8162 | 3109.1 | 93.7729 | 2606.9
|  |  | 30.9086 | 2790.7 | 29.9445 | 2892.4 | 60.7073 | 2900.5 | 60.7065 | 2727.5 | 93.8619 | 3109.4 | 93.8186 | 2606.6
|  |  | 30.9237 | 2790.7 | 29.9592 | 2892.1 | 60.7368 | 2900.5 | 60.7361 | 2727.5 | 93.9076 | 3110.1 | 93.8643 | 2606.6
|  |  | 30.9387 | 2791.1 | 29.9737 | 2892.1 | 60.7664 | 2900.8 | 60.7657 | 2727.5 | 93.9533 | 3110.4 | 93.9099 | 2606.3
|  |  | 30.9539 | 2791.1 | 29.9884 | 2891.8 | 60.796 | 2900.8 | 60.7953 | 2727.5 | 93.999 | 3111 | 93.9556 | 2606
|  |  | 30.969 | 2790.7 | 30.0032 | 2891.8 | 60.8255 | 2900.8 | 60.8248 | 2727.5 | 94.0447 | 3111.3 | 94.0013 | 2606
|  |  | 30.9841 | 2791.1 | 30.0179 | 2891.5 | 60.8551 | 2901.1 | 60.8544 | 2727.5 | 94.0904 | 3111.6 | 94.047 | 2606
|  |  | 30.9993 | 2791.1 | 30.0325 | 2891.5 | 60.8847 | 2901.1 | 60.884 | 2727.2 | 94.1361 | 3112.5 | 94.0927 | 2605.7
|  |  | 31.0143 | 2791.1 | 30.0473 | 2891.2 | 60.9142 | 2901.1 | 60.9134 | 2727.2 | 94.1818 | 3112.9 | 94.1384 | 2605.4
|  |  | 31.0294 | 2791.1 | 30.0618 | 2891.2 | 60.9438 | 2901.4 | 60.943 | 2727.2 | 94.2275 | 3113.5 | 94.1841 | 2605.4
|  |  | 31.0446 | 2791.1 | 30.0765 | 2890.9 | 60.9734 | 2901.4 | 60.9726 | 2726.9 | 94.2732 | 3113.8 | 94.2298 | 2605.4
|  |  | 31.0598 | 2791.1 | 30.0912 | 2890.6 | 61.003 | 2901.4 | 61.0022 | 2726.9 | 94.3189 | 3114.4 | 94.2755 | 2605
|  |  | 31.0748 | 2791.1 | 30.1056 | 2890.6 | 61.0325 | 2901.7 | 61.0317 | 2726.9 | 94.3646 | 3114.7 | 94.3212 | 2604.7
|  |  | 31.0901 | 2791.1 | 30.1203 | 2890.6 | 61.0621 | 2901.7 | 61.0613 | 2726.9 | 94.4103 | 3115 | 94.3669 | 2604.7
|  |  | 31.1051 | 2791.1 | 30.135 | 2890.3 | 61.0917 | 2901.7 | 61.0909 | 2726.9 | 94.456 | 3115.6 | 94.4126 | 2604.7
|  |  | 31.1201 | 2791.1 | 30.1496 | 2890 | 61.1212 | 2902 | 61.1204 | 2726.9 | 94.5017 | 3116 | 94.4583 | 2604.7
|  |  | 31.1351 | 2791.1 | 30.1644 | 2890 | 61.1508 | 2902 | 61.15 | 2726.9 | 94.5474 | 3116.6 | 94.504 | 2604.4
|  |  | 31.1504 | 2791.1 | 30.1789 | 2889.6 | 61.1804 | 2902 | 61.1796 | 2726.9 | 94.5931 | 3116.9 | 94.5497 | 2604.1
|  |  | 31.1653 | 2791.1 | 30.1933 | 2889.6 | 61.2099 | 2902 | 61.2091 | 2726.6 | 94.6388 | 3117.5 | 94.5954 | 2604.1
|  |  | 31.1806 | 2791.4 | 30.2076 | 2889.3 | 61.2395 | 2902.4 | 61.2387 | 2726.6 | 94.6845 | 3117.8 | 94.6411 | 2603.8
|  |  | 31.1955 | 2791.4 | 30.2221 | 2889.3 | 61.2691 | 2902.4 | 61.2683 | 2726.6 | 94.7302 | 3118.4 | 94.6868 | 2603.8
|  |  | 31.2107 | 2791.4 | 30.2369 | 2889 | 61.2987 | 2902.7 | 61.2979 | 2726.6 | 94.7759 | 3118.7 | 94.7325 | 2603.5
|  |  | 31.2258 | 2791.4 | 30.2515 | 2889 | 61.3282 | 2902.7 | 61.3274 | 2726.6 | 94.8216 | 3119.1 | 94.7782 | 2603.2
|  |  | 31.241 | 2791.4 | 30.266 | 2888.7 | 61.3578 | 2902.7 | 61.357 | 2726.3 | 94.8673 | 3119.7 | 94.8239 | 2603.2
|  |  | 31.2561 | 2791.4 | 30.2806 | 2888.7 | 61.3874 | 2903 | 61.3866 | 2726.3 | 94.913 | 3120.3 | 94.8696 | 2603.2
|  |  | 31.2711 | 2791.4 | 30.2952 | 2888.4 | 61.4169 | 2903 | 61.4161 | 2726.3 | 94.9587 | 3120.3 | 94.9153 | 2602.9
|  |  | 31.2863 | 2791.4 | 30.3099 | 2888.1 | 61.4465 | 2903 | 61.4457 | 2726.3 | 95.0044 | 3120.9 | 94.961 | 2602.6
|  |  | 31.3013 | 2791.4 | 30.3243 | 2888.1 | 61.4761 | 2903.3 | 61.4753 | 2726.3 | 95.0501 | 3121.5 | 95.0067 | 2602.6
|  |  | 31.3165 | 2791.4 | 30.3388 | 2888.1 | 61.5056 | 2903.3 | 61.5048 | 2726.3 | 95.0958 | 3121.8 | 95.0524 | 2602.6
|  |  | 31.3317 | 2791.4 | 30.3535 | 2887.8 | 61.5352 | 2903.3 | 61.5344 | 2726 | 95.1415 | 3122.5 | 95.0981 | 2602.3
|  |  | 31.3467 | 2791.4 | 30.368 | 2887.8 | 61.5648 | 2903.3 | 61.564 | 2726 | 95.1872 | 3122.8 | 95.1438 | 2602.3
|  |  | 31.3618 | 2791.7 | 30.3827 | 2887.5 | 61.5944 | 2903.6 | 61.5936 | 2726 | 95.2329 | 3123.4 | 95.1895 | 2602.3
|  |  | 31.3768 | 2791.7 | 30.3974 | 2887.2 | 61.6239 | 2903.9 | 61.6231 | 2726 | 95.2786 | 3123.7 | 95.2352 | 2601.6
|  |  | 31.3919 | 2791.7 | 30.412 | 2887.2 | 61.6535 | 2903.9 | 61.6527 | 2726 | 95.3243 | 3124.3 | 95.2809 | 2601.6
|  |  | 31.4071 | 2791.7 | 30.4267 | 2887.2 | 61.6831 | 2903.9 | 61.6823 | 2725.6 | 95.37 | 3124.6 | 95.3266 | 2601.3
|  |  | 31.4223 | 2791.7 | 30.4411 | 2886.9 | 61.7126 | 2904.2 | 61.7118 | 2725.6 | 95.4157 | 3125.3 | 95.3723 | 2601.3
|  |  | 31.4374 | 2791.7 | 30.4559 | 2886.9 | 61.7422 | 2904.2 | 61.7414 | 2725.6 | 95.4614 | 3125.6 | 95.418 | 2601.3
|  |  | 31.4523 | 2791.7 | 30.4707 | 2886.5 | 61.7718 | 2904.2 | 61.771 | 2725.6 | 95.5071 | 3125.9 | 95.4637 | 2601
|  |  | 31.4674 | 2791.7 | 30.4855 | 2886.2 | 61.8013 | 2904.5 | 61.8005 | 2725.3 | 95.5528 | 3126.5 | 95.5094 | 2600.7
|  |  | 31.4826 | 2791.7 | 30.5003 | 2886.2 | 61.8309 | 2904.5 | 61.8301 | 2725.3 | 95.5985 | 3126.8 | 95.5551 | 2600.7
|  |  | 31.4979 | 2791.7 | 30.515 | 2885.9 | 61.8605 | 2904.5 | 61.8597 | 2725.3 | 95.6442 | 3127.4 | 95.6008 | 2600.4
|  |  | 31.5127 | 2791.7 | 30.5296 | 2885.9 | 61.8901 | 2904.5 | 61.8892 | 2725.3 | 95.6899 | 3127.7 | 95.6465 | 2600.4
|  |  | 31.528 | 2791.7 | 30.5442 | 2885.6 | 61.9196 | 2904.8 | 61.9188 | 2725 | 95.7356 | 3128.1 | 95.6922 | 2600.1
|  |  | 31.5432 | 2791.7 | 30.5586 | 2885.6 | 61.9492 | 2904.8 | 61.9484 | 2725.3 | 95.7813 | 3128.7 | 95.7379 | 2599.8
|  |  | 31.5582 | 2792 | 30.5732 | 2885.3 | 61.9788 | 2905.1 | 61.978 | 2725 | 95.827 | 3129 | 95.7836 | 2599.8
|  |  | 31.5733 | 2792 | 30.5879 | 2885 | 62.0083 | 2905.1 | 62.0075 | 2725 | 95.8727 | 3129.3 | 95.8293 | 2599.5
|  |  | 31.5885 | 2792 | 30.6027 | 2885 | 62.0379 | 2905.1 | 62.0371 | 2725 | 95.9184 | 3129.6 | 95.875 | 2599.5
|  |  | 31.6036 | 2792 | 30.6175 | 2885 | 62.0675 | 2905.5 | 62.0667 | 2725 | 95.9641 | 3130.2 | 95.9207 | 2599.2
|  |  | 31.6187 | 2792 | 30.6322 | 2884.7 | 62.097 | 2905.5 | 62.0962 | 2724.7 | 96.0098 | 3130.5 | 95.9664 | 2599.2
|  |  | 31.6339 | 2792 | 30.647 | 2884.4 | 62.1266 | 2905.5 | 62.1258 | 2724.7 | 96.0555 | 3131.2 | 96.0121 | 2598.8
|  |  | 31.649 | 2792 | 30.6617 | 2884.4 | 62.1562 | 2905.8 | 62.1554 | 2724.7 | 96.1012 | 3131.5 | 96.0578 | 2598.5
|  |  | 31.6641 | 2792 | 30.6763 | 2884.1 | 62.1858 | 2905.8 | 62.1849 | 2724.4 | 96.1469 | 3131.8 | 96.1035 | 2598.5
|  |  | 31.6793 | 2792.3 | 30.6911 | 2884.1 | 62.2153 | 2905.8 | 62.2145 | 2724.4 | 96.1926 | 3132.1 | 96.1492 | 2598.5
|  |  | 31.6945 | 2792 | 30.7058 | 2883.8 | 62.2449 | 2906.1 | 62.2441 | 2724.4 | 96.2383 | 3132.7 | 96.1949 | 2598.2
|  |  | 31.7096 | 2792 | 30.7205 | 2883.8 | 62.2745 | 2906.1 | 62.2737 | 2724.4 | 96.284 | 3133.3 | 96.2406 | 2597.9
|  |  | 31.7246 | 2792.3 | 30.7352 | 2883.4 | 62.304 | 2906.1 | 62.3032 | 2724.1 | 96.3297 | 3133.6 | 96.2863 | 2597.9
|  |  | 31.7396 | 2792 | 30.7497 | 2883.4 | 62.3336 | 2906.4 | 62.3328 | 2724.1 | 96.3754 | 3133.9 | 96.332 | 2597.6
|  |  | 31.7548 | 2792.3 | 30.7644 | 2883.1 | 62.3632 | 2906.4 | 62.3624 | 2724.1 | 96.4211 | 3134.3 | 96.3777 | 2597.3
|  |  | 31.7698 | 2792.3 | 30.7791 | 2883.1 | 62.3927 | 2906.4 | 62.3919 | 2724.1 | 96.4668 | 3134.6 | 96.4234 | 2597.3
|  |  | 31.7849 | 2792.3 | 30.7939 | 2882.8 | 62.4223 | 2906.7 | 62.4215 | 2723.8 | 96.5125 | 3135.2 | 96.4691 | 2597.3
|  |  | 31.7997 | 2792.3 | 30.8085 | 2882.5 | 62.4519 | 2906.7 | 62.4511 | 2723.8 | 96.5582 | 3135.2 | 96.5148 | 2597
|  |  | 31.8149 | 2792.3 | 30.8233 | 2882.5 | 62.4815 | 2906.7 | 62.4806 | 2723.8 | 96.6039 | 3135.8 | 96.5605 | 2596.7
|  |  | 31.8299 | 2792.3 | 30.8381 | 2882.2 | 62.511 | 2906.7 | 62.5102 | 2723.8 | 96.6496 | 3136.4 | 96.6062 | 2596.4
|  |  | 31.8452 | 2792.3 | 30.8529 | 2882.2 | 62.5406 | 2907 | 62.5398 | 2723.5 | 96.6953 | 3136.7 | 96.6519 | 2596.4
|  |  | 31.8602 | 2792.3 | 30.8677 | 2881.9 | 62.5702 | 2907 | 62.5694 | 2723.5 | 96.741 | 3137 | 96.6976 | 2596.4
|  |  | 31.8751 | 2792.3 | 30.8824 | 2881.9 | 62.5997 | 2907 | 62.5989 | 2723.2 | 96.7867 | 3137.4 | 96.7433 | 2596.1
|  |  | 31.8903 | 2792.3 | 30.8972 | 2881.6 | 62.6293 | 2907 | 62.6285 | 2723.2 | 96.8324 | 3137.7 | 96.789 | 2596.1
|  |  | 31.9056 | 2792.3 | 30.9118 | 2881.3 | 62.6589 | 2907 | 62.6581 | 2723.2 | 96.878 | 3138.3 | 96.8347 | 2595.7
|  |  | 31.9205 | 2792.3 | 30.9265 | 2881.3 | 62.6884 | 2907.3 | 62.6876 | 2723.2 | 96.9237 | 3138.6 | 96.8804 | 2595.4
|  |  | 31.9354 | 2792.3 | 30.9413 | 2881.3 | 62.718 | 2907.3 | 62.7172 | 2723.2 | 96.9694 | 3138.9 | 96.9261 | 2595.4
|  |  | 31.9505 | 2792.3 | 30.9561 | 2881 | 62.7476 | 2907.6 | 62.7468 | 2722.9 | 97.0151 | 3139.2 | 96.9718 | 2595.1
|  |  | 31.9656 | 2792.3 | 30.9708 | 2881 | 62.7772 | 2907.6 | 62.7763 | 2722.9 | 97.0608 | 3139.5 | 97.0175 | 2594.8
|  |  | 31.9806 | 2792.3 | 30.9854 | 2880.7 | 62.8067 | 2907.6 | 62.8059 | 2722.9 | 97.1065 | 3140.1 | 97.0632 | 2594.8
|  |  | 31.9958 | 2792.3 | 31.0002 | 2880.7 | 62.8363 | 2907.6 | 62.8355 | 2722.9 | 97.1522 | 3140.5 | 97.1089 | 2594.5
|  |  | 32.0108 | 2792.3 | 31.015 | 2880.3 | 62.8659 | 2907.9 | 62.8651 | 2722.5 | 97.1979 | 3141.1 | 97.1546 | 2594.2
|  |  | 32.0258 | 2792.3 | 31.0297 | 2880.3 | 62.8954 | 2907.9 | 62.8946 | 2722.5 | 97.2436 | 3141.4 | 97.2003 | 2594.2
|  |  | 32.041 | 2792.3 | 31.0444 | 2880 | 62.925 | 2907.9 | 62.9242 | 2722.5 | 97.2893 | 3141.7 | 97.246 | 2594.2
|  |  | 32.0561 | 2792.3 | 31.0591 | 2879.7 | 62.9546 | 2907.9 | 62.9538 | 2722.5 | 97.335 | 3142.3 | 97.2917 | 2593.9
|  |  | 32.0713 | 2792.3 | 31.0739 | 2879.7 | 62.9841 | 2907.9 | 62.9833 | 2722.2 | 97.3807 | 3142.6 | 97.3374 | 2593.6
|  |  | 32.0865 | 2792.3 | 31.0886 | 2879.4 | 63.0137 | 2908.2 | 63.0129 | 2722.2 | 97.4264 | 3142.9 | 97.3831 | 2593.6
|  |  | 32.1015 | 2792.3 | 31.1033 | 2879.4 | 63.0433 | 2908.2 | 63.0425 | 2721.9 | 97.4721 | 3143.2 | 97.4288 | 2593.3
|  |  | 32.1167 | 2792.3 | 31.1181 | 2879.4 | 63.0729 | 2908.2 | 63.072 | 2721.9 | 97.5178 | 3143.6 | 97.4745 | 2593
|  |  | 32.1318 | 2792.3 | 31.1328 | 2879.1 | 63.1024 | 2908.6 | 63.1016 | 2721.9 | 97.5635 | 3144.2 | 97.5202 | 2593
|  |  | 32.147 | 2792.3 | 31.1473 | 2878.8 | 63.132 | 2908.6 | 63.1312 | 2721.9 | 97.6092 | 3144.5 | 97.5659 | 2592.6
|  |  | 32.162 | 2792.3 | 31.1619 | 2878.8 | 63.1616 | 2908.6 | 63.1608 | 2721.6 | 97.6549 | 3144.8 | 97.6116 | 2592.6
|  |  | 32.1772 | 2792.3 | 31.1766 | 2878.5 | 63.1911 | 2909.2 | 63.1903 | 2721.6 | 97.7006 | 3145.1 | 97.6573 | 2592.3
|  |  | 32.1924 | 2792.3 | 31.1913 | 2878.2 | 63.2207 | 2909.2 | 63.2199 | 2721.6 | 97.7463 | 3145.4 | 97.703 | 2592
|  |  | 32.2074 | 2792.3 | 31.2061 | 2878.2 | 63.2503 | 2909.2 | 63.2495 | 2721.6 | 97.792 | 3145.7 | 97.7487 | 2592
|  |  | 32.2227 | 2792.3 | 31.2209 | 2878.2 | 63.2798 | 2909.2 | 63.279 | 2721.3 | 97.8377 | 3146 | 97.7943 | 2591.7
|  |  | 32.2376 | 2792.3 | 31.2355 | 2877.9 | 63.3094 | 2909.5 | 63.3086 | 2721.6 | 97.8834 | 3146.7 | 97.84 | 2591.4
|  |  | 32.2529 | 2792.3 | 31.2503 | 2877.6 | 63.339 | 2909.5 | 63.3382 | 2721.3 | 97.9291 | 3147 | 97.8857 | 2591.4
|  |  | 32.2679 | 2792.3 | 31.2651 | 2877.6 | 63.3686 | 2909.5 | 63.3677 | 2721.3 | 97.9748 | 3147.3 | 97.9314 | 2591.1
|  |  | 32.283 | 2792.3 | 31.2796 | 2877.2 | 63.3981 | 2909.5 | 63.3973 | 2721.3 | 98.0205 | 3147.6 | 97.9771 | 2591.1
|  |  | 32.2979 | 2792.3 | 31.2941 | 2877.2 | 63.4277 | 2909.8 | 63.4269 | 2721.3 | 98.0662 | 3147.9 | 98.0228 | 2590.8
|  |  | 32.3131 | 2792.3 | 31.3088 | 2876.9 | 63.4573 | 2909.8 | 63.4565 | 2721.3 | 98.1119 | 3148.5 | 98.0685 | 2590.5
|  |  | 32.3283 | 2792.3 | 31.3232 | 2876.9 | 63.4868 | 2909.8 | 63.486 | 2721 | 98.1576 | 3148.5 | 98.1142 | 2590.2
|  |  | 32.3433 | 2792.3 | 31.338 | 2876.6 | 63.5164 | 2909.8 | 63.5156 | 2720.7 | 98.2033 | 3149.1 | 98.1599 | 2590.2
|  |  | 32.3584 | 2792.3 | 31.3526 | 2876.6 | 63.546 | 2910.1 | 63.5452 | 2720.7 | 98.249 | 3149.4 | 98.2056 | 2589.9
|  |  | 32.3735 | 2792.3 | 31.3672 | 2876.3 | 63.5755 | 2910.1 | 63.5747 | 2720.7 | 98.2947 | 3149.8 | 98.2513 | 2589.9
|  |  | 32.3884 | 2792.3 | 31.382 | 2876.3 | 63.6051 | 2910.1 | 63.6043 | 2720.7 | 98.3404 | 3150.1 | 98.297 | 2589.5
|  |  | 32.4035 | 2792.3 | 31.3966 | 2876 | 63.6347 | 2910.4 | 63.6339 | 2720.7 | 98.3861 | 3150.7 | 98.3427 | 2589.2
|  |  | 32.4185 | 2792.3 | 31.4113 | 2875.4 | 63.6642 | 2910.4 | 63.6634 | 2720.4 | 98.4318 | 3151 | 98.3884 | 2589.2
|  |  | 32.4334 | 2792.3 | 31.4257 | 2875.4 | 63.6938 | 2910.4 | 63.693 | 2720.7 | 98.4775 | 3151.3 | 98.4341 | 2588.9
|  |  | 32.4487 | 2792.3 | 31.4402 | 2875.4 | 63.7234 | 2910.4 | 63.7226 | 2720.4 | 98.5232 | 3151.6 | 98.4798 | 2588.6
|  |  | 32.4637 | 2792.3 | 31.4549 | 2875.1 | 63.753 | 2910.7 | 63.7522 | 2720.4 | 98.5689 | 3152.2 | 98.5255 | 2588.6
|  |  | 32.4789 | 2792.3 | 31.4694 | 2874.8 | 63.7825 | 2910.7 | 63.7817 | 2720.4 | 98.6146 | 3152.5 | 98.5711 | 2588.3
|  |  | 32.494 | 2792.3 | 31.4841 | 2874.8 | 63.8121 | 2910.7 | 63.8113 | 2720.4 | 98.6603 | 3152.9 | 98.6168 | 2588
|  |  | 32.5091 | 2792.3 | 31.4988 | 2874.8 | 63.8417 | 2911 | 63.8409 | 2720.1 | 98.706 | 3153.2 | 98.6625 | 2587.7
|  |  | 32.5242 | 2792.3 | 31.5134 | 2874.5 | 63.8712 | 2911 | 63.8704 | 2720.1 | 98.7517 | 3153.5 | 98.7082 | 2587.7
|  |  | 32.5393 | 2792.3 | 31.528 | 2874.1 | 63.9008 | 2911 | 63.9 | 2720.1 | 98.7974 | 3154.1 | 98.7539 | 2587.4
|  |  | 32.5543 | 2792.3 | 31.5427 | 2874.1 | 63.9304 | 2911 | 63.9296 | 2720.1 | 98.8431 | 3154.4 | 98.7996 | 2587.4
|  |  | 32.5693 | 2792.3 | 31.5571 | 2874.1 | 63.9599 | 2911 | 63.9591 | 2720.1 | 98.8888 | 3155 | 98.8453 | 2586.8
|  |  | 32.5844 | 2792.3 | 31.5715 | 2873.8 | 63.9895 | 2911.3 | 63.9887 | 2719.8 | 98.9345 | 3155.3 | 98.891 | 2586.8
|  |  | 32.5996 | 2792.3 | 31.5862 | 2873.5 | 64.0191 | 2911.3 | 64.0183 | 2719.8 | 98.9802 | 3155.6 | 98.9367 | 2586.4
|  |  | 32.6148 | 2792.3 | 31.601 | 2873.5 | 64.0487 | 2911.7 | 64.0479 | 2719.8 | 99.0259 | 3156.3 | 98.9824 | 2585.8
|  |  | 32.63 | 2792.3 | 31.6153 | 2873.2 | 64.0782 | 2911.7 | 64.0774 | 2719.8 | 99.0716 | 3156.6 | 99.0281 | 2585.8
|  |  | 32.6452 | 2792.3 | 31.6299 | 2873.2 | 64.1078 | 2911.7 | 64.107 | 2719.4 | 99.1173 | 3156.9 | 99.0738 | 2585.5
|  |  | 32.6604 | 2792.3 | 31.6444 | 2872.9 | 64.1374 | 2912 | 64.1366 | 2719.8 | 99.163 | 3157.5 | 99.1195 | 2585.2
|  |  | 32.6755 | 2792.3 | 31.6591 | 2872.9 | 64.1669 | 2912 | 64.1661 | 2719.4 | 99.2087 | 3157.8 | 99.1652 | 2584.9
|  |  | 32.6904 | 2792.3 | 31.6737 | 2872.6 | 64.1965 | 2912 | 64.1957 | 2719.4 | 99.2544 | 3158.4 | 99.2109 | 2584.9
|  |  | 32.7056 | 2792.3 | 31.6883 | 2872.3 | 64.2261 | 2912 | 64.2253 | 2719.4 | 99.3001 | 3158.7 | 99.2566 | 2584.6
|  |  | 32.7207 | 2792.3 | 31.7029 | 2872.3 | 64.2556 | 2912.3 | 64.2548 | 2719.1 | 99.3458 | 3159.1 | 99.3023 | 2584.3
|  |  | 32.7358 | 2792.3 | 31.7175 | 2872 | 64.2852 | 2912.3 | 64.2844 | 2719.1 | 99.3915 | 3159.7 | 99.348 | 2584
|  |  | 32.7509 | 2792.3 | 31.7322 | 2872 | 64.3148 | 2912.3 | 64.314 | 2719.1 | 99.4372 | 3160 | 99.3937 | 2584
|  |  | 32.7658 | 2792.3 | 31.7469 | 2871.7 | 64.3444 | 2912.6 | 64.3436 | 2719.1 | 99.4829 | 3160.3 | 99.4394 | 2583.7
|  |  | 32.7807 | 2792.3 | 31.7613 | 2871.7 | 64.3739 | 2912.6 | 64.3731 | 2719.1 | 99.5286 | 3160.9 | 99.4851 | 2583.3
|  |  | 32.796 | 2792.3 | 31.7756 | 2871.4 | 64.4035 | 2912.9 | 64.4027 | 2719.1 | 99.5743 | 3161.5 | 99.5308 | 2583.3
|  |  | 32.8112 | 2792.3 | 31.7902 | 2871.4 | 64.4331 | 2912.9 | 64.4323 | 2719.1 | 99.62 | 3161.5 | 99.5765 | 2583
|  |  | 32.8264 | 2792.3 | 31.8048 | 2871 | 64.4626 | 2912.9 | 64.4618 | 2718.8 | 99.6657 | 3162.2 | 99.6222 | 2582.7
|  |  | 32.8416 | 2792.3 | 31.8194 | 2871 | 64.4922 | 2913.2 | 64.4914 | 2718.8 | 99.7114 | 3162.5 | 99.6679 | 2582.4
|  |  | 32.8565 | 2792.3 | 31.8341 | 2870.7 | 64.5218 | 2913.5 | 64.521 | 2718.8 | 99.7571 | 3162.8 | 99.7136 | 2582.1
|  |  | 32.8715 | 2792.3 | 31.8487 | 2870.7 | 64.5513 | 2913.2 | 64.5505 | 2718.8 | 99.8028 | 3163.4 | 99.7593 | 2582.1
|  |  | 32.8866 | 2792.3 | 31.8632 | 2870.4 | 64.5809 | 2913.5 | 64.5801 | 2718.8 | 99.8485 | 3163.7 | 99.805 | 2581.8
|  |  | 32.9016 | 2792.3 | 31.8778 | 2870.4 | 64.6105 | 2913.5 | 64.6097 | 2718.5 | 99.8942 | 3164 | 99.8507 | 2581.5
|  |  | 32.9168 | 2792.3 | 31.8923 | 2870.1 | 64.6401 | 2913.8 | 64.6392 | 2718.5 | 99.9399 | 3164.6 | 99.8964 | 2581.2
|  |  | 32.9317 | 2792.3 | 31.9069 | 2869.8 | 64.6696 | 2913.8 | 64.6688 | 2718.2 | 99.9856 | 3165.3 | 99.9421 | 2581.2
|  |  | 32.9467 | 2792.6 | 31.9214 | 2869.8 | 64.6992 | 2914.1 | 64.6984 | 2718.5 | 100.0313 | 3165.6 | 99.9878 | 2580.9
|  |  | 32.9619 | 2792.3 | 31.9362 | 2869.8 | 64.7288 | 2914.1 | 64.728 | 2718.2 | 100.077 | 3165.9 | 100.0335 | 2580.6
|  |  | 32.9772 | 2792.6 | 31.9505 | 2869.5 | 64.7583 | 2914.1 | 64.7575 | 2718.2 | 100.1227 | 3166.5 | 100.0792 | 2580.2
|  |  | 32.9919 | 2792.6 | 31.9651 | 2869.2 | 64.7879 | 2914.1 | 64.7871 | 2718.2 | 100.1684 | 3166.8 | 100.1249 | 2579.9
|  |  | 33.0067 | 2792.6 | 31.9798 | 2869.2 | 64.8175 | 2914.4 | 64.8167 | 2718.2 | 100.2141 | 3167.1 | 100.1706 | 2579.6
|  |  | 33.022 | 2792.6 | 31.9944 | 2869.2 | 64.847 | 2914.8 | 64.8462 | 2717.9 | 100.2598 | 3167.7 | 100.2163 | 2579.3
|  |  | 33.037 | 2792.6 | 32.0091 | 2868.9 | 64.8766 | 2914.8 | 64.8758 | 2717.9 | 100.3055 | 3168 | 100.262 | 2579
|  |  | 33.0521 | 2792.6 | 32.0238 | 2868.6 | 64.9062 | 2914.8 | 64.9054 | 2717.9 | 100.3512 | 3168.4 | 100.3077 | 2579
|  |  | 33.0671 | 2792.6 | 32.0384 | 2868.6 | 64.9358 | 2914.8 | 64.9349 | 2717.9 | 100.3969 | 3169 | 100.3534 | 2578.7
|  |  | 33.0823 | 2792.6 | 32.0528 | 2868.3 | 64.9653 | 2915.1 | 64.9645 | 2717.6 | 100.4426 | 3169.3 | 100.3991 | 2578.4
|  |  | 33.0974 | 2792.6 | 32.0675 | 2868.3 | 64.9949 | 2915.4 | 64.9941 | 2717.9 | 100.4883 | 3169.6 | 100.4448 | 2578.1
|  |  | 33.1125 | 2792.6 | 32.0821 | 2867.9 | 65.0245 | 2915.4 | 65.0237 | 2717.9 | 100.534 | 3170.5 | 100.4905 | 2577.8
|  |  | 33.1277 | 2792.6 | 32.0966 | 2867.9 | 65.054 | 2915.7 | 65.0532 | 2717.6 | 100.5797 | 3170.5 | 100.5362 | 2577.5
|  |  | 33.1427 | 2792.6 | 32.1112 | 2867.9 | 65.0836 | 2915.7 | 65.0828 | 2717.6 | 100.6254 | 3171.1 | 100.5819 | 2577.5
|  |  | 33.158 | 2792.6 | 32.1258 | 2867.6 | 65.1132 | 2915.7 | 65.1124 | 2717.6 | 100.6711 | 3171.5 | 100.6276 | 2577.1
|  |  | 33.1732 | 2792.6 | 32.1405 | 2867.3 | 65.1427 | 2915.7 | 65.1419 | 2717.6 | 100.7168 | 3171.8 | 100.6733 | 2576.8
|  |  | 33.1884 | 2793.2 | 32.1551 | 2867.3 | 65.1723 | 2916 | 65.1715 | 2717.3 | 100.7625 | 3172.4 | 100.719 | 2576.5
|  |  | 33.2034 | 2793.2 | 32.1699 | 2867 | 65.2019 | 2916 | 65.2011 | 2717.3 | 100.8082 | 3172.7 | 100.7647 | 2576.2
|  |  | 33.2185 | 2792.6 | 32.1846 | 2867 | 65.2315 | 2916.3 | 65.2306 | 2717.3 | 100.8539 | 3173 | 100.8104 | 2575.9
|  |  | 33.2335 | 2793.2 | 32.1992 | 2866.7 | 65.261 | 2916.3 | 65.2602 | 2717.3 | 100.8996 | 3173.6 | 100.8561 | 2575.6
|  |  | 33.2485 | 2793.2 | 32.2137 | 2866.7 | 65.2906 | 2916.6 | 65.2898 | 2717 | 100.9453 | 3173.9 | 100.9018 | 2575.6
|  |  | 33.2636 | 2793.2 | 32.2284 | 2866.4 | 65.3202 | 2916.6 | 65.3194 | 2717 | 100.991 | 3174.2 | 100.9475 | 2575
|  |  | 33.2789 | 2793.2 | 32.2432 | 2866.4 | 65.3497 | 2916.6 | 65.3489 | 2717 | 101.0367 | 3174.6 | 100.9932 | 2574.7
|  |  | 33.2937 | 2793.2 | 32.258 | 2866.1 | 65.3793 | 2916.9 | 65.3785 | 2716.7 | 101.0824 | 3174.9 | 101.0389 | 2574.4
|  |  | 33.3089 | 2793.2 | 32.2725 | 2866.1 | 65.4089 | 2916.9 | 65.4081 | 2716.7 | 101.128 | 3175.5 | 101.0846 | 2574
|  |  | 33.3241 | 2793.2 | 32.287 | 2865.8 | 65.4384 | 2917.2 | 65.4376 | 2716.7 | 101.1737 | 3175.8 | 101.1303 | 2574
|  |  | 33.3392 | 2793.2 | 32.3018 | 2865.8 | 65.468 | 2917.2 | 65.4672 | 2716.7 | 101.2194 | 3176.1 | 101.176 | 2573.7
|  |  | 33.3543 | 2793.2 | 32.3163 | 2865.5 | 65.4976 | 2917.5 | 65.4968 | 2716.7 | 101.2651 | 3176.4 | 101.2217 | 2573.4
|  |  | 33.3693 | 2793.2 | 32.3311 | 2865.5 | 65.5272 | 2917.5 | 65.5263 | 2716.3 | 101.3108 | 3176.7 | 101.2674 | 2573.1
|  |  | 33.3845 | 2793.2 | 32.3458 | 2865.2 | 65.5567 | 2917.9 | 65.5559 | 2716.3 | 101.3565 | 3177.3 | 101.3131 | 2572.8
|  |  | 33.3996 | 2793.2 | 32.3606 | 2864.8 | 65.5863 | 2917.9 | 65.5855 | 2716.3 | 101.4022 | 3177.7 | 101.3588 | 2572.5
|  |  | 33.4147 | 2793.5 | 32.3752 | 2864.8 | 65.6159 | 2917.9 | 65.6151 | 2716.3 | 101.4479 | 3178 | 101.4045 | 2572.2
|  |  | 33.4298 | 2793.5 | 32.39 | 2864.8 | 65.6454 | 2918.2 | 65.6446 | 2716 | 101.4936 | 3178.3 | 101.4502 | 2571.9
|  |  | 33.4449 | 2793.5 | 32.4047 | 2864.5 | 65.675 | 2918.2 | 65.6742 | 2716 | 101.5393 | 3178.6 | 101.4959 | 2571.6
|  |  | 33.4599 | 2793.5 | 32.4192 | 2864.2 | 65.7046 | 2918.5 | 65.7038 | 2715.7 | 101.585 | 3179.2 | 101.5416 | 2571.3
|  |  | 33.4752 | 2793.5 | 32.4337 | 2864.2 | 65.7341 | 2918.5 | 65.7333 | 2715.7 | 101.6307 | 3179.2 | 101.5873 | 2570.9
|  |  | 33.4904 | 2793.5 | 32.4485 | 2863.9 | 65.7637 | 2918.5 | 65.7629 | 2715.7 | 101.6764 | 3179.8 | 101.633 | 2570.6
|  |  | 33.5056 | 2793.5 | 32.4631 | 2863.9 | 65.7933 | 2918.8 | 65.7925 | 2715.7 | 101.7221 | 3180.1 | 101.6787 | 2570.3
|  |  | 33.5207 | 2793.5 | 32.4779 | 2863.6 | 65.8229 | 2919.1 | 65.822 | 2715.7 | 101.7678 | 3180.4 | 101.7244 | 2570
|  |  | 33.5358 | 2793.5 | 32.4925 | 2863.6 | 65.8524 | 2919.1 | 65.8516 | 2715.4 | 101.8135 | 3181.1 | 101.7701 | 2569.7
|  |  | 33.5508 | 2793.8 | 32.5072 | 2863.3 | 65.882 | 2919.1 | 65.8812 | 2715.4 | 101.8592 | 3181.1 | 101.8158 | 2569.4
|  |  | 33.566 | 2793.8 | 32.522 | 2863.3 | 65.9116 | 2919.4 | 65.9108 | 2715.4 | 101.9049 | 3181.4 | 101.8615 | 2569.1
|  |  | 33.5809 | 2793.8 | 32.5367 | 2863 | 65.9412 | 2919.4 | 65.9403 | 2715.4 | 101.9506 | 3181.7 | 101.9072 | 2568.8
|  |  | 33.596 | 2793.8 | 32.5513 | 2863 | 65.9708 | 2919.7 | 65.9699 | 2715.1 | 101.9963 | 3182 | 101.9529 | 2568.5
|  |  | 33.6109 | 2793.8 | 32.5661 | 2862.7 | 66.0004 | 2919.7 | 65.9995 | 2715.1 | 102.042 | 3182.3 | 101.9986 | 2568.2
|  |  | 33.6262 | 2793.8 | 32.5808 | 2862.4 | 66.0299 | 2919.7 | 66.029 | 2715.1 | 102.0877 | 3182.9 | 102.0443 | 2567.8
|  |  | 33.6413 | 2793.8 | 32.5955 | 2862.4 | 66.0595 | 2920 | 66.0586 | 2714.8 | 102.1334 | 3183.2 | 102.09 | 2567.5
|  |  | 33.6563 | 2793.8 | 32.6101 | 2862.1 | 66.0891 | 2920 | 66.0882 | 2714.8 | 102.1791 | 3183.5 | 102.1357 | 2567.2
|  |  | 33.6714 | 2793.8 | 32.6248 | 2862.1 | 66.1186 | 2920.3 | 66.1177 | 2714.8 | 102.2248 | 3183.9 | 102.1814 | 2566.6
|  |  | 33.6863 | 2793.8 | 32.6396 | 2861.7 | 66.1482 | 2920.3 | 66.1473 | 2714.8 | 102.2705 | 3184.2 | 102.2271 | 2566.3
|  |  | 33.7015 | 2793.8 | 32.6542 | 2861.7 | 66.1778 | 2920.3 | 66.1769 | 2714.5 | 102.3162 | 3184.5 | 102.2728 | 2566
|  |  | 33.7165 | 2793.8 | 32.6689 | 2861.4 | 66.2073 | 2920.6 | 66.2065 | 2714.5 | 102.3619 | 3184.8 | 102.3185 | 2565.7
|  |  | 33.7316 | 2793.8 | 32.6835 | 2861.4 | 66.2369 | 2920.6 | 66.236 | 2714.5 | 102.4076 | 3185.1 | 102.3642 | 2565.4
|  |  | 33.7468 | 2794.2 | 32.698 | 2861.1 | 66.2665 | 2920.6 | 66.2656 | 2714.2 | 102.4533 | 3185.4 | 102.4099 | 2565.1
|  |  | 33.7616 | 2794.2 | 32.7126 | 2861.1 | 66.2961 | 2921 | 66.2952 | 2714.2 | 102.499 | 3185.7 | 102.4556 | 2564.7
|  |  | 33.7767 | 2794.2 | 32.7272 | 2860.8 | 66.3256 | 2921 | 66.3247 | 2714.2 | 102.5447 | 3186 | 102.5013 | 2564.1
|  |  | 33.7918 | 2794.2 | 32.742 | 2860.8 | 66.3552 | 2921.3 | 66.3543 | 2714.2 | 102.5904 | 3186.3 | 102.547 | 2564.1
|  |  | 33.8068 | 2794.2 | 32.7564 | 2860.5 | 66.3848 | 2921.3 | 66.3839 | 2713.9 | 102.6361 | 3186.6 | 102.5927 | 2563.5
|  |  | 33.822 | 2794.2 | 32.771 | 2860.5 | 66.4143 | 2921.3 | 66.4134 | 2713.9 | 102.6818 | 3187 | 102.6384 | 2563.2
|  |  | 33.8372 | 2794.2 | 32.7855 | 2860.2 | 66.4439 | 2921.6 | 66.443 | 2713.9 | 102.7275 | 3187.3 | 102.6841 | 2562.9
|  |  | 33.8523 | 2794.2 | 32.8 | 2860.2 | 66.4735 | 2921.6 | 66.4726 | 2713.9 | 102.7732 | 3187.6 | 102.7298 | 2562.6
|  |  | 33.8671 | 2794.2 | 32.8147 | 2859.9 | 66.503 | 2921.6 | 66.5022 | 2713.9 | 102.8189 | 3187.9 | 102.7755 | 2562.3
|  |  | 33.8823 | 2794.2 | 32.8293 | 2859.9 | 66.5326 | 2921.9 | 66.5317 | 2713.6 | 102.8646 | 3188.5 | 102.8212 | 2561.6
|  |  | 33.8973 | 2794.2 | 32.844 | 2859.6 | 66.5622 | 2921.9 | 66.5613 | 2713.6 | 102.9103 | 3188.8 | 102.8668 | 2561.3
|  |  | 33.9125 | 2794.2 | 32.8586 | 2859.3 | 66.5918 | 2921.9 | 66.5909 | 2713.2 | 102.956 | 3189.1 | 102.9125 | 2561
|  |  | 33.9273 | 2794.2 | 32.8732 | 2859.3 | 66.6213 | 2922.2 | 66.6204 | 2713.2 | 103.0017 | 3189.1 | 102.9582 | 2560.7
|  |  | 33.9426 | 2794.5 | 32.888 | 2859.3 | 66.6509 | 2922.2 | 66.65 | 2713.2 | 103.0474 | 3189.4 | 103.0039 | 2560.1
|  |  | 33.9573 | 2794.5 | 32.9027 | 2859 | 66.6805 | 2922.2 | 66.6796 | 2713.2 | 103.0931 | 3189.7 | 103.0496 | 2559.8
|  |  | 33.9723 | 2794.2 | 32.9173 | 2858.6 | 66.71 | 2922.2 | 66.7091 | 2713.2 | 103.1388 | 3190.4 | 103.0953 | 2559.5
|  |  | 33.9873 | 2794.2 | 32.9318 | 2858.3 | 66.7396 | 2922.5 | 66.7387 | 2712.9 | 103.1845 | 3190.4 | 103.141 | 2559.2
|  |  | 34.0025 | 2794.5 | 32.9464 | 2858.3 | 66.7692 | 2922.5 | 66.7683 | 2712.9 | 103.2302 | 3191 | 103.1867 | 2558.9
|  |  | 34.0175 | 2794.5 | 32.961 | 2858.3 | 66.7987 | 2922.5 | 66.7979 | 2712.9 | 103.2759 | 3191.3 | 103.2324 | 2558.2
|  |  | 34.0324 | 2794.5 | 32.9756 | 2858 | 66.8283 | 2922.8 | 66.8274 | 2712.9 | 103.3216 | 3191.6 | 103.2781 | 2557.9
|  |  | 34.0476 | 2794.5 | 32.9901 | 2858 | 66.8579 | 2922.8 | 66.857 | 2712.9 | 103.3673 | 3191.9 | 103.3238 | 2557
|  |  | 34.0625 | 2794.5 | 33.0047 | 2857.7 | 66.8875 | 2922.8 | 66.8866 | 2712.6 | 103.413 | 3192.2 | 103.3695 | 2556.7
|  |  | 34.0774 | 2794.5 | 33.0194 | 2857.4 | 66.917 | 2923.1 | 66.9161 | 2712.6 | 103.4587 | 3192.5 | 103.4152 | 2556.4
|  |  | 34.0926 | 2794.5 | 33.0341 | 2857.4 | 66.9466 | 2923.1 | 66.9457 | 2712.6 | 103.5044 | 3192.8 | 103.4609 | 2555.8
|  |  | 34.1075 | 2794.5 | 33.0487 | 2857.1 | 66.9762 | 2923.1 | 66.9753 | 2712.6 | 103.5501 | 3193.2 | 103.5066 | 2555.4
|  |  | 34.1225 | 2794.5 | 33.0634 | 2857.1 | 67.0057 | 2923.4 | 67.0048 | 2712.6 | 103.5958 | 3193.5 | 103.5523 | 2555.1
|  |  | 34.1377 | 2794.5 | 33.0781 | 2856.8 | 67.0353 | 2923.4 | 67.0344 | 2712.3 | 103.6415 | 3193.8 | 103.598 | 2554.5
|  |  | 34.1528 | 2794.5 | 33.0927 | 2856.8 | 67.0649 | 2923.4 | 67.064 | 2712.3 | 103.6872 | 3194.4 | 103.6437 | 2554.2
|  |  | 34.1677 | 2794.5 | 33.1074 | 2856.5 | 67.0944 | 2923.4 | 67.0936 | 2712.3 | 103.7329 | 3194.7 | 103.6894 | 2553.9
|  |  | 34.1826 | 2794.5 | 33.1219 | 2856.5 | 67.124 | 2923.7 | 67.1231 | 2712.3 | 103.7786 | 3195 | 103.7351 | 2553.3
|  |  | 34.1978 | 2794.5 | 33.1364 | 2856.2 | 67.1536 | 2923.7 | 67.1527 | 2712 | 103.8243 | 3195.3 | 103.7808 | 2553
|  |  | 34.2129 | 2794.5 | 33.151 | 2856.2 | 67.1832 | 2923.7 | 67.1823 | 2712 | 103.87 | 3195.6 | 103.8265 | 2552.3
|  |  | 34.228 | 2794.5 | 33.1657 | 2855.9 | 67.2127 | 2924.1 | 67.2118 | 2712 | 103.9157 | 3195.9 | 103.8722 | 2552
|  |  | 34.2429 | 2794.5 | 33.1804 | 2855.5 | 67.2423 | 2924.1 | 67.2414 | 2712 | 103.9614 | 3196.3 | 103.9179 | 2551.4
|  |  | 34.2579 | 2794.5 | 33.1952 | 2855.5 | 67.2719 | 2924.1 | 67.271 | 2712 | 104.0071 | 3196.6 | 103.9636 | 2551.1
|  |  | 34.2729 | 2794.5 | 33.2097 | 2855.5 | 67.3014 | 2924.1 | 67.3005 | 2711.7 | 104.0528 | 3197.2 | 104.0093 | 2550.8
|  |  | 34.2879 | 2794.5 | 33.2243 | 2855.2 | 67.331 | 2924.4 | 67.3301 | 2711.7 | 104.0985 | 3197.5 | 104.055 | 2550.2
|  |  | 34.3027 | 2794.5 | 33.2389 | 2854.9 | 67.3606 | 2924.4 | 67.3597 | 2711.7 | 104.1442 | 3197.8 | 104.1007 | 2549.6
|  |  | 34.3177 | 2794.5 | 33.2536 | 2854.9 | 67.3901 | 2924.4 | 67.3892 | 2711.7 | 104.1899 | 3198.4 | 104.1464 | 2549.2
|  |  | 34.3328 | 2794.5 | 33.2683 | 2854.9 | 67.4197 | 2924.7 | 67.4188 | 2711.7 | 104.2356 | 3199 | 104.1921 | 2548.6
|  |  | 34.3479 | 2794.5 | 33.283 | 2854.6 | 67.4493 | 2924.7 | 67.4484 | 2711.4 | 104.2813 | 3199.4 | 104.2378 | 2548.3
|  |  | 34.363 | 2794.5 | 33.2976 | 2854.6 | 67.4789 | 2924.7 | 67.478 | 2711.4 | 104.327 | 3199.7 | 104.2835 | 2547.7
|  |  | 34.3781 | 2794.5 | 33.312 | 2854.3 | 67.5084 | 2925 | 67.5075 | 2711.4 | 104.3727 | 3200 | 104.3292 | 2547.4
|  |  | 34.393 | 2794.5 | 33.3264 | 2854.3 | 67.538 | 2925 | 67.5371 | 2711.4 | 104.4184 | 3200.3 | 104.3749 | 2546.8
|  |  | 34.4081 | 2794.5 | 33.3409 | 2854 | 67.5676 | 2925 | 67.5667 | 2711.4 | 104.4641 | 3200.6 | 104.4206 | 2546.1
|  |  | 34.4232 | 2794.5 | 33.3556 | 2853.7 | 67.5971 | 2925 | 67.5962 | 2711.4 | 104.5098 | 3201.2 | 104.4663 | 2545.8
|  |  | 34.438 | 2794.5 | 33.3703 | 2853.7 | 67.6267 | 2925.3 | 67.6258 | 2711.4 | 104.5555 | 3201.5 | 104.512 | 2545.2
|  |  | 34.453 | 2794.5 | 33.3849 | 2853.4 | 67.6563 | 2925.3 | 67.6554 | 2711.1 | 104.6012 | 3201.8 | 104.5577 | 2544.6
|  |  | 34.4679 | 2794.5 | 33.3996 | 2853.4 | 67.6858 | 2925.6 | 67.6849 | 2711.1 | 104.6469 | 3202.1 | 104.6034 | 2544.3
|  |  | 34.483 | 2794.5 | 33.414 | 2853.1 | 67.7154 | 2925.6 | 67.7145 | 2711.1 | 104.6926 | 3202.5 | 104.6491 | 2543.7
|  |  | 34.498 | 2794.5 | 33.4287 | 2853.1 | 67.745 | 2925.6 | 67.7441 | 2711.1 | 104.7383 | 3202.8 | 104.6948 | 2543
|  |  | 34.5129 | 2794.5 | 33.4433 | 2852.8 | 67.7746 | 2925.6 | 67.7737 | 2711.1 | 104.784 | 3203.1 | 104.7405 | 2542.4
|  |  | 34.5279 | 2794.5 | 33.4578 | 2852.8 | 67.8041 | 2925.9 | 67.8032 | 2710.8 | 104.8297 | 3203.7 | 104.7862 | 2542.1
|  |  | 34.5429 | 2794.5 | 33.4722 | 2852.4 | 67.8337 | 2925.9 | 67.8328 | 2710.8 | 104.8754 | 3204 | 104.8319 | 2541.5
|  |  | 34.5578 | 2794.5 | 33.4868 | 2852.4 | 67.8633 | 2926.2 | 67.8624 | 2710.8 | 104.9211 | 3204.3 | 104.8776 | 2540.9
|  |  | 34.5729 | 2794.5 | 33.5014 | 2852.1 | 67.8928 | 2926.2 | 67.8919 | 2710.8 | 104.9668 | 3204.6 | 104.9233 | 2540.3
|  |  | 34.5876 | 2794.5 | 33.516 | 2851.8 | 67.9224 | 2926.5 | 67.9215 | 2710.8 | 105.0125 | 3204.9 | 104.969 | 2539.6
|  |  | 34.6027 | 2794.5 | 33.5306 | 2851.8 | 67.952 | 2926.5 | 67.9511 | 2710.8 | 105.0582 | 3205.2 | 105.0147 | 2539.3
|  |  | 34.6177 | 2794.5 | 33.5453 | 2851.5 | 67.9815 | 2926.8 | 67.9806 | 2710.5 | 105.1039 | 3205.6 | 105.0604 | 2538.7
|  |  | 34.6329 | 2794.5 | 33.5599 | 2851.2 | 68.0112 | 2926.8 | 68.0102 | 2710.5 | 105.1496 | 3206.2 | 105.1061 | 2538.1
|  |  | 34.648 | 2794.5 | 33.5745 | 2851.2 | 68.0408 | 2926.8 | 68.0398 | 2710.5 | 105.1953 | 3206.2 | 105.1518 | 2537.5
|  |  | 34.6631 | 2794.2 | 33.5892 | 2851.2 | 68.0703 | 2927.2 | 68.0694 | 2710.5 | 105.241 | 3206.8 | 105.1975 | 2536.8
|  |  | 34.6781 | 2794.5 | 33.6037 | 2850.9 | 68.0999 | 2927.2 | 68.0989 | 2710.5 | 105.2867 | 3207.1 | 105.2432 | 2536.2
|  |  | 34.6931 | 2794.2 | 33.6182 | 2850.9 | 68.1295 | 2927.2 | 68.1285 | 2710.5 | 105.3324 | 3207.4 | 105.2889 | 2535.6
|  |  | 34.7082 | 2794.2 | 33.6326 | 2850.6 | 68.1591 | 2927.5 | 68.1581 | 2710.5 | 105.378 | 3207.7 | 105.3346 | 2535
|  |  | 34.7232 | 2794.2 | 33.647 | 2850.6 | 68.1886 | 2927.5 | 68.1876 | 2710.1 | 105.4237 | 3208 | 105.3803 | 2534.4
|  |  | 34.7383 | 2794.2 | 33.6615 | 2850.3 | 68.2182 | 2927.8 | 68.2172 | 2710.5 | 105.4694 | 3208.7 | 105.426 | 2533.7
|  |  | 34.7533 | 2794.2 | 33.6761 | 2850 | 68.2478 | 2927.8 | 68.2468 | 2710.1 | 105.5151 | 3208.7 | 105.4717 | 2533.4
|  |  | 34.7684 | 2794.2 | 33.6906 | 2850 | 68.2773 | 2928.1 | 68.2763 | 2710.1 | 105.5608 | 3209 | 105.5174 | 2532.5
|  |  | 34.7834 | 2794.2 | 33.7051 | 2850 | 68.3069 | 2928.1 | 68.3059 | 2710.5 | 105.6065 | 3209.3 | 105.5631 | 2531.9
|  |  | 34.7986 | 2794.2 | 33.7197 | 2849.7 | 68.3365 | 2928.1 | 68.3355 | 2710.1 | 105.6522 | 3209.9 | 105.6088 | 2531.3
|  |  | 34.8135 | 2794.2 | 33.7343 | 2849.3 | 68.366 | 2928.4 | 68.3651 | 2709.8 | 105.6979 | 3209.9 | 105.6545 | 2530.6
|  |  | 34.8284 | 2794.2 | 33.7489 | 2849.3 | 68.3956 | 2928.4 | 68.3946 | 2710.1 | 105.7436 | 3210.5 | 105.7002 | 2530
|  |  | 34.8435 | 2794.2 | 33.7635 | 2849.3 | 68.4252 | 2928.7 | 68.4242 | 2709.8 | 105.7893 | 3210.5 | 105.7459 | 2529.1
|  |  | 34.8584 | 2794.2 | 33.778 | 2849 | 68.4548 | 2928.7 | 68.4538 | 2709.8 | 105.835 | 3211.1 | 105.7916 | 2528.8
|  |  | 34.8733 | 2794.5 | 33.7924 | 2848.7 | 68.4843 | 2929 | 68.4833 | 2709.8 | 105.8807 | 3211.4 | 105.8373 | 2527.5
|  |  | 34.8884 | 2794.2 | 33.807 | 2848.7 | 68.5139 | 2929 | 68.5129 | 2709.8 | 105.9264 | 3211.8 | 105.883 | 2526.9
|  |  | 34.9035 | 2794.2 | 33.8214 | 2848.4 | 68.5435 | 2929 | 68.5425 | 2709.8 | 105.9721 | 3211.8 | 105.9287 | 2526
|  |  | 34.9186 | 2794.5 | 33.8359 | 2848.4 | 68.573 | 2929.3 | 68.572 | 2709.5 | 106.0178 | 3212.4 | 105.9744 | 2525.7
|  |  | 34.9336 | 2794.5 | 33.8504 | 2848.1 | 68.6026 | 2929.3 | 68.6016 | 2709.5 | 106.0635 | 3212.4 | 106.0201 | 2524.8
|  |  | 34.9486 | 2794.5 | 33.865 | 2848.1 | 68.6322 | 2929.6 | 68.6312 | 2709.5 | 106.1092 | 3213 | 106.0658 | 2524.1
|  |  | 34.9637 | 2794.5 | 33.8796 | 2847.8 | 68.6617 | 2929.6 | 68.6608 | 2709.5 | 106.1549 | 3213 | 106.1115 | 2523.2
|  |  | 34.9789 | 2794.5 | 33.8941 | 2847.8 | 68.6913 | 2929.9 | 68.6903 | 2709.5 | 106.2006 | 3213.6 | 106.1572 | 2522.6
|  |  | 34.994 | 2794.5 | 33.9087 | 2847.5 | 68.7209 | 2929.9 | 68.7199 | 2709.2 | 106.2463 | 3213.9 | 106.2029 | 2522
|  |  | 35.0091 | 2794.5 | 33.923 | 2847.5 | 68.7505 | 2930.3 | 68.7495 | 2709.2 | 106.292 | 3213.9 | 106.2486 | 2521
|  |  | 35.0242 | 2794.5 | 33.9376 | 2847.2 | 68.78 | 2930.3 | 68.779 | 2709.2 | 106.3377 | 3214.2 | 106.2943 | 2520.1
|  |  | 35.0393 | 2794.5 | 33.9522 | 2847.2 | 68.8096 | 2930.3 | 68.8086 | 2709.2 | 106.3834 | 3214.5 | 106.34 | 2519.5
|  |  | 35.0546 | 2794.5 | 33.9666 | 2846.6 | 68.8392 | 2930.6 | 68.8382 | 2709.2 | 106.4291 | 3214.9 | 106.3857 | 2518.9
|  |  | 35.0697 | 2794.5 | 33.9812 | 2846.6 | 68.8687 | 2930.6 | 68.8677 | 2709.2 | 106.4748 | 3215.2 | 106.4314 | 2517.9
|  |  | 35.0849 | 2794.5 | 33.9956 | 2846.2 | 68.8983 | 2930.9 | 68.8973 | 2708.9 | 106.5205 | 3215.5 | 106.4771 | 2517
|  |  | 35.1 | 2794.5 | 34.01 | 2845.9 | 68.9279 | 2930.9 | 68.9269 | 2708.9 | 106.5662 | 3215.8 | 106.5228 | 2516.4
|  |  | 35.1151 | 2794.5 | 34.0248 | 2845.9 | 68.9574 | 2930.9 | 68.9565 | 2708.9 | 106.6119 | 3216.1 | 106.5685 | 2515.5
|  |  | 35.1303 | 2794.5 | 34.0396 | 2845.9 | 68.987 | 2930.9 | 68.986 | 2708.9 | 106.6576 | 3216.4 | 106.6142 | 2514.8
|  |  | 35.1455 | 2794.5 | 34.0543 | 2845.6 | 69.0166 | 2931.2 | 69.0156 | 2708.9 | 106.7033 | 3216.7 | 106.6599 | 2513.9
|  |  | 35.1607 | 2794.5 | 34.0687 | 2845.6 | 69.0461 | 2931.2 | 69.0452 | 2708.6 | 106.749 | 3216.7 | 106.7056 | 2513
|  |  | 35.1758 | 2794.5 | 34.0831 | 2845.3 | 69.0757 | 2931.5 | 69.0747 | 2708.6 | 106.7947 | 3217.3 | 106.7513 | 2512
|  |  | 35.1908 | 2794.5 | 34.0976 | 2845 | 69.1053 | 2931.5 | 69.1043 | 2708.6 | 106.8404 | 3217.3 | 106.797 | 2511.1
|  |  | 35.2058 | 2794.5 | 34.112 | 2845 | 69.1349 | 2931.8 | 69.1339 | 2708.6 | 106.8861 | 3217.6 | 106.8427 | 2510.2
|  |  | 35.2211 | 2794.5 | 34.1264 | 2844.7 | 69.1644 | 2931.8 | 69.1634 | 2708.3 | 106.9318 | 3218 | 106.8884 | 2509.3
|  |  | 35.2361 | 2794.5 | 34.1411 | 2844.7 | 69.194 | 2931.8 | 69.193 | 2708.3 | 106.9775 | 3218.3 | 106.9341 | 2508.3
|  |  | 35.2513 | 2794.5 | 34.1557 | 2844.7 | 69.2236 | 2932.1 | 69.2226 | 2708.3 | 107.0232 | 3218.6 | 106.9798 | 2507.7
|  |  | 35.2665 | 2794.8 | 34.1703 | 2844.4 | 69.2531 | 2932.1 | 69.2522 | 2708.3 | 107.0689 | 3218.6 | 107.0255 | 2506.5
|  |  | 35.2815 | 2794.8 | 34.1847 | 2844.1 | 69.2827 | 2932.1 | 69.2817 | 2708 | 107.1146 | 3219.2 | 107.0712 | 2505.5
|  |  | 35.2966 | 2794.8 | 34.1992 | 2844.1 | 69.3123 | 2932.4 | 69.3113 | 2708 | 107.1603 | 3219.5 | 107.1168 | 2504.6
|  |  | 35.3117 | 2794.8 | 34.2136 | 2843.8 | 69.3418 | 2932.4 | 69.3409 | 2708 | 107.206 | 3219.5 | 107.1625 | 2503.7
|  |  | 35.327 | 2794.8 | 34.2283 | 2843.8 | 69.3714 | 2932.4 | 69.3704 | 2708 | 107.2517 | 3219.8 | 107.2082 | 2502.7
|  |  | 35.3419 | 2794.8 | 34.2431 | 2843.5 | 69.401 | 2932.7 | 69.4 | 2708 | 107.2974 | 3220.1 | 107.2539 | 2501.5
|  |  | 35.357 | 2794.8 | 34.2576 | 2843.5 | 69.4306 | 2932.7 | 69.4296 | 2707.7 | 107.3431 | 3220.4 | 107.2996 | 2500.6
|  |  | 35.3722 | 2795.1 | 34.2723 | 2843.1 | 69.4601 | 2932.7 | 69.4591 | 2707.7 | 107.3888 | 3220.7 | 107.3453 | 2499.6
|  |  | 35.3875 | 2795.1 | 34.2868 | 2843.1 | 69.4897 | 2932.7 | 69.4887 | 2707.7 | 107.4345 | 3220.7 | 107.391 | 2498.4
|  |  | 35.4026 | 2795.1 | 34.3014 | 2842.8 | 69.5193 | 2933 | 69.5183 | 2707.7 | 107.4802 | 3221.1 | 107.4367 | 2497.2
|  |  | 35.4175 | 2795.1 | 34.3161 | 2842.8 | 69.5488 | 2933 | 69.5479 | 2707.7 | 107.5259 | 3221.4 | 107.4824 | 2495.9
|  |  | 35.4326 | 2795.1 | 34.3308 | 2842.5 | 69.5784 | 2933.4 | 69.5774 | 2707.4 | 107.5716 | 3221.7 | 107.5281 | 2495
|  |  | 35.4476 | 2795.1 | 34.3455 | 2842.5 | 69.608 | 2933.4 | 69.607 | 2707.4 | 107.6173 | 3222 | 107.5738 | 2493.7
|  |  | 35.4627 | 2795.1 | 34.3602 | 2842.2 | 69.6375 | 2933.4 | 69.6366 | 2707.4 | 107.663 | 3222.3 | 107.6195 | 2492.8
|  |  | 35.478 | 2795.1 | 34.3748 | 2842.2 | 69.6671 | 2933.7 | 69.6661 | 2707.4 | 107.7087 | 3222.3 | 107.6652 | 2491.9
|  |  | 35.493 | 2795.1 | 34.3895 | 2841.9 | 69.6967 | 2933.7 | 69.6957 | 2707 | 107.7544 | 3222.6 | 107.7109 | 2490.3
|  |  | 35.5082 | 2795.1 | 34.4041 | 2841.6 | 69.7263 | 2933.7 | 69.7253 | 2707 | 107.8001 | 3222.9 | 107.7566 | 2489.4
|  |  | 35.5234 | 2795.1 | 34.4186 | 2841.6 | 69.7558 | 2934 | 69.7548 | 2707 | 107.8458 | 3223.2 | 107.8023 | 2488.2
|  |  | 35.5385 | 2795.1 | 34.4332 | 2841.6 | 69.7854 | 2934 | 69.7844 | 2707 | 107.8915 | 3223.5 | 107.848 | 2486.9
|  |  | 35.5535 | 2795.1 | 34.4479 | 2841.3 | 69.815 | 2934 | 69.814 | 2706.7 | 107.9372 | 3223.5 | 107.8937 | 2485.7
|  |  | 35.5685 | 2795.1 | 34.4625 | 2841.3 | 69.8445 | 2934.3 | 69.8436 | 2706.7 | 107.9829 | 3223.8 | 107.9394 | 2484.4
|  |  | 35.5837 | 2795.1 | 34.4772 | 2841 | 69.8741 | 2934.3 | 69.8731 | 2706.7 | 108.0286 | 3224.2 | 107.9851 | 2483.2
|  |  | 35.5988 | 2795.1 | 34.4918 | 2841 | 69.9037 | 2934.6 | 69.9027 | 2706.7 | 108.0743 | 3224.5 | 108.0308 | 2482
|  |  | 35.6139 | 2795.4 | 34.5065 | 2840.7 | 69.9332 | 2934.6 | 69.9323 | 2706.7 | 108.12 | 3224.8 | 108.0765 | 2480.7
|  |  | 35.6289 | 2795.4 | 34.5211 | 2840.7 | 69.9628 | 2934.6 | 69.9618 | 2706.4 | 108.1657 | 3225.1 | 108.1222 | 2479.5
|  |  | 35.6439 | 2795.4 | 34.5356 | 2840.4 | 69.9924 | 2934.6 | 69.9914 | 2706.4 | 108.2114 | 3225.4 | 108.1679 | 2477.9
|  |  | 35.6591 | 2795.4 | 34.5503 | 2840.4 | 70.022 | 2934.9 | 70.021 | 2706.4 | 108.2571 | 3225.7 | 108.2136 | 2476.7
|  |  | 35.6742 | 2795.4 | 34.565 | 2840 | 70.0515 | 2934.9 | 70.0505 | 2706.4 | 108.3028 | 3225.7 | 108.2593 | 2475.5
|  |  | 35.6892 | 2795.4 | 34.5797 | 2839.7 | 70.0811 | 2935.2 | 70.0801 | 2706.4 | 108.3485 | 3226.3 | 108.305 | 2473.9
|  |  | 35.7043 | 2795.4 | 34.5941 | 2839.7 | 70.1107 | 2935.2 | 70.1097 | 2706.4 | 108.3942 | 3226.6 | 108.3507 | 2472.7
|  |  | 35.7192 | 2795.4 | 34.6086 | 2839.4 | 70.1402 | 2935.2 | 70.1392 | 2706.1 | 108.4399 | 3226.6 | 108.3964 | 2471.1
|  |  | 35.7343 | 2795.4 | 34.6232 | 2839.4 | 70.1698 | 2935.2 | 70.1688 | 2706.1 | 108.4856 | 3226.9 | 108.4421 | 2469.3
|  |  | 35.7495 | 2795.4 | 34.6377 | 2839.1 | 70.1994 | 2935.5 | 70.1984 | 2706.1 | 108.5313 | 3227.3 | 108.4878 | 2467.7
|  |  | 35.7644 | 2795.4 | 34.6522 | 2839.1 | 70.2289 | 2935.5 | 70.228 | 2705.8 | 108.577 | 3227.6 | 108.5335 | 2466.2
|  |  | 35.7796 | 2795.7 | 34.6669 | 2839.1 | 70.2585 | 2935.5 | 70.2575 | 2705.8 | 108.6227 | 3228.2 | 108.5792 | 2464.6
|  |  | 35.7946 | 2795.7 | 34.6815 | 2838.8 | 70.2881 | 2935.8 | 70.2871 | 2705.8 | 108.6684 | 3228.5 | 108.6249 | 2463.1
|  |  | 35.8097 | 2795.7 | 34.6961 | 2838.5 | 70.3177 | 2935.8 | 70.3167 | 2705.8 | 108.7141 | 3228.8 | 108.6706 | 2461.5
|  |  | 35.8247 | 2795.7 | 34.7107 | 2838.5 | 70.3472 | 2935.8 | 70.3462 | 2705.8 | 108.7598 | 3229.1 | 108.7163 | 2460
|  |  | 35.8397 | 2795.7 | 34.7252 | 2838.2 | 70.3768 | 2935.8 | 70.3758 | 2705.8 | 108.8055 | 3229.4 | 108.762 | 2458.1
|  |  | 35.8545 | 2795.7 | 34.7398 | 2838.2 | 70.4064 | 2936.1 | 70.4054 | 2705.5 | 108.8512 | 3229.7 | 108.8077 | 2456.9
|  |  | 35.8695 | 2795.7 | 34.7544 | 2837.9 | 70.4359 | 2936.5 | 70.4349 | 2705.5 | 108.8969 | 3230 | 108.8534 | 2455
|  |  | 35.8847 | 2795.7 | 34.7689 | 2837.9 | 70.4655 | 2936.5 | 70.4645 | 2705.5 | 108.9426 | 3230.4 | 108.8991 | 2453.1
|  |  | 35.8998 | 2795.7 | 34.7835 | 2837.6 | 70.4951 | 2936.5 | 70.4941 | 2705.5 | 108.9883 | 3230.7 | 108.9448 | 2451.3
|  |  | 35.9151 | 2795.7 | 34.7981 | 2837.6 | 70.5246 | 2936.5 | 70.5237 | 2705.2 | 109.034 | 3231.3 | 108.9905 | 2449.7
|  |  | 35.9302 | 2795.7 | 34.8129 | 2837.3 | 70.5542 | 2936.8 | 70.5532 | 2705.2 | 109.0797 | 3231.3 | 109.0362 | 2448.2
|  |  | 35.9452 | 2795.7 | 34.8276 | 2837.3 | 70.5838 | 2936.8 | 70.5828 | 2705.2 | 109.1254 | 3231.9 | 109.0819 | 2446
|  |  | 35.9602 | 2796 | 34.8422 | 2836.9 | 70.6134 | 2936.8 | 70.6124 | 2705.2 | 109.1711 | 3231.9 | 109.1276 | 2444.5
|  |  | 35.9753 | 2796 | 34.8567 | 2836.9 | 70.6429 | 2937.1 | 70.6419 | 2705.2 | 109.2168 | 3232.5 | 109.1733 | 2442.3
|  |  | 35.9903 | 2796 | 34.8712 | 2836.6 | 70.6725 | 2937.1 | 70.6715 | 2705.2 | 109.2625 | 3232.5 | 109.219 | 2440.4
|  |  | 36.0054 | 2796 | 34.8859 | 2836.6 | 70.7021 | 2937.4 | 70.7011 | 2704.9 | 109.3082 | 3233.1 | 109.2647 | 2438.3
|  |  | 36.0205 | 2796 | 34.9006 | 2836.3 | 70.7316 | 2937.4 | 70.7306 | 2705.2 | 109.3539 | 3233.1 | 109.3104 | 2436.4
|  |  | 36.0357 | 2796 | 34.9152 | 2836.3 | 70.7612 | 2938 | 70.7602 | 2704.9 | 109.3996 | 3233.8 | 109.3561 | 2434.2
|  |  | 36.0508 | 2796 | 34.9297 | 2836 | 70.7908 | 2938 | 70.7898 | 2704.9 | 109.4453 | 3234.1 | 109.4018 | 2432.4
|  |  | 36.066 | 2796 | 34.9441 | 2835.7 | 70.8203 | 2938 | 70.8194 | 2704.9 | 109.491 | 3234.4 | 109.4475 | 2430.2
|  |  | 36.0811 | 2796 | 34.9586 | 2835.7 | 70.8499 | 2938 | 70.8489 | 2704.9 | 109.5367 | 3234.7 | 109.4932 | 2428
|  |  | 36.0961 | 2796 | 34.9734 | 2835.4 | 70.8795 | 2938.3 | 70.8785 | 2704.6 | 109.5824 | 3235 | 109.5389 | 2425.9
|  |  | 36.1111 | 2796.3 | 34.9878 | 2835.4 | 70.9091 | 2938.3 | 70.9081 | 2704.6 | 109.628 | 3235.3 | 109.5846 | 2423.7
|  |  | 36.1262 | 2796.3 | 35.0025 | 2835.4 | 70.9386 | 2938.6 | 70.9376 | 2704.6 | 109.6737 | 3235.6 | 109.6303 | 2421.5
|  |  | 36.1412 | 2796.3 | 35.0172 | 2835.1 | 70.9682 | 2938.6 | 70.9672 | 2704.6 | 109.7194 | 3235.9 | 109.676 | 2419.3
|  |  | 36.1563 | 2796.3 | 35.0317 | 2834.8 | 70.9978 | 2938.6 | 70.9968 | 2704.6 | 109.7651 | 3236.2 | 109.7217 | 2417.2
|  |  | 36.1715 | 2796.3 | 35.0465 | 2834.8 | 71.0273 | 2938.9 | 71.0263 | 2704.6 | 109.8108 | 3236.6 | 109.7674 | 2415
|  |  | 36.1866 | 2796.3 | 35.0611 | 2834.5 | 71.0569 | 2938.9 | 71.0559 | 2704.6 | 109.8565 | 3236.9 | 109.8131 | 2411.9
|  |  | 36.2014 | 2796 | 35.0757 | 2834.5 | 71.0865 | 2939.2 | 71.0855 | 2704.6 | 109.9022 | 3237.5 | 109.8588 | 2409.4
|  |  | 36.2164 | 2796.3 | 35.0904 | 2834.2 | 71.116 | 2939.2 | 71.1151 | 2704.3 | 109.9479 | 3237.5 | 109.9045 | 2407.3
|  |  | 36.2313 | 2796.3 | 35.105 | 2834.2 | 71.1456 | 2939.6 | 71.1446 | 2704.3 | 109.9936 | 3237.8 | 109.9502 | 2404.8
|  |  | 36.2464 | 2796.3 | 35.1194 | 2834.2 | 71.1752 | 2939.6 | 71.1742 | 2704.3 | 110.0393 | 3238.1 | 109.9959 | 2402.3
|  |  | 36.2615 | 2796.3 | 35.134 | 2833.8 | 71.2048 | 2939.9 | 71.2038 | 2704.3 | 110.085 | 3238.7 | 110.0416 | 2399.5
|  |  | 36.2767 | 2796.3 | 35.1486 | 2833.5 | 71.2343 | 2939.9 | 71.2333 | 2704.3 | 110.1307 | 3239 | 110.0873 | 2397.3
|  |  | 36.2919 | 2796.3 | 35.1632 | 2833.5 | 71.2639 | 2939.9 | 71.2629 | 2704.3 | 110.1764 | 3239.3 | 110.133 | 2394.5
|  |  | 36.3069 | 2796.3 | 35.1775 | 2833.2 | 71.2935 | 2940.2 | 71.2925 | 2704.3 | 110.2221 | 3239.3 | 110.1787 | 2391.8
|  |  | 36.322 | 2796.3 | 35.1921 | 2833.2 | 71.323 | 2940.2 | 71.322 | 2704.3 | 110.2678 | 3240 | 110.2244 | 2389
|  |  | 36.3369 | 2796.3 | 35.2068 | 2832.9 | 71.3526 | 2940.5 | 71.3516 | 2703.9 | 110.3135 | 3240.3 | 110.2701 | 2385.9
|  |  | 36.3521 | 2796.3 | 35.2214 | 2832.9 | 71.3822 | 2940.5 | 71.3812 | 2703.9 | 110.3592 | 3240.6 | 110.3158 | 2383.4
|  |  | 36.3672 | 2796.3 | 35.2358 | 2832.6 | 71.4117 | 2940.8 | 71.4108 | 2703.9 | 110.4049 | 3240.9 | 110.3615 | 2380.3
|  |  | 36.3821 | 2796.3 | 35.2504 | 2832.3 | 71.4413 | 2940.8 | 71.4403 | 2703.9 | 110.4506 | 3241.2 | 110.4072 | 2377.2
|  |  | 36.397 | 2796.3 | 35.265 | 2832.3 | 71.4709 | 2940.8 | 71.4699 | 2703.9 | 110.4963 | 3241.5 | 110.4529 | 2374.1
|  |  | 36.4119 | 2796.3 | 35.2797 | 2832.3 | 71.5005 | 2941.1 | 71.4995 | 2703.9 | 110.542 | 3241.8 | 110.4986 | 2371.3
|  |  | 36.4268 | 2796.3 | 35.2941 | 2832 | 71.53 | 2941.1 | 71.529 | 2703.9 | 110.5877 | 3241.8 | 110.5443 | 2368.2
|  |  | 36.4418 | 2796.3 | 35.3084 | 2831.7 | 71.5596 | 2941.4 | 71.5586 | 2703.9 | 110.6334 | 3242.1 | 110.59 | 2364.8
|  |  | 36.4569 | 2796.3 | 35.3229 | 2831.7 | 71.5892 | 2941.4 | 71.5882 | 2703.9 | 110.6791 | 3242.8 | 110.6357 | 2362
|  |  | 36.4721 | 2796.3 | 35.3375 | 2831.7 | 71.6187 | 2941.7 | 71.6177 | 2703.6 | 110.7248 | 3243.1 | 110.6814 | 2358.6
|  |  | 36.4872 | 2796.3 | 35.352 | 2831.4 | 71.6483 | 2941.7 | 71.6473 | 2703.9 | 110.7705 | 3243.1 | 110.7271 | 2355.5
|  |  | 36.5023 | 2796.3 | 35.3665 | 2831.1 | 71.6779 | 2941.7 | 71.6769 | 2703.6 | 110.8162 | 3243.7 | 110.7728 | 2351.8
|  |  | 36.5175 | 2796.3 | 35.3812 | 2831.1 | 71.7074 | 2942 | 71.7065 | 2703.6 | 110.8619 | 3243.7 | 110.8185 | 2348
|  |  | 36.5326 | 2796.3 | 35.3959 | 2831.1 | 71.737 | 2942 | 71.736 | 2703.6 | 110.9076 | 3244 | 110.8642 | 2344.9
|  |  | 36.5477 | 2796.3 | 35.4104 | 2830.7 | 71.7666 | 2942.3 | 71.7656 | 2703.6 | 110.9533 | 3244.3 | 110.9099 | 2341.5
|  |  | 36.5625 | 2796.3 | 35.425 | 2830.7 | 71.7961 | 2942.3 | 71.7952 | 2703.6 | 110.999 | 3244.9 | 110.9556 | 2337.5
|  |  | 36.5776 | 2796.3 | 35.4395 | 2830.4 | 71.8257 | 2942.7 | 71.8247 | 2703.3 | 111.0447 | 3244.9 | 111.0013 | 2334.1
|  |  | 36.5927 | 2796.3 | 35.4539 | 2830.4 | 71.8553 | 2942.7 | 71.8543 | 2703.6 | 111.0904 | 3245.5 | 111.047 | 2330.7
|  |  | 36.6078 | 2796.3 | 35.4685 | 2830.1 | 71.8849 | 2943 | 71.8839 | 2703.3 | 111.1361 | 3245.5 | 111.0927 | 2327
|  |  | 36.6227 | 2796.3 | 35.4831 | 2829.8 | 71.9144 | 2943 | 71.9134 | 2703.3 | 111.1818 | 3245.9 | 111.1384 | 2322.6
|  |  | 36.6378 | 2796.3 | 35.4975 | 2829.8 | 71.944 | 2943 | 71.943 | 2703.3 | 111.2275 | 3246.2 | 111.1841 | 2319.2
|  |  | 36.653 | 2796.3 | 35.512 | 2829.5 | 71.9736 | 2943.3 | 71.9726 | 2703.3 | 111.2732 | 3246.5 | 111.2298 | 2314.9
|  |  | 36.668 | 2796.3 | 35.5265 | 2829.5 | 72.0031 | 2943.3 | 72.0022 | 2703.3 | 111.3189 | 3246.8 | 111.2755 | 2311.8
|  |  | 36.683 | 2796.3 | 35.5409 | 2829.2 | 72.0327 | 2943.6 | 72.0317 | 2703.3 | 111.3646 | 3247.1 | 111.3212 | 2307.4
|  |  | 36.6982 | 2796.3 | 35.5554 | 2829.2 | 72.0623 | 2943.6 | 72.0613 | 2703.3 | 111.4103 | 3247.4 | 111.3668 | 2303.4
|  |  | 36.7132 | 2796.3 | 35.57 | 2829.2 | 72.0918 | 2943.6 | 72.0909 | 2703.3 | 111.456 | 3247.7 | 111.4125 | 2299.1
|  |  | 36.7283 | 2796.3 | 35.5845 | 2828.9 | 72.1214 | 2943.9 | 72.1204 | 2703.3 | 111.5017 | 3248 | 111.4582 | 2294.7
|  |  | 36.7432 | 2796.3 | 35.5988 | 2828.6 | 72.151 | 2944.2 | 72.15 | 2703 | 111.5474 | 3248.3 | 111.5039 | 2290.1
|  |  | 36.7582 | 2796.3 | 35.6134 | 2828.6 | 72.1806 | 2944.2 | 72.1796 | 2703 | 111.5931 | 3248.6 | 111.5496 | 2286
|  |  | 36.7732 | 2796.3 | 35.6277 | 2828.3 | 72.2101 | 2944.2 | 72.2091 | 2703 | 111.6388 | 3249 | 111.5953 | 2281.4
|  |  | 36.7884 | 2796.3 | 35.642 | 2828.3 | 72.2397 | 2944.5 | 72.2387 | 2703 | 111.6845 | 3249.3 | 111.641 | 2277.7
|  |  | 36.8034 | 2796.3 | 35.6565 | 2828 | 72.2693 | 2944.5 | 72.2683 | 2703 | 111.7302 | 3249.6 | 111.6867 | 2272.7
|  |  | 36.8185 | 2796.3 | 35.671 | 2828 | 72.2988 | 2944.5 | 72.2979 | 2703 | 111.7759 | 3249.9 | 111.7324 | 2268.7
|  |  | 36.8337 | 2796.3 | 35.6855 | 2828 | 72.3284 | 2944.8 | 72.3274 | 2703 | 111.8216 | 3249.9 | 111.7781 | 2263.1
|  |  | 36.8488 | 2796.3 | 35.6999 | 2827.6 | 72.358 | 2944.8 | 72.357 | 2703 | 111.8673 | 3250.5 | 111.8238 | 2258.8
|  |  | 36.8639 | 2796.3 | 35.7142 | 2827.3 | 72.3875 | 2944.8 | 72.3866 | 2702.7 | 111.913 | 3250.5 | 111.8695 | 2254.1
|  |  | 36.8789 | 2796.3 | 35.7287 | 2827.3 | 72.4171 | 2944.8 | 72.4161 | 2703 | 111.9587 | 3250.8 | 111.9152 | 2248.8
|  |  | 36.8941 | 2796.3 | 35.7434 | 2827 | 72.4467 | 2945.1 | 72.4457 | 2702.7 | 112.0044 | 3251.1 | 111.9609 | 2244.2
|  |  | 36.9091 | 2796.3 | 35.7577 | 2827 | 72.4763 | 2945.4 | 72.4753 | 2702.7 | 112.0501 | 3251.4 | 112.0066 | 2238.3
|  |  | 36.9242 | 2796.3 | 35.7721 | 2826.7 | 72.5058 | 2945.4 | 72.5048 | 2702.7 | 112.0958 | 3251.7 | 112.0523 | 2234.3
|  |  | 36.9392 | 2796.3 | 35.7866 | 2826.7 | 72.5354 | 2945.4 | 72.5344 | 2702.7 | 112.1415 | 3252.1 | 112.098 | 2229
|  |  | 36.9543 | 2796.3 | 35.8013 | 2826.4 | 72.565 | 2945.4 | 72.564 | 2702.7 | 112.1872 | 3252.4 | 112.1437 | 2223.1
|  |  | 36.9693 | 2796.3 | 35.8159 | 2826.1 | 72.5945 | 2945.8 | 72.5936 | 2702.7 | 112.2329 | 3252.7 | 112.1894 | 2218.1
|  |  | 36.9843 | 2796.3 | 35.8304 | 2826.1 | 72.6241 | 2945.8 | 72.6231 | 2702.7 | 112.2786 | 3253 | 112.2351 | 2213.2
|  |  | 36.9994 | 2796.3 | 35.8448 | 2826.1 | 72.6537 | 2945.8 | 72.6527 | 2702.4 | 112.3243 | 3253.3 | 112.2808 | 2207.6
|  |  | 37.0145 | 2796.3 | 35.8593 | 2825.8 | 72.6832 | 2946.1 | 72.6823 | 2702.4 | 112.37 | 3253.6 | 112.3265 | 2201.7
|  |  | 37.0297 | 2796.3 | 35.8741 | 2825.8 | 72.7128 | 2946.1 | 72.7118 | 2702.4 | 112.4157 | 3253.9 | 112.3722 | 2196.1
|  |  | 37.0445 | 2796.3 | 35.8885 | 2825.5 | 72.7424 | 2946.1 | 72.7414 | 2702.4 | 112.4614 | 3254.2 | 112.4179 | 2190.2
|  |  | 37.0598 | 2796.3 | 35.903 | 2825.5 | 72.772 | 2946.1 | 72.771 | 2702.4 | 112.5071 | 3254.5 | 112.4636 | 2185.9
|  |  | 37.075 | 2796.3 | 35.9175 | 2825.2 | 72.8015 | 2946.4 | 72.8005 | 2702.4 | 112.5528 | 3254.8 | 112.5093 | 2179.1
|  |  | 37.0901 | 2796.3 | 35.9322 | 2825.2 | 72.8311 | 2946.4 | 72.8301 | 2701.8 | 112.5985 | 3255.5 | 112.555 | 2173.8
|  |  | 37.105 | 2796.3 | 35.9468 | 2824.9 | 72.8607 | 2946.7 | 72.8597 | 2701.8 | 112.6442 | 3255.5 | 112.6007 | 2167.6
|  |  | 37.1203 | 2796.3 | 35.9612 | 2824.9 | 72.8902 | 2946.7 | 72.8892 | 2701.8 | 112.6899 | 3255.8 | 112.6464 | 2161.7
|  |  | 37.1354 | 2796.3 | 35.9757 | 2824.5 | 72.9198 | 2946.7 | 72.9188 | 2701.8 | 112.7356 | 3256.1 | 112.6921 | 2156.1
|  |  | 37.1505 | 2796.3 | 35.9901 | 2824.5 | 72.9494 | 2947 | 72.9484 | 2701.8 | 112.7813 | 3257 | 112.7378 | 2149.3
|  |  | 37.1657 | 2796.3 | 36.0046 | 2824.2 | 72.9789 | 2947 | 72.978 | 2701.8 | 112.827 | 3257 | 112.7835 | 2143.4
|  |  | 37.1809 | 2796.3 | 36.019 | 2824.2 | 73.0085 | 2947 | 73.0075 | 2701.5 | 112.8727 | 3257.6 | 112.8292 | 2136.6
|  |  | 37.1961 | 2796.3 | 36.0334 | 2823.9 | 73.0381 | 2947.3 | 73.0371 | 2701.5 | 112.9184 | 3257.6 | 112.8749 | 2130.7
|  |  | 37.2112 | 2796.3 | 36.0479 | 2823.9 | 73.0677 | 2947.3 | 73.0667 | 2701.5 | 112.9641 | 3258.3 | 112.9206 | 2124.2
|  |  | 37.2263 | 2796.3 | 36.0625 | 2823.6 | 73.0972 | 2947.3 | 73.0962 | 2701.5 | 113.0098 | 3258.6 | 112.9663 | 2118.6
|  |  | 37.2415 | 2796.3 | 36.0771 | 2823.6 | 73.1268 | 2947.3 | 73.1258 | 2701.5 | 113.0555 | 3258.9 | 113.012 | 2111.8
|  |  | 37.2566 | 2796.3 | 36.0916 | 2823.3 | 73.1564 | 2947.6 | 73.1554 | 2701.2 | 113.1012 | 3259.2 | 113.0577 | 2105.6
|  |  | 37.2717 | 2796.3 | 36.1061 | 2823.3 | 73.1859 | 2947.6 | 73.1849 | 2701.2 | 113.1469 | 3259.5 | 113.1034 | 2099.4
|  |  | 37.2868 | 2796.3 | 36.1206 | 2823 | 73.2155 | 2947.6 | 73.2145 | 2701.2 | 113.1926 | 3260.1 | 113.1491 | 2092
|  |  | 37.302 | 2796.6 | 36.1351 | 2823 | 73.2451 | 2947.9 | 73.2441 | 2701.2 | 113.2383 | 3260.4 | 113.1948 | 2085.8
|  |  | 37.3171 | 2796.3 | 36.1496 | 2822.7 | 73.2746 | 2947.9 | 73.2737 | 2701.2 | 113.284 | 3260.7 | 113.2405 | 2078.3
|  |  | 37.3323 | 2796.6 | 36.1641 | 2822.7 | 73.3042 | 2947.9 | 73.3032 | 2700.8 | 113.3297 | 3261 | 113.2862 | 2072.1
|  |  | 37.3474 | 2796.6 | 36.1786 | 2822.4 | 73.3338 | 2947.9 | 73.3328 | 2701.2 | 113.3754 | 3261.7 | 113.3319 | 2065.6
|  |  | 37.3625 | 2796.6 | 36.1933 | 2822.4 | 73.3634 | 2948.2 | 73.3624 | 2700.8 | 113.4211 | 3262 | 113.3776 | 2058.8
|  |  | 37.3778 | 2796.6 | 36.2078 | 2822.1 | 73.3929 | 2948.2 | 73.3919 | 2700.8 | 113.4668 | 3262.3 | 113.4233 | 2051.4
|  |  | 37.3928 | 2796.6 | 36.2223 | 2822.1 | 73.4225 | 2948.5 | 73.4215 | 2700.8 | 113.5125 | 3262.6 | 113.469 | 2044.8
|  |  | 37.408 | 2796.6 | 36.2368 | 2821.8 | 73.4521 | 2948.5 | 73.4511 | 2700.8 | 113.5582 | 3263.2 | 113.5147 | 2038.3
|  |  | 37.4231 | 2796.6 | 36.2515 | 2821.8 | 73.4816 | 2948.5 | 73.4806 | 2700.5 | 113.6039 | 3263.5 | 113.5604 | 2030.6
|  |  | 37.4383 | 2796.6 | 36.266 | 2821.4 | 73.5112 | 2948.5 | 73.5102 | 2700.5 | 113.6496 | 3264.1 | 113.6061 | 2023.8
|  |  | 37.4535 | 2796.6 | 36.2805 | 2821.4 | 73.5408 | 2948.9 | 73.5398 | 2700.5 | 113.6953 | 3264.5 | 113.6518 | 2017.2
|  |  | 37.4686 | 2796.6 | 36.2951 | 2821.1 | 73.5703 | 2948.9 | 73.5694 | 2700.5 | 113.741 | 3265.1 | 113.6975 | 2009.5
|  |  | 37.4839 | 2796.6 | 36.3097 | 2821.1 | 73.5999 | 2948.9 | 73.5989 | 2700.5 | 113.7867 | 3265.4 | 113.7432 | 2002.4
|  |  | 37.4991 | 2796.6 | 36.3243 | 2820.8 | 73.6295 | 2949.2 | 73.6285 | 2700.5 | 113.8324 | 3265.7 | 113.7523 | 1999.6
|  |  | 37.5143 | 2796.9 | 36.3388 | 2820.8 | 73.6591 | 2949.2 | 73.6581 | 2700.5 | 113.8781 | 3266.6
|  |  | 37.5296 | 2796.9 | 36.3533 | 2820.5 | 73.6886 | 2949.2 | 73.6876 | 2700.2 | 113.9237 | 3266.9
|  |  | 37.5448 | 2796.9 | 36.3678 | 2820.5 | 73.7182 | 2949.5 | 73.7172 | 2700.2 | 113.9694 | 3267.6
|  |  | 37.5599 | 2796.9 | 36.3826 | 2820.5 | 73.7478 | 2949.5 | 73.7468 | 2700.2 | 114.0151 | 3267.9
|  |  | 37.575 | 2796.9 | 36.3973 | 2820.2 | 73.7773 | 2949.5 | 73.7763 | 2700.2 | 114.0608 | 3268.5
|  |  | 37.5902 | 2796.9 | 36.4119 | 2819.9 | 73.8069 | 2949.8 | 73.8059 | 2700.2 | 114.1065 | 3268.8
|  |  | 37.6055 | 2796.9 | 36.4265 | 2819.9 | 73.8365 | 2949.8 | 73.8355 | 2700.2 | 114.1522 | 3269.4
|  |  | 37.6207 | 2796.9 | 36.4411 | 2819.9 | 73.866 | 2950.1 | 73.8651 | 2700.2 | 114.1979 | 3270
|  |  | 37.6358 | 2796.9 | 36.4558 | 2819.6 | 73.8956 | 2950.1 | 73.8946 | 2699.9 | 114.2436 | 3270.7
|  |  | 37.651 | 2796.9 | 36.4705 | 2819.6 | 73.9252 | 2950.1 | 73.9242 | 2699.9 | 114.2893 | 3271.3
|  |  | 37.6661 | 2796.9 | 36.4851 | 2819.3 | 73.9548 | 2950.4 | 73.9538 | 2699.9 | 114.335 | 3271.9
|  |  | 37.6812 | 2796.9 | 36.4996 | 2819.3 | 73.9843 | 2950.4 | 73.9833 | 2699.9 | 114.3807 | 3272.2
|  |  | 37.6963 | 2796.9 | 36.5141 | 2819 | 74.0139 | 2950.4 | 74.0129 | 2699.9 | 114.4264 | 3272.8
|  |  | 37.7114 | 2796.9 | 36.5288 | 2818.7 | 74.0435 | 2950.7 | 74.0425 | 2699.6 | 114.4721 | 3273.4
|  |  | 37.7266 | 2796.9 | 36.5432 | 2818.7 | 74.073 | 2950.7 | 74.072 | 2699.6 | 114.5178 | 3274.1
|  |  | 37.7417 | 2797.3 | 36.5579 | 2818.7 | 74.1026 | 2950.7 | 74.1016 | 2699.6 | 114.5635 | 3274.7
|  |  | 37.7569 | 2797.3 | 36.5725 | 2818.3 | 74.1322 | 2951 | 74.1312 | 2699.6 | 114.6092 | 3275.3
|  |  | 37.772 | 2797.3 | 36.587 | 2818.3 | 74.1617 | 2951 | 74.1608 | 2699.6 | 114.6549 | 3275.9
|  |  | 37.7872 | 2797.3 | 36.6016 | 2818 | 74.1913 | 2951.3 | 74.1903 | 2699.3 | 114.7006 | 3276.5
|  |  | 37.8023 | 2797.3 | 36.6161 | 2818 | 74.2209 | 2951.3 | 74.2199 | 2699.6 | 114.7463 | 3277.5
|  |  | 37.8175 | 2797.3 | 36.6306 | 2818 | 74.2505 | 2951.3 | 74.2495 | 2699.3 | 114.792 | 3277.8
|  |  | 37.8327 | 2797.3 | 36.6453 | 2817.4 | 74.28 | 2951.6 | 74.279 | 2699.3 | 114.8377 | 3278.7
|  |  | 37.8479 | 2797.6 | 36.6599 | 2817.1 | 74.3096 | 2951.6 | 74.3086 | 2699.3 | 114.8834 | 3279.3
|  |  | 37.8628 | 2797.6 | 36.6744 | 2817.1 | 74.3392 | 2951.6 | 74.3382 | 2699.3 | 114.9291 | 3280
|  |  | 37.8779 | 2797.3 | 36.6891 | 2817.1 | 74.3687 | 2952 | 74.3677 | 2699 | 114.9748 | 3280.6
|  |  | 37.893 | 2797.6 | 36.7036 | 2816.8 | 74.3983 | 2952 | 74.3973 | 2699.3 | 115.0205 | 3281.5
|  |  | 37.9082 | 2797.6 | 36.7179 | 2816.8 | 74.4279 | 2952.3 | 74.4269 | 2699 | 115.0662 | 3282.1
|  |  | 37.9234 | 2797.6 | 36.7326 | 2816.5 | 74.4574 | 2952.3 | 74.4565 | 2699 | 115.1119 | 3283.1
|  |  | 37.9384 | 2797.6 | 36.7471 | 2816.5 | 74.487 | 2952.3 | 74.486 | 2699 | 115.1576 | 3283.7
|  |  | 37.9536 | 2797.6 | 36.7616 | 2816.2 | 74.5166 | 2952.6 | 74.5156 | 2699 | 115.2033 | 3284.3
|  |  | 37.9685 | 2797.6 | 36.7763 | 2815.9 | 74.5461 | 2952.9 | 74.5452 | 2699 | 115.249 | 3285.2
|  |  | 37.9836 | 2797.6 | 36.791 | 2815.9 | 74.5757 | 2952.9 | 74.5747 | 2699 | 115.2947 | 3286.5
|  |  | 37.9987 | 2797.6 | 36.8055 | 2815.9 | 74.6053 | 2952.9 | 74.6043 | 2699 | 115.3404 | 3287.1
|  |  | 38.014 | 2797.6 | 36.8201 | 2815.6 | 74.6349 | 2952.9 | 74.6339 | 2698.7 | 115.3861 | 3288
|  |  | 38.0291 | 2797.6 | 36.8344 | 2815.6 | 74.6644 | 2953.2 | 74.6634 | 2699 | 115.4318 | 3289
|  |  | 38.0443 | 2797.9 | 36.849 | 2815.2 | 74.694 | 2953.5 | 74.693 | 2698.7 | 115.4775 | 3289.6
|  |  | 38.0595 | 2797.9 | 36.8634 | 2815.2 | 74.7236 | 2953.5 | 74.7226 | 2698.7 | 115.5232 | 3290.5
|  |  | 38.0746 | 2797.9 | 36.8779 | 2815.2 | 74.7531 | 2953.5 | 74.7522 | 2698.7 | 115.5689 | 3291.4
|  |  | 38.0896 | 2797.9 | 36.8925 | 2814.9 | 74.7827 | 2953.8 | 74.7817 | 2698.7 | 115.6146 | 3292.4
|  |  | 38.1048 | 2797.9 | 36.9068 | 2814.6 | 74.8123 | 2953.8 | 74.8113 | 2698.7 | 115.6603 | 3293.3
|  |  | 38.1199 | 2797.9 | 36.9211 | 2814.6 | 74.8418 | 2954.1 | 74.8409 | 2698.7 | 115.706 | 3294.5
|  |  | 38.1349 | 2797.9 | 36.9358 | 2814.6 | 74.8714 | 2954.1 | 74.8704 | 2698.7 | 115.7517 | 3295.2
|  |  | 38.1502 | 2797.9 | 36.9502 | 2814.3 | 74.901 | 2954.4 | 74.9 | 2698.7 | 115.7974 | 3296.4
|  |  | 38.1653 | 2797.9 | 36.9646 | 2814.3 | 74.9306 | 2954.4 | 74.9296 | 2698.7 | 115.8431 | 3297.3
|  |  | 38.1805 | 2797.9 | 36.979 | 2814 | 74.9601 | 2954.7 | 74.9591 | 2698.7 | 115.8888 | 3298.3
|  |  | 38.1956 | 2797.9 | 36.9935 | 2814 | 74.9897 | 2954.7 | 74.9887 | 2698.4 | 115.9345 | 3299.5
|  |  | 38.2108 | 2797.9 | 37.0081 | 2814 | 75.0193 | 2954.7 | 75.0183 | 2698.4 | 115.9802 | 3300.4
|  |  | 38.2259 | 2797.9 | 37.0227 | 2813.7 | 75.0488 | 2955.1 | 75.0479 | 2698.4 | 116.0259 | 3301.7
|  |  | 38.241 | 2798.2 | 37.0374 | 2813.4 | 75.0784 | 2955.1 | 75.0774 | 2698.4 | 116.0716 | 3302.6
|  |  | 38.2561 | 2797.9 | 37.0519 | 2813.4 | 75.108 | 2955.4 | 75.107 | 2698.4 | 116.1173 | 3304.1
|  |  | 38.2712 | 2798.2 | 37.0664 | 2813.4 | 75.1375 | 2955.4 | 75.1366 | 2698.4 | 116.163 | 3305.1
|  |  | 38.2863 | 2798.2 | 37.081 | 2813.1 | 75.1671 | 2955.4 | 75.1661 | 2698.4 | 116.2087 | 3306.3
|  |  | 38.3013 | 2798.2 | 37.0954 | 2813.1 | 75.1967 | 2955.7 | 75.1957 | 2698.4 | 116.2544 | 3307.6
|  |  | 38.3166 | 2798.2 | 37.1099 | 2812.8 | 75.2263 | 2955.7 | 75.2253 | 2698.4 | 116.3001 | 3309.1
|  |  | 38.3318 | 2798.2 | 37.1244 | 2812.8 | 75.2558 | 2956 | 75.2548 | 2698.1 | 116.3458 | 3310.3
|  |  | 38.3469 | 2798.2 | 37.1388 | 2812.5 | 75.2854 | 2956 | 75.2844 | 2698.1 | 116.3915 | 3311.6
|  |  | 38.362 | 2798.2 | 37.1531 | 2812.5 | 75.315 | 2956 | 75.314 | 2698.1 | 116.4372 | 3313.1
|  |  | 38.3772 | 2798.2 | 37.1675 | 2812.1 | 75.3445 | 2956 | 75.3436 | 2698.1 | 116.4829 | 3315
|  |  | 38.3923 | 2798.2 | 37.1823 | 2812.1 | 75.3741 | 2956.3 | 75.3731 | 2698.1 | 116.5286 | 3316.5
|  |  | 38.4072 | 2798.2 | 37.1968 | 2811.8 | 75.4037 | 2956.3 | 75.4027 | 2698.1 | 116.5743 | 3317.8
|  |  | 38.4223 | 2798.2 | 37.2112 | 2811.8 | 75.4332 | 2956.6 | 75.4323 | 2698.1 | 116.62 | 3319.6
|  |  | 38.4375 | 2798.2 | 37.2256 | 2811.5 | 75.4628 | 2956.6 | 75.4618 | 2698.1 | 116.6657 | 3321.2
|  |  | 38.4527 | 2798.2 | 37.2402 | 2811.5 | 75.4924 | 2956.6 | 75.4914 | 2698.1 | 116.7114 | 3322.7
|  |  | 38.4677 | 2798.2 | 37.2547 | 2811.5 | 75.522 | 2956.6 | 75.521 | 2698.1 | 116.7571 | 3324.3
|  |  | 38.4828 | 2798.2 | 37.2691 | 2811.5 | 75.5515 | 2956.9 | 75.5505 | 2697.7 | 116.8028 | 3326.2
|  |  | 38.4979 | 2798.2 | 37.2835 | 2811.2 | 75.5811 | 2956.9 | 75.5801 | 2697.7 | 116.8485 | 3328
|  |  | 38.5131 | 2798.2 | 37.2981 | 2811.2 | 75.6107 | 2957.2 | 75.6097 | 2698.1 | 116.8942 | 3330.2
|  |  | 38.5282 | 2798.2 | 37.3126 | 2810.9 | 75.6402 | 2957.2 | 75.6392 | 2697.7 | 116.9399 | 3331.7
|  |  | 38.5433 | 2798.2 | 37.3272 | 2810.9 | 75.6698 | 2957.2 | 75.6688 | 2697.7 | 116.9856 | 3333.9
|  |  | 38.5583 | 2798.2 | 37.3416 | 2810.6 | 75.6994 | 2957.2 | 75.6984 | 2697.7 | 117.0313 | 3336.4
|  |  | 38.5735 | 2798.2 | 37.3559 | 2810.6 | 75.7289 | 2957.5 | 75.728 | 2697.7 | 117.077 | 3338.2
|  |  | 38.5886 | 2798.2 | 37.3703 | 2810.3 | 75.7585 | 2957.5 | 75.7575 | 2697.7 | 117.1227 | 3340.7
|  |  | 38.6037 | 2798.2 | 37.3847 | 2810.3 | 75.7881 | 2957.8 | 75.7871 | 2697.7 | 117.1684 | 3342.6
|  |  | 38.6188 | 2798.2 | 37.3992 | 2810.3 | 75.8177 | 2957.8 | 75.8167 | 2697.7 | 117.2141 | 3345.4
|  |  | 38.634 | 2798.2 | 37.4139 | 2810 | 75.8472 | 2957.8 | 75.8462 | 2697.7 | 117.2598 | 3347.9
|  |  | 38.6491 | 2798.2 | 37.4282 | 2809.7 | 75.8768 | 2957.8 | 75.8758 | 2697.7 | 117.3055 | 3350.6
|  |  | 38.6643 | 2798.2 | 37.4427 | 2809.7 | 75.9064 | 2958.2 | 75.9054 | 2697.7 | 117.3512 | 3353.1
|  |  | 38.6792 | 2798.2 | 37.4573 | 2809.7 | 75.9359 | 2958.2 | 75.9349 | 2697.7 | 117.3969 | 3355.9
|  |  | 38.6944 | 2798.2 | 37.4719 | 2809.3 | 75.9655 | 2958.2 | 75.9645 | 2697.7 | 117.4426 | 3358.7
|  |  | 38.7096 | 2798.2 | 37.4864 | 2809.3 | 75.9951 | 2958.5 | 75.9941 | 2697.4 | 117.4883 | 3362.1
|  |  | 38.7246 | 2798.2 | 37.5008 | 2809 | 76.0246 | 2958.5 | 76.0237 | 2697.4 | 117.534 | 3364.6
|  |  | 38.7399 | 2798.2 | 37.5151 | 2809 | 76.0542 | 2958.5 | 76.0532 | 2697.4 | 117.5797 | 3367.7
|  |  | 38.7548 | 2798.2 | 37.5298 | 2809 | 76.0838 | 2958.8 | 76.0828 | 2697.4 | 117.6254 | 3371.4
|  |  | 38.7698 | 2798.2 | 37.5441 | 2808.7 | 76.1134 | 2958.8 | 76.1124 | 2697.7 | 117.6711 | 3374.8
|  |  | 38.7849 | 2798.2 | 37.5588 | 2808.7 | 76.1429 | 2958.8 | 76.1419 | 2697.4 | 117.7168 | 3378.5
|  |  | 38.8001 | 2798.2 | 37.5732 | 2808.4 | 76.1725 | 2959.1 | 76.1715 | 2697.4 | 117.7625 | 3382
|  |  | 38.8152 | 2798.2 | 37.5877 | 2808.4 | 76.2021 | 2959.1 | 76.2011 | 2697.4 | 117.8082 | 3385.4
|  |  | 38.8304 | 2798.2 | 37.6022 | 2808.4 | 76.2316 | 2959.1 | 76.2306 | 2697.4 | 117.8539 | 3389.4
|  |  | 38.8455 | 2798.2 | 37.6168 | 2808.1 | 76.2612 | 2959.4 | 76.2602 | 2697.4 | 117.8996 | 3393.1
|  |  | 38.8608 | 2798.2 | 37.6313 | 2808.1 | 76.2908 | 2959.4 | 76.2898 | 2697.1 | 117.9453 | 3397.1
|  |  | 38.8757 | 2798.2 | 37.6458 | 2807.8 | 76.3203 | 2959.4 | 76.3194 | 2697.1 | 117.9818 | 3400.6
|  |  | 38.8908 | 2798.2 | 37.6604 | 2807.8 | 76.3499 | 2959.7 | 76.3489 | 2697.1
|  |  | 38.9058 | 2798.2 | 37.6748 | 2807.8 | 76.3795 | 2959.7 | 76.3785 | 2697.1
|  |  | 38.9211 | 2798.2 | 37.6892 | 2807.5 | 76.4091 | 2959.7 | 76.4081 | 2697.1
|  |  | 38.9362 | 2798.2 | 37.7038 | 2807.5 | 76.4386 | 2959.7 | 76.4376 | 2696.8
|  |  | 38.9513 | 2798.2 | 37.7182 | 2807.2 | 76.4682 | 2959.7 | 76.4672 | 2696.8
|  |  | 38.9664 | 2798.2 | 37.7328 | 2807.2 | 76.4978 | 2960 | 76.4968 | 2696.8
|  |  | 38.9815 | 2798.2 | 37.7472 | 2806.9 | 76.5273 | 2960 | 76.5263 | 2696.8
|  |  | 38.9968 | 2798.2 | 37.7617 | 2806.9 | 76.5569 | 2960.3 | 76.5559 | 2696.8
|  |  | 39.012 | 2798.2 | 37.7763 | 2806.9 | 76.5865 | 2960.3 | 76.5855 | 2696.8
|  |  | 39.0272 | 2798.2 | 37.7906 | 2806.6 | 76.616 | 2960.3 | 76.6151 | 2696.8
|  |  | 39.0422 | 2798.2 | 37.805 | 2806.6 | 76.6456 | 2960.3 | 76.6446 | 2696.8
|  |  | 39.0573 | 2798.2 | 37.8195 | 2806.6 | 76.6752 | 2960.6 | 76.6742 | 2696.5
|  |  | 39.0724 | 2798.2 | 37.834 | 2806.2 | 76.7048 | 2960.6 | 76.7038 | 2696.5
|  |  | 39.0876 | 2798.2 | 37.8484 | 2805.9 | 76.7343 | 2960.9 | 76.7333 | 2696.5
|  |  | 39.1028 | 2798.2 | 37.8628 | 2805.9 | 76.7639 | 2960.6 | 76.7629 | 2696.5
|  |  | 39.1178 | 2798.2 | 37.8773 | 2805.9 | 76.7935 | 2960.9 | 76.7925 | 2696.5
|  |  | 39.1328 | 2798.2 | 37.8918 | 2805.9 | 76.823 | 2960.9 | 76.822 | 2696.2
|  |  | 39.1479 | 2797.9 | 37.9064 | 2805.6 | 76.8526 | 2960.9 | 76.8516 | 2696.5
|  |  | 39.1631 | 2798.2 | 37.9209 | 2805.6 | 76.8822 | 2960.9 | 76.8812 | 2696.2
|  |  | 39.1781 | 2798.2 | 37.9352 | 2805.3 | 76.9117 | 2961.3 | 76.9108 | 2696.2
|  |  | 39.193 | 2798.2 | 37.9497 | 2805.3 | 76.9413 | 2961.3 | 76.9403 | 2696.2
|  |  | 39.2082 | 2798.2 | 37.9643 | 2805.3 | 76.9709 | 2961.6 | 76.9699 | 2696.2
|  |  | 39.2234 | 2798.2 | 37.9789 | 2805 | 77.0005 | 2961.6 | 76.9995 | 2696.2
|  |  | 39.2384 | 2798.2 | 37.9933 | 2805 | 77.03 | 2961.6 | 77.029 | 2696.2
|  |  | 39.2535 | 2798.2 | 38.0076 | 2804.7 | 77.0596 | 2961.9 | 77.0586 | 2695.9
|  |  | 39.2687 | 2798.2 | 38.0222 | 2804.7 | 77.0892 | 2961.9 | 77.0882 | 2695.9
|  |  | 39.2839 | 2798.2 | 38.0369 | 2804.7 | 77.1187 | 2961.9 | 77.1177 | 2695.9
|  |  | 39.2991 | 2798.2 | 38.0515 | 2804.4 | 77.1483 | 2962.2 | 77.1473 | 2695.9
|  |  | 39.3142 | 2798.2 | 38.0662 | 2804.4 | 77.1779 | 2962.2 | 77.1769 | 2695.9
|  |  | 39.3294 | 2798.2 | 38.0808 | 2804.4 | 77.2074 | 2962.2 | 77.2065 | 2695.6
|  |  | 39.3446 | 2798.2 | 38.0954 | 2804.1 | 77.237 | 2962.5 | 77.236 | 2695.6
|  |  | 39.3598 | 2798.2 | 38.1098 | 2804.1 | 77.2666 | 2962.5 | 77.2656 | 2695.6
|  |  | 39.3749 | 2798.2 | 38.1243 | 2804.1 | 77.2961 | 2962.5 | 77.2952 | 2695.6
|  |  | 39.3901 | 2798.2 | 38.139 | 2803.8 | 77.3257 | 2962.8 | 77.3247 | 2695.6
|  |  | 39.4052 | 2798.2 | 38.1537 | 2803.5 | 77.3553 | 2962.8 | 77.3543 | 2695.6
|  |  | 39.4203 | 2798.5 | 38.1684 | 2803.5 | 77.3849 | 2963.1 | 77.3839 | 2695.6
|  |  | 39.4355 | 2798.2 | 38.1827 | 2803.5 | 77.4144 | 2963.1 | 77.4134 | 2695.6
|  |  | 39.4506 | 2798.5 | 38.1971 | 2803.5 | 77.444 | 2963.1 | 77.443 | 2695.3
|  |  | 39.4658 | 2798.5 | 38.2117 | 2803.1 | 77.4736 | 2963.4 | 77.4726 | 2695.3
|  |  | 39.4809 | 2798.5 | 38.2263 | 2803.1 | 77.5031 | 2963.4 | 77.5022 | 2695.3
|  |  | 39.4961 | 2798.5 | 38.2409 | 2803.1 | 77.5327 | 2963.7 | 77.5317 | 2695.3
|  |  | 39.5114 | 2798.5 | 38.2554 | 2802.8 | 77.5623 | 2963.7 | 77.5613 | 2695
|  |  | 39.5265 | 2798.5 | 38.27 | 2802.8 | 77.5918 | 2964 | 77.5909 | 2695.3
|  |  | 39.5417 | 2798.5 | 38.2848 | 2802.8 | 77.6214 | 2964 | 77.6204 | 2695
|  |  | 39.5568 | 2798.5 | 38.2996 | 2802.5 | 77.651 | 2964 | 77.65 | 2695
|  |  | 39.572 | 2798.5 | 38.3142 | 2802.5 | 77.6806 | 2964 | 77.6796 | 2695
|  |  | 39.587 | 2798.5 | 38.3289 | 2802.2 | 77.7101 | 2964.4 | 77.7091 | 2695
|  |  | 39.6022 | 2798.8 | 38.3435 | 2802.2 | 77.7397 | 2964.7 | 77.7387 | 2695
|  |  | 39.6173 | 2798.8 | 38.3582 | 2802.2 | 77.7693 | 2964.7 | 77.7683 | 2695
|  |  | 39.6323 | 2798.8 | 38.3728 | 2802.2 | 77.7988 | 2964.7 | 77.7979 | 2695
|  |  | 39.6473 | 2798.8 | 38.3874 | 2801.9 | 77.8284 | 2965 | 77.8274 | 2694.6
|  |  | 39.6623 | 2798.8 | 38.402 | 2801.9 | 77.858 | 2965 | 77.857 | 2694.6
|  |  | 39.6774 | 2798.8 | 38.4165 | 2801.9 | 77.8875 | 2965.3 | 77.8866 | 2694.6
|  |  | 39.6926 | 2798.8 | 38.4309 | 2801.6 | 77.9171 | 2965.3 | 77.9161 | 2694.6
|  |  | 39.7075 | 2798.8 | 38.4454 | 2801.6 | 77.9467 | 2965.3 | 77.9457 | 2694.3
|  |  | 39.7226 | 2798.8 | 38.4599 | 2801.6 | 77.9763 | 2965.6 | 77.9753 | 2694.3
|  |  | 39.7376 | 2798.8 | 38.4746 | 2801.3 | 78.0058 | 2965.9 | 78.0048 | 2694.3
|  |  | 39.7529 | 2798.8 | 38.4892 | 2801.3 | 78.0354 | 2965.9 | 78.0344 | 2694.3
|  |  | 39.768 | 2798.8 | 38.504 | 2801.3 | 78.065 | 2965.9 | 78.064 | 2694.3
|  |  | 39.7832 | 2799.1 | 38.5187 | 2801 | 78.0945 | 2965.9 | 78.0936 | 2694.3
|  |  | 39.7983 | 2798.8 | 38.5334 | 2801 | 78.1241 | 2966.2 | 78.1231 | 2694.3
|  |  | 39.8134 | 2798.8 | 38.548 | 2801 | 78.1537 | 2966.5 | 78.1527 | 2694.3
|  |  | 39.8285 | 2799.1 | 38.5628 | 2801 | 78.1832 | 2966.5 | 78.1823 | 2694
|  |  | 39.8437 | 2799.1 | 38.5775 | 2800.7 | 78.2128 | 2966.5 | 78.2118 | 2694
|  |  | 39.859 | 2799.1 | 38.5921 | 2800.7 | 78.2424 | 2967.1 | 78.2414 | 2694
|  |  | 39.8742 | 2799.1 | 38.6066 | 2800.7 | 78.272 | 2967.1 | 78.271 | 2694
|  |  | 39.8894 | 2799.1 | 38.6214 | 2800.4 | 78.3015 | 2967.1 | 78.3005 | 2694
|  |  | 39.9045 | 2799.1 | 38.636 | 2800.4 | 78.3311 | 2967.5 | 78.3301 | 2694
|  |  | 39.9197 | 2799.1 | 38.6508 | 2800.4 | 78.3607 | 2967.5 | 78.3597 | 2694
|  |  | 39.9349 | 2799.1 | 38.6652 | 2800.4 | 78.3902 | 2967.8 | 78.3892 | 2694
|  |  | 39.9501 | 2799.4 | 38.6796 | 2800 | 78.4198 | 2967.8 | 78.4188 | 2694
|  |  | 39.9653 | 2799.1 | 38.6942 | 2800 | 78.4494 | 2967.8 | 78.4484 | 2693.7
|  |  | 39.9804 | 2799.1 | 38.7088 | 2800 | 78.4789 | 2968.1 | 78.478 | 2693.7
|  |  | 39.9955 | 2799.4 | 38.7234 | 2799.7 | 78.5085 | 2968.1 | 78.5075 | 2693.7
|  |  | 40.0108 | 2799.4 | 38.7381 | 2799.7 | 78.5381 | 2968.1 | 78.5371 | 2693.7
|  |  | 40.0259 | 2799.4 | 38.7526 | 2799.7 | 78.5677 | 2968.4 | 78.5667 | 2693.7
|  |  | 40.041 | 2799.4 | 38.7673 | 2799.4 | 78.5972 | 2968.4 | 78.5962 | 2693.7
|  |  | 40.0562 | 2799.4 | 38.7821 | 2799.4 | 78.6268 | 2968.4 | 78.6258 | 2693.7
|  |  | 40.0712 | 2799.4 | 38.7966 | 2799.4 | 78.6564 | 2968.7 | 78.6554 | 2693.7
|  |  | 40.0864 | 2799.4 | 38.811 | 2799.4 | 78.6859 | 2968.7 | 78.6849 | 2693.7
|  |  | 40.1015 | 2799.4 | 38.8257 | 2799.1 | 78.7155 | 2969 | 78.7145 | 2693.7
|  |  | 40.1168 | 2799.4 | 38.8401 | 2799.1 | 78.7451 | 2969 | 78.7441 | 2693.4
|  |  | 40.1319 | 2799.4 | 38.8548 | 2799.1 | 78.7746 | 2969 | 78.7737 | 2693.4
|  |  | 40.147 | 2799.7 | 38.8691 | 2799.1 | 78.8042 | 2969.3 | 78.8032 | 2693.4
|  |  | 40.1621 | 2799.7 | 38.8837 | 2798.8 | 78.8338 | 2969.3 | 78.8328 | 2693.4
|  |  | 40.1772 | 2799.7 | 38.8983 | 2798.8 | 78.8634 | 2969.3 | 78.8624 | 2693.4
|  |  | 40.1924 | 2799.7 | 38.913 | 2798.8 | 78.8929 | 2969.3 | 78.8919 | 2693.4
|  |  | 40.2075 | 2799.7 | 38.9278 | 2798.5 | 78.9225 | 2969.6 | 78.9215 | 2693.4
|  |  | 40.2225 | 2799.7 | 38.9422 | 2798.5 | 78.9521 | 2969.6 | 78.9511 | 2693.4
|  |  | 40.2375 | 2799.7 | 38.9569 | 2798.5 | 78.9816 | 2969.9 | 78.9806 | 2693.4
|  |  | 40.2525 | 2799.7 | 38.9715 | 2798.5 | 79.0112 | 2969.9 | 79.0102 | 2693.1
|  |  | 40.2677 | 2799.7 | 38.986 | 2798.2 | 79.0408 | 2969.9 | 79.0398 | 2693.1
|  |  | 40.2829 | 2800 | 39.0007 | 2798.2 | 79.0703 | 2969.9 | 79.0694 | 2693.1
|  |  | 40.2979 | 2800 | 39.0154 | 2798.2 | 79.0999 | 2970.3 | 79.0989 | 2693.1
|  |  | 40.3131 | 2800 | 39.0301 | 2797.9 | 79.1295 | 2970.3 | 79.1285 | 2693.1
|  |  | 40.3282 | 2800 | 39.0447 | 2797.9 | 79.1591 | 2970.6 | 79.1581 | 2693.1
|  |  | 40.3434 | 2800 | 39.0592 | 2797.9 | 79.1886 | 2970.6 | 79.1876 | 2693.1
|  |  | 40.3584 | 2800 | 39.0737 | 2797.9 | 79.2182 | 2970.6 | 79.2172 | 2693.1
|  |  | 40.3736 | 2800 | 39.0884 | 2797.9 | 79.2478 | 2970.9 | 79.2468 | 2693.1
|  |  | 40.3887 | 2800 | 39.1029 | 2797.6 | 79.2773 | 2970.9 | 79.2763 | 2693.1
|  |  | 40.4039 | 2800 | 39.1177 | 2797.6 | 79.3069 | 2970.9 | 79.3059 | 2692.8
|  |  | 40.4187 | 2800 | 39.1323 | 2797.3 | 79.3365 | 2970.9 | 79.3355 | 2693.1
|  |  | 40.4337 | 2800 | 39.1467 | 2797.3 | 79.366 | 2970.9 | 79.3651 | 2692.8
|  |  | 40.4488 | 2800 | 39.1613 | 2797.3 | 79.3956 | 2971.2 | 79.3946 | 2693.1
|  |  | 40.4637 | 2800 | 39.176 | 2797.3 | 79.4252 | 2971.2 | 79.4242 | 2692.8
|  |  | 40.4789 | 2800 | 39.1906 | 2796.9 | 79.4548 | 2971.2 | 79.4538 | 2692.8
|  |  | 40.4941 | 2800 | 39.2053 | 2796.9 | 79.4843 | 2971.5 | 79.4833 | 2692.8
|  |  | 40.5092 | 2800.4 | 39.2199 | 2796.9 | 79.5139 | 2971.5 | 79.5129 | 2692.8
|  |  | 40.5243 | 2800 | 39.2347 | 2796.6 | 79.5435 | 2971.5 | 79.5425 | 2692.8
|  |  | 40.5392 | 2800 | 39.2492 | 2796.6 | 79.573 | 2971.8 | 79.572 | 2692.8
|  |  | 40.5543 | 2800.4 | 39.2638 | 2796.6 | 79.6026 | 2971.8 | 79.6016 | 2692.8
|  |  | 40.5692 | 2800.4 | 39.2784 | 2796.6 | 79.6322 | 2971.8 | 79.6312 | 2692.8
|  |  | 40.5841 | 2800.4 | 39.2928 | 2796.6 | 79.6617 | 2972.1 | 79.6608 | 2692.8
|  |  | 40.5991 | 2800.4 | 39.3076 | 2796.3 | 79.6913 | 2972.1 | 79.6903 | 2692.5
|  |  | 40.6142 | 2800.4 | 39.322 | 2796.3 | 79.7209 | 2972.1 | 79.7199 | 2692.5
|  |  | 40.629 | 2800.4 | 39.3368 | 2796 | 79.7505 | 2972.1 | 79.7495 | 2692.5
|  |  | 40.644 | 2800.4 | 39.3515 | 2796 | 79.78 | 2972.4 | 79.779 | 2692.5
|  |  | 40.6591 | 2800.4 | 39.3661 | 2796 | 79.8096 | 2972.4 | 79.8086 | 2692.5
|  |  | 40.674 | 2800.4 | 39.3808 | 2796 | 79.8392 | 2972.4 | 79.8382 | 2692.5
|  |  | 40.6888 | 2800.4 | 39.3953 | 2795.7 | 79.8687 | 2972.7 | 79.8677 | 2692.5
|  |  | 40.7039 | 2800.4 | 39.41 | 2795.7 | 79.8983 | 2972.7 | 79.8973 | 2692.5
|  |  | 40.7188 | 2800.4 | 39.4246 | 2795.7 | 79.9279 | 2972.7 | 79.9269 | 2692.5
|  |  | 40.7338 | 2800.4 | 39.4392 | 2795.4 | 79.9574 | 2973 | 79.9565 | 2692.5
|  |  | 40.7488 | 2800.4 | 39.4536 | 2795.4 | 79.987 | 2973 | 79.986 | 2692.5
|  |  | 40.7636 | 2800.4 | 39.468 | 2795.4 | 80.0166 | 2973 | 80.0156 | 2692.5
|  |  | 40.7785 | 2800.4 | 39.4826 | 2795.1 | 80.0461 | 2973.4 | 80.0452 | 2692.2
|  |  | 40.7935 | 2800.4 | 39.497 | 2795.1 | 80.0757 | 2973.4 | 80.0747 | 2692.2
|  |  | 40.8086 | 2800.4 | 39.5117 | 2795.1 | 80.1053 | 2973.4 | 80.1043 | 2692.2
|  |  | 40.8235 | 2800.4 | 39.5263 | 2794.8 | 80.1349 | 2973.7 | 80.1339 | 2692.2
|  |  | 40.8384 | 2800.4 | 39.5408 | 2794.8 | 80.1644 | 2973.7 | 80.1634 | 2692.2
|  |  | 40.8535 | 2800.4 | 39.5554 | 2794.8 | 80.194 | 2973.7 | 80.193 | 2691.9
|  |  | 40.8684 | 2800.4 | 39.5701 | 2794.8 | 80.2236 | 2973.7 | 80.2226 | 2692.2
|  |  | 40.8835 | 2800.4 | 39.5847 | 2794.5 | 80.2531 | 2974 | 80.2522 | 2691.9
|  |  | 40.8985 | 2800.4 | 39.5991 | 2794.5 | 80.2827 | 2974 | 80.2817 | 2691.9
|  |  | 40.9134 | 2800.4 | 39.6137 | 2794.5 | 80.3123 | 2974.3 | 80.3113 | 2691.9
|  |  | 40.9284 | 2800.4 | 39.6283 | 2794.2 | 80.3418 | 2974.3 | 80.3409 | 2691.9
|  |  | 40.9435 | 2800.4 | 39.6428 | 2794.2 | 80.3714 | 2974.3 | 80.3704 | 2691.9
|  |  | 40.9583 | 2800.4 | 39.6572 | 2794.2 | 80.401 | 2974.6 | 80.4 | 2691.9
|  |  | 40.9733 | 2800.4 | 39.6718 | 2794.2 | 80.4306 | 2974.6 | 80.4296 | 2691.5
|  |  | 40.9881 | 2800.4 | 39.6863 | 2793.8 | 80.4601 | 2974.9 | 80.4591 | 2691.5
|  |  | 41.0031 | 2800.4 | 39.7009 | 2793.8 | 80.4897 | 2974.9 | 80.4887 | 2691.5
|  |  | 41.0181 | 2800.4 | 39.7153 | 2793.5 | 80.5193 | 2974.9 | 80.5183 | 2691.5
|  |  | 41.0333 | 2800.4 | 39.7298 | 2793.5 | 80.5488 | 2974.9 | 80.5479 | 2691.5
|  |  | 41.0483 | 2800.4 | 39.7444 | 2793.5 | 80.5784 | 2975.2 | 80.5774 | 2691.5
|  |  | 41.0633 | 2800.4 | 39.7591 | 2793.2 | 80.608 | 2975.5 | 80.607 | 2691.5
|  |  | 41.0782 | 2800.4 | 39.7737 | 2793.2 | 80.6375 | 2975.5 | 80.6366 | 2691.2
|  |  | 41.093 | 2800.4 | 39.7884 | 2793.2 | 80.6671 | 2975.5 | 80.6661 | 2691.2
|  |  | 41.1078 | 2800.4 | 39.803 | 2792.9 | 80.6967 | 2975.8 | 80.6957 | 2691.2
|  |  | 41.123 | 2800.4 | 39.8175 | 2792.9 | 80.7263 | 2976.1 | 80.7253 | 2691.2
|  |  | 41.1381 | 2800.4 | 39.8319 | 2792.9 | 80.7558 | 2976.1 | 80.7548 | 2691.2
|  |  | 41.1531 | 2800.4 | 39.8464 | 2792.9 | 80.7854 | 2976.1 | 80.7844 | 2691.2
|  |  | 41.1682 | 2800.4 | 39.8608 | 2792.6 | 80.815 | 2976.5 | 80.814 | 2690.9
|  |  | 41.183 | 2800.4 | 39.8755 | 2792.6 | 80.8445 | 2976.5 | 80.8436 | 2690.9
|  |  | 41.1981 | 2800.4 | 39.8899 | 2792.6 | 80.8741 | 2976.8 | 80.8731 | 2690.9
|  |  | 41.2131 | 2800.4 | 39.9045 | 2792.3 | 80.9037 | 2976.8 | 80.9027 | 2690.9
|  |  | 41.2282 | 2800 | 39.9188 | 2792.3 | 80.9332 | 2976.8 | 80.9323 | 2690.9
|  |  | 41.2432 | 2800 | 39.9335 | 2792.3 | 80.9628 | 2977.1 | 80.9618 | 2690.9
|  |  | 41.2581 | 2800.4 | 39.9481 | 2792 | 80.9924 | 2977.1 | 80.9914 | 2690.6
|  |  | 41.273 | 2800.4 | 39.9627 | 2792 | 81.022 | 2977.4 | 81.021 | 2690.6
|  |  | 41.2879 | 2800 | 39.9774 | 2791.7 | 81.0515 | 2977.4 | 81.0505 | 2690.6
|  |  | 41.303 | 2800.4 | 39.992 | 2791.7 | 81.0811 | 2977.7 | 81.0801 | 2690.6
|  |  | 41.318 | 2800 | 40.0066 | 2791.7 | 81.1107 | 2977.7 | 81.1097 | 2690.6
|  |  | 41.3331 | 2800.4 | 40.0211 | 2791.4 | 81.1402 | 2978 | 81.1392 | 2690.6
|  |  | 41.348 | 2800.4 | 40.0357 | 2791.4 | 81.1698 | 2978 | 81.1688 | 2690.3
|  |  | 41.363 | 2800.4 | 40.0502 | 2791.4 | 81.1994 | 2978 | 81.1984 | 2690.3
|  |  | 41.3779 | 2800.4 | 40.0645 | 2791.1 | 81.2289 | 2978.3 | 81.228 | 2690.3
|  |  | 41.3927 | 2800.4 | 40.0792 | 2791.1 | 81.2585 | 2978.3 | 81.2575 | 2690.3
|  |  | 41.4079 | 2800.4 | 40.0936 | 2791.1 | 81.2881 | 2978.6 | 81.2871 | 2690.3
|  |  | 41.4228 | 2800.4 | 40.1082 | 2791.1 | 81.3177 | 2978.6 | 81.3167 | 2690.3
|  |  | 41.4378 | 2800.4 | 40.1229 | 2790.7 | 81.3472 | 2978.9 | 81.3462 | 2690.3
|  |  | 41.4529 | 2800.4 | 40.1373 | 2790.7 | 81.3768 | 2978.9 | 81.3758 | 2690
|  |  | 41.4678 | 2800.4 | 40.1518 | 2790.4 | 81.4064 | 2979.2 | 81.4054 | 2690
|  |  | 41.483 | 2800.4 | 40.1663 | 2790.4 | 81.4359 | 2979.2 | 81.4349 | 2690
|  |  | 41.4981 | 2800.4 | 40.181 | 2790.4 | 81.4655 | 2979.6 | 81.4645 | 2690
|  |  | 41.5133 | 2800.4 | 40.1954 | 2790.4 | 81.4951 | 2979.6 | 81.4941 | 2690
|  |  | 41.5284 | 2800.4 | 40.21 | 2790.1 | 81.5246 | 2979.9 | 81.5237 | 2690
|  |  | 41.5435 | 2800.4 | 40.2246 | 2790.1 | 81.5542 | 2979.9 | 81.5532 | 2689.7
|  |  | 41.5584 | 2800.4 | 40.2392 | 2790.1 | 81.5838 | 2979.9 | 81.5828 | 2689.7
|  |  | 41.5736 | 2800.4 | 40.2537 | 2789.8 | 81.6134 | 2980.2 | 81.6124 | 2689.7
|  |  | 41.5888 | 2800.7 | 40.2682 | 2789.8 | 81.6429 | 2980.2 | 81.6419 | 2689.7
|  |  | 41.6038 | 2800.7 | 40.2827 | 2789.8 | 81.6725 | 2980.5 | 81.6715 | 2689.7
|  |  | 41.6188 | 2800.7 | 40.2972 | 2789.5 | 81.7021 | 2980.8 | 81.7011 | 2689.4
|  |  | 41.634 | 2800.7 | 40.3118 | 2789.5 | 81.7316 | 2980.8 | 81.7306 | 2689.4
|  |  | 41.6492 | 2800.7 | 40.3264 | 2789.5 | 81.7612 | 2980.8 | 81.7602 | 2689.4
|  |  | 41.6641 | 2800.7 | 40.341 | 2789.2 | 81.7908 | 2981.1 | 81.7898 | 2689.4
|  |  | 41.6792 | 2800.7 | 40.3556 | 2789.2 | 81.8203 | 2981.1 | 81.8194 | 2689.4
|  |  | 41.6944 | 2800.7 | 40.3701 | 2789.2 | 81.8499 | 2981.1 | 81.8489 | 2689.4
|  |  | 41.7096 | 2800.7 | 40.3844 | 2789.2 | 81.8795 | 2981.1 | 81.8785 | 2689.1
|  |  | 41.7247 | 2800.7 | 40.3988 | 2788.6 | 81.9091 | 2981.4 | 81.9081 | 2689.1
|  |  | 41.7397 | 2800.7 | 40.4136 | 2788.6 | 81.9386 | 2981.7 | 81.9376 | 2689.1
|  |  | 41.7548 | 2800.7 | 40.4283 | 2788.3 | 81.9682 | 2981.7 | 81.9672 | 2689.1
|  |  | 41.7699 | 2800.7 | 40.443 | 2788.3 | 81.9978 | 2981.7 | 81.9968 | 2689.1
|  |  | 41.785 | 2800.7 | 40.4577 | 2788.3 | 82.0273 | 2981.7 | 82.0263 | 2689.1
|  |  | 41.8003 | 2800.7 | 40.4723 | 2788 | 82.0569 | 2982 | 82.0559 | 2688.8
|  |  | 41.8153 | 2801 | 40.4869 | 2788 | 82.0865 | 2982.3 | 82.0855 | 2688.8
|  |  | 41.8306 | 2800.7 | 40.5017 | 2788 | 82.116 | 2982.3 | 82.1151 | 2688.8
|  |  | 41.8458 | 2801 | 40.5164 | 2788 | 82.1456 | 2982.3 | 82.1446 | 2688.8
|  |  | 41.8609 | 2801 | 40.5309 | 2788 | 82.1752 | 2982.7 | 82.1742 | 2688.8
|  |  | 41.876 | 2801 | 40.5457 | 2787.6 | 82.2048 | 2982.7 | 82.2038 | 2688.8
|  |  | 41.8909 | 2801 | 40.5604 | 2787.6 | 82.2343 | 2982.7 | 82.2333 | 2688.8
|  |  | 41.9059 | 2801 | 40.575 | 2787.6 | 82.2639 | 2983 | 82.2629 | 2688.8
|  |  | 41.921 | 2801 | 40.5897 | 2787.6 | 82.2935 | 2983 | 82.2925 | 2688.8
|  |  | 41.9361 | 2801 | 40.6044 | 2787.3 | 82.323 | 2983 | 82.322 | 2688.8
|  |  | 41.9512 | 2801.3 | 40.6189 | 2787.3 | 82.3526 | 2983.3 | 82.3516 | 2688.4
|  |  | 41.9661 | 2801.3 | 40.6334 | 2787 | 82.3822 | 2983.3 | 82.3812 | 2688.4
|  |  | 41.9813 | 2801.3 | 40.6479 | 2787 | 82.4117 | 2983.6 | 82.4108 | 2688.4
|  |  | 41.9962 | 2801.3 | 40.6625 | 2787 | 82.4413 | 2983.6 | 82.4403 | 2688.4
|  |  | 42.0114 | 2801.3 | 40.6772 | 2786.7 | 82.4709 | 2983.6 | 82.4699 | 2688.4
|  |  | 42.0264 | 2801.3 | 40.692 | 2786.7 | 82.5005 | 2983.9 | 82.4995 | 2688.4
|  |  | 42.0415 | 2801.3 | 40.7065 | 2786.7 | 82.53 | 2983.9 | 82.529 | 2688.4
|  |  | 42.0565 | 2801.3 | 40.7211 | 2786.4 | 82.5596 | 2983.9 | 82.5586 | 2688.1
|  |  | 42.0717 | 2801.3 | 40.7356 | 2786.4 | 82.5892 | 2984.2 | 82.5882 | 2688.1
|  |  | 42.0867 | 2801.3 | 40.7502 | 2786.4 | 82.6187 | 2984.2 | 82.6177 | 2688.1
|  |  | 42.1018 | 2801.3 | 40.7649 | 2786.4 | 82.6483 | 2984.2 | 82.6473 | 2688.1
|  |  | 42.117 | 2801.3 | 40.7794 | 2786.4 | 82.6779 | 2984.5 | 82.6769 | 2688.1
|  |  | 42.132 | 2801.3 | 40.794 | 2786.1 | 82.7074 | 2984.5 | 82.7065 | 2688.1
|  |  | 42.1471 | 2801.6 | 40.8085 | 2786.1 | 82.737 | 2984.8 | 82.736 | 2688.1
|  |  | 42.1619 | 2801.3 | 40.8232 | 2786.1 | 82.7666 | 2984.8 | 82.7656 | 2688.1
|  |  | 42.177 | 2801.6 | 40.8379 | 2785.8 | 82.7961 | 2984.8 | 82.7952 | 2688.1
|  |  | 42.192 | 2801.6 | 40.8524 | 2785.8 | 82.8257 | 2984.8 | 82.8247 | 2687.8
|  |  | 42.2072 | 2801.6 | 40.8669 | 2785.5 | 82.8553 | 2985.1 | 82.8543 | 2688.1
|  |  | 42.222 | 2801.6 | 40.8815 | 2785.5 | 82.8849 | 2985.1 | 82.8839 | 2688.1
|  |  | 42.2371 | 2801.6 | 40.8961 | 2785.5 | 82.9144 | 2985.4 | 82.9134 | 2687.8
|  |  | 42.2521 | 2801.6 | 40.9108 | 2785.5 | 82.944 | 2985.4 | 82.943 | 2687.8
|  |  | 42.2673 | 2801.6 | 40.9254 | 2785.2 | 82.9736 | 2985.4 | 82.9726 | 2687.8
|  |  | 42.2825 | 2801.9 | 40.94 | 2785.2 | 83.0031 | 2985.8 | 83.0022 | 2687.8
|  |  | 42.2975 | 2801.9 | 40.9547 | 2785.2 | 83.0327 | 2985.8 | 83.0317 | 2687.8
|  |  | 42.3125 | 2801.9 | 40.9694 | 2785.2 | 83.0623 | 2985.8 | 83.0613 | 2687.8
|  |  | 42.3278 | 2801.9 | 40.9841 | 2784.9 | 83.0918 | 2986.1 | 83.0909 | 2687.8
|  |  | 42.3428 | 2801.9 | 40.9987 | 2784.9 | 83.1214 | 2986.1 | 83.1204 | 2687.8
|  |  | 42.3576 | 2801.9 | 41.0134 | 2784.9 | 83.151 | 2986.4 | 83.15 | 2687.8
|  |  | 42.3727 | 2801.9 | 41.028 | 2784.5 | 83.1806 | 2986.4 | 83.1796 | 2687.8
|  |  | 42.3875 | 2801.9 | 41.0424 | 2784.5 | 83.2101 | 2986.4 | 83.2091 | 2687.5
|  |  | 42.4026 | 2801.9 | 41.0569 | 2784.5 | 83.2397 | 2986.4 | 83.2387 | 2687.8
|  |  | 42.4174 | 2801.9 | 41.0715 | 2784.2 | 83.2693 | 2986.7 | 83.2683 | 2687.5
|  |  | 42.4324 | 2801.9 | 41.0862 | 2784.2 | 83.2988 | 2986.7 | 83.2979 | 2687.5
|  |  | 42.4474 | 2802.2 | 41.1008 | 2784.2 | 83.3284 | 2987 | 83.3274 | 2687.5
|  |  | 42.4625 | 2801.9 | 41.1156 | 2783.9 | 83.358 | 2987 | 83.357 | 2687.5
|  |  | 42.4775 | 2802.2 | 41.1301 | 2783.9 | 83.3875 | 2987 | 83.3866 | 2687.5
|  |  | 42.4924 | 2802.2 | 41.1447 | 2783.9 | 83.4171 | 2987.3 | 83.4161 | 2687.5
|  |  | 42.5075 | 2802.2 | 41.1595 | 2783.9 | 83.4467 | 2987.3 | 83.4457 | 2687.5
|  |  | 42.5225 | 2802.2 | 41.1738 | 2783.9 | 83.4763 | 2987.3 | 83.4753 | 2687.5
|  |  | 42.5376 | 2802.2 | 41.1884 | 2783.6 | 83.5058 | 2987.6 | 83.5048 | 2687.5
|  |  | 42.5528 | 2802.2 | 41.203 | 2783.6 | 83.5354 | 2987.6 | 83.5344 | 2687.5
|  |  | 42.568 | 2802.2 | 41.2175 | 2783.3 | 83.565 | 2987.9 | 83.564 | 2687.5
|  |  | 42.5832 | 2802.5 | 41.2321 | 2783.3 | 83.5945 | 2987.9 | 83.5936 | 2687.2
|  |  | 42.5982 | 2802.5 | 41.2469 | 2783.3 | 83.6241 | 2987.9 | 83.6231 | 2687.5
|  |  | 42.6131 | 2802.5 | 41.2615 | 2783 | 83.6537 | 2987.9 | 83.6527 | 2687.2
|  |  | 42.628 | 2802.5 | 41.276 | 2783 | 83.6832 | 2988.2 | 83.6823 | 2687.2
|  |  | 42.6429 | 2802.5 | 41.2905 | 2783 | 83.7128 | 2988.5 | 83.7118 | 2687.2
|  |  | 42.6579 | 2802.5 | 41.3052 | 2782.7 | 83.7424 | 2988.5 | 83.7414 | 2687.2
|  |  | 42.6729 | 2802.5 | 41.3199 | 2782.7 | 83.772 | 2988.9 | 83.771 | 2687.2
|  |  | 42.6879 | 2802.5 | 41.3345 | 2782.7 | 83.8015 | 2988.9 | 83.8005 | 2687.2
|  |  | 42.7029 | 2802.5 | 41.3492 | 2782.7 | 83.8311 | 2989.2 | 83.8301 | 2686.9
|  |  | 42.7177 | 2802.5 | 41.3637 | 2782.4 | 83.8607 | 2989.2 | 83.8597 | 2686.9
|  |  | 42.7327 | 2802.5 | 41.3783 | 2782.4 | 83.8902 | 2989.5 | 83.8892 | 2686.9
|  |  | 42.7476 | 2802.5 | 41.3928 | 2782.1 | 83.9198 | 2989.5 | 83.9188 | 2686.9
|  |  | 42.7627 | 2802.5 | 41.4073 | 2782.1 | 83.9494 | 2989.5 | 83.9484 | 2686.9
|  |  | 42.7776 | 2802.5 | 41.4217 | 2782.1 | 83.9789 | 2989.8 | 83.978 | 2686.9
|  |  | 42.7925 | 2802.5 | 41.4362 | 2782.1 | 84.0085 | 2989.8 | 84.0075 | 2686.9
|  |  | 42.8075 | 2802.5 | 41.4505 | 2781.8 | 84.0381 | 2990.1 | 84.0371 | 2686.9
|  |  | 42.8224 | 2802.5 | 41.4651 | 2781.8 | 84.0677 | 2990.1 | 84.0667 | 2686.9
|  |  | 42.8375 | 2802.5 | 41.4798 | 2781.8 | 84.0972 | 2990.4 | 84.0962 | 2686.9
|  |  | 42.8524 | 2802.5 | 41.4944 | 2781.8 | 84.1268 | 2990.4 | 84.1258 | 2686.6
|  |  | 42.8675 | 2802.5 | 41.509 | 2781.4 | 84.1564 | 2990.7 | 84.1554 | 2686.6
|  |  | 42.8823 | 2802.5 | 41.5235 | 2781.4 | 84.1859 | 2990.7 | 84.1849 | 2686.6
|  |  | 42.8971 | 2802.5 | 41.538 | 2781.4 | 84.2155 | 2991 | 84.2145 | 2686.6
|  |  | 42.912 | 2802.5 | 41.5525 | 2781.4 | 84.2451 | 2991 | 84.2441 | 2686.6
|  |  | 42.9269 | 2802.5 | 41.5671 | 2781.1 | 84.2746 | 2991.3 | 84.2737 | 2686.6
|  |  | 42.9417 | 2802.5 | 41.5815 | 2781.1 | 84.3042 | 2991.3 | 84.3032 | 2686.3
|  |  | 42.9569 | 2802.5 | 41.5961 | 2780.8 | 84.3338 | 2991.6 | 84.3328 | 2686.3
|  |  | 42.9719 | 2802.5 | 41.6106 | 2780.8 | 84.3634 | 2991.6 | 84.3624 | 2686.3
|  |  | 42.9868 | 2802.5 | 41.6251 | 2780.8 | 84.3929 | 2992 | 84.3919 | 2686.3
|  |  | 43.0017 | 2802.5 | 41.6394 | 2780.5 | 84.4225 | 2992.3 | 84.4215 | 2686.3
|  |  | 43.0167 | 2802.5 | 41.6541 | 2780.5 | 84.4521 | 2992.3 | 84.4511 | 2686.3
|  |  | 43.0316 | 2802.8 | 41.6685 | 2780.5 | 84.4816 | 2992.3 | 84.4806 | 2686
|  |  | 43.0467 | 2802.5 | 41.683 | 2780.5 | 84.5112 | 2992.6 | 84.5102 | 2686
|  |  | 43.0616 | 2802.5 | 41.6974 | 2780.5 | 84.5408 | 2992.9 | 84.5398 | 2686
|  |  | 43.0765 | 2802.5 | 41.7121 | 2780.2 | 84.5703 | 2992.9 | 84.5694 | 2686
|  |  | 43.0914 | 2802.8 | 41.7266 | 2780.2 | 84.5999 | 2993.2 | 84.5989 | 2685.7
|  |  | 43.1065 | 2802.5 | 41.741 | 2780.2 | 84.6295 | 2993.2 | 84.6285 | 2686
|  |  | 43.1212 | 2802.5 | 41.7555 | 2779.9 | 84.6591 | 2993.5 | 84.6581 | 2685.7
|  |  | 43.1364 | 2802.5 | 41.7701 | 2779.9 | 84.6886 | 2993.5 | 84.6876 | 2685.7
|  |  | 43.1513 | 2802.8 | 41.7846 | 2779.9 | 84.7182 | 2993.8 | 84.7172 | 2685.7
|  |  | 43.1662 | 2802.5 | 41.799 | 2779.9 | 84.7478 | 2993.8 | 84.7468 | 2685.7
|  |  | 43.1812 | 2802.5 | 41.8136 | 2779.6 | 84.7773 | 2994.1 | 84.7763 | 2685.7
|  |  | 43.1963 | 2802.5 | 41.8282 | 2779.6 | 84.8069 | 2994.1 | 84.8059 | 2685.7
|  |  | 43.2113 | 2802.8 | 41.8427 | 2779.6 | 84.8365 | 2994.4 | 84.8355 | 2685.3
|  |  | 43.2261 | 2802.5 | 41.8575 | 2779.3 | 84.866 | 2994.7 | 84.8651 | 2685.3
|  |  | 43.241 | 2802.8 | 41.872 | 2779.3 | 84.8956 | 2994.7 | 84.8946 | 2685.3
|  |  | 43.2561 | 2802.5 | 41.8867 | 2779.3 | 84.9252 | 2994.7 | 84.9242 | 2685.3
|  |  | 43.2711 | 2802.5 | 41.9013 | 2779.3 | 84.9548 | 2995.1 | 84.9538 | 2685.3
|  |  | 43.2861 | 2802.5 | 41.9159 | 2779 | 84.9843 | 2995.4 | 84.9833 | 2685.3
|  |  | 43.3013 | 2802.5 | 41.9304 | 2779 | 85.0139 | 2995.4 | 85.0129 | 2685
|  |  | 43.3162 | 2802.5 | 41.9448 | 2779 | 85.0435 | 2995.4 | 85.0425 | 2685
|  |  | 43.3311 | 2802.5 | 41.9595 | 2779 | 85.073 | 2996 | 85.072 | 2685
|  |  | 43.3462 | 2802.5 | 41.9741 | 2778.7 | 85.1026 | 2996.3 | 85.1016 | 2685
|  |  | 43.3614 | 2802.8 | 41.9888 | 2778.7 | 85.1322 | 2996.3 | 85.1312 | 2685
|  |  | 43.3766 | 2802.5 | 42.0032 | 2778.7 | 85.1617 | 2996.3 | 85.1608 | 2685
|  |  | 43.3918 | 2802.5 | 42.0178 | 2778.7 | 85.1913 | 2996.6 | 85.1903 | 2685
|  |  | 43.407 | 2802.8 | 42.0322 | 2778.3 | 85.2209 | 2996.9 | 85.2199 | 2684.7
|  |  | 43.422 | 2802.5 | 42.0467 | 2778.3 | 85.2505 | 2996.9 | 85.2495 | 2684.7
|  |  | 43.4369 | 2802.5 | 42.061 | 2778.3 | 85.28 | 2996.9 | 85.279 | 2684.7
|  |  | 43.4519 | 2802.5 | 42.0754 | 2778 | 85.3096 | 2997.2 | 85.3086 | 2684.4
|  |  | 43.4668 | 2802.5 | 42.0899 | 2778 | 85.3392 | 2997.5 | 85.3382 | 2684.4
|  |  | 43.4819 | 2802.5 | 42.1044 | 2778 | 85.3687 | 2997.5 | 85.3677 | 2684.4
|  |  | 43.4969 | 2802.5 | 42.1189 | 2778 | 85.3983 | 2997.5 | 85.3973 | 2684.4
|  |  | 43.5118 | 2802.5 | 42.1335 | 2777.7 | 85.4279 | 2997.8 | 85.4269 | 2684.4
|  |  | 43.5271 | 2802.5 | 42.1479 | 2777.7 | 85.4574 | 2997.8 | 85.4565 | 2684.4
|  |  | 43.542 | 2802.5 | 42.1624 | 2777.7 | 85.487 | 2998.2 | 85.486 | 2684.4
|  |  | 43.5572 | 2802.5 | 42.1768 | 2777.7 | 85.5166 | 2998.2 | 85.5156 | 2684.1
|  |  | 43.5724 | 2802.8 | 42.1912 | 2777.7 | 85.5461 | 2998.2 | 85.5452 | 2684.1
|  |  | 43.5875 | 2802.5 | 42.2059 | 2777.7 | 85.5757 | 2998.5 | 85.5747 | 2684.1
|  |  | 43.6027 | 2802.5 | 42.2205 | 2777.4 | 85.6053 | 2998.5 | 85.6043 | 2684.1
|  |  | 43.6179 | 2802.5 | 42.2351 | 2777.4 | 85.6349 | 2998.8 | 85.6339 | 2684.1
|  |  | 43.6331 | 2802.5 | 42.2499 | 2777.4 | 85.6644 | 2998.8 | 85.6634 | 2683.8
|  |  | 43.6483 | 2802.8 | 42.2644 | 2777.1 | 85.694 | 2998.8 | 85.693 | 2683.8
|  |  | 43.6634 | 2802.8 | 42.2789 | 2777.1 | 85.7236 | 2999.1 | 85.7226 | 2683.8
|  |  | 43.6786 | 2802.8 | 42.2935 | 2777.1 | 85.7531 | 2999.4 | 85.7522 | 2683.8
|  |  | 43.6938 | 2802.8 | 42.3082 | 2777.1 | 85.7827 | 2999.4 | 85.7817 | 2683.8
|  |  | 43.7088 | 2802.8 | 42.3226 | 2777.1 | 85.8123 | 2999.4 | 85.8113 | 2683.8
|  |  | 43.7237 | 2802.8 | 42.3369 | 2776.8 | 85.8418 | 2999.7 | 85.8409 | 2683.8
|  |  | 43.7387 | 2802.8 | 42.3515 | 2776.8 | 85.8714 | 2999.7 | 85.8704 | 2683.8
|  |  | 43.7539 | 2802.8 | 42.3661 | 2776.8 | 85.901 | 3000 | 85.9 | 2683.5
|  |  | 43.7688 | 2802.8 | 42.3808 | 2776.8 | 85.9306 | 3000 | 85.9296 | 2683.5
|  |  | 43.7841 | 2802.8 | 42.3953 | 2776.8 | 85.9601 | 3000.3 | 85.9591 | 2683.5
|  |  | 43.7993 | 2802.8 | 42.4099 | 2776.5 | 85.9897 | 3000.3 | 85.9887 | 2683.5
|  |  | 43.8142 | 2802.8 | 42.4246 | 2776.5 | 86.0193 | 3000.6 | 86.0183 | 2683.5
|  |  | 43.8291 | 2803.1 | 42.4393 | 2776.5 | 86.0488 | 3000.6 | 86.0479 | 2683.5
|  |  | 43.8443 | 2802.8 | 42.454 | 2776.5 | 86.0784 | 3000.6 | 86.0774 | 2683.2
|  |  | 43.8595 | 2803.1 | 42.4686 | 2776.5 | 86.108 | 3000.9 | 86.107 | 2683.2
|  |  | 43.8747 | 2803.1 | 42.4833 | 2776.5 | 86.1375 | 3000.9 | 86.1366 | 2683.2
|  |  | 43.8898 | 2803.1 | 42.4979 | 2776.2 | 86.1671 | 3001.3 | 86.1661 | 2683.2
|  |  | 43.9049 | 2803.1 | 42.5125 | 2776.2 | 86.1967 | 3001.3 | 86.1957 | 2683.2
|  |  | 43.9202 | 2803.1 | 42.5272 | 2776.2 | 86.2263 | 3001.6 | 86.2253 | 2683.2
|  |  | 43.9353 | 2803.1 | 42.5418 | 2776.2 | 86.2558 | 3001.6 | 86.2548 | 2683.2
|  |  | 43.9505 | 2803.1 | 42.5566 | 2775.9 | 86.2854 | 3001.6 | 86.2844 | 2683.2
|  |  | 43.9657 | 2803.1 | 42.5714 | 2775.9 | 86.315 | 3001.9 | 86.314 | 2683.2
|  |  | 43.9809 | 2803.1 | 42.5861 | 2775.9 | 86.3445 | 3001.9 | 86.3436 | 2682.9
|  |  | 43.996 | 2803.1 | 42.6006 | 2775.9 | 86.3741 | 3001.9 | 86.3731 | 2682.9
|  |  | 44.0111 | 2803.1 | 42.6152 | 2775.6 | 86.4037 | 3002.2 | 86.4027 | 2682.9
|  |  | 44.0262 | 2803.1 | 42.6299 | 2775.9 | 86.4332 | 3002.5 | 86.4323 | 2682.9
|  |  | 44.0414 | 2803.1 | 42.6445 | 2775.6 | 86.4628 | 3002.5 | 86.4618 | 2682.9
|  |  | 44.0566 | 2803.5 | 42.6593 | 2775.6 | 86.4924 | 3002.5 | 86.4914 | 2682.9
|  |  | 44.0719 | 2803.5 | 42.6739 | 2775.6 | 86.522 | 3002.8 | 86.521 | 2682.9
|  |  | 44.0869 | 2803.5 | 42.6887 | 2775.2 | 86.5515 | 3002.8 | 86.5505 | 2682.9
|  |  | 44.1021 | 2803.5 | 42.7035 | 2775.2 | 86.5811 | 3003.1 | 86.5801 | 2682.9
|  |  | 44.1173 | 2803.5 | 42.7179 | 2775.2 | 86.6107 | 3003.1 | 86.6097 | 2682.9
|  |  | 44.1324 | 2803.5 | 42.7325 | 2775.2 | 86.6402 | 3003.4 | 86.6392 | 2682.6
|  |  | 44.1477 | 2803.5 | 42.7472 | 2775.2 | 86.6698 | 3003.4 | 86.6688 | 2682.6
|  |  | 44.1628 | 2803.5 | 42.7619 | 2775.2 | 86.6994 | 3003.7 | 86.6984 | 2682.6
|  |  | 44.178 | 2803.5 | 42.7766 | 2775.2 | 86.7289 | 3003.7 | 86.728 | 2682.6
|  |  | 44.1932 | 2803.8 | 42.7911 | 2774.9 | 86.7585 | 3004 | 86.7575 | 2682.6
|  |  | 44.2083 | 2803.8 | 42.8056 | 2774.9 | 86.7881 | 3004 | 86.7871 | 2682.6
|  |  | 44.2234 | 2803.8 | 42.8203 | 2774.9 | 86.8177 | 3004.4 | 86.8167 | 2682.6
|  |  | 44.2386 | 2803.8 | 42.8348 | 2774.9 | 86.8472 | 3004.4 | 86.8462 | 2682.6
|  |  | 44.2539 | 2803.8 | 42.8492 | 2774.9 | 86.8768 | 3004.4 | 86.8758 | 2682.6
|  |  | 44.2691 | 2803.8 | 42.8638 | 2774.6 | 86.9064 | 3004.7 | 86.9054 | 2682.6
|  |  | 44.2841 | 2803.8 | 42.8783 | 2774.6 | 86.9359 | 3005 | 86.9349 | 2682.6
|  |  | 44.2992 | 2803.8 | 42.8928 | 2774.6 | 86.9655 | 3005 | 86.9645 | 2682.6
|  |  | 44.3143 | 2803.8 | 42.9076 | 2774.6 | 86.9951 | 3005 | 86.9941 | 2682.6
|  |  | 44.3295 | 2803.8 | 42.9222 | 2774.6 | 87.0246 | 3005.6 | 87.0237 | 2682.6
|  |  | 44.3447 | 2803.8 | 42.9368 | 2774.6 | 87.0542 | 3005.6 | 87.0532 | 2682.2
|  |  | 44.3599 | 2804.1 | 42.9515 | 2774.6 | 87.0838 | 3005.6 | 87.0828 | 2682.2
|  |  | 44.3752 | 2803.8 | 42.9661 | 2774.3 | 87.1134 | 3005.9 | 87.1124 | 2682.2
|  |  | 44.3903 | 2804.1 | 42.9807 | 2774.3 | 87.1429 | 3006.2 | 87.1419 | 2682.2
|  |  | 44.4055 | 2804.1 | 42.9953 | 2774.3 | 87.1725 | 3006.2 | 87.1715 | 2682.2
|  |  | 44.4206 | 2804.1 | 43.0099 | 2774.3 | 87.2021 | 3006.5 | 87.2011 | 2681.9
|  |  | 44.4358 | 2804.1 | 43.0244 | 2774.3 | 87.2316 | 3006.5 | 87.2306 | 2682.2
|  |  | 44.4509 | 2804.1 | 43.0391 | 2774 | 87.2612 | 3006.8 | 87.2602 | 2682.2
|  |  | 44.4661 | 2804.1 | 43.0535 | 2774 | 87.2908 | 3006.8 | 87.2898 | 2682.2
|  |  | 44.4814 | 2804.1 | 43.0682 | 2774 | 87.3203 | 3007.1 | 87.3194 | 2681.9
|  |  | 44.4965 | 2804.4 | 43.0829 | 2774 | 87.3499 | 3007.5 | 87.3489 | 2682.2
|  |  | 44.5117 | 2804.4 | 43.0974 | 2774 | 87.3795 | 3007.5 | 87.3785 | 2681.9
|  |  | 44.5268 | 2804.1 | 43.1119 | 2774 | 87.4091 | 3007.8 | 87.4081 | 2681.9
|  |  | 44.5419 | 2804.4 | 43.1263 | 2774 | 87.4386 | 3008.1 | 87.4376 | 2681.9
|  |  | 44.557 | 2804.4 | 43.1409 | 2773.7 | 87.4682 | 3008.1 | 87.4672 | 2681.9
|  |  | 44.572 | 2804.4 | 43.1555 | 2773.7 | 87.4978 | 3008.4 | 87.4968 | 2681.9
|  |  | 44.5872 | 2804.4 | 43.1699 | 2773.7 | 87.5273 | 3008.4 | 87.5263 | 2681.9
|  |  | 44.6022 | 2804.4 | 43.1845 | 2773.7 | 87.5569 | 3008.7 | 87.5559 | 2681.6
|  |  | 44.6172 | 2804.4 | 43.1991 | 2773.4 | 87.5865 | 3008.7 | 87.5855 | 2681.9
|  |  | 44.6324 | 2804.4 | 43.2137 | 2773.4 | 87.616 | 3009.3 | 87.6151 | 2681.6
|  |  | 44.6476 | 2804.4 | 43.2281 | 2773.4 | 87.6456 | 3009.3 | 87.6446 | 2681.6
|  |  | 44.6626 | 2804.4 | 43.2426 | 2773.4 | 87.6752 | 3009.3 | 87.6742 | 2681.6
|  |  | 44.6777 | 2804.7 | 43.257 | 2773.4 | 87.7048 | 3009.6 | 87.7038 | 2681.6
|  |  | 44.6927 | 2804.4 | 43.2718 | 2773.4 | 87.7343 | 3009.9 | 87.7333 | 2681.6
|  |  | 44.7079 | 2804.7 | 43.2865 | 2773.4 | 87.7639 | 3009.9 | 87.7629 | 2681.6
|  |  | 44.723 | 2804.7 | 43.3009 | 2773.1 | 87.7935 | 3010.2 | 87.7925 | 2681.6
|  |  | 44.7382 | 2804.7 | 43.3156 | 2773.1 | 87.823 | 3010.6 | 87.822 | 2681.3
|  |  | 44.7534 | 2804.7 | 43.33 | 2773.1 | 87.8526 | 3010.6 | 87.8516 | 2681.3
|  |  | 44.7685 | 2804.7 | 43.3448 | 2773.1 | 87.8822 | 3010.9 | 87.8812 | 2681.3
|  |  | 44.7838 | 2804.7 | 43.3592 | 2773.1 | 87.9117 | 3011.2 | 87.9108 | 2681.3
|  |  | 44.7989 | 2805 | 43.374 | 2773.1 | 87.9413 | 3011.2 | 87.9403 | 2681.3
|  |  | 44.814 | 2805 | 43.3886 | 2772.8 | 87.9709 | 3011.5 | 87.9699 | 2681.3
|  |  | 44.8292 | 2805 | 43.403 | 2772.8 | 88.0005 | 3011.8 | 87.9995 | 2681.3
|  |  | 44.8444 | 2805 | 43.4175 | 2772.8 | 88.03 | 3011.8 | 88.029 | 2681.3
|  |  | 44.8596 | 2805 | 43.432 | 2772.8 | 88.0596 | 3012.1 | 88.0586 | 2681
|  |  | 44.8748 | 2805 | 43.4466 | 2772.8 | 88.0892 | 3012.4 | 88.0882 | 2681
|  |  | 44.89 | 2805 | 43.4613 | 2772.8 | 88.1187 | 3012.4 | 88.1177 | 2681
|  |  | 44.905 | 2805 | 43.4758 | 2772.8 | 88.1483 | 3012.7 | 88.1473 | 2681
|  |  | 44.9202 | 2805 | 43.4902 | 2772.5 | 88.1779 | 3013 | 88.1769 | 2680.7
|  |  | 44.9353 | 2805 | 43.5047 | 2772.5 | 88.2074 | 3013 | 88.2065 | 2680.7
|  |  | 44.9503 | 2805 | 43.519 | 2772.5 | 88.237 | 3013.3 | 88.236 | 2680.7
|  |  | 44.9653 | 2805 | 43.5336 | 2772.5 | 88.2666 | 3013.7 | 88.2656 | 2680.7
|  |  | 44.9806 | 2805 | 43.5479 | 2772.5 | 88.2961 | 3013.7 | 88.2952 | 2680.7
|  |  | 44.9958 | 2805.3 | 43.5625 | 2772.5 | 88.3257 | 3014 | 88.3247 | 2680.7
|  |  | 45.0109 | 2805 | 43.5771 | 2772.1 | 88.3553 | 3014.3 | 88.3543 | 2680.7
|  |  | 45.026 | 2805.3 | 43.5918 | 2772.1 | 88.3849 | 3014.3 | 88.3839 | 2680.7
|  |  | 45.041 | 2805.3 | 43.6061 | 2772.1 | 88.4144 | 3014.6 | 88.4134 | 2680.4
|  |  | 45.0561 | 2805.3 | 43.6206 | 2772.1 | 88.444 | 3014.9 | 88.443 | 2680.4
|  |  | 45.0711 | 2805.3 | 43.6349 | 2772.1 | 88.4736 | 3014.9 | 88.4726 | 2680.4
|  |  | 45.0862 | 2805.3 | 43.6494 | 2772.1 | 88.5031 | 3015.2 | 88.5022 | 2680.4
|  |  | 45.1013 | 2805.3 | 43.6639 | 2771.8 | 88.5327 | 3015.5 | 88.5317 | 2680.4
|  |  | 45.1165 | 2805.3 | 43.6783 | 2771.8 | 88.5623 | 3015.5 | 88.5613 | 2680.4
|  |  | 45.1316 | 2805.3 | 43.6927 | 2771.8 | 88.5918 | 3015.8 | 88.5909 | 2680.1
|  |  | 45.1468 | 2805.3 | 43.7072 | 2771.8 | 88.6214 | 3016.1 | 88.6204 | 2680.1
|  |  | 45.162 | 2805.3 | 43.7216 | 2771.8 | 88.651 | 3016.1 | 88.65 | 2680.1
|  |  | 45.1772 | 2805.3 | 43.7361 | 2771.8 | 88.6806 | 3016.4 | 88.6796 | 2680.1
|  |  | 45.1921 | 2805.3 | 43.7506 | 2771.8 | 88.7101 | 3016.4 | 88.7091 | 2680.1
|  |  | 45.2073 | 2805.3 | 43.7651 | 2771.8 | 88.7397 | 3016.8 | 88.7387 | 2679.8
|  |  | 45.2225 | 2805.3 | 43.7796 | 2771.8 | 88.7693 | 3017.1 | 88.7683 | 2679.8
|  |  | 45.2377 | 2805.3 | 43.7941 | 2771.5 | 88.7988 | 3017.1 | 88.7979 | 2679.8
|  |  | 45.2528 | 2805.3 | 43.8085 | 2771.5 | 88.8284 | 3017.4 | 88.8274 | 2679.8
|  |  | 45.2679 | 2805.3 | 43.823 | 2771.5 | 88.858 | 3017.4 | 88.857 | 2679.8
|  |  | 45.2832 | 2805.3 | 43.8375 | 2771.5 | 88.8875 | 3017.7 | 88.8866 | 2679.5
|  |  | 45.2984 | 2805.3 | 43.852 | 2771.5 | 88.9171 | 3018 | 88.9161 | 2679.5
|  |  | 45.3134 | 2805.3 | 43.8663 | 2771.5 | 88.9467 | 3018 | 88.9457 | 2679.5
|  |  | 45.3285 | 2805.3 | 43.8807 | 2771.5 | 88.9763 | 3018.3 | 88.9753 | 2679.5
|  |  | 45.3437 | 2805.3 | 43.8953 | 2771.5 | 89.0058 | 3018.3 | 89.0048 | 2679.5
|  |  | 45.3589 | 2805.3 | 43.9096 | 2771.2 | 89.0354 | 3018.6 | 89.0344 | 2679.5
|  |  | 45.3739 | 2805.3 | 43.924 | 2771.5 | 89.065 | 3018.6 | 89.064 | 2679.1
|  |  | 45.3889 | 2805.6 | 43.9384 | 2771.2 | 89.0945 | 3018.9 | 89.0936 | 2679.1
|  |  | 45.4039 | 2805.3 | 43.953 | 2771.5 | 89.1241 | 3019.2 | 89.1231 | 2679.1
|  |  | 45.4191 | 2805.6 | 43.9675 | 2771.2 | 89.1537 | 3019.2 | 89.1527 | 2679.1
|  |  | 45.4341 | 2805.6 | 43.982 | 2771.2 | 89.1832 | 3019.5 | 89.1823 | 2679.1
|  |  | 45.4494 | 2805.3 | 43.9964 | 2771.2 | 89.2128 | 3019.9 | 89.2118 | 2679.1
|  |  | 45.4646 | 2805.3 | 44.0108 | 2771.2 | 89.2424 | 3019.9 | 89.2414 | 2678.8
|  |  | 45.4798 | 2805.3 | 44.0254 | 2770.9 | 89.272 | 3020.2 | 89.271 | 2678.8
|  |  | 45.4949 | 2805.6 | 44.0401 | 2770.9 | 89.3015 | 3020.2 | 89.3005 | 2678.8
|  |  | 45.51 | 2805.3 | 44.0547 | 2770.9 | 89.3311 | 3020.5 | 89.3301 | 2678.8
|  |  | 45.5252 | 2805.3 | 44.0693 | 2770.9 | 89.3607 | 3020.8 | 89.3597 | 2678.8
|  |  | 45.5404 | 2805.6 | 44.0836 | 2770.9 | 89.3902 | 3021.1 | 89.3893 | 2678.8
|  |  | 45.5556 | 2805.6 | 44.098 | 2770.9 | 89.4198 | 3021.1 | 89.4188 | 2678.5
|  |  | 45.5707 | 2805.6 | 44.1126 | 2770.9 | 89.4494 | 3021.1 | 89.4484 | 2678.5
|  |  | 45.5859 | 2805.6 | 44.1272 | 2770.9 | 89.4789 | 3021.4 | 89.478 | 2678.5
|  |  | 45.6012 | 2805.6 | 44.1416 | 2770.9 | 89.5085 | 3021.7 | 89.5075 | 2678.5
|  |  | 45.6163 | 2805.6 | 44.1563 | 2770.9 | 89.5381 | 3021.7 | 89.5371 | 2678.5
|  |  | 45.6314 | 2805.3 | 44.1709 | 2770.6 | 89.5677 | 3022 | 89.5667 | 2678.2
|  |  | 45.6465 | 2805.6 | 44.1852 | 2770.6 | 89.5972 | 3022.3 | 89.5962 | 2678.2
|  |  | 45.6616 | 2805.3 | 44.1997 | 2770.6 | 89.6268 | 3022.3 | 89.6258 | 2678.2
|  |  | 45.6767 | 2805.6 | 44.2144 | 2770.6 | 89.6564 | 3022.3 | 89.6554 | 2678.2
|  |  | 45.6918 | 2805.3 | 44.2291 | 2770.6 | 89.6859 | 3022.6 | 89.6849 | 2678.2
|  |  | 45.707 | 2805.3 | 44.2435 | 2770.6 | 89.7155 | 3023 | 89.7145 | 2678.2
|  |  | 45.722 | 2805.3 | 44.258 | 2770.6 | 89.7451 | 3023 | 89.7441 | 2677.9
|  |  | 45.7371 | 2805.3 | 44.2724 | 2770.6 | 89.7746 | 3023.3 | 89.7737 | 2677.9
|  |  | 45.7523 | 2805.3 | 44.2868 | 2770.6 | 89.8042 | 3023.3 | 89.8032 | 2677.9
|  |  | 45.7676 | 2805.6 | 44.3014 | 2770.6 | 89.8338 | 3023.6 | 89.8328 | 2677.9
|  |  | 45.7827 | 2805.3 | 44.3158 | 2770.3 | 89.8634 | 3023.9 | 89.8624 | 2677.9
|  |  | 45.7978 | 2805.3 | 44.3304 | 2770.3 | 89.8929 | 3023.9 | 89.8919 | 2677.9
|  |  | 45.813 | 2805.3 | 44.3449 | 2770.3 | 89.9225 | 3024.2 | 89.9215 | 2677.9
|  |  | 45.8282 | 2805.3 | 44.3593 | 2770.3 | 89.9521 | 3024.2 | 89.9511 | 2677.9
|  |  | 45.8435 | 2805.3 | 44.3738 | 2770.3 | 89.9816 | 3024.5 | 89.9806 | 2677.6
|  |  | 45.8586 | 2805.6 | 44.3883 | 2770.3 | 90.0112 | 3025.1 | 90.0102 | 2677.9
|  |  | 45.8737 | 2805.6 | 44.4029 | 2770.3 | 90.0408 | 3025.1 | 90.0398 | 2677.9
|  |  | 45.889 | 2805.6 | 44.4172 | 2770.3 | 90.0703 | 3025.4 | 90.0694 | 2677.6
|  |  | 45.9042 | 2805.6 | 44.4315 | 2770.3 | 90.0999 | 3025.4 | 90.0989 | 2677.6
|  |  | 45.9194 | 2805.6 | 44.446 | 2770.3 | 90.1295 | 3025.7 | 90.1285 | 2677.6
|  |  | 45.9347 | 2805.6 | 44.4606 | 2770.3 | 90.1591 | 3026.1 | 90.1581 | 2677.6
|  |  | 45.9499 | 2805.6 | 44.4752 | 2770 | 90.1886 | 3026.4 | 90.1876 | 2677.6
|  |  | 45.9651 | 2805.6 | 44.4896 | 2770 | 90.2182 | 3026.4 | 90.2172 | 2677.6
|  |  | 45.9802 | 2805.6 | 44.5039 | 2770 | 90.2478 | 3026.4 | 90.2468 | 2677.6
|  |  | 45.9954 | 2805.6 | 44.5185 | 2770 | 90.2773 | 3026.7 | 90.2763 | 2677.6
|  |  | 46.0104 | 2805.6 | 44.5332 | 2770 | 90.3069 | 3027 | 90.3059 | 2677.6
|  |  | 46.0256 | 2805.6 | 44.5476 | 2770 | 90.3365 | 3027 | 90.3355 | 2677.3
|  |  | 46.0408 | 2805.6 | 44.5624 | 2770 | 90.366 | 3027.6 | 90.3651 | 2677.3
|  |  | 46.0556 | 2805.6 | 44.5771 | 2770 | 90.3956 | 3027.6 | 90.3946 | 2677.3
|  |  | 46.0709 | 2805.6 | 44.5916 | 2769.7 | 90.4252 | 3027.9 | 90.4242 | 2677.3
|  |  | 46.0859 | 2805.6 | 44.6062 | 2769.7 | 90.4548 | 3028.2 | 90.4538 | 2677.3
|  |  | 46.1012 | 2805.6 | 44.6208 | 2770 | 90.4843 | 3028.2 | 90.4833 | 2677.3
|  |  | 46.1163 | 2805.6 | 44.6356 | 2769.7 | 90.5139 | 3028.5 | 90.5129 | 2677
|  |  | 46.1315 | 2805.6 | 44.6502 | 2769.7 | 90.5435 | 3028.8 | 90.5425 | 2677
|  |  | 46.1468 | 2805.6 | 44.6647 | 2769.7 | 90.573 | 3028.8 | 90.572 | 2677.3
|  |  | 46.1618 | 2805.9 | 44.6792 | 2769.7 | 90.6026 | 3029.2 | 90.6016 | 2677
|  |  | 46.1771 | 2805.9 | 44.6935 | 2769.7 | 90.6322 | 3029.5 | 90.6312 | 2677
|  |  | 46.1922 | 2805.9 | 44.7082 | 2769.7 | 90.6617 | 3029.8 | 90.6608 | 2677
|  |  | 46.2074 | 2805.9 | 44.7227 | 2769.7 | 90.6913 | 3029.8 | 90.6903 | 2677
|  |  | 46.2226 | 2805.9 | 44.7373 | 2769.7 | 90.7209 | 3030.1 | 90.7199 | 2677
|  |  | 46.2378 | 2805.9 | 44.7517 | 2769.7 | 90.7505 | 3030.4 | 90.7495 | 2677
|  |  | 46.2529 | 2805.9 | 44.7664 | 2769.7 | 90.78 | 3030.7 | 90.779 | 2677
|  |  | 46.2679 | 2805.9 | 44.7808 | 2769.4 | 90.8096 | 3030.7 | 90.8086 | 2677
|  |  | 46.2832 | 2805.9 | 44.7954 | 2769.4 | 90.8392 | 3031 | 90.8382 | 2676.7
|  |  | 46.2983 | 2805.9 | 44.8101 | 2769.7 | 90.8687 | 3031.3 | 90.8677 | 2676.7
|  |  | 46.3135 | 2806.2 | 44.8246 | 2769.4 | 90.8983 | 3031.6 | 90.8973 | 2676.7
|  |  | 46.3288 | 2806.2 | 44.8392 | 2769.4 | 90.9279 | 3031.9 | 90.9269 | 2676.7
|  |  | 46.3439 | 2806.2 | 44.8539 | 2769.4 | 90.9574 | 3031.9 | 90.9565 | 2676.7
|  |  | 46.3591 | 2806.2 | 44.8684 | 2769.4 | 90.987 | 3032.3 | 90.986 | 2676.7
|  |  | 46.3741 | 2806.2 | 44.883 | 2769.4 | 91.0166 | 3032.6 | 91.0156 | 2676.7
|  |  | 46.3893 | 2806.2 | 44.8975 | 2769.4 | 91.0461 | 3032.9 | 91.0452 | 2676.7
|  |  | 46.4046 | 2806.2 | 44.9121 | 2769.4 | 91.0757 | 3033.2 | 91.0747 | 2676.7
|  |  | 46.4198 | 2806.2 | 44.9269 | 2769 | 91.1053 | 3033.5 | 91.1043 | 2676.7
|  |  | 46.4349 | 2806.2 | 44.9414 | 2769 | 91.1349 | 3033.5 | 91.1339 | 2676.7
|  |  | 46.4498 | 2806.2 | 44.956 | 2769 | 91.1644 | 3033.8 | 91.1634 | 2676.7
|  |  | 46.4651 | 2806.6 | 44.9704 | 2769 | 91.194 | 3034.1 | 91.193 | 2676.4
|  |  | 46.4802 | 2806.6 | 44.985 | 2769 | 91.2236 | 3034.4 | 91.2226 | 2676.4
|  |  | 46.4954 | 2806.6 | 44.9996 | 2769 | 91.2531 | 3034.4 | 91.2522 | 2676.4
|  |  | 46.5106 | 2806.6 | 45.0139 | 2769 | 91.2827 | 3034.7 | 91.2817 | 2676.4
|  |  | 46.5257 | 2806.6 | 45.0284 | 2769 | 91.3123 | 3035 | 91.3113 | 2676.4
|  |  | 46.5408 | 2806.6 | 45.0429 | 2769 | 91.3418 | 3035.4 | 91.3409 | 2676.4
|  |  | 46.5559 | 2806.6 | 45.0573 | 2769 | 91.3714 | 3035.7 | 91.3704 | 2676.4
|  |  | 46.5711 | 2806.6 | 45.072 | 2769 | 91.401 | 3036 | 91.4 | 2676.4
|  |  | 46.5863 | 2806.6 | 45.0868 | 2768.7 | 91.4306 | 3036.3 | 91.4296 | 2676.7
|  |  | 46.6015 | 2806.6 | 45.1015 | 2768.7 | 91.4601 | 3036.3 | 91.4591 | 2676.4
|  |  | 46.6167 | 2806.6 | 45.1161 | 2768.7 | 91.4897 | 3036.6 | 91.4887 | 2676
|  |  | 46.6319 | 2806.9 | 45.1307 | 2768.7 | 91.5193 | 3036.9 | 91.5183 | 2676
|  |  | 46.6471 | 2806.9 | 45.1454 | 2769 | 91.5488 | 3037.2 | 91.5479 | 2676
|  |  | 46.6621 | 2806.9 | 45.1598 | 2768.7 | 91.5784 | 3037.5 | 91.5774 | 2676
|  |  | 46.6773 | 2806.9 | 45.1743 | 2768.7 | 91.608 | 3037.8 | 91.607 | 2675.7
|  |  | 46.6925 | 2806.9 | 45.189 | 2768.7 | 91.6375 | 3038.1 | 91.6366 | 2675.7
|  |  | 46.7075 | 2806.9 | 45.2035 | 2768.7 | 91.6671 | 3038.1 | 91.6661 | 2676
|  |  | 46.7228 | 2806.9 | 45.218 | 2768.7 | 91.6967 | 3038.5 | 91.6957 | 2675.7
|  |  | 46.738 | 2806.9 | 45.2325 | 2768.7 | 91.7263 | 3038.8 | 91.7253 | 2675.7
|  |  | 46.7531 | 2806.9 | 45.2472 | 2768.4 | 91.7558 | 3039.1 | 91.7548 | 2675.7
|  |  | 46.7684 | 2807.2 | 45.2618 | 2768.4 | 91.7854 | 3039.4 | 91.7844 | 2675.7
|  |  | 46.7836 | 2807.2 | 45.2763 | 2768.4 | 91.815 | 3039.7 | 91.814 | 2675.7
|  |  | 46.7987 | 2807.2 | 45.2909 | 2768.4 | 91.8445 | 3039.7 | 91.8436 | 2675.7
|  |  | 46.814 | 2807.2 | 45.3056 | 2768.4 | 91.8741 | 3040 | 91.8731 | 2675.4
|  |  | 46.8292 | 2807.2 | 45.3203 | 2768.4 | 91.9037 | 3040.3 | 91.9027 | 2675.4
|  |  | 46.8443 | 2807.2 | 45.3346 | 2768.4 | 91.9332 | 3040.6 | 91.9323 | 2675.4
|  |  | 46.8595 | 2807.2 | 45.349 | 2768.4 | 91.9628 | 3040.9 | 91.9618 | 2675.4
|  |  | 46.8747 | 2807.2 | 45.3637 | 2768.4 | 91.9924 | 3041.2 | 91.9914 | 2675.4
|  |  | 46.8899 | 2807.5 | 45.3782 | 2768.4 | 92.022 | 3041.2 | 92.021 | 2675.4
|  |  | 46.9051 | 2807.5 | 45.3927 | 2768.4 | 92.0515 | 3041.9 | 92.0505 | 2675.1
|  |  | 46.9203 | 2807.5 | 45.4073 | 2768.1 | 92.0811 | 3041.9 | 92.0801 | 2675.1
|  |  | 46.9356 | 2807.5 | 45.4219 | 2768.1 | 92.1107 | 3042.2 | 92.1097 | 2675.1
|  |  | 46.9507 | 2807.5 | 45.4365 | 2768.1 | 92.1402 | 3042.5 | 92.1393 | 2675.1
|  |  | 46.9659 | 2807.5 | 45.451 | 2768.1 | 92.1698 | 3042.5 | 92.1688 | 2675.1
|  |  | 46.981 | 2807.5 | 45.4655 | 2768.1 | 92.1994 | 3043.1 | 92.1984 | 2675.1
|  |  | 46.9961 | 2807.5 | 45.48 | 2768.1 | 92.2289 | 3043.1 | 92.228 | 2675.1
|  |  | 47.0113 | 2807.5 | 45.4948 | 2768.1 | 92.2585 | 3043.4 | 92.2575 | 2674.8
|  |  | 47.0264 | 2807.5 | 45.5095 | 2768.1 | 92.2881 | 3043.7 | 92.2871 | 2674.8
|  |  | 47.0417 | 2807.8 | 45.524 | 2768.1 | 92.3177 | 3044 | 92.3167 | 2674.8
|  |  | 47.0569 | 2807.5 | 45.5384 | 2768.1 | 92.3472 | 3044.3 | 92.3462 | 2674.8
|  |  | 47.0721 | 2807.8 | 45.553 | 2768.1 | 92.3768 | 3044.3 | 92.3758 | 2674.5
|  |  | 47.0873 | 2807.8 | 45.5675 | 2768.1 | 92.4064 | 3044.7 | 92.4054 | 2674.5
|  |  | 47.1023 | 2807.8 | 45.5821 | 2768.1 | 92.4359 | 3045 | 92.4349 | 2674.5
|  |  | 47.1175 | 2807.8 | 45.5966 | 2767.8 | 92.4655 | 3045.3 | 92.4645 | 2674.5
|  |  | 47.1326 | 2807.8 | 45.6111 | 2767.8 | 92.4951 | 3045.3 | 92.4941 | 2674.5
|  |  | 47.1478 | 2807.8 | 45.6256 | 2767.8 | 92.5246 | 3045.6 | 92.5237 | 2674.5
|  |  | 47.163 | 2807.8 | 45.64 | 2767.8 | 92.5542 | 3045.9 | 92.5532 | 2674.5
|  |  | 47.1782 | 2808.1 | 45.6546 | 2767.8 | 92.5838 | 3046.2 | 92.5828 | 2674.2
|  |  | 47.1934 | 2808.1 | 45.669 | 2767.8 | 92.6134 | 3046.2 | 92.6124 | 2674.5
|  |  | 47.2085 | 2808.1 | 45.6835 | 2767.8 | 92.6429 | 3046.5 | 92.6419 | 2674.2
|  |  | 47.2237 | 2808.1 | 45.6979 | 2767.8 | 92.6725 | 3046.8 | 92.6715 | 2674.2
|  |  | 47.2386 | 2808.1 | 45.7123 | 2767.8 | 92.7021 | 3047.1 | 92.7011 | 2673.9
|  |  | 47.2537 | 2808.1 | 45.7266 | 2767.8 | 92.7316 | 3047.4 | 92.7306 | 2673.9
|  |  | 47.2687 | 2808.1 | 45.7411 | 2767.8 | 92.7612 | 3047.4 | 92.7602 | 2673.9
|  |  | 47.2839 | 2808.1 | 45.7556 | 2767.8 | 92.7908 | 3047.8 | 92.7898 | 2673.9
|  |  | 47.2989 | 2808.1 | 45.7701 | 2767.8 | 92.8203 | 3048.1 | 92.8194 | 2673.9
|  |  | 47.3141 | 2808.1 | 45.7847 | 2767.8 | 92.8499 | 3048.4 | 92.8489 | 2673.9
|  |  | 47.3292 | 2808.4 | 45.7991 | 2767.8 | 92.8795 | 3048.4 | 92.8785 | 2673.6
|  |  | 47.3444 | 2808.1 | 45.8137 | 2767.5 | 92.9091 | 3048.7 | 92.9081 | 2673.6
|  |  | 47.3594 | 2808.1 | 45.8281 | 2767.5 | 92.9386 | 3049 | 92.9376 | 2673.6
|  |  | 47.3745 | 2808.1 | 45.8426 | 2767.5 | 92.9682 | 3049.3 | 92.9672 | 2673.6
|  |  | 47.3895 | 2808.1 | 45.857 | 2767.5 | 92.9978 | 3049.6 | 92.9968 | 2672.9
|  |  | 47.4048 | 2808.4 | 45.8714 | 2767.5 | 93.0273 | 3049.6 | 93.0263 | 2672.9
|  |  | 47.4199 | 2808.4 | 45.8859 | 2767.5 | 93.0569 | 3049.9 | 93.0559 | 2672.9
|  |  | 47.435 | 2808.4 | 45.9006 | 2767.5 | 93.0865 | 3050.2 | 93.0855 | 2672.9
|  |  | 47.4499 | 2808.4 | 45.9151 | 2767.5 | 93.116 | 3050.5 | 93.1151 | 2672.9
|  |  | 47.4649 | 2808.4 | 45.9297 | 2767.5 | 93.1456 | 3050.5 | 93.1446 | 2672.9
|  |  | 47.4801 | 2808.4 | 45.9441 | 2767.2 | 93.1752 | 3050.9 | 93.1742 | 2672.6
|  |  | 47.4951 | 2808.4 | 45.9587 | 2767.2 | 93.2048 | 3051.2 | 93.2038 | 2672.6
|  |  | 47.5103 | 2808.4 | 45.973 | 2767.2 | 93.2343 | 3051.5 | 93.2333 | 2672.6
|  |  | 47.5254 | 2808.4 | 45.9874 | 2767.2 | 93.2639 | 3051.8 | 93.2629 | 2672.6
|  |  | 47.5403 | 2808.4 | 46.0018 | 2767.2 | 93.2935 | 3051.8 | 93.2925 | 2672.3
|  |  | 47.5556 | 2808.4 | 46.0164 | 2767.2 | 93.323 | 3052.1 | 93.322 | 2672.3
|  |  | 47.5707 | 2808.4 | 46.0309 | 2767.2 | 93.3526 | 3052.4 | 93.3516 | 2672.3
|  |  | 47.5858 | 2808.4 | 46.0457 | 2767.2 | 93.3822 | 3052.7 | 93.3812 | 2672.3
|  |  | 47.6009 | 2808.4 | 46.0602 | 2767.2 | 93.4117 | 3052.7 | 93.4108 | 2672.3
|  |  | 47.6158 | 2808.4 | 46.0749 | 2767.2 | 93.4413 | 3053 | 93.4403 | 2672.3
|  |  | 47.6309 | 2808.4 | 46.0894 | 2767.2 | 93.4709 | 3053.3 | 93.4699 | 2672
|  |  | 47.646 | 2808.4 | 46.104 | 2767.2 | 93.5005 | 3053.6 | 93.4995 | 2672
|  |  | 47.6611 | 2808.4 | 46.1185 | 2767.2 | 93.53 | 3053.6 | 93.529 | 2672
|  |  | 47.6762 | 2808.7 | 46.1332 | 2767.2 | 93.5596 | 3054.3 | 93.5586 | 2672
|  |  | 47.6913 | 2808.7 | 46.1478 | 2767.2 | 93.5892 | 3054.6 | 93.5882 | 2671.7
|  |  | 47.7064 | 2808.7 | 46.1623 | 2766.9 | 93.6187 | 3054.9 | 93.6177 | 2671.7
|  |  | 47.7215 | 2808.7 | 46.1771 | 2767.2 | 93.6483 | 3055.2 | 93.6473 | 2671.7
|  |  | 47.7367 | 2808.7 | 46.1918 | 2766.9 | 93.6779 | 3055.2 | 93.6769 | 2671.7
|  |  | 47.7516 | 2808.7 | 46.2062 | 2766.9 | 93.7074 | 3055.5 | 93.7065 | 2671.7
|  |  | 47.7668 | 2808.7 | 46.2207 | 2766.9 | 93.737 | 3055.8 | 93.736 | 2671.4
|  |  | 47.7816 | 2808.4 | 46.2355 | 2766.9 | 93.7666 | 3056.1 | 93.7656 | 2671.4
|  |  | 47.7966 | 2808.7 | 46.25 | 2766.9 | 93.7961 | 3056.4 | 93.7952 | 2671.4
|  |  | 47.8115 | 2808.7 | 46.2643 | 2766.9 | 93.8257 | 3056.4 | 93.8247 | 2671.4
|  |  | 47.8264 | 2808.7 | 46.2787 | 2766.9 | 93.8553 | 3056.7 | 93.8543 | 2671.4
|  |  | 47.8416 | 2808.7 | 46.2931 | 2766.9 | 93.8849 | 3057.1 | 93.8839 | 2671.1
|  |  | 47.8565 | 2808.7 | 46.3078 | 2766.9 | 93.9144 | 3057.4 | 93.9134 | 2671.1
|  |  | 47.8716 | 2808.7 | 46.3224 | 2766.9 | 93.944 | 3057.7 | 93.943 | 2671.1
|  |  | 47.8867 | 2808.7 | 46.3368 | 2766.9 | 93.9736 | 3057.7 | 93.9726 | 2671.1
|  |  | 47.9018 | 2808.7 | 46.3515 | 2766.9 | 94.0031 | 3058.3 | 94.0022 | 2671.1
|  |  | 47.9168 | 2808.7 | 46.3661 | 2766.9 | 94.0327 | 3058.3 | 94.0317 | 2670.8
|  |  | 47.932 | 2808.7 | 46.3806 | 2766.9 | 94.0623 | 3058.6 | 94.0613 | 2670.8
|  |  | 47.947 | 2808.7 | 46.3949 | 2766.6 | 94.0918 | 3058.9 | 94.0909 | 2670.8
|  |  | 47.9621 | 2808.7 | 46.4093 | 2766.9 | 94.1214 | 3059.2 | 94.1204 | 2670.5
|  |  | 47.9772 | 2808.7 | 46.4239 | 2766.9 | 94.151 | 3059.5 | 94.15 | 2670.5
|  |  | 47.9922 | 2808.7 | 46.4384 | 2766.6 | 94.1806 | 3059.8 | 94.1796 | 2670.5
|  |  | 48.0074 | 2808.7 | 46.453 | 2766.6 | 94.2101 | 3060.2 | 94.2091 | 2670.5
|  |  | 48.0224 | 2808.7 | 46.4674 | 2766.9 | 94.2397 | 3060.2 | 94.2387 | 2670.5
|  |  | 48.0375 | 2808.7 | 46.4821 | 2766.6 | 94.2693 | 3060.8 | 94.2683 | 2670.2
|  |  | 48.0526 | 2808.4 | 46.4966 | 2766.6 | 94.2988 | 3060.8 | 94.2979 | 2670.2
|  |  | 48.0677 | 2808.7 | 46.511 | 2766.6 | 94.3284 | 3061.1 | 94.3274 | 2670.2
|  |  | 48.0828 | 2808.4 | 46.5256 | 2766.6 | 94.358 | 3061.4 | 94.357 | 2669.8
|  |  | 48.098 | 2808.7 | 46.5404 | 2766.6 | 94.3875 | 3061.7 | 94.3866 | 2670.2
|  |  | 48.1132 | 2808.7 | 46.5549 | 2766.6 | 94.4171 | 3062 | 94.4161 | 2669.8
|  |  | 48.1282 | 2808.7 | 46.5694 | 2766.6 | 94.4467 | 3062.3 | 94.4457 | 2669.8
|  |  | 48.1433 | 2808.7 | 46.5841 | 2766.6 | 94.4763 | 3062.3 | 94.4753 | 2669.8
|  |  | 48.1584 | 2808.7 | 46.5987 | 2766.6 | 94.5058 | 3062.6 | 94.5048 | 2669.8
|  |  | 48.1735 | 2808.7 | 46.6134 | 2766.6 | 94.5355 | 3062.9 | 94.5344 | 2669.8
|  |  | 48.1887 | 2808.7 | 46.628 | 2766.6 | 94.5651 | 3063.3 | 94.564 | 2669.5
|  |  | 48.2039 | 2808.7 | 46.6427 | 2766.6 | 94.5946 | 3063.6 | 94.5936 | 2669.5
|  |  | 48.219 | 2808.7 | 46.6573 | 2766.6 | 94.6242 | 3063.9 | 94.6231 | 2669.5
|  |  | 48.2339 | 2808.7 | 46.6718 | 2766.6 | 94.6538 | 3064.2 | 94.6527 | 2669.5
|  |  | 48.2488 | 2808.7 | 46.6862 | 2766.6 | 94.6833 | 3064.5 | 94.6823 | 2669.2
|  |  | 48.2641 | 2808.7 | 46.7008 | 2766.3 | 94.7129 | 3064.8 | 94.7118 | 2669.2
|  |  | 48.2792 | 2808.7 | 46.7154 | 2766.3 | 94.7425 | 3065.1 | 94.7414 | 2669.2
|  |  | 48.2942 | 2808.7 | 46.7301 | 2766.3 | 94.772 | 3065.4 | 94.771 | 2668.9
|  |  | 48.3092 | 2808.7 | 46.7445 | 2766.3 | 94.8016 | 3065.7 | 94.8005 | 2668.9
|  |  | 48.3244 | 2808.7 | 46.7592 | 2766.3 | 94.8312 | 3066 | 94.8301 | 2668.9
|  |  | 48.3394 | 2808.7 | 46.7737 | 2766.3 | 94.8608 | 3066.4 | 94.8597 | 2668.9
|  |  | 48.3547 | 2808.7 | 46.7884 | 2766.3 | 94.8903 | 3066.4 | 94.8893 | 2668.6
|  |  | 48.3698 | 2808.7 | 46.8029 | 2766.3 | 94.9199 | 3067 | 94.9188 | 2668.9
|  |  | 48.3849 | 2808.7 | 46.8176 | 2766.3 | 94.9495 | 3067.3 | 94.9484 | 2668.6
|  |  | 48.4001 | 2809 | 46.8322 | 2766.3 | 94.979 | 3067.6 | 94.978 | 2668.6
|  |  | 48.4153 | 2809 | 46.847 | 2766.3 | 95.0086 | 3067.6 | 95.0075 | 2668.6
|  |  | 48.4303 | 2809 | 46.8615 | 2766.3 | 95.0382 | 3067.9 | 95.0371 | 2668.6
|  |  | 48.4454 | 2809 | 46.876 | 2766.3 | 95.0677 | 3068.2 | 95.0667 | 2668.3
|  |  | 48.4606 | 2809 | 46.8906 | 2765.9 | 95.0973 | 3068.5 | 95.0962 | 2668.3
|  |  | 48.4757 | 2809 | 46.9049 | 2766.3 | 95.1269 | 3068.8 | 95.1258 | 2668.3
|  |  | 48.4909 | 2809 | 46.9195 | 2765.9 | 95.1565 | 3069.1 | 95.1554 | 2668.3
|  |  | 48.5061 | 2809 | 46.934 | 2765.9 | 95.186 | 3069.5 | 95.1849 | 2668
|  |  | 48.5211 | 2809 | 46.9485 | 2765.9 | 95.2156 | 3069.8 | 95.2145 | 2668
|  |  | 48.5362 | 2809 | 46.9628 | 2765.9 | 95.2452 | 3070.1 | 95.2441 | 2668
|  |  | 48.5513 | 2809 | 46.9775 | 2765.9 | 95.2747 | 3070.1 | 95.2737 | 2668
|  |  | 48.5664 | 2809.3 | 46.992 | 2765.9 | 95.3043 | 3070.7 | 95.3032 | 2667.7
|  |  | 48.5815 | 2809 | 47.0066 | 2765.9 | 95.3339 | 3070.7 | 95.3328 | 2667.7
|  |  | 48.5967 | 2809.3 | 47.021 | 2765.9 | 95.3634 | 3071 | 95.3624 | 2667.7
|  |  | 48.6118 | 2809.3 | 47.0354 | 2765.9 | 95.393 | 3071.3 | 95.3919 | 2667.7
|  |  | 48.6269 | 2809.3 | 47.0497 | 2765.9 | 95.4226 | 3071.6 | 95.4215 | 2667.4
|  |  | 48.6418 | 2809.3 | 47.0642 | 2765.9 | 95.4522 | 3071.9 | 95.4511 | 2667.4
|  |  | 48.657 | 2809.3 | 47.0787 | 2765.9 | 95.4817 | 3071.9 | 95.4806 | 2667.4
|  |  | 48.6721 | 2809.3 | 47.093 | 2765.9 | 95.5113 | 3072.6 | 95.5102 | 2667.4
|  |  | 48.6872 | 2809.3 | 47.1075 | 2765.9 | 95.5409 | 3072.6 | 95.5398 | 2667.4
|  |  | 48.7023 | 2809.3 | 47.1221 | 2765.6 | 95.5704 | 3072.9 | 95.5694 | 2667.1
|  |  | 48.7175 | 2809.3 | 47.1367 | 2765.9 | 95.6 | 3073.2 | 95.5989 | 2667.1
|  |  | 48.7327 | 2809.3 | 47.1513 | 2765.6 | 95.6296 | 3073.5 | 95.6285 | 2667.1
|  |  | 48.7478 | 2809.7 | 47.166 | 2765.6 | 95.6591 | 3073.8 | 95.6581 | 2666.7
|  |  | 48.7628 | 2809.7 | 47.1805 | 2765.6 | 95.6887 | 3073.8 | 95.6876 | 2666.7
|  |  | 48.7777 | 2809.7 | 47.1951 | 2765.6 | 95.7183 | 3074.1 | 95.7172 | 2666.7
|  |  | 48.7928 | 2809.7 | 47.2097 | 2765.6 | 95.7479 | 3074.4 | 95.7468 | 2666.7
|  |  | 48.808 | 2809.7 | 47.2242 | 2765.6 | 95.7774 | 3074.7 | 95.7763 | 2666.7
|  |  | 48.823 | 2809.7 | 47.2387 | 2765.6 | 95.807 | 3075 | 95.8059 | 2666.4
|  |  | 48.8382 | 2810 | 47.2534 | 2765.6 | 95.8366 | 3075 | 95.8355 | 2666.4
|  |  | 48.8534 | 2810 | 47.268 | 2765.6 | 95.8661 | 3075.7 | 95.8651 | 2666.4
|  |  | 48.8686 | 2810 | 47.2827 | 2765.6 | 95.8957 | 3075.7 | 95.8946 | 2666.4
|  |  | 48.8838 | 2810 | 47.2972 | 2765.6 | 95.9253 | 3076 | 95.9242 | 2666.4
|  |  | 48.8988 | 2810 | 47.3118 | 2765.6 | 95.9548 | 3076.3 | 95.9538 | 2666.1
|  |  | 48.914 | 2810 | 47.3263 | 2765.6 | 95.9844 | 3076.3 | 95.9833 | 2666.1
|  |  | 48.929 | 2810 | 47.3409 | 2765.3 | 96.014 | 3076.6 | 96.0129 | 2666.1
|  |  | 48.9441 | 2810 | 47.3554 | 2765.6 | 96.0436 | 3076.9 | 96.0425 | 2666.1
|  |  | 48.9593 | 2810 | 47.3699 | 2765.6 | 96.0731 | 3077.2 | 96.072 | 2666.1
|  |  | 48.9743 | 2810 | 47.3844 | 2765.3 | 96.1027 | 3077.5 | 96.1016 | 2666.1
|  |  | 48.9894 | 2810 | 47.3989 | 2765.3 | 96.1323 | 3077.5 | 96.1312 | 2665.8
|  |  | 49.0047 | 2810 | 47.4134 | 2765.3 | 96.1618 | 3077.8 | 96.1608 | 2666.1
|  |  | 49.0197 | 2810.3 | 47.4278 | 2765.3 | 96.1914 | 3078.1 | 96.1903 | 2665.8
|  |  | 49.0348 | 2810.3 | 47.4422 | 2765.3 | 96.221 | 3078.4 | 96.2199 | 2665.8
|  |  | 49.0497 | 2810.3 | 47.4567 | 2765.3 | 96.2505 | 3078.8 | 96.2495 | 2665.8
|  |  | 49.065 | 2810.3 | 47.4711 | 2765.3 | 96.2801 | 3078.8 | 96.279 | 2665.8
|  |  | 49.08 | 2810.3 | 47.4857 | 2765.3 | 96.3097 | 3079.4 | 96.3086 | 2665.8
|  |  | 49.0951 | 2810.3 | 47.5002 | 2765.3 | 96.3393 | 3079.4 | 96.3382 | 2665.5
|  |  | 49.1102 | 2810.3 | 47.5146 | 2765.3 | 96.3688 | 3079.7 | 96.3677 | 2665.5
|  |  | 49.1254 | 2810.3 | 47.5294 | 2765.3 | 96.3984 | 3080 | 96.3973 | 2665.5
|  |  | 49.1405 | 2810.6 | 47.5439 | 2765.3 | 96.428 | 3080 | 96.4269 | 2665.5
|  |  | 49.1557 | 2810.6 | 47.5583 | 2765.3 | 96.4575 | 3080.3 | 96.4565 | 2665.5
|  |  | 49.1709 | 2810.6 | 47.5729 | 2765 | 96.4871 | 3080.6 | 96.486 | 2665.5
|  |  | 49.186 | 2810.6 | 47.5875 | 2765 | 96.5167 | 3080.9 | 96.5156 | 2665.5
|  |  | 49.2012 | 2810.6 | 47.6019 | 2765 | 96.5462 | 3080.9 | 96.5452 | 2665.5
|  |  | 49.2161 | 2810.6 | 47.6163 | 2765.3 | 96.5758 | 3081.2 | 96.5747 | 2665.2
|  |  | 49.2311 | 2810.6 | 47.631 | 2765 | 96.6054 | 3081.5 | 96.6043 | 2665.2
|  |  | 49.2463 | 2810.6 | 47.6454 | 2765 | 96.6349 | 3081.9 | 96.6339 | 2665.2
|  |  | 49.2615 | 2810.6 | 47.6598 | 2765 | 96.6645 | 3081.9 | 96.6634 | 2665.2
|  |  | 49.2763 | 2810.6 | 47.6745 | 2765 | 96.6941 | 3082.2 | 96.693 | 2665.2
|  |  | 49.2914 | 2810.9 | 47.6891 | 2765 | 96.7237 | 3082.5 | 96.7226 | 2665.2
|  |  | 49.3066 | 2810.9 | 47.7035 | 2765 | 96.7532 | 3083.1 | 96.7522 | 2665.2
|  |  | 49.3218 | 2810.9 | 47.7178 | 2765 | 96.7828 | 3083.4 | 96.7817 | 2665.2
|  |  | 49.337 | 2810.9 | 47.7324 | 2764.7 | 96.8124 | 3083.4 | 96.8113 | 2665.2
|  |  | 49.3522 | 2810.9 | 47.747 | 2765 | 96.8419 | 3083.7 | 96.8409 | 2664.9
|  |  | 49.367 | 2810.9 | 47.7614 | 2765 | 96.8715 | 3084 | 96.8704 | 2664.9
|  |  | 49.3821 | 2810.9 | 47.7761 | 2764.7 | 96.9011 | 3084 | 96.9 | 2664.9
|  |  | 49.3973 | 2810.9 | 47.7905 | 2764.7 | 96.9306 | 3084.6 | 96.9296 | 2664.9
|  |  | 49.4122 | 2811.2 | 47.8048 | 2764.7 | 96.9602 | 3084.6 | 96.9591 | 2664.9
|  |  | 49.4271 | 2811.2 | 47.8192 | 2764.7 | 96.9898 | 3085 | 96.9887 | 2664.9
|  |  | 49.4422 | 2811.2 | 47.8335 | 2764.7 | 97.0194 | 3085.3 | 97.0183 | 2664.9
|  |  | 49.4573 | 2811.2 | 47.848 | 2764.7 | 97.0489 | 3085.3 | 97.0479 | 2664.9
|  |  | 49.4725 | 2811.2 | 47.8625 | 2764.7 | 97.0785 | 3085.6 | 97.0774 | 2664.9
|  |  | 49.4876 | 2811.2 | 47.8768 | 2764.7 | 97.1081 | 3085.9 | 97.107 | 2664.9
|  |  | 49.5026 | 2811.2 | 47.8913 | 2764.7 | 97.1376 | 3086.2 | 97.1366 | 2664.9
|  |  | 49.5175 | 2811.2 | 47.9056 | 2764.7 | 97.1672 | 3086.5 | 97.1661 | 2664.9
|  |  | 49.5324 | 2811.2 | 47.9203 | 2764.7 | 97.1968 | 3086.5 | 97.1957 | 2664.6
|  |  | 49.5473 | 2811.2 | 47.9349 | 2764.7 | 97.2263 | 3086.8 | 97.2253 | 2664.6
|  |  | 49.5623 | 2811.2 | 47.9494 | 2764.7 | 97.2559 | 3087.1 | 97.2548 | 2664.6
|  |  | 49.5772 | 2811.2 | 47.9641 | 2764.7 | 97.2855 | 3087.4 | 97.2844 | 2664.6
|  |  | 49.5921 | 2811.2 | 47.9785 | 2764.4 | 97.3151 | 3087.7 | 97.314 | 2664.6
|  |  | 49.6073 | 2811.2 | 47.993 | 2764.7 | 97.3446 | 3087.7 | 97.3436 | 2664.3
|  |  | 49.6224 | 2811.2 | 48.0075 | 2764.7 | 97.3742 | 3088.4 | 97.3731 | 2664.6
|  |  | 49.6375 | 2811.5 | 48.022 | 2764.7 | 97.4038 | 3088.4 | 97.4027 | 2664.3
|  |  | 49.6526 | 2811.5 | 48.0364 | 2764.7 | 97.4333 | 3088.7 | 97.4323 | 2664.3
|  |  | 49.6677 | 2811.5 | 48.0507 | 2764.7 | 97.4629 | 3089 | 97.4618 | 2664.3
|  |  | 49.6825 | 2811.5 | 48.0652 | 2764.7 | 97.4925 | 3089.3 | 97.4914 | 2664.3
|  |  | 49.6977 | 2811.5 | 48.0797 | 2764.4 | 97.522 | 3089.6 | 97.521 | 2664.3
|  |  | 49.7126 | 2811.5 | 48.0942 | 2764.4 | 97.5516 | 3089.9 | 97.5505 | 2664.3
|  |  | 49.7275 | 2811.2 | 48.1088 | 2764.4 | 97.5812 | 3089.9 | 97.5801 | 2664.3
|  |  | 49.7425 | 2811.5 | 48.1234 | 2764.4 | 97.6108 | 3090.2 | 97.6097 | 2664.3
|  |  | 49.7575 | 2811.5 | 48.1379 | 2764.4 | 97.6403 | 3090.5 | 97.6393 | 2664.3
|  |  | 49.7725 | 2811.5 | 48.1522 | 2764.4 | 97.6699 | 3090.8 | 97.6688 | 2664
|  |  | 49.7874 | 2811.5 | 48.1668 | 2764.4 | 97.6995 | 3091.2 | 97.6984 | 2664
|  |  | 49.8023 | 2811.5 | 48.1811 | 2764.4 | 97.729 | 3091.5 | 97.728 | 2664
|  |  | 49.8176 | 2811.5 | 48.1954 | 2764.4 | 97.7586 | 3091.8 | 97.7575 | 2664
|  |  | 49.8325 | 2811.5 | 48.2098 | 2764.4 | 97.7882 | 3092.1 | 97.7871 | 2663.6
|  |  | 49.8476 | 2811.5 | 48.2244 | 2764.4 | 97.8177 | 3092.4 | 97.8167 | 2663.6
|  |  | 49.8625 | 2811.5 | 48.2389 | 2764.4 | 97.8473 | 3092.7 | 97.8462 | 2663.6
|  |  | 49.8773 | 2811.5 | 48.2534 | 2764.4 | 97.8769 | 3092.7 | 97.8758 | 2663.6
|  |  | 49.8924 | 2811.5 | 48.2677 | 2764.4 | 97.9065 | 3093 | 97.9054 | 2663.6
|  |  | 49.9074 | 2811.5 | 48.2823 | 2764.4 | 97.936 | 3093.3 | 97.9349 | 2663.6
|  |  | 49.9224 | 2811.5 | 48.2967 | 2764.4 | 97.9656 | 3093.6 | 97.9645 | 2663.3
|  |  | 49.9374 | 2811.5 | 48.3112 | 2764.4 | 97.9952 | 3093.9 | 97.9941 | 2663.3
|  |  | 49.9524 | 2811.5 | 48.3256 | 2764.4 | 98.0247 | 3094.3 | 98.0237 | 2663.3
|  |  | 49.9677 | 2811.5 | 48.3403 | 2764.1 | 98.0543 | 3094.6 | 98.0532 | 2663.3
|  |  | 49.9825 | 2811.5 | 48.3547 | 2764.4 | 98.0839 | 3094.9 | 98.0828 | 2663
|  |  | 49.9976 | 2811.5 | 48.3693 | 2764.4 | 98.1134 | 3094.9 | 98.1124 | 2663
|  |  | 50.0126 | 2811.5 | 48.3836 | 2764.1 | 98.143 | 3095.2 | 98.1419 | 2663
|  |  | 50.0276 | 2811.5 | 48.3979 | 2764.1 | 98.1726 | 3095.5 | 98.1715 | 2663
|  |  | 50.0426 | 2811.5 | 48.4125 | 2764.1 | 98.2022 | 3095.8 | 98.2011 | 2663
|  |  | 50.0576 | 2811.5 | 48.4271 | 2764.1 | 98.2317 | 3096.1 | 98.2306 | 2663
|  |  | 50.0729 | 2811.5 | 48.4418 | 2764.1 | 98.2613 | 3096.4 | 98.2602 | 2662.7
|  |  | 50.0878 | 2811.5 | 48.4564 | 2764.1 | 98.2909 | 3096.7 | 98.2898 | 2662.7
|  |  | 50.1029 | 2811.5 | 48.471 | 2764.1 | 98.3204 | 3097 | 98.3194 | 2662.7
|  |  | 50.1178 | 2811.5 | 48.4854 | 2764.1 | 98.35 | 3097.4 | 98.3489 | 2662.7
|  |  | 50.133 | 2811.5 | 48.4999 | 2764.1 | 98.3796 | 3097.7 | 98.3785 | 2662.7
|  |  | 50.1481 | 2811.5 | 48.5144 | 2764.1 | 98.4091 | 3097.7 | 98.4081 | 2662.4
|  |  | 50.1634 | 2811.5 | 48.5289 | 2764.1 | 98.4387 | 3098 | 98.4376 | 2662.4
|  |  | 50.1784 | 2811.5 | 48.5433 | 2764.1 | 98.4684 | 3098.3 | 98.4672 | 2662.4
|  |  | 50.1936 | 2811.5 | 48.5578 | 2764.1 | 98.4979 | 3098.6 | 98.4968 | 2662.4
|  |  | 50.2089 | 2811.5 | 48.5723 | 2764.1 | 98.5275 | 3098.9 | 98.5263 | 2662.1
|  |  | 50.224 | 2811.5 | 48.5869 | 2764.1 | 98.5571 | 3099.2 | 98.5559 | 2662.1
|  |  | 50.2391 | 2811.5 | 48.6016 | 2764.1 | 98.5867 | 3099.5 | 98.5855 | 2662.1
|  |  | 50.2541 | 2811.5 | 48.6162 | 2764.1 | 98.6162 | 3099.8 | 98.6151 | 2661.8
|  |  | 50.2691 | 2811.5 | 48.6307 | 2764.1 | 98.6458 | 3100.1 | 98.6446 | 2661.8
|  |  | 50.2841 | 2811.5 | 48.6453 | 2764.1 | 98.6754 | 3100.5 | 98.6742 | 2661.8
|  |  | 50.2992 | 2811.8 | 48.6598 | 2764.1 | 98.7049 | 3100.8 | 98.7038 | 2661.8
|  |  | 50.3144 | 2811.5 | 48.6742 | 2764.1 | 98.7345 | 3100.8 | 98.7333 | 2661.8
|  |  | 50.3297 | 2811.8 | 48.6888 | 2764.1 | 98.7641 | 3101.1 | 98.7629 | 2661.5
|  |  | 50.3448 | 2811.8 | 48.7031 | 2763.8 | 98.7936 | 3101.4 | 98.7925 | 2661.5
|  |  | 50.3599 | 2811.8 | 48.7177 | 2764.1 | 98.8232 | 3101.7 | 98.822 | 2661.5
|  |  | 50.375 | 2811.8 | 48.7323 | 2763.8 | 98.8528 | 3102 | 98.8516 | 2661.5
|  |  | 50.3901 | 2811.8 | 48.747 | 2763.8 | 98.8824 | 3102.3 | 98.8812 | 2661.2
|  |  | 50.4053 | 2811.8 | 48.7615 | 2763.8 | 98.9119 | 3102.6 | 98.9108 | 2661.2
|  |  | 50.4203 | 2811.8 | 48.7759 | 2763.8 | 98.9415 | 3102.9 | 98.9403 | 2661.2
|  |  | 50.4354 | 2811.8 | 48.7903 | 2763.8 | 98.9711 | 3103.2 | 98.9699 | 2661.2
|  |  | 50.4504 | 2811.8 | 48.8049 | 2763.8 | 99.0006 | 3103.6 | 98.9995 | 2660.9
|  |  | 50.4657 | 2811.8 | 48.8197 | 2763.8 | 99.0302 | 3103.9 | 99.029 | 2660.9
|  |  | 50.4809 | 2811.8 | 48.8342 | 2763.8 | 99.0598 | 3104.2 | 99.0586 | 2660.9
|  |  | 50.4961 | 2811.8 | 48.8489 | 2763.8 | 99.0893 | 3104.2 | 99.0882 | 2660.9
|  |  | 50.5113 | 2811.8 | 48.8637 | 2763.8 | 99.1189 | 3104.5 | 99.1177 | 2660.5
|  |  | 50.5265 | 2812.1 | 48.8782 | 2763.8 | 99.1485 | 3104.8 | 99.1473 | 2660.5
|  |  | 50.5417 | 2811.8 | 48.8928 | 2763.8 | 99.178 | 3105.1 | 99.1769 | 2660.5
|  |  | 50.5568 | 2811.8 | 48.9073 | 2763.5 | 99.2076 | 3105.4 | 99.2065 | 2660.5
|  |  | 50.5719 | 2812.1 | 48.9216 | 2763.5 | 99.2372 | 3105.7 | 99.236 | 2660.5
|  |  | 50.5871 | 2812.1 | 48.936 | 2763.5 | 99.2668 | 3106 | 99.2656 | 2660.2
|  |  | 50.6022 | 2812.1 | 48.9507 | 2763.5 | 99.2963 | 3106.3 | 99.2952 | 2660.2
|  |  | 50.6175 | 2812.1 | 48.9654 | 2763.5 | 99.3259 | 3106.7 | 99.3247 | 2660.2
|  |  | 50.6323 | 2812.1 | 48.9798 | 2763.8 | 99.3555 | 3107 | 99.3543 | 2660.2
|  |  | 50.6476 | 2812.1 | 48.9942 | 2763.5 | 99.385 | 3107.3 | 99.3839 | 2660.2
|  |  | 50.6627 | 2812.1 | 49.0086 | 2763.5 | 99.4146 | 3107.6 | 99.4134 | 2660.2
|  |  | 50.6778 | 2812.1 | 49.0232 | 2763.5 | 99.4442 | 3107.6 | 99.443 | 2659.9
|  |  | 50.693 | 2812.5 | 49.0375 | 2763.5 | 99.4737 | 3108.2 | 99.4726 | 2659.9
|  |  | 50.7082 | 2812.5 | 49.0521 | 2763.5 | 99.5033 | 3108.2 | 99.5022 | 2659.9
|  |  | 50.7232 | 2812.5 | 49.0668 | 2763.5 | 99.5329 | 3108.5 | 99.5317 | 2659.9
|  |  | 50.7383 | 2812.5 | 49.0814 | 2763.5 | 99.5625 | 3108.8 | 99.5613 | 2659.9
|  |  | 50.7534 | 2812.5 | 49.096 | 2763.5 | 99.592 | 3109.1 | 99.5909 | 2659.6
|  |  | 50.7684 | 2812.5 | 49.1106 | 2763.5 | 99.6216 | 3109.4 | 99.6204 | 2659.6
|  |  | 50.7834 | 2812.5 | 49.125 | 2763.5 | 99.6512 | 3109.8 | 99.65 | 2659.6
|  |  | 50.7985 | 2812.5 | 49.1395 | 2763.5 | 99.6807 | 3110.1 | 99.6796 | 2659.6
|  |  | 50.8134 | 2812.5 | 49.154 | 2763.5 | 99.7103 | 3110.4 | 99.7091 | 2659.6
|  |  | 50.8284 | 2812.5 | 49.1688 | 2763.5 | 99.7399 | 3110.7 | 99.7387 | 2659.6
|  |  | 50.8434 | 2812.5 | 49.1834 | 2763.5 | 99.7694 | 3111 | 99.7683 | 2659.3
|  |  | 50.8582 | 2812.8 | 49.198 | 2763.5 | 99.799 | 3111.3 | 99.7979 | 2659.3
|  |  | 50.8733 | 2812.8 | 49.2124 | 2763.2 | 99.8286 | 3111.3 | 99.8274 | 2659.3
|  |  | 50.8884 | 2812.8 | 49.2268 | 2763.5 | 99.8582 | 3111.6 | 99.857 | 2659.3
|  |  | 50.9036 | 2812.8 | 49.2413 | 2763.5 | 99.8877 | 3112.2 | 99.8866 | 2659.3
|  |  | 50.9186 | 2812.8 | 49.2557 | 2763.2 | 99.9173 | 3112.5 | 99.9161 | 2659.3
|  |  | 50.9338 | 2812.8 | 49.2703 | 2763.2 | 99.9469 | 3112.9 | 99.9457 | 2659.3
|  |  | 50.9489 | 2812.8 | 49.2847 | 2763.2 | 99.9764 | 3113.2 | 99.9753 | 2659
|  |  | 50.9642 | 2812.8 | 49.2993 | 2763.2 | 100.006 | 3113.5 | 100.0048 | 2659
|  |  | 50.9794 | 2813.1 | 49.3137 | 2763.2 | 100.0356 | 3113.8 | 100.0344 | 2659
|  |  | 50.9945 | 2813.1 | 49.3281 | 2763.2 | 100.0651 | 3114.1 | 100.064 | 2659
|  |  | 51.0097 | 2813.1 | 49.3427 | 2763.2 | 100.0947 | 3114.4 | 100.0936 | 2659
|  |  | 51.0248 | 2813.1 | 49.3573 | 2763.2 | 100.1243 | 3114.7 | 100.1231 | 2659
|  |  | 51.04 | 2813.1 | 49.3717 | 2763.2 | 100.1539 | 3115 | 100.1527 | 2659
|  |  | 51.0552 | 2813.1 | 49.3863 | 2763.2 | 100.1834 | 3115.3 | 100.1823 | 2658.7
|  |  | 51.0703 | 2813.1 | 49.4007 | 2763.2 | 100.213 | 3115.3 | 100.2118 | 2658.7
|  |  | 51.0855 | 2813.1 | 49.4152 | 2762.8 | 100.2426 | 3115.6 | 100.2414 | 2658.7
|  |  | 51.1005 | 2813.4 | 49.4297 | 2762.8 | 100.2721 | 3116 | 100.271 | 2658.7
|  |  | 51.1156 | 2813.4 | 49.4441 | 2763.2 | 100.3017 | 3116.3 | 100.3005 | 2658.7
|  |  | 51.1307 | 2813.1 | 49.4586 | 2763.2 | 100.3313 | 3116.6 | 100.3301 | 2658.7
|  |  | 51.1458 | 2813.4 | 49.473 | 2763.2 | 100.3608 | 3116.9 | 100.3597 | 2658.7
|  |  | 51.1609 | 2813.4 | 49.4877 | 2763.2 | 100.3904 | 3117.2 | 100.3893 | 2658.7
|  |  | 51.1758 | 2813.4 | 49.5022 | 2762.8 | 100.42 | 3117.5 | 100.4188 | 2658.4
|  |  | 51.1908 | 2813.4 | 49.5165 | 2762.8 | 100.4496 | 3117.8 | 100.4484 | 2658.4
|  |  | 51.2057 | 2813.4 | 49.5309 | 2762.8 | 100.4791 | 3118.1 | 100.478 | 2658.4
|  |  | 51.2208 | 2813.7 | 49.5453 | 2762.8 | 100.5087 | 3118.4 | 100.5075 | 2658.4
|  |  | 51.2357 | 2813.7 | 49.5597 | 2762.8 | 100.5383 | 3118.7 | 100.5371 | 2658.4
|  |  | 51.2508 | 2813.7 | 49.5742 | 2762.8 | 100.5678 | 3119.1 | 100.5667 | 2658.4
|  |  | 51.2659 | 2813.7 | 49.5886 | 2762.8 | 100.5974 | 3119.1 | 100.5962 | 2658.1
|  |  | 51.2809 | 2813.7 | 49.603 | 2762.8 | 100.627 | 3119.4 | 100.6258 | 2658.1
|  |  | 51.296 | 2813.7 | 49.6175 | 2762.8 | 100.6565 | 3119.7 | 100.6554 | 2658.1
|  |  | 51.3111 | 2813.7 | 49.6318 | 2762.8 | 100.6861 | 3120 | 100.6849 | 2658.1
|  |  | 51.3262 | 2813.7 | 49.6463 | 2762.8 | 100.7157 | 3120.3 | 100.7145 | 2658.1
|  |  | 51.3412 | 2813.7 | 49.6607 | 2762.8 | 100.7453 | 3120.6 | 100.7441 | 2658.1
|  |  | 51.3565 | 2814 | 49.6751 | 2762.8 | 100.7748 | 3120.9 | 100.7737 | 2658.1
|  |  | 51.3715 | 2814 | 49.6894 | 2762.8 | 100.8044 | 3121.2 | 100.8032 | 2657.8
|  |  | 51.3866 | 2814 | 49.7039 | 2762.8 | 100.834 | 3121.5 | 100.8328 | 2657.8
|  |  | 51.4015 | 2814 | 49.7183 | 2762.8 | 100.8635 | 3121.5 | 100.8624 | 2657.8
|  |  | 51.4167 | 2814 | 49.7327 | 2762.5 | 100.8931 | 3121.8 | 100.8919 | 2657.8
|  |  | 51.4316 | 2814 | 49.7471 | 2762.5 | 100.9227 | 3122.2 | 100.9215 | 2657.8
|  |  | 51.4467 | 2814 | 49.7617 | 2762.8 | 100.9522 | 3122.5 | 100.9511 | 2657.8
|  |  | 51.4618 | 2814.3 | 49.7763 | 2762.5 | 100.9818 | 3122.8 | 100.9806 | 2657.8
|  |  | 51.4769 | 2814.3 | 49.7907 | 2762.5 | 101.0114 | 3123.1 | 101.0102 | 2657.8
|  |  | 51.4919 | 2814.3 | 49.8051 | 2762.5 | 101.041 | 3123.4 | 101.0398 | 2657.8
|  |  | 51.507 | 2814.3 | 49.8195 | 2762.5 | 101.0705 | 3123.7 | 101.0694 | 2657.4
|  |  | 51.522 | 2814.3 | 49.8342 | 2762.5 | 101.1001 | 3124 | 101.0989 | 2657.4
|  |  | 51.537 | 2814.3 | 49.8487 | 2762.5 | 101.1297 | 3124.3 | 101.1285 | 2657.4
|  |  | 51.5522 | 2814.3 | 49.8632 | 2762.5 | 101.1592 | 3124.6 | 101.1581 | 2657.4
|  |  | 51.5671 | 2814.3 | 49.8776 | 2762.5 | 101.1888 | 3124.6 | 101.1876 | 2657.4
|  |  | 51.5822 | 2814.3 | 49.8921 | 2762.5 | 101.2184 | 3125.3 | 101.2172 | 2657.4
|  |  | 51.5972 | 2814.3 | 49.9068 | 2762.5 | 101.2479 | 3125.3 | 101.2468 | 2657.4
|  |  | 51.6122 | 2814.6 | 49.9211 | 2762.5 | 101.2775 | 3125.6 | 101.2763 | 2657.4
|  |  | 51.6273 | 2814.6 | 49.9355 | 2762.5 | 101.3071 | 3125.9 | 101.3059 | 2657.1
|  |  | 51.6426 | 2814.6 | 49.95 | 2762.5 | 101.3367 | 3126.2 | 101.3355 | 2657.1
|  |  | 51.6577 | 2814.6 | 49.9645 | 2762.5 | 101.3662 | 3126.5 | 101.3651 | 2657.1
|  |  | 51.6729 | 2814.6 | 49.979 | 2762.2 | 101.3958 | 3126.8 | 101.3946 | 2657.1
|  |  | 51.6879 | 2814.6 | 49.9935 | 2762.2 | 101.4254 | 3127.1 | 101.4242 | 2656.8
|  |  | 51.7028 | 2814.6 | 50.008 | 2762.2 | 101.4549 | 3127.4 | 101.4538 | 2656.8
|  |  | 51.7178 | 2814.6 | 50.0224 | 2762.2 | 101.4845 | 3127.7 | 101.4833 | 2656.8
|  |  | 51.7328 | 2814.6 | 50.0369 | 2762.2 | 101.5141 | 3127.7 | 101.5129 | 2656.8
|  |  | 51.7479 | 2814.9 | 50.0513 | 2762.2 | 101.5436 | 3128.1 | 101.5425 | 2656.8
|  |  | 51.7627 | 2814.6 | 50.0659 | 2762.2 | 101.5732 | 3128.4 | 101.572 | 2656.5
|  |  | 51.7775 | 2814.9 | 50.0804 | 2762.2 | 101.6028 | 3128.7 | 101.6016 | 2656.5
|  |  | 51.7925 | 2814.9 | 50.0947 | 2762.2 | 101.6324 | 3128.7 | 101.6312 | 2656.5
|  |  | 51.8073 | 2814.9 | 50.1091 | 2762.2 | 101.6619 | 3129 | 101.6608 | 2656.2
|  |  | 51.8224 | 2814.9 | 50.1236 | 2762.2 | 101.6915 | 3129.3 | 101.6903 | 2656.2
|  |  | 51.8373 | 2814.9 | 50.1381 | 2762.2 | 101.7211 | 3129.6 | 101.7199 | 2656.2
|  |  | 51.8522 | 2814.9 | 50.1524 | 2762.2 | 101.7506 | 3129.9 | 101.7495 | 2656.2
|  |  | 51.8672 | 2814.9 | 50.1668 | 2762.2 | 101.7802 | 3130.2 | 101.779 | 2656.2
|  |  | 51.8823 | 2814.9 | 50.1813 | 2762.2 | 101.8098 | 3130.5 | 101.8086 | 2656.2
|  |  | 51.8972 | 2814.9 | 50.1957 | 2762.2 | 101.8393 | 3130.8 | 101.8382 | 2655.9
|  |  | 51.9123 | 2814.9 | 50.2103 | 2762.2 | 101.8689 | 3130.8 | 101.8677 | 2655.9
|  |  | 51.9272 | 2814.9 | 50.2247 | 2762.2 | 101.8985 | 3131.2 | 101.8973 | 2655.6
|  |  | 51.9419 | 2814.9 | 50.2393 | 2762.2 | 101.928 | 3131.5 | 101.9269 | 2655.6
|  |  | 51.957 | 2814.9 | 50.2539 | 2762.2 | 101.9576 | 3131.5 | 101.9565 | 2655.6
|  |  | 51.972 | 2814.9 | 50.2684 | 2761.9 | 101.9872 | 3132.1 | 101.986 | 2655.6
|  |  | 51.9869 | 2814.9 | 50.2828 | 2762.2 | 102.0168 | 3132.1 | 102.0156 | 2655.3
|  |  | 52.0018 | 2814.9 | 50.2972 | 2761.9 | 102.0463 | 3132.4 | 102.0452 | 2655.3
|  |  | 52.0168 | 2814.9 | 50.3117 | 2762.2 | 102.0759 | 3132.7 | 102.0747 | 2655.3
|  |  | 52.0317 | 2814.9 | 50.326 | 2761.9 | 102.1055 | 3133 | 102.1043 | 2655.3
|  |  | 52.0466 | 2815.2 | 50.3406 | 2761.9 | 102.135 | 3133 | 102.1339 | 2655
|  |  | 52.0614 | 2815.2 | 50.355 | 2762.2 | 102.1646 | 3133.3 | 102.1634 | 2655
|  |  | 52.0764 | 2815.2 | 50.3695 | 2762.2 | 102.1942 | 3133.6 | 102.193 | 2655
|  |  | 52.0915 | 2815.2 | 50.384 | 2761.9 | 102.2237 | 3133.9 | 102.2226 | 2655
|  |  | 52.1065 | 2815.2 | 50.3987 | 2761.9 | 102.2533 | 3133.9 | 102.2522 | 2654.6
|  |  | 52.1215 | 2814.9 | 50.4133 | 2761.9 | 102.2829 | 3134.3 | 102.2817 | 2654.6
|  |  | 52.1366 | 2815.2 | 50.4279 | 2761.9 | 102.3125 | 3134.6 | 102.3113 | 2654.6
|  |  | 52.1516 | 2815.2 | 50.4424 | 2761.9 | 102.342 | 3134.9 | 102.3409 | 2654.3
|  |  | 52.1666 | 2815.2 | 50.4569 | 2761.9 | 102.3716 | 3134.9 | 102.3704 | 2654.3
|  |  | 52.1816 | 2815.2 | 50.4712 | 2761.9 | 102.4012 | 3135.2 | 102.4 | 2654.3
|  |  | 52.1967 | 2815.2 | 50.4858 | 2761.9 | 102.4307 | 3135.5 | 102.4296 | 2654.3
|  |  | 52.2118 | 2815.2 | 50.5002 | 2761.9 | 102.4603 | 3135.5 | 102.4591 | 2654
|  |  | 52.2269 | 2815.2 | 50.5148 | 2761.9 | 102.4899 | 3135.8 | 102.4887 | 2654
|  |  | 52.2418 | 2815.2 | 50.5293 | 2761.9 | 102.5194 | 3136.1 | 102.5183 | 2654
|  |  | 52.2569 | 2815.2 | 50.5436 | 2761.6 | 102.549 | 3136.4 | 102.5479 | 2654
|  |  | 52.272 | 2815.2 | 50.5583 | 2761.9 | 102.5786 | 3136.4 | 102.5774 | 2653.7
|  |  | 52.287 | 2815.2 | 50.5727 | 2761.9 | 102.6082 | 3136.7 | 102.607 | 2653.7
|  |  | 52.3022 | 2815.2 | 50.5872 | 2761.9 | 102.6377 | 3137 | 102.6366 | 2653.7
|  |  | 52.317 | 2815.2 | 50.6019 | 2761.6 | 102.6673 | 3137.4 | 102.6661 | 2653.7
|  |  | 52.3319 | 2815.2 | 50.6164 | 2761.6 | 102.6969 | 3137.7 | 102.6957 | 2653.4
|  |  | 52.347 | 2815.2 | 50.631 | 2761.9 | 102.7264 | 3137.7 | 102.7253 | 2653.4
|  |  | 52.362 | 2815.2 | 50.6454 | 2761.9 | 102.756 | 3138 | 102.7548 | 2653.4
|  |  | 52.3769 | 2815.2 | 50.66 | 2761.6 | 102.7856 | 3138.3 | 102.7844 | 2653.4
|  |  | 52.3918 | 2815.2 | 50.6746 | 2761.6 | 102.8151 | 3138.3 | 102.814 | 2653.1
|  |  | 52.4068 | 2815.2 | 50.6891 | 2761.6 | 102.8447 | 3138.6 | 102.8436 | 2653.1
|  |  | 52.4216 | 2815.2 | 50.7035 | 2761.6 | 102.8743 | 3138.9 | 102.8731 | 2653.1
|  |  | 52.4364 | 2815.2 | 50.718 | 2761.6 | 102.9039 | 3138.9 | 102.9027 | 2653.1
|  |  | 52.4515 | 2815.2 | 50.7326 | 2761.6 | 102.9334 | 3139.2 | 102.9323 | 2652.8
|  |  | 52.4667 | 2815.2 | 50.7473 | 2761.6 | 102.963 | 3139.5 | 102.9618 | 2652.8
|  |  | 52.4818 | 2815.2 | 50.7617 | 2761.6 | 102.9926 | 3139.8 | 102.9914 | 2652.8
|  |  | 52.4968 | 2815.2 | 50.7763 | 2761.6 | 103.0221 | 3140.1 | 103.021 | 2652.8
|  |  | 52.5117 | 2815.2 | 50.7908 | 2761.6 | 103.0517 | 3140.1 | 103.0505 | 2652.8
|  |  | 52.5266 | 2815.6 | 50.8055 | 2761.6 | 103.0813 | 3140.5 | 103.0801 | 2652.5
|  |  | 52.5416 | 2815.2 | 50.8202 | 2761.6 | 103.1108 | 3141.1 | 103.1097 | 2652.5
|  |  | 52.5568 | 2815.2 | 50.8345 | 2761.6 | 103.1404 | 3141.1 | 103.1393 | 2652.5
|  |  | 52.5719 | 2815.6 | 50.8489 | 2761.6 | 103.17 | 3141.4 | 103.1688 | 2652.5
|  |  | 52.5867 | 2815.6 | 50.8634 | 2761.6 | 103.1996 | 3141.7 | 103.1984 | 2652.5
|  |  | 52.6018 | 2815.6 | 50.878 | 2761.6 | 103.2291 | 3142 | 103.228 | 2652.2
|  |  | 52.6168 | 2815.6 | 50.8928 | 2761.6 | 103.2587 | 3142.3 | 103.2575 | 2652.2
|  |  | 52.6319 | 2815.6 | 50.9074 | 2761.6 | 103.2883 | 3142.6 | 103.2871 | 2652.2
|  |  | 52.6469 | 2815.6 | 50.922 | 2761.6 | 103.3178 | 3142.6 | 103.3167 | 2651.9
|  |  | 52.6618 | 2815.6 | 50.9367 | 2761.6 | 103.3474 | 3142.9 | 103.3462 | 2651.9
|  |  | 52.6769 | 2815.6 | 50.9511 | 2761.6 | 103.377 | 3143.2 | 103.3758 | 2651.9
|  |  | 52.692 | 2815.6 | 50.9657 | 2761.6 | 103.4065 | 3143.6 | 103.4054 | 2651.9
|  |  | 52.7073 | 2815.6 | 50.9805 | 2761.6 | 103.4361 | 3143.6 | 103.4349 | 2651.9
|  |  | 52.7221 | 2815.6 | 50.995 | 2761.6 | 103.4657 | 3143.9 | 103.4645 | 2651.5
|  |  | 52.7373 | 2815.6 | 51.0096 | 2761.3 | 103.4953 | 3144.2 | 103.4941 | 2651.5
|  |  | 52.7522 | 2815.9 | 51.0243 | 2761.3 | 103.5248 | 3144.5 | 103.5237 | 2651.5
|  |  | 52.7675 | 2815.6 | 51.0386 | 2761.3 | 103.5544 | 3144.8 | 103.5532 | 2651.5
|  |  | 52.7826 | 2815.6 | 51.0533 | 2761.3 | 103.584 | 3145.1 | 103.5828 | 2651.5
|  |  | 52.7978 | 2815.9 | 51.0678 | 2761.3 | 103.6135 | 3145.1 | 103.6124 | 2651.2
|  |  | 52.8129 | 2815.9 | 51.0823 | 2761.3 | 103.6431 | 3145.4 | 103.6419 | 2651.2
|  |  | 52.8281 | 2815.9 | 51.097 | 2761.3 | 103.6727 | 3145.7 | 103.6715 | 2651.2
|  |  | 52.8433 | 2815.9 | 51.1115 | 2761.3 | 103.7022 | 3146 | 103.7011 | 2651.2
|  |  | 52.8582 | 2815.9 | 51.1261 | 2761.3 | 103.7318 | 3146.3 | 103.7306 | 2650.9
|  |  | 52.8733 | 2816.2 | 51.1406 | 2761.3 | 103.7614 | 3146.7 | 103.7602 | 2650.9
|  |  | 52.8884 | 2816.2 | 51.1551 | 2761.3 | 103.791 | 3146.7 | 103.7898 | 2650.9
|  |  | 52.9036 | 2816.2 | 51.1698 | 2761.3 | 103.8205 | 3147 | 103.8194 | 2650.6
|  |  | 52.9184 | 2816.2 | 51.1843 | 2761 | 103.8501 | 3147.3 | 103.8489 | 2650.9
|  |  | 52.9333 | 2816.2 | 51.199 | 2761 | 103.8797 | 3147.6 | 103.8785 | 2650.6
|  |  | 52.9486 | 2816.2 | 51.2134 | 2761.3 | 103.9092 | 3147.9 | 103.9081 | 2650.6
|  |  | 52.9635 | 2816.2 | 51.2282 | 2761 | 103.9388 | 3148.2 | 103.9376 | 2650.6
|  |  | 52.9787 | 2816.2 | 51.2429 | 2761 | 103.9684 | 3148.5 | 103.9672 | 2650.6
|  |  | 52.9937 | 2816.2 | 51.2574 | 2761 | 103.9979 | 3148.5 | 103.9968 | 2650.3
|  |  | 53.0088 | 2816.2 | 51.272 | 2761 | 104.0275 | 3148.8 | 104.0263 | 2650.3
|  |  | 53.0238 | 2816.5 | 51.2868 | 2761 | 104.0571 | 3149.1 | 104.0559 | 2650.3
|  |  | 53.0391 | 2816.5 | 51.3013 | 2761 | 104.0867 | 3149.4 | 104.0855 | 2650.3
|  |  | 53.0541 | 2816.5 | 51.3159 | 2761 | 104.1162 | 3149.8 | 104.1151 | 2650.3
|  |  | 53.0691 | 2816.5 | 51.3305 | 2761 | 104.1458 | 3149.8 | 104.1446 | 2650
|  |  | 53.0841 | 2816.5 | 51.3449 | 2761 | 104.1754 | 3150.4 | 104.1742 | 2650
|  |  | 53.0991 | 2816.5 | 51.3594 | 2761 | 104.2049 | 3150.4 | 104.2038 | 2650
|  |  | 53.1142 | 2816.5 | 51.3739 | 2761 | 104.2345 | 3150.7 | 104.2333 | 2650
|  |  | 53.1292 | 2816.5 | 51.3885 | 2761 | 104.2641 | 3151 | 104.2629 | 2649.7
|  |  | 53.1444 | 2816.8 | 51.403 | 2761 | 104.2936 | 3151.3 | 104.2925 | 2650
|  |  | 53.1594 | 2816.8 | 51.4177 | 2761 | 104.3232 | 3151.6 | 104.322 | 2649.7
|  |  | 53.1745 | 2816.8 | 51.4322 | 2761 | 104.3528 | 3151.6 | 104.3516 | 2649.7
|  |  | 53.1897 | 2816.8 | 51.4467 | 2761 | 104.3824 | 3151.9 | 104.3812 | 2649.4
|  |  | 53.2048 | 2816.8 | 51.4614 | 2761 | 104.4119 | 3152.2 | 104.4108 | 2649.4
|  |  | 53.2199 | 2816.8 | 51.4758 | 2761 | 104.4415 | 3152.5 | 104.4403 | 2649.4
|  |  | 53.235 | 2816.8 | 51.4905 | 2761 | 104.4711 | 3152.9 | 104.4699 | 2649.4
|  |  | 53.2502 | 2816.8 | 51.5052 | 2760.7 | 104.5006 | 3152.9 | 104.4995 | 2649.4
|  |  | 53.2653 | 2817.1 | 51.5195 | 2760.7 | 104.5302 | 3153.2 | 104.529 | 2649.1
|  |  | 53.2804 | 2816.8 | 51.5341 | 2760.7 | 104.5598 | 3153.5 | 104.5586 | 2649.1
|  |  | 53.2955 | 2817.1 | 51.5484 | 2760.7 | 104.5893 | 3153.8 | 104.5882 | 2649.1
|  |  | 53.3104 | 2817.1 | 51.5628 | 2760.7 | 104.6189 | 3154.1 | 104.6177 | 2648.8
|  |  | 53.3254 | 2817.1 | 51.5772 | 2760.7 | 104.6485 | 3154.1 | 104.6473 | 2648.8
|  |  | 53.3407 | 2817.1 | 51.5918 | 2760.7 | 104.678 | 3154.4 | 104.6769 | 2648.8
|  |  | 53.3558 | 2817.1 | 51.6065 | 2760.7 | 104.7076 | 3154.7 | 104.7065 | 2648.4
|  |  | 53.3709 | 2817.4 | 51.6211 | 2760.7 | 104.7372 | 3155 | 104.736 | 2648.4
|  |  | 53.3858 | 2817.4 | 51.6356 | 2760.7 | 104.7668 | 3155 | 104.7656 | 2648.4
|  |  | 53.4007 | 2817.4 | 51.6502 | 2760.7 | 104.7963 | 3155.3 | 104.7952 | 2648.1
|  |  | 53.4158 | 2817.4 | 51.6649 | 2760.7 | 104.8259 | 3155.6 | 104.8247 | 2648.1
|  |  | 53.4309 | 2817.4 | 51.6795 | 2760.7 | 104.8555 | 3156 | 104.8543 | 2648.1
|  |  | 53.4461 | 2817.4 | 51.6941 | 2760.7 | 104.885 | 3156 | 104.8839 | 2647.8
|  |  | 53.4611 | 2817.4 | 51.7085 | 2760.7 | 104.9146 | 3156.3 | 104.9134 | 2647.8
|  |  | 53.4761 | 2817.4 | 51.723 | 2760.7 | 104.9442 | 3156.6 | 104.943 | 2647.8
|  |  | 53.491 | 2817.4 | 51.7375 | 2760.7 | 104.9737 | 3156.6 | 104.9726 | 2647.5
|  |  | 53.5062 | 2817.7 | 51.7521 | 2760.7 | 105.0033 | 3156.9 | 105.0022 | 2647.5
|  |  | 53.5213 | 2817.7 | 51.7666 | 2760.4 | 105.0329 | 3157.2 | 105.0317 | 2647.5
|  |  | 53.5365 | 2817.7 | 51.7812 | 2760.4 | 105.0625 | 3157.5 | 105.0613 | 2647.2
|  |  | 53.5515 | 2817.7 | 51.7958 | 2760.4 | 105.092 | 3157.8 | 105.0909 | 2647.2
|  |  | 53.5666 | 2817.7 | 51.8103 | 2760.4 | 105.1216 | 3157.8 | 105.1204 | 2647.2
|  |  | 53.5815 | 2817.7 | 51.8248 | 2760.4 | 105.1512 | 3158.1 | 105.15 | 2646.9
|  |  | 53.5966 | 2817.7 | 51.8393 | 2760.4 | 105.1807 | 3158.1 | 105.1796 | 2646.9
|  |  | 53.6117 | 2817.7 | 51.8537 | 2760.4 | 105.2103 | 3158.4 | 105.2091 | 2646.9
|  |  | 53.6266 | 2817.7 | 51.868 | 2760.4 | 105.2399 | 3158.7 | 105.2387 | 2646.6
|  |  | 53.6417 | 2818 | 51.8823 | 2760.4 | 105.2694 | 3159.1 | 105.2683 | 2646.6
|  |  | 53.6565 | 2818 | 51.8969 | 2760.4 | 105.299 | 3159.1 | 105.2979 | 2646.6
|  |  | 53.6716 | 2818 | 51.9113 | 2760.4 | 105.3286 | 3159.4 | 105.3274 | 2646.3
|  |  | 53.6867 | 2818 | 51.9259 | 2760.4 | 105.3582 | 3159.7 | 105.357 | 2646.3
|  |  | 53.7017 | 2818 | 51.9402 | 2760.4 | 105.3877 | 3159.7 | 105.3866 | 2646
|  |  | 53.7169 | 2818 | 51.9548 | 2760.4 | 105.4173 | 3160.3 | 105.4161 | 2646
|  |  | 53.7321 | 2818 | 51.9693 | 2760.4 | 105.4469 | 3160.3 | 105.4457 | 2646
|  |  | 53.7473 | 2818.3 | 51.9837 | 2760.4 | 105.4764 | 3160.3 | 105.4753 | 2645.7
|  |  | 53.7624 | 2818 | 51.9983 | 2760.4 | 105.506 | 3160.6 | 105.5048 | 2645.7
|  |  | 53.7773 | 2818 | 52.0128 | 2760.4 | 105.5356 | 3160.9 | 105.5344 | 2645.7
|  |  | 53.7924 | 2818.3 | 52.0272 | 2760.4 | 105.5651 | 3160.9 | 105.564 | 2645.3
|  |  | 53.8076 | 2818.3 | 52.0416 | 2760.4 | 105.5947 | 3161.2 | 105.5936 | 2645
|  |  | 53.8227 | 2818.3 | 52.056 | 2760.4 | 105.6243 | 3161.5 | 105.6231 | 2645
|  |  | 53.8377 | 2818.3 | 52.0704 | 2760.4 | 105.6539 | 3161.5 | 105.6527 | 2645
|  |  | 53.8527 | 2818.3 | 52.0849 | 2760.4 | 105.6834 | 3161.8 | 105.6823 | 2645
|  |  | 53.8677 | 2818.7 | 52.0992 | 2759.7 | 105.713 | 3162.2 | 105.7118 | 2644.7
|  |  | 53.8828 | 2818.7 | 52.1137 | 2760.4 | 105.7426 | 3162.2 | 105.7414 | 2644.4
|  |  | 53.8979 | 2818.7 | 52.1282 | 2759.7 | 105.7721 | 3162.5 | 105.771 | 2644.4
|  |  | 53.913 | 2818.7 | 52.1427 | 2760.4 | 105.8017 | 3162.8 | 105.8005 | 2644.4
|  |  | 53.9279 | 2818.7 | 52.1571 | 2759.7 | 105.8313 | 3163.1 | 105.8301 | 2644.4
|  |  | 53.9429 | 2818.7 | 52.1715 | 2759.7 | 105.8608 | 3163.4 | 105.8597 | 2643.8
|  |  | 53.958 | 2818.7 | 52.1858 | 2759.7 | 105.8904 | 3163.4 | 105.8893 | 2643.8
|  |  | 53.973 | 2818.7 | 52.2004 | 2759.7 | 105.92 | 3163.7 | 105.9188 | 2643.8
|  |  | 53.9881 | 2818.7 | 52.2151 | 2759.7 | 105.9496 | 3163.7 | 105.9484 | 2643.5
|  |  | 54.003 | 2818.7 | 52.2297 | 2759.7 | 105.9791 | 3164 | 105.978 | 2643.5
|  |  | 54.0179 | 2818.7 | 52.2441 | 2759.7 | 106.0087 | 3164.3 | 106.0075 | 2643.2
|  |  | 54.0328 | 2818.7 | 52.2585 | 2759.7 | 106.0383 | 3164.3 | 106.0371 | 2643.2
|  |  | 54.0479 | 2818.7 | 52.2729 | 2759.7 | 106.0678 | 3164.6 | 106.0667 | 2643.2
|  |  | 54.0631 | 2819 | 52.2875 | 2759.7 | 106.0974 | 3164.9 | 106.0962 | 2643.2
|  |  | 54.078 | 2818.7 | 52.3018 | 2759.7 | 106.127 | 3165.3 | 106.1258 | 2642.9
|  |  | 54.093 | 2819 | 52.3163 | 2759.7 | 106.1565 | 3165.3 | 106.1554 | 2642.9
|  |  | 54.1081 | 2819 | 52.3307 | 2759.7 | 106.1861 | 3165.6 | 106.1849 | 2642.9
|  |  | 54.123 | 2819 | 52.3453 | 2759.7 | 106.2157 | 3165.9 | 106.2145 | 2642.6
|  |  | 54.138 | 2819 | 52.3599 | 2759.4 | 106.2453 | 3165.9 | 106.2441 | 2642.6
|  |  | 54.153 | 2819 | 52.3745 | 2759.7 | 106.2748 | 3166.2 | 106.2737 | 2642.6
|  |  | 54.1681 | 2819 | 52.3891 | 2759.7 | 106.3044 | 3166.5 | 106.3032 | 2642.2
|  |  | 54.183 | 2819 | 52.4036 | 2759.7 | 106.334 | 3166.5 | 106.3328 | 2642.2
|  |  | 54.1982 | 2819 | 52.4182 | 2759.4 | 106.3635 | 3166.8 | 106.3624 | 2641.9
|  |  | 54.2133 | 2819 | 52.4328 | 2759.4 | 106.3931 | 3167.1 | 106.3919 | 2641.9
|  |  | 54.2283 | 2819 | 52.4473 | 2759.7 | 106.4227 | 3167.1 | 106.4215 | 2641.9
|  |  | 54.2432 | 2819 | 52.4619 | 2759.4 | 106.4522 | 3167.4 | 106.4511 | 2641.6
|  |  | 54.2583 | 2819 | 52.4763 | 2759.4 | 106.4818 | 3167.7 | 106.4806 | 2641.6
|  |  | 54.2733 | 2819 | 52.4908 | 2759.4 | 106.5114 | 3167.7 | 106.5102 | 2641.6
|  |  | 54.2885 | 2819 | 52.5053 | 2759.4 | 106.541 | 3168 | 106.5398 | 2641.3
|  |  | 54.3036 | 2819 | 52.5201 | 2759.4 | 106.5705 | 3168.4 | 106.5694 | 2641.3
|  |  | 54.3186 | 2819 | 52.5346 | 2759.4 | 106.6001 | 3168.4 | 106.5989 | 2641.3
|  |  | 54.3338 | 2819 | 52.5493 | 2759.4 | 106.6297 | 3168.7 | 106.6285 | 2641
|  |  | 54.3488 | 2819 | 52.564 | 2759.4 | 106.6592 | 3169 | 106.6581 | 2641
|  |  | 54.3638 | 2819.3 | 52.5785 | 2759.4 | 106.6888 | 3169.3 | 106.6876 | 2641
|  |  | 54.3789 | 2819.3 | 52.5931 | 2759.4 | 106.7184 | 3169.6 | 106.7172 | 2640.7
|  |  | 54.394 | 2819 | 52.6078 | 2759.4 | 106.7479 | 3169.6 | 106.7468 | 2640.7
|  |  | 54.409 | 2819 | 52.6223 | 2759.4 | 106.7775 | 3170.2 | 106.7763 | 2640.4
|  |  | 54.424 | 2819.3 | 52.6367 | 2759.4 | 106.8071 | 3170.5 | 106.8059 | 2640.4
|  |  | 54.4392 | 2819.3 | 52.6513 | 2759.4 | 106.8367 | 3170.5 | 106.8355 | 2640.4
|  |  | 54.4542 | 2819.3 | 52.6656 | 2759.4 | 106.8662 | 3170.8 | 106.8651 | 2640.4
|  |  | 54.4694 | 2819.3 | 52.68 | 2759.4 | 106.8958 | 3171.1 | 106.8946 | 2640.1
|  |  | 54.4845 | 2819.3 | 52.6945 | 2759.4 | 106.9254 | 3171.5 | 106.9242 | 2640.1
|  |  | 54.4994 | 2819.3 | 52.709 | 2759.4 | 106.9549 | 3171.5 | 106.9538 | 2640.1
|  |  | 54.5145 | 2819.3 | 52.7234 | 2759.4 | 106.9845 | 3171.8 | 106.9833 | 2639.8
|  |  | 54.5295 | 2819.3 | 52.7379 | 2759.4 | 107.0141 | 3172.1 | 107.0129 | 2639.8
|  |  | 54.5444 | 2819.3 | 52.7527 | 2759.4 | 107.0436 | 3172.4 | 107.0425 | 2639.8
|  |  | 54.5595 | 2819.3 | 52.7673 | 2759.1 | 107.0732 | 3172.4 | 107.072 | 2639.5
|  |  | 54.5746 | 2819.3 | 52.7818 | 2759.1 | 107.1028 | 3172.7 | 107.1016 | 2639.5
|  |  | 54.5896 | 2819.3 | 52.7963 | 2759.4 | 107.1324 | 3173 | 107.1312 | 2639.1
|  |  | 54.6044 | 2819.3 | 52.8109 | 2759.4 | 107.1619 | 3173.3 | 107.1608 | 2639.1
|  |  | 54.6194 | 2819.3 | 52.8255 | 2759.1 | 107.1915 | 3173.3 | 107.1903 | 2639.1
|  |  | 54.6346 | 2819.3 | 52.8401 | 2759.1 | 107.2211 | 3173.6 | 107.2199 | 2638.8
|  |  | 54.6497 | 2819.3 | 52.8548 | 2759.1 | 107.2506 | 3173.9 | 107.2495 | 2638.8
|  |  | 54.6649 | 2819.3 | 52.8696 | 2759.1 | 107.2802 | 3174.2 | 107.279 | 2638.8
|  |  | 54.6801 | 2819.3 | 52.8841 | 2759.1 | 107.3098 | 3174.2 | 107.3086 | 2638.5
|  |  | 54.6953 | 2819.3 | 52.8987 | 2759.1 | 107.3393 | 3174.6 | 107.3382 | 2638.5
|  |  | 54.7102 | 2819.3 | 52.9132 | 2759.1 | 107.3689 | 3174.9 | 107.3677 | 2638.2
|  |  | 54.7254 | 2819.3 | 52.9278 | 2759.1 | 107.3985 | 3175.2 | 107.3973 | 2638.2
|  |  | 54.7403 | 2819.6 | 52.9421 | 2759.1 | 107.428 | 3175.2 | 107.4269 | 2638.2
|  |  | 54.7556 | 2819.6 | 52.9569 | 2759.1 | 107.4576 | 3175.5 | 107.4565 | 2637.9
|  |  | 54.7707 | 2819.6 | 52.9715 | 2759.1 | 107.4872 | 3175.8 | 107.486 | 2637.9
|  |  | 54.7858 | 2819.6 | 52.9859 | 2759.1 | 107.5168 | 3176.1 | 107.5156 | 2637.6
|  |  | 54.8009 | 2819.6 | 53.0004 | 2759.1 | 107.5463 | 3176.1 | 107.5452 | 2637.6
|  |  | 54.816 | 2819.6 | 53.0149 | 2759.1 | 107.5759 | 3176.4 | 107.5747 | 2637.6
|  |  | 54.8311 | 2819.6 | 53.0295 | 2759.1 | 107.6055 | 3176.7 | 107.6043 | 2637.3
|  |  | 54.8461 | 2819.6 | 53.0441 | 2759.1 | 107.635 | 3177 | 107.6339 | 2637.3
|  |  | 54.8612 | 2819.6 | 53.0585 | 2758.8 | 107.6646 | 3177 | 107.6634 | 2637.3
|  |  | 54.8762 | 2819.6 | 53.0729 | 2759.1 | 107.6942 | 3177.3 | 107.693 | 2637
|  |  | 54.8913 | 2819.6 | 53.0874 | 2758.8 | 107.7237 | 3177.7 | 107.7226 | 2636.7
|  |  | 54.9065 | 2819.6 | 53.1019 | 2758.8 | 107.7533 | 3178 | 107.7522 | 2636.7
|  |  | 54.9217 | 2819.9 | 53.1162 | 2758.8 | 107.7829 | 3178 | 107.7817 | 2636.7
|  |  | 54.9368 | 2819.9 | 53.1309 | 2758.8 | 107.8125 | 3178.3 | 107.8113 | 2636.4
|  |  | 54.9517 | 2819.9 | 53.1455 | 2758.8 | 107.842 | 3178.6 | 107.8409 | 2636.4
|  |  | 54.9665 | 2819.9 | 53.1599 | 2758.8 | 107.8716 | 3178.6 | 107.8704 | 2636
|  |  | 54.9816 | 2819.9 | 53.1746 | 2758.8 | 107.9012 | 3178.9 | 107.9 | 2636
|  |  | 54.9965 | 2819.9 | 53.1892 | 2758.8 | 107.9307 | 3179.2 | 107.9296 | 2636
|  |  | 55.0117 | 2820.2 | 53.2037 | 2758.8 | 107.9603 | 3179.2 | 107.9591 | 2635.7
|  |  | 55.0268 | 2820.2 | 53.2183 | 2758.8 | 107.9899 | 3179.5 | 107.9887 | 2635.4
|  |  | 55.042 | 2820.2 | 53.2327 | 2758.8 | 108.0194 | 3179.8 | 108.0183 | 2635.4
|  |  | 55.0571 | 2820.2 | 53.2474 | 2758.8 | 108.049 | 3179.8 | 108.0479 | 2635.1
|  |  | 55.0723 | 2820.2 | 53.2618 | 2758.8 | 108.0786 | 3180.1 | 108.0774 | 2635.1
|  |  | 55.0875 | 2820.2 | 53.2764 | 2758.8 | 108.1082 | 3180.4 | 108.107 | 2634.8
|  |  | 55.1027 | 2820.2 | 53.2911 | 2758.8 | 108.1377 | 3180.4 | 108.1366 | 2634.8
|  |  | 55.1176 | 2820.2 | 53.3057 | 2758.8 | 108.1673 | 3180.8 | 108.1661 | 2634.5
|  |  | 55.1327 | 2820.2 | 53.3202 | 2758.8 | 108.1969 | 3181.1 | 108.1957 | 2634.5
|  |  | 55.1479 | 2820.2 | 53.3348 | 2758.8 | 108.2264 | 3181.1 | 108.2253 | 2634.2
|  |  | 55.1631 | 2820.2 | 53.3493 | 2758.8 | 108.256 | 3181.4 | 108.2548 | 2634.2
|  |  | 55.1782 | 2820.5 | 53.3638 | 2758.8 | 108.2856 | 3181.7 | 108.2844 | 2633.9
|  |  | 55.1933 | 2820.5 | 53.3785 | 2758.5 | 108.3151 | 3181.7 | 108.314 | 2633.6
|  |  | 55.2084 | 2820.5 | 53.3932 | 2758.5 | 108.3447 | 3182 | 108.3436 | 2633.6
|  |  | 55.2236 | 2820.5 | 53.4076 | 2758.5 | 108.3743 | 3182.3 | 108.3731 | 2633.6
|  |  | 55.2387 | 2820.5 | 53.4223 | 2758.5 | 108.4039 | 3182.3 | 108.4027 | 2633.3
|  |  | 55.2539 | 2820.5 | 53.4367 | 2758.5 | 108.4334 | 3182.6 | 108.4323 | 2632.9
|  |  | 55.269 | 2820.5 | 53.4511 | 2758.5 | 108.463 | 3182.6 | 108.4618 | 2632.9
|  |  | 55.2841 | 2820.8 | 53.4658 | 2758.5 | 108.4926 | 3182.9 | 108.4914 | 2632.6
|  |  | 55.2993 | 2820.8 | 53.4803 | 2758.5 | 108.5221 | 3182.9 | 108.521 | 2632.3
|  |  | 55.3142 | 2820.8 | 53.4949 | 2758.5 | 108.5517 | 3183.2 | 108.5505 | 2632.3
|  |  | 55.3293 | 2820.8 | 53.5093 | 2758.5 | 108.5813 | 3183.5 | 108.5801 | 2632.3
|  |  | 55.3445 | 2820.8 | 53.5237 | 2758.5 | 108.6108 | 3183.5 | 108.6097 | 2632
|  |  | 55.3597 | 2820.8 | 53.5384 | 2758.5 | 108.6404 | 3183.9 | 108.6393 | 2631.7
|  |  | 55.3748 | 2820.8 | 53.553 | 2758.5 | 108.67 | 3184.2 | 108.6688 | 2631.7
|  |  | 55.39 | 2821.1 | 53.5675 | 2758.2 | 108.6996 | 3184.2 | 108.6984 | 2631.4
|  |  | 55.405 | 2821.1 | 53.5821 | 2758.2 | 108.7291 | 3184.5 | 108.728 | 2631.1
|  |  | 55.4202 | 2821.1 | 53.5966 | 2758.2 | 108.7587 | 3184.5 | 108.7575 | 2631.1
|  |  | 55.4352 | 2821.1 | 53.6111 | 2758.2 | 108.7883 | 3184.8 | 108.7871 | 2630.8
|  |  | 55.4501 | 2821.1 | 53.6255 | 2758.2 | 108.8178 | 3184.8 | 108.8167 | 2630.8
|  |  | 55.4653 | 2821.1 | 53.6399 | 2758.2 | 108.8474 | 3185.1 | 108.8462 | 2630.5
|  |  | 55.4804 | 2821.1 | 53.6544 | 2758.2 | 108.877 | 3185.4 | 108.8758 | 2630.2
|  |  | 55.4956 | 2821.4 | 53.6688 | 2758.2 | 108.9065 | 3185.4 | 108.9054 | 2630.2
|  |  | 55.5106 | 2821.1 | 53.6832 | 2758.2 | 108.9361 | 3185.4 | 108.9349 | 2629.8
|  |  | 55.5255 | 2821.4 | 53.6977 | 2758.2 | 108.9657 | 3185.7 | 108.9645 | 2629.8
|  |  | 55.5406 | 2821.4 | 53.7121 | 2758.2 | 108.9953 | 3186 | 108.9941 | 2629.5
|  |  | 55.5554 | 2821.4 | 53.7265 | 2758.2 | 109.0248 | 3186 | 109.0237 | 2629.2
|  |  | 55.5706 | 2821.4 | 53.7411 | 2758.2 | 109.0544 | 3186.3 | 109.0532 | 2629.2
|  |  | 55.5857 | 2821.4 | 53.7555 | 2758.2 | 109.084 | 3186.6 | 109.0828 | 2628.9
|  |  | 55.6008 | 2821.4 | 53.7698 | 2758.2 | 109.1135 | 3186.6 | 109.1124 | 2628.9
|  |  | 55.6158 | 2822.1 | 53.7844 | 2758.2 | 109.1431 | 3186.6 | 109.1419 | 2628.6
|  |  | 55.631 | 2822.1 | 53.799 | 2758.2 | 109.1727 | 3187 | 109.1715 | 2628.6
|  |  | 55.6462 | 2822.1 | 53.8134 | 2758.2 | 109.2022 | 3187.3 | 109.2011 | 2628.3
|  |  | 55.6615 | 2822.1 | 53.8279 | 2758.2 | 109.2318 | 3187.3 | 109.2306 | 2628
|  |  | 55.6765 | 2822.1 | 53.8425 | 2758.2 | 109.2614 | 3187.3 | 109.2602 | 2628
|  |  | 55.6917 | 2822.1 | 53.8569 | 2757.9 | 109.291 | 3187.6 | 109.2898 | 2627.7
|  |  | 55.7066 | 2822.1 | 53.8714 | 2758.2 | 109.3205 | 3187.9 | 109.3194 | 2627.7
|  |  | 55.7219 | 2822.1 | 53.8858 | 2757.9 | 109.3501 | 3187.9 | 109.3489 | 2627.4
|  |  | 55.7371 | 2822.4 | 53.9004 | 2757.9 | 109.3797 | 3188.2 | 109.3785 | 2627.4
|  |  | 55.752 | 2822.4 | 53.9148 | 2757.9 | 109.4092 | 3188.5 | 109.4081 | 2627.1
|  |  | 55.7672 | 2822.4 | 53.9292 | 2757.9 | 109.4388 | 3188.5 | 109.4376 | 2626.7
|  |  | 55.7823 | 2822.7 | 53.9438 | 2757.9 | 109.4684 | 3188.5 | 109.4672 | 2626.7
|  |  | 55.7971 | 2822.4 | 53.9582 | 2757.9 | 109.4979 | 3188.8 | 109.4968 | 2626.4
|  |  | 55.8122 | 2822.7 | 53.9728 | 2757.9 | 109.5275 | 3189.1 | 109.5263 | 2626.1
|  |  | 55.8274 | 2822.7 | 53.9874 | 2757.9 | 109.5571 | 3189.1 | 109.5559 | 2626.1
|  |  | 55.8426 | 2822.7 | 54.0019 | 2757.9 | 109.5867 | 3189.1 | 109.5855 | 2625.8
|  |  | 55.8578 | 2822.7 | 54.0163 | 2757.9 | 109.6162 | 3189.4 | 109.6151 | 2625.5
|  |  | 55.8729 | 2822.7 | 54.0306 | 2757.9 | 109.6458 | 3189.7 | 109.6446 | 2625.5
|  |  | 55.888 | 2822.7 | 54.0453 | 2757.9 | 109.6754 | 3189.7 | 109.6742 | 2625.2
|  |  | 55.9031 | 2822.7 | 54.0597 | 2757.6 | 109.7049 | 3190.1 | 109.7038 | 2624.9
|  |  | 55.9183 | 2822.7 | 54.074 | 2757.9 | 109.7345 | 3190.4 | 109.7333 | 2624.9
|  |  | 55.9335 | 2822.7 | 54.0885 | 2757.9 | 109.7641 | 3190.4 | 109.7629 | 2624.6
|  |  | 55.9486 | 2822.7 | 54.103 | 2757.9 | 109.7936 | 3190.4 | 109.7925 | 2624.3
|  |  | 55.9636 | 2823 | 54.1174 | 2757.9 | 109.8232 | 3190.7 | 109.822 | 2624.3
|  |  | 55.9785 | 2823 | 54.132 | 2757.6 | 109.8528 | 3191 | 109.8516 | 2624.3
|  |  | 55.9936 | 2823 | 54.1464 | 2757.9 | 109.8824 | 3191 | 109.8812 | 2624
|  |  | 56.0085 | 2823 | 54.1608 | 2757.9 | 109.9119 | 3191.3 | 109.9108 | 2623.6
|  |  | 56.0236 | 2823 | 54.1752 | 2757.6 | 109.9415 | 3191.6 | 109.9403 | 2623.6
|  |  | 56.0386 | 2823 | 54.1896 | 2757.9 | 109.9711 | 3191.6 | 109.9699 | 2623.3
|  |  | 56.0538 | 2823 | 54.2044 | 2757.6 | 110.0006 | 3191.6 | 109.9995 | 2623
|  |  | 56.0686 | 2823 | 54.2189 | 2757.6 | 110.0302 | 3191.9 | 110.029 | 2623
|  |  | 56.0834 | 2823 | 54.2332 | 2757.6 | 110.0598 | 3192.2 | 110.0586 | 2622.7
|  |  | 56.0985 | 2823 | 54.2479 | 2757.6 | 110.0893 | 3192.2 | 110.0882 | 2622.7
|  |  | 56.1134 | 2823 | 54.2625 | 2757.6 | 110.1189 | 3192.5 | 110.1177 | 2622.4
|  |  | 56.1284 | 2823.3 | 54.2768 | 2757.6 | 110.1485 | 3192.5 | 110.1473 | 2622.1
|  |  | 56.1436 | 2823.3 | 54.2911 | 2757.6 | 110.178 | 3192.8 | 110.1769 | 2622.1
|  |  | 56.1586 | 2823.3 | 54.3055 | 2757.6 | 110.2076 | 3192.8 | 110.2065 | 2621.8
|  |  | 56.1735 | 2823.3 | 54.32 | 2757.6 | 110.2372 | 3193.2 | 110.236 | 2621.5
|  |  | 56.1884 | 2823.3 | 54.3344 | 2757.6 | 110.2668 | 3193.5 | 110.2656 | 2621.2
|  |  | 56.2035 | 2823.3 | 54.3487 | 2757.6 | 110.2963 | 3193.5 | 110.2952 | 2621.2
|  |  | 56.2183 | 2823.3 | 54.3633 | 2757.6 | 110.3259 | 3193.8 | 110.3247 | 2620.9
|  |  | 56.2332 | 2823.3 | 54.3777 | 2757.6 | 110.3555 | 3194.1 | 110.3543 | 2620.5
|  |  | 56.2481 | 2823.3 | 54.3923 | 2757.6 | 110.385 | 3194.1 | 110.3839 | 2620.5
|  |  | 56.2631 | 2823.3 | 54.4068 | 2757.6 | 110.4146 | 3194.4 | 110.4134 | 2620.2
|  |  | 56.278 | 2823.3 | 54.4214 | 2757.6 | 110.4442 | 3194.7 | 110.443 | 2620.2
|  |  | 56.2929 | 2823.3 | 54.4358 | 2757.6 | 110.4737 | 3194.7 | 110.4726 | 2619.9
|  |  | 56.3079 | 2823.3 | 54.4504 | 2757.6 | 110.5033 | 3195 | 110.5022 | 2619.6
|  |  | 56.3229 | 2823.3 | 54.465 | 2757.6 | 110.5329 | 3195 | 110.5317 | 2619.3
|  |  | 56.3376 | 2823.3 | 54.4795 | 2757.6 | 110.5625 | 3195.3 | 110.5613 | 2619.3
|  |  | 56.3525 | 2823.3 | 54.4939 | 2757.6 | 110.592 | 3195.3 | 110.5909 | 2619
|  |  | 56.3674 | 2823.3 | 54.5086 | 2757.6 | 110.6216 | 3195.6 | 110.6204 | 2618.7
|  |  | 56.3823 | 2823.3 | 54.5231 | 2757.6 | 110.6512 | 3195.9 | 110.65 | 2618.7
|  |  | 56.3973 | 2823.6 | 54.5375 | 2757.6 | 110.6807 | 3195.9 | 110.6796 | 2618.4
|  |  | 56.4124 | 2823.6 | 54.5518 | 2757.6 | 110.7103 | 3196.3 | 110.7091 | 2618.1
|  |  | 56.4274 | 2823.6 | 54.5662 | 2757.6 | 110.7399 | 3196.6 | 110.7387 | 2618.1
|  |  | 56.4422 | 2823.6 | 54.5808 | 2757.6 | 110.7694 | 3196.6 | 110.7683 | 2617.4
|  |  | 56.4574 | 2823.6 | 54.5953 | 2757.6 | 110.799 | 3196.9 | 110.7979 | 2617.4
|  |  | 56.4725 | 2823.6 | 54.61 | 2757.6 | 110.8286 | 3196.9 | 110.8274 | 2617.4
|  |  | 56.4875 | 2823.6 | 54.6247 | 2757.3 | 110.8582 | 3197.2 | 110.857 | 2616.8
|  |  | 56.5026 | 2823.6 | 54.6393 | 2757.3 | 110.8877 | 3197.2 | 110.8866 | 2616.8
|  |  | 56.5175 | 2823.6 | 54.6538 | 2757.3 | 110.9173 | 3197.5 | 110.9161 | 2616.5
|  |  | 56.5323 | 2823.6 | 54.6684 | 2757.3 | 110.9469 | 3197.8 | 110.9457 | 2616.2
|  |  | 56.5473 | 2823.6 | 54.683 | 2757.3 | 110.9764 | 3197.8 | 110.9753 | 2616.2
|  |  | 56.5624 | 2823.6 | 54.6976 | 2757.3 | 111.006 | 3198.1 | 111.0048 | 2615.6
|  |  | 56.5775 | 2823.6 | 54.712 | 2757.3 | 111.0356 | 3198.4 | 111.0344 | 2615.6
|  |  | 56.5925 | 2823.6 | 54.7265 | 2757.3 | 111.0651 | 3198.4 | 111.064 | 2615
|  |  | 56.6077 | 2823.6 | 54.7409 | 2757.3 | 111.0947 | 3199 | 111.0936 | 2614.7
|  |  | 56.6226 | 2823.6 | 54.7556 | 2757.3 | 111.1243 | 3199 | 111.1231 | 2614.7
|  |  | 56.6375 | 2823.6 | 54.7699 | 2757.3 | 111.1539 | 3199.4 | 111.1527 | 2614.3
|  |  | 56.6526 | 2823.6 | 54.7844 | 2757.3 | 111.1834 | 3199.4 | 111.1823 | 2614
|  |  | 56.6677 | 2823.6 | 54.799 | 2757.3 | 111.213 | 3199.7 | 111.2118 | 2613.7
|  |  | 56.6826 | 2823.6 | 54.8138 | 2757 | 111.2426 | 3200 | 111.2414 | 2613.4
|  |  | 56.6978 | 2823.6 | 54.8283 | 2757.3 | 111.2721 | 3200.3 | 111.271 | 2613.4
|  |  | 56.7127 | 2823.6 | 54.8429 | 2757.3 | 111.3017 | 3200.3 | 111.3005 | 2612.8
|  |  | 56.7277 | 2823.6 | 54.8575 | 2757 | 111.3313 | 3200.6 | 111.3301 | 2612.8
|  |  | 56.7427 | 2823.6 | 54.872 | 2757 | 111.3608 | 3200.6 | 111.3597 | 2612.5
|  |  | 56.7575 | 2823.6 | 54.8867 | 2757 | 111.3904 | 3200.9 | 111.3893 | 2612.2
|  |  | 56.7727 | 2823.9 | 54.9014 | 2757 | 111.42 | 3200.9 | 111.4188 | 2611.9
|  |  | 56.7877 | 2823.9 | 54.916 | 2757 | 111.4496 | 3201.2 | 111.4484 | 2611.6
|  |  | 56.8026 | 2823.9 | 54.9306 | 2757 | 111.4791 | 3201.5 | 111.478 | 2611.2
|  |  | 56.8177 | 2823.9 | 54.9451 | 2757 | 111.5087 | 3201.5 | 111.5075 | 2611.2
|  |  | 56.8326 | 2823.9 | 54.9597 | 2757 | 111.5383 | 3201.8 | 111.5371 | 2610.9
|  |  | 56.8476 | 2823.9 | 54.9742 | 2757 | 111.5678 | 3201.8 | 111.5667 | 2610.6
|  |  | 56.8626 | 2823.9 | 54.989 | 2757 | 111.5974 | 3201.8 | 111.5962 | 2610.3
|  |  | 56.8777 | 2823.9 | 55.0035 | 2757 | 111.627 | 3202.1 | 111.6258 | 2610
|  |  | 56.8929 | 2823.9 | 55.0182 | 2757 | 111.6565 | 3202.5 | 111.6554 | 2609.7
|  |  | 56.908 | 2823.9 | 55.0327 | 2757 | 111.6861 | 3202.5 | 111.6849 | 2609.4
|  |  | 56.9229 | 2823.9 | 55.0475 | 2757 | 111.7157 | 3202.5 | 111.7145 | 2609.1
|  |  | 56.938 | 2824.2 | 55.0621 | 2757 | 111.7453 | 3202.8 | 111.7441 | 2608.8
|  |  | 56.9531 | 2823.9 | 55.0766 | 2757 | 111.7748 | 3203.1 | 111.7737 | 2608.5
|  |  | 56.9681 | 2823.9 | 55.0913 | 2757 | 111.8044 | 3203.1 | 111.8032 | 2608.5
|  |  | 56.9832 | 2824.2 | 55.1059 | 2756.6 | 111.834 | 3203.4 | 111.8328 | 2607.8
|  |  | 56.9981 | 2824.2 | 55.1204 | 2757 | 111.8635 | 3203.4 | 111.8624 | 2607.8
|  |  | 57.0131 | 2824.2 | 55.1352 | 2756.6 | 111.8931 | 3203.7 | 111.8919 | 2607.5
|  |  | 57.0282 | 2824.2 | 55.1496 | 2756.6 | 111.9227 | 3203.7 | 111.9215 | 2607.2
|  |  | 57.0434 | 2824.2 | 55.1643 | 2756.6 | 111.9522 | 3204 | 111.9511 | 2606.9
|  |  | 57.0584 | 2824.2 | 55.179 | 2756.6 | 111.9818 | 3204.3 | 111.9806 | 2606.6
|  |  | 57.0736 | 2824.2 | 55.1938 | 2756.6 | 112.0114 | 3204.3 | 112.0102 | 2606.3
|  |  | 57.0886 | 2824.2 | 55.2084 | 2756.6 | 112.041 | 3204.3 | 112.0398 | 2606
|  |  | 57.1037 | 2824.2 | 55.2231 | 2756.6 | 112.0705 | 3204.6 | 112.0694 | 2605.4
|  |  | 57.1188 | 2824.5 | 55.2376 | 2756.6 | 112.1001 | 3204.9 | 112.0989 | 2605.4
|  |  | 57.1338 | 2824.2 | 55.2523 | 2756.6 | 112.1297 | 3204.9 | 112.1285 | 2604.7
|  |  | 57.1489 | 2824.5 | 55.2669 | 2756.6 | 112.1592 | 3205.2 | 112.1581 | 2604.7
|  |  | 57.164 | 2824.5 | 55.2815 | 2756.6 | 112.1888 | 3205.2 | 112.1876 | 2604.1
|  |  | 57.1789 | 2824.5 | 55.2961 | 2756.6 | 112.2184 | 3205.6 | 112.2172 | 2604.1
|  |  | 57.1939 | 2824.5 | 55.3107 | 2756.6 | 112.2479 | 3205.6 | 112.2468 | 2603.5
|  |  | 57.2089 | 2824.5 | 55.3254 | 2756.6 | 112.2775 | 3205.9 | 112.2763 | 2603.5
|  |  | 57.2239 | 2824.5 | 55.34 | 2756.6 | 112.3071 | 3205.9 | 112.3059 | 2602.9
|  |  | 57.2389 | 2824.5 | 55.3545 | 2756.6 | 112.3367 | 3206.2 | 112.3355 | 2602.6
|  |  | 57.2539 | 2824.9 | 55.3692 | 2756.6 | 112.3662 | 3206.2 | 112.3651 | 2602.3
|  |  | 57.2689 | 2824.5 | 55.3837 | 2756.6 | 112.3958 | 3206.5 | 112.3946 | 2601.9
|  |  | 57.2841 | 2824.9 | 55.3983 | 2756.6 | 112.4254 | 3206.5 | 112.4242 | 2601.3
|  |  | 57.2992 | 2824.9 | 55.4131 | 2756.6 | 112.4549 | 3206.8 | 112.4538 | 2601
|  |  | 57.3143 | 2824.9 | 55.4276 | 2756.3 | 112.4845 | 3206.8 | 112.4833 | 2600.7
|  |  | 57.3293 | 2824.9 | 55.4422 | 2756.3 | 112.5141 | 3206.8 | 112.5129 | 2600.4
|  |  | 57.3444 | 2824.9 | 55.4569 | 2756.3 | 112.5436 | 3207.1 | 112.5425 | 2600.1
|  |  | 57.3594 | 2824.9 | 55.4715 | 2756.3 | 112.5732 | 3207.4 | 112.572 | 2599.8
|  |  | 57.3746 | 2825.2 | 55.4862 | 2756.3 | 112.6028 | 3207.4 | 112.6016 | 2599.5
|  |  | 57.3898 | 2825.2 | 55.5009 | 2756.3 | 112.6324 | 3207.7 | 112.6312 | 2598.8
|  |  | 57.405 | 2825.2 | 55.5156 | 2756.3 | 112.6619 | 3207.7 | 112.6608 | 2598.5
|  |  | 57.4199 | 2825.2 | 55.5301 | 2756.3 | 112.6915 | 3208 | 112.6903 | 2598.2
|  |  | 57.435 | 2825.2 | 55.5445 | 2756.3 | 112.7211 | 3208 | 112.7199 | 2597.6
|  |  | 57.4501 | 2825.2 | 55.5593 | 2756.3 | 112.7506 | 3208 | 112.7495 | 2597.3
|  |  | 57.4651 | 2825.2 | 55.5738 | 2756.3 | 112.7802 | 3208.3 | 112.779 | 2597
|  |  | 57.4803 | 2825.2 | 55.5884 | 2756.3 | 112.8098 | 3208.7 | 112.8086 | 2596.7
|  |  | 57.4953 | 2825.2 | 55.6029 | 2756.3 | 112.8393 | 3208.7 | 112.8382 | 2596.1
|  |  | 57.5102 | 2825.5 | 55.6175 | 2756.3 | 112.8689 | 3208.7 | 112.8677 | 2595.7
|  |  | 57.5251 | 2825.5 | 55.6322 | 2756.3 | 112.8985 | 3209 | 112.8973 | 2595.1
|  |  | 57.5403 | 2825.5 | 55.6466 | 2756 | 112.9281 | 3209.3 | 112.9269 | 2594.8
|  |  | 57.5555 | 2825.5 | 55.6613 | 2756 | 112.9576 | 3209.3 | 112.9565 | 2594.5
|  |  | 57.5705 | 2825.5 | 55.6757 | 2756.3 | 112.9872 | 3209.3 | 112.986 | 2594.2
|  |  | 57.5855 | 2825.5 | 55.6901 | 2756 | 113.0168 | 3209.6 | 113.0156 | 2593.6
|  |  | 57.6004 | 2825.5 | 55.7048 | 2756 | 113.0463 | 3209.9 | 113.0452 | 2593.3
|  |  | 57.6154 | 2825.8 | 55.7194 | 2756 | 113.0759 | 3209.9 | 113.0747 | 2592.6
|  |  | 57.6305 | 2825.8 | 55.7341 | 2756 | 113.1055 | 3209.9 | 113.1043 | 2592.3
|  |  | 57.6456 | 2825.8 | 55.7486 | 2756 | 113.135 | 3210.2 | 113.1339 | 2591.7
|  |  | 57.6607 | 2825.8 | 55.7633 | 2756 | 113.1646 | 3210.5 | 113.1634 | 2591.4
|  |  | 57.6757 | 2825.8 | 55.7777 | 2756 | 113.1942 | 3210.5 | 113.193 | 2591.1
|  |  | 57.6908 | 2825.8 | 55.7923 | 2756 | 113.2237 | 3210.5 | 113.2226 | 2590.5
|  |  | 57.7057 | 2825.8 | 55.8069 | 2756 | 113.2533 | 3210.8 | 113.2522 | 2589.9
|  |  | 57.7207 | 2826.1 | 55.8215 | 2756 | 113.2829 | 3211.1 | 113.2817 | 2589.2
|  |  | 57.7358 | 2826.1 | 55.836 | 2755.7 | 113.3125 | 3211.1 | 113.3113 | 2588.9
|  |  | 57.7506 | 2826.1 | 55.8504 | 2755.7 | 113.342 | 3211.4 | 113.3409 | 2588.6
|  |  | 57.7656 | 2826.1 | 55.8647 | 2755.7 | 113.3716 | 3211.4 | 113.3704 | 2588
|  |  | 57.7806 | 2826.1 | 55.8793 | 2756 | 113.4012 | 3211.8 | 113.4 | 2587.4
|  |  | 57.7955 | 2826.4 | 55.894 | 2755.7 | 113.4307 | 3211.8 | 113.4296 | 2586.8
|  |  | 57.8106 | 2826.4 | 55.9086 | 2755.7 | 113.4603 | 3212.1 | 113.4591 | 2586.4
|  |  | 57.8254 | 2826.4 | 55.923 | 2755.7 | 113.4899 | 3212.1 | 113.4887 | 2585.5
|  |  | 57.8405 | 2826.4 | 55.9374 | 2755.7 | 113.5194 | 3212.4 | 113.5183 | 2584.9
|  |  | 57.8555 | 2826.4 | 55.9519 | 2755.7 | 113.549 | 3212.4 | 113.5479 | 2584.6
|  |  | 57.8705 | 2826.4 | 55.9663 | 2755.7 | 113.5786 | 3212.7 | 113.5774 | 2584
|  |  | 57.8857 | 2826.4 | 55.9808 | 2755.7 | 113.6082 | 3213 | 113.607 | 2583.3
|  |  | 57.9007 | 2826.4 | 55.9953 | 2755.7 | 113.6377 | 3213 | 113.6366 | 2582.7
|  |  | 57.9159 | 2826.7 | 56.0097 | 2755.7 | 113.6673 | 3213.3 | 113.6661 | 2582.1
|  |  | 57.9307 | 2826.7 | 56.0241 | 2755.7 | 113.6969 | 3213.3 | 113.6957 | 2581.5
|  |  | 57.9457 | 2826.7 | 56.0386 | 2755.7 | 113.7264 | 3213.6 | 113.7253 | 2581.2
|  |  | 57.9608 | 2826.7 | 56.0532 | 2755.7 | 113.756 | 3213.6 | 113.7548 | 2580.2
|  |  | 57.9759 | 2826.7 | 56.0676 | 2755.7 | 113.7856 | 3213.9 | 113.7844 | 2579.9
|  |  | 57.9909 | 2826.7 | 56.0819 | 2755.7 | 113.8151 | 3214.2 | 113.814 | 2579
|  |  | 58.0058 | 2826.7 | 56.0962 | 2755.7 | 113.8447 | 3214.2 | 113.8436 | 2578.7
|  |  | 58.0207 | 2827 | 56.1108 | 2755.7 | 113.8743 | 3214.5 | 113.8731 | 2578.1
|  |  | 58.0356 | 2827 | 56.1254 | 2755.7 | 113.9039 | 3214.5 | 113.9027 | 2577.5
|  |  | 58.0504 | 2827 | 56.1399 | 2755.4 | 113.9334 | 3214.9 | 113.9323 | 2576.8
|  |  | 58.0654 | 2827 | 56.1543 | 2755.7 | 113.963 | 3215.2 | 113.9618 | 2575.9
|  |  | 58.0803 | 2827 | 56.1687 | 2755.7 | 113.9926 | 3215.5 | 113.9914 | 2575.3
|  |  | 58.0953 | 2827 | 56.1832 | 2755.4 | 114.0221 | 3215.5 | 114.021 | 2574.7
|  |  | 58.1103 | 2827 | 56.198 | 2755.7 | 114.0517 | 3215.5 | 114.0505 | 2574
|  |  | 58.1254 | 2827 | 56.2125 | 2755.4 | 114.0813 | 3215.8 | 114.0801 | 2573.4
|  |  | 58.1402 | 2827.3 | 56.2271 | 2755.4 | 114.1108 | 3215.8 | 114.1097 | 2572.8
|  |  | 58.1551 | 2827.3 | 56.2415 | 2755.4 | 114.1404 | 3216.1 | 114.1393 | 2571.9
|  |  | 58.1703 | 2827.3 | 56.2561 | 2755.4 | 114.17 | 3216.4 | 114.1688 | 2571.3
|  |  | 58.1852 | 2827.3 | 56.2705 | 2755.4 | 114.1996 | 3216.4 | 114.1984 | 2570.6
|  |  | 58.2004 | 2827.3 | 56.2851 | 2755.4 | 114.2291 | 3216.7 | 114.228 | 2569.7
|  |  | 58.2155 | 2827.3 | 56.2996 | 2755.4 | 114.2587 | 3216.7 | 114.2575 | 2569.1
|  |  | 58.2306 | 2827.3 | 56.3141 | 2755.4 | 114.2883 | 3217 | 114.2871 | 2568.2
|  |  | 58.2453 | 2827.6 | 56.3285 | 2755.4 | 114.3178 | 3217.3 | 114.3167 | 2567.5
|  |  | 58.2602 | 2827.6 | 56.3429 | 2755.4 | 114.3474 | 3217.3 | 114.3462 | 2566.6
|  |  | 58.2751 | 2827.6 | 56.3573 | 2755.4 | 114.377 | 3217.6 | 114.3758 | 2566
|  |  | 58.2901 | 2827.6 | 56.3719 | 2755.4 | 114.4065 | 3217.6 | 114.4054 | 2565.1
|  |  | 58.3051 | 2827.6 | 56.3866 | 2755.4 | 114.4361 | 3218 | 114.4349 | 2564.1
|  |  | 58.3201 | 2827.6 | 56.4011 | 2755.4 | 114.4657 | 3218 | 114.4645 | 2563.5
|  |  | 58.3351 | 2827.6 | 56.4156 | 2755.4 | 114.4953 | 3218.3 | 114.4941 | 2562.6
|  |  | 58.3499 | 2827.6 | 56.43 | 2755.1 | 114.5248 | 3218.6 | 114.5237 | 2561.6
|  |  | 58.365 | 2827.6 | 56.4444 | 2755.4 | 114.5544 | 3218.6 | 114.5532 | 2560.7
|  |  | 58.3799 | 2827.6 | 56.4589 | 2755.4 | 114.584 | 3218.9 | 114.5828 | 2560.1
|  |  | 58.3951 | 2827.6 | 56.4732 | 2755.4 | 114.6135 | 3218.9 | 114.6124 | 2559.2
|  |  | 58.41 | 2827.6 | 56.4877 | 2755.4 | 114.6431 | 3219.2 | 114.6419 | 2557.9
|  |  | 58.4251 | 2827.6 | 56.5022 | 2755.1 | 114.6727 | 3219.5 | 114.6715 | 2557
|  |  | 58.44 | 2828 | 56.5167 | 2755.1 | 114.7022 | 3219.5 | 114.7011 | 2555.8
|  |  | 58.4548 | 2828 | 56.5312 | 2755.1 | 114.7318 | 3219.8 | 114.7306 | 2555.1
|  |  | 58.4697 | 2828 | 56.5458 | 2755.1 | 114.7614 | 3219.8 | 114.7602 | 2553.9
|  |  | 58.4847 | 2828 | 56.5601 | 2755.1 | 114.791 | 3220.1 | 114.7898 | 2553
|  |  | 58.4996 | 2828 | 56.5746 | 2755.1 | 114.8205 | 3220.4 | 114.8194 | 2552
|  |  | 58.5145 | 2828 | 56.5892 | 2755.1 | 114.8501 | 3220.4 | 114.8489 | 2551.1
|  |  | 58.5295 | 2828 | 56.6037 | 2755.1 | 114.8797 | 3220.4 | 114.8785 | 2549.9
|  |  | 58.5446 | 2828 | 56.6184 | 2755.1 | 114.9092 | 3220.7 | 114.9081 | 2548.9
|  |  | 58.5595 | 2828 | 56.6328 | 2755.1 | 114.9388 | 3220.7 | 114.9376 | 2547.7
|  |  | 58.5743 | 2828 | 56.6473 | 2755.1 | 114.9684 | 3221.1 | 114.9672 | 2546.8
|  |  | 58.5891 | 2828 | 56.6617 | 2755.1 | 114.9979 | 3221.4 | 114.9968 | 2545.8
|  |  | 58.6041 | 2828 | 56.6763 | 2755.1 | 115.0275 | 3221.4 | 115.0263 | 2544.6
|  |  | 58.619 | 2828 | 56.6908 | 2755.1 | 115.0571 | 3221.7 | 115.0559 | 2543.4
|  |  | 58.6339 | 2828 | 56.7055 | 2755.1 | 115.0867 | 3221.7 | 115.0855 | 2542.1
|  |  | 58.6487 | 2828 | 56.7201 | 2755.1 | 115.1162 | 3222 | 115.1151 | 2540.9
|  |  | 58.6635 | 2828 | 56.7347 | 2755.1 | 115.1458 | 3222.3 | 115.1446 | 2539.9
|  |  | 58.6783 | 2828.3 | 56.7494 | 2755.1 | 115.1754 | 3222.3 | 115.1742 | 2538.7
|  |  | 58.6931 | 2828 | 56.7641 | 2755.1 | 115.2049 | 3222.3 | 115.2038 | 2537.2
|  |  | 58.7081 | 2828 | 56.7787 | 2754.8 | 115.2345 | 3222.6 | 115.2333 | 2536.2
|  |  | 58.7229 | 2828.3 | 56.7934 | 2754.8 | 115.2641 | 3222.6 | 115.2629 | 2534.7
|  |  | 58.738 | 2828.3 | 56.808 | 2754.8 | 115.2936 | 3222.9 | 115.2925 | 2533.4
|  |  | 58.753 | 2828.3 | 56.8225 | 2755.1 | 115.3232 | 3222.9 | 115.322 | 2532.2
|  |  | 58.7681 | 2828.3 | 56.8371 | 2754.8 | 115.3528 | 3223.2 | 115.3516 | 2531
|  |  | 58.783 | 2828.3 | 56.8518 | 2754.8 | 115.3824 | 3223.2 | 115.3812 | 2529.4
|  |  | 58.7979 | 2828.3 | 56.8662 | 2754.8 | 115.4119 | 3223.5 | 115.4108 | 2527.5
|  |  | 58.8127 | 2828.3 | 56.8808 | 2754.8 | 115.4415 | 3223.8 | 115.4403 | 2526
|  |  | 58.8277 | 2828.3 | 56.8953 | 2754.8 | 115.4711 | 3223.8 | 115.4699 | 2524.8
|  |  | 58.8425 | 2828.3 | 56.9099 | 2754.8 | 115.5006 | 3224.2 | 115.4995 | 2523.2
|  |  | 58.8573 | 2828.3 | 56.9246 | 2754.8 | 115.5302 | 3224.2 | 115.529 | 2521.7
|  |  | 58.8722 | 2828.3 | 56.9392 | 2754.8 | 115.5598 | 3224.5 | 115.5586 | 2520.1
|  |  | 58.8871 | 2828.3 | 56.9539 | 2754.8 | 115.5893 | 3224.5 | 115.5882 | 2518.6
|  |  | 58.9019 | 2828.3 | 56.9687 | 2754.8 | 115.6189 | 3224.8 | 115.6177 | 2517
|  |  | 58.9168 | 2828.3 | 56.9835 | 2754.8 | 115.6485 | 3225.1 | 115.6473 | 2515.5
|  |  | 58.9315 | 2828.3 | 56.9983 | 2754.8 | 115.6781 | 3225.1 | 115.6769 | 2513.9
|  |  | 58.9464 | 2828.3 | 57.0129 | 2754.8 | 115.7076 | 3225.4 | 115.7065 | 2512
|  |  | 58.9614 | 2828.3 | 57.0277 | 2754.5 | 115.7372 | 3225.4 | 115.736 | 2510.2
|  |  | 58.9764 | 2828.6 | 57.0424 | 2754.5 | 115.7668 | 3225.4 | 115.7656 | 2508.3
|  |  | 58.9915 | 2828.3 | 57.0569 | 2754.8 | 115.7963 | 3225.7 | 115.7952 | 2506.8
|  |  | 59.0065 | 2828.6 | 57.0714 | 2754.5 | 115.8259 | 3226 | 115.8247 | 2504.9
|  |  | 59.0215 | 2828.6 | 57.0859 | 2754.5 | 115.8555 | 3226 | 115.8543 | 2502.7
|  |  | 59.0364 | 2828.3 | 57.1005 | 2754.5 | 115.885 | 3226.3 | 115.8839 | 2501.2
|  |  | 59.0513 | 2828.6 | 57.1151 | 2754.5 | 115.9146 | 3226.6 | 115.9134 | 2499
|  |  | 59.0664 | 2828.6 | 57.1297 | 2754.5 | 115.9442 | 3226.6 | 115.943 | 2497.2
|  |  | 59.0814 | 2828.6 | 57.1444 | 2754.5 | 115.9737 | 3226.6 | 115.9726 | 2495
|  |  | 59.0962 | 2828.6 | 57.1591 | 2754.5 | 116.0033 | 3226.9 | 116.0022 | 2492.8
|  |  | 59.1113 | 2828.6 | 57.1736 | 2754.5 | 116.0329 | 3226.9 | 116.0317 | 2491
|  |  | 59.1263 | 2828.6 | 57.1883 | 2754.5 | 116.0625 | 3227.3 | 116.0613 | 2488.8
|  |  | 59.1411 | 2828.6 | 57.203 | 2754.5 | 116.092 | 3227.6 | 116.0909 | 2486.6
|  |  | 59.1562 | 2828.6 | 57.2175 | 2754.5 | 116.1216 | 3227.6 | 116.1204 | 2484.4
|  |  | 59.1711 | 2828.6 | 57.2319 | 2754.5 | 116.1512 | 3228.2 | 116.15 | 2482.3
|  |  | 59.1862 | 2828.9 | 57.2466 | 2754.5 | 116.1807 | 3228.2 | 116.1796 | 2480.1
|  |  | 59.2012 | 2828.9 | 57.2613 | 2754.5 | 116.2103 | 3228.5 | 116.2091 | 2477.6
|  |  | 59.2162 | 2828.9 | 57.276 | 2754.5 | 116.2399 | 3228.8 | 116.2387 | 2475.1
|  |  | 59.2313 | 2828.9 | 57.2906 | 2754.5 | 116.2694 | 3228.8 | 116.2683 | 2472.7
|  |  | 59.2461 | 2828.9 | 57.3052 | 2754.5 | 116.299 | 3229.1 | 116.2979 | 2469.9
|  |  | 59.2612 | 2828.9 | 57.3197 | 2754.5 | 116.3286 | 3229.1 | 116.3274 | 2467.7
|  |  | 59.2763 | 2828.9 | 57.3343 | 2754.5 | 116.3582 | 3229.4 | 116.357 | 2464.9
|  |  | 59.2912 | 2828.9 | 57.3488 | 2754.2 | 116.3877 | 3229.4 | 116.3866 | 2462.4
|  |  | 59.3062 | 2828.9 | 57.3635 | 2754.2 | 116.4173 | 3229.7 | 116.4161 | 2460
|  |  | 59.3211 | 2828.9 | 57.3783 | 2754.2 | 116.4469 | 3230 | 116.4457 | 2457.5
|  |  | 59.336 | 2829.2 | 57.393 | 2754.2 | 116.4764 | 3230.4 | 116.4753 | 2454.7
|  |  | 59.3511 | 2829.2 | 57.4078 | 2754.2 | 116.506 | 3230.4 | 116.5048 | 2451.6
|  |  | 59.3662 | 2829.2 | 57.4223 | 2754.2 | 116.5356 | 3230.7 | 116.5344 | 2449.4
|  |  | 59.3813 | 2829.2 | 57.4369 | 2754.2 | 116.5651 | 3230.7 | 116.564 | 2446.3
|  |  | 59.3963 | 2829.2 | 57.4516 | 2754.2 | 116.5947 | 3231 | 116.5936 | 2443.5
|  |  | 59.4111 | 2829.2 | 57.4662 | 2754.2 | 116.6243 | 3231.3 | 116.6231 | 2440.1
|  |  | 59.4262 | 2829.2 | 57.481 | 2754.2 | 116.6539 | 3231.6 | 116.6527 | 2437.3
|  |  | 59.441 | 2829.2 | 57.4956 | 2754.2 | 116.6834 | 3231.6 | 116.6823 | 2434.5
|  |  | 59.456 | 2829.5 | 57.5104 | 2754.2 | 116.713 | 3231.9 | 116.7118 | 2431.1
|  |  | 59.4711 | 2829.2 | 57.5251 | 2754.2 | 116.7426 | 3231.9 | 116.7414 | 2428.3
|  |  | 59.486 | 2829.5 | 57.5396 | 2754.2 | 116.7721 | 3232.2 | 116.771 | 2424.6
|  |  | 59.5009 | 2829.5 | 57.5544 | 2754.2 | 116.8017 | 3232.5 | 116.8005 | 2421.8
|  |  | 59.5158 | 2829.5 | 57.569 | 2754.2 | 116.8313 | 3232.8 | 116.8301 | 2418.7
|  |  | 59.5306 | 2829.5 | 57.5836 | 2753.9 | 116.8608 | 3233.1 | 116.8597 | 2415.6
|  |  | 59.5456 | 2829.5 | 57.5981 | 2753.9 | 116.8904 | 3233.1 | 116.8893 | 2411.9
|  |  | 59.5604 | 2829.5 | 57.6128 | 2753.9 | 116.92 | 3233.5 | 116.9188 | 2408.5
|  |  | 59.5754 | 2829.8 | 57.6272 | 2753.9 | 116.9496 | 3233.8 | 116.9484 | 2405.4
|  |  | 59.5904 | 2829.8 | 57.6416 | 2753.9 | 116.9791 | 3233.8 | 116.978 | 2401.7
|  |  | 59.6054 | 2829.8 | 57.6561 | 2753.9 | 117.0087 | 3234.4 | 117.0075 | 2398.6
|  |  | 59.6203 | 2829.8 | 57.6708 | 2753.9 | 117.0383 | 3234.4 | 117.0371 | 2394.9
|  |  | 59.6355 | 2829.8 | 57.6856 | 2753.9 | 117.0678 | 3234.7 | 117.0667 | 2391.4
|  |  | 59.6504 | 2829.8 | 57.7003 | 2753.9 | 117.0974 | 3235 | 117.0962 | 2388
|  |  | 59.6655 | 2830.1 | 57.7148 | 2753.9 | 117.127 | 3235 | 117.1258 | 2384.6
|  |  | 59.6807 | 2830.1 | 57.7294 | 2753.9 | 117.1565 | 3235.3 | 117.1554 | 2380.3
|  |  | 59.6958 | 2830.1 | 57.7439 | 2753.9 | 117.1861 | 3235.6 | 117.1849 | 2376.3
|  |  | 59.7107 | 2830.1 | 57.7584 | 2753.5 | 117.2157 | 3235.9 | 117.2145 | 2372.8
|  |  | 59.7256 | 2830.1 | 57.7729 | 2753.9 | 117.2453 | 3236.2 | 117.2441 | 2369.1
|  |  | 59.7405 | 2830.1 | 57.7874 | 2753.9 | 117.2748 | 3236.6 | 117.2737 | 2365.7
|  |  | 59.7556 | 2830.1 | 57.802 | 2753.5 | 117.3044 | 3236.9 | 117.3032 | 2361.7
|  |  | 59.7706 | 2830.1 | 57.8165 | 2753.5 | 117.334 | 3236.9 | 117.3328 | 2358
|  |  | 59.7857 | 2830.1 | 57.8312 | 2753.5 | 117.3635 | 3237.5 | 117.3624 | 2353.3
|  |  | 59.8009 | 2830.4 | 57.8457 | 2753.5 | 117.3931 | 3237.5 | 117.3919 | 2349.6
|  |  | 59.816 | 2830.4 | 57.8601 | 2753.5 | 117.4227 | 3237.8 | 117.4215 | 2345.9
|  |  | 59.8311 | 2830.4 | 57.8746 | 2753.5 | 117.4522 | 3238.1 | 117.4511 | 2342.1
|  |  | 59.846 | 2830.4 | 57.8892 | 2753.5 | 117.4818 | 3238.4 | 117.4806 | 2337.8
|  |  | 59.8612 | 2830.4 | 57.9035 | 2753.5 | 117.5114 | 3238.7 | 117.5102 | 2333.8
|  |  | 59.8763 | 2830.4 | 57.918 | 2753.5 | 117.541 | 3238.7 | 117.5398 | 2329.4
|  |  | 59.891 | 2830.7 | 57.9325 | 2753.5 | 117.5705 | 3239.3 | 117.5694 | 2326
|  |  | 59.906 | 2830.7 | 57.9469 | 2753.5 | 117.6001 | 3239.3 | 117.5989 | 2321.4
|  |  | 59.9209 | 2830.7 | 57.9614 | 2753.5 | 117.6297 | 3240 | 117.6285 | 2317
|  |  | 59.9357 | 2830.7 | 57.9757 | 2753.5 | 117.6592 | 3240.3 | 117.6581 | 2312.7
|  |  | 59.9505 | 2830.7 | 57.9901 | 2753.2 | 117.6888 | 3240.6 | 117.6876 | 2308.7
|  |  | 59.9655 | 2830.7 | 58.0046 | 2753.2 | 117.7184 | 3240.6 | 117.7172 | 2304.6
|  |  | 59.9805 | 2830.7 | 58.0189 | 2753.2 | 117.7479 | 3241.2 | 117.7468 | 2300
|  |  | 59.9954 | 2830.7 | 58.0335 | 2753.2 | 117.7775 | 3241.5 | 117.7763 | 2295.6
|  |  | 60.0105 | 2830.7 | 58.0479 | 2753.2 | 117.8071 | 3241.8 | 117.8059 | 2290.7
|  |  | 60.0254 | 2831.1 | 58.0623 | 2753.2 | 117.8367 | 3241.8 | 117.8355 | 2287.3
|  |  | 60.0405 | 2830.7 | 58.0769 | 2753.2 | 117.8662 | 3242.1 | 117.8651 | 2282.6
|  |  | 60.0554 | 2831.1 | 58.0914 | 2753.2 | 117.8958 | 3242.4 | 117.8946 | 2278.3
|  |  | 60.0705 | 2831.1 | 58.106 | 2753.2 | 117.9254 | 3243.1 | 117.9242 | 2273.3
|  |  | 60.0857 | 2831.1 | 58.1204 | 2753.2 | 117.9549 | 3243.1 | 117.9538 | 2269.3
|  |  | 60.1007 | 2831.4 | 58.1348 | 2753.2 | 117.9845 | 3243.7 | 117.9833 | 2264
|  |  | 60.1157 | 2831.4 | 58.1493 | 2753.2 | 118.0141 | 3244 | 118.0129 | 2259.7
|  |  | 60.1308 | 2831.4 | 58.164 | 2753.2 | 118.0436 | 3244.3 | 118.0425 | 2255.3
|  |  | 60.1459 | 2831.4 | 58.1783 | 2753.2 | 118.0732 | 3244.6 | 118.072 | 2251
|  |  | 60.161 | 2831.4 | 58.1927 | 2753.2 | 118.1028 | 3244.9 | 118.1016 | 2246
|  |  | 60.1759 | 2831.4 | 58.2072 | 2753.2 | 118.1324 | 3245.2 | 118.1312 | 2241.7
|  |  | 60.1907 | 2831.7 | 58.2215 | 2753.2 | 118.1619 | 3245.5 | 118.1608 | 2236.7
|  |  | 60.2056 | 2831.4 | 58.236 | 2753.2 | 118.1915 | 3245.9 | 118.1903 | 2231.8
|  |  | 60.2205 | 2831.7 | 58.2505 | 2752.9 | 118.2211 | 3246.2 | 118.2199 | 2227.4
|  |  | 60.2353 | 2831.7 | 58.2651 | 2753.2 | 118.2506 | 3246.8 | 118.2495 | 2222.2
|  |  | 60.2503 | 2831.7 | 58.2797 | 2753.2 | 118.2802 | 3246.8 | 118.279 | 2217.5
|  |  | 60.2651 | 2831.7 | 58.2941 | 2752.9 | 118.3098 | 3247.4 | 118.3086 | 2213.2
|  |  | 60.2802 | 2831.7 | 58.3085 | 2752.9 | 118.3393 | 3247.7 | 118.3382 | 2208.2
|  |  | 60.2951 | 2831.7 | 58.323 | 2752.9 | 118.3689 | 3248 | 118.3677 | 2203
|  |  | 60.31 | 2831.7 | 58.3375 | 2752.9 | 118.3985 | 3248.3 | 118.3973 | 2198.6
|  |  | 60.3251 | 2832 | 58.3518 | 2752.9 | 118.4281 | 3248.6 | 118.4269 | 2193
|  |  | 60.3401 | 2832 | 58.3664 | 2752.9 | 118.4576 | 3249 | 118.4565 | 2188.7
|  |  | 60.355 | 2832 | 58.3808 | 2752.9 | 118.4872 | 3249.3 | 118.486 | 2184
|  |  | 60.3699 | 2832 | 58.3953 | 2752.9 | 118.5168 | 3249.9 | 118.5156 | 2178.5
|  |  | 60.3849 | 2832 | 58.4099 | 2752.9 | 118.5463 | 3250.2 | 118.5452 | 2173.8
|  |  | 60.3998 | 2832 | 58.4244 | 2752.9 | 118.5759 | 3250.5 | 118.5747 | 2168.5
|  |  | 60.4149 | 2832 | 58.4389 | 2752.9 | 118.6055 | 3250.8 | 118.6043 | 2164.2
|  |  | 60.4298 | 2832 | 58.4532 | 2752.9 | 118.635 | 3251.1 | 118.6339 | 2158.9
|  |  | 60.4447 | 2832 | 58.4678 | 2752.6 | 118.6646 | 3251.7 | 118.6634 | 2154.3
|  |  | 60.4599 | 2832.3 | 58.4825 | 2752.9 | 118.6942 | 3252.1 | 118.693 | 2148.4
|  |  | 60.4749 | 2832.3 | 58.4971 | 2752.9 | 118.7237 | 3252.4 | 118.7226 | 2143.7
|  |  | 60.4897 | 2832.3 | 58.5116 | 2752.6 | 118.7533 | 3253 | 118.7522 | 2138.8
|  |  | 60.5046 | 2832.3 | 58.5262 | 2752.6 | 118.7829 | 3253.3 | 118.7817 | 2134.1
|  |  | 60.5197 | 2832.3 | 58.5408 | 2752.9 | 118.8125 | 3253.9 | 118.8113 | 2128.9
|  |  | 60.5345 | 2832.3 | 58.5552 | 2752.6 | 118.842 | 3254.2 | 118.8409 | 2123.9
|  |  | 60.5496 | 2832.3 | 58.5697 | 2752.6 | 118.8716 | 3254.5 | 118.8704 | 2118.3
|  |  | 60.5644 | 2832.6 | 58.5843 | 2752.6 | 118.9012 | 3255.2 | 118.9 | 2113.4
|  |  | 60.5792 | 2832.6 | 58.599 | 2752.6 | 118.9307 | 3255.5 | 118.9296 | 2108.4
|  |  | 60.5941 | 2832.6 | 58.6137 | 2752.6 | 118.9603 | 3255.8 | 118.9591 | 2103.1
|  |  | 60.6091 | 2832.6 | 58.6283 | 2752.6 | 118.9899 | 3256.4 | 118.9887 | 2098.2
|  |  | 60.6239 | 2832.6 | 58.6428 | 2752.6 | 119.0195 | 3257 | 119.0183 | 2093.2
|  |  | 60.6388 | 2832.6 | 58.6575 | 2752.6 | 119.0491 | 3257.6 | 119.0479 | 2088.2
|  |  | 60.6539 | 2832.6 | 58.672 | 2752.6 | 119.0787 | 3257.9 | 119.0774 | 2082.7
|  |  | 60.6686 | 2832.6 | 58.6865 | 2752.6 | 119.1082 | 3258.6 | 119.107 | 2077.7
|  |  | 60.6835 | 2832.6 | 58.7012 | 2752.6 | 119.1378 | 3258.9 | 119.1366 | 2072.4
|  |  | 60.6984 | 2832.6 | 58.7158 | 2752.6 | 119.1674 | 3259.5 | 119.1661 | 2066.9
|  |  | 60.7133 | 2832.6 | 58.7302 | 2752.6 | 119.197 | 3260.1 | 119.1957 | 2062.5
|  |  | 60.728 | 2832.6 | 58.7446 | 2752.6 | 119.2265 | 3260.4 | 119.2253 | 2056.9
|  |  | 60.7428 | 2832.6 | 58.7591 | 2752.6 | 119.2561 | 3261 | 119.2548 | 2052
|  |  | 60.7576 | 2832.6 | 58.7737 | 2752.6 | 119.2857 | 3261.4 | 119.2844 | 2047.3
|  |  | 60.7724 | 2832.6 | 58.7883 | 2752.6 | 119.3152 | 3262 | 119.314 | 2042.1
|  |  | 60.7873 | 2832.6 | 58.8028 | 2752.6 | 119.3448 | 3262.6 | 119.3436 | 2037.1
|  |  | 60.8022 | 2832.9 | 58.8172 | 2752.6 | 119.3744 | 3263.2 | 119.3731 | 2031.2
|  |  | 60.8174 | 2832.9 | 58.8318 | 2752.6 | 119.4039 | 3263.8 | 119.4027 | 2027.2
|  |  | 60.8323 | 2832.9 | 58.8464 | 2752.6 | 119.4335 | 3264.1 | 119.4323 | 2021.6
|  |  | 60.8473 | 2832.9 | 58.8609 | 2752.6 | 119.4631 | 3265.1 | 119.4618 | 2016.9
|  |  | 60.8623 | 2832.9 | 58.8756 | 2752.3 | 119.4927 | 3265.7 | 119.4914 | 2011.4
|  |  | 60.8772 | 2832.9 | 58.8903 | 2752.3 | 119.5222 | 3266 | 119.521 | 2006.4
|  |  | 60.8919 | 2832.9 | 58.9048 | 2752.3 | 119.5518 | 3266.6 | 119.5505 | 2000.8
|  |  | 60.9069 | 2832.9 | 58.9194 | 2752.3 | 119.5814 | 3267.2 | 119.5565 | 1999.6
|  |  | 60.9219 | 2832.9 | 58.9338 | 2752.3 | 119.6109 | 3267.9
|  |  | 60.9367 | 2832.9 | 58.9483 | 2752.3 | 119.6405 | 3268.5
|  |  | 60.9516 | 2832.9 | 58.9628 | 2752.3 | 119.6701 | 3269.4
|  |  | 60.9664 | 2832.9 | 58.9775 | 2752.3 | 119.6997 | 3269.7
|  |  | 60.9815 | 2832.9 | 58.9921 | 2752.3 | 119.7293 | 3270.7
|  |  | 60.9967 | 2832.9 | 59.0066 | 2752.3 | 119.7589 | 3271.3
|  |  | 61.0118 | 2832.9 | 59.0211 | 2752.3 | 119.7884 | 3271.9
|  |  | 61.0269 | 2832.9 | 59.0355 | 2752.3 | 119.818 | 3272.8
|  |  | 61.0418 | 2832.9 | 59.05 | 2752 | 119.8476 | 3273.8
|  |  | 61.0566 | 2832.9 | 59.0646 | 2752.3 | 119.8772 | 3274.4
|  |  | 61.0715 | 2833.2 | 59.0792 | 2752 | 119.9067 | 3275.3
|  |  | 61.0863 | 2832.9 | 59.0939 | 2752 | 119.9363 | 3275.9
|  |  | 61.1013 | 2832.9 | 59.1085 | 2752 | 119.9659 | 3276.9
|  |  | 61.1161 | 2832.9 | 59.1229 | 2752 | 119.9954 | 3277.8
|  |  | 61.131 | 2832.9 | 59.1375 | 2752 | 120.025 | 3278.4
|  |  | 61.1459 | 2833.2 | 59.1521 | 2752 | 120.0546 | 3279.3
|  |  | 61.1608 | 2832.9 | 59.1667 | 2752 | 120.0841 | 3280.3
|  |  | 61.1758 | 2833.2 | 59.1811 | 2752 | 120.1137 | 3281.2
|  |  | 61.1909 | 2832.9 | 59.1956 | 2752 | 120.1433 | 3282.4
|  |  | 61.2058 | 2833.2 | 59.2102 | 2752 | 120.1729 | 3283.1
|  |  | 61.2207 | 2833.2 | 59.2249 | 2752 | 120.2024 | 3284.3
|  |  | 61.2356 | 2833.2 | 59.2397 | 2752 | 120.232 | 3285.2
|  |  | 61.2504 | 2833.2 | 59.2545 | 2752 | 120.2616 | 3286.8
|  |  | 61.2653 | 2833.2 | 59.2693 | 2752 | 120.2911 | 3287.7
|  |  | 61.2803 | 2833.2 | 59.2839 | 2752 | 120.3207 | 3289
|  |  | 61.2953 | 2833.2 | 59.2984 | 2752 | 120.3503 | 3289.9
|  |  | 61.3102 | 2833.2 | 59.3132 | 2751.7 | 120.3798 | 3291.1
|  |  | 61.3252 | 2833.2 | 59.3279 | 2751.7 | 120.4094 | 3292.4
|  |  | 61.3403 | 2833.2 | 59.3426 | 2751.7 | 120.439 | 3293.6
|  |  | 61.3552 | 2833.2 | 59.3573 | 2751.7 | 120.4686 | 3294.8
|  |  | 61.3702 | 2833.2 | 59.3717 | 2751.7 | 120.4981 | 3296.1
|  |  | 61.3851 | 2833.2 | 59.386 | 2751.7 | 120.5277 | 3297.6
|  |  | 61.4002 | 2833.2 | 59.4007 | 2751.7 | 120.5573 | 3298.9
|  |  | 61.415 | 2833.5 | 59.4151 | 2751.7 | 120.5868 | 3300.1
|  |  | 61.4299 | 2833.2 | 59.4298 | 2751.7 | 120.6164 | 3301.7
|  |  | 61.4449 | 2833.5 | 59.4446 | 2751.7 | 120.646 | 3303.2
|  |  | 61.4599 | 2833.5 | 59.4591 | 2751.7 | 120.6755 | 3304.8
|  |  | 61.4746 | 2833.5 | 59.4736 | 2751.7 | 120.7051 | 3306.3
|  |  | 61.4895 | 2833.5 | 59.4883 | 2751.7 | 120.7347 | 3307.9
|  |  | 61.5047 | 2833.5 | 59.5029 | 2751.4 | 120.7643 | 3309.4
|  |  | 61.5197 | 2833.5 | 59.5173 | 2751.4 | 120.7938 | 3311.3
|  |  | 61.5348 | 2833.8 | 59.5318 | 2751.7 | 120.8234 | 3313.1
|  |  | 61.55 | 2833.8 | 59.5463 | 2751.4 | 120.853 | 3315.3
|  |  | 61.5651 | 2833.8 | 59.5608 | 2751.4 | 120.8825 | 3317.2
|  |  | 61.5802 | 2833.8 | 59.5755 | 2751.4 | 120.9121 | 3318.7
|  |  | 61.5953 | 2833.8 | 59.5901 | 2751.4 | 120.9417 | 3320.6
|  |  | 61.6103 | 2833.8 | 59.6047 | 2751.4 | 120.9712 | 3322.7
|  |  | 61.6254 | 2833.8 | 59.6192 | 2751.4 | 121.0008 | 3324.6
|  |  | 61.6405 | 2833.8 | 59.6338 | 2751.4 | 121.0304 | 3327.1
|  |  | 61.6554 | 2834.2 | 59.6484 | 2751.4 | 121.0599 | 3328.9
|  |  | 61.6704 | 2834.2 | 59.6631 | 2751.4 | 121.0895 | 3331.1
|  |  | 61.6854 | 2834.2 | 59.6779 | 2751.4 | 121.1191 | 3333.6
|  |  | 61.7004 | 2834.2 | 59.6923 | 2751.4 | 121.1487 | 3335.8
|  |  | 61.7155 | 2834.2 | 59.7069 | 2751.4 | 121.1782 | 3338.2
|  |  | 61.7305 | 2834.2 | 59.7213 | 2751.4 | 121.2078 | 3340.7
|  |  | 61.7453 | 2834.2 | 59.736 | 2751.4 | 121.2374 | 3343.2
|  |  | 61.7604 | 2834.2 | 59.7504 | 2751.1 | 121.2669 | 3346
|  |  | 61.7753 | 2834.2 | 59.7649 | 2751.1 | 121.2965 | 3348.8
|  |  | 61.7903 | 2834.5 | 59.7794 | 2751.1 | 121.3261 | 3351.6
|  |  | 61.8052 | 2834.5 | 59.7938 | 2751.1 | 121.3556 | 3354.4
|  |  | 61.8203 | 2834.5 | 59.8084 | 2751.1 | 121.3852 | 3357.2
|  |  | 61.8352 | 2834.5 | 59.823 | 2751.1 | 121.4148 | 3359.6
|  |  | 61.8501 | 2834.5 | 59.8375 | 2751.1 | 121.4444 | 3362.4
|  |  | 61.8652 | 2834.5 | 59.8521 | 2751.1 | 121.4739 | 3365.5
|  |  | 61.88 | 2834.5 | 59.8666 | 2751.1 | 121.5035 | 3368.6
|  |  | 61.8953 | 2834.5 | 59.8812 | 2750.8 | 121.5331 | 3371.7
|  |  | 61.9102 | 2834.5 | 59.8956 | 2751.1 | 121.5626 | 3374.8
|  |  | 61.9254 | 2834.8 | 59.9099 | 2750.8 | 121.5922 | 3377.9
|  |  | 61.9406 | 2834.8 | 59.9245 | 2750.8 | 121.6218 | 3380.7
|  |  | 61.9556 | 2834.8 | 59.9391 | 2750.8 | 121.6513 | 3384.1
|  |  | 61.9706 | 2834.8 | 59.9536 | 2750.8 | 121.6809 | 3387.5
|  |  | 61.9855 | 2834.8 | 59.968 | 2750.8 | 121.7105 | 3390
|  |  | 62.0006 | 2834.8 | 59.9825 | 2750.8 | 121.7401 | 3393.4
|  |  | 62.0157 | 2835.1 | 59.997 | 2750.8 | 121.7696 | 3396.2
|  |  | 62.0308 | 2835.1 | 60.0116 | 2750.8 | 121.7992 | 3399.3
|  |  | 62.0458 | 2835.1 | 60.026 | 2750.8 | 121.7992 | 3400.2
|  |  | 62.0608 | 2835.1 | 60.0406 | 2750.8
|  |  | 62.0755 | 2835.1 | 60.0552 | 2750.8
|  |  | 62.0904 | 2835.1 | 60.0696 | 2750.8
|  |  | 62.1053 | 2835.1 | 60.0842 | 2750.8
|  |  | 62.1205 | 2835.1 | 60.0986 | 2750.8
|  |  | 62.1355 | 2835.4 | 60.1131 | 2750.8
|  |  | 62.1506 | 2835.4 | 60.1276 | 2750.8
|  |  | 62.1656 | 2835.4 | 60.1422 | 2750.8
|  |  | 62.1805 | 2835.4 | 60.1568 | 2750.8
|  |  | 62.1955 | 2835.4 | 60.1712 | 2750.8
|  |  | 62.2103 | 2835.4 | 60.1857 | 2750.4
|  |  | 62.2253 | 2835.4 | 60.2 | 2750.4
|  |  | 62.2403 | 2835.7 | 60.2144 | 2750.4
|  |  | 62.2552 | 2835.7 | 60.2289 | 2750.4
|  |  | 62.2701 | 2835.7 | 60.2433 | 2750.4
|  |  | 62.2851 | 2835.7 | 60.2578 | 2750.4
|  |  | 62.3003 | 2835.7 | 60.2722 | 2750.4
|  |  | 62.3153 | 2835.7 | 60.2867 | 2750.4
|  |  | 62.3302 | 2835.7 | 60.3013 | 2750.4
|  |  | 62.3451 | 2836 | 60.3157 | 2750.4
|  |  | 62.36 | 2836 | 60.3303 | 2750.4
|  |  | 62.3748 | 2836 | 60.3447 | 2750.4
|  |  | 62.3896 | 2836 | 60.3591 | 2750.4
|  |  | 62.4047 | 2836 | 60.3737 | 2750.4
|  |  | 62.4197 | 2836.3 | 60.3881 | 2750.4
|  |  | 62.4348 | 2836.3 | 60.4026 | 2750.4
|  |  | 62.4499 | 2836.3 | 60.4172 | 2750.4
|  |  | 62.465 | 2836.3 | 60.4317 | 2750.4
|  |  | 62.48 | 2836.3 | 60.4461 | 2750.1
|  |  | 62.4951 | 2836.3 | 60.4606 | 2750.1
|  |  | 62.5101 | 2836.3 | 60.4752 | 2750.1
|  |  | 62.5252 | 2836.6 | 60.4895 | 2750.1
|  |  | 62.5404 | 2836.6 | 60.504 | 2750.1
|  |  | 62.5555 | 2836.6 | 60.5185 | 2750.1
|  |  | 62.5704 | 2836.6 | 60.533 | 2750.1
|  |  | 62.5855 | 2836.6 | 60.5475 | 2750.1
|  |  | 62.6006 | 2836.6 | 60.562 | 2750.1
|  |  | 62.6159 | 2836.6 | 60.5764 | 2750.1
|  |  | 62.6307 | 2836.6 | 60.591 | 2750.1
|  |  | 62.6456 | 2836.9 | 60.6054 | 2750.1
|  |  | 62.6607 | 2836.9 | 60.6198 | 2750.1
|  |  | 62.6754 | 2836.9 | 60.6343 | 2750.1
|  |  | 62.6902 | 2836.9 | 60.6488 | 2750.1
|  |  | 62.7051 | 2836.9 | 60.6633 | 2750.1
|  |  | 62.72 | 2836.9 | 60.6777 | 2750.1
|  |  | 62.7351 | 2837.3 | 60.6923 | 2750.1
|  |  | 62.7502 | 2836.9 | 60.7068 | 2750.1
|  |  | 62.7653 | 2837.3 | 60.7215 | 2750.1
|  |  | 62.7803 | 2837.3 | 60.7359 | 2749.8
|  |  | 62.7952 | 2837.3 | 60.7504 | 2749.8
|  |  | 62.8099 | 2837.3 | 60.765 | 2749.8
|  |  | 62.8251 | 2837.3 | 60.7795 | 2749.8
|  |  | 62.8401 | 2837.3 | 60.7941 | 2749.8
|  |  | 62.8552 | 2837.3 | 60.8086 | 2749.8
|  |  | 62.8702 | 2837.6 | 60.823 | 2749.8
|  |  | 62.8849 | 2837.6 | 60.8376 | 2749.8
|  |  | 62.8998 | 2837.6 | 60.8522 | 2749.8
|  |  | 62.9148 | 2837.6 | 60.8669 | 2749.8
|  |  | 62.9298 | 2837.6 | 60.8815 | 2749.8
|  |  | 62.9445 | 2837.6 | 60.8961 | 2749.8
|  |  | 62.9595 | 2837.6 | 60.9108 | 2749.5
|  |  | 62.9744 | 2837.6 | 60.9253 | 2749.8
|  |  | 62.9894 | 2837.6 | 60.9398 | 2749.5
|  |  | 63.0043 | 2837.6 | 60.9543 | 2749.5
|  |  | 63.0193 | 2837.6 | 60.9688 | 2749.5
|  |  | 63.0342 | 2837.6 | 60.9834 | 2749.5
|  |  | 63.0491 | 2837.6 | 60.9979 | 2749.5
|  |  | 63.0642 | 2837.6 | 61.0124 | 2749.5
|  |  | 63.0792 | 2837.6 | 61.0271 | 2749.5
|  |  | 63.0941 | 2837.6 | 61.0416 | 2749.5
|  |  | 63.109 | 2837.6 | 61.056 | 2749.5
|  |  | 63.1238 | 2837.6 | 61.0704 | 2749.5
|  |  | 63.1387 | 2837.9 | 61.0849 | 2749.5
|  |  | 63.1537 | 2837.9 | 61.0994 | 2749.5
|  |  | 63.1686 | 2837.6 | 61.1139 | 2749.5
|  |  | 63.1834 | 2837.9 | 61.1285 | 2749.5
|  |  | 63.1984 | 2837.9 | 61.143 | 2749.5
|  |  | 63.2133 | 2837.9 | 61.1578 | 2749.5
|  |  | 63.2281 | 2837.9 | 61.1723 | 2749.2
|  |  | 63.243 | 2837.9 | 61.1868 | 2749.2
|  |  | 63.258 | 2837.9 | 61.2013 | 2749.2
|  |  | 63.2729 | 2837.9 | 61.216 | 2749.2
|  |  | 63.2876 | 2837.9 | 61.2304 | 2749.2
|  |  | 63.3024 | 2837.9 | 61.2449 | 2749.2
|  |  | 63.3172 | 2837.9 | 61.2595 | 2749.2
|  |  | 63.332 | 2837.9 | 61.2741 | 2749.2
|  |  | 63.3468 | 2837.9 | 61.2884 | 2749.2
|  |  | 63.3617 | 2837.9 | 61.3029 | 2749.2
|  |  | 63.3765 | 2837.9 | 61.3174 | 2749.2
|  |  | 63.3915 | 2837.9 | 61.3318 | 2749.2
|  |  | 63.4065 | 2837.9 | 61.3463 | 2749.2
|  |  | 63.4215 | 2838.2 | 61.3609 | 2749.2
|  |  | 63.4363 | 2837.9 | 61.3754 | 2748.9
|  |  | 63.4513 | 2838.2 | 61.3901 | 2749.2
|  |  | 63.4662 | 2838.2 | 61.4049 | 2748.9
|  |  | 63.4811 | 2838.2 | 61.4194 | 2748.9
|  |  | 63.4961 | 2838.2 | 61.4341 | 2748.9
|  |  | 63.5112 | 2838.2 | 61.4487 | 2748.9
|  |  | 63.5262 | 2838.2 | 61.4633 | 2748.9
|  |  | 63.5412 | 2838.2 | 61.4777 | 2748.9
|  |  | 63.5563 | 2838.2 | 61.492 | 2748.9
|  |  | 63.5711 | 2838.2 | 61.5065 | 2748.9
|  |  | 63.5861 | 2838.2 | 61.5211 | 2748.9
|  |  | 63.6009 | 2838.2 | 61.5356 | 2748.9
|  |  | 63.6157 | 2838.2 | 61.5502 | 2748.9
|  |  | 63.6306 | 2838.2 | 61.5645 | 2748.9
|  |  | 63.6453 | 2838.2 | 61.5789 | 2748.9
|  |  | 63.6602 | 2838.2 | 61.5935 | 2748.6
|  |  | 63.6751 | 2838.2 | 61.6081 | 2748.9
|  |  | 63.69 | 2838.2 | 61.6226 | 2748.6
|  |  | 63.7049 | 2838.2 | 61.6373 | 2748.6
|  |  | 63.7198 | 2838.5 | 61.652 | 2748.6
|  |  | 63.7348 | 2838.5 | 61.6666 | 2748.3
|  |  | 63.7497 | 2838.5 | 61.6809 | 2748.6
|  |  | 63.7648 | 2838.5 | 61.6957 | 2748.6
|  |  | 63.7798 | 2838.5 | 61.7104 | 2748.6
|  |  | 63.7948 | 2838.8 | 61.7248 | 2748.3
|  |  | 63.8098 | 2838.8 | 61.7392 | 2748.3
|  |  | 63.8246 | 2838.8 | 61.7537 | 2748.3
|  |  | 63.8394 | 2838.8 | 61.7683 | 2748.3
|  |  | 63.8543 | 2838.8 | 61.7827 | 2748.3
|  |  | 63.8693 | 2838.8 | 61.7973 | 2748.3
|  |  | 63.8842 | 2838.8 | 61.8118 | 2748.3
|  |  | 63.8991 | 2838.8 | 61.8263 | 2748.3
|  |  | 63.9142 | 2838.8 | 61.8408 | 2748.3
|  |  | 63.9292 | 2838.8 | 61.8553 | 2748.3
|  |  | 63.9442 | 2839.1 | 61.8698 | 2748.3
|  |  | 63.9592 | 2839.1 | 61.8841 | 2748.3
|  |  | 63.9745 | 2838.8 | 61.8987 | 2748.3
|  |  | 63.9895 | 2839.1 | 61.9133 | 2748
|  |  | 64.0046 | 2839.1 | 61.9279 | 2748
|  |  | 64.0195 | 2839.1 | 61.9424 | 2748
|  |  | 64.0346 | 2839.1 | 61.957 | 2748
|  |  | 64.0494 | 2839.4 | 61.9714 | 2748
|  |  | 64.0645 | 2839.4 | 61.9858 | 2748
|  |  | 64.0795 | 2839.4 | 62.0003 | 2748
|  |  | 64.0944 | 2839.4 | 62.015 | 2748
|  |  | 64.1096 | 2839.4 | 62.0295 | 2748
|  |  | 64.1246 | 2839.4 | 62.044 | 2748
|  |  | 64.1395 | 2839.4 | 62.0586 | 2748
|  |  | 64.1544 | 2839.4 | 62.0729 | 2748
|  |  | 64.1694 | 2839.4 | 62.0875 | 2748
|  |  | 64.1843 | 2839.7 | 62.1018 | 2747.7
|  |  | 64.1994 | 2839.7 | 62.1165 | 2747.7
|  |  | 64.2142 | 2839.7 | 62.131 | 2747.7
|  |  | 64.229 | 2839.7 | 62.1455 | 2747.7
|  |  | 64.2439 | 2840 | 62.16 | 2747.7
|  |  | 64.259 | 2840 | 62.1746 | 2747.7
|  |  | 64.274 | 2840 | 62.189 | 2747.7
|  |  | 64.2891 | 2840 | 62.2034 | 2747.7
|  |  | 64.3039 | 2840 | 62.2177 | 2747.7
|  |  | 64.319 | 2840 | 62.2322 | 2747.7
|  |  | 64.334 | 2840 | 62.2467 | 2747.7
|  |  | 64.3489 | 2840 | 62.2612 | 2747.7
|  |  | 64.364 | 2840 | 62.2756 | 2747.7
|  |  | 64.3789 | 2840.4 | 62.29 | 2747.7
|  |  | 64.394 | 2840.4 | 62.3045 | 2747.7
|  |  | 64.409 | 2840.4 | 62.3192 | 2747.7
|  |  | 64.4241 | 2840.4 | 62.3335 | 2747.7
|  |  | 64.4392 | 2840.4 | 62.3481 | 2747.7
|  |  | 64.4544 | 2840.4 | 62.3627 | 2747.7
|  |  | 64.4694 | 2840.7 | 62.3772 | 2747.7
|  |  | 64.4844 | 2840.7 | 62.3918 | 2747.3
|  |  | 64.4995 | 2840.7 | 62.4063 | 2747.3
|  |  | 64.5144 | 2840.7 | 62.4208 | 2747.3
|  |  | 64.5297 | 2840.7 | 62.4351 | 2747.3
|  |  | 64.5448 | 2840.7 | 62.4495 | 2747.3
|  |  | 64.5597 | 2840.7 | 62.464 | 2747.3
|  |  | 64.5746 | 2840.7 | 62.4784 | 2747.3
|  |  | 64.5898 | 2841 | 62.493 | 2747.3
|  |  | 64.6048 | 2840.7 | 62.5074 | 2747.3
|  |  | 64.6199 | 2841 | 62.5219 | 2747.3
|  |  | 64.6348 | 2841 | 62.5365 | 2747
|  |  | 64.6499 | 2841 | 62.5511 | 2747.3
|  |  | 64.6649 | 2841.3 | 62.5658 | 2747.3
|  |  | 64.6798 | 2841.3 | 62.5802 | 2747.3
|  |  | 64.6949 | 2841.3 | 62.5945 | 2747
|  |  | 64.7101 | 2841.3 | 62.6089 | 2747
|  |  | 64.7252 | 2841.3 | 62.6234 | 2747
|  |  | 64.7401 | 2841.3 | 62.6377 | 2747
|  |  | 64.7553 | 2841.3 | 62.6524 | 2747
|  |  | 64.7704 | 2841.6 | 62.6668 | 2747
|  |  | 64.7854 | 2841.6 | 62.6813 | 2747
|  |  | 64.8005 | 2841.6 | 62.6959 | 2747
|  |  | 64.8155 | 2841.6 | 62.7104 | 2747
|  |  | 64.8307 | 2841.6 | 62.7249 | 2747
|  |  | 64.846 | 2841.6 | 62.7395 | 2747
|  |  | 64.8609 | 2841.6 | 62.7539 | 2747
|  |  | 64.8759 | 2841.6 | 62.7686 | 2747
|  |  | 64.8909 | 2841.9 | 62.7831 | 2747
|  |  | 64.906 | 2841.9 | 62.7977 | 2747
|  |  | 64.9209 | 2841.9 | 62.8122 | 2746.7
|  |  | 64.9358 | 2841.9 | 62.827 | 2746.7
|  |  | 64.9507 | 2841.9 | 62.8417 | 2746.7
|  |  | 64.9657 | 2841.9 | 62.8564 | 2746.7
|  |  | 64.9808 | 2841.9 | 62.8709 | 2746.7
|  |  | 64.9958 | 2841.9 | 62.8855 | 2746.7
|  |  | 65.0108 | 2842.2 | 62.9002 | 2746.7
|  |  | 65.0258 | 2842.2 | 62.9147 | 2746.7
|  |  | 65.0409 | 2842.2 | 62.9293 | 2746.7
|  |  | 65.0557 | 2842.2 | 62.9439 | 2746.7
|  |  | 65.0706 | 2842.2 | 62.9583 | 2746.7
|  |  | 65.0856 | 2842.2 | 62.9728 | 2746.7
|  |  | 65.1005 | 2842.2 | 62.9875 | 2746.7
|  |  | 65.1156 | 2842.5 | 63.0022 | 2746.7
|  |  | 65.1306 | 2842.5 | 63.0168 | 2746.4
|  |  | 65.1458 | 2842.5 | 63.0315 | 2746.4
|  |  | 65.1608 | 2842.5 | 63.046 | 2746.4
|  |  | 65.1755 | 2842.5 | 63.0605 | 2746.4
|  |  | 65.1908 | 2842.5 | 63.0751 | 2746.4
|  |  | 65.2058 | 2842.5 | 63.0896 | 2746.4
|  |  | 65.2208 | 2842.5 | 63.1041 | 2746.4
|  |  | 65.236 | 2842.5 | 63.1186 | 2746.4
|  |  | 65.251 | 2842.5 | 63.1331 | 2746.4
|  |  | 65.266 | 2842.5 | 63.1477 | 2746.4
|  |  | 65.2809 | 2842.5 | 63.1622 | 2746.1
|  |  | 65.2959 | 2842.5 | 63.1766 | 2746.4
|  |  | 65.3108 | 2842.5 | 63.1911 | 2746.1
|  |  | 65.3258 | 2842.8 | 63.2058 | 2746.1
|  |  | 65.3408 | 2842.8 | 63.2206 | 2746.1
|  |  | 65.3556 | 2842.8 | 63.2353 | 2746.1
|  |  | 65.3707 | 2842.8 | 63.2499 | 2746.1
|  |  | 65.3858 | 2842.8 | 63.2645 | 2746.1
|  |  | 65.4005 | 2842.8 | 63.2792 | 2746.1
|  |  | 65.4157 | 2842.8 | 63.2937 | 2746.1
|  |  | 65.4306 | 2842.8 | 63.3082 | 2746.1
|  |  | 65.4453 | 2842.8 | 63.3227 | 2746.1
|  |  | 65.4603 | 2842.8 | 63.3373 | 2745.8
|  |  | 65.4754 | 2842.8 | 63.3521 | 2745.8
|  |  | 65.4905 | 2842.8 | 63.3667 | 2745.8
|  |  | 65.5055 | 2842.8 | 63.3813 | 2745.8
|  |  | 65.5207 | 2842.8 | 63.3958 | 2745.8
|  |  | 65.5356 | 2842.8 | 63.4105 | 2745.8
|  |  | 65.5506 | 2842.8 | 63.425 | 2745.8
|  |  | 65.5657 | 2842.8 | 63.4393 | 2745.8
|  |  | 65.5806 | 2842.8 | 63.4539 | 2745.8
|  |  | 65.5955 | 2842.8 | 63.4684 | 2745.8
|  |  | 65.6106 | 2842.8 | 63.483 | 2745.8
|  |  | 65.6255 | 2842.8 | 63.4976 | 2745.5
|  |  | 65.6402 | 2842.8 | 63.5122 | 2745.5
|  |  | 65.6552 | 2842.8 | 63.5265 | 2745.8
|  |  | 65.6703 | 2843.1 | 63.541 | 2745.5
|  |  | 65.6853 | 2842.8 | 63.5556 | 2745.5
|  |  | 65.7005 | 2843.1 | 63.57 | 2745.5
|  |  | 65.7154 | 2843.1 | 63.5845 | 2745.5
|  |  | 65.7303 | 2843.1 | 63.5989 | 2745.5
|  |  | 65.7451 | 2843.1 | 63.6135 | 2745.5
|  |  | 65.7602 | 2843.1 | 63.628 | 2745.5
|  |  | 65.7751 | 2843.1 | 63.6425 | 2745.5
|  |  | 65.7901 | 2843.1 | 63.657 | 2745.5
|  |  | 65.805 | 2843.1 | 63.6715 | 2745.5
|  |  | 65.82 | 2843.1 | 63.6862 | 2745.2
|  |  | 65.835 | 2843.1 | 63.7008 | 2745.2
|  |  | 65.8499 | 2843.1 | 63.7154 | 2745.2
|  |  | 65.8648 | 2843.1 | 63.7298 | 2745.2
|  |  | 65.88 | 2843.1 | 63.7444 | 2745.2
|  |  | 65.8949 | 2843.1 | 63.7591 | 2745.2
|  |  | 65.91 | 2843.1 | 63.7737 | 2745.2
|  |  | 65.9251 | 2843.1 | 63.7884 | 2745.2
|  |  | 65.9401 | 2843.5 | 63.8029 | 2745.2
|  |  | 65.955 | 2843.5 | 63.8173 | 2745.2
|  |  | 65.9699 | 2843.5 | 63.8318 | 2745.2
|  |  | 65.9848 | 2843.5 | 63.8463 | 2744.9
|  |  | 65.9996 | 2843.5 | 63.8608 | 2744.9
|  |  | 66.0147 | 2843.5 | 63.8752 | 2744.9
|  |  | 66.0298 | 2843.5 | 63.8898 | 2744.9
|  |  | 66.0449 | 2843.8 | 63.9046 | 2744.9
|  |  | 66.0598 | 2843.8 | 63.9193 | 2744.9
|  |  | 66.0748 | 2843.8 | 63.9339 | 2744.9
|  |  | 66.0897 | 2843.8 | 63.9482 | 2744.9
|  |  | 66.1049 | 2843.8 | 63.963 | 2744.9
|  |  | 66.12 | 2843.8 | 63.9777 | 2744.6
|  |  | 66.1351 | 2843.8 | 63.9921 | 2744.6
|  |  | 66.1502 | 2843.8 | 64.0067 | 2744.6
|  |  | 66.1652 | 2844.1 | 64.0211 | 2744.6
|  |  | 66.1801 | 2844.1 | 64.0356 | 2744.6
|  |  | 66.1951 | 2844.1 | 64.0502 | 2744.6
|  |  | 66.2102 | 2844.1 | 64.0648 | 2744.6
|  |  | 66.2254 | 2844.1 | 64.0793 | 2744.6
|  |  | 66.2404 | 2844.1 | 64.0937 | 2744.6
|  |  | 66.2556 | 2844.1 | 64.1081 | 2744.6
|  |  | 66.2705 | 2844.4 | 64.1229 | 2744.6
|  |  | 66.2857 | 2844.4 | 64.1373 | 2744.6
|  |  | 66.3007 | 2844.4 | 64.152 | 2744.6
|  |  | 66.316 | 2844.4 | 64.1666 | 2744.6
|  |  | 66.3309 | 2844.4 | 64.1811 | 2744.6
|  |  | 66.346 | 2844.4 | 64.1954 | 2744.2
|  |  | 66.361 | 2844.4 | 64.21 | 2744.2
|  |  | 66.3761 | 2844.4 | 64.2246 | 2744.2
|  |  | 66.391 | 2844.4 | 64.2391 | 2744.2
|  |  | 66.4059 | 2844.7 | 64.2537 | 2744.2
|  |  | 66.421 | 2844.7 | 64.268 | 2744.2
|  |  | 66.4361 | 2844.7 | 64.2825 | 2744.2
|  |  | 66.4513 | 2844.7 | 64.2969 | 2744.2
|  |  | 66.4663 | 2844.7 | 64.3113 | 2744.2
|  |  | 66.4814 | 2844.7 | 64.3258 | 2743.9
|  |  | 66.4962 | 2845 | 64.3402 | 2744.2
|  |  | 66.5113 | 2845 | 64.3546 | 2744.2
|  |  | 66.5263 | 2845 | 64.369 | 2744.2
|  |  | 66.5411 | 2845 | 64.3833 | 2743.9
|  |  | 66.5563 | 2845 | 64.3978 | 2743.9
|  |  | 66.5712 | 2845 | 64.4122 | 2743.9
|  |  | 66.5862 | 2845 | 64.4266 | 2743.9
|  |  | 66.6013 | 2845.3 | 64.441 | 2743.9
|  |  | 66.6162 | 2845.3 | 64.4556 | 2743.9
|  |  | 66.6313 | 2845.3 | 64.4701 | 2743.9
|  |  | 66.6465 | 2845.3 | 64.4845 | 2743.9
|  |  | 66.6616 | 2845.3 | 64.4988 | 2743.9
|  |  | 66.6764 | 2845.3 | 64.5134 | 2743.9
|  |  | 66.6914 | 2845.3 | 64.528 | 2743.9
|  |  | 66.7065 | 2845.6 | 64.5425 | 2743.9
|  |  | 66.7214 | 2845.6 | 64.557 | 2743.9
|  |  | 66.7366 | 2845.6 | 64.5713 | 2743.9
|  |  | 66.7517 | 2845.6 | 64.5858 | 2743.6
|  |  | 66.7669 | 2845.6 | 64.6004 | 2743.6
|  |  | 66.7818 | 2845.9 | 64.6151 | 2743.6
|  |  | 66.797 | 2845.6 | 64.6295 | 2743.6
|  |  | 66.8119 | 2845.9 | 64.644 | 2743.6
|  |  | 66.827 | 2845.9 | 64.6588 | 2743.6
|  |  | 66.8419 | 2845.9 | 64.6734 | 2743.6
|  |  | 66.8572 | 2846.2 | 64.6879 | 2743.6
|  |  | 66.8721 | 2846.2 | 64.7025 | 2743.6
|  |  | 66.8873 | 2846.2 | 64.7173 | 2743.6
|  |  | 66.9023 | 2846.2 | 64.7318 | 2743.3
|  |  | 66.9172 | 2846.2 | 64.7465 | 2743.6
|  |  | 66.9323 | 2846.2 | 64.7611 | 2743.3
|  |  | 66.9472 | 2846.2 | 64.7757 | 2743.3
|  |  | 66.9622 | 2846.2 | 64.7904 | 2743.3
|  |  | 66.9772 | 2846.2 | 64.8051 | 2743.3
|  |  | 66.9922 | 2846.6 | 64.8196 | 2743.3
|  |  | 67.0071 | 2846.6 | 64.8341 | 2743.3
|  |  | 67.022 | 2846.6 | 64.8487 | 2743.3
|  |  | 67.0369 | 2846.6 | 64.8632 | 2743.3
|  |  | 67.0519 | 2846.6 | 64.8777 | 2743
|  |  | 67.0667 | 2846.9 | 64.8923 | 2743.3
|  |  | 67.0816 | 2846.9 | 64.907 | 2743.3
|  |  | 67.0966 | 2846.9 | 64.9216 | 2743
|  |  | 67.1117 | 2846.9 | 64.9362 | 2743
|  |  | 67.1268 | 2846.9 | 64.9508 | 2743
|  |  | 67.1418 | 2846.9 | 64.9651 | 2743
|  |  | 67.1567 | 2846.9 | 64.9798 | 2743
|  |  | 67.1717 | 2846.9 | 64.9944 | 2743
|  |  | 67.1866 | 2847.2 | 65.0091 | 2743
|  |  | 67.2014 | 2846.9 | 65.0237 | 2743
|  |  | 67.2162 | 2847.2 | 65.0382 | 2743
|  |  | 67.2311 | 2847.2 | 65.0526 | 2743
|  |  | 67.2461 | 2847.2 | 65.0671 | 2742.7
|  |  | 67.261 | 2847.2 | 65.0818 | 2742.7
|  |  | 67.2759 | 2847.2 | 65.0964 | 2742.7
|  |  | 67.2908 | 2847.2 | 65.1109 | 2742.7
|  |  | 67.3058 | 2847.5 | 65.1255 | 2742.7
|  |  | 67.3208 | 2847.5 | 65.1399 | 2742.7
|  |  | 67.3357 | 2847.5 | 65.1544 | 2742.7
|  |  | 67.3506 | 2847.5 | 65.1689 | 2742.7
|  |  | 67.3656 | 2847.5 | 65.1833 | 2742.7
|  |  | 67.3804 | 2847.5 | 65.1979 | 2742.7
|  |  | 67.3953 | 2847.5 | 65.2124 | 2742.7
|  |  | 67.4102 | 2847.5 | 65.2271 | 2742.7
|  |  | 67.4251 | 2847.5 | 65.2418 | 2742.7
|  |  | 67.44 | 2847.5 | 65.2564 | 2742.4
|  |  | 67.455 | 2847.5 | 65.2708 | 2742.4
|  |  | 67.4698 | 2847.5 | 65.2854 | 2742.4
|  |  | 67.4848 | 2847.5 | 65.2999 | 2742.4
|  |  | 67.4996 | 2847.5 | 65.3146 | 2742.4
|  |  | 67.5146 | 2847.8 | 65.3293 | 2742.4
|  |  | 67.5294 | 2847.5 | 65.3436 | 2742.4
|  |  | 67.5444 | 2847.8 | 65.3582 | 2742.1
|  |  | 67.5591 | 2847.8 | 65.3727 | 2742.1
|  |  | 67.5739 | 2847.8 | 65.3873 | 2742.1
|  |  | 67.5888 | 2847.8 | 65.4018 | 2742.1
|  |  | 67.6037 | 2847.8 | 65.4163 | 2742.1
|  |  | 67.6187 | 2847.8 | 65.4307 | 2742.1
|  |  | 67.6335 | 2847.8 | 65.4453 | 2742.1
|  |  | 67.6485 | 2847.8 | 65.46 | 2742.1
|  |  | 67.6634 | 2847.8 | 65.4745 | 2741.8
|  |  | 67.6784 | 2847.8 | 65.4889 | 2742.1
|  |  | 67.6932 | 2847.8 | 65.5032 | 2742.1
|  |  | 67.7083 | 2847.8 | 65.5177 | 2741.8
|  |  | 67.7231 | 2847.8 | 65.5323 | 2741.8
|  |  | 67.7383 | 2847.8 | 65.5468 | 2741.8
|  |  | 67.7532 | 2848.1 | 65.5615 | 2741.8
|  |  | 67.7683 | 2848.1 | 65.5761 | 2741.8
|  |  | 67.7831 | 2848.1 | 65.5904 | 2741.8
|  |  | 67.798 | 2848.1 | 65.6048 | 2741.8
|  |  | 67.8129 | 2848.1 | 65.6193 | 2741.5
|  |  | 67.8278 | 2848.1 | 65.6337 | 2741.8
|  |  | 67.8429 | 2848.1 | 65.6484 | 2741.5
|  |  | 67.858 | 2848.1 | 65.6629 | 2741.5
|  |  | 67.8729 | 2848.1 | 65.6775 | 2741.5
|  |  | 67.8878 | 2848.1 | 65.6919 | 2741.5
|  |  | 67.9028 | 2848.1 | 65.7065 | 2741.5
|  |  | 67.9177 | 2848.1 | 65.7211 | 2741.5
|  |  | 67.9327 | 2848.1 | 65.7354 | 2741.5
|  |  | 67.9477 | 2848.1 | 65.7499 | 2741.5
|  |  | 67.9625 | 2848.1 | 65.7644 | 2741.1
|  |  | 67.9775 | 2848.1 | 65.779 | 2741.1
|  |  | 67.9923 | 2848.1 | 65.7935 | 2741.1
|  |  | 68.0072 | 2848.1 | 65.8079 | 2741.1
|  |  | 68.0222 | 2848.4 | 65.8224 | 2741.1
|  |  | 68.0372 | 2848.4 | 65.8368 | 2741.1
|  |  | 68.0522 | 2848.4 | 65.8516 | 2741.1
|  |  | 68.0673 | 2848.4 | 65.8662 | 2741.1
|  |  | 68.0822 | 2848.4 | 65.8806 | 2740.8
|  |  | 68.0971 | 2848.4 | 65.895 | 2741.1
|  |  | 68.1124 | 2848.7 | 65.9095 | 2740.8
|  |  | 68.1272 | 2848.7 | 65.9242 | 2740.8
|  |  | 68.1423 | 2848.7 | 65.9385 | 2740.8
|  |  | 68.1573 | 2848.7 | 65.9529 | 2740.8
|  |  | 68.1724 | 2848.7 | 65.9674 | 2740.8
|  |  | 68.1875 | 2848.7 | 65.9818 | 2740.8
|  |  | 68.2025 | 2848.7 | 65.9961 | 2740.8
|  |  | 68.2175 | 2848.7 | 66.0106 | 2740.8
|  |  | 68.2326 | 2848.7 | 66.025 | 2740.8
|  |  | 68.2478 | 2849 | 66.0396 | 2740.8
|  |  | 68.2628 | 2849 | 66.0539 | 2740.8
|  |  | 68.278 | 2849 | 66.0683 | 2740.5
|  |  | 68.2927 | 2849 | 66.0826 | 2740.5
|  |  | 68.3077 | 2849 | 66.0971 | 2740.5
|  |  | 68.3228 | 2849 | 66.1115 | 2740.5
|  |  | 68.3379 | 2849 | 66.1258 | 2740.5
|  |  | 68.353 | 2849 | 66.1402 | 2740.5
|  |  | 68.3682 | 2849.3 | 66.155 | 2740.5
|  |  | 68.3832 | 2849.3 | 66.1694 | 2740.5
|  |  | 68.3982 | 2849.3 | 66.1839 | 2740.5
|  |  | 68.4134 | 2849.3 | 66.1982 | 2740.2
|  |  | 68.4284 | 2849.3 | 66.2127 | 2740.2
|  |  | 68.4433 | 2849.3 | 66.2272 | 2740.2
|  |  | 68.4584 | 2849.3 | 66.2417 | 2740.2
|  |  | 68.4734 | 2849.7 | 66.2561 | 2740.2
|  |  | 68.4885 | 2849.7 | 66.2704 | 2740.2
|  |  | 68.5035 | 2849.7 | 66.285 | 2740.2
|  |  | 68.5184 | 2849.7 | 66.2996 | 2740.2
|  |  | 68.5334 | 2849.7 | 66.3139 | 2740.2
|  |  | 68.5484 | 2849.7 | 66.3285 | 2740.2
|  |  | 68.5633 | 2850 | 66.343 | 2739.9
|  |  | 68.5781 | 2850 | 66.3574 | 2739.9
|  |  | 68.593 | 2850 | 66.3718 | 2740.2
|  |  | 68.6079 | 2850 | 66.3862 | 2739.9
|  |  | 68.623 | 2850 | 66.4006 | 2739.9
|  |  | 68.6382 | 2850 | 66.4151 | 2739.9
|  |  | 68.6532 | 2850.3 | 66.4296 | 2739.9
|  |  | 68.6685 | 2850.3 | 66.4442 | 2739.9
|  |  | 68.6835 | 2850.3 | 66.4586 | 2739.9
|  |  | 68.6987 | 2850.3 | 66.4732 | 2739.9
|  |  | 68.7138 | 2850.3 | 66.4878 | 2739.9
|  |  | 68.729 | 2850.3 | 66.5022 | 2739.9
|  |  | 68.7442 | 2850.3 | 66.5166 | 2739.6
|  |  | 68.7592 | 2850.6 | 66.531 | 2739.6
|  |  | 68.7745 | 2850.6 | 66.5455 | 2739.6
|  |  | 68.7897 | 2850.6 | 66.5599 | 2739.6
|  |  | 68.8048 | 2850.6 | 66.5743 | 2739.6
|  |  | 68.8198 | 2850.6 | 66.5887 | 2739.6
|  |  | 68.8349 | 2850.6 | 66.603 | 2739.6
|  |  | 68.85 | 2851.2 | 66.6176 | 2739.6
|  |  | 68.8651 | 2851.2 | 66.6319 | 2739.6
|  |  | 68.8804 | 2851.2 | 66.6463 | 2739.6
|  |  | 68.8955 | 2851.2 | 66.6608 | 2739.6
|  |  | 68.9106 | 2851.2 | 66.6753 | 2739.3
|  |  | 68.9257 | 2851.5 | 66.6896 | 2739.3
|  |  | 68.9407 | 2851.5 | 66.7039 | 2739.3
|  |  | 68.9559 | 2851.5 | 66.7183 | 2739.3
|  |  | 68.971 | 2851.5 | 66.7329 | 2739.3
|  |  | 68.9861 | 2851.5 | 66.7473 | 2739.3
|  |  | 69.0013 | 2851.5 | 66.7617 | 2739.3
|  |  | 69.0164 | 2851.8 | 66.7763 | 2739.3
|  |  | 69.0316 | 2851.8 | 66.7908 | 2739.3
|  |  | 69.0468 | 2851.8 | 66.8052 | 2739
|  |  | 69.062 | 2851.8 | 66.8197 | 2739
|  |  | 69.0772 | 2851.8 | 66.8342 | 2739
|  |  | 69.0923 | 2851.8 | 66.8486 | 2739
|  |  | 69.1075 | 2852.1 | 66.8631 | 2739
|  |  | 69.1227 | 2852.1 | 66.8775 | 2739
|  |  | 69.1375 | 2852.1 | 66.8919 | 2739
|  |  | 69.1525 | 2852.1 | 66.9063 | 2739
|  |  | 69.1677 | 2852.1 | 66.9207 | 2739
|  |  | 69.1829 | 2852.1 | 66.9352 | 2739
|  |  | 69.198 | 2852.1 | 66.9497 | 2739
|  |  | 69.2133 | 2852.4 | 66.9643 | 2738.7
|  |  | 69.2281 | 2852.4 | 66.9788 | 2738.7
|  |  | 69.243 | 2852.4 | 66.9933 | 2738.7
|  |  | 69.258 | 2852.4 | 67.0077 | 2738.7
|  |  | 69.2729 | 2852.4 | 67.0221 | 2738.7
|  |  | 69.2878 | 2852.8 | 67.0366 | 2738.7
|  |  | 69.303 | 2852.8 | 67.051 | 2738.7
|  |  | 69.3178 | 2852.8 | 67.0653 | 2738.4
|  |  | 69.3327 | 2852.8 | 67.0798 | 2738.7
|  |  | 69.3477 | 2852.8 | 67.0941 | 2738.4
|  |  | 69.3626 | 2852.8 | 67.1084 | 2738.4
|  |  | 69.3774 | 2852.8 | 67.1229 | 2738.4
|  |  | 69.3925 | 2853.1 | 67.1374 | 2738.4
|  |  | 69.4073 | 2853.1 | 67.152 | 2738.4
|  |  | 69.4223 | 2853.1 | 67.1664 | 2738.4
|  |  | 69.4374 | 2853.1 | 67.1808 | 2738.4
|  |  | 69.4525 | 2853.1 | 67.1953 | 2738.4
|  |  | 69.4674 | 2853.1 | 67.2099 | 2738
|  |  | 69.4823 | 2853.1 | 67.2246 | 2738
|  |  | 69.4975 | 2853.1 | 67.239 | 2738
|  |  | 69.5125 | 2853.1 | 67.2535 | 2738
|  |  | 69.5273 | 2853.4 | 67.2679 | 2738
|  |  | 69.5424 | 2853.4 | 67.2825 | 2738
|  |  | 69.5572 | 2853.4 | 67.297 | 2738
|  |  | 69.5721 | 2853.4 | 67.3114 | 2738
|  |  | 69.5872 | 2853.4 | 67.3261 | 2738
|  |  | 69.602 | 2853.4 | 67.3405 | 2737.7
|  |  | 69.6169 | 2853.4 | 67.355 | 2737.7
|  |  | 69.6319 | 2853.4 | 67.3695 | 2737.7
|  |  | 69.6469 | 2853.4 | 67.3841 | 2737.7
|  |  | 69.6617 | 2853.7 | 67.3986 | 2737.7
|  |  | 69.6768 | 2853.7 | 67.413 | 2737.7
|  |  | 69.6917 | 2853.7 | 67.4274 | 2737.7
|  |  | 69.7065 | 2853.7 | 67.4418 | 2737.7
|  |  | 69.7213 | 2853.7 | 67.4562 | 2737.7
|  |  | 69.7362 | 2853.7 | 67.4708 | 2737.7
|  |  | 69.7513 | 2853.7 | 67.4852 | 2737.7
|  |  | 69.766 | 2853.7 | 67.4996 | 2737.4
|  |  | 69.781 | 2853.7 | 67.5143 | 2737.4
|  |  | 69.7958 | 2853.7 | 67.5288 | 2737.4
|  |  | 69.8106 | 2854 | 67.5432 | 2737.4
|  |  | 69.8254 | 2854 | 67.5576 | 2737.4
|  |  | 69.8403 | 2854 | 67.5721 | 2737.4
|  |  | 69.8553 | 2854 | 67.5867 | 2737.1
|  |  | 69.8703 | 2854 | 67.6011 | 2737.1
|  |  | 69.885 | 2854 | 67.6154 | 2737.1
|  |  | 69.8998 | 2854 | 67.6298 | 2737.1
|  |  | 69.9146 | 2854 | 67.6443 | 2737.1
|  |  | 69.9295 | 2854 | 67.6589 | 2737.1
|  |  | 69.9443 | 2854 | 67.6732 | 2737.1
|  |  | 69.9593 | 2854 | 67.6876 | 2737.1
|  |  | 69.9743 | 2854 | 67.7022 | 2736.8
|  |  | 69.9893 | 2854.3 | 67.7165 | 2736.8
|  |  | 70.0044 | 2854.3 | 67.7309 | 2736.8
|  |  | 70.0194 | 2854.3 | 67.7453 | 2736.8
|  |  | 70.0343 | 2854.3 | 67.7599 | 2736.8
|  |  | 70.0492 | 2854.3 | 67.7742 | 2736.8
|  |  | 70.064 | 2854.3 | 67.7886 | 2736.8
|  |  | 70.0791 | 2854.3 | 67.8031 | 2736.8
|  |  | 70.0939 | 2854.3 | 67.8175 | 2736.5
|  |  | 70.109 | 2854.3 | 67.8322 | 2736.5
|  |  | 70.124 | 2854.3 | 67.8467 | 2736.5
|  |  | 70.1391 | 2854.3 | 67.8612 | 2736.5
|  |  | 70.154 | 2854.3 | 67.8755 | 2736.5
|  |  | 70.169 | 2854.3 | 67.8899 | 2736.5
|  |  | 70.1839 | 2854.6 | 67.9042 | 2736.5
|  |  | 70.1989 | 2854.3 | 67.9187 | 2736.5
|  |  | 70.214 | 2854.3 | 67.9332 | 2736.5
|  |  | 70.2289 | 2854.6 | 67.9477 | 2736.2
|  |  | 70.244 | 2854.6 | 67.9624 | 2736.2
|  |  | 70.2589 | 2854.6 | 67.9767 | 2736.2
|  |  | 70.2738 | 2854.6 | 67.9911 | 2736.2
|  |  | 70.2886 | 2854.6 | 68.0056 | 2736.2
|  |  | 70.3036 | 2854.6 | 68.0201 | 2736.2
|  |  | 70.3186 | 2854.6 | 68.0344 | 2736.2
|  |  | 70.3335 | 2854.6 | 68.0487 | 2736.2
|  |  | 70.3483 | 2854.6 | 68.0633 | 2736.2
|  |  | 70.3633 | 2854.9 | 68.078 | 2735.9
|  |  | 70.3783 | 2854.9 | 68.0925 | 2735.9
|  |  | 70.3933 | 2854.9 | 68.1069 | 2735.9
|  |  | 70.4082 | 2854.9 | 68.1215 | 2735.9
|  |  | 70.4233 | 2854.9 | 68.1359 | 2735.9
|  |  | 70.4384 | 2855.2 | 68.1505 | 2735.9
|  |  | 70.4535 | 2855.2 | 68.1649 | 2735.9
|  |  | 70.4687 | 2855.2 | 68.1794 | 2735.9
|  |  | 70.4837 | 2855.2 | 68.1937 | 2735.6
|  |  | 70.4987 | 2855.2 | 68.2082 | 2735.6
|  |  | 70.5136 | 2855.2 | 68.2227 | 2735.6
|  |  | 70.5287 | 2855.2 | 68.2371 | 2735.6
|  |  | 70.5436 | 2855.5 | 68.2516 | 2735.6
|  |  | 70.5586 | 2855.2 | 68.266 | 2735.6
|  |  | 70.5736 | 2855.5 | 68.2805 | 2735.6
|  |  | 70.5884 | 2855.5 | 68.2949 | 2735.6
|  |  | 70.6034 | 2855.5 | 68.3092 | 2735.6
|  |  | 70.6184 | 2855.5 | 68.3237 | 2735.3
|  |  | 70.6333 | 2855.9 | 68.3382 | 2735.3
|  |  | 70.6483 | 2855.5 | 68.3529 | 2735.3
|  |  | 70.6631 | 2855.9 | 68.3672 | 2735.3
|  |  | 70.678 | 2855.9 | 68.3815 | 2735.3
|  |  | 70.6932 | 2855.9 | 68.3959 | 2735.3
|  |  | 70.7083 | 2855.9 | 68.4102 | 2735.3
|  |  | 70.7232 | 2855.9 | 68.4248 | 2735.3
|  |  | 70.7382 | 2855.9 | 68.4392 | 2735.3
|  |  | 70.7533 | 2856.2 | 68.4536 | 2735.3
|  |  | 70.7682 | 2856.2 | 68.468 | 2735.3
|  |  | 70.7832 | 2856.2 | 68.4823 | 2734.9
|  |  | 70.7983 | 2856.5 | 68.4968 | 2734.9
|  |  | 70.8134 | 2856.5 | 68.5112 | 2734.9
|  |  | 70.8282 | 2856.5 | 68.5255 | 2734.9
|  |  | 70.8433 | 2856.5 | 68.54 | 2734.9
|  |  | 70.8582 | 2856.5 | 68.5544 | 2734.9
|  |  | 70.8732 | 2856.5 | 68.569 | 2734.9
|  |  | 70.8884 | 2856.5 | 68.5834 | 2734.6
|  |  | 70.9035 | 2856.8 | 68.5979 | 2734.6
|  |  | 70.9187 | 2856.8 | 68.6123 | 2734.6
|  |  | 70.9338 | 2856.8 | 68.6266 | 2734.6
|  |  | 70.9488 | 2856.8 | 68.6412 | 2734.6
|  |  | 70.9639 | 2856.8 | 68.6556 | 2734.6
|  |  | 70.9789 | 2856.8 | 68.6702 | 2734.6
|  |  | 70.9938 | 2857.1 | 68.6846 | 2734.6
|  |  | 71.0087 | 2857.1 | 68.6991 | 2734.6
|  |  | 71.0237 | 2857.1 | 68.7134 | 2734.6
|  |  | 71.0387 | 2857.1 | 68.7282 | 2734.6
|  |  | 71.0537 | 2857.1 | 68.7428 | 2734.3
|  |  | 71.0686 | 2857.1 | 68.7573 | 2734.3
|  |  | 71.0837 | 2857.4 | 68.7719 | 2734.3
|  |  | 71.0987 | 2857.4 | 68.7862 | 2734.3
|  |  | 71.1137 | 2857.4 | 68.8005 | 2734.3
|  |  | 71.1285 | 2857.4 | 68.8151 | 2734.3
|  |  | 71.1434 | 2857.7 | 68.8294 | 2734.3
|  |  | 71.1582 | 2857.7 | 68.8439 | 2734.3
|  |  | 71.1733 | 2857.7 | 68.8583 | 2734.3
|  |  | 71.1883 | 2857.7 | 68.8729 | 2734.3
|  |  | 71.2033 | 2857.7 | 68.8875 | 2734
|  |  | 71.2185 | 2857.7 | 68.9019 | 2734
|  |  | 71.2336 | 2858 | 68.9164 | 2734
|  |  | 71.2486 | 2858 | 68.9308 | 2734
|  |  | 71.2637 | 2858 | 68.9453 | 2734
|  |  | 71.2787 | 2858 | 68.9597 | 2734
|  |  | 71.2936 | 2858 | 68.974 | 2734
|  |  | 71.3084 | 2858 | 68.9884 | 2734
|  |  | 71.3235 | 2858.3 | 69.0029 | 2734
|  |  | 71.3385 | 2858.3 | 69.0174 | 2734
|  |  | 71.3535 | 2858.3 | 69.0319 | 2733.7
|  |  | 71.3684 | 2858.3 | 69.0465 | 2733.7
|  |  | 71.3834 | 2858.6 | 69.061 | 2733.7
|  |  | 71.3984 | 2858.6 | 69.0755 | 2733.7
|  |  | 71.4133 | 2858.6 | 69.0901 | 2733.7
|  |  | 71.4281 | 2858.6 | 69.1046 | 2733.7
|  |  | 71.4433 | 2858.6 | 69.119 | 2733.7
|  |  | 71.4582 | 2858.6 | 69.1335 | 2733.7
|  |  | 71.4733 | 2859 | 69.148 | 2733.4
|  |  | 71.4884 | 2859 | 69.1628 | 2733.4
|  |  | 71.5035 | 2859 | 69.1773 | 2733.4
|  |  | 71.5186 | 2859 | 69.1919 | 2733.4
|  |  | 71.5335 | 2859 | 69.2065 | 2733.4
|  |  | 71.5484 | 2859 | 69.221 | 2733.4
|  |  | 71.5634 | 2859.3 | 69.2353 | 2733.4
|  |  | 71.5782 | 2859.3 | 69.2496 | 2733.4
|  |  | 71.593 | 2859.3 | 69.2641 | 2733.4
|  |  | 71.6081 | 2859.3 | 69.2785 | 2733.4
|  |  | 71.6229 | 2859.3 | 69.2932 | 2733.1
|  |  | 71.6378 | 2859.3 | 69.3078 | 2733.1
|  |  | 71.6528 | 2859.3 | 69.3223 | 2733.1
|  |  | 71.6678 | 2859.6 | 69.3369 | 2733.1
|  |  | 71.6828 | 2859.6 | 69.3513 | 2733.1
|  |  | 71.6978 | 2859.6 | 69.3657 | 2733.1
|  |  | 71.7127 | 2859.6 | 69.3802 | 2733.1
|  |  | 71.7276 | 2859.6 | 69.3946 | 2732.8
|  |  | 71.7426 | 2859.6 | 69.4091 | 2733.1
|  |  | 71.7575 | 2859.6 | 69.4237 | 2732.8
|  |  | 71.7727 | 2859.6 | 69.4383 | 2732.8
|  |  | 71.7875 | 2859.9 | 69.4529 | 2732.8
|  |  | 71.8023 | 2859.9 | 69.4674 | 2732.8
|  |  | 71.8174 | 2859.9 | 69.4818 | 2732.8
|  |  | 71.8324 | 2859.9 | 69.4963 | 2732.8
|  |  | 71.8476 | 2859.9 | 69.5108 | 2732.8
|  |  | 71.8625 | 2859.9 | 69.5255 | 2732.8
|  |  | 71.8773 | 2860.2 | 69.5398 | 2732.5
|  |  | 71.8922 | 2860.2 | 69.5541 | 2732.5
|  |  | 71.9071 | 2860.2 | 69.5686 | 2732.5
|  |  | 71.9219 | 2860.2 | 69.583 | 2732.5
|  |  | 71.9368 | 2860.2 | 69.5975 | 2732.5
|  |  | 71.9516 | 2860.2 | 69.6121 | 2732.2
|  |  | 71.9666 | 2860.2 | 69.6265 | 2732.2
|  |  | 71.9815 | 2860.2 | 69.6409 | 2732.5
|  |  | 71.9963 | 2860.2 | 69.6556 | 2732.2
|  |  | 72.0111 | 2860.2 | 69.6702 | 2732.2
|  |  | 72.0261 | 2860.2 | 69.6847 | 2732.2
|  |  | 72.0411 | 2860.2 | 69.6991 | 2732.2
|  |  | 72.0561 | 2860.5 | 69.7135 | 2732.2
|  |  | 72.071 | 2860.5 | 69.728 | 2732.2
|  |  | 72.0858 | 2860.5 | 69.7425 | 2731.8
|  |  | 72.1007 | 2860.5 | 69.7569 | 2731.8
|  |  | 72.1158 | 2860.5 | 69.7712 | 2731.8
|  |  | 72.1306 | 2860.5 | 69.7859 | 2731.8
|  |  | 72.1455 | 2860.5 | 69.8004 | 2731.8
|  |  | 72.1605 | 2860.5 | 69.8148 | 2731.8
|  |  | 72.1755 | 2860.5 | 69.8292 | 2731.8
|  |  | 72.1904 | 2860.5 | 69.8438 | 2731.8
|  |  | 72.2052 | 2860.5 | 69.8584 | 2731.8
|  |  | 72.2201 | 2860.5 | 69.8729 | 2731.5
|  |  | 72.2349 | 2860.8 | 69.8875 | 2731.5
|  |  | 72.2497 | 2860.8 | 69.9021 | 2731.5
|  |  | 72.265 | 2860.8 | 69.9165 | 2731.5
|  |  | 72.2801 | 2860.8 | 69.9309 | 2731.5
|  |  | 72.2952 | 2860.8 | 69.9455 | 2731.5
|  |  | 72.3102 | 2860.8 | 69.96 | 2731.5
|  |  | 72.325 | 2860.8 | 69.9744 | 2731.5
|  |  | 72.3402 | 2860.8 | 69.9888 | 2731.5
|  |  | 72.3551 | 2860.8 | 70.0032 | 2731.5
|  |  | 72.37 | 2860.8 | 70.0177 | 2731.2
|  |  | 72.3849 | 2860.8 | 70.0323 | 2731.2
|  |  | 72.3999 | 2860.8 | 70.0469 | 2731.2
|  |  | 72.4148 | 2861.1 | 70.0616 | 2731.2
|  |  | 72.4299 | 2861.1 | 70.0761 | 2731.2
|  |  | 72.4447 | 2861.1 | 70.0905 | 2731.2
|  |  | 72.4596 | 2861.1 | 70.1049 | 2731.2
|  |  | 72.4745 | 2861.1 | 70.1193 | 2731.2
|  |  | 72.4892 | 2861.1 | 70.1336 | 2730.6
|  |  | 72.5042 | 2861.1 | 70.1479 | 2730.6
|  |  | 72.5191 | 2861.1 | 70.1623 | 2730.6
|  |  | 72.5339 | 2861.4 | 70.1768 | 2730.6
|  |  | 72.5488 | 2861.4 | 70.1911 | 2730.6
|  |  | 72.5639 | 2861.4 | 70.2055 | 2730.6
|  |  | 72.5789 | 2861.4 | 70.2199 | 2730.6
|  |  | 72.5939 | 2861.4 | 70.2345 | 2730.6
|  |  | 72.6087 | 2861.4 | 70.2488 | 2730.6
|  |  | 72.6235 | 2861.4 | 70.2633 | 2730.6
|  |  | 72.6384 | 2861.7 | 70.2776 | 2730.3
|  |  | 72.6533 | 2861.7 | 70.292 | 2730.3
|  |  | 72.6684 | 2861.7 | 70.3064 | 2730.6
|  |  | 72.6833 | 2861.7 | 70.3208 | 2730.3
|  |  | 72.6982 | 2861.7 | 70.3352 | 2730.3
|  |  | 72.7133 | 2862.1 | 70.3496 | 2730.3
|  |  | 72.7282 | 2862.1 | 70.364 | 2730.3
|  |  | 72.7431 | 2862.1 | 70.3784 | 2730.3
|  |  | 72.7582 | 2862.1 | 70.3928 | 2730.3
|  |  | 72.7733 | 2862.1 | 70.4073 | 2730.3
|  |  | 72.7881 | 2862.1 | 70.4218 | 2730.3
|  |  | 72.8033 | 2862.1 | 70.4361 | 2730
|  |  | 72.8184 | 2862.4 | 70.4506 | 2730
|  |  | 72.8333 | 2862.4 | 70.4652 | 2730
|  |  | 72.8483 | 2862.4 | 70.4796 | 2730
|  |  | 72.8632 | 2862.4 | 70.494 | 2730
|  |  | 72.8782 | 2862.7 | 70.5084 | 2730
|  |  | 72.8932 | 2862.7 | 70.5228 | 2730
|  |  | 72.9081 | 2862.7 | 70.5372 | 2730
|  |  | 72.923 | 2862.7 | 70.5515 | 2730
|  |  | 72.9379 | 2862.7 | 70.5659 | 2730
|  |  | 72.9529 | 2862.7 | 70.5802 | 2730
|  |  | 72.9679 | 2863 | 70.5947 | 2729.7
|  |  | 72.9829 | 2863 | 70.6092 | 2730
|  |  | 72.9979 | 2863 | 70.6236 | 2729.7
|  |  | 73.0129 | 2863 | 70.6379 | 2729.7
|  |  | 73.0279 | 2863 | 70.6522 | 2729.7
|  |  | 73.0428 | 2863.3 | 70.6667 | 2729.7
|  |  | 73.0576 | 2863.3 | 70.6812 | 2729.7
|  |  | 73.0725 | 2863.3 | 70.6956 | 2729.7
|  |  | 73.0875 | 2863.3 | 70.7102 | 2729.7
|  |  | 73.1026 | 2863.3 | 70.7246 | 2729.4
|  |  | 73.1176 | 2863.6 | 70.7389 | 2729.4
|  |  | 73.1326 | 2863.6 | 70.7533 | 2729.4
|  |  | 73.1475 | 2863.6 | 70.7677 | 2729.4
|  |  | 73.1624 | 2863.6 | 70.7821 | 2729.4
|  |  | 73.1772 | 2863.9 | 70.7964 | 2729.4
|  |  | 73.1921 | 2863.9 | 70.8109 | 2729.4
|  |  | 73.2071 | 2863.9 | 70.8253 | 2729.4
|  |  | 73.2221 | 2863.9 | 70.8397 | 2729.4
|  |  | 73.2372 | 2863.9 | 70.8541 | 2729.4
|  |  | 73.2521 | 2864.2 | 70.8686 | 2729.4
|  |  | 73.2672 | 2864.2 | 70.883 | 2729.4
|  |  | 73.2822 | 2864.2 | 70.8978 | 2729.4
|  |  | 73.2971 | 2864.2 | 70.9123 | 2729.1
|  |  | 73.3122 | 2864.2 | 70.9266 | 2729.1
|  |  | 73.3273 | 2864.5 | 70.941 | 2729.1
|  |  | 73.3425 | 2864.5 | 70.9554 | 2729.1
|  |  | 73.3574 | 2864.5 | 70.9697 | 2729.1
|  |  | 73.3723 | 2864.5 | 70.9842 | 2729.1
|  |  | 73.3873 | 2864.5 | 70.9987 | 2729.1
|  |  | 73.4022 | 2864.5 | 71.0131 | 2729.1
|  |  | 73.4172 | 2864.5 | 71.0276 | 2729.1
|  |  | 73.4321 | 2864.8 | 71.0419 | 2728.7
|  |  | 73.447 | 2864.8 | 71.0563 | 2728.7
|  |  | 73.4619 | 2864.8 | 71.0708 | 2728.7
|  |  | 73.4769 | 2865.2 | 71.0853 | 2728.7
|  |  | 73.4918 | 2865.2 | 71.0997 | 2728.7
|  |  | 73.5065 | 2865.2 | 71.1143 | 2728.7
|  |  | 73.5214 | 2865.2 | 71.1288 | 2728.7
|  |  | 73.5365 | 2865.2 | 71.1433 | 2728.7
|  |  | 73.5514 | 2865.5 | 71.1578 | 2728.7
|  |  | 73.5665 | 2865.5 | 71.1725 | 2728.7
|  |  | 73.5815 | 2865.5 | 71.1869 | 2728.7
|  |  | 73.5966 | 2865.5 | 71.2013 | 2728.7
|  |  | 73.6115 | 2865.5 | 71.2158 | 2728.4
|  |  | 73.6263 | 2865.5 | 71.2302 | 2728.4
|  |  | 73.6412 | 2865.8 | 71.2448 | 2728.4
|  |  | 73.6561 | 2865.8 | 71.2592 | 2728.4
|  |  | 73.6711 | 2865.8 | 71.2737 | 2728.4
|  |  | 73.6861 | 2865.8 | 71.288 | 2728.4
|  |  | 73.7011 | 2865.8 | 71.3025 | 2728.4
|  |  | 73.7161 | 2866.1 | 71.3169 | 2728.1
|  |  | 73.7312 | 2866.1 | 71.3314 | 2728.1
|  |  | 73.746 | 2866.1 | 71.3457 | 2728.1
|  |  | 73.7608 | 2866.1 | 71.3604 | 2728.1
|  |  | 73.7758 | 2866.4 | 71.3747 | 2728.1
|  |  | 73.7908 | 2866.4 | 71.3891 | 2728.1
|  |  | 73.8056 | 2866.4 | 71.4034 | 2728.1
|  |  | 73.8206 | 2866.4 | 71.418 | 2728.1
|  |  | 73.8354 | 2866.4 | 71.4324 | 2728.1
|  |  | 73.8502 | 2866.4 | 71.4469 | 2728.1
|  |  | 73.865 | 2866.4 | 71.4615 | 2728.1
|  |  | 73.8799 | 2866.7 | 71.4759 | 2727.8
|  |  | 73.8948 | 2866.7 | 71.4902 | 2728.1
|  |  | 73.9098 | 2866.7 | 71.5047 | 2727.8
|  |  | 73.9246 | 2866.7 | 71.5192 | 2727.8
|  |  | 73.9395 | 2866.7 | 71.5338 | 2727.8
|  |  | 73.9543 | 2866.7 | 71.5484 | 2727.8
|  |  | 73.9691 | 2866.7 | 71.5627 | 2727.8
|  |  | 73.9839 | 2866.7 | 71.5772 | 2727.8
|  |  | 73.9989 | 2866.7 | 71.5916 | 2727.8
|  |  | 74.0138 | 2867 | 71.6062 | 2727.5
|  |  | 74.0287 | 2867 | 71.6206 | 2727.5
|  |  | 74.0436 | 2867 | 71.6351 | 2727.5
|  |  | 74.0585 | 2867 | 71.6497 | 2727.5
|  |  | 74.0734 | 2867 | 71.6641 | 2727.5
|  |  | 74.0882 | 2867 | 71.6788 | 2727.5
|  |  | 74.103 | 2867 | 71.6932 | 2727.5
|  |  | 74.1178 | 2867 | 71.7077 | 2727.5
|  |  | 74.1326 | 2867 | 71.7223 | 2727.5
|  |  | 74.1476 | 2867.3 | 71.7368 | 2727.5
|  |  | 74.1625 | 2867.3 | 71.7513 | 2727.5
|  |  | 74.1775 | 2867.3 | 71.7659 | 2727.5
|  |  | 74.1924 | 2867.3 | 71.7804 | 2727.5
|  |  | 74.2072 | 2867.3 | 71.7947 | 2727.2
|  |  | 74.222 | 2867.6 | 71.8091 | 2727.2
|  |  | 74.2371 | 2867.3 | 71.8237 | 2727.2
|  |  | 74.2521 | 2867.6 | 71.8381 | 2727.2
|  |  | 74.2668 | 2867.6 | 71.8525 | 2727.2
|  |  | 74.2817 | 2867.6 | 71.867 | 2727.2
|  |  | 74.2966 | 2867.6 | 71.8818 | 2727.2
|  |  | 74.3114 | 2867.6 | 71.8962 | 2727.2
|  |  | 74.3262 | 2867.6 | 71.9106 | 2726.9
|  |  | 74.3411 | 2867.6 | 71.9251 | 2726.9
|  |  | 74.3562 | 2867.6 | 71.9394 | 2726.9
|  |  | 74.3711 | 2867.6 | 71.9539 | 2726.9
|  |  | 74.3862 | 2867.6 | 71.9683 | 2726.9
|  |  | 74.4012 | 2867.6 | 71.9826 | 2726.9
|  |  | 74.4161 | 2867.6 | 71.9972 | 2726.9
|  |  | 74.431 | 2867.9 | 72.0116 | 2726.9
|  |  | 74.4458 | 2867.9 | 72.026 | 2726.9
|  |  | 74.4607 | 2867.9 | 72.0405 | 2726.9
|  |  | 74.4755 | 2867.9 | 72.0548 | 2726.9
|  |  | 74.4903 | 2867.9 | 72.0693 | 2726.9
|  |  | 74.5054 | 2867.9 | 72.0838 | 2726.9
|  |  | 74.5203 | 2867.9 | 72.0981 | 2726.6
|  |  | 74.5351 | 2867.9 | 72.1125 | 2726.6
|  |  | 74.5502 | 2868.3 | 72.1268 | 2726.6
|  |  | 74.565 | 2868.3 | 72.1413 | 2726.6
|  |  | 74.58 | 2868.3 | 72.1557 | 2726.6
|  |  | 74.5949 | 2868.3 | 72.1703 | 2726.6
|  |  | 74.6099 | 2868.3 | 72.1848 | 2726.6
|  |  | 74.6248 | 2868.3 | 72.1994 | 2726.6
|  |  | 74.6398 | 2868.3 | 72.2139 | 2726.6
|  |  | 74.6547 | 2868.3 | 72.2282 | 2726.6
|  |  | 74.6694 | 2868.3 | 72.2427 | 2726.6
|  |  | 74.6845 | 2868.6 | 72.2572 | 2726.3
|  |  | 74.6994 | 2868.6 | 72.2717 | 2726.3
|  |  | 74.7144 | 2868.6 | 72.2862 | 2726.3
|  |  | 74.7295 | 2868.6 | 72.3007 | 2726.3
|  |  | 74.7444 | 2868.9 | 72.3151 | 2726.3
|  |  | 74.7592 | 2868.9 | 72.3295 | 2726.3
|  |  | 74.7741 | 2868.9 | 72.3438 | 2726.3
|  |  | 74.7892 | 2868.9 | 72.3582 | 2726.3
|  |  | 74.8044 | 2868.9 | 72.3725 | 2726.3
|  |  | 74.8192 | 2868.9 | 72.3869 | 2726.3
|  |  | 74.8342 | 2868.9 | 72.4013 | 2726.3
|  |  | 74.8491 | 2869.2 | 72.4156 | 2726.3
|  |  | 74.8642 | 2869.2 | 72.4302 | 2726.3
|  |  | 74.8793 | 2869.2 | 72.4447 | 2726.3
|  |  | 74.8944 | 2869.2 | 72.4591 | 2726.3
|  |  | 74.9093 | 2869.2 | 72.4735 | 2726.3
|  |  | 74.9243 | 2869.2 | 72.4878 | 2726
|  |  | 74.9392 | 2869.5 | 72.5022 | 2726
|  |  | 74.9542 | 2869.5 | 72.5167 | 2726
|  |  | 74.9694 | 2869.5 | 72.5313 | 2726.3
|  |  | 74.9845 | 2869.5 | 72.5457 | 2726
|  |  | 74.9996 | 2869.8 | 72.5602 | 2726
|  |  | 75.0145 | 2869.8 | 72.5746 | 2726
|  |  | 75.0296 | 2869.8 | 72.5891 | 2726
|  |  | 75.0444 | 2869.8 | 72.6035 | 2726
|  |  | 75.0595 | 2869.8 | 72.6178 | 2726
|  |  | 75.0746 | 2870.1 | 72.6323 | 2726
|  |  | 75.0896 | 2870.1 | 72.6468 | 2726
|  |  | 75.1046 | 2870.1 | 72.6611 | 2726
|  |  | 75.1196 | 2870.1 | 72.6755 | 2725.6
|  |  | 75.1348 | 2870.1 | 72.6901 | 2726
|  |  | 75.1499 | 2870.1 | 72.7044 | 2725.6
|  |  | 75.165 | 2870.4 | 72.7189 | 2725.6
|  |  | 75.18 | 2870.4 | 72.7334 | 2725.6
|  |  | 75.195 | 2870.4 | 72.7478 | 2725.6
|  |  | 75.2101 | 2870.4 | 72.7623 | 2725.6
|  |  | 75.2252 | 2870.7 | 72.7769 | 2725.6
|  |  | 75.2402 | 2870.7 | 72.7914 | 2725.6
|  |  | 75.255 | 2870.7 | 72.8058 | 2725.6
|  |  | 75.2703 | 2870.7 | 72.8204 | 2725.6
|  |  | 75.2854 | 2870.7 | 72.8349 | 2725.6
|  |  | 75.3005 | 2870.7 | 72.8492 | 2725.6
|  |  | 75.3157 | 2871 | 72.8636 | 2725.6
|  |  | 75.3307 | 2871 | 72.878 | 2725.6
|  |  | 75.3456 | 2871 | 72.8925 | 2725.3
|  |  | 75.3607 | 2871 | 72.9069 | 2725.3
|  |  | 75.3757 | 2871.4 | 72.9212 | 2725.3
|  |  | 75.3908 | 2871.4 | 72.9359 | 2725.3
|  |  | 75.4057 | 2871.4 | 72.9504 | 2725.3
|  |  | 75.4206 | 2871.4 | 72.9649 | 2725.3
|  |  | 75.4356 | 2871.4 | 72.9793 | 2725.3
|  |  | 75.4507 | 2871.7 | 72.994 | 2725.3
|  |  | 75.4659 | 2871.7 | 73.0084 | 2725.3
|  |  | 75.4808 | 2871.7 | 73.0229 | 2725.3
|  |  | 75.4959 | 2871.7 | 73.0373 | 2725.3
|  |  | 75.511 | 2871.7 | 73.0516 | 2725.3
|  |  | 75.5259 | 2872 | 73.0661 | 2725.3
|  |  | 75.541 | 2872 | 73.0805 | 2725.3
|  |  | 75.5561 | 2872 | 73.0949 | 2725
|  |  | 75.5713 | 2872 | 73.1092 | 2725
|  |  | 75.5864 | 2872.3 | 73.1236 | 2725
|  |  | 75.6014 | 2872.3 | 73.1379 | 2725
|  |  | 75.6167 | 2872.3 | 73.1522 | 2725
|  |  | 75.6319 | 2872.3 | 73.1668 | 2725
|  |  | 75.647 | 2872.6 | 73.1813 | 2725
|  |  | 75.6622 | 2872.6 | 73.1957 | 2725
|  |  | 75.6772 | 2872.6 | 73.21 | 2725
|  |  | 75.6921 | 2872.6 | 73.2245 | 2725
|  |  | 75.7073 | 2872.9 | 73.2389 | 2725
|  |  | 75.722 | 2872.9 | 73.2534 | 2725
|  |  | 75.737 | 2872.9 | 73.2677 | 2725
|  |  | 75.7521 | 2872.9 | 73.2823 | 2725
|  |  | 75.767 | 2872.9 | 73.2968 | 2725
|  |  | 75.7818 | 2872.9 | 73.3112 | 2725
|  |  | 75.7968 | 2873.2 | 73.3256 | 2724.7
|  |  | 75.8117 | 2873.2 | 73.34 | 2724.7
|  |  | 75.8268 | 2873.2 | 73.3544 | 2724.7
|  |  | 75.8418 | 2873.2 | 73.3688 | 2724.7
|  |  | 75.8568 | 2873.2 | 73.3832 | 2724.7
|  |  | 75.8716 | 2873.5 | 73.3977 | 2724.7
|  |  | 75.8867 | 2873.5 | 73.412 | 2724.7
|  |  | 75.9018 | 2873.5 | 73.4264 | 2724.7
|  |  | 75.9168 | 2873.5 | 73.441 | 2724.7
|  |  | 75.9317 | 2873.8 | 73.4553 | 2724.7
|  |  | 75.9465 | 2873.8 | 73.4696 | 2724.7
|  |  | 75.9616 | 2873.8 | 73.4841 | 2724.7
|  |  | 75.9765 | 2873.8 | 73.4986 | 2724.4
|  |  | 75.9915 | 2874.1 | 73.5132 | 2724.4
|  |  | 76.0064 | 2874.1 | 73.5276 | 2724.4
|  |  | 76.0214 | 2874.1 | 73.5419 | 2724.4
|  |  | 76.0364 | 2874.1 | 73.5563 | 2724.4
|  |  | 76.0515 | 2874.1 | 73.5708 | 2724.4
|  |  | 76.0666 | 2874.1 | 73.5853 | 2724.4
|  |  | 76.0815 | 2874.5 | 73.5998 | 2724.4
|  |  | 76.0963 | 2874.5 | 73.6142 | 2724.4
|  |  | 76.1113 | 2874.5 | 73.6286 | 2724.4
|  |  | 76.1263 | 2874.5 | 73.643 | 2724.4
|  |  | 76.1414 | 2874.5 | 73.6573 | 2724.4
|  |  | 76.1564 | 2874.5 | 73.6717 | 2724.4
|  |  | 76.1716 | 2874.5 | 73.686 | 2724.4
|  |  | 76.1865 | 2874.5 | 73.7005 | 2724.1
|  |  | 76.2013 | 2874.5 | 73.7148 | 2724.1
|  |  | 76.2161 | 2874.8 | 73.7293 | 2724.4
|  |  | 76.231 | 2874.8 | 73.7437 | 2724.1
|  |  | 76.2459 | 2874.8 | 73.7582 | 2724.1
|  |  | 76.2611 | 2874.8 | 73.7729 | 2724.1
|  |  | 76.2761 | 2875.1 | 73.7872 | 2724.1
|  |  | 76.291 | 2875.1 | 73.8015 | 2724.1
|  |  | 76.3059 | 2875.1 | 73.8161 | 2724.1
|  |  | 76.3208 | 2875.1 | 73.8305 | 2724.1
|  |  | 76.3357 | 2875.1 | 73.8448 | 2724.1
|  |  | 76.3507 | 2875.1 | 73.8591 | 2724.1
|  |  | 76.3657 | 2875.1 | 73.8737 | 2724.1
|  |  | 76.3806 | 2875.1 | 73.8881 | 2724.1
|  |  | 76.3953 | 2875.4 | 73.9025 | 2723.8
|  |  | 76.4102 | 2875.4 | 73.9169 | 2723.8
|  |  | 76.425 | 2875.4 | 73.9313 | 2724.1
|  |  | 76.4399 | 2875.4 | 73.9456 | 2723.8
|  |  | 76.4547 | 2875.4 | 73.96 | 2723.8
|  |  | 76.4696 | 2875.4 | 73.9745 | 2723.8
|  |  | 76.4844 | 2875.4 | 73.989 | 2723.8
|  |  | 76.4993 | 2875.7 | 74.0033 | 2723.8
|  |  | 76.5142 | 2875.4 | 74.0177 | 2723.8
|  |  | 76.5291 | 2875.7 | 74.0321 | 2723.8
|  |  | 76.544 | 2875.4 | 74.0464 | 2723.8
|  |  | 76.559 | 2875.7 | 74.0608 | 2723.8
|  |  | 76.5737 | 2875.7 | 74.0752 | 2723.8
|  |  | 76.5885 | 2875.7 | 74.0896 | 2723.8
|  |  | 76.6037 | 2875.7 | 74.1039 | 2723.8
|  |  | 76.6186 | 2875.7 | 74.1183 | 2723.8
|  |  | 76.6334 | 2875.7 | 74.1328 | 2723.8
|  |  | 76.6484 | 2875.7 | 74.1471 | 2723.8
|  |  | 76.6634 | 2875.7 | 74.1616 | 2723.8
|  |  | 76.6782 | 2876 | 74.1759 | 2723.5
|  |  | 76.6931 | 2876 | 74.1902 | 2723.5
|  |  | 76.708 | 2876 | 74.2047 | 2723.5
|  |  | 76.7229 | 2876 | 74.219 | 2723.5
|  |  | 76.738 | 2876 | 74.2333 | 2723.5
|  |  | 76.753 | 2876 | 74.2478 | 2723.5
|  |  | 76.7682 | 2876 | 74.2621 | 2723.5
|  |  | 76.7832 | 2876.3 | 74.2765 | 2723.5
|  |  | 76.798 | 2876 | 74.2909 | 2723.5
|  |  | 76.8131 | 2876.3 | 74.3054 | 2723.5
|  |  | 76.828 | 2876.3 | 74.3198 | 2723.5
|  |  | 76.843 | 2876.3 | 74.3341 | 2723.5
|  |  | 76.8578 | 2876.3 | 74.3486 | 2723.5
|  |  | 76.8727 | 2876.3 | 74.3629 | 2723.5
|  |  | 76.8876 | 2876.3 | 74.3772 | 2723.2
|  |  | 76.9026 | 2876.6 | 74.3916 | 2723.2
|  |  | 76.9177 | 2876.6 | 74.4059 | 2723.5
|  |  | 76.9326 | 2876.6 | 74.4203 | 2723.2
|  |  | 76.9474 | 2876.6 | 74.4347 | 2723.2
|  |  | 76.9625 | 2876.6 | 74.4491 | 2723.2
|  |  | 76.9774 | 2876.6 | 74.4636 | 2723.2
|  |  | 76.9926 | 2876.6 | 74.478 | 2723.2
|  |  | 77.0077 | 2876.9 | 74.4924 | 2723.2
|  |  | 77.0226 | 2876.9 | 74.5067 | 2723.2
|  |  | 77.0376 | 2876.9 | 74.5211 | 2723.2
|  |  | 77.0526 | 2876.9 | 74.5356 | 2723.2
|  |  | 77.0675 | 2876.9 | 74.5499 | 2723.2
|  |  | 77.0825 | 2877.2 | 74.5643 | 2723.2
|  |  | 77.0977 | 2877.2 | 74.5788 | 2723.2
|  |  | 77.1125 | 2877.2 | 74.5932 | 2723.2
|  |  | 77.1276 | 2877.6 | 74.6076 | 2723.2
|  |  | 77.1426 | 2877.6 | 74.622 | 2723.2
|  |  | 77.1576 | 2877.6 | 74.6366 | 2723.2
|  |  | 77.1726 | 2877.6 | 74.651 | 2723.2
|  |  | 77.1875 | 2877.6 | 74.6655 | 2722.9
|  |  | 77.2025 | 2877.6 | 74.6798 | 2723.2
|  |  | 77.2176 | 2877.6 | 74.6942 | 2722.9
|  |  | 77.2326 | 2877.9 | 74.7086 | 2722.9
|  |  | 77.2477 | 2877.9 | 74.7231 | 2722.9
|  |  | 77.2626 | 2877.9 | 74.7376 | 2722.9
|  |  | 77.2778 | 2877.9 | 74.752 | 2722.9
|  |  | 77.2928 | 2877.9 | 74.7665 | 2722.9
|  |  | 77.3078 | 2878.2 | 74.7812 | 2722.9
|  |  | 77.3226 | 2878.2 | 74.7958 | 2722.9
|  |  | 77.3375 | 2878.2 | 74.8102 | 2722.9
|  |  | 77.3523 | 2878.2 | 74.8246 | 2722.9
|  |  | 77.3673 | 2878.2 | 74.8392 | 2722.9
|  |  | 77.3823 | 2878.5 | 74.8536 | 2722.9
|  |  | 77.3971 | 2878.5 | 74.868 | 2722.9
|  |  | 77.4123 | 2878.5 | 74.8824 | 2722.9
|  |  | 77.4272 | 2878.8 | 74.8972 | 2722.9
|  |  | 77.442 | 2878.8 | 74.9116 | 2722.9
|  |  | 77.457 | 2878.8 | 74.926 | 2722.9
|  |  | 77.472 | 2878.8 | 74.9404 | 2722.9
|  |  | 77.4871 | 2878.8 | 74.9548 | 2722.9
|  |  | 77.5022 | 2878.8 | 74.9693 | 2722.5
|  |  | 77.5172 | 2879.1 | 74.9838 | 2722.5
|  |  | 77.532 | 2879.1 | 74.9983 | 2722.5
|  |  | 77.547 | 2879.1 | 75.0128 | 2722.5
|  |  | 77.5618 | 2879.4 | 75.0273 | 2722.5
|  |  | 77.577 | 2879.4 | 75.0418 | 2722.5
|  |  | 77.5919 | 2879.4 | 75.0562 | 2722.5
|  |  | 77.6069 | 2879.4 | 75.0707 | 2722.5
|  |  | 77.622 | 2879.4 | 75.0853 | 2722.5
|  |  | 77.6369 | 2879.4 | 75.0998 | 2722.5
|  |  | 77.652 | 2880 | 75.1142 | 2722.5
|  |  | 77.6668 | 2880 | 75.1286 | 2722.5
|  |  | 77.6819 | 2880.3 | 75.1431 | 2722.5
|  |  | 77.697 | 2880.3 | 75.1578 | 2722.5
|  |  | 77.7117 | 2880.3 | 75.1721 | 2722.5
|  |  | 77.7266 | 2880.3 | 75.1865 | 2722.5
|  |  | 77.7415 | 2880.3 | 75.2009 | 2722.5
|  |  | 77.7566 | 2880.3 | 75.2152 | 2722.5
|  |  | 77.7714 | 2880.7 | 75.2297 | 2722.5
|  |  | 77.7865 | 2880.7 | 75.2443 | 2722.5
|  |  | 77.8013 | 2880.7 | 75.2586 | 2722.5
|  |  | 77.8163 | 2880.7 | 75.273 | 2722.2
|  |  | 77.8313 | 2881 | 75.2875 | 2722.2
|  |  | 77.8461 | 2881 | 75.3021 | 2722.2
|  |  | 77.8613 | 2881 | 75.3167 | 2722.2
|  |  | 77.8763 | 2881 | 75.3312 | 2722.2
|  |  | 77.8913 | 2881 | 75.3457 | 2722.2
|  |  | 77.9064 | 2881 | 75.3603 | 2722.2
|  |  | 77.9214 | 2881.3 | 75.3748 | 2722.2
|  |  | 77.9365 | 2881.3 | 75.3892 | 2722.2
|  |  | 77.9515 | 2881.3 | 75.4036 | 2722.2
|  |  | 77.9664 | 2881.3 | 75.418 | 2722.2
|  |  | 77.9812 | 2881.6 | 75.4325 | 2722.2
|  |  | 77.9962 | 2881.6 | 75.447 | 2722.2
|  |  | 78.011 | 2881.6 | 75.4614 | 2722.2
|  |  | 78.0258 | 2881.6 | 75.4758 | 2722.2
|  |  | 78.0407 | 2881.6 | 75.4903 | 2722.2
|  |  | 78.0555 | 2881.9 | 75.5047 | 2722.2
|  |  | 78.0705 | 2881.9 | 75.519 | 2721.9
|  |  | 78.0854 | 2881.9 | 75.5334 | 2721.9
|  |  | 78.1004 | 2881.9 | 75.548 | 2722.2
|  |  | 78.1151 | 2881.9 | 75.5626 | 2721.9
|  |  | 78.1299 | 2882.2 | 75.5771 | 2721.9
|  |  | 78.1449 | 2882.2 | 75.5916 | 2721.9
|  |  | 78.1599 | 2882.2 | 75.606 | 2721.9
|  |  | 78.1746 | 2882.2 | 75.6204 | 2721.9
|  |  | 78.1897 | 2882.2 | 75.6349 | 2721.9
|  |  | 78.2048 | 2882.2 | 75.6494 | 2721.9
|  |  | 78.2197 | 2882.2 | 75.6638 | 2721.9
|  |  | 78.2346 | 2882.5 | 75.6782 | 2721.9
|  |  | 78.2497 | 2882.5 | 75.6926 | 2721.9
|  |  | 78.2647 | 2882.5 | 75.7072 | 2721.9
|  |  | 78.2797 | 2882.8 | 75.7215 | 2721.9
|  |  | 78.2946 | 2882.8 | 75.7358 | 2721.9
|  |  | 78.3097 | 2882.8 | 75.7502 | 2721.9
|  |  | 78.3246 | 2882.8 | 75.7645 | 2721.6
|  |  | 78.3394 | 2882.8 | 75.7789 | 2721.9
|  |  | 78.3543 | 2882.8 | 75.7933 | 2721.9
|  |  | 78.3691 | 2882.8 | 75.8076 | 2721.6
|  |  | 78.3841 | 2883.1 | 75.822 | 2721.6
|  |  | 78.399 | 2882.8 | 75.8364 | 2721.6
|  |  | 78.414 | 2883.1 | 75.8508 | 2721.6
|  |  | 78.4289 | 2883.1 | 75.8652 | 2721.6
|  |  | 78.4439 | 2883.1 | 75.8798 | 2721.6
|  |  | 78.4589 | 2883.1 | 75.8943 | 2721.6
|  |  | 78.4737 | 2883.1 | 75.9087 | 2721.6
|  |  | 78.4886 | 2883.1 | 75.9232 | 2721.6
|  |  | 78.5037 | 2883.1 | 75.9376 | 2721.6
|  |  | 78.5186 | 2883.4 | 75.9521 | 2721.6
|  |  | 78.5338 | 2883.1 | 75.9664 | 2721.6
|  |  | 78.5486 | 2883.4 | 75.9807 | 2721.6
|  |  | 78.5634 | 2883.4 | 75.9952 | 2721.6
|  |  | 78.5784 | 2883.4 | 76.0095 | 2721.6
|  |  | 78.5934 | 2883.4 | 76.0238 | 2721.6
|  |  | 78.6083 | 2883.4 | 76.0382 | 2721.6
|  |  | 78.6231 | 2883.4 | 76.0525 | 2721.6
|  |  | 78.638 | 2883.4 | 76.0668 | 2721.6
|  |  | 78.6529 | 2883.8 | 76.0814 | 2721.3
|  |  | 78.6677 | 2883.8 | 76.0958 | 2721.3
|  |  | 78.6825 | 2883.8 | 76.1101 | 2721.3
|  |  | 78.6975 | 2883.8 | 76.1247 | 2721.6
|  |  | 78.7125 | 2883.8 | 76.1393 | 2721.3
|  |  | 78.7272 | 2883.8 | 76.1539 | 2721.3
|  |  | 78.7424 | 2884.1 | 76.1684 | 2721.3
|  |  | 78.7572 | 2883.8 | 76.1829 | 2721.3
|  |  | 78.772 | 2883.8 | 76.1972 | 2721.3
|  |  | 78.7871 | 2884.1 | 76.2116 | 2721.3
|  |  | 78.8019 | 2884.1 | 76.226 | 2721.3
|  |  | 78.8168 | 2884.1 | 76.2404 | 2721.3
|  |  | 78.8316 | 2884.1 | 76.2549 | 2721.3
|  |  | 78.8464 | 2884.1 | 76.2694 | 2721.3
|  |  | 78.8613 | 2884.1 | 76.2838 | 2721.3
|  |  | 78.8761 | 2884.1 | 76.2984 | 2721.3
|  |  | 78.8909 | 2884.1 | 76.3128 | 2721.3
|  |  | 78.9057 | 2884.1 | 76.3272 | 2721.3
|  |  | 78.9205 | 2884.4 | 76.3417 | 2721.3
|  |  | 78.9353 | 2884.4 | 76.3562 | 2721.3
|  |  | 78.9501 | 2884.4 | 76.3706 | 2721.3
|  |  | 78.9651 | 2884.4 | 76.3851 | 2721.3
|  |  | 78.9799 | 2884.4 | 76.3996 | 2721.3
|  |  | 78.9948 | 2884.4 | 76.4141 | 2721.3
|  |  | 79.0099 | 2884.4 | 76.4285 | 2721.3
|  |  | 79.0249 | 2884.7 | 76.4431 | 2721
|  |  | 79.0399 | 2884.7 | 76.4577 | 2721
|  |  | 79.055 | 2884.7 | 76.4721 | 2721
|  |  | 79.07 | 2884.7 | 76.4867 | 2721.3
|  |  | 79.0848 | 2884.7 | 76.5012 | 2721
|  |  | 79.0996 | 2884.7 | 76.5156 | 2721
|  |  | 79.1146 | 2885 | 76.5301 | 2721
|  |  | 79.1295 | 2885 | 76.5448 | 2721
|  |  | 79.1444 | 2885 | 76.5591 | 2721
|  |  | 79.1591 | 2885 | 76.5737 | 2721
|  |  | 79.1741 | 2885 | 76.5884 | 2721
|  |  | 79.1891 | 2885.3 | 76.6028 | 2721
|  |  | 79.2042 | 2885.3 | 76.6172 | 2721
|  |  | 79.2194 | 2885.3 | 76.6318 | 2721
|  |  | 79.2341 | 2885.3 | 76.6462 | 2721
|  |  | 79.2492 | 2885.3 | 76.6608 | 2721
|  |  | 79.2642 | 2885.6 | 76.6755 | 2721
|  |  | 79.2792 | 2885.6 | 76.6898 | 2721
|  |  | 79.294 | 2885.6 | 76.7044 | 2721
|  |  | 79.3089 | 2885.6 | 76.7189 | 2721
|  |  | 79.3237 | 2885.6 | 76.7337 | 2721
|  |  | 79.3387 | 2885.6 | 76.7482 | 2720.7
|  |  | 79.3536 | 2885.9 | 76.7625 | 2720.7
|  |  | 79.3686 | 2885.9 | 76.7769 | 2721
|  |  | 79.3837 | 2885.9 | 76.7913 | 2720.7
|  |  | 79.3987 | 2885.9 | 76.8057 | 2720.7
|  |  | 79.4137 | 2885.9 | 76.8201 | 2720.7
|  |  | 79.4287 | 2886.2 | 76.8348 | 2720.7
|  |  | 79.4437 | 2886.2 | 76.8491 | 2720.7
|  |  | 79.4589 | 2886.2 | 76.8635 | 2720.7
|  |  | 79.4739 | 2886.5 | 76.878 | 2720.7
|  |  | 79.4891 | 2886.5 | 76.8923 | 2720.7
|  |  | 79.5042 | 2886.5 | 76.9066 | 2720.7
|  |  | 79.5193 | 2886.5 | 76.9212 | 2720.7
|  |  | 79.5344 | 2886.5 | 76.9358 | 2720.7
|  |  | 79.5496 | 2886.5 | 76.9505 | 2720.7
|  |  | 79.5643 | 2886.9 | 76.9653 | 2720.7
|  |  | 79.5793 | 2886.9 | 76.9798 | 2720.7
|  |  | 79.5942 | 2886.9 | 76.9941 | 2720.7
|  |  | 79.6092 | 2886.9 | 77.0086 | 2720.7
|  |  | 79.6244 | 2887.2 | 77.023 | 2720.7
|  |  | 79.6392 | 2887.2 | 77.0375 | 2720.7
|  |  | 79.6544 | 2887.2 | 77.0519 | 2720.7
|  |  | 79.6695 | 2887.2 | 77.0663 | 2720.7
|  |  | 79.6848 | 2887.2 | 77.0808 | 2720.7
|  |  | 79.6999 | 2887.5 | 77.0953 | 2720.7
|  |  | 79.715 | 2887.5 | 77.1098 | 2720.7
|  |  | 79.7299 | 2887.5 | 77.1243 | 2720.7
|  |  | 79.745 | 2887.8 | 77.1387 | 2720.7
|  |  | 79.7599 | 2887.8 | 77.1534 | 2720.7
|  |  | 79.7752 | 2887.8 | 77.168 | 2720.4
|  |  | 79.7901 | 2887.8 | 77.1825 | 2720.4
|  |  | 79.8049 | 2887.8 | 77.1971 | 2720.4
|  |  | 79.8201 | 2887.8 | 77.2117 | 2720.4
|  |  | 79.8351 | 2888.1 | 77.2264 | 2720.4
|  |  | 79.8501 | 2888.1 | 77.241 | 2720.4
|  |  | 79.8652 | 2888.1 | 77.2556 | 2720.4
|  |  | 79.8802 | 2888.1 | 77.2701 | 2720.4
|  |  | 79.8952 | 2888.1 | 77.2845 | 2720.4
|  |  | 79.9101 | 2888.4 | 77.2991 | 2720.4
|  |  | 79.9251 | 2888.4 | 77.3139 | 2720.4
|  |  | 79.9401 | 2888.4 | 77.3286 | 2720.4
|  |  | 79.9552 | 2888.7 | 77.3433 | 2720.4
|  |  | 79.9703 | 2888.7 | 77.3579 | 2720.4
|  |  | 79.9852 | 2888.7 | 77.3724 | 2720.4
|  |  | 80.0005 | 2888.7 | 77.3871 | 2720.4
|  |  | 80.0154 | 2889 | 77.4015 | 2720.4
|  |  | 80.0304 | 2889 | 77.416 | 2720.4
|  |  | 80.0455 | 2889 | 77.4307 | 2720.4
|  |  | 80.0607 | 2889 | 77.4452 | 2720.4
|  |  | 80.0758 | 2889 | 77.4598 | 2720.1
|  |  | 80.0908 | 2889 | 77.4744 | 2720.4
|  |  | 80.1057 | 2889.3 | 77.4889 | 2720.4
|  |  | 80.121 | 2889.3 | 77.5035 | 2720.1
|  |  | 80.136 | 2889.3 | 77.5179 | 2720.1
|  |  | 80.1513 | 2889.6 | 77.5325 | 2720.1
|  |  | 80.166 | 2889.6 | 77.547 | 2720.1
|  |  | 80.1811 | 2889.6 | 77.5614 | 2720.1
|  |  | 80.1961 | 2889.6 | 77.576 | 2720.1
|  |  | 80.2108 | 2889.6 | 77.5906 | 2720.1
|  |  | 80.2257 | 2889.6 | 77.6052 | 2720.1
|  |  | 80.2406 | 2889.6 | 77.6198 | 2720.1
|  |  | 80.2556 | 2890 | 77.6343 | 2720.1
|  |  | 80.2705 | 2890 | 77.6487 | 2720.1
|  |  | 80.2857 | 2890 | 77.6634 | 2720.1
|  |  | 80.3005 | 2890 | 77.6777 | 2720.1
|  |  | 80.3155 | 2890.3 | 77.6921 | 2720.1
|  |  | 80.3306 | 2890.3 | 77.7065 | 2720.1
|  |  | 80.3457 | 2890.3 | 77.721 | 2720.1
|  |  | 80.3608 | 2890.3 | 77.7353 | 2720.1
|  |  | 80.3759 | 2890.3 | 77.7497 | 2720.1
|  |  | 80.3909 | 2890.3 | 77.7642 | 2720.1
|  |  | 80.406 | 2890.3 | 77.7788 | 2720.1
|  |  | 80.4211 | 2890.6 | 77.7932 | 2720.1
|  |  | 80.4362 | 2890.6 | 77.8077 | 2720.1
|  |  | 80.4513 | 2890.6 | 77.8221 | 2720.1
|  |  | 80.4664 | 2890.6 | 77.8365 | 2719.8
|  |  | 80.4815 | 2890.6 | 77.8511 | 2720.1
|  |  | 80.4964 | 2890.6 | 77.8656 | 2719.8
|  |  | 80.5115 | 2890.9 | 77.88 | 2719.8
|  |  | 80.5265 | 2890.9 | 77.8946 | 2719.8
|  |  | 80.5413 | 2890.9 | 77.9092 | 2719.8
|  |  | 80.5564 | 2890.9 | 77.9237 | 2719.8
|  |  | 80.5711 | 2890.9 | 77.9383 | 2719.8
|  |  | 80.5861 | 2890.9 | 77.9526 | 2719.8
|  |  | 80.6009 | 2890.9 | 77.9672 | 2719.8
|  |  | 80.6159 | 2890.9 | 77.9816 | 2719.8
|  |  | 80.6309 | 2891.2 | 77.996 | 2719.8
|  |  | 80.646 | 2891.2 | 78.0106 | 2719.8
|  |  | 80.6609 | 2891.2 | 78.025 | 2719.8
|  |  | 80.6759 | 2891.2 | 78.0394 | 2719.8
|  |  | 80.6907 | 2891.2 | 78.0539 | 2719.8
|  |  | 80.7055 | 2891.2 | 78.0686 | 2719.8
|  |  | 80.7203 | 2891.2 | 78.0832 | 2719.8
|  |  | 80.7352 | 2891.2 | 78.0979 | 2719.8
|  |  | 80.75 | 2891.5 | 78.1122 | 2719.4
|  |  | 80.765 | 2891.5 | 78.1267 | 2719.8
|  |  | 80.7799 | 2891.5 | 78.1412 | 2719.4
|  |  | 80.7948 | 2891.5 | 78.1557 | 2719.4
|  |  | 80.8098 | 2891.5 | 78.1703 | 2719.4
|  |  | 80.8247 | 2891.5 | 78.1847 | 2719.8
|  |  | 80.8396 | 2891.5 | 78.1992 | 2719.4
|  |  | 80.8544 | 2891.5 | 78.2135 | 2719.4
|  |  | 80.8692 | 2891.5 | 78.2279 | 2719.4
|  |  | 80.884 | 2891.5 | 78.2422 | 2719.4
|  |  | 80.8988 | 2891.8 | 78.2568 | 2719.4
|  |  | 80.9137 | 2891.5 | 78.2711 | 2719.4
|  |  | 80.9287 | 2891.8 | 78.2857 | 2719.4
|  |  | 80.9436 | 2891.8 | 78.3004 | 2719.4
|  |  | 80.9586 | 2891.8 | 78.315 | 2719.4
|  |  | 80.9735 | 2891.8 | 78.3296 | 2719.4
|  |  | 80.9884 | 2891.8 | 78.3441 | 2719.4
|  |  | 81.0032 | 2891.8 | 78.3586 | 2719.4
|  |  | 81.018 | 2891.8 | 78.3732 | 2719.4
|  |  | 81.0328 | 2891.8 | 78.3876 | 2719.4
|  |  | 81.0476 | 2891.8 | 78.4022 | 2719.4
|  |  | 81.0625 | 2892.1 | 78.4167 | 2719.4
|  |  | 81.0774 | 2892.1 | 78.4312 | 2719.4
|  |  | 81.0923 | 2892.1 | 78.4455 | 2719.4
|  |  | 81.1074 | 2892.1 | 78.4599 | 2719.4
|  |  | 81.1224 | 2892.1 | 78.4745 | 2719.4
|  |  | 81.1373 | 2892.1 | 78.4889 | 2719.4
|  |  | 81.1522 | 2892.1 | 78.5032 | 2719.4
|  |  | 81.1675 | 2892.4 | 78.5177 | 2719.4
|  |  | 81.1824 | 2892.4 | 78.5324 | 2719.4
|  |  | 81.1975 | 2892.4 | 78.547 | 2719.4
|  |  | 81.2125 | 2892.4 | 78.5614 | 2719.4
|  |  | 81.2273 | 2892.4 | 78.5759 | 2719.4
|  |  | 81.2422 | 2892.7 | 78.5904 | 2719.4
|  |  | 81.257 | 2892.7 | 78.6049 | 2719.4
|  |  | 81.272 | 2892.7 | 78.6195 | 2719.4
|  |  | 81.2868 | 2892.7 | 78.6341 | 2719.4
|  |  | 81.3018 | 2892.7 | 78.6487 | 2719.4
|  |  | 81.3168 | 2892.7 | 78.6632 | 2719.1
|  |  | 81.3318 | 2892.7 | 78.678 | 2719.4
|  |  | 81.347 | 2893.1 | 78.6926 | 2719.1
|  |  | 81.3617 | 2893.1 | 78.707 | 2719.4
|  |  | 81.3765 | 2893.1 | 78.7215 | 2719.1
|  |  | 81.3916 | 2893.1 | 78.736 | 2719.1
|  |  | 81.4067 | 2893.1 | 78.7508 | 2719.1
|  |  | 81.4216 | 2893.4 | 78.7653 | 2719.1
|  |  | 81.4366 | 2893.4 | 78.7798 | 2719.1
|  |  | 81.4517 | 2893.4 | 78.7944 | 2719.1
|  |  | 81.4669 | 2893.4 | 78.8088 | 2719.1
|  |  | 81.4819 | 2893.4 | 78.8231 | 2719.1
|  |  | 81.497 | 2893.4 | 78.8377 | 2719.1
|  |  | 81.5119 | 2893.7 | 78.8524 | 2719.1
|  |  | 81.527 | 2893.7 | 78.867 | 2719.1
|  |  | 81.5421 | 2893.7 | 78.8815 | 2719.1
|  |  | 81.557 | 2894 | 78.8961 | 2719.1
|  |  | 81.572 | 2894 | 78.9106 | 2719.1
|  |  | 81.5872 | 2894 | 78.925 | 2719.1
|  |  | 81.602 | 2894 | 78.9394 | 2719.1
|  |  | 81.6168 | 2894 | 78.954 | 2719.1
|  |  | 81.6316 | 2894 | 78.9686 | 2719.1
|  |  | 81.6465 | 2894 | 78.9832 | 2719.1
|  |  | 81.6614 | 2894.3 | 78.998 | 2719.1
|  |  | 81.6764 | 2894.3 | 79.0126 | 2719.1
|  |  | 81.6912 | 2894.3 | 79.0272 | 2719.1
|  |  | 81.7061 | 2894.6 | 79.0418 | 2719.1
|  |  | 81.7211 | 2894.6 | 79.0563 | 2719.1
|  |  | 81.736 | 2894.6 | 79.0708 | 2719.1
|  |  | 81.7513 | 2894.6 | 79.0854 | 2719.1
|  |  | 81.7662 | 2894.6 | 79.0998 | 2719.1
|  |  | 81.781 | 2894.9 | 79.1143 | 2718.8
|  |  | 81.796 | 2894.9 | 79.1289 | 2718.8
|  |  | 81.811 | 2894.9 | 79.1433 | 2718.8
|  |  | 81.8258 | 2894.9 | 79.1579 | 2718.8
|  |  | 81.841 | 2895.2 | 79.1723 | 2718.8
|  |  | 81.8559 | 2895.2 | 79.1869 | 2718.8
|  |  | 81.871 | 2895.2 | 79.2016 | 2718.8
|  |  | 81.886 | 2895.2 | 79.2162 | 2718.8
|  |  | 81.9009 | 2895.2 | 79.2307 | 2718.8
|  |  | 81.9158 | 2895.5 | 79.2452 | 2718.8
|  |  | 81.9308 | 2895.5 | 79.2596 | 2718.8
|  |  | 81.9458 | 2895.5 | 79.274 | 2718.8
|  |  | 81.961 | 2895.5 | 79.2884 | 2718.8
|  |  | 81.9759 | 2895.5 | 79.3031 | 2718.8
|  |  | 81.9907 | 2895.8 | 79.3177 | 2718.8
|  |  | 82.0056 | 2895.8 | 79.3322 | 2718.8
|  |  | 82.0206 | 2895.8 | 79.3465 | 2718.8
|  |  | 82.0358 | 2895.8 | 79.3609 | 2718.8
|  |  | 82.0507 | 2895.8 | 79.3755 | 2718.8
|  |  | 82.0657 | 2896.2 | 79.3902 | 2718.8
|  |  | 82.0806 | 2896.2 | 79.4049 | 2718.8
|  |  | 82.0956 | 2896.2 | 79.4194 | 2718.8
|  |  | 82.1104 | 2896.2 | 79.434 | 2718.8
|  |  | 82.1254 | 2896.5 | 79.4485 | 2718.8
|  |  | 82.1402 | 2896.5 | 79.463 | 2718.8
|  |  | 82.1553 | 2896.5 | 79.4774 | 2718.5
|  |  | 82.1702 | 2896.5 | 79.4921 | 2718.5
|  |  | 82.1853 | 2896.8 | 79.5067 | 2718.5
|  |  | 82.2001 | 2896.8 | 79.5212 | 2718.5
|  |  | 82.2151 | 2896.8 | 79.5358 | 2718.5
|  |  | 82.23 | 2896.8 | 79.5504 | 2718.5
|  |  | 82.2451 | 2896.8 | 79.565 | 2718.5
|  |  | 82.26 | 2896.8 | 79.5797 | 2718.5
|  |  | 82.2751 | 2897.1 | 79.5943 | 2718.5
|  |  | 82.2901 | 2897.1 | 79.6087 | 2718.5
|  |  | 82.3049 | 2897.1 | 79.6232 | 2718.5
|  |  | 82.3198 | 2897.1 | 79.6376 | 2718.5
|  |  | 82.3347 | 2897.4 | 79.6523 | 2718.5
|  |  | 82.3498 | 2897.4 | 79.6667 | 2718.5
|  |  | 82.3647 | 2897.4 | 79.6815 | 2718.5
|  |  | 82.3795 | 2897.4 | 79.6961 | 2718.5
|  |  | 82.3943 | 2897.7 | 79.7105 | 2718.5
|  |  | 82.4093 | 2897.7 | 79.7249 | 2718.5
|  |  | 82.4242 | 2897.7 | 79.7395 | 2718.5
|  |  | 82.4394 | 2897.7 | 79.7541 | 2718.2
|  |  | 82.4543 | 2897.7 | 79.7686 | 2718.2
|  |  | 82.4694 | 2897.7 | 79.783 | 2718.2
|  |  | 82.4843 | 2897.7 | 79.7975 | 2718.5
|  |  | 82.4995 | 2897.7 | 79.812 | 2718.2
|  |  | 82.5144 | 2898 | 79.8263 | 2718.2
|  |  | 82.5293 | 2898 | 79.841 | 2718.2
|  |  | 82.5443 | 2898 | 79.8557 | 2718.2
|  |  | 82.5593 | 2898 | 79.8701 | 2718.2
|  |  | 82.5742 | 2898 | 79.8848 | 2718.2
|  |  | 82.5891 | 2898 | 79.8994 | 2718.2
|  |  | 82.604 | 2898 | 79.914 | 2718.2
|  |  | 82.6191 | 2898.3 | 79.9285 | 2718.2
|  |  | 82.6339 | 2898.3 | 79.9428 | 2718.2
|  |  | 82.6488 | 2898.3 | 79.9572 | 2718.2
|  |  | 82.6636 | 2898.3 | 79.9716 | 2718.2
|  |  | 82.6785 | 2898.3 | 79.9862 | 2718.2
|  |  | 82.6934 | 2898.3 | 80.0007 | 2718.2
|  |  | 82.7084 | 2898.3 | 80.0152 | 2718.2
|  |  | 82.7232 | 2898.3 | 80.0297 | 2718.2
|  |  | 82.7382 | 2898.3 | 80.0442 | 2718.2
|  |  | 82.7531 | 2898.6 | 80.0586 | 2718.2
|  |  | 82.7679 | 2898.6 | 80.0731 | 2718.2
|  |  | 82.7827 | 2898.6 | 80.0875 | 2718.2
|  |  | 82.7976 | 2898.6 | 80.102 | 2718.2
|  |  | 82.8125 | 2898.6 | 80.1165 | 2718.2
|  |  | 82.8273 | 2898.6 | 80.1308 | 2718.2
|  |  | 82.8422 | 2898.6 | 80.1453 | 2718.2
|  |  | 82.8572 | 2898.9 | 80.1596 | 2718.2
|  |  | 82.872 | 2898.9 | 80.1739 | 2718.2
|  |  | 82.8868 | 2898.9 | 80.1884 | 2718.2
|  |  | 82.9016 | 2898.9 | 80.2028 | 2718.2
|  |  | 82.9164 | 2898.9 | 80.2172 | 2718.2
|  |  | 82.9312 | 2898.9 | 80.2317 | 2718.2
|  |  | 82.9461 | 2898.9 | 80.2461 | 2718.2
|  |  | 82.9609 | 2898.9 | 80.2604 | 2718.2
|  |  | 82.9758 | 2898.9 | 80.275 | 2718.2
|  |  | 82.9906 | 2898.9 | 80.2893 | 2718.2
|  |  | 83.0055 | 2898.9 | 80.3039 | 2718.2
|  |  | 83.0203 | 2898.9 | 80.3182 | 2717.9
|  |  | 83.0352 | 2898.9 | 80.3326 | 2717.9
|  |  | 83.0501 | 2898.9 | 80.3472 | 2717.9
|  |  | 83.0651 | 2898.9 | 80.3616 | 2717.9
|  |  | 83.0798 | 2898.9 | 80.3762 | 2717.9
|  |  | 83.0946 | 2899.3 | 80.3906 | 2717.9
|  |  | 83.1094 | 2899.3 | 80.4049 | 2717.9
|  |  | 83.1245 | 2899.3 | 80.4194 | 2717.9
|  |  | 83.1394 | 2899.3 | 80.4339 | 2717.9
|  |  | 83.1542 | 2899.3 | 80.4485 | 2717.9
|  |  | 83.169 | 2899.3 | 80.4629 | 2717.9
|  |  | 83.1839 | 2899.3 | 80.4775 | 2717.9
|  |  | 83.1987 | 2899.3 | 80.4921 | 2717.9
|  |  | 83.2135 | 2899.6 | 80.5066 | 2717.9
|  |  | 83.2286 | 2899.3 | 80.5212 | 2717.9
|  |  | 83.2434 | 2899.3 | 80.5358 | 2717.9
|  |  | 83.2582 | 2899.6 | 80.5505 | 2717.9
|  |  | 83.2731 | 2899.6 | 80.5651 | 2717.9
|  |  | 83.288 | 2899.6 | 80.5796 | 2717.9
|  |  | 83.3029 | 2899.6 | 80.5941 | 2717.9
|  |  | 83.3178 | 2899.6 | 80.6089 | 2717.9
|  |  | 83.3327 | 2899.6 | 80.6235 | 2717.9
|  |  | 83.3475 | 2899.6 | 80.6379 | 2717.9
|  |  | 83.3624 | 2899.6 | 80.6524 | 2717.9
|  |  | 83.3773 | 2899.6 | 80.667 | 2718.2
|  |  | 83.3924 | 2899.9 | 80.6815 | 2717.9
|  |  | 83.4074 | 2899.9 | 80.6961 | 2717.9
|  |  | 83.4222 | 2899.9 | 80.7106 | 2717.9
|  |  | 83.4371 | 2900.2 | 80.725 | 2717.9
|  |  | 83.4522 | 2900.2 | 80.7396 | 2717.9
|  |  | 83.467 | 2900.2 | 80.7541 | 2717.9
|  |  | 83.4819 | 2900.2 | 80.7688 | 2717.9
|  |  | 83.4968 | 2900.2 | 80.7833 | 2717.9
|  |  | 83.5119 | 2900.2 | 80.7979 | 2717.9
|  |  | 83.5271 | 2900.5 | 80.8124 | 2717.6
|  |  | 83.5421 | 2900.2 | 80.827 | 2717.9
|  |  | 83.5571 | 2900.5 | 80.8415 | 2717.6
|  |  | 83.5722 | 2900.5 | 80.856 | 2717.9
|  |  | 83.587 | 2900.5 | 80.8707 | 2717.6
|  |  | 83.6019 | 2900.5 | 80.8853 | 2717.6
|  |  | 83.6168 | 2900.5 | 80.8998 | 2717.6
|  |  | 83.6316 | 2900.8 | 80.9143 | 2717.6
|  |  | 83.6466 | 2900.8 | 80.929 | 2717.6
|  |  | 83.6614 | 2900.8 | 80.9437 | 2717.6
|  |  | 83.6763 | 2900.8 | 80.9582 | 2717.6
|  |  | 83.6911 | 2900.8 | 80.9728 | 2717.6
|  |  | 83.7064 | 2901.1 | 80.9874 | 2717.6
|  |  | 83.7213 | 2901.1 | 81.0019 | 2717.6
|  |  | 83.7363 | 2901.1 | 81.0167 | 2717.6
|  |  | 83.7513 | 2901.1 | 81.0312 | 2717.6
|  |  | 83.7662 | 2901.4 | 81.0457 | 2717.6
|  |  | 83.7811 | 2901.1 | 81.0604 | 2717.6
|  |  | 83.7961 | 2901.4 | 81.0751 | 2717.6
|  |  | 83.8111 | 2901.4 | 81.0894 | 2717.6
|  |  | 83.826 | 2901.4 | 81.104 | 2717.6
|  |  | 83.841 | 2901.4 | 81.1186 | 2717.6
|  |  | 83.8559 | 2901.7 | 81.1332 | 2717.6
|  |  | 83.8709 | 2901.7 | 81.1477 | 2717.6
|  |  | 83.8858 | 2901.7 | 81.1623 | 2717.6
|  |  | 83.9006 | 2901.7 | 81.1767 | 2717.6
|  |  | 83.9156 | 2901.7 | 81.1913 | 2717.6
|  |  | 83.9306 | 2901.7 | 81.206 | 2717.6
|  |  | 83.9453 | 2902 | 81.2206 | 2717.6
|  |  | 83.9602 | 2902 | 81.2351 | 2717.6
|  |  | 83.9752 | 2902 | 81.2496 | 2717.6
|  |  | 83.9901 | 2902 | 81.2642 | 2717.6
|  |  | 84.0051 | 2902.4 | 81.2788 | 2717.6
|  |  | 84.0199 | 2902.4 | 81.2933 | 2717.6
|  |  | 84.0348 | 2902.4 | 81.3079 | 2717.6
|  |  | 84.0496 | 2902.7 | 81.3224 | 2717.6
|  |  | 84.0644 | 2902.7 | 81.3368 | 2717.6
|  |  | 84.0796 | 2902.7 | 81.3515 | 2717.6
|  |  | 84.0945 | 2902.7 | 81.3662 | 2717.6
|  |  | 84.1096 | 2902.7 | 81.3809 | 2717.6
|  |  | 84.1244 | 2902.7 | 81.3956 | 2717.3
|  |  | 84.1393 | 2903 | 81.41 | 2717.3
|  |  | 84.1544 | 2903 | 81.4246 | 2717.3
|  |  | 84.1694 | 2903 | 81.4392 | 2717.3
|  |  | 84.1844 | 2903 | 81.4537 | 2717.3
|  |  | 84.1994 | 2903 | 81.4681 | 2717.3
|  |  | 84.2142 | 2903.3 | 81.4828 | 2717.3
|  |  | 84.2293 | 2903.3 | 81.4974 | 2717.3
|  |  | 84.2444 | 2903.3 | 81.512 | 2717.3
|  |  | 84.2593 | 2903.3 | 81.5265 | 2717.3
|  |  | 84.2745 | 2903.6 | 81.541 | 2717.3
|  |  | 84.2894 | 2903.6 | 81.5555 | 2717.3
|  |  | 84.3046 | 2903.6 | 81.5703 | 2717.3
|  |  | 84.3196 | 2903.6 | 81.5849 | 2717.3
|  |  | 84.3344 | 2903.9 | 81.5996 | 2717.3
|  |  | 84.3495 | 2903.9 | 81.614 | 2717.3
|  |  | 84.3643 | 2903.9 | 81.6286 | 2717.3
|  |  | 84.3792 | 2903.9 | 81.6431 | 2717.3
|  |  | 84.3944 | 2903.9 | 81.6579 | 2717.3
|  |  | 84.4092 | 2903.9 | 81.6726 | 2717
|  |  | 84.4245 | 2904.2 | 81.6873 | 2717.3
|  |  | 84.4394 | 2904.2 | 81.7018 | 2717
|  |  | 84.4544 | 2904.2 | 81.7162 | 2717
|  |  | 84.4694 | 2904.2 | 81.7308 | 2717
|  |  | 84.4845 | 2904.5 | 81.7453 | 2717
|  |  | 84.4995 | 2904.5 | 81.7598 | 2717
|  |  | 84.5143 | 2904.5 | 81.7741 | 2717
|  |  | 84.5294 | 2904.5 | 81.7887 | 2717
|  |  | 84.5444 | 2904.5 | 81.8032 | 2717
|  |  | 84.5592 | 2904.5 | 81.8176 | 2717
|  |  | 84.5741 | 2904.5 | 81.8322 | 2717
|  |  | 84.5889 | 2904.8 | 81.8468 | 2717
|  |  | 84.6037 | 2904.8 | 81.8613 | 2717
|  |  | 84.6185 | 2904.8 | 81.8757 | 2717
|  |  | 84.6336 | 2904.8 | 81.8903 | 2717
|  |  | 84.6485 | 2904.8 | 81.9048 | 2717
|  |  | 84.6636 | 2904.8 | 81.9194 | 2717
|  |  | 84.6788 | 2905.1 | 81.9339 | 2717
|  |  | 84.6936 | 2905.1 | 81.9484 | 2717
|  |  | 84.7084 | 2905.1 | 81.963 | 2717
|  |  | 84.7233 | 2905.1 | 81.9776 | 2717
|  |  | 84.7383 | 2905.1 | 81.9921 | 2717
|  |  | 84.753 | 2905.1 | 82.0065 | 2717
|  |  | 84.7678 | 2905.5 | 82.0208 | 2717
|  |  | 84.7828 | 2905.5 | 82.0353 | 2717
|  |  | 84.7979 | 2905.5 | 82.0499 | 2717
|  |  | 84.8126 | 2905.5 | 82.0642 | 2717
|  |  | 84.8277 | 2905.5 | 82.0789 | 2717
|  |  | 84.8425 | 2905.5 | 82.0932 | 2717
|  |  | 84.8573 | 2905.5 | 82.1077 | 2716.7
|  |  | 84.8722 | 2905.5 | 82.1221 | 2717
|  |  | 84.8871 | 2905.8 | 82.1367 | 2717
|  |  | 84.9021 | 2905.5 | 82.1512 | 2717
|  |  | 84.9168 | 2905.8 | 82.1658 | 2716.7
|  |  | 84.9316 | 2905.8 | 82.1802 | 2717
|  |  | 84.9464 | 2905.8 | 82.1945 | 2716.7
|  |  | 84.9614 | 2905.8 | 82.209 | 2717
|  |  | 84.9762 | 2905.8 | 82.2235 | 2716.7
|  |  | 84.991 | 2905.8 | 82.2381 | 2716.7
|  |  | 85.0059 | 2905.8 | 82.2526 | 2717
|  |  | 85.0207 | 2905.8 | 82.2672 | 2716.7
|  |  | 85.0356 | 2905.8 | 82.2818 | 2716.7
|  |  | 85.0505 | 2905.8 | 82.2966 | 2716.7
|  |  | 85.0655 | 2905.8 | 82.311 | 2716.7
|  |  | 85.0803 | 2906.1 | 82.3254 | 2716.7
|  |  | 85.0953 | 2906.1 | 82.3399 | 2716.7
|  |  | 85.1103 | 2906.1 | 82.3545 | 2716.7
|  |  | 85.1253 | 2906.1 | 82.369 | 2716.7
|  |  | 85.1401 | 2906.1 | 82.3836 | 2716.7
|  |  | 85.1549 | 2906.4 | 82.398 | 2716.7
|  |  | 85.1699 | 2906.1 | 82.4125 | 2716.7
|  |  | 85.1848 | 2906.4 | 82.4271 | 2716.7
|  |  | 85.1996 | 2906.1 | 82.4418 | 2716.7
|  |  | 85.2144 | 2906.4 | 82.4563 | 2716.7
|  |  | 85.2292 | 2906.4 | 82.4706 | 2716.7
|  |  | 85.2441 | 2906.4 | 82.4853 | 2716.7
|  |  | 85.2589 | 2906.4 | 82.4999 | 2716.7
|  |  | 85.2737 | 2906.4 | 82.5143 | 2716.7
|  |  | 85.2887 | 2906.4 | 82.5289 | 2716.7
|  |  | 85.3035 | 2906.4 | 82.5436 | 2716.7
|  |  | 85.3183 | 2906.4 | 82.5582 | 2716.7
|  |  | 85.3332 | 2906.4 | 82.5728 | 2716.7
|  |  | 85.348 | 2906.4 | 82.5873 | 2716.7
|  |  | 85.3628 | 2906.4 | 82.6017 | 2716.7
|  |  | 85.3778 | 2906.7 | 82.6163 | 2716.7
|  |  | 85.3928 | 2906.7 | 82.6308 | 2716.7
|  |  | 85.4077 | 2906.7 | 82.6455 | 2716.7
|  |  | 85.4225 | 2906.7 | 82.6603 | 2716.7
|  |  | 85.4376 | 2906.7 | 82.6749 | 2716.7
|  |  | 85.4525 | 2906.7 | 82.6895 | 2716.7
|  |  | 85.4673 | 2906.7 | 82.7042 | 2716.7
|  |  | 85.4823 | 2906.7 | 82.7189 | 2716.3
|  |  | 85.4972 | 2906.7 | 82.7336 | 2716.3
|  |  | 85.5122 | 2907 | 82.7484 | 2716.3
|  |  | 85.5272 | 2907 | 82.7629 | 2716.3
|  |  | 85.5422 | 2907 | 82.7775 | 2716.3
|  |  | 85.5571 | 2907 | 82.7922 | 2716.7
|  |  | 85.572 | 2907 | 82.8066 | 2716.3
|  |  | 85.5869 | 2907 | 82.8213 | 2716.3
|  |  | 85.6018 | 2907 | 82.8359 | 2716.3
|  |  | 85.6167 | 2907.3 | 82.8505 | 2716.3
|  |  | 85.6316 | 2907.3 | 82.8651 | 2716.3
|  |  | 85.6465 | 2907.3 | 82.8799 | 2716.3
|  |  | 85.6615 | 2907.3 | 82.8945 | 2716.3
|  |  | 85.6763 | 2907.6 | 82.9091 | 2716.3
|  |  | 85.6914 | 2907.6 | 82.9237 | 2716.3
|  |  | 85.7064 | 2907.6 | 82.9384 | 2716.3
|  |  | 85.7211 | 2907.6 | 82.953 | 2716.3
|  |  | 85.7361 | 2907.6 | 82.9675 | 2716.3
|  |  | 85.7511 | 2907.6 | 82.9821 | 2716.3
|  |  | 85.7659 | 2907.6 | 82.9967 | 2716.3
|  |  | 85.7808 | 2907.9 | 83.0113 | 2716.3
|  |  | 85.7958 | 2907.9 | 83.026 | 2716.3
|  |  | 85.8108 | 2907.9 | 83.0405 | 2716.3
|  |  | 85.8257 | 2907.9 | 83.0549 | 2716.3
|  |  | 85.8406 | 2907.9 | 83.0695 | 2716.3
|  |  | 85.8556 | 2908.2 | 83.0842 | 2716.3
|  |  | 85.8707 | 2908.2 | 83.0987 | 2716.3
|  |  | 85.8857 | 2908.2 | 83.1134 | 2716.3
|  |  | 85.9006 | 2908.2 | 83.128 | 2716.3
|  |  | 85.9158 | 2908.2 | 83.1427 | 2716.3
|  |  | 85.9308 | 2908.6 | 83.1572 | 2716.3
|  |  | 85.9456 | 2908.6 | 83.1718 | 2716.3
|  |  | 85.9608 | 2908.6 | 83.1864 | 2716.3
|  |  | 85.976 | 2908.6 | 83.201 | 2716.3
|  |  | 85.9911 | 2909.2 | 83.2154 | 2716.3
|  |  | 86.0059 | 2909.2 | 83.23 | 2716.3
|  |  | 86.0211 | 2909.2 | 83.2444 | 2716
|  |  | 86.036 | 2909.2 | 83.259 | 2716.3
|  |  | 86.0511 | 2909.2 | 83.2737 | 2716.3
|  |  | 86.066 | 2909.5 | 83.2882 | 2716.3
|  |  | 86.0808 | 2909.5 | 83.3029 | 2716.3
|  |  | 86.0957 | 2909.5 | 83.3175 | 2716.3
|  |  | 86.1107 | 2909.5 | 83.3322 | 2716.3
|  |  | 86.1256 | 2909.5 | 83.3468 | 2716.3
|  |  | 86.1405 | 2909.8 | 83.3613 | 2716.3
|  |  | 86.1553 | 2909.8 | 83.376 | 2716
|  |  | 86.1703 | 2909.8 | 83.3905 | 2716
|  |  | 86.1853 | 2909.8 | 83.4052 | 2716
|  |  | 86.2004 | 2909.8 | 83.4197 | 2716
|  |  | 86.2154 | 2909.8 | 83.4345 | 2716
|  |  | 86.2304 | 2910.1 | 83.4488 | 2716
|  |  | 86.2453 | 2910.1 | 83.4634 | 2716
|  |  | 86.26 | 2910.4 | 83.478 | 2716
|  |  | 86.2749 | 2910.4 | 83.4927 | 2716
|  |  | 86.29 | 2910.4 | 83.5073 | 2716
|  |  | 86.3049 | 2910.4 | 83.522 | 2716
|  |  | 86.3201 | 2910.4 | 83.5367 | 2716
|  |  | 86.3351 | 2910.7 | 83.5514 | 2716
|  |  | 86.3501 | 2910.7 | 83.5662 | 2716
|  |  | 86.3651 | 2910.7 | 83.5809 | 2716
|  |  | 86.3801 | 2910.7 | 83.5954 | 2716
|  |  | 86.3952 | 2910.7 | 83.6101 | 2716
|  |  | 86.4101 | 2911 | 83.6248 | 2716
|  |  | 86.4252 | 2911 | 83.6394 | 2715.7
|  |  | 86.4402 | 2911 | 83.6541 | 2716
|  |  | 86.4552 | 2911 | 83.6687 | 2716
|  |  | 86.4703 | 2911 | 83.6834 | 2715.7
|  |  | 86.4852 | 2911.3 | 83.6979 | 2715.7
|  |  | 86.5002 | 2911.3 | 83.7123 | 2715.7
|  |  | 86.5151 | 2911.3 | 83.727 | 2715.7
|  |  | 86.5299 | 2911.7 | 83.7416 | 2715.7
|  |  | 86.545 | 2911.7 | 83.7561 | 2715.7
|  |  | 86.5599 | 2911.7 | 83.7704 | 2715.7
|  |  | 86.5746 | 2911.7 | 83.785 | 2715.7
|  |  | 86.5896 | 2911.7 | 83.7995 | 2715.7
|  |  | 86.6046 | 2911.7 | 83.8139 | 2715.7
|  |  | 86.6197 | 2912 | 83.8282 | 2715.7
|  |  | 86.6347 | 2912 | 83.8428 | 2715.7
|  |  | 86.6496 | 2912 | 83.8574 | 2715.7
|  |  | 86.6645 | 2912 | 83.8719 | 2715.7
|  |  | 86.6795 | 2912.3 | 83.8862 | 2715.7
|  |  | 86.6944 | 2912.3 | 83.9007 | 2715.7
|  |  | 86.7097 | 2912.3 | 83.9151 | 2715.7
|  |  | 86.7246 | 2912.3 | 83.9298 | 2715.7
|  |  | 86.7399 | 2912.6 | 83.9443 | 2715.7
|  |  | 86.7548 | 2912.3 | 83.9589 | 2715.7
|  |  | 86.7696 | 2912.6 | 83.9732 | 2715.7
|  |  | 86.7845 | 2912.6 | 83.9878 | 2715.7
|  |  | 86.7995 | 2912.6 | 84.0024 | 2715.7
|  |  | 86.8144 | 2912.6 | 84.0168 | 2715.7
|  |  | 86.8294 | 2912.9 | 84.0312 | 2715.7
|  |  | 86.8444 | 2912.9 | 84.0458 | 2715.7
|  |  | 86.8592 | 2912.9 | 84.0603 | 2715.7
|  |  | 86.8741 | 2912.9 | 84.075 | 2715.7
|  |  | 86.8889 | 2912.9 | 84.0896 | 2715.7
|  |  | 86.9039 | 2913.2 | 84.1039 | 2715.7
|  |  | 86.9189 | 2913.2 | 84.1184 | 2715.7
|  |  | 86.9339 | 2913.2 | 84.1331 | 2715.4
|  |  | 86.9488 | 2913.2 | 84.1475 | 2715.7
|  |  | 86.9636 | 2913.2 | 84.1618 | 2715.7
|  |  | 86.9784 | 2913.2 | 84.1763 | 2715.7
|  |  | 86.9934 | 2913.2 | 84.1906 | 2715.4
|  |  | 87.0082 | 2913.5 | 84.2052 | 2715.4
|  |  | 87.0229 | 2913.5 | 84.2196 | 2715.4
|  |  | 87.0379 | 2913.5 | 84.2341 | 2715.7
|  |  | 87.0527 | 2913.5 | 84.2487 | 2715.4
|  |  | 87.0675 | 2913.5 | 84.2632 | 2715.4
|  |  | 87.0823 | 2913.5 | 84.2775 | 2715.4
|  |  | 87.097 | 2913.8 | 84.292 | 2715.4
|  |  | 87.1118 | 2913.8 | 84.3065 | 2715.4
|  |  | 87.1267 | 2913.8 | 84.3211 | 2715.4
|  |  | 87.1415 | 2913.8 | 84.3358 | 2715.4
|  |  | 87.1564 | 2913.8 | 84.3504 | 2715.4
|  |  | 87.1712 | 2913.8 | 84.365 | 2715.4
|  |  | 87.1863 | 2913.8 | 84.3795 | 2715.4
|  |  | 87.2012 | 2913.8 | 84.3942 | 2715.4
|  |  | 87.216 | 2913.8 | 84.4088 | 2715.4
|  |  | 87.2308 | 2913.8 | 84.4235 | 2715.4
|  |  | 87.2456 | 2914.1 | 84.4383 | 2715.4
|  |  | 87.2604 | 2914.1 | 84.4529 | 2715.4
|  |  | 87.2753 | 2914.1 | 84.4673 | 2715.4
|  |  | 87.2901 | 2914.1 | 84.4817 | 2715.4
|  |  | 87.3049 | 2914.1 | 84.4963 | 2715.4
|  |  | 87.3198 | 2914.1 | 84.5108 | 2715.4
|  |  | 87.3346 | 2914.1 | 84.5255 | 2715.4
|  |  | 87.3495 | 2914.1 | 84.5401 | 2715.4
|  |  | 87.3642 | 2914.1 | 84.5547 | 2715.4
|  |  | 87.3791 | 2914.1 | 84.5692 | 2715.4
|  |  | 87.394 | 2914.1 | 84.5838 | 2715.4
|  |  | 87.4089 | 2914.4 | 84.5982 | 2715.4
|  |  | 87.4237 | 2914.4 | 84.613 | 2715.4
|  |  | 87.4386 | 2914.4 | 84.6276 | 2715.4
|  |  | 87.4534 | 2914.4 | 84.642 | 2715.4
|  |  | 87.4685 | 2914.4 | 84.6567 | 2715.4
|  |  | 87.4832 | 2914.4 | 84.6713 | 2715.4
|  |  | 87.4981 | 2914.4 | 84.686 | 2715.4
|  |  | 87.5131 | 2914.4 | 84.7007 | 2715.4
|  |  | 87.528 | 2914.4 | 84.7155 | 2715.4
|  |  | 87.543 | 2914.4 | 84.7301 | 2715.1
|  |  | 87.5579 | 2914.4 | 84.7444 | 2715.4
|  |  | 87.5728 | 2914.4 | 84.7591 | 2715.4
|  |  | 87.5876 | 2914.4 | 84.7736 | 2715.4
|  |  | 87.6025 | 2914.8 | 84.7883 | 2715.4
|  |  | 87.6174 | 2914.8 | 84.8028 | 2715.1
|  |  | 87.6324 | 2914.8 | 84.8174 | 2715.1
|  |  | 87.6473 | 2914.8 | 84.8318 | 2715.1
|  |  | 87.6622 | 2914.8 | 84.8464 | 2715.1
|  |  | 87.6772 | 2914.8 | 84.8611 | 2715.1
|  |  | 87.692 | 2914.8 | 84.8758 | 2715.1
|  |  | 87.7068 | 2914.8 | 84.8904 | 2715.1
|  |  | 87.7217 | 2914.8 | 84.905 | 2715.1
|  |  | 87.7365 | 2914.8 | 84.9196 | 2715.1
|  |  | 87.7513 | 2915.1 | 84.9341 | 2715.1
|  |  | 87.7661 | 2915.1 | 84.9487 | 2715.1
|  |  | 87.7809 | 2915.1 | 84.9633 | 2715.1
|  |  | 87.796 | 2915.1 | 84.9779 | 2715.1
|  |  | 87.811 | 2915.4 | 84.9925 | 2715.1
|  |  | 87.8258 | 2915.1 | 85.0069 | 2715.1
|  |  | 87.8406 | 2915.4 | 85.0217 | 2715.1
|  |  | 87.8558 | 2915.4 | 85.0362 | 2715.1
|  |  | 87.8707 | 2915.4 | 85.0506 | 2715.1
|  |  | 87.8856 | 2915.4 | 85.065 | 2715.1
|  |  | 87.9006 | 2915.4 | 85.0795 | 2715.1
|  |  | 87.9154 | 2915.7 | 85.0942 | 2715.1
|  |  | 87.9302 | 2915.7 | 85.1089 | 2715.1
|  |  | 87.9453 | 2915.7 | 85.1234 | 2715.1
|  |  | 87.9601 | 2915.7 | 85.1381 | 2715.1
|  |  | 87.9751 | 2915.7 | 85.1528 | 2715.1
|  |  | 87.9899 | 2915.7 | 85.1672 | 2715.1
|  |  | 88.005 | 2916 | 85.1819 | 2715.1
|  |  | 88.0202 | 2916 | 85.1964 | 2715.1
|  |  | 88.0351 | 2916 | 85.2111 | 2715.1
|  |  | 88.05 | 2916 | 85.2257 | 2715.1
|  |  | 88.0648 | 2916 | 85.2403 | 2715.1
|  |  | 88.0796 | 2916.3 | 85.2549 | 2715.1
|  |  | 88.0944 | 2916.3 | 85.2694 | 2715.1
|  |  | 88.1094 | 2916.3 | 85.2841 | 2715.1
|  |  | 88.1245 | 2916.3 | 85.2985 | 2714.8
|  |  | 88.1394 | 2916.6 | 85.3132 | 2714.8
|  |  | 88.1543 | 2916.6 | 85.3278 | 2715.1
|  |  | 88.1694 | 2916.6 | 85.3424 | 2715.1
|  |  | 88.1843 | 2916.6 | 85.357 | 2714.8
|  |  | 88.1992 | 2916.6 | 85.3716 | 2714.8
|  |  | 88.214 | 2916.9 | 85.3863 | 2714.8
|  |  | 88.2289 | 2916.9 | 85.401 | 2714.8
|  |  | 88.2436 | 2916.9 | 85.4156 | 2714.8
|  |  | 88.2584 | 2916.9 | 85.4303 | 2714.8
|  |  | 88.2734 | 2916.9 | 85.4448 | 2714.8
|  |  | 88.2883 | 2916.9 | 85.4593 | 2714.8
|  |  | 88.303 | 2917.2 | 85.474 | 2714.8
|  |  | 88.318 | 2917.2 | 85.4886 | 2714.8
|  |  | 88.3329 | 2917.2 | 85.5033 | 2714.8
|  |  | 88.3479 | 2917.2 | 85.5179 | 2714.8
|  |  | 88.3628 | 2917.5 | 85.5327 | 2714.8
|  |  | 88.3777 | 2917.5 | 85.5472 | 2714.8
|  |  | 88.3925 | 2917.5 | 85.5619 | 2714.8
|  |  | 88.4076 | 2917.9 | 85.5764 | 2714.8
|  |  | 88.4224 | 2917.9 | 85.5909 | 2714.8
|  |  | 88.4373 | 2917.9 | 85.6056 | 2714.8
|  |  | 88.4522 | 2917.9 | 85.6203 | 2714.8
|  |  | 88.4669 | 2917.9 | 85.635 | 2714.8
|  |  | 88.4821 | 2917.9 | 85.6495 | 2714.8
|  |  | 88.4971 | 2918.2 | 85.6641 | 2714.8
|  |  | 88.5122 | 2918.2 | 85.6786 | 2714.8
|  |  | 88.5272 | 2918.2 | 85.6932 | 2714.8
|  |  | 88.5423 | 2918.2 | 85.7079 | 2714.5
|  |  | 88.5574 | 2918.5 | 85.7225 | 2714.5
|  |  | 88.5722 | 2918.5 | 85.7369 | 2714.5
|  |  | 88.5874 | 2918.5 | 85.7515 | 2714.5
|  |  | 88.6022 | 2918.5 | 85.766 | 2714.5
|  |  | 88.6174 | 2918.8 | 85.7806 | 2714.5
|  |  | 88.6324 | 2918.5 | 85.7953 | 2714.5
|  |  | 88.6472 | 2918.8 | 85.8099 | 2714.5
|  |  | 88.6621 | 2918.8 | 85.8244 | 2714.5
|  |  | 88.6771 | 2919.1 | 85.8388 | 2714.5
|  |  | 88.6921 | 2919.1 | 85.8534 | 2714.5
|  |  | 88.7072 | 2919.1 | 85.8679 | 2714.5
|  |  | 88.722 | 2919.1 | 85.8824 | 2714.5
|  |  | 88.737 | 2919.4 | 85.8971 | 2714.5
|  |  | 88.7522 | 2919.4 | 85.9119 | 2714.5
|  |  | 88.767 | 2919.4 | 85.9263 | 2714.5
|  |  | 88.782 | 2919.4 | 85.9408 | 2714.5
|  |  | 88.7968 | 2919.4 | 85.9553 | 2714.5
|  |  | 88.8117 | 2919.7 | 85.9697 | 2714.5
|  |  | 88.8266 | 2919.7 | 85.9843 | 2714.5
|  |  | 88.8414 | 2919.7 | 85.9988 | 2714.5
|  |  | 88.8564 | 2919.7 | 86.0133 | 2714.5
|  |  | 88.8713 | 2920 | 86.028 | 2714.5
|  |  | 88.8863 | 2920 | 86.0427 | 2714.5
|  |  | 88.9011 | 2920 | 86.0574 | 2714.5
|  |  | 88.9161 | 2920 | 86.072 | 2714.5
|  |  | 88.9312 | 2920.3 | 86.0864 | 2714.5
|  |  | 88.9461 | 2920.3 | 86.1009 | 2714.5
|  |  | 88.961 | 2920.3 | 86.1154 | 2714.5
|  |  | 88.9761 | 2920.3 | 86.1299 | 2714.5
|  |  | 88.9909 | 2920.6 | 86.1444 | 2714.5
|  |  | 89.0057 | 2920.3 | 86.1591 | 2714.5
|  |  | 89.0206 | 2920.6 | 86.1736 | 2714.5
|  |  | 89.0354 | 2920.6 | 86.1881 | 2714.5
|  |  | 89.0504 | 2920.6 | 86.2027 | 2714.5
|  |  | 89.0653 | 2920.6 | 86.2172 | 2714.5
|  |  | 89.0802 | 2921 | 86.2315 | 2714.5
|  |  | 89.0953 | 2921 | 86.2459 | 2714.5
|  |  | 89.1102 | 2921 | 86.2606 | 2714.5
|  |  | 89.1253 | 2921 | 86.2751 | 2714.2
|  |  | 89.1401 | 2921 | 86.2899 | 2714.2
|  |  | 89.155 | 2921 | 86.3046 | 2714.5
|  |  | 89.1701 | 2921.3 | 86.3192 | 2714.5
|  |  | 89.185 | 2921.3 | 86.3336 | 2714.5
|  |  | 89.2 | 2921.3 | 86.3483 | 2714.2
|  |  | 89.2148 | 2921.3 | 86.3629 | 2714.5
|  |  | 89.2298 | 2921.3 | 86.3776 | 2714.2
|  |  | 89.2446 | 2921.3 | 86.3923 | 2714.2
|  |  | 89.2597 | 2921.6 | 86.407 | 2714.2
|  |  | 89.2746 | 2921.6 | 86.4216 | 2714.2
|  |  | 89.2895 | 2921.6 | 86.4361 | 2714.2
|  |  | 89.3043 | 2921.6 | 86.4506 | 2714.2
|  |  | 89.3194 | 2921.6 | 86.4652 | 2714.2
|  |  | 89.3342 | 2921.6 | 86.4798 | 2714.2
|  |  | 89.3493 | 2921.9 | 86.4945 | 2714.2
|  |  | 89.3643 | 2921.9 | 86.509 | 2714.2
|  |  | 89.3793 | 2921.9 | 86.5235 | 2714.2
|  |  | 89.3942 | 2921.9 | 86.5378 | 2714.2
|  |  | 89.409 | 2921.9 | 86.5524 | 2714.2
|  |  | 89.4239 | 2921.9 | 86.5672 | 2714.2
|  |  | 89.4387 | 2921.9 | 86.5819 | 2714.2
|  |  | 89.4535 | 2922.2 | 86.5964 | 2714.2
|  |  | 89.4683 | 2922.2 | 86.6112 | 2714.2
|  |  | 89.4832 | 2922.2 | 86.6258 | 2714.2
|  |  | 89.4983 | 2922.2 | 86.6405 | 2714.2
|  |  | 89.5132 | 2922.2 | 86.6552 | 2714.2
|  |  | 89.5282 | 2922.2 | 86.6697 | 2714.2
|  |  | 89.543 | 2922.2 | 86.6842 | 2714.2
|  |  | 89.5578 | 2922.2 | 86.6989 | 2714.2
|  |  | 89.5727 | 2922.2 | 86.7134 | 2714.2
|  |  | 89.5875 | 2922.2 | 86.728 | 2714.2
|  |  | 89.6023 | 2922.5 | 86.7426 | 2714.2
|  |  | 89.6171 | 2922.5 | 86.7572 | 2714.2
|  |  | 89.6321 | 2922.5 | 86.772 | 2714.2
|  |  | 89.6471 | 2922.5 | 86.7866 | 2714.2
|  |  | 89.6622 | 2922.5 | 86.8012 | 2714.2
|  |  | 89.6772 | 2922.5 | 86.8157 | 2714.2
|  |  | 89.692 | 2922.5 | 86.8304 | 2714.2
|  |  | 89.7069 | 2922.8 | 86.8451 | 2714.2
|  |  | 89.7218 | 2922.8 | 86.8597 | 2714.2
|  |  | 89.7366 | 2922.8 | 86.8744 | 2714.2
|  |  | 89.7516 | 2922.8 | 86.8891 | 2714.2
|  |  | 89.7665 | 2922.8 | 86.9037 | 2714.2
|  |  | 89.7815 | 2922.8 | 86.9182 | 2713.9
|  |  | 89.7963 | 2922.8 | 86.9329 | 2714.2
|  |  | 89.8112 | 2922.8 | 86.9474 | 2714.2
|  |  | 89.826 | 2922.8 | 86.962 | 2713.9
|  |  | 89.841 | 2923.1 | 86.9768 | 2714.2
|  |  | 89.8563 | 2923.1 | 86.9913 | 2713.9
|  |  | 89.8711 | 2923.1 | 87.0059 | 2713.9
|  |  | 89.886 | 2923.1 | 87.0206 | 2713.9
|  |  | 89.9009 | 2923.1 | 87.0352 | 2713.9
|  |  | 89.9159 | 2923.1 | 87.0498 | 2713.9
|  |  | 89.9309 | 2923.1 | 87.0646 | 2713.9
|  |  | 89.9457 | 2923.4 | 87.0794 | 2713.9
|  |  | 89.9606 | 2923.4 | 87.094 | 2713.9
|  |  | 89.9755 | 2923.4 | 87.1086 | 2713.9
|  |  | 89.9903 | 2923.4 | 87.1232 | 2713.9
|  |  | 90.0053 | 2923.4 | 87.1378 | 2713.9
|  |  | 90.0202 | 2923.4 | 87.1523 | 2713.9
|  |  | 90.035 | 2923.7 | 87.1668 | 2713.9
|  |  | 90.0501 | 2923.7 | 87.1815 | 2713.9
|  |  | 90.0649 | 2923.7 | 87.1962 | 2713.9
|  |  | 90.0799 | 2923.7 | 87.2109 | 2713.9
|  |  | 90.095 | 2924.1 | 87.2255 | 2713.9
|  |  | 90.11 | 2924.1 | 87.24 | 2713.9
|  |  | 90.1249 | 2924.1 | 87.2548 | 2713.9
|  |  | 90.1397 | 2924.1 | 87.2692 | 2713.9
|  |  | 90.1548 | 2924.4 | 87.2838 | 2713.9
|  |  | 90.1697 | 2924.4 | 87.2986 | 2713.9
|  |  | 90.1847 | 2924.4 | 87.3132 | 2713.9
|  |  | 90.1997 | 2924.4 | 87.3279 | 2713.9
|  |  | 90.2146 | 2924.4 | 87.3425 | 2713.9
|  |  | 90.2296 | 2924.4 | 87.3571 | 2713.9
|  |  | 90.2444 | 2924.7 | 87.3717 | 2713.9
|  |  | 90.2594 | 2924.7 | 87.3864 | 2713.9
|  |  | 90.2744 | 2924.7 | 87.4009 | 2713.6
|  |  | 90.2893 | 2924.7 | 87.4155 | 2713.6
|  |  | 90.3042 | 2924.7 | 87.4303 | 2713.9
|  |  | 90.3193 | 2925 | 87.4449 | 2713.6
|  |  | 90.3343 | 2925 | 87.4595 | 2713.6
|  |  | 90.3493 | 2925 | 87.4742 | 2713.6
|  |  | 90.3643 | 2925.3 | 87.4889 | 2713.6
|  |  | 90.3791 | 2925.3 | 87.5034 | 2713.6
|  |  | 90.394 | 2925.3 | 87.518 | 2713.6
|  |  | 90.4088 | 2925.3 | 87.5326 | 2713.6
|  |  | 90.4238 | 2925.3 | 87.5473 | 2713.6
|  |  | 90.4386 | 2925.3 | 87.5621 | 2713.6
|  |  | 90.4534 | 2925.6 | 87.5769 | 2713.6
|  |  | 90.4682 | 2925.6 | 87.5914 | 2713.6
|  |  | 90.4831 | 2925.6 | 87.6059 | 2713.6
|  |  | 90.4981 | 2925.9 | 87.6206 | 2713.6
|  |  | 90.513 | 2925.9 | 87.6353 | 2713.6
|  |  | 90.5278 | 2925.9 | 87.65 | 2713.6
|  |  | 90.5428 | 2925.9 | 87.6647 | 2713.6
|  |  | 90.5577 | 2925.9 | 87.6794 | 2713.6
|  |  | 90.5726 | 2926.2 | 87.6942 | 2713.6
|  |  | 90.5875 | 2926.2 | 87.7087 | 2713.6
|  |  | 90.6024 | 2926.2 | 87.7234 | 2713.6
|  |  | 90.6174 | 2926.5 | 87.738 | 2713.6
|  |  | 90.6324 | 2926.5 | 87.7525 | 2713.6
|  |  | 90.6474 | 2926.5 | 87.7671 | 2713.2
|  |  | 90.6624 | 2926.5 | 87.7817 | 2713.6
|  |  | 90.6774 | 2926.8 | 87.7961 | 2713.6
|  |  | 90.6925 | 2926.8 | 87.8108 | 2713.2
|  |  | 90.7074 | 2926.8 | 87.8253 | 2713.2
|  |  | 90.7223 | 2927.2 | 87.84 | 2713.2
|  |  | 90.7372 | 2927.2 | 87.8546 | 2713.2
|  |  | 90.7522 | 2927.2 | 87.869 | 2713.2
|  |  | 90.7673 | 2927.2 | 87.8835 | 2713.2
|  |  | 90.7822 | 2927.5 | 87.8982 | 2713.2
|  |  | 90.797 | 2927.5 | 87.9128 | 2713.2
|  |  | 90.8118 | 2927.5 | 87.9275 | 2713.2
|  |  | 90.8268 | 2927.8 | 87.9419 | 2713.2
|  |  | 90.8417 | 2927.8 | 87.9563 | 2713.2
|  |  | 90.8565 | 2927.8 | 87.9707 | 2713.2
|  |  | 90.8713 | 2927.8 | 87.9854 | 2713.2
|  |  | 90.8863 | 2927.8 | 87.9999 | 2713.2
|  |  | 90.9011 | 2928.1 | 88.0144 | 2713.2
|  |  | 90.916 | 2928.1 | 88.0291 | 2713.2
|  |  | 90.9309 | 2928.1 | 88.0436 | 2713.2
|  |  | 90.9458 | 2928.1 | 88.0582 | 2713.2
|  |  | 90.9608 | 2928.4 | 88.0726 | 2713.2
|  |  | 90.9756 | 2928.4 | 88.0872 | 2713.2
|  |  | 90.9905 | 2928.4 | 88.1017 | 2713.2
|  |  | 91.0055 | 2928.7 | 88.1162 | 2713.2
|  |  | 91.0204 | 2928.7 | 88.1308 | 2713.2
|  |  | 91.0356 | 2928.7 | 88.1453 | 2713.2
|  |  | 91.0506 | 2929 | 88.16 | 2713.2
|  |  | 91.0655 | 2929 | 88.1746 | 2713.2
|  |  | 91.0804 | 2929 | 88.1892 | 2713.2
|  |  | 91.0954 | 2929 | 88.2039 | 2713.2
|  |  | 91.1104 | 2929.3 | 88.2186 | 2712.9
|  |  | 91.1254 | 2929.3 | 88.2332 | 2713.2
|  |  | 91.1403 | 2929.3 | 88.2479 | 2713.2
|  |  | 91.1553 | 2929.3 | 88.2625 | 2713.2
|  |  | 91.1703 | 2929.6 | 88.2769 | 2712.9
|  |  | 91.1853 | 2929.6 | 88.2913 | 2713.2
|  |  | 91.2003 | 2929.6 | 88.3058 | 2713.2
|  |  | 91.2151 | 2929.6 | 88.3205 | 2713.2
|  |  | 91.2299 | 2929.6 | 88.3353 | 2713.2
|  |  | 91.2447 | 2929.9 | 88.3497 | 2713.2
|  |  | 91.2595 | 2929.9 | 88.3643 | 2712.9
|  |  | 91.2743 | 2929.9 | 88.3789 | 2712.9
|  |  | 91.2892 | 2930.3 | 88.3936 | 2712.9
|  |  | 91.304 | 2930.3 | 88.4084 | 2713.2
|  |  | 91.319 | 2930.3 | 88.4231 | 2712.9
|  |  | 91.3339 | 2930.3 | 88.4376 | 2713.2
|  |  | 91.3487 | 2930.3 | 88.4522 | 2712.9
|  |  | 91.3635 | 2930.6 | 88.4668 | 2712.9
|  |  | 91.3784 | 2930.6 | 88.4815 | 2712.9
|  |  | 91.3934 | 2930.6 | 88.4962 | 2712.9
|  |  | 91.4082 | 2930.6 | 88.5108 | 2712.9
|  |  | 91.4231 | 2930.9 | 88.5255 | 2712.9
|  |  | 91.4382 | 2930.9 | 88.54 | 2712.9
|  |  | 91.4531 | 2930.9 | 88.5545 | 2712.9
|  |  | 91.468 | 2930.9 | 88.5693 | 2712.9
|  |  | 91.4829 | 2930.9 | 88.5841 | 2712.9
|  |  | 91.4977 | 2930.9 | 88.5987 | 2712.9
|  |  | 91.5125 | 2930.9 | 88.6134 | 2712.9
|  |  | 91.5272 | 2931.2 | 88.628 | 2712.9
|  |  | 91.5421 | 2931.2 | 88.6427 | 2712.9
|  |  | 91.5572 | 2931.2 | 88.6575 | 2712.9
|  |  | 91.5721 | 2931.2 | 88.6721 | 2712.9
|  |  | 91.5871 | 2931.2 | 88.6866 | 2712.9
|  |  | 91.602 | 2931.5 | 88.7013 | 2712.9
|  |  | 91.6168 | 2931.5 | 88.716 | 2712.9
|  |  | 91.6315 | 2931.5 | 88.7305 | 2712.9
|  |  | 91.6464 | 2931.5 | 88.7452 | 2712.9
|  |  | 91.6613 | 2931.5 | 88.7599 | 2712.9
|  |  | 91.6761 | 2931.5 | 88.7744 | 2712.9
|  |  | 91.6911 | 2931.8 | 88.7888 | 2712.9
|  |  | 91.706 | 2931.8 | 88.8032 | 2712.9
|  |  | 91.7208 | 2931.8 | 88.8177 | 2712.9
|  |  | 91.7357 | 2931.8 | 88.8323 | 2712.9
|  |  | 91.7505 | 2931.8 | 88.8469 | 2712.9
|  |  | 91.7654 | 2931.8 | 88.8615 | 2712.9
|  |  | 91.7802 | 2932.1 | 88.8762 | 2712.9
|  |  | 91.7951 | 2932.1 | 88.8908 | 2712.9
|  |  | 91.8099 | 2932.1 | 88.9056 | 2712.9
|  |  | 91.8247 | 2932.1 | 88.9203 | 2712.9
|  |  | 91.8397 | 2932.1 | 88.9348 | 2712.9
|  |  | 91.8546 | 2932.1 | 88.9494 | 2712.6
|  |  | 91.8694 | 2932.1 | 88.9638 | 2712.9
|  |  | 91.8842 | 2932.4 | 88.9785 | 2712.9
|  |  | 91.8991 | 2932.4 | 88.9931 | 2712.6
|  |  | 91.9143 | 2932.4 | 89.0079 | 2712.6
|  |  | 91.9292 | 2932.4 | 89.0224 | 2712.6
|  |  | 91.944 | 2932.4 | 89.0372 | 2712.6
|  |  | 91.959 | 2932.4 | 89.052 | 2712.6
|  |  | 91.9737 | 2932.4 | 89.0667 | 2712.6
|  |  | 91.9885 | 2932.7 | 89.0812 | 2712.6
|  |  | 92.0033 | 2932.7 | 89.0959 | 2712.6
|  |  | 92.0182 | 2932.7 | 89.1105 | 2712.6
|  |  | 92.0331 | 2932.7 | 89.1249 | 2712.6
|  |  | 92.048 | 2932.7 | 89.1396 | 2712.6
|  |  | 92.063 | 2932.7 | 89.1541 | 2712.6
|  |  | 92.0778 | 2932.7 | 89.1689 | 2712.6
|  |  | 92.0927 | 2933 | 89.1835 | 2712.6
|  |  | 92.1076 | 2933 | 89.1979 | 2712.6
|  |  | 92.1226 | 2933 | 89.2125 | 2712.6
|  |  | 92.1375 | 2933.4 | 89.227 | 2712.6
|  |  | 92.1523 | 2933 | 89.2417 | 2712.6
|  |  | 92.1673 | 2933.4 | 89.2564 | 2712.6
|  |  | 92.1823 | 2933.4 | 89.271 | 2712.6
|  |  | 92.1973 | 2933.4 | 89.2856 | 2712.6
|  |  | 92.2123 | 2933.4 | 89.3001 | 2712.6
|  |  | 92.2274 | 2933.4 | 89.3146 | 2712.6
|  |  | 92.2423 | 2933.7 | 89.329 | 2712.6
|  |  | 92.2573 | 2933.7 | 89.3436 | 2712.6
|  |  | 92.2722 | 2934 | 89.3582 | 2712.6
|  |  | 92.2871 | 2934 | 89.3728 | 2712.6
|  |  | 92.3022 | 2934 | 89.3875 | 2712.6
|  |  | 92.317 | 2934 | 89.4022 | 2712.6
|  |  | 92.3319 | 2934 | 89.4165 | 2712.6
|  |  | 92.3469 | 2934 | 89.4309 | 2712.3
|  |  | 92.3617 | 2934.3 | 89.4454 | 2712.3
|  |  | 92.3767 | 2934.3 | 89.46 | 2712.3
|  |  | 92.3916 | 2934.3 | 89.4746 | 2712.3
|  |  | 92.4066 | 2934.6 | 89.4892 | 2712.3
|  |  | 92.4217 | 2934.6 | 89.5036 | 2712.3
|  |  | 92.4366 | 2934.6 | 89.5181 | 2712.3
|  |  | 92.4516 | 2934.6 | 89.5327 | 2712.3
|  |  | 92.4666 | 2934.9 | 89.5474 | 2712.3
|  |  | 92.4815 | 2934.9 | 89.5621 | 2712.3
|  |  | 92.4966 | 2934.9 | 89.5766 | 2712.3
|  |  | 92.5116 | 2934.9 | 89.5912 | 2712.3
|  |  | 92.5266 | 2935.2 | 89.6057 | 2712.3
|  |  | 92.5415 | 2935.2 | 89.6202 | 2712.3
|  |  | 92.5565 | 2935.2 | 89.6349 | 2712.3
|  |  | 92.5716 | 2935.2 | 89.6496 | 2712.3
|  |  | 92.5867 | 2935.5 | 89.6643 | 2712.3
|  |  | 92.6017 | 2935.5 | 89.679 | 2712.3
|  |  | 92.6167 | 2935.5 | 89.6935 | 2712.3
|  |  | 92.6318 | 2935.5 | 89.7081 | 2712
|  |  | 92.647 | 2935.8 | 89.7224 | 2712.3
|  |  | 92.6619 | 2935.8 | 89.7369 | 2712
|  |  | 92.6772 | 2935.8 | 89.7513 | 2712.3
|  |  | 92.6919 | 2935.8 | 89.7659 | 2712
|  |  | 92.7072 | 2936.1 | 89.7805 | 2712
|  |  | 92.7222 | 2936.1 | 89.7952 | 2712
|  |  | 92.7375 | 2936.5 | 89.8098 | 2712
|  |  | 92.7525 | 2936.5 | 89.8243 | 2712
|  |  | 92.7676 | 2936.5 | 89.8389 | 2712
|  |  | 92.7824 | 2936.5 | 89.8533 | 2712
|  |  | 92.7976 | 2936.8 | 89.8681 | 2712
|  |  | 92.8125 | 2936.8 | 89.8826 | 2712
|  |  | 92.8275 | 2936.8 | 89.897 | 2712
|  |  | 92.8427 | 2936.8 | 89.9117 | 2712
|  |  | 92.8575 | 2937.1 | 89.9263 | 2712
|  |  | 92.8726 | 2937.1 | 89.9408 | 2712
|  |  | 92.8875 | 2937.1 | 89.9553 | 2712
|  |  | 92.9023 | 2937.4 | 89.97 | 2712
|  |  | 92.9173 | 2937.4 | 89.9844 | 2712
|  |  | 92.9324 | 2937.4 | 89.999 | 2712
|  |  | 92.9474 | 2938 | 90.0136 | 2712
|  |  | 92.9625 | 2938 | 90.0281 | 2712
|  |  | 92.9777 | 2938 | 90.0427 | 2712
|  |  | 92.9926 | 2938 | 90.0574 | 2712
|  |  | 93.0076 | 2938.3 | 90.0721 | 2712
|  |  | 93.0224 | 2938.3 | 90.0865 | 2712
|  |  | 93.0372 | 2938.3 | 90.1012 | 2712
|  |  | 93.0522 | 2938.6 | 90.1159 | 2712
|  |  | 93.067 | 2938.6 | 90.1306 | 2712
|  |  | 93.0819 | 2938.6 | 90.145 | 2712
|  |  | 93.0969 | 2938.6 | 90.1596 | 2712
|  |  | 93.1118 | 2938.9 | 90.1743 | 2712
|  |  | 93.1268 | 2939.2 | 90.1889 | 2712
|  |  | 93.1417 | 2939.2 | 90.2033 | 2712
|  |  | 93.1566 | 2939.2 | 90.2178 | 2712
|  |  | 93.1716 | 2939.2 | 90.2324 | 2712
|  |  | 93.1867 | 2939.2 | 90.247 | 2711.7
|  |  | 93.2015 | 2939.6 | 90.2617 | 2712
|  |  | 93.2165 | 2939.6 | 90.2762 | 2711.7
|  |  | 93.2315 | 2939.6 | 90.291 | 2712
|  |  | 93.2462 | 2939.9 | 90.3055 | 2711.7
|  |  | 93.2613 | 2939.9 | 90.3201 | 2711.7
|  |  | 93.2763 | 2939.9 | 90.3348 | 2711.7
|  |  | 93.2913 | 2940.2 | 90.3494 | 2711.7
|  |  | 93.3062 | 2940.2 | 90.364 | 2711.7
|  |  | 93.321 | 2940.2 | 90.3786 | 2711.7
|  |  | 93.336 | 2940.2 | 90.3931 | 2711.7
|  |  | 93.3509 | 2940.5 | 90.4076 | 2711.7
|  |  | 93.3659 | 2940.5 | 90.4222 | 2711.7
|  |  | 93.3808 | 2940.5 | 90.4369 | 2711.7
|  |  | 93.3957 | 2940.5 | 90.4515 | 2711.7
|  |  | 93.4105 | 2940.8 | 90.4659 | 2711.7
|  |  | 93.4254 | 2940.8 | 90.4806 | 2711.7
|  |  | 93.4401 | 2940.8 | 90.4951 | 2711.7
|  |  | 93.4549 | 2940.8 | 90.5098 | 2711.7
|  |  | 93.4699 | 2941.1 | 90.5246 | 2711.7
|  |  | 93.4847 | 2941.1 | 90.5391 | 2711.7
|  |  | 93.4995 | 2941.1 | 90.5536 | 2711.7
|  |  | 93.5143 | 2941.1 | 90.5683 | 2711.7
|  |  | 93.5291 | 2941.4 | 90.5827 | 2711.7
|  |  | 93.5441 | 2941.4 | 90.5975 | 2711.7
|  |  | 93.559 | 2941.4 | 90.6122 | 2711.7
|  |  | 93.5738 | 2941.7 | 90.6269 | 2711.7
|  |  | 93.5886 | 2941.7 | 90.6416 | 2711.7
|  |  | 93.6034 | 2941.7 | 90.6563 | 2711.7
|  |  | 93.6182 | 2941.7 | 90.671 | 2711.7
|  |  | 93.633 | 2941.7 | 90.6857 | 2711.7
|  |  | 93.6479 | 2942 | 90.7001 | 2711.7
|  |  | 93.6626 | 2942 | 90.7146 | 2711.7
|  |  | 93.6775 | 2942 | 90.7293 | 2711.7
|  |  | 93.6924 | 2942 | 90.744 | 2711.7
|  |  | 93.7072 | 2942.3 | 90.7585 | 2711.7
|  |  | 93.722 | 2942.3 | 90.7732 | 2711.7
|  |  | 93.7368 | 2942.3 | 90.7879 | 2711.4
|  |  | 93.7516 | 2942.3 | 90.8023 | 2711.7
|  |  | 93.7666 | 2942.3 | 90.8169 | 2711.7
|  |  | 93.7815 | 2942.7 | 90.8315 | 2711.4
|  |  | 93.7963 | 2942.7 | 90.8462 | 2711.4
|  |  | 93.8111 | 2942.7 | 90.8609 | 2711.7
|  |  | 93.826 | 2942.7 | 90.8755 | 2711.7
|  |  | 93.8408 | 2943 | 90.8902 | 2711.7
|  |  | 93.8556 | 2942.7 | 90.905 | 2711.4
|  |  | 93.8707 | 2943 | 90.9197 | 2711.4
|  |  | 93.8857 | 2943 | 90.9344 | 2711.4
|  |  | 93.9005 | 2943 | 90.9489 | 2711.4
|  |  | 93.9152 | 2943 | 90.9634 | 2711.4
|  |  | 93.93 | 2943 | 90.9781 | 2711.4
|  |  | 93.9449 | 2943.3 | 90.9926 | 2711.4
|  |  | 93.9597 | 2943.3 | 91.0072 | 2711.4
|  |  | 93.9747 | 2943.3 | 91.0219 | 2711.4
|  |  | 93.9897 | 2943.6 | 91.0364 | 2711.4
|  |  | 94.0045 | 2943.3 | 91.0511 | 2711.4
|  |  | 94.0193 | 2943.6 | 91.0658 | 2711.4
|  |  | 94.0341 | 2943.6 | 91.0804 | 2711.4
|  |  | 94.0488 | 2943.6 | 91.095 | 2711.4
|  |  | 94.0638 | 2943.6 | 91.1097 | 2711.4
|  |  | 94.0786 | 2943.6 | 91.1242 | 2711.4
|  |  | 94.0936 | 2943.6 | 91.1385 | 2711.4
|  |  | 94.1084 | 2943.9 | 91.1533 | 2711.4
|  |  | 94.1235 | 2943.9 | 91.1681 | 2711.4
|  |  | 94.1385 | 2944.2 | 91.1828 | 2711.4
|  |  | 94.1535 | 2944.2 | 91.1975 | 2711.4
|  |  | 94.1684 | 2944.2 | 91.2122 | 2711.1
|  |  | 94.1832 | 2944.2 | 91.227 | 2711.4
|  |  | 94.1982 | 2944.2 | 91.2417 | 2711.4
|  |  | 94.2132 | 2944.2 | 91.2564 | 2711.4
|  |  | 94.228 | 2944.5 | 91.271 | 2711.4
|  |  | 94.243 | 2944.5 | 91.2858 | 2711.4
|  |  | 94.2579 | 2944.5 | 91.3005 | 2711.4
|  |  | 94.2729 | 2944.5 | 91.3152 | 2711.1
|  |  | 94.2877 | 2944.5 | 91.3297 | 2711.1
|  |  | 94.3026 | 2944.8 | 91.3444 | 2711.1
|  |  | 94.3177 | 2944.8 | 91.3591 | 2711.4
|  |  | 94.3325 | 2944.8 | 91.3736 | 2711.1
|  |  | 94.3473 | 2944.8 | 91.3883 | 2711.1
|  |  | 94.3621 | 2944.8 | 91.403 | 2711.1
|  |  | 94.377 | 2945.1 | 91.4175 | 2711.1
|  |  | 94.3918 | 2945.1 | 91.4321 | 2711.1
|  |  | 94.4066 | 2945.1 | 91.4468 | 2711.1
|  |  | 94.4216 | 2945.1 | 91.4612 | 2711.1
|  |  | 94.4365 | 2945.4 | 91.4756 | 2711.1
|  |  | 94.4514 | 2945.4 | 91.4901 | 2711.1
|  |  | 94.4663 | 2945.4 | 91.5048 | 2711.1
|  |  | 94.4812 | 2945.8 | 91.5193 | 2711.1
|  |  | 94.4961 | 2945.8 | 91.5341 | 2711.1
|  |  | 94.5111 | 2945.8 | 91.5486 | 2711.1
|  |  | 94.5262 | 2945.8 | 91.5634 | 2711.1
|  |  | 94.5412 | 2946.1 | 91.578 | 2711.1
|  |  | 94.556 | 2946.1 | 91.5926 | 2711.1
|  |  | 94.571 | 2946.1 | 91.607 | 2710.8
|  |  | 94.5858 | 2946.4 | 91.6216 | 2711.1
|  |  | 94.6005 | 2946.4 | 91.6361 | 2710.8
|  |  | 94.6155 | 2946.4 | 91.6506 | 2710.8
|  |  | 94.6304 | 2946.7 | 91.6652 | 2710.8
|  |  | 94.6453 | 2946.7 | 91.68 | 2710.8
|  |  | 94.6602 | 2946.7 | 91.6946 | 2710.8
|  |  | 94.6751 | 2946.7 | 91.709 | 2710.8
|  |  | 94.69 | 2947 | 91.7236 | 2710.8
|  |  | 94.705 | 2947 | 91.738 | 2710.8
|  |  | 94.7201 | 2947 | 91.7526 | 2710.8
|  |  | 94.735 | 2947.3 | 91.767 | 2710.8
|  |  | 94.7501 | 2947.3 | 91.7817 | 2710.8
|  |  | 94.7651 | 2947.3 | 91.7961 | 2710.8
|  |  | 94.78 | 2947.3 | 91.8108 | 2710.8
|  |  | 94.795 | 2947.6 | 91.8255 | 2710.8
|  |  | 94.8101 | 2947.6 | 91.8401 | 2710.8
|  |  | 94.8251 | 2947.9 | 91.8546 | 2710.8
|  |  | 94.84 | 2947.9 | 91.8692 | 2710.8
|  |  | 94.855 | 2947.9 | 91.8839 | 2710.8
|  |  | 94.8699 | 2947.9 | 91.8985 | 2710.8
|  |  | 94.8849 | 2948.2 | 91.9132 | 2710.8
|  |  | 94.8999 | 2948.2 | 91.928 | 2710.8
|  |  | 94.915 | 2948.2 | 91.9423 | 2710.8
|  |  | 94.9299 | 2948.5 | 91.9569 | 2710.8
|  |  | 94.9452 | 2948.5 | 91.9714 | 2710.8
|  |  | 94.9601 | 2948.5 | 91.9861 | 2710.8
|  |  | 94.9751 | 2948.9 | 92.0006 | 2710.8
|  |  | 94.9903 | 2948.9 | 92.0153 | 2710.8
|  |  | 95.0052 | 2949.2 | 92.0298 | 2710.8
|  |  | 95.0203 | 2949.2 | 92.0444 | 2710.8
|  |  | 95.0351 | 2949.2 | 92.0591 | 2710.8
|  |  | 95.0502 | 2949.2 | 92.0736 | 2710.8
|  |  | 95.0652 | 2949.5 | 92.0881 | 2710.5
|  |  | 95.0802 | 2949.5 | 92.1027 | 2710.8
|  |  | 95.095 | 2949.5 | 92.1174 | 2710.8
|  |  | 95.11 | 2949.8 | 92.1321 | 2710.5
|  |  | 95.125 | 2949.8 | 92.1467 | 2710.5
|  |  | 95.14 | 2950.1 | 92.1612 | 2710.5
|  |  | 95.155 | 2950.1 | 92.1757 | 2710.5
|  |  | 95.1701 | 2950.1 | 92.1904 | 2710.5
|  |  | 95.1851 | 2950.4 | 92.2049 | 2710.5
|  |  | 95.1999 | 2950.4 | 92.2195 | 2710.5
|  |  | 95.2147 | 2950.4 | 92.2342 | 2710.5
|  |  | 95.2297 | 2950.4 | 92.2488 | 2710.5
|  |  | 95.2445 | 2950.7 | 92.2635 | 2710.5
|  |  | 95.2596 | 2950.7 | 92.278 | 2710.5
|  |  | 95.2746 | 2950.7 | 92.2926 | 2710.5
|  |  | 95.2894 | 2951 | 92.3074 | 2710.5
|  |  | 95.3044 | 2951 | 92.3221 | 2710.5
|  |  | 95.3194 | 2951 | 92.3367 | 2710.5
|  |  | 95.3345 | 2951 | 92.3513 | 2710.5
|  |  | 95.3495 | 2951.3 | 92.3659 | 2710.5
|  |  | 95.3645 | 2951.6 | 92.3805 | 2710.5
|  |  | 95.3794 | 2951.6 | 92.395 | 2710.5
|  |  | 95.3944 | 2951.6 | 92.4096 | 2710.5
|  |  | 95.4092 | 2951.6 | 92.4242 | 2710.5
|  |  | 95.4241 | 2952 | 92.4389 | 2710.5
|  |  | 95.4391 | 2952 | 92.4534 | 2710.5
|  |  | 95.4542 | 2952 | 92.4679 | 2710.5
|  |  | 95.4692 | 2952.3 | 92.4824 | 2710.5
|  |  | 95.4841 | 2952.3 | 92.4969 | 2710.5
|  |  | 95.4989 | 2952.6 | 92.5114 | 2710.5
|  |  | 95.5137 | 2952.6 | 92.5259 | 2710.5
|  |  | 95.5288 | 2952.6 | 92.5404 | 2710.5
|  |  | 95.5436 | 2952.9 | 92.5552 | 2710.5
|  |  | 95.5587 | 2952.9 | 92.5698 | 2710.5
|  |  | 95.5737 | 2952.9 | 92.5845 | 2710.1
|  |  | 95.5885 | 2952.9 | 92.5991 | 2710.5
|  |  | 95.6034 | 2953.2 | 92.6137 | 2710.5
|  |  | 95.6184 | 2953.2 | 92.6283 | 2710.1
|  |  | 95.6334 | 2953.2 | 92.6427 | 2710.5
|  |  | 95.6483 | 2953.5 | 92.6574 | 2710.5
|  |  | 95.6632 | 2953.5 | 92.672 | 2710.5
|  |  | 95.6781 | 2953.5 | 92.6863 | 2710.5
|  |  | 95.693 | 2953.8 | 92.7009 | 2710.1
|  |  | 95.708 | 2953.8 | 92.7155 | 2710.1
|  |  | 95.7229 | 2953.8 | 92.7301 | 2710.5
|  |  | 95.7379 | 2953.8 | 92.7449 | 2710.1
|  |  | 95.7529 | 2954.1 | 92.7592 | 2710.1
|  |  | 95.7678 | 2954.1 | 92.774 | 2710.1
|  |  | 95.7826 | 2954.1 | 92.7887 | 2710.1
|  |  | 95.7974 | 2954.1 | 92.8034 | 2710.1
|  |  | 95.8125 | 2954.1 | 92.818 | 2710.1
|  |  | 95.8273 | 2954.4 | 92.8327 | 2710.1
|  |  | 95.8421 | 2954.4 | 92.8475 | 2710.1
|  |  | 95.8571 | 2954.7 | 92.8621 | 2710.1
|  |  | 95.8719 | 2954.7 | 92.8769 | 2710.1
|  |  | 95.8867 | 2954.7 | 92.8917 | 2710.1
|  |  | 95.9015 | 2954.7 | 92.9064 | 2710.1
|  |  | 95.9164 | 2954.7 | 92.9211 | 2710.1
|  |  | 95.9316 | 2955.1 | 92.9358 | 2710.1
|  |  | 95.9464 | 2955.1 | 92.9504 | 2710.1
|  |  | 95.9614 | 2955.1 | 92.965 | 2710.1
|  |  | 95.9762 | 2955.1 | 92.9798 | 2710.1
|  |  | 95.991 | 2955.4 | 92.9943 | 2710.1
|  |  | 96.0061 | 2955.4 | 93.0089 | 2710.1
|  |  | 96.021 | 2955.4 | 93.0236 | 2710.1
|  |  | 96.0358 | 2955.4 | 93.0384 | 2710.1
|  |  | 96.0507 | 2955.7 | 93.0528 | 2710.1
|  |  | 96.0658 | 2955.7 | 93.0674 | 2710.1
|  |  | 96.0806 | 2955.7 | 93.0821 | 2710.1
|  |  | 96.0954 | 2956 | 93.0967 | 2710.1
|  |  | 96.1105 | 2956 | 93.1113 | 2710.1
|  |  | 96.1254 | 2956 | 93.1257 | 2710.1
|  |  | 96.1403 | 2956 | 93.1403 | 2710.1
|  |  | 96.1553 | 2956 | 93.155 | 2709.8
|  |  | 96.1703 | 2956.3 | 93.1696 | 2709.8
|  |  | 96.1851 | 2956.3 | 93.1842 | 2709.8
|  |  | 96.1999 | 2956.3 | 93.1988 | 2709.8
|  |  | 96.215 | 2956.6 | 93.2135 | 2709.8
|  |  | 96.2299 | 2956.6 | 93.2282 | 2709.8
|  |  | 96.2449 | 2956.6 | 93.2428 | 2709.8
|  |  | 96.2599 | 2956.6 | 93.2574 | 2709.8
|  |  | 96.2748 | 2956.6 | 93.2718 | 2709.8
|  |  | 96.2898 | 2956.6 | 93.2865 | 2709.8
|  |  | 96.3048 | 2956.9 | 93.301 | 2709.8
|  |  | 96.3196 | 2956.9 | 93.3157 | 2709.8
|  |  | 96.3345 | 2956.9 | 93.3304 | 2709.8
|  |  | 96.3493 | 2957.2 | 93.3448 | 2709.8
|  |  | 96.3642 | 2957.2 | 93.3595 | 2709.8
|  |  | 96.3792 | 2957.2 | 93.3743 | 2709.5
|  |  | 96.3942 | 2957.2 | 93.3889 | 2709.8
|  |  | 96.4091 | 2957.5 | 93.4035 | 2709.8
|  |  | 96.424 | 2957.5 | 93.4181 | 2709.5
|  |  | 96.4392 | 2957.5 | 93.4328 | 2709.5
|  |  | 96.4542 | 2957.8 | 93.4474 | 2709.5
|  |  | 96.4692 | 2957.8 | 93.4618 | 2709.8
|  |  | 96.4843 | 2957.8 | 93.4764 | 2709.5
|  |  | 96.4992 | 2957.8 | 93.491 | 2709.5
|  |  | 96.5144 | 2958.2 | 93.5054 | 2709.5
|  |  | 96.5294 | 2958.2 | 93.5201 | 2709.5
|  |  | 96.5443 | 2958.2 | 93.5348 | 2709.5
|  |  | 96.5591 | 2958.5 | 93.5493 | 2709.5
|  |  | 96.5741 | 2958.5 | 93.564 | 2709.5
|  |  | 96.5892 | 2958.5 | 93.5786 | 2709.5
|  |  | 96.6041 | 2958.8 | 93.5931 | 2709.5
|  |  | 96.6192 | 2958.8 | 93.6075 | 2709.5
|  |  | 96.6342 | 2958.8 | 93.6221 | 2709.5
|  |  | 96.6494 | 2959.1 | 93.6369 | 2709.5
|  |  | 96.6644 | 2959.1 | 93.6517 | 2709.5
|  |  | 96.6794 | 2959.1 | 93.6662 | 2709.5
|  |  | 96.6943 | 2959.4 | 93.6808 | 2709.5
|  |  | 96.7092 | 2959.4 | 93.6953 | 2709.5
|  |  | 96.7244 | 2959.7 | 93.7101 | 2709.5
|  |  | 96.7393 | 2959.7 | 93.7249 | 2709.5
|  |  | 96.7546 | 2959.7 | 93.7395 | 2709.5
|  |  | 96.7694 | 2960 | 93.754 | 2709.2
|  |  | 96.7843 | 2960 | 93.7686 | 2709.5
|  |  | 96.7992 | 2960 | 93.7831 | 2709.5
|  |  | 96.8143 | 2960.3 | 93.7978 | 2709.5
|  |  | 96.8292 | 2960.3 | 93.8123 | 2709.2
|  |  | 96.8441 | 2960.3 | 93.8269 | 2709.2
|  |  | 96.8591 | 2960.6 | 93.8416 | 2709.2
|  |  | 96.8742 | 2960.6 | 93.8564 | 2709.2
|  |  | 96.8893 | 2960.6 | 93.871 | 2709.2
|  |  | 96.9044 | 2960.9 | 93.8857 | 2709.2
|  |  | 96.9196 | 2960.9 | 93.9002 | 2709.2
|  |  | 96.9347 | 2960.9 | 93.9146 | 2709.2
|  |  | 96.9498 | 2961.3 | 93.9293 | 2709.2
|  |  | 96.9649 | 2961.3 | 93.9439 | 2709.2
|  |  | 96.9798 | 2961.6 | 93.9586 | 2709.2
|  |  | 96.9948 | 2961.6 | 93.9731 | 2709.2
|  |  | 97.0099 | 2961.6 | 93.9875 | 2709.2
|  |  | 97.0246 | 2961.9 | 94.0021 | 2709.2
|  |  | 97.0396 | 2961.9 | 94.0166 | 2709.2
|  |  | 97.0547 | 2962.2 | 94.0311 | 2709.2
|  |  | 97.0699 | 2962.2 | 94.0454 | 2709.2
|  |  | 97.0849 | 2962.2 | 94.06 | 2709.2
|  |  | 97.0998 | 2962.5 | 94.0746 | 2709.2
|  |  | 97.1151 | 2962.5 | 94.0891 | 2709.2
|  |  | 97.1301 | 2962.8 | 94.1038 | 2709.2
|  |  | 97.1451 | 2962.8 | 94.1185 | 2709.2
|  |  | 97.16 | 2962.8 | 94.133 | 2709.2
|  |  | 97.1753 | 2963.1 | 94.1476 | 2709.2
|  |  | 97.1903 | 2963.1 | 94.1624 | 2709.2
|  |  | 97.2053 | 2963.1 | 94.1771 | 2709.2
|  |  | 97.2202 | 2963.4 | 94.1918 | 2709.2
|  |  | 97.2352 | 2963.4 | 94.2063 | 2709.2
|  |  | 97.2502 | 2963.7 | 94.2206 | 2709.2
|  |  | 97.2651 | 2963.7 | 94.235 | 2708.9
|  |  | 97.2801 | 2964 | 94.2496 | 2709.2
|  |  | 97.295 | 2964 | 94.2643 | 2709.2
|  |  | 97.3102 | 2964 | 94.279 | 2709.2
|  |  | 97.3253 | 2964.4 | 94.2936 | 2708.9
|  |  | 97.3405 | 2964.7 | 94.3084 | 2709.2
|  |  | 97.3555 | 2964.7 | 94.3231 | 2709.2
|  |  | 97.3704 | 2964.7 | 94.3378 | 2709.2
|  |  | 97.3857 | 2964.7 | 94.3522 | 2708.9
|  |  | 97.4007 | 2965 | 94.3668 | 2709.2
|  |  | 97.4159 | 2965 | 94.3815 | 2708.9
|  |  | 97.4307 | 2965.3 | 94.396 | 2708.9
|  |  | 97.4459 | 2965.3 | 94.4105 | 2708.9
|  |  | 97.4608 | 2965.6 | 94.425 | 2708.9
|  |  | 97.4757 | 2965.6 | 94.4397 | 2708.9
|  |  | 97.4907 | 2965.6 | 94.4542 | 2708.9
|  |  | 97.5056 | 2965.9 | 94.4688 | 2708.9
|  |  | 97.5203 | 2965.9 | 94.4833 | 2708.9
|  |  | 97.5355 | 2965.9 | 94.4979 | 2708.9
|  |  | 97.5505 | 2966.2 | 94.5125 | 2708.9
|  |  | 97.5654 | 2966.5 | 94.5272 | 2708.9
|  |  | 97.5803 | 2966.5 | 94.5417 | 2708.9
|  |  | 97.5954 | 2966.5 | 94.5563 | 2708.9
|  |  | 97.6105 | 2966.5 | 94.5709 | 2708.9
|  |  | 97.6254 | 2967.1 | 94.5855 | 2708.9
|  |  | 97.6402 | 2967.1 | 94.6003 | 2708.9
|  |  | 97.6551 | 2967.5 | 94.615 | 2708.9
|  |  | 97.6702 | 2967.5 | 94.6298 | 2708.9
|  |  | 97.6852 | 2967.8 | 94.6444 | 2708.9
|  |  | 97.7003 | 2967.8 | 94.6591 | 2708.9
|  |  | 97.7153 | 2967.8 | 94.6739 | 2708.9
|  |  | 97.7305 | 2968.1 | 94.6886 | 2708.9
|  |  | 97.7454 | 2968.1 | 94.7031 | 2708.9
|  |  | 97.7602 | 2968.1 | 94.7179 | 2708.9
|  |  | 97.7752 | 2968.4 | 94.7324 | 2708.9
|  |  | 97.7901 | 2968.4 | 94.7471 | 2708.9
|  |  | 97.8053 | 2968.4 | 94.7616 | 2708.9
|  |  | 97.8203 | 2968.7 | 94.7763 | 2708.9
|  |  | 97.8351 | 2968.7 | 94.7906 | 2708.9
|  |  | 97.85 | 2969 | 94.8054 | 2708.9
|  |  | 97.8649 | 2969 | 94.82 | 2708.6
|  |  | 97.88 | 2969 | 94.8347 | 2708.6
|  |  | 97.895 | 2969.3 | 94.8493 | 2708.9
|  |  | 97.91 | 2969.3 | 94.864 | 2708.9
|  |  | 97.9249 | 2969.3 | 94.8787 | 2708.6
|  |  | 97.94 | 2969.6 | 94.8933 | 2708.6
|  |  | 97.955 | 2969.6 | 94.908 | 2708.6
|  |  | 97.9698 | 2969.6 | 94.9226 | 2708.6
|  |  | 97.9848 | 2969.9 | 94.9372 | 2708.6
|  |  | 97.9996 | 2969.9 | 94.9519 | 2708.6
|  |  | 98.0146 | 2969.9 | 94.9666 | 2708.6
|  |  | 98.0294 | 2970.3 | 94.9814 | 2708.6
|  |  | 98.0442 | 2970.3 | 94.9961 | 2708.6
|  |  | 98.0591 | 2970.6 | 95.0107 | 2708.6
|  |  | 98.074 | 2970.6 | 95.0254 | 2708.6
|  |  | 98.0889 | 2970.6 | 95.0401 | 2708.6
|  |  | 98.1038 | 2970.9 | 95.0549 | 2708.6
|  |  | 98.1188 | 2970.9 | 95.0697 | 2708.6
|  |  | 98.1339 | 2970.9 | 95.0842 | 2708.6
|  |  | 98.1488 | 2971.2 | 95.0987 | 2708.6
|  |  | 98.1639 | 2971.2 | 95.1134 | 2708.6
|  |  | 98.1789 | 2971.2 | 95.1281 | 2708.3
|  |  | 98.1937 | 2971.2 | 95.1427 | 2708.3
|  |  | 98.2087 | 2971.5 | 95.1575 | 2708.3
|  |  | 98.2236 | 2971.5 | 95.1723 | 2708.3
|  |  | 98.2385 | 2971.8 | 95.187 | 2708.3
|  |  | 98.2534 | 2971.8 | 95.2018 | 2708.3
|  |  | 98.2685 | 2971.8 | 95.2166 | 2708.3
|  |  | 98.2835 | 2971.8 | 95.2311 | 2708.3
|  |  | 98.2985 | 2972.1 | 95.2458 | 2708.3
|  |  | 98.3133 | 2972.1 | 95.2605 | 2708.3
|  |  | 98.3284 | 2972.1 | 95.2753 | 2708.3
|  |  | 98.3433 | 2972.4 | 95.2901 | 2708.3
|  |  | 98.3582 | 2972.4 | 95.3044 | 2708.3
|  |  | 98.3733 | 2972.4 | 95.3191 | 2708.3
|  |  | 98.3883 | 2972.7 | 95.3339 | 2708.3
|  |  | 98.4031 | 2972.7 | 95.3485 | 2708.3
|  |  | 98.4183 | 2972.7 | 95.3633 | 2708.3
|  |  | 98.4332 | 2973 | 95.378 | 2708.3
|  |  | 98.448 | 2973 | 95.3926 | 2708.3
|  |  | 98.4628 | 2973 | 95.4073 | 2708.3
|  |  | 98.4776 | 2973.4 | 95.422 | 2708.3
|  |  | 98.4926 | 2973.4 | 95.4367 | 2708.3
|  |  | 98.5076 | 2973.7 | 95.4513 | 2708.3
|  |  | 98.5226 | 2973.7 | 95.4659 | 2708.3
|  |  | 98.5376 | 2973.7 | 95.4804 | 2708.3
|  |  | 98.5528 | 2973.7 | 95.4952 | 2708
|  |  | 98.5678 | 2974 | 95.5099 | 2708
|  |  | 98.5829 | 2974.3 | 95.5247 | 2708
|  |  | 98.5978 | 2974.3 | 95.5393 | 2708
|  |  | 98.6125 | 2974.3 | 95.5539 | 2708
|  |  | 98.6274 | 2974.3 | 95.5685 | 2708
|  |  | 98.6423 | 2974.6 | 95.5832 | 2708
|  |  | 98.6572 | 2974.6 | 95.5976 | 2708
|  |  | 98.6721 | 2974.9 | 95.6121 | 2708
|  |  | 98.6873 | 2974.9 | 95.6266 | 2708
|  |  | 98.7022 | 2974.9 | 95.6412 | 2708
|  |  | 98.717 | 2975.2 | 95.6557 | 2708
|  |  | 98.7322 | 2975.2 | 95.6703 | 2708
|  |  | 98.747 | 2975.5 | 95.6848 | 2708
|  |  | 98.7618 | 2975.5 | 95.6994 | 2708
|  |  | 98.7769 | 2975.5 | 95.7138 | 2708
|  |  | 98.7919 | 2975.8 | 95.7284 | 2708
|  |  | 98.8069 | 2976.1 | 95.7429 | 2708
|  |  | 98.822 | 2976.1 | 95.7575 | 2708
|  |  | 98.837 | 2976.1 | 95.772 | 2708
|  |  | 98.8522 | 2976.5 | 95.7868 | 2708
|  |  | 98.8673 | 2976.5 | 95.8015 | 2708
|  |  | 98.8824 | 2976.5 | 95.8162 | 2708
|  |  | 98.8974 | 2976.8 | 95.8309 | 2708
|  |  | 98.9123 | 2976.8 | 95.8455 | 2708
|  |  | 98.9275 | 2977.1 | 95.8601 | 2708
|  |  | 98.9427 | 2977.1 | 95.8746 | 2708
|  |  | 98.9579 | 2977.4 | 95.889 | 2707.7
|  |  | 98.973 | 2977.4 | 95.9036 | 2707.7
|  |  | 98.9878 | 2977.4 | 95.918 | 2707.7
|  |  | 99.0028 | 2977.7 | 95.9327 | 2707.7
|  |  | 99.0178 | 2977.7 | 95.9473 | 2707.7
|  |  | 99.0329 | 2978 | 95.9619 | 2707.7
|  |  | 99.0478 | 2978 | 95.9764 | 2707.7
|  |  | 99.0629 | 2978.3 | 95.991 | 2707.7
|  |  | 99.0779 | 2978.3 | 96.0056 | 2707.7
|  |  | 99.093 | 2978.6 | 96.0202 | 2707.7
|  |  | 99.1082 | 2978.6 | 96.0347 | 2707.7
|  |  | 99.1232 | 2978.6 | 96.0493 | 2707.7
|  |  | 99.1384 | 2978.9 | 96.0639 | 2707.7
|  |  | 99.1533 | 2978.9 | 96.0784 | 2707.7
|  |  | 99.1682 | 2979.2 | 96.0928 | 2707.7
|  |  | 99.1832 | 2979.2 | 96.1073 | 2707.7
|  |  | 99.198 | 2979.6 | 96.1217 | 2707.7
|  |  | 99.2133 | 2979.6 | 96.1361 | 2707.7
|  |  | 99.2284 | 2979.9 | 96.1506 | 2707.7
|  |  | 99.2436 | 2979.9 | 96.1651 | 2707.7
|  |  | 99.2585 | 2979.9 | 96.1797 | 2707.7
|  |  | 99.2735 | 2980.2 | 96.1944 | 2707.7
|  |  | 99.2885 | 2980.5 | 96.2089 | 2707.7
|  |  | 99.3035 | 2980.5 | 96.2234 | 2707.7
|  |  | 99.3186 | 2980.5 | 96.2377 | 2707.7
|  |  | 99.3335 | 2980.8 | 96.2523 | 2707.7
|  |  | 99.3484 | 2981.1 | 96.267 | 2707.7
|  |  | 99.3634 | 2981.1 | 96.2817 | 2707.7
|  |  | 99.3782 | 2981.1 | 96.2965 | 2707.7
|  |  | 99.3932 | 2981.4 | 96.3113 | 2707.7
|  |  | 99.4083 | 2981.4 | 96.3259 | 2707.4
|  |  | 99.4234 | 2981.7 | 96.3404 | 2707.7
|  |  | 99.4385 | 2981.7 | 96.3551 | 2707.7
|  |  | 99.4535 | 2981.7 | 96.3697 | 2707.7
|  |  | 99.4686 | 2982 | 96.3843 | 2707.7
|  |  | 99.4836 | 2982.3 | 96.3991 | 2707.7
|  |  | 99.4987 | 2982.3 | 96.4135 | 2707.4
|  |  | 99.5134 | 2982.3 | 96.4281 | 2707.7
|  |  | 99.5283 | 2982.7 | 96.4427 | 2707.4
|  |  | 99.5434 | 2983 | 96.4573 | 2707.7
|  |  | 99.5585 | 2983 | 96.472 | 2707.4
|  |  | 99.5735 | 2983 | 96.4867 | 2707.4
|  |  | 99.5885 | 2983.3 | 96.5013 | 2707.4
|  |  | 99.6034 | 2983.3 | 96.516 | 2707.4
|  |  | 99.6183 | 2983.6 | 96.5305 | 2707.4
|  |  | 99.6333 | 2983.6 | 96.5452 | 2707.7
|  |  | 99.6484 | 2983.9 | 96.5599 | 2707.4
|  |  | 99.6634 | 2983.9 | 96.5744 | 2707.4
|  |  | 99.6783 | 2984.2 | 96.589 | 2707.4
|  |  | 99.6934 | 2984.2 | 96.6036 | 2707.4
|  |  | 99.7082 | 2984.5 | 96.6183 | 2707.4
|  |  | 99.7229 | 2984.5 | 96.6331 | 2707.4
|  |  | 99.7378 | 2984.8 | 96.6479 | 2707.4
|  |  | 99.7528 | 2984.8 | 96.6625 | 2707.4
|  |  | 99.7679 | 2984.8 | 96.6772 | 2707.4
|  |  | 99.7828 | 2985.1 | 96.6918 | 2707.4
|  |  | 99.7978 | 2985.4 | 96.7065 | 2707.4
|  |  | 99.8127 | 2985.4 | 96.7212 | 2707.4
|  |  | 99.8278 | 2985.4 | 96.7357 | 2707.4
|  |  | 99.8428 | 2985.8 | 96.7505 | 2707
|  |  | 99.8576 | 2985.8 | 96.7651 | 2707.4
|  |  | 99.8724 | 2986.1 | 96.7798 | 2707
|  |  | 99.8872 | 2986.1 | 96.7945 | 2707
|  |  | 99.9022 | 2986.4 | 96.8092 | 2707
|  |  | 99.9171 | 2986.4 | 96.8237 | 2707
|  |  | 99.9321 | 2986.4 | 96.8384 | 2707
|  |  | 99.9471 | 2986.7 | 96.853 | 2707
|  |  | 99.9619 | 2986.7 | 96.8678 | 2707
|  |  | 99.9767 | 2987 | 96.8825 | 2707
|  |  | 99.9918 | 2987 | 96.8971 | 2707
|  |  | 100.0067 | 2987 | 96.9118 | 2707
|  |  | 100.0216 | 2987.3 | 96.9265 | 2707
|  |  | 100.0366 | 2987.3 | 96.9412 | 2707
|  |  | 100.0514 | 2987.6 | 96.956 | 2707
|  |  | 100.0664 | 2987.6 | 96.9708 | 2707
|  |  | 100.0815 | 2987.9 | 96.9854 | 2707
|  |  | 100.0963 | 2987.9 | 97 | 2707
|  |  | 100.1112 | 2987.9 | 97.0146 | 2707
|  |  | 100.1261 | 2988.2 | 97.0293 | 2707
|  |  | 100.141 | 2988.2 | 97.044 | 2707
|  |  | 100.156 | 2988.5 | 97.0587 | 2707
|  |  | 100.171 | 2988.5 | 97.0735 | 2707
|  |  | 100.1859 | 2988.5 | 97.0879 | 2707
|  |  | 100.2007 | 2988.9 | 97.1024 | 2706.7
|  |  | 100.2157 | 2988.9 | 97.117 | 2706.7
|  |  | 100.2307 | 2989.2 | 97.1315 | 2707
|  |  | 100.2457 | 2989.2 | 97.1461 | 2706.7
|  |  | 100.2605 | 2989.2 | 97.1607 | 2706.7
|  |  | 100.2753 | 2989.5 | 97.1754 | 2706.7
|  |  | 100.2901 | 2989.5 | 97.1899 | 2706.7
|  |  | 100.305 | 2989.8 | 97.2044 | 2706.7
|  |  | 100.3199 | 2989.8 | 97.2192 | 2706.7
|  |  | 100.3348 | 2989.8 | 97.2337 | 2706.7
|  |  | 100.3496 | 2990.1 | 97.2484 | 2706.7
|  |  | 100.3646 | 2990.1 | 97.263 | 2706.7
|  |  | 100.3796 | 2990.4 | 97.2776 | 2706.7
|  |  | 100.3944 | 2990.4 | 97.2921 | 2706.7
|  |  | 100.4091 | 2990.4 | 97.3067 | 2706.7
|  |  | 100.4241 | 2990.4 | 97.3211 | 2706.7
|  |  | 100.4389 | 2990.7 | 97.3358 | 2706.7
|  |  | 100.4537 | 2990.7 | 97.3504 | 2706.7
|  |  | 100.4687 | 2991 | 97.3648 | 2706.7
|  |  | 100.4835 | 2991 | 97.3794 | 2706.7
|  |  | 100.4985 | 2991 | 97.3939 | 2706.7
|  |  | 100.5134 | 2991 | 97.4085 | 2706.7
|  |  | 100.5282 | 2991.3 | 97.4231 | 2706.4
|  |  | 100.5433 | 2991.3 | 97.4375 | 2706.4
|  |  | 100.5582 | 2991.6 | 97.4521 | 2706.4
|  |  | 100.5731 | 2991.6 | 97.4665 | 2706.4
|  |  | 100.588 | 2992 | 97.4811 | 2706.4
|  |  | 100.6029 | 2992 | 97.4957 | 2706.4
|  |  | 100.6177 | 2992 | 97.5102 | 2706.4
|  |  | 100.6327 | 2992.3 | 97.5249 | 2706.4
|  |  | 100.6478 | 2992.3 | 97.5397 | 2706.4
|  |  | 100.6628 | 2992.3 | 97.5544 | 2706.4
|  |  | 100.6777 | 2992.6 | 97.569 | 2706.4
|  |  | 100.6927 | 2992.6 | 97.5836 | 2706.4
|  |  | 100.7076 | 2992.9 | 97.5981 | 2706.4
|  |  | 100.7225 | 2992.9 | 97.6127 | 2706.4
|  |  | 100.7375 | 2993.2 | 97.6272 | 2706.4
|  |  | 100.7524 | 2993.2 | 97.6418 | 2706.4
|  |  | 100.7675 | 2993.2 | 97.6563 | 2706.4
|  |  | 100.7824 | 2993.5 | 97.6709 | 2706.4
|  |  | 100.7975 | 2993.5 | 97.6854 | 2706.4
|  |  | 100.8124 | 2993.5 | 97.7 | 2706.4
|  |  | 100.8274 | 2993.8 | 97.7147 | 2706.4
|  |  | 100.8426 | 2994.1 | 97.7292 | 2706.4
|  |  | 100.8577 | 2994.1 | 97.7438 | 2706.4
|  |  | 100.8728 | 2994.1 | 97.7582 | 2706.1
|  |  | 100.888 | 2994.4 | 97.7726 | 2706.1
|  |  | 100.9029 | 2994.4 | 97.787 | 2706.1
|  |  | 100.9179 | 2994.4 | 97.8015 | 2706.1
|  |  | 100.9331 | 2994.7 | 97.816 | 2706.1
|  |  | 100.9481 | 2994.7 | 97.8306 | 2706.1
|  |  | 100.963 | 2995.1 | 97.8453 | 2706.1
|  |  | 100.978 | 2995.1 | 97.8598 | 2706.1
|  |  | 100.9932 | 2995.4 | 97.8744 | 2706.1
|  |  | 101.0081 | 2995.4 | 97.889 | 2706.1
|  |  | 101.023 | 2996 | 97.9038 | 2706.1
|  |  | 101.0382 | 2996 | 97.9183 | 2706.1
|  |  | 101.0532 | 2996 | 97.9329 | 2706.1
|  |  | 101.0682 | 2996.3 | 97.9475 | 2706.1
|  |  | 101.0833 | 2996.3 | 97.962 | 2706.1
|  |  | 101.0984 | 2996.6 | 97.9765 | 2706.1
|  |  | 101.1132 | 2996.6 | 97.991 | 2706.1
|  |  | 101.1281 | 2996.9 | 98.0058 | 2706.1
|  |  | 101.1433 | 2996.9 | 98.0204 | 2706.1
|  |  | 101.1584 | 2997.2 | 98.0351 | 2705.8
|  |  | 101.1735 | 2997.2 | 98.0497 | 2706.1
|  |  | 101.1884 | 2997.5 | 98.0643 | 2705.8
|  |  | 101.2036 | 2997.5 | 98.0788 | 2705.8
|  |  | 101.2185 | 2997.8 | 98.0934 | 2705.8
|  |  | 101.2334 | 2997.8 | 98.108 | 2706.1
|  |  | 101.2484 | 2998.2 | 98.1227 | 2705.8
|  |  | 101.2633 | 2998.2 | 98.1374 | 2706.1
|  |  | 101.2781 | 2998.2 | 98.1517 | 2705.8
|  |  | 101.2931 | 2998.5 | 98.1663 | 2705.8
|  |  | 101.3082 | 2998.5 | 98.1808 | 2705.8
|  |  | 101.3231 | 2998.8 | 98.1953 | 2705.8
|  |  | 101.338 | 2998.8 | 98.21 | 2705.8
|  |  | 101.353 | 2999.1 | 98.2245 | 2705.8
|  |  | 101.3681 | 2999.1 | 98.239 | 2705.8
|  |  | 101.3832 | 2999.4 | 98.2535 | 2705.8
|  |  | 101.3983 | 2999.4 | 98.2682 | 2705.8
|  |  | 101.4132 | 2999.7 | 98.2826 | 2705.8
|  |  | 101.4282 | 2999.7 | 98.2972 | 2705.8
|  |  | 101.443 | 3000 | 98.3117 | 2705.8
|  |  | 101.458 | 3000 | 98.3264 | 2705.8
|  |  | 101.4732 | 3000.3 | 98.341 | 2705.8
|  |  | 101.4882 | 3000.3 | 98.3554 | 2705.8
|  |  | 101.5031 | 3000.3 | 98.3699 | 2705.8
|  |  | 101.518 | 3000.6 | 98.3843 | 2705.8
|  |  | 101.533 | 3000.6 | 98.3987 | 2705.8
|  |  | 101.5481 | 3000.9 | 98.4131 | 2705.8
|  |  | 101.5633 | 3001.3 | 98.4275 | 2705.8
|  |  | 101.5784 | 3001.3 | 98.4421 | 2705.8
|  |  | 101.5935 | 3001.3 | 98.4569 | 2705.8
|  |  | 101.6084 | 3001.6 | 98.4716 | 2705.5
|  |  | 101.6237 | 3001.9 | 98.4862 | 2705.8
|  |  | 101.6386 | 3001.9 | 98.5008 | 2705.5
|  |  | 101.6538 | 3001.9 | 98.5153 | 2705.8
|  |  | 101.6689 | 3002.2 | 98.53 | 2705.5
|  |  | 101.6841 | 3002.2 | 98.5447 | 2705.5
|  |  | 101.6989 | 3002.5 | 98.5591 | 2705.5
|  |  | 101.7141 | 3002.5 | 98.5736 | 2705.5
|  |  | 101.729 | 3002.8 | 98.5882 | 2705.5
|  |  | 101.7442 | 3002.8 | 98.6029 | 2705.5
|  |  | 101.7591 | 3003.1 | 98.6172 | 2705.5
|  |  | 101.7738 | 3003.1 | 98.6317 | 2705.5
|  |  | 101.7888 | 3003.4 | 98.6461 | 2705.5
|  |  | 101.8038 | 3003.4 | 98.6606 | 2705.5
|  |  | 101.8188 | 3003.7 | 98.6749 | 2705.5
|  |  | 101.8338 | 3003.7 | 98.6896 | 2705.5
|  |  | 101.8488 | 3003.7 | 98.7041 | 2705.5
|  |  | 101.8639 | 3004 | 98.7188 | 2705.5
|  |  | 101.879 | 3004.4 | 98.7336 | 2705.5
|  |  | 101.8941 | 3004.4 | 98.7482 | 2705.5
|  |  | 101.9091 | 3004.4 | 98.7627 | 2705.5
|  |  | 101.9241 | 3004.7 | 98.7772 | 2705.5
|  |  | 101.9391 | 3005 | 98.7918 | 2705.5
|  |  | 101.954 | 3005 | 98.8064 | 2705.5
|  |  | 101.9691 | 3005 | 98.8209 | 2705.5
|  |  | 101.9841 | 3005 | 98.8355 | 2705.5
|  |  | 101.9991 | 3005.3 | 98.8499 | 2705.5
|  |  | 102.0143 | 3005.6 | 98.8644 | 2705.5
|  |  | 102.0293 | 3005.6 | 98.8789 | 2705.5
|  |  | 102.0444 | 3005.6 | 98.8936 | 2705.5
|  |  | 102.0594 | 3005.9 | 98.9082 | 2705.2
|  |  | 102.0745 | 3005.9 | 98.9228 | 2705.2
|  |  | 102.0893 | 3006.2 | 98.9374 | 2705.2
|  |  | 102.1041 | 3006.2 | 98.9522 | 2705.2
|  |  | 102.1191 | 3006.2 | 98.9668 | 2705.2
|  |  | 102.1342 | 3006.5 | 98.9815 | 2705.2
|  |  | 102.1491 | 3006.5 | 98.9961 | 2705.2
|  |  | 102.1639 | 3006.8 | 99.0106 | 2705.2
|  |  | 102.1789 | 3006.8 | 99.0253 | 2705.2
|  |  | 102.194 | 3006.8 | 99.04 | 2705.2
|  |  | 102.2091 | 3007.1 | 99.0544 | 2705.2
|  |  | 102.2241 | 3007.1 | 99.069 | 2705.2
|  |  | 102.2391 | 3007.5 | 99.0836 | 2705.2
|  |  | 102.2539 | 3007.5 | 99.0982 | 2705.2
|  |  | 102.2688 | 3007.5 | 99.1127 | 2705.2
|  |  | 102.2837 | 3007.8 | 99.1274 | 2705.2
|  |  | 102.2987 | 3007.8 | 99.1421 | 2705.2
|  |  | 102.3137 | 3008.1 | 99.1568 | 2705.2
|  |  | 102.3287 | 3008.1 | 99.1712 | 2705.2
|  |  | 102.3437 | 3008.1 | 99.1859 | 2705.2
|  |  | 102.3589 | 3008.1 | 99.2005 | 2704.9
|  |  | 102.3739 | 3008.4 | 99.2153 | 2705.2
|  |  | 102.3888 | 3008.4 | 99.2298 | 2704.9
|  |  | 102.4039 | 3008.7 | 99.2444 | 2704.9
|  |  | 102.4189 | 3008.7 | 99.259 | 2704.9
|  |  | 102.434 | 3008.7 | 99.2735 | 2704.9
|  |  | 102.449 | 3009 | 99.2883 | 2704.9
|  |  | 102.4642 | 3009 | 99.303 | 2704.9
|  |  | 102.4789 | 3009.3 | 99.3175 | 2704.9
|  |  | 102.4937 | 3009.3 | 99.3321 | 2704.9
|  |  | 102.5088 | 3009.3 | 99.3467 | 2704.9
|  |  | 102.5237 | 3009.6 | 99.3613 | 2704.9
|  |  | 102.5387 | 3009.6 | 99.3759 | 2704.9
|  |  | 102.5537 | 3009.6 | 99.3905 | 2704.9
|  |  | 102.5688 | 3009.9 | 99.4049 | 2704.6
|  |  | 102.5841 | 3009.9 | 99.4194 | 2704.6
|  |  | 102.5989 | 3010.2 | 99.4341 | 2704.9
|  |  | 102.614 | 3010.2 | 99.4485 | 2704.6
|  |  | 102.6289 | 3010.6 | 99.4632 | 2704.6
|  |  | 102.6439 | 3010.6 | 99.478 | 2704.6
|  |  | 102.6588 | 3010.6 | 99.4925 | 2704.6
|  |  | 102.6737 | 3010.6 | 99.5072 | 2704.6
|  |  | 102.6885 | 3010.9 | 99.5217 | 2704.6
|  |  | 102.7035 | 3010.9 | 99.5365 | 2704.6
|  |  | 102.7186 | 3011.2 | 99.5512 | 2704.6
|  |  | 102.7335 | 3011.2 | 99.5657 | 2704.6
|  |  | 102.7485 | 3011.2 | 99.5804 | 2704.6
|  |  | 102.7634 | 3011.5 | 99.5948 | 2704.6
|  |  | 102.7783 | 3011.5 | 99.6094 | 2704.6
|  |  | 102.7932 | 3011.8 | 99.624 | 2704.6
|  |  | 102.8081 | 3011.8 | 99.6388 | 2704.6
|  |  | 102.823 | 3011.8 | 99.6533 | 2704.6
|  |  | 102.8381 | 3012.1 | 99.6677 | 2704.6
|  |  | 102.8531 | 3012.1 | 99.6823 | 2704.6
|  |  | 102.8679 | 3012.4 | 99.6968 | 2704.3
|  |  | 102.8829 | 3012.4 | 99.7113 | 2704.6
|  |  | 102.8979 | 3012.4 | 99.7258 | 2704.6
|  |  | 102.9129 | 3012.7 | 99.7406 | 2704.6
|  |  | 102.9279 | 3012.7 | 99.7553 | 2704.6
|  |  | 102.9431 | 3013 | 99.77 | 2704.3
|  |  | 102.9583 | 3013 | 99.7847 | 2704.6
|  |  | 102.9731 | 3013.3 | 99.7995 | 2704.3
|  |  | 102.988 | 3013.3 | 99.814 | 2704.3
|  |  | 103.0031 | 3013.3 | 99.8286 | 2704.3
|  |  | 103.0184 | 3013.7 | 99.8433 | 2704.3
|  |  | 103.0332 | 3013.7 | 99.8578 | 2704.3
|  |  | 103.0482 | 3014 | 99.8724 | 2704.3
|  |  | 103.0632 | 3014 | 99.8868 | 2704.3
|  |  | 103.0781 | 3014.3 | 99.9013 | 2704.3
|  |  | 103.0933 | 3014.3 | 99.9157 | 2704.3
|  |  | 103.1085 | 3014.6 | 99.9302 | 2704.3
|  |  | 103.1234 | 3014.6 | 99.9448 | 2704.3
|  |  | 103.1386 | 3014.9 | 99.9592 | 2704.3
|  |  | 103.1539 | 3014.9 | 99.974 | 2704.3
|  |  | 103.1689 | 3014.9 | 99.9885 | 2704.3
|  |  | 103.1839 | 3015.2 | 100.0029 | 2703.9
|  |  | 103.199 | 3015.2 | 100.0177 | 2704.3
|  |  | 103.2141 | 3015.5 | 100.0324 | 2703.9
|  |  | 103.2293 | 3015.5 | 100.047 | 2703.9
|  |  | 103.2444 | 3015.8 | 100.0614 | 2704.3
|  |  | 103.2597 | 3015.8 | 100.0759 | 2703.9
|  |  | 103.2749 | 3016.1 | 100.0904 | 2703.9
|  |  | 103.2899 | 3016.1 | 100.105 | 2703.9
|  |  | 103.3049 | 3016.4 | 100.1195 | 2703.9
|  |  | 103.3199 | 3016.4 | 100.1341 | 2703.9
|  |  | 103.335 | 3016.4 | 100.1487 | 2703.9
|  |  | 103.3502 | 3016.8 | 100.1634 | 2703.9
|  |  | 103.3653 | 3016.8 | 100.178 | 2703.9
|  |  | 103.3804 | 3017.1 | 100.1927 | 2703.9
|  |  | 103.3956 | 3017.1 | 100.2072 | 2703.9
|  |  | 103.4108 | 3017.4 | 100.2217 | 2703.9
|  |  | 103.4258 | 3017.4 | 100.2362 | 2703.9
|  |  | 103.441 | 3017.7 | 100.2508 | 2703.9
|  |  | 103.4559 | 3017.7 | 100.2653 | 2703.9
|  |  | 103.471 | 3018 | 100.2798 | 2703.9
|  |  | 103.4859 | 3018 | 100.2944 | 2703.9
|  |  | 103.5009 | 3018 | 100.309 | 2703.9
|  |  | 103.5159 | 3018.3 | 100.3236 | 2703.9
|  |  | 103.5311 | 3018.3 | 100.3382 | 2703.9
|  |  | 103.5462 | 3018.6 | 100.3529 | 2703.9
|  |  | 103.5613 | 3018.6 | 100.3674 | 2703.9
|  |  | 103.5764 | 3018.9 | 100.3819 | 2703.9
|  |  | 103.5915 | 3018.9 | 100.3965 | 2703.9
|  |  | 103.6065 | 3019.2 | 100.4109 | 2703.9
|  |  | 103.6217 | 3019.2 | 100.4255 | 2703.6
|  |  | 103.6368 | 3019.5 | 100.4401 | 2703.6
|  |  | 103.6518 | 3019.5 | 100.4547 | 2703.9
|  |  | 103.6669 | 3019.9 | 100.4693 | 2703.6
|  |  | 103.6822 | 3019.9 | 100.4837 | 2703.6
|  |  | 103.6972 | 3020.2 | 100.4981 | 2703.6
|  |  | 103.7122 | 3020.2 | 100.5127 | 2703.6
|  |  | 103.7271 | 3020.5 | 100.5272 | 2703.6
|  |  | 103.742 | 3020.5 | 100.5417 | 2703.6
|  |  | 103.7571 | 3020.8 | 100.5563 | 2703.6
|  |  | 103.772 | 3020.8 | 100.571 | 2703.6
|  |  | 103.787 | 3021.1 | 100.5855 | 2703.6
|  |  | 103.8022 | 3021.1 | 100.5998 | 2703.6
|  |  | 103.8173 | 3021.1 | 100.6144 | 2703.6
|  |  | 103.8324 | 3021.4 | 100.629 | 2703.6
|  |  | 103.8474 | 3021.4 | 100.6437 | 2703.6
|  |  | 103.8625 | 3021.7 | 100.6585 | 2703.6
|  |  | 103.8774 | 3021.7 | 100.6731 | 2703.6
|  |  | 103.8924 | 3022 | 100.6879 | 2703.6
|  |  | 103.9076 | 3022 | 100.7024 | 2703.3
|  |  | 103.9226 | 3022.3 | 100.7172 | 2703.3
|  |  | 103.9376 | 3022.3 | 100.7316 | 2703.3
|  |  | 103.9528 | 3022.6 | 100.7464 | 2703.3
|  |  | 103.9678 | 3022.6 | 100.7611 | 2703.3
|  |  | 103.9829 | 3023 | 100.7757 | 2703.3
|  |  | 103.9978 | 3023 | 100.7904 | 2703.3
|  |  | 104.013 | 3023 | 100.805 | 2703.3
|  |  | 104.028 | 3023.3 | 100.8196 | 2703.3
|  |  | 104.0427 | 3023.6 | 100.8341 | 2703.3
|  |  | 104.0577 | 3023.6 | 100.8488 | 2703.3
|  |  | 104.0726 | 3023.6 | 100.8634 | 2703.3
|  |  | 104.0876 | 3023.9 | 100.8779 | 2703.3
|  |  | 104.1027 | 3023.9 | 100.8925 | 2703.3
|  |  | 104.1178 | 3024.2 | 100.9073 | 2703.3
|  |  | 104.133 | 3024.2 | 100.9217 | 2703.3
|  |  | 104.1482 | 3024.5 | 100.9365 | 2703.3
|  |  | 104.163 | 3024.5 | 100.9511 | 2703.3
|  |  | 104.1781 | 3024.5 | 100.9655 | 2703.3
|  |  | 104.1932 | 3025.1 | 100.9802 | 2703.3
|  |  | 104.2083 | 3025.1 | 100.9948 | 2703.3
|  |  | 104.2234 | 3025.1 | 101.0095 | 2703.3
|  |  | 104.2384 | 3025.4 | 101.0242 | 2703
|  |  | 104.2534 | 3025.4 | 101.0387 | 2703
|  |  | 104.2686 | 3025.7 | 101.0533 | 2703.3
|  |  | 104.2837 | 3025.7 | 101.0677 | 2703
|  |  | 104.2986 | 3026.1 | 101.0824 | 2703
|  |  | 104.3138 | 3026.1 | 101.097 | 2703
|  |  | 104.3287 | 3026.1 | 101.1117 | 2703
|  |  | 104.3437 | 3026.4 | 101.1262 | 2703
|  |  | 104.3588 | 3026.4 | 101.141 | 2703
|  |  | 104.3737 | 3026.4 | 101.1556 | 2703
|  |  | 104.3886 | 3026.7 | 101.1703 | 2703
|  |  | 104.4037 | 3026.7 | 101.1848 | 2703
|  |  | 104.4189 | 3027 | 101.1994 | 2703
|  |  | 104.4337 | 3027 | 101.2138 | 2703
|  |  | 104.4487 | 3027 | 101.2283 | 2703
|  |  | 104.4637 | 3027.3 | 101.2431 | 2703
|  |  | 104.4787 | 3027.3 | 101.2576 | 2703
|  |  | 104.4937 | 3027.6 | 101.2724 | 2702.7
|  |  | 104.5087 | 3027.6 | 101.2869 | 2703
|  |  | 104.5237 | 3027.6 | 101.3014 | 2702.7
|  |  | 104.5386 | 3027.9 | 101.316 | 2702.7
|  |  | 104.5537 | 3027.9 | 101.3307 | 2702.7
|  |  | 104.5686 | 3028.2 | 101.3455 | 2702.7
|  |  | 104.5836 | 3028.2 | 101.3601 | 2702.7
|  |  | 104.5987 | 3028.2 | 101.3746 | 2702.7
|  |  | 104.6136 | 3028.5 | 101.3892 | 2702.7
|  |  | 104.6286 | 3028.5 | 101.4039 | 2702.7
|  |  | 104.6436 | 3028.5 | 101.4187 | 2702.7
|  |  | 104.6585 | 3028.8 | 101.4333 | 2702.7
|  |  | 104.6734 | 3028.8 | 101.4478 | 2702.7
|  |  | 104.6882 | 3028.8 | 101.4622 | 2702.7
|  |  | 104.703 | 3029.2 | 101.4766 | 2702.7
|  |  | 104.7179 | 3029.2 | 101.4912 | 2702.7
|  |  | 104.7328 | 3029.5 | 101.5056 | 2702.7
|  |  | 104.7479 | 3029.5 | 101.5203 | 2702.7
|  |  | 104.7629 | 3029.5 | 101.5349 | 2702.7
|  |  | 104.7778 | 3029.8 | 101.5495 | 2702.7
|  |  | 104.7927 | 3029.8 | 101.5639 | 2702.4
|  |  | 104.8078 | 3029.8 | 101.5783 | 2702.4
|  |  | 104.8229 | 3030.1 | 101.5927 | 2702.4
|  |  | 104.8378 | 3030.1 | 101.6074 | 2702.4
|  |  | 104.8529 | 3030.1 | 101.6219 | 2702.4
|  |  | 104.8678 | 3030.4 | 101.6363 | 2702.4
|  |  | 104.883 | 3030.4 | 101.6508 | 2702.4
|  |  | 104.8979 | 3030.7 | 101.6654 | 2702.4
|  |  | 104.9129 | 3030.7 | 101.68 | 2702.4
|  |  | 104.928 | 3030.7 | 101.6945 | 2702.4
|  |  | 104.943 | 3030.7 | 101.7092 | 2702.4
|  |  | 104.9579 | 3031 | 101.7237 | 2702.4
|  |  | 104.9729 | 3031 | 101.7383 | 2702.4
|  |  | 104.9879 | 3031.3 | 101.7529 | 2701.8
|  |  | 105.0028 | 3031.3 | 101.7674 | 2701.8
|  |  | 105.0177 | 3031.3 | 101.7819 | 2702.4
|  |  | 105.0325 | 3031.6 | 101.7965 | 2702.4
|  |  | 105.0476 | 3031.6 | 101.8109 | 2701.8
|  |  | 105.0625 | 3031.9 | 101.8255 | 2701.8
|  |  | 105.0775 | 3031.9 | 101.8401 | 2701.8
|  |  | 105.0925 | 3032.3 | 101.8545 | 2701.8
|  |  | 105.1073 | 3032.3 | 101.869 | 2701.8
|  |  | 105.1224 | 3032.6 | 101.8836 | 2701.8
|  |  | 105.1374 | 3032.6 | 101.8982 | 2701.8
|  |  | 105.1525 | 3032.6 | 101.9125 | 2701.8
|  |  | 105.1677 | 3032.9 | 101.9272 | 2701.8
|  |  | 105.1828 | 3032.9 | 101.9417 | 2701.8
|  |  | 105.1979 | 3033.2 | 101.9563 | 2701.8
|  |  | 105.2129 | 3033.2 | 101.9707 | 2701.8
|  |  | 105.228 | 3033.2 | 101.9853 | 2701.8
|  |  | 105.2428 | 3033.5 | 102 | 2701.8
|  |  | 105.2579 | 3033.5 | 102.0146 | 2701.8
|  |  | 105.2729 | 3033.8 | 102.0293 | 2701.8
|  |  | 105.2881 | 3033.8 | 102.0439 | 2701.8
|  |  | 105.303 | 3034.1 | 102.0584 | 2701.8
|  |  | 105.3181 | 3034.1 | 102.0728 | 2701.8
|  |  | 105.333 | 3034.4 | 102.0873 | 2701.5
|  |  | 105.3479 | 3034.4 | 102.1019 | 2701.5
|  |  | 105.363 | 3034.4 | 102.1164 | 2701.5
|  |  | 105.3781 | 3034.7 | 102.1307 | 2701.5
|  |  | 105.3932 | 3035 | 102.1452 | 2701.5
|  |  | 105.4084 | 3035 | 102.1596 | 2701.5
|  |  | 105.4235 | 3035 | 102.1743 | 2701.5
|  |  | 105.4384 | 3035 | 102.1888 | 2701.5
|  |  | 105.4534 | 3035.4 | 102.2033 | 2701.5
|  |  | 105.4686 | 3035.4 | 102.2179 | 2701.5
|  |  | 105.4836 | 3035.7 | 102.2324 | 2701.5
|  |  | 105.4987 | 3035.7 | 102.2468 | 2701.5
|  |  | 105.5137 | 3036 | 102.2613 | 2701.5
|  |  | 105.5288 | 3036 | 102.2759 | 2701.5
|  |  | 105.5436 | 3036.3 | 102.2904 | 2701.5
|  |  | 105.5586 | 3036.3 | 102.3049 | 2701.5
|  |  | 105.5736 | 3036.6 | 102.3194 | 2701.5
|  |  | 105.5884 | 3036.6 | 102.334 | 2701.5
|  |  | 105.6034 | 3036.9 | 102.3485 | 2701.2
|  |  | 105.6186 | 3036.9 | 102.3629 | 2701.5
|  |  | 105.6337 | 3036.9 | 102.3777 | 2701.2
|  |  | 105.6487 | 3037.2 | 102.3923 | 2701.2
|  |  | 105.6637 | 3037.2 | 102.407 | 2701.2
|  |  | 105.6787 | 3037.5 | 102.4213 | 2701.2
|  |  | 105.6938 | 3037.5 | 102.4359 | 2701.2
|  |  | 105.7089 | 3037.5 | 102.4505 | 2701.2
|  |  | 105.7238 | 3037.8 | 102.465 | 2701.2
|  |  | 105.7388 | 3038.1 | 102.4796 | 2701.2
|  |  | 105.7539 | 3038.1 | 102.494 | 2701.2
|  |  | 105.7689 | 3038.1 | 102.5086 | 2701.2
|  |  | 105.784 | 3038.5 | 102.523 | 2701.2
|  |  | 105.7989 | 3038.5 | 102.5377 | 2701.2
|  |  | 105.8139 | 3038.8 | 102.5522 | 2701.2
|  |  | 105.829 | 3038.8 | 102.5665 | 2701.2
|  |  | 105.8442 | 3038.8 | 102.5808 | 2701.2
|  |  | 105.8591 | 3039.1 | 102.5953 | 2701.2
|  |  | 105.8742 | 3039.1 | 102.6098 | 2701.2
|  |  | 105.8891 | 3039.4 | 102.6243 | 2701.2
|  |  | 105.9041 | 3039.4 | 102.6389 | 2701.2
|  |  | 105.9191 | 3039.7 | 102.6533 | 2701.2
|  |  | 105.9341 | 3039.7 | 102.6681 | 2701.2
|  |  | 105.9492 | 3040 | 102.6827 | 2701.2
|  |  | 105.9642 | 3040 | 102.6973 | 2701.2
|  |  | 105.9792 | 3040.3 | 102.712 | 2701.2
|  |  | 105.9944 | 3040.3 | 102.7265 | 2700.8
|  |  | 106.0092 | 3040.6 | 102.7412 | 2701.2
|  |  | 106.0244 | 3040.6 | 102.7558 | 2700.8
|  |  | 106.0396 | 3040.6 | 102.7703 | 2701.2
|  |  | 106.0547 | 3040.9 | 102.7849 | 2700.8
|  |  | 106.0696 | 3041.2 | 102.7996 | 2700.8
|  |  | 106.0845 | 3041.2 | 102.8142 | 2700.8
|  |  | 106.0996 | 3041.2 | 102.8289 | 2700.8
|  |  | 106.1146 | 3041.6 | 102.8437 | 2700.8
|  |  | 106.1295 | 3041.6 | 102.8583 | 2700.8
|  |  | 106.1444 | 3041.9 | 102.8729 | 2700.8
|  |  | 106.1595 | 3041.9 | 102.8875 | 2700.8
|  |  | 106.1746 | 3041.9 | 102.9021 | 2700.8
|  |  | 106.1897 | 3042.2 | 102.9167 | 2700.8
|  |  | 106.2048 | 3042.2 | 102.9313 | 2700.8
|  |  | 106.2199 | 3042.5 | 102.9457 | 2700.5
|  |  | 106.2349 | 3042.5 | 102.9604 | 2700.5
|  |  | 106.2498 | 3042.8 | 102.9751 | 2700.8
|  |  | 106.2649 | 3042.8 | 102.9899 | 2700.8
|  |  | 106.2801 | 3042.8 | 103.0044 | 2700.5
|  |  | 106.2951 | 3043.1 | 103.019 | 2700.5
|  |  | 106.3101 | 3043.1 | 103.0337 | 2700.5
|  |  | 106.3252 | 3043.1 | 103.0483 | 2700.5
|  |  | 106.3402 | 3043.4 | 103.0631 | 2700.5
|  |  | 106.3551 | 3043.4 | 103.0774 | 2700.5
|  |  | 106.3702 | 3043.7 | 103.0922 | 2700.5
|  |  | 106.3851 | 3043.7 | 103.107 | 2700.5
|  |  | 106.4 | 3044 | 103.1218 | 2700.5
|  |  | 106.4148 | 3044 | 103.1362 | 2700.5
|  |  | 106.4298 | 3044 | 103.151 | 2700.5
|  |  | 106.4448 | 3044.3 | 103.1656 | 2700.5
|  |  | 106.4599 | 3044.3 | 103.1802 | 2700.5
|  |  | 106.4749 | 3044.3 | 103.1948 | 2700.5
|  |  | 106.4899 | 3044.7 | 103.2094 | 2700.5
|  |  | 106.5049 | 3045 | 103.2241 | 2700.5
|  |  | 106.5197 | 3045 | 103.2387 | 2700.2
|  |  | 106.5348 | 3045 | 103.2533 | 2700.2
|  |  | 106.5497 | 3045 | 103.2678 | 2700.2
|  |  | 106.5647 | 3045.3 | 103.2824 | 2700.2
|  |  | 106.5797 | 3045.3 | 103.2971 | 2700.2
|  |  | 106.5947 | 3045.6 | 103.3118 | 2700.2
|  |  | 106.6096 | 3045.6 | 103.3264 | 2700.2
|  |  | 106.6244 | 3045.6 | 103.3411 | 2700.2
|  |  | 106.6393 | 3045.9 | 103.3556 | 2700.2
|  |  | 106.6541 | 3045.9 | 103.3704 | 2700.2
|  |  | 106.6692 | 3046.2 | 103.3851 | 2700.2
|  |  | 106.6843 | 3046.2 | 103.3996 | 2700.2
|  |  | 106.6993 | 3046.2 | 103.4142 | 2700.2
|  |  | 106.7142 | 3046.2 | 103.4288 | 2700.2
|  |  | 106.7291 | 3046.5 | 103.4435 | 2699.9
|  |  | 106.7443 | 3046.5 | 103.4582 | 2699.9
|  |  | 106.7591 | 3046.8 | 103.4727 | 2699.9
|  |  | 106.774 | 3046.8 | 103.4874 | 2699.9
|  |  | 106.789 | 3046.8 | 103.502 | 2699.9
|  |  | 106.8041 | 3047.1 | 103.5168 | 2699.9
|  |  | 106.8191 | 3047.1 | 103.5315 | 2699.9
|  |  | 106.834 | 3047.1 | 103.5461 | 2699.9
|  |  | 106.849 | 3047.4 | 103.5608 | 2699.9
|  |  | 106.8643 | 3047.4 | 103.5754 | 2699.9
|  |  | 106.8792 | 3047.4 | 103.59 | 2699.9
|  |  | 106.8943 | 3047.8 | 103.6048 | 2699.9
|  |  | 106.9091 | 3047.8 | 103.6194 | 2699.9
|  |  | 106.9239 | 3047.8 | 103.6341 | 2699.9
|  |  | 106.9389 | 3048.1 | 103.6487 | 2699.9
|  |  | 106.9538 | 3048.1 | 103.6634 | 2699.9
|  |  | 106.9686 | 3048.1 | 103.6778 | 2699.9
|  |  | 106.9835 | 3048.4 | 103.6924 | 2699.6
|  |  | 106.9983 | 3048.4 | 103.707 | 2699.6
|  |  | 107.0134 | 3048.7 | 103.7218 | 2699.6
|  |  | 107.0282 | 3048.7 | 103.7363 | 2699.6
|  |  | 107.043 | 3048.7 | 103.7511 | 2699.6
|  |  | 107.0579 | 3049 | 103.7658 | 2699.6
|  |  | 107.0731 | 3049 | 103.7806 | 2699.6
|  |  | 107.0881 | 3049.3 | 103.795 | 2699.6
|  |  | 107.1031 | 3049.3 | 103.8098 | 2699.6
|  |  | 107.1181 | 3049.3 | 103.8244 | 2699.6
|  |  | 107.1331 | 3049.3 | 103.8389 | 2699.3
|  |  | 107.1481 | 3049.6 | 103.8536 | 2699.3
|  |  | 107.1631 | 3049.6 | 103.8683 | 2699.3
|  |  | 107.178 | 3049.9 | 103.8829 | 2699.3
|  |  | 107.1928 | 3049.9 | 103.8974 | 2699.3
|  |  | 107.2078 | 3050.2 | 103.9122 | 2699.3
|  |  | 107.2229 | 3050.2 | 103.9268 | 2699.3
|  |  | 107.2381 | 3050.2 | 103.9414 | 2699.3
|  |  | 107.253 | 3050.5 | 103.9559 | 2699.3
|  |  | 107.2678 | 3050.5 | 103.9705 | 2699.3
|  |  | 107.2826 | 3050.5 | 103.9852 | 2699.3
|  |  | 107.2978 | 3050.9 | 103.9996 | 2699.3
|  |  | 107.3128 | 3050.9 | 104.0141 | 2699.3
|  |  | 107.3277 | 3051.2 | 104.0288 | 2699.3
|  |  | 107.3427 | 3051.2 | 104.0433 | 2699.3
|  |  | 107.3577 | 3051.2 | 104.0581 | 2699
|  |  | 107.3727 | 3051.5 | 104.0726 | 2699
|  |  | 107.3875 | 3051.5 | 104.087 | 2699
|  |  | 107.4024 | 3051.8 | 104.1015 | 2699
|  |  | 107.4173 | 3051.8 | 104.116 | 2699
|  |  | 107.4324 | 3051.8 | 104.1306 | 2699
|  |  | 107.4475 | 3052.1 | 104.1452 | 2699
|  |  | 107.4625 | 3052.4 | 104.1597 | 2699
|  |  | 107.4778 | 3052.4 | 104.1743 | 2699
|  |  | 107.4928 | 3052.4 | 104.1889 | 2699
|  |  | 107.5079 | 3052.7 | 104.2037 | 2699
|  |  | 107.5228 | 3052.7 | 104.2181 | 2699
|  |  | 107.5376 | 3053 | 104.2327 | 2699
|  |  | 107.5525 | 3053 | 104.2473 | 2699
|  |  | 107.5675 | 3053 | 104.2619 | 2699
|  |  | 107.5826 | 3053.3 | 104.2763 | 2699
|  |  | 107.5977 | 3053.3 | 104.291 | 2699
|  |  | 107.6127 | 3053.6 | 104.3057 | 2699
|  |  | 107.6278 | 3053.6 | 104.3203 | 2699
|  |  | 107.6429 | 3053.6 | 104.3349 | 2698.7
|  |  | 107.6578 | 3054.3 | 104.3495 | 2699
|  |  | 107.673 | 3054.6 | 104.3642 | 2698.7
|  |  | 107.688 | 3054.6 | 104.3787 | 2699
|  |  | 107.7029 | 3054.6 | 104.3932 | 2698.7
|  |  | 107.7179 | 3054.9 | 104.4077 | 2699
|  |  | 107.7331 | 3054.9 | 104.4223 | 2698.7
|  |  | 107.748 | 3055.2 | 104.437 | 2698.7
|  |  | 107.7631 | 3055.2 | 104.4516 | 2698.7
|  |  | 107.778 | 3055.2 | 104.4661 | 2698.7
|  |  | 107.7929 | 3055.5 | 104.4806 | 2698.7
|  |  | 107.8077 | 3055.5 | 104.4953 | 2698.7
|  |  | 107.8228 | 3055.8 | 104.5099 | 2698.7
|  |  | 107.8379 | 3055.8 | 104.5244 | 2698.7
|  |  | 107.8527 | 3056.1 | 104.539 | 2698.7
|  |  | 107.8678 | 3056.1 | 104.5534 | 2698.7
|  |  | 107.8828 | 3056.1 | 104.5681 | 2699
|  |  | 107.8979 | 3056.4 | 104.5826 | 2698.7
|  |  | 107.9127 | 3056.4 | 104.5972 | 2698.7
|  |  | 107.9277 | 3056.7 | 104.6119 | 2698.7
|  |  | 107.9426 | 3056.7 | 104.6265 | 2698.7
|  |  | 107.9574 | 3057.1 | 104.6409 | 2698.7
|  |  | 107.9721 | 3057.1 | 104.6556 | 2698.7
|  |  | 107.9872 | 3057.4 | 104.6702 | 2698.4
|  |  | 108.0022 | 3057.4 | 104.6849 | 2698.7
|  |  | 108.0172 | 3057.7 | 104.6994 | 2698.4
|  |  | 108.0324 | 3057.7 | 104.7141 | 2698.7
|  |  | 108.0474 | 3057.7 | 104.7289 | 2698.4
|  |  | 108.0623 | 3058 | 104.7433 | 2698.7
|  |  | 108.0773 | 3058 | 104.7579 | 2698.4
|  |  | 108.0926 | 3058.3 | 104.7727 | 2698.4
|  |  | 108.1074 | 3058.3 | 104.7873 | 2698.4
|  |  | 108.1223 | 3058.3 | 104.8018 | 2698.4
|  |  | 108.1374 | 3058.6 | 104.8163 | 2698.4
|  |  | 108.1525 | 3058.6 | 104.8307 | 2698.4
|  |  | 108.1677 | 3058.9 | 104.8452 | 2698.4
|  |  | 108.1826 | 3058.9 | 104.8598 | 2698.4
|  |  | 108.1978 | 3058.9 | 104.8746 | 2698.4
|  |  | 108.2126 | 3059.2 | 104.8893 | 2698.1
|  |  | 108.2277 | 3059.5 | 104.9039 | 2698.1
|  |  | 108.2428 | 3059.5 | 104.9184 | 2698.1
|  |  | 108.2578 | 3059.8 | 104.9328 | 2698.1
|  |  | 108.2727 | 3059.8 | 104.9473 | 2698.1
|  |  | 108.2877 | 3060.2 | 104.962 | 2698.1
|  |  | 108.3026 | 3060.2 | 104.9767 | 2698.1
|  |  | 108.3177 | 3060.2 | 104.9914 | 2698.1
|  |  | 108.3328 | 3060.5 | 105.0061 | 2698.1
|  |  | 108.3478 | 3060.5 | 105.0209 | 2698.1
|  |  | 108.3628 | 3060.8 | 105.0355 | 2698.1
|  |  | 108.378 | 3060.8 | 105.0501 | 2698.1
|  |  | 108.3931 | 3060.8 | 105.0645 | 2698.1
|  |  | 108.4081 | 3061.1 | 105.0793 | 2698.1
|  |  | 108.423 | 3061.4 | 105.0941 | 2697.7
|  |  | 108.4381 | 3061.4 | 105.1088 | 2697.7
|  |  | 108.4532 | 3061.4 | 105.1234 | 2697.7
|  |  | 108.4681 | 3061.4 | 105.1381 | 2697.7
|  |  | 108.4831 | 3061.7 | 105.1529 | 2697.7
|  |  | 108.4979 | 3061.7 | 105.1677 | 2697.7
|  |  | 108.5128 | 3062 | 105.1823 | 2697.7
|  |  | 108.5278 | 3062 | 105.197 | 2697.7
|  |  | 108.5427 | 3062.3 | 105.2116 | 2697.7
|  |  | 108.5578 | 3062.3 | 105.2263 | 2697.7
|  |  | 108.5726 | 3062.6 | 105.2409 | 2697.7
|  |  | 108.5876 | 3062.6 | 105.2555 | 2697.7
|  |  | 108.6027 | 3062.6 | 105.27 | 2697.7
|  |  | 108.6176 | 3062.9 | 105.2848 | 2697.7
|  |  | 108.6325 | 3062.9 | 105.2994 | 2697.7
|  |  | 108.6475 | 3063.3 | 105.314 | 2697.7
|  |  | 108.6623 | 3063.3 | 105.3285 | 2697.7
|  |  | 108.6771 | 3063.3 | 105.3432 | 2697.4
|  |  | 108.692 | 3063.6 | 105.3579 | 2697.4
|  |  | 108.7069 | 3063.6 | 105.3726 | 2697.4
|  |  | 108.7218 | 3063.9 | 105.3869 | 2697.4
|  |  | 108.7367 | 3063.9 | 105.4015 | 2697.4
|  |  | 108.7518 | 3063.9 | 105.416 | 2697.4
|  |  | 108.7667 | 3063.9 | 105.4307 | 2697.4
|  |  | 108.7816 | 3064.2 | 105.4453 | 2697.4
|  |  | 108.7968 | 3064.2 | 105.4599 | 2697.4
|  |  | 108.8117 | 3064.5 | 105.4745 | 2697.4
|  |  | 108.8268 | 3064.5 | 105.4892 | 2697.4
|  |  | 108.8418 | 3064.5 | 105.5039 | 2697.4
|  |  | 108.8569 | 3064.8 | 105.5186 | 2697.1
|  |  | 108.8717 | 3064.8 | 105.5332 | 2697.4
|  |  | 108.8867 | 3064.8 | 105.5479 | 2697.1
|  |  | 108.9016 | 3065.1 | 105.5625 | 2697.4
|  |  | 108.9164 | 3065.1 | 105.5772 | 2697.1
|  |  | 108.9313 | 3065.1 | 105.5916 | 2697.1
|  |  | 108.9464 | 3065.4 | 105.6061 | 2697.1
|  |  | 108.9615 | 3065.4 | 105.6207 | 2697.1
|  |  | 108.9764 | 3065.4 | 105.6355 | 2697.1
|  |  | 108.9913 | 3065.7 | 105.6502 | 2697.1
|  |  | 109.0064 | 3065.7 | 105.6649 | 2697.1
|  |  | 109.0212 | 3066 | 105.6795 | 2697.1
|  |  | 109.0362 | 3066 | 105.6941 | 2696.8
|  |  | 109.0511 | 3066.4 | 105.7085 | 2696.8
|  |  | 109.066 | 3066.4 | 105.7231 | 2696.8
|  |  | 109.0808 | 3066.4 | 105.7376 | 2696.8
|  |  | 109.0958 | 3066.4 | 105.7522 | 2696.8
|  |  | 109.1108 | 3066.7 | 105.7667 | 2696.8
|  |  | 109.1259 | 3066.7 | 105.7813 | 2696.8
|  |  | 109.1407 | 3066.7 | 105.796 | 2696.8
|  |  | 109.1558 | 3067 | 105.8104 | 2696.8
|  |  | 109.1709 | 3067 | 105.825 | 2696.8
|  |  | 109.1859 | 3067 | 105.8398 | 2696.8
|  |  | 109.2008 | 3067.3 | 105.8546 | 2696.5
|  |  | 109.2159 | 3067.3 | 105.8693 | 2696.8
|  |  | 109.2307 | 3067.6 | 105.8839 | 2696.8
|  |  | 109.2458 | 3067.6 | 105.8985 | 2696.5
|  |  | 109.2607 | 3067.6 | 105.9131 | 2696.5
|  |  | 109.2757 | 3067.9 | 105.9279 | 2696.5
|  |  | 109.2907 | 3067.9 | 105.9427 | 2696.5
|  |  | 109.3055 | 3067.9 | 105.9574 | 2696.5
|  |  | 109.3203 | 3068.2 | 105.9719 | 2696.5
|  |  | 109.3354 | 3068.2 | 105.9865 | 2696.5
|  |  | 109.3504 | 3068.2 | 106.0011 | 2696.5
|  |  | 109.3654 | 3068.5 | 106.0157 | 2696.5
|  |  | 109.3802 | 3068.5 | 106.03 | 2696.5
|  |  | 109.395 | 3068.5 | 106.0448 | 2696.5
|  |  | 109.4099 | 3068.8 | 106.0594 | 2696.5
|  |  | 109.4247 | 3068.8 | 106.0741 | 2696.2
|  |  | 109.4396 | 3069.1 | 106.0885 | 2696.2
|  |  | 109.4547 | 3069.1 | 106.1032 | 2696.2
|  |  | 109.4695 | 3069.1 | 106.1177 | 2696.2
|  |  | 109.4847 | 3069.5 | 106.1324 | 2696.2
|  |  | 109.4996 | 3069.5 | 106.147 | 2696.2
|  |  | 109.5145 | 3069.8 | 106.1616 | 2696.2
|  |  | 109.5295 | 3069.8 | 106.1763 | 2696.2
|  |  | 109.5443 | 3069.8 | 106.191 | 2696.2
|  |  | 109.5594 | 3070.1 | 106.2056 | 2696.2
|  |  | 109.5744 | 3070.1 | 106.2203 | 2696.2
|  |  | 109.5893 | 3070.4 | 106.235 | 2696.2
|  |  | 109.6042 | 3070.4 | 106.2498 | 2696.2
|  |  | 109.6191 | 3070.7 | 106.2645 | 2696.2
|  |  | 109.6339 | 3070.7 | 106.2791 | 2696.2
|  |  | 109.6487 | 3070.7 | 106.2937 | 2696.2
|  |  | 109.6637 | 3071 | 106.3083 | 2695.9
|  |  | 109.6787 | 3071 | 106.3231 | 2695.9
|  |  | 109.6938 | 3071.3 | 106.3376 | 2696.2
|  |  | 109.7091 | 3071.3 | 106.3522 | 2695.9
|  |  | 109.7239 | 3071.3 | 106.3668 | 2695.9
|  |  | 109.7388 | 3071.6 | 106.3815 | 2695.9
|  |  | 109.7539 | 3071.6 | 106.3961 | 2695.9
|  |  | 109.7688 | 3071.9 | 106.4108 | 2695.9
|  |  | 109.7838 | 3071.9 | 106.4254 | 2695.9
|  |  | 109.7989 | 3071.9 | 106.44 | 2695.9
|  |  | 109.8139 | 3072.2 | 106.4547 | 2695.9
|  |  | 109.8288 | 3072.2 | 106.4694 | 2695.9
|  |  | 109.8438 | 3072.6 | 106.4841 | 2695.9
|  |  | 109.8586 | 3072.6 | 106.4987 | 2695.9
|  |  | 109.8737 | 3072.9 | 106.5134 | 2695.6
|  |  | 109.8888 | 3072.9 | 106.5282 | 2695.6
|  |  | 109.9039 | 3073.2 | 106.5427 | 2695.6
|  |  | 109.9189 | 3073.2 | 106.5574 | 2695.6
|  |  | 109.9339 | 3073.2 | 106.5722 | 2695.6
|  |  | 109.9488 | 3073.5 | 106.5867 | 2695.6
|  |  | 109.9639 | 3073.5 | 106.6013 | 2695.6
|  |  | 109.9787 | 3073.8 | 106.6161 | 2695.6
|  |  | 109.9939 | 3073.8 | 106.6308 | 2695.6
|  |  | 110.0089 | 3073.8 | 106.6454 | 2695.6
|  |  | 110.0238 | 3074.1 | 106.6601 | 2695.6
|  |  | 110.0388 | 3074.1 | 106.6749 | 2695.6
|  |  | 110.0539 | 3074.4 | 106.6896 | 2695.3
|  |  | 110.0691 | 3074.4 | 106.7044 | 2695.6
|  |  | 110.0841 | 3074.7 | 106.719 | 2695.6
|  |  | 110.0992 | 3074.7 | 106.7337 | 2695.6
|  |  | 110.1143 | 3075 | 106.7485 | 2695.3
|  |  | 110.1294 | 3075 | 106.7631 | 2695.3
|  |  | 110.1444 | 3075 | 106.7778 | 2695.6
|  |  | 110.1594 | 3075.3 | 106.7923 | 2695.3
|  |  | 110.1744 | 3075.3 | 106.8069 | 2695.3
|  |  | 110.1893 | 3075.7 | 106.8217 | 2695.3
|  |  | 110.2043 | 3075.7 | 106.8365 | 2695.3
|  |  | 110.2191 | 3075.7 | 106.8511 | 2695.3
|  |  | 110.2341 | 3076 | 106.8659 | 2695.3
|  |  | 110.2492 | 3076 | 106.8806 | 2695.3
|  |  | 110.2642 | 3076.3 | 106.8952 | 2695.3
|  |  | 110.2792 | 3076.3 | 106.9099 | 2695.3
|  |  | 110.2942 | 3076.3 | 106.9244 | 2695.3
|  |  | 110.3091 | 3076.6 | 106.939 | 2695.3
|  |  | 110.324 | 3076.9 | 106.9538 | 2695.3
|  |  | 110.339 | 3076.9 | 106.9685 | 2695
|  |  | 110.3539 | 3076.9 | 106.9831 | 2695
|  |  | 110.3687 | 3077.2 | 106.9978 | 2695
|  |  | 110.3837 | 3077.2 | 107.0123 | 2695
|  |  | 110.3986 | 3077.5 | 107.0271 | 2695
|  |  | 110.4135 | 3077.5 | 107.0417 | 2695
|  |  | 110.4283 | 3077.5 | 107.0561 | 2695
|  |  | 110.4431 | 3077.8 | 107.0707 | 2695
|  |  | 110.4579 | 3077.8 | 107.0854 | 2695
|  |  | 110.4729 | 3078.1 | 107.1001 | 2695
|  |  | 110.4876 | 3078.1 | 107.1149 | 2695
|  |  | 110.5024 | 3078.4 | 107.1297 | 2695
|  |  | 110.5173 | 3078.4 | 107.1444 | 2695
|  |  | 110.5322 | 3078.4 | 107.1591 | 2694.6
|  |  | 110.5472 | 3078.8 | 107.1735 | 2694.6
|  |  | 110.5621 | 3078.8 | 107.1879 | 2694.6
|  |  | 110.5771 | 3079.1 | 107.2026 | 2694.6
|  |  | 110.5921 | 3079.4 | 107.2171 | 2694.6
|  |  | 110.6074 | 3079.4 | 107.2316 | 2694.6
|  |  | 110.6224 | 3079.4 | 107.2463 | 2694.6
|  |  | 110.6374 | 3079.7 | 107.2608 | 2694.6
|  |  | 110.6522 | 3079.7 | 107.2755 | 2694.6
|  |  | 110.667 | 3080 | 107.2899 | 2694.6
|  |  | 110.6821 | 3080 | 107.3047 | 2694.3
|  |  | 110.697 | 3080 | 107.3191 | 2694.3
|  |  | 110.712 | 3080.3 | 107.3338 | 2694.3
|  |  | 110.7269 | 3080.3 | 107.3484 | 2694.3
|  |  | 110.7418 | 3080.6 | 107.3629 | 2694.3
|  |  | 110.7565 | 3080.6 | 107.3775 | 2694.3
|  |  | 110.7714 | 3080.6 | 107.3923 | 2694.3
|  |  | 110.7863 | 3080.9 | 107.4068 | 2694.3
|  |  | 110.8011 | 3080.9 | 107.4216 | 2694.3
|  |  | 110.8159 | 3081.2 | 107.4361 | 2694.3
|  |  | 110.8307 | 3081.2 | 107.4509 | 2694.3
|  |  | 110.8458 | 3081.2 | 107.4654 | 2694
|  |  | 110.8606 | 3081.5 | 107.4802 | 2694
|  |  | 110.8755 | 3081.5 | 107.495 | 2694
|  |  | 110.8905 | 3081.5 | 107.5097 | 2694
|  |  | 110.9054 | 3081.9 | 107.5243 | 2694
|  |  | 110.9202 | 3081.9 | 107.5389 | 2694
|  |  | 110.9349 | 3082.2 | 107.5533 | 2694
|  |  | 110.9499 | 3082.2 | 107.568 | 2694
|  |  | 110.9648 | 3082.2 | 107.5828 | 2694
|  |  | 110.9798 | 3082.5 | 107.5973 | 2694
|  |  | 110.9948 | 3082.5 | 107.612 | 2694
|  |  | 111.0097 | 3082.5 | 107.6265 | 2694
|  |  | 111.0246 | 3083.1 | 107.6412 | 2693.7
|  |  | 111.0396 | 3083.1 | 107.6557 | 2693.7
|  |  | 111.0546 | 3083.4 | 107.6703 | 2693.7
|  |  | 111.0695 | 3083.4 | 107.6849 | 2693.7
|  |  | 111.0844 | 3083.4 | 107.6994 | 2693.7
|  |  | 111.0992 | 3083.7 | 107.714 | 2693.7
|  |  | 111.1143 | 3083.7 | 107.7286 | 2693.7
|  |  | 111.1291 | 3084 | 107.7431 | 2693.7
|  |  | 111.1442 | 3084 | 107.7577 | 2693.7
|  |  | 111.1592 | 3084 | 107.7722 | 2693.4
|  |  | 111.1742 | 3084 | 107.7867 | 2693.7
|  |  | 111.1891 | 3084.3 | 107.8012 | 2693.4
|  |  | 111.2039 | 3084.3 | 107.8156 | 2693.4
|  |  | 111.2189 | 3084.6 | 107.8302 | 2693.4
|  |  | 111.234 | 3084.6 | 107.8449 | 2693.4
|  |  | 111.2488 | 3084.6 | 107.8594 | 2693.4
|  |  | 111.2636 | 3085 | 107.874 | 2693.4
|  |  | 111.2784 | 3085 | 107.8888 | 2693.4
|  |  | 111.2935 | 3085 | 107.9035 | 2693.1
|  |  | 111.3083 | 3085.3 | 107.918 | 2693.1
|  |  | 111.3231 | 3085.3 | 107.9327 | 2693.1
|  |  | 111.3381 | 3085.3 | 107.9473 | 2693.1
|  |  | 111.353 | 3085.6 | 107.9617 | 2693.1
|  |  | 111.3679 | 3085.6 | 107.9762 | 2693.1
|  |  | 111.383 | 3085.6 | 107.9907 | 2693.1
|  |  | 111.3979 | 3085.9 | 108.0052 | 2693.1
|  |  | 111.4128 | 3085.9 | 108.0197 | 2693.1
|  |  | 111.428 | 3086.2 | 108.0343 | 2693.1
|  |  | 111.4427 | 3086.2 | 108.049 | 2693.1
|  |  | 111.4578 | 3086.2 | 108.0635 | 2692.8
|  |  | 111.4726 | 3086.5 | 108.0781 | 2693.1
|  |  | 111.4875 | 3086.5 | 108.0928 | 2692.8
|  |  | 111.5022 | 3086.5 | 108.1074 | 2692.8
|  |  | 111.5171 | 3086.8 | 108.122 | 2692.8
|  |  | 111.5322 | 3086.8 | 108.1366 | 2692.8
|  |  | 111.5471 | 3086.8 | 108.1513 | 2692.8
|  |  | 111.5619 | 3087.1 | 108.1658 | 2692.8
|  |  | 111.5768 | 3087.1 | 108.1801 | 2692.8
|  |  | 111.5917 | 3087.1 | 108.1945 | 2692.8
|  |  | 111.6066 | 3087.4 | 108.2091 | 2692.8
|  |  | 111.6216 | 3087.4 | 108.2236 | 2692.8
|  |  | 111.6365 | 3087.7 | 108.2382 | 2692.8
|  |  | 111.6514 | 3087.7 | 108.2529 | 2692.5
|  |  | 111.6665 | 3087.7 | 108.2675 | 2692.5
|  |  | 111.6815 | 3088.1 | 108.282 | 2692.5
|  |  | 111.6964 | 3088.1 | 108.2968 | 2692.5
|  |  | 111.7115 | 3088.4 | 108.3114 | 2692.5
|  |  | 111.7263 | 3088.4 | 108.3258 | 2692.5
|  |  | 111.7413 | 3088.4 | 108.3402 | 2692.5
|  |  | 111.7564 | 3088.7 | 108.3548 | 2692.5
|  |  | 111.7713 | 3088.7 | 108.3693 | 2692.5
|  |  | 111.7863 | 3088.7 | 108.384 | 2692.5
|  |  | 111.8013 | 3089 | 108.3985 | 2692.5
|  |  | 111.8163 | 3089 | 108.4132 | 2692.5
|  |  | 111.8315 | 3089 | 108.4279 | 2692.5
|  |  | 111.8466 | 3089.3 | 108.4426 | 2692.5
|  |  | 111.8615 | 3089.6 | 108.4574 | 2692.2
|  |  | 111.8763 | 3089.6 | 108.4719 | 2692.2
|  |  | 111.8914 | 3089.6 | 108.4862 | 2692.5
|  |  | 111.9064 | 3089.6 | 108.5007 | 2692.2
|  |  | 111.9214 | 3089.9 | 108.5153 | 2692.2
|  |  | 111.9364 | 3090.2 | 108.5298 | 2692.2
|  |  | 111.9513 | 3090.2 | 108.5444 | 2692.2
|  |  | 111.9663 | 3090.2 | 108.559 | 2692.2
|  |  | 111.9815 | 3090.2 | 108.5736 | 2692.2
|  |  | 111.9964 | 3090.5 | 108.588 | 2692.2
|  |  | 112.0116 | 3090.8 | 108.6026 | 2692.2
|  |  | 112.0265 | 3090.8 | 108.6171 | 2691.9
|  |  | 112.0416 | 3090.8 | 108.6316 | 2691.9
|  |  | 112.0565 | 3091.2 | 108.6462 | 2691.9
|  |  | 112.0716 | 3091.2 | 108.6608 | 2691.9
|  |  | 112.0866 | 3091.5 | 108.6753 | 2691.9
|  |  | 112.1015 | 3091.5 | 108.6898 | 2691.9
|  |  | 112.1166 | 3091.5 | 108.7044 | 2691.9
|  |  | 112.1317 | 3091.8 | 108.7189 | 2691.9
|  |  | 112.1467 | 3091.8 | 108.7336 | 2691.9
|  |  | 112.1619 | 3091.8 | 108.7482 | 2691.9
|  |  | 112.177 | 3092.1 | 108.7627 | 2691.9
|  |  | 112.1919 | 3092.1 | 108.7774 | 2691.5
|  |  | 112.207 | 3092.4 | 108.7921 | 2691.5
|  |  | 112.2219 | 3092.4 | 108.8069 | 2691.5
|  |  | 112.237 | 3092.7 | 108.8217 | 2691.5
|  |  | 112.2521 | 3092.7 | 108.8364 | 2691.5
|  |  | 112.2671 | 3093 | 108.8512 | 2691.5
|  |  | 112.2823 | 3093 | 108.8658 | 2691.5
|  |  | 112.2972 | 3093 | 108.8803 | 2691.5
|  |  | 112.3125 | 3093.3 | 108.895 | 2691.5
|  |  | 112.3276 | 3093.3 | 108.9096 | 2691.5
|  |  | 112.3427 | 3093.3 | 108.9241 | 2691.5
|  |  | 112.3579 | 3093.6 | 108.9387 | 2691.5
|  |  | 112.3729 | 3093.9 | 108.9532 | 2691.5
|  |  | 112.3879 | 3093.9 | 108.9679 | 2691.2
|  |  | 112.403 | 3093.9 | 108.9826 | 2691.2
|  |  | 112.4179 | 3094.3 | 108.9972 | 2691.2
|  |  | 112.4328 | 3094.3 | 109.012 | 2691.2
|  |  | 112.4478 | 3094.6 | 109.0267 | 2691.2
|  |  | 112.4626 | 3094.6 | 109.0411 | 2691.2
|  |  | 112.4776 | 3094.9 | 109.0558 | 2691.2
|  |  | 112.4927 | 3094.9 | 109.0703 | 2691.2
|  |  | 112.5078 | 3095.2 | 109.0851 | 2691.2
|  |  | 112.5229 | 3095.2 | 109.0996 | 2691.2
|  |  | 112.5377 | 3095.2 | 109.1142 | 2691.2
|  |  | 112.5527 | 3095.5 | 109.1288 | 2690.9
|  |  | 112.5678 | 3095.5 | 109.1434 | 2690.9
|  |  | 112.5829 | 3095.5 | 109.1579 | 2690.9
|  |  | 112.5979 | 3095.8 | 109.1725 | 2690.9
|  |  | 112.6131 | 3095.8 | 109.1871 | 2690.9
|  |  | 112.6281 | 3096.1 | 109.2019 | 2690.9
|  |  | 112.643 | 3096.1 | 109.2166 | 2690.6
|  |  | 112.6582 | 3096.4 | 109.2311 | 2690.6
|  |  | 112.6733 | 3096.4 | 109.2457 | 2690.6
|  |  | 112.6884 | 3096.4 | 109.2605 | 2690.6
|  |  | 112.7033 | 3096.7 | 109.2752 | 2690.6
|  |  | 112.7181 | 3096.7 | 109.2897 | 2690.6
|  |  | 112.7331 | 3097 | 109.3043 | 2690.6
|  |  | 112.7479 | 3097 | 109.319 | 2690.6
|  |  | 112.7627 | 3097 | 109.3336 | 2690.6
|  |  | 112.7777 | 3097.4 | 109.3484 | 2690.6
|  |  | 112.7927 | 3097.4 | 109.3632 | 2690.6
|  |  | 112.8075 | 3097.7 | 109.3778 | 2690.6
|  |  | 112.8224 | 3097.7 | 109.3925 | 2690.3
|  |  | 112.8375 | 3098 | 109.407 | 2690.3
|  |  | 112.8523 | 3098 | 109.4215 | 2690.3
|  |  | 112.8672 | 3098.3 | 109.436 | 2690.3
|  |  | 112.8823 | 3098.3 | 109.4506 | 2690.3
|  |  | 112.8973 | 3098.3 | 109.465 | 2690.3
|  |  | 112.9125 | 3098.6 | 109.4798 | 2690.3
|  |  | 112.9275 | 3098.6 | 109.4944 | 2690.3
|  |  | 112.9426 | 3098.6 | 109.509 | 2690
|  |  | 112.9574 | 3098.9 | 109.5235 | 2690
|  |  | 112.9725 | 3098.9 | 109.5383 | 2690
|  |  | 112.9874 | 3099.2 | 109.5527 | 2690
|  |  | 113.0023 | 3099.2 | 109.5673 | 2690
|  |  | 113.0175 | 3099.2 | 109.5817 | 2690
|  |  | 113.0324 | 3099.5 | 109.5964 | 2690
|  |  | 113.0471 | 3099.5 | 109.611 | 2690
|  |  | 113.062 | 3099.8 | 109.6256 | 2690
|  |  | 113.077 | 3099.8 | 109.6402 | 2689.7
|  |  | 113.0919 | 3100.1 | 109.6546 | 2689.7
|  |  | 113.1068 | 3100.1 | 109.6691 | 2689.7
|  |  | 113.1217 | 3100.1 | 109.6838 | 2689.7
|  |  | 113.1367 | 3100.1 | 109.6984 | 2689.7
|  |  | 113.1516 | 3100.5 | 109.7129 | 2689.7
|  |  | 113.1667 | 3100.5 | 109.7275 | 2689.4
|  |  | 113.1816 | 3100.8 | 109.7421 | 2689.4
|  |  | 113.1965 | 3100.8 | 109.7568 | 2689.4
|  |  | 113.2114 | 3100.8 | 109.7715 | 2689.4
|  |  | 113.2264 | 3101.1 | 109.7862 | 2689.4
|  |  | 113.2413 | 3101.1 | 109.8007 | 2689.4
|  |  | 113.2564 | 3101.1 | 109.8154 | 2689.4
|  |  | 113.2712 | 3101.4 | 109.83 | 2689.4
|  |  | 113.2861 | 3101.4 | 109.8446 | 2689.4
|  |  | 113.3013 | 3101.4 | 109.8594 | 2689.1
|  |  | 113.3164 | 3101.7 | 109.874 | 2689.1
|  |  | 113.3314 | 3101.7 | 109.8885 | 2689.1
|  |  | 113.3465 | 3102 | 109.9033 | 2689.1
|  |  | 113.3616 | 3102 | 109.9177 | 2689.1
|  |  | 113.3764 | 3102 | 109.9324 | 2689.1
|  |  | 113.3912 | 3102.3 | 109.9471 | 2689.1
|  |  | 113.4063 | 3102.3 | 109.9617 | 2688.8
|  |  | 113.4213 | 3102.3 | 109.9763 | 2688.8
|  |  | 113.4363 | 3102.6 | 109.9909 | 2688.8
|  |  | 113.4512 | 3102.6 | 110.0055 | 2688.8
|  |  | 113.466 | 3102.6 | 110.0202 | 2688.8
|  |  | 113.4809 | 3102.6 | 110.0347 | 2688.8
|  |  | 113.4961 | 3102.9 | 110.0495 | 2688.8
|  |  | 113.511 | 3102.9 | 110.0641 | 2688.8
|  |  | 113.5258 | 3103.2 | 110.0786 | 2688.8
|  |  | 113.5409 | 3103.2 | 110.093 | 2688.8
|  |  | 113.5557 | 3103.2 | 110.1076 | 2688.4
|  |  | 113.5709 | 3103.2 | 110.1222 | 2688.4
|  |  | 113.5858 | 3103.6 | 110.137 | 2688.4
|  |  | 113.601 | 3103.6 | 110.1517 | 2688.4
|  |  | 113.6161 | 3103.9 | 110.1661 | 2688.4
|  |  | 113.6313 | 3103.9 | 110.1807 | 2688.4
|  |  | 113.6462 | 3103.9 | 110.1954 | 2688.4
|  |  | 113.6614 | 3104.2 | 110.2102 | 2688.4
|  |  | 113.6762 | 3104.2 | 110.2246 | 2688.1
|  |  | 113.6912 | 3104.2 | 110.2392 | 2688.1
|  |  | 113.7063 | 3104.5 | 110.2536 | 2688.1
|  |  | 113.7214 | 3104.5 | 110.2682 | 2688.1
|  |  | 113.7366 | 3104.5 | 110.2828 | 2688.1
|  |  | 113.7515 | 3104.8 | 110.2973 | 2688.1
|  |  | 113.7667 | 3104.8 | 110.3118 | 2688.1
|  |  | 113.7816 | 3105.1 | 110.3264 | 2687.8
|  |  | 113.7967 | 3105.1 | 110.341 | 2688.1
|  |  | 113.8116 | 3105.1 | 110.3556 | 2687.8
|  |  | 113.8267 | 3105.1 | 110.3702 | 2687.8
|  |  | 113.8417 | 3105.4 | 110.3848 | 2687.8
|  |  | 113.8566 | 3105.4 | 110.3995 | 2687.8
|  |  | 113.8715 | 3105.7 | 110.4141 | 2687.8
|  |  | 113.8864 | 3105.7 | 110.4286 | 2687.8
|  |  | 113.9014 | 3105.7 | 110.4432 | 2687.8
|  |  | 113.9164 | 3105.7 | 110.4579 | 2687.8
|  |  | 113.9315 | 3106 | 110.4726 | 2687.8
|  |  | 113.9464 | 3106 | 110.4873 | 2687.8
|  |  | 113.9616 | 3106.3 | 110.502 | 2687.5
|  |  | 113.9767 | 3106.3 | 110.5168 | 2687.5
|  |  | 113.9917 | 3106.3 | 110.5315 | 2687.5
|  |  | 114.0066 | 3106.7 | 110.5461 | 2687.5
|  |  | 114.0216 | 3106.7 | 110.5608 | 2687.5
|  |  | 114.0364 | 3107 | 110.5755 | 2687.5
|  |  | 114.0514 | 3107 | 110.5901 | 2687.5
|  |  | 114.0665 | 3107 | 110.6048 | 2687.5
|  |  | 114.0815 | 3107.3 | 110.6194 | 2687.5
|  |  | 114.0966 | 3107.3 | 110.6341 | 2687.5
|  |  | 114.1116 | 3107.6 | 110.6487 | 2687.5
|  |  | 114.1267 | 3107.3 | 110.6634 | 2687.2
|  |  | 114.1418 | 3107.6 | 110.678 | 2687.2
|  |  | 114.1571 | 3107.6 | 110.6927 | 2687.2
|  |  | 114.172 | 3107.9 | 110.7075 | 2687.2
|  |  | 114.187 | 3108.2 | 110.7222 | 2687.2
|  |  | 114.2019 | 3108.2 | 110.737 | 2687.2
|  |  | 114.2168 | 3108.2 | 110.7518 | 2686.9
|  |  | 114.2318 | 3108.2 | 110.7666 | 2687.2
|  |  | 114.2468 | 3108.5 | 110.7814 | 2686.9
|  |  | 114.2618 | 3108.5 | 110.7961 | 2686.9
|  |  | 114.277 | 3108.8 | 110.8108 | 2686.9
|  |  | 114.292 | 3108.8 | 110.8253 | 2686.9
|  |  | 114.3072 | 3108.8 | 110.84 | 2686.9
|  |  | 114.3222 | 3109.1 | 110.8548 | 2686.9
|  |  | 114.3375 | 3109.1 | 110.8694 | 2686.9
|  |  | 114.3525 | 3109.4 | 110.8841 | 2686.9
|  |  | 114.3677 | 3109.4 | 110.8986 | 2686.9
|  |  | 114.3826 | 3109.4 | 110.9133 | 2686.6
|  |  | 114.3978 | 3109.8 | 110.9279 | 2686.6
|  |  | 114.413 | 3109.8 | 110.9426 | 2686.6
|  |  | 114.4281 | 3110.1 | 110.9572 | 2686.6
|  |  | 114.4433 | 3110.1 | 110.972 | 2686.6
|  |  | 114.4584 | 3110.1 | 110.9864 | 2686.6
|  |  | 114.4735 | 3110.4 | 111.0012 | 2686.6
|  |  | 114.4884 | 3110.4 | 111.016 | 2686.6
|  |  | 114.5036 | 3110.7 | 111.0306 | 2686.6
|  |  | 114.5187 | 3110.7 | 111.0452 | 2686.3
|  |  | 114.5338 | 3111 | 111.0599 | 2686.3
|  |  | 114.5489 | 3111 | 111.0746 | 2686.3
|  |  | 114.5641 | 3111 | 111.0894 | 2686.3
|  |  | 114.5792 | 3111.3 | 111.1042 | 2686.3
|  |  | 114.5942 | 3111.3 | 111.1189 | 2686.3
|  |  | 114.6091 | 3111.3 | 111.1335 | 2686.3
|  |  | 114.6241 | 3111.6 | 111.1482 | 2686.3
|  |  | 114.6392 | 3111.6 | 111.1628 | 2686
|  |  | 114.6541 | 3112.2 | 111.1776 | 2686
|  |  | 114.6691 | 3112.2 | 111.1924 | 2686
|  |  | 114.6843 | 3112.2 | 111.2071 | 2686
|  |  | 114.6995 | 3112.5 | 111.2218 | 2686
|  |  | 114.7144 | 3112.5 | 111.2364 | 2685.7
|  |  | 114.7297 | 3112.9 | 111.2511 | 2686
|  |  | 114.7447 | 3112.9 | 111.2659 | 2685.7
|  |  | 114.7597 | 3112.9 | 111.2806 | 2685.7
|  |  | 114.7749 | 3112.9 | 111.2953 | 2685.7
|  |  | 114.7901 | 3113.2 | 111.3099 | 2685.7
|  |  | 114.8052 | 3113.5 | 111.3247 | 2685.7
|  |  | 114.8203 | 3113.5 | 111.3394 | 2685.3
|  |  | 114.8352 | 3113.5 | 111.354 | 2685.3
|  |  | 114.8504 | 3113.8 | 111.3687 | 2685.3
|  |  | 114.8653 | 3113.8 | 111.3833 | 2685.3
|  |  | 114.8802 | 3114.1 | 111.398 | 2685.3
|  |  | 114.8954 | 3114.1 | 111.4125 | 2685.3
|  |  | 114.9105 | 3114.1 | 111.4273 | 2685.3
|  |  | 114.9256 | 3114.4 | 111.442 | 2685.3
|  |  | 114.9408 | 3114.4 | 111.4565 | 2685.3
|  |  | 114.9558 | 3114.4 | 111.4712 | 2685
|  |  | 114.9707 | 3114.7 | 111.4858 | 2685
|  |  | 114.9858 | 3114.7 | 111.5005 | 2685
|  |  | 115.0007 | 3114.7 | 111.5151 | 2685
|  |  | 115.0159 | 3115 | 111.5298 | 2685
|  |  | 115.0311 | 3115 | 111.5445 | 2685
|  |  | 115.0461 | 3115.3 | 111.5591 | 2685
|  |  | 115.061 | 3115.3 | 111.5738 | 2684.7
|  |  | 115.0762 | 3115.3 | 111.5885 | 2684.7
|  |  | 115.0911 | 3115.6 | 111.6032 | 2684.7
|  |  | 115.106 | 3115.6 | 111.6179 | 2684.7
|  |  | 115.121 | 3116 | 111.6325 | 2684.7
|  |  | 115.136 | 3116 | 111.6471 | 2684.4
|  |  | 115.1509 | 3116 | 111.6617 | 2684.4
|  |  | 115.1659 | 3116.3 | 111.6763 | 2684.4
|  |  | 115.1808 | 3116.3 | 111.6911 | 2684.4
|  |  | 115.1958 | 3116.6 | 111.7059 | 2684.4
|  |  | 115.2108 | 3116.6 | 111.7206 | 2684.4
|  |  | 115.226 | 3116.6 | 111.7354 | 2684.1
|  |  | 115.241 | 3116.9 | 111.7498 | 2684.1
|  |  | 115.2559 | 3116.9 | 111.7644 | 2684.1
|  |  | 115.2708 | 3116.9 | 111.779 | 2684.1
|  |  | 115.2856 | 3117.2 | 111.7937 | 2684.1
|  |  | 115.3004 | 3117.2 | 111.8082 | 2684.1
|  |  | 115.3155 | 3117.2 | 111.8229 | 2684.1
|  |  | 115.3306 | 3117.2 | 111.8374 | 2683.8
|  |  | 115.3455 | 3117.5 | 111.8522 | 2683.8
|  |  | 115.3606 | 3117.8 | 111.8669 | 2683.8
|  |  | 115.3755 | 3117.8 | 111.8815 | 2683.8
|  |  | 115.3906 | 3117.8 | 111.896 | 2683.8
|  |  | 115.4055 | 3117.8 | 111.9107 | 2683.8
|  |  | 115.4204 | 3118.1 | 111.925 | 2683.8
|  |  | 115.4354 | 3118.1 | 111.9397 | 2683.8
|  |  | 115.4503 | 3118.1 | 111.9541 | 2683.5
|  |  | 115.4651 | 3118.4 | 111.9687 | 2683.5
|  |  | 115.4799 | 3118.4 | 111.9834 | 2683.5
|  |  | 115.4949 | 3118.4 | 111.9981 | 2683.5
|  |  | 115.5099 | 3118.7 | 112.0126 | 2683.2
|  |  | 115.5247 | 3118.7 | 112.0273 | 2683.2
|  |  | 115.5396 | 3118.7 | 112.042 | 2683.2
|  |  | 115.5544 | 3119.1 | 112.0566 | 2683.2
|  |  | 115.5693 | 3119.1 | 112.0711 | 2683.2
|  |  | 115.5841 | 3119.1 | 112.0858 | 2683.2
|  |  | 115.5988 | 3119.1 | 112.1003 | 2683.2
|  |  | 115.6137 | 3119.4 | 112.1151 | 2682.9
|  |  | 115.6287 | 3119.4 | 112.1297 | 2682.9
|  |  | 115.6435 | 3119.7 | 112.1443 | 2682.9
|  |  | 115.6584 | 3119.7 | 112.159 | 2682.9
|  |  | 115.6734 | 3119.7 | 112.1734 | 2682.9
|  |  | 115.6883 | 3119.7 | 112.188 | 2682.9
|  |  | 115.7031 | 3120 | 112.2028 | 2682.6
|  |  | 115.7181 | 3120 | 112.2174 | 2682.9
|  |  | 115.7332 | 3120 | 112.2321 | 2682.6
|  |  | 115.748 | 3120.3 | 112.2468 | 2682.6
|  |  | 115.7628 | 3120.3 | 112.2614 | 2682.6
|  |  | 115.7779 | 3120.3 | 112.2762 | 2682.6
|  |  | 115.7927 | 3120.6 | 112.2906 | 2682.6
|  |  | 115.8076 | 3120.6 | 112.3052 | 2682.6
|  |  | 115.8227 | 3120.6 | 112.3198 | 2682.6
|  |  | 115.8376 | 3120.9 | 112.3345 | 2682.2
|  |  | 115.8527 | 3120.9 | 112.3491 | 2682.2
|  |  | 115.8678 | 3120.9 | 112.3637 | 2682.2
|  |  | 115.8826 | 3120.9 | 112.3783 | 2682.2
|  |  | 115.8975 | 3121.2 | 112.3929 | 2682.2
|  |  | 115.9124 | 3121.2 | 112.4074 | 2682.2
|  |  | 115.9273 | 3121.2 | 112.422 | 2681.9
|  |  | 115.9424 | 3121.5 | 112.4366 | 2681.9
|  |  | 115.9574 | 3121.5 | 112.4513 | 2681.9
|  |  | 115.9723 | 3121.5 | 112.4658 | 2681.9
|  |  | 115.9874 | 3121.5 | 112.4803 | 2681.9
|  |  | 116.0022 | 3121.5 | 112.495 | 2681.9
|  |  | 116.0169 | 3121.8 | 112.5098 | 2681.9
|  |  | 116.032 | 3121.8 | 112.5242 | 2681.6
|  |  | 116.047 | 3122.2 | 112.5389 | 2681.6
|  |  | 116.0618 | 3122.2 | 112.5537 | 2681.6
|  |  | 116.0766 | 3122.2 | 112.5685 | 2681.6
|  |  | 116.0914 | 3122.2 | 112.5831 | 2681.6
|  |  | 116.1063 | 3122.5 | 112.5978 | 2681.6
|  |  | 116.1212 | 3122.5 | 112.6125 | 2681.3
|  |  | 116.1361 | 3122.8 | 112.6272 | 2681.3
|  |  | 116.1512 | 3122.8 | 112.6417 | 2681.3
|  |  | 116.1663 | 3122.8 | 112.6562 | 2681.3
|  |  | 116.1815 | 3122.8 | 112.6709 | 2681.3
|  |  | 116.1963 | 3123.1 | 112.6856 | 2681.3
|  |  | 116.2114 | 3123.1 | 112.7004 | 2681.3
|  |  | 116.2265 | 3123.4 | 112.7149 | 2681.3
|  |  | 116.2413 | 3123.4 | 112.7296 | 2681.3
|  |  | 116.2564 | 3123.4 | 112.7444 | 2681
|  |  | 116.2713 | 3123.7 | 112.7591 | 2681
|  |  | 116.2863 | 3123.7 | 112.7738 | 2681
|  |  | 116.3012 | 3123.7 | 112.7884 | 2681
|  |  | 116.316 | 3124 | 112.8031 | 2681
|  |  | 116.331 | 3124 | 112.8177 | 2680.7
|  |  | 116.3459 | 3124 | 112.8324 | 2680.7
|  |  | 116.3607 | 3124 | 112.847 | 2680.7
|  |  | 116.3756 | 3124.3 | 112.8613 | 2680.7
|  |  | 116.3905 | 3124.3 | 112.8759 | 2680.7
|  |  | 116.4054 | 3124.6 | 112.8905 | 2680.7
|  |  | 116.4203 | 3124.6 | 112.9053 | 2680.7
|  |  | 116.4353 | 3124.6 | 112.92 | 2680.7
|  |  | 116.4503 | 3125 | 112.9346 | 2680.4
|  |  | 116.4652 | 3125 | 112.9491 | 2680.4
|  |  | 116.4804 | 3125.3 | 112.9638 | 2680.4
|  |  | 116.4955 | 3125.3 | 112.9783 | 2680.4
|  |  | 116.5103 | 3125.3 | 112.993 | 2680.4
|  |  | 116.5254 | 3125.3 | 113.0078 | 2680.1
|  |  | 116.5403 | 3125.3 | 113.0226 | 2680.1
|  |  | 116.5554 | 3125.6 | 113.0372 | 2680.1
|  |  | 116.5703 | 3125.6 | 113.0519 | 2680.1
|  |  | 116.5851 | 3125.9 | 113.0665 | 2680.1
|  |  | 116.6002 | 3125.9 | 113.0813 | 2680.1
|  |  | 116.6152 | 3125.9 | 113.096 | 2680.1
|  |  | 116.6303 | 3126.2 | 113.1108 | 2680.1
|  |  | 116.6453 | 3126.2 | 113.1255 | 2679.8
|  |  | 116.6603 | 3126.5 | 113.1401 | 2679.8
|  |  | 116.6753 | 3126.5 | 113.1548 | 2679.8
|  |  | 116.6902 | 3126.5 | 113.1694 | 2679.8
|  |  | 116.7054 | 3126.5 | 113.184 | 2679.5
|  |  | 116.7203 | 3126.8 | 113.1987 | 2679.5
|  |  | 116.7353 | 3126.8 | 113.2134 | 2679.5
|  |  | 116.7501 | 3127.1 | 113.2281 | 2679.5
|  |  | 116.7651 | 3127.1 | 113.2429 | 2679.5
|  |  | 116.78 | 3127.1 | 113.2575 | 2679.5
|  |  | 116.7952 | 3127.1 | 113.2723 | 2679.1
|  |  | 116.8101 | 3127.4 | 113.2869 | 2679.1
|  |  | 116.8249 | 3127.4 | 113.3016 | 2679.1
|  |  | 116.8401 | 3127.7 | 113.3162 | 2679.1
|  |  | 116.8551 | 3127.7 | 113.3308 | 2679.1
|  |  | 116.8702 | 3127.7 | 113.3453 | 2678.8
|  |  | 116.8851 | 3127.7 | 113.3599 | 2678.8
|  |  | 116.9002 | 3128.1 | 113.3746 | 2678.8
|  |  | 116.9152 | 3128.1 | 113.3892 | 2678.8
|  |  | 116.93 | 3128.4 | 113.4038 | 2678.8
|  |  | 116.9453 | 3128.4 | 113.4185 | 2678.8
|  |  | 116.96 | 3128.4 | 113.4331 | 2678.5
|  |  | 116.9752 | 3128.4 | 113.4479 | 2678.5
|  |  | 116.9901 | 3128.7 | 113.4625 | 2678.5
|  |  | 117.0054 | 3128.7 | 113.4772 | 2678.2
|  |  | 117.0203 | 3129 | 113.4919 | 2678.2
|  |  | 117.0353 | 3129 | 113.5065 | 2678.2
|  |  | 117.0503 | 3129 | 113.5212 | 2678.2
|  |  | 117.0651 | 3129 | 113.5358 | 2678.2
|  |  | 117.0801 | 3129.3 | 113.5505 | 2677.9
|  |  | 117.0951 | 3129.3 | 113.5651 | 2677.9
|  |  | 117.11 | 3129.6 | 113.5797 | 2677.9
|  |  | 117.1249 | 3129.6 | 113.5944 | 2677.9
|  |  | 117.1397 | 3129.6 | 113.6091 | 2677.6
|  |  | 117.1546 | 3129.6 | 113.6237 | 2677.6
|  |  | 117.1697 | 3129.9 | 113.6384 | 2677.6
|  |  | 117.1847 | 3129.9 | 113.6531 | 2677.6
|  |  | 117.1996 | 3129.9 | 113.6677 | 2677.6
|  |  | 117.2144 | 3130.2 | 113.6824 | 2677.6
|  |  | 117.2293 | 3130.2 | 113.6972 | 2677.3
|  |  | 117.2441 | 3130.2 | 113.7117 | 2677.3
|  |  | 117.2591 | 3130.2 | 113.7263 | 2677.3
|  |  | 117.2739 | 3130.5 | 113.741 | 2677
|  |  | 117.2891 | 3130.8 | 113.7558 | 2677
|  |  | 117.304 | 3130.8 | 113.7705 | 2677
|  |  | 117.3191 | 3130.8 | 113.7851 | 2677
|  |  | 117.3339 | 3130.8 | 113.7998 | 2677
|  |  | 117.3487 | 3130.8 | 113.8143 | 2677
|  |  | 117.3637 | 3131.2 | 113.8291 | 2676.7
|  |  | 117.3788 | 3131.2 | 113.8438 | 2676.7
|  |  | 117.3936 | 3131.5 | 113.8584 | 2676.7
|  |  | 117.4086 | 3131.5 | 113.8731 | 2676.7
|  |  | 117.4237 | 3131.5 | 113.8879 | 2676.4
|  |  | 117.4385 | 3131.5 | 113.9025 | 2676.4
|  |  | 117.4536 | 3131.5 | 113.9172 | 2676.4
|  |  | 117.4686 | 3131.5 | 113.9317 | 2676.4
|  |  | 117.4835 | 3131.8 | 113.9464 | 2676.4
|  |  | 117.4986 | 3132.1 | 113.961 | 2676
|  |  | 117.5134 | 3132.1 | 113.9758 | 2676
|  |  | 117.5283 | 3132.1 | 113.9902 | 2675.7
|  |  | 117.5434 | 3132.1 | 114.0048 | 2675.7
|  |  | 117.5585 | 3132.4 | 114.0195 | 2675.7
|  |  | 117.5733 | 3132.4 | 114.0341 | 2675.7
|  |  | 117.5883 | 3132.4 | 114.0487 | 2675.7
|  |  | 117.6031 | 3132.4 | 114.0632 | 2675.7
|  |  | 117.6181 | 3132.7 | 114.0777 | 2675.4
|  |  | 117.633 | 3132.7 | 114.0923 | 2675.4
|  |  | 117.6479 | 3132.7 | 114.1066 | 2675.4
|  |  | 117.6629 | 3132.7 | 114.1212 | 2675.4
|  |  | 117.6778 | 3133 | 114.1359 | 2675.4
|  |  | 117.6928 | 3133 | 114.1505 | 2675.1
|  |  | 117.7079 | 3133 | 114.1652 | 2675.1
|  |  | 117.7229 | 3133 | 114.1797 | 2675.1
|  |  | 117.7379 | 3133.3 | 114.1944 | 2675.1
|  |  | 117.753 | 3133.3 | 114.2087 | 2674.8
|  |  | 117.7679 | 3133.3 | 114.2232 | 2674.8
|  |  | 117.7831 | 3133.3 | 114.2377 | 2674.8
|  |  | 117.798 | 3133.6 | 114.2523 | 2674.8
|  |  | 117.8129 | 3133.6 | 114.267 | 2674.5
|  |  | 117.8279 | 3133.6 | 114.2815 | 2674.5
|  |  | 117.8427 | 3133.9 | 114.296 | 2674.5
|  |  | 117.8579 | 3133.9 | 114.3105 | 2674.5
|  |  | 117.8728 | 3133.9 | 114.3252 | 2674.5
|  |  | 117.8876 | 3133.9 | 114.3399 | 2674.2
|  |  | 117.9027 | 3133.9 | 114.3546 | 2674.2
|  |  | 117.9177 | 3134.3 | 114.3691 | 2674.2
|  |  | 117.9329 | 3134.3 | 114.3838 | 2674.2
|  |  | 117.9478 | 3134.3 | 114.3983 | 2674.2
|  |  | 117.9626 | 3134.3 | 114.4128 | 2674.2
|  |  | 117.9774 | 3134.6 | 114.4275 | 2673.9
|  |  | 117.9923 | 3134.6 | 114.4422 | 2673.9
|  |  | 118.0074 | 3134.6 | 114.4569 | 2673.9
|  |  | 118.0223 | 3134.6 | 114.4716 | 2673.9
|  |  | 118.0372 | 3134.9 | 114.486 | 2673.9
|  |  | 118.0522 | 3134.9 | 114.5006 | 2673.6
|  |  | 118.0671 | 3134.9 | 114.5153 | 2673.6
|  |  | 118.0821 | 3134.9 | 114.5298 | 2673.6
|  |  | 118.0973 | 3135.2 | 114.5443 | 2672.9
|  |  | 118.1123 | 3135.2 | 114.5589 | 2672.9
|  |  | 118.1272 | 3135.2 | 114.5735 | 2672.9
|  |  | 118.1422 | 3135.2 | 114.5881 | 2672.9
|  |  | 118.1572 | 3135.2 | 114.6026 | 2672.9
|  |  | 118.172 | 3135.5 | 114.6173 | 2672.9
|  |  | 118.1868 | 3135.5 | 114.6318 | 2672.6
|  |  | 118.2021 | 3135.5 | 114.6465 | 2672.6
|  |  | 118.217 | 3135.5 | 114.6612 | 2672.6
|  |  | 118.2319 | 3135.8 | 114.6758 | 2672.6
|  |  | 118.2469 | 3135.8 | 114.6905 | 2672.3
|  |  | 118.2619 | 3135.8 | 114.7051 | 2672.3
|  |  | 118.2769 | 3135.8 | 114.7195 | 2672.3
|  |  | 118.2918 | 3135.8 | 114.7342 | 2672.3
|  |  | 118.3069 | 3136.1 | 114.7487 | 2672.3
|  |  | 118.3219 | 3136.1 | 114.7634 | 2672
|  |  | 118.3369 | 3136.4 | 114.7781 | 2672
|  |  | 118.352 | 3136.4 | 114.7927 | 2672
|  |  | 118.367 | 3136.4 | 114.8072 | 2671.7
|  |  | 118.3822 | 3136.4 | 114.8219 | 2671.7
|  |  | 118.3971 | 3136.4 | 114.8364 | 2671.7
|  |  | 118.412 | 3136.7 | 114.851 | 2671.7
|  |  | 118.4272 | 3136.7 | 114.8657 | 2671.4
|  |  | 118.4422 | 3136.7 | 114.8802 | 2671.4
|  |  | 118.4574 | 3137 | 114.8946 | 2671.4
|  |  | 118.4724 | 3137 | 114.9093 | 2671.4
|  |  | 118.4875 | 3137 | 114.9238 | 2671.4
|  |  | 118.5026 | 3137 | 114.9385 | 2671.1
|  |  | 118.5177 | 3137.4 | 114.953 | 2671.1
|  |  | 118.5327 | 3137.4 | 114.9674 | 2671.1
|  |  | 118.5477 | 3137.4 | 114.9819 | 2671.1
|  |  | 118.5627 | 3137.7 | 114.9967 | 2670.8
|  |  | 118.5777 | 3137.7 | 115.0114 | 2670.8
|  |  | 118.5927 | 3137.7 | 115.0259 | 2670.8
|  |  | 118.6075 | 3138 | 115.0403 | 2670.5
|  |  | 118.6224 | 3138 | 115.0551 | 2670.5
|  |  | 118.6375 | 3138 | 115.0697 | 2670.5
|  |  | 118.6523 | 3138 | 115.0845 | 2670.5
|  |  | 118.6671 | 3138.3 | 115.0991 | 2670.5
|  |  | 118.6821 | 3138.3 | 115.1137 | 2670.2
|  |  | 118.697 | 3138.3 | 115.1282 | 2670.2
|  |  | 118.7118 | 3138.3 | 115.1429 | 2670.2
|  |  | 118.7269 | 3138.6 | 115.1576 | 2670.2
|  |  | 118.7418 | 3138.6 | 115.1723 | 2669.8
|  |  | 118.7569 | 3138.6 | 115.1869 | 2669.8
|  |  | 118.7719 | 3138.6 | 115.2014 | 2669.8
|  |  | 118.787 | 3138.9 | 115.216 | 2669.5
|  |  | 118.802 | 3138.9 | 115.2306 | 2669.5
|  |  | 118.8171 | 3138.9 | 115.2452 | 2669.5
|  |  | 118.832 | 3138.9 | 115.2598 | 2669.2
|  |  | 118.847 | 3139.2 | 115.2744 | 2669.2
|  |  | 118.8622 | 3139.2 | 115.289 | 2669.2
|  |  | 118.8773 | 3139.2 | 115.3036 | 2669.2
|  |  | 118.8923 | 3139.5 | 115.3181 | 2668.9
|  |  | 118.9074 | 3139.5 | 115.3327 | 2668.9
|  |  | 118.9223 | 3139.5 | 115.3472 | 2668.9
|  |  | 118.9373 | 3139.5 | 115.362 | 2668.6
|  |  | 118.9522 | 3139.8 | 115.3764 | 2668.6
|  |  | 118.9674 | 3139.8 | 115.391 | 2668.6
|  |  | 118.9825 | 3139.8 | 115.4055 | 2668.6
|  |  | 118.9976 | 3140.1 | 115.4201 | 2668.3
|  |  | 119.0124 | 3140.1 | 115.4346 | 2668.3
|  |  | 119.0273 | 3140.1 | 115.4493 | 2668.3
|  |  | 119.0424 | 3140.1 | 115.464 | 2668
|  |  | 119.0575 | 3140.5 | 115.4784 | 2668
|  |  | 119.0727 | 3140.5 | 115.4932 | 2668
|  |  | 119.0876 | 3140.5 | 115.5079 | 2667.7
|  |  | 119.1026 | 3141.1 | 115.5226 | 2667.7
|  |  | 119.1177 | 3141.1 | 115.5374 | 2667.4
|  |  | 119.1328 | 3141.1 | 115.552 | 2667.4
|  |  | 119.1476 | 3141.1 | 115.5667 | 2667.4
|  |  | 119.1625 | 3141.4 | 115.5813 | 2667.4
|  |  | 119.1776 | 3141.4 | 115.5957 | 2667.1
|  |  | 119.1924 | 3141.4 | 115.6103 | 2667.1
|  |  | 119.2074 | 3141.7 | 115.6248 | 2667.1
|  |  | 119.2223 | 3141.7 | 115.6395 | 2666.7
|  |  | 119.2375 | 3141.7 | 115.654 | 2666.7
|  |  | 119.2522 | 3141.7 | 115.6686 | 2666.4
|  |  | 119.2673 | 3141.7 | 115.6833 | 2666.4
|  |  | 119.2824 | 3142 | 115.6979 | 2666.4
|  |  | 119.2974 | 3142 | 115.7124 | 2666.1
|  |  | 119.3122 | 3142 | 115.7271 | 2666.1
|  |  | 119.3273 | 3142.3 | 115.7417 | 2666.1
|  |  | 119.3426 | 3142.3 | 115.7563 | 2666.1
|  |  | 119.3575 | 3142.3 | 115.7708 | 2665.8
|  |  | 119.3725 | 3142.3 | 115.7852 | 2665.5
|  |  | 119.3874 | 3142.6 | 115.7996 | 2665.5
|  |  | 119.4022 | 3142.6 | 115.8143 | 2665.5
|  |  | 119.4169 | 3142.6 | 115.8288 | 2665.5
|  |  | 119.4317 | 3142.6 | 115.8435 | 2665.2
|  |  | 119.4468 | 3142.9 | 115.8582 | 2665.2
|  |  | 119.4619 | 3142.9 | 115.8727 | 2664.9
|  |  | 119.4769 | 3142.9 | 115.8874 | 2664.9
|  |  | 119.4918 | 3142.9 | 115.9019 | 2664.9
|  |  | 119.5068 | 3142.9 | 115.9163 | 2664.6
|  |  | 119.5219 | 3143.2 | 115.931 | 2664.6
|  |  | 119.5368 | 3143.2 | 115.9456 | 2664.6
|  |  | 119.5519 | 3143.2 | 115.9602 | 2664.3
|  |  | 119.5668 | 3143.6 | 115.9747 | 2664.3
|  |  | 119.5816 | 3143.6 | 115.9892 | 2664.3
|  |  | 119.5966 | 3143.6 | 116.0037 | 2664
|  |  | 119.6115 | 3143.6 | 116.0184 | 2664
|  |  | 119.6263 | 3143.6 | 116.0328 | 2664
|  |  | 119.6412 | 3143.9 | 116.0475 | 2663.6
|  |  | 119.6563 | 3143.9 | 116.0621 | 2663.6
|  |  | 119.6712 | 3143.9 | 116.0767 | 2663.6
|  |  | 119.6861 | 3143.9 | 116.0915 | 2663.6
|  |  | 119.7011 | 3144.2 | 116.1061 | 2663.3
|  |  | 119.716 | 3144.2 | 116.1207 | 2663.3
|  |  | 119.7311 | 3144.2 | 116.1353 | 2663
|  |  | 119.746 | 3144.2 | 116.15 | 2663
|  |  | 119.7609 | 3144.2 | 116.1646 | 2663
|  |  | 119.7759 | 3144.5 | 116.1792 | 2662.7
|  |  | 119.7907 | 3144.5 | 116.1938 | 2662.7
|  |  | 119.8056 | 3144.5 | 116.2085 | 2662.4
|  |  | 119.8204 | 3144.5 | 116.2229 | 2662.4
|  |  | 119.8357 | 3144.8 | 116.2374 | 2662.4
|  |  | 119.8505 | 3144.8 | 116.2518 | 2662.1
|  |  | 119.8653 | 3144.8 | 116.2663 | 2662.1
|  |  | 119.8803 | 3144.8 | 116.2808 | 2662.1
|  |  | 119.8955 | 3144.8 | 116.2954 | 2661.8
|  |  | 119.9107 | 3144.8 | 116.3101 | 2661.8
|  |  | 119.9255 | 3145.1 | 116.3245 | 2661.8
|  |  | 119.9405 | 3145.1 | 116.339 | 2661.5
|  |  | 119.9556 | 3145.1 | 116.3535 | 2661.5
|  |  | 119.9705 | 3145.1 | 116.368 | 2661.2
|  |  | 119.9856 | 3145.4 | 116.3826 | 2661.2
|  |  | 120.0005 | 3145.4 | 116.397 | 2661.2
|  |  | 120.0156 | 3145.4 | 116.4114 | 2661.2
|  |  | 120.0306 | 3145.4 | 116.4259 | 2660.9
|  |  | 120.0456 | 3145.4 | 116.4403 | 2660.5
|  |  | 120.0605 | 3145.4 | 116.4548 | 2660.5
|  |  | 120.0755 | 3145.7 | 116.4694 | 2660.5
|  |  | 120.0906 | 3145.7 | 116.4839 | 2660.2
|  |  | 120.1056 | 3145.7 | 116.4984 | 2660.2
|  |  | 120.1207 | 3145.7 | 116.513 | 2660.2
|  |  | 120.1358 | 3146 | 116.5277 | 2659.9
|  |  | 120.1509 | 3146 | 116.5425 | 2659.9
|  |  | 120.1659 | 3146 | 116.557 | 2659.9
|  |  | 120.181 | 3146 | 116.5714 | 2659.6
|  |  | 120.196 | 3146 | 116.586 | 2659.6
|  |  | 120.2109 | 3146 | 116.6006 | 2659.3
|  |  | 120.2261 | 3146.3 | 116.615 | 2659.3
|  |  | 120.2412 | 3146.3 | 116.6295 | 2659.3
|  |  | 120.2562 | 3146.3 | 116.6441 | 2659
|  |  | 120.2711 | 3146.3 | 116.6586 | 2659
|  |  | 120.286 | 3146.3 | 116.6733 | 2658.7
|  |  | 120.3011 | 3146.7 | 116.6876 | 2658.7
|  |  | 120.3159 | 3146.7 | 116.7023 | 2658.7
|  |  | 120.3307 | 3146.7 | 116.7169 | 2658.4
|  |  | 120.3455 | 3146.7 | 116.7315 | 2658.4
|  |  | 120.3607 | 3147 | 116.7458 | 2658.4
|  |  | 120.3755 | 3147 | 116.7602 | 2658.1
|  |  | 120.3907 | 3147 | 116.7747 | 2658.1
|  |  | 120.4055 | 3147.3 | 116.7893 | 2657.8
|  |  | 120.4207 | 3147.3 | 116.8039 | 2657.8
|  |  | 120.4358 | 3147.3 | 116.8184 | 2657.4
|  |  | 120.4507 | 3147.3 | 116.8328 | 2657.4
|  |  | 120.4656 | 3147.3 | 116.8474 | 2657.4
|  |  | 120.4806 | 3147.3 | 116.8619 | 2657.1
|  |  | 120.4958 | 3147.6 | 116.8764 | 2657.1
|  |  | 120.5108 | 3147.6 | 116.891 | 2656.8
|  |  | 120.5259 | 3147.6 | 116.9056 | 2656.8
|  |  | 120.5409 | 3147.9 | 116.9204 | 2656.5
|  |  | 120.556 | 3147.9 | 116.9349 | 2656.5
|  |  | 120.571 | 3147.9 | 116.9495 | 2656.2
|  |  | 120.5861 | 3147.9 | 116.964 | 2656.2
|  |  | 120.6013 | 3148.2 | 116.9788 | 2655.9
|  |  | 120.6163 | 3148.2 | 116.9935 | 2655.9
|  |  | 120.6315 | 3148.2 | 117.0082 | 2655.6
|  |  | 120.6465 | 3148.2 | 117.0228 | 2655.6
|  |  | 120.6616 | 3148.5 | 117.0375 | 2655.3
|  |  | 120.6766 | 3148.5 | 117.0522 | 2655.3
|  |  | 120.6918 | 3148.5 | 117.0669 | 2655
|  |  | 120.7068 | 3148.5 | 117.0815 | 2655
|  |  | 120.7217 | 3148.8 | 117.0961 | 2654.6
|  |  | 120.7367 | 3148.8 | 117.1108 | 2654.6
|  |  | 120.7517 | 3148.8 | 117.1252 | 2654.3
|  |  | 120.7669 | 3148.8 | 117.1398 | 2654.3
|  |  | 120.782 | 3148.8 | 117.1546 | 2654
|  |  | 120.7972 | 3149.1 | 117.1691 | 2654
|  |  | 120.8123 | 3149.1 | 117.1837 | 2653.7
|  |  | 120.8272 | 3149.1 | 117.1984 | 2653.7
|  |  | 120.8421 | 3149.1 | 117.2131 | 2653.4
|  |  | 120.857 | 3149.4 | 117.2275 | 2653.1
|  |  | 120.872 | 3149.4 | 117.2421 | 2653.1
|  |  | 120.887 | 3149.4 | 117.2566 | 2652.8
|  |  | 120.9021 | 3149.8 | 117.2712 | 2652.8
|  |  | 120.9171 | 3149.8 | 117.2859 | 2652.5
|  |  | 120.9322 | 3149.8 | 117.3005 | 2652.5
|  |  | 120.9473 | 3149.8 | 117.3151 | 2652.2
|  |  | 120.9625 | 3150.1 | 117.3297 | 2651.9
|  |  | 120.9773 | 3150.1 | 117.3441 | 2651.9
|  |  | 120.9926 | 3150.1 | 117.3589 | 2651.5
|  |  | 121.0076 | 3150.1 | 117.3735 | 2651.5
|  |  | 121.0228 | 3150.4 | 117.3881 | 2651.2
|  |  | 121.0378 | 3150.4 | 117.4027 | 2651.2
|  |  | 121.0531 | 3150.4 | 117.4174 | 2650.9
|  |  | 121.0682 | 3150.4 | 117.4321 | 2650.6
|  |  | 121.0832 | 3150.7 | 117.4465 | 2650.6
|  |  | 121.0981 | 3150.7 | 117.4611 | 2650.3
|  |  | 121.1134 | 3150.7 | 117.4758 | 2650
|  |  | 121.1283 | 3150.7 | 117.4904 | 2650
|  |  | 121.1435 | 3151 | 117.505 | 2649.7
|  |  | 121.1586 | 3151 | 117.5197 | 2649.4
|  |  | 121.1737 | 3151 | 117.5344 | 2649.4
|  |  | 121.1888 | 3151 | 117.5489 | 2649.1
|  |  | 121.2039 | 3151.3 | 117.5636 | 2648.8
|  |  | 121.219 | 3151.3 | 117.5781 | 2648.8
|  |  | 121.2341 | 3151.6 | 117.5927 | 2648.4
|  |  | 121.2493 | 3151.6 | 117.6074 | 2648.1
|  |  | 121.2643 | 3151.6 | 117.622 | 2648.1
|  |  | 121.2792 | 3151.6 | 117.6367 | 2647.8
|  |  | 121.2942 | 3151.6 | 117.651 | 2647.5
|  |  | 121.3093 | 3151.6 | 117.6656 | 2647.5
|  |  | 121.3245 | 3151.9 | 117.6801 | 2647.2
|  |  | 121.3397 | 3151.9 | 117.6946 | 2646.9
|  |  | 121.3548 | 3152.2 | 117.7091 | 2646.9
|  |  | 121.3696 | 3152.2 | 117.7237 | 2646.6
|  |  | 121.3845 | 3152.2 | 117.7384 | 2646.3
|  |  | 121.3995 | 3152.2 | 117.753 | 2646
|  |  | 121.4147 | 3152.2 | 117.7676 | 2646
|  |  | 121.4299 | 3152.5 | 117.7822 | 2645.7
|  |  | 121.4448 | 3152.5 | 117.7968 | 2645.3
|  |  | 121.4599 | 3152.5 | 117.8114 | 2645
|  |  | 121.4751 | 3152.9 | 117.826 | 2645
|  |  | 121.4901 | 3152.9 | 117.8407 | 2644.7
|  |  | 121.5051 | 3152.9 | 117.8551 | 2644.4
|  |  | 121.5201 | 3152.9 | 117.8699 | 2644.4
|  |  | 121.535 | 3152.9 | 117.8845 | 2643.8
|  |  | 121.5501 | 3153.2 | 117.8991 | 2643.5
|  |  | 121.5651 | 3153.2 | 117.9137 | 2643.2
|  |  | 121.5799 | 3153.2 | 117.9281 | 2642.9
|  |  | 121.5951 | 3153.5 | 117.9426 | 2642.6
|  |  | 121.6102 | 3153.5 | 117.9573 | 2642.6
|  |  | 121.6252 | 3153.5 | 117.9717 | 2642.2
|  |  | 121.6401 | 3153.5 | 117.9862 | 2642.2
|  |  | 121.6552 | 3153.5 | 118.0009 | 2641.6
|  |  | 121.6702 | 3153.8 | 118.0153 | 2641.6
|  |  | 121.6852 | 3153.8 | 118.03 | 2641.3
|  |  | 121.7 | 3153.8 | 118.0445 | 2641
|  |  | 121.715 | 3153.8 | 118.0589 | 2640.7
|  |  | 121.73 | 3154.1 | 118.0736 | 2640.4
|  |  | 121.7452 | 3154.1 | 118.0882 | 2640.4
|  |  | 121.7603 | 3154.1 | 118.103 | 2640.1
|  |  | 121.7755 | 3154.1 | 118.1177 | 2639.8
|  |  | 121.7903 | 3154.1 | 118.1323 | 2639.5
|  |  | 121.8052 | 3154.1 | 118.1467 | 2639.1
|  |  | 121.8203 | 3154.4 | 118.1611 | 2638.8
|  |  | 121.8353 | 3154.4 | 118.1756 | 2638.8
|  |  | 121.8502 | 3154.4 | 118.1903 | 2638.5
|  |  | 121.8651 | 3154.7 | 118.2048 | 2638.2
|  |  | 121.8799 | 3154.7 | 118.2192 | 2637.9
|  |  | 121.8949 | 3154.7 | 118.2335 | 2637.6
|  |  | 121.9099 | 3154.7 | 118.2483 | 2637.3
|  |  | 121.9248 | 3154.7 | 118.2628 | 2637.3
|  |  | 121.94 | 3154.7 | 118.2775 | 2637
|  |  | 121.9548 | 3155 | 118.292 | 2636.7
|  |  | 121.9697 | 3155 | 118.3066 | 2636.4
|  |  | 121.9846 | 3155 | 118.3212 | 2636
|  |  | 121.9996 | 3155 | 118.3358 | 2635.7
|  |  | 122.0146 | 3155.3 | 118.3504 | 2635.4
|  |  | 122.0294 | 3155.3 | 118.3649 | 2635.1
|  |  | 122.0444 | 3155.3 | 118.3793 | 2634.8
|  |  | 122.0593 | 3155.3 | 118.3939 | 2634.5
|  |  | 122.0741 | 3155.3 | 118.4086 | 2634.2
|  |  | 122.0892 | 3155.3 | 118.4232 | 2633.9
|  |  | 122.104 | 3155.6 | 118.4377 | 2633.6
|  |  | 122.1188 | 3155.6 | 118.4523 | 2633.6
|  |  | 122.1336 | 3155.6 | 118.467 | 2632.9
|  |  | 122.1485 | 3155.6 | 118.4817 | 2632.9
|  |  | 122.1635 | 3156 | 118.4962 | 2632.6
|  |  | 122.1786 | 3156 | 118.5108 | 2632.3
|  |  | 122.1936 | 3156 | 118.5255 | 2632
|  |  | 122.2086 | 3156 | 118.5402 | 2631.7
|  |  | 122.2235 | 3156 | 118.5548 | 2631.4
|  |  | 122.2383 | 3156 | 118.5691 | 2631.1
|  |  | 122.2533 | 3156.3 | 118.5837 | 2630.8
|  |  | 122.2686 | 3156.3 | 118.5983 | 2630.5
|  |  | 122.2833 | 3156.3 | 118.6127 | 2630.2
|  |  | 122.2982 | 3156.6 | 118.6274 | 2629.8
|  |  | 122.3131 | 3156.6 | 118.6421 | 2629.5
|  |  | 122.3281 | 3156.6 | 118.6567 | 2628.9
|  |  | 122.3431 | 3156.6 | 118.6715 | 2628.6
|  |  | 122.3581 | 3156.6 | 118.6862 | 2628.3
|  |  | 122.373 | 3156.6 | 118.7009 | 2628
|  |  | 122.3882 | 3156.6 | 118.7156 | 2627.7
|  |  | 122.4033 | 3156.9 | 118.7302 | 2627.4
|  |  | 122.4183 | 3156.9 | 118.7449 | 2627.1
|  |  | 122.4332 | 3156.9 | 118.7595 | 2626.7
|  |  | 122.4483 | 3157.2 | 118.7742 | 2626.1
|  |  | 122.4635 | 3157.2 | 118.7887 | 2625.8
|  |  | 122.4786 | 3157.2 | 118.8034 | 2625.5
|  |  | 122.4934 | 3157.2 | 118.818 | 2625.2
|  |  | 122.5083 | 3157.2 | 118.8325 | 2624.9
|  |  | 122.5232 | 3157.5 | 118.847 | 2624.3
|  |  | 122.5384 | 3157.5 | 118.8616 | 2624
|  |  | 122.5535 | 3157.5 | 118.8762 | 2623.6
|  |  | 122.5685 | 3157.5 | 118.8907 | 2623
|  |  | 122.5835 | 3157.8 | 118.9052 | 2622.7
|  |  | 122.5987 | 3157.8 | 118.9199 | 2622.4
|  |  | 122.6138 | 3157.8 | 118.9346 | 2621.8
|  |  | 122.6288 | 3157.8 | 118.9494 | 2621.5
|  |  | 122.6437 | 3157.8 | 118.9641 | 2621.2
|  |  | 122.6589 | 3158.1 | 118.9789 | 2620.5
|  |  | 122.6737 | 3158.1 | 118.9935 | 2620.2
|  |  | 122.6886 | 3158.1 | 119.0082 | 2619.9
|  |  | 122.7035 | 3158.4 | 119.0229 | 2619.3
|  |  | 122.7185 | 3158.4 | 119.0375 | 2618.7
|  |  | 122.7335 | 3158.4 | 119.0522 | 2618.4
|  |  | 122.7487 | 3158.4 | 119.0669 | 2618.1
|  |  | 122.7637 | 3158.4 | 119.0815 | 2617.4
|  |  | 122.7788 | 3158.4 | 119.0961 | 2616.8
|  |  | 122.7939 | 3158.7 | 119.1107 | 2616.5
|  |  | 122.809 | 3158.7 | 119.1251 | 2615.9
|  |  | 122.824 | 3158.7 | 119.1398 | 2615
|  |  | 122.8393 | 3159.1 | 119.1545 | 2614.7
|  |  | 122.8544 | 3159.1 | 119.169 | 2614
|  |  | 122.8694 | 3159.1 | 119.1838 | 2613.4
|  |  | 122.8847 | 3159.1 | 119.1986 | 2613.1
|  |  | 122.8999 | 3159.1 | 119.2133 | 2612.5
|  |  | 122.9151 | 3159.4 | 119.2277 | 2612.2
|  |  | 122.93 | 3159.4 | 119.2422 | 2611.6
|  |  | 122.9453 | 3159.4 | 119.257 | 2610.9
|  |  | 122.9603 | 3159.7 | 119.2717 | 2610.3
|  |  | 122.9755 | 3159.7 | 119.2862 | 2609.7
|  |  | 122.9905 | 3159.7 | 119.3009 | 2609.1
|  |  | 123.0056 | 3159.7 | 119.3155 | 2608.5
|  |  | 123.0205 | 3159.7 | 119.3301 | 2607.8
|  |  | 123.0355 | 3160 | 119.3447 | 2607.5
|  |  | 123.0506 | 3160 | 119.3592 | 2606.6
|  |  | 123.0655 | 3160 | 119.3738 | 2606.3
|  |  | 123.0805 | 3160.3 | 119.3884 | 2605.4
|  |  | 123.0957 | 3160.3 | 119.4031 | 2604.7
|  |  | 123.1108 | 3160.3 | 119.4179 | 2604.1
|  |  | 123.126 | 3160.3 | 119.4324 | 2603.5
|  |  | 123.1412 | 3160.6 | 119.447 | 2602.9
|  |  | 123.1563 | 3160.6 | 119.4615 | 2602.3
|  |  | 123.1713 | 3160.6 | 119.4762 | 2601.6
|  |  | 123.1864 | 3160.9 | 119.4908 | 2601
|  |  | 123.2013 | 3160.9 | 119.5055 | 2600.4
|  |  | 123.2165 | 3160.9 | 119.5201 | 2599.5
|  |  | 123.2315 | 3160.9 | 119.5345 | 2598.8
|  |  | 123.2465 | 3160.9 | 119.5493 | 2597.9
|  |  | 123.2617 | 3161.2 | 119.5639 | 2597.3
|  |  | 123.2768 | 3161.2 | 119.5783 | 2596.7
|  |  | 123.2918 | 3161.2 | 119.5927 | 2595.7
|  |  | 123.307 | 3161.5 | 119.6074 | 2594.8
|  |  | 123.322 | 3161.5 | 119.6221 | 2594.2
|  |  | 123.3369 | 3161.5 | 119.6367 | 2593.3
|  |  | 123.3518 | 3161.5 | 119.6513 | 2592.6
|  |  | 123.3668 | 3161.5 | 119.6659 | 2591.7
|  |  | 123.3818 | 3161.8 | 119.6802 | 2590.8
|  |  | 123.3966 | 3161.8 | 119.6948 | 2590.2
|  |  | 123.4118 | 3161.8 | 119.7096 | 2589.2
|  |  | 123.4269 | 3162.2 | 119.7242 | 2588.3
|  |  | 123.442 | 3162.2 | 119.7389 | 2587.4
|  |  | 123.4571 | 3162.2 | 119.7536 | 2586.4
|  |  | 123.4721 | 3162.2 | 119.7681 | 2585.5
|  |  | 123.4874 | 3162.5 | 119.7828 | 2584.3
|  |  | 123.5025 | 3162.5 | 119.7974 | 2583.7
|  |  | 123.5177 | 3162.5 | 119.8119 | 2582.7
|  |  | 123.5329 | 3162.5 | 119.8263 | 2581.8
|  |  | 123.5479 | 3162.8 | 119.8408 | 2580.9
|  |  | 123.5629 | 3162.8 | 119.8554 | 2579.9
|  |  | 123.5781 | 3162.8 | 119.87 | 2578.7
|  |  | 123.5931 | 3162.8 | 119.8846 | 2577.8
|  |  | 123.608 | 3163.1 | 119.8991 | 2576.8
|  |  | 123.6232 | 3163.1 | 119.9137 | 2575.9
|  |  | 123.6381 | 3163.1 | 119.9284 | 2574.7
|  |  | 123.6531 | 3163.4 | 119.9429 | 2573.7
|  |  | 123.6682 | 3163.4 | 119.9574 | 2572.5
|  |  | 123.6834 | 3163.4 | 119.972 | 2571.6
|  |  | 123.6984 | 3163.4 | 119.9864 | 2570.6
|  |  | 123.7132 | 3163.4 | 120.0009 | 2569.4
|  |  | 123.7282 | 3163.7 | 120.0154 | 2568.2
|  |  | 123.743 | 3163.7 | 120.03 | 2567.2
|  |  | 123.758 | 3163.7 | 120.0445 | 2566.3
|  |  | 123.7731 | 3164 | 120.0592 | 2565.1
|  |  | 123.7882 | 3164 | 120.0738 | 2563.8
|  |  | 123.8032 | 3164 | 120.0886 | 2562.9
|  |  | 123.8184 | 3164 | 120.1033 | 2561.6
|  |  | 123.8334 | 3164 | 120.1181 | 2560.4
|  |  | 123.8483 | 3164 | 120.1327 | 2559.2
|  |  | 123.8634 | 3164.3 | 120.1472 | 2557.9
|  |  | 123.8785 | 3164.3 | 120.1618 | 2556.4
|  |  | 123.8935 | 3164.6 | 120.1763 | 2555.1
|  |  | 123.9084 | 3164.6 | 120.191 | 2553.6
|  |  | 123.9235 | 3164.6 | 120.2056 | 2552.3
|  |  | 123.9386 | 3164.6 | 120.22 | 2551.1
|  |  | 123.9538 | 3164.6 | 120.2345 | 2549.9
|  |  | 123.9687 | 3164.6 | 120.2492 | 2548.6
|  |  | 123.984 | 3164.9 | 120.2638 | 2547.1
|  |  | 123.9992 | 3164.9 | 120.2784 | 2545.8
|  |  | 124.0142 | 3165.3 | 120.2929 | 2544.3
|  |  | 124.0292 | 3165.3 | 120.3075 | 2543
|  |  | 124.0444 | 3165.3 | 120.322 | 2541.5
|  |  | 124.0594 | 3165.3 | 120.3367 | 2540.3
|  |  | 124.0744 | 3165.3 | 120.3513 | 2538.7
|  |  | 124.0893 | 3165.3 | 120.366 | 2537.2
|  |  | 124.1043 | 3165.3 | 120.3805 | 2535.9
|  |  | 124.1192 | 3165.6 | 120.395 | 2534.4
|  |  | 124.1341 | 3165.6 | 120.4096 | 2532.8
|  |  | 124.1489 | 3165.6 | 120.4241 | 2531.3
|  |  | 124.1638 | 3165.6 | 120.4386 | 2529.7
|  |  | 124.1789 | 3165.9 | 120.4531 | 2527.9
|  |  | 124.1941 | 3165.9 | 120.4676 | 2526.3
|  |  | 124.2091 | 3165.9 | 120.4822 | 2524.8
|  |  | 124.224 | 3165.9 | 120.4967 | 2523.2
|  |  | 124.239 | 3165.9 | 120.5113 | 2521.7
|  |  | 124.254 | 3166.2 | 120.5258 | 2520.1
|  |  | 124.2691 | 3166.2 | 120.5403 | 2518.2
|  |  | 124.2839 | 3166.2 | 120.555 | 2516.4
|  |  | 124.2988 | 3166.2 | 120.5696 | 2514.8
|  |  | 124.3137 | 3166.5 | 120.5843 | 2513.3
|  |  | 124.3287 | 3166.5 | 120.599 | 2511.4
|  |  | 124.3436 | 3166.5 | 120.6136 | 2509.6
|  |  | 124.3586 | 3166.5 | 120.6284 | 2508
|  |  | 124.3735 | 3166.5 | 120.6431 | 2506.2
|  |  | 124.3884 | 3166.5 | 120.6579 | 2504.3
|  |  | 124.4034 | 3166.8 | 120.6722 | 2502.1
|  |  | 124.4182 | 3166.8 | 120.6868 | 2500.6
|  |  | 124.4332 | 3166.8 | 120.7014 | 2498.4
|  |  | 124.4482 | 3167.1 | 120.716 | 2496.5
|  |  | 124.4634 | 3167.1 | 120.7308 | 2494.7
|  |  | 124.4786 | 3167.1 | 120.7454 | 2492.5
|  |  | 124.4937 | 3167.1 | 120.7599 | 2490.6
|  |  | 124.5088 | 3167.1 | 120.7747 | 2488.8
|  |  | 124.5237 | 3167.4 | 120.7893 | 2486.6
|  |  | 124.5389 | 3167.4 | 120.8039 | 2484.4
|  |  | 124.554 | 3167.4 | 120.8186 | 2482.3
|  |  | 124.5693 | 3167.4 | 120.8333 | 2480.1
|  |  | 124.5844 | 3167.7 | 120.8481 | 2478.2
|  |  | 124.5996 | 3167.7 | 120.8627 | 2475.8
|  |  | 124.6146 | 3167.7 | 120.8775 | 2473.9
|  |  | 124.6298 | 3168 | 120.8922 | 2471.4
|  |  | 124.645 | 3168 | 120.907 | 2468.9
|  |  | 124.6601 | 3168 | 120.9218 | 2466.8
|  |  | 124.6753 | 3168 | 120.9363 | 2464.6
|  |  | 124.6904 | 3168.4 | 120.9509 | 2462.1
|  |  | 124.7055 | 3168.4 | 120.9656 | 2460
|  |  | 124.7206 | 3168.4 | 120.9803 | 2457.5
|  |  | 124.7356 | 3168.4 | 120.9949 | 2455.3
|  |  | 124.7508 | 3168.4 | 121.0097 | 2452.5
|  |  | 124.7659 | 3168.7 | 121.0245 | 2450.3
|  |  | 124.7811 | 3168.7 | 121.0392 | 2448.2
|  |  | 124.7963 | 3168.7 | 121.0537 | 2445.7
|  |  | 124.8115 | 3168.7 | 121.0684 | 2442.9
|  |  | 124.8264 | 3169 | 121.0831 | 2440.4
|  |  | 124.8415 | 3169 | 121.0978 | 2437.9
|  |  | 124.8567 | 3169 | 121.1124 | 2435.5
|  |  | 124.872 | 3169.3 | 121.1271 | 2433
|  |  | 124.887 | 3169.3 | 121.1417 | 2430.5
|  |  | 124.902 | 3169.3 | 121.156 | 2428
|  |  | 124.9171 | 3169.6 | 121.1706 | 2425.2
|  |  | 124.9324 | 3169.6 | 121.1852 | 2422.4
|  |  | 124.9473 | 3169.6 | 121.1996 | 2420.3
|  |  | 124.9624 | 3170.2 | 121.2143 | 2417.8
|  |  | 124.9776 | 3170.2 | 121.2289 | 2415
|  |  | 124.9927 | 3170.2 | 121.2436 | 2411.9
|  |  | 125.0077 | 3170.5 | 121.258 | 2409.4
|  |  | 125.0229 | 3170.5 | 121.2725 | 2406.9
|  |  | 125.0381 | 3170.5 | 121.287 | 2404.2
|  |  | 125.0533 | 3170.5 | 121.3016 | 2401.4
|  |  | 125.0686 | 3170.8 | 121.3163 | 2398.6
|  |  | 125.0834 | 3170.8 | 121.3309 | 2396.1
|  |  | 125.0987 | 3171.1 | 121.3455 | 2393.3
|  |  | 125.1139 | 3171.1 | 121.3603 | 2390.5
|  |  | 125.1291 | 3171.1 | 121.3748 | 2387.7
|  |  | 125.1444 | 3171.1 | 121.3893 | 2384.6
|  |  | 125.1594 | 3171.5 | 121.4038 | 2381.5
|  |  | 125.1746 | 3171.5 | 121.4183 | 2379.4
|  |  | 125.1898 | 3171.5 | 121.4331 | 2376.3
|  |  | 125.205 | 3171.8 | 121.4476 | 2373.5
|  |  | 125.2202 | 3171.8 | 121.4619 | 2370.7
|  |  | 125.235 | 3171.8 | 121.4765 | 2367.6
|  |  | 125.2502 | 3172.1 | 121.491 | 2364.8
|  |  | 125.2652 | 3172.1 | 121.5056 | 2362
|  |  | 125.2803 | 3172.1 | 121.5201 | 2359.2
|  |  | 125.2955 | 3172.4 | 121.5348 | 2356.4
|  |  | 125.3107 | 3172.4 | 121.5493 | 2353.3
|  |  | 125.3259 | 3172.4 | 121.5637 | 2350.2
|  |  | 125.3409 | 3172.7 | 121.5784 | 2347.1
|  |  | 125.356 | 3172.7 | 121.5929 | 2344.3
|  |  | 125.3712 | 3172.7 | 121.6076 | 2341.5
|  |  | 125.3862 | 3173 | 121.622 | 2338.4
|  |  | 125.4014 | 3173 | 121.6365 | 2335.3
|  |  | 125.4166 | 3173 | 121.6509 | 2332.8
|  |  | 125.4315 | 3173.3 | 121.6657 | 2329.4
|  |  | 125.4467 | 3173.3 | 121.6804 | 2326.6
|  |  | 125.4617 | 3173.6 | 121.6951 | 2323.5
|  |  | 125.4766 | 3173.6 | 121.7098 | 2320.4
|  |  | 125.4918 | 3173.6 | 121.7245 | 2317.7
|  |  | 125.5069 | 3173.6 | 121.739 | 2314.6
|  |  | 125.522 | 3173.9 | 121.7535 | 2311.5
|  |  | 125.537 | 3173.9 | 121.7678 | 2308.4
|  |  | 125.5522 | 3174.2 | 121.7824 | 2305.6
|  |  | 125.5673 | 3174.2 | 121.7968 | 2302.8
|  |  | 125.5824 | 3174.2 | 121.8114 | 2299.7
|  |  | 125.5976 | 3174.6 | 121.8259 | 2296.3
|  |  | 125.6127 | 3174.6 | 121.8404 | 2293.2
|  |  | 125.628 | 3174.9 | 121.8548 | 2290.4
|  |  | 125.643 | 3174.9 | 121.8695 | 2287.6
|  |  | 125.658 | 3174.9 | 121.8841 | 2284.8
|  |  | 125.6729 | 3175.2 | 121.8987 | 2281.4
|  |  | 125.688 | 3175.2 | 121.9132 | 2278.3
|  |  | 125.7031 | 3175.2 | 121.9278 | 2275.8
|  |  | 125.7183 | 3175.5 | 121.9425 | 2272.4
|  |  | 125.7334 | 3175.5 | 121.957 | 2269.6
|  |  | 125.7484 | 3175.8 | 121.9714 | 2266.2
|  |  | 125.7635 | 3175.8 | 121.9862 | 2263.4
|  |  | 125.7788 | 3176.1 | 122.0008 | 2260
|  |  | 125.7936 | 3176.1 | 122.0154 | 2257.2
|  |  | 125.8085 | 3176.1 | 122.0299 | 2254.4
|  |  | 125.8235 | 3176.1 | 122.0443 | 2251.3
|  |  | 125.8384 | 3176.4 | 122.0588 | 2248.2
|  |  | 125.8534 | 3176.4 | 122.0736 | 2245.4
|  |  | 125.8683 | 3176.7 | 122.088 | 2242.3
|  |  | 125.8833 | 3176.7 | 122.1026 | 2239.5
|  |  | 125.8986 | 3176.7 | 122.1172 | 2235.8
|  |  | 125.9135 | 3177 | 122.132 | 2233
|  |  | 125.9285 | 3177 | 122.1464 | 2229.6
|  |  | 125.9433 | 3177.3 | 122.1608 | 2226.5
|  |  | 125.9581 | 3177.3 | 122.1755 | 2223.4
|  |  | 125.9731 | 3177.3 | 122.1901 | 2220.3
|  |  | 125.9884 | 3177.7 | 122.2048 | 2217.5
|  |  | 126.0034 | 3177.7 | 122.2193 | 2214.4
|  |  | 126.0184 | 3178 | 122.2338 | 2211
|  |  | 126.0334 | 3178 | 122.2484 | 2207.9
|  |  | 126.0485 | 3178 | 122.2632 | 2204.8
|  |  | 126.0634 | 3178.3 | 122.2778 | 2201.7
|  |  | 126.0784 | 3178.3 | 122.2923 | 2198.3
|  |  | 126.0935 | 3178.6 | 122.3067 | 2195.8
|  |  | 126.1083 | 3178.6 | 122.3212 | 2192.4
|  |  | 126.1234 | 3178.6 | 122.3357 | 2189.3
|  |  | 126.1384 | 3178.9 | 122.35 | 2185.9
|  |  | 126.1533 | 3178.9 | 122.3648 | 2183.1
|  |  | 126.1683 | 3179.2 | 122.3794 | 2179.4
|  |  | 126.1833 | 3179.2 | 122.394 | 2176.3
|  |  | 126.1982 | 3179.2 | 122.4087 | 2173.2
|  |  | 126.2133 | 3179.5 | 122.4231 | 2169.8
|  |  | 126.2281 | 3179.5 | 122.4377 | 2166.7
|  |  | 126.243 | 3179.8 | 122.4524 | 2163.6
|  |  | 126.2578 | 3179.8 | 122.467 | 2160.5
|  |  | 126.2729 | 3179.8 | 122.4817 | 2157.4
|  |  | 126.2878 | 3180.1 | 122.4963 | 2153.7
|  |  | 126.3029 | 3180.1 | 122.5109 | 2150.2
|  |  | 126.3178 | 3180.4 | 122.5256 | 2146.8
|  |  | 126.333 | 3180.4 | 122.5403 | 2143.7
|  |  | 126.3479 | 3180.8 | 122.5549 | 2140
|  |  | 126.3629 | 3180.8 | 122.5696 | 2136.6
|  |  | 126.3779 | 3181.1 | 122.5843 | 2133.5
|  |  | 126.3927 | 3181.1 | 122.5987 | 2130.1
|  |  | 126.4078 | 3181.1 | 122.6134 | 2126.7
|  |  | 126.4228 | 3181.4 | 122.6278 | 2123.3
|  |  | 126.4379 | 3181.4 | 122.6422 | 2119.6
|  |  | 126.453 | 3181.7 | 122.6569 | 2115.8
|  |  | 126.4682 | 3181.7 | 122.6715 | 2112.4
|  |  | 126.4832 | 3181.7 | 122.6861 | 2108.7
|  |  | 126.4981 | 3182 | 122.7007 | 2105.3
|  |  | 126.5133 | 3182.3 | 122.7153 | 2101.9
|  |  | 126.5282 | 3182.3 | 122.7298 | 2097.9
|  |  | 126.5433 | 3182.3 | 122.7446 | 2093.8
|  |  | 126.5582 | 3182.6 | 122.7591 | 2090.7
|  |  | 126.5733 | 3182.9 | 122.7737 | 2086.4
|  |  | 126.5883 | 3182.9 | 122.7884 | 2083
|  |  | 126.6032 | 3182.9 | 122.8031 | 2079.3
|  |  | 126.618 | 3183.2 | 122.8178 | 2075.8
|  |  | 126.633 | 3183.2 | 122.8324 | 2072.1
|  |  | 126.6479 | 3183.5 | 122.847 | 2067.8
|  |  | 126.663 | 3183.5 | 122.8614 | 2064.1
|  |  | 126.678 | 3183.9 | 122.8761 | 2060.7
|  |  | 126.693 | 3184.2 | 122.8907 | 2056.9
|  |  | 126.7082 | 3184.2 | 122.9053 | 2053.2
|  |  | 126.7233 | 3184.5 | 122.92 | 2049.2
|  |  | 126.7383 | 3184.8 | 122.9344 | 2045.8
|  |  | 126.7534 | 3184.8 | 122.949 | 2042.1
|  |  | 126.7686 | 3185.1 | 122.9637 | 2038
|  |  | 126.7838 | 3185.1 | 122.9782 | 2034
|  |  | 126.7987 | 3185.4 | 122.9928 | 2030.3
|  |  | 126.8135 | 3185.4 | 123.0074 | 2026.5
|  |  | 126.8285 | 3185.7 | 123.022 | 2022.8
|  |  | 126.8436 | 3186 | 123.0367 | 2019.1
|  |  | 126.8585 | 3186 | 123.0513 | 2015.1
|  |  | 126.8737 | 3186.3 | 123.066 | 2011.4
|  |  | 126.8889 | 3186.6 | 123.0806 | 2007.6
|  |  | 126.9039 | 3186.6 | 123.0952 | 2003.9
|  |  | 126.9191 | 3187 | 123.1069 | 1999.9
|  |  | 126.9341 | 3187.3
|  |  | 126.9492 | 3187.3
|  |  | 126.9644 | 3187.6
|  |  | 126.9793 | 3187.9
|  |  | 126.9944 | 3188.2
|  |  | 127.0092 | 3188.2
|  |  | 127.0242 | 3188.5
|  |  | 127.0393 | 3188.8
|  |  | 127.0545 | 3189.1
|  |  | 127.0695 | 3189.1
|  |  | 127.0846 | 3189.4
|  |  | 127.0995 | 3189.7
|  |  | 127.1147 | 3190.1
|  |  | 127.1297 | 3190.4
|  |  | 127.1446 | 3190.7
|  |  | 127.1598 | 3191
|  |  | 127.1746 | 3191
|  |  | 127.1896 | 3191.3
|  |  | 127.2047 | 3191.6
|  |  | 127.2197 | 3191.9
|  |  | 127.2348 | 3192.2
|  |  | 127.2498 | 3192.5
|  |  | 127.2647 | 3192.8
|  |  | 127.2798 | 3193.2
|  |  | 127.2951 | 3193.5
|  |  | 127.3103 | 3193.8
|  |  | 127.3253 | 3194.1
|  |  | 127.3402 | 3194.4
|  |  | 127.355 | 3194.7
|  |  | 127.3701 | 3195
|  |  | 127.3852 | 3195.3
|  |  | 127.4004 | 3195.6
|  |  | 127.4156 | 3195.9
|  |  | 127.4307 | 3196.6
|  |  | 127.4456 | 3196.9
|  |  | 127.4607 | 3197.2
|  |  | 127.4757 | 3197.5
|  |  | 127.4906 | 3197.8
|  |  | 127.5056 | 3198.4
|  |  | 127.5206 | 3198.4
|  |  | 127.5356 | 3199.4
|  |  | 127.5506 | 3199.7
|  |  | 127.5657 | 3200
|  |  | 127.5806 | 3200.6
|  |  | 127.5956 | 3200.9
|  |  | 127.6107 | 3201.5
|  |  | 127.6256 | 3201.8
|  |  | 127.6407 | 3202.5
|  |  | 127.6557 | 3202.8
|  |  | 127.6709 | 3203.1
|  |  | 127.6859 | 3203.7
|  |  | 127.7011 | 3204
|  |  | 127.7161 | 3204.6
|  |  | 127.7312 | 3204.9
|  |  | 127.7462 | 3205.6
|  |  | 127.7614 | 3206.2
|  |  | 127.7763 | 3206.5
|  |  | 127.7911 | 3207.1
|  |  | 127.806 | 3207.4
|  |  | 127.821 | 3208
|  |  | 127.8358 | 3208.7
|  |  | 127.8511 | 3209.3
|  |  | 127.866 | 3209.9
|  |  | 127.881 | 3210.5
|  |  | 127.8961 | 3211.1
|  |  | 127.9109 | 3211.8
|  |  | 127.9261 | 3212.4
|  |  | 127.941 | 3212.7
|  |  | 127.956 | 3213.3
|  |  | 127.9711 | 3214.2
|  |  | 127.986 | 3214.9
|  |  | 128.0012 | 3215.5
|  |  | 128.0163 | 3216.1
|  |  | 128.0314 | 3216.7
|  |  | 128.0466 | 3217.3
|  |  | 128.0617 | 3218
|  |  | 128.0766 | 3218.9
|  |  | 128.0917 | 3219.5
|  |  | 128.1066 | 3220.1
|  |  | 128.1217 | 3221.1
|  |  | 128.1367 | 3221.7
|  |  | 128.1517 | 3222.3
|  |  | 128.1666 | 3223.2
|  |  | 128.1815 | 3224.2
|  |  | 128.1965 | 3224.8
|  |  | 128.2114 | 3225.7
|  |  | 128.2263 | 3226.3
|  |  | 128.2414 | 3227.3
|  |  | 128.2565 | 3228.5
|  |  | 128.2715 | 3229.4
|  |  | 128.2866 | 3230.4
|  |  | 128.3015 | 3231.3
|  |  | 128.3166 | 3231.9
|  |  | 128.3315 | 3233.1
|  |  | 128.3464 | 3233.8
|  |  | 128.3614 | 3235
|  |  | 128.3763 | 3235.9
|  |  | 128.3912 | 3236.9
|  |  | 128.4061 | 3238.1
|  |  | 128.4209 | 3239
|  |  | 128.4359 | 3240.3
|  |  | 128.4511 | 3241.2
|  |  | 128.4661 | 3242.4
|  |  | 128.481 | 3243.4
|  |  | 128.4961 | 3244.6
|  |  | 128.5108 | 3245.9
|  |  | 128.5257 | 3246.8
|  |  | 128.5407 | 3248
|  |  | 128.5556 | 3249.3
|  |  | 128.5706 | 3250.5
|  |  | 128.5855 | 3251.7
|  |  | 128.6004 | 3253.3
|  |  | 128.6153 | 3254.5
|  |  | 128.6306 | 3255.8
|  |  | 128.6454 | 3257.3
|  |  | 128.6605 | 3258.9
|  |  | 128.6754 | 3260.1
|  |  | 128.6901 | 3261.7
|  |  | 128.7053 | 3263.2
|  |  | 128.7202 | 3264.5
|  |  | 128.735 | 3266.3
|  |  | 128.7501 | 3267.6
|  |  | 128.7652 | 3269.1
|  |  | 128.7802 | 3270.7
|  |  | 128.7952 | 3272.2
|  |  | 128.81 | 3274.1
|  |  | 128.8251 | 3275.6
|  |  | 128.8401 | 3277.5
|  |  | 128.8549 | 3279
|  |  | 128.8701 | 3280.6
|  |  | 128.885 | 3282.4
|  |  | 128.9 | 3284
|  |  | 128.9151 | 3286.5
|  |  | 128.93 | 3288
|  |  | 128.9451 | 3289.9
|  |  | 128.9602 | 3291.7
|  |  | 128.9751 | 3293.6
|  |  | 128.9901 | 3295.2
|  |  | 129.005 | 3297.3
|  |  | 129.02 | 3299.2
|  |  | 129.035 | 3301
|  |  | 129.0501 | 3302.9
|  |  | 129.0651 | 3305.1
|  |  | 129.0802 | 3306.9
|  |  | 129.0954 | 3308.8
|  |  | 129.1103 | 3310.7
|  |  | 129.1255 | 3312.8
|  |  | 129.1405 | 3315
|  |  | 129.1555 | 3316.9
|  |  | 129.1705 | 3319
|  |  | 129.1855 | 3320.6
|  |  | 129.2005 | 3322.7
|  |  | 129.2156 | 3324.6
|  |  | 129.2307 | 3326.2
|  |  | 129.246 | 3328.3
|  |  | 129.2612 | 3330.2
|  |  | 129.2763 | 3332
|  |  | 129.2913 | 3333.9
|  |  | 129.3061 | 3335.8
|  |  | 129.3212 | 3337.3
|  |  | 129.3362 | 3338.9
|  |  | 129.3512 | 3341
|  |  | 129.3664 | 3342.6
|  |  | 129.3815 | 3344.8
|  |  | 129.3964 | 3346.3
|  |  | 129.4116 | 3347.9
|  |  | 129.4265 | 3349.7
|  |  | 129.4414 | 3351.3
|  |  | 129.4565 | 3353.1
|  |  | 129.4717 | 3354.7
|  |  | 129.4869 | 3356.2
|  |  | 129.5019 | 3357.8
|  |  | 129.517 | 3359.3
|  |  | 129.5321 | 3360.9
|  |  | 129.5471 | 3362.4
|  |  | 129.5621 | 3363.7
|  |  | 129.5772 | 3365.2
|  |  | 129.5922 | 3366.8
|  |  | 129.6073 | 3368.3
|  |  | 129.6223 | 3369.6
|  |  | 129.6374 | 3370.8
|  |  | 129.6525 | 3372.3
|  |  | 129.6676 | 3373.9
|  |  | 129.6827 | 3375.1
|  |  | 129.6978 | 3376.7
|  |  | 129.7129 | 3377.9
|  |  | 129.7279 | 3379.2
|  |  | 129.7431 | 3380.4
|  |  | 129.7583 | 3382
|  |  | 129.7734 | 3382.9
|  |  | 129.7885 | 3384.1
|  |  | 129.8035 | 3385.4
|  |  | 129.8186 | 3386.6
|  |  | 129.8339 | 3387.8
|  |  | 129.8488 | 3389.1
|  |  | 129.8637 | 3390.3
|  |  | 129.8789 | 3391.3
|  |  | 129.8942 | 3392.2
|  |  | 129.9091 | 3393.4
|  |  | 129.9243 | 3394.7
|  |  | 129.9395 | 3395.9
|  |  | 129.9547 | 3396.8
|  |  | 129.9699 | 3397.8
|  |  | 129.9851 | 3399
|  |  | 130.0002 | 3399.9
|  |  | 130.0002 | 3400.2

## Figure 5g
|  |  | Cycle number | Specific Capacity (mAhg-1) | Cycle number | Coulombic Efficiency %
|  | rate performance | 1 | 123.1069 | 1 | 96.6975
Figure 5g | rate performance |  | 2 | 121.7192 | 2 | 95.8366
|  |  | 3 | 121.5897 | 3 | 96.634
|  |  | 4 | 121.6322 | 4 | 96.6616
|  |  | 5 | 120.2191 | 5 | 96.3311
|  |  | 6 | 119.5565 | 6 | 98.1587
|  |  | 7 | 118.6347 | 7 | 99.1247
|  |  | 8 | 118.9787 | 8 | 99.7131
|  |  | 9 | 117.8016 | 9 | 98.0695
|  |  | 10 | 118.463 | 10 | 100.3422
|  |  | 11 | 113.7523 | 11 | 98.4151
|  |  | 12 | 113.1083 | 12 | 99.5607
|  |  | 13 | 113.5253 | 13 | 100.2551
|  |  | 14 | 112.748 | 14 | 99.6918
|  |  | 15 | 110.9113 | 15 | 97.5103
|  |  | 16 | 108.7806 | 16 | 98.3613
|  |  | 17 | 108.8258 | 17 | 99.0496
|  |  | 18 | 108.6017 | 18 | 100.2115
|  |  | 19 | 108.7745 | 19 | 99.3503
|  |  | 20 | 108.7937 | 20 | 99.4912
|  |  | 21 | 94.0111 | 21 | 97.4424
|  |  | 22 | 94.5863 | 22 | 99.3559
|  |  | 23 | 93.5559 | 23 | 99.4477
|  |  | 24 | 92.6169 | 24 | 99.1539
|  |  | 25 | 92.5866 | 25 | 99.1536
|  |  | 26 | 119.2741 | 26 | 99.7343
|  |  | 27 | 119.6413 | 27 | 99.6323
|  |  | 28 | 118.5672 | 28 | 99.1539
|  |  | 29 | 118.6175 | 29 | 98.5653
|  |  | 30 | 117.2597 | 30 | 99.1423

## Figure 5h
Figure 5h | charge-discharge profiles at different cycles (30 ℃, 0.3C) | Capacity (mAh/g) | 1st charge | Capacity (mAh/g) | 1st discharge | Capacity (mAh/g) | 70th charge | Capacity (mAh/g) | 70th discharge
|  | 0 | 2.8491 | 0 | 3.1944 | 0 | 2.6966 | 0 | 3.1641
|  | 0.1 | 2.8491 | 0.1 | 3.1944 | 0.1 | 2.7173 | 0.1 | 3.1538
|  | 0.2 | 2.8615 | 0.2 | 3.1774 | 0.2 | 2.7424 | 0.2 | 3.138
|  | 0.3 | 2.8655 | 0.3 | 3.1631 | 0.3 | 2.7573 | 0.3 | 3.1275
|  | 0.4 | 2.8699 | 0.4 | 3.1563 | 0.4 | 2.7691 | 0.4 | 3.1197
|  | 0.5 | 2.8748 | 0.5 | 3.1483 | 0.5 | 2.7775 | 0.5 | 3.1148
|  | 0.6 | 2.8767 | 0.6 | 3.1452 | 0.6 | 2.7846 | 0.6 | 3.112
|  | 0.7 | 2.8792 | 0.7 | 3.1417 | 0.7 | 2.7908 | 0.7 | 3.1086
|  | 0.8 | 2.8804 | 0.8 | 3.1393 | 0.8 | 2.7954 | 0.8 | 3.1055
|  | 0.9 | 2.8823 | 0.9 | 3.1377 | 0.9 | 2.8001 | 0.9 | 3.1033
|  | 1 | 2.8838 | 1 | 3.1343 | 1 | 2.8054 | 1 | 3.1021
|  | 1 | 2.8854 | 1.1 | 3.1328 | 1 | 2.8082 | 1 | 3.0993
|  | 1.1 | 2.8869 | 1.1 | 3.1328 | 1.1 | 2.8116 | 1.1 | 3.0977
|  | 1.2 | 2.8872 | 1.2 | 3.1297 | 1.2 | 2.8153 | 1.2 | 3.0959
|  | 1.3 | 2.8885 | 1.3 | 3.1287 | 1.3 | 2.8168 | 1.3 | 3.094
|  | 1.4 | 2.89 | 1.4 | 3.1284 | 1.4 | 2.8199 | 1.4 | 3.0924
|  | 1.5 | 2.8906 | 1.5 | 3.1269 | 1.5 | 2.8227 | 1.5 | 3.0906
|  | 1.6 | 2.8912 | 1.6 | 3.1259 | 1.6 | 2.8246 | 1.6 | 3.0897
|  | 1.7 | 2.8919 | 1.7 | 3.1241 | 1.7 | 2.8258 | 1.7 | 3.0878
|  | 1.8 | 2.8919 | 1.8 | 3.1241 | 1.8 | 2.8271 | 1.8 | 3.0872
|  | 1.9 | 2.8919 | 1.9 | 3.1228 | 1.9 | 2.8296 | 1.9 | 3.0856
|  | 2 | 2.8922 | 2 | 3.1219 | 2 | 2.8308 | 2 | 3.0841
|  | 2.1 | 2.8931 | 2.1 | 3.1203 | 2.1 | 2.832 | 2.1 | 3.0825
|  | 2.2 | 2.8937 | 2.2 | 3.1194 | 2.2 | 2.8348 | 2.2 | 3.0813
|  | 2.3 | 2.8937 | 2.3 | 3.1185 | 2.3 | 2.8358 | 2.3 | 3.0804
|  | 2.4 | 2.894 | 2.4 | 3.1185 | 2.4 | 2.8364 | 2.4 | 3.0791
|  | 2.5 | 2.894 | 2.5 | 3.1163 | 2.5 | 2.8373 | 2.5 | 3.0773
|  | 2.6 | 2.895 | 2.6 | 3.1163 | 2.6 | 2.8389 | 2.6 | 3.0763
|  | 2.7 | 2.8956 | 2.7 | 3.1157 | 2.7 | 2.8398 | 2.7 | 3.0757
|  | 2.8 | 2.8953 | 2.8 | 3.1141 | 2.8 | 2.8407 | 2.8 | 3.0738
|  | 2.9 | 2.8959 | 2.9 | 3.1132 | 2.9 | 2.8413 | 2.9 | 3.072
|  | 3 | 2.8962 | 3 | 3.1123 | 3 | 2.8416 | 3 | 3.0711
|  | 3 | 2.8962 | 3.1 | 3.1123 | 3.1 | 2.8432 | 3.1 | 3.0698
|  | 3.1 | 2.8962 | 3.1 | 3.1117 | 3.1 | 2.8444 | 3.1 | 3.0695
|  | 3.2 | 2.8968 | 3.2 | 3.1098 | 3.2 | 2.8454 | 3.2 | 3.0676
|  | 3.3 | 2.8971 | 3.3 | 3.1095 | 3.3 | 2.846 | 3.3 | 3.0664
|  | 3.4 | 2.8971 | 3.4 | 3.1089 | 3.4 | 2.846 | 3.4 | 3.0652
|  | 3.5 | 2.8974 | 3.5 | 3.1073 | 3.5 | 2.8466 | 3.5 | 3.0642
|  | 3.6 | 2.8974 | 3.6 | 3.1064 | 3.6 | 2.8472 | 3.6 | 3.0633
|  | 3.7 | 2.8974 | 3.7 | 3.1055 | 3.7 | 2.8494 | 3.7 | 3.0608
|  | 3.8 | 2.8974 | 3.8 | 3.1052 | 3.8 | 2.8503 | 3.8 | 3.0608
|  | 3.9 | 2.8974 | 3.9 | 3.1042 | 3.9 | 2.8503 | 3.9 | 3.0599
|  | 4 | 2.8978 | 4 | 3.103 | 4 | 2.8506 | 4 | 3.059
|  | 4.1 | 2.8984 | 4.1 | 3.1024 | 4.1 | 2.8513 | 4.1 | 3.0571
|  | 4.2 | 2.8984 | 4.2 | 3.1017 | 4.2 | 2.8519 | 4.2 | 3.0556
|  | 4.3 | 2.899 | 4.3 | 3.1011 | 4.3 | 2.8519 | 4.3 | 3.0546
|  | 4.4 | 2.8987 | 4.4 | 3.0999 | 4.4 | 2.8528 | 4.4 | 3.0543
|  | 4.5 | 2.8993 | 4.5 | 3.0986 | 4.5 | 2.8537 | 4.5 | 3.0528
|  | 4.6 | 2.899 | 4.6 | 3.0977 | 4.6 | 2.8544 | 4.6 | 3.0512
|  | 4.7 | 2.8987 | 4.7 | 3.0971 | 4.7 | 2.855 | 4.7 | 3.05
|  | 4.8 | 2.899 | 4.8 | 3.0962 | 4.8 | 2.8553 | 4.8 | 3.049
|  | 4.9 | 2.899 | 4.9 | 3.0959 | 4.9 | 2.8553 | 4.9 | 3.0484
|  | 5 | 2.8993 | 5 | 3.0943 | 5 | 2.8556 | 5 | 3.0475
|  | 5.1 | 2.8999 | 5.1 | 3.0937 | 5.1 | 2.8562 | 5.1 | 3.0459
|  | 5.1 | 2.9002 | 5.1 | 3.0931 | 5.1 | 2.8565 | 5.2 | 3.0447
|  | 5.2 | 2.9002 | 5.2 | 3.0921 | 5.2 | 2.8571 | 5.2 | 3.0447
|  | 5.3 | 2.9005 | 5.3 | 3.0915 | 5.3 | 2.8575 | 5.3 | 3.0432
|  | 5.4 | 2.9012 | 5.4 | 3.0909 | 5.4 | 2.8584 | 5.4 | 3.0425
|  | 5.5 | 2.9009 | 5.5 | 3.09 | 5.5 | 2.8593 | 5.5 | 3.0407
|  | 5.6 | 2.9015 | 5.6 | 3.0887 | 5.6 | 2.8596 | 5.6 | 3.0401
|  | 5.7 | 2.9015 | 5.7 | 3.0878 | 5.7 | 2.8596 | 5.7 | 3.0394
|  | 5.8 | 2.9015 | 5.8 | 3.0875 | 5.8 | 2.8609 | 5.8 | 3.0382
|  | 5.9 | 2.9015 | 5.9 | 3.0872 | 5.9 | 2.8612 | 5.9 | 3.0366
|  | 6 | 2.9015 | 6 | 3.0862 | 6 | 2.8612 | 6 | 3.0351
|  | 6.1 | 2.9018 | 6.1 | 3.0853 | 6.1 | 2.8612 | 6.1 | 3.0348
|  | 6.2 | 2.9021 | 6.2 | 3.0844 | 6.2 | 2.8615 | 6.2 | 3.0342
|  | 6.3 | 2.9024 | 6.3 | 3.0838 | 6.3 | 2.8618 | 6.3 | 3.0329
|  | 6.4 | 2.9015 | 6.4 | 3.0835 | 6.4 | 2.8618 | 6.4 | 3.0314
|  | 6.5 | 2.9015 | 6.5 | 3.0816 | 6.5 | 2.8618 | 6.5 | 3.0301
|  | 6.6 | 2.9021 | 6.6 | 3.0816 | 6.6 | 2.8627 | 6.6 | 3.0295
|  | 6.7 | 2.9021 | 6.7 | 3.0813 | 6.7 | 2.8633 | 6.7 | 3.0289
|  | 6.8 | 2.9021 | 6.8 | 3.0797 | 6.8 | 2.864 | 6.8 | 3.027
|  | 6.9 | 2.9018 | 6.9 | 3.0788 | 6.9 | 2.8646 | 6.9 | 3.0264
|  | 7 | 2.9024 | 7 | 3.0779 | 7 | 2.8652 | 7 | 3.0258
|  | 7.1 | 2.9024 | 7.1 | 3.0769 | 7.1 | 2.8652 | 7.1 | 3.0239
|  | 7.1 | 2.9024 | 7.1 | 3.0769 | 7.2 | 2.8655 | 7.2 | 3.023
|  | 7.2 | 2.9021 | 7.2 | 3.0766 | 7.2 | 2.8658 | 7.3 | 3.0208
|  | 7.3 | 2.9021 | 7.3 | 3.0757 | 7.3 | 2.8661 | 7.3 | 3.0202
|  | 7.4 | 2.9021 | 7.4 | 3.0742 | 7.4 | 2.8661 | 7.4 | 3.0196
|  | 7.5 | 2.9024 | 7.5 | 3.0726 | 7.5 | 2.8664 | 7.5 | 3.0196
|  | 7.6 | 2.9024 | 7.6 | 3.072 | 7.6 | 2.8668 | 7.6 | 3.0193
|  | 7.7 | 2.9024 | 7.7 | 3.0714 | 7.7 | 2.8674 | 7.7 | 3.0184
|  | 7.8 | 2.9024 | 7.8 | 3.0711 | 7.8 | 2.8677 | 7.8 | 3.0153
|  | 7.9 | 2.9027 | 7.9 | 3.0704 | 7.9 | 2.8677 | 7.9 | 3.0137
|  | 8 | 2.9033 | 8 | 3.0701 | 8 | 2.868 | 8 | 3.0134
|  | 8.1 | 2.9027 | 8.1 | 3.0686 | 8.1 | 2.8683 | 8.1 | 3.0128
|  | 8.2 | 2.9033 | 8.2 | 3.0676 | 8.2 | 2.8692 | 8.2 | 3.0106
|  | 8.3 | 2.9036 | 8.3 | 3.0667 | 8.3 | 2.8702 | 8.3 | 3.0097
|  | 8.4 | 2.904 | 8.4 | 3.0667 | 8.4 | 2.8705 | 8.4 | 3.0091
|  | 8.5 | 2.904 | 8.5 | 3.0661 | 8.5 | 2.8711 | 8.5 | 3.0087
|  | 8.6 | 2.9043 | 8.6 | 3.0649 | 8.6 | 2.8714 | 8.6 | 3.0078
|  | 8.7 | 2.904 | 8.7 | 3.0639 | 8.7 | 2.8714 | 8.7 | 3.0063
|  | 8.8 | 2.9043 | 8.8 | 3.0633 | 8.8 | 2.872 | 8.8 | 3.0044
|  | 8.9 | 2.9043 | 8.9 | 3.0624 | 8.9 | 2.8717 | 8.9 | 3.0038
|  | 9 | 2.9043 | 9 | 3.0614 | 9 | 2.872 | 9 | 3.0032
|  | 9 | 2.9046 | 9.1 | 3.0608 | 9.1 | 2.8717 | 9.1 | 3.0022
|  | 9.1 | 2.9058 | 9.1 | 3.0602 | 9.2 | 2.8723 | 9.2 | 2.9998
|  | 9.2 | 2.9058 | 9.2 | 3.0593 | 9.2 | 2.873 | 9.3 | 2.9994
|  | 9.3 | 2.9061 | 9.3 | 3.0587 | 9.3 | 2.873 | 9.3 | 2.9985
|  | 9.4 | 2.9058 | 9.4 | 3.0571 | 9.4 | 2.8751 | 9.4 | 2.9985
|  | 9.5 | 2.9061 | 9.5 | 3.0562 | 9.5 | 2.8745 | 9.5 | 2.9963
|  | 9.6 | 2.9061 | 9.6 | 3.0552 | 9.6 | 2.8748 | 9.6 | 2.9948
|  | 9.7 | 2.9058 | 9.7 | 3.0546 | 9.7 | 2.8751 | 9.7 | 2.9942
|  | 9.8 | 2.9067 | 9.8 | 3.0543 | 9.8 | 2.8761 | 9.8 | 2.9939
|  | 9.9 | 2.9067 | 9.9 | 3.0537 | 9.9 | 2.8757 | 9.9 | 2.9929
|  | 10 | 2.9071 | 10 | 3.0528 | 10 | 2.8761 | 10 | 2.9917
|  | 10.1 | 2.9074 | 10.1 | 3.0518 | 10.1 | 2.8764 | 10.1 | 2.9895
|  | 10.2 | 2.9074 | 10.2 | 3.0509 | 10.2 | 2.8767 | 10.2 | 2.9883
|  | 10.3 | 2.9071 | 10.3 | 3.0494 | 10.3 | 2.8767 | 10.3 | 2.9874
|  | 10.4 | 2.9074 | 10.4 | 3.0484 | 10.4 | 2.877 | 10.4 | 2.9864
|  | 10.5 | 2.9067 | 10.5 | 3.0484 | 10.5 | 2.8773 | 10.5 | 2.9855
|  | 10.6 | 2.9071 | 10.6 | 3.0469 | 10.6 | 2.8773 | 10.6 | 2.9846
|  | 10.7 | 2.9071 | 10.7 | 3.0463 | 10.7 | 2.8776 | 10.7 | 2.9839
|  | 10.8 | 2.9071 | 10.8 | 3.0453 | 10.8 | 2.8779 | 10.8 | 2.983
|  | 10.9 | 2.9074 | 10.9 | 3.045 | 10.9 | 2.8782 | 10.9 | 2.9805
|  | 11 | 2.9074 | 11 | 3.0444 | 11 | 2.8792 | 11 | 2.9793
|  | 11.1 | 2.9074 | 11.1 | 3.0444 | 11.1 | 2.8792 | 11.1 | 2.979
|  | 11.1 | 2.908 | 11.1 | 3.0438 | 11.2 | 2.8798 | 11.2 | 2.9784
|  | 11.2 | 2.908 | 11.2 | 3.0413 | 11.3 | 2.8801 | 11.3 | 2.9771
|  | 11.3 | 2.9083 | 11.3 | 3.041 | 11.3 | 2.8801 | 11.4 | 2.9746
|  | 11.4 | 2.908 | 11.4 | 3.0401 | 11.4 | 2.8804 | 11.4 | 2.974
|  | 11.5 | 2.908 | 11.5 | 3.0394 | 11.5 | 2.881 | 11.5 | 2.9737
|  | 11.6 | 2.9086 | 11.6 | 3.0385 | 11.6 | 2.881 | 11.6 | 2.9725
|  | 11.7 | 2.9086 | 11.7 | 3.0373 | 11.7 | 2.8813 | 11.7 | 2.97
|  | 11.8 | 2.9083 | 11.8 | 3.0363 | 11.8 | 2.8816 | 11.8 | 2.9694
|  | 11.9 | 2.9092 | 11.9 | 3.0354 | 11.9 | 2.8823 | 11.9 | 2.9688
|  | 12 | 2.9092 | 12 | 3.0351 | 12 | 2.8819 | 12 | 2.9684
|  | 12.1 | 2.9092 | 12.1 | 3.0345 | 12.1 | 2.8819 | 12.1 | 2.9672
|  | 12.2 | 2.9098 | 12.2 | 3.0335 | 12.2 | 2.8823 | 12.2 | 2.9656
|  | 12.3 | 2.9102 | 12.3 | 3.0323 | 12.3 | 2.8835 | 12.3 | 2.9641
|  | 12.4 | 2.9102 | 12.4 | 3.0308 | 12.4 | 2.8838 | 12.4 | 2.9638
|  | 12.5 | 2.9105 | 12.5 | 3.0304 | 12.5 | 2.8838 | 12.5 | 2.9629
|  | 12.6 | 2.9105 | 12.6 | 3.0298 | 12.6 | 2.8838 | 12.6 | 2.9613
|  | 12.7 | 2.9105 | 12.7 | 3.0292 | 12.7 | 2.885 | 12.7 | 2.9591
|  | 12.8 | 2.9105 | 12.8 | 3.0283 | 12.8 | 2.8857 | 12.8 | 2.9582
|  | 12.9 | 2.9105 | 12.9 | 3.0267 | 12.9 | 2.886 | 12.9 | 2.9579
|  | 13 | 2.9111 | 13 | 3.0258 | 13 | 2.8863 | 13 | 2.9563
|  | 13.1 | 2.9111 | 13.1 | 3.0258 | 13.1 | 2.8869 | 13.1 | 2.9548
|  | 13.1 | 2.9117 | 13.1 | 3.0246 | 13.2 | 2.8869 | 13.2 | 2.9532
|  | 13.2 | 2.9117 | 13.2 | 3.023 | 13.3 | 2.8869 | 13.3 | 2.9526
|  | 13.3 | 2.9123 | 13.3 | 3.0208 | 13.3 | 2.8872 | 13.4 | 2.9517
|  | 13.4 | 2.9123 | 13.4 | 3.0205 | 13.4 | 2.8872 | 13.4 | 2.9505
|  | 13.5 | 2.912 | 13.5 | 3.0199 | 13.5 | 2.8872 | 13.5 | 2.948
|  | 13.6 | 2.9123 | 13.6 | 3.0196 | 13.6 | 2.8875 | 13.6 | 2.948
|  | 13.7 | 2.912 | 13.7 | 3.0193 | 13.7 | 2.8875 | 13.7 | 2.9474
|  | 13.8 | 2.9126 | 13.8 | 3.019 | 13.8 | 2.8888 | 13.8 | 2.9452
|  | 13.9 | 2.9126 | 13.9 | 3.018 | 13.9 | 2.8903 | 13.9 | 2.943
|  | 14 | 2.9126 | 14 | 3.0149 | 14 | 2.8906 | 14 | 2.9427
|  | 14.1 | 2.9126 | 14.1 | 3.014 | 14.1 | 2.8909 | 14.1 | 2.9421
|  | 14.2 | 2.9126 | 14.2 | 3.0137 | 14.2 | 2.8906 | 14.2 | 2.9408
|  | 14.3 | 2.9126 | 14.3 | 3.0137 | 14.3 | 2.8906 | 14.3 | 2.9387
|  | 14.4 | 2.9126 | 14.4 | 3.0125 | 14.4 | 2.8909 | 14.4 | 2.9381
|  | 14.5 | 2.9129 | 14.5 | 3.0103 | 14.5 | 2.8912 | 14.5 | 2.9368
|  | 14.6 | 2.9136 | 14.6 | 3.0094 | 14.6 | 2.8916 | 14.6 | 2.9362
|  | 14.7 | 2.9139 | 14.7 | 3.0084 | 14.7 | 2.8919 | 14.7 | 2.9343
|  | 14.8 | 2.9142 | 14.8 | 3.0084 | 14.8 | 2.8919 | 14.8 | 2.9334
|  | 14.9 | 2.9142 | 14.9 | 3.0078 | 14.9 | 2.8922 | 14.9 | 2.9328
|  | 15 | 2.9148 | 15 | 3.006 | 15 | 2.8922 | 15 | 2.9322
|  | 15.1 | 2.9148 | 15.1 | 3.0053 | 15.1 | 2.8925 | 15.1 | 2.9297
|  | 15.1 | 2.9148 | 15.1 | 3.0038 | 15.2 | 2.8925 | 15.2 | 2.9284
|  | 15.2 | 2.9151 | 15.2 | 3.0032 | 15.3 | 2.8928 | 15.3 | 2.9275
|  | 15.3 | 2.9151 | 15.3 | 3.0029 | 15.3 | 2.8934 | 15.4 | 2.9269
|  | 15.4 | 2.9151 | 15.4 | 3.0016 | 15.4 | 2.8934 | 15.5 | 2.926
|  | 15.5 | 2.9157 | 15.5 | 2.9994 | 15.5 | 2.894 | 15.5 | 2.925
|  | 15.6 | 2.916 | 15.6 | 2.9991 | 15.6 | 2.894 | 15.6 | 2.9232
|  | 15.7 | 2.916 | 15.7 | 2.9988 | 15.7 | 2.8943 | 15.7 | 2.9229
|  | 15.8 | 2.916 | 15.8 | 2.9982 | 15.8 | 2.895 | 15.8 | 2.9213
|  | 15.9 | 2.9167 | 15.9 | 2.9973 | 15.9 | 2.8953 | 15.9 | 2.9204
|  | 16 | 2.9167 | 16 | 2.996 | 16 | 2.8959 | 16 | 2.9191
|  | 16.1 | 2.9173 | 16.1 | 2.9948 | 16.1 | 2.8959 | 16.1 | 2.9176
|  | 16.2 | 2.917 | 16.2 | 2.9939 | 16.2 | 2.8965 | 16.2 | 2.9167
|  | 16.3 | 2.9176 | 16.3 | 2.9929 | 16.3 | 2.8965 | 16.3 | 2.9151
|  | 16.4 | 2.9176 | 16.4 | 2.9923 | 16.4 | 2.8968 | 16.4 | 2.9129
|  | 16.5 | 2.9176 | 16.5 | 2.9908 | 16.5 | 2.8971 | 16.5 | 2.9123
|  | 16.6 | 2.9173 | 16.6 | 2.9895 | 16.6 | 2.8978 | 16.6 | 2.9111
|  | 16.7 | 2.9176 | 16.7 | 2.9883 | 16.7 | 2.8974 | 16.7 | 2.9102
|  | 16.8 | 2.9173 | 16.8 | 2.9874 | 16.8 | 2.8974 | 16.8 | 2.908
|  | 16.9 | 2.9176 | 16.9 | 2.9867 | 16.9 | 2.8981 | 16.9 | 2.9074
|  | 17 | 2.9179 | 17 | 2.9858 | 17 | 2.8987 | 17 | 2.9061
|  | 17.1 | 2.9179 | 17.1 | 2.9843 | 17.1 | 2.899 | 17.1 | 2.9043
|  | 17.1 | 2.9179 | 17.1 | 2.9843 | 17.2 | 2.8993 | 17.2 | 2.9027
|  | 17.2 | 2.9182 | 17.2 | 2.983 | 17.3 | 2.899 | 17.3 | 2.9024
|  | 17.3 | 2.9182 | 17.3 | 2.9818 | 17.4 | 2.8996 | 17.4 | 2.9018
|  | 17.4 | 2.9185 | 17.4 | 2.9799 | 17.4 | 2.8999 | 17.5 | 2.9012
|  | 17.5 | 2.9191 | 17.5 | 2.9787 | 17.5 | 2.9009 | 17.5 | 2.899
|  | 17.6 | 2.9191 | 17.6 | 2.9787 | 17.6 | 2.9012 | 17.6 | 2.8978
|  | 17.7 | 2.9195 | 17.7 | 2.9774 | 17.7 | 2.9015 | 17.7 | 2.8968
|  | 17.8 | 2.9191 | 17.8 | 2.9762 | 17.8 | 2.9018 | 17.8 | 2.8959
|  | 17.9 | 2.9195 | 17.9 | 2.9753 | 17.9 | 2.9021 | 17.9 | 2.8937
|  | 18 | 2.9204 | 18 | 2.9737 | 18 | 2.9018 | 18 | 2.8925
|  | 18.1 | 2.9201 | 18.1 | 2.9734 | 18.1 | 2.9018 | 18.1 | 2.8919
|  | 18.2 | 2.9207 | 18.2 | 2.9728 | 18.2 | 2.903 | 18.2 | 2.8909
|  | 18.3 | 2.9201 | 18.3 | 2.9712 | 18.3 | 2.9021 | 18.3 | 2.89
|  | 18.4 | 2.9204 | 18.4 | 2.9697 | 18.4 | 2.9021 | 18.4 | 2.8878
|  | 18.5 | 2.9204 | 18.5 | 2.9688 | 18.5 | 2.9024 | 18.5 | 2.8869
|  | 18.6 | 2.921 | 18.6 | 2.9681 | 18.6 | 2.9024 | 18.6 | 2.8857
|  | 18.7 | 2.9207 | 18.7 | 2.9675 | 18.7 | 2.9024 | 18.7 | 2.8832
|  | 18.8 | 2.9207 | 18.8 | 2.9666 | 18.8 | 2.9027 | 18.8 | 2.8819
|  | 18.9 | 2.921 | 18.9 | 2.965 | 18.9 | 2.903 | 18.9 | 2.8813
|  | 19 | 2.9213 | 19 | 2.9632 | 19 | 2.9033 | 19 | 2.8801
|  | 19.1 | 2.9213 | 19.1 | 2.9632 | 19.1 | 2.904 | 19.1 | 2.8795
|  | 19.2 | 2.9219 | 19.2 | 2.9622 | 19.2 | 2.904 | 19.2 | 2.877
|  | 19.2 | 2.9219 | 19.2 | 2.961 | 19.3 | 2.9046 | 19.3 | 2.8767
|  | 19.3 | 2.9219 | 19.3 | 2.9598 | 19.4 | 2.9052 | 19.4 | 2.8757
|  | 19.4 | 2.9226 | 19.4 | 2.9585 | 19.4 | 2.9052 | 19.5 | 2.8748
|  | 19.5 | 2.9226 | 19.5 | 2.9579 | 19.5 | 2.9061 | 19.6 | 2.8726
|  | 19.6 | 2.9229 | 19.6 | 2.9573 | 19.6 | 2.9061 | 19.6 | 2.8723
|  | 19.7 | 2.9229 | 19.7 | 2.9539 | 19.7 | 2.9067 | 19.7 | 2.8711
|  | 19.8 | 2.9229 | 19.8 | 2.9539 | 19.8 | 2.9074 | 19.8 | 2.8689
|  | 19.9 | 2.9232 | 19.9 | 2.9529 | 19.9 | 2.9071 | 19.9 | 2.8677
|  | 20 | 2.9229 | 20 | 2.952 | 20 | 2.9074 | 20 | 2.8664
|  | 20.1 | 2.9229 | 20.1 | 2.9508 | 20.1 | 2.9074 | 20.1 | 2.8655
|  | 20.2 | 2.9229 | 20.2 | 2.9501 | 20.2 | 2.9074 | 20.2 | 2.8652
|  | 20.3 | 2.9229 | 20.3 | 2.9486 | 20.3 | 2.9077 | 20.3 | 2.8627
|  | 20.4 | 2.9229 | 20.4 | 2.9483 | 20.4 | 2.908 | 20.4 | 2.8618
|  | 20.5 | 2.9232 | 20.5 | 2.947 | 20.5 | 2.908 | 20.5 | 2.8612
|  | 20.6 | 2.9238 | 20.6 | 2.9458 | 20.6 | 2.908 | 20.6 | 2.8606
|  | 20.7 | 2.9238 | 20.7 | 2.9446 | 20.7 | 2.9089 | 20.7 | 2.8581
|  | 20.8 | 2.9235 | 20.8 | 2.9427 | 20.8 | 2.9095 | 20.8 | 2.8568
|  | 20.9 | 2.9241 | 20.9 | 2.9421 | 20.9 | 2.9095 | 20.9 | 2.8553
|  | 21 | 2.9244 | 21 | 2.9408 | 21 | 2.9102 | 21 | 2.8547
|  | 21.1 | 2.9244 | 21.1 | 2.9399 | 21.1 | 2.9105 | 21.1 | 2.8528
|  | 21.2 | 2.9244 | 21.2 | 2.939 | 21.2 | 2.9105 | 21.2 | 2.8516
|  | 21.2 | 2.925 | 21.3 | 2.9374 | 21.3 | 2.9105 | 21.3 | 2.8506
|  | 21.3 | 2.9247 | 21.3 | 2.9365 | 21.4 | 2.9108 | 21.4 | 2.8506
|  | 21.4 | 2.9244 | 21.4 | 2.9353 | 21.4 | 2.9111 | 21.5 | 2.8488
|  | 21.5 | 2.9253 | 21.5 | 2.935 | 21.5 | 2.912 | 21.6 | 2.8463
|  | 21.6 | 2.925 | 21.6 | 2.9334 | 21.6 | 2.9123 | 21.7 | 2.846
|  | 21.7 | 2.926 | 21.7 | 2.9328 | 21.7 | 2.9123 | 21.7 | 2.8441
|  | 21.8 | 2.926 | 21.8 | 2.9322 | 21.8 | 2.9126 | 21.8 | 2.8423
|  | 21.9 | 2.9263 | 21.9 | 2.9306 | 21.9 | 2.9126 | 21.9 | 2.8413
|  | 22 | 2.9257 | 22 | 2.9284 | 22 | 2.9133 | 22 | 2.8404
|  | 22.1 | 2.9263 | 22.1 | 2.9278 | 22.1 | 2.9133 | 22.1 | 2.8398
|  | 22.2 | 2.9263 | 22.2 | 2.9269 | 22.2 | 2.9136 | 22.2 | 2.8379
|  | 22.3 | 2.9266 | 22.3 | 2.9269 | 22.3 | 2.9142 | 22.3 | 2.8367
|  | 22.4 | 2.9266 | 22.4 | 2.9247 | 22.4 | 2.9142 | 22.4 | 2.8354
|  | 22.5 | 2.9269 | 22.5 | 2.9241 | 22.5 | 2.9145 | 22.5 | 2.8345
|  | 22.6 | 2.9269 | 22.6 | 2.9229 | 22.6 | 2.9148 | 22.6 | 2.8336
|  | 22.7 | 2.9269 | 22.7 | 2.9229 | 22.7 | 2.9154 | 22.7 | 2.8317
|  | 22.8 | 2.9269 | 22.8 | 2.9213 | 22.8 | 2.9157 | 22.8 | 2.8308
|  | 22.9 | 2.9272 | 22.9 | 2.9201 | 22.9 | 2.9164 | 22.9 | 2.8292
|  | 23 | 2.9275 | 23 | 2.9191 | 23 | 2.917 | 23 | 2.8286
|  | 23.1 | 2.9272 | 23.1 | 2.9176 | 23.1 | 2.9173 | 23.1 | 2.8268
|  | 23.2 | 2.9275 | 23.2 | 2.9173 | 23.2 | 2.9176 | 23.2 | 2.8261
|  | 23.3 | 2.9281 | 23.2 | 2.9154 | 23.3 | 2.9179 | 23.3 | 2.8246
|  | 23.3 | 2.9281 | 23.3 | 2.9145 | 23.4 | 2.9179 | 23.4 | 2.8246
|  | 23.4 | 2.9275 | 23.4 | 2.9129 | 23.5 | 2.9182 | 23.5 | 2.823
|  | 23.5 | 2.9281 | 23.5 | 2.9114 | 23.5 | 2.9182 | 23.6 | 2.8221
|  | 23.6 | 2.9281 | 23.6 | 2.9105 | 23.6 | 2.9185 | 23.7 | 2.8199
|  | 23.7 | 2.9281 | 23.7 | 2.9086 | 23.7 | 2.9185 | 23.8 | 2.8196
|  | 23.8 | 2.9288 | 23.8 | 2.9077 | 23.8 | 2.9195 | 23.8 | 2.8181
|  | 23.9 | 2.9284 | 23.9 | 2.9071 | 23.9 | 2.9195 | 23.9 | 2.8165
|  | 24 | 2.9284 | 24 | 2.9058 | 24 | 2.9198 | 24 | 2.8162
|  | 24.1 | 2.9288 | 24.1 | 2.9046 | 24.1 | 2.9204 | 24.1 | 2.815
|  | 24.2 | 2.9288 | 24.2 | 2.9033 | 24.2 | 2.9204 | 24.2 | 2.8144
|  | 24.3 | 2.9288 | 24.3 | 2.9021 | 24.3 | 2.9207 | 24.3 | 2.8134
|  | 24.4 | 2.9291 | 24.4 | 2.9012 | 24.4 | 2.9204 | 24.4 | 2.8113
|  | 24.5 | 2.93 | 24.5 | 2.9012 | 24.5 | 2.9207 | 24.5 | 2.8103
|  | 24.6 | 2.9306 | 24.6 | 2.8999 | 24.6 | 2.921 | 24.6 | 2.8094
|  | 24.7 | 2.93 | 24.7 | 2.8987 | 24.7 | 2.9219 | 24.7 | 2.8085
|  | 24.8 | 2.9303 | 24.8 | 2.8968 | 24.8 | 2.9222 | 24.8 | 2.8082
|  | 24.9 | 2.9309 | 24.9 | 2.8959 | 24.9 | 2.9222 | 24.9 | 2.8063
|  | 25 | 2.9309 | 25 | 2.8953 | 25 | 2.9232 | 25 | 2.8057
|  | 25.1 | 2.9306 | 25.1 | 2.894 | 25.1 | 2.9232 | 25.1 | 2.8054
|  | 25.2 | 2.9315 | 25.2 | 2.8922 | 25.2 | 2.9232 | 25.2 | 2.8041
|  | 25.3 | 2.9309 | 25.3 | 2.8916 | 25.3 | 2.9232 | 25.3 | 2.8026
|  | 25.3 | 2.9312 | 25.3 | 2.8916 | 25.4 | 2.9229 | 25.4 | 2.8004
|  | 25.4 | 2.9322 | 25.4 | 2.89 | 25.5 | 2.9235 | 25.5 | 2.8004
|  | 25.5 | 2.9319 | 25.5 | 2.8885 | 25.5 | 2.9235 | 25.6 | 2.7995
|  | 25.6 | 2.9322 | 25.6 | 2.8872 | 25.6 | 2.9238 | 25.7 | 2.7985
|  | 25.7 | 2.9322 | 25.7 | 2.886 | 25.7 | 2.9247 | 25.8 | 2.7976
|  | 25.8 | 2.9325 | 25.8 | 2.885 | 25.8 | 2.925 | 25.8 | 2.7967
|  | 25.9 | 2.9322 | 25.9 | 2.8838 | 25.9 | 2.9253 | 25.9 | 2.7961
|  | 26 | 2.9325 | 26 | 2.8816 | 26 | 2.925 | 26 | 2.7948
|  | 26.1 | 2.9322 | 26.1 | 2.8807 | 26.1 | 2.926 | 26.1 | 2.7945
|  | 26.2 | 2.9328 | 26.2 | 2.8801 | 26.2 | 2.9266 | 26.2 | 2.7933
|  | 26.3 | 2.9328 | 26.3 | 2.8798 | 26.3 | 2.9269 | 26.3 | 2.7927
|  | 26.4 | 2.9325 | 26.4 | 2.8785 | 26.4 | 2.9266 | 26.4 | 2.7914
|  | 26.5 | 2.9325 | 26.5 | 2.8767 | 26.5 | 2.9269 | 26.5 | 2.7908
|  | 26.6 | 2.9328 | 26.6 | 2.8764 | 26.6 | 2.9272 | 26.6 | 2.7908
|  | 26.7 | 2.9325 | 26.7 | 2.8751 | 26.7 | 2.9275 | 26.7 | 2.7899
|  | 26.8 | 2.9331 | 26.8 | 2.8745 | 26.8 | 2.9278 | 26.8 | 2.7892
|  | 26.9 | 2.9334 | 26.9 | 2.8723 | 26.9 | 2.9275 | 26.9 | 2.7886
|  | 27 | 2.9331 | 27 | 2.8717 | 27 | 2.9278 | 27 | 2.7877
|  | 27.1 | 2.9337 | 27.1 | 2.8708 | 27.1 | 2.9278 | 27.1 | 2.7868
|  | 27.2 | 2.9334 | 27.2 | 2.8702 | 27.2 | 2.9278 | 27.2 | 2.7858
|  | 27.3 | 2.9337 | 27.2 | 2.8677 | 27.3 | 2.9281 | 27.3 | 2.7846
|  | 27.3 | 2.9337 | 27.3 | 2.8664 | 27.4 | 2.9284 | 27.4 | 2.7846
|  | 27.4 | 2.934 | 27.4 | 2.8658 | 27.5 | 2.9291 | 27.5 | 2.7837
|  | 27.5 | 2.9346 | 27.5 | 2.8652 | 27.5 | 2.9291 | 27.6 | 2.7827
|  | 27.6 | 2.9353 | 27.6 | 2.8646 | 27.6 | 2.9294 | 27.7 | 2.7821
|  | 27.7 | 2.934 | 27.7 | 2.8624 | 27.7 | 2.9303 | 27.8 | 2.7818
|  | 27.8 | 2.9343 | 27.8 | 2.8612 | 27.8 | 2.9312 | 27.9 | 2.7812
|  | 27.9 | 2.9343 | 27.9 | 2.8609 | 27.9 | 2.9322 | 27.9 | 2.7803
|  | 28 | 2.9353 | 28 | 2.8599 | 28 | 2.9319 | 28 | 2.7799
|  | 28.1 | 2.9353 | 28.1 | 2.8587 | 28.1 | 2.9322 | 28.1 | 2.7796
|  | 28.2 | 2.9353 | 28.2 | 2.8575 | 28.2 | 2.9322 | 28.2 | 2.7793
|  | 28.3 | 2.9359 | 28.3 | 2.8559 | 28.3 | 2.9325 | 28.3 | 2.7784
|  | 28.4 | 2.9362 | 28.4 | 2.8547 | 28.4 | 2.9328 | 28.4 | 2.7775
|  | 28.5 | 2.9359 | 28.5 | 2.8544 | 28.5 | 2.9331 | 28.5 | 2.7775
|  | 28.6 | 2.9362 | 28.6 | 2.8534 | 28.6 | 2.9325 | 28.6 | 2.7759
|  | 28.7 | 2.9365 | 28.7 | 2.8522 | 28.7 | 2.9334 | 28.7 | 2.7753
|  | 28.8 | 2.9365 | 28.8 | 2.8506 | 28.8 | 2.9331 | 28.8 | 2.7747
|  | 28.9 | 2.9371 | 28.9 | 2.8503 | 28.9 | 2.9334 | 28.9 | 2.775
|  | 29 | 2.9368 | 29 | 2.8494 | 29 | 2.934 | 29 | 2.7741
|  | 29.1 | 2.9368 | 29.1 | 2.8472 | 29.1 | 2.9337 | 29.1 | 2.7734
|  | 29.2 | 2.9371 | 29.1 | 2.8457 | 29.2 | 2.9346 | 29.2 | 2.7731
|  | 29.3 | 2.9377 | 29.2 | 2.8454 | 29.3 | 2.934 | 29.3 | 2.7722
|  | 29.3 | 2.9374 | 29.3 | 2.8441 | 29.4 | 2.9346 | 29.4 | 2.7716
|  | 29.4 | 2.9377 | 29.4 | 2.8426 | 29.5 | 2.935 | 29.5 | 2.7713
|  | 29.5 | 2.9377 | 29.5 | 2.8416 | 29.6 | 2.9356 | 29.6 | 2.771
|  | 29.6 | 2.9377 | 29.6 | 2.8404 | 29.6 | 2.9359 | 29.7 | 2.7703
|  | 29.7 | 2.9381 | 29.7 | 2.8398 | 29.7 | 2.9365 | 29.8 | 2.7697
|  | 29.8 | 2.9384 | 29.8 | 2.8395 | 29.8 | 2.9368 | 29.9 | 2.7694
|  | 29.9 | 2.9387 | 29.9 | 2.8382 | 29.9 | 2.9368 | 30 | 2.7688
|  | 30 | 2.9384 | 30 | 2.8373 | 30 | 2.9374 | 30 | 2.7682
|  | 30.1 | 2.9387 | 30.1 | 2.8358 | 30.1 | 2.9377 | 30.1 | 2.7682
|  | 30.2 | 2.939 | 30.2 | 2.8351 | 30.2 | 2.9377 | 30.2 | 2.7672
|  | 30.3 | 2.9387 | 30.3 | 2.8342 | 30.3 | 2.9377 | 30.3 | 2.7669
|  | 30.4 | 2.9387 | 30.4 | 2.833 | 30.4 | 2.9387 | 30.4 | 2.766
|  | 30.5 | 2.9393 | 30.5 | 2.832 | 30.5 | 2.9387 | 30.5 | 2.7663
|  | 30.6 | 2.9387 | 30.6 | 2.8314 | 30.6 | 2.9387 | 30.6 | 2.7657
|  | 30.7 | 2.9387 | 30.7 | 2.8302 | 30.7 | 2.939 | 30.7 | 2.7654
|  | 30.8 | 2.9393 | 30.8 | 2.8296 | 30.8 | 2.9393 | 30.8 | 2.7648
|  | 30.9 | 2.9399 | 30.9 | 2.8283 | 30.9 | 2.9396 | 30.9 | 2.7648
|  | 31 | 2.9402 | 31 | 2.8283 | 31 | 2.9399 | 31 | 2.7638
|  | 31.1 | 2.9399 | 31 | 2.8261 | 31.1 | 2.9402 | 31.1 | 2.7632
|  | 31.2 | 2.9405 | 31.1 | 2.8255 | 31.2 | 2.9405 | 31.2 | 2.7635
|  | 31.3 | 2.9412 | 31.2 | 2.8246 | 31.3 | 2.9415 | 31.3 | 2.7629
|  | 31.3 | 2.9402 | 31.3 | 2.8246 | 31.4 | 2.9418 | 31.4 | 2.7629
|  | 31.4 | 2.9412 | 31.4 | 2.824 | 31.5 | 2.9418 | 31.5 | 2.762
|  | 31.5 | 2.9421 | 31.5 | 2.8224 | 31.6 | 2.9424 | 31.6 | 2.7617
|  | 31.6 | 2.9415 | 31.6 | 2.8221 | 31.6 | 2.9427 | 31.7 | 2.761
|  | 31.7 | 2.9424 | 31.7 | 2.8203 | 31.7 | 2.943 | 31.8 | 2.7601
|  | 31.8 | 2.9415 | 31.8 | 2.8199 | 31.8 | 2.9427 | 31.9 | 2.7595
|  | 31.9 | 2.9424 | 31.9 | 2.8193 | 31.9 | 2.943 | 32 | 2.7595
|  | 32 | 2.9424 | 32 | 2.8184 | 32 | 2.943 | 32 | 2.7586
|  | 32.1 | 2.9421 | 32.1 | 2.8172 | 32.1 | 2.943 | 32.1 | 2.7586
|  | 32.2 | 2.9424 | 32.2 | 2.8165 | 32.2 | 2.943 | 32.2 | 2.7576
|  | 32.3 | 2.9421 | 32.3 | 2.8162 | 32.3 | 2.9439 | 32.3 | 2.7579
|  | 32.4 | 2.9424 | 32.4 | 2.8147 | 32.4 | 2.9443 | 32.4 | 2.7576
|  | 32.5 | 2.943 | 32.5 | 2.8144 | 32.5 | 2.9452 | 32.5 | 2.7573
|  | 32.6 | 2.9427 | 32.6 | 2.8144 | 32.6 | 2.9455 | 32.6 | 2.7573
|  | 32.7 | 2.9427 | 32.7 | 2.8137 | 32.7 | 2.9461 | 32.7 | 2.7567
|  | 32.8 | 2.943 | 32.8 | 2.8125 | 32.8 | 2.9464 | 32.8 | 2.7564
|  | 32.9 | 2.943 | 32.9 | 2.8109 | 32.9 | 2.9464 | 32.9 | 2.7558
|  | 33 | 2.9427 | 32.9 | 2.81 | 33 | 2.9474 | 33 | 2.7548
|  | 33.1 | 2.943 | 33 | 2.8085 | 33.1 | 2.948 | 33.1 | 2.7545
|  | 33.2 | 2.943 | 33.1 | 2.8085 | 33.2 | 2.9483 | 33.2 | 2.7545
|  | 33.3 | 2.943 | 33.2 | 2.8085 | 33.3 | 2.9483 | 33.3 | 2.7536
|  | 33.3 | 2.9439 | 33.3 | 2.8078 | 33.4 | 2.9483 | 33.4 | 2.7536
|  | 33.4 | 2.9433 | 33.4 | 2.8069 | 33.5 | 2.9483 | 33.5 | 2.753
|  | 33.5 | 2.9439 | 33.5 | 2.8069 | 33.6 | 2.9483 | 33.6 | 2.753
|  | 33.6 | 2.9443 | 33.6 | 2.8063 | 33.6 | 2.9483 | 33.7 | 2.7524
|  | 33.7 | 2.9443 | 33.7 | 2.8051 | 33.7 | 2.9483 | 33.8 | 2.7517
|  | 33.8 | 2.9449 | 33.8 | 2.8047 | 33.8 | 2.9483 | 33.9 | 2.7511
|  | 33.9 | 2.9452 | 33.9 | 2.8038 | 33.9 | 2.9495 | 34 | 2.7511
|  | 34 | 2.9455 | 34 | 2.8032 | 34 | 2.9498 | 34 | 2.7508
|  | 34.1 | 2.9458 | 34.1 | 2.8023 | 34.1 | 2.9505 | 34.1 | 2.7502
|  | 34.2 | 2.9461 | 34.2 | 2.801 | 34.2 | 2.9511 | 34.2 | 2.7493
|  | 34.3 | 2.9458 | 34.3 | 2.8001 | 34.3 | 2.9517 | 34.3 | 2.7486
|  | 34.4 | 2.9461 | 34.4 | 2.7989 | 34.4 | 2.9514 | 34.4 | 2.7483
|  | 34.5 | 2.9467 | 34.5 | 2.7985 | 34.5 | 2.952 | 34.5 | 2.748
|  | 34.6 | 2.9464 | 34.6 | 2.7985 | 34.6 | 2.9523 | 34.6 | 2.7477
|  | 34.7 | 2.9467 | 34.7 | 2.7982 | 34.7 | 2.9526 | 34.7 | 2.7474
|  | 34.8 | 2.947 | 34.8 | 2.7982 | 34.8 | 2.9529 | 34.8 | 2.7477
|  | 34.9 | 2.9477 | 34.8 | 2.7982 | 34.9 | 2.9532 | 34.9 | 2.7471
|  | 35 | 2.9477 | 34.9 | 2.7973 | 35 | 2.9536 | 35 | 2.7465
|  | 35.1 | 2.9477 | 35 | 2.7967 | 35.1 | 2.9532 | 35.1 | 2.7455
|  | 35.2 | 2.948 | 35.1 | 2.7958 | 35.2 | 2.9536 | 35.2 | 2.7449
|  | 35.3 | 2.9477 | 35.2 | 2.7948 | 35.3 | 2.9536 | 35.3 | 2.7449
|  | 35.4 | 2.948 | 35.3 | 2.7945 | 35.4 | 2.9542 | 35.4 | 2.7446
|  | 35.4 | 2.9483 | 35.4 | 2.7942 | 35.5 | 2.9548 | 35.5 | 2.7443
|  | 35.5 | 2.9483 | 35.5 | 2.7942 | 35.6 | 2.9554 | 35.6 | 2.744
|  | 35.6 | 2.9483 | 35.6 | 2.7939 | 35.7 | 2.9557 | 35.7 | 2.7437
|  | 35.7 | 2.9483 | 35.7 | 2.7939 | 35.7 | 2.9557 | 35.8 | 2.7427
|  | 35.8 | 2.948 | 35.8 | 2.7933 | 35.8 | 2.956 | 35.9 | 2.7424
|  | 35.9 | 2.948 | 35.9 | 2.793 | 35.9 | 2.957 | 36 | 2.7424
|  | 36 | 2.948 | 36 | 2.7923 | 36 | 2.9573 | 36.1 | 2.7421
|  | 36.1 | 2.948 | 36.1 | 2.7917 | 36.1 | 2.9582 | 36.1 | 2.7418
|  | 36.2 | 2.9483 | 36.2 | 2.7911 | 36.2 | 2.9588 | 36.2 | 2.7403
|  | 36.3 | 2.9489 | 36.3 | 2.7905 | 36.3 | 2.9585 | 36.3 | 2.74
|  | 36.4 | 2.9492 | 36.4 | 2.7899 | 36.4 | 2.9585 | 36.4 | 2.7396
|  | 36.5 | 2.9492 | 36.5 | 2.7899 | 36.5 | 2.9582 | 36.5 | 2.7396
|  | 36.6 | 2.9492 | 36.6 | 2.7899 | 36.6 | 2.9585 | 36.6 | 2.7393
|  | 36.7 | 2.9501 | 36.7 | 2.7896 | 36.7 | 2.9588 | 36.7 | 2.7387
|  | 36.8 | 2.9505 | 36.7 | 2.7892 | 36.8 | 2.9588 | 36.8 | 2.739
|  | 36.9 | 2.9501 | 36.8 | 2.7889 | 36.9 | 2.9588 | 36.9 | 2.7381
|  | 37 | 2.9508 | 36.9 | 2.7889 | 37 | 2.9598 | 37 | 2.7381
|  | 37.1 | 2.9508 | 37 | 2.7886 | 37.1 | 2.9604 | 37.1 | 2.7378
|  | 37.2 | 2.9508 | 37.1 | 2.7883 | 37.2 | 2.9619 | 37.2 | 2.7375
|  | 37.3 | 2.9511 | 37.2 | 2.788 | 37.3 | 2.9619 | 37.3 | 2.7375
|  | 37.4 | 2.9514 | 37.3 | 2.788 | 37.4 | 2.9625 | 37.4 | 2.7369
|  | 37.5 | 2.9517 | 37.4 | 2.7877 | 37.5 | 2.9622 | 37.5 | 2.7365
|  | 37.5 | 2.9517 | 37.5 | 2.7868 | 37.6 | 2.9629 | 37.6 | 2.7356
|  | 37.6 | 2.9517 | 37.6 | 2.7861 | 37.7 | 2.9629 | 37.7 | 2.7356
|  | 37.7 | 2.9517 | 37.7 | 2.7861 | 37.8 | 2.9629 | 37.8 | 2.7353
|  | 37.8 | 2.952 | 37.8 | 2.7852 | 37.8 | 2.9635 | 37.9 | 2.735
|  | 37.9 | 2.952 | 37.9 | 2.7852 | 37.9 | 2.9635 | 38 | 2.7347
|  | 38 | 2.9523 | 38 | 2.7843 | 38 | 2.9635 | 38.1 | 2.7344
|  | 38.1 | 2.952 | 38.1 | 2.784 | 38.1 | 2.9638 | 38.1 | 2.7341
|  | 38.2 | 2.9529 | 38.2 | 2.7837 | 38.2 | 2.9638 | 38.2 | 2.7334
|  | 38.3 | 2.9532 | 38.3 | 2.7837 | 38.3 | 2.9641 | 38.3 | 2.7334
|  | 38.4 | 2.9532 | 38.4 | 2.7837 | 38.4 | 2.9647 | 38.4 | 2.7328
|  | 38.5 | 2.9532 | 38.5 | 2.783 | 38.5 | 2.965 | 38.5 | 2.7325
|  | 38.6 | 2.9529 | 38.6 | 2.7827 | 38.6 | 2.9656 | 38.6 | 2.7322
|  | 38.7 | 2.9532 | 38.6 | 2.7821 | 38.7 | 2.966 | 38.7 | 2.7313
|  | 38.8 | 2.9536 | 38.7 | 2.7821 | 38.8 | 2.9669 | 38.8 | 2.731
|  | 38.9 | 2.9526 | 38.8 | 2.7821 | 38.9 | 2.9672 | 38.9 | 2.7307
|  | 39 | 2.9536 | 38.9 | 2.7818 | 39 | 2.9675 | 39 | 2.73
|  | 39.1 | 2.9539 | 39 | 2.7818 | 39.1 | 2.9678 | 39.1 | 2.7303
|  | 39.2 | 2.9539 | 39.1 | 2.7818 | 39.2 | 2.9675 | 39.2 | 2.73
|  | 39.3 | 2.9539 | 39.2 | 2.7815 | 39.3 | 2.9681 | 39.3 | 2.73
|  | 39.4 | 2.9548 | 39.3 | 2.7809 | 39.4 | 2.9681 | 39.4 | 2.7294
|  | 39.5 | 2.9548 | 39.4 | 2.7806 | 39.5 | 2.9684 | 39.5 | 2.7288
|  | 39.5 | 2.9539 | 39.5 | 2.7803 | 39.6 | 2.9688 | 39.6 | 2.7285
|  | 39.6 | 2.9539 | 39.6 | 2.7796 | 39.7 | 2.9688 | 39.7 | 2.7282
|  | 39.7 | 2.9542 | 39.7 | 2.7793 | 39.8 | 2.9691 | 39.8 | 2.7276
|  | 39.8 | 2.9542 | 39.8 | 2.779 | 39.8 | 2.9691 | 39.9 | 2.7276
|  | 39.9 | 2.9557 | 39.9 | 2.779 | 39.9 | 2.9694 | 40 | 2.7276
|  | 40 | 2.9554 | 40 | 2.779 | 40 | 2.9697 | 40.1 | 2.7276
|  | 40.1 | 2.9567 | 40.1 | 2.779 | 40.1 | 2.9697 | 40.2 | 2.7269
|  | 40.2 | 2.9567 | 40.2 | 2.7787 | 40.2 | 2.97 | 40.2 | 2.7266
|  | 40.3 | 2.957 | 40.3 | 2.7784 | 40.3 | 2.97 | 40.3 | 2.726
|  | 40.4 | 2.957 | 40.4 | 2.7781 | 40.4 | 2.9709 | 40.4 | 2.7254
|  | 40.5 | 2.957 | 40.5 | 2.7778 | 40.5 | 2.9719 | 40.5 | 2.7248
|  | 40.6 | 2.9573 | 40.5 | 2.7775 | 40.6 | 2.9719 | 40.6 | 2.7241
|  | 40.7 | 2.9576 | 40.6 | 2.7762 | 40.7 | 2.9728 | 40.7 | 2.7235
|  | 40.8 | 2.9573 | 40.7 | 2.7762 | 40.8 | 2.9731 | 40.8 | 2.7235
|  | 40.9 | 2.9579 | 40.8 | 2.7762 | 40.9 | 2.9737 | 40.9 | 2.7232
|  | 41 | 2.9576 | 40.9 | 2.7759 | 41 | 2.974 | 41 | 2.7223
|  | 41.1 | 2.9573 | 41 | 2.775 | 41.1 | 2.974 | 41.1 | 2.7232
|  | 41.2 | 2.9582 | 41.1 | 2.7753 | 41.2 | 2.974 | 41.2 | 2.7226
|  | 41.3 | 2.9582 | 41.2 | 2.7744 | 41.3 | 2.9737 | 41.3 | 2.7223
|  | 41.4 | 2.9579 | 41.3 | 2.7741 | 41.4 | 2.974 | 41.4 | 2.722
|  | 41.5 | 2.9579 | 41.4 | 2.7741 | 41.5 | 2.9743 | 41.5 | 2.7217
|  | 41.6 | 2.9585 | 41.5 | 2.7737 | 41.6 | 2.9746 | 41.6 | 2.7217
|  | 41.6 | 2.9585 | 41.6 | 2.7737 | 41.7 | 2.9756 | 41.7 | 2.721
|  | 41.7 | 2.9591 | 41.7 | 2.7741 | 41.8 | 2.9765 | 41.8 | 2.7207
|  | 41.8 | 2.9585 | 41.8 | 2.7734 | 41.8 | 2.9768 | 41.9 | 2.7207
|  | 41.9 | 2.9594 | 41.9 | 2.7731 | 41.9 | 2.9771 | 42 | 2.7201
|  | 42 | 2.9594 | 42 | 2.7731 | 42 | 2.9774 | 42.1 | 2.7192
|  | 42.1 | 2.9601 | 42.1 | 2.7728 | 42.1 | 2.9777 | 42.2 | 2.7195
|  | 42.2 | 2.9591 | 42.2 | 2.7722 | 42.2 | 2.9781 | 42.2 | 2.7189
|  | 42.3 | 2.9604 | 42.3 | 2.7719 | 42.3 | 2.9784 | 42.3 | 2.7179
|  | 42.4 | 2.9601 | 42.4 | 2.7719 | 42.4 | 2.9787 | 42.4 | 2.7176
|  | 42.5 | 2.961 | 42.5 | 2.7713 | 42.5 | 2.979 | 42.5 | 2.7176
|  | 42.6 | 2.9604 | 42.5 | 2.7713 | 42.6 | 2.9787 | 42.6 | 2.7173
|  | 42.7 | 2.961 | 42.6 | 2.7706 | 42.7 | 2.979 | 42.7 | 2.717
|  | 42.8 | 2.9616 | 42.7 | 2.7706 | 42.8 | 2.9793 | 42.8 | 2.717
|  | 42.9 | 2.961 | 42.8 | 2.7703 | 42.9 | 2.9793 | 42.9 | 2.7167
|  | 43 | 2.9619 | 42.9 | 2.77 | 43 | 2.9799 | 43 | 2.7164
|  | 43.1 | 2.9619 | 43 | 2.77 | 43.1 | 2.9799 | 43.1 | 2.7164
|  | 43.2 | 2.9616 | 43.1 | 2.7694 | 43.2 | 2.9808 | 43.2 | 2.7161
|  | 43.3 | 2.9619 | 43.2 | 2.7688 | 43.3 | 2.9808 | 43.3 | 2.7158
|  | 43.4 | 2.9622 | 43.3 | 2.7685 | 43.4 | 2.9821 | 43.4 | 2.7155
|  | 43.5 | 2.9625 | 43.4 | 2.7685 | 43.5 | 2.9821 | 43.5 | 2.7145
|  | 43.6 | 2.9625 | 43.5 | 2.7682 | 43.6 | 2.9827 | 43.6 | 2.7142
|  | 43.6 | 2.9629 | 43.6 | 2.7682 | 43.7 | 2.983 | 43.7 | 2.7139
|  | 43.7 | 2.9629 | 43.7 | 2.7682 | 43.8 | 2.9833 | 43.8 | 2.7136
|  | 43.8 | 2.9635 | 43.8 | 2.7669 | 43.8 | 2.9836 | 43.9 | 2.7136
|  | 43.9 | 2.9635 | 43.9 | 2.7679 | 43.9 | 2.9843 | 44 | 2.713
|  | 44 | 2.9632 | 44 | 2.7669 | 44 | 2.9846 | 44.1 | 2.713
|  | 44.1 | 2.9632 | 44.1 | 2.7669 | 44.1 | 2.9843 | 44.2 | 2.7127
|  | 44.2 | 2.9629 | 44.2 | 2.7666 | 44.2 | 2.9846 | 44.3 | 2.7124
|  | 44.3 | 2.9632 | 44.3 | 2.7666 | 44.3 | 2.9846 | 44.3 | 2.7124
|  | 44.4 | 2.9635 | 44.4 | 2.7663 | 44.4 | 2.9852 | 44.4 | 2.7117
|  | 44.5 | 2.9641 | 44.4 | 2.7657 | 44.5 | 2.9849 | 44.5 | 2.7114
|  | 44.6 | 2.9641 | 44.5 | 2.7657 | 44.6 | 2.9858 | 44.6 | 2.7114
|  | 44.7 | 2.9644 | 44.6 | 2.7651 | 44.7 | 2.9861 | 44.7 | 2.7111
|  | 44.8 | 2.9647 | 44.7 | 2.7651 | 44.8 | 2.9867 | 44.8 | 2.7111
|  | 44.9 | 2.9644 | 44.8 | 2.7648 | 44.9 | 2.9864 | 44.9 | 2.7111
|  | 45 | 2.9653 | 44.9 | 2.7641 | 45 | 2.987 | 45 | 2.7102
|  | 45.1 | 2.965 | 45 | 2.7638 | 45.1 | 2.9874 | 45.1 | 2.7102
|  | 45.2 | 2.966 | 45.1 | 2.7638 | 45.2 | 2.9877 | 45.2 | 2.7096
|  | 45.3 | 2.966 | 45.2 | 2.7635 | 45.3 | 2.9883 | 45.3 | 2.7096
|  | 45.4 | 2.9666 | 45.3 | 2.7635 | 45.4 | 2.988 | 45.4 | 2.7093
|  | 45.5 | 2.9666 | 45.4 | 2.7632 | 45.5 | 2.9886 | 45.5 | 2.709
|  | 45.6 | 2.9669 | 45.5 | 2.7632 | 45.6 | 2.9886 | 45.6 | 2.7086
|  | 45.7 | 2.9672 | 45.6 | 2.7626 | 45.7 | 2.9889 | 45.7 | 2.7083
|  | 45.7 | 2.9675 | 45.7 | 2.7629 | 45.8 | 2.9892 | 45.8 | 2.708
|  | 45.8 | 2.9678 | 45.8 | 2.7623 | 45.9 | 2.9901 | 45.9 | 2.708
|  | 45.9 | 2.9681 | 45.9 | 2.7626 | 45.9 | 2.9905 | 46 | 2.7071
|  | 46 | 2.9681 | 46 | 2.762 | 46 | 2.9911 | 46.1 | 2.7068
|  | 46.1 | 2.9672 | 46.1 | 2.762 | 46.1 | 2.992 | 46.2 | 2.7065
|  | 46.2 | 2.9681 | 46.2 | 2.7617 | 46.2 | 2.9929 | 46.3 | 2.7065
|  | 46.3 | 2.9678 | 46.3 | 2.761 | 46.3 | 2.9926 | 46.4 | 2.7065
|  | 46.4 | 2.9681 | 46.3 | 2.7607 | 46.4 | 2.9932 | 46.4 | 2.7065
|  | 46.5 | 2.9681 | 46.4 | 2.7604 | 46.5 | 2.9936 | 46.5 | 2.7062
|  | 46.6 | 2.9684 | 46.5 | 2.7598 | 46.6 | 2.9936 | 46.6 | 2.7062
|  | 46.7 | 2.9684 | 46.6 | 2.7592 | 46.7 | 2.9936 | 46.7 | 2.7055
|  | 46.8 | 2.9688 | 46.7 | 2.7592 | 46.8 | 2.9942 | 46.8 | 2.7049
|  | 46.9 | 2.9688 | 46.8 | 2.7582 | 46.9 | 2.9942 | 46.9 | 2.7049
|  | 47 | 2.9688 | 46.9 | 2.7589 | 47 | 2.9942 | 47 | 2.7049
|  | 47.1 | 2.9688 | 47 | 2.7586 | 47.1 | 2.9942 | 47.1 | 2.7046
|  | 47.2 | 2.9688 | 47.1 | 2.7582 | 47.2 | 2.9945 | 47.2 | 2.7046
|  | 47.3 | 2.9688 | 47.2 | 2.7576 | 47.3 | 2.9948 | 47.3 | 2.7043
|  | 47.4 | 2.9694 | 47.3 | 2.757 | 47.4 | 2.9954 | 47.4 | 2.704
|  | 47.5 | 2.9694 | 47.4 | 2.757 | 47.5 | 2.9954 | 47.5 | 2.704
|  | 47.6 | 2.9694 | 47.5 | 2.7573 | 47.6 | 2.996 | 47.6 | 2.7034
|  | 47.7 | 2.9697 | 47.6 | 2.7573 | 47.7 | 2.9967 | 47.7 | 2.7031
|  | 47.7 | 2.9697 | 47.7 | 2.757 | 47.8 | 2.9973 | 47.8 | 2.7028
|  | 47.8 | 2.9706 | 47.8 | 2.757 | 47.9 | 2.9982 | 47.9 | 2.7021
|  | 47.9 | 2.9709 | 47.9 | 2.7567 | 47.9 | 2.9979 | 48 | 2.7018
|  | 48 | 2.9709 | 48 | 2.7561 | 48 | 2.9982 | 48.1 | 2.7021
|  | 48.1 | 2.9709 | 48.1 | 2.7558 | 48.1 | 2.9985 | 48.2 | 2.7012
|  | 48.2 | 2.9719 | 48.2 | 2.7555 | 48.2 | 2.9985 | 48.3 | 2.7012
|  | 48.3 | 2.9719 | 48.2 | 2.7558 | 48.3 | 2.9988 | 48.4 | 2.7012
|  | 48.4 | 2.9722 | 48.3 | 2.7555 | 48.4 | 2.9994 | 48.4 | 2.7009
|  | 48.5 | 2.9722 | 48.4 | 2.7551 | 48.5 | 2.9994 | 48.5 | 2.7012
|  | 48.6 | 2.9725 | 48.5 | 2.7545 | 48.6 | 2.9994 | 48.6 | 2.7009
|  | 48.7 | 2.9731 | 48.6 | 2.7542 | 48.7 | 2.9998 | 48.7 | 2.7012
|  | 48.8 | 2.9734 | 48.7 | 2.753 | 48.8 | 3.0001 | 48.8 | 2.7003
|  | 48.9 | 2.9728 | 48.8 | 2.753 | 48.9 | 3.0004 | 48.9 | 2.7
|  | 49 | 2.9731 | 48.9 | 2.7527 | 49 | 3.0019 | 49 | 2.7
|  | 49.1 | 2.9734 | 49 | 2.752 | 49.1 | 3.0019 | 49.1 | 2.6997
|  | 49.2 | 2.9734 | 49.1 | 2.7524 | 49.2 | 3.0022 | 49.2 | 2.6993
|  | 49.3 | 2.9734 | 49.2 | 2.7524 | 49.3 | 3.0032 | 49.3 | 2.699
|  | 49.4 | 2.9734 | 49.3 | 2.7524 | 49.4 | 3.0032 | 49.4 | 2.699
|  | 49.5 | 2.974 | 49.4 | 2.7524 | 49.5 | 3.0035 | 49.5 | 2.6984
|  | 49.6 | 2.974 | 49.5 | 2.752 | 49.6 | 3.0038 | 49.6 | 2.6981
|  | 49.7 | 2.9737 | 49.6 | 2.7517 | 49.7 | 3.0038 | 49.7 | 2.6972
|  | 49.7 | 2.9743 | 49.7 | 2.7514 | 49.8 | 3.0038 | 49.8 | 2.6975
|  | 49.8 | 2.975 | 49.8 | 2.7514 | 49.9 | 3.0038 | 49.9 | 2.6966
|  | 49.9 | 2.9759 | 49.9 | 2.7514 | 50 | 3.0044 | 50 | 2.6966
|  | 50 | 2.975 | 50 | 2.7505 | 50 | 3.0053 | 50.1 | 2.6962
|  | 50.1 | 2.9756 | 50.1 | 2.7505 | 50.1 | 3.0053 | 50.2 | 2.6959
|  | 50.2 | 2.9756 | 50.2 | 2.7505 | 50.2 | 3.0063 | 50.3 | 2.6956
|  | 50.3 | 2.9762 | 50.3 | 2.7496 | 50.3 | 3.0063 | 50.4 | 2.6953
|  | 50.4 | 2.9762 | 50.3 | 2.7489 | 50.4 | 3.0063 | 50.5 | 2.6956
|  | 50.5 | 2.9762 | 50.4 | 2.7486 | 50.5 | 3.0063 | 50.5 | 2.6953
|  | 50.6 | 2.9765 | 50.5 | 2.7483 | 50.6 | 3.0078 | 50.6 | 2.6953
|  | 50.7 | 2.9768 | 50.6 | 2.7474 | 50.7 | 3.0081 | 50.7 | 2.6953
|  | 50.8 | 2.9771 | 50.7 | 2.7477 | 50.8 | 3.0084 | 50.8 | 2.6953
|  | 50.9 | 2.9774 | 50.8 | 2.7477 | 50.9 | 3.0087 | 50.9 | 2.6947
|  | 51 | 2.9781 | 50.9 | 2.7474 | 51 | 3.0087 | 51 | 2.6947
|  | 51.1 | 2.9784 | 51 | 2.7474 | 51.1 | 3.0087 | 51.1 | 2.6944
|  | 51.2 | 2.9781 | 51.1 | 2.7474 | 51.2 | 3.0091 | 51.2 | 2.6944
|  | 51.3 | 2.9781 | 51.2 | 2.7471 | 51.3 | 3.0094 | 51.3 | 2.6944
|  | 51.4 | 2.9784 | 51.3 | 2.7468 | 51.4 | 3.0094 | 51.4 | 2.6941
|  | 51.5 | 2.9787 | 51.4 | 2.7465 | 51.5 | 3.0094 | 51.5 | 2.6935
|  | 51.6 | 2.9787 | 51.5 | 2.7458 | 51.6 | 3.01 | 51.6 | 2.6935
|  | 51.7 | 2.9787 | 51.6 | 2.7458 | 51.7 | 3.0112 | 51.7 | 2.6931
|  | 51.7 | 2.9784 | 51.7 | 2.7455 | 51.8 | 3.0109 | 51.8 | 2.6922
|  | 51.8 | 2.979 | 51.8 | 2.7452 | 51.9 | 3.0112 | 51.9 | 2.6919
|  | 51.9 | 2.979 | 51.9 | 2.7455 | 52 | 3.0125 | 52 | 2.6919
|  | 52 | 2.9796 | 52 | 2.7452 | 52.1 | 3.0125 | 52.1 | 2.6916
|  | 52.1 | 2.9799 | 52.1 | 2.7443 | 52.1 | 3.0134 | 52.2 | 2.6919
|  | 52.2 | 2.9799 | 52.2 | 2.744 | 52.2 | 3.0137 | 52.3 | 2.6916
|  | 52.3 | 2.9799 | 52.3 | 2.744 | 52.3 | 3.014 | 52.4 | 2.6916
|  | 52.4 | 2.9805 | 52.3 | 2.7434 | 52.4 | 3.0143 | 52.5 | 2.691
|  | 52.5 | 2.9805 | 52.4 | 2.7434 | 52.5 | 3.0143 | 52.5 | 2.6907
|  | 52.6 | 2.9808 | 52.5 | 2.7427 | 52.6 | 3.0137 | 52.6 | 2.6907
|  | 52.7 | 2.9812 | 52.6 | 2.7424 | 52.7 | 3.0146 | 52.7 | 2.6907
|  | 52.8 | 2.9821 | 52.7 | 2.7424 | 52.8 | 3.0149 | 52.8 | 2.6904
|  | 52.9 | 2.9824 | 52.8 | 2.7424 | 52.9 | 3.0159 | 52.9 | 2.6904
|  | 53 | 2.9827 | 52.9 | 2.7421 | 53 | 3.0174 | 53 | 2.69
|  | 53.1 | 2.983 | 53 | 2.7421 | 53.1 | 3.018 | 53.1 | 2.6894
|  | 53.2 | 2.983 | 53.1 | 2.7421 | 53.2 | 3.0184 | 53.2 | 2.6891
|  | 53.3 | 2.983 | 53.2 | 2.7418 | 53.3 | 3.019 | 53.3 | 2.6885
|  | 53.4 | 2.9833 | 53.3 | 2.7418 | 53.4 | 3.0193 | 53.4 | 2.6882
|  | 53.5 | 2.9836 | 53.4 | 2.7418 | 53.5 | 3.0193 | 53.5 | 2.6876
|  | 53.6 | 2.9839 | 53.5 | 2.7406 | 53.6 | 3.0196 | 53.6 | 2.6879
|  | 53.6 | 2.9839 | 53.6 | 2.7403 | 53.7 | 3.0196 | 53.7 | 2.6876
|  | 53.7 | 2.9843 | 53.7 | 2.74 | 53.8 | 3.0196 | 53.8 | 2.6876
|  | 53.8 | 2.9839 | 53.8 | 2.7396 | 53.9 | 3.0196 | 53.9 | 2.6873
|  | 53.9 | 2.9843 | 53.9 | 2.74 | 54 | 3.0199 | 54 | 2.6873
|  | 54 | 2.9843 | 54 | 2.7393 | 54.1 | 3.0199 | 54.1 | 2.6869
|  | 54.1 | 2.9846 | 54.1 | 2.7396 | 54.2 | 3.0199 | 54.2 | 2.6863
|  | 54.2 | 2.9843 | 54.2 | 2.7387 | 54.2 | 3.0205 | 54.3 | 2.6866
|  | 54.3 | 2.9846 | 54.2 | 2.739 | 54.3 | 3.0205 | 54.4 | 2.6857
|  | 54.4 | 2.9849 | 54.3 | 2.7387 | 54.4 | 3.0208 | 54.5 | 2.6854
|  | 54.5 | 2.9858 | 54.4 | 2.7387 | 54.5 | 3.0221 | 54.6 | 2.6854
|  | 54.6 | 2.9861 | 54.5 | 2.7384 | 54.6 | 3.0227 | 54.6 | 2.6851
|  | 54.7 | 2.9858 | 54.6 | 2.7384 | 54.7 | 3.023 | 54.7 | 2.6848
|  | 54.8 | 2.9864 | 54.7 | 2.7384 | 54.8 | 3.0236 | 54.8 | 2.6848
|  | 54.9 | 2.9864 | 54.8 | 2.7384 | 54.9 | 3.0242 | 54.9 | 2.6848
|  | 55 | 2.9867 | 54.9 | 2.7381 | 55 | 3.0242 | 55 | 2.6848
|  | 55.1 | 2.9874 | 55 | 2.7375 | 55.1 | 3.0252 | 55.1 | 2.6842
|  | 55.2 | 2.987 | 55.1 | 2.7375 | 55.2 | 3.0252 | 55.2 | 2.6835
|  | 55.3 | 2.9874 | 55.2 | 2.7372 | 55.3 | 3.0261 | 55.3 | 2.6832
|  | 55.4 | 2.988 | 55.3 | 2.7372 | 55.4 | 3.0261 | 55.4 | 2.6832
|  | 55.5 | 2.988 | 55.4 | 2.7375 | 55.5 | 3.0264 | 55.5 | 2.6826
|  | 55.6 | 2.9883 | 55.5 | 2.7372 | 55.6 | 3.0264 | 55.6 | 2.682
|  | 55.7 | 2.9883 | 55.6 | 2.7372 | 55.7 | 3.0273 | 55.7 | 2.6811
|  | 55.7 | 2.988 | 55.7 | 2.7369 | 55.8 | 3.0277 | 55.8 | 2.6811
|  | 55.8 | 2.9883 | 55.8 | 2.7369 | 55.9 | 3.0283 | 55.9 | 2.6807
|  | 55.9 | 2.988 | 55.9 | 2.7369 | 56 | 3.0295 | 56 | 2.6807
|  | 56 | 2.9886 | 56 | 2.7365 | 56.1 | 3.0298 | 56.1 | 2.6804
|  | 56.1 | 2.9892 | 56.1 | 2.7362 | 56.2 | 3.0295 | 56.2 | 2.6804
|  | 56.2 | 2.9892 | 56.2 | 2.7362 | 56.2 | 3.0301 | 56.3 | 2.6804
|  | 56.3 | 2.9895 | 56.2 | 2.7356 | 56.3 | 3.0304 | 56.4 | 2.6801
|  | 56.4 | 2.9905 | 56.3 | 2.7353 | 56.4 | 3.0308 | 56.5 | 2.6801
|  | 56.5 | 2.9908 | 56.4 | 2.7353 | 56.5 | 3.0314 | 56.6 | 2.6801
|  | 56.6 | 2.9914 | 56.5 | 2.7356 | 56.6 | 3.0308 | 56.7 | 2.6798
|  | 56.7 | 2.9914 | 56.6 | 2.7353 | 56.7 | 3.0314 | 56.7 | 2.6798
|  | 56.8 | 2.992 | 56.7 | 2.735 | 56.8 | 3.0326 | 56.8 | 2.6795
|  | 56.9 | 2.992 | 56.8 | 2.7347 | 56.9 | 3.0332 | 56.9 | 2.6792
|  | 57 | 2.9923 | 56.9 | 2.7344 | 57 | 3.0332 | 57 | 2.6786
|  | 57.1 | 2.9926 | 57 | 2.7344 | 57.1 | 3.0335 | 57.1 | 2.6783
|  | 57.2 | 2.9926 | 57.1 | 2.7338 | 57.2 | 3.0342 | 57.2 | 2.6783
|  | 57.3 | 2.9926 | 57.2 | 2.7334 | 57.3 | 3.0345 | 57.3 | 2.678
|  | 57.4 | 2.9926 | 57.3 | 2.7341 | 57.4 | 3.0351 | 57.4 | 2.6776
|  | 57.5 | 2.9929 | 57.4 | 2.7334 | 57.5 | 3.0351 | 57.5 | 2.6776
|  | 57.6 | 2.9932 | 57.5 | 2.7334 | 57.6 | 3.0351 | 57.6 | 2.6773
|  | 57.7 | 2.9936 | 57.6 | 2.7328 | 57.7 | 3.0354 | 57.7 | 2.6776
|  | 57.7 | 2.9939 | 57.7 | 2.7325 | 57.8 | 3.0357 | 57.8 | 2.677
|  | 57.8 | 2.9939 | 57.8 | 2.7322 | 57.9 | 3.0366 | 57.9 | 2.6761
|  | 57.9 | 2.9942 | 57.9 | 2.7325 | 58 | 3.0373 | 58 | 2.6764
|  | 58 | 2.9942 | 58 | 2.7319 | 58.1 | 3.0382 | 58.1 | 2.6761
|  | 58.1 | 2.9948 | 58.1 | 2.7319 | 58.2 | 3.0385 | 58.2 | 2.6761
|  | 58.2 | 2.9945 | 58.2 | 2.7316 | 58.2 | 3.0391 | 58.3 | 2.6758
|  | 58.3 | 2.9945 | 58.2 | 2.7313 | 58.3 | 3.0394 | 58.4 | 2.6755
|  | 58.4 | 2.9951 | 58.3 | 2.7316 | 58.4 | 3.0397 | 58.5 | 2.6755
|  | 58.5 | 2.9951 | 58.4 | 2.731 | 58.5 | 3.0401 | 58.6 | 2.6749
|  | 58.6 | 2.996 | 58.5 | 2.7307 | 58.6 | 3.0401 | 58.7 | 2.6745
|  | 58.7 | 2.9963 | 58.6 | 2.7307 | 58.7 | 3.0407 | 58.7 | 2.6742
|  | 58.8 | 2.9967 | 58.7 | 2.731 | 58.8 | 3.041 | 58.8 | 2.6739
|  | 58.9 | 2.9967 | 58.8 | 2.7307 | 58.9 | 3.0416 | 58.9 | 2.6733
|  | 59 | 2.997 | 58.9 | 2.731 | 59 | 3.0416 | 59 | 2.6733
|  | 59.1 | 2.9976 | 59 | 2.7307 | 59.1 | 3.0425 | 59.1 | 2.6727
|  | 59.2 | 2.9967 | 59.1 | 2.7303 | 59.2 | 3.0428 | 59.2 | 2.6721
|  | 59.3 | 2.9976 | 59.2 | 2.7307 | 59.3 | 3.0444 | 59.3 | 2.6727
|  | 59.4 | 2.9982 | 59.3 | 2.7307 | 59.4 | 3.0447 | 59.4 | 2.6718
|  | 59.5 | 2.9985 | 59.4 | 2.7303 | 59.5 | 3.0447 | 59.5 | 2.6714
|  | 59.6 | 2.9985 | 59.5 | 2.7297 | 59.6 | 3.0447 | 59.6 | 2.6718
|  | 59.7 | 2.9988 | 59.6 | 2.7291 | 59.7 | 3.045 | 59.7 | 2.6711
|  | 59.8 | 2.9988 | 59.7 | 2.7291 | 59.8 | 3.045 | 59.8 | 2.6718
|  | 59.8 | 2.9988 | 59.8 | 2.7285 | 59.9 | 3.0456 | 59.9 | 2.6708
|  | 59.9 | 2.9991 | 59.9 | 2.7291 | 60 | 3.0459 | 60 | 2.6714
|  | 60 | 2.9988 | 60 | 2.7291 | 60.1 | 3.0466 | 60.1 | 2.6711
|  | 60.1 | 2.9991 | 60.1 | 2.7285 | 60.2 | 3.0472 | 60.2 | 2.6705
|  | 60.2 | 2.9991 | 60.1 | 2.7285 | 60.2 | 3.0481 | 60.3 | 2.6705
|  | 60.3 | 2.9994 | 60.2 | 2.7288 | 60.3 | 3.0481 | 60.4 | 2.6702
|  | 60.4 | 2.9998 | 60.3 | 2.7285 | 60.4 | 3.0484 | 60.5 | 2.6702
|  | 60.5 | 2.9998 | 60.4 | 2.7282 | 60.5 | 3.0487 | 60.6 | 2.6693
|  | 60.6 | 3.0004 | 60.5 | 2.7282 | 60.6 | 3.0487 | 60.7 | 2.6702
|  | 60.7 | 3.0007 | 60.6 | 2.7282 | 60.7 | 3.049 | 60.8 | 2.6693
|  | 60.8 | 3.0016 | 60.7 | 2.7282 | 60.8 | 3.05 | 60.8 | 2.669
|  | 60.9 | 3.0013 | 60.8 | 2.7276 | 60.9 | 3.0509 | 60.9 | 2.6683
|  | 61 | 3.0022 | 60.9 | 2.7276 | 61 | 3.0518 | 61 | 2.6674
|  | 61.1 | 3.0025 | 61 | 2.7272 | 61.1 | 3.0521 | 61.1 | 2.6665
|  | 61.2 | 3.0025 | 61.1 | 2.7276 | 61.2 | 3.0525 | 61.2 | 2.6662
|  | 61.3 | 3.0029 | 61.2 | 2.7272 | 61.3 | 3.0528 | 61.3 | 2.6659
|  | 61.4 | 3.0029 | 61.3 | 2.7272 | 61.4 | 3.0537 | 61.4 | 2.6662
|  | 61.5 | 3.0032 | 61.4 | 2.7276 | 61.5 | 3.054 | 61.5 | 2.6659
|  | 61.6 | 3.0035 | 61.5 | 2.7272 | 61.6 | 3.054 | 61.6 | 2.6652
|  | 61.7 | 3.0032 | 61.6 | 2.7269 | 61.7 | 3.0546 | 61.7 | 2.6652
|  | 61.8 | 3.0035 | 61.7 | 2.7269 | 61.8 | 3.0546 | 61.8 | 2.6652
|  | 61.8 | 3.0038 | 61.8 | 2.7269 | 61.9 | 3.0556 | 61.9 | 2.6656
|  | 61.9 | 3.0041 | 61.9 | 2.7263 | 62 | 3.0552 | 62 | 2.6652
|  | 62 | 3.0044 | 62 | 2.7263 | 62.1 | 3.0565 | 62.1 | 2.6646
|  | 62.1 | 3.0047 | 62.1 | 2.726 | 62.2 | 3.0577 | 62.2 | 2.6643
|  | 62.2 | 3.005 | 62.2 | 2.7257 | 62.3 | 3.0583 | 62.3 | 2.6643
|  | 62.3 | 3.005 | 62.2 | 2.7257 | 62.3 | 3.0593 | 62.4 | 2.664
|  | 62.4 | 3.0053 | 62.3 | 2.7254 | 62.4 | 3.0596 | 62.5 | 2.6637
|  | 62.5 | 3.005 | 62.4 | 2.7251 | 62.5 | 3.0596 | 62.6 | 2.6634
|  | 62.6 | 3.006 | 62.5 | 2.7248 | 62.6 | 3.0599 | 62.7 | 2.6628
|  | 62.7 | 3.006 | 62.6 | 2.7248 | 62.7 | 3.0608 | 62.8 | 2.6631
|  | 62.8 | 3.0056 | 62.7 | 2.7241 | 62.8 | 3.0608 | 62.8 | 2.6621
|  | 62.9 | 3.0063 | 62.8 | 2.7241 | 62.9 | 3.0614 | 62.9 | 2.6618
|  | 63 | 3.0069 | 62.9 | 2.7241 | 63 | 3.0614 | 63 | 2.6621
|  | 63.1 | 3.0078 | 63 | 2.7238 | 63.1 | 3.0624 | 63.1 | 2.6618
|  | 63.2 | 3.0078 | 63.1 | 2.7232 | 63.2 | 3.0633 | 63.2 | 2.6612
|  | 63.3 | 3.0078 | 63.2 | 2.7229 | 63.3 | 3.0633 | 63.3 | 2.6606
|  | 63.4 | 3.0081 | 63.3 | 2.7229 | 63.4 | 3.0636 | 63.4 | 2.66
|  | 63.5 | 3.0091 | 63.4 | 2.7229 | 63.5 | 3.0652 | 63.5 | 2.66
|  | 63.6 | 3.0087 | 63.5 | 2.7223 | 63.6 | 3.0652 | 63.6 | 2.66
|  | 63.7 | 3.0087 | 63.6 | 2.7223 | 63.7 | 3.0658 | 63.7 | 2.66
|  | 63.8 | 3.0087 | 63.7 | 2.7226 | 63.8 | 3.0661 | 63.8 | 2.66
|  | 63.8 | 3.0091 | 63.8 | 2.7229 | 63.9 | 3.0661 | 63.9 | 2.6594
|  | 63.9 | 3.0091 | 63.9 | 2.7226 | 64 | 3.0667 | 64 | 2.6597
|  | 64 | 3.0091 | 64 | 2.7226 | 64.1 | 3.0673 | 64.1 | 2.6594
|  | 64.1 | 3.0091 | 64.1 | 2.722 | 64.2 | 3.068 | 64.2 | 2.6587
|  | 64.2 | 3.0094 | 64.2 | 2.722 | 64.3 | 3.0692 | 64.3 | 2.6581
|  | 64.3 | 3.0091 | 64.2 | 2.722 | 64.4 | 3.0695 | 64.4 | 2.6575
|  | 64.4 | 3.0094 | 64.3 | 2.7217 | 64.4 | 3.0701 | 64.5 | 2.6572
|  | 64.5 | 3.0097 | 64.4 | 2.7217 | 64.5 | 3.0704 | 64.6 | 2.6569
|  | 64.6 | 3.0106 | 64.5 | 2.7217 | 64.6 | 3.0704 | 64.7 | 2.6559
|  | 64.7 | 3.01 | 64.6 | 2.7214 | 64.7 | 3.0711 | 64.8 | 2.6556
|  | 64.8 | 3.0103 | 64.7 | 2.7214 | 64.8 | 3.072 | 64.9 | 2.6553
|  | 64.9 | 3.0106 | 64.8 | 2.7214 | 64.9 | 3.072 | 64.9 | 2.655
|  | 65 | 3.0112 | 64.9 | 2.7207 | 65 | 3.0723 | 65 | 2.655
|  | 65.1 | 3.0125 | 65 | 2.7207 | 65.1 | 3.0732 | 65.1 | 2.6547
|  | 65.2 | 3.0122 | 65.1 | 2.7207 | 65.2 | 3.0738 | 65.2 | 2.6547
|  | 65.3 | 3.0131 | 65.2 | 2.7204 | 65.3 | 3.0754 | 65.3 | 2.6544
|  | 65.4 | 3.0134 | 65.3 | 2.7207 | 65.4 | 3.0754 | 65.4 | 2.6541
|  | 65.5 | 3.0137 | 65.4 | 2.7198 | 65.5 | 3.0763 | 65.5 | 2.6541
|  | 65.6 | 3.0137 | 65.5 | 2.7201 | 65.6 | 3.0766 | 65.6 | 2.6538
|  | 65.7 | 3.0137 | 65.6 | 2.7195 | 65.7 | 3.0766 | 65.7 | 2.6541
|  | 65.8 | 3.0137 | 65.7 | 2.7192 | 65.8 | 3.0776 | 65.8 | 2.6541
|  | 65.8 | 3.014 | 65.8 | 2.7192 | 65.9 | 3.0779 | 65.9 | 2.6535
|  | 65.9 | 3.0137 | 65.9 | 2.7186 | 66 | 3.0785 | 66 | 2.6525
|  | 66 | 3.014 | 66 | 2.7183 | 66.1 | 3.0794 | 66.1 | 2.651
|  | 66.1 | 3.014 | 66.1 | 2.7183 | 66.2 | 3.0804 | 66.2 | 2.6519
|  | 66.2 | 3.0143 | 66.2 | 2.7179 | 66.3 | 3.0807 | 66.3 | 2.6507
|  | 66.3 | 3.0146 | 66.2 | 2.7176 | 66.4 | 3.081 | 66.4 | 2.651
|  | 66.4 | 3.0156 | 66.3 | 2.7179 | 66.4 | 3.0819 | 66.5 | 2.6507
|  | 66.5 | 3.0168 | 66.4 | 2.7176 | 66.5 | 3.0819 | 66.6 | 2.65
|  | 66.6 | 3.0174 | 66.5 | 2.7173 | 66.6 | 3.0825 | 66.7 | 2.65
|  | 66.7 | 3.018 | 66.6 | 2.717 | 66.7 | 3.0831 | 66.8 | 2.65
|  | 66.8 | 3.018 | 66.7 | 2.717 | 66.8 | 3.0835 | 66.9 | 2.6497
|  | 66.9 | 3.0184 | 66.8 | 2.7173 | 66.9 | 3.0844 | 67 | 2.6491
|  | 67 | 3.0187 | 66.9 | 2.717 | 67 | 3.0853 | 67 | 2.6485
|  | 67.1 | 3.019 | 67 | 2.7167 | 67.1 | 3.0856 | 67.1 | 2.6479
|  | 67.2 | 3.0193 | 67.1 | 2.7164 | 67.2 | 3.0859 | 67.2 | 2.6479
|  | 67.3 | 3.0193 | 67.2 | 2.7161 | 67.3 | 3.0866 | 67.3 | 2.6469
|  | 67.4 | 3.0193 | 67.3 | 2.7164 | 67.4 | 3.0872 | 67.4 | 2.6469
|  | 67.5 | 3.019 | 67.4 | 2.7161 | 67.5 | 3.0878 | 67.5 | 2.646
|  | 67.6 | 3.0193 | 67.5 | 2.7164 | 67.6 | 3.0878 | 67.6 | 2.646
|  | 67.7 | 3.0196 | 67.6 | 2.7164 | 67.7 | 3.0884 | 67.7 | 2.6463
|  | 67.8 | 3.0196 | 67.7 | 2.7161 | 67.8 | 3.0893 | 67.8 | 2.6463
|  | 67.8 | 3.0196 | 67.8 | 2.7161 | 67.9 | 3.0903 | 67.9 | 2.6457
|  | 67.9 | 3.0199 | 67.9 | 2.7158 | 68 | 3.0909 | 68 | 2.6454
|  | 68 | 3.0199 | 68 | 2.7158 | 68.1 | 3.0912 | 68.1 | 2.6454
|  | 68.1 | 3.0199 | 68.1 | 2.7152 | 68.2 | 3.0915 | 68.2 | 2.6454
|  | 68.2 | 3.0199 | 68.1 | 2.7152 | 68.3 | 3.0921 | 68.3 | 2.6454
|  | 68.3 | 3.0208 | 68.2 | 2.7148 | 68.4 | 3.0928 | 68.4 | 2.6448
|  | 68.4 | 3.0208 | 68.3 | 2.7145 | 68.5 | 3.0931 | 68.5 | 2.6448
|  | 68.5 | 3.0208 | 68.4 | 2.7145 | 68.5 | 3.094 | 68.6 | 2.6445
|  | 68.6 | 3.0208 | 68.5 | 2.7139 | 68.6 | 3.0946 | 68.7 | 2.6445
|  | 68.7 | 3.0211 | 68.6 | 2.7136 | 68.7 | 3.0959 | 68.8 | 2.6442
|  | 68.8 | 3.0211 | 68.7 | 2.7133 | 68.8 | 3.0965 | 68.9 | 2.6435
|  | 68.9 | 3.0224 | 68.8 | 2.7133 | 68.9 | 3.0962 | 69 | 2.6432
|  | 69 | 3.0224 | 68.9 | 2.713 | 69 | 3.0971 | 69.1 | 2.6429
|  | 69.1 | 3.023 | 69 | 2.713 | 69.1 | 3.0977 | 69.1 | 2.642
|  | 69.2 | 3.023 | 69.1 | 2.713 | 69.2 | 3.0983 | 69.2 | 2.6414
|  | 69.3 | 3.0239 | 69.2 | 2.7124 | 69.3 | 3.099 | 69.3 | 2.6414
|  | 69.4 | 3.0242 | 69.3 | 2.7121 | 69.4 | 3.0996 | 69.4 | 2.6407
|  | 69.5 | 3.0249 | 69.4 | 2.7121 | 69.5 | 3.1008 | 69.5 | 2.6407
|  | 69.6 | 3.0249 | 69.5 | 2.7114 | 69.6 | 3.1017 | 69.6 | 2.6404
|  | 69.7 | 3.0252 | 69.6 | 2.7121 | 69.7 | 3.1021 | 69.7 | 2.6401
|  | 69.8 | 3.0258 | 69.7 | 2.7121 | 69.8 | 3.1024 | 69.8 | 2.6395
|  | 69.9 | 3.0261 | 69.8 | 2.7121 | 69.9 | 3.103 | 69.9 | 2.6392
|  | 69.9 | 3.0258 | 69.9 | 2.7114 | 70 | 3.1042 | 70 | 2.6392
|  | 70 | 3.0258 | 70 | 2.7111 | 70.1 | 3.1048 | 70.1 | 2.638
|  | 70.1 | 3.0258 | 70.1 | 2.7111 | 70.2 | 3.1052 | 70.2 | 2.6376
|  | 70.2 | 3.0261 | 70.1 | 2.7111 | 70.3 | 3.1058 | 70.3 | 2.637
|  | 70.3 | 3.0261 | 70.2 | 2.7111 | 70.4 | 3.1061 | 70.4 | 2.6367
|  | 70.4 | 3.0267 | 70.3 | 2.7111 | 70.5 | 3.1073 | 70.5 | 2.6367
|  | 70.5 | 3.0273 | 70.4 | 2.7111 | 70.5 | 3.1079 | 70.6 | 2.6358
|  | 70.6 | 3.0286 | 70.5 | 2.7108 | 70.6 | 3.1089 | 70.7 | 2.6358
|  | 70.7 | 3.0286 | 70.6 | 2.7108 | 70.7 | 3.1092 | 70.8 | 2.6355
|  | 70.8 | 3.0292 | 70.7 | 2.7105 | 70.8 | 3.1095 | 70.9 | 2.6355
|  | 70.9 | 3.0289 | 70.8 | 2.7108 | 70.9 | 3.1107 | 71 | 2.6352
|  | 71 | 3.0292 | 70.9 | 2.709 | 71 | 3.1114 | 71.1 | 2.6349
|  | 71.1 | 3.0298 | 71 | 2.7096 | 71.1 | 3.1117 | 71.1 | 2.6349
|  | 71.2 | 3.0298 | 71.1 | 2.7086 | 71.2 | 3.1123 | 71.2 | 2.6349
|  | 71.3 | 3.0298 | 71.2 | 2.7086 | 71.3 | 3.1129 | 71.3 | 2.6345
|  | 71.4 | 3.0301 | 71.3 | 2.7083 | 71.4 | 3.1135 | 71.4 | 2.6336
|  | 71.5 | 3.0301 | 71.4 | 2.7083 | 71.5 | 3.1141 | 71.5 | 2.6333
|  | 71.6 | 3.0311 | 71.5 | 2.7086 | 71.6 | 3.1148 | 71.6 | 2.6324
|  | 71.7 | 3.0304 | 71.6 | 2.708 | 71.7 | 3.116 | 71.7 | 2.6318
|  | 71.8 | 3.0308 | 71.7 | 2.7077 | 71.8 | 3.116 | 71.8 | 2.6308
|  | 71.8 | 3.0317 | 71.8 | 2.7071 | 71.9 | 3.1163 | 71.9 | 2.6302
|  | 71.9 | 3.0314 | 71.9 | 2.7074 | 72 | 3.1172 | 72 | 2.6293
|  | 72 | 3.032 | 72 | 2.7071 | 72.1 | 3.1179 | 72.1 | 2.6293
|  | 72.1 | 3.0323 | 72 | 2.7065 | 72.2 | 3.1185 | 72.2 | 2.6296
|  | 72.2 | 3.0329 | 72.1 | 2.7068 | 72.3 | 3.1194 | 72.3 | 2.6299
|  | 72.3 | 3.0332 | 72.2 | 2.7065 | 72.4 | 3.1197 | 72.4 | 2.6296
|  | 72.4 | 3.0332 | 72.3 | 2.7062 | 72.5 | 3.1203 | 72.5 | 2.6293
|  | 72.5 | 3.0339 | 72.4 | 2.7062 | 72.6 | 3.1219 | 72.6 | 2.6287
|  | 72.6 | 3.0335 | 72.5 | 2.7062 | 72.6 | 3.1225 | 72.7 | 2.6283
|  | 72.7 | 3.0345 | 72.6 | 2.7059 | 72.7 | 3.1231 | 72.8 | 2.628
|  | 72.8 | 3.0348 | 72.7 | 2.7055 | 72.8 | 3.1238 | 72.9 | 2.6277
|  | 72.9 | 3.0351 | 72.8 | 2.7062 | 72.9 | 3.1247 | 73 | 2.6274
|  | 73 | 3.0351 | 72.9 | 2.7049 | 73 | 3.1247 | 73.1 | 2.6268
|  | 73.1 | 3.0351 | 73 | 2.7059 | 73.1 | 3.1253 | 73.2 | 2.6262
|  | 73.2 | 3.0351 | 73.1 | 2.7055 | 73.2 | 3.1262 | 73.2 | 2.6256
|  | 73.3 | 3.0357 | 73.2 | 2.7049 | 73.3 | 3.1272 | 73.3 | 2.6252
|  | 73.4 | 3.036 | 73.3 | 2.7055 | 73.4 | 3.1278 | 73.4 | 2.6252
|  | 73.5 | 3.0363 | 73.4 | 2.7049 | 73.5 | 3.1281 | 73.5 | 2.6249
|  | 73.6 | 3.037 | 73.5 | 2.7046 | 73.6 | 3.129 | 73.6 | 2.6246
|  | 73.7 | 3.0363 | 73.6 | 2.7046 | 73.7 | 3.1297 | 73.7 | 2.6243
|  | 73.7 | 3.037 | 73.7 | 2.704 | 73.8 | 3.1297 | 73.8 | 2.6237
|  | 73.8 | 3.0379 | 73.8 | 2.704 | 73.9 | 3.1306 | 73.9 | 2.6234
|  | 73.9 | 3.0388 | 73.9 | 2.7037 | 74 | 3.1318 | 74 | 2.6228
|  | 74 | 3.0388 | 74 | 2.7034 | 74.1 | 3.1324 | 74.1 | 2.6221
|  | 74.1 | 3.0391 | 74 | 2.7031 | 74.2 | 3.1328 | 74.2 | 2.6218
|  | 74.2 | 3.0391 | 74.1 | 2.7031 | 74.3 | 3.1337 | 74.3 | 2.6209
|  | 74.3 | 3.0394 | 74.2 | 2.7024 | 74.4 | 3.1343 | 74.4 | 2.6203
|  | 74.4 | 3.0397 | 74.3 | 2.7024 | 74.5 | 3.1352 | 74.5 | 2.62
|  | 74.5 | 3.0401 | 74.4 | 2.7024 | 74.6 | 3.1365 | 74.6 | 2.6197
|  | 74.6 | 3.0404 | 74.5 | 2.7024 | 74.6 | 3.1368 | 74.7 | 2.6197
|  | 74.7 | 3.0407 | 74.6 | 2.7018 | 74.7 | 3.1383 | 74.8 | 2.619
|  | 74.8 | 3.0407 | 74.7 | 2.7018 | 74.8 | 3.1383 | 74.9 | 2.6194
|  | 74.9 | 3.041 | 74.8 | 2.7015 | 74.9 | 3.1393 | 75 | 2.6187
|  | 75 | 3.041 | 74.9 | 2.7015 | 75 | 3.1402 | 75.1 | 2.6184
|  | 75.1 | 3.0422 | 75 | 2.7012 | 75.1 | 3.1402 | 75.2 | 2.6175
|  | 75.2 | 3.0419 | 75.1 | 2.7009 | 75.2 | 3.1411 | 75.3 | 2.6163
|  | 75.3 | 3.0422 | 75.2 | 2.7009 | 75.3 | 3.1414 | 75.3 | 2.6163
|  | 75.4 | 3.0438 | 75.3 | 2.7009 | 75.4 | 3.1427 | 75.4 | 2.6159
|  | 75.5 | 3.0441 | 75.4 | 2.7006 | 75.5 | 3.1439 | 75.5 | 2.6153
|  | 75.6 | 3.0447 | 75.5 | 2.7006 | 75.6 | 3.1448 | 75.6 | 2.6153
|  | 75.7 | 3.0444 | 75.6 | 2.7009 | 75.7 | 3.1448 | 75.7 | 2.6144
|  | 75.7 | 3.0447 | 75.7 | 2.7006 | 75.8 | 3.1455 | 75.8 | 2.6138
|  | 75.8 | 3.0447 | 75.8 | 2.7006 | 75.9 | 3.1458 | 75.9 | 2.6141
|  | 75.9 | 3.0447 | 75.9 | 2.7006 | 76 | 3.1467 | 76 | 2.6138
|  | 76 | 3.0456 | 76 | 2.7 | 76.1 | 3.1476 | 76.1 | 2.6132
|  | 76.1 | 3.0456 | 76 | 2.6993 | 76.2 | 3.1486 | 76.2 | 2.6125
|  | 76.2 | 3.0453 | 76.1 | 2.699 | 76.3 | 3.1492 | 76.3 | 2.6122
|  | 76.3 | 3.0463 | 76.2 | 2.6987 | 76.4 | 3.1498 | 76.4 | 2.6119
|  | 76.4 | 3.0463 | 76.3 | 2.6981 | 76.5 | 3.151 | 76.5 | 2.611
|  | 76.5 | 3.0466 | 76.4 | 2.6978 | 76.6 | 3.152 | 76.6 | 2.6104
|  | 76.6 | 3.0469 | 76.5 | 2.6978 | 76.7 | 3.1526 | 76.7 | 2.6101
|  | 76.7 | 3.0472 | 76.6 | 2.6975 | 76.7 | 3.1538 | 76.8 | 2.6101
|  | 76.8 | 3.0475 | 76.7 | 2.6975 | 76.8 | 3.1538 | 76.9 | 2.6097
|  | 76.9 | 3.0484 | 76.8 | 2.6966 | 76.9 | 3.1538 | 77 | 2.6094
|  | 77 | 3.0484 | 76.9 | 2.6969 | 77 | 3.1548 | 77.1 | 2.6088
|  | 77.1 | 3.0484 | 77 | 2.6969 | 77.1 | 3.156 | 77.2 | 2.6082
|  | 77.2 | 3.0484 | 77.1 | 2.6969 | 77.2 | 3.1563 | 77.3 | 2.6079
|  | 77.3 | 3.0487 | 77.2 | 2.6962 | 77.3 | 3.1572 | 77.4 | 2.6073
|  | 77.4 | 3.0494 | 77.3 | 2.6966 | 77.4 | 3.1579 | 77.4 | 2.6063
|  | 77.5 | 3.05 | 77.4 | 2.6962 | 77.5 | 3.1588 | 77.5 | 2.606
|  | 77.6 | 3.0506 | 77.5 | 2.6956 | 77.6 | 3.1597 | 77.6 | 2.6054
|  | 77.6 | 3.0509 | 77.6 | 2.6953 | 77.7 | 3.16 | 77.7 | 2.6051
|  | 77.7 | 3.0512 | 77.7 | 2.6956 | 77.8 | 3.1603 | 77.8 | 2.6048
|  | 77.8 | 3.0515 | 77.8 | 2.6953 | 77.9 | 3.1613 | 77.9 | 2.6042
|  | 77.9 | 3.0521 | 77.9 | 2.6953 | 78 | 3.1625 | 78 | 2.6035
|  | 78 | 3.0521 | 78 | 2.6953 | 78.1 | 3.1628 | 78.1 | 2.6032
|  | 78.1 | 3.0534 | 78 | 2.695 | 78.2 | 3.1628 | 78.2 | 2.6032
|  | 78.2 | 3.054 | 78.1 | 2.6947 | 78.3 | 3.1644 | 78.3 | 2.602
|  | 78.3 | 3.054 | 78.2 | 2.6947 | 78.4 | 3.1653 | 78.4 | 2.6017
|  | 78.4 | 3.054 | 78.3 | 2.6944 | 78.5 | 3.1659 | 78.5 | 2.6008
|  | 78.5 | 3.0546 | 78.4 | 2.6944 | 78.6 | 3.1665 | 78.6 | 2.6001
|  | 78.6 | 3.0549 | 78.5 | 2.6944 | 78.7 | 3.1684 | 78.7 | 2.5992
|  | 78.7 | 3.0552 | 78.6 | 2.6941 | 78.7 | 3.1693 | 78.8 | 2.5992
|  | 78.8 | 3.0559 | 78.7 | 2.6944 | 78.8 | 3.1693 | 78.9 | 2.5989
|  | 78.9 | 3.0559 | 78.8 | 2.6938 | 78.9 | 3.1706 | 79 | 2.598
|  | 79 | 3.0562 | 78.9 | 2.6931 | 79 | 3.1706 | 79.1 | 2.597
|  | 79.1 | 3.0565 | 79 | 2.6931 | 79.1 | 3.1718 | 79.2 | 2.5964
|  | 79.2 | 3.0571 | 79.1 | 2.6935 | 79.2 | 3.1721 | 79.3 | 2.5955
|  | 79.3 | 3.0577 | 79.2 | 2.6935 | 79.3 | 3.1734 | 79.4 | 2.5955
|  | 79.4 | 3.059 | 79.3 | 2.6928 | 79.4 | 3.1749 | 79.4 | 2.5946
|  | 79.5 | 3.0593 | 79.4 | 2.6916 | 79.5 | 3.1752 | 79.5 | 2.5942
|  | 79.6 | 3.0593 | 79.5 | 2.6916 | 79.6 | 3.1758 | 79.6 | 2.5942
|  | 79.6 | 3.0599 | 79.6 | 2.6913 | 79.7 | 3.1768 | 79.7 | 2.5939
|  | 79.7 | 3.0602 | 79.7 | 2.6913 | 79.8 | 3.1774 | 79.8 | 2.5942
|  | 79.8 | 3.0605 | 79.8 | 2.691 | 79.9 | 3.1783 | 79.9 | 2.5942
|  | 79.9 | 3.0605 | 79.9 | 2.691 | 80 | 3.1799 | 80 | 2.5927
|  | 80 | 3.0605 | 80 | 2.6907 | 80.1 | 3.1805 | 80.1 | 2.5921
|  | 80.1 | 3.0608 | 80.1 | 2.6907 | 80.2 | 3.1808 | 80.2 | 2.5908
|  | 80.2 | 3.0618 | 80.1 | 2.69 | 80.3 | 3.1814 | 80.3 | 2.5902
|  | 80.3 | 3.0624 | 80.2 | 2.6904 | 80.4 | 3.182 | 80.4 | 2.5896
|  | 80.4 | 3.0633 | 80.3 | 2.6904 | 80.5 | 3.1833 | 80.5 | 2.589
|  | 80.5 | 3.0633 | 80.4 | 2.69 | 80.6 | 3.1845 | 80.6 | 2.589
|  | 80.6 | 3.0639 | 80.5 | 2.69 | 80.7 | 3.1855 | 80.7 | 2.5887
|  | 80.7 | 3.0639 | 80.6 | 2.6897 | 80.7 | 3.1858 | 80.8 | 2.5877
|  | 80.8 | 3.0642 | 80.7 | 2.6894 | 80.8 | 3.1858 | 80.9 | 2.5865
|  | 80.9 | 3.0655 | 80.8 | 2.6891 | 80.9 | 3.1867 | 81 | 2.5859
|  | 81 | 3.0658 | 80.9 | 2.6885 | 81 | 3.1886 | 81.1 | 2.5849
|  | 81.1 | 3.0661 | 81 | 2.6882 | 81.1 | 3.1889 | 81.2 | 2.5843
|  | 81.2 | 3.0664 | 81.1 | 2.6879 | 81.2 | 3.1901 | 81.3 | 2.5837
|  | 81.3 | 3.0664 | 81.2 | 2.6873 | 81.3 | 3.1907 | 81.4 | 2.5834
|  | 81.4 | 3.0667 | 81.3 | 2.6873 | 81.4 | 3.191 | 81.4 | 2.5837
|  | 81.5 | 3.067 | 81.4 | 2.6866 | 81.5 | 3.191 | 81.5 | 2.5825
|  | 81.6 | 3.0683 | 81.5 | 2.6866 | 81.6 | 3.1917 | 81.6 | 2.5812
|  | 81.6 | 3.0686 | 81.6 | 2.6863 | 81.7 | 3.1929 | 81.7 | 2.5809
|  | 81.7 | 3.0695 | 81.7 | 2.686 | 81.8 | 3.1938 | 81.8 | 2.5787
|  | 81.8 | 3.0701 | 81.8 | 2.686 | 81.9 | 3.1944 | 81.9 | 2.5784
|  | 81.9 | 3.0701 | 81.9 | 2.6857 | 82 | 3.1948 | 82 | 2.5784
|  | 82 | 3.0704 | 82 | 2.6857 | 82.1 | 3.1957 | 82.1 | 2.5781
|  | 82.1 | 3.0711 | 82.1 | 2.6851 | 82.2 | 3.1963 | 82.2 | 2.5778
|  | 82.2 | 3.0711 | 82.1 | 2.6857 | 82.3 | 3.1969 | 82.3 | 2.5772
|  | 82.3 | 3.0714 | 82.2 | 2.6851 | 82.4 | 3.1979 | 82.4 | 2.5766
|  | 82.4 | 3.0717 | 82.3 | 2.6851 | 82.5 | 3.1982 | 82.5 | 2.5766
|  | 82.5 | 3.072 | 82.4 | 2.6848 | 82.6 | 3.1988 | 82.6 | 2.5744
|  | 82.6 | 3.0726 | 82.5 | 2.6842 | 82.7 | 3.1985 | 82.7 | 2.5744
|  | 82.7 | 3.0732 | 82.6 | 2.6845 | 82.8 | 3.1988 | 82.8 | 2.5729
|  | 82.8 | 3.0738 | 82.7 | 2.6835 | 82.8 | 3.2 | 82.9 | 2.5722
|  | 82.9 | 3.0751 | 82.8 | 2.6829 | 82.9 | 3.201 | 83 | 2.5722
|  | 83 | 3.076 | 82.9 | 2.6823 | 83 | 3.2022 | 83.1 | 2.571
|  | 83.1 | 3.0766 | 83 | 2.6823 | 83.1 | 3.2031 | 83.2 | 2.5701
|  | 83.2 | 3.0766 | 83.1 | 2.6817 | 83.2 | 3.2041 | 83.3 | 2.5698
|  | 83.3 | 3.0766 | 83.2 | 2.6814 | 83.3 | 3.205 | 83.4 | 2.5688
|  | 83.4 | 3.0766 | 83.3 | 2.6807 | 83.4 | 3.2056 | 83.5 | 2.5682
|  | 83.5 | 3.0773 | 83.4 | 2.6807 | 83.5 | 3.2068 | 83.5 | 2.5676
|  | 83.6 | 3.0773 | 83.5 | 2.6804 | 83.6 | 3.2078 | 83.6 | 2.5667
|  | 83.6 | 3.0788 | 83.6 | 2.6804 | 83.7 | 3.2084 | 83.7 | 2.5654
|  | 83.7 | 3.0794 | 83.7 | 2.6801 | 83.8 | 3.2087 | 83.8 | 2.5642
|  | 83.8 | 3.0804 | 83.8 | 2.6804 | 83.9 | 3.2096 | 83.9 | 2.5632
|  | 83.9 | 3.0804 | 83.9 | 2.6798 | 84 | 3.2093 | 84 | 2.5629
|  | 84 | 3.0813 | 84 | 2.6798 | 84.1 | 3.2109 | 84.1 | 2.5626
|  | 84.1 | 3.0813 | 84.1 | 2.6801 | 84.2 | 3.2127 | 84.2 | 2.5617
|  | 84.2 | 3.0813 | 84.1 | 2.6798 | 84.3 | 3.2137 | 84.3 | 2.5601
|  | 84.3 | 3.0816 | 84.2 | 2.6795 | 84.4 | 3.2137 | 84.4 | 2.5586
|  | 84.4 | 3.0831 | 84.3 | 2.6795 | 84.5 | 3.2149 | 84.5 | 2.5589
|  | 84.5 | 3.0835 | 84.4 | 2.6792 | 84.6 | 3.2152 | 84.6 | 2.5586
|  | 84.6 | 3.0838 | 84.5 | 2.6786 | 84.7 | 3.2161 | 84.7 | 2.5583
|  | 84.7 | 3.0844 | 84.6 | 2.6786 | 84.8 | 3.2174 | 84.8 | 2.5567
|  | 84.8 | 3.0853 | 84.7 | 2.6783 | 84.8 | 3.2189 | 84.9 | 2.5552
|  | 84.9 | 3.0856 | 84.8 | 2.678 | 84.9 | 3.2196 | 85 | 2.5543
|  | 85 | 3.0856 | 84.9 | 2.6773 | 85 | 3.2199 | 85.1 | 2.5533
|  | 85.1 | 3.0862 | 85 | 2.6767 | 85.1 | 3.2199 | 85.2 | 2.553
|  | 85.2 | 3.0866 | 85.1 | 2.677 | 85.2 | 3.2211 | 85.3 | 2.5521
|  | 85.3 | 3.0872 | 85.2 | 2.677 | 85.3 | 3.2211 | 85.4 | 2.5512
|  | 85.4 | 3.0872 | 85.3 | 2.6767 | 85.4 | 3.2227 | 85.5 | 2.549
|  | 85.5 | 3.0878 | 85.4 | 2.677 | 85.5 | 3.223 | 85.6 | 2.5484
|  | 85.6 | 3.0881 | 85.5 | 2.677 | 85.6 | 3.2236 | 85.6 | 2.5481
|  | 85.6 | 3.0893 | 85.6 | 2.6767 | 85.7 | 3.2242 | 85.7 | 2.5471
|  | 85.7 | 3.09 | 85.7 | 2.6767 | 85.8 | 3.2251 | 85.8 | 2.5459
|  | 85.8 | 3.0906 | 85.8 | 2.6761 | 85.9 | 3.2258 | 85.9 | 2.544
|  | 85.9 | 3.0912 | 85.9 | 2.6758 | 86 | 3.2273 | 86 | 2.5434
|  | 86 | 3.0915 | 86 | 2.6752 | 86.1 | 3.2276 | 86.1 | 2.5434
|  | 86.1 | 3.0918 | 86 | 2.6752 | 86.2 | 3.2292 | 86.2 | 2.5428
|  | 86.2 | 3.0928 | 86.1 | 2.6749 | 86.3 | 3.2295 | 86.3 | 2.5406
|  | 86.3 | 3.0931 | 86.2 | 2.6736 | 86.4 | 3.2298 | 86.4 | 2.5394
|  | 86.4 | 3.0934 | 86.3 | 2.6736 | 86.5 | 3.2304 | 86.5 | 2.5381
|  | 86.5 | 3.094 | 86.4 | 2.6727 | 86.6 | 3.2307 | 86.6 | 2.5375
|  | 86.6 | 3.0955 | 86.5 | 2.6721 | 86.7 | 3.232 | 86.7 | 2.5369
|  | 86.7 | 3.0955 | 86.6 | 2.6721 | 86.8 | 3.2329 | 86.8 | 2.5357
|  | 86.8 | 3.0962 | 86.7 | 2.6721 | 86.9 | 3.2338 | 86.9 | 2.5341
|  | 86.9 | 3.0965 | 86.8 | 2.6711 | 86.9 | 3.2344 | 87 | 2.5332
|  | 87 | 3.0974 | 86.9 | 2.6708 | 87 | 3.2351 | 87.1 | 2.5319
|  | 87.1 | 3.0974 | 87 | 2.6708 | 87.1 | 3.2357 | 87.2 | 2.5313
|  | 87.2 | 3.098 | 87.1 | 2.6714 | 87.2 | 3.2366 | 87.3 | 2.5291
|  | 87.3 | 3.0986 | 87.2 | 2.6708 | 87.3 | 3.2372 | 87.4 | 2.5276
|  | 87.4 | 3.0993 | 87.3 | 2.6711 | 87.4 | 3.2378 | 87.5 | 2.527
|  | 87.5 | 3.1008 | 87.4 | 2.6705 | 87.5 | 3.2394 | 87.6 | 2.526
|  | 87.6 | 3.1014 | 87.5 | 2.6705 | 87.6 | 3.24 | 87.6 | 2.5236
|  | 87.7 | 3.1017 | 87.6 | 2.6702 | 87.7 | 3.2403 | 87.7 | 2.5223
|  | 87.7 | 3.1021 | 87.7 | 2.6702 | 87.8 | 3.2406 | 87.8 | 2.522
|  | 87.8 | 3.1021 | 87.8 | 2.6699 | 87.9 | 3.2409 | 87.9 | 2.5211
|  | 87.9 | 3.103 | 87.9 | 2.6693 | 88 | 3.2422 | 88 | 2.5192
|  | 88 | 3.1039 | 88 | 2.669 | 88.1 | 3.2437 | 88.1 | 2.5177
|  | 88.1 | 3.1042 | 88 | 2.6683 | 88.2 | 3.2437 | 88.2 | 2.5174
|  | 88.2 | 3.1052 | 88.1 | 2.6683 | 88.3 | 3.2453 | 88.3 | 2.5155
|  | 88.3 | 3.1055 | 88.2 | 2.668 | 88.4 | 3.2459 | 88.4 | 2.5133
|  | 88.4 | 3.1061 | 88.3 | 2.6674 | 88.5 | 3.2462 | 88.5 | 2.5118
|  | 88.5 | 3.107 | 88.4 | 2.6671 | 88.6 | 3.2465 | 88.6 | 2.5112
|  | 88.6 | 3.1073 | 88.5 | 2.6665 | 88.7 | 3.2471 | 88.7 | 2.5109
|  | 88.7 | 3.1079 | 88.6 | 2.6659 | 88.8 | 3.2481 | 88.8 | 2.5081
|  | 88.8 | 3.1083 | 88.7 | 2.6656 | 88.9 | 3.2493 | 88.9 | 2.5074
|  | 88.9 | 3.1095 | 88.8 | 2.6656 | 89 | 3.2496 | 89 | 2.5065
|  | 89 | 3.1104 | 88.9 | 2.6652 | 89 | 3.2502 | 89.1 | 2.5043
|  | 89.1 | 3.111 | 89 | 2.6652 | 89.1 | 3.2506 | 89.2 | 2.5025
|  | 89.2 | 3.1114 | 89.1 | 2.6649 | 89.2 | 3.2512 | 89.3 | 2.5019
|  | 89.3 | 3.112 | 89.2 | 2.6652 | 89.3 | 3.2515 | 89.4 | 2.5006
|  | 89.4 | 3.1123 | 89.3 | 2.6652 | 89.4 | 3.2524 | 89.5 | 2.4981
|  | 89.5 | 3.1132 | 89.4 | 2.6646 | 89.5 | 3.254 | 89.6 | 2.496
|  | 89.6 | 3.1135 | 89.5 | 2.664 | 89.6 | 3.2543 | 89.7 | 2.4947
|  | 89.7 | 3.1135 | 89.6 | 2.6628 | 89.7 | 3.2555 | 89.7 | 2.4932
|  | 89.7 | 3.1148 | 89.7 | 2.6634 | 89.8 | 3.2558 | 89.8 | 2.4919
|  | 89.8 | 3.1157 | 89.8 | 2.6625 | 89.9 | 3.2561 | 89.9 | 2.4907
|  | 89.9 | 3.1163 | 89.9 | 2.6618 | 90 | 3.2568 | 90 | 2.4873
|  | 90 | 3.116 | 90 | 2.6618 | 90.1 | 3.2577 | 90.1 | 2.4873
|  | 90.1 | 3.1163 | 90 | 2.6621 | 90.2 | 3.2589 | 90.2 | 2.4848
|  | 90.2 | 3.1176 | 90.1 | 2.6621 | 90.3 | 3.2595 | 90.3 | 2.482
|  | 90.3 | 3.1182 | 90.2 | 2.6612 | 90.4 | 3.2602 | 90.4 | 2.4817
|  | 90.4 | 3.1188 | 90.3 | 2.6609 | 90.5 | 3.2611 | 90.5 | 2.4795
|  | 90.5 | 3.1191 | 90.4 | 2.6606 | 90.6 | 3.2611 | 90.6 | 2.4774
|  | 90.6 | 3.1203 | 90.5 | 2.6603 | 90.7 | 3.262 | 90.7 | 2.4761
|  | 90.7 | 3.1203 | 90.6 | 2.6603 | 90.8 | 3.2623 | 90.8 | 2.4746
|  | 90.8 | 3.1219 | 90.7 | 2.66 | 90.9 | 3.263 | 90.9 | 2.4718
|  | 90.9 | 3.1228 | 90.8 | 2.6597 | 91 | 3.2639 | 91 | 2.4705
|  | 91 | 3.1231 | 90.9 | 2.6594 | 91 | 3.2654 | 91.1 | 2.4681
|  | 91.1 | 3.1234 | 91 | 2.6587 | 91.1 | 3.2661 | 91.2 | 2.4662
|  | 91.2 | 3.1238 | 91.1 | 2.6587 | 91.2 | 3.2661 | 91.3 | 2.4647
|  | 91.3 | 3.1244 | 91.2 | 2.6578 | 91.3 | 3.2664 | 91.4 | 2.4616
|  | 91.4 | 3.1247 | 91.3 | 2.6575 | 91.4 | 3.2679 | 91.5 | 2.46
|  | 91.5 | 3.1259 | 91.4 | 2.6569 | 91.5 | 3.2688 | 91.6 | 2.4569
|  | 91.6 | 3.1266 | 91.5 | 2.6563 | 91.6 | 3.2695 | 91.7 | 2.4557
|  | 91.7 | 3.1275 | 91.6 | 2.6563 | 91.7 | 3.2704 | 91.7 | 2.4529
|  | 91.7 | 3.1284 | 91.7 | 2.6556 | 91.8 | 3.271 | 91.8 | 2.451
|  | 91.8 | 3.1281 | 91.8 | 2.6553 | 91.9 | 3.271 | 91.9 | 2.4488
|  | 91.9 | 3.1287 | 91.9 | 2.655 | 92 | 3.2716 | 92 | 2.4457
|  | 92 | 3.129 | 91.9 | 2.655 | 92.1 | 3.2738 | 92.1 | 2.4433
|  | 92.1 | 3.13 | 92 | 2.655 | 92.2 | 3.2738 | 92.2 | 2.4417
|  | 92.2 | 3.1306 | 92.1 | 2.6547 | 92.3 | 3.2754 | 92.3 | 2.4392
|  | 92.3 | 3.1312 | 92.2 | 2.6538 | 92.4 | 3.276 | 92.4 | 2.4364
|  | 92.4 | 3.1324 | 92.3 | 2.6531 | 92.5 | 3.2769 | 92.5 | 2.4343
|  | 92.5 | 3.1328 | 92.4 | 2.6531 | 92.6 | 3.2772 | 92.6 | 2.4318
|  | 92.6 | 3.1331 | 92.5 | 2.6525 | 92.7 | 3.2785 | 92.7 | 2.429
|  | 92.7 | 3.1349 | 92.6 | 2.6519 | 92.8 | 3.2791 | 92.8 | 2.4262
|  | 92.8 | 3.1343 | 92.7 | 2.6522 | 92.9 | 3.2809 | 92.9 | 2.425
|  | 92.9 | 3.1352 | 92.8 | 2.651 | 93 | 3.2806 | 93 | 2.4209
|  | 93 | 3.1374 | 92.9 | 2.651 | 93 | 3.2816 | 93.1 | 2.4185
|  | 93.1 | 3.1374 | 93 | 2.6507 | 93.1 | 3.2825 | 93.2 | 2.4157
|  | 93.2 | 3.138 | 93.1 | 2.6507 | 93.2 | 3.2834 | 93.3 | 2.4126
|  | 93.3 | 3.1383 | 93.2 | 2.65 | 93.3 | 3.2853 | 93.4 | 2.4098
|  | 93.4 | 3.1396 | 93.3 | 2.6497 | 93.4 | 3.2859 | 93.5 | 2.407
|  | 93.5 | 3.1396 | 93.4 | 2.6494 | 93.5 | 3.2868 | 93.6 | 2.4045
|  | 93.6 | 3.1405 | 93.5 | 2.6488 | 93.6 | 3.2875 | 93.7 | 2.4008
|  | 93.7 | 3.1411 | 93.6 | 2.6479 | 93.7 | 3.2881 | 93.8 | 2.3989
|  | 93.7 | 3.1414 | 93.7 | 2.6473 | 93.8 | 3.289 | 93.8 | 2.3949
|  | 93.8 | 3.1421 | 93.8 | 2.6466 | 93.9 | 3.2896 | 93.9 | 2.3915
|  | 93.9 | 3.1433 | 93.9 | 2.6466 | 94 | 3.2902 | 94 | 2.3887
|  | 94 | 3.1442 | 93.9 | 2.6457 | 94.1 | 3.2909 | 94.1 | 2.3859
|  | 94.1 | 3.1448 | 94 | 2.6457 | 94.2 | 3.2915 | 94.2 | 2.3813
|  | 94.2 | 3.1448 | 94.1 | 2.6457 | 94.3 | 3.293 | 94.3 | 2.3785
|  | 94.3 | 3.1452 | 94.2 | 2.6451 | 94.4 | 3.294 | 94.4 | 2.3754
|  | 94.4 | 3.1461 | 94.3 | 2.6451 | 94.5 | 3.2949 | 94.5 | 2.371
|  | 94.5 | 3.1473 | 94.4 | 2.6451 | 94.6 | 3.2964 | 94.6 | 2.3682
|  | 94.6 | 3.1476 | 94.5 | 2.6448 | 94.7 | 3.2974 | 94.7 | 2.3636
|  | 94.7 | 3.1483 | 94.6 | 2.6448 | 94.8 | 3.2983 | 94.8 | 2.3605
|  | 94.8 | 3.1483 | 94.7 | 2.6442 | 94.9 | 3.2986 | 94.9 | 2.3565
|  | 94.9 | 3.1501 | 94.8 | 2.6435 | 95 | 3.2995 | 95 | 2.3531
|  | 95 | 3.151 | 94.9 | 2.6435 | 95.1 | 3.3014 | 95.1 | 2.3487
|  | 95.1 | 3.151 | 95 | 2.6426 | 95.1 | 3.3026 | 95.2 | 2.3441
|  | 95.2 | 3.1523 | 95.1 | 2.6423 | 95.2 | 3.3026 | 95.3 | 2.3406
|  | 95.3 | 3.1535 | 95.2 | 2.6417 | 95.3 | 3.3036 | 95.4 | 2.3363
|  | 95.4 | 3.1538 | 95.3 | 2.6411 | 95.4 | 3.3036 | 95.5 | 2.332
|  | 95.5 | 3.1535 | 95.4 | 2.6407 | 95.5 | 3.3054 | 95.6 | 2.327
|  | 95.6 | 3.1541 | 95.5 | 2.6401 | 95.6 | 3.3064 | 95.7 | 2.3233
|  | 95.7 | 3.1551 | 95.6 | 2.6401 | 95.7 | 3.3082 | 95.8 | 2.3189
|  | 95.7 | 3.1563 | 95.7 | 2.6392 | 95.8 | 3.3095 | 95.9 | 2.3146
|  | 95.8 | 3.1566 | 95.8 | 2.6392 | 95.9 | 3.3107 | 95.9 | 2.3084
|  | 95.9 | 3.1576 | 95.9 | 2.6386 | 96 | 3.3129 | 96 | 2.3041
|  | 96 | 3.1582 | 95.9 | 2.6376 | 96.1 | 3.3135 | 96.1 | 2.2997
|  | 96.1 | 3.1585 | 96 | 2.6376 | 96.2 | 3.3138 | 96.2 | 2.2954
|  | 96.2 | 3.1594 | 96.1 | 2.6367 | 96.3 | 3.3147 | 96.3 | 2.2895
|  | 96.3 | 3.16 | 96.2 | 2.6361 | 96.4 | 3.3172 | 96.4 | 2.2852
|  | 96.4 | 3.16 | 96.3 | 2.6352 | 96.5 | 3.3188 | 96.5 | 2.2799
|  | 96.5 | 3.1607 | 96.4 | 2.6352 | 96.6 | 3.3194 | 96.6 | 2.2743
|  | 96.6 | 3.1613 | 96.5 | 2.6352 | 96.7 | 3.3206 | 96.7 | 2.2678
|  | 96.7 | 3.1628 | 96.6 | 2.6345 | 96.8 | 3.3228 | 96.8 | 2.2619
|  | 96.8 | 3.1625 | 96.7 | 2.6345 | 96.9 | 3.324 | 96.9 | 2.2566
|  | 96.9 | 3.1634 | 96.8 | 2.6336 | 97 | 3.3262 | 97 | 2.2498
|  | 97 | 3.1644 | 96.9 | 2.6333 | 97.1 | 3.3278 | 97.1 | 2.2449
|  | 97.1 | 3.165 | 97 | 2.6324 | 97.1 | 3.3293 | 97.2 | 2.2383
|  | 97.2 | 3.1653 | 97.1 | 2.6311 | 97.2 | 3.3309 | 97.3 | 2.2334
|  | 97.3 | 3.1659 | 97.2 | 2.6308 | 97.3 | 3.3324 | 97.4 | 2.2247
|  | 97.4 | 3.1684 | 97.3 | 2.6293 | 97.4 | 3.333 | 97.5 | 2.2194
|  | 97.5 | 3.169 | 97.4 | 2.6293 | 97.5 | 3.3352 | 97.6 | 2.2142
|  | 97.6 | 3.1696 | 97.5 | 2.6296 | 97.6 | 3.3377 | 97.7 | 2.2086
|  | 97.7 | 3.1703 | 97.6 | 2.6296 | 97.7 | 3.3383 | 97.8 | 2.1999
|  | 97.7 | 3.1706 | 97.7 | 2.629 | 97.8 | 3.3405 | 97.9 | 2.1937
|  | 97.8 | 3.1706 | 97.8 | 2.6287 | 97.9 | 3.3429 | 97.9 | 2.1881
|  | 97.9 | 3.1718 | 97.9 | 2.628 | 98 | 3.3442 | 98 | 2.1804
|  | 98 | 3.1727 | 98 | 2.6274 | 98.1 | 3.3467 | 98.1 | 2.1729
|  | 98.1 | 3.1737 | 98 | 2.6265 | 98.2 | 3.3491 | 98.2 | 2.1658
|  | 98.2 | 3.1749 | 98.1 | 2.6256 | 98.3 | 3.3498 | 98.3 | 2.1584
|  | 98.3 | 3.1752 | 98.2 | 2.6252 | 98.4 | 3.3538 | 98.4 | 2.1503
|  | 98.4 | 3.1758 | 98.3 | 2.6249 | 98.5 | 3.3547 | 98.5 | 2.1425
|  | 98.5 | 3.1765 | 98.4 | 2.6246 | 98.6 | 3.3566 | 98.6 | 2.1357
|  | 98.6 | 3.1774 | 98.5 | 2.6243 | 98.7 | 3.3581 | 98.7 | 2.1283
|  | 98.7 | 3.1774 | 98.6 | 2.6231 | 98.8 | 3.3603 | 98.8 | 2.1196
|  | 98.8 | 3.1789 | 98.7 | 2.6225 | 98.9 | 3.3637 | 98.9 | 2.1119
|  | 98.9 | 3.1805 | 98.8 | 2.6215 | 99 | 3.3646 | 99 | 2.1053
|  | 99 | 3.1805 | 98.9 | 2.6206 | 99.1 | 3.369 | 99.1 | 2.0964
|  | 99.1 | 3.1811 | 99 | 2.6197 | 99.1 | 3.3693 | 99.2 | 2.0867
|  | 99.2 | 3.1817 | 99.1 | 2.6194 | 99.2 | 3.3733 | 99.3 | 2.0799
|  | 99.3 | 3.1827 | 99.2 | 2.6197 | 99.3 | 3.3752 | 99.4 | 2.0712
|  | 99.4 | 3.183 | 99.3 | 2.6187 | 99.4 | 3.378 | 99.5 | 2.0638
|  | 99.5 | 3.1839 | 99.4 | 2.6187 | 99.5 | 3.3798 | 99.6 | 2.0533
|  | 99.6 | 3.1851 | 99.5 | 2.6172 | 99.6 | 3.3829 | 99.7 | 2.0455
|  | 99.7 | 3.1858 | 99.6 | 2.6163 | 99.7 | 3.3854 | 99.8 | 2.0381
|  | 99.7 | 3.1858 | 99.7 | 2.615 | 99.8 | 3.3885 | 99.9 | 2.0294
|  | 99.8 | 3.1861 | 99.8 | 2.615 | 99.9 | 3.391 | 100 | 2.0195
|  | 99.9 | 3.1879 | 99.9 | 2.6153 | 100 | 3.3944 | 100 | 2.0102
|  | 100 | 3.1886 | 100 | 2.6141
|  | 100.1 | 3.1898 | 100 | 2.6138
|  | 100.2 | 3.1904 | 100.1 | 2.6128
|  | 100.3 | 3.191 | 100.2 | 2.6119
|  | 100.4 | 3.1907 | 100.3 | 2.6104
|  | 100.5 | 3.1913 | 100.4 | 2.6101
|  | 100.6 | 3.192 | 100.5 | 2.6101
|  | 100.7 | 3.1932 | 100.6 | 2.6097
|  | 100.8 | 3.1938 | 100.7 | 2.6088
|  | 100.9 | 3.1944 | 100.8 | 2.6082
|  | 101 | 3.1944 | 100.9 | 2.6079
|  | 101.1 | 3.1951 | 101 | 2.6057
|  | 101.2 | 3.196 | 101.1 | 2.6051
|  | 101.3 | 3.196 | 101.2 | 2.6045
|  | 101.4 | 3.1966 | 101.3 | 2.6042
|  | 101.5 | 3.1972 | 101.4 | 2.6032
|  | 101.6 | 3.1985 | 101.5 | 2.6026
|  | 101.7 | 3.1982 | 101.6 | 2.602
|  | 101.7 | 3.1988 | 101.7 | 2.6011
|  | 101.8 | 3.1985 | 101.8 | 2.5998
|  | 101.9 | 3.1991 | 101.9 | 2.5989
|  | 102 | 3.201 | 102 | 2.598
|  | 102.1 | 3.2022 | 102.1 | 2.5973
|  | 102.2 | 3.2025 | 102.1 | 2.5958
|  | 102.3 | 3.2034 | 102.2 | 2.5949
|  | 102.4 | 3.2044 | 102.3 | 2.5942
|  | 102.5 | 3.205 | 102.4 | 2.5939
|  | 102.6 | 3.205 | 102.5 | 2.5939
|  | 102.7 | 3.2065 | 102.6 | 2.5927
|  | 102.8 | 3.2072 | 102.7 | 2.5911
|  | 102.9 | 3.2081 | 102.8 | 2.5902
|  | 103 | 3.2087 | 102.9 | 2.5887
|  | 103.1 | 3.2087 | 103 | 2.5884
|  | 103.2 | 3.2087 | 103.1 | 2.5871
|  | 103.3 | 3.2096 | 103.2 | 2.5859
|  | 103.4 | 3.2103 | 103.3 | 2.5843
|  | 103.5 | 3.2124 | 103.4 | 2.5834
|  | 103.6 | 3.2134 | 103.5 | 2.5828
|  | 103.7 | 3.214 | 103.6 | 2.5812
|  | 103.7 | 3.2146 | 103.7 | 2.5791
|  | 103.8 | 3.2149 | 103.8 | 2.5784
|  | 103.9 | 3.2158 | 103.9 | 2.5781
|  | 104 | 3.2165 | 104 | 2.5778
|  | 104.1 | 3.2177 | 104.1 | 2.5763
|  | 104.2 | 3.2186 | 104.2 | 2.5753
|  | 104.3 | 3.2192 | 104.2 | 2.5732
|  | 104.4 | 3.2192 | 104.3 | 2.5725
|  | 104.5 | 3.2199 | 104.4 | 2.5722
|  | 104.6 | 3.2205 | 104.5 | 2.5698
|  | 104.7 | 3.2208 | 104.6 | 2.5685
|  | 104.8 | 3.2214 | 104.7 | 2.5676
|  | 104.9 | 3.2227 | 104.8 | 2.566
|  | 105 | 3.223 | 104.9 | 2.5645
|  | 105.1 | 3.2236 | 105 | 2.5626
|  | 105.2 | 3.2239 | 105.1 | 2.5626
|  | 105.3 | 3.2242 | 105.2 | 2.5589
|  | 105.4 | 3.2254 | 105.3 | 2.5586
|  | 105.5 | 3.2258 | 105.4 | 2.5577
|  | 105.6 | 3.2273 | 105.5 | 2.5561
|  | 105.7 | 3.2279 | 105.6 | 2.5536
|  | 105.7 | 3.2289 | 105.7 | 2.5533
|  | 105.8 | 3.2292 | 105.8 | 2.5515
|  | 105.9 | 3.2298 | 105.9 | 2.549
|  | 106 | 3.2301 | 106 | 2.5477
|  | 106.1 | 3.2307 | 106.1 | 2.5465
|  | 106.2 | 3.2307 | 106.2 | 2.544
|  | 106.3 | 3.232 | 106.2 | 2.5434
|  | 106.4 | 3.232 | 106.3 | 2.5412
|  | 106.5 | 3.2335 | 106.4 | 2.5388
|  | 106.6 | 3.2335 | 106.5 | 2.5372
|  | 106.7 | 3.2344 | 106.6 | 2.536
|  | 106.8 | 3.2347 | 106.7 | 2.5338
|  | 106.9 | 3.2354 | 106.8 | 2.5322
|  | 107 | 3.236 | 106.9 | 2.5301
|  | 107.1 | 3.2366 | 107 | 2.527
|  | 107.2 | 3.2375 | 107.1 | 2.5254
|  | 107.3 | 3.2378 | 107.2 | 2.5229
|  | 107.4 | 3.2385 | 107.3 | 2.5211
|  | 107.5 | 3.24 | 107.4 | 2.5183
|  | 107.6 | 3.2406 | 107.5 | 2.5171
|  | 107.7 | 3.2406 | 107.6 | 2.5149
|  | 107.8 | 3.2403 | 107.7 | 2.5115
|  | 107.8 | 3.2406 | 107.8 | 2.5096
|  | 107.9 | 3.2419 | 107.9 | 2.5071
|  | 108 | 3.2431 | 108 | 2.5056
|  | 108.1 | 3.2434 | 108.1 | 2.5022
|  | 108.2 | 3.2437 | 108.2 | 2.5006
|  | 108.3 | 3.244 | 108.3 | 2.4969
|  | 108.4 | 3.2456 | 108.3 | 2.4938
|  | 108.5 | 3.2459 | 108.4 | 2.4919
|  | 108.6 | 3.2462 | 108.5 | 2.487
|  | 108.7 | 3.2465 | 108.6 | 2.4857
|  | 108.8 | 3.2468 | 108.7 | 2.482
|  | 108.9 | 3.2484 | 108.8 | 2.4795
|  | 109 | 3.2484 | 108.9 | 2.4771
|  | 109.1 | 3.2487 | 109 | 2.4718
|  | 109.2 | 3.2496 | 109.1 | 2.4709
|  | 109.3 | 3.2496 | 109.2 | 2.4665
|  | 109.4 | 3.2496 | 109.3 | 2.4628
|  | 109.5 | 3.2506 | 109.4 | 2.46
|  | 109.6 | 3.2512 | 109.5 | 2.4557
|  | 109.7 | 3.2512 | 109.6 | 2.4516
|  | 109.8 | 3.2518 | 109.7 | 2.4488
|  | 109.9 | 3.2524 | 109.8 | 2.4433
|  | 109.9 | 3.2537 | 109.9 | 2.4408
|  | 110 | 3.2546 | 110 | 2.4364
|  | 110.1 | 3.2549 | 110.1 | 2.4318
|  | 110.2 | 3.2552 | 110.2 | 2.4284
|  | 110.3 | 3.2555 | 110.3 | 2.4231
|  | 110.4 | 3.2561 | 110.4 | 2.4185
|  | 110.5 | 3.2568 | 110.4 | 2.4135
|  | 110.6 | 3.2577 | 110.5 | 2.4089
|  | 110.7 | 3.2589 | 110.6 | 2.4045
|  | 110.8 | 3.2595 | 110.7 | 2.3992
|  | 110.9 | 3.2595 | 110.8 | 2.3937
|  | 111 | 3.2608 | 110.9 | 2.3887
|  | 111.1 | 3.2611 | 111 | 2.3813
|  | 111.2 | 3.2614 | 111.1 | 2.3766
|  | 111.3 | 3.2617 | 111.2 | 2.372
|  | 111.4 | 3.2623 | 111.3 | 2.3639
|  | 111.5 | 3.263 | 111.4 | 2.3586
|  | 111.6 | 3.2633 | 111.5 | 2.3531
|  | 111.7 | 3.2645 | 111.6 | 2.3453
|  | 111.8 | 3.2661 | 111.7 | 2.3385
|  | 111.9 | 3.2661 | 111.8 | 2.3307
|  | 111.9 | 3.2664 | 111.9 | 2.3255
|  | 112 | 3.2667 | 112 | 2.3165
|  | 112.1 | 3.267 | 112.1 | 2.3075
|  | 112.2 | 3.2685 | 112.2 | 2.3007
|  | 112.3 | 3.2688 | 112.3 | 2.291
|  | 112.4 | 3.2698 | 112.4 | 2.2845
|  | 112.5 | 3.2698 | 112.5 | 2.2749
|  | 112.6 | 3.2704 | 112.5 | 2.2647
|  | 112.7 | 3.2707 | 112.6 | 2.2554
|  | 112.8 | 3.271 | 112.7 | 2.2473
|  | 112.9 | 3.2716 | 112.8 | 2.2349
|  | 113 | 3.2735 | 112.9 | 2.225
|  | 113.1 | 3.275 | 113 | 2.2135
|  | 113.2 | 3.2744 | 113.1 | 2.2027
|  | 113.3 | 3.276 | 113.2 | 2.1918
|  | 113.4 | 3.276 | 113.3 | 2.1791
|  | 113.5 | 3.2772 | 113.4 | 2.1673
|  | 113.6 | 3.2781 | 113.5 | 2.1518
|  | 113.7 | 3.2781 | 113.6 | 2.1398
|  | 113.8 | 3.2797 | 113.7 | 2.1277
|  | 113.9 | 3.2806 | 113.8 | 2.1115
|  | 113.9 | 3.2806 | 113.9 | 2.0967
|  | 114 | 3.2813 | 114 | 2.083
|  | 114.1 | 3.2819 | 114.1 | 2.0641
|  | 114.2 | 3.2834 | 114.2 | 2.048
|  | 114.3 | 3.2844 | 114.3 | 2.0294
|  | 114.4 | 3.2859 | 114.4 | 2.012
|  | 114.5 | 3.2862 | 114.4 | 1.9999
|  | 114.6 | 3.2868
|  | 114.7 | 3.2871
|  | 114.8 | 3.2887
|  | 114.9 | 3.289
|  | 115 | 3.289
|  | 115.1 | 3.2899
|  | 115.2 | 3.2909
|  | 115.3 | 3.2915
|  | 115.4 | 3.2927
|  | 115.5 | 3.2943
|  | 115.6 | 3.2952
|  | 115.7 | 3.2968
|  | 115.8 | 3.2974
|  | 115.9 | 3.298
|  | 116 | 3.2986
|  | 116 | 3.3005
|  | 116.1 | 3.3017
|  | 116.2 | 3.303
|  | 116.3 | 3.3033
|  | 116.4 | 3.3036
|  | 116.5 | 3.3051
|  | 116.6 | 3.3061
|  | 116.7 | 3.3082
|  | 116.8 | 3.3098
|  | 116.9 | 3.3113
|  | 117 | 3.3135
|  | 117.1 | 3.3135
|  | 117.2 | 3.3154
|  | 117.3 | 3.3172
|  | 117.4 | 3.3188
|  | 117.5 | 3.32
|  | 117.6 | 3.3225
|  | 117.7 | 3.324
|  | 117.8 | 3.3271
|  | 117.9 | 3.3287
|  | 117.9 | 3.3321
|  | 118 | 3.3324
|  | 118.1 | 3.3349
|  | 118.2 | 3.338
|  | 118.3 | 3.3389
|  | 118.4 | 3.3426
|  | 118.5 | 3.3442
|  | 118.6 | 3.3476
|  | 118.7 | 3.3491
|  | 118.8 | 3.3529
|  | 118.9 | 3.3547
|  | 119 | 3.3575
|  | 119.1 | 3.36
|  | 119.2 | 3.3637
|  | 119.3 | 3.3656
|  | 119.4 | 3.369
|  | 119.5 | 3.3724
|  | 119.6 | 3.3758
|  | 119.7 | 3.3795
|  | 119.8 | 3.3829
|  | 119.9 | 3.3857
|  | 120 | 3.3904
|  | 120 | 3.3944
|  | 120.1 | 3.3966
|  | 120.2 | 3.4003

## Figure 5i
Figure 5i | cycle performance | Cycle number | Discharge Capacity mAh/g | Cycle number | Coulombic Efficiency %
|  | 1 | 114.4 | 1 | 95.17
|  | 2 | 114.1 | 2 | 98.92
|  | 3 | 113.3 | 3 | 99.31
|  | 4 | 112.6 | 4 | 99.59
|  | 5 | 112 | 5 | 99.53
|  | 6 | 111.6 | 6 | 99.75
|  | 7 | 111.1 | 7 | 99.68
|  | 8 | 110.8 | 8 | 99.87
|  | 9 | 110.6 | 9 | 100.4
|  | 10 | 110.2 | 10 | 99.84
|  | 11 | 110 | 11 | 99.9
|  | 12 | 109.2 | 12 | 99.77
|  | 13 | 109.2 | 13 | 99.87
|  | 14 | 109 | 14 | 99.85
|  | 15 | 108.7 | 15 | 99.92
|  | 16 | 108.5 | 16 | 99.84
|  | 17 | 108.2 | 17 | 99.78
|  | 18 | 108.1 | 18 | 99.98
|  | 19 | 107.2 | 19 | 99.41
|  | 20 | 107.7 | 20 | 99.83
|  | 21 | 107.3 | 21 | 99.81
|  | 22 | 107 | 22 | 99.74
|  | 23 | 106.9 | 23 | 99.91
|  | 24 | 106.4 | 24 | 100.01
|  | 25 | 106.3 | 25 | 99.97
|  | 26 | 106.5 | 26 | 100
|  | 27 | 105.8 | 27 | 99.51
|  | 28 | 105.8 | 28 | 99.59
|  | 29 | 105.7 | 29 | 99.82
|  | 30 | 105.2 | 30 | 99.56
|  | 31 | 104.6 | 31 | 99.8
|  | 32 | 104.6 | 32 | 100.17
|  | 33 | 104.9 | 33 | 100.05
|  | 34 | 104.8 | 34 | 99.95
|  | 35 | 104.7 | 35 | 99.96
|  | 36 | 104.5 | 36 | 99.82
|  | 37 | 104.4 | 37 | 99.99
|  | 38 | 104.2 | 38 | 99.94
|  | 39 | 103.3 | 39 | 99.36
|  | 40 | 103.1 | 40 | 99.8
|  | 41 | 102.8 | 41 | 99.97
|  | 42 | 102.7 | 42 | 99.98
|  | 43 | 103.4 | 43 | 100.28
|  | 44 | 103.2 | 44 | 99.94
|  | 45 | 103.1 | 45 | 99.89
|  | 46 | 103 | 46 | 99.98
|  | 47 | 102.6 | 47 | 99.76
|  | 48 | 101.9 | 48 | 99.44
|  | 49 | 101.5 | 49 | 99.91
|  | 50 | 101.3 | 50 | 99.88
|  | 51 | 101.3 | 51 | 100.04
|  | 52 | 100.7 | 52 | 99.95
|  | 53 | 100.5 | 53 | 99.91
|  | 54 | 100.5 | 54 | 99.92
|  | 55 | 101.3 | 55 | 100.7
|  | 56 | 101.1 | 56 | 99.87
|  | 57 | 101.1 | 57 | 99.94
|  | 58 | 100.6 | 58 | 99.5
|  | 59 | 100.6 | 59 | 100.3
|  | 60 | 100.8 | 60 | 99.72
|  | 61 | 100.7 | 61 | 99.95
|  | 62 | 100.8 | 62 | 100.05
|  | 63 | 100.8 | 63 | 99.92
|  | 64 | 100.6 | 64 | 99.82
|  | 65 | 100.6 | 65 | 99.95
|  | 66 | 100.6 | 66 | 100.04
|  | 67 | 100.5 | 67 | 99.95
|  | 68 | 100.4 | 68 | 99.89
|  | 69 | 100.3 | 69 | 99.9
|  | 70 | 100.2 | 70 | 99.95