## Outline
The climate benefits from cement carbonation are being over-estimated
Elisabeth Van Roijen 1, †, Kati Sethares 1,†, Alissa Kendall 1, Sabbie A. Miller 1, *
Affiliations:
1Department of Civil and Environmental Engineering, University of California, Davis
*Correspondence and requests for materials should be addressed to: sabmil@ucdavis.edu
† equal contributions
Outline of Sheets
Supplementary Data Sheet 1 | Historic cement consumption and estimated CO2 emissions: United States
Supplementary Data Sheet 2 | Global average SCM content, energy and electricity requirements for cement production
Supplementary Data Sheet 3 | Cement production, consumption, emissions, and market share: Global
Supplementary Data Sheet 4 | Historic cement production in 21 countries
Supplementary Data Sheet 5 | Historic average cement content in 21 countries
Supplementary Data Sheet 6 | Average concrete product thicknesses and percent of cement used in concrete
Supplementary Data Sheet 7 | Service life and percentage of market by end-use
Supplementary Data Sheet 8 | Coefficient of carbonation for SCMs
Supplementary Data Sheet 9 | Coefficient of carbonation for atmospheric CO2 concentration
Supplementary Data Sheet 10 | Coefficient of carbonation for coatings and coverings
Supplementary Data Sheet 11 | Coefficient of carbonation for concrete exposure conditions
Supplementary Data Sheet 12 | Data for Figure 1a: life cycle emissions for 1 kg of cement
Supplementary Data Sheet 13 | Data for Figure 1b: timescale of life cycle emissions for 1 kg of cement
Supplementary Data Sheet 14 | Data for Figure 2a: GWP vs TAWP for 1 kg of cement
Supplementary Data Sheet 15 | Data for Figure 2b: cumulative radiative forcing of GWP vs TAWP, 1 kg of cement
Supplementary Data Sheet 16 | Data for Figure 3: Effect of carbon uptake in cement on emissions from global cement consumption
Supplementary Data Sheet 17 | Data for Figure 4a: Energy emissions and uptake associated with concrete demolition
Supplementary Data Sheet 18 | Data for Figure 4b: Sensitivity of SCM type and replacement on TAWP reductions
Supplementary Data Sheet 19 | Data for Supplementary figure 1: Effect of carbon uptake in cement on emissions from US cement consumption
Supplementary Data Sheet 20 | Data for Supplementary Data table 1: Summary table of cement mitigation strategies
Supplementary Data Sheet 21 | List of sources and calculations for concrete demolition emissions
Supplementary Data Sheet 22 | Senstivity of carbonation to concrete strength class
Supplementary Data Sheet 23 | Supplementary Data Sheet References

## SDS1
Historic cement consumption and estimated CO2 emissions: United States
Year | Consumption (ktons) | Consumption (kg) | Calcination Emissions (kg CO2/yr) | Calcination and Energy Emissions (kg CO2/yr) | Calcination and Energy emissions (kg Co2/yr) assuming decrease in coal consumption | Calcination emissions |  |  | year | energy emissions (assuming decrease in emissions by 40% by 2050)
1900 | 3074.6 | 3074600 | 1491181 | 2623151.6 | 2623151.6 | 0.485 | kg CO2 per kg cement |  | 2023 | 0.3681684
1901 | 3299.8 | 3299800 | 1600403 | 2815285.1 | 2798276.8 | Calcination and energy emissions (cradle to gate total) |  |  | 2024 | 0.363014
1902 | 4427.1 | 4427100 | 2147143.5 | 3777061.9 | 3731424.1 | 0.8531684 | kg CO2 per kg cement |  | 2025 | 0.3578597
1903 | 5237.1 | 5237100 | 2539993.5 | 4468128.3 | 4387146.6 |  |  |  | 2026 | 0.3527053
1904 | 5315.9 | 5315900 | 2578211.5 | 4535357.9 | 4425757.7 |  | thermal | Energy mix impact: US Thermal energy mix from van Oss, 2015 Energy demand: GNR, 2016; air emissions calculated as cement manufacturing emissions sans energy derived emissions from (GNR, 2014; USEPA, 1994; van Oss and Mines, 2015) | 2027 | 0.347551
1905 | 6750.1 | 6750100 | 3273798.5 | 5758972.1 | 5585009.9 |  | electricity | Energy mix impact: Gomez 2007/calculated from 100a GWPs in IPCC Energy demand: Marceau, 2006; USEPA, 2001 | 2028 | 0.3423966
1906 | 8934.9 | 8934900 | 4333426.5 | 7622974.4 | 7346652.4 |  |  |  | 2029 | 0.3372423
1907 | 9092.9 | 9092900 | 4410056.5 | 7757775.0 | 7429698.6 |  |  |  | 2030 | 0.3320879
1908 | 9058.2 | 9058200 | 4393227 | 7728170.1 | 7354656.4 |  |  |  | 2031 | 0.3269335
1909 | 11332 | 11332000 | 5496020 | 9668104.4 | 9142421.7 |  |  |  | 2032 | 0.3217792
1910 | 12992 | 12992000 | 6301120 | 11084363.9 | 10414709.8 |  |  |  | 2033 | 0.3166248
1911 | 13166 | 13166000 | 6385510 | 11232815.2 | 10486330.2 |  |  |  | 2034 | 0.3114705
1912 | 13623 | 13623000 | 6607155 | 11622713.2 | 10780099.4 |  |  |  | 2035 | 0.3063161
1913 | 15498 | 15498000 | 7516530 | 13222404.0 | 12183934.9 |  |  |  | 2036 | 0.3011618
1914 | 14974 | 14974000 | 7262390 | 12775343.7 | 11694804.8 |  |  |  | 2037 | 0.2960074
1915 | 14484 | 14484000 | 7024740 | 12357291.2 | 11237455.4 |  |  |  | 2038 | 0.290853
1916 | 15448 | 15448000 | 7492280 | 13179745.5 | 11905753.3 |  |  |  | 2039 | 0.2856987
1917 | 15639 | 15639000 | 7584915 | 13342700.7 | 11972347.7 |  |  |  | 2040 | 0.2805443
1918 | 11923 | 11923000 | 5782655 | 10172326.9 | 9066129.6 |  |  |  | 2041 | 0.27539
1919 | 13572 | 13572000 | 6582420 | 11579201.6 | 10250057.7 |  |  |  | 2042 | 0.2702356
1920 | 16744 | 16744000 | 8120840 | 14285451.8 | 12559360.5 |  |  |  | 2043 | 0.2650813
1921 | 16769 | 16769000 | 8132965 | 14306781.0 | 12491679.1 |  |  |  | 2044 | 0.2599269
1922 | 19597 | 19597000 | 9504545 | 16719541.3 | 14497322.4 |  |  |  | 2045 | 0.2547725
1923 | 23791 | 23791000 | 11538635 | 20297729.6 | 17477301.1 |  |  |  | 2046 | 0.2496182
1924 | 25910 | 25910000 | 12566350 | 22105593.4 | 18900407.6 |  |  |  | 2047 | 0.2444638
1925 | 28318 | 28318000 | 13734230 | 24160022.9 | 20510995.4 |  |  |  | 2048 | 0.2393095
1926 | 28807 | 28807000 | 13971395 | 24577222.3 | 20716701.1 |  |  |  | 2049 | 0.2341551
1927 | 29540 | 29540000 | 14326900 | 25202594.7 | 21091582.1 |  |  |  | 2050 | 0.2290007
1928 | 30231 | 30231000 | 14662035 | 25792134.1 | 14662035
1929 | 29202 | 29202000 | 14162970 | 24914223.8 | 14162970
1930 | 27227 | 27227000 | 13205095 | 23229216.2 | 13205095
1931 | 21745 | 21745000 | 10546325 | 18552147.0 | 10546325
1932 | 13729 | 13729000 | 6658565 | 11713149.0 | 6658565
1933 | 10860 | 10860000 | 5267100 | 9265408.9 | 5267100
1934 | 12877 | 12877000 | 6245345 | 10986249.6 | 6245345
1935 | 12745 | 12745000 | 6181325 | 10873631.3 | 6181325
1936 | 19129 | 19129000 | 9277565 | 16320258.4 | 9277565
1937 | 19469 | 19469000 | 9442465 | 16610335.7 | 9442465
1938 | 18211 | 18211000 | 8832335 | 15537049.8 | 8832335
1939 | 21046 | 21046000 | 10207310 | 17955782.3 | 10207310
1940 | 21793 | 21793000 | 10569605 | 18593099.1 | 10569605
1941 | 28378 | 28378000 | 13763330 | 24211213.0 | 13763330
1942 | 31045 | 31045000 | 15056825 | 26486613.2 | 15056825
1943 | 21226 | 21226000 | 10294610 | 18109352.6 | 10294610
1944 | 15497 | 15497000 | 7516045 | 13221550.8 | 7516045
1945 | 17378 | 17378000 | 8428330 | 14826360.6 | 8428330
1946 | 19493 | 19493000 | 9454105 | 16630811.7 | 9454105
1947 | 32634 | 32634000 | 15827490 | 27842297.8 | 15827490
1948 | 35856 | 35856000 | 17390160 | 30591206.4 | 17390160
1949 | 36265 | 36265000 | 17588525 | 30940152.2 | 17588525
1950 | 40891 | 40891000 | 19832135 | 34886909.3 | 19832135
1951 | 42695 | 42695000 | 20707075 | 36426025.1 | 20707075
1952 | 44335 | 44335000 | 21502475 | 37825221.3 | 21502475
1953 | 46047 | 46047000 | 22332795 | 39285845.6 | 22332795
1954 | 48897 | 48897000 | 23715045 | 41717375.6 | 23715045
1955 | 53589 | 53589000 | 25990665 | 45720441.7 | 25990665
1956 | 55225 | 55225000 | 26784125 | 47116225.2 | 26784125
1957 | 51638 | 51638000 | 25044430 | 44055910.2 | 25044430
1958 | 54542 | 54542000 | 26452870 | 46533511.2 | 26452870
1959 | 59899 | 59899000 | 29051015 | 51103934.4 | 29051015
1960 | 55526 | 55526000 | 26930110 | 47373028.9 | 26930110
1961 | 56826 | 56826000 | 27560610 | 48482147.8 | 27560610
1962 | 58983 | 58983000 | 28606755 | 50322432.1 | 28606755
1963 | 63648 | 63648000 | 30869280 | 54302462.7 | 30869280
1964 | 66149 | 66149000 | 32082265 | 56436236.9 | 32082265
1965 | 67589 | 67589000 | 32780665 | 57664799.4 | 32780665
1966 | 68490 | 68490000 | 33217650 | 58433504.1 | 33217650
1967 | 67459 | 67459000 | 32717615 | 57553887.5 | 32717615
1968 | 71220 | 71220000 | 34541700 | 60762653.9 | 34541700
1969 | 71101 | 71101000 | 34483985 | 60661126.8 | 34483985
1970 | 67476 | 67476000 | 32725860 | 57568391.4 | 32725860
1971 | 72842 | 72842000 | 35328370 | 62146493.0 | 35328370
1972 | 76768 | 76768000 | 37232480 | 65496032.2 | 37232480
1973 | 81941 | 81941000 | 39741385 | 69909472.4 | 39741385
1974 | 74844 | 74844000 | 36299340 | 63854536.2 | 36299340
1975 | 63608 | 63608000 | 30849880 | 54268336.0 | 30849880
1976 | 67509 | 67509000 | 32741865 | 57596545.9 | 32741865
1977 | 73427 | 73427000 | 35612095 | 62645596.6 | 35612095
1978 | 79288 | 79288000 | 38454680 | 67646016.6 | 38454680
1979 | 78964 | 78964000 | 38297540 | 67369590.0 | 38297540
1980 | 70173 | 70173000 | 34033905 | 59869386.6 | 34033905
1981 | 66092 | 66092000 | 32054620 | 56387606.3 | 32054620
1982 | 59572 | 59572000 | 28892420 | 50824948.3 | 28892420
1983 | 65838 | 65838000 | 31931430 | 56170901.5 | 31931430
1984 | 76186 | 76186000 | 36950210 | 64999488.2 | 36950210
1985 | 78836 | 78836000 | 38235460 | 67260384.5 | 38235460
1986 | 82837 | 82837000 | 40175945 | 70673911.3 | 40175945
1987 | 84204 | 84204000 | 40838940 | 71840192.5 | 40838940
1988 | 83851 | 83851000 | 40667735 | 71539024.0 | 40667735
1989 | 82414 | 82414000 | 39970790 | 70313021.0 | 39970790
1990 | 80964 | 80964000 | 39267540 | 69075926.8 | 39267540
1991 | 71800 | 71800000 | 34823000 | 61257491.6 | 34823000
1992 | 76169 | 76169000 | 36941965 | 64984984.3 | 36941965
1993 | 79701 | 79701000 | 38654985 | 67998375.1 | 38654985
1994 | 86476 | 86476000 | 41940860 | 73778591.1 | 41940860
1995 | 86003 | 86003000 | 41711455 | 73375042.4 | 41711455
1996 | 90355 | 90355000 | 43822175 | 77088031.3 | 43822175
1997 | 96018 | 96018000 | 46568730 | 81919524.0 | 46568730
1998 | 103457 | 103457000 | 50176645 | 88266243.8 | 50176645
1999 | 108862 | 108862000 | 52798070 | 92877619.0 | 52798070
2000 | 110470 | 110470000 | 53577950 | 94249513.8 | 53577950
2001 | 112800 | 112800000 | 54708000 | 96237396.2 | 54708000
2002 | 110020 | 110020000 | 53359700 | 93865588.0 | 53359700
2003 | 114090 | 114090000 | 55333650 | 97337983.5 | 55333650
2004 | 121980 | 121980000 | 59160300 | 104069482.2 | 59160300
2005 | 128250 | 128250000 | 62201250 | 109418848.1 | 62201250
2006 | 127660 | 127660000 | 61915100 | 108915478.7 | 61915100
2007 | 116550 | 116550000 | 56526750 | 99436777.7 | 56526750
2008 | 96760 | 96760000 | 46928600 | 82552575.0 | 46928600
2009 | 71540 | 71540000 | 34696900 | 61035667.8 | 34696900
2010 | 71190 | 71190000 | 34527150 | 60737058.8 | 34527150
2011 | 72200 | 72200000 | 35017000 | 61598758.9 | 35017000
2012 | 77900 | 77900000 | 37781500 | 66461818.8 | 37781500
2013 | 81750 | 81750000 | 39648750 | 69746517.2 | 39648750
2014 | 89220 | 89220000 | 43271700 | 76119685.2 | 43271700
2015 | 92150 | 92150000 | 44692750 | 78619468.6 | 44692750
2016 | 95150 | 95150000 | 46147750 | 81178973.8 | 46147750
2017 | 97160 | 97160000 | 47122600 | 82893842.3 | 47122600
2018 | 98500 | 98500000 | 47772500 | 84037088.0 | 47772500
2019 | 101600 | 101600000 | 49276000 | 86681910.1 | 49276000

## SDS2
Global average SCM content, energy and electricity requirements for cement production
Global average amount of mineral additives used for each unit of cement consumed in 2015
2015
Fly ash | Slag | Limestone | Puzzolana
0.04932735 | 0.0576275 | 0.06737578 | 0.02842071
Thermal fuel mixes for cement kilns
Fractions of energy resources used for thermal energy in cement kilns by year
fraction of alternative/biomass/fossil fuels based on GNR 2016; fraction of classifications within fossil fuels (namely coal, oil, gas, and petcoke) and fraction of classifications within waste fuels (namely fossil waste, solid waste, and liquid waste) based on global averages from GCCA 2020
| coal | oil | biomass | fossil waste | petcoke | natural gas | solid waste | liquid waste
World, 2015 | 37.86% | 1.683% | 5.424% | 0.418% | 36.17% | 8.413% | 9.091% | 0.9404%
Electricity mixes
Fractions of energy resources used for electricity mixes (data from IEA 2020)
| Coal | Oil | Natural Gas | Biomass | Nuclear | Hydroelectric | Geothermal | Solar | Wind | OtherSources
World, 2015 | 39.13% | 4.217% | 22.68% | 1.706% | 10.55% | 16.34% | 0.3306% | 1.066% | 3.421% | 0.5687%
Electricity and thermal energy demand to produce cement
source: | GNR 2016
| electricity (MJ/kg) | thermal energy (MJ/kg)
World, 2015 | 0.3620833 | 3.511087

## SDS3
Cement production, consumption, emissions, and market share: Global
Year | Consumption (Mt/yr) | Consumption (kg/yr) | Inflow (Prod) (Mt/yr) | Inflow (kg/yr) | Emissions (Mt/yr) | Emissions (kg/yr) | Emissions assuming decrease in coal consumption starting in 2023 | Mt = million tons/megatons |  | year | energy emissions (linearly decreasing by roughly 40% by 2050) | Year | Residential Inflow | Non-Residential Inflow | Civil Eng. Inflow | Total inflow | Mt/yr | Year | Residential Consumption | Non-Residential Consumption | Civil Eng. Consumption | Total consumption | Mt/yr | Year | Residential Market Share (%) | Non-Residential Market Share (%) | Civil Eng. Market Share (%)
1931 | 61.199 | 61199000000 | 58.74823 | 58748225695.7 | 44.29616 | 44296162174.6 | 44296162174.6 | 1000000000 | Mt to kg | 2023 | 0.348 | 1931 | 18.79938 | 16.23067 | 23.71817 | 58.74823 |  | 1931 | 16.70402 | 20.30314 | 24.19185 | 61.199 |  | 1931 | 27.29% | 33.18% | 39.53%
1932 | 48.379 | 4.8379e+10 | 46.232 | 46232000009.5 | 34.85893 | 34858928007.2 | 34858928007.2 | 1000000000000 | Gt to kg | 2024 | 0.343128 | 1932 | 14.23429 | 13.04901 | 18.9487 | 46.232 |  | 1932 | 13.20485 | 16.05003 | 19.12412 | 48.379 |  | 1932 | 27.29% | 33.18% | 39.53%
1933 | 46.867 | 4.6867e+10 | 44.985 | 44985000008.0 | 33.91869 | 33918690006.0 | 33918690006.0 |  |  | 2025 | 0.338256 | 1933 | 13.86153 | 12.86234 | 18.26113 | 44.985 |  | 1933 | 12.79216 | 15.54841 | 18.52643 | 46.867 |  | 1933 | 27.29% | 33.18% | 39.53%
1934 | 54.405 | 5.4405e+10 | 53.31 | 53310000008.6 | 40.19574 | 40195740006.5 | 40195740006.5 |  |  | 2026 | 0.333384 | 1934 | 16.56414 | 15.32639 | 21.41946 | 53.31 |  | 1934 | 14.84962 | 18.04919 | 21.50619 | 54.405 |  | 1934 | 27.29% | 33.18% | 39.53%
1935 | 64.307904 | 6.4307904e+10 | 61.65108 | 61651079009.7 | 46.48491 | 46484913573.3 | 46484913573.3 |  |  | 2027 | 0.328512 | 1935 | 18.97335 | 17.94211 | 24.73561 | 61.65108 |  | 1935 | 17.55258 | 21.33454 | 25.42079 | 64.307904 |  | 1935 | 27.29% | 33.18% | 39.53%
1936 | 77.730071 | 77730071000 | 74.74986 | 74749855015.3 | 56.36139 | 56361390681.6 | 56361390681.6 |  |  | 2028 | 0.32364 | 1936 | 23.39962 | 21.58061 | 29.76962 | 74.74986 |  | 1936 | 21.2161 | 25.78742 | 30.72655 | 77.730071 |  | 1936 | 27.29% | 33.18% | 39.53%
1937 | 82.349942 | 8.2349942e+10 | 78.692 | 78692004015.4 | 59.33377 | 59333771027.6 | 59333771027.6 | Calcination emissions |  | 2029 | 0.318768 | 1937 | 24.61161 | 22.7724 | 31.30799 | 78.692 |  | 1937 | 22.47708 | 27.32009 | 32.55277 | 82.349942 |  | 1937 | 27.29% | 33.18% | 39.53%
1938 | 77.384071 | 7.7384071e+10 | 76.51073 | 76510726017.2 | 57.68909 | 57689087417.0 | 57689087417.0 | 0.406 | kg CO2 per kg cement | 2030 | 0.313896 | 1938 | 24.15732 | 22.62954 | 29.72386 | 76.51073 |  | 1938 | 21.12167 | 25.67263 | 30.58977 | 77.384071 |  | 1938 | 27.29% | 33.18% | 39.53%
1939 | 71.202877 | 7.1202877e+10 | 63.64842 | 63648416007.0 | 47.99091 | 47990905669.3 | 47990905669.3 | Calcination and energy emissions (cradle to gate total) |  | 2031 | 0.309024 | 1939 | 20.46709 | 17.59057 | 25.59076 | 63.64842 |  | 1939 | 19.43453 | 23.62199 | 28.14636 | 71.202877 |  | 1939 | 27.29% | 33.18% | 39.53%
1940 | 62.979084 | 6.2979084e+10 | 58.29512 | 58295121007.6 | 43.95452 | 43954521239.7 | 43954521239.7 | 0.754 | kg CO2 per kg cement | 2032 | 0.304152 | 1940 | 19.05199 | 15.82739 | 23.41574 | 58.29512 |  | 1940 | 17.18988 | 20.89369 | 24.89551 | 62.979084 |  | 1940 | 27.29% | 33.18% | 39.53%
1941 | 60.052753 | 6.0052753e+10 | 59.94327 | 59943272001.7 | 45.19723 | 45197227089.3 | 45197227089.3 |  |  | 2033 | 0.29928 | 1941 | 20.87442 | 15.30682 | 23.76203 | 59.94327 |  | 1941 | 16.39115 | 19.92286 | 23.73874 | 60.052753 |  | 1941 | 27.29% | 33.18% | 39.53%
1942 | 54.86778 | 54867780000 | 54.54384 | 54543835001.6 | 41.12605 | 41126051591.2 | 41126051591.2 |  |  | 2034 | 0.294408 | 1942 | 19.19311 | 13.6433 | 21.70743 | 54.54384 |  | 1942 | 14.97594 | 18.20272 | 21.68913 | 54.86778 |  | 1942 | 27.29% | 33.18% | 39.53%
1943 | 48.669305 | 4.8669305e+10 | 47.56888 | 47568877001.8 | 35.86693 | 35866933259.4 | 35866933259.4 |  |  | 2035 | 0.289536 | 1943 | 16.44264 | 12.09914 | 19.0271 | 47.56888 |  | 1943 | 13.28409 | 16.14634 | 19.23888 | 48.669305 |  | 1943 | 27.29% | 33.18% | 39.53%
1944 | 25.236516 | 25236516000 | 25.36687 | 25366866000.4 | 19.12662 | 19126616964.3 | 19126616964.3 |  |  | 2036 | 0.284664 | 1944 | 8.976736 | 6.153587 | 10.23654 | 25.36687 |  | 1944 | 6.888204 | 8.372367 | 9.975946 | 25.236516 |  | 1944 | 27.29% | 33.18% | 39.53%
1945 | 45.668784 | 45668784000 | 45.56523 | 45565229003.2 | 34.35618 | 34356182668.4 | 34356182668.4 |  |  | 2037 | 0.279792 | 1945 | 14.50503 | 13.10415 | 17.95605 | 45.56523 |  | 1945 | 12.46511 | 15.1509 | 18.05278 | 45.668784 |  | 1945 | 27.29% | 33.18% | 39.53%
1946 | 71.602354 | 7.1602354e+10 | 70.09155 | 70091551005.2 | 52.84903 | 52849029457.9 | 52849029457.9 |  |  | 2038 | 0.27492 | 1946 | 22.72693 | 19.71497 | 27.64965 | 70.09155 |  | 1946 | 19.54357 | 23.75451 | 28.30427 | 71.602354 |  | 1946 | 27.29% | 33.18% | 39.53%
1947 | 84.619411 | 8.4619411e+10 | 81.98234 | 81982344011.0 | 61.81469 | 61814687384.3 | 61814687384.3 |  |  | 2039 | 0.270048 | 1947 | 26.37009 | 22.94246 | 32.6698 | 81.98234 |  | 1947 | 23.09652 | 28.073 | 33.44989 | 84.619411 |  | 1947 | 27.29% | 33.18% | 39.53%
1948 | 100.622559 | 1.00622559e+11 | 97.62622 | 97626224009.2 | 73.61017 | 73610172903.0 | 73610172903.0 |  |  | 2040 | 0.265176 | 1948 | 31.20889 | 27.53332 | 38.88402 | 97.62622 |  | 1948 | 27.46452 | 33.38214 | 39.7759 | 100.622559 |  | 1948 | 27.29% | 33.18% | 39.53%
1949 | 114.014946 | 1.14014946e+11 | 110.7937 | 110793730011.7 | 83.53847 | 83538472428.9 | 83538472428.9 |  |  | 2041 | 0.260304 | 1949 | 34.98076 | 31.44795 | 44.36503 | 110.7937 |  | 1949 | 31.11991 | 37.82515 | 45.06989 | 114.014946 |  | 1949 | 27.29% | 33.18% | 39.53%
1950 | 132.9899 | 132989944050.0 | 130.5147 | 130514746864.7 | 98.40812 | 98408119136.0 | 98408119136.0 |  |  | 2042 | 0.255432 | 1950 | 40.47381 | 37.60977 | 52.43117 | 130.5147 |  | 1950 | 45.07956 | 43.26018 | 61.68786 | 150.0276 |  | 1950 | 30.05% | 28.83% | 41.12%
1951 | 149.7579084 | 1.497579084e+11 | 150.0286 | 150028603175.4 | 113.1216 | 113121566794.3 | 113121566794.3 |  |  | 2043 | 0.25056 | 1951 | 45.07983 | 43.26047 | 61.68831 | 150.0286 |  | 1951 | 48.33759 | 46.60495 | 65.78579 | 160.7283 |  | 1951 | 30.07% | 29% | 40.93%
1952 | 160.2466 | 160246562850.0 | 160.729 | 160728957479.3 | 121.1896 | 121189633939.4 | 121189633939.4 |  |  | 2044 | 0.245688 | 1952 | 48.33773 | 46.60513 | 65.7861 | 160.729 |  | 1952 | 53.8055 | 52.2744 | 73.21484 | 179.2947 |  | 1952 | 30.01% | 29.16% | 40.83%
1953 | 177.5439144 | 1.775439144e+11 | 179.2958 | 179295780831.7 | 135.189 | 135189018747.1 | 135189018747.1 |  |  | 2045 | 0.240816 | 1953 | 53.80573 | 52.27469 | 73.21536 | 179.2958 |  | 1953 | 57.94067 | 57.33746 | 79.8136 | 195.0917 |  | 1953 | 29.7% | 29.39% | 40.91%
1954 | 194.986404 | 194986404000 | 195.0935 | 195093483030.2 | 147.1005 | 147100486204.8 | 147100486204.8 |  |  | 2046 | 0.235944 | 1954 | 57.94105 | 57.33796 | 79.81447 | 195.0935 |  | 1954 | 64.50202 | 63.82678 | 89.11175 | 217.4405 |  | 1954 | 29.66% | 29.35% | 40.98%
1955 | 217.3661 | 217366145550 | 217.4435 | 217443525400.4 | 163.9524 | 163952418151.9 | 163952418151.9 |  |  | 2047 | 0.231072 | 1955 | 64.50266 | 63.82764 | 89.11323 | 217.4435 |  | 1955 | 69.89191 | 69.61739 | 96.56377 | 236.0731 |  | 1955 | 29.61% | 29.49% | 40.9%
1956 | 235.5604 | 235560419550.0 | 236.0781 | 236078125549.6 | 178.0029 | 178002906664.4 | 178002906664.4 |  |  | 2048 | 0.2262 | 1956 | 69.89302 | 69.61886 | 96.56625 | 236.0781 |  | 1956 | 72.20726 | 73.52286 | 101.361 | 247.0911 |  | 1956 | 29.22% | 29.76% | 41.02%
1957 | 246.6028 | 246602849850.0 | 247.0997 | 247099687349.8 | 186.3132 | 186313164261.8 | 186313164261.8 |  |  | 2049 | 0.221328 | 1957 | 72.20916 | 73.52539 | 101.3651 | 247.0997 |  | 1957 | 76.46639 | 78.60283 | 107.7257 | 262.7949 |  | 1957 | 29.1% | 29.91% | 40.99%
1958 | 263.2019697 | 2.632019697e+11 | 262.8094 | 262809408177.6 | 198.1583 | 198158293765.9 | 198158293765.9 |  |  | 2050 | 0.216456 | 1958 | 76.46964 | 78.60714 | 107.7326 | 262.8094 |  | 1958 | 85.51293 | 88.43111 | 120.3554 | 294.2994 |  | 1958 | 29.06% | 30.05% | 40.9%
1959 | 294.0969 | 294096931650.0 | 294.3235 | 294323548722.3 | 221.92 | 221919955736.6 | 221919955736.6 |  |  |  |  | 1959 | 85.51843 | 88.43836 | 120.3668 | 294.3235 |  | 1959 | 90.71742 | 96.12254 | 129.9963 | 316.8363 |  | 1959 | 28.63% | 30.34% | 41.03%
1960 | 316.557 | 316557002250.0 | 316.876 | 316876039540.1 | 238.9245 | 238924533813.2 | 238924533813.2 |  |  |  |  | 1960 | 90.72662 | 96.13462 | 130.0148 | 316.876 |  | 1960 | 93.96576 | 101.0235 | 138.3859 | 333.3752 |  | 1960 | 28.19% | 30.3% | 41.51%
1961 | 333.2972 | 333297166950 | 333.4398 | 333439770818.8 | 251.4136 | 251413587197.4 | 251413587197.4 |  |  |  |  | 1961 | 93.98092 | 101.0433 | 138.4156 | 333.4398 |  | 1961 | 100.5224 | 108.7744 | 149.1003 | 358.397 |  | 1961 | 28.05% | 30.35% | 41.6%
1962 | 357.7545486 | 3.577545486e+11 | 358.5003 | 358500315179.0 | 270.3092 | 270309237645.0 | 270309237645.0 |  |  |  |  | 1962 | 100.5469 | 108.8062 | 149.1472 | 358.5003 |  | 1962 | 105.882 | 114.5549 | 156.6963 | 377.1332 |  | 1962 | 28.08% | 30.38% | 41.55%
1963 | 376.9069725 | 3.769069725e+11 | 377.2954 | 377295419121.4 | 284.4807 | 284480746017.5 | 284480746017.5 |  |  |  |  | 1963 | 105.9208 | 114.6053 | 156.7693 | 377.2954 |  | 1963 | 116.5294 | 125.7086 | 171.6682 | 413.9062 |  | 1963 | 28.15% | 30.37% | 41.48%
1964 | 415.7132373 | 4.157132373e+11 | 414.1564 | 414156395863.3 | 312.2739 | 312273922480.9 | 312273922480.9 |  |  |  |  | 1964 | 116.5898 | 125.7866 | 171.78 | 414.1564 |  | 1964 | 120.6303 | 131.7833 | 179.6166 | 432.0303 |  | 1964 | 27.92% | 30.5% | 41.58%
1965 | 433.7526519 | 4.337526519e+11 | 432.4088 | 432408783688.4 | 326.0362 | 326036222901.1 | 326036222901.1 |  |  |  |  | 1965 | 120.7223 | 131.9017 | 179.7848 | 432.4088 |  | 1965 | 128.1776 | 141.1148 | 191.9313 | 461.2238 |  | 1965 | 27.79% | 30.6% | 41.61%
1966 | 464.2657524 | 4.642657524e+11 | 461.7853 | 461785326412.7 | 348.1861 | 348186136115.1 | 348186136115.1 |  |  |  |  | 1966 | 128.3147 | 141.2907 | 192.1799 | 461.7853 |  | 1966 | 131.6639 | 146.9637 | 200.0256 | 478.6532 |  | 1966 | 27.51% | 30.7% | 41.79%
1967 | 483.1606458 | 4.831606458e+11 | 479.4698 | 479469794596.6 | 361.5202 | 361520225125.9 | 361520225125.9 |  |  |  |  | 1967 | 131.8637 | 147.2197 | 200.3864 | 479.4698 |  | 1967 | 141.6727 | 157.5558 | 213.762 | 512.9904 |  | 1967 | 27.62% | 30.71% | 41.67%
1968 | 515.337291 | 5.15337291e+11 | 514.1545 | 514154491042.7 | 387.6725 | 387672486246.2 | 387672486246.2 |  |  |  |  | 1968 | 141.9579 | 157.9204 | 214.2762 | 514.1545 |  | 1968 | 149.0181 | 165.8395 | 223.8624 | 538.7199 |  | 1968 | 27.66% | 30.78% | 41.55%
1969 | 542.3256 | 542325634650.0 | 540.3465 | 540346453201.1 | 407.4212 | 407421225713.6 | 407421225713.6 |  |  |  |  | 1969 | 149.4165 | 166.3482 | 224.5817 | 540.3465 |  | 1969 | 155.9274 | 175.5352 | 235.1999 | 566.6625 |  | 1969 | 27.52% | 30.98% | 41.51%
1970 | 571.2045 | 571204499325.0 | 568.8907 | 568890691855.7 | 428.9436 | 428943581659.2 | 428943581659.2 |  |  |  |  | 1970 | 156.4725 | 176.2303 | 236.1879 | 568.8907 |  | 1970 | 170.57 | 190.5594 | 252.1664 | 613.2958 |  | 1970 | 27.81% | 31.07% | 41.12%
1971 | 605.6494 | 605649406590.0 | 616.2891 | 616289126414.1 | 464.682 | 464682001316.2 | 464682001316.2 |  |  |  |  | 1971 | 171.3003 | 191.49 | 253.4988 | 616.2891 |  | 1971 | 181.3532 | 202.1067 | 267.9726 | 651.4326 |  | 1971 | 27.84% | 31.02% | 41.14%
1972 | 654.8025 | 654802504260.0 | 655.3775 | 655377528023.0 | 494.1547 | 494154656129.3 | 494154656129.3 |  |  |  |  | 1972 | 182.3121 | 203.328 | 269.7374 | 655.3775 |  | 1972 | 193.8812 | 216.6737 | 286.2222 | 696.777 |  | 1972 | 27.83% | 31.1% | 41.08%
1973 | 701.3093 | 701309343285 | 701.8799 | 701879866913.9 | 529.2174 | 529217419653.1 | 529217419653.1 |  |  |  |  | 1973 | 195.1157 | 218.2456 | 288.5185 | 701.8799 |  | 1973 | 192.7396 | 217.3753 | 285.781 | 695.8959 |  | 1973 | 27.7% | 31.24% | 41.07%
1974 | 703.3142 | 703314222135.0 | 702.3781 | 702378126863.8 | 529.5931 | 529593107655.3 | 529593107655.3 |  |  |  |  | 1974 | 194.2995 | 219.3613 | 288.7173 | 702.3781 |  | 1974 | 190.0993 | 218.0567 | 284.3607 | 692.5168 |  | 1974 | 27.45% | 31.49% | 41.06%
1975 | 702.1512 | 702151210965 | 700.609 | 700609012690.2 | 528.2592 | 528259195568.4 | 528259195568.4 |  |  |  |  | 1975 | 192.0349 | 220.5218 | 288.0523 | 700.609 |  | 1975 | 208.6603 | 236.7851 | 302.9469 | 748.3924 |  | 1975 | 27.88% | 31.64% | 40.48%
1976 | 735.571 | 735570999180.0 | 758.328 | 758328039162.7 | 571.7793 | 571779341528.6 | 571779341528.6 |  |  |  |  | 1976 | 211.0217 | 239.7935 | 307.5128 | 758.328 |  | 1976 | 220.1216 | 248.8873 | 316.9174 | 785.9263 |  | 1976 | 28.01% | 31.67% | 40.32%
1977 | 795.1894 | 795189383010.0 | 797.9347 | 797934703717.1 | 601.6428 | 601642766602.7 | 601642766602.7 |  |  |  |  | 1977 | 222.9567 | 252.5015 | 322.4766 | 797.9347 |  | 1977 | 237.5419 | 267.2223 | 337.6828 | 842.447 |  | 1977 | 28.2% | 31.72% | 40.08%
1978 | 852.9462 | 852946223220.0 | 856.7475 | 856747489377.0 | 645.9876 | 645987606990.3 | 645987606990.3 |  |  |  |  | 1978 | 240.8955 | 271.5011 | 344.3509 | 856.7475 |  | 1978 | 244.2114 | 272.9635 | 341.8492 | 859.0241 |  | 1978 | 28.43% | 31.78% | 39.8%
1979 | 872.0851 | 872085105165 | 875.8218 | 875821843051.0 | 660.3697 | 660369669660.5 | 660369669660.5 |  |  |  |  | 1979 | 248.1245 | 277.9618 | 349.7355 | 875.8218 |  | 1979 | 246.9749 | 277.4754 | 344.8428 | 869.2931 |  | 1979 | 28.41% | 31.92% | 39.67%
1980 | 884.323938 | 8.84323938e+11 | 888.7764 | 888776357968.2 | 670.1374 | 670137373908.0 | 670137373908.0 |  |  |  |  | 1980 | 251.4844 | 283.2438 | 354.0481 | 888.7764 |  | 1980 | 247.1844 | 279.792 | 345.0639 | 872.0402 |  | 1980 | 28.35% | 32.08% | 39.57%
1981 | 886.6681 | 886668104040 | 894.3804 | 894380388981.2 | 674.3628 | 674362813291.8 | 674362813291.8 |  |  |  |  | 1981 | 252.3235 | 286.3771 | 355.6798 | 894.3804 |  | 1981 | 248.3483 | 281.1444 | 342.7948 | 872.2875 |  | 1981 | 28.47% | 32.23% | 39.3%
1982 | 887.5553 | 887555330970.0 | 897.641 | 897640977650.4 | 676.8213 | 676821297148.4 | 676821297148.4 |  |  |  |  | 1982 | 254.1467 | 288.59 | 354.9043 | 897.641 |  | 1982 | 257.4609 | 289.0553 | 349.437 | 895.9532 |  | 1982 | 28.74% | 32.26% | 39%
1983 | 916.2777 | 916277715255 | 924.4654 | 924465403397.3 | 697.0469 | 697046914161.6 | 697046914161.6 |  |  |  |  | 1983 | 263.9452 | 297.4035 | 363.1167 | 924.4654 |  | 1983 | 266.4234 | 296.9562 | 356.0908 | 919.4704 |  | 1983 | 28.98% | 32.3% | 38.73%
1984 | 941.0421 | 941042051385.0 | 951.2812 | 951281182549.4 | 717.266 | 717266011642.2 | 717266011642.2 |  |  |  |  | 1984 | 273.6182 | 306.2484 | 371.4146 | 951.2812 |  | 1984 | 275.8399 | 302.5889 | 357.4706 | 935.8994 |  | 1984 | 29.47% | 32.33% | 38.2%
1985 | 959.3382 | 959338158465.0 | 971.1497 | 971149721514.5 | 732.2469 | 732246890021.9 | 732246890021.9 |  |  |  |  | 1985 | 283.7681 | 312.8675 | 374.5141 | 971.1497 |  | 1985 | 290.4417 | 317.27 | 372.6948 | 980.4065 |  | 1985 | 29.62% | 32.36% | 38.01%
1986 | 1000.708 | 1000707608835 | 1019.245 | 1019244828699.9 | 768.5106 | 768510600839.7 | 768510600839.7 |  |  |  |  | 1986 | 299.1252 | 328.5791 | 391.5406 | 1019.245 |  | 1986 | 304.8366 | 331.7289 | 384.3932 | 1020.959 |  | 1986 | 29.86% | 32.49% | 37.65%
1987 | 1053.225 | 1053225455670.0 | 1063.548 | 1063548132205.5 | 801.9153 | 801915291682.9 | 801915291682.9 |  |  |  |  | 1987 | 314.2966 | 344.1158 | 405.1357 | 1063.548 |  | 1987 | 326.4216 | 353.2093 | 403.3202 | 1082.951 |  | 1987 | 30.14% | 32.62% | 37.24%
1988 | 1118.308 | 1118307814755.0 | 1129.476 | 1129475700198.0 | 851.6247 | 851624677949.3 | 851624677949.3 |  |  |  |  | 1988 | 336.6794 | 366.7254 | 426.0709 | 1129.476 |  | 1988 | 334.3315 | 362.2782 | 414.8424 | 1111.452 |  | 1988 | 30.08% | 32.6% | 37.32%
1989 | 1148.103 | 1148103398895.0 | 1162.123 | 1162123340387.3 | 876.241 | 876240998652.0 | 876240998652.0 |  |  |  |  | 1989 | 345.4098 | 376.9804 | 439.7332 | 1162.123 |  | 1989 | 333.8193 | 363.3192 | 415.5892 | 1112.728 |  | 1989 | 30% | 32.65% | 37.35%
1990 | 1153.029 | 1153029413445.0 | 1167.79 | 1167790130651.5 | 880.5138 | 880513758511.3 | 880513758511.3 |  |  |  |  | 1990 | 345.7433 | 379.2713 | 442.7755 | 1167.79 |  | 1990 | 346.0709 | 374.0457 | 415.5247 | 1135.641 |  | 1990 | 30.47% | 32.94% | 36.59%
1991 | 1183.273 | 1.183273e+12 | 1195.378 | 1195377543841.8 | 901.3147 | 901314668056.7 | 901314668056.7 |  |  |  |  | 1991 | 358.8705 | 391.3209 | 445.1861 | 1195.378 |  | 1991 | 369.7049 | 390.3479 | 417.866 | 1177.919 |  | 1991 | 31.39% | 33.14% | 35.47%
1992 | 1245.062 | 1.245062e+12 | 1242.654 | 1242654476775.8 | 936.9615 | 936961475489.0 | 936961475489.0 |  |  |  |  | 1992 | 383.4175 | 409.0307 | 450.2063 | 1242.654 |  | 1992 | 398.248 | 408.9469 | 423.3918 | 1230.587 |  | 1992 | 32.36% | 33.23% | 34.41%
1993 | 1319.702 | 1.319702e+12 | 1300.694 | 1300694482880.7 | 980.7236 | 980723640092.1 | 980723640092.1 |  |  |  |  | 1993 | 412.9214 | 429.1359 | 458.6372 | 1300.694 |  | 1993 | 430.9088 | 435.4008 | 440.9369 | 1307.246 |  | 1993 | 32.96% | 33.31% | 33.73%
1994 | 1369.623 | 1.369623e+12 | 1383.15 | 1383149527558.9 | 1042.895 | 1042894743779.4 | 1042894743779.4 |  |  |  |  | 1994 | 446.6046 | 457.2115 | 479.3334 | 1383.15 |  | 1994 | 458.3281 | 459.2692 | 455.2452 | 1372.843 |  | 1994 | 33.39% | 33.45% | 33.16%
1995 | 1444.268 | 1444268000000 | 1455.016 | 1455016130479.1 | 1097.082 | 1097082162381.3 | 1097082162381.3 |  |  |  |  | 1995 | 475.1252 | 482.8362 | 497.0548 | 1455.016 |  | 1995 | 475.2158 | 475.8786 | 469.7447 | 1420.839 |  | 1995 | 33.45% | 33.49% | 33.06%
1996 | 1492.726 | 1.492726e+12 | 1509.811 | 1509811253604.0 | 1138.398 | 1138397685217.4 | 1138397685217.4 |  |  |  |  | 1996 | 493.213 | 501.3576 | 515.2406 | 1509.811 |  | 1996 | 491.9618 | 487.8986 | 482.1053 | 1461.966 |  | 1996 | 33.65% | 33.37% | 32.98%
1997 | 1539.887 | 1.539887e+12 | 1558.316 | 1558315546747.0 | 1174.97 | 1174969922247.2 | 1174969922247.2 |  |  |  |  | 1997 | 511.2803 | 515.4677 | 531.5676 | 1558.316 |  | 1997 | 497.3921 | 485.418 | 472.5908 | 1455.401 |  | 1997 | 34.18% | 33.35% | 32.47%
1998 | 1536.492 | 1.536492e+12 | 1559.755 | 1559754762509.0 | 1176.055 | 1176055090931.8 | 1176055090931.8 |  |  |  |  | 1998 | 518.1766 | 515.2774 | 526.3007 | 1559.755 |  | 1998 | 518.3978 | 503.1117 | 486.6228 | 1508.132 |  | 1998 | 34.37% | 33.36% | 32.27%
1999 | 1595.747 | 1.595747e+12 | 1621.158 | 1621157577438.9 | 1222.353 | 1222352813389.0 | 1222352813389.0 |  |  |  |  | 1999 | 540.8169 | 535.4831 | 544.8576 | 1621.158 |  | 1999 | 538.7016 | 522.8115 | 503.3722 | 1564.885 |  | 1999 | 34.42% | 33.41% | 32.17%
2000 | 1653.855 | 1.653855e+12 | 1687.282 | 1687282161057.8 | 1272.211 | 1272210749437.6 | 1272210749437.6 |  |  |  |  | 2000 | 562.9465 | 557.9356 | 566.4001 | 1687.282 |  | 2000 | 567.1638 | 547.8109 | 518.7296 | 1633.704 |  | 2000 | 34.72% | 33.53% | 31.75%
2001 | 1733.166 | 1733166000000 | 1766.195 | 1766195419387.0 | 1331.711 | 1331711346217.8 | 1331711346217.8 |  |  |  |  | 2001 | 593.4467 | 585.9442 | 586.8045 | 1766.195 |  | 2001 | 605.8198 | 584.9649 | 549.3979 | 1740.183 |  | 2001 | 34.81% | 33.62% | 31.57%
2002 | 1852.905 | 1.852905e+12 | 1883.502 | 1883502450213.4 | 1420.161 | 1420160847460.9 | 1420160847460.9 |  |  |  |  | 2002 | 634.3712 | 626.376 | 622.7552 | 1883.502 |  | 2002 | 675.2375 | 646.0764 | 592.7506 | 1914.064 |  | 2002 | 35.28% | 33.75% | 30.97%
2003 | 2028.638 | 2.028638e+12 | 2068.947 | 2068947332920.4 | 1559.986 | 1559986289022.0 | 1559986289022.0 |  |  |  |  | 2003 | 706.3027 | 691.0415 | 671.6031 | 2068.947 |  | 2003 | 734.1161 | 697.4474 | 634.4342 | 2065.998 |  | 2003 | 35.53% | 33.76% | 30.71%
2004 | 2191.509 | 2.191509e+12 | 2233.169 | 2233168786484.4 | 1683.809 | 1683809265009.2 | 1683809265009.2 |  |  |  |  | 2004 | 767.9526 | 746.2469 | 718.9693 | 2233.169 |  | 2004 | 788.853 | 753.1182 | 678.5557 | 2220.527 |  | 2004 | 35.53% | 33.92% | 30.56%
2005 | 2349.934 | 2.349934e+12 | 2400.695 | 2400694880568.4 | 1810.124 | 1810123939948.6 | 1810123939948.6 |  |  |  |  | 2005 | 825.728 | 806.0331 | 768.9337 | 2400.695 |  | 2005 | 880.7635 | 839.8492 | 750.3644 | 2470.977 |  | 2005 | 35.64% | 33.99% | 30.37%
2006 | 2618.280271 | 2.618280271e+12 | 2664.831 | 2664831033285.4 | 2009.283 | 2009282599097.2 | 2009282599097.2 |  |  |  |  | 2006 | 920.9527 | 897.1599 | 846.7185 | 2664.831 |  | 2006 | 944.9683 | 900.8135 | 795.2836 | 2641.065 |  | 2006 | 35.78% | 34.11% | 30.11%
2007 | 2810.021415 | 2.810021415e+12 | 2849.278 | 2849277545207.1 | 2148.355 | 2148355269086.2 | 2148355269086.2 |  |  |  |  | 2007 | 988.7568 | 962.7997 | 897.7211 | 2849.278 |  | 2007 | 950.5035 | 913.1891 | 794.8686 | 2658.561 |  | 2007 | 35.75% | 34.35% | 29.9%
2008 | 2850.680593 | 2.850680593e+12 | 2881.795 | 2881795135435.3 | 2172.874 | 2172873532118.2 | 2172873532118.2 |  |  |  |  | 2008 | 998.188 | 980.1322 | 903.4749 | 2881.795 |  | 2008 | 1049.323 | 993.7368 | 827.7905 | 2870.85 |  | 2008 | 36.55% | 34.61% | 28.83%
2009 | 3033.074138 | 3.033074138e+12 | 3109.775 | 3109774787728.8 | 2344.77 | 2344770189947.5 | 2344770189947.5 |  |  |  |  | 2009 | 1101.216 | 1065.925 | 942.6342 | 3109.775 |  | 2009 | 1137.669 | 1070.606 | 876.2177 | 3084.493 |  | 2009 | 36.88% | 34.71% | 28.41%
2010 | 3278.387 | 3.278387e+12 | 3339.804 | 3339804136804.5 | 2518.212 | 2518212319150.6 | 2518212319150.6 |  |  |  |  | 2010 | 1194.107 | 1148.34 | 997.3579 | 3339.804 |  | 2010 | 1276.076 | 1195.405 | 964.3122 | 3435.793 |  | 2010 | 37.14% | 34.79% | 28.07%
2011 | 3632.256 | 3.632256e+12 | 3708.236 | 3708236100363.6 | 2796.01 | 2796010019674.1 | 2796010019674.1 |  |  |  |  | 2011 | 1337.423 | 1279.005 | 1091.807 | 3708.236 |  | 2011 | 1343.981 | 1255.988 | 1018.269 | 3618.237 |  | 2011 | 37.14% | 34.71% | 28.14%
2012 | 3822.978 | 3822978000000 | 3908.637 | 3908636910974.3 | 2947.112 | 2947112230874.6 | 2947112230874.6 |  |  |  |  | 2012 | 1410.642 | 1345.808 | 1152.187 | 3908.637 |  | 2012 | 1435.05 | 1346.496 | 1074.205 | 3855.752 |  | 2012 | 37.22% | 34.92% | 27.86%
2013 | 4074.884 | 4074884000000 | 4165.04 | 4165039752949.2 | 3140.44 | 3140439973723.7 | 3140439973723.7 |  |  |  |  | 2013 | 1507.479 | 1442.927 | 1214.634 | 4165.04 |  | 2013 | 1473.406 | 1370.439 | 1096.397 | 3940.242 |  | 2013 | 37.39% | 34.78% | 27.83%
2014 | 4188.417 | 4.188417e+12 | 4269.481 | 4269480559922.4 | 3219.188 | 3219188342181.5 | 3219188342181.5 |  |  |  |  | 2014 | 1552.109 | 1473.918 | 1243.453 | 4269.481 |  | 2014 | 1423.878 | 1154.989 | 1197.477 | 3776.345 |  | 2014 | 37.71% | 30.58% | 31.71%
2015 | 4096.349 | 4.096349e+12 | 4118.555 | 4118554559317.2 | 3105.39 | 3105390137725.1 | 3105390137725.1 |  |  |  |  | 2015 | 1509.426 | 1266.01 | 1343.119 | 4118.555 |  | 2015 | 1326.482 | 1164.061 | 1331.713 | 3822.256 |  | 2015 | 34.7% | 30.45% | 34.84%
2016 | 3844.766 | 3844765820619.2 | 4186.998 | 4186998436773.8 | 3156.997 | 3156996821327.5 | 3156996821327.5 |  |  |  |  | 2016 | 1419.513 | 1283.171 | 1484.315 | 4186.998 | [7 empty] | 2016 | 33.9% | 30.65% | 35.45%
2017 | 3835.773 | 3835772929652.4 | 4233.367 | 4233366979830.6 | 3191.959 | 3191958702792.3 | 3191958702792.3 |  |  |  |  | 2017 | 1322.99 | 1286.17 | 1624.206 | 4233.367 | [7 empty] | 2017 | 31.25% | 30.38% | 38.37%
2018 | 3780.38 | 3780379591841.9 | 4249.418 | 4249418173791.0 | 3204.061 | 3204061303038.4 | 3204061303038.4 |  |  |  |  | 2018 | 1229.032 | 1274.597 | 1745.789 | 4249.418 | [7 empty] | 2018 | 28.92% | 29.99% | 41.08%
2019 | 3663.181 | 3663181168187.6 | 4220.227 | 4220226798957.2 | 3182.051 | 3182051006413.7 | 3182051006413.7 |  |  |  |  | 2019 | 1143.743 | 1249.676 | 1826.808 | 4220.227 | [7 empty] | 2019 | 27.1% | 29.61% | 43.29%
2020 | 3477.148 | 3477147576759.8 | 4130.841 | 4130840737179.9 | 3114.654 | 3114653915833.7 | 3114653915833.7 |  |  |  |  | 2020 | 1070.717 | 1214.481 | 1845.642 | 4130.841 | [7 empty] | 2020 | 25.92% | 29.4% | 44.68%
2021 | 3233.703 | 3233702511609.0 | 3974.793 | 3974792570453.2 | 2996.994 | 2996993598121.7 | 2996993598121.7 |  |  |  |  | 2021 | 1011.053 | 1173.056 | 1790.683 | 3974.793 | [7 empty] | 2021 | 25.44% | 29.51% | 45.05%
2022 | 2962.386 | 2962385691705.6 | 3764.175 | 3764174552055.6 | 2838.188 | 2838187612249.9 | 2838187612249.9 |  |  |  |  | 2022 | 964.3167 | 1130.087 | 1669.771 | 3764.175 | [7 empty] | 2022 | 25.62% | 30.02% | 44.36%
2023 | 2701.622 | 2701622346606.8 | 3528.978 | 3528977877667.9 | 2660.849 | 2660849319761.6 | 2660849319761.6 |  |  |  |  | 2023 | 928.7828 | 1089.804 | 1510.391 | 3528.978 | [7 empty] | 2023 | 26.32% | 30.88% | 42.8%
2024 | 2482.544 | 2482544093173.5 | 3308.135 | 3308134695879.1 | 2494.334 | 2494333560692.8 | 1343102686526.9 |  |  |  |  | 2024 | 902.8217 | 1055.947 | 1349.366 | 3308.135 | [7 empty] | 2024 | 27.29% | 31.92% | 40.79%
2025 | 2243.744 | 2243743570347.7 | 3132.598 | 3132598174554.3 | 2361.979 | 2361979023613.9 | 1271834858869.0 |  |  |  |  | 2025 | 884.8292 | 1030.783 | 1216.986 | 3132.598 | [7 empty] | 2025 | 28.25% | 32.91% | 38.85%
2026 | 2162.759 | 2162759104079.3 | 2937.934 | 2937934310899.4 | 2215.202 | 2215202470418.2 | 1192801330225.2 |  |  |  |  | 2026 | 831.1607 | 979.0875 | 1127.686 | 2937.934 | [7 empty] | 2026 | 28.29% | 33.33% | 38.38%
2027 | 2127.828 | 2127827521278.8 | 2907.187 | 2907187164217.4 | 2192.019 | 2192019121819.9 | 1180317988672.3 |  |  |  |  | 2027 | 841.931 | 983.8976 | 1081.359 | 2907.187 | [7 empty] | 2027 | 28.96% | 33.84% | 37.2%
2028 | 2125.918 | 2125917907012.4 | 2927.413 | 2927412928308.1 | 2207.269 | 2207269347944.3 | 1188529648893.1 |  |  |  |  | 2028 | 860.0555 | 997.5732 | 1069.784 | 2927.413 | [7 empty] | 2028 | 29.38% | 34.08% | 36.54%
2029 | 2145.626 | 2145626188814.7 | 2985.896 | 2985895893007.2 | 2251.366 | 2251365503327.4 | 1212273732560.9 |  |  |  |  | 2029 | 884.6914 | 1019.289 | 1081.915 | 2985.896 | [7 empty] | 2029 | 29.63% | 34.14% | 36.23%
2030 | 2142.471 | 2142471411809.0 | 3071.443 | 3071443136104.5 | 2315.868 | 2315868124622.8 | 1247005913258.4 |  |  |  |  | 2030 | 915.0705 | 1047.982 | 1108.391 | 3071.443 | [7 empty] | 2030 | 29.79% | 34.12% | 36.09%
2031 | 2203.054 | 2203054290044.6 | 3140.662 | 3140661597921.7 | 2368.059 | 2368058844833.0 | 1275108608756.2 |  |  |  |  | 2031 | 929.1813 | 1070.11 | 1141.37 | 3140.662 | [7 empty] | 2031 | 29.59% | 34.07% | 36.34%
2032 | 2265.873 | 2265873045496.6 | 3271.217 | 3271216891866.3 | 2466.498 | 2466497536467.2 | 1328114058097.7 |  |  |  |  | 2032 | 974.4735 | 1114.593 | 1182.15 | 3271.217 | [7 empty] | 2032 | 29.79% | 34.07% | 36.14%
2033 | 2328.847 | 2328846747541.9 | 3408.414 | 3408414185667.9 | 2569.944 | 2569944295993.6 | 1383816159381.2 |  |  |  |  | 2033 | 1022.188 | 1160.898 | 1225.328 | 3408.414 | [7 empty] | 2033 | 29.99% | 34.06% | 35.95%
2034 | 2392.023 | 2392022564880.1 | 3552.073 | 3552072676187.5 | 2678.263 | 2678262797845.4 | 1442141506532.1 |  |  |  |  | 2034 | 1072.104 | 1208.808 | 1271.16 | 3552.073 | [7 empty] | 2034 | 30.18% | 34.03% | 35.79%
2035 | 2455.613 | 2455612866113.4 | 3701.739 | 3701738964819.1 | 2791.111 | 2791111179473.6 | 1502906019716.6 |  |  |  |  | 2035 | 1123.896 | 1258 | 1319.842 | 3701.739 | [7 empty] | 2035 | 30.36% | 33.98% | 35.65%
2036 | 2519.552 | 2519551564832.6 | 3856.742 | 3856741890440.4 | 2907.983 | 2907983385392.0 | 1565837207518.8 |  |  |  |  | 2036 | 1177.137 | 1308.074 | 1371.531 | 3856.742 | [7 empty] | 2036 | 30.52% | 33.92% | 35.56%
2037 | 2583.867 | 2583866721479.0 | 4015.919 | 4015918591751.3 | 3028.003 | 3028002618180.5 | 1630462948251.0 |  |  |  |  | 2037 | 1231.205 | 1358.487 | 1426.226 | 4015.919 | [7 empty] | 2037 | 30.66% | 33.83% | 35.51%
2038 | 2648.626 | 2648626298579.8 | 4177.356 | 4177355975990.7 | 3149.726 | 3149726405897.0 | 1696006526252.2 |  |  |  |  | 2038 | 1285.203 | 1408.505 | 1483.648 | 4177.356 | [7 empty] | 2038 | 30.77% | 33.72% | 35.52%
2039 | 2713.827 | 2713826510603.9 | 4338.818 | 4338817741314.0 | 3271.469 | 3271468576950.8 | 1761560002973.5 |  |  |  |  | 2039 | 1338.145 | 1457.339 | 1543.333 | 4338.818 | [7 empty] | 2039 | 30.84% | 33.59% | 35.57%
2040 | 2779.447 | 2779447308575.9 | 4497.464 | 4497464296873.2 | 3391.088 | 3391088079842.4 | 1825970504530.5 |  |  |  |  | 2040 | 1388.879 | 1504.09 | 1604.495 | 4497.464 | [7 empty] | 2040 | 30.88% | 33.44% | 35.68%
2041 | 2845.485 | 2845485124407.1 | 4650.191 | 4650191204204.7 | 3506.244 | 3506244167970.3 | 1887977628907.1 |  |  |  |  | 2041 | 1436.229 | 1547.872 | 1666.09 | 4650.191 | [7 empty] | 2041 | 30.89% | 33.29% | 35.83%
2042 | 2911.996 | 2911995571652.3 | 4793.59 | 4793590224856.2 | 3614.367 | 3614367029541.5 | 1946197631291.6 |  |  |  |  | 2042 | 1479.013 | 1587.801 | 1726.776 | 4793.59 | [7 empty] | 2042 | 30.85% | 33.12% | 36.02%
2043 | 2979.026 | 2979025593460.2 | 4924.328 | 4924328033610.9 | 3712.943 | 3712943337342.6 | 1999277181646.0 |  |  |  |  | 2043 | 1516.188 | 1623.117 | 1785.023 | 4924.328 | [7 empty] | 2043 | 30.79% | 32.96% | 36.25%
2044 | 3046.632 | 3046632030142.5 | 5039.355 | 5039354689737.6 | 3799.673 | 3799673436062.1 | 2045978004033.5 |  |  |  |  | 2044 | 1546.928 | 1653.238 | 1839.189 | 5039.355 | [7 empty] | 2044 | 30.7% | 32.81% | 36.5%
2045 | 3114.867 | 3114867323767.4 | 5136.292 | 5136292309929.7 | 3872.764 | 3872764401687.0 | 2085334677831.5 |  |  |  |  | 2045 | 1570.748 | 1677.857 | 1887.687 | 5136.292 | [7 empty] | 2045 | 30.58% | 32.67% | 36.75%
2046 | 3183.959 | 3183958856074.7 | 5213.557 | 5213557047626.3 | 3931.022 | 3931022013910.2 | 2116704161336.3 |  |  |  |  | 2046 | 1587.531 | 1696.943 | 1929.083 | 5213.557 | [7 empty] | 2046 | 30.45% | 32.55% | 37%
2047 | 3253.793 | 3253792939124.7 | 5270.173 | 5270173394602.4 | 3973.711 | 3973710739530.2 | 2139690398208.6 |  |  |  |  | 2047 | 1597.434 | 1710.628 | 1962.111 | 5270.173 | [7 empty] | 2047 | 30.31% | 32.46% | 37.23%
2048 | 3324.373 | 3324373132053.9 | 5305.788 | 5305787765173.8 | 4000.564 | 4000563974941.0 | 2154149832660.6 |  |  |  |  | 2048 | 1600.846 | 1719.172 | 1985.77 | 5305.788 | [7 empty] | 2048 | 30.17% | 32.4% | 37.43%
2049 | 3395.685 | 3395685282073.2 | 5321.198 | 5321197806016.9 | 4012.183 | 4012183145736.8 | 2160406309242.9 |  |  |  |  | 2049 | 1598.523 | 1723.087 | 1999.588 | 5321.198 | [7 empty] | 2049 | 30.04% | 32.38% | 37.58%
2050 | 3467.734 | 3467733624529.5 | 5318.181 | 5318181210440.6 | 4009.909 | 4009908632672.2 | 2159181571438.9 |  |  |  |  | 2050 | 1591.487 | 1723.059 | 2003.636 | 5318.181 | [7 empty] | 2050 | 29.93% | 32.4% | 37.68%
2051 | 3540.412 | 3540411859046.4 | 5299.46 | 5299460283995.5 | 3995.793 | 3995793054132.6 | 2151580875302.2 |  |  |  |  | 2051 | 1580.969 | 1719.919 | 1998.572 | 5299.46 | [7 empty] | 2051 | 29.83% | 32.45% | 37.71%
2052 | 3613.527 | 3613526508792.9 | 5268.433 | 5268432719426.3 | 3972.398 | 3972398270447.5 | 2138983684087.1 |  |  |  |  | 2052 | 1568.312 | 1714.556 | 1985.564 | 5268.433 | [7 empty] | 2052 | 29.77% | 32.54% | 37.69%
2053 | 3686.891 | 3686890621119.1 | 5228.969 | 5228969330853.7 | 3942.643 | 3942642875463.7 | 2122961548326.6 |  |  |  |  | 2053 | 1554.883 | 1707.871 | 1966.215 | 5228.969 | [7 empty] | 2053 | 29.74% | 32.66% | 37.6%
2054 | 3760.395 | 3760395346424.0 | 5185.25 | 5185250469298.3 | 3909.679 | 3909678853850.9 | 2105211690535.1 |  |  |  |  | 2054 | 1542.016 | 1700.77 | 1942.464 | 5185.25 | [7 empty] | 2054 | 29.74% | 32.8% | 37.46%
2055 | 3833.888 | 3833887705532.0 | 5141.541 | 5141540684164.7 | 3876.722 | 3876721675860.2 | 2087465517770.9 |  |  |  |  | 2055 | 1530.945 | 1694.138 | 1916.458 | 5141.541 | [7 empty] | 2055 | 29.78% | 32.95% | 37.27%
2056 | 3907.21 | 3907209940380.8 | 5101.7 | 5101699753087.9 | 3846.682 | 3846681613828.3 | 2071290099753.7 |  |  |  |  | 2056 | 1522.68 | 1688.722 | 1890.298 | 5101.7 | [7 empty] | 2056 | 29.85% | 33.1% | 37.05%
2057 | 3980.084 | 3980084392570.4 | 5069.446 | 5069445868164.4 | 3822.362 | 3822362184596.0 | 2058195022474.8 |  |  |  |  | 2057 | 1518.138 | 1685.261 | 1866.047 | 5069.446 | [7 empty] | 2057 | 29.95% | 33.24% | 36.81%
2058 | 4052.222 | 4052222227194.4 | 5047.992 | 5047991586010.4 | 3806.186 | 3806185655851.8 | 2049484583920.2 |  |  |  |  | 2058 | 1518.058 | 1684.396 | 1845.537 | 5047.992 | [7 empty] | 2058 | 30.07% | 33.37% | 36.56%
2059 | 4123.203 | 4123203078833.8 | 5039.654 | 5039653852198.4 | 3799.899 | 3799899004557.6 | 2046099463992.5 |  |  |  |  | 2059 | 1522.89 | 1686.577 | 1830.187 | 5039.654 | [7 empty] | 2059 | 30.22% | 33.47% | 36.32%
2060 | 4192.578 | 4192578028638.1 | 5045.609 | 5045609241628.3 | 3804.389 | 3804389368187.8 | 2048517352101.1 |  |  |  |  | 2060 | 1532.74 | 1691.984 | 1820.885 | 5045.609 | [7 empty] | 2060 | 30.38% | 33.53% | 36.09%
2061 | 4259.805 | 4259805424976.2 | 5066.027 | 5066026808768.2 | 3819.784 | 3819784213811.2 | 2056806884359.9 |  |  |  |  | 2061 | 1547.422 | 1700.577 | 1818.027 | 5066.027 | [7 empty] | 2061 | 30.55% | 33.57% | 35.89%
2062 | 4324.327 | 4324326865924.3 | 5100.589 | 5100588791250.4 | 3845.844 | 3845843948602.8 | 2070839049247.7 |  |  |  |  | 2062 | 1566.659 | 1712.245 | 1821.685 | 5100.589 | [7 empty] | 2062 | 30.72% | 33.57% | 35.72%
2063 | 4385.58 | 4385579526857.2 | 5148.687 | 5148686596039.0 | 3882.11 | 3882109693413.4 | 2090366757991.8 |  |  |  |  | 2063 | 1590.136 | 1726.858 | 1831.693 | 5148.687 | [7 empty] | 2063 | 30.88% | 33.54% | 35.58%
2064 | 4443.114 | 4443114191014.9 | 5208.979 | 5208979107544.1 | 3927.57 | 3927570247088.2 | 2114845517662.9 |  |  |  |  | 2064 | 1617.337 | 1744.099 | 1847.544 | 5208.979 | [7 empty] | 2064 | 31.05% | 33.48% | 35.47%
2065 | 4496.638 | 4496638361380.0 | 5279.683 | 5279682810082.6 | 3980.881 | 3980880838802.3 | 2143551220893.6 |  |  |  |  | 2065 | 1647.624 | 1763.546 | 1868.513 | 5279.683 | [7 empty] | 2065 | 31.21% | 33.4% | 35.39%
2066 | 4545.609 | 4545608883592.6 | 5358.793 | 5358792551335.3 | 4040.53 | 4040529583706.8 | 2175669775842.1 |  |  |  |  | 2066 | 1680.311 | 1784.722 | 1893.759 | 5358.793 | [7 empty] | 2066 | 31.36% | 33.3% | 35.34%
2067 | 4589.613 | 4589613117665.7 | 5444.002 | 5444001703905.3 | 4104.777 | 4104777284744.6 | 2210264691785.5 |  |  |  |  | 2067 | 1714.622 | 1807.063 | 1922.317 | 5444.002 | [7 empty] | 2067 | 31.5% | 33.19% | 35.31%
2068 | 4628.298 | 4628297516669.3 | 5532.888 | 5532888166566.0 | 4171.798 | 4171797677590.7 | 2246352595625.8 |  |  |  |  | 2068 | 1749.751 | 1829.968 | 1953.169 | 5532.888 | [7 empty] | 2068 | 31.62% | 33.07% | 35.3%
2069 | 4661.291 | 4661291337385.6 | 5623.076 | 5623075832152.7 | 4239.799 | 4239799177443.2 | 2282968787854.0 |  |  |  |  | 2069 | 1784.914 | 1852.844 | 1985.318 | 5623.076 | [7 empty] | 2069 | 31.74% | 32.95% | 35.31%
2070 | 4688.189 | 4688188855312.0 | 5712.384 | 5712384449580.0 | 4307.138 | 4307137874983.3 | 2319228086529.5 |  |  |  |  | 2070 | 1819.405 | 1875.153 | 2017.826 | 5712.384 | [7 empty] | 2070 | 31.85% | 32.83% | 35.32%
2071 | 4708.791 | 4708791254796.7 | 5798.832 | 5798832066644.3 | 4372.319 | 4372319378249.8 | 2354325819057.6 |  |  |  |  | 2071 | 1852.595 | 1896.414 | 2049.823 | 5798.832 | [7 empty] | 2071 | 31.95% | 32.7% | 35.35%
2072 | 4723.131 | 4723130963281.6 | 5880.489 | 5880489339489.4 | 4433.889 | 4433888961975.0 | 2387478671832.7 |  |  |  |  | 2072 | 1883.86 | 1916.159 | 2080.471 | 5880.489 | [7 empty] | 2072 | 32.04% | 32.59% | 35.38%
2073 | 4731.218 | 4731218353447.4 | 5955.472 | 5955471647585.2 | 4490.426 | 4490425622279.2 | 2417921488919.6 |  |  |  |  | 2073 | 1912.573 | 1933.934 | 2108.964 | 5955.472 | [7 empty] | 2073 | 32.11% | 32.47% | 35.41%
2074 | 4733.046 | 4733045691797.6 | 6022.243 | 6022243321159.4 | 4540.771 | 4540771464154.2 | 2445030788390.7 |  |  |  |  | 2074 | 1938.244 | 1949.383 | 2134.617 | 6022.243 | [7 empty] | 2074 | 32.18% | 32.37% | 35.45%
2075 | 4728.669 | 4728669258932.4 | 6079.573 | 6079573058735.8 | 4583.998 | 4583998086286.8 | 2468306661846.7 |  |  |  |  | 2075 | 1960.494 | 1962.23 | 2156.849 | 6079.573 | [7 empty] | 2075 | 32.25% | 32.28% | 35.48%
2076 | 4718.574 | 4718573920102.3 | 6126.593 | 6126592926518.5 | 4619.451 | 4619451066594.9 | 2487396728166.5 |  |  |  |  | 2076 | 1979.071 | 1972.3 | 2175.222 | 6126.593 | [7 empty] | 2076 | 32.3% | 32.19% | 35.5%
2077 | 4702.939 | 4702939368899.5 | 6162.686 | 6162685708663.2 | 4646.665 | 4646665024332.0 | 2502050397717.3 |  |  |  |  | 2077 | 1993.807 | 1979.472 | 2189.407 | 6162.686 | [7 empty] | 2077 | 32.35% | 32.12% | 35.53%
2078 | 4681.793 | 4681793043413.0 | 6187.518 | 6187518408040.5 | 4665.389 | 4665388879662.5 | 2512132473664.4 |  |  |  |  | 2078 | 2004.627 | 1983.69 | 2199.202 | 6187.518 | [7 empty] | 2078 | 32.4% | 32.06% | 35.54%
2079 | 4655.604 | 4655604326247.9 | 6201.151 | 6201151294964.3 | 4675.668 | 4675668076403.1 | 2517667425755.5 |  |  |  |  | 2079 | 2011.576 | 1984.995 | 2204.581 | 6201.151 | [7 empty] | 2079 | 32.44% | 32.01% | 35.55%
2080 | 4624.9 | 4624900491829.1 | 6204.03 | 6204030290598.0 | 4677.839 | 4677838839110.9 | 2518836297982.8 |  |  |  |  | 2080 | 2014.816 | 1983.52 | 2205.694 | 6204.03 | [7 empty] | 2080 | 32.48% | 31.97% | 35.55%
2081 | 4590.339 | 4590338656045.3 | 6196.768 | 6196767896410.1 | 4672.363 | 4672362993893.2 | 2515887765942.5 |  |  |  |  | 2081 | 2014.542 | 1979.425 | 2202.801 | 6196.768 | [7 empty] | 2081 | 32.51% | 31.94% | 35.55%
2082 | 4553.516 | 4553516168185.3 | 6180.564 | 6180564236769.0 | 4660.145 | 4660145434523.8 | 2509309080128.2 |  |  |  |  | 2082 | 2011.143 | 1973.025 | 2196.395 | 6180.564 | [7 empty] | 2082 | 32.54% | 31.92% | 35.54%
2083 | 4514.296 | 4514295740305.2 | 6156.982 | 6156982411874.4 | 4642.365 | 4642364738553.3 | 2499734859221.0 |  |  |  |  | 2083 | 2005.127 | 1964.729 | 2187.126 | 6156.982 | [7 empty] | 2083 | 32.57% | 31.91% | 35.52%
2084 | 4473.119 | 4473118884271.4 | 6127.575 | 6127575111812.7 | 4620.192 | 4620191634306.8 | 2487795495396.0 |  |  |  |  | 2084 | 1996.976 | 1954.923 | 2175.676 | 6127.575 | [7 empty] | 2084 | 32.59% | 31.9% | 35.51%
2085 | 4430.559 | 4430559498478.9 | 6093.689 | 6093688737751.7 | 4594.641 | 4594641308264.8 | 2474037627527.2 |  |  |  |  | 2085 | 1987.088 | 1943.917 | 2162.684 | 6093.689 | [7 empty] | 2085 | 32.61% | 31.9% | 35.49%
2086 | 4387.887 | 4387887332822.7 | 6056.477 | 6056476562074.2 | 4566.583 | 4566583327804.0 | 2458929484202.1 |  |  |  |  | 2086 | 1975.778 | 1931.958 | 2148.74 | 6056.477 | [7 empty] | 2086 | 32.62% | 31.9% | 35.48%
2087 | 4345.281 | 4345280850750.5 | 6017.273 | 6017273239313.7 | 4537.024 | 4537024022442.5 | 2443012935161.4 |  |  |  |  | 2087 | 1963.429 | 1919.354 | 2134.49 | 6017.273 | [7 empty] | 2087 | 32.63% | 31.9% | 35.47%
2088 | 4302.956 | 4302955564442.8 | 5977.641 | 5977640515978.0 | 4507.141 | 4507140949047.4 | 2426922049487.1 |  |  |  |  | 2088 | 1950.507 | 1906.498 | 2120.635 | 5977.641 | [7 empty] | 2088 | 32.63% | 31.89% | 35.48%
2089 | 4261.499 | 4261498792289.9 | 5938.824 | 5938824010699.4 | 4477.873 | 4477873304067.3 | 2411162548344.0 |  |  |  |  | 2089 | 1937.368 | 1893.704 | 2107.752 | 5938.824 | [7 empty] | 2089 | 32.62% | 31.89% | 35.49%
2090 | 4221.457 | 4221456912702.8 | 5901.862 | 5901862134440.7 | 4450.004 | 4450004049368.3 | 2396156026582.9 |  |  |  |  | 2090 | 1924.299 | 1881.243 | 2096.32 | 5901.862 | [7 empty] | 2090 | 32.6% | 31.88% | 35.52%
2091 | 4183.362 | 4183362219861.7 | 5867.583 | 5867583285434.2 | 4424.158 | 4424157797217.4 | 2382238813886.3 |  |  |  |  | 2091 | 1911.526 | 1869.351 | 2086.706 | 5867.583 | [7 empty] | 2091 | 32.58% | 31.86% | 35.56%
2092 | 4147.65 | 4147650296698.8 | 5836.576 | 5836575718789.1 | 4400.778 | 4400778091967.0 | 2369649741828.4 |  |  |  |  | 2092 | 1899.211 | 1858.208 | 2079.156 | 5836.576 | [7 empty] | 2092 | 32.54% | 31.84% | 35.62%
2093 | 4116.395 | 4116394955977.5 | 5809.167 | 5809167063280.9 | 4380.112 | 4380111965713.8 | 2358521827692.1 |  |  |  |  | 2093 | 1887.449 | 1847.94 | 2073.778 | 5809.167 | [7 empty] | 2093 | 32.49% | 31.81% | 35.7%
2094 | 4090.109 | 4090108605861.4 | 5785.449 | 5785449082423.9 | 4362.229 | 4362228608147.6 | 2348892327464.1 |  |  |  |  | 2094 | 1876.275 | 1838.616 | 2070.559 | 5785.449 | [7 empty] | 2094 | 32.43% | 31.78% | 35.79%
2095 | 4067.417 | 4067416765311.5 | 5765.268 | 5765268219010.4 | 4347.012 | 4347012237133.8 | 2340698896918.2 |  |  |  |  | 2095 | 1865.664 | 1830.243 | 2069.361 | 5765.268 | [7 empty] | 2095 | 32.36% | 31.75% | 35.89%
2096 | 4049.749 | 4049748706088.2 | 5748.275 | 5748275095940.2 | 4334.199 | 4334199422338.9 | 2333799688951.7 |  |  |  |  | 2096 | 1855.546 | 1822.783 | 2069.946 | 5748.275 | [7 empty] | 2096 | 32.28% | 31.71% | 36.01%
2097 | 4036.817 | 4036817009772.4 | 5733.955 | 5733955149369.0 | 4323.402 | 4323402182624.2 | 2327985790643.8 |  |  |  |  | 2097 | 1845.816 | 1816.147 | 2071.992 | 5733.955 | [7 empty] | 2097 | 32.19% | 31.67% | 36.14%
2098 | 4028.404 | 4028404341674.2 | 5721.676 | 5721676371492.2 | 4314.144 | 4314143984105.1 | 2323000606825.8 |  |  |  |  | 2098 | 1836.348 | 1810.213 | 2075.116 | 5721.676 | [7 empty] | 2098 | 32.09% | 31.64% | 36.27%
2099 | 4024.247 | 4024247144571.2 | 5710.733 | 5710732609278.0 | 4305.892 | 4305892387395.6 | 2318557439366.9 |  |  |  |  | 2099 | 1827.008 | 1804.831 | 2078.894 | 5710.733 | [7 empty] | 2099 | 31.99% | 31.6% | 36.4%
2100 | 2297.339 | 2297338896729.3 | 5700.388 | 5700387565619.5 | 4298.092 | 4298092224477.1 | 2314357351641.5 |  |  |  |  | 2100 | 1817.672 | 1799.829 | 2082.886 | 5700.388 | [7 empty] | 2100 | 31.89% | 31.57% | 36.54%

## SDS4
Historic cement production in 21 countries
Country | 2001 |  | 2002 |  | 2003 |  | 2004 |  | 2005 |  | 2006 |  | 2007 |  | 2008 |  | 2009 |  | 2010 |  | 2011 |  | 2012 |  | 2013 |  | 2014 |  | 2015 |  | 2016 |  | 2017 |  | 2018
| Production, ktons | % total prod | Production, ktons | % total prod | Production, ktons | % total prod | Production, ktons | % total prod | Production, ktons | % total prod | Production, ktons | % total prod | Production, ktons | % total prod | Production, ktons | % total prod | Production, ktons | % total prod | Production, ktons | % total prod | Production, ktons | % total prod | Production, ktons | % total prod | Production, ktons | % total prod | Production, ktons | % total prod | Production, ktons | % total prod | Production, ktons | % total prod | Production, ktons | % total prod | Production, ktons | % total prod
Austria | 3802 | 0.008705049 | 3918 | 0.008976048 | 3886 | 0.008673252 | 3976 | 0.008537307 | 4736 | 0.009894984 | 4700 | 0.0092495 | 5202.5 | 0.01001035 | 5309.2 | 0.01120404 | 4646 | 0.01157373 | 4254 | 0.01038598 | 4427 | 0.01062398 | 4455 | 0.01084924 | 4385 | 0.01034628 | 4400 | 0.01014737 | 4700 | 0.01101621 | 4800 | 0.0113288 | 4900 | 0.01127723 | 5200 | 0.01214085
Belgium | 7157 | 0.01638665 | 6980 | 0.01599102 | 6550 | 0.01461909 | 6715 | 0.01441852 | 7594 | 0.01586624 | 8192 | 0.01612168 | 9570.99 | 0.01841594 | 6225.144 | 0.01313696 | 9403.423 | 0.02342503 | 8722.477 | 0.0212956 | 6954 | 0.0166883 | 6280 | 0.01529365 | 6119 | 0.0144376 | 6364 | 0.01467678 | 6275 | 0.01470781 | 6255 | 0.01476284 | 6513 | 0.01498951 | 6737 | 0.01572941
Czech Republic | 3550 | 0.008128071 | 3217 | 0.007370073 | 3502 | 0.007816194 | 3828.677 | 0.008220974 | 3978.056 | 0.008311402 | 4239 | 0.008342262 | 4898.53 | 0.009425467 | 4710 | 0.00993954 | 3637 | 0.009060195 | 3345 | 0.008166691 | 3831 | 0.009193687 | 3434 | 0.0083628 | 3211 | 0.007576258 | 3511 | 0.008097138 | 3781 | 0.00886219 | 3937 | 0.009291974 | 4043 | 0.009304863 | 4428 | 0.0103384
Denmark | 2047 | 0.004686806 | 2028 | 0.004646101 | 1953 | 0.004358945 | 2150 | 0.004616501 | 2120 | 0.004429342 | 2115 | 0.004162275 | 2871 | 0.005524211 | 2539 | 0.005358066 | 1578 | 0.003930984 | 2000 | 0.004882924 | 1811 | 0.004346063 | 1798 | 0.004378659 | 1830 | 0.00431783 | 1876 | 0.004326468 | 3047 | 0.007141786 | 3404 | 0.008034005 | 3554 | 0.008179441 | 3343 | 0.007805167
Finland | 1325 | 0.003033717 | 1198 | 0.00274459 | 1492.896 | 0.003332029 | 1295 | 0.002780637 | 1357 | 0.002835197 | 1684.507 | 0.003315074 | 1742.534 | 0.003352883 | 1745 | 0.003682484 | 1052.226 | 0.002621219 | 1050 | 0.002563535 | 1387 | 0.003328542 | 1293 | 0.003148835 | 1300 | 0.003067311 | 1250 | 0.002882775 | 1300 | 0.003047037 | 1300 | 0.003068216 | 1300 | 0.002991917 | 1300 | 0.003035213
France | 19839 | 0.04542332 | 19437 | 0.04452972 | 19655 | 0.04386844 | 20962 | 0.04500982 | 21277 | 0.0444543 | 22540 | 0.04435824 | 22300 | 0.04290836 | 21443 | 0.04525129 | 18300 | 0.04558746 | 17998 | 0.04394144 | 19270 | 0.04624441 | 17810 | 0.04337259 | 18018 | 0.04251293 | 16400 | 0.03782201 | 15600 | 0.03656444 | 15900 | 0.03752664 | 16900 | 0.03889492 | 16500 | 0.03852386
Germany | 32118 | 0.07353729 | 31009 | 0.07104091 | 32749 | 0.07309324 | 31854 | 0.06839723 | 31009 | 0.06478749 | 33630 | 0.06618313 | 33382 | 0.06423171 | 33581 | 0.07086618 | 30441 | 0.07583212 | 29915 | 0.07303634 | 32779 | 0.0786635 | 32432 | 0.07898146 | 31308 | 0.07387029 | 32099 | 0.07402735 | 31150 | 0.07301169 | 32737 | 0.07726476 | 33991 | 0.07822943 | 33633 | 0.07852563
Ireland | 3450 | 0.007899111 | 3320 | 0.007606044 | 3830 | 0.008548264 | 5000 | 0.01073605 | 5083 | 0.01061998 | 4981 | 0.009802502 | 4700 | 0.009043467 | 3900 | 0.008230193 | 2600 | 0.006476906 | 2600 | 0.006347802 | 2103 | 0.005046808 | 1198 | 0.002917482 | 2000 | 0.00471894 | 2000 | 0.00461244 | 2980 | 0.006984746 | 3100 | 0.007316515 | 3200 | 0.007364719 | 3290 | 0.007681424
Israel | 4700 | 0.01076111 | 4584 | 0.01050184 | 4632 | 0.01033827 | 4494 | 0.009649562 | 5092.839 | 0.01064053 | 5088.88 | 0.01001481 | 5000 | 0.00962071 | 4818.5 | 0.01016851 | 4759 | 0.01185523 | 5139 | 0.01254667 | 5480 | 0.01315098 | 5892 | 0.01434875 | 6398 | 0.01509589 | 6603 | 0.01522797 | 6904 | 0.01618211 | 7150 | 0.01687519 | 6361 | 0.01463968 | 5858 | 0.01367714
Italy | 39804 | 0.09113514 | 41416 | 0.0948831 | 43580 | 0.09726719 | 45343 | 0.09736094 | 40284 | 0.08416586 | 47814 | 0.09409694 | 47541.637 | 0.09147686 | 43029.921 | 0.09080629 | 36317 | 0.09046993 | 34408 | 0.08400583 | 33120 | 0.07948183 | 26240 | 0.06390212 | 23100 | 0.05450376 | 21400 | 0.04935311 | 20800 | 0.04875259 | 19300 | 0.0455512 | 19300 | 0.04441846 | 19300 | 0.04506124
Japan | 76550 | 0.1752687 | 71828 | 0.1645563 | 68766 | 0.1534804 | 67376 | 0.1446704 | 69629 | 0.1454767 | 69942 | 0.1376444 | 67685 | 0.1302355 | 62810 | 0.1325483 | 54800 | 0.1365133 | 51526 | 0.1257988 | 51291 | 0.1230888 | 54737 | 0.1333007 | 57962 | 0.1367596 | 57913 | 0.1335601 | 54827 | 0.1285076 | 53255 | 0.1256906 | 55195 | 0.1270299 | 55307 | 0.1291296
Netherlands | 3380 | 0.007738839 | 3085 | 0.007067664 | 2450 | 0.005468211 | 2380 | 0.00511036 | 2496 | 0.005214924 | 2790 | 0.005490661 | 2700 | 0.005195183 | 2700 | 0.005697826 | 2700 | 0.006726018 | 2700 | 0.006591948 | 2318 | 0.005562768 | 2056 | 0.005006965 | 2000 | 0.00471894 | 2000 | 0.00461244 | 2260 | 0.005297156 | 2930 | 0.006915287 | 2030 | 0.004671994 | 2390 | 0.005580123
Norway | 1642 | 0.003759519 | 1631 | 0.003736583 | 1650 | 0.003682673 | 1420 | 0.003049038 | 1613 | 0.003370061 | 1695 | 0.003335724 | 1700 | 0.003271041 | 1700 | 0.00358752 | 1650 | 0.004110344 | 1650 | 0.004028413 | 1387 | 0.003328542 | 1659 | 0.004040153 | 1700 | 0.004011099 | 1700 | 0.003920574 | 1640 | 0.003843954 | 1660 | 0.003917876 | 1880 | 0.004326773 | 1770 | 0.004132559
Poland | 11918 | 0.02728742 | 10948 | 0.02508162 | 11653.448 | 0.0260096 | 12566.265 | 0.02698241 | 12646.223 | 0.02642191 | 14688.353 | 0.02890637 | 17119.936 | 0.03294119 | 17206.735 | 0.03631147 | 15421.984 | 0.03841798 | 15812.117 | 0.03860468 | 18552 | 0.04452135 | 15468 | 0.03766913 | 14538 | 0.03430197 | 15358 | 0.03541892 | 15206 | 0.03564096 | 15782 | 0.03724814 | 17254 | 0.03970965 | 18957 | 0.04426041
Portugal | 10162 | 0.02326689 | 9759 | 0.02235764 | 8567 | 0.01912088 | 8843 | 0.01898778 | 8438 | 0.01762962 | 8340 | 0.01641294 | 12631 | 0.02430384 | 6650 | 0.01403353 | 6900 | 0.01718871 | 7200 | 0.01757853 | 5069 | 0.01216466 | 4090 | 0.009960353 | 5000 | 0.01179735 | 6000 | 0.01383732 | 5620 | 0.01317257 | 4100 | 0.009676681 | 3790 | 0.008722589 | 3960 | 0.009245726
Russia | 35300 | 0.08082279 | 37700 | 0.08636983 | 41000 | 0.09150883 | 45700 | 0.0981275 | 48500 | 0.1013317 | 54700 | 0.1076484 | 59939 | 0.1153311 | 53548 | 0.1130027 | 44266 | 0.1102718 | 50400 | 0.1230497 | 56200 | 0.1348695 | 61700 | 0.1502577 | 66503 | 0.1569118 | 69139 | 0.1594497 | 62104 | 0.145564 | 54935 | 0.1296557 | 54721 | 0.125939 | 53768 | 0.1255364
Slovakia | 3123 | 0.007150413 | 3141 | 0.007195959 | 3147.478 | 0.007024928 | 3158.308 | 0.00678155 | 3498.685 | 0.007309846 | 3592.509 | 0.007069982 | 3718.41 | 0.007154749 | 4157.356 | 0.008773293 | 3011.46 | 0.007501902 | 2887.749 | 0.00705033 | 3219 | 0.007725001 | 2915 | 0.007098883 | 3121 | 0.007363906 | 3319 | 0.007654344 | 3466 | 0.008123869 | 3518 | 0.008303064 | 3782 | 0.008704178 | 3913 | 0.009135992
Spain | 40512 | 0.09275617 | 42417 | 0.09717637 | 44746.757 | 0.09987131 | 45593 | 0.09789775 | 50347 | 0.1051906 | 54032.77 | 0.1063353 | 54720.445 | 0.1052899 | 42083.407 | 0.08880886 | 29504.574 | 0.07349937 | 26161.66 | 0.0638727 | 22178 | 0.05322307 | 15939 | 0.03881615 | 13736 | 0.03240968 | 14587 | 0.03364083 | 15000 | 0.03515812 | 15000 | 0.03540249 | 14500 | 0.03337138 | 14600 | 0.03408778
Switzerland | 3950 | 0.00904391 | 3771 | 0.008639274 | 3613 | 0.008063937 | 3851 | 0.008268906 | 4022 | 0.008403215 | 4040 | 0.007950634 | 4000 | 0.007696568 | 4000 | 0.008441223 | 4000 | 0.009964471 | 4000 | 0.009765849 | 4750 | 0.01139912 | 4467 | 0.01087846 | 4640 | 0.01094794 | 4280 | 0.009870621 | 4390 | 0.01028961 | 4710 | 0.01111638 | 4580 | 0.01054075 | 4290 | 0.0100162
Turkey | 30125 | 0.06897412 | 32577 | 0.07463316 | 35076.902 | 0.07828894 | 38795.797 | 0.08330272 | 42786.835 | 0.08939507 | 47499.159 | 0.09347734 | 49552.551 | 0.09534614 | 54027.283 | 0.1140141 | 53972.758 | 0.1344525 | 62737.276 | 0.1531707 | 63405 | 0.1521602 | 63879 | 0.1555642 | 71337 | 0.1683175 | 71329 | 0.1645004 | 71419 | 0.1673972 | 75403 | 0.1779636 | 80552 | 0.1853884 | 72544 | 0.1693742
United Kingdom | 11854 | 0.02714089 | 11265 | 0.02580786 | 11215 | 0.02503101 | 11405 | 0.02448893 | 11216 | 0.02343373 | 12119 | 0.02384994 | 11887 | 0.02287228 | 10071 | 0.02125289 | 7623 | 0.01898979 | 7882 | 0.0192436 | 8529 | 0.02046801 | 7952 | 0.01936546 | 8203 | 0.01935473 | 8958 | 0.02065912 | 9235 | 0.02164568 | 9370 | 0.02211476 | 9359 | 0.0215395 | 9197 | 0.02147297
USA | 90450 | 0.2070941 | 91266 | 0.2090883 | 94328.695 | 0.2105344 | 99014.588 | 0.2126051 | 100902.712 | 0.2108173 | 99712.374 | 0.1962318 | 96849.651 | 0.1863525 | 87610.421 | 0.1848848 | 64842.794 | 0.161531 | 67202.346 | 0.164072 | 68639 | 0.1647208 | 74934 | 0.1824863 | 77415 | 0.1826584 | 83124 | 0.1917022 | 84940 | 0.1990887 | 85153 | 0.2009752 | 86799 | 0.1997657 | 88021 | 0.2055096
https://www.usgs.gov/centers/nmic/cement-statistics-and-information

## SDS5
Historic average cement content in 21 countries
Country | Average cement content (kg/m3) | [17 empty] | Average
| 2001 | 2002 | 2003 | 2004 | 2005 | 2006 | 2007 | 2008 | 2009 | 2010 | 2011 | 2012 | 2013 | 2014 | 2015 | 2016 | 2017 | 2018
Austria | 260 | 260 | 260 | 260 | 270 | 250 | 260 | 265 | 265 | 260 | 260 | 260 | 260 | 260 | 260 | 260 | 260 | 260
Belgium | 275 | 275 | 274 | 274 | 275 | 260 | 260 | 260 | 260 | 260 | 260 | 270 | 275 | 285 | 285 | 280 | 280 | 280
Czech Republic | 297 | 297 | 297 | 297 | 297 | 297 | 284 | 289 | 278 | 276 | 275 | 272 | 269 | 271 | 259 | 272 | 272 | 298
Denmark | 230 | 230 | 230 | 230 | 230 | 230 | 230 | 250 | 250 | 255 | 280 | 282 | 275 | 275 | 260 | 260 | 260 | 260
Finland | 350 | 350 | 350 | 360 | 320 | 340 | 340 | 345 | 345 | 345 | 345 | 345 | 345 | 345 | 345 | 345 | 350 | 350
France | 284 | 284 | 280 | 280 | 291 | 293 | 293 | 298 | 299 | 298 | 294 | 298 | 290 | 291 | 298 | 298 | 297 | 297
Germany | 285 | 285 | 285 | 290 | 300 | 300 | 298 | 299 | 300 | 296 | 296 | 298 | 296 | 294 | 293 | 298 | 301 | 305
Ireland | 300 | 300 | 290 | 300 | 300 | 300 | 300 | 330 | 330 | 330 | 320 | 260 | 260 | 260 | 260 | 255 | 260 | 260
Israel | 280 | 280 | 280 | 285 | 275 | 275 | 285 | 280 | 280 | 278 | 280 | 280 | 280 | 280 | 280 | 280 | 280 | 285
Italy | 265 | 265 | 265 | 265 | 265 | 265 | 265 | 290 | 315 | 305 | 310 | 310 | 305 | 310 | 320 | 320 | 320 | 320
Japan | 349 | 349 | 349 | 349 | 349 | 349 | 349 | 349 | 349 | 349 | 349 | 339 | 343 | 343 | 343 | 351 | 351 | 348
Netherlands | 312 | 312 | 312 | 312 | 312 | 312 | 306 | 316 | 313 | 305 | 303 | 303 | 301 | 313 | 313 | 313 | 315 | 315
Norway | 327 | 336 | 336 | 358 | 360 | 360 | 367 | 367 | 368 | 378 | 378 | 386 | 382 | 382 | 382 | 365 | 360 | 360
Poland | 330 | 330 | 330 | 330 | 330 | 300 | 300 | 320 | 282 | 288 | 288 | 288.2 | 279 | 275 | 270 | 270 | 270 | 285
Portugal | 280 | 260 | 250 | 250 | 250 | 250 | 250 | 250 | 230 | 260 | 240 | 210 | 210 | 220 | 220 | 196 | 195 | 204
Russia | 360 | 360 | 360 | 325 | 350 | 350 | 330 | 350 | 350 | 350 | 350 | 370 | 370 | 350 | 360 | 360 | 359 | 360
Slovakia | 350 | 350 | 340 | 335 | 330 | 310 | 303 | 331 | 315 | 315 | 310 | 310 | 305 | 302 | 300 | 300 | 302 | 300
Spain | 283 | 285 | 285 | 285 | 280 | 280 | 350 | 285 | 295 | 295 | 289 | 284 | 283 | 280 | 283 | 283 | 275 | 275
Switzerland | 287 | 287 | 280 | 280 | 280 | 280 | 280 | 280 | 280 | 280 | 280 | 280 | 280 | 280 | 280 | 280 | 280 | 280
Turkey | 280 | 280 | 280 | 280 | 290 | 280 | 290 | 290 | 290 | 295 | 290 | 290 | 290 | 290 | 290 | 290 | 290 | 295
United Kingdom | 280 | 280 | 305 | 305 | 305 | 310 | 230 | 220 | 220 | 250 | 250 | 250 | 250 | 260 | 260 | 260 | 262 | 278
USA | 300 | 300 | 300 | 300 | 270 | 270 | 270 | 270 | 270 | 270 | 270 | 270 | 270 | 270 | 270 | 270 | 270 | 270 | 276.6667
ERMCO (European Ready Mixed Concrete Organization) Ready-Mixed Concrete Industry Statistics 2001-2018, Available at (http://www.ermco.eu).
World (avg weighted by production per country) | 304.5326 | 303.826 | 303.6552 | 300.6663 | 298.6333 | 296.694 | 300.5483 | 300.7301 | 302.1597 | 302.8251 | 302.3453 | 304.8987 | 304.6339 | 301.4078 | 301.8194 | 301.7155 | 301.5119 | 303.658 | 302.0145

## SDS6
Average concrete product thicknesses and percent of cement used in concrete
USA | Cement Utilization Category | Average concrete thickness (mm) | Average | Utilization categories (see SupplementaryDataSheet8) | Average concrete thickness (mm) | Utilization categories (Global) | Average concrete thickness (mm) | * Calculated by weighing average of each included category by end-use market size
Commercial | Stores and misc. Commercial buildings | 150 |  | Streets and highway | 161 | Residential | 150 | Residential
| Low-rise offices and labs | 150 |  | Residential | 150 | Non-residential | 107.4779 | Commercial and industrial, public buildings, farm
| High-rise offices and labs | 205 |  | Commercial and industrial | 159 | Civil engineering | 234.8113 | Streets and highway, water and waste management, utilities, other
| Parking - buildings and lots | 150 |  | Water and waste management | 225
| Commercial warehouses and terminals | 150 |  | Public buildings | 159 | Fraction of cement used in concrete |  | source
| Industrial buildings / warehouses | 205 |  | Farm | 185 | global | 0.7451 | China Xi 2016, rest of world ERMCO 2017
| Maintenance and repair | 100 | 158.5714 | Utilities | 305 | United States | 0.12 | USGS
Streets and highways | State highways - urban and rural | 205 |  | Other | 229
| Local urban streets | 150
| Local rural roads | 150
| Bridges | 150
| Maintenance and repair | 150 | 161
Utilities | Power plants | 305
| Oil / gas / chemical plants | 305
| Transmission | 305
| Maintenance and repair | 305 | 305
Water and waste management | River & harbor development & control | 305
| Dams and reservoirs | 305
| Water supply systems | 305
| Sanitary / storm sewers | 100
| Water / sewer tunnels | 205
| Waste treatment | 205
| Maintenance and repair | 150 | 225
Other public works | Railroads (excluding buildings) | 150
| Airports (excluding buildings) | 380
| Defense facilities | 610
| Parks and stadiums | 150
| Maintenance and repair | 75 | 273
Non-construction | Oil and gas wells | 150
| Mining and quarrying | 305
| Miscellaneous | 100 | 185
Gajda, J. Absorption of atmospheric carbon dioxide by portland cement concrete. PCA R & D Serial (2001).

## SDS7
Service life and percentage of market by end-use
End-use category | Mean service life | Percentage of US Market, 2003 | End-use categories (World) | Mean service life | Percent of world market | * Estimated using historic consumption data
Streets and highways | 45 | 33% | Residential | 80 | 30.28%
Residential buildings | 80 | 31% | Non-residential | 50 | 32.28%
Commercial buildings | 70 | 10% | Civil engineering | 65 | 37.44%
Water and waste management | 60 | 8%
Public buildings | 90 | 6%
Farm construction | 70 | 5%
Utilities | 75 | 1%
Other | 60 | 6%
A. Kapur, G. Keoleian, A. Kendall, and S. E. Kesler, “Dynamic Modeling of In-Use Cement Stocks in the United States,” Journal of Industrial Ecology, vol. 12, no. 4, pp. 539–556, 2008, doi: 10.1111/j.1530-9290.2008.00055.x.

## SDS8
Coefficient of carbonation for SCMs
SCM | % replacement (@ natural conditions, 0.04% CO2) | [8 empty] | Source [1]
| 7.5 | 15 | 20 | 25 | 30 | 40 | 50 | 75 | 85
Fly ash | 1.2458 | 1.6583 | 1.9333 | 2.2083 | 2.45 | 3.1 | 3.55 |  |  | Burdon 2006
Limestone | 1.005 | 1.38 | 1.63 | 1.88 | [5 empty] | Parrott 1996
Blast furnace slag | 0.9507 | 1.0947 | 1.1907 | 1.27 | 1.3827 | 1.5747 | 1.8 | 2.23 | 3.16 | Parrott 1996 | .85 data point excluded because mineral structure is likely different at this level of replacement
Silica fume | 1.425287 | 1.551724 | [7 empty] | Leemann 2015
Natural pozzolans | 1.2458 | 1.6583 | 1.9333 | 2.2083 | 2.45 | 3.1 | 3.55
S. von Greve-Dierfeld et al., “Understanding the carbonation of concrete with supplementary cementitious materials: a critical review by RILEM TC 281-CCC,” Mater Struct, vol. 53, no. 6, p. 136, Oct. 2020, doi: 10.1617/s11527-020-01558-w.

## SDS9
Coefficient of carbonation for atmospheric CO2 concentration
Location | CO2 concentration (ppm) | B_CO2
Urban | 625 | 1.25
Rural | 300 | 0.8660254
Seaside | 225 | 0.75
Industrial | 1200 | 1.732051
Road | 1200 | 1.732051
Buried | 3000 | 2.738613
Natural Conditions | 400 | 1
Papadakis, V. G., Vayenas, C. G., & Fardis, M. N. (1991). Experimental investigation and mathematical modeling of the concrete carbonation problem. Chemical Engineering Science, 46(5–6), 1333–1338. https://doi.org/10.1016/0009-2509(91)85060-B
Yoon, I.-S., Çopuroğlu, O., & Park, K.-B. (2007). Effect of global climatic change on carbonation progress of concrete. AtmEn, 41(34), 7274–7285. https://doi.org/10.1016/J.ATMOSENV.2007.05.028

## SDS10
Coefficient of carbonation for coatings and coverings
Coating and cover type | Correction values (B_cc)
No coating and cover | 1
Indoor concrete coating | 0.7
Outdoor concrete coating | 0.5
Infrastructure concrete if painted | 1
Xi, F. et al. Substantial global carbon uptake by cement carbonation. Nature Geoscience 9, 880–883 (2016).

## SDS11
Coefficient of carbonation for concrete exposure conditions
Region | Exposure condition | Compressive Strength |  |  |  |  | Global Strength Class Distribution
|  | <15 | 16-22 | 23-35 | >35 | Average global (apply strength class distribution) | ≤C15 (%) | 12%
Europe (assume appropriate for USA, world) | Exposed | 5 | 2.5 | 1.5 | 1 | 2.075 | C16-C23 (%) | 22%
| Sheltered | 10 | 6 | 4 | 2.5 | 4.965 | C23-C35 (%) | 53%
| Indoors | 15 | 9 | 6 | 3.5 | 7.415 | >C35 (%) | 13%
| Wet | 2 | 1 | 0.75 | 0.5 | 0.9225 | *global average distribution based on ERMCO 2017
| Buried | 3 | 1.5 | 1 | 0.75 | 1.3175
Pade, C. & Guimaraes, M. The CO2 uptake of concrete in a 100 year perspective. Cement and Concrete Research 37, 1348–1356 (2007).

## SDS12
Data for Figure 1a: life cycle emissions for 1 kg of cement
process contributions for 1 kg cement
process step | energy requirements | calcination | use-phase | demolition phase uptake | demolition phase emissions | secondary phase | total uptake
emissions (kg CO2/kg cement) | 0.367 | 0.387 | -0.0486 | -0.1157 | 0.1 | -0.1661 | 0.3304
key assumptions
Use phase 64 years, demolition phase of 0.4 years, secondary phase of 35 years
Demolition particle size of 1-40 mm
Cement is uncoated during all stages. Cement is exposed during useful life and demolition and is buried during secondary life.
Use-phase is modeled as an 'urban' environment, demolition phase is 'industrial', and secondary phase is 'buried'
process emissions based on global average cement production data
weighted global average strength/ cement content 302 kg/m3
Data for Supplementary Figure S1
process contributions for 1 kg of cement in "high strength" concrete
process step | energy requirements | calcination | use-phase | demolition phase uptake | demolition phase emissions | secondary phase | total uptake
emissions (kg CO2/kg cement) | 0.367 | 0.387 | -0.0234 | -0.066 | 0.1 | -0.165 | 0.2544
key assumptions
Use phase 64 years, demolition phase of 0.4 years, secondary phase of 35 years
Demolition particle size of 1-40 mm
Cement is uncoated during all stages. Cement is exposed during useful life and demolition and is buried during secondary life.
Use-phase is modeled as an 'urban' environment, demolition phase is 'industrial', and secondary phase is 'buried'
process emissions based on global average cement production data
assuming high strength (>35 Mpa) , global avg. cement content 302 kg/m3
process contributions for 1 kg cement in "low strength" concrete
process step | energy requirements | calcination | use-phase | demolition phase uptake | demolition phase emissions | secondary phase | total uptake
emissions (kg CO2/kg cement) | 0.367 | 0.387 | -0.117 | -0.1689 | 0.1 | -0.0652 | 0.3511
key assumptions
Use phase 64 years, demolition phase of 0.4 years, secondary phase of 35 years
Demolition particle size of 1-40 mm
Cement is uncoated during all stages. Cement is exposed during useful life and demolition and is buried during secondary life.
Use-phase is modeled as an 'urban' environment, demolition phase is 'industrial', and secondary phase is 'buried'
process emissions based on global average cement production data
assuming low strength (<15 Mpa) , global avg. cement content 302 kg/m3

## SDS13
Data for Figure 1b: timescale of life cycle emissions for 1 kg of cement
year | Cummulative CO2 uptake (kg CO2/kg cement) | Cummulative CO2 uptake (kg CO2/kg cement) including demolition emissions | key assumptions
0 | 0 | 0 | Use phase 64 years, demolition phase of 0.4 years, secondary phase of 35 years
1 | -0.006070274 | -0.006070274 | Demolition particle size of 1-40 mm
2 | -0.008584664 | -0.008584664 | Cement is uncoated during all stages. Cement is exposed during useful life and demolition and buried during secondary life
3 | -0.01051402 | -0.01051402 | Use-phase is modeled as an urban environment, demolition phase is industrial, and secondary phase is “road”
4 | -0.01214055 | -0.01214055 | global average cement production data used
5 | -0.01357355 | -0.01357355
6 | -0.01486907 | -0.01486907
7 | -0.01606044 | -0.01606044
8 | -0.01716933 | -0.01716933
9 | -0.0182108225 | -0.0182108225
10 | -0.01919589 | -0.01919589
11 | -0.02013282 | -0.02013282
12 | -0.02102805 | -0.02102805
13 | -0.02188668 | -0.02188668
14 | -0.02271289 | -0.02271289
15 | -0.02351007 | -0.02351007
16 | -0.0242811 | -0.0242811
17 | -0.02502838 | -0.02502838
18 | -0.02575399 | -0.02575399
19 | -0.02645971 | -0.02645971
20 | -0.02714709 | -0.02714709
21 | -0.02781749 | -0.02781749
22 | -0.02847211 | -0.02847211
23 | -0.02911201 | -0.02911201
24 | -0.02973815 | -0.02973815
25 | -0.03035137 | -0.03035137
26 | -0.03095245 | -0.03095245
27 | -0.03154207 | -0.03154207
28 | -0.03212087 | -0.03212087
29 | -0.03268943 | -0.03268943
30 | -0.03324826 | -0.03324826
31 | -0.03379786 | -0.03379786
32 | -0.03433866 | -0.03433866
33 | -0.03487107 | -0.03487107
34 | -0.03539548 | -0.03539548
35 | -0.03591223 | -0.03591223
36 | -0.036421645 | -0.036421645
37 | -0.03692404 | -0.03692404
38 | -0.03741968 | -0.03741968
39 | -0.03790885 | -0.03790885
40 | -0.03839178 | -0.03839178
41 | -0.03886872 | -0.03886872
42 | -0.03933987 | -0.03933987
43 | -0.03980545 | -0.03980545
44 | -0.04026564 | -0.04026564
45 | -0.04072064 | -0.04072064
46 | -0.0411706 | -0.0411706
47 | -0.0416157 | -0.0416157
48 | -0.04205609 | -0.04205609
49 | -0.04249192 | -0.04249192
50 | -0.04292332 | -0.04292332
51 | -0.04335043 | -0.04335043
52 | -0.04377337 | -0.04377337
53 | -0.04419226 | -0.04419226
54 | -0.04460722 | -0.04460722
55 | -0.04501836 | -0.04501836
56 | -0.04542577 | -0.04542577
57 | -0.04582956 | -0.04582956
58 | -0.04622983 | -0.04622983
59 | -0.04662666 | -0.04662666
60 | -0.04702014 | -0.04702014
61 | -0.04741036 | -0.04741036
62 | -0.04779739 | -0.04779739
63 | -0.04818131 | -0.04818131
64 | -0.04856219 | -0.04856219
65 | -0.1642622 | -0.0329
66 | -0.2358622 | -0.1045
67 | -0.2476622 | -0.1163
68 | -0.2561622 | -0.1248
69 | -0.2628622 | -0.1315
70 | -0.2685622 | -0.1372
71 | -0.2734622 | -0.1421
72 | -0.2777622 | -0.1464
73 | -0.2816622 | -0.1503
74 | -0.2851622 | -0.1538
75 | -0.2883622 | -0.157
76 | -0.2913622 | -0.16
77 | -0.2940622 | -0.1627
78 | -0.2966622 | -0.1653
79 | -0.2990622 | -0.1677
80 | -0.3012622 | -0.1699
81 | -0.3034622 | -0.1721
82 | -0.3054622 | -0.1741
83 | -0.3073622 | -0.176
84 | -0.3091622 | -0.1778
85 | -0.3108622 | -0.1795
86 | -0.3125622 | -0.1812
87 | -0.3141622 | -0.1828
88 | -0.3156622 | -0.1843
89 | -0.3171622 | -0.1858
90 | -0.3185622 | -0.1872
91 | -0.3198622 | -0.1885
92 | -0.3212622 | -0.1899
93 | -0.3224622 | -0.1911
94 | -0.3237622 | -0.1924
95 | -0.3249622 | -0.1936
96 | -0.3260622 | -0.1947
97 | -0.3271622 | -0.1958
98 | -0.3282622 | -0.1969
99 | -0.3293622 | -0.198
100 | -0.3303622 | -0.199

## SDS14
Data for Figure 2a: GWP vs TAWP for 1 kg of cement
| energy emissions from cement production | calcination emissions | demolition emissions | use-phase uptake | demolition phase uptake | secondary phase uptake | net
GWP100 | 0.367 | 0.387 | 0.1 | -0.049 | -0.116 | -0.166 | 0.523
20 yr | 0.367 | 0.387 | 0 | -0.018 | 0 | 0 | 0.736
30 yr | 0.367 | 0.387 | 0 | -0.023 | 0 | 0 | 0.731
50 yr | 0.367 | 0.387 | 0 | -0.03 | 0 | 0 | 0.724
100 yr | 0.367 | 0.387 | 0.044 | -0.04 | -0.051 | -0.06 | 0.647
key assumptions
Use phase 64 years, demolition phase of 0.4 years, secondary phase of 35 years
Demolition particle size of 1-40 mm
Cement is uncoated during all stages. Cement is exposed during useful life and demolition and is buried during secondary life.
Use-phase is modeled as an urban environment, demolition phase is industrial, and secondary phase is road
global average cement production data used

## SDS15
Data for Figure 2b: cumulative radiative forcing of GWP vs TAWP, 1 kg of cement
| CRF- including energy requirements |  |  | CRF- including energy requirements and demolition emissions |  |  | CRF- not including energy requirements
|  | Cumulative radiative forcing (W-yr/m2) |  |  | Cumulative radiative forcing (W-yr/m2) |  |  | Cumulative radiative forcing (W-yr/m2)
| years | TAWP net' calcination and energy emissions followed by annual carbon uptake | GWP net' calcinations emissions and total carbon uptake occuring simultaneously | years | TAWP net' calcination and energy emissions followed by annual carbon uptake | GWP net' calcinations emissions and total carbon uptake occuring simultaneously | years | TAWP net' (calcination emissions followed by annual carbon uptake) | GWP net' (calcinations emissions and total carbon uptake occuring simultaneously)
| 0 | 0 | 0 | 0 | 0 | 0 | 0 | 0 | 0 | key assumptions
| 1 | 1.579499e-15 | 8.492364e-16 | 1 | 1.265731e-15 | 9.108391e-16 | 1 | 8.208044e-16 | 2.264405e-16 | Use phase 64 years, demolition phase of 0.4 years, secondary phase of 35 years
| 2 | 3.049516e-15 | 1.646433e-15 | 2 | 2.44967e-15 | 1.765864e-15 | 2 | 1.578619e-15 | 4.390052e-16 | Demolition particle size of 1-40 mm
| 3 | 4.435936e-15 | 2.401086e-15 | 3 | 3.567243e-15 | 2.575258e-15 | 3 | 2.290845e-15 | 6.402258e-16 | Cement is uncoated and exposed during all stages
| 4 | 5.754183e-15 | 3.120753e-15 | 4 | 4.630374e-15 | 3.347129e-15 | 4 | 2.966152e-15 | 8.32118e-16 | Use-phase is modeled as an urban environment, demolition phase is industrial, and secondary phase is “buried”
| 5 | 7.016212e-15 | 3.811458e-15 | 5 | 5.648471e-15 | 4.087937e-15 | 5 | 3.611117e-15 | 1.016288e-15
| 6 | 8.231326e-15 | 4.478007e-15 | 6 | 6.628921e-15 | 4.802836e-15 | 6 | 4.230747e-15 | 1.194016e-15
| 7 | 9.407006e-15 | 5.124237e-15 | 7 | 7.577652e-15 | 5.495943e-15 | 7 | 4.829095e-15 | 1.366327e-15
| 8 | 1.054912e-14 | 5.753222e-15 | 8 | 8.499436e-15 | 6.170554e-15 | 8 | 5.409286e-15 | 1.53404e-15
| 9 | 1.16624e-14 | 6.367424e-15 | 9 | 9.398122e-15 | 6.82931e-15 | 9 | 5.973851e-15 | 1.697811e-15
| 10 | 1.275069e-14 | 6.968824e-15 | 10 | 1.027666e-14 | 7.474335e-15 | 10 | 6.524851e-15 | 1.858168e-15
| 11 | 1.381708e-14 | 7.559019e-15 | 11 | 1.113761e-14 | 8.107342e-15 | 11 | 7.063974e-15 | 2.015538e-15
| 12 | 1.486396e-14 | 8.139301e-15 | 12 | 1.198287e-14 | 8.729716e-15 | 12 | 7.592438e-15 | 2.170264e-15
| 13 | 1.589342e-14 | 8.710717e-15 | 13 | 1.281402e-14 | 9.342583e-15 | 13 | 8.111408e-15 | 2.322627e-15
| 14 | 1.690704e-14 | 9.274126e-15 | 14 | 1.36325e-14 | 9.946861e-15 | 14 | 8.621685e-15 | 2.472854e-15
| 15 | 1.790627e-14 | 9.83023e-15 | 15 | 1.443934e-14 | 1.05433e-14 | 15 | 9.124099e-15 | 2.621134e-15
| 16 | 1.889217e-14 | 1.037961e-14 | 16 | 1.52354e-14 | 1.113253e-14 | 16 | 9.61919e-15 | 2.76762e-15
| 17 | 1.986561e-14 | 1.092275e-14 | 17 | 1.602157e-14 | 1.171507e-14 | 17 | 1.010741e-14 | 2.912443e-15
| 18 | 2.082752e-14 | 1.146005e-14 | 18 | 1.679844e-14 | 1.229135e-14 | 18 | 1.058929e-14 | 3.055709e-15
| 19 | 2.17785e-14 | 1.199186e-14 | 19 | 1.75665e-14 | 1.286173e-14 | 19 | 1.106517e-14 | 3.19751e-15
| 20 | 2.271909e-14 | 1.251847e-14 | 20 | 1.83262e-14 | 1.342654e-14 | 20 | 1.153529e-14 | 3.337925e-15
| 21 | 2.364975e-14 | 1.304013e-14 | 21 | 1.90779e-14 | 1.398604e-14 | 21 | 1.199991e-14 | 3.477021e-15
| 22 | 2.457104e-14 | 1.355706e-14 | 22 | 1.982193e-14 | 1.454047e-14 | 22 | 1.245938e-14 | 3.614855e-15
| 23 | 2.548331e-14 | 1.406945e-14 | 23 | 2.055874e-14 | 1.509004e-14 | 23 | 1.291389e-14 | 3.751481e-15
| 24 | 2.638688e-14 | 1.457749e-14 | 24 | 2.128858e-14 | 1.563492e-14 | 24 | 1.336359e-14 | 3.886943e-15
| 25 | 2.728201e-14 | 1.508132e-14 | 25 | 2.201167e-14 | 1.61753e-14 | 25 | 1.380861e-14 | 4.021284e-15
| 26 | 2.816897e-14 | 1.558108e-14 | 26 | 2.272822e-14 | 1.671131e-14 | 26 | 1.424909e-14 | 4.15454e-15
| 27 | 2.904816e-14 | 1.60769e-14 | 27 | 2.343842e-14 | 1.72431e-14 | 27 | 1.468532e-14 | 4.286747e-15
| 28 | 2.991979e-14 | 1.656891e-14 | 28 | 2.414244e-14 | 1.77708e-14 | 28 | 1.511739e-14 | 4.417935e-15
| 29 | 3.078405e-14 | 1.705721e-14 | 29 | 2.484044635e-14 | 1.829452e-14 | 29 | 1.554541e-14 | 4.548135e-15
| 30 | 3.164112e-14 | 1.75419e-14 | 30 | 2.553259e-14 | 1.881437e-14 | 30 | 1.596947e-14 | 4.677375e-15
| 31 | 3.249119e-14 | 1.802309e-14 | 31 | 2.621918e-14 | 1.933047e-14 | 31 | 1.638965e-14 | 4.80568e-15
| 32 | 3.333443e-14 | 1.850087e-14 | 32 | 2.690036e-14 | 1.984291e-14 | 32 | 1.680605e-14 | 4.933075e-15
| 33 | 3.417098e-14 | 1.897533e-14 | 33 | 2.757625e-14 | 2.035178e-14 | 33 | 1.721873e-14 | 5.059583e-15
| 34 | 3.500102e-14 | 1.944654e-14 | 34 | 2.824696e-14 | 2.085717e-14 | 34 | 1.762779e-14 | 5.185228e-15
| 35 | 3.582484e-14 | 1.99146e-14 | 35 | 2.891261e-14 | 2.135918e-14 | 35 | 1.803346e-14 | 5.310031e-15
| 36 | 3.66426e-14 | 2.037958e-14 | 36 | 2.957331e-14 | 2.185789e-14 | 36 | 1.843581e-14 | 5.434013e-15
| 37 | 3.745441e-14 | 2.084155e-14 | 37 | 3.022918e-14 | 2.235337e-14 | 37 | 1.883491e-14 | 5.557193e-15
| 38 | 3.826041e-14 | 2.130059e-14 | 38 | 3.088032e-14 | 2.284571e-14 | 38 | 1.923081e-14 | 5.679591e-15
| 39 | 3.906072e-14 | 2.175676e-14 | 39 | 3.152683e-14 | 2.333497e-14 | 39 | 1.962358e-14 | 5.801226e-15
| 40 | 3.985546e-14 | 2.221014e-14 | 40 | 3.216881e-14 | 2.382124e-14 | 40 | 2.001328e-14 | 5.922115e-15
| 41 | 4.064475e-14 | 2.266079e-14 | 41 | 3.280636e-14 | 2.430458e-14 | 41 | 2.039996e-14 | 6.042276e-15
| 42 | 4.14287e-14 | 2.310878e-14 | 42 | 3.343957e-14 | 2.478506e-14 | 42 | 2.078369e-14 | 6.161727e-15
| 43 | 4.220743e-14 | 2.355416e-14 | 43 | 3.406854e-14 | 2.526275e-14 | 43 | 2.116452e-14 | 6.280483e-15
| 44 | 4.298104e-14 | 2.399699e-14 | 44 | 3.469335e-14 | 2.573771e-14 | 44 | 2.154251e-14 | 6.398561e-15
| 45 | 4.374964e-14 | 2.443734e-14 | 45 | 3.53141e-14 | 2.621e-14 | 45 | 2.191772e-14 | 6.515975e-15
| 46 | 4.451334e-14 | 2.487526e-14 | 46 | 3.593103e-14 | 2.667968e-14 | 46 | 2.229019e-14 | 6.632742e-15
| 47 | 4.527224e-14 | 2.531081e-14 | 47 | 3.654422e-14 | 2.714682e-14 | 47 | 2.265998e-14 | 6.748876e-15
| 48 | 4.602643e-14 | 2.574403e-14 | 48 | 3.715373e-14 | 2.761147e-14 | 48 | 2.302713e-14 | 6.86439e-15
| 49 | 4.677618e-14 | 2.617498e-14 | 49 | 3.775965e-14 | 2.807369e-14 | 49 | 2.339188e-14 | 6.9793e-15
| 50 | 4.752158e-14 | 2.660372e-14 | 50 | 3.836204e-14 | 2.853352e-14 | 50 | 2.375425e-14 | 7.093618e-15
| 51 | 4.82627e-14 | 2.703028e-14 | 51 | 3.896096e-14 | 2.899103e-14 | 51 | 2.411428e-14 | 7.207357e-15
| 52 | 4.899963e-14 | 2.745473e-14 | 52 | 3.955649e-14 | 2.944626e-14 | 52 | 2.447202e-14 | 7.320531e-15
| 53 | 4.973244e-14 | 2.78771e-14 | 53 | 4.01487e-14 | 2.989927e-14 | 53 | 2.48275e-14 | 7.433151e-15
| 54 | 5.046123e-14 | 2.829743e-14 | 54 | 4.073765e-14 | 3.03501e-14 | 54 | 2.518076e-14 | 7.545231e-15
| 55 | 5.118606e-14 | 2.871579e-14 | 55 | 4.132339e-14 | 3.07988e-14 | 55 | 2.553184e-14 | 7.656781e-15
| 56 | 5.190701e-14 | 2.91322e-14 | 56 | 4.190601e-14 | 3.124542e-14 | 56 | 2.588077e-14 | 7.767813e-15
| 57 | 5.262416e-14 | 2.954671e-14 | 57 | 4.248554e-14 | 3.169e-14 | 57 | 2.62276e-14 | 7.878338e-15
| 58 | 5.333757e-14 | 2.995936e-14 | 58 | 4.306207e-14 | 3.213258e-14 | 58 | 2.657236e-14 | 7.988367e-15
| 59 | 5.404733e-14 | 3.037019e-14 | 59 | 4.363564e-14 | 3.257321e-14 | 59 | 2.691509e-14 | 8.097911e-15
| 60 | 5.47535e-14 | 3.077924e-14 | 60 | 4.420631e-14 | 3.301193e-14 | 60 | 2.725582e-14 | 8.20698e-15
| 61 | 5.545614e-14 | 3.118655e-14 | 61 | 4.477413e-14 | 3.344878e-14 | 61 | 2.759459e-14 | 8.315584e-15
| 62 | 5.615533e-14 | 3.159214e-14 | 62 | 4.533916e-14 | 3.38838e-14 | 62 | 2.793142e-14 | 8.423732e-15
| 63 | 5.685113e-14 | 3.199607e-14 | 63 | 4.590146e-14 | 3.431703e-14 | 63 | 2.826636e-14 | 8.531435e-15
| 64 | 5.754361e-14 | 3.239836e-14 | 64 | 4.646107e-14 | 3.47485e-14 | 64 | 2.859944e-14 | 8.638702e-15
| 65 | 5.823281e-14 | 3.279905e-14 | 65 | 4.701651e-14 | 3.517825e-14 | 65 | 2.893068e-14 | 8.745541e-15
| 66 | 5.86961e-14 | 3.319816e-14 | 66 | 4.744897e-14 | 3.560632e-14 | 66 | 2.90374e-14 | 8.851961e-15
| 67 | 5.898778e-14 | 3.359574e-14 | 67 | 4.786705e-14 | 3.603273e-14 | 67 | 2.89739e-14 | 8.957971e-15
| 68 | 5.926874e-14 | 3.399181e-14 | 68 | 4.827621e-14 | 3.645753e-14 | 68 | 2.890101e-14 | 9.063579e-15
| 69 | 5.954835e-14 | 3.43864e-14 | 69 | 4.867908e-14 | 3.688075e-14 | 69 | 2.88281e-14 | 9.168793e-15
| 70 | 5.982934e-14 | 3.477955e-14 | 70 | 4.907687e-14 | 3.730241e-14 | 70 | 2.875785e-14 | 9.273621e-15
| 71 | 6.011209e-14 | 3.517127e-14 | 71 | 4.947044e-14 | 3.772256e-14 | 71 | 2.869064e-14 | 9.378072e-15
| 72 | 6.039662e-14 | 3.556161e-14 | 72 | 4.986038e-14 | 3.814121e-14 | 72 | 2.862645e-14 | 9.482151e-15
| 73 | 6.069117e-14 | 3.595058e-14 | 73 | 5.024695e-14 | 3.85584e-14 | 73 | 2.85735e-14 | 9.585867e-15
| 74 | 6.09939e-14 | 3.633822e-14 | 74 | 5.06305e-14 | 3.897416e-14 | 74 | 2.852992e-14 | 9.689227e-15
| 75 | 6.130336e-14 | 3.672455e-14 | 75 | 5.101121e-14 | 3.938851e-14 | 75 | 2.849424e-14 | 9.792238e-15
| 76 | 6.161836e-14 | 3.710959e-14 | 76 | 5.138917e-14 | 3.980148e-14 | 76 | 2.846525e-14 | 9.894905e-15
| 77 | 6.193797e-14 | 3.749337e-14 | 77 | 5.176465e-14 | 4.02131e-14 | 77 | 2.8442e-14 | 9.997237e-15
| 78 | 6.226145e-14 | 3.787592e-14 | 78 | 5.213762e-14 | 4.06234e-14 | 78 | 2.842372e-14 | 1.009924e-14
| 79 | 6.258818e-14 | 3.825725e-14 | 79 | 5.250825e-14 | 4.103239e-14 | 79 | 2.840977e-14 | 1.020092e-14
| 80 | 6.291769e-14 | 3.863739e-14 | 80 | 5.287658e-14 | 4.14401e-14 | 80 | 2.839967e-14 | 1.030228e-14
| 81 | 6.324958e-14 | 3.901637e-14 | 81 | 5.324282e-14 | 4.184657e-14 | 81 | 2.839299e-14 | 1.040333e-14
| 82 | 6.358353e-14 | 3.939419e-14 | 82 | 5.360702e-14 | 4.22518e-14 | 82 | 2.83894e-14 | 1.050407e-14
| 83 | 6.391929e-14 | 3.977089e-14 | 83 | 5.396925e-14 | 4.265583e-14 | 83 | 2.838862e-14 | 1.060451e-14
| 84 | 6.425664e-14 | 4.014649e-14 | 84 | 5.432962e-14 | 4.305867e-14 | 84 | 2.839042e-14 | 1.070466e-14
| 85 | 6.459541e-14 | 4.0521e-14 | 85 | 5.468821e-14 | 4.346034e-14 | 85 | 2.839461e-14 | 1.080452e-14
| 86 | 6.493546e-14 | 4.089444e-14 | 86 | 5.504495e-14 | 4.386088e-14 | 86 | 2.840103e-14 | 1.09041e-14
| 87 | 6.527666e-14 | 4.126684e-14 | 87 | 5.539998e-14 | 4.426029e-14 | 87 | 2.840953e-14 | 1.100339e-14
| 88 | 6.561891e-14 | 4.163821e-14 | 88 | 5.575341e-14 | 4.465859e-14 | 88 | 2.842001e-14 | 1.110241e-14
| 89 | 6.596213e-14 | 4.200856e-14 | 89 | 5.610519e-14 | 4.505582e-14 | 89 | 2.843236e-14 | 1.120117e-14
| 90 | 6.630625e-14 | 4.237793e-14 | 90 | 5.645547e-14 | 4.545197e-14 | 90 | 2.844649e-14 | 1.129965e-14
| 91 | 6.665119e-14 | 4.274632e-14 | 91 | 5.68042e-14 | 4.584708e-14 | 91 | 2.846232e-14 | 1.139788e-14
| 92 | 6.69969e-14 | 4.311374e-14 | 92 | 5.715153e-14 | 4.624117e-14 | 92 | 2.847978e-14 | 1.149585e-14
| 93 | 6.734333e-14 | 4.348023e-14 | 93 | 5.749744e-14 | 4.663424e-14 | 93 | 2.84988e-14 | 1.159357e-14
| 94 | 6.769044e-14 | 4.384579e-14 | 94 | 5.784206e-14 | 4.702631e-14 | 94 | 2.851932e-14 | 1.169105e-14
| 95 | 6.803819e-14 | 4.421043e-14 | 95 | 5.818537e-14 | 4.741741e-14 | 95 | 2.85413e-14 | 1.178827e-14
| 96 | 6.838654e-14 | 4.457418e-14 | 96 | 5.852735e-14 | 4.780754e-14 | 96 | 2.856468e-14 | 1.188526e-14
| 97 | 6.873545e-14 | 4.493705e-14 | 97 | 5.886816e-14 | 4.819673e-14 | 97 | 2.858942e-14 | 1.198202e-14
| 98 | 6.90849e-14 | 4.529905e-14 | 98 | 5.920777e-14 | 4.858499e-14 | 98 | 2.861546e-14 | 1.207854e-14
| 99 | 6.943486e-14 | 4.566019e-14 | 99 | 5.954617e-14 | 4.897233e-14 | 99 | 2.864278e-14 | 1.217484e-14
| 100 | 6.978529e-14 | 4.60205e-14 | 100 | 5.98852e-14 | 4.935877e-14 | 100 | 2.867132e-14 | 1.227091e-14

## SDS16
Data for Figure 3: Effect of carbon uptake in cement on emissions from global cement consumption
Years | Annual Consumption | Annual CO2 Flux ¦ kg CO2 |  |  | Cumulative Radiative Forcing ¦ W-yr/m2
| kg cement | Calcination and energy emissions | Uptake of CO2 by cement | Net emissions | Calcination and energy emissions | Calcination and energy emissions (assuming change in coal consumption) | Uptake of CO2 by cement (including demolition emissions) | Net emissions | Net emissions (assuming change in coal consumption) | cumulative calcination
1931 | 58748225695.7 | 44296162174.6 | -2338153569.2 | 41958008605.4 | 0 | 0 | 0 | 0 | 0 | 22735563344.3
1932 | 46232000009.5 | 34858928007.2 | -2808508205.7 | 32050419801.4 | 7.496595e-05 | 7.496595e-05 | -3.957045e-06 | 7.100891e-05 | 7.100891e-05 | 40627347347.9
1933 | 44985000008.0 | 33918690006.0 | -3295693981.8 | 30622996024.2 | 0.0002043327 | 0.0002043327 | -1.242467e-05 | 0.000191908 | 0.000191908 | 58036542351.0
1934 | 53310000008.6 | 40195740006.5 | -4074646708.7 | 36121093297.8 | 0.0003837321 | 0.0003837321 | -2.598038e-05 | 0.0003577518 | 0.0003577518 | 78667512354.3
1935 | 61651079009.7 | 46484913573.3 | -4946572542.1 | 41538341031.2 | 0.0006215967 | 0.0006215967 | -4.568902e-05 | 0.0005759077 | 0.0005759077 | 102526479931.1
1936 | 74749855015.3 | 56361390681.6 | -6078834079.7 | 50282556601.9 | 0.0009261002 | 0.0009261002 | -7.27364e-05 | 0.0008533638 | 0.0008533638 | 131454673822.0
1937 | 78692004015.4 | 59333771027.6 | -6986822426.8 | 52346948600.9 | 0.001311251 | 0.001311251 | -0.0001087086 | 0.001202542 | 0.001202542 | 161908479376.0
1938 | 76510726017.2 | 57689087417.0 | -7616627893.8 | 50072459523.2 | 0.001778799 | 0.001778799 | -0.0001547512 | 0.001624047 | 0.001624047 | 191518130344.7
1939 | 63648416007.0 | 47990905669.3 | -7707816378.3 | 40283089291.0 | 0.002322919 | 0.002322919 | -0.0002115113 | 0.002111408 | 0.002111408 | 216150067339.4
1940 | 58295121007.6 | 43954521239.7 | -7841005447.1 | 36113515792.6 | 0.002924822 | 0.002924822 | -0.0002787293 | 0.002646092 | 0.002646092 | 238710279169.3
1941 | 59943272001.7 | 45197227089.3 | -8177896947.9 | 37019330141.4 | 0.003576666 | 0.003576666 | -0.0003562755 | 0.00322039 | 0.00322039 | 261908325434.0
1942 | 54543835001.6 | 41126051591.2 | -8277968160.1 | 32848083431.2 | 0.004280073 | 0.004280073 | -0.000444407 | 0.003835666 | 0.003835666 | 283016789579.6
1943 | 47568877001.8 | 35866933259.4 | -8222098403.2 | 27644834856.1 | 0.005027553 | 0.005027553 | -0.0005429926 | 0.00448456 | 0.00448456 | 301425944979.3
1944 | 25366866000.4 | 19126616964.3 | -7459742576.8 | 11666874387.5 | 0.005810061 | 0.005810061 | -0.0006516711 | 0.00515839 | 0.00515839 | 311242922121.5
1945 | 45565229003.2 | 34356182668.4 | -8049351183.6 | 26306831484.8 | 0.006599623 | 0.006599623 | -0.0007689293 | 0.005830694 | 0.005830694 | 328876665745.7
1946 | 70091551005.2 | 52849029457.9 | -9242841555.3 | 43606187902.6 | 0.007423968 | 0.007423968 | -0.00089565 | 0.006528318 | 0.006528318 | 356002095984.7
1947 | 81982344011.0 | 61814687384.3 | -10310998030.0 | 51503689354.3 | 0.008314347 | 0.008314347 | -0.001033686 | 0.007280662 | 0.007280662 | 387729263116.9
1948 | 97626224009.2 | 73610172903.0 | -11621673338.0 | 61988499565.0 | 0.009283925 | 0.009283925 | -0.001184572 | 0.008099352 | 0.008099352 | 425510611808.5
1949 | 110793730011.7 | 83538472428.9 | -12992918557.8 | 70545553871.1 | 0.01035004 | 0.01035004 | -0.001350183 | 0.008999854 | 0.008999854 | 468387785323.1
1950 | 130514746864.7 | 98408119136.0 | -14706102763.7 | 83702016372.3 | 0.01152606 | 0.01152606 | -0.001532408 | 0.009993653 | 0.009993653 | 518896992359.7
1951 | 150028603175.4 | 113121566794.3 | -16623940466.2 | 96497626328.0 | 0.01283326 | 0.01283326 | -0.001733639 | 0.01109963 | 0.01109963 | 576958061788.6
1952 | 160728957479.3 | 121189633939.4 | -18363414598.6 | 102826219340.8 | 0.01429175 | 0.01429175 | -0.001956516 | 0.01233523 | 0.01233523 | 639160168333.1
1953 | 179295780831.7 | 135189018747.1 | -20423610412.2 | 114765408334.9 | 0.01590962 | 0.01590962 | -0.002203272 | 0.01370635 | 0.01370635 | 708547635515.0
1954 | 195093483030.2 | 147100486204.8 | -22532088124.6 | 124568398080.1 | 0.01770512 | 0.01770512 | -0.002476617 | 0.0152285 | 0.0152285 | 784048813447.6
1955 | 217443525400.4 | 163952418151.9 | -24993188170.0 | 138959229981.9 | 0.01969235 | 0.01969235 | -0.00277925 | 0.0169131 | 0.0169131 | 868199457777.6
1956 | 236078125549.6 | 178002906664.4 | -27504813240.5 | 150498093423.9 | 0.02189354 | 0.02189354 | -0.003114386 | 0.01877915 | 0.01877915 | 959561692365.3
1957 | 247099687349.8 | 186313164261.8 | -29823401329.5 | 156489762932.3 | 0.02432541 | 0.02432541 | -0.003485221 | 0.02084019 | 0.02084019 | 1055189271369.7
1958 | 262809408177.6 | 198158293765.9 | -32310434499.4 | 165847859266.5 | 0.02699463 | 0.02699463 | -0.00389453 | 0.0231001 | 0.0231001 | 1156896512334.4
1959 | 294323548722.3 | 221919955736.6 | -35509175238.4 | 186410780498.1 | 0.02991416 | 0.02991416 | -0.004345313 | 0.02556884 | 0.02556884 | 1270799725689.9
1960 | 316876039540.1 | 238924533813.2 | -38685052706.9 | 200239481106.4 | 0.03311697 | 0.03311697 | -0.004841705 | 0.02827527 | 0.02827527 | 1393430752991.9
1961 | 333439770818.8 | 251413587197.4 | -41750919795.3 | 209662667402.1 | 0.03662325 | 0.03662325 | -0.005387669 | 0.03123558 | 0.03123558 | 1522471944298.8
1962 | 358500315179.0 | 270309237645.0 | -45183441687.5 | 225125795957.5 | 0.04044508 | 0.04044508 | -0.005986873 | 0.03445821 | 0.03445821 | 1661211566273.1
1963 | 377295419121.4 | 284480746017.5 | -48554514451.9 | 235926231565.6 | 0.04460551 | 0.04460551 | -0.00664352 | 0.03796199 | 0.03796199 | 1807224893473.1
1964 | 414156395863.3 | 312273922480.9 | -52701330720.7 | 259572591760.3 | 0.04911896 | 0.04911896 | -0.007361604 | 0.04175735 | 0.04175735 | 1967503418672.2
1965 | 432408783688.4 | 326036222901.1 | -56475949417.9 | 269560273483.1 | 0.05402286 | 0.05402286 | -0.008146341 | 0.04587652 | 0.04587652 | 2134845617959.6
1966 | 461785326412.7 | 348186136115.1 | -60685286401.3 | 287500849713.8 | 0.05932945 | 0.05932945 | -0.009002165 | 0.05032729 | 0.05032729 | 2313556539281.3
1967 | 479469794596.6 | 361520225125.9 | -64645438577.6 | 296874786548.3 | 0.06506541 | 0.06506541 | -0.009934148 | 0.05513126 | 0.05513126 | 2499111349790.2
1968 | 514154491042.7 | 387672486246.2 | -69274193510.7 | 318398292735.4 | 0.07124179 | 0.07124179 | -0.01094682 | 0.06029497 | 0.06029497 | 2698089137823.7
1969 | 540346453201.1 | 407421225713.6 | -73868960056.5 | 333552265657.1 | 0.07789164 | 0.07789164 | -0.01204575 | 0.06584588 | 0.06584588 | 2907203215212.5
1970 | 568890691855.7 | 428943581659.2 | -78670731273.3 | 350272850385.8 | 0.08503609 | 0.08503609 | -0.01323633 | 0.07179976 | 0.07179976 | 3127363912960.6
1971 | 616289126414.1 | 464682001316.2 | -84370350260.6 | 380311651055.6 | 0.09269903 | 0.09269903 | -0.01452416 | 0.07817487 | 0.07817487 | 3365867804882.9
1972 | 655377528023.0 | 494154656129.3 | -90195897413.9 | 403958758715.5 | 0.100928 | 0.100928 | -0.01591624 | 0.08501173 | 0.08501173 | 3619498908227.8
1973 | 701879866913.9 | 529217419653.1 | -96555739683.7 | 432661679969.4 | 0.109758 | 0.109758 | -0.01741961 | 0.09233837 | 0.09233837 | 3891126416723.5
1974 | 702378126863.8 | 529593107655.3 | -101440686689.7 | 428152420965.6 | 0.1192327 | 0.1192327 | -0.01904199 | 0.1001907 | 0.1001907 | 4162946751819.8
1975 | 700609012690.2 | 528259195568.4 | -105796709553.1 | 422462486015.3 | 0.1293358 | 0.1293358 | -0.02078843 | 0.1085474 | 0.1085474 | 4434082439730.9
1976 | 758328039162.7 | 571779341528.6 | -112178933337.1 | 459600408191.5 | 0.1400504 | 0.1400504 | -0.02266305 | 0.1173873 | 0.1173873 | 4727555390886.8
1977 | 797934703717.1 | 601642766602.7 | -118570593054.3 | 483072173548.4 | 0.1514378 | 0.1514378 | -0.0246734 | 0.1267644 | 0.1267644 | 5036356121225.4
1978 | 856747489377.0 | 645987606990.3 | -125978118353.1 | 520009488637.2 | 0.1635332 | 0.1635332 | -0.02682688 | 0.1367063 | 0.1367063 | 5367917399614.3
1979 | 875821843051.0 | 660369669660.5 | -132356485406.7 | 528013184253.7 | 0.1763955 | 0.1763955 | -0.02913244 | 0.147263 | 0.147263 | 5706860452875.0
1980 | 888776357968.2 | 670137373908.0 | -138298667292.4 | 531838706615.6 | 0.1900303 | 0.1900303 | -0.03159703 | 0.1584333 | 0.1584333 | 6050816903408.7
1981 | 894380388981.2 | 674362813291.8 | -145133560471.5 | 529229252820.3 | 0.2044367 | 0.2044367 | -0.03422674 | 0.17021 | 0.17021 | 6396942113944.4
1982 | 897640977650.4 | 676821297148.4 | -152483181131.4 | 524338116017.1 | 0.219606 | 0.219606 | -0.03702916 | 0.1825768 | 0.1825768 | 6744329172295.1
1983 | 924465403397.3 | 697046914161.6 | -158121070577.8 | 538925843583.8 | 0.2355278 | 0.2355278 | -0.04001259 | 0.1955152 | 0.1955152 | 7102097283409.9
1984 | 951281182549.4 | 717266011642.2 | -164494528133.4 | 552771483508.8 | 0.2522236 | 0.2522236 | -0.04318225 | 0.2090414 | 0.2090414 | 7470243101056.5
1985 | 971149721514.5 | 732246890021.9 | -171111837916.0 | 561135052105.9 | 0.2697143 | 0.2697143 | -0.04654464 | 0.2231696 | 0.2231696 | 7846078043282.6
1986 | 1019244828699.9 | 768510600839.7 | -179016292539.6 | 589494308300.1 | 0.2880112 | 0.2880112 | -0.05010662 | 0.2379046 | 0.2379046 | 8240525791989.4
1987 | 1063548132205.5 | 801915291682.9 | -187276636327.1 | 614638655355.9 | 0.307162 | 0.307162 | -0.05387712 | 0.2532849 | 0.2532849 | 8652118919153.0
1988 | 1129475700198.0 | 851624677949.3 | -196222058845.8 | 655402619103.5 | 0.3272074 | 0.3272074 | -0.05786549 | 0.2693419 | 0.2693419 | 9089226015129.6
1989 | 1162123340387.3 | 876240998652.0 | -203949894405.8 | 672291104246.2 | 0.348214 | 0.348214 | -0.06208199 | 0.286132 | 0.286132 | 9538967747859.5
1990 | 1167790130651.5 | 880513758511.3 | -210281593715.8 | 670232164795.5 | 0.3702034 | 0.3702034 | -0.0665346 | 0.3036688 | 0.3036688 | 9990902528421.6
1991 | 1195377543841.8 | 901314668056.7 | -217497680014.5 | 683816988042.2 | 0.3931628 | 0.3931628 | -0.07122881 | 0.321934 | 0.321934 | 10453513637888.4
1992 | 1242654476775.8 | 936961475489.0 | -225715890213.8 | 711245585275.2 | 0.4171095 | 0.4171095 | -0.0761717 | 0.3409378 | 0.3409378 | 10934420920400.6
1993 | 1300694482880.7 | 980723640092.1 | -234446154761.3 | 746277485330.8 | 0.4420863 | 0.4420863 | -0.08137197 | 0.3607143 | 0.3607143 | 11437789685275.5
1994 | 1383149527558.9 | 1042894743779.4 | -244198861258.0 | 798695882521.4 | 0.468148 | 0.468148 | -0.08683903 | 0.381309 | 0.381309 | 11973068552440.8
1995 | 1455016130479.1 | 1097082162381.3 | -238634794973.7 | 858447367407.6 | 0.4953787 | 0.4953787 | -0.09258387 | 0.4027948 | 0.4027948 | 12536159794936.2
1996 | 1509811253604.0 | 1138397685217.4 | -256336149907.0 | 882061535310.4 | 0.5238451 | 0.5238451 | -0.09859125 | 0.4252538 | 0.4252538 | 13120456750080.9
1997 | 1558315546747.0 | 1174969922247.2 | -271227373713.0 | 903742548534.2 | 0.5535901 | 0.5535901 | -0.1048867 | 0.4487034 | 0.4487034 | 13723524866672.0
1998 | 1559754762509.0 | 1176055090931.8 | -278634579089.7 | 897420511842.1 | 0.5846482 | 0.5846482 | -0.1114896 | 0.4731586 | 0.4731586 | 14327149959763.0
1999 | 1621157577438.9 | 1222352813389.0 | -288634514187.4 | 933718299201.6 | 0.6169936 | 0.6169936 | -0.118406 | 0.4985876 | 0.4985876 | 14954537942231.8
2000 | 1687282161057.8 | 1272210749437.6 | -298222149817.7 | 973988599619.9 | 0.6506809 | 0.6506809 | -0.1256465 | 0.5250345 | 0.5250345 | 15607516138561.2
2001 | 1766195419387.0 | 1331711346217.8 | -311442225197.7 | 1020269121020.1 | 0.685769 | 0.685769 | -0.1332205 | 0.5525485 | 0.5525485 | 16291033765864.0
2002 | 1883502450213.4 | 1420160847460.9 | -328851256643.8 | 1091309590817.2 | 0.7223311 | 0.7223311 | -0.1411439 | 0.5811872 | 0.5811872 | 17019949214096.6
2003 | 2068947332920.4 | 1559986289022.0 | -352328884170.9 | 1207657404851.1 | 0.7604871 | 0.7604871 | -0.1494389 | 0.6110481 | 0.6110481 | 17820631831936.8
2004 | 2233168786484.4 | 1683809265009.2 | -374505156884.7 | 1309304108124.5 | 0.8004385 | 0.8004385 | -0.1581373 | 0.6423012 | 0.6423012 | 18684868152306.2
2005 | 2400694880568.4 | 1810123939948.6 | -396024385726.4 | 1414099554222.2 | 0.8423504 | 0.8423504 | -0.1672672 | 0.6750832 | 0.6750832 | 19613937071086.2
2006 | 2664831033285.4 | 2009282599097.2 | -425439680317.0 | 1583842918780.3 | 0.8863857 | 0.8863857 | -0.1768547 | 0.709531 | 0.709531 | 20645226680967.7
2007 | 2849277545207.1 | 2148355269086.2 | -454749540585.7 | 1693605728500.4 | 0.9328253 | 0.9328253 | -0.1869387 | 0.7458867 | 0.7458867 | 21747897090962.9
2008 | 2881795135435.3 | 2172873532118.2 | -482619388217.0 | 1690254143901.2 | 0.9818362 | 0.9818362 | -0.1975561 | 0.7842801 | 0.7842801 | 22863151808376.3
2009 | 3109774787728.8 | 2344770189947.5 | -505125948813.4 | 1839644241134.1 | 1.033388 | 1.033388 | -0.2087406 | 0.8246471 | 0.8246471 | 24066634651227.4
2010 | 3339804136804.5 | 2518212319150.6 | -530141235275.7 | 1988071083874.9 | 1.087707 | 1.087707 | -0.2205158 | 0.8671914 | 0.8671914 | 25359138852170.7
2011 | 3708236100363.6 | 2796010019674.1 | -568960835880.7 | 2227049183793.4 | 1.145016 | 1.145016 | -0.2329091 | 0.9121069 | 0.9121069 | 26794226223011.4
2012 | 3908636910974.3 | 2947112230874.6 | -604529316652.1 | 2342582914222.4 | 1.205705 | 1.205705 | -0.2459713 | 0.9597339 | 0.9597339 | 28306868707558.5
2013 | 4165039752949.2 | 3140439973723.7 | -641284262837.1 | 2499155710886.6 | 1.269934 | 1.269934 | -0.2597455 | 1.010189 | 1.010189 | 29918739091949.8
2014 | 4269480559922.4 | 3219188342181.5 | -671798748384.3 | 2547389593797.3 | 1.337933 | 1.337933 | -0.2742759 | 1.063657 | 1.063657 | 31571028068639.8
2015 | 4118554559317.2 | 3105390137725.1 | -692387234640.2 | 2413002903085.0 | 1.409733 | 1.409733 | -0.2895948 | 1.120139 | 1.120139 | 33164908683095.5
2016 | 4186998436773.8 | 3156996821327.5 | -719761656614.0 | 2437235164713.5 | 1.485047 | 1.485047 | -0.3057175 | 1.17933 | 1.17933 | 34785277078127.0
2017 | 4233366979830.6 | 3191958702792.3 | -737667184321.7 | 2454291518470.6 | 1.563892 | 1.563892 | -0.3226714 | 1.241221 | 1.241221 | 36423590099321.5
2018 | 4249418173791.0 | 3204061303038.4 | -761295459996.8 | 2442765843041.6 | 1.646262 | 1.646262 | -0.340468 | 1.305794 | 1.305794 | 38068114932578.6
2019 | 4220226798957.2 | 3182051006413.7 | -779666731228.0 | 2402384275185.7 | 1.732117 | 1.732117 | -0.3591289 | 1.372988 | 1.372988 | 39701342703775.0
2020 | 4130840737179.9 | 3114653915833.7 | -794009916753.7 | 2320643999079.9 | 1.821363 | 1.821363 | -0.3786673 | 1.442696 | 1.442696 | 41299978069063.6
2021 | 3974792570453.2 | 2996993598121.7 | -806711606590.8 | 2190281991531.0 | 1.913841 | 1.913841 | -0.3990896 | 1.514752 | 1.514752 | 42838222793829.0
2022 | 3764174552055.6 | 2838187612249.9 | -813016221314.6 | 2025171390935.3 | 2.009317 | 2.009317 | -0.4204008 | 1.588916 | 1.588916 | 44294958345474.5
2023 | 3528977877667.9 | 2660849319761.6 | -811435515769.8 | 1849413803991.9 | 2.107501 | 2.107501 | -0.4425956 | 1.664906 | 1.664906 | 45660672784132.0
2024 | 3308134695879.1 | 1343102686526.9 | -810369877685.2 | 532732808841.8 | 2.20809 | 2.20809 | -0.4656567 | 1.742433 | 1.742433 | 46940920911437.2
2025 | 3132598174554.3 | 1271834858869.0 | -810601090387.1 | 461233768482.0 | 2.310812 | 2.308864 | -0.4895695 | 1.821243 | 1.819294 | 48153236404989.7
2026 | 2937934310899.4 | 1192801330225.2 | -807199040301.9 | 385602289923.3 | 2.415468 | 2.409846 | -0.5143233 | 1.901144 | 1.895522 | 49290216983307.8
2027 | 2907187164217.4 | 1180317988672.3 | -811207114762.9 | 369110873909.4 | 2.521837 | 2.511022 | -0.5399021 | 1.981935 | 1.971119 | 50415298415860.0
2028 | 2927412928308.1 | 1188529648893.1 | -813788611496.0 | 374741037397.1 | 2.629917 | 2.612475 | -0.5663038 | 2.063614 | 2.046171 | 51548207219115.2
2029 | 2985895893007.2 | 1212273732560.9 | -824974376020.3 | 387299356540.6 | 2.739763 | 2.714303 | -0.5935239 | 2.146239 | 2.12078 | 52703748929709.0
2030 | 3071443136104.5 | 1247005913258.4 | -836347626729.9 | 410658286528.6 | 2.851469 | 2.816614 | -0.6215733 | 2.229895 | 2.195041 | 53892397423381.4
2031 | 3140661597921.7 | 1275108608756.2 | -847499428805.8 | 427609179950.4 | 2.965152 | 2.919517 | -0.6504623 | 2.31469 | 2.269055 | 55107833461777.1
2032 | 3271216891866.3 | 1328114058097.7 | -847712924370.9 | 480401133726.8 | 3.076893 | 3.020938 | -0.678766 | 2.398127 | 2.342172 | 56373794398929.4
2033 | 3408414185667.9 | 1383816159381.2 | -862970997562.8 | 520845161818.4 | 3.186928 | 3.121037 | -0.7065628 | 2.480365 | 2.414475 | 57692850688782.9
2034 | 3552072676187.5 | 1442141506532.1 | -879269444463.3 | 562872062068.8 | 3.295449 | 3.219944 | -0.7339155 | 2.561533 | 2.486028 | 59067502814467.4
2035 | 3701738964819.1 | 1502906019716.6 | -890713387138.4 | 612192632578.2 | 3.402612 | 3.317764 | -0.7608752 | 2.641737 | 2.556888 | 60500075793852.4
2036 | 3856741890440.4 | 1565837207518.8 | -908506282669.4 | 657330924849.4 | 3.508545 | 3.414584 | -0.7874833 | 2.721062 | 2.627101 | 61992634905452.8
2037 | 4015918591751.3 | 1630462948251.0 | -925276888809.0 | 705186059442.0 | 3.613352 | 3.510479 | -0.8137734 | 2.799579 | 2.696706 | 63546795400460.6
2038 | 4177355975990.7 | 1696006526252.2 | -958122031903.9 | 737884494348.3 | 3.71712 | 3.605508 | -0.8397735 | 2.877347 | 2.765735 | 65163432163169.0
2039 | 4338817741314.0 | 1761560002973.5 | -991911539243.7 | 769648463729.8 | 3.819921 | 3.699724 | -0.8655062 | 2.954415 | 2.834217 | 66842554629057.5
2040 | 4497464296873.2 | 1825970504530.5 | -1008191027799.3 | 817779476731.2 | 3.921816 | 3.793168 | -0.8909906 | 3.030825 | 2.902178 | 68583073311947.5
2041 | 4650191204204.7 | 1887977628907.1 | -1029451480589.0 | 858526148318.1 | 4.022854 | 3.88588 | -0.9162427 | 3.106612 | 2.969637 | 70382697307974.7
2042 | 4793590224856.2 | 1946197631291.6 | -1048749668381.5 | 897447962910.1 | 4.123082 | 3.977891 | -0.9412759 | 3.181806 | 3.036615 | 72237816724994
2043 | 4924328033610.9 | 1999277181646.0 | -1081778576968.5 | 917498604677.6 | 4.222536 | 4.06923 | -0.9661018 | 3.256434 | 3.103129 | 74143531674001.4
2044 | 5039354689737.6 | 2045978004033.5 | -1116809498591.0 | 929168505442.5 | 4.321249 | 4.159923 | -0.9907302 | 3.330519 | 3.169193 | 76093761938929.9
2045 | 5136292309929.7 | 2085334677831.5 | -1153236302093.7 | 932098375737.8 | 4.419251 | 4.249993 | -1.01517 | 3.404081 | 3.234823 | 78081507062872.7
2046 | 5213557047626.3 | 2116704161336.3 | -1182916260395.0 | 933787900941.2 | 4.516567 | 4.339459 | -1.039428 | 3.477139 | 3.300031 | 80099153640304.0
2047 | 5270173394602.4 | 2139690398208.6 | -1198305349989.7 | 941385048218.9 | 4.613222 | 4.428341 | -1.063512 | 3.54971 | 3.364829 | 82138710744015.2
2048 | 5305787765173.8 | 2154149832660.6 | -1218857923530.8 | 935291909129.7 | 4.709236 | 4.516657 | -1.087427 | 3.621808 | 3.429229 | 84192050609137.4
2049 | 5321197806016.9 | 2160406309242.9 | -1239548687197.6 | 920857622045.3 | 4.804628 | 4.604421 | -1.11118 | 3.693448 | 3.493241 | 86251354160066.0
2050 | 5318181210440.6 | 2159181571438.9 | -1121261851223.4 | 1037919720215.5 | 4.899418 | 4.69165 | -1.134775 | 3.764643 | 3.556875 | 88309490288506.5
2051 |  |  |  |  | 4.993621 | 4.778358 | -1.158216 | 3.835405 | 3.620141
2052 |  |  |  |  | 5.087254 | 4.864557 | -1.181509 | 3.905745 | 3.683048
2053 |  |  |  |  | 5.180331 | 4.950261 | -1.204657 | 3.975675 | 3.745604
2054 |  |  |  |  | 5.272867 | 5.035482 | -1.227663 | 4.045204 | 3.807819
2055 |  |  |  |  | 5.364875 | 5.120232 | -1.250533 | 4.114342 | 3.869699
2056 |  |  |  |  | 5.456368 | 5.204521 | -1.273269 | 4.1831 | 3.931252
2057 |  |  |  |  | 5.547359 | 5.288361 | -1.295873 | 4.251485 | 3.992487
2058 |  |  |  |  | 5.637858 | 5.371762 | -1.318351 | 4.319507 | 4.053411
2059 |  |  |  |  | 5.727878 | 5.454734 | -1.340704 | 4.387174 | 4.11403
2060 |  |  |  |  | 5.81743 | 5.537286 | -1.362936 | 4.454494 | 4.174351
2061 |  |  |  |  | 5.906524 | 5.619429 | -1.385049 | 4.521475 | 4.234381
2062 |  |  |  |  | 5.995171 | 5.701171 | -1.407046 | 4.588125 | 4.294126
2063 |  |  |  |  | 6.08338 | 5.782522 | -1.428929 | 4.654451 | 4.353592
2064 |  |  |  |  | 6.171162 | 5.863489 | -1.450702 | 4.72046 | 4.412787
2065 |  |  |  |  | 6.258526 | 5.944081 | -1.472367 | 4.786159 | 4.471714
2066 |  |  |  |  | 6.345481 | 6.024307 | -1.493925 | 4.851555 | 4.530381
2067 |  |  |  |  | 6.432035 | 6.104173 | -1.515381 | 4.916655 | 4.588793
2068 |  |  |  |  | 6.518199 | 6.183689 | -1.536735 | 4.981464 | 4.646954
2069 |  |  |  |  | 6.603979 | 6.262861 | -1.55799 | 5.045989 | 4.704871
2070 |  |  |  |  | 6.689385 | 6.341697 | -1.579148 | 5.110237 | 4.762549
2071 |  |  |  |  | 6.774423 | 6.420203 | -1.600211 | 5.174212 | 4.819992
2072 |  |  |  |  | 6.859103 | 6.498387 | -1.621181 | 5.237922 | 4.877206
2073 |  |  |  |  | 6.943431 | 6.576255 | -1.642061 | 5.30137 | 4.934194
2074 |  |  |  |  | 7.027415 | 6.653814 | -1.662852 | 5.364563 | 4.990963
2075 |  |  |  |  | 7.111062 | 6.731071 | -1.683555 | 5.427506 | 5.047515
2076 |  |  |  |  | 7.194378 | 6.80803 | -1.704174 | 5.490204 | 5.103856
2077 |  |  |  |  | 7.277372 | 6.884699 | -1.724709 | 5.552663 | 5.15999
2078 |  |  |  |  | 7.360048 | 6.961084 | -1.745162 | 5.614886 | 5.215921
2079 |  |  |  |  | 7.442415 | 7.037189 | -1.765536 | 5.676879 | 5.271653
2080 |  |  |  |  | 7.524477 | 7.113021 | -1.785831 | 5.738646 | 5.32719
2081 |  |  |  |  | 7.606241 | 7.188584 | -1.806049 | 5.800192 | 5.382535
2082 |  |  |  |  | 7.687713 | 7.263885 | -1.826192 | 5.861521 | 5.437693
2083 |  |  |  |  | 7.768899 | 7.338928 | -1.846261 | 5.922637 | 5.492667
2084 |  |  |  |  | 7.849804 | 7.413719 | -1.866258 | 5.983546 | 5.547461
2085 |  |  |  |  | 7.930433 | 7.488262 | -1.886184 | 6.044249 | 5.602077
2086 |  |  |  |  | 8.010793 | 7.562561 | -1.906041 | 6.104752 | 5.65652
2087 |  |  |  |  | 8.090888 | 7.636623 | -1.925829 | 6.165059 | 5.710793
2088 |  |  |  |  | 8.170724 | 7.71045 | -1.945551 | 6.225173 | 5.764899
2089 |  |  |  |  | 8.250305 | 7.784048 | -1.965208 | 6.285097 | 5.81884
2090 |  |  |  |  | 8.329636 | 7.85742 | -1.9848 | 6.344836 | 5.872621
2091 |  |  |  |  | 8.408721 | 7.930572 | -2.004329 | 6.404392 | 5.926243
2092 |  |  |  |  | 8.487566 | 8.003506 | -2.023796 | 6.46377 | 5.97971
2093 |  |  |  |  | 8.566175 | 8.076228 | -2.043203 | 6.522972 | 6.033025
2094 |  |  |  |  | 8.644551 | 8.14874 | -2.06255 | 6.582001 | 6.08619
2095 |  |  |  |  | 8.7227 | 8.221046 | -2.081839 | 6.640862 | 6.139207
2096 |  |  |  |  | 8.800626 | 8.293151 | -2.10107 | 6.699555 | 6.192081
2097 |  |  |  |  | 8.878331 | 8.365057 | -2.120245 | 6.758086 | 6.244812
2098 |  |  |  |  | 8.955821 | 8.436769 | -2.139365 | 6.816456 | 6.297404
2099 |  |  |  |  | 9.033099 | 8.508289 | -2.158431 | 6.874668 | 6.349858
2100 |  |  |  |  | 9.110169 | 8.579621 | -2.177443 | 6.932726 | 6.402178
2101 |  |  |  |  | 9.187034 | 8.650768 | -2.196403 | 6.990631 | 6.454365
2102 |  |  |  |  | 9.263697 | 8.721733 | -2.215311 | 7.048386 | 6.506422
2103 |  |  |  |  | 9.340163 | 8.792519 | -2.234169 | 7.105995 | 6.55835
2104 |  |  |  |  | 9.416435 | 8.863129 | -2.252977 | 7.163458 | 6.610153
2105 |  |  |  |  | 9.492515 | 8.933567 | -2.271736 | 7.220779 | 6.661831
2106 |  |  |  |  | 9.568408 | 9.003834 | -2.290447 | 7.277961 | 6.713387
2107 |  |  |  |  | 9.644115 | 9.073934 | -2.309111 | 7.335004 | 6.764824
2108 |  |  |  |  | 9.719641 | 9.14387 | -2.327728 | 7.391912 | 6.816141
2109 |  |  |  |  | 9.794987 | 9.213643 | -2.3463 | 7.448687 | 6.867343
2110 |  |  |  |  | 9.870158 | 9.283257 | -2.364827 | 7.505331 | 6.91843
2111 |  |  |  |  | 9.945155 | 9.352714 | -2.38331 | 7.561845 | 6.969404
2112 |  |  |  |  | 10.01998 | 9.422016 | -2.401749 | 7.618232 | 7.020267
2113 |  |  |  |  | 10.09464 | 9.491165 | -2.420145 | 7.674494 | 7.07102
2114 |  |  |  |  | 10.16913 | 9.560165 | -2.438499 | 7.730633 | 7.121666
2115 |  |  |  |  | 10.24346 | 9.629017 | -2.456812 | 7.78665 | 7.172205
2116 |  |  |  |  | 10.31763 | 9.697724 | -2.475084 | 7.842548 | 7.22264
2117 |  |  |  |  | 10.39164 | 9.766287 | -2.493316 | 7.898328 | 7.272971
2118 |  |  |  |  | 10.4655 | 9.834709 | -2.511508 | 7.953992 | 7.323201
2119 |  |  |  |  | 10.5392 | 9.902991 | -2.529661 | 8.009541 | 7.373331
2120 |  |  |  |  | 10.61275 | 9.971136 | -2.547775 | 8.064978 | 7.423361
2121 |  |  |  |  | 10.68615 | 10.03915 | -2.565852 | 8.120303 | 7.473294
2122 |  |  |  |  | 10.75941 | 10.10702 | -2.583891 | 8.175518 | 7.523131
2123 |  |  |  |  | 10.83252 | 10.17477 | -2.601894 | 8.230626 | 7.572873
2124 |  |  |  |  | 10.90549 | 10.24238 | -2.61986 | 8.285627 | 7.622521
2125 |  |  |  |  | 10.97831 | 10.30987 | -2.637791 | 8.340522 | 7.672077
2126 |  |  |  |  | 11.051 | 10.37723 | -2.655686 | 8.395314 | 7.721542
2127 |  |  |  |  | 11.12355 | 10.44446 | -2.673547 | 8.450003 | 7.770916
2128 |  |  |  |  | 11.19596 | 10.51157 | -2.691373 | 8.504592 | 7.820202
2129 |  |  |  |  | 11.26825 | 10.57856 | -2.709165 | 8.55908 | 7.8694
2130 |  |  |  |  | 11.34039 | 10.64544 | -2.726924 | 8.61347 | 7.918511
2131 |  |  |  |  | 11.41241 | 10.71219 | -2.74465 | 8.667763 | 7.967537
2132 |  |  |  |  | 11.4843 | 10.77882 | -2.762344 | 8.721959 | 8.016478
2133 |  |  |  |  | 11.55607 | 10.84534 | -2.780005 | 8.776061 | 8.065336
2134 |  |  |  |  | 11.6277 | 10.91175 | -2.797635 | 8.830069 | 8.114111
2135 |  |  |  |  | 11.69922 | 10.97804 | -2.815233 | 8.883985 | 8.162804062
2136 |  |  |  |  | 11.77061 | 11.04422 | -2.8328 | 8.937809 | 8.211417
2137 |  |  |  |  | 11.84188 | 11.11029 | -2.850337 | 8.991543 | 8.25995
2138 |  |  |  |  | 11.91303 | 11.17625 | -2.867844 | 9.045187 | 8.308404
2139 |  |  |  |  | 11.98406 | 11.2421 | -2.885321 | 9.098743 | 8.356781
2140 |  |  |  |  | 12.05498 | 11.30785 | -2.902768 | 9.152212 | 8.40508
2141 |  |  |  |  | 12.12578 | 11.37349 | -2.920187 | 9.205595 | 8.453303
2142 |  |  |  |  | 12.19647 | 11.43903 | -2.937576 | 9.258892 | 8.501451
2143 |  |  |  |  | 12.26704 | 11.50446 | -2.954938 | 9.312105 | 8.549524
2144 |  |  |  |  | 12.3375 | 11.56979 | -2.972271 | 9.365234 | 8.597523
2145 |  |  |  |  | 12.40786 | 11.63502 | -2.989576 | 9.418281 | 8.645449
2146 |  |  |  |  | 12.4781 | 11.70016 | -3.006854 | 9.471245 | 8.693303
2147 |  |  |  |  | 12.54823 | 11.76519 | -3.024104 | 9.524129 | 8.741085
2148 |  |  |  |  | 12.61826 | 11.83012 | -3.041328 | 9.576933 | 8.788796
2149 |  |  |  |  | 12.68818 | 11.89496 | -3.058525 | 9.629658 | 8.836437

## SDS17
Data for Figure 4a: Energy emissions and uptake associated with demolition
Co2 uptake during demolition
| Cumulative carbon uptake (kg CO2/kg cement) |  |  |  |  | Energy emissions for demolition (kg CO2e/kg cement) |  |  |  |  | Calculations for determining energy emissions from demolition
days | 1-40 mm | 1-30 mm | 1-20 mm | 1-10 mm | 1-5 mm | 1-40 mm | 1-30 mm | 1-20 mm | 1-10 mm | 1-5 mm | Key assumption: decreaseing demolition particle size from 25 mm to 5 mm (80% reduction) requires three times the energy |  |  |  | source:Nedeljković, M. et al. Energy consumption of a laboratory jaw crusher during normal and high strength concrete recycling. Miner. Eng. 204, (2023)
1 | 0.0111 | 0.0148 | 0.0219 | 0.0427 | 0.0804 | 0.1 | 0.1625 | 0.225 | 0.2875 | 0.31875
10 | 0.0341 | 0.0448 | 0.0653 | 0.1195 | 0.1992
20 | 0.0477 | 0.0623 | 0.0896 | 0.1576 | 0.2436 | [5 empty] | starting diameter= 40 mm |  |  | energy emissions =0.1
30 | 0.0576 | 0.0749 | 0.1066 | 0.1821 | 0.2662 | [5 empty] | reduced particle size 80% less) = 8mm |  |  | energy emissions = 0.3
40 | 0.0657 | 0.0851 | 0.1201 | 0.2003 | 0.2795 | [5 empty] | slope = (0.3-0.1)/(8mm-40mm) |  |  | slope=-0.00625
60 | 0.0788 | 0.1013 | 0.1411 | 0.2259 | 0.2932 | [5 empty] | b = 0.1-(40*-0.00625) |  |  | b=0.35
80 | 0.0895 | 0.1144 | 0.1575 | 0.2437 | 0.299 | [6 empty] | y | x
100 | 0.0986 | 0.1254 | 0.1709 | 0.2566 | 0.3013 | [6 empty] | 0.31875 | 1-5mm
120 | 0.1066 | 0.1349 | 0.1822 | 0.2662 | 0.3022 | [6 empty] | 0.4125 | 1-10mm
140 | 0.1137 | 0.1433 | 0.1918 | 0.2737 | 0.3024 | [6 empty] | 0.225 | 1-20mm
160 | 0.1201 | 0.1507 | 0.2003 | 0.2795 | 0.3025 | [6 empty] | 0.1625 | 1-30mm
180 | 0.126 | 0.1576 | 0.2078 | 0.2842 | 0.3025 | [6 empty] | 0.1 | 1-40mm
200 | 0.1315 | 0.1638 | 0.2146 | 0.2879 | 0.3025
220 | 0.1365 | 0.1695 | 0.2206 | 0.2909 | 0.3025
240 | 0.1413 | 0.1749 | 0.2261 | 0.2933 | 0.3025
260 | 0.1457 | 0.1789 | 0.2311 | 0.2952 | 0.3025
280 | 0.1499 | 0.1844 | 0.2357 | 0.2967 | 0.3025
300 | 0.1538 | 0.1888 | 0.2399 | 0.298 | 0.3025
320 | 0.1576 | 0.1928 | 0.2437 | 0.299 | 0.3025
340 | 0.1612 | 0.1967 | 0.2473 | 0.2998 | 0.3025
365 | 0.1654 | 0.2012 | 0.2514 | 0.3006 | 0.3025

## SDS18
Data for Figure 4b: Sensitivity of SCM replacement on TAWP reduction
Assumptions: use phase 64 years, demolition phase 0.4 years. Urban environemntal during useful life, industrial environment at EoL. No coatings, and exposed in all life cycle stages.
base case GHG (no SCMs) |  | SCM content | upfront GHG reduciton (TAWP100) | use-phase (TAWP100) | use phase % reduction (TAWP 100) | EoL GHG emissions (TAWP100)* | EoL phase % reduction (TAWP 100)
Production impacts (kg CO2e/kg) | 0.754 | 7.5% limestone | 7.5 | -0.037346 | 4.95305 | -0.047545 | 6.305703
|  | 7.5% silica fume | 7.5 | -0.052964 | 7.024403 | -0.058456 | 7.752785
|  | 15% limestone | 15 | -0.047124 | 6.249867 | -0.052831 | 7.006764
|  | 15% silica fume | 15 | -0.052988 | 7.027586 | -0.055972 | 7.423342
|  | 25% slag | 25 | -0.038265 | 5.074934 | -0.044549 | 5.908355
|  | 25 % fly ash | 25 | -0.066536 | 8.824403 | -0.055444 | 7.353316
|  | 50% slag | 50 | -0.036156 | 4.795225 | -0.034978 | 4.638992
|  | 50% fly ash | 50 | -0.071308 | 9.457294 | -0.034532 | 4.579841
|  | base case scenario | 0 | -0.040174 | 5.328117 | -0.051229 | 6.794297
*EoL GHG emissions is not considered demolition emisisons, but just considering carbon uptake. This is done to identify the difference between carbonation impacts for cement with and without SCMs present at end-of-life

## SDS19
Data for Supplementary Figure 1: Effect of carbon uptake in cement on emissions from US cement consumption
Years | Annual Consumption | Annual CO2 Flux ¦ kg CO2 |  |  | Cumulative Radiative Forcing ¦ W-yr/m2
| kg cement | Calcination and energy emissions (assuming decrease in coal consumption) | Uptake of CO2 by cement | Net emissions | Calcination and energy emissions | Uptake of CO2 by cement | Net emissions
1900 | 3074600 | 2623151.6 | -67973.37 | 2555178.2 | 0 | 0 | 0
1901 | 3299800 | 2798276.8 | -101107.6 | 2697169.1 | 4.43937e-09 | -1.150368e-10 | 4.324333e-09 | % of cement in concrete | 87.3
1902 | 4427100 | 3731424.1 | -149696.8 | 3581727.3 | 1.334245e-08 | -3.941369e-10 | 1.294832e-08 | % of cement in mortar | 12.7
1903 | 5237100 | 4387146.6 | -197723.4 | 4189423.2 | 2.804793e-08 | -9.103326e-10 | 2.71376e-08
1904 | 5315900 | 4425757.7 | -232184.8 | 4193572.9 | 4.937102e-08 | -1.732316e-09 | 4.763871e-08
1905 | 6750100 | 5585009.9 | -292665.7 | 5292344.2 | 7.706635e-08 | -2.903075e-09 | 7.416328e-08
1906 | 8934900 | 7346652.4 | -379739.6 | 6966912.7 | 1.128348e-07 | -4.508748e-09 | 1.08326e-07
1907 | 9092900 | 7429698.6 | -436725.2 | 6992973.4 | 1.593199e-07 | -6.677004e-09 | 1.526429e-07
1908 | 9058200 | 7354656.4 | -482949.3 | 6871707.2 | 2.161987e-07 | -9.478935e-09 | 2.067198e-07
1909 | 11332000 | 9142421.7 | -574762.5 | 8567659.3 | 2.829504e-07 | -1.296585e-08 | 2.699846e-07
1910 | 12992000 | 10414709.8 | -670334.4 | 9744375.4 | 3.622791e-07 | -1.726596e-08 | 3.450131e-07
1911 | 13166000 | 10486330.2 | -740738.7 | 9745591.5 | 4.55881e-07 | -2.250883e-08 | 4.333722e-07
1912 | 13623000 | 10780099.4 | -810806.6 | 9969292.9 | 5.633624e-07 | -2.877682e-08 | 5.345856e-07
1913 | 15498000 | 12183934.9 | -910830.9 | 11273104.0 | 6.847811e-07 | -3.615053e-08 | 6.486305e-07
1914 | 14974000 | 11694804.8 | -970010.2 | 10724794.6 | 8.22111e-07 | -4.476014e-08 | 7.773509e-07
1915 | 14484000 | 11237455.4 | -1017528.7 | 10219926.8 | 9.740368e-07 | -5.466261e-08 | 9.193742e-07
1916 | 15448000 | 11905753.3 | -1088894.2 | 10816859.1 | 1.139422e-06 | -6.589595e-08 | 1.073526e-06
1917 | 15639000 | 11972347.7 | -1149938.8 | 10822408.9 | 1.319135e-06 | -7.854023e-08 | 1.240594e-06
1918 | 11923000 | 9066129.6 | -1122271.0 | 7943858.6 | 1.512984e-06 | -9.265687e-08 | 1.420328e-06
1919 | 13572000 | 10250057.7 | -1175876.6 | 9074181.1 | 1.715784e-06 | -1.081572e-07 | 1.607627e-06
1920 | 16744000 | 12559360.5 | -1283638.5 | 11275722.0 | 1.929601e-06 | -1.250991e-07 | 1.804502e-06
1921 | 16769000 | 12491679.1 | -1349369.3 | 11142309.8 | 2.158256e-06 | -1.436311e-07 | 2.014625e-06
1922 | 19597000 | 14497322.4 | -1469551.9 | 13027770.5 | 2.401307e-06 | -1.638241e-07 | 2.237483e-06
1923 | 23791000 | 17477301.1 | -1641413.0 | 15835888.1 | 2.661874e-06 | -1.8584e-07 | 2.476034e-06
1924 | 25910000 | 18900407.6 | -1796710.5 | 17103697.2 | 2.94455e-06 | -2.099215e-07 | 2.734629e-06
1925 | 28318000 | 20510995.4 | -1963380.6 | 18547614.8 | 3.251051e-06 | -2.362727e-07 | 3.014779e-06
1926 | 28807000 | 20716701.1 | -2096608.5 | 18620092.7 | 3.583372e-06 | -2.651095e-07 | 3.318262e-06
1927 | 29540000 | 21091582.1 | -2226228.0 | 18865354.1 | 3.941076e-06 | -2.965841e-07 | 3.644492e-06
1928 | 30231000 | 14662035 | -2351839.7 | 12310195.3 | 4.324115e-06 | -3.308398e-07 | 3.993275e-06
1929 | 29202000 | 14162970 | -2437188.5 | 11725781.5 | 4.720986e-06 | -3.680113e-07 | 4.352975e-06
1930 | 27227000 | 13205095 | -2484475.1 | 10720619.9 | 5.130981e-06 | -4.081639e-07 | 4.722817e-06
1931 | 21745000 | 10546325 | -2432620.0 | 8113705.0 | 5.552614e-06 | -4.513013e-07 | 5.101312e-06
1932 | 13729000 | 6658565 | -2275300.6 | 4383264.4 | 5.981572e-06 | -4.972655e-07 | 5.484306e-06
1933 | 10860000 | 5267100 | -2169117.4 | 3097982.6 | 6.411681e-06 | -5.457353e-07 | 5.865945e-06
1934 | 12877000 | 6245345 | -2166426.2 | 4078918.8 | 6.841301e-06 | -5.964989e-07 | 6.244802e-06
1935 | 12745000 | 6181325 | -2152017.1 | 4029307.9 | 7.272797e-06 | -6.495337e-07 | 6.623264e-06
1936 | 19129000 | 9277565 | -2286225.0 | 6991340.0 | 7.706528e-06 | -7.047973e-07 | 7.00173e-06
1937 | 19469000 | 9442465 | -2350003.3 | 7092461.7 | 8.148108e-06 | -7.625007e-07 | 7.385607e-06
1938 | 18211000 | 8832335 | -2371438.2 | 6460896.8 | 8.597794e-06 | -8.227217e-07 | 7.775073e-06
1939 | 21046000 | 10207310 | -2466698.9 | 7740611.1 | 9.054513e-06 | -8.854621e-07 | 8.169051e-06
1940 | 21793000 | 10569605 | -2541591.3 | 8028013.7 | 9.520613e-06 | -9.508502e-07 | 8.569763e-06
1941 | 28378000 | 13763330 | -2745896.7 | 11017433.3 | 9.996578e-06 | -1.018973e-06 | 8.977606e-06
1942 | 31045000 | 15056825 | -2918733.8 | 12138091.2 | 1.048766e-05 | -1.090132e-06 | 9.397531e-06
1943 | 21226000 | 10294610 | -2822712.3 | 7471897.7 | 1.09956e-05 | -1.164561e-06 | 9.831035e-06
1944 | 15497000 | 7516045 | -2711952.3 | 4804092.7 | 1.15118e-05 | -1.242029e-06 | 1.026977e-05
1945 | 17378000 | 8428330 | -2823639.1 | 5604690.9 | 1.203164e-05 | -1.322297e-06 | 1.070934e-05
1946 | 19493000 | 9454105 | -3018992.3 | 6435112.7 | 1.255699e-05 | -1.405522e-06 | 1.115147e-05
1947 | 32634000 | 15827490 | -3406488.2 | 12421001.8 | 1.308975e-05 | -1.491993e-06 | 1.159775e-05
1948 | 35856000 | 17390160 | -3717898.2 | 13672261.8 | 1.364072e-05 | -1.58231e-06 | 1.205841e-05
1949 | 36265000 | 17588525 | -3935696.0 | 13652829.0 | 1.421191e-05 | -1.676908e-06 | 1.253501e-05
1950 | 40891000 | 19832135 | -4240131.2 | 15592003.8 | 1.480296e-05 | -1.776047e-06 | 1.302691e-05
1951 | 42695000 | 20707075 | -4588840.2 | 16118234.8 | 1.541705e-05 | -1.880128e-06 | 1.353693e-05
1952 | 44335000 | 21502475 | -4907548.6 | 16594926.4 | 1.605495e-05 | -1.98961e-06 | 1.406534e-05
1953 | 46047000 | 22332795 | -5142786.3 | 17190008.7 | 1.671728e-05 | -2.104887e-06 | 1.461239e-05
1954 | 48897000 | 23715045 | -5461407.1 | 18253637.9 | 1.740479e-05 | -2.226201e-06 | 1.517859e-05
1955 | 53589000 | 25990665 | -5909328.1 | 20081336.9 | 1.811916e-05 | -2.353932e-06 | 1.576523e-05
1956 | 55225000 | 26784125 | -6256433.8 | 20527691.2 | 1.886355e-05 | -2.488674e-06 | 1.637488e-05
1957 | 51638000 | 25044430 | -6431087.6 | 18613342.4 | 1.963848e-05 | -2.630824e-06 | 1.700766e-05
1958 | 54542000 | 26452870 | -6749550.7 | 19703319.3 | 2.044022e-05 | -2.780483e-06 | 1.765974e-05
1959 | 59899000 | 29051015 | -7130081.6 | 21920933.4 | 2.127069e-05 | -2.938006e-06 | 1.833268e-05
1960 | 55526000 | 26930110 | -7282237.9 | 19647872.1 | 2.21337e-05 | -3.103847e-06 | 1.902985e-05
1961 | 56826000 | 27560610 | -7553026.6 | 20007583.4 | 2.302492e-05 | -3.278059e-06 | 1.974686e-05
1962 | 58983000 | 28606755 | -7853208.3 | 20753546.7 | 2.394499e-05 | -3.460914e-06 | 2.048407e-05
1963 | 63648000 | 30869280 | -8082136.7 | 22787143.3 | 2.489522e-05 | -3.65273e-06 | 2.124249e-05
1964 | 66149000 | 32082265 | -7864215.6 | 24218049.4 | 2.587896e-05 | -3.853697e-06 | 2.202527e-05
1965 | 67589000 | 32780665 | -8265024.9 | 24515640.1 | 2.689758e-05 | -4.063257e-06 | 2.283433e-05
1966 | 68490000 | 33217650 | -8548709.9 | 24668940.1 | 2.795156e-05 | -4.281943e-06 | 2.366961e-05
1967 | 67459000 | 32717615 | -8783559.0 | 23934056.0 | 2.904095e-05 | -4.510069e-06 | 2.453088e-05
1968 | 71220000 | 34541700 | -9320785.6 | 25220914.4 | 3.016427e-05 | -4.747856e-06 | 2.541641e-05
1969 | 71101000 | 34483985 | -9654693.0 | 24829292.0 | 3.132411e-05 | -4.996034e-06 | 2.632807e-05
1970 | 67476000 | 32725860 | -9804235.4 | 22921624.6 | 3.251973e-05 | -5.254959e-06 | 2.726477e-05
1971 | 72842000 | 35328370 | -10329745.7 | 24998624.3 | 3.374762e-05 | -5.524666e-06 | 2.822296e-05
1972 | 76768000 | 37232480 | -10770507.4 | 26461972.6 | 3.501188e-05 | -5.80584e-06 | 2.920604e-05
1973 | 81941000 | 39741385 | -10986943.5 | 28754441.5 | 3.631518e-05 | -6.098997e-06 | 3.021618e-05
1974 | 74844000 | 36299340 | -10961116.6 | 25338223.4 | 3.766108e-05 | -6.404257e-06 | 3.125682e-05
1975 | 63608000 | 30849880 | -10814128.2 | 20035751.8 | 3.90429e-05 | -6.721341e-06 | 3.232156e-05
1976 | 67509000 | 32741865 | -10751895.8 | 21989969.2 | 4.045103e-05 | -7.049798e-06 | 3.340123e-05
1977 | 73427000 | 35612095 | -10358093.4 | 25254001.6 | 4.18889e-05 | -7.389363e-06 | 3.449954e-05
1978 | 79288000 | 38454680 | -10247416.8 | 28207263.2 | 4.336131e-05 | -7.739232e-06 | 3.562208e-05
1979 | 78964000 | 38297540 | -10394279.3 | 27903260.7 | 4.487269e-05 | -8.099132e-06 | 3.677356e-05
1980 | 70173000 | 34033905 | -10502882.4 | 23531022.6 | 4.642212e-05 | -8.469242e-06 | 3.795288e-05
1981 | 66092000 | 32054620 | -10575523.2 | 21479096.8 | 4.800187e-05 | -8.849662e-06 | 3.91522e-05
1982 | 59572000 | 28892420 | -11371583.0 | 17520837.0 | 4.960853e-05 | -9.240424e-06 | 4.03681e-05
1983 | 65838000 | 31931430 | -11443111.7 | 20488318.3 | 5.12369e-05 | -9.64278e-06 | 4.159412e-05
1984 | 76186000 | 36950210 | -11532378.5 | 25417831.5 | 5.289254e-05 | -1.005668e-05 | 4.283586e-05
1985 | 78836000 | 38235460 | -12072068.7 | 26163391.3 | 5.458392e-05 | -1.048212e-05 | 4.41018e-05
1986 | 82837000 | 40175945 | -12299190.6 | 27876754.4 | 5.631266e-05 | -1.091986e-05 | 4.539281e-05
1987 | 84204000 | 40838940 | -12327446.9 | 28511493.1 | 5.808144e-05 | -1.137009e-05 | 4.671135e-05
1988 | 83851000 | 40667735 | -12134466.6 | 28533268.4 | 5.989063e-05 | -1.183268e-05 | 4.805796e-05
1989 | 82414000 | 39970790 | -11471470.1 | 28499319.9 | 6.173926e-05 | -1.230712e-05 | 4.943214e-05
1990 | 80964000 | 39267540 | -11305762.3 | 27961777.7 | 6.362555e-05 | -1.279217e-05 | 5.083339e-05
1991 | 71800000 | 34823000 | -11128174.9 | 23694825.1 | 6.554789e-05 | -1.328749e-05 | 5.22604e-05
1992 | 76169000 | 36941965 | -11544981.1 | 25396983.9 | 6.749843e-05 | -1.379274e-05 | 5.370568e-05
1993 | 79701000 | 38654985 | -12497986.7 | 26156998.3 | 6.948092e-05 | -1.430862e-05 | 5.51723e-05
1994 | 86476000 | 41940860 | -13250640.0 | 28690220.0 | 7.149816e-05 | -1.483666e-05 | 5.66615e-05
1995 | 86003000 | 41711455 | -14583147.3 | 27128307.7 | 7.35554e-05 | -1.537796e-05 | 5.817744e-05
1996 | 90355000 | 43822175 | -16359057.1 | 27463117.9 | 7.565164e-05 | -1.593456e-05 | 5.971708e-05
1997 | 96018000 | 46568730 | -17394422.0 | 29174308.0 | 7.778994e-05 | -1.650913e-05 | 6.128081e-05
1998 | 103457000 | 50176645 | -17658366.7 | 32518278.3 | 7.997428e-05 | -1.710294e-05 | 6.287134e-05
1999 | 108862000 | 52798070 | -18647349.5 | 34150720.5 | 8.220991e-05 | -1.771596e-05 | 6.449395e-05
2000 | 110470000 | 53577950 | -18494574.1 | 35083375.9 | 8.450016e-05 | -1.834939e-05 | 6.615077e-05
2001 | 112800000 | 54708000 | -18893265.3 | 35814734.7 | 8.675445e-05 | -1.89712e-05 | 6.778326e-05
2002 | 110020000 | 53359700 | -19310194.0 | 34049506.0 | 8.897724e-05 | -1.95829e-05 | 6.939434e-05
2003 | 114090000 | 55333650 | -18975840.3 | 36357809.7 | 9.117212e-05 | -2.018573e-05 | 7.098639e-05
2004 | 121980000 | 59160300 | -19181091.0 | 39979209.0 | 9.334202e-05 | -2.078067e-05 | 7.256134e-05
2005 | 128250000 | 62201250 | -18721108.9 | 43480141.1 | 9.54893e-05 | -2.136855e-05 | 7.412076e-05
2006 | 127660000 | 61915100 | -18453475.5 | 43461624.5 | 9.761594e-05 | -2.195001e-05 | 7.566593e-05
2007 | 116550000 | 56526750 | -20339689.0 | 36187061.0 | 9.972353e-05 | -2.252559e-05 | 7.719793e-05
2008 | 96760000 | 46928600 | -21337033.7 | 25591566.3 | 0.0001018134 | -2.309575e-05 | 7.871766e-05
2009 | 71540000 | 34696900 | -20898992.1 | 13797907.9 | 0.0001038867 | -2.366086e-05 | 8.022586e-05
2010 | 71190000 | 34527150 | -20955864.0 | 13571286.0 | 0.0001059444 | -2.422124e-05 | 8.172316e-05
2011 | 72200000 | 35017000 | -19501896.8 | 15515103.2 | 0.0001079873 | -2.477714e-05 | 8.321011e-05
2012 | 77900000 | 37781500 | -19534668.0 | 18246832.0 | 0.000110016 | -2.53288e-05 | 8.468718e-05
2013 | 81750000 | 39648750 | -20173433.3 | 19475316.7 | 0.0001120312 | -2.587641e-05 | 8.615477e-05
2014 | 89220000 | 43271700 | -20178167.3 | 23093532.7 | 0.0001140334 | -2.642015e-05 | 8.761326e-05
2015 | 92150000 | 44692750 | -19780511.6 | 24912238.4 | 0.0001160231 | -2.696016e-05 | 8.906295e-05
2016 | 95150000 | 46147750 | -19630605.8 | 26517144.2 | 0.0001180007 | -2.749658e-05 | 9.050415e-05
2017 | 97160000 | 47122600 | -19761359.6 | 27361240.4 | 0.0001199666 | -2.802953e-05 | 9.193712e-05
2018 | 98500000 | 47772500 | -19974518.6 | 27797981.4 | 0.0001219212 | -2.855912e-05 | 9.33621e-05
2019 | 101600000 | 49276000 | -14051097.5 | 35224902.5 | 0.0001238648 | -2.908545e-05 | 9.477932e-05
2020 |  |  |  |  | 0.0001257976 | -2.960863e-05 | 9.618898e-05
2021 |  |  |  |  | 0.00012772 | -3.012872e-05 | 9.759128e-05
2022 |  |  |  |  | 0.0001296322 | -3.064582e-05 | 9.898641e-05
2023 |  |  |  |  | 0.0001315346 | -3.116001e-05 | 0.0001003745
2024 |  |  |  |  | 0.0001334272 | -3.167135e-05 | 0.0001017559
2025 |  |  |  |  | 0.0001353104 | -3.217992e-05 | 0.0001031305
2026 |  |  |  |  | 0.0001371844 | -3.268578e-05 | 0.0001044986
2027 |  |  |  |  | 0.0001390494 | -3.3189e-05 | 0.0001058604
2028 |  |  |  |  | 0.0001409056 | -3.368964e-05 | 0.0001072159
2029 |  |  |  |  | 0.0001427532 | -3.418776e-05 | 0.0001085654
2030 |  |  |  |  | 0.0001445923 | -3.468342e-05 | 0.0001099089
2031 |  |  |  |  | 0.0001464233 | -3.517666e-05 | 0.0001112466
2032 |  |  |  |  | 0.0001482462 | -3.566755e-05 | 0.0001125786
2033 |  |  |  |  | 0.0001500612 | -3.615614e-05 | 0.000113905
2034 |  |  |  |  | 0.0001518685 | -3.664248e-05 | 0.000115226
2035 |  |  |  |  | 0.0001536682 | -3.712662e-05 | 0.0001165416
2036 |  |  |  |  | 0.0001554606 | -3.76086e-05 | 0.000117852
2037 |  |  |  |  | 0.0001572457 | -3.808847e-05 | 0.0001191573
2038 |  |  |  |  | 0.0001590238 | -3.856628e-05 | 0.0001204575
2039 |  |  |  |  | 0.0001607949 | -3.904206e-05 | 0.0001217529
2040 |  |  |  |  | 0.0001625593 | -3.951587e-05 | 0.0001230434
2041 |  |  |  |  | 0.000164317 | -3.998774e-05 | 0.0001243292
2042 |  |  |  |  | 0.0001660681 | -4.045772e-05 | 0.0001256104
2043 |  |  |  |  | 0.0001678129 | -4.092584e-05 | 0.0001268871
2044 |  |  |  |  | 0.0001695514 | -4.139214e-05 | 0.0001281593
2045 |  |  |  |  | 0.0001712838 | -4.185666e-05 | 0.0001294271
2046 |  |  |  |  | 0.0001730102 | -4.231943e-05 | 0.0001306907
2047 |  |  |  |  | 0.0001747306 | -4.27805e-05 | 0.0001319501
2048 |  |  |  |  | 0.0001764453 | -4.323988e-05 | 0.0001332054
2049 |  |  |  |  | 0.0001781543 | -4.369763e-05 | 0.0001344567
2050 |  |  |  |  | 0.0001798578 | -4.415376e-05 | 0.000135704
2051 |  |  |  |  | 0.0001815558 | -4.460832e-05 | 0.0001369474
2052 |  |  |  |  | 0.0001832484 | -4.506132e-05 | 0.0001381871
2053 |  |  |  |  | 0.0001849358 | -4.551281e-05 | 0.000139423
2054 |  |  |  |  | 0.000186618 | -4.596282e-05 | 0.0001406552
2055 |  |  |  |  | 0.0001882952 | -4.641136e-05 | 0.0001418838
2056 |  |  |  |  | 0.0001899674 | -4.685847e-05 | 0.0001431089
2057 |  |  |  |  | 0.0001916347 | -4.730417e-05 | 0.0001443305
2058 |  |  |  |  | 0.0001932972 | -4.774849e-05 | 0.0001455488
2059 |  |  |  |  | 0.0001949551 | -4.819147e-05 | 0.0001467636
2060 |  |  |  |  | 0.0001966083 | -4.863311e-05 | 0.0001479752
2061 |  |  |  |  | 0.000198257 | -4.907345e-05 | 0.0001491835
2062 |  |  |  |  | 0.0001999012 | -4.951251e-05 | 0.0001503887
2063 |  |  |  |  | 0.0002015411 | -4.995031e-05 | 0.0001515907
2064 |  |  |  |  | 0.0002031766 | -5.038687e-05 | 0.0001527897
2065 |  |  |  |  | 0.0002048079 | -5.082222e-05 | 0.0001539857
2066 |  |  |  |  | 0.000206435 | -5.125639e-05 | 0.0001551787
2067 |  |  |  |  | 0.0002080581 | -5.168938e-05 | 0.0001563687
2068 |  |  |  |  | 0.0002096771 | -5.212121e-05 | 0.0001575559
2069 |  |  |  |  | 0.0002112922 | -5.255192e-05 | 0.0001587403
2070 |  |  |  |  | 0.0002129034 | -5.298152e-05 | 0.0001599219
2071 |  |  |  |  | 0.0002145108 | -5.341002e-05 | 0.0001611007
2072 |  |  |  |  | 0.0002161144 | -5.383745e-05 | 0.0001622769
2073 |  |  |  |  | 0.0002177142 | -5.426383e-05 | 0.0001634504
2074 |  |  |  |  | 0.0002193105 | -5.468916e-05 | 0.0001646213
2075 |  |  |  |  | 0.0002209031 | -5.511347e-05 | 0.0001657896
2076 |  |  |  |  | 0.0002224922 | -5.553677e-05 | 0.0001669554
2077 |  |  |  |  | 0.0002240778 | -5.595909e-05 | 0.0001681188
2078 |  |  |  |  | 0.00022566 | -5.638043e-05 | 0.0001692796
2079 |  |  |  |  | 0.0002272389 | -5.680081e-05 | 0.0001704381
2080 |  |  |  |  | 0.0002288143 | -5.722025e-05 | 0.0001715941
2081 |  |  |  |  | 0.0002303866 | -5.763875e-05 | 0.0001727478
2082 |  |  |  |  | 0.0002319555 | -5.805635e-05 | 0.0001738992
2083 |  |  |  |  | 0.0002335213 | -5.847304e-05 | 0.0001750483
2084 |  |  |  |  | 0.000235084 | -5.888884e-05 | 0.0001761951
2085 |  |  |  |  | 0.0002366435 | -5.930376e-05 | 0.0001773398
2086 |  |  |  |  | 0.0002382 | -5.971783e-05 | 0.0001784822
2087 |  |  |  |  | 0.0002397535 | -6.013104e-05 | 0.0001796225
2088 |  |  |  |  | 0.000241304 | -6.054342e-05 | 0.0001807606
2089 |  |  |  |  | 0.0002428516 | -6.095497e-05 | 0.0001818967
2090 |  |  |  |  | 0.0002443963 | -6.13657e-05 | 0.0001830306
2091 |  |  |  |  | 0.0002459382 | -6.177564e-05 | 0.0001841625
2092 |  |  |  |  | 0.0002474772 | -6.218478e-05 | 0.0001852924
2093 |  |  |  |  | 0.0002490134 | -6.259314e-05 | 0.0001864203
2094 |  |  |  |  | 0.0002505469 | -6.300073e-05 | 0.0001875462
2095 |  |  |  |  | 0.0002520777 | -6.340755e-05 | 0.0001886702
2096 |  |  |  |  | 0.0002536059 | -6.381363e-05 | 0.0001897922
2097 |  |  |  |  | 0.0002551313 | -6.421897e-05 | 0.0001909124
2098 |  |  |  |  | 0.0002566542 | -6.462357e-05 | 0.0001920306
2099 |  |  |  |  | 0.0002581745 | -6.502746e-05 | 0.000193147
2100 |  |  |  |  | 0.0002596922 | -6.543062e-05 | 0.0001942616
2101 |  |  |  |  | 0.0002612074 | -6.583309e-05 | 0.0001953743
2102 |  |  |  |  | 0.0002627201 | -6.623486e-05 | 0.0001964853
2103 |  |  |  |  | 0.0002642304 | -6.663594e-05 | 0.0001975945
2104 |  |  |  |  | 0.0002657382 | -6.703634e-05 | 0.0001987019
2105 |  |  |  |  | 0.0002672436 | -6.743607e-05 | 0.0001998076
2106 |  |  |  |  | 0.0002687467 | -6.783514e-05 | 0.0002009115
2107 |  |  |  |  | 0.0002702474 | -6.823356e-05 | 0.0002020138
2108 |  |  |  |  | 0.0002717457 | -6.863132e-05 | 0.0002031144
2109 |  |  |  |  | 0.0002732418 | -6.902844e-05 | 0.0002042133
2110 |  |  |  |  | 0.0002747355 | -6.942493e-05 | 0.0002053106
2111 |  |  |  |  | 0.000276227 | -6.982079e-05 | 0.0002064062
2112 |  |  |  |  | 0.0002777163 | -7.021604e-05 | 0.0002075003
2113 |  |  |  |  | 0.0002792034 | -7.061066e-05 | 0.0002085927
2114 |  |  |  |  | 0.0002806882 | -7.100468e-05 | 0.0002096835
2115 |  |  |  |  | 0.0002821709 | -7.139811e-05 | 0.0002107728
2116 |  |  |  |  | 0.0002836515 | -7.179093e-05 | 0.0002118606
2117 |  |  |  |  | 0.0002851299 | -7.218317e-05 | 0.0002129467
2118 |  |  |  |  | 0.0002866062 | -7.257482e-05 | 0.0002140314

## SDS20
Data for Supplementary Data Table 1: Summary table of cement mitigation strategies
assumptions:
secondary phase excluded (only considering 64 year use phase and demolition)
assuming: concrete is exposed, uncoated, urban environment during use, industrial environment at EoL.
including demolition emissions
process modification | total emisisons | % reduction from base | TAWP (100 yr) | % reduction in TAWP
decreasing particle diameter to 1-30 mm | 0.85317 | -7.41% | 0.77816 | -3.384%
dec. particle diameter to 1-10 mm | 0.94848 | -19.41% | 0.81941 | -8.864%
dec. particle diameter to 1-10 mm and icnrease demo phase to 1 month | 0.80838 | -1.771% | 0.75878 | -0.8091%
dec. particle diameter to 1-10 mm and icnrease demo phase to 3 months | 0.73973 | 6.871% | 0.72907 | 3.138%
dec. particle diameter to 1-10 mm and icnrease demo phase to 1 year | 0.69056 | 13.06% | 0.7078 | 5.964%
decreasing particle diameter to 1-5 mm | 0.9438 | -18.82% | 0.81738 | -8.595%
decreasing particle diameter to 1-5mm and demo phase 3 months | 0.72362 | 8.9% | 0.7221 | 4.064%
dec. particle diameter to 1-5 mm and icnrease demo phase to 1 year | 0.7217 | 9.141% | 0.72127 | 4.174%
lengthening demolition phase to 3 months | 0.71061 | 10.54% | 0.71647 | 4.812%
lengthening demolition phase to 1 year | 0.64005 | 19.42% | 0.68594 | 8.868%
7.5% replacement with slag | 0.76187 | 4.084% | 0.70884 | 5.826%
7.5% replacement with fly ash | 0.74621 | 6.056% | 0.69694 | 7.407%
7.5% silica fume | 0.73684 | 7.235% | 0.68977 | 8.359%
7.5% limestone | 0.75897 | 4.449% | 0.70664 | 6.118%
25% replacement with slag | 0.62614 | 21.17% | 0.57388 | 23.76%
25 % replacement with fly ash | 0.58746 | 26.04% | 0.54395 | 27.73%
25% limestone | 0.60072 | 24.37% | 0.5543 | 26.36%
50% replacement with slag | 0.44166 | 44.4% | 0.38811 | 48.44%
50% replacement with fly ash | 0.39655 | 50.08% | 0.35217 | 53.21%
* base case: demolition phase 1 day, particle diameter 1 to 40 mm, no SCM | 0.79431 |  | 0.75269

## SDS21
List of sources and calculations for concrete demolition emissions
data point | kg CO2e/tonne crushed concrete | kg CO2e/kg crushed concrete | kg CO2e/kg cement | Reference | concrete to cement conversion |  |  | Applying concrete demolition emissions to Cao et al. results
1 | 15.01 | 0.01501 | 0.1194836 | Estanquueiro et al. | cement content | 302 | kg /m3 | Cumulative cement in demolition from 2015 to 2100 (Gt) | Estimated demolition emissions (Gt) | % of estimated CO2 uptake estimated by Cao et al.
2 | 11.1 | 0.0111 | 0.08835894 | Estanquueiro et al. | concrete density | 2404 | kg/m3 | 255.5556 | 25.98873 | 32.04529
3 | 7.44 | 0.00744 | 0.05922437 | Braga et al. |  | 0.125624 | kg cement/kg concrete | 247.9568 | 25.21597 | 31.09245
4 | 1.64 | 0.00164 | 0.01305483 | Marinkovic et al. |  |  |  | 239.5767 | 24.36376 | 30.04163
5 | 5.87 | 0.00587 | 0.04672675 | Hossain et al. |  |  |  | 286.927 | 29.17905 | 35.97911
6 | 11 | 0.011 | 0.08756291 | Hossain et al. |  |  |  | 271.6584 | 27.62631 | 34.0645
7 | 29.4 | 0.0294 | 0.2340318 | Park et al. |  |  |  | 258.1618 | 26.25377 | 32.3721
8 | 38.1 | 0.0381 | 0.3032861 | Park et al. |  |  |  | 315.7239 | 32.10755 | 39.59008
9 | 7.02 | 0.00702 | 0.05588106 | Tosic et al. |  |  |  | 292.5821 | 29.75415 | 36.68822
10 | 5.19 | 0.00519 | 0.04131377 | Tosic et al. |  |  |  | 275.832 | 28.05075 | 34.58785
11 | 12 | 0.012 | 0.09552318 | Hossain et al.
12 | 1.58 | 0.00158 | 0.01257722 | Pradhan et al.
13 | 15.5 | 0.0155 | 0.1233841 | Simion et al.
14 | 18.4 | 0.0184 | 0.1464689 | Ecoinvent 2.2 "1 kg Disposal, building, reinforced concrete, to sorting plant/US* US-EI U (of project US-EI 2.2)"
15 | 12.38 | 0.01238 | 0.09854808 | Kikuchi and Kuroda
AVERAGE | 12.77533 | 0.01277533 | 0.101695

## SDS22
Data for Supplementary Figure 2: Sensitvity of concrete strength
| year | cumulative uptake (high strength) | Cumulative uptake (low strength)
| 1 | -0.0146 | -0.0029
| 2 | -0.0207 | -0.0041
| 3 | -0.0253 | -0.0051 | Given that concrete strength is tied to porosity, which therby impacts the rate of carbonation, we provide an example of how the rate of carbonation may differ for low strength (<C15), and high strength ( > C35) concrete
| 4 | -0.0293 | -0.0059
| 5 | -0.0327 | -0.0065
| 6 | -0.0358 | -0.0072
| 7 | -0.0387 | -0.0077
| 8 | -0.0414 | -0.0083
| 9 | -0.0439 | -0.0088
| 10 | -0.0463 | -0.0093
| 11 | -0.0485 | -0.0097
| 12 | -0.0507 | -0.0101
| 13 | -0.0527 | -0.0105
| 14 | -0.0547 | -0.0109
| 15 | -0.0567 | -0.0113
| 16 | -0.0585 | -0.0117
| 17 | -0.0603 | -0.0121
| 18 | -0.0621 | -0.0124
| 19 | -0.0638 | -0.0128
| 20 | -0.0654 | -0.0131
| 21 | -0.067 | -0.0134
| 22 | -0.0686 | -0.0137
| 23 | -0.0701 | -0.014
| 24 | -0.0717 | -0.0143
| 25 | -0.0731 | -0.0146
| 26 | -0.0746 | -0.0149
| 27 | -0.076 | -0.0152
| 28 | -0.0774 | -0.0155
| 29 | -0.0788 | -0.0158
| 30 | -0.0801 | -0.016
| 31 | -0.0814 | -0.0163
| 32 | -0.0827 | -0.0165
| 33 | -0.084 | -0.0168
| 34 | -0.0853 | -0.0171
| 35 | -0.0865 | -0.0173
| 36 | -0.0878 | -0.0176
| 37 | -0.089 | -0.0178
| 38 | -0.0902 | -0.018
| 39 | -0.0913 | -0.0183
| 40 | -0.0925 | -0.0185
| 41 | -0.0937 | -0.0187
| 42 | -0.0948 | -0.019
| 43 | -0.0959 | -0.0192
| 44 | -0.097 | -0.0194
| 45 | -0.0981 | -0.0196
| 46 | -0.0992 | -0.0198
| 47 | -0.1003 | -0.0201
| 48 | -0.1013 | -0.0203
| 49 | -0.1024 | -0.0205
| 50 | -0.1034 | -0.0207
| 51 | -0.1045 | -0.0209
| 52 | -0.1055 | -0.0211
| 53 | -0.1065 | -0.0213
| 54 | -0.1075 | -0.0215
| 55 | -0.1085 | -0.0217
| 56 | -0.1095 | -0.0219
| 57 | -0.1104 | -0.0221
| 58 | -0.1114 | -0.0223
| 59 | -0.1124 | -0.0225
| 60 | -0.1133 | -0.0227
| 61 | -0.1142 | -0.0228
| 62 | -0.1152 | -0.023
| 63 | -0.1161 | -0.0232
| 64 | -0.117 | -0.0234
| 65 | -0.2859 | -0.0894
| 66 | -0.3325 | -0.1466
| 67 | -0.3379 | -0.158
| 68 | -0.3414 | -0.1665
| 69 | -0.344 | -0.1734
| 70 | -0.3462 | -0.1793
| 71 | -0.3481 | -0.1845
| 72 | -0.3498 | -0.1892
| 73 | -0.3511 | -0.1935
| 74 | -0.3511 | -0.1975
| 75 | -0.3511 | -0.2012
| 76 | -0.3511 | -0.2046
| 77 | -0.3511 | -0.2078
| 78 | -0.3511 | -0.2109
| 79 | -0.3511 | -0.2138
| 80 | -0.3511 | -0.2165
| 81 | -0.3511 | -0.2191
| 82 | -0.3511 | -0.2216
| 83 | -0.3511 | -0.224
| 84 | -0.3511 | -0.2263
| 85 | -0.3511 | -0.2285
| 86 | -0.3511 | -0.2307
| 87 | -0.3511 | -0.2327
| 88 | -0.3511 | -0.2347
| 89 | -0.3511 | -0.2366
| 90 | -0.3511 | -0.2385
| 91 | -0.3511 | -0.2403
| 92 | -0.3511 | -0.242
| 93 | -0.3511 | -0.2437
| 94 | -0.3511 | -0.2454
| 95 | -0.3511 | -0.247
| 96 | -0.3511 | -0.2486
| 97 | -0.3511 | -0.2501
| 98 | -0.3511 | -0.2516
| 99 | -0.3511 | -0.253
| 100 | -0.3511 | -0.2544

## SDS23
Supplementary Data Sheet References
References
Supplementary Data Sheet 1 | U.S. Geological Survey, 2019, Cement statistics in USGS Minerals Yearbook 2019, v. I, Metals and Minerals.
U.S. Geological Survey, 2017, Cement statistics in USGS Minerals Yearbook 2017, v. I, Metals and Minerals.
U.S. Geological Survey, 2015, Cement statistics in USGS Minerals Yearbook 2015, v. I, Metals and Minerals.
U.S. Geological Survey, 2013, Cement statistics in USGS Minerals Yearbook 2013, v. I, Metals and Minerals.
U.S. Geological Survey, 2011, Cement statistics in USGS Minerals Yearbook 2011, v. I, Metals and Minerals.
U.S. Geological Survey, 2009, Cement statistics in USGS Minerals Yearbook 2009, v. I, Metals and Minerals.
U.S. Geological Survey, 2007, Cement statistics in USGS Minerals Yearbook 2007, v. I, Metals and Minerals.
U.S. Geological Survey, 2005, Cement statistics in USGS Minerals Yearbook 2005, v. I, Metals and Minerals.
U.S. Geological Survey, 2003, Cement statistics in USGS Minerals Yearbook 2003, v. I, Metals and Minerals.
U.S. Geological Survey, 2001, Cement statistics in USGS Minerals Yearbook 2001, v. I, Metals and Minerals.
U.S. Geological Survey, 1999, Cement statistics in USGS Minerals Yearbook 1999, v. I, Metals and Minerals.
U.S. Geological Survey, 1997, Cement statistics in USGS Minerals Yearbook 1997, v. I, Metals and Minerals.
U.S. Geological Survey, 1995, Cement statistics in USGS Minerals Yearbook 1995, v. I, Metals and Minerals.
U.S. Geological Survey, 1993, Cement statistics in USGS Minerals Yearbook 1993, v. I, Metals and Minerals.
U.S. Geological Survey, 1991, Cement statistics in USGS Minerals Yearbook 1991, v. I, Metals and Minerals.
U.S. Geological Survey, 1989, Cement statistics in USGS Minerals Yearbook 1989, v. I, Metals and Minerals.
U.S. Geological Survey, 1987, Cement statistics in USGS Minerals Yearbook 1987, v. I, Metals and Minerals.
U.S. Geological Survey, 1985, Cement statistics in USGS Minerals Yearbook 1985, v. I, Metals and Minerals.
U.S. Geological Survey, 1983, Cement statistics in USGS Minerals Yearbook 1983, v. I, Metals and Minerals.
U.S. Geological Survey, 1981, Cement statistics in USGS Minerals Yearbook 1981, v. I, Metals and Minerals.
U.S. Geological Survey, 1979, Cement statistics in USGS Minerals Yearbook 1979, v. I, Metals and Minerals.
U.S. Geological Survey, 1977, Cement statistics in USGS Minerals Yearbook 1977, v. I, Metals and Minerals.
U.S. Geological Survey, 1975, Cement statistics in USGS Minerals Yearbook 1975, v. I, Metals and Minerals.
U.S. Geological Survey, 1973, Cement statistics in USGS Minerals Yearbook 1973, v. I, Metals and Minerals.
U.S. Geological Survey, 1971, Cement statistics in USGS Minerals Yearbook 1971, v. I, Metals and Minerals.
U.S. Geological Survey, 1969, Cement statistics in USGS Minerals Yearbook 1969, v. I, Metals and Minerals.
U.S. Geological Survey, 1967, Cement statistics in USGS Minerals Yearbook 1967, v. I, Metals and Minerals.
U.S. Geological Survey, 1965, Cement statistics in USGS Minerals Yearbook 1965, v. I, Metals and Minerals.
U.S. Geological Survey, 1963, Cement statistics in USGS Minerals Yearbook 1963, v. I, Metals and Minerals.
U.S. Geological Survey, 1961, Cement statistics in USGS Minerals Yearbook 1961, v. I, Metals and Minerals.
U.S. Geological Survey, 1959, Cement statistics in USGS Minerals Yearbook 1959, v. I, Metals and Minerals.
U.S. Geological Survey, 1957, Cement statistics in USGS Minerals Yearbook 1957, v. I, Metals and Minerals.
U.S. Geological Survey, 1955, Cement statistics in USGS Minerals Yearbook 1955, v. I, Metals and Minerals.
U.S. Geological Survey, 1953, Cement statistics in USGS Minerals Yearbook 1953, v. I, Metals and Minerals.
U.S. Geological Survey, 1951, Cement statistics in USGS Minerals Yearbook 1951, v. I, Metals and Minerals.
U.S. Geological Survey, 1949, Cement statistics in USGS Minerals Yearbook 1949, v. I, Metals and Minerals.
U.S. Geological Survey, 1947, Cement statistics in USGS Minerals Yearbook 1947, v. I, Metals and Minerals.
U.S. Geological Survey, 1945, Cement statistics in USGS Minerals Yearbook 1945, v. I, Metals and Minerals.
U.S. Geological Survey, 1943, Cement statistics in USGS Minerals Yearbook 1943, v. I, Metals and Minerals.
U.S. Geological Survey, 1941, Cement statistics in USGS Minerals Yearbook 1941, v. I, Metals and Minerals.
U.S. Geological Survey, 1939, Cement statistics in USGS Minerals Yearbook 1939, v. I, Metals and Minerals.
U.S. Geological Survey, 1937, Cement statistics in USGS Minerals Yearbook 1937, v. I, Metals and Minerals.
U.S. Geological Survey, 1935, Cement statistics in USGS Minerals Yearbook 1935, v. I, Metals and Minerals.
U.S. Geological Survey, 1933, Cement statistics in USGS Minerals Yearbook 1933, v. I, Metals and Minerals.
Supplementary Data Sheet 2 | CARB. (2019). Summary of 2008 to 2017 data from California’s Greenhouse Gas Mandatory Reporting Program. https://ww2.arb.ca.gov/our-work/programs/mandatory-greenhouse-gas-emissions-reporting
GNR. Global Cement Database on CO₂ and Energy Information. http://www.wbcsdcement.org/GNR-2013/index.html (2016).
Gomez, D. R. , W. J. D. , A. B. B. , H. C. , M. G. , M. E. , N. L. N. , O.-E. B. , S. J. D. K. , T. K. , Q. R. , C. 2006 IPCC Guidelines for National Greenhouse Gas Inventories: Chapter 2: Energy: Stationary Combustion. in I.P. on C. (ed. Intergovernmental Panel on Climate Change) (2007).
Marceau, M. L. , N. M. A. , V. M. G. Life Cycle Inventory of Portland Cement Manufacture. (2006).
van Oss, H. G. Minerals yearbook: cement 2012. https://www.usgs.gov/centers/national-minerals-information-center/cement-statistics-and-information (2015).
Supplementary Data Sheet 3 | GNR. Global Cement Database on CO₂ and Energy Information. http://www.wbcsdcement.org/GNR-2013/index.html (2016).
Gomez, D. R. , W. J. D. , A. B. B. , H. C. , M. G. , M. E. , N. L. N. , O.-E. B. , S. J. D. K. , T. K. , Q. R. , C. 2006 IPCC Guidelines for National Greenhouse Gas Inventories: Chapter 2: Energy: Stationary Combustion. in I.P. on C. (ed. Intergovernmental Panel on Climate Change) (2007).
Marceau, M. L. , N. M. A. , V. M. G. Life Cycle Inventory of Portland Cement Manufacture. (2006).
van Oss, H. G. Minerals yearbook: cement 2012. https://www.usgs.gov/centers/national-minerals-information-center/cement-statistics-and-information (2015).
U.S. Geological Survey, 2017, Cement statistics [through 2017; last modified January 19, 2017], in Kelly, T.D., and Matos, G.R., comps., Historical statistics for mineral and material commodities in the United States (2017 version): U.S. Geological Survey Data Series 140, accessed February 25, 2022 at https://www.usgs.gov/centers/national-minerals-information-center/historical-statistics-mineral-and-material-commodities#cement.
U.S. Geological Survey, 2019, Cement statistics in USGS Minerals Yearbook 2019, v. I, Metals and Minerals.
Supplemenrary Data Sheet 4 | U.S. Geological Survey, 2018, Cement statistics in USGS Minerals Yearbook 2018, v. I, Metals and Minerals.
U.S. Geological Survey, 2013, Cement statistics in USGS Minerals Yearbook 2013, v. I, Metals and Minerals.
U.S. Geological Survey, 2008, Cement statistics in USGS Minerals Yearbook 2008, v. I, Metals and Minerals.
U.S. Geological Survey, 2003, Cement statistics in USGS Minerals Yearbook 2003, v. I, Metals and Minerals.
Supplementary Data Sheet 5 | ERMCO. (2004). Ready-Mixed Concrete Industry Statistics Year 2003. http://ermco.eu/new/statistics-2003-2018/
ERMCO. (2007). Ready-Mixed Concrete Industry Statistics Year 2006. http://ermco.eu/new/statistics-2003-2018/
ERMCO. (2010). Ready-Mixed Concrete Industry Statistics Year 2009. http://ermco.eu/new/statistics-2003-2018/
ERMCO. (2013). Ready-Mixed Concrete Industry Statistics Year 2012. http://ermco.eu/new/statistics-2003-2018/
ERMCO. (2016). Ready-Mixed Concrete Industry Statistics Year 2015. http://ermco.eu/new/statistics-2003-2018/
ERMCO. (2019). Ready-Mixed Concrete Industry Statistics Year 2018. http://ermco.eu/new/statistics-2003-2018/
Supplementary Data Sheet 6 | Gajda, J. Absorption of atmospheric carbon dioxide by portland cement concrete. PCA R & D Serial (2001).
Xi, F. et al. Substantial global carbon uptake by cement carbonation. Nature Geoscience 9, 880–883 (2016).
U.S. Geological Survey, 2017, Cement statistics [through 2017; last modified January 19, 2017], in Kelly, T.D., and Matos, G.R., comps., Historical statistics for mineral and material commodities in the United States (2017 version): U.S. Geological Survey Data Series 140, accessed February 25, 2022 at https://www.usgs.gov/centers/national-minerals-information-center/historical-statistics-mineral-and-material-commodities#cement.
Supplementary Data Sheet 7 | A. Kapur, G. Keoleian, A. Kendall, and S. E. Kesler, “Dynamic Modeling of In-Use Cement Stocks in the United States,” Journal of Industrial Ecology, vol. 12, no. 4, pp. 539–556, 2008, doi: 10.1111/j.1530-9290.2008.00055.x.
Supplementary Data Sheet 8 | S. von Greve-Dierfeld et al., “Understanding the carbonation of concrete with supplementary cementitious materials: a critical review by RILEM TC 281-CCC,” Mater Struct, vol. 53, no. 6, p. 136, Oct. 2020, doi: 10.1617/s11527-020-01558-w.
Parrott, L. J. (1996). Some effects of cement and curing upon carbonation and reinforcement corrosion in concrete. Materials and Structures 1996 29:3, 29(3), 164–173. https://doi.org/10.1007/BF02486162
Burdon, D. (2006). The durability of concrete containing high levels of fly ash. PCA R&D Serial No. 2989. Portland Cement Association, Skokie, US.
Leemann, A., Nygaard, P., Kaufmann, J., & Loser, R. (2015). Relation between carbonation resistance, mix design and exposure of mortar and concrete. Cement and Concrete Composites, 62, 33–43. https://doi.org/10.1016/J.CEMCONCOMP.2015.04.020
Supplementary Data Sheet 9 | Papadakis, V. G., Vayenas, C. G., & Fardis, M. N. (1991). Experimental investigation and mathematical modeling of the concrete carbonation problem. Chemical Engineering Science, 46(5–6), 1333–1338. https://doi.org/10.1016/0009-2509(91)85060-B
Yoon, I.-S., Çopuroğlu, O., & Park, K.-B. (2007). Effect of global climatic change on carbonation progress of concrete. AtmEn, 41(34), 7274–7285. https://doi.org/10.1016/J.ATMOSENV.2007.05.028
Supplementary Data Sheet 10 | Xi, F. et al. Substantial global carbon uptake by cement carbonation. Nature Geoscience 9, 880–883 (2016).
Supplementary Data Sheet 11 | Pade, C. & Guimaraes, M. The CO2 uptake of concrete in a 100 year perspective. Cement and Concrete Research 37, 1348–1356 (2007).
Supplementary Data Sheet 17 | Nedeljković, M. et al. Energy consumption of a laboratory jaw crusher during normal and high strength concrete recycling. Miner. Eng. 204, (2023)
Supplementary Data Sheet 21 | Estanqueiro, B., Dinis Silvestre, J., de Brito, J. & Duarte Pinheiro, M. Environmental life cycle assessment of coarse natural and recycled aggregates for concrete. Eur. J. Environ. Civ. Eng. 22, 429–449 (2018).
Braga, A.M.; Silvestre, J.D.; de Brito, J. Compared environmental and economic impact from cradle to gate of concrete with natural and recycled coarse aggregates. J. Clean. Prod. 2017, 162, 529–543
Marinković, S.; Radonjanin, V.; Malešev, M.; Ignjatović, I. Comparative environmental assessment of natural and recycled aggregate concrete. Waste Manag. 2010, 30, 2255–2264.
Hossain, M.U.; Poon, C.S.; Lo, I.M.C.; Cheng, J.C.P. Comparative environmental evaluation of aggregate production from recycled waste materials and virgin sources by LCA. Resour. Conserv. Recycl. 2016, 109, 67–77.
Park, W.J.; Kim, T.; Roh, S.; Kim, R. Analysis of life cycle environmental impact of recycled aggregate. Appl. Sci. 2019, 9, 1021.
Tošic, N.; Marinković, S.; Dašić, T.; Stanić, M. Multicriteria optimization of natural and recycled aggregate concrete for structural use. J. Clean. Prod. 2015, 87, 766–776.
Pradhan, S., Tiwari, B. R., Kumar, S. & Barai, S. V. Comparative LCA of recycled and natural aggregate concrete using Particle Packing Method and conventional method of design mix. J. Clean. Prod. 228, 679–691 (2019).
Simion, I. M., Fortuna, M. E., Bonoli, A. & Gavrilescu, M. Comparing environmental impacts of natural inert and recycled construction and demolition waste processing using LCA. J. Environ. Eng. Landsc. Manag. 21, 273–287 (2013).
Kikuchi, T. & Kuroda, Y. Carbon dioxide uptake in demolished and crushed concrete. J. Adv. Concr. Technol. 9, 115–124 (2011).
Ecoinvent 2.2 database: "1 kg Disposal, building, reinforced concrete, to sorting plant/US* US-EI U (of project US-EI 2.2)"