## Figure S5_1
Stiffness | Experimental day | Media | AVG([Contraction Force [nN]]])/avg([Normalisation Total Force]) | AVG([Contraction time (s)])/avg([Normalisation Contraction ti... | AVG([Frequency (autocorr. of peaks) (Hz)])/avg([Normalisation... | AVG([Strain (J)])/avg([Normalisation Strain]) | AVG([Total impulse (Ns)])/avg([Normalisation Total impulse]) | Count of Contraction Force [nN] | Count of Contraction time (s) | Count of Frequency (autocorr. of peaks) (Hz) | Count of Strain (J) | Count of Total impulse (Ns)
10kPa | 20 | M16-1 | 1 | 1 | 1 | 1 | 1 | 556 | 530 | 591 | 577 | 555
10kPa | 30 | M16-1 | 0.622913697 | 0.941052883 | 0.823055279 | 0.188665035 | 0.681029462 | 372 | 361 | 376 | 376 | 370
10kPa | 40 | M16-1 | 1.439122837 | 0.923243467 | 0.932074424 | 2.308487973 | 0.761434675 | 214 | 210 | 220 | 219 | 214
10kPa | 20 | M16-2 | 1 | 1 | 1 | 1 | 1 | 496 | 445 | 498 | 495 | 487
10kPa | 30 | M16-2 | 0.337307835 | 0.869366372 | 1.052080473 | 0.576988932 | 0.284586761 | 257 | 235 | 259 | 258 | 255
10kPa | 40 | M16-2 | 0.215739323 | 0.394562098 | 1.117929041 | 0.083104797 | 0.214171646 | 28 | 27 | 29 | 28 | 28
35kPa | 20 | M16-1 | 1 | 1 | 1 | 1 | 1 | 282 | 262 | 282 | 281 | 282
35kPa | 30 | M16-1 | 0.847139295 | 0.860229051 | 1.210834713 | 0.598850212 | 0.538715787 | 137 | 134 | 138 | 138 | 137
35kPa | 40 | M16-1 | 0.869520597 | 0.655614604 | 1.193198805 | 0.601986163 | 0.410091055 | 37 | 40 | 45 | 40 | 36
35kPa | 20 | M16-2 | 1 | 1 | 1 | 1 | 1 | 223 | 206 | 224 | 222 | 223
35kPa | 30 | M16-2 | 0.475163897 | 1.156356275 | 1.095764744 | 0.501484962 | 0.338615501 | 59 | 57 | 59 | 59 | 59
35kPa | 40 | M16-2 | 0.325736162 | 1.002314017 | 0.886328011 | 0.185884366 | 0.261339821 | 6 | 6 | 7 | 5 | 6

## Figure S5_2
Stiffness | Experimental day | Media | AVG([Contraction impulse (Ns)])/avg([Normalisation Contr impu... | AVG([Contraction power (W)])/avg([Normalisation Contr Power]) | AVG([Contraction velocity (m/s)])/avg([Normalisation Contr Ve... | Count of Contraction impulse (Ns) | Count of Contraction power (W) | Count of Contraction velocity (m/s)
10kPa | 20 | M16-1 | 1 | 1 | 1 | 555 | 588 | 566
10kPa | 30 | M16-1 | 0.74205403 | 0.147618043 | 0.58992908 | 370 | 374 | 375
10kPa | 40 | M16-1 | 0.995913432 | 2.272786587 | 1.201147546 | 214 | 218 | 218
10kPa | 20 | M16-2 | 1 | 1 | 1 | 487 | 493 | 494
10kPa | 30 | M16-2 | 0.286474898 | 0.449372381 | 1.070779156 | 255 | 259 | 257
10kPa | 40 | M16-2 | 0.176584026 | 0.05099274 | 0.290017098 | 28 | 29 | 28
35kPa | 20 | M16-1 | 1 | 1 | 1 | 282 | 281 | 282
35kPa | 30 | M16-1 | 0.53301925 | 0.978782553 | 1.124310192 | 137 | 137 | 138
35kPa | 40 | M16-1 | 0.422920777 | 0.880031914 | 1.16824497 | 36 | 45 | 40
35kPa | 20 | M16-2 | 1 | 1 | 1 | 223 | 221 | 223
35kPa | 30 | M16-2 | 0.382962577 | 0.529943635 | 0.771409181 | 59 | 58 | 59
35kPa | 40 | M16-2 | 0.21648698 | 0.123329459 | 0.519051154 | 6 | 7 | 6

## Figure S5_3
Stiffness | Experimental day | Media | AVG([Relaxation impulse (Ns)])/avg([Normalisation Rel. Impulse]) | AVG([Relaxation power (W)])/avg([Normalisation Rel. Power]) | AVG([Relaxation velocity (m/s)])/avg([Normalisation Rel. Velo... | Count of Relaxation impulse (Ns) | Count of Relaxation power (W) | Count of Relaxation velocity (m/s)
10kPa | 20 | M16-1 | 1 | 1 | 1 | 556 | 588 | 566
10kPa | 30 | M16-1 | 0.640477555 | 0.161548829 | 0.541675542 | 372 | 374 | 375
10kPa | 40 | M16-1 | 0.641613253 | 3.082145934 | 1.270313831 | 214 | 218 | 218
10kPa | 20 | M16-2 | 1 | 1 | 1 | 496 | 495 | 494
10kPa | 30 | M16-2 | 0.285643611 | 0.461574494 | 1.138249372 | 257 | 259 | 257
10kPa | 40 | M16-2 | 0.239311493 | 0.130532398 | 0.386693576 | 28 | 29 | 28
35kPa | 20 | M16-1 | 1 | 1 | 1 | 282 | 281 | 282
35kPa | 30 | M16-1 | 0.543047103 | 0.689758936 | 1.237442994 | 137 | 137 | 138
35kPa | 40 | M16-1 | 0.392559811 | 1.036702858 | 1.172482565 | 37 | 45 | 40
35kPa | 20 | M16-2 | 1 | 1 | 1 | 223 | 221 | 223
35kPa | 30 | M16-2 | 0.308022342 | 0.603238505 | 0.948824929 | 59 | 58 | 59
35kPa | 40 | M16-2 | 0.298150185 | 0.182045789 | 0.634070291 | 6 | 7 | 6

## Figure S5_4
Stiffness | Experimental day | Media | AVG([Area (um^2)])/avg([Normalisation Area]) | AVG([Aspect ratio (-)])/avg([Normalisation Aspect Ratio]) | Count of Area (um^2) | Count of Aspect ratio (-)
10kPa | 20 | M16-1 | 1 | 1 | 591 | 591
10kPa | 30 | M16-1 | 1.039805786 | 1.016432986 | 377 | 377
10kPa | 40 | M16-1 | 1.235442283 | 1.0494189 | 220 | 220
10kPa | 20 | M16-2 | 1 | 1 | 498 | 498
10kPa | 30 | M16-2 | 0.725394345 | 0.942380019 | 259 | 259
10kPa | 40 | M16-2 | 0.790950357 | 0.988951942 | 29 | 29
35kPa | 20 | M16-1 | 1 | 1 | 282 | 282
35kPa | 30 | M16-1 | 0.941739371 | 1.09614413 | 138 | 138
35kPa | 40 | M16-1 | 1.082870256 | 0.831124366 | 45 | 45
35kPa | 20 | M16-2 | 1 | 1 | 224 | 224
35kPa | 30 | M16-2 | 0.595346176 | 0.538164906 | 59 | 59
35kPa | 40 | M16-2 | 0.425000728 | 0.60320654 | 7 | 7

## Figure S5_5
Stiffness | Experimental day | Media | AVG([Total contactile moment Mxx + Myy = mu (Nm)])/avg([Norma... | Count of Contraction Force [nN] | Count of Total contactile moment Mxx + Myy = mu (Nm)
10kPa | 20 | M16-1 | 1 | 556 | 591
10kPa | 30 | M16-1 | 1.069284078 | 372 | 375
10kPa | 40 | M16-1 | 1.918772705 | 214 | 220
10kPa | 20 | M16-2 | 1 | 496 | 495
10kPa | 30 | M16-2 | 0.573596572 | 257 | 259
10kPa | 40 | M16-2 | 0.354256452 | 28 | 29
35kPa | 20 | M16-1 | 1 | 282 | 282
35kPa | 30 | M16-1 | 1.404844574 | 137 | 138
35kPa | 40 | M16-1 | 1.73373639 | 37 | 45
35kPa | 20 | M16-2 | 1 | 223 | 224
35kPa | 30 | M16-2 | 1.164748005 | 59 | 59
35kPa | 40 | M16-2 | 0.795447137 | 6 | 7