## Fig. 3c
Fig. 3C
| REP. 1 | REP. 2 | REP. 3 |  | REP. 1 | REP. 2 | REP. 3
加入30mg INU |  | Absorbance of ΔOD595 |  |  | total protein （mg）
| 0.3837 | 0.3864 | 0.3728 |  | 28.70139 | 28.89949 | 27.90169 | REP. 1 | REP. 2 | REP. 3
[8 empty] | protein loaded into materials (mg) |  |  | mean | sd
| REP. 1 | REP. 2 | REP. 3 |  | REP. 1 | REP. 2 | REP. 3 | 1.746148 | 1.658107 | 1.58474 | 1.662998 | 0.08081542
INU@NKCOF-141 |  | Absorbance of ΔOD595 |  |  | protein in supernatant (mg)
| 0.3599 | 0.3638 | 0.3512 |  | 26.95525 | 27.24138 | 26.31695
| REP. 1 | REP. 2 | REP. 3 |  | REP. 1 | REP. 2 | REP. 3
加入30 mg INU-NH2 |  | Absorbance of ΔOD595 |  |  | total protein （mg）
| 0.3241 | 0.3526 | 0.3511 |  | 24.32869 | 26.41966 | 26.30961 | REP. 1 | REP. 2 | REP. 3
[8 empty] | protein loaded into materials (mg) |  |  | mean | sd
[8 empty] | 22.92737 | 25.49523 | 25.12839 | 24.517 | 1.388826
| REP. 1 | REP. 2 | REP. 3 |  | REP. 1 | REP. 2 | REP. 3
INU-NH2@NKCOF-141 |  | Absorbance of ΔOD595 |  |  | protein in supernatant (mg)
| 0.0116 | 0.0051 | 0.0086 |  | 1.401321 | 0.9244314 | 1.181218
| REP. 1 | REP. 2 | REP. 3 | mean | sd
the weight of NKCOF-141 (mg) | 11.7 | 10.2 | 10.3 | 10.73333 | 0.8386497

## Fig. 4e
Fig. 4e
| REP. 1 | REP. 2 | REP. 3 | REP. 1 | REP. 2 | REP. 3 | REP. 1 | REP. 2 | REP. 3
| Peak area of D-allulose |  |  | Conc. Of D-allulose (g/L) |  |  | D-allulose productivity (µmol/mL/min) |  |  | mean | sd
NU-NH2&E-NH2 | 239478 | 249982 | 255760 | 0.7686018 | 0.804599 | 0.8244003 | 0.427001 | 0.4469995 | 0.4580002 | 0.4440002 | 0.01571572
INU-NH2&E-NH2@NKCOF-141 | 200085 | 209014 | 215316 | 0.6336018 | 0.6642015 | 0.6857985 | 0.352001 | 0.3690008 | 0.3809992 | 0.3673337 | 0.0145708
INU-NH2&E-NH2@calcium alginate | 48290 | 59845 | 58795 | 0.1133996 | 0.1529986 | 0.1494003 | 0.06299977 | 0.08499924 | 0.08300015 | 0.07699972 | 0.01216544
INU-NH2&E-NH2@polyvinyl alcohol | 41987 | 48290 | 51151 | 0.09179918 | 0.1133996 | 0.1232042 | 0.05099954 | 0.06299977 | 0.06844681 | 0.06081537 | 0.00892639
INU-NH2&E-NH2@ZIF-8 | 53543 | 59845 | 63522 | 0.1314016 | 0.1529986 | 0.1655997 | 0.07300091 | 0.08499924 | 0.09199985 | 0.08333333 | 0.009608397

## Fig. 4f
Fig. 4f
Free INU-NH2&E-NH2
|  | REP. 1 | REP. 2 | REP. 3 | REP. 1 | REP. 2 | REP. 3
|  | Peak area of D-allulose |  |  | Conc. Of D-allulose (g/L) |  |  | mean | sd
| Untreat | 253027 | 240661 | 252795 | 0.8150343 | 0.7726559 | 0.8142392 | 0.8006431 | 0.02424089 | 100%
| Heat | 78421 | 61786 | 66165 | 0.2166587 | 0.1596504 | 0.1746573 | 0.1836555 | 0.02955012 | 22.94%
| Methanol | 59362 | 62492 | 69667 | 0.1513434 | 0.1620699 | 0.1866587 | 0.1666907 | 0.01810541 | 20.82%
| Ethanol | 78412 | 65598 | 70450 | 0.2166278 | 0.1727142 | 0.189342 | 0.1928947 | 0.02217133 | 24.09%
| Chymotrypsin | 111686 | 97179 | 96720 | 0.330658 | 0.2809424 | 0.2793694 | 0.2969899 | 0.02916798 | 37.09%
INU-NH2&E-NH2@NKCOF-141
|  | REP. 1 | REP. 2 | REP. 3 | REP. 1 | REP. 2 | REP. 3
|  | Peak area of D-allulose |  |  | Conc. Of D-allulose (g/L) |  |  | mean | sd
| Untreat | 213716 | 206713 | 214399 | 0.6803153 | 0.656316 | 0.6826559 | 0.6730957 | 0.01457875 | 100%
| Heat | 174345 | 180451 | 186578 | 0.5453907 | 0.566316 | 0.5873132 | 0.56634 | 0.02096129 | 84.14%
| Methanol | 180551 | 167611 | 174315 | 0.5666587 | 0.5223132 | 0.5452879 | 0.5447533 | 0.02217755 | 80.93%
| Ethanol | 175598 | 170846 | 183769 | 0.5496847 | 0.5333996 | 0.5776868 | 0.5535904 | 0.02240043 | 82.25%
| Chymotrypsin | 182307 | 176465 | 187646 | 0.5726765 | 0.5526559 | 0.5909733 | 0.5721019 | 0.01916513 | 85%

## Fig. 4g
Fig. 4g
| REP. 1 | REP. 2 | REP. 3 | REP. 1 | REP. 2 | REP. 3
cycle | Peak area of D-allulose |  |  | Conc. Of D-allulose (g/L) |  |  | mean | sd
1 | 346393 | 335334 | 356606 | 1.135 | 1.097101 | 1.17 | 1.134034 | 0.03645923 | 100%
2 | 358240 | 340966 | 348027 | 1.1756 | 1.116402 | 1.1406 | 1.1442 | 0.02976284 | 101%
3 | 327368 | 341549 | 339157 | 1.069801 | 1.1184 | 1.110202 | 1.099468 | 0.02601677 | 97%
4 | 327105 | 334692 | 313770 | 1.0689 | 1.094901 | 1.023201 | 1.062334 | 0.03629808 | 94%
5 | 304753 | 312865 | 324975 | 0.9922995 | 1.020099 | 1.0616 | 1.024666 | 0.03487545 | 90%
6 | 313198 | 295737 | 316396 | 1.021241 | 0.9614016 | 1.0322 | 1.004947 | 0.03810782 | 89%
7 | 305629 | 295386 | 286165 | 0.9953016 | 0.9601988 | 0.9285984 | 0.9613662 | 0.03336693 | 85%
8 | 298013 | 296233 | 277937 | 0.9692015 | 0.9631014 | 0.900401 | 0.9442346 | 0.03808341 | 83%
9 | 285874 | 299238 | 277499 | 0.9276011 | 0.9733996 | 0.8988999 | 0.9333002 | 0.03757539 | 82%
10 | 286662 | 287070 | 266265 | 0.9303016 | 0.9316998 | 0.860401 | 0.9074674 | 0.04076677 | 80%

## Supplementary Fig. 7b
Supplementary Fig. 7b
| REP. 1 | REP. 2 | REP. 3 | REP. 1 | REP. 2 | REP. 3
Acetic acid (mM) | Peak area of D-allulose |  |  | Conc. Of D-allulose (g/L) |  |  | mean | sd
0 mM | 858362 | 825914 | 843721 | 2.88952 | 2.778321 | 2.839345 | 2.835729 | 0.05568788 | 100%
8.75 mM | 804775 | 828312 | 841998 | 2.705877 | 2.786539 | 2.833441 | 2.775286 | 0.06452194 | 98%
10.50 mM | 796924 | 826784 | 834758 | 2.678972 | 2.781302 | 2.808629 | 2.756301 | 0.06834871 | 97%
13.13 mM | 545976 | 572548 | 517365 | 1.818972 | 1.910034 | 1.720922 | 1.816643 | 0.09457772 | 64%
15.75 mM | 260302 | 301464 | 257752 | 0.8399657 | 0.9810281 | 0.8312269 | 0.8840736 | 0.0840787 | 31%
17.50 mM | 108476 | 129302 | 82654 | 0.3196573 | 0.3910281 | 0.2311652 | 0.3139502 | 0.08008412 | 11%

## Supplementary Fig. 21
Supplementary Fig. 21 |  | The reaction solution was diluted to 5 times
INU
|  | REP. 1 | REP. 2 | REP. 3 | REP. 1 | REP. 2 | REP. 3
|  | Absorbance of OD540 |  |  | Conc. of the reduced sugar (g/L) |  |  | mean | sd
| 0 min | 0.2117 | 0.2131 | 0.2114 | 6.056948 | 5.768109 | 5.720729 | 5.848595 | 0.1819869
| 10 min | 1.5113 | 1.4493 | 1.4372 |  |  |  | 100%
| ΔOD | 1.2996 | 1.2362 | 1.2258
INU-NH2
|  | REP. 1 | REP. 2 | REP. 3 | REP. 1 | REP. 2 | REP. 3
|  | Absorbance of OD540 |  |  | Conc. of the reduced sugar (g/L) |  |  | mean | sd
| 0 min | 0.2101 | 0.2024 | 0.2135 | 5.358998 | 5.034169 | 4.859226 | 5.084131 | 0.2536045
| 10 min | 1.3565 | 1.2775 | 1.2502 |  |  |  | 87%
| ΔOD | 1.1464 | 1.0751 | 1.0367

## Supplementary Fig. 22
Supplementary Fig. 22
The reaction solution was diluted to 5 times
INU-NH2
|  | REP. 1 | REP. 2 | REP. 3 | REP. 1 | REP. 2 | REP. 3
|  | Absorbance of OD540 |  |  | Conc. of the reduced sugar (g/L) |  |  | mean | sd
| 0 min | 0.2115 | 0.1998 | 0.2045 | 5.06287 | 4.881093 | 4.927563 | 4.957175 | 0.0944372
| 10 min | 1.2929 | 1.2413 | 1.2562 |  |  |  | 100%
| ΔOD | 1.0814 | 1.0415 | 1.0517
INU-NH2@NKCOF-141
|  | REP. 1 | REP. 2 | REP. 3 | REP. 1 | REP. 2 | REP. 3
|  | Absorbance of OD540 |  |  | Conc. of the reduced sugar (g/L) |  |  | mean | sd
| 0 min | 0.2042 | 0.1989 | 0.211 | 4.367198 | 4.070615 | 4.076538 | 4.17145 | 0.1695485
| 10 min | 1.1329 | 1.0625 | 1.0759 |  |  |  | 84%
| ΔOD | 0.9287 | 0.8636 | 0.8649

## Supplementary Fig. 25b
Supplementary Fig. 25b
| REP. 1 | REP. 2 | REP. 3 | REP. 1 | REP. 2 | REP. 3
| Peak area of D-allulose |  |  | Conc. Of D-allulose (g/L) |  |  | mean | sd
E | 848648 | 842701 | 863618 | 2.85623 | 2.83585 | 2.907533 | 2.866538 | 0.03693618 | 100%
E-NH2 | 808064 | 799308 | 852281 | 2.717149 | 2.687142 | 2.868681 | 2.757657 | 0.09731275 | 96.2%

## Supplementary Fig. 32
Supplementary Fig. 32 | the loading amount of INU-NH2 in INU-NH2&E-NH2@NKCOF-141 is 1.4 mg
|  |  | REP. 1 | REP. 2 | REP. 3
|  |  | D-allulose (g/L) |  |  | mean | sd
|  | 1：1 | 0.200334 | 0.207282 | 0.229284 | 0.2123 | 0.01511327
|  | 1：2 | 0.5712394 | 0.5839337 | 0.5389269 | 0.5647 | 0.02320506
|  | 1：4 | 0.7341874 | 0.7387264 | 0.7863862 | 0.7531 | 0.02891589
|  | 1：6 | 0.8710771 | 0.898767 | 0.8491559 | 0.873 | 0.02486134
|  | 1：8 | 0.9070009 | 0.9196943 | 0.8643049 | 0.897 | 0.02901738

## Supplementary Fig. 33
Supplementary Fig. 33a
INU-NH2&E-NH2 |  | REP. 1 | REP. 2 | REP. 3 | REP. 1 | REP. 2 | REP. 3
|  | Peak area of D-allulose |  |  | D-allulose (g/L) |  |  | mean | sd
| 30℃ | 71924 | 77249 | 82368 | 0.1943934 | 0.2126422 | 0.2301851 | 0.2124069 | 0.01789698 | 27.05%
| 40℃ | 156294 | 156704 | 145441 | 0.4835298 | 0.4849349 | 0.4463365 | 0.4716004 | 0.02189044 | 60.05%
| 50℃ | 238206 | 248855 | 245988 | 0.7642426 | 0.8007368 | 0.7909116 | 0.785297 | 0.01888382 | 100%
| 60℃ | 196636 | 204418 | 194588 | 0.621782 | 0.648451 | 0.6147635 | 0.6283322 | 0.01777328 | 80.01%
| 70℃ | 124967 | 130082 | 118204 | 0.376172 | 0.3937012 | 0.3529952 | 0.3742895 | 0.02041818 | 47.66%
INU-NH2&E-NH2@NKCOF-141 |  | REP. 1 | REP. 2 | REP. 3 | REP. 1 | REP. 2 | REP. 3
|  | Peak area of D-allulose |  |  | D-allulose (g/L) |  |  | mean | sd
| 30℃ | 72169 | 73725 | 83835 | 0.195233 | 0.2005655 | 0.2352125 | 0.210337 | 0.02170716 | 32.13%
| 40℃ | 126416 | 134389 | 139249 | 0.3811378 | 0.4084613 | 0.4251165 | 0.4049052 | 0.02220399 | 61.86%
| 50℃ | 202440 | 205357 | 210801 | 0.6416724 | 0.651669 | 0.6703256 | 0.6545556 | 0.01454307 | 100%
| 60℃ | 196996 | 200885 | 204385 | 0.6230158 | 0.6363434 | 0.6483379 | 0.635899 | 0.01266692 | 97.15%
| 70℃ | 131277 | 140221 | 138860 | 0.3977964 | 0.4284476 | 0.4237834 | 0.4166758 | 0.01651549 | 63.66%
Supplementary Fig. 33b
INU-NH2&E-NH2 |  | REP. 1 | REP. 2 | REP. 3 | REP. 1 | REP. 2 | REP. 3
|  | Peak area of D-allulose |  |  | D-allulose (g/L) |  |  | mean | sd
| pH 5.5 | 43050 | 45917 | 53904 | 0.09544208 | 0.1052673 | 0.1326388 | 0.1111161 | 0.01927576 | 14.15%
| pH 6.0 | 108375 | 99979 | 118205 | 0.3193112 | 0.290538 | 0.3529986 | 0.3209493 | 0.0312625 | 40.87%
| pH 6.5 | 238207 | 248855 | 245988 | 0.7642461 | 0.8007368 | 0.7909116 | 0.7852981 | 0.01888191 | 100%
| pH 7.0 | 222234 | 226534 | 237183 | 0.7095065 | 0.7242426 | 0.7607368 | 0.7314953 | 0.02637398 | 93.15%
| pH 7.5 | 214657 | 201756 | 213633 | 0.6835401 | 0.6393283 | 0.6800308 | 0.6676331 | 0.02457537 | 85.02%
INU-NH2&E-NH2@NKCOF-141 |  | REP. 1 | REP. 2 | REP. 3 | REP. 1 | REP. 2 | REP. 3
|  | Peak area of D-allulose |  |  | D-allulose (g/L) |  |  | mean | sd
| pH 5.5 | 46115 | 37366 | 51559 | 0.1059459 | 0.07596299 | 0.1246025 | 0.1021704 | 0.02453854 | 15.61%
| pH 6.0 | 106973 | 97057 | 110278 | 0.3145065 | 0.2805243 | 0.3258328 | 0.3069545 | 0.02357939 | 46.9%
| pH 6.5 | 202440 | 205356 | 210801 | 0.6416724 | 0.6516655 | 0.6703256 | 0.6545545 | 0.01454341 | 100%
| pH 7.0 | 199329 | 204579 | 191941 | 0.631011 | 0.6490027 | 0.6056923 | 0.6285687 | 0.02175829 | 96.03%
| pH 7.5 | 175608 | 179886 | 187469 | 0.549719 | 0.5643797 | 0.5903667 | 0.5681551 | 0.02058517 | 86.8%

## Supplementary Fig. 36c
Supplementary Fig. 36c
The immobilized time (0 min)
|  |  | REP. 1 | REP. 2 | REP. 3 | REP. 1 | REP. 2 | REP. 3
|  |  | Peak area of D-allulose |  |  | Conc. Of D-allulose (g/L) |  |  | mean | sd
|  | Untreat | 253027 | 240661 | 252795 | 0.8150343 | 0.7726559 | 0.8142392 | 0.8006431 | 0.02424089 | 100%
|  | Heat | 78421 | 61786 | 66165 | 0.2166587 | 0.1596504 | 0.1746573 | 0.1836555 | 0.02955012 | 22.94%
|  | Methanol | 59362 | 62492 | 69667 | 0.1513434 | 0.1620699 | 0.1866587 | 0.1666907 | 0.01810541 | 20.82%
|  | Chymotrypsin | 111686 | 97179 | 96720 | 0.330658 | 0.2809424 | 0.2793694 | 0.2969899 | 0.02916798 | 37.09%
The immobilized time (30 min)
|  |  | REP. 1 | REP. 2 | REP. 3 | REP. 1 | REP. 2 | REP. 3
|  |  | Peak area of D-allulose |  |  | Conc. Of D-allulose (g/L) |  |  | mean | sd
|  | Untreat | 143942 | 142631 | 134109 | 0.4411995 | 0.4367066 | 0.4075017 | 0.4284693 | 0.01829686 | 100%
|  | Heat | 61597 | 58679 | 71513 | 0.1590027 | 0.1490027 | 0.1929849 | 0.1669968 | 0.02305508 | 38.98%
|  | Methanol | 66561 | 70383 | 82614 | 0.1760144 | 0.1891124 | 0.2310281 | 0.1987183 | 0.02873729 | 46.38%
|  | Chymotrypsin | 72394 | 83486 | 87567 | 0.1960041 | 0.2340164 | 0.2480021 | 0.2260075 | 0.02690824 | 52.75%
The immobilized time (60 min)
|  |  | REP. 1 | REP. 2 | REP. 3 | REP. 1 | REP. 2 | REP. 3
|  |  | Peak area of D-allulose |  |  | Conc. Of D-allulose (g/L) |  |  | mean | sd
|  | Untreat | 199483 | 185144 | 193577 | 0.6315387 | 0.5823989 | 0.6112988 | 0.6084122 | 0.02469677 | 100%
|  | Heat | 157307 | 154973 | 132795 | 0.4870014 | 0.4790027 | 0.4029986 | 0.4563342 | 0.04636282 | 75%
|  | Methanol | 136589 | 133964 | 153077 | 0.4160007 | 0.4070048 | 0.4725051 | 0.4318369 | 0.03550581 | 70.98%
|  | Chymotrypsin | 164896 | 151471 | 145061 | 0.5130089 | 0.4670014 | 0.4450343 | 0.4750149 | 0.03468861 | 78.07%
The immobilized time (120 min)
|  |  | REP. 1 | REP. 2 | REP. 3 | REP. 1 | REP. 2 | REP. 3
|  |  | Peak area of D-allulose |  |  | Conc. Of D-allulose (g/L) |  |  | mean | sd
|  | Untreat | 213716 | 206713 | 214399 | 0.6803153 | 0.656316 | 0.6826559 | 0.6730957 | 0.01457875 | 100%
|  | Heat | 174345 | 180451 | 186578 | 0.5453907 | 0.566316 | 0.5873132 | 0.56634 | 0.02096129 | 84.14%
|  | Methanol | 180551 | 167611 | 174315 | 0.5666587 | 0.5223132 | 0.5452879 | 0.5447533 | 0.02217755 | 80.93%
|  | Chymotrypsin | 182307 | 176465 | 187646 | 0.5726765 | 0.5526559 | 0.5909733 | 0.5721019 | 0.01916513 | 85%

## Supplementary Fig. 41
Supplementary Fig. 41
| REP. 1 | REP. 2 | REP. 3
The flow rate (mL/min) | D-allulose (g/L) |  |  | mean | sd
0.1 | 2.23 | 2.24 | 2.23 | 2.233333 | 0.005773503
0.15 | 2.19 | 2.2 | 2.24 | 2.21 | 0.02645751
0.2 | 2.23 | 2.17 | 2.22 | 2.206667 | 0.0321455
0.25 | 2.04 | 1.98 | 1.95 | 1.99 | 0.04582576
0.3 | 1.81 | 1.72 | 1.69 | 1.74 | 0.06244998

## Supplementary Fig. 42
Supplementary Fig. 42
| REP. 1 | REP. 2 | REP. 3
The flow rate (mL/min) | D-allulose (g/L) |  |  | mean | sd
0.05 | 2.19 | 2.22 | 2.23 | 2.213333 | 0.02081666
0.1 | 2.21 | 2.21 | 2.22 | 2.213333 | 0.005773503
0.15 | 2.01 | 2.08 | 2.03 | 2.04 | 0.03605551
0.2 | 1.79 | 1.77 | 1.69 | 1.75 | 0.05291503
0.25 | 1.34 | 1.35 | 1.42 | 1.37 | 0.04358899