## Figure 2
Figure 2b |  | Figure 2c |  | Figure 2d |  | Figure 2e
X (um) | Intensity | X (um) | Intensity | X (um) | Intensity | X (um) | Intensity
-25 | 0.03598 | -25 | 0.000247481 | -25.5 | 0.24334 | -25.5 | 0.01941
-24.8 | 0.03751 | -24.8 | 0.000226427 | -24.93333 | 0.27601 | -24.93333 | 0.05779
-24.6 | 0.04262 | -24.6 | 0.000193782 | -24.36667 | 0.26139 | -24.36667 | 0.09571
-24.4 | 0.05488 | -24.4 | 0.000109201 | -23.8 | 0.26053 | -23.8 | 0.0921
-24.2 | 0.08112 | -24.2 | 0 | -23.23333 | 0.17455 | -23.23333 | 0.07269
-24 | 0.1346 | -24 | 7.5782e-05 | -22.66667 | 0.12726 | -22.66667 | 0.03205
-23.8 | 0.24107 | -23.8 | 0.000925654 | -22.1 | 0.07223 | -22.1 | 0.01309
-23.6 | 0.58818 | -23.6 | 0.00672 | -21.53333 | 0.06019 | -21.53333 | 0
-23.4 | 0.02686 | -23.4 | 0.00309 | -20.96667 | 0.0258 | -20.96667 | 0.03657
-23.2 | 0.01237 | -23.2 | 0.00421 | -20.4 | 0.02064 | -20.4 | 0.08849
-23 | 0.0145 | -23 | 0.00359 | -19.83333 | 0.01118 | -19.83333 | 0.13228
-22.8 | 0.01938 | -22.8 | 0.00324 | -19.26667 | 0.01204 | -19.26667 | 0.14402
-22.6 | 0.0311 | -22.6 | 0.00236 | -18.7 | 0.00688 | -18.7 | 0.12641
-22.4 | 0.16573 | -22.4 | 0.00584 | -18.13333 | 0.00172 | -18.13333 | 0.09436
-22.2 | 0.12902 | -22.2 | 0.00254 | -17.56667 | 0.02064 | -17.56667 | 0.05282
-22 | 0.12007 | -22 | 0.001 | -17 | 0.06449 | -17 | 0.05237
-21.8 | 0.11601 | -21.8 | 0.000246529 | -16.43333 | 0.11178 | -16.43333 | 0.09752
-21.6 | 0.1121 | -21.6 | 0.000207288 | -15.86667 | 0.17885 | -15.86667 | 0.1526
-21.4 | 0.1066 | -21.4 | 0.000839124 | -15.3 | 0.22356 | -15.3 | 0.1684
-21.2 | 0.09878 | -21.2 | 0.00205 | -14.73333 | 0.29665 | -14.73333 | 0.14492
-21 | 0.08846 | -21 | 0.0037 | -14.16667 | 0.37661 | -14.16667 | 0.10655
-20.8 | 0.07585 | -20.8 | 0.0056 | -13.6 | 0.47034 | -13.6 | 0.0781
-20.6 | 0.06157 | -20.6 | 0.00753 | -13.03333 | 0.54428 | -13.03333 | 0.07088
-20.4 | 0.04654 | -20.4 | 0.00928 | -12.46667 | 0.63113 | -12.46667 | 0.0763
-20.2 | 0.03197 | -20.2 | 0.01065 | -11.9 | 0.67068 | -11.9 | 0.10068
-20 | 0.01919 | -20 | 0.0115 | -11.33333 | 0.65692 | -11.33333 | 0.14221
-19.8 | 0.00955 | -19.8 | 0.01173 | -10.76667 | 0.61049 | -10.76667 | 0.17743
-19.6 | 0.00427 | -19.6 | 0.01133 | -10.2 | 0.6724 | -10.2 | 0.18149
-19.4 | 0.0043 | -19.4 | 0.01036 | -9.63333 | 0.7558 | -9.63333 | 0.14537
-19.2 | 0.01013 | -19.2 | 0.00894 | -9.06667 | 0.86672 | -9.06667 | 0.10113
-19 | 0.0218 | -19 | 0.00723 | -8.5 | 0.92777 | -8.5 | 0.07901
-18.8 | 0.03875 | -18.8 | 0.00544 | -7.93333 | 1 | -7.93333 | 0.08352
-18.6 | 0.05991 | -18.6 | 0.00377 | -7.36667 | 0.99828 | -7.36667 | 0.12325
-18.4 | 0.08372 | -18.4 | 0.00241 | -6.8 | 0.9871 | -6.8 | 0.15937
-18.2 | 0.10833 | -18.2 | 0.00151 | -6.23333 | 0.93293 | -6.23333 | 0.18916
-18 | 0.1317 | -18 | 0.00116 | -5.66667 | 0.87962 | -5.66667 | 0.17968
-17.8 | 0.15182 | -17.8 | 0.00141 | -5.1 | 0.78246 | -5.1 | 0.16569
-17.6 | 0.16694 | -17.6 | 0.00223 | -4.53333 | 0.74463 | -4.53333 | 0.14898
-17.4 | 0.1757 | -17.4 | 0.00355 | -3.96667 | 0.65864 | -3.96667 | 0.15485
-17.2 | 0.17728 | -17.2 | 0.00524 | -3.4 | 0.61651 | -3.4 | 0.16343
-17 | 0.17148 | -17 | 0.00715 | -2.83333 | 0.56664 | -2.83333 | 0.20045
-16.8 | 0.15877 | -16.8 | 0.00911 | -2.26667 | 0.51935 | -2.26667 | 0.25508
-16.6 | 0.1402 | -16.6 | 0.01096 | -1.7 | 0.41015 | -1.7 | 0.35847
-16.4 | 0.11736 | -16.4 | 0.01254 | -1.13333 | 0.31298 | -1.13333 | 0.44334
-16.2 | 0.09219 | -16.2 | 0.01374 | -0.56667 | 0.25881 | -0.56667 | 0.50564
-16 | 0.06686 | -16 | 0.01445 | 0 | 0.24764 | 0 | 0.46862
-15.8 | 0.04358 | -15.8 | 0.01464 | 0.56667 | 0.21066 | 0.56667 | 0.3991
-15.6 | 0.0244 | -15.6 | 0.01427 | 1.13333 | 0.17971 | 1.13333 | 0.3246
-15.4 | 0.0111 | -15.4 | 0.01339 | 1.7 | 0.11092 | 1.7 | 0.36343
-15.2 | 0.00506 | -15.2 | 0.01206 | 2.26667 | 0.05933 | 2.26667 | 0.49842
-15 | 0.00713 | -15 | 0.0104 | 2.83333 | 0.01892 | 2.83333 | 0.73273
-14.8 | 0.01762 | -14.8 | 0.00853 | 3.4 | 0.01204 | 3.4 | 0.90519
-14.6 | 0.03623 | -14.6 | 0.00662 | 3.96667 | 0.00602 | 3.96667 | 1
-14.4 | 0.06212 | -14.4 | 0.00484 | 4.53333 | 0.00172 | 4.53333 | 0.92054
-14.2 | 0.09392 | -14.2 | 0.00339 | 5.1 | 0 | 5.1 | 0.79639
-14 | 0.12978 | -14 | 0.00243 | 5.66667 | 0.0086 | 5.66667 | 0.61084
-13.8 | 0.16752 | -13.8 | 0.00209 | 6.23333 | 0.02064 | 6.23333 | 0.49707
-13.6 | 0.2047 | -13.6 | 0.00249 | 6.8 | 0.04815 | 6.8 | 0.41941
-13.4 | 0.2388 | -13.4 | 0.00366 | 7.36667 | 0.06019 | 7.36667 | 0.44605
-13.2 | 0.26738 | -13.2 | 0.00556 | 7.93333 | 0.07395 | 7.93333 | 0.50203
-13 | 0.28822 | -13 | 0.00808 | 8.5 | 0.04987 | 8.5 | 0.59368
-12.8 | 0.29953 | -12.8 | 0.01103 | 9.06667 | 0.04385 | 9.06667 | 0.57607
-12.6 | 0.30011 | -12.6 | 0.01414 | 9.63333 | 0.01978 | 9.63333 | 0.48668
-12.4 | 0.2895 | -12.4 | 0.01713 | 10.2 | 0.0172 | 10.2 | 0.31332
-12.2 | 0.26805 | -12.2 | 0.01967 | 10.76667 | 0.03697 | 10.76667 | 0.21219
-12 | 0.23702 | -12 | 0.02148 | 11.33333 | 0.08083 | 11.33333 | 0.16524
-11.8 | 0.19853 | -11.8 | 0.02233 | 11.9 | 0.14187 | 11.9 | 0.20903
-11.6 | 0.15546 | -11.6 | 0.02207 | 12.46667 | 0.16509 | 12.46667 | 0.24334
-11.4 | 0.11133 | -11.4 | 0.02069 | 13.03333 | 0.16251 | 13.03333 | 0.25688
-11.2 | 0.07002 | -11.2 | 0.01827 | 13.6 | 0.13586 | 13.6 | 0.20316
-11 | 0.03552 | -11 | 0.01505 | 14.16667 | 0.09286 | 14.16667 | 0.13002
-10.8 | 0.01162 | -10.8 | 0.01137 | 14.73333 | 0.05933 | 14.73333 | 0.06095
-10.6 | 0.00162 | -10.6 | 0.00763 | 15.3 | 0.02752 | 15.3 | 0.02754
-10.4 | 0.00802 | -10.4 | 0.00427 | 15.86667 | 0.02837 | 15.86667 | 0.01761
-10.2 | 0.03233 | -10.2 | 0.0017 | 16.43333 | 0.02752 | 16.43333 | 0.04424
-10 | 0.07492 | -10 | 0.000232587 | 17 | 0.03783 | 17 | 0.05372
-9.8 | 0.13497 | -9.8 | 9.32802e-05 | 17.56667 | 0.03525 | 17.56667 | 0.06998
-9.6 | 0.2105 | -9.6 | 0.00133 | 18.13333 | 0.03611 | 18.13333 | 0.0456
-9.4 | 0.29856 | -9.4 | 0.00385 | 18.7 | 0.03525 | 18.7 | 0.03476
-9.2 | 0.39538 | -9.2 | 0.00736 | 19.26667 | 0.04041 | 19.26667 | 0.01129
-9 | 0.49667 | -9 | 0.0115 | 19.83333 | 0.04987 | 19.83333 | 0.01761
-8.8 | 0.59795 | -8.8 | 0.01577 | 20.4 | 0.05245 | 20.4 | 0.02257
-8.6 | 0.69475 | -8.6 | 0.01967 | 20.96667 | 0.06535 | 20.96667 | 0.04424
-8.4 | 0.78301 | -8.4 | 0.02275 | 21.53333 | 0.06707 | 21.53333 | 0.04244
-8.2 | 0.85919 | -8.2 | 0.02463 | 22.1 | 0.06363 | 22.1 | 0.05102
-8 | 0.92051 | -8 | 0.02507 | 22.66667 | 0.04471 | 22.66667 | 0.03386
-7.8 | 0.96501 | -7.8 | 0.02401 | 23.23333 | 0.03181 | 23.23333 | 0.04424
-7.6 | 0.9916 | -7.6 | 0.02159 | 23.8 | 0.01634 | 23.8 | 0.03747
-7.4 | 1 | -7.4 | 0.01807 | 24.36667 | 0.02837 | 24.36667 | 0.06411
-7.2 | 0.99072 | -7.2 | 0.0139 | 24.93333 | 0.06879 | 24.93333 | 0.06366
-7 | 0.96491 | -7 | 0.00958 | 25.5 | 0.13242 | 25.5 | 0.0772
-6.8 | 0.92425 | -6.8 | 0.00565
-6.6 | 0.87083 | -6.6 | 0.0026
-6.4 | 0.80701 | -6.4 | 0.000852318
-6.2 | 0.73533 | -6.2 | 0.000674128
-6 | 0.65838 | -6 | 0.00217
-5.8 | 0.57873 | -5.8 | 0.00525
-5.6 | 0.49885 | -5.6 | 0.00966
-5.4 | 0.421 | -5.4 | 0.01501
-5.2 | 0.34721 | -5.2 | 0.02078
-5 | 0.27918 | -5 | 0.02641
-4.8 | 0.21823 | -4.8 | 0.03136
-4.6 | 0.16527 | -4.6 | 0.03511
-4.4 | 0.12076 | -4.4 | 0.03729
-4.2 | 0.08475 | -4.2 | 0.03767
-4 | 0.05685 | -4 | 0.0362
-3.8 | 0.03632 | -3.8 | 0.03302
-3.6 | 0.02217 | -3.6 | 0.02846
-3.4 | 0.0132 | -3.4 | 0.02299
-3.2 | 0.00814 | -3.2 | 0.01723
-3 | 0.00579 | -3 | 0.01182
-2.8 | 0.00503 | -2.8 | 0.00743
-2.6 | 0.00499 | -2.6 | 0.00462
-2.4 | 0.00503 | -2.4 | 0.00382
-2.2 | 0.00476 | -2.2 | 0.00523
-2 | 0.00407 | -2 | 0.00881
-1.8 | 0.00303 | -1.8 | 0.01424
-1.6 | 0.00186 | -1.6 | 0.02096
-1.4 | 0.00086559 | -1.4 | 0.02817
-1.2 | 0.000326786 | -1.2 | 0.03493
-1 | 0.000475478 | -1 | 0.0403
-0.8 | 0.00143 | -0.8 | 0.04342
-0.6 | 0.00319 | -0.6 | 0.04364
-0.4 | 0.0056 | -0.4 | 0.04071
-0.2 | 0.00843 | -0.2 | 0.03482
0 | 0.01135 | 0 | 0.0267
0.2 | 0.01401 | 0.2 | 0.01762
0.4 | 0.0161 | 0.4 | 0.00937
0.6 | 0.01736 | 0.6 | 0.00413
0.8 | 0.01764 | 0.8 | 0.00434
1 | 0.01691 | 1 | 0.01245
1.2 | 0.01525 | 1.2 | 0.03073
1.4 | 0.01287 | 1.4 | 0.06103
1.6 | 0.01004 | 1.6 | 0.10453
1.8 | 0.00711 | 1.8 | 0.16161
2 | 0.0044 | 2 | 0.23169
2.2 | 0.00222 | 2.2 | 0.31324
2.4 | 0.000827622 | 2.4 | 0.40378
2.6 | 0.0003669 | 2.6 | 0.50004
2.8 | 0.000889896 | 2.8 | 0.59813
3 | 0.00234 | 3 | 0.6938
3.2 | 0.00455 | 3.2 | 0.78268
3.4 | 0.0073 | 3.4 | 0.86062
3.6 | 0.01027 | 3.6 | 0.92391
3.8 | 0.01316 | 3.8 | 0.96952
4 | 0.01565 | 4 | 0.99528
4.2 | 0.01748 | 4.2 | 1
4.4 | 0.01844 | 4.4 | 0.98351
4.6 | 0.01843 | 4.6 | 0.94663
4.8 | 0.01745 | 4.8 | 0.89115
5 | 0.0156 | 5 | 0.81963
5.2 | 0.01307 | 5.2 | 0.73534
5.4 | 0.01014 | 5.4 | 0.64201
5.6 | 0.00711 | 5.6 | 0.54368
5.8 | 0.00431 | 5.8 | 0.44446
6 | 0.00205 | 6 | 0.3484
6.2 | 0.000558154 | 6.2 | 0.25923
6.4 | 0 | 6.4 | 0.18024
6.6 | 0.00042017 | 6.6 | 0.11407
6.8 | 0.00175 | 6.8 | 0.06263
7 | 0.00384 | 7 | 0.02696
7.2 | 0.00641 | 7.2 | 0.0072
7.4 | 0.00916 | 7.4 | 0.00258
7.6 | 0.01176 | 7.6 | 0.01147
7.8 | 0.01391 | 7.8 | 0.03148
8 | 0.01536 | 8 | 0.05964
8.2 | 0.01594 | 8.2 | 0.09261
8.4 | 0.01559 | 8.4 | 0.1269
8.6 | 0.01437 | 8.6 | 0.15918
8.8 | 0.01244 | 8.8 | 0.18647
9 | 0.01004 | 9 | 0.20641
9.2 | 0.00745 | 9.2 | 0.21741
9.4 | 0.00498 | 9.4 | 0.21874
9.6 | 0.00291 | 9.6 | 0.21058
9.8 | 0.00147 | 9.8 | 0.19393
10 | 0.000811634 | 10 | 0.17051
10.2 | 0.000991296 | 10.2 | 0.14252
10.4 | 0.00198 | 10.4 | 0.11244
10.6 | 0.00365 | 10.6 | 0.08279
10.8 | 0.00582 | 10.8 | 0.05586
11 | 0.00826 | 11 | 0.03354
11.2 | 0.01074 | 11.2 | 0.01716
11.4 | 0.01302 | 11.4 | 0.0074
11.6 | 0.0149 | 11.6 | 0.00433
11.8 | 0.01625 | 11.8 | 0.0074
12 | 0.01697 | 12 | 0.01557
12.2 | 0.01703 | 12.2 | 0.02749
12.4 | 0.01646 | 12.4 | 0.04161
12.6 | 0.01534 | 12.6 | 0.05637
12.8 | 0.01376 | 12.8 | 0.07033
13 | 0.01187 | 13 | 0.08227
13.2 | 0.00981 | 13.2 | 0.0913
13.4 | 0.00774 | 13.4 | 0.09685
13.6 | 0.00579 | 13.6 | 0.09869
13.8 | 0.00411 | 13.8 | 0.0969
14 | 0.00281 | 14 | 0.0918
14.2 | 0.00198 | 14.2 | 0.08393
14.4 | 0.0017 | 14.4 | 0.07397
14.6 | 0.00199 | 14.6 | 0.06267
14.8 | 0.00283 | 14.8 | 0.0508
15 | 0.00417 | 15 | 0.03916
15.2 | 0.00593 | 15.2 | 0.02846
15.4 | 0.00794 | 15.4 | 0.01937
15.6 | 0.01006 | 15.6 | 0.01243
15.8 | 0.01208 | 15.8 | 0.00804
16 | 0.01382 | 16 | 0.00645
16.2 | 0.0151 | 16.2 | 0.00772
16.4 | 0.01578 | 16.4 | 0.01169
16.6 | 0.01577 | 16.6 | 0.01801
16.8 | 0.01504 | 16.8 | 0.02612
17 | 0.01366 | 17 | 0.0353
17.2 | 0.01173 | 17.2 | 0.04473
17.4 | 0.00944 | 17.4 | 0.05353
17.6 | 0.00702 | 17.6 | 0.06085
17.8 | 0.0047 | 17.8 | 0.06598
18 | 0.00273 | 18 | 0.06837
18.2 | 0.00132 | 18.2 | 0.06772
18.4 | 0.000622126 | 18.4 | 0.06404
18.6 | 0.000718424 | 18.6 | 0.05762
18.8 | 0.00161 | 18.8 | 0.04902
19 | 0.00321 | 19 | 0.03904
19.2 | 0.00536 | 19.2 | 0.02859
19.4 | 0.00783 | 19.4 | 0.01865
19.6 | 0.01038 | 19.6 | 0.01017
19.8 | 0.01274 | 19.8 | 0.00392
20 | 0.01466 | 20 | 0.000468104
20.2 | 0.01594 | 20.2 | 0.00010045
20.4 | 0.01645 | 20.4 | 0.0028
20.6 | 0.01612 | 20.6 | 0.00824
20.8 | 0.01499 | 20.8 | 0.01583
21 | 0.01319 | 21 | 0.0248
21.2 | 0.01089 | 21.2 | 0.03424
21.4 | 0.00835 | 21.4 | 0.04319
21.6 | 0.00584 | 21.6 | 0.05079
21.8 | 0.00362 | 21.8 | 0.05628
22 | 0.00194 | 22 | 0.05916
22.2 | 0.000990206 | 22.2 | 0.05916
22.4 | 0.000879858 | 22.4 | 0.05628
22.6 | 0.00163 | 22.6 | 0.05082
22.8 | 0.00318 | 22.8 | 0.04332
23 | 0.00538 | 23 | 0.0345
23.2 | 0.00799 | 23.2 | 0.02522
23.4 | 0.01077 | 23.4 | 0.01636
23.6 | 0.01344 | 23.6 | 0.00878
23.8 | 0.01575 | 23.8 | 0.00323
24 | 0.01748 | 24 | 0.000278013
24.2 | 0.0185 | 24.2 | 0.000229456
24.4 | 0.01874 | 24.4 | 0.00311
24.6 | 0.0182 | 24.6 | 0.00861
24.8 | 0.01695 | 24.8 | 0.01611
25 | 0.01515 | 25 | 0.02483

## Figure 3
Figuer 3b |  |  |  |  | Figure 3c | [5 empty] | Figure 3d
Voltage (mV) | P3,4 (-1,+4) | P1,2 (+1,+4) | P1,2 dark | P3,4 dark | Topological charge | (-1) V1,2 | Error | Topological charge | (+1) V3,4 | Error | Topological charge | Ref 14 | Ref 29 | this work (-1) | this work (+1)
-1 | -0.93596 | -1.15379 | -1.04189 | -0.98051 | -4 | 132 | 3 | -4 | -87.83333 | 6 | -4 | 0.14545 | 0.20238 | 0.01589 | 0.0469
-0.98 | -0.9167 | -1.13288 | -1.02075 | -0.98304 | -3 | 117.66667 | 3 | -3 | -52.5 | 3.5 | -3 | 0.1759 | -- | 0.01582 | 0.05216
-0.9602 | -0.89655 | -1.11335 | -1.00006 | -0.95347 | -2 | 80.5 | 2.5 | -2 | -38.5 | 2.5 | -2 | 0.34177 | 0.54167 | 0.02041 | 0.05631
-0.94 | -0.87675 | -1.09214 | -0.97903 | -0.93123 | -1 | 53.66667 | 5 | -1 | -1.06667 | 1.4 | -1 | 0.46296 | 0.59783 | 0.05853
-0.9202 | -0.85655 | -1.07043 | -0.95948 | -0.90981 | 0 | 17.5 | 1.5 | 0 | 11.3 | 3.7 | 0 | -- | -- | 0.07877 | 0.20473
-0.9001 | -0.83566 | -1.04954 | -0.93888 | -0.89117 | 1 | -6.16667 | 1 | 1 | 42.5 | 1 | 1 | 0.28977 | 0.84211 |  | 0.02389
-0.88 | -0.8145 | -1.0279 | -0.91656 | -0.86961 | 2 | -41 | 3 | 2 | 82.16667 | 7 | 2 | 0.23423 | 0.36082 | 0.05116 | 0.06945
-0.86 | -0.7952 | -1.00996 | -0.89554 | -0.85077 | 3 | -52.5 | 2.5 | 3 | 108.66667 | 6 | 3 | 0.18729 | -- | 0.03354 | 0.03524
-0.8401 | -0.77488 | -0.98615 | -0.87421 | -0.83417 | 4 | -78.83333 | 2.2 | 4 | 120.83333 | 6 | 4 | 0.09647 | 0.1569 | 0.02185 | 0.02639
-0.8201 | -0.75297 | -0.96589 | -0.85373 | -0.81195
-0.8 | -0.73462 | -0.94755 | -0.83241 | -0.78706
-0.78 | -0.71475 | -0.92504 | -0.81261 | -0.76249
-0.7601 | -0.6933 | -0.90608 | -0.79045 | -0.7436
-0.7401 | -0.67301 | -0.8848 | -0.77174 | -0.72206
-0.7199 | -0.65082 | -0.86529 | -0.75085 | -0.70322
-0.7 | -0.63366 | -0.84482 | -0.72972 | -0.68436
-0.68 | -0.61165 | -0.82334 | -0.70946 | -0.66649
-0.6601 | -0.59185 | -0.80327 | -0.68743 | -0.64631
-0.6401 | -0.57121 | -0.77983 | -0.66712 | -0.62707
-0.6201 | -0.55219 | -0.75954 | -0.64611 | -0.60699
-0.6001 | -0.53006 | -0.74076 | -0.62707 | -0.58837
-0.5801 | -0.51028 | -0.71832 | -0.6045 | -0.56936
-0.56 | -0.49053 | -0.69752 | -0.58476 | -0.54858
-0.5402 | -0.46917 | -0.67845 | -0.56291 | -0.52821
-0.5199 | -0.44911 | -0.6572 | -0.542 | -0.5089
-0.5001 | -0.42807 | -0.63621 | -0.51982 | -0.48835
-0.4801 | -0.40787 | -0.61501 | -0.50079 | -0.46711
-0.4601 | -0.3867 | -0.59196 | -0.47829 | -0.44655
-0.4402 | -0.36565 | -0.57332 | -0.45827 | -0.43155
-0.4201 | -0.34595 | -0.55346 | -0.43789 | -0.41451
-0.4 | -0.3264 | -0.53241 | -0.41701 | -0.40075
-0.38 | -0.3055 | -0.51269 | -0.39574 | -0.38415
-0.36 | -0.28538 | -0.49206 | -0.37549 | -0.36814
-0.3401 | -0.26587 | -0.47067 | -0.35407 | -0.34703
-0.32 | -0.2442 | -0.44937 | -0.33254 | -0.32599
-0.3 | -0.2255 | -0.42955 | -0.31274 | -0.30517
-0.2801 | -0.20443 | -0.40737 | -0.29241 | -0.28016
-0.26 | -0.18456 | -0.38616 | -0.27145 | -0.25588
-0.2399 | -0.16215 | -0.36645 | -0.25 | -0.23541
-0.2201 | -0.14222 | -0.34684 | -0.22856 | -0.2125
-0.2001 | -0.12233 | -0.32655 | -0.20779 | -0.19276
-0.18 | -0.10235 | -0.30544 | -0.18711 | -0.17201
-0.1601 | -0.08271 | -0.28437 | -0.16631 | -0.15267
-0.1401 | -0.06159 | -0.26474 | -0.14587 | -0.13217
-0.12 | -0.04185 | -0.24277 | -0.12632 | -0.11361
-0.1001 | -0.02121 | -0.22323 | -0.103 | -0.0963
-0.08 | -0.00023 | -0.20026 | -0.08169 | -0.07642
-0.06 | 0.02096 | -0.17888 | -0.06415 | -0.05635
-0.0402 | 0.03984 | -0.15863 | -0.04323 | -0.03687
-0.02 | 0.05976 | -0.13832 | -0.02027 | -0.01564
0 | 0.08119 | -0.11674 | -0.00103 | 0.00291
0.02 | 0.1016 | -0.0963 | 0.02175 | 0.02287
0.0399 | 0.1207 | -0.07493 | 0.04196 | 0.04127
0.06 | 0.14265 | -0.05545 | 0.06366 | 0.05879
0.0799 | 0.16102 | -0.03419 | 0.08418 | 0.0793
0.1 | 0.18236 | -0.01273 | 0.10402 | 0.10096
0.12 | 0.20314 | 0.00599 | 0.12646 | 0.11669
0.1398 | 0.22411 | 0.02552 | 0.1467 | 0.13414
0.1599 | 0.24469 | 0.04964 | 0.16556 | 0.15418
0.1799 | 0.26312 | 0.06968 | 0.18792 | 0.17346
0.2 | 0.28536 | 0.09244 | 0.20905 | 0.19137
0.2199 | 0.30739 | 0.1128 | 0.22962 | 0.21011
0.2401 | 0.32611 | 0.13334 | 0.25069 | 0.23431
0.26 | 0.34536 | 0.15307 | 0.27112 | 0.25816
0.2799 | 0.36631 | 0.17485 | 0.29208 | 0.27775
0.3 | 0.38617 | 0.19415 | 0.31249 | 0.29821
0.32 | 0.40707 | 0.21546 | 0.33376 | 0.31947
0.3399 | 0.42683 | 0.23539 | 0.35226 | 0.33936
0.36 | 0.44717 | 0.256 | 0.37603 | 0.35737
0.38 | 0.46847 | 0.27794 | 0.3959 | 0.37586
0.3998 | 0.48939 | 0.29972 | 0.41808 | 0.3951
0.42 | 0.50932 | 0.3212 | 0.43867 | 0.41433
0.44 | 0.53031 | 0.34054 | 0.4593 | 0.43391
0.46 | 0.55063 | 0.36125 | 0.47986 | 0.4536
0.48 | 0.56902 | 0.38007 | 0.50057 | 0.47422
0.5 | 0.59014 | 0.40245 | 0.52153 | 0.49534
0.52 | 0.60993 | 0.42258 | 0.54213 | 0.51426
0.54 | 0.63014 | 0.44377 | 0.56337 | 0.53355
0.5599 | 0.65045 | 0.46511 | 0.58366 | 0.5548
0.58 | 0.67107 | 0.48487 | 0.60558 | 0.57349
0.6 | 0.69211 | 0.50657 | 0.62662 | 0.59232
0.62 | 0.71251 | 0.52765 | 0.64587 | 0.61145
0.6401 | 0.73273 | 0.54968 | 0.66815 | 0.63059
0.6599 | 0.75254 | 0.56954 | 0.68773 | 0.65038
0.6799 | 0.77389 | 0.58773 | 0.70782 | 0.66755
0.7001 | 0.79357 | 0.60716 | 0.72941 | 0.68794
0.7199 | 0.81497 | 0.62893 | 0.75113 | 0.70653
0.7399 | 0.83307 | 0.6515 | 0.77197 | 0.72567
0.7599 | 0.8532 | 0.67185 | 0.7929 | 0.74471
0.78 | 0.87663 | 0.69316 | 0.81351 | 0.76297
0.8 | 0.89664 | 0.71366 | 0.83462 | 0.78498
0.8199 | 0.91652 | 0.73592 | 0.85453 | 0.80369
0.84 | 0.93695 | 0.75665 | 0.87397 | 0.82498
0.86 | 0.95736 | 0.77665 | 0.89612 | 0.84476
0.88 | 0.97745 | 0.79835 | 0.91671 | 0.86543
0.9 | 0.99696 | 0.81807 | 0.93713 | 0.88519
0.9199 | 1.01805 | 0.83903 | 0.95782 | 0.9061
0.94 | 1.03824 | 0.85973 | 0.97877 | 0.92665
0.96 | 1.0577 | 0.88072 | 0.99944 | 0.94718
0.9799 | 1.07732 | 0.9027 | 1.01987 | 0.96835
0.9999 | 1.09825 | 0.92284 | 1.0423 | 0.99048

## Figure 4
Figure 4b | [10 empty] | Figure 4c
X (um) | -90 |  | -45 |  | 0 |  | 45 |  | 90 |  | Phase difference (degree) | Simulation | Phase difference (degree) | Experiment V1,4 | Error | Phase difference (degree) | Fitting
-15 | 0.08674 | 0.04178 | 0.09341 | 0.07354 | 0.17176 | 0.01681 | 0.09255 | 0.09886 | 0.08553 | 0.07763 | 90 | 8.02 | -90 | -25.6 | 5.42709 | -90 | -5.54418
-14.8 | 0.07982 | 0.10258 | 0.09271 | 0.15671 | 0.14731 | 0.06045 | 0.08602 | 0.13635 | 0.07035 | 0.07385 | 75 | 7.89 | -80 | -25.9 | 4.39545 | -89.81982 | -5.54207
-14.6 | 0.07109 | 0.21054 | 0.0884 | 0.27438 | 0.11892 | 0.13655 | 0.07693 | 0.17364 | 0.05484 | 0.06817 | 60 | 7.47 | -70 | -24.275 | 1.63172 | -89.63964 | -5.53988
-14.4 | 0.0612 | 0.3607 | 0.08082 | 0.41973 | 0.08898 | 0.24095 | 0.06616 | 0.20785 | 0.04044 | 0.06119 | 45 | 6.57 | -60 | -22.725 | 4.58139 | -89.45946 | -5.53763
-14.2 | 0.05092 | 0.54509 | 0.0706 | 0.58409 | 0.06004 | 0.36704 | 0.05486 | 0.23643 | 0.02864 | 0.05359 | 30 | 5.3 | -50 | -19.95 | 3.59119 | -89.27928 | -5.53532
-14 | 0.04103 | 0.75306 | 0.05858 | 0.75745 | 0.03468 | 0.50625 | 0.04429 | 0.25738 | 0.02082 | 0.04604 | 15 | 3.71 | -40 | -16.55 | 5.11631 | -89.0991 | -5.53293
-13.8 | 0.03228 | 0.97191 | 0.04578 | 0.92905 | 0.01519 | 0.64871 | 0.03576 | 0.26935 | 0.01813 | 0.03916 | 0 | 1.9 | -30 | -13.15 | 5.05272 | -88.91892 | -5.53048
-13.6 | 0.02534 | 1.18753 | 0.03322 | 1.08795 | 0.00341 | 0.78391 | 0.03039 | 0.27172 | 0.02138 | 0.03342 | -15 | 0.18 | -20 | -9.575 | 7.3077 | -88.73874 | -5.52795
-13.4 | 0.02072 | 1.38532 | 0.02188 | 1.22369 | 0.000507033 | 0.90158 | 0.02901 | 0.2646 | 0.03087 | 0.0292 | -30 | -1.51 | -10 | -3.6 | 8.51978 | -88.55856 | -5.52537
-13.2 | 0.01874 | 1.55104 | 0.01255 | 1.32682 | 0.00684 | 0.99246 | 0.03197 | 0.24878 | 0.04629 | 0.02668 | -45 | -3.04 | 0 | 2.45 | 9.44969 | -88.37838 | -5.52271
-13 | 0.01955 | 1.67189 | 0.00578 | 1.38961 | 0.02192 | 1.04901 | 0.03908 | 0.22559 | 0.06674 | 0.02594 | -60 | -4.31 | 10 | 7.875 | 10.46817 | -88.1982 | -5.51998
-12.8 | 0.02307 | 1.73749 | 0.00185 | 1.40653 | 0.0444 | 1.06615 | 0.04957 | 0.19681 | 0.09064 | 0.02689 | -75 | -5.19 | 20 | 13.75 | 10.22693 | -88.01802 | -5.51719
-12.6 | 0.02905 | 1.74087 | 0.000740685 | 1.37483 | 0.07222 | 1.04167 | 0.06213 | 0.16448 | 0.11593 | 0.02934 | -90 | -5.51 | 30 | 19.6 | 9.7748 | -87.83784 | -5.51433
-12.4 | 0.03709 | 1.67931 | 0.0022 | 1.29497 | 0.10276 | 0.97656 | 0.07507 | 0.1308 | 0.14017 | 0.03305 |  |  | 40 | 24.15 | 8.63385 | -87.65766 | -5.5114
-12.2 | 0.04666 | 1.55494 | 0.00578 | 1.17087 | 0.13315 | 0.87513 | 0.08651 | 0.09795 | 0.16084 | 0.03769 |  |  | 50 | 29.1 | 6.18223 | -87.47748 | -5.50841
-12 | 0.0572 | 1.37499 | 0.01094 | 1.01001 | 0.16051 | 0.74475 | 0.09465 | 0.06806 | 0.17556 | 0.04293 |  |  | 60 | 30.875 | 5.67179 | -87.2973 | -5.50534
-11.8 | 0.06812 | 1.15176 | 0.01715 | 0.82323 | 0.18229 | 0.59552 | 0.09803 | 0.04306 | 0.18244 | 0.04844 |  |  | 70 | 34.925 | 5.32252 | -87.11712 | -5.50221
-11.6 | 0.07885 | 0.902 | 0.02397 | 0.62434 | 0.19654 | 0.4396 | 0.0958 | 0.02464 | 0.18035 | 0.05387 |  |  | 80 | 37.2 | 3.33866 | -86.93694 | -5.49901
-11.4 | 0.08889 | 0.64606 | 0.03111 | 0.42932 | 0.20209 | 0.29034 | 0.08786 | 0.01419 | 0.16907 | 0.05894 |  |  | 90 | 37.95 | 2.59808 | -86.75676 | -5.49575
-11.2 | 0.09782 | 0.40648 | 0.03844 | 0.2554 | 0.19871 | 0.16139 | 0.075 | 0.0128 | 0.14944 | 0.06335 | [5 empty] | -86.57658 | -5.49241
-11 | 0.10531 | 0.20641 | 0.04604 | 0.11982 | 0.18711 | 0.06561 | 0.05881 | 0.02117 | 0.12333 | 0.06686 | [5 empty] | -86.3964 | -5.48901
-10.8 | 0.11111 | 0.06784 | 0.05407 | 0.03858 | 0.16883 | 0.01412 | 0.0416 | 0.03959 | 0.09344 | 0.06925 | [5 empty] | -86.21622 | -5.48554
-10.6 | 0.11507 | 0.00985 | 0.06278 | 0.02515 | 0.14606 | 0.01539 | 0.02602 | 0.06792 | 0.0631 | 0.07036 | [5 empty] | -86.03604 | -5.48201
-10.4 | 0.11709 | 0.04696 | 0.07234 | 0.0893 | 0.12136 | 0.07456 | 0.01482 | 0.10558 | 0.03581 | 0.07006 | [5 empty] | -85.85586 | -5.47841
-10.2 | 0.11714 | 0.18794 | 0.08279 | 0.23618 | 0.09733 | 0.19298 | 0.0104 | 0.15148 | 0.01489 | 0.06831 | [5 empty] | -85.67568 | -5.47474
-10 | 0.11525 | 0.43492 | 0.09395 | 0.46573 | 0.0763 | 0.36805 | 0.01448 | 0.20409 | 0.00302 | 0.06514 | [5 empty] | -85.4955 | -5.471
-9.8 | 0.11147 | 0.78314 | 0.10541 | 0.77255 | 0.06004 | 0.59347 | 0.0278 | 0.26145 | 0.00189 | 0.06064 | [5 empty] | -85.31532 | -5.46719
-9.6 | 0.10594 | 1.2212 | 0.1165 | 1.14611 | 0.04955 | 0.8596 | 0.04992 | 0.32123 | 0.01196 | 0.05506 | [5 empty] | -85.13514 | -5.46332
-9.4 | 0.09882 | 1.73187 | 0.12637 | 1.57142 | 0.04497 | 1.15426 | 0.07924 | 0.38088 | 0.03235 | 0.04869 | [5 empty] | -84.95495 | -5.45938
-9.2 | 0.09038 | 2.29337 | 0.13407 | 2.03009 | 0.04558 | 1.46361 | 0.11314 | 0.43771 | 0.06092 | 0.04196 | [5 empty] | -84.77477 | -5.45538
-9 | 0.08095 | 2.88084 | 0.13872 | 2.50156 | 0.04993 | 1.77313 | 0.14822 | 0.48908 | 0.09447 | 0.03536 | [5 empty] | -84.59459 | -5.4513
-8.8 | 0.07097 | 3.46814 | 0.13961 | 2.96451 | 0.05609 | 2.06864 | 0.18074 | 0.53254 | 0.12914 | 0.02946 | [5 empty] | -84.41441 | -5.44716
-8.6 | 0.06093 | 4.02957 | 0.13639 | 3.39828 | 0.06195 | 2.33721 | 0.2071 | 0.56603 | 0.16085 | 0.02484 | [5 empty] | -84.23423 | -5.44295
-8.4 | 0.05142 | 4.5414 | 0.12912 | 3.78413 | 0.06555 | 2.56792 | 0.22426 | 0.58801 | 0.18583 | 0.02206 | [5 empty] | -84.05405 | -5.43868
-8.2 | 0.04305 | 4.98321 | 0.11834 | 4.10635 | 0.06538 | 2.75234 | 0.2302 | 0.59752 | 0.20105 | 0.02163 | [5 empty] | -83.87387 | -5.43434
-8 | 0.03645 | 5.33884 | 0.10508 | 4.35295 | 0.06068 | 2.88489 | 0.22417 | 0.59432 | 0.20463 | 0.02394 | [5 empty] | -83.69369 | -5.42993
-7.8 | 0.03216 | 5.59691 | 0.09076 | 4.51619 | 0.05155 | 2.96279 | 0.20685 | 0.57884 | 0.19608 | 0.02923 | [5 empty] | -83.51351 | -5.42546
-7.6 | 0.03064 | 5.75108 | 0.07705 | 4.59262 | 0.03905 | 2.98597 | 0.18027 | 0.55217 | 0.17638 | 0.03752 | [5 empty] | -83.33333 | -5.42091
-7.4 | 0.03219 | 5.79982 | 0.06566 | 4.58296 | 0.02506 | 2.95664 | 0.14761 | 0.51594 | 0.14788 | 0.04863 | [5 empty] | -83.15315 | -5.41631
-7.2 | 0.03689 | 5.74601 | 0.05817 | 4.49158 | 0.0121 | 2.87891 | 0.11281 | 0.47222 | 0.11401 | 0.06217 | [5 empty] | -82.97297 | -5.41163
-7 | 0.04462 | 5.59633 | 0.05578 | 4.32599 | 0.00304 | 2.75825 | 0.0801 | 0.42334 | 0.07892 | 0.07747 | [5 empty] | -82.79279 | -5.40689
-6.8 | 0.055 | 5.36052 | 0.05914 | 4.09612 | 0.000727924 | 2.60104 | 0.05349 | 0.37174 | 0.04697 | 0.09374 | [5 empty] | -82.61261 | -5.40208
-6.6 | 0.06746 | 5.0507 | 0.06824 | 3.81355 | 0.00759 | 2.41415 | 0.03625 | 0.31976 | 0.02224 | 0.10998 | [5 empty] | -82.43243 | -5.39721
-6.4 | 0.08124 | 4.68059 | 0.08238 | 3.49088 | 0.02529 | 2.20458 | 0.03059 | 0.26956 | 0.00805 | 0.12517 | [5 empty] | -82.25225 | -5.39227
-6.2 | 0.0955 | 4.26487 | 0.10019 | 3.14103 | 0.0545 | 1.97929 | 0.03728 | 0.22293 | 0.0066 | 0.13824 | [5 empty] | -82.07207 | -5.38726
-6 | 0.10934 | 3.8186 | 0.11978 | 2.77672 | 0.09462 | 1.74501 | 0.05564 | 0.18126 | 0.01871 | 0.14825 | [5 empty] | -81.89189 | -5.38218
-5.8 | 0.12194 | 3.3567 | 0.13894 | 2.40996 | 0.14386 | 1.50816 | 0.0836 | 0.14546 | 0.04371 | 0.15439 | [5 empty] | -81.71171 | -5.37704
-5.6 | 0.13261 | 2.89342 | 0.1554 | 2.05167 | 0.19926 | 1.27482 | 0.11791 | 0.11601 | 0.07955 | 0.15613 | [5 empty] | -81.53153 | -5.37184
-5.4 | 0.14087 | 2.44197 | 0.16713 | 1.71137 | 0.25694 | 1.05063 | 0.15453 | 0.0929 | 0.12295 | 0.15323 | [5 empty] | -81.35135 | -5.36656
-5.2 | 0.14652 | 2.01404 | 0.17253 | 1.39691 | 0.31245 | 0.84074 | 0.18913 | 0.0758 | 0.16981 | 0.14582 | [5 empty] | -81.17117 | -5.36122
-5 | 0.14962 | 1.6195 | 0.17073 | 1.11426 | 0.3612 | 0.64969 | 0.21755 | 0.06406 | 0.21556 | 0.13434 | [5 empty] | -80.99099 | -5.35582
-4.8 | 0.15053 | 1.26602 | 0.16167 | 0.86746 | 0.3989 | 0.48123 | 0.23627 | 0.05683 | 0.2557 | 0.11963 | [5 empty] | -80.81081 | -5.35035
-4.6 | 0.14982 | 0.95887 | 0.14618 | 0.65849 | 0.42203 | 0.33816 | 0.24287 | 0.05318 | 0.28618 | 0.10278 | [5 empty] | -80.63063 | -5.34481
-4.4 | 0.14825 | 0.70078 | 0.12593 | 0.48742 | 0.42821 | 0.22216 | 0.23629 | 0.05213 | 0.3039 | 0.08509 | [5 empty] | -80.45045 | -5.33921
-4.2 | 0.14666 | 0.49192 | 0.10329 | 0.35249 | 0.41652 | 0.13364 | 0.21695 | 0.0528 | 0.307 | 0.06796 | [5 empty] | -80.27027 | -5.33354
-4 | 0.14588 | 0.33011 | 0.08108 | 0.2504 | 0.38768 | 0.0717 | 0.18683 | 0.05444 | 0.29505 | 0.0528 | [5 empty] | -80.09009 | -5.3278
-3.8 | 0.14662 | 0.21108 | 0.06231 | 0.17668 | 0.34403 | 0.03415 | 0.14924 | 0.05645 | 0.26923 | 0.04086 | [5 empty] | -79.90991 | -5.322
-3.6 | 0.14941 | 0.12899 | 0.04982 | 0.12611 | 0.28942 | 0.01766 | 0.10854 | 0.05848 | 0.23216 | 0.03316 | [5 empty] | -79.72973 | -5.31614
-3.4 | 0.15449 | 0.07695 | 0.04601 | 0.09316 | 0.22889 | 0.01798 | 0.06974 | 0.06036 | 0.1878 | 0.03038 | [5 empty] | -79.54955 | -5.3102
-3.2 | 0.16182 | 0.04765 | 0.05256 | 0.07251 | 0.16827 | 0.03035 | 0.03799 | 0.06212 | 0.141 | 0.03281 | [5 empty] | -79.36937 | -5.3042
-3 | 0.17105 | 0.03399 | 0.07015 | 0.05943 | 0.11359 | 0.04981 | 0.01803 | 0.06397 | 0.09713 | 0.0403 | [5 empty] | -79.18919 | -5.29814
-2.8 | 0.18155 | 0.02962 | 0.09843 | 0.05017 | 0.07055 | 0.07169 | 0.01368 | 0.06623 | 0.06147 | 0.05229 | [5 empty] | -79.00901 | -5.29201
-2.6 | 0.19249 | 0.02939 | 0.13592 | 0.0421 | 0.0439 | 0.09197 | 0.02733 | 0.06931 | 0.03867 | 0.06785 | [5 empty] | -78.82883 | -5.28582
-2.4 | 0.20291 | 0.02959 | 0.18012 | 0.03386 | 0.0369 | 0.10759 | 0.05959 | 0.07358 | 0.03213 | 0.0858 | [5 empty] | -78.64865 | -5.27956
-2.2 | 0.21181 | 0.02804 | 0.22771 | 0.02522 | 0.05092 | 0.11663 | 0.10903 | 0.07941 | 0.04357 | 0.10476 | [5 empty] | -78.46847 | -5.27323
-2 | 0.21831 | 0.02402 | 0.27482 | 0.01688 | 0.08514 | 0.11844 | 0.17215 | 0.08702 | 0.07264 | 0.12334 | [5 empty] | -78.28829 | -5.26684
-1.8 | 0.22167 | 0.01799 | 0.31735 | 0.01017 | 0.13658 | 0.11353 | 0.24356 | 0.0965 | 0.11677 | 0.14022 | [5 empty] | -78.10811 | -5.26039
-1.6 | 0.22143 | 0.01123 | 0.35139 | 0.00668 | 0.20019 | 0.10339 | 0.31635 | 0.10775 | 0.1713 | 0.1543 | [5 empty] | -77.92793 | -5.25387
-1.4 | 0.21746 | 0.00545 | 0.37358 | 0.0079 | 0.26931 | 0.0902 | 0.38273 | 0.12046 | 0.2298 | 0.16478 | [5 empty] | -77.74775 | -5.24728
-1.2 | 0.20992 | 0.00232 | 0.38148 | 0.01486 | 0.33629 | 0.07646 | 0.4348 | 0.13417 | 0.28474 | 0.1712 | [5 empty] | -77.56757 | -5.24063
-1 | 0.19933 | 0.00318 | 0.37387 | 0.02791 | 0.39321 | 0.06465 | 0.46547 | 0.14825 | 0.32834 | 0.17351 | [5 empty] | -77.38739 | -5.23392
-0.8 | 0.18643 | 0.00873 | 0.35092 | 0.04662 | 0.43283 | 0.0569 | 0.46947 | 0.16196 | 0.35362 | 0.172 | [5 empty] | -77.20721 | -5.22713
-0.6 | 0.17218 | 0.01892 | 0.31436 | 0.06974 | 0.44941 | 0.05466 | 0.44421 | 0.17452 | 0.35545 | 0.16727 | [5 empty] | -77.02703 | -5.22029
-0.4 | 0.15761 | 0.03293 | 0.26735 | 0.09536 | 0.43956 | 0.05859 | 0.39059 | 0.1852 | 0.33165 | 0.16016 | [5 empty] | -76.84685 | -5.21338
-0.2 | 0.14375 | 0.04932 | 0.21436 | 0.12113 | 0.40286 | 0.0685 | 0.31351 | 0.19332 | 0.28382 | 0.15162 | [5 empty] | -76.66667 | -5.20641
0 | 0.13147 | 0.06624 | 0.16088 | 0.14455 | 0.34225 | 0.08335 | 0.22201 | 0.1984 | 0.21786 | 0.14262 | [5 empty] | -76.48649 | -5.19937
0.2 | 0.12147 | 0.08169 | 0.11301 | 0.16327 | 0.26414 | 0.10149 | 0.12904 | 0.20011 | 0.14415 | 0.13404 | [5 empty] | -76.30631 | -5.19226
0.4 | 0.11415 | 0.0938 | 0.07695 | 0.17539 | 0.1781 | 0.1208 | 0.05077 | 0.19837 | 0.07717 | 0.12659 | [5 empty] | -76.12613 | -5.18509
0.6 | 0.1096 | 0.10111 | 0.05857 | 0.17968 | 0.09634 | 0.13904 | 0.00553 | 0.19333 | 0.03466 | 0.12072 | [5 empty] | -75.94595 | -5.17786
0.8 | 0.10763 | 0.10273 | 0.0628 | 0.17573 | 0.03275 | 0.15409 | 0.01235 | 0.18533 | 0.03632 | 0.11663 | [5 empty] | -75.76577 | -5.17057
1 | 0.10773 | 0.09847 | 0.09327 | 0.16397 | 0.00181 | 0.16419 | 0.08932 | 0.17491 | 0.10217 | 0.11428 | [5 empty] | -75.58559 | -5.1632
1.2 | 0.10923 | 0.08885 | 0.15189 | 0.14561 | 0.01733 | 0.16816 | 0.25187 | 0.1627 | 0.25061 | 0.11334 | [5 empty] | -75.40541 | -5.15578
1.4 | 0.11131 | 0.07504 | 0.23861 | 0.12251 | 0.09115 | 0.16548 | 0.51108 | 0.1494 | 0.49659 | 0.11337 | [5 empty] | -75.22523 | -5.14829
1.6 | 0.11313 | 0.05866 | 0.35141 | 0.09691 | 0.23201 | 0.15638 | 0.87233 | 0.13569 | 0.84977 | 0.11378 | [5 empty] | -75.04505 | -5.14074
1.8 | 0.11394 | 0.04164 | 0.48629 | 0.0712 | 0.44456 | 0.14168 | 1.33427 | 0.1222 | 1.31315 | 0.11398 | [5 empty] | -75 | -5.13884
2 | 0.11315 | 0.02592 | 0.63757 | 0.04767 | 0.72872 | 0.12276 | 1.88838 | 0.10942 | 1.88212 | 0.11342 | [5 empty] | -74.86486 | -5.13312
2.2 | 0.11039 | 0.01331 | 0.79822 | 0.02822 | 1.07942 | 0.10134 | 2.51904 | 0.0977 | 2.54416 | 0.11168 | [5 empty] | -74.68468 | -5.12544
2.4 | 0.10559 | 0.00523 | 0.9604 | 0.01423 | 1.48669 | 0.07926 | 3.20427 | 0.08722 | 3.27924 | 0.1085 | [5 empty] | -74.5045 | -5.1177
2.6 | 0.09894 | 0.00255 | 1.11593 | 0.00644 | 1.93618 | 0.05828 | 3.91697 | 0.07804 | 4.06075 | 0.10379 | [5 empty] | -74.32432 | -5.10989
2.8 | 0.0909 | 0.00559 | 1.25686 | 0.00488 | 2.41003 | 0.0399 | 4.62654 | 0.07003 | 4.85711 | 0.09767 | [5 empty] | -74.14414 | -5.10202
3 | 0.08212 | 0.01399 | 1.37604 | 0.00891 | 2.88799 | 0.02521 | 5.30092 | 0.06301 | 5.63376 | 0.0904 | [5 empty] | -73.96396 | -5.09408
3.2 | 0.07343 | 0.02683 | 1.46751 | 0.01736 | 3.34867 | 0.01481 | 5.90861 | 0.05674 | 6.35537 | 0.08239 | [5 empty] | -73.78378 | -5.08608
3.4 | 0.06566 | 0.04274 | 1.52684 | 0.02868 | 3.77096 | 0.00876 | 6.42071 | 0.05096 | 6.98813 | 0.0741 | [5 empty] | -73.6036 | -5.07802
3.6 | 0.05966 | 0.06 | 1.55143 | 0.04108 | 4.13523 | 0.00667 | 6.81273 | 0.04548 | 7.50193 | 0.06605 | [5 empty] | -73.42342 | -5.06989
3.8 | 0.05612 | 0.07674 | 1.54048 | 0.05279 | 4.42461 | 0.00776 | 7.06602 | 0.04016 | 7.8722 | 0.05871 | [5 empty] | -73.24324 | -5.06171
4 | 0.05559 | 0.09119 | 1.49505 | 0.06223 | 4.62583 | 0.011 | 7.16882 | 0.03497 | 8.08136 | 0.05248 | [5 empty] | -73.06306 | -5.05345
4.2 | 0.05839 | 0.10178 | 1.41787 | 0.06816 | 4.73001 | 0.0153 | 7.11677 | 0.03001 | 8.11969 | 0.04768 | [5 empty] | -72.88288 | -5.04514
4.4 | 0.06463 | 0.10736 | 1.31313 | 0.06983 | 4.73297 | 0.01961 | 6.91299 | 0.02547 | 7.9858 | 0.0445 | [5 empty] | -72.7027 | -5.03676
4.6 | 0.07417 | 0.10733 | 1.18617 | 0.06702 | 4.63542 | 0.02313 | 6.56771 | 0.02162 | 7.68644 | 0.04301 | [5 empty] | -72.52252 | -5.02832
4.8 | 0.08668 | 0.10165 | 1.04321 | 0.06011 | 4.44274 | 0.02538 | 6.0975 | 0.01882 | 7.23597 | 0.04317 | [5 empty] | -72.34234 | -5.01982
5 | 0.10167 | 0.09091 | 0.89097 | 0.04995 | 4.16466 | 0.02624 | 5.52428 | 0.01743 | 6.65539 | 0.04485 | [5 empty] | -72.16216 | -5.01125
5.2 | 0.11854 | 0.07625 | 0.73638 | 0.03783 | 3.81458 | 0.02599 | 4.87403 | 0.0178 | 5.97107 | 0.04785 | [5 empty] | -71.98198 | -5.00262
5.4 | 0.13662 | 0.05922 | 0.58626 | 0.02533 | 3.4089 | 0.02524 | 4.17552 | 0.0202 | 5.21337 | 0.05191 | [5 empty] | -71.8018 | -4.99393
5.6 | 0.15521 | 0.04164 | 0.44705 | 0.0141 | 2.96614 | 0.02484 | 3.45877 | 0.02482 | 4.41501 | 0.05676 | [5 empty] | -71.62162 | -4.98518
5.8 | 0.17362 | 0.02542 | 0.32448 | 0.00576 | 2.50598 | 0.02572 | 2.75374 | 0.03172 | 3.60952 | 0.06212 | [5 empty] | -71.44144 | -4.97636
6 | 0.19121 | 0.01229 | 0.22338 | 0.00161 | 2.04828 | 0.02877 | 2.08885 | 0.04082 | 2.82964 | 0.06772 | [5 empty] | -71.26126 | -4.96748
6.2 | 0.20734 | 0.00366 | 0.14744 | 0.00259 | 1.61212 | 0.03466 | 1.48968 | 0.05186 | 2.10574 | 0.07333 | [5 empty] | -71.08108 | -4.95854
6.4 | 0.22145 | 0.000425515 | 0.09895 | 0.00908 | 1.21483 | 0.04374 | 0.97777 | 0.06444 | 1.46442 | 0.07871 | [5 empty] | -70.9009 | -4.94954
6.6 | 0.23298 | 0.00286 | 0.07871 | 0.0209 | 0.87108 | 0.05594 | 0.56955 | 0.07803 | 0.92723 | 0.08366 | [5 empty] | -70.72072 | -4.94048
6.8 | 0.24146 | 0.0106 | 0.08593 | 0.03726 | 0.59215 | 0.07073 | 0.27545 | 0.09198 | 0.50959 | 0.088 | [5 empty] | -70.54054 | -4.93135
7 | 0.24644 | 0.02267 | 0.11815 | 0.05688 | 0.38529 | 0.08716 | 0.09936 | 0.10559 | 0.22 | 0.09156 | [5 empty] | -70.36036 | -4.92216
7.2 | 0.24755 | 0.03758 | 0.17141 | 0.07808 | 0.25339 | 0.10394 | 0.03839 | 0.1181 | 0.05958 | 0.09417 | [5 empty] | -70.18018 | -4.91291
7.4 | 0.24452 | 0.05354 | 0.24037 | 0.09898 | 0.19476 | 0.11955 | 0.08295 | 0.12881 | 0.02208 | 0.09571 | [5 empty] | -70 | -4.9036
7.6 | 0.23721 | 0.06865 | 0.31866 | 0.11766 | 0.20336 | 0.13246 | 0.21743 | 0.13705 | 0.09423 | 0.09604 | [5 empty] | -69.81982 | -4.89423
7.8 | 0.22566 | 0.08112 | 0.39931 | 0.13239 | 0.26924 | 0.14125 | 0.4211 | 0.14229 | 0.25669 | 0.09508 | [5 empty] | -69.63964 | -4.88479
8 | 0.21012 | 0.0895 | 0.47518 | 0.1418 | 0.37922 | 0.14483 | 0.66964 | 0.14416 | 0.48532 | 0.09277 | [5 empty] | -69.45946 | -4.8753
8.2 | 0.19107 | 0.09285 | 0.53961 | 0.14503 | 0.51793 | 0.14257 | 0.9368 | 0.14246 | 0.75297 | 0.08911 | [5 empty] | -69.27928 | -4.86574
8.4 | 0.16922 | 0.09084 | 0.58685 | 0.14182 | 0.66895 | 0.13439 | 1.19638 | 0.13718 | 1.03141 | 0.08417 | [5 empty] | -69.0991 | -4.85612
8.6 | 0.14553 | 0.08379 | 0.61264 | 0.1325 | 0.81606 | 0.12083 | 1.42422 | 0.12856 | 1.29345 | 0.0781 | [5 empty] | -68.91892 | -4.84644
8.8 | 0.12114 | 0.0726 | 0.61454 | 0.11799 | 0.94443 | 0.10296 | 1.60004 | 0.11702 | 1.51502 | 0.07111 | [5 empty] | -68.73874 | -4.8367
9 | 0.09728 | 0.05866 | 0.59218 | 0.09966 | 1.04181 | 0.08237 | 1.70901 | 0.10317 | 1.67691 | 0.0635 | [5 empty] | -68.55856 | -4.8269
9.2 | 0.07525 | 0.04364 | 0.54727 | 0.07921 | 1.09935 | 0.06095 | 1.74279 | 0.08776 | 1.76619 | 0.05564 | [5 empty] | -68.37838 | -4.81704
9.4 | 0.05626 | 0.02931 | 0.4835 | 0.05844 | 1.1122 | 0.04072 | 1.70008 | 0.07167 | 1.777 | 0.04795 | [5 empty] | -68.1982 | -4.80711
9.6 | 0.04134 | 0.01731 | 0.40615 | 0.03914 | 1.07973 | 0.02368 | 1.5864 | 0.05585 | 1.71074 | 0.04089 | [5 empty] | -68.01802 | -4.79713
9.8 | 0.03125 | 0.00896 | 0.32159 | 0.02285 | 1.00537 | 0.01153 | 1.41339 | 0.04122 | 1.5756 | 0.03491 | [5 empty] | -67.83784 | -4.78709
10 | 0.02639 | 0.00513 | 0.23671 | 0.01079 | 0.89608 | 0.00558 | 1.19744 | 0.02867 | 1.38542 | 0.03043 | [5 empty] | -67.65766 | -4.77698
10.2 | 0.02677 | 0.00617 | 0.1582 | 0.00371 | 0.76153 | 0.00656 | 0.95796 | 0.01899 | 1.15816 | 0.0278 | [5 empty] | -67.47748 | -4.76682
10.4 | 0.03198 | 0.01188 | 0.09198 | 0.00191 | 0.61311 | 0.01459 | 0.7154 | 0.01279 | 0.91399 | 0.0273 | [5 empty] | -67.2973 | -4.75659
10.6 | 0.04123 | 0.02157 | 0.04261 | 0.00521 | 0.46274 | 0.02916 | 0.4893 | 0.01048 | 0.67327 | 0.02905 | [5 empty] | -67.11712 | -4.74631
10.8 | 0.05338 | 0.03415 | 0.01294 | 0.01303 | 0.32181 | 0.04919 | 0.29649 | 0.01225 | 0.45464 | 0.03304 | [5 empty] | -66.93694 | -4.73597
11 | 0.0671 | 0.04833 | 0.00387 | 0.02449 | 0.20014 | 0.07313 | 0.14963 | 0.01801 | 0.27342 | 0.03912 | [5 empty] | -66.75676 | -4.72556
11.2 | 0.08094 | 0.06269 | 0.01434 | 0.03848 | 0.10522 | 0.09908 | 0.05634 | 0.02741 | 0.1404 | 0.04696 | [5 empty] | -66.57658 | -4.7151
11.4 | 0.09347 | 0.07591 | 0.04157 | 0.05378 | 0.04168 | 0.12501 | 0.01879 | 0.03987 | 0.06123 | 0.05611 | [5 empty] | -66.3964 | -4.70457
11.6 | 0.10345 | 0.08686 | 0.08136 | 0.0692 | 0.01114 | 0.14891 | 0.03398 | 0.05456 | 0.03629 | 0.066 | [5 empty] | -66.21622 | -4.69399
11.8 | 0.10987 | 0.09468 | 0.12863 | 0.08358 | 0.01226 | 0.16892 | 0.09437 | 0.07049 | 0.06117 | 0.07596 | [5 empty] | -66.03604 | -4.68335
12 | 0.1121 | 0.09885 | 0.17794 | 0.09596 | 0.04114 | 0.18355 | 0.18909 | 0.08655 | 0.12754 | 0.08532 | [5 empty] | -65.85586 | -4.67265
12.2 | 0.10991 | 0.09921 | 0.22403 | 0.10554 | 0.09189 | 0.1917 | 0.30519 | 0.10159 | 0.22431 | 0.09341 | [5 empty] | -65.67568 | -4.66188
12.4 | 0.10347 | 0.09591 | 0.26235 | 0.11173 | 0.1573 | 0.1928 | 0.42914 | 0.11449 | 0.33895 | 0.09961 | [5 empty] | -65.4955 | -4.65106
12.6 | 0.09337 | 0.08937 | 0.28943 | 0.11418 | 0.22965 | 0.18681 | 0.54807 | 0.12426 | 0.45877 | 0.10345 | [5 empty] | -65.31532 | -4.64019
12.8 | 0.08047 | 0.08023 | 0.30311 | 0.11279 | 0.30137 | 0.17419 | 0.65094 | 0.1301 | 0.57208 | 0.10458 | [5 empty] | -65.13514 | -4.62925
13 | 0.06589 | 0.06927 | 0.30267 | 0.10767 | 0.36567 | 0.15591 | 0.72933 | 0.13148 | 0.66907 | 0.10287 | [5 empty] | -64.95495 | -4.61825
13.2 | 0.05083 | 0.05733 | 0.28876 | 0.09918 | 0.41704 | 0.13334 | 0.77781 | 0.12821 | 0.74239 | 0.09838 | [5 empty] | -64.77477 | -4.60719
13.4 | 0.03652 | 0.04529 | 0.2632 | 0.08789 | 0.45157 | 0.10813 | 0.79414 | 0.12043 | 0.78745 | 0.09137 | [5 empty] | -64.59459 | -4.59608
13.6 | 0.02404 | 0.03401 | 0.22873 | 0.07456 | 0.46703 | 0.08214 | 0.77896 | 0.10867 | 0.80238 | 0.08234 | [5 empty] | -64.41441 | -4.58491
13.8 | 0.01426 | 0.02426 | 0.18866 | 0.06015 | 0.46295 | 0.0573 | 0.73541 | 0.09376 | 0.7878 | 0.07191 | [5 empty] | -64.23423 | -4.57368
14 | 0.00779 | 0.01672 | 0.14652 | 0.0457 | 0.44043 | 0.03545 | 0.66852 | 0.07682 | 0.74642 | 0.06087 | [5 empty] | -64.05405 | -4.56239
14.2 | 0.0049 | 0.01194 | 0.1057 | 0.03231 | 0.4019 | 0.01826 | 0.58455 | 0.05917 | 0.68256 | 0.05005 | [5 empty] | -63.87387 | -4.55104
14.4 | 0.00552 | 0.01029 | 0.0692 | 0.02106 | 0.35085 | 0.00706 | 0.4904 | 0.04221 | 0.60168 | 0.04029 | [5 empty] | -63.69369 | -4.53964
14.6 | 0.00931 | 0.01194 | 0.0394 | 0.01289 | 0.2915 | 0.00276 | 0.39304 | 0.02731 | 0.50989 | 0.0324 | [5 empty] | -63.51351 | -4.52817
14.8 | 0.01562 | 0.01682 | 0.01793 | 0.0085 | 0.22842 | 0.00577 | 0.29903 | 0.01571 | 0.41357 | 0.02704 | [5 empty] | -63.33333 | -4.51665
15 | 0.02366 | 0.02463 | 0.00562 | 0.00832 | 0.16627 | 0.01594 | 0.21425 | 0.00838 | 0.31903 | 0.0247 | [5 empty] | -63.15315 | -4.50507
[16 empty] | -62.97297 | -4.49344
[16 empty] | -62.79279 | -4.48174
[16 empty] | -62.61261 | -4.46999
[16 empty] | -62.43243 | -4.45818
[16 empty] | -62.25225 | -4.44632
[16 empty] | -62.07207 | -4.4344
[16 empty] | -61.89189 | -4.42242
[16 empty] | -61.71171 | -4.41038
[16 empty] | -61.53153 | -4.39829
[16 empty] | -61.35135 | -4.38614
[16 empty] | -61.17117 | -4.37394
[16 empty] | -60.99099 | -4.36168
[16 empty] | -60.81081 | -4.34936
[16 empty] | -60.63063 | -4.33699
[16 empty] | -60.45045 | -4.32456
[16 empty] | -60.27027 | -4.31207
[16 empty] | -60.09009 | -4.29953
[16 empty] | -60 | -4.29324
[16 empty] | -59.90991 | -4.28694
[16 empty] | -59.72973 | -4.27429
[16 empty] | -59.54955 | -4.26158
[16 empty] | -59.36937 | -4.24882
[16 empty] | -59.18919 | -4.236
[16 empty] | -59.00901 | -4.22313
[16 empty] | -58.82883 | -4.2102
[16 empty] | -58.64865 | -4.19722
[16 empty] | -58.46847 | -4.18419
[16 empty] | -58.28829 | -4.1711
[16 empty] | -58.10811 | -4.15796
[16 empty] | -57.92793 | -4.14476
[16 empty] | -57.74775 | -4.13151
[16 empty] | -57.56757 | -4.1182
[16 empty] | -57.38739 | -4.10484
[16 empty] | -57.20721 | -4.09143
[16 empty] | -57.02703 | -4.07797
[16 empty] | -56.84685 | -4.06445
[16 empty] | -56.66667 | -4.05087
[16 empty] | -56.48649 | -4.03725
[16 empty] | -56.30631 | -4.02357
[16 empty] | -56.12613 | -4.00984
[16 empty] | -55.94595 | -3.99606
[16 empty] | -55.76577 | -3.98222
[16 empty] | -55.58559 | -3.96833
[16 empty] | -55.40541 | -3.95439
[16 empty] | -55.22523 | -3.9404
[16 empty] | -55.04505 | -3.92636
[16 empty] | -54.86486 | -3.91226
[16 empty] | -54.68468 | -3.89812
[16 empty] | -54.5045 | -3.88392
[16 empty] | -54.32432 | -3.86967
[16 empty] | -54.14414 | -3.85537
[16 empty] | -53.96396 | -3.84101
[16 empty] | -53.78378 | -3.82661
[16 empty] | -53.6036 | -3.81216
[16 empty] | -53.42342 | -3.79765
[16 empty] | -53.24324 | -3.7831
[16 empty] | -53.06306 | -3.76849
[16 empty] | -52.88288 | -3.75384
[16 empty] | -52.7027 | -3.73913
[16 empty] | -52.52252 | -3.72438
[16 empty] | -52.34234 | -3.70958
[16 empty] | -52.16216 | -3.69472
[16 empty] | -51.98198 | -3.67982
[16 empty] | -51.8018 | -3.66486
[16 empty] | -51.62162 | -3.64986
[16 empty] | -51.44144 | -3.63481
[16 empty] | -51.26126 | -3.61971
[16 empty] | -51.08108 | -3.60456
[16 empty] | -50.9009 | -3.58937
[16 empty] | -50.72072 | -3.57412
[16 empty] | -50.54054 | -3.55883
[16 empty] | -50.36036 | -3.54349
[16 empty] | -50.18018 | -3.5281
[16 empty] | -50 | -3.51266
[16 empty] | -49.81982 | -3.49718
[16 empty] | -49.63964 | -3.48165
[16 empty] | -49.45946 | -3.46607
[16 empty] | -49.27928 | -3.45044
[16 empty] | -49.0991 | -3.43477
[16 empty] | -48.91892 | -3.41905
[16 empty] | -48.73874 | -3.40328
[16 empty] | -48.55856 | -3.38747
[16 empty] | -48.37838 | -3.37161
[16 empty] | -48.1982 | -3.3557
[16 empty] | -48.01802 | -3.33975
[16 empty] | -47.83784 | -3.32375
[16 empty] | -47.65766 | -3.30771
[16 empty] | -47.47748 | -3.29162
[16 empty] | -47.2973 | -3.27549
[16 empty] | -47.11712 | -3.25931
[16 empty] | -46.93694 | -3.24309
[16 empty] | -46.75676 | -3.22682
[16 empty] | -46.57658 | -3.2105
[16 empty] | -46.3964 | -3.19414
[16 empty] | -46.21622 | -3.17774
[16 empty] | -46.03604 | -3.1613
[16 empty] | -45.85586 | -3.1448
[16 empty] | -45.67568 | -3.12827
[16 empty] | -45.4955 | -3.11169
[16 empty] | -45.31532 | -3.09507
[16 empty] | -45.13514 | -3.0784
[16 empty] | -45 | -3.06588
[16 empty] | -44.95495 | -3.0617
[16 empty] | -44.77477 | -3.04494
[16 empty] | -44.59459 | -3.02815
[16 empty] | -44.41441 | -3.01131
[16 empty] | -44.23423 | -2.99443
[16 empty] | -44.05405 | -2.97751
[16 empty] | -43.87387 | -2.96055
[16 empty] | -43.69369 | -2.94354
[16 empty] | -43.51351 | -2.92649
[16 empty] | -43.33333 | -2.9094
[16 empty] | -43.15315 | -2.89227
[16 empty] | -42.97297 | -2.8751
[16 empty] | -42.79279 | -2.85788
[16 empty] | -42.61261 | -2.84063
[16 empty] | -42.43243 | -2.82333
[16 empty] | -42.25225 | -2.806
[16 empty] | -42.07207 | -2.78862
[16 empty] | -41.89189 | -2.7712
[16 empty] | -41.71171 | -2.75375
[16 empty] | -41.53153 | -2.73625
[16 empty] | -41.35135 | -2.71871
[16 empty] | -41.17117 | -2.70114
[16 empty] | -40.99099 | -2.68352
[16 empty] | -40.81081 | -2.66587
[16 empty] | -40.63063 | -2.64817
[16 empty] | -40.45045 | -2.63044
[16 empty] | -40.27027 | -2.61267
[16 empty] | -40.09009 | -2.59486
[16 empty] | -39.90991 | -2.57701
[16 empty] | -39.72973 | -2.55912
[16 empty] | -39.54955 | -2.5412
[16 empty] | -39.36937 | -2.52323
[16 empty] | -39.18919 | -2.50523
[16 empty] | -39.00901 | -2.48719
[16 empty] | -38.82883 | -2.46912
[16 empty] | -38.64865 | -2.45101
[16 empty] | -38.46847 | -2.43286
[16 empty] | -38.28829 | -2.41467
[16 empty] | -38.10811 | -2.39645
[16 empty] | -37.92793 | -2.37819
[16 empty] | -37.74775 | -2.3599
[16 empty] | -37.56757 | -2.34157
[16 empty] | -37.38739 | -2.3232
[16 empty] | -37.20721 | -2.3048
[16 empty] | -37.02703 | -2.28636
[16 empty] | -36.84685 | -2.26789
[16 empty] | -36.66667 | -2.24938
[16 empty] | -36.48649 | -2.23083
[16 empty] | -36.30631 | -2.21226
[16 empty] | -36.12613 | -2.19364
[16 empty] | -35.94595 | -2.175
[16 empty] | -35.76577 | -2.15632
[16 empty] | -35.58559 | -2.1376
[16 empty] | -35.40541 | -2.11885
[16 empty] | -35.22523 | -2.10007
[16 empty] | -35.04505 | -2.08126
[16 empty] | -34.86486 | -2.06241
[16 empty] | -34.68468 | -2.04353
[16 empty] | -34.5045 | -2.02461
[16 empty] | -34.32432 | -2.00566
[16 empty] | -34.14414 | -1.98669
[16 empty] | -33.96396 | -1.96767
[16 empty] | -33.78378 | -1.94863
[16 empty] | -33.6036 | -1.92955
[16 empty] | -33.42342 | -1.91045
[16 empty] | -33.24324 | -1.89131
[16 empty] | -33.06306 | -1.87214
[16 empty] | -32.88288 | -1.85294
[16 empty] | -32.7027 | -1.8337
[16 empty] | -32.52252 | -1.81444
[16 empty] | -32.34234 | -1.79515
[16 empty] | -32.16216 | -1.77582
[16 empty] | -31.98198 | -1.75647
[16 empty] | -31.8018 | -1.73709
[16 empty] | -31.62162 | -1.71767
[16 empty] | -31.44144 | -1.69823
[16 empty] | -31.26126 | -1.67876
[16 empty] | -31.08108 | -1.65926
[16 empty] | -30.9009 | -1.63973
[16 empty] | -30.72072 | -1.62017
[16 empty] | -30.54054 | -1.60058
[16 empty] | -30.36036 | -1.58096
[16 empty] | -30.18018 | -1.56132
[16 empty] | -30 | -1.54165
[16 empty] | -29.81982 | -1.52195
[16 empty] | -29.63964 | -1.50222
[16 empty] | -29.45946 | -1.48246
[16 empty] | -29.27928 | -1.46268
[16 empty] | -29.0991 | -1.44287
[16 empty] | -28.91892 | -1.42303
[16 empty] | -28.73874 | -1.40317
[16 empty] | -28.55856 | -1.38328
[16 empty] | -28.37838 | -1.36337
[16 empty] | -28.1982 | -1.34343
[16 empty] | -28.01802 | -1.32346
[16 empty] | -27.83784 | -1.30347
[16 empty] | -27.65766 | -1.28345
[16 empty] | -27.47748 | -1.26341
[16 empty] | -27.2973 | -1.24334
[16 empty] | -27.11712 | -1.22324
[16 empty] | -26.93694 | -1.20313
[16 empty] | -26.75676 | -1.18298
[16 empty] | -26.57658 | -1.16282
[16 empty] | -26.3964 | -1.14263
[16 empty] | -26.21622 | -1.12241
[16 empty] | -26.03604 | -1.10218
[16 empty] | -25.85586 | -1.08192
[16 empty] | -25.67568 | -1.06163
[16 empty] | -25.4955 | -1.04132
[16 empty] | -25.31532 | -1.02099
[16 empty] | -25.13514 | -1.00064
[16 empty] | -24.95495 | -0.98027
[16 empty] | -24.77477 | -0.95987
[16 empty] | -24.59459 | -0.93945
[16 empty] | -24.41441 | -0.91901
[16 empty] | -24.23423 | -0.89855
[16 empty] | -24.05405 | -0.87807
[16 empty] | -23.87387 | -0.85756
[16 empty] | -23.69369 | -0.83704
[16 empty] | -23.51351 | -0.81649
[16 empty] | -23.33333 | -0.79592
[16 empty] | -23.15315 | -0.77534
[16 empty] | -22.97297 | -0.75473
[16 empty] | -22.79279 | -0.7341
[16 empty] | -22.61261 | -0.71346
[16 empty] | -22.43243 | -0.69279
[16 empty] | -22.25225 | -0.67211
[16 empty] | -22.07207 | -0.6514
[16 empty] | -21.89189 | -0.63068
[16 empty] | -21.71171 | -0.60994
[16 empty] | -21.53153 | -0.58918
[16 empty] | -21.35135 | -0.5684
[16 empty] | -21.17117 | -0.5476
[16 empty] | -20.99099 | -0.52679
[16 empty] | -20.81081 | -0.50595
[16 empty] | -20.63063 | -0.48511
[16 empty] | -20.45045 | -0.46424
[16 empty] | -20.27027 | -0.44336
[16 empty] | -20.09009 | -0.42245
[16 empty] | -19.90991 | -0.40154
[16 empty] | -19.72973 | -0.38061
[16 empty] | -19.54955 | -0.35966
[16 empty] | -19.36937 | -0.33869
[16 empty] | -19.18919 | -0.31771
[16 empty] | -19.00901 | -0.29671
[16 empty] | -18.82883 | -0.2757
[16 empty] | -18.64865 | -0.25468
[16 empty] | -18.46847 | -0.23363
[16 empty] | -18.28829 | -0.21258
[16 empty] | -18.10811 | -0.19151
[16 empty] | -17.92793 | -0.17042
[16 empty] | -17.74775 | -0.14932
[16 empty] | -17.56757 | -0.12821
[16 empty] | -17.38739 | -0.10708
[16 empty] | -17.20721 | -0.08594
[16 empty] | -17.02703 | -0.06479
[16 empty] | -16.84685 | -0.04363
[16 empty] | -16.66667 | -0.02245
[16 empty] | -16.48649 | -0.00126
[16 empty] | -16.30631 | 0.01995
[16 empty] | -16.12613 | 0.04116
[16 empty] | -15.94595 | 0.06239
[16 empty] | -15.76577 | 0.08363
[16 empty] | -15.58559 | 0.10488
[16 empty] | -15.40541 | 0.12614
[16 empty] | -15.22523 | 0.14741
[16 empty] | -15.04505 | 0.1687
[16 empty] | -15 | 0.17402
[16 empty] | -14.86486 | 0.18999
[16 empty] | -14.68468 | 0.2113
[16 empty] | -14.5045 | 0.23261
[16 empty] | -14.32432 | 0.25394
[16 empty] | -14.14414 | 0.27527
[16 empty] | -13.96396 | 0.29661
[16 empty] | -13.78378 | 0.31797
[16 empty] | -13.6036 | 0.33933
[16 empty] | -13.42342 | 0.3607
[16 empty] | -13.24324 | 0.38208
[16 empty] | -13.06306 | 0.40347
[16 empty] | -12.88288 | 0.42487
[16 empty] | -12.7027 | 0.44627
[16 empty] | -12.52252 | 0.46769
[16 empty] | -12.34234 | 0.48911
[16 empty] | -12.16216 | 0.51053
[16 empty] | -11.98198 | 0.53197
[16 empty] | -11.8018 | 0.55341
[16 empty] | -11.62162 | 0.57486
[16 empty] | -11.44144 | 0.59631
[16 empty] | -11.26126 | 0.61778
[16 empty] | -11.08108 | 0.63924
[16 empty] | -10.9009 | 0.66072
[16 empty] | -10.72072 | 0.6822
[16 empty] | -10.54054 | 0.70368
[16 empty] | -10.36036 | 0.72517
[16 empty] | -10.18018 | 0.74666
[16 empty] | -10 | 0.76816
[16 empty] | -9.81982 | 0.78967
[16 empty] | -9.63964 | 0.81118
[16 empty] | -9.45946 | 0.83269
[16 empty] | -9.27928 | 0.85421
[16 empty] | -9.0991 | 0.87573
[16 empty] | -8.91892 | 0.89725
[16 empty] | -8.73874 | 0.91878
[16 empty] | -8.55856 | 0.94031
[16 empty] | -8.37838 | 0.96184
[16 empty] | -8.1982 | 0.98338
[16 empty] | -8.01802 | 1.00492
[16 empty] | -7.83784 | 1.02646
[16 empty] | -7.65766 | 1.048
[16 empty] | -7.47748 | 1.06954
[16 empty] | -7.2973 | 1.09109
[16 empty] | -7.11712 | 1.11264
[16 empty] | -5.31532 | 1.32814
[16 empty] | -5.13514 | 1.34969
[16 empty] | -4.95495 | 1.37123
[16 empty] | -4.77477 | 1.39278
[16 empty] | -4.59459 | 1.41432
[16 empty] | -4.41441 | 1.43586
[16 empty] | -4.23423 | 1.4574
[16 empty] | -4.05405 | 1.47894
[16 empty] | -3.87387 | 1.50047
[16 empty] | -3.69369 | 1.52201
[16 empty] | -3.51351 | 1.54353
[16 empty] | -3.33333 | 1.56506
[16 empty] | -3.15315 | 1.58658
[16 empty] | -2.97297 | 1.6081
[16 empty] | -2.79279 | 1.62962
[16 empty] | -2.61261 | 1.65113
[16 empty] | -2.43243 | 1.67263
[16 empty] | -2.25225 | 1.69414
[16 empty] | -2.07207 | 1.71563
[16 empty] | -1.89189 | 1.73713
[16 empty] | -1.71171 | 1.75861
[16 empty] | -1.53153 | 1.78009
[16 empty] | -1.35135 | 1.80157
[16 empty] | -1.17117 | 1.82304
[16 empty] | -0.99099 | 1.84451
[16 empty] | -0.81081 | 1.86597
[16 empty] | -0.63063 | 1.88742
[16 empty] | -0.45045 | 1.90886
[16 empty] | -0.27027 | 1.9303
[16 empty] | -0.09009 | 1.95173
[16 empty] | 0 | 1.96245
[16 empty] | 0.09009 | 1.97316
[16 empty] | 0.27027 | 1.99457
[16 empty] | 0.45045 | 2.01598
[16 empty] | 0.63063 | 2.03738
[16 empty] | 0.81081 | 2.05878
[16 empty] | 0.99099 | 2.08016
[16 empty] | 1.17117 | 2.10154
[16 empty] | 1.35135 | 2.1229
[16 empty] | 1.53153 | 2.14426
[16 empty] | 1.71171 | 2.16561
[16 empty] | 1.89189 | 2.18695
[16 empty] | 2.07207 | 2.20828
[16 empty] | 2.25225 | 2.2296
[16 empty] | 2.43243 | 2.25091
[16 empty] | 2.61261 | 2.27221
[16 empty] | 2.79279 | 2.2935
[16 empty] | 2.97297 | 2.31478
[16 empty] | 3.15315 | 2.33604
[16 empty] | 3.33333 | 2.3573
[16 empty] | 3.51351 | 2.37855
[16 empty] | 3.69369 | 2.39978
[16 empty] | 3.87387 | 2.421
[16 empty] | 4.05405 | 2.44221
[16 empty] | 4.23423 | 2.46341
[16 empty] | 4.41441 | 2.48459
[16 empty] | 4.59459 | 2.50576
[16 empty] | 4.77477 | 2.52692
[16 empty] | 4.95495 | 2.54807
[16 empty] | 5.13514 | 2.5692
[16 empty] | 5.31532 | 2.59032
[16 empty] | 5.4955 | 2.61143
[16 empty] | 5.67568 | 2.63252
[16 empty] | 5.85586 | 2.6536
[16 empty] | 6.03604 | 2.67466
[16 empty] | 6.21622 | 2.69571
[16 empty] | 6.3964 | 2.71675
[16 empty] | 6.57658 | 2.73777
[16 empty] | 6.75676 | 2.75877
[16 empty] | 6.93694 | 2.77976
[16 empty] | 7.11712 | 2.80073
[16 empty] | 7.2973 | 2.82169
[16 empty] | 7.47748 | 2.84263
[16 empty] | 7.65766 | 2.86356
[16 empty] | 7.83784 | 2.88446
[16 empty] | 8.01802 | 2.90536
[16 empty] | 8.1982 | 2.92623
[16 empty] | 8.37838 | 2.94709
[16 empty] | 8.55856 | 2.96793
[16 empty] | 8.73874 | 2.98875
[16 empty] | 8.91892 | 3.00956
[16 empty] | 9.0991 | 3.03035
[16 empty] | 9.27928 | 3.05112
[16 empty] | 9.45946 | 3.07187
[16 empty] | 9.63964 | 3.0926
[16 empty] | 9.81982 | 3.11331
[16 empty] | 10 | 3.13401
[16 empty] | 10.18018 | 3.15469
[16 empty] | 10.36036 | 3.17534
[16 empty] | 10.54054 | 3.19598
[16 empty] | 10.72072 | 3.2166
[16 empty] | 10.9009 | 3.23719
[16 empty] | 11.08108 | 3.25777
[16 empty] | 11.26126 | 3.27833
[16 empty] | 11.44144 | 3.29886
[16 empty] | 11.62162 | 3.31938
[16 empty] | 11.8018 | 3.33987
[16 empty] | 11.98198 | 3.36035
[16 empty] | 12.16216 | 3.3808
[16 empty] | 12.34234 | 3.40123
[16 empty] | 12.52252 | 3.42164
[16 empty] | 12.7027 | 3.44202
[16 empty] | 12.88288 | 3.46239
[16 empty] | 13.06306 | 3.48273
[16 empty] | 13.24324 | 3.50305
[16 empty] | 13.42342 | 3.52334
[16 empty] | 13.6036 | 3.54361
[16 empty] | 13.78378 | 3.56386
[16 empty] | 13.96396 | 3.58409
[16 empty] | 14.14414 | 3.60429
[16 empty] | 14.32432 | 3.62447
[16 empty] | 14.5045 | 3.64462
[16 empty] | 14.68468 | 3.66475
[16 empty] | 14.86486 | 3.68486
[16 empty] | 15 | 3.69992
[16 empty] | 15.04505 | 3.70494
[16 empty] | 15.22523 | 3.725
[16 empty] | 15.40541 | 3.74503
[16 empty] | 15.58559 | 3.76503
[16 empty] | 15.76577 | 3.78501
[16 empty] | 15.94595 | 3.80497
[16 empty] | 16.12613 | 3.8249
[16 empty] | 16.30631 | 3.8448
[16 empty] | 16.48649 | 3.86468
[16 empty] | 16.66667 | 3.88453
[16 empty] | 16.84685 | 3.90435
[16 empty] | 17.02703 | 3.92415
[16 empty] | 17.20721 | 3.94391
[16 empty] | 17.38739 | 3.96366
[16 empty] | 17.56757 | 3.98337
[16 empty] | 17.74775 | 4.00306
[16 empty] | 17.92793 | 4.02272
[16 empty] | 18.10811 | 4.04235
[16 empty] | 18.28829 | 4.06195
[16 empty] | 18.46847 | 4.08152
[16 empty] | 18.64865 | 4.10107
[16 empty] | 18.82883 | 4.12058
[16 empty] | 19.00901 | 4.14007
[16 empty] | 19.18919 | 4.15953
[16 empty] | 19.36937 | 4.17896
[16 empty] | 19.54955 | 4.19836
[16 empty] | 19.72973 | 4.21773
[16 empty] | 19.90991 | 4.23707
[16 empty] | 20.09009 | 4.25637
[16 empty] | 20.27027 | 4.27565
[16 empty] | 20.45045 | 4.2949
[16 empty] | 20.63063 | 4.31412
[16 empty] | 20.81081 | 4.3333
[16 empty] | 20.99099 | 4.35246
[16 empty] | 21.17117 | 4.37158
[16 empty] | 21.35135 | 4.39067
[16 empty] | 21.53153 | 4.40973
[16 empty] | 21.71171 | 4.42876
[16 empty] | 21.89189 | 4.44776
[16 empty] | 22.07207 | 4.46672
[16 empty] | 22.25225 | 4.48565
[16 empty] | 22.43243 | 4.50455
[16 empty] | 22.61261 | 4.52342
[16 empty] | 22.79279 | 4.54225
[16 empty] | 22.97297 | 4.56105
[16 empty] | 23.15315 | 4.57981
[16 empty] | 23.33333 | 4.59855
[16 empty] | 23.51351 | 4.61724
[16 empty] | 23.69369 | 4.63591
[16 empty] | 23.87387 | 4.65454
[16 empty] | 24.05405 | 4.67313
[16 empty] | 24.23423 | 4.69169
[16 empty] | 24.41441 | 4.71022
[16 empty] | 24.59459 | 4.72871
[16 empty] | 24.77477 | 4.74717
[16 empty] | 24.95495 | 4.76559
[16 empty] | 25.13514 | 4.78397
[16 empty] | 25.31532 | 4.80232
[16 empty] | 25.4955 | 4.82064
[16 empty] | 25.67568 | 4.83891
[16 empty] | 25.85586 | 4.85715
[16 empty] | 26.03604 | 4.87536
[16 empty] | 26.21622 | 4.89353
[16 empty] | 26.3964 | 4.91166
[16 empty] | 26.57658 | 4.92975
[16 empty] | 26.75676 | 4.94781
[16 empty] | 26.93694 | 4.96583
[16 empty] | 27.11712 | 4.98381
[16 empty] | 27.2973 | 5.00175
[16 empty] | 27.47748 | 5.01966
[16 empty] | 27.65766 | 5.03753
[16 empty] | 27.83784 | 5.05536
[16 empty] | 28.01802 | 5.07315
[16 empty] | 28.1982 | 5.0909
[16 empty] | 28.37838 | 5.10862
[16 empty] | 28.55856 | 5.12629
[16 empty] | 28.73874 | 5.14393
[16 empty] | 28.91892 | 5.16153
[16 empty] | 29.0991 | 5.17908
[16 empty] | 29.27928 | 5.1966
[16 empty] | 29.45946 | 5.21408
[16 empty] | 29.63964 | 5.23152
[16 empty] | 29.81982 | 5.24891
[16 empty] | 30 | 5.26627
[16 empty] | 30.18018 | 5.28359
[16 empty] | 30.36036 | 5.30086
[16 empty] | 30.54054 | 5.3181
[16 empty] | 30.72072 | 5.33529
[16 empty] | 30.9009 | 5.35244
[16 empty] | 31.08108 | 5.36955
[16 empty] | 31.26126 | 5.38662
[16 empty] | 31.44144 | 5.40365
[16 empty] | 31.62162 | 5.42064
[16 empty] | 31.8018 | 5.43758
[16 empty] | 31.98198 | 5.45448
[16 empty] | 32.16216 | 5.47134
[16 empty] | 32.34234 | 5.48816
[16 empty] | 32.52252 | 5.50493
[16 empty] | 32.7027 | 5.52166
[16 empty] | 32.88288 | 5.53835
[16 empty] | 33.06306 | 5.55499
[16 empty] | 33.24324 | 5.57159
[16 empty] | 33.42342 | 5.58815
[16 empty] | 33.6036 | 5.60466
[16 empty] | 33.78378 | 5.62113
[16 empty] | 33.96396 | 5.63756
[16 empty] | 34.14414 | 5.65394
[16 empty] | 34.32432 | 5.67028
[16 empty] | 34.5045 | 5.68657
[16 empty] | 34.68468 | 5.70282
[16 empty] | 34.86486 | 5.71902
[16 empty] | 35.04505 | 5.73517
[16 empty] | 35.22523 | 5.75129
[16 empty] | 35.40541 | 5.76735
[16 empty] | 35.58559 | 5.78337
[16 empty] | 35.76577 | 5.79935
[16 empty] | 35.94595 | 5.81528
[16 empty] | 36.12613 | 5.83116
[16 empty] | 36.30631 | 5.847
[16 empty] | 36.48649 | 5.86279
[16 empty] | 36.66667 | 5.87853
[16 empty] | 36.84685 | 5.89423
[16 empty] | 37.02703 | 5.90988
[16 empty] | 37.20721 | 5.92548
[16 empty] | 37.38739 | 5.94104
[16 empty] | 37.56757 | 5.95655
[16 empty] | 37.74775 | 5.97201
[16 empty] | 37.92793 | 5.98742
[16 empty] | 38.10811 | 6.00279
[16 empty] | 38.28829 | 6.01811
[16 empty] | 38.46847 | 6.03337
[16 empty] | 38.64865 | 6.0486
[16 empty] | 38.82883 | 6.06377
[16 empty] | 39.00901 | 6.07889
[16 empty] | 39.18919 | 6.09397
[16 empty] | 39.36937 | 6.109
[16 empty] | 39.54955 | 6.12397
[16 empty] | 39.72973 | 6.1389
[16 empty] | 39.90991 | 6.15378
[16 empty] | 40.09009 | 6.16861
[16 empty] | 40.27027 | 6.18339
[16 empty] | 40.45045 | 6.19812
[16 empty] | 40.63063 | 6.2128
[16 empty] | 40.81081 | 6.22743
[16 empty] | 40.99099 | 6.24201
[16 empty] | 41.17117 | 6.25654
[16 empty] | 41.35135 | 6.27102
[16 empty] | 41.53153 | 6.28545
[16 empty] | 41.71171 | 6.29983
[16 empty] | 41.89189 | 6.31416
[16 empty] | 42.07207 | 6.32843
[16 empty] | 42.25225 | 6.34266
[16 empty] | 42.43243 | 6.35683
[16 empty] | 42.61261 | 6.37095
[16 empty] | 42.79279 | 6.38502
[16 empty] | 42.97297 | 6.39904
[16 empty] | 43.15315 | 6.41301
[16 empty] | 43.33333 | 6.42692
[16 empty] | 43.51351 | 6.44079
[16 empty] | 43.69369 | 6.4546
[16 empty] | 43.87387 | 6.46835
[16 empty] | 44.05405 | 6.48206
[16 empty] | 44.23423 | 6.49571
[16 empty] | 44.41441 | 6.50931
[16 empty] | 44.59459 | 6.52286
[16 empty] | 44.77477 | 6.53635
[16 empty] | 44.95495 | 6.54979
[16 empty] | 45 | 6.55314
[16 empty] | 45.13514 | 6.56318
[16 empty] | 45.31532 | 6.57651
[16 empty] | 45.4955 | 6.58979
[16 empty] | 45.67568 | 6.60301
[16 empty] | 45.85586 | 6.61618
[16 empty] | 46.03604 | 6.6293
[16 empty] | 46.21622 | 6.64236
[16 empty] | 46.3964 | 6.65537
[16 empty] | 46.57658 | 6.66832
[16 empty] | 46.75676 | 6.68122
[16 empty] | 46.93694 | 6.69407
[16 empty] | 47.11712 | 6.70686
[16 empty] | 47.2973 | 6.71959
[16 empty] | 47.47748 | 6.73227
[16 empty] | 47.65766 | 6.7449
[16 empty] | 47.83784 | 6.75746
[16 empty] | 48.01802 | 6.76998
[16 empty] | 48.1982 | 6.78244
[16 empty] | 48.37838 | 6.79484
[16 empty] | 48.55856 | 6.80718
[16 empty] | 48.73874 | 6.81947
[16 empty] | 48.91892 | 6.83171
[16 empty] | 49.0991 | 6.84388
[16 empty] | 49.27928 | 6.856
[16 empty] | 49.45946 | 6.86807
[16 empty] | 49.63964 | 6.88008
[16 empty] | 49.81982 | 6.89203
[16 empty] | 50 | 6.90392
[16 empty] | 50.18018 | 6.91576
[16 empty] | 50.36036 | 6.92754
[16 empty] | 50.54054 | 6.93926
[16 empty] | 50.72072 | 6.95093
[16 empty] | 50.9009 | 6.96254
[16 empty] | 51.08108 | 6.97409
[16 empty] | 51.26126 | 6.98558
[16 empty] | 51.44144 | 6.99701
[16 empty] | 51.62162 | 7.00839
[16 empty] | 51.8018 | 7.01971
[16 empty] | 51.98198 | 7.03097
[16 empty] | 52.16216 | 7.04217
[16 empty] | 52.34234 | 7.05332
[16 empty] | 52.52252 | 7.0644
[16 empty] | 52.7027 | 7.07543
[16 empty] | 52.88288 | 7.0864
[16 empty] | 53.06306 | 7.09731
[16 empty] | 53.24324 | 7.10816
[16 empty] | 53.42342 | 7.11895
[16 empty] | 53.6036 | 7.12968
[16 empty] | 53.78378 | 7.14035
[16 empty] | 53.96396 | 7.15097
[16 empty] | 54.14414 | 7.16152
[16 empty] | 54.32432 | 7.17202
[16 empty] | 54.5045 | 7.18245
[16 empty] | 54.68468 | 7.19283
[16 empty] | 54.86486 | 7.20314
[16 empty] | 55.04505 | 7.2134
[16 empty] | 55.22523 | 7.22359
[16 empty] | 55.40541 | 7.23373
[16 empty] | 55.58559 | 7.2438
[16 empty] | 55.76577 | 7.25382
[16 empty] | 55.94595 | 7.26377
[16 empty] | 56.12613 | 7.27366
[16 empty] | 56.30631 | 7.28349
[16 empty] | 56.48649 | 7.29327
[16 empty] | 56.66667 | 7.30298
[16 empty] | 56.84685 | 7.31263
[16 empty] | 57.02703 | 7.32221
[16 empty] | 57.20721 | 7.33174
[16 empty] | 57.38739 | 7.34121
[16 empty] | 57.56757 | 7.35061
[16 empty] | 57.74775 | 7.35996
[16 empty] | 57.92793 | 7.36924
[16 empty] | 58.10811 | 7.37846
[16 empty] | 58.28829 | 7.38762
[16 empty] | 58.46847 | 7.39671
[16 empty] | 58.64865 | 7.40575
[16 empty] | 58.82883 | 7.41472
[16 empty] | 59.00901 | 7.42363
[16 empty] | 59.18919 | 7.43248
[16 empty] | 59.36937 | 7.44126
[16 empty] | 59.54955 | 7.44998
[16 empty] | 59.72973 | 7.45865
[16 empty] | 59.90991 | 7.46724
[16 empty] | 60 | 7.47152
[16 empty] | 60.09009 | 7.47578
[16 empty] | 60.27027 | 7.48425
[16 empty] | 60.45045 | 7.49266
[16 empty] | 60.63063 | 7.50101
[16 empty] | 60.81081 | 7.50929
[16 empty] | 60.99099 | 7.51751
[16 empty] | 61.17117 | 7.52567
[16 empty] | 61.35135 | 7.53377
[16 empty] | 61.53153 | 7.5418
[16 empty] | 61.71171 | 7.54977
[16 empty] | 61.89189 | 7.55767
[16 empty] | 62.07207 | 7.56551
[16 empty] | 62.25225 | 7.57329
[16 empty] | 62.43243 | 7.581
[16 empty] | 62.61261 | 7.58865
[16 empty] | 62.79279 | 7.59624
[16 empty] | 62.97297 | 7.60376
[16 empty] | 63.15315 | 7.61122
[16 empty] | 63.33333 | 7.61861
[16 empty] | 63.51351 | 7.62594
[16 empty] | 63.69369 | 7.6332
[16 empty] | 63.87387 | 7.64041
[16 empty] | 64.05405 | 7.64754
[16 empty] | 64.23423 | 7.65461
[16 empty] | 64.41441 | 7.66162
[16 empty] | 64.59459 | 7.66856
[16 empty] | 64.77477 | 7.67544
[16 empty] | 64.95495 | 7.68226
[16 empty] | 65.13514 | 7.68901
[16 empty] | 65.31532 | 7.69569
[16 empty] | 65.4955 | 7.70231
[16 empty] | 65.67568 | 7.70886
[16 empty] | 65.85586 | 7.71535
[16 empty] | 66.03604 | 7.72177
[16 empty] | 66.21622 | 7.72813
[16 empty] | 66.3964 | 7.73443
[16 empty] | 66.57658 | 7.74065
[16 empty] | 66.75676 | 7.74682
[16 empty] | 66.93694 | 7.75291
[16 empty] | 67.11712 | 7.75894
[16 empty] | 67.2973 | 7.76491
[16 empty] | 67.47748 | 7.77081
[16 empty] | 67.65766 | 7.77665
[16 empty] | 67.83784 | 7.78241
[16 empty] | 68.01802 | 7.78812
[16 empty] | 68.1982 | 7.79375
[16 empty] | 68.37838 | 7.79932
[16 empty] | 68.55856 | 7.80483
[16 empty] | 68.73874 | 7.81027
[16 empty] | 68.91892 | 7.81564
[16 empty] | 69.0991 | 7.82095
[16 empty] | 69.27928 | 7.82619
[16 empty] | 69.45946 | 7.83136
[16 empty] | 69.63964 | 7.83647
[16 empty] | 69.81982 | 7.84151
[16 empty] | 70 | 7.84649
[16 empty] | 70.18018 | 7.8514
[16 empty] | 70.36036 | 7.85624
[16 empty] | 70.54054 | 7.86102
[16 empty] | 70.72072 | 7.86573
[16 empty] | 70.9009 | 7.87037
[16 empty] | 71.08108 | 7.87494
[16 empty] | 71.26126 | 7.87945
[16 empty] | 71.44144 | 7.88389
[16 empty] | 71.62162 | 7.88827
[16 empty] | 71.8018 | 7.89258
[16 empty] | 71.98198 | 7.89682
[16 empty] | 72.16216 | 7.90099
[16 empty] | 72.34234 | 7.9051
[16 empty] | 72.52252 | 7.90914
[16 empty] | 72.7027 | 7.91312
[16 empty] | 72.88288 | 7.91702
[16 empty] | 73.06306 | 7.92086
[16 empty] | 73.24324 | 7.92463
[16 empty] | 73.42342 | 7.92834
[16 empty] | 73.6036 | 7.93198
[16 empty] | 73.78378 | 7.93555
[16 empty] | 73.96396 | 7.93905
[16 empty] | 74.14414 | 7.94248
[16 empty] | 74.32432 | 7.94585
[16 empty] | 74.5045 | 7.94915
[16 empty] | 74.68468 | 7.95239
[16 empty] | 74.86486 | 7.95555
[16 empty] | 75 | 7.95788
[16 empty] | 75.04505 | 7.95865
[16 empty] | 75.22523 | 7.96168
[16 empty] | 75.40541 | 7.96464
[16 empty] | 75.58559 | 7.96754
[16 empty] | 75.76577 | 7.97037
[16 empty] | 75.94595 | 7.97312
[16 empty] | 76.12613 | 7.97582
[16 empty] | 76.30631 | 7.97844
[16 empty] | 76.48649 | 7.981
[16 empty] | 76.66667 | 7.98349
[16 empty] | 76.84685 | 7.98591
[16 empty] | 77.02703 | 7.98826
[16 empty] | 77.20721 | 7.99054
[16 empty] | 77.38739 | 7.99276
[16 empty] | 77.56757 | 7.99491
[16 empty] | 77.74775 | 7.99699
[16 empty] | 77.92793 | 7.99901
[16 empty] | 78.10811 | 8.00095
[16 empty] | 78.28829 | 8.00283
[16 empty] | 78.46847 | 8.00464
[16 empty] | 78.64865 | 8.00638
[16 empty] | 78.82883 | 8.00805
[16 empty] | 79.00901 | 8.00966
[16 empty] | 79.18919 | 8.01119
[16 empty] | 79.36937 | 8.01266
[16 empty] | 79.54955 | 8.01406
[16 empty] | 79.72973 | 8.0154
[16 empty] | 79.90991 | 8.01666
[16 empty] | 80.09009 | 8.01786
[16 empty] | 80.27027 | 8.01898
[16 empty] | 80.45045 | 8.02004
[16 empty] | 80.63063 | 8.02104
[16 empty] | 80.81081 | 8.02196
[16 empty] | 80.99099 | 8.02281
[16 empty] | 81.17117 | 8.0236
[16 empty] | 81.35135 | 8.02432
[16 empty] | 81.53153 | 8.02497
[16 empty] | 81.71171 | 8.02555
[16 empty] | 81.89189 | 8.02607
[16 empty] | 82.07207 | 8.02651
[16 empty] | 82.25225 | 8.02689
[16 empty] | 82.43243 | 8.0272
[16 empty] | 82.61261 | 8.02744
[16 empty] | 82.79279 | 8.02761
[16 empty] | 82.97297 | 8.02772
[16 empty] | 83.15315 | 8.02775
[16 empty] | 83.33333 | 8.02772
[16 empty] | 83.51351 | 8.02762
[16 empty] | 83.69369 | 8.02745
[16 empty] | 83.87387 | 8.02721
[16 empty] | 84.05405 | 8.02691
[16 empty] | 84.23423 | 8.02654
[16 empty] | 84.41441 | 8.02609
[16 empty] | 84.59459 | 8.02558
[16 empty] | 84.77477 | 8.025
[16 empty] | 84.95495 | 8.02436
[16 empty] | 85.13514 | 8.02364
[16 empty] | 85.31532 | 8.02286
[16 empty] | 85.4955 | 8.02201
[16 empty] | 85.67568 | 8.02109
[16 empty] | 85.85586 | 8.0201
[16 empty] | 86.03604 | 8.01905
[16 empty] | 86.21622 | 8.01792
[16 empty] | 86.3964 | 8.01673
[16 empty] | 86.57658 | 8.01547
[16 empty] | 86.75676 | 8.01414
[16 empty] | 86.93694 | 8.01274
[16 empty] | 87.11712 | 8.01128
[16 empty] | 87.2973 | 8.00974
[16 empty] | 87.47748 | 8.00814
[16 empty] | 87.65766 | 8.00647
[16 empty] | 87.83784 | 8.00474
[16 empty] | 88.01802 | 8.00293
[16 empty] | 88.1982 | 8.00106
[16 empty] | 88.37838 | 7.99912
[16 empty] | 88.55856 | 7.99711
[16 empty] | 88.73874 | 7.99503
[16 empty] | 88.91892 | 7.99288
[16 empty] | 89.0991 | 7.99067
[16 empty] | 89.27928 | 7.98839
[16 empty] | 89.45946 | 7.98604
[16 empty] | 89.63964 | 7.98362
[16 empty] | 89.81982 | 7.98114
[16 empty] | 90 | 7.97859