## Fig. 1c
Sample | sp2/sp3 raio | O/C atomic ratio
PyC500 | 0.73 | 0.32
PyC600 | 1.02 | 0.28
PyC700 | 1.42 | 0.18
PyC800 | 1.66 | 0.15

## Fig. 1d
Sample | σ (S/m)
PyC500 | 1.77e-06
PyC600 | 5.78
PyC700 | 329
PyC800 | 6699

## Fig. 2a
Sample | Qm (mg/g) | kf (m/s)
PyC500 | 8.77e-06 | 1.2
PyC600 | 5.78 | 1.213
PyC700 | 329 | 1.727
PyC800 | 6699 | 0.892

## Fig. 2b
| C0=10 mg/L |  | C0=50 mg/L
Reaction Time (min) | Ct (mg/L) | ER-Bar | C (/mg/L) | ER-Bar
0 | 10 | 0.1 | 50 | 1.2
5 | 4.20967 | 1.1 | 19.73502 | 2.5
15 | 0.39138 | 0.12 | 1.553 | 0.3
30 | 0.03029 | 0.01 | 0.01498 | 0.1
60 | 0.00233 | 0.01 | 0.00115 | 0.01

## Fig. 2c
| This work |  | Fe-BTC/PpPDA |  | COP-180 |  | TDAC |  | COP-224 |  | UiO-66-TA |  | CSGO5 |  | UiO-66 |  | UiO-66-NH2 |  | UiO-66-TU |  | SH-MCM-41 |  | Barley straw carbon |  | Fe3O4@DMSA |  | L-lysine modified chitosan resin |  | Crosslinked lignocatechol |  | CNT-MoS2 |  | PAF-1-thiourea |  | rGO |  | NH2-UiO-66-BA |  | BTU-33-PpPD |  | Silver-organic frameworks |  | N+-PYTA-PATA-COF |  | BTU-33/pPPD |  | JNM-100-AO
Concentration of Au (mg/L) | Sorption capacity (mg/g) | Concentration of Au (mg/L) | Sorption capacity (mg/g) | Concentration of Au (mg/L) | Sorption capacity (mg/g) | Concentration of Au (mg/L) | Sorption capacity (mg/g) | Concentration of Au (mg/L) | Sorption capacity (mg/g) | Concentration of Au (mg/L) | Sorption capacity (mg/g) | Concentration of Au (mg/L) | Sorption capacity (mg/g) | Concentration of Au (mg/L) | Sorption capacity (mg/g) | Concentration of Au (mg/L) | Sorption capacity (mg/g) | Concentration of Au (mg/L) | Sorption capacity (mg/g) | Concentration of Au (mg/L) | Sorption capacity (mg/g) | Concentration of Au (mg/L) | Sorption capacity (mg/g) | Concentration of Au (mg/L) | Sorption capacity (mg/g) | Concentration of Au (mg/L) | Sorption capacity (mg/g) | Concentration of Au (mg/L) | Sorption capacity (mg/g) | Concentration of Au (mg/L) | Sorption capacity (mg/g) | Concentration of Au (mg/L) | Sorption capacity (mg/g) | Concentration of Au (mg/L) | Sorption capacity (mg/g) | Concentration of Au (mg/L) | Sorption capacity (mg/g) | Concentration of Au (mg/L) | Sorption capacity (mg/g) | Concentration of Au (mg/L) | Sorption capacity (mg/g) | Concentration of Au (mg/L) | Sorption capacity (mg/g) | Concentration of Au (mg/L) | Sorption capacity (mg/g) | Concentration of Au (mg/L) | Sorption capacity (mg/g)
1 | 200 | 10 | 96 | 20 | 100 | 12.5 | 17.5 | 30 | 50 | 150 | 260 | 80 | 400 | 100 | 60 | 100 | 100 | 150 | 275 | 30 | 125 | 100 | 256 | 50 | 340 | 50 | 13 | 40 | 40 | 100 | 1000 |  |  | 1 | -- | 3000 | 1024 | 4000 | 1600 | 1000 | 954 | 1000 | 1835 | -- | -- | -- | --
10 | 715.4 | 1000 | 936 | 3000 | 1620 | 100 | 30 |  | -- | 900 | 372 | 500 | 1076 | [8 empty] | 293 | 492 |  |  | 400 | 70.34 |  |  | 1000 | 2495 | 20 | 250 | 10 | -- | [8 empty] | 1000 | 1235 | 1000 | 954
20 | 900 |  | -- |  | -- |  | -- |  | -- | [22 empty] | 500 | 2629 | 100 | 1880
50 | 2346 |  | -- |  | -- |  | -- |  | --
100 | 3056 |  | -- |  | -- |  | -- |  | --
500 | 3105 |  | -- |  | -- |  | -- |  | --
1000 | 3175 |  | -- |  | -- |  | --

## Fig. 2e
Anioic species | Removal (%) | ER-bar
Al(III) | 99.9 | 0.01
Fe(III) | 98.9 | 0.013
Ni(II) | 99.5 | 0.003
Cu(II) | 100 | 0.01
Zn(II) | 100 | 0.01
F\+(-) | 100 | 0.01
Cl\+(-) | 99.96 | 0.001
Br\+(-) | 99.96 | 0.001
I\+(-) | 99.97 | 0.001
HCO\-(3)\+(-) | 99.99 | 0.001
SO\-(4)\+(2-) | 99.97 | 0.04
PO\-(3)\+(3-) | 99.95 | 0.06

## Fig. 2f
Cation species | Kd (mL/g)
Al(III) | 42.32939
Ni(II) | 161.92337
Cu(II) | 382.42193
Zn(II) | 247.38214
Fe(III) | 1241.86321
Au(III) | 312181000

## Fig. 2j
E-waste leachate | Removal (%) | ER-bar
AMD-Aqua | 42.13158 | 7.44855
AMD-Aqua*10 | 99.99 | 0.01
AMD-NBS | 99.97 | 0.35
Intel-Aqua | 99.96 | 0.1
Intel-NBS | 99.99 | 0.01

## Fig. 3a
Reaction (min) | sp2/sp3 C ratio | O/C atomic ratio
0 | 1.42 | 0.18282
0.1 | 0.82 | 0.22222
1 | 0.48 | 0.2584
5 | 0.44 | 0.28986
30 | 0.36 | 0.33223

## Fig. 3c
| Zigzag G | Airchair G
| Energy (eV) | Energy (eV)
OH(edge) | -0.73 | 0.34
OH(indise) | -0.82
CHO | 0.15 | 1.22
COOH | 0.85 | 1.43

## Fig. 3l
Time (min) | CN(Au-Cl) | CN(Au-Au)
0.1 | 0.468 | 6.5
1 | 0.457 | 6.785
5 | 0.406 | 7.308
30 | 0.186 | 7.567

## Fig. 4b
NO. | Envergy (eV) | Sorption geometry
1 | 0 | G
2 | -1.45 | G*HAuCl\-(4)
3 | -1.27 | G*AuCl
4 | -2.57 | G*Au\-(2)Cl\-(2)
5 | -3.91 | G*Au\-(3)Cl\-(4)
6 | -5.64 | G*Au\-(4)Cl\-(6)
7 | -6.94 | G*Au\-(5)Cl\-(7)
8 | -8.65 | G*Au\-(6)Cl\-(7)
9 | -10.13 | G*Au\-(7)Cl\-(8)
10 | -11.71 | G*Au\-(8)Cl\-(9)
11 | -13.36 | G*Au\-(9)Cl\-(10)
12 | -14.8 | G*Au\-(10)Cl\-(10)
13 | -16.36 | G*Au\-(11)Cl\-(12)
14 | -18.12 | G*Au\-(12)Cl\-(13)
15 | -19.14 | G*Au\-(13)Cl\-(13)
16 | -20.38 | G*Au\-(14)Cl\-(14)
17 | -21.84 | G*Au\-(15)Cl\-(14)

## Fig. 5b
Total | Value ($)
Profit | 1104881.7
Income | 1192024.3
Cost | 87142.59041

## Fig. 5c
Parametes | Variation
Electricity price | 4.18134 | 4.19974 | 4.21814
Adsorption temperature | 6.54753 | 4.21814 | 3.40984
Monthly salary | 3.7494 | 5.15563 | 7.9681
CPU scrap price | 2.8464 | 4.21814 | 5.58988

## Supplementary Fig. 9a
PyC500 |  |  | PyC600 |  |  | PyC700 |  |  | PyC800
Ce-bar (mg/L) | Qe-bar (mg/g) | ER-bar | Ce-bar (mg/L) | Qe-bar (mg/g) | ER-bar | Ce-bar (mg/L) | Qe-bar (mg/g) | ER-bar | Ce-bar (mg/L) | Qe-bar (mg/g) | ER-bar
0.001 | 59.68889 | 1.3 | 0.001 | 35.81333 | 6.5 | 0.001 | 109.02 | 0 | 0.001 | 59.68889 | 5.5
0.02 | 298.34444 | 23.5 | 0.02 | 223.75833 | 23.1 | 0.1655 | 543.495 | 0.03536 | 0.01 | 298.41111 | 34
0.03 | 596.75556 | 45.2 | 0.03 | 447.56667 | 12.2 | 0.18 | 2118.2 | 0.07071 | 0.03 | 596.75556 | 13.2
0.21 | 1192.51111 | 12.2 | 14.15 | 824.68333 | 55.2 | 3.5 | 2676.35 | 90.29754 | 0.04 | 1193.64444 | 45
53.46 | 1434.46667 | 134.2 | 80.44 | 940.95 | 111 | 125 | 2755.6 | 117.09688 | 11.24 | 1715.93333 | 112
198 | 1664.77778 | 66 | 243 | 1023.58333 | 9 | 383.15 | 2828.5 | 50.20458 | 150 | 1984.77778 | 57
413 | 1723.83333 | 59 | 455.45 | 1080.625 | 78.9 | 661.15 | 2888.5 | 20.5061 | 355 | 2110.5 | 34

## Supplementary Fig. 9b
| PyC500 | PyC600 | PyC700 | PyC800
Reaction time (min) | Ct (mg/L) | Ct (mg/L) | Ct (mg/L) | Ct (mg/L)
0 | 43.4 | 43.4 | 43.4 | 43.4
5 | 24.86 | 24.13 | 17.13 | 22.85
15 | 10.49 | 6.812 | 1.348 | 3.885
30 | 4.708 | 0.199 | 0.013 | 0.171
60 | 0.813 | 0.007 | 0.001 | 0.004

## Supplementary Fig. 11
Au(III) concentration (mg/L) | Removal (%) | ER-bar
0.05 | 92.2 | 0.003
0.1 | 96.8 | 0.001
1 | 99.7 | 0.00215
10 | 100 | 0.00215

## Supplementary Fig. 12a
10℃ |  |  | 25℃ |  |  | 60℃
Ce-bar (mg/L) | Qe-bar (mg/g) | ER-bar | Ce-bar (mg/L) | Qe-bar (mg/g) | ER-bar | Ce-bar (mg/L) | Qe-bar (mg/g) | ER-bar
0.001 | 109.02 | 0 | 0.001 | 109.02 | 0 | 0.001 | 97.29 | 0
0.186 | 543.29 | 0.12728 | 0.1655 | 543.495 | 0.03536 | 0.002 | 486.48 | 0
12.5875 | 964.425 | 33.50979 | 0.18 | 2118.2 | 0.07071 | 0.003 | 972.97 | 0
113.29 | 1047.7 | 2.12132 | 3.5 | 2676.35 | 90.29754 | 0.0865 | 2918.135 | 0.02121
219.31 | 1077.8 | 138.73435 | 125 | 2755.6 | 117.09688 | 0.88 | 4856.2 | 0.56569
433 | 1121.5 | 5.65685 | 383.15 | 2828.5 | 50.20458 | 95.75 | 6340 | 280.29713
693.85 | 1238.75 | 77.07464 | 661.15 | 2888.5 | 20.5061 | 278.84 | 6941.6 | 32.52691

## Supplementary Fig. 12b
1/T | lnK
0.00353 | 17.856
0.00335 | 17.95131
0.003 | 18.37411

## Supplementary Fig. 13a
Solution property | Removal (%) | ER-bar
1 M HCl | 99.9 | 0.11314
0.5 M HCl | 100 | 0
pH 1 | 99.91 | 0.12728
pH 1.5 | 100 | 0
pH 2 | 100 | 0
pH 2.5 | 99.99 | 0.01414
pH 3 | 100 | 0
pH 4 | 99.9 | 1.03238
pH 5 | 99.395 | 0.14849
pH 6 | 99.27 | 0.6364
pH 7 | 99.63 | 0.33941
pH 8 | 99.755 | 0.02121

## Supplementary Fig. 13b
Initial pH | Zeta potential (mV)
1 | -3.1
2 | 14.6
3 | 2.5
5 | -18.6
7 | -15.6
9 | -23.2
s

## Supplementary Fig. 14a
| C0=10 mg/L | C0=100 mg/L
| Removal (%) | Removal (%)
Al(III) | 100 | 99.9
Fe(III) | 100 | 98.9
Ni(II) | 100 | 99.5
Cu(II) | 100 | 100
Zn(II) | 100 | 100
Mix | 100 | 99.3

## Supplementary Fig. 14b
| C0=10 mg/L |  | C0=100 mg/L
| Removal (%) | ER-bar | Removal (%) | ER-bar
Al(III) | 1.253 | 0.443 | 1.667 | 7.654
Fe(III) | 42.489 | 12.426 | 26.3 | 1.832
Ni(II) | 4.283 | 8.176 | 3.255 | 10.125
Cu(II) | 11.535 | 4.476 | 3.92 | 5.297
Zn(II) | 7.55 | 3.704 | 2.525 | 7.518

## Supplementary Fig. 15
I- |  |  | Br- |  |  | HCO3- |  |  | Cl-
Au(III) concentration (mg/L) | Removal (%) | ER-bar | Au(III) concentration (mg/L) | Removal (%) | ER-bar | Au(III) concentration (mg/L) | Removal (%) | ER-bar | Au(III) concentration (mg/L) | Removal (%) | ER-bar
0 | 99.99 | 0.001 | 0 | 99.99 | 0.001 | 0 | 99.99 | 0.001 | 0 | 99.99 | 0.001
10 | 99.95 | 0.001 | 10 | 99.96 | 0.06 | 10 | 99.99 | 0.001 | 10 | 99.98 | 0.08
50 | 99.96 | 0.01 | 50 | 99.96 | 0.01 | 50 | 99.99 | 0.001 | 50 | 99.98 | 0.08
100 | 99.97 | 0.001 | 100 | 99.96 | 0.001 | 100 | 99.99 | 0.001 | 100 | 99.96 | 0.001
200 | 99.97 | 0.04 | 200 | 99.66 | 0.12 | 200 | 99.99 | 0.001 | 200 | 99.94 | 0.04

## Supplementary Fig. 16d
E0 (V) | Kd (mL/g) | ions
1.002 | 312181000 | Au(III)
0.771 | 1241.86321 | Fe(III)
0.342 | 382.42193 | Cu(II)
-0.257 | 161.92337 | Ni(II)
-0.7628 | 247.38214 | Zn(II)
-1.662 | 42.32939 | Al(III)

## Supplementary Fig. 17a
| AuBr4- |  |  | Au(CN)2- |  |  | Au(S2O3)23-
Ce-bar (mg/L) | Qe-bar (mg/g) | ER-bar | Ce-bar (mg/L) | Qe-bar (mg/g) | ER-bar | Ce-bar (mg/L) | Qe-bar (mg/g) | ER-bar
0.004 | 32.49778 | 0.00471 | 0 | 0 | 0 | 0 | 0 | 0
0.005 | 162.53889 | 0.00471 | 0.088 | 30.39556 | 0.066 | 0.152 | 29 | 1.2
0.006 | 325.09111 | 0.00471 | 29.28 | 55.84444 | 4.52548 | 24.5 | 61.2 | 5
8.67 | 621.32222 | 19.84613 | 74.1 | 59.88889 | 1.31993 | 45.6 | 119.2 | 9.6
50.46 | 807.13333 | 31.39554 | 153.26 | 102.91111 | 5.37401 | 100.5 | 176.5 | 33
202.365 | 951.00556 | 119.8546 | 247.95 | 94.16667 | 23.05168 | 199.6 | 196.6 | 6.6
|  |  | 426.27 | 113.54444 | 43.6992 | 356 | 213 | 29

## Supplementary Fig. 18
| AMD-Aqua*10 | AMD-NBS | Intel-Aqua | Intel-NBS
Time (min) | Ct (mg/L) | Ct (mg/L) | Ct (mg/L) | Ct (mg/L)
0 | 133 | 650.5 | 13.12 | 2.797
5 | 91.25 | 550.4 | 6.568 | 0.83
15 | 43.65 | 412.4 | 1.123 | 0.212
30 | 29.11 | 361.3 | 0.065 | 0.05
45 | 14.22 | 239.1 | 0.142 | 0.03
60 | 9.85 | 225.2 | 0.001 | 0.001
90 | 5.662 | 129.9 | 0.001
120 | 1.15 | 133.7
180 | 0.1 | 85.29
300 | 0.01 | 49.31
600 | 0.01 | 15.22
720 |  | 9.113
1440 |  | 1.009

## Supplementary Fig. 26
| Without oxygen | With oxygen
Time (min) | Capacity (mg/g) | Capacity (mg/g)
0 | 0 | 0
5 | 142.9396 | 223.63824
10 | 337.73698 | 282
20 | 396.40303 | 330
30 | 423.54958 | 373
60 | 501.07132 | 452.49463
90 | 547.2585 | 512.39
120 | 599.06179 | 556.71068
180 | 606.54273 | 562.3246

## Supplementary Fig. 28
Time (min) | Au(III) solution pH | DIW-pH
0 | 2.93 | 2.93
0.25 | 2.93 | 2.93
0.5 | 2.93 | 2.93
1 | 2.92 | 2.93
2 | 2.92 | 2.93
3 | 2.91 | 2.93
5 | 2.9 | 2.93
8 | 2.88 | 2.93
10 | 2.87 | 2.93
15 | 2.85 | 2.93
20 | 2.84 | 2.93
30 | 2.82 | 2.93
40 | 2.8 | 2.93
60 | 2.78 | 2.93