## Legend
Data Description
Sheet Name | Content | Comment
Data | Original data sourced from literature
Cation Encoding | Original data in cation encoding
Embedding | Original data in 1st round embedding
BaSr_12 | 1st round screening results over AA'B or AA'BB' | The number of observed unique chemical formulas is lower than the number of potential combinations of elements. This is because accurately determining the exact distribution of oxidation states for some element combinations proves challenging.
LaCa_12
LaSr_12
PrBa_12
PrSr_12
PrSr_123 | 2nd round screening results over AA'B or AA'BB' or AA'BB'B"
Cif-Pr0.1Sr0.9Co0.5Fe0.5O3 | Cif data for Pr0.1Sr0.9Co0.5Fe0.5O3
Cif-Pr0.1Sr0.9Co0.5Fe0.3Mn0.2O3 | Cif data for Pr0.1Sr0.9Co0.5Fe0.3Mn0.2O3

## Data
Perovskite Composition (ABO3) | Crystal System | Cation Valence | Mass loading (mg cm-2) | Electrolyte (M KOH) | Overpotential (mV) | Substrate | Valence: proportion | Reference
Ba0.5Sr0.5Co0.6Fe0.2Ni0.2 | cubic | 4.8800 | 0.232 | 0.1 | 278 | RDE | {'Ba': {2.0: 1}, 'Sr': {2.0: 1}, 'Co': {2.0: 0.2, 3.0: 0.8}, 'Fe': {4.0: 1.0}, 'Ni': {2.0: 1.0}} | Small 2021, 17, 2006638
Ba0.5Sr0.5Co0.75Fe0.2Ni0.05 | cubic | 5.0000 | 0.232 | 0.1 | 304 | RDE | {'Ba': {2.0: 1}, 'Sr': {2.0: 1}, 'Co': {2.0: 0.2, 3.0: 0.8}, 'Fe': {4.0: 1.0}, 'Ni': {2.0: 1.0}} | Small 2021, 17, 2006638
Ba0.5Sr0.5Co0.7Fe0.2Ni0.1 | cubic | 4.9600 | 0.232 | 0.1 | 297 | RDE | {'Ba': {2.0: 1}, 'Sr': {2.0: 1}, 'Co': {2.0: 0.2, 3.0: 0.8}, 'Fe': {4.0: 1.0}, 'Ni': {2.0: 1.0}} | Small 2021, 17, 2006638
Ba0.5Sr0.5Co0.8Fe0.2 | cubic | 5.0400 | 0.425 | 1 | 357 | RDE | {'Ba': {2.0: 1}, 'Sr': {2.0: 1}, 'Co': {2.0: 0.2, 3.0: 0.8}, 'Fe': {4.0: 1.0}} | ACS Appl. Energy Mater. 2020, 3, 7149−7158
Ba0.9Sr0.1Co0.8Fe0.1Ir0.1 | hexagonal | 5.0400 | 0.425 | 1 | 300 | RDE | {'Ba': {2.0: 1}, 'Sr': {2.0: 1}, 'Co': {2.0: 0.2, 3.0: 0.8}, 'Fe': {4.0: 1.0}, 'Ir': {4.0: 1.0}} | ACS Appl. Energy Mater. 2020, 3, 7149−7158
Ba0.9Sr0.1Co0.8Fe0.2 | hexagonal | 5.0400 | 0.425 | 1 | 384 | RDE | {'Ba': {2.0: 1}, 'Sr': {2.0: 1}, 'Co': {2.0: 0.2, 3.0: 0.8}, 'Fe': {4.0: 1.0}} | ACS Appl. Energy Mater. 2020, 3, 7149−7158
BaCo | hexagonal | 6.0000 | 0.232 | 0.1 | -1 | RDE | {'Ba': {2.0: 1}, 'Co': {4.0: 1.0}} | Adv. Sci. 2016, 3, 1500187
BaCo0.425Fe0.425Zr0.075Y0.075 | cubic | 4.9000 | 0.255 | 0.1 | -1 | RDE | {'Ba': {2.0: 1}, 'Co': {2.0: 0.1541, 3.0: 0.8459}, 'Fe': {2.0: 0.2535, 3.0: 0.7465}, 'Zr': {4.0: 1.0}, 'Y': {3.0: 1.0}} | J. Mater. Chem. A, 2018, 6,17288
BaCo0.4Fe0.4Zr0.1Y0.1 | cubic | 4.9400 | 0.255 | 0.1 | 362 | RDE | {'Ba': {2.0: 1}, 'Co': {2.0: 0.1541, 3.0: 0.8459}, 'Fe': {2.0: 0.2535, 3.0: 0.7465}, 'Zr': {4.0: 1.0}, 'Y': {3.0: 1.0}} | J. Mater. Chem. A, 2018, 6,17288
BaCo0.5Fe0.4Sn0.1 | cubic | 5.5000 | 0.232 | 0.1 | 465 | RDE | {'Ba': {2.0: 1}, 'Co': {3.0: 1.0}, 'Fe': {4.0: 1.0}, 'Sn': {4.0: 1.0}} | Adv. Sci. 2016, 3, 1500187
BaCo0.6Fe0.2Zr0.1Y0.1 | cubic | 4.9600 | 0.232 | 0.1 | 470 | RDE | {'Ba': {2.0: 1}, 'Co': {2.0: 0.1541, 3.0: 0.8459}, 'Fe': {2.0: 0.2535, 3.0: 0.7465}, 'Zr': {4.0: 1.0}, 'Y': {3.0: 1.0}} | j.electacta.2018.06.073
BaCo0.6Fe0.3Sn0.1 | cubic | 5.4000 | 0.232 | 0.1 | 437 | RDE | {'Ba': {2.0: 1}, 'Co': {3.0: 1.0}, 'Fe': {4.0: 1.0}, 'Sn': {4.0: 1.0}} | Adv. Sci. 2016, 3, 1500187
BaCo0.7Fe0.2Sn0.1 | cubic | 5.3000 | 0.232 | 0.1 | 428 | RDE | {'Ba': {2.0: 1}, 'Co': {3.0: 1.0}, 'Fe': {4.0: 1.0}, 'Sn': {4.0: 1.0}} | Adv. Sci. 2016, 3, 1500187
BaCo0.7Fe0.3 | cubic | 5.3000 | 0.232 | 0.1 | -1 | RDE | {'Ba': {2.0: 1}, 'Co': {3.0: 1.0}, 'Fe': {4.0: 1.0}} | Adv. Sci. 2016, 3, 1500187
BaCo0.7Sn0.3 | cubic | 5.3000 | 0.232 | 0.1 | -1 | RDE | {'Ba': {2.0: 1}, 'Co': {3.0: 1.0}, 'Sn': {4.0: 1.0}} | Adv. Sci. 2016, 3, 1500187
BaCo0.8Zr0.1Y0.1 | cubic | 4.9800 | 0.232 | 0.1 | 420 | RDE | {'Ba': {2.0: 1}, 'Co': {2.0: 0.1541, 3.0: 0.8459}, 'Zr': {4.0: 1.0}, 'Y': {3.0: 1.0}} | j.electacta.2018.06.073
BaFe | monoclinic | 6.0000 | 1 | 0.1 | 493 | RDE | {'Ba': {2.0: 1}, 'Fe': {4.0: 1.0}} | Electrochimica Acta 241 (2017) 433–439
BaZr0.05Fe0.95 | cubic | 5.0500 | 1 | 0.1 | 414 | RDE | {'Ba': {2.0: 1}, 'Zr': {4.0: 1.0}, 'Fe': {3.0: 1.0}} | Electrochimica Acta 241 (2017) 433–439
BaZr0.15Fe0.85 | cubic | 5.1500 | 1 | 0.1 | 395 | RDE | {'Ba': {2.0: 1}, 'Zr': {4.0: 1.0}, 'Fe': {3.0: 1.0}} | Electrochimica Acta 241 (2017) 433–439
BaZr0.2Fe0.8 | cubic | 5.2000 | 1 | 0.1 | 404 | RDE | {'Ba': {2.0: 1}, 'Zr': {4.0: 1.0}, 'Fe': {3.0: 1.0}} | Electrochimica Acta 241 (2017) 433–439
Bi0.2Sr0.8Co | cubic | 5.2000 | 0.25 | 1 | -1 | RDE | {'Bi': {3.0: 1}, 'Sr': {2.0: 1}, 'Co': {3.0: 1.0}} | J. Phys. Chem. C 2020, 124, 6562−6570
Cs0.3La0.7Ni | unknown | 5.4000 | 0.168 | 0.1 | -1 | RDE | {'Cs': {1.0: 1}, 'La': {3.0: 1}, 'Ni': {3.0: 1.0}} | Nat. Commun. 2020, 11, 3513
Cs0.4La0.6Co0.75Mn0.25 | unknown | 5.4500 | 0.168 | 0.1 | 410 | RDE | {'Cs': {1.0: 1}, 'La': {3.0: 1}, 'Co': {3.0: 1.0}, 'Mn': {4.0: 1.0}} | Nat. Commun. 2020, 11, 3513
La0.2Sr0.8Fe | orthorhombic | 4.7600 | 0.232 | 0.1 | 370 | RDE | {'La': {3.0: 1}, 'Sr': {2.0: 1}, 'Fe': {4.0: 0.1252, 3.0: 0.3097, 2.0: 0.5651}} | ACS Appl. Mater. Interfaces 2018, 10, 11715−11721
La0.4Sr0.6Co0.7Fe0.2Nb0.1 | cubic | 5.2200 | 0.425 | 1 | 360 | RDE | {'La': {3.0: 1}, 'Sr': {2.0: 1}, 'Co': {3.0: 0.6, 2.0: 0.4}, 'Fe': {3.0: 1.0}, 'Nb': {4.0: 1.0}} | International Journal of Hydrogen Energy, 2020, 45(55): 30583-30591
La0.5Ba0.25Sr0.25Co0.8Fe0.2 | cubic | 5.5000 | 0.255 | 1 | 369 | RDE | {'La': {3.0: 1}, 'Ba': {2.0: 1}, 'Sr': {2.0: 1}, 'Co': {3.0: 1.0}, 'Fe': {3.0: 1.0}} | Advanced Energy Materials, 2017, 7(20): 1700666
La0.5Ba0.2Sr0.2Ca0.1Co0.8Fe0.2 | cubic | 5.5000 | 0.255 | 1 | 350 | RDE | {'La': {3.0: 1}, 'Ba': {2.0: 1}, 'Sr': {2.0: 1}, 'Ca': {2.0: 1}, 'Co': {3.0: 1.0}, 'Fe': {3.0: 1.0}} | Advanced Energy Materials, 2017, 7(20): 1700666
La0.5Sr0.5Fe | cubic | 5.0400 | 0.232 | 0.1 | 420 | RDE | {'La': {3.0: 1}, 'Sr': {2.0: 1}, 'Fe': {4.0: 0.1123, 3.0: 0.3204, 2.0: 0.5673}} | ACS Appl. Mater. Interfaces 2018, 10, 11715−11721
La0.6Sr0.4Co0.2Fe0.27Mn0.27Ni0.27 | cubic | 5.4300 | 0.51 | 1 | 360 | RDE | {'La': {3.0: 1}, 'Sr': {2.0: 1}, 'Co': {2.0: 1.0}, 'Fe': {3.0: 1.0}, 'Mn': {4.0: 1.0}, 'Ni': {2.0: 1.0}} | Adv. Funct. Mater. 2022, 2112157
La0.6Sr0.4Co0.2Fe0.2Mn0.2Ni0.2Mg0.2 | cubic | 5.2000 | 0.51 | 1 | 320 | RDE | {'La': {3.0: 1}, 'Sr': {2.0: 1}, 'Co': {2.0: 1.0}, 'Fe': {3.0: 1.0}, 'Mn': {4.0: 1.0}, 'Ni': {2.0: 1.0}, 'Mg': {2.0: 1.0}} | Adv. Funct. Mater. 2022, 2112157
La0.6Sr0.4Co0.2Fe0.4Mn0.4 | cubic | 5.8000 | 0.51 | 1 | 390 | RDE | {'La': {3.0: 1}, 'Sr': {2.0: 1}, 'Co': {2.0: 1.0}, 'Fe': {3.0: 1.0}, 'Mn': {4.0: 1.0}} | Adv. Funct. Mater. 2022, 2112157
La0.6Sr0.4Co0.2Mn0.8 | cubic | 6.2000 | 0.51 | 1 | 430 | RDE | {'La': {3.0: 1}, 'Sr': {2.0: 1}, 'Co': {2.0: 1.0}, 'Mn': {4.0: 1.0}} | Adv. Funct. Mater. 2022, 2112157
La0.6Sr0.4Co0.8Fe0.1Mn0.1 | unknown | 5.1800 | 0.51 | 1 | 343 | RDE | {'La': {3.0: 1}, 'Sr': {2.0: 1}, 'Co': {3.0: 0.45, 2.0: 0.55}, 'Fe': {3.0: 0.8, 4.0: 0.2}, 'Mn': {4.0: 0.05, 3.0: 0.95}} | Chem. Eng. J. 2021, 417, 129324
La0.6Sr0.4Co0.8Fe0.2 | hexagonal | 5.2800 | 0.51 | 1 | 384 | RDE | {'La': {3.0: 1}, 'Sr': {2.0: 1}, 'Co': {3.0: 0.55, 2.0: 0.45}, 'Fe': {3.0: 0.8, 4.0: 0.2}} | Chem. Eng. J. 2021, 417, 129324
La0.6Sr0.4Co0.8Mn0.2 | unknown | 5.3700 | 0.51 | 1 | 415 | RDE | {'La': {3.0: 1}, 'Sr': {2.0: 1}, 'Co': {3.0: 0.64, 2.0: 0.36}, 'Mn': {4.0: 0.3, 3.0: 0.7}} | Chem. Eng. J. 2021, 417, 129324
La0.6Sr0.4Mn | unknown | 5.6000 | -1 | 0.1 | 420 | RDE | {'La': {3.0: 1}, 'Sr': {2.0: 1}, 'Mn': {3.0: 1.0}} | J. Phys. Chem. C 2016, 120, 49, 27746–27756
La0.8Sr0.2Co0.8Fe0.2 | hexagonal | 5.8000 | 0.245 | 1 | 365 | RDE | {'La': {3.0: 1}, 'Sr': {2.0: 1}, 'Co': {3.0: 1.0}, 'Fe': {3.0: 1.0}} | ACS Appl. Mater. Interfaces 2019, 11, 51, 47858–47867
La0.8Sr0.2Fe | cubic | 5.2600 | 0.232 | 0.1 | 470 | RDE | {'La': {3.0: 1}, 'Sr': {2.0: 1}, 'Fe': {4.0: 0.0793, 3.0: 0.3018, 2.0: 0.6189}} | ACS Appl. Mater. Interfaces 2018, 10, 11715−11721
La0.9Fe | orthorhombic | 5.7000 | 0.232 | 0.1 | 410 | RDE | {'La': {3.0: 1}, 'Fe': {3.0: 1.0}} | Chem. Mater. 2016, 28, 6, 1691–1697
LaCo | hexagonal | 6.0000 | 0.245 | 1 | 381 | RDE | {'La': {3.0: 1}, 'Co': {3.0: 1.0}} | ACS Appl. Mater. Interfaces 2019, 11, 51, 47858–47867
LaCo0.6V0.4 | hexagonal | 6.4000 | 0.255 | 1 | 343 | RDE | {'La': {3.0: 1}, 'Co': {3.0: 1.0}, 'V': {4.0: 1.0}} | ChemSusChem, 2020, 13(10): 2671-2676
LaCo0.8Fe0.15Mo0.05 | rhombohedral | 6.1500 | 0.245 | 1 | 370 | RDE | {'La': {3.0: 1}, 'Co': {3.0: 1.0}, 'Fe': {3.0: 1.0}, 'Mo': {6.0: 1.0}} | Chemical Engineering Journal 425 (2021) 130681
LaCo0.8Fe0.2 | rhombohedral | 6.0000 | 0.245 | 1 | 430 | RDE | {'La': {3.0: 1}, 'Co': {3.0: 1.0}, 'Fe': {3.0: 1.0}} | Chemical Engineering Journal 425 (2021) 130681
LaCo0.8V0.2 | hexagonal | 6.2000 | 0.255 | 1 | 306 | RDE | {'La': {3.0: 1}, 'Co': {3.0: 1.0}, 'V': {4.0: 1.0}} | ChemSusChem, 2020, 13(10): 2671-2676
LaCo0.9Ni0.1 | rhombohedral | 5.4500 | 0.255 | 0.1 | 650 | RDE | {'La': {3.0: 1}, 'Co': {3.0: 0.5, 2.0: 0.5}, 'Ni': {2.0: 1.0}} | Electrochim. Acta 2019, 296, 945
LaCo0.9V0.1 | hexagonal | 6.1000 | 0.255 | 1 | 377 | RDE | {'La': {3.0: 1}, 'Co': {3.0: 1.0}, 'V': {4.0: 1.0}} | ChemSusChem, 2020, 13(10): 2671-2676
LaCr | unknown | 6.0000 | 0.407 | 1 | -1 | RDE | {'La': {3.0: 1}, 'Cr': {3.0: 1.0}} | j.jelechem.2017.12.043.
LaFe | unknown | 6.0000 | 0.232 | 0.1 | 420 | RDE | {'La': {3.0: 1}, 'Fe': {3.0: 1.0}} | smll.202101605
LaMn | unknown | 6.0000 | 0.407 | 1 | -1 | RDE | {'La': {3.0: 1}, 'Mn': {3.0: 1.0}} | j.jelechem.2017.12.043.
LaMn0.7Co0.3 | unknown | 6.0000 | 0.51 | 0.1 | 590 | RDE | {'La': {3.0: 1}, 'Mn': {3.0: 1.0}, 'Co': {3.0: 1.0}} | Chemistry–An Asian Journal, 2018, 13(5): 528-535
LaNi0.85Mg0.15 | unknown | 5.595 | 0.153 | 0.1 | 450 | RDE | {'La': {3.0: 1}, 'Ni': {3.0: 0.7, 2.0: 0.3}, 'Mg': {2.0: 1.0}} | ACS Appl. Energy Mater. 2019, 2, 923−931
Pr0.5Ba0.25Sr0.25Co0.8Fe0.2 | cubic | 5.5000 | 0.255 | 1 | 387 | RDE | {'Pr': {3.0: 1}, 'Ba': {2.0: 1}, 'Sr': {2.0: 1}, 'Co': {3.0: 1.0}, 'Fe': {3.0: 1.0}} | Advanced Energy Materials, 2017, 7(20): 1700666
Pr0.5Ba0.37Ca0.13Co | unknown | 5.7000 | 0.39 | 0.1 | 440 | RDE | {'Pr': {3.0: 1}, 'Ba': {2.0: 1}, 'Ca': {2.0: 1}, 'Co': {3.0: 0.8, 4.0: 0.2}} | Chem. Commun., 2017,53, 5132
Pr0.5Ba0.3Ca0.2Co | unknown | 5.7000 | 0.39 | 0.1 | 440 | RDE | {'Pr': {3.0: 1}, 'Ba': {2.0: 1}, 'Ca': {2.0: 1}, 'Co': {3.0: 0.8, 4.0: 0.2}} | Chem. Commun., 2017, 53, 5132--5135
Pr0.5Ba0.5Co | unknown | 5.7000 | 0.39 | 0.1 | 440 | RDE | {'Pr': {3.0: 1}, 'Ba': {2.0: 1}, 'Co': {3.0: 0.8, 4.0: 0.2}} | Chem. Commun., 2017, 53, 5132--5135
Pr0.7Ca0.3Co0.8Fe0.2 | orthorhombic | 5.7000 | 0.45 | 0.1 | -1 | RDE | {'Pr': {3.0: 1}, 'Ca': {2.0: 1}, 'Co': {3.0: 1.0}, 'Fe': {3.0: 1.0}} | Dalton Trans., 2021, 50, 7212
Pr0.8Ca0.2Co0.8Fe0.2 | orthorhombic | 5.8000 | 0.45 | 0.1 | -1 | RDE | {'Pr': {3.0: 1}, 'Ca': {2.0: 1}, 'Co': {3.0: 1.0}, 'Fe': {3.0: 1.0}} | Dalton Trans., 2021, 50, 7212
Pr0.9Ca0.1Co0.8Fe0.2 | orthorhombic | 5.9000 | 0.45 | 0.1 | -1 | RDE | {'Pr': {3.0: 1}, 'Ca': {2.0: 1}, 'Co': {3.0: 1.0}, 'Fe': {3.0: 1.0}} | Dalton Trans., 2021, 50, 7212
PrCo | orthorhombic | 6.0000 | 0.45 | 0.1 | -1 | RDE | {'Pr': {3.0: 1}, 'Co': {3.0: 1.0}} | Dalton Trans., 2021, 50, 7212
Sm0.5Sr0.5Fe0.8Co0.2 | unknown | 5.3000 | 6.153 | 1 | 316 | RDE | {'Sm': {3.0: 1}, 'Sr': {2.0: 1}, 'Fe': {3.0: 1.0}, 'Co': {2.0: 1.0}} | Sustainable Energy Fuels, 2021, 5, 4858-4868
Sm0.5Sr0.5Fe0.8Cu0.2 | unknown | 5.3000 | 6.153 | 1 | 456 | RDE | {'Sm': {3.0: 1}, 'Sr': {2.0: 1}, 'Fe': {3.0: 1.0}, 'Cu': {2.0: 1.0}} | Sustainable Energy Fuels, 2021, 5, 4858-4868
Sm0.8Sr0.2Fe0.2Co0.8 | unknown | 5.8000 | 0.92 | 0.1 | 460 | RDE | {'Sm': {3.0: 1}, 'Sr': {2.0: 1}, 'Fe': {3.0: 1.0}, 'Co': {3.0: 1.0}} | Electrocatalysis (2019) 10:305–313
Sm0.8Sr0.2Fe0.5Co0.5 | unknown | 5.8000 | 0.92 | 0.1 | 400 | RDE | {'Sm': {3.0: 1}, 'Sr': {2.0: 1}, 'Fe': {3.0: 1.0}, 'Co': {3.0: 1.0}} | Electrocatalysis (2019) 10:305–313
Sm0.8Sr0.2Fe0.8Co0.2 | unknown | 5.6000 | 0.92 | 0.1 | 440 | RDE | {'Sm': {3.0: 1}, 'Sr': {2.0: 1}, 'Fe': {3.0: 1.0}, 'Co': {2.0: 1.0}} | Electrocatalysis (2019) 10:305–313
Sr0.95Co0.8Nb0.1Ni0.1 | unknown | 4.7100 | 1 | 0.1 | 438 | RDE | {'Sr': {2.0: 1}, 'Co': {2.0: 0.4, 3.0: 0.6}, 'Nb': {5.0: 1.0}, 'Ni': {2.0: 0.66, 3.0: 0.34}} | J. Mater. Chem. A, 2019, 7, 19453-19464
Sr0.95Nb0.1Co0.7Fe0.2 | cubic | 5.1100 | 0.035 | 0.1 | 420 | RDE | {'Sr': {2.0: 1}, 'Nb': {5.0: 1.0}, 'Co': {3.0: 0.8, 2.0: 0.2}, 'Fe': {4.0: 0.753, 3.0: 0.247}} | Electrochimica Acta, 2018, 259: 1004-1010
Sr0.98Nb0.1Co0.7Fe0.2 | cubic | 5.1700 | 0.035 | 0.1 | 440 | RDE | {'Sr': {2.0: 1}, 'Nb': {5.0: 1.0}, 'Co': {3.0: 0.8, 2.0: 0.2}, 'Fe': {4.0: 0.753, 3.0: 0.247}} | Electrochimica Acta, 2018, 259: 1004-1010
Sr0.9K0.1Ru | orthorhombic | 5.9000 | -1 | 0.1 | 448 | RDE | {'Sr': {2.0: 1}, 'K': {1.0: 1}, 'Ru': {4.0: 1.0}} | Journal of Alloys and Compounds 920 (2022) 165770
Sr0.9Na0.1Ru | orthorhombic | 5.9000 | -1 | 0.1 | 305 | RDE | {'Sr': {2.0: 1}, 'Na': {1.0: 1}, 'Ru': {4.0: 1.0}} | Journal of Alloys and Compounds 920 (2022) 165770
Sr0.9Nb0.1Co0.7Fe0.2 | cubic | 5.0100 | 0.035 | 0.1 | 460 | RDE | {'Sr': {2.0: 1}, 'Nb': {5.0: 1.0}, 'Co': {3.0: 0.8, 2.0: 0.2}, 'Fe': {4.0: 0.753, 3.0: 0.247}} | Electrochimica Acta, 2018, 259: 1004-1010
SrCo | tetragonal | 6.0000 | 0.255 | 0.1 | 488 | RDE | {'Sr': {2.0: 1}, 'Co': {4.0: 1.0}} | Nat.Commun. 2020, 11, 2002
SrCo0.5Mo0.5 | tetragonal | 6.5000 | 0.4012 | 0.1 | 506 | RDE | {'Sr': {2.0: 1}, 'Co': {3.0: 1.0}, 'Mo': {6.0: 1.0}} | International Journal of Hydrogen Energy, 2018, 43(45): 20727-20733
SrCo0.9Ti0.1 | cubic | 4.9500 | 0.32 | 0.1 | 510 | RDE | {'Sr': {2.0: 1}, 'Co': {3.0: 0.83, 2.0: 0.17}, 'Ti': {4.0: 1.0}} | ACS applied materials & interfaces, 2015, 7(32): 17663-17670
SrFe | cubic | 6.0000 | 0.232 | 0.1 | 500 | RDE | {'Sr': {2.0: 1}, 'Fe': {4.0: 1.0}} | ACS Appl. Mater. Interfaces 2018, 10, 11715-11721
SrFe0.9Ti0.1 | cubic | 5.1000 | 0.232 | 0.1 | 520 | RDE | {'Sr': {2.0: 1}, 'Fe': {3.0: 1.0}, 'Ti': {4.0: 1.0}} | ACS Appl. Mater. Interfaces 2015, 7, 17663-17670.
SrNb0.1Co0.7Fe0.2 | tetragonal | 5.2100 | 0.232 | 0.1 | 500 | RDE | {'Sr': {2.0: 1}, 'Nb': {5.0: 1.0}, 'Co': {3.0: 0.8, 2.0: 0.2}, 'Fe': {4.0: 0.753, 3.0: 0.247}} | Angew. Chem. 2015, 127, 3969 –3973
SrRu | orthorhombic | 6.0000 | -1 | 0.1 | -1 | RDE | {'Sr': {2.0: 1}, 'Ru': {4.0: 1.0}} | Journal of Alloys and Compounds 920 (2022) 165770
La0.25Pr0.75Co | rhombohedral | 5.85 | 0.49 | 1 | 322 | GC | {'La': {3.0: 1}, 'Pr': {3.0: 1}, 'Co': {2.0: 0.15, 3.0: 0.85}} | ACS Appl. Energy Mater. 2021, 4, 9057−9065
La0.4Sr0.6Ni0.5Fe0.5 | cubic | 5.365 | 0.25 | 1 | 320 | GC | {'La': {3.0: 1}, 'Sr': {2.0: 1}, 'Ni':{4.0: 0.21, 3.0: 0.79}, 'Fe': {3.0: 0.72, 2.0: 0.28}} | Frontiers in chemistry, 2019, 7: 224
La0.5Pr0.5Co | orthorhombic | 5.9000 | 0.49 | 1 | 312 | GCE | {'La': {3.0: 1}, 'Pr': {3.0: 1}, 'Co': {2.0: 0.1, 3.0: 0.9}} | ACS Appl. Energy Mater. 2021, 4, 9057−9065
La0.6Sr0.4Co0.2Fe0.8 | cubic | 5.4000 | 0.14 | 1 | 430 | GC | {'La': {3.0: 1}, 'Sr': {2.0: 1}, 'Co': {2.0: 1.0}, 'Fe': {3.0: 1.0}} | ACS Appl. Mater. Interfaces 2021, 13, 36, 42852–42860
La0.75Pr0.25Co | orthorhombic | 5.9500 | 0.49 | 1 | 321 | GCE | {'La': {3.0: 1}, 'Pr': {3.0: 1}, 'Co': {2.0: 0.05, 3.0: 0.95}} | ACS Appl. Energy Mater. 2021, 4, 9057−9065
La0.92Ce0.08Co | rhombohedral | 5.7 | 0.734 | 1 | 448 | GC | {'La': {3.0: 1}, 'Ce': {3.0: 1}, 'Co': {3.0: 0.7, 2.0: 0.3}} | Nanoscale, 2021, 13, 9952
La0.94Ce0.06Co | rhombohedral | 5.7 | 0.734 | 1 | 413 | GCE | {'La': {3.0: 1}, 'Ce': {3.0: 1}, 'Co': {3.0: 0.7, 2.0: 0.3}} | Nanoscale, 2021, 13, 9952
La0.95Sn0.05Ni | unknown | 6.0500 | 0.367 | 0.1 | 384 | GCE | {'La': {3.0: 1}, 'Sn': {4.0: 1}, 'Ni': {3.0: 1.0}} | J. Mater. Chem. A, 2022, 10,1336
La0.96Ce0.04Co | rhombohedral | 5.7 | 0.734 | 1 | 305 | GCE | {'La': {3.0: 1}, 'Ce': {3.0: 1}, 'Co': {3.0: 0.7, 2.0: 0.3}} | Nanoscale, 2021, 13, 9952
La0.98Ce0.02Co | rhombohedral | 5.7000 | 0.734 | 1 | 373 | GCE | {'La': {3.0: 1}, 'Ce': {3.0: 1}, 'Co': {3.0: 0.7, 2.0: 0.3}} | Nanoscale, 2021, 13, 9952
La0.9Ce0.1Co | rhombohedral | 5.7 | 0.734 | 1 | 475 | GCE | {'La': {3.0: 1}, 'Ce': {3.0: 1}, 'Co': {3.0: 0.7, 2.0: 0.3}} | Nanoscale, 2021, 13, 9952
La0.9Sn0.1Ni | unknown | 6.1000 | 0.367 | 0.1 | 318 | GCE | {'La': {3.0: 1}, 'Sn': {4.0: 1}, 'Ni': {3.0: 1.0}} | J. Mater. Chem. A, 2022, 10,1336
LaCu | unknown | 6.0000 | 0.255 | 0.1 | 400 | GCE | {'La': {3.0: 1}, 'Cu': {3.0: 1.0}} | The Journal of Physical Chemistry C, 2018, 122(49): 27885-27892
LaFe0.25Ni0.75 | rhombohedral | 6.0000 | 0.255 | 1 | 287 | GC | {'La': {3.0: 1}, 'Fe': {3.0: 1}, 'Ni': {3.0: 1}} | ACS Appl. Mater. Interfaces 2020, 12, 41259−41268
LaMn0.25Co0.75 | hexagonal | 5.7500 | 0.407 | 0.1 | 420 | GCE | {'La': {3.0: 1}, 'Mn': {4.0: 0.5, 3.0: 0.5}, 'Co': {2.0: 0.5, 3.0: 0.5}} | ACS Applied Materials & Interfaces, 2020, 12(22): 24717-24725
LaMn0.35Co0.65 | hexagonal | 5.8400 | 0.407 | 0.1 | 429 | GCE | {'La': {3.0: 1}, 'Mn': {4.0: 0.45, 3.0: 0.55}, 'Co': {2.0: 0.489, 3.0: 0.511}} | ACS Applied Materials & Interfaces, 2020, 12(22): 24717-24725
LaMn0.3Co0.7 | hexagonal | 5.7900 | 0.407 | 0.1 | 416 | GCE | {'La': {3.0: 1}, 'Mn': {4.0: 0.45, 3.0: 0.55}, 'Co': {2.0: 0.489, 3.0: 0.511}} | ACS Applied Materials & Interfaces, 2020, 12(22): 24717-24725
LaMn0.5Co0.5 | hexagonal | 5.9800 | 0.407 | 0.1 | 440 | GCE | {'La': {3.0: 1}, 'Mn': {4.0: 0.45, 3.0: 0.55}, 'Co': {2.0: 0.489, 3.0: 0.511}} | ACS Applied Materials & Interfaces, 2020, 12(22): 24717-24725
LaMn0.75Co0.25 | hexagonal | 6.0000 | 0.153 | 0.1 | 450 | GCE | {'La': {3.0: 1}, 'Mn': {3.0: 1}, 'Co': {3.0: 1}} | Chemistry, 2019, 58(12): 8208-8214
Pr0.5Ba0.5Fe | cubic | 5.7900 | 0.2264 | 0.1 | 540 | GCE | {'Pr': {3.0: 1}, 'Ba': {2.0: 1}, 'Fe': {3.0: 0.706, 4.0: 0.294}} | Electrochimica Acta 293 (2019) 240-246
Pr0.5Ba0.5Fe0.95Ni0.05 | cubic | 5.7300 | 0.2264 | 0.1 | 450 | GC | {'Pr': {3.0: 1}, 'Ba': {2.0: 1}, 'Fe': {3.0: 0.704, 4.0: 0.296}, 'Ni': {2.0: 1.0}} | Electrochimica Acta 293 (2019) 240-246
Pr0.5Ba0.5Fe0.975Ni0.025 | cubic | 5.7700 | 0.2264 | 0.1 | 440 | GC | {'Pr': {3.0: 1}, 'Ba': {2.0: 1}, 'Fe': {3.0: 0.694, 4.0: 0.306}, 'Ni': {2.0: 1.0}} | Electrochimica Acta 293 (2019) 240-246
Pr0.5Ba0.5Fe0.99Ni0.01 | cubic | 5.7900 | 0.2264 | 0.1 | 500 | GC | {'Pr': {3.0: 1}, 'Ba': {2.0: 1}, 'Fe': {3.0: 0.702, 4.0: 0.298}, 'Ni': {2.0: 1.0}} | Electrochimica Acta 293 (2019) 240-246
SrCo0.4Fe0.2W0.4 | tetragonal | 6.1848 | 0.232 | 0.1 | 399 | GC | {'Sr': {2.0: 1}, 'Co': {2.0: 0.538, 3.0: 0.462}, 'Fe': {4.0: 1.0}, 'W': {6.0: 1.0}} | J. Mater. Chem. A 2018, 6, 9854
SrCo0.75Fe0.2W0.05 | cubic | 5.4800 | 0.232 | 0.1 | 476 | GC | {'Sr': {2.0: 1}, 'Co': {2.0: 0.067, 3.0: 0.695, 4.0: 0.238}, 'Fe': {4.0: 1.0}, 'W': {6.0: 1.0}} | J. Mater. Chem. A 2018, 6, 9854
SrCr | unknown | 5.0000 | 0.255 | 0.1 | 480 | GC | {'Sr': {2.0: 1}, 'Cr': {3.0: 1.0}} | The Journal of Physical Chemistry C, 2018, 122(49): 27885-27892
SrMn | unknown | 6.0000 | 0.255 | 0.1 | 360 | GC | {'Sr': {2.0: 1}, 'Mn': {4.0: 1.0}} | The Journal of Physical Chemistry C, 2018, 122(49): 27885-27892
YCo | unknown | 6 | 0.255 | 0.1 | 390 | GC | {'Y': {3.0: 1}, 'Co': {3.0: 1.0}} | The Journal of Physical Chemistry C, 2018, 122(49): 27885-27892
YFe | unknown | 6 | 0.255 | 0.1 | 500 | GC | {'Y': {3.0: 1}, 'Fe': {3.0: 1.0}} | The Journal of Physical Chemistry C, 2018, 122(49): 27885-27892
YNi | unknown | 6 | 0.255 | 0.1 | 410 | GC | {'Y': {3.0: 1}, 'Ni': {3.0: 1.0}} | The Journal of Physical Chemistry C, 2018, 122(49): 27885-27892
YMn | unknown | 6.0000 | -1 | -1 | -1 | -1 | {'Y': {3.0: 1}, 'Mn': {3.0: 1.0}} | -1
SrNi | unknown | 6.0000 | -1 | -1 | -1 | -1 | {'Sr': {2.0: 1}, 'Ni': {4.0: 1.0}} | -1
BiNi | unknown | 5.0000 | -1 | -1 | -1 | -1 | {'Bi': {3.0: 1}, 'Ni': {2.0: 1.0}} | -1
CaTi | unknown | 6.0000 | -1 | -1 | -1 | -1 | {'Ca': {2.0: 1}, 'Ti': {4.0: 1.0}} | -1
SrTi | unknown | 6.0000 | -1 | -1 | -1 | -1 | {'Sr': {2.0: 1}, 'Ti': {4.0: 1.0}} | -1
BaTi | unknown | 6.0000 | -1 | -1 | -1 | -1 | {'Ba': {2.0: 1}, 'Ti': {4.0: 1.0}} | -1
CaSn | unknown | 6.0000 | -1 | -1 | -1 | -1 | {'Ca': {2.0: 1}, 'Sn': {4.0: 1.0}} | -1
SrSn | unknown | 6.0000 | -1 | -1 | -1 | -1 | {'Sr': {2.0: 1}, 'Sn': {4.0: 1.0}} | -1
BaSn | unknown | 6.0000 | -1 | -1 | -1 | -1 | {'Ba': {2.0: 1}, 'Sn': {4.0: 1.0}} | -1
CaZr | unknown | 6.0000 | -1 | -1 | -1 | -1 | {'Ca': {2.0: 1}, 'Zr': {4.0: 1.0}} | -1
SrZr | unknown | 6.0000 | -1 | -1 | -1 | -1 | {'Sr': {2.0: 1}, 'Zr': {4.0: 1.0}} | -1
BaIr | unknown | 6.0000 | -1 | -1 | -1 | -1 | {'Ba': {2.0: 1}, 'Ir': {4.0: 1.0}} | -1
BaMo | unknown | 6.0000 | -1 | -1 | -1 | -1 | {'Ba': {2.0: 1}, 'Mo': {4.0: 1.0}} | -1
BaNb | unknown | 6.0000 | -1 | -1 | -1 | -1 | {'Ba': {2.0: 1}, 'Nb': {4.0: 1.0}} | -1
BaRu | unknown | 6.0000 | -1 | -1 | -1 | -1 | {'Ba': {2.0: 1}, 'Ru': {4.0: 1.0}} | -1
BaV | unknown | 6.0000 | -1 | -1 | -1 | -1 | {'Ba': {2.0: 1}, 'V': {4.0: 1.0}} | -1
BaZr | unknown | 6.0000 | -1 | -1 | -1 | -1 | {'Ba': {2.0: 1}, 'Zr': {4.0: 1.0}} | -1
BiV | unknown | 6.0000 | -1 | -1 | -1 | -1 | {'Bi': {3.0: 1}, 'V': {3.0: 1.0}} | -1
BiY | unknown | 6.0000 | -1 | -1 | -1 | -1 | {'Bi': {3.0: 1}, 'Y': {3.0: 1.0}} | -1
CaIr | unknown | 6.0000 | -1 | -1 | -1 | -1 | {'Ca': {2.0: 1}, 'Ir': {4.0: 1.0}} | -1
CaMo | unknown | 6.0000 | -1 | -1 | -1 | -1 | {'Ca': {2.0: 1}, 'Mo': {4.0: 1.0}} | -1
CaNb | unknown | 6.0000 | -1 | -1 | -1 | -1 | {'Ca': {2.0: 1}, 'Nb': {4.0: 1.0}} | -1
CaRu | unknown | 6.0000 | -1 | -1 | -1 | -1 | {'Ca': {2.0: 1}, 'Ru': {4.0: 1.0}} | -1
KNb | unknown | 6.0000 | -1 | -1 | -1 | -1 | {'K': {1.0: 1}, 'Nb': {5.0: 1.0}} | -1
LaRu | unknown | 7.0000 | -1 | -1 | -1 | -1 | {'La': {3.0: 1}, 'Ru': {4.0: 1.0}} | -1
LaV | unknown | 7.0000 | -1 | -1 | -1 | -1 | {'La': {3.0: 1}, 'V': {4.0: 1.0}} | -1
PrCr | unknown | 6.0000 | -1 | -1 | -1 | -1 | {'Pr': {3.0: 1}, 'Cr': {3.0: 1.0}} | -1
PrV | unknown | 6.0000 | -1 | -1 | -1 | -1 | {'Pr': {3.0: 1}, 'V': {3.0: 1.0}} | -1
SmCr | unknown | 6.0000 | -1 | -1 | -1 | -1 | {'Sm': {3.0: 1}, 'Cr': {3.0: 1.0}} | -1
SrIr | unknown | 6.0000 | -1 | -1 | -1 | -1 | {'Sr': {2.0: 1}, 'Ir': {4.0: 1.0}} | -1
SrNb | unknown | 6.0000 | -1 | -1 | -1 | -1 | {'Sr': {2.0: 1}, 'Nb': {4.0: 1.0}} | -1
YCr | unknown | 6.0000 | -1 | -1 | -1 | -1 | {'Y': {3.0: 1}, 'Cr': {3.0: 1.0}} | -1
YV | unknown | 6.0000 | -1 | -1 | -1 | -1 | {'Y': {3.0: 1}, 'V': {3.0: 1.0}} | -1
Pr0.1Sr0.9Co0.5Fe0.5 | unknown | 4.5665 | 0.51 | 1 | 326.885 | RDE | {'Pr': {3.0: 1.0}, 'Sr': {2.0: 1.0}, 'Co': {2.0: 0.451, 3: 0.549}, 'Fe': {2: 0.616, 3: 0.384}, 'O': {-2.0: 1.0}} | 1st round EXP
Pr0.1Sr0.9Co0.5Fe0.3Mn0.2 | unknown | 4.7293 | 0.51 | 1 | 314.75 | RDE | {'Pr': {3.0: 1.0}, 'Sr': {2.0: 1.0}, 'Co': {2.0: 0.464, 3: 0.536}, 'Fe': {2: 0.657, 3: 0.343}, 'Mn': {3: 0.708, 4: 0.292}, 'O': {-2.0: 1.0}} | 2nd round EXP

## Cation Encoding
Perovskite composition(ABO3) | A_site | B_site | weight | V_A | V_B | V_(A+B) | R_A | R_B | R_(A+B) | R_O | XA | XB | X_(A+B) | AIE (A-site) | BIE (B-site) | t (tolerance factor) | t (O=1.4) | u (Octahedral_factor) | u (O=1.4) | E_A | E_B | E | Mass loading (mg cm-2) | Electrolyte (M KOH) | overpotential (mV) | Tafel slope (mV Dec-1) | Substrate | Valence: proportion | year | Ref
Ba0.5Sr0.5Co0.6Fe0.2Ni0.2 | Ba0.5Sr0.5 | Co0.6Fe0.2Ni0.2 | 209.7796 | 2.0000 | 2.8800 | 4.8800 | 1.5250 | 0.5946 | 2.1196 | 1.1387 | 1.0900 | 1.6337 | 2.7237 | 10.5171 | 32.7459 | 1.0867 | 1.0369 | 0.5222 | 0.4247 | 0.6931 | 0.9503 | 1.3706 | 0.232 | 0.1 | 278 | 48 | RDE | {'Ba': {2.0: 1}, 'Sr': {2.0: 1}, 'Co': {2.0: 0.2, 3.0: 0.8}, 'Fe': {4.0: 1.0}, 'Ni': {2.0: 1.0}} | 2020 | Small 2021, 17, 2006638
Ba0.5Sr0.5Co0.75Fe0.2Ni0.05 | Ba0.5Sr0.5 | Co0.75Fe0.2Ni0.05 | 210.7756 | 2.0000 | 3.0000 | 5.0000 | 1.5250 | 0.5760 | 2.1010 | 1.1667 | 1.0900 | 1.6731 | 2.7631 | 10.5171 | 34.5531 | 1.0922 | 1.0467 | 0.4937 | 0.4114 | 0.6931 | 0.6874 | 1.3018 | 0.232 | 0.1 | 304 | 55.8 | RDE | {'Ba': {2.0: 1}, 'Sr': {2.0: 1}, 'Co': {2.0: 0.2, 3.0: 0.8}, 'Fe': {4.0: 1.0}, 'Ni': {2.0: 1.0}} | 2020 | Small 2021, 17, 2006638
Ba0.5Sr0.5Co0.7Fe0.2Ni0.1 | Ba0.5Sr0.5 | Co0.7Fe0.2Ni0.1 | 210.4436 | 2.0000 | 2.9600 | 4.9600 | 1.5250 | 0.5822 | 2.1072 | 1.1573 | 1.0900 | 1.6600 | 2.7500 | 10.5171 | 33.9507 | 1.0903 | 1.0434 | 0.5031 | 0.4159 | 0.6931 | 0.8018 | 1.3305 | 0.232 | 0.1 | 297 | 51 | RDE | {'Ba': {2.0: 1}, 'Sr': {2.0: 1}, 'Co': {2.0: 0.2, 3.0: 0.8}, 'Fe': {4.0: 1.0}, 'Ni': {2.0: 1.0}} | 2020 | Small 2021, 17, 2006638
Ba0.5Sr0.5Co0.8Fe0.2 | Ba0.5Sr0.5 | Co0.8Fe0.2 | 211.1075 | 2.0000 | 3.0400 | 5.0400 | 1.5250 | 0.5698 | 2.0948 | 1.1760 | 1.0900 | 1.6862 | 2.7762 | 10.5171 | 35.1555 | 1.0940 | 1.0500 | 0.4845 | 0.4070 | 0.6931 | 0.5004 | 1.2573 | 0.425 | 1 | 357 | 89.3 | RDE | {'Ba': {2.0: 1}, 'Sr': {2.0: 1}, 'Co': {2.0: 0.2, 3.0: 0.8}, 'Fe': {4.0: 1.0}} | 2020 | ACS Appl. Energy Mater. 2020, 3, 7149−7158
Ba0.9Sr0.1Co0.8Fe0.1Ir0.1 | Ba0.9Sr0.1 | Co0.8Fe0.1Ir0.1 | 244.6275 | 2.0000 | 3.0400 | 5.0400 | 1.5930 | 0.5738 | 2.1668 | 1.1760 | 1.0876 | 1.6831 | 2.7707 | 10.1065 | 33.6645 | 1.1190 | 1.0722 | 0.4879 | 0.4099 | 0.3251 | 0.6390 | 1.2065 | 0.425 | 1 | 300 | 61.2 | RDE | {'Ba': {2.0: 1}, 'Sr': {2.0: 1}, 'Co': {2.0: 0.2, 3.0: 0.8}, 'Fe': {4.0: 1.0}, 'Ir': {4.0: 1.0}} | 2020 | ACS Appl. Energy Mater. 2020, 3, 7149−7158
Ba0.9Sr0.1Co0.8Fe0.2 | Ba0.9Sr0.1 | Co0.8Fe0.2 | 230.9903 | 2.0000 | 3.0400 | 5.0400 | 1.5930 | 0.5698 | 2.1628 | 1.1760 | 1.0876 | 1.6862 | 2.7738 | 10.1065 | 35.1555 | 1.1215 | 1.0744 | 0.4845 | 0.4070 | 0.3251 | 0.5004 | 1.1758 | 0.425 | 1 | 384 | 92.3 | RDE | {'Ba': {2.0: 1}, 'Sr': {2.0: 1}, 'Co': {2.0: 0.2, 3.0: 0.8}, 'Fe': {4.0: 1.0}} | 2020 | ACS Appl. Energy Mater. 2020, 3, 7149−7158
BaCo | Ba | Co | 244.2584 | 2.0000 | 4.0000 | 6.0000 | 1.6100 | 0.5300 | 2.1400 | 1.4000 | 1.0870 | 2.0090 | 3.0960 | 10.0038 | 51.2700 | 1.1028 | 1.1028 | 0.3786 | 0.3786 | 0.0000 | 0.0000 | 0.9503 | 0.232 | 0.1 | -1 | 74 | RDE | {'Ba': {2.0: 1}, 'Co': {4.0: 1.0}} | 2015 | Adv. Sci. 2016, 3, 1500187
BaCo0.425Fe0.425Zr0.075Y0.075 | Ba | Co0.425Fe0.425Zr0.075Y0.075 | 237.3415 | 2.0000 | 2.9000 | 4.9000 | 1.6100 | 0.6002 | 2.2102 | 1.1433 | 1.0870 | 1.5936 | 2.6806 | 10.0038 | 28.7528 | 1.1166 | 1.0641 | 0.5250 | 0.4287 | 0.0000 | 1.1159 | 1.2503 | 0.255 | 0.1 | -1 | 75 | RDE | {'Ba': {2.0: 1}, 'Co': {2.0: 0.1541, 3.0: 0.8459}, 'Fe': {2.0: 0.2535, 3.0: 0.7465}, 'Zr': {4.0: 1.0}, 'Y': {3.0: 1.0}} | 2018 | J. Mater. Chem. A, 2018, 6,17288
BaCo0.4Fe0.4Zr0.1Y0.1 | Ba | Co0.4Fe0.4Zr0.1Y0.1 | 240.7698 | 2.0000 | 2.9400 | 4.9400 | 1.6100 | 0.6126 | 2.2226 | 1.1527 | 1.0870 | 1.5867 | 2.6737 | 10.0038 | 28.6774 | 1.1067 | 1.0576 | 0.5314 | 0.4375 | 0.0000 | 1.1935 | 1.2648 | 0.255 | 0.1 | 362 | 69 | RDE | {'Ba': {2.0: 1}, 'Co': {2.0: 0.1541, 3.0: 0.8459}, 'Fe': {2.0: 0.2535, 3.0: 0.7465}, 'Zr': {4.0: 1.0}, 'Y': {3.0: 1.0}} | 2018 | J. Mater. Chem. A, 2018, 6,17288
BaCo0.5Fe0.4Sn0.1 | Ba | Co0.5Fe0.4Sn0.1 | 245.0009 | 2.0000 | 3.5000 | 5.5000 | 1.6100 | 0.5755 | 2.1855 | 1.2833 | 1.0870 | 1.7819 | 2.8689 | 10.0038 | 42.7880 | 1.1006 | 1.0774 | 0.4484 | 0.4111 | 0.0000 | 0.9433 | 1.1711 | 0.232 | 0.1 | 465 | 76 | RDE | {'Ba': {2.0: 1}, 'Co': {3.0: 1.0}, 'Fe': {4.0: 1.0}, 'Sn': {4.0: 1.0}} | 2015 | Adv. Sci. 2016, 3, 1500187
BaCo0.6Fe0.2Zr0.1Y0.1 | Ba | Co0.6Fe0.2Zr0.1Y0.1 | 241.5474 | 2.0000 | 2.9600 | 4.9600 | 1.6100 | 0.6118 | 2.2218 | 1.1573 | 1.0870 | 1.5985 | 2.6855 | 10.0038 | 29.4740 | 1.1061 | 1.0580 | 0.5286 | 0.4370 | 0.0000 | 1.0889 | 1.2399 | 0.232 | 0.1 | 470 | 92 | RDE | {'Ba': {2.0: 1}, 'Co': {2.0: 0.1541, 3.0: 0.8459}, 'Fe': {2.0: 0.2535, 3.0: 0.7465}, 'Zr': {4.0: 1.0}, 'Y': {3.0: 1.0}} | 2018 | j.electacta.2018.06.073
BaCo0.6Fe0.3Sn0.1 | Ba | Co0.6Fe0.3Sn0.1 | 244.5098 | 2.0000 | 3.4000 | 5.4000 | 1.6100 | 0.5715 | 2.1815 | 1.2600 | 1.0870 | 1.7600 | 2.8470 | 10.0038 | 40.6470 | 1.1081 | 1.0796 | 0.4536 | 0.4082 | 0.0000 | 0.8979 | 1.1680 | 0.232 | 0.1 | 437 | 68 | RDE | {'Ba': {2.0: 1}, 'Co': {3.0: 1.0}, 'Fe': {4.0: 1.0}, 'Sn': {4.0: 1.0}} | 2015 | Adv. Sci. 2016, 3, 1500187
BaCo0.7Fe0.2Sn0.1 | Ba | Co0.7Fe0.2Sn0.1 | 244.0186 | 2.0000 | 3.3000 | 5.3000 | 1.6100 | 0.5675 | 2.1775 | 1.2367 | 1.0870 | 1.7381 | 2.8251 | 10.0038 | 38.5060 | 1.1157 | 1.0818 | 0.4589 | 0.4054 | 0.0000 | 0.8018 | 1.1539 | 0.232 | 0.1 | 428 | 69 | RDE | {'Ba': {2.0: 1}, 'Co': {3.0: 1.0}, 'Fe': {4.0: 1.0}, 'Sn': {4.0: 1.0}} | 2015 | Adv. Sci. 2016, 3, 1500187
BaCo0.7Fe0.3 | Ba | Co0.7Fe0.3 | 237.7321 | 2.0000 | 3.3000 | 5.3000 | 1.6100 | 0.5570 | 2.1670 | 1.2367 | 1.0870 | 1.7587 | 2.8457 | 10.0038 | 39.9230 | 1.1222 | 1.0876 | 0.4504 | 0.3979 | 0.0000 | 0.6109 | 1.1128 | 0.232 | 0.1 | -1 | 69 | RDE | {'Ba': {2.0: 1}, 'Co': {3.0: 1.0}, 'Fe': {4.0: 1.0}} | 2015 | Adv. Sci. 2016, 3, 1500187
BaCo0.7Sn0.3 | Ba | Co0.7Sn0.3 | 256.5916 | 2.0000 | 3.3000 | 5.3000 | 1.6100 | 0.5885 | 2.1985 | 1.2367 | 1.0870 | 1.6969 | 2.7839 | 10.0038 | 35.6720 | 1.1029 | 1.0704 | 0.4759 | 0.4204 | 0.0000 | 0.6109 | 1.1128 | 0.232 | 0.1 | -1 | 79 | RDE | {'Ba': {2.0: 1}, 'Co': {3.0: 1.0}, 'Sn': {4.0: 1.0}} | 2015 | Adv. Sci. 2016, 3, 1500187
BaCo0.8Zr0.1Y0.1 | Ba | Co0.8Zr0.1Y0.1 | 242.3250 | 2.0000 | 2.9800 | 4.9800 | 1.6100 | 0.6109 | 2.2209 | 1.1620 | 1.0870 | 1.6104 | 2.6974 | 10.0038 | 30.2706 | 1.1056 | 1.0584 | 0.5258 | 0.4364 | 0.0000 | 0.6390 | 1.1383 | 0.232 | 0.1 | 420 | 83 | RDE | {'Ba': {2.0: 1}, 'Co': {2.0: 0.1541, 3.0: 0.8459}, 'Zr': {4.0: 1.0}, 'Y': {3.0: 1.0}} | 2018 | j.electacta.2018.06.073
BaFe | Ba | Fe | 241.1702 | 2.0000 | 4.0000 | 6.0000 | 1.6100 | 0.5850 | 2.1950 | 1.4000 | 1.0870 | 1.9120 | 2.9990 | 10.0038 | 54.9100 | 1.0722 | 1.0722 | 0.4179 | 0.4179 | 0.0000 | 0.0000 | 0.9503 | 1 | 0.1 | 493 | -1 | RDE | {'Ba': {2.0: 1}, 'Fe': {4.0: 1.0}} | 2017 | Electrochimica Acta 241 (2017) 433–439
BaZr0.05Fe0.95 | Ba | Zr0.05Fe0.95 | 235.2594 | 2.0000 | 3.0500 | 5.0500 | 1.6100 | 0.5585 | 2.1685 | 1.1783 | 1.0870 | 1.6489 | 2.7359 | 10.0038 | 30.8394 | 1.1352 | 1.0867 | 0.4740 | 0.3989 | 0.0000 | 0.1985 | 1.0366 | 1 | 0.1 | 414 | -1 | RDE | {'Ba': {2.0: 1}, 'Zr': {4.0: 1.0}, 'Fe': {3.0: 1.0}} | 2017 | Electrochimica Acta 241 (2017) 433–439
BaZr0.15Fe0.85 | Ba | Zr0.15Fe0.85 | 239.7573 | 2.0000 | 3.1500 | 5.1500 | 1.6100 | 0.5755 | 2.1855 | 1.2017 | 1.0870 | 1.6448 | 2.7318 | 10.0038 | 31.2161 | 1.1187 | 1.0774 | 0.4789 | 0.4111 | 0.0000 | 0.4227 | 1.0806 | 1 | 0.1 | 395 | -1 | RDE | {'Ba': {2.0: 1}, 'Zr': {4.0: 1.0}, 'Fe': {3.0: 1.0}} | 2017 | Electrochimica Acta 241 (2017) 433–439
BaZr0.2Fe0.8 | Ba | Zr0.2Fe0.8 | 241.8462 | 2.0000 | 3.2000 | 5.2000 | 1.6100 | 0.5840 | 2.1940 | 1.2133 | 1.0870 | 1.6428 | 2.7298 | 10.0038 | 31.4045 | 1.1108 | 1.0728 | 0.4813 | 0.4171 | 0.0000 | 0.5004 | 1.0948 | 1 | 0.1 | 404 | -1 | RDE | {'Ba': {2.0: 1}, 'Zr': {4.0: 1.0}, 'Fe': {3.0: 1.0}} | 2017 | Electrochimica Acta 241 (2017) 433–439
Bi0.2Sr0.8Co | Bi0.2Sr0.8 | Co | 212.4237 | 2.2000 | 3.0000 | 5.2000 | 1.3580 | 0.5450 | 1.9030 | 1.2133 | 1.1612 | 1.6930 | 2.8542 | 13.9384 | 33.5000 | 1.0341 | 1.0027 | 0.4492 | 0.3893 | 0.5004 | 0.0000 | 1.0948 | 0.25 | 1 | -1 | 30 | RDE | {'Bi': {3.0: 1}, 'Sr': {2.0: 1}, 'Co': {3.0: 1.0}} | 2020 | J. Phys. Chem. C 2020, 124, 6562−6570
Cs0.3La0.7Ni | Cs0.3La0.7 | Ni | 238.9972 | 2.4000 | 3.0000 | 5.4000 | 1.5160 | 0.5600 | 2.0760 | 1.2600 | 1.1527 | 1.6950 | 2.8477 | 14.5923 | 35.1870 | 1.0785 | 1.0520 | 0.4444 | 0.4000 | 0.6109 | 0.0000 | 1.1069 | 0.168 | 0.1 | -1 | 125 | RDE | {'Cs': {1.0: 1}, 'La': {3.0: 1}, 'Ni': {3.0: 1.0}} | 2020 | Nat. Commun. 2020, 11, 3513
Cs0.4La0.6Co0.75Mn0.25 | Cs0.4La0.6 | Co0.75Mn0.25 | 238.1182 | 2.2000 | 3.2500 | 5.4500 | 1.5680 | 0.5413 | 2.1093 | 1.2717 | 1.1286 | 1.7478 | 2.8764 | 13.0639 | 37.9275 | 1.1076 | 1.0811 | 0.4256 | 0.3866 | 0.6730 | 0.5623 | 1.2362 | 0.168 | 0.1 | 410 | 101 | RDE | {'Cs': {1.0: 1}, 'La': {3.0: 1}, 'Co': {3.0: 1.0}, 'Mn': {4.0: 1.0}} | 2020 | Nat. Commun. 2020, 11, 3513
La0.2Sr0.8Fe | La0.2Sr0.8 | Fe | 191.8007 | 2.2000 | 2.5600 | 4.7600 | 1.4240 | 0.5883 | 2.0123 | 1.1107 | 1.1194 | 1.5362 | 2.6556 | 12.6597 | 25.5215 | 1.0549 | 1.0043 | 0.5297 | 0.4202 | 0.5004 | 0.0000 | 1.1201 | 0.232 | 0.1 | 370 | 60.1 | RDE | {'La': {3.0: 1}, 'Sr': {2.0: 1}, 'Fe': {4.0: 0.1252, 3.0: 0.3097, 2.0: 0.5651}} | 2018 | ACS Appl. Mater. Interfaces 2018, 10, 11715−11721
La0.4Sr0.6Co0.7Fe0.2Nb0.1 | La0.4Sr0.6 | Co0.7Fe0.2Nb0.1 | 211.6055 | 2.4000 | 2.8200 | 5.2200 | 1.4080 | 0.5889 | 1.9969 | 1.2180 | 1.1458 | 1.5958 | 2.7416 | 14.2891 | 28.7449 | 1.0277 | 0.9983 | 0.4835 | 0.4206 | 0.6730 | 0.8018 | 1.3050 | 0.425 | 1 | 360 | 78 | RDE | {'La': {3.0: 1}, 'Sr': {2.0: 1}, 'Co': {3.0: 0.6, 2.0: 0.4}, 'Fe': {3.0: 1.0}, 'Nb': {4.0: 1.0}} | 2020 | International Journal of Hydrogen Energy, 2020, 45(55): 30583-30591
La0.5Ba0.25Sr0.25Co0.8Fe0.2 | La0.5Ba0.25Sr0.25 | Co0.8Fe0.2 | 228.0034 | 2.5000 | 3.0000 | 5.5000 | 1.4425 | 0.5460 | 1.9885 | 1.2833 | 1.1575 | 1.6846 | 2.8421 | 14.8472 | 32.9302 | 1.0536 | 1.0329 | 0.4255 | 0.3900 | 1.0397 | 0.5004 | 1.2967 | 0.255 | 1 | 369 | 97 | RDE | {'La': {3.0: 1}, 'Ba': {2.0: 1}, 'Sr': {2.0: 1}, 'Co': {3.0: 1.0}, 'Fe': {3.0: 1.0}} | 2017 | Advanced Energy Materials, 2017, 7(20): 1700666
La0.5Ba0.2Sr0.2Ca0.1Co0.8Fe0.2 | La0.5Ba0.2Sr0.2Ca0.1 | Co0.8Fe0.2 | 220.7638 | 2.5000 | 3.0000 | 5.5000 | 1.4240 | 0.5460 | 1.9700 | 1.2833 | 1.1577 | 1.6846 | 2.8423 | 14.9826 | 32.9302 | 1.0465 | 1.0261 | 0.4255 | 0.3900 | 1.2206 | 0.5004 | 1.3348 | 0.255 | 1 | 350 | 96 | RDE | {'La': {3.0: 1}, 'Ba': {2.0: 1}, 'Sr': {2.0: 1}, 'Ca': {2.0: 1}, 'Co': {3.0: 1.0}, 'Fe': {3.0: 1.0}} | 2017 | Advanced Energy Materials, 2017, 7(20): 1700666
La0.5Sr0.5Fe | La0.5Sr0.5 | Fe | 209.4262 | 2.5000 | 2.5400 | 5.0400 | 1.4000 | 0.5880 | 1.9880 | 1.1760 | 1.1590 | 1.5322 | 2.6912 | 15.1038 | 25.1768 | 1.0326 | 0.9959 | 0.5000 | 0.4200 | 0.6931 | 0.0000 | 1.1466 | 0.232 | 0.1 | 420 | 68.05 | RDE | {'La': {3.0: 1}, 'Sr': {2.0: 1}, 'Fe': {4.0: 0.1123, 3.0: 0.3204, 2.0: 0.5673}} | 2018 | ACS Appl. Mater. Interfaces 2018, 10, 11715−11721
La0.6Sr0.4Co0.2Fe0.27Mn0.27Ni0.27 | La0.6Sr0.4 | Co0.2Fe0.27Mn0.27Ni0.27 | 219.2949 | 2.6000 | 2.8300 | 5.4300 | 1.3920 | 0.6079 | 1.9999 | 1.2670 | 1.1722 | 1.6065 | 2.7787 | 15.9185 | 30.4249 | 1.0028 | 0.9832 | 0.4798 | 0.4342 | 0.6730 | 1.3824 | 1.4149 | 0.51 | 1 | 360 | 54 | RDE | {'La': {3.0: 1}, 'Sr': {2.0: 1}, 'Co': {2.0: 1.0}, 'Fe': {3.0: 1.0}, 'Mn': {4.0: 1.0}, 'Ni': {2.0: 1.0}} | 2022 | Adv. Funct. Mater. 2022, 2112157
La0.6Sr0.4Co0.2Fe0.2Mn0.2Ni0.2Mg0.2 | La0.6Sr0.4 | Co0.2Fe0.2Mn0.2Ni0.2Mg0.2 | 210.5326 | 2.6000 | 2.6000 | 5.2000 | 1.3920 | 0.6280 | 2.0200 | 1.2133 | 1.1722 | 1.5082 | 2.6804 | 15.9185 | 26.4299 | 1.0005 | 0.9735 | 0.5176 | 0.4486 | 0.6730 | 1.6094 | 1.4822 | 0.51 | 1 | 320 | 45 | RDE | {'La': {3.0: 1}, 'Sr': {2.0: 1}, 'Co': {2.0: 1.0}, 'Fe': {3.0: 1.0}, 'Mn': {4.0: 1.0}, 'Ni': {2.0: 1.0}, 'Mg': {2.0: 1.0}} | 2022 | Adv. Funct. Mater. 2022, 2112157
La0.6Sr0.4Co0.2Fe0.4Mn0.4 | La0.6Sr0.4 | Co0.2Fe0.4Mn0.4 | 220.8894 | 2.6000 | 3.2000 | 5.8000 | 1.3920 | 0.5620 | 1.9540 | 1.3533 | 1.1722 | 1.7006 | 2.8728 | 15.9185 | 36.1613 | 1.0135 | 1.0062 | 0.4153 | 0.4014 | 0.6730 | 1.0549 | 1.3117 | 0.51 | 1 | 390 | 66 | RDE | {'La': {3.0: 1}, 'Sr': {2.0: 1}, 'Co': {2.0: 1.0}, 'Fe': {3.0: 1.0}, 'Mn': {4.0: 1.0}} | 2022 | Adv. Funct. Mater. 2022, 2112157
La0.6Sr0.4Co0.2Mn0.8 | La0.6Sr0.4 | Co0.2Mn0.8 | 223.7265 | 2.6000 | 3.6000 | 6.2000 | 1.3920 | 0.5540 | 1.9460 | 1.4467 | 1.1722 | 1.8050 | 2.9772 | 15.9185 | 44.3849 | 1.0033 | 1.0104 | 0.3829 | 0.3957 | 0.6730 | 0.5004 | 1.1716 | 0.51 | 1 | 430 | 98 | RDE | {'La': {3.0: 1}, 'Sr': {2.0: 1}, 'Co': {2.0: 1.0}, 'Mn': {4.0: 1.0}} | 2022 | Adv. Funct. Mater. 2022, 2112157
La0.6Sr0.4Co0.8Fe0.1Mn0.1 | La0.6Sr0.4 | Co0.8Fe0.1Mn0.1 | 218.0546 | 2.6000 | 2.5900 | 5.1800 | 1.3920 | 0.5957 | 1.9876 | 1.2087 | 1.1722 | 1.5499 | 2.7221 | 15.9185 | 26.5819 | 1.0192 | 0.9893 | 0.4928 | 0.4255 | 0.6730 | 0.6390 | 1.2727 | 0.51 | 1 | 343 | 63 | RDE | {'La': {3.0: 1}, 'Sr': {2.0: 1}, 'Co': {3.0: 0.45, 2.0: 0.55}, 'Fe': {3.0: 0.8, 4.0: 0.2}, 'Mn': {4.0: 0.05, 3.0: 0.95}} | 2021 | Chem. Eng. J. 2021, 417, 129324
La0.6Sr0.4Co0.8Fe0.2 | La0.6Sr0.4 | Co0.8Fe0.2 | 218.9453 | 2.6000 | 2.6800 | 5.2800 | 1.3920 | 0.5852 | 1.9772 | 1.2320 | 1.1722 | 1.5813 | 2.7535 | 15.9185 | 27.9909 | 1.0210 | 0.9945 | 0.4750 | 0.4180 | 0.6730 | 0.5004 | 1.2353 | 0.51 | 1 | 384 | 93 | RDE | {'La': {3.0: 1}, 'Sr': {2.0: 1}, 'Co': {3.0: 0.55, 2.0: 0.45}, 'Fe': {3.0: 0.8, 4.0: 0.2}} | 2021 | Chem. Eng. J. 2021, 417, 129324
La0.6Sr0.4Co0.8Mn0.2 | La0.6Sr0.4 | Co0.8Mn0.2 | 219.5638 | 2.6000 | 2.7700 | 5.3700 | 1.3920 | 0.5792 | 1.9712 | 1.2530 | 1.1722 | 1.6060 | 2.7782 | 15.9185 | 29.8584 | 1.0208 | 0.9975 | 0.4623 | 0.4137 | 0.6730 | 0.5004 | 1.2288 | 0.51 | 1 | 415 | 112 | RDE | {'La': {3.0: 1}, 'Sr': {2.0: 1}, 'Co': {3.0: 0.64, 2.0: 0.36}, 'Mn': {4.0: 0.3, 3.0: 0.7}} | 2021 | Chem. Eng. J. 2021, 417, 129324
La0.6Sr0.4Mn | La0.6Sr0.4 | Mn | 218.1276 | 2.6000 | 3.0000 | 5.6000 | 1.3920 | 0.5800 | 1.9720 | 1.3067 | 1.1722 | 1.6275 | 2.7997 | 15.9185 | 33.6680 | 1.0114 | 0.9971 | 0.4439 | 0.4143 | 0.6730 | 0.0000 | 1.1082 | -1 | 0.1 | 420 | 60 | RDE | {'La': {3.0: 1}, 'Sr': {2.0: 1}, 'Mn': {3.0: 1.0}} | 2016 | J. Phys. Chem. C 2016, 120, 49, 27746–27756
La0.8Sr0.2Co0.8Fe0.2 | La0.8Sr0.2 | Co0.8Fe0.2 | 233.3622 | 2.8000 | 3.0000 | 5.8000 | 1.3760 | 0.5460 | 1.9220 | 1.3533 | 1.1986 | 1.6846 | 2.8832 | 17.5479 | 32.9302 | 1.0161 | 1.0087 | 0.4034 | 0.3900 | 0.5004 | 0.5004 | 1.1633 | 0.245 | 1 | 365 | 76 | RDE | {'La': {3.0: 1}, 'Sr': {2.0: 1}, 'Co': {3.0: 1.0}, 'Fe': {3.0: 1.0}} | 2019 | ACS Appl. Mater. Interfaces 2019, 11, 51, 47858–47867
La0.8Sr0.2Fe | La0.8Sr0.2 | Fe | 226.5718 | 2.8000 | 2.4600 | 5.2600 | 1.3760 | 0.5899 | 1.9659 | 1.2273 | 1.1986 | 1.5102 | 2.7088 | 17.5479 | 23.6305 | 1.0130 | 0.9864 | 0.4806 | 0.4214 | 0.5004 | 0.0000 | 1.0914 | 0.232 | 0.1 | 470 | 72.35 | RDE | {'La': {3.0: 1}, 'Sr': {2.0: 1}, 'Fe': {4.0: 0.0793, 3.0: 0.3018, 2.0: 0.6189}} | 2018 | ACS Appl. Mater. Interfaces 2018, 10, 11715−11721
La0.9Fe | La0.9 | Fe | 226.4582 | 2.7000 | 3.0000 | 5.7000 | 1.2240 | 0.5500 | 1.7740 | 1.3300 | 1.1025 | 1.6510 | 2.7535 | 17.2596 | 30.6510 | 0.9606 | 0.9515 | 0.4135 | 0.3929 | 0.0948 | 0.0000 | 0.9505 | 0.232 | 0.1 | 410 | 48 | RDE | {'La': {3.0: 1}, 'Fe': {3.0: 1.0}} | 2016 | Chem. Mater. 2016, 28, 6, 1691–1697
LaCo | La | Co | 245.8369 | 3.0000 | 3.0000 | 6.0000 | 1.3600 | 0.5450 | 1.9050 | 1.4000 | 1.2250 | 1.6930 | 2.9180 | 19.1773 | 33.5000 | 1.0034 | 1.0034 | 0.3893 | 0.3893 | 0.0000 | 0.0000 | 0.9503 | 0.245 | 1 | 381 | 91 | RDE | {'La': {3.0: 1}, 'Co': {3.0: 1.0}} | 2019 | ACS Appl. Mater. Interfaces 2019, 11, 51, 47858–47867
LaCo0.6V0.4 | La | Co0.6V0.4 | 245.8401 | 3.0000 | 3.4000 | 6.4000 | 1.3600 | 0.5590 | 1.9190 | 1.4933 | 1.2250 | 1.7338 | 2.9588 | 19.1773 | 38.7836 | 0.9831 | 0.9962 | 0.3743 | 0.3993 | 0.0000 | 0.6730 | 1.0623 | 0.255 | 1 | 343 | 60.2 | RDE | {'La': {3.0: 1}, 'Co': {3.0: 1.0}, 'V': {4.0: 1.0}} | 2020 | ChemSusChem, 2020, 13(10): 2671-2676
LaCo0.8Fe0.15Mo0.05 | La | Co0.8Fe0.15Mo0.05 | 248.5039 | 3.0000 | 3.1500 | 6.1500 | 1.3600 | 0.5480 | 1.9080 | 1.4350 | 1.2250 | 1.7071 | 2.9321 | 19.1773 | 34.8390 | 0.9967 | 1.0019 | 0.3819 | 0.3914 | 0.0000 | 0.6129 | 1.0645 | 0.245 | 1 | 370 | 73 | RDE | {'La': {3.0: 1}, 'Co': {3.0: 1.0}, 'Fe': {3.0: 1.0}, 'Mo': {6.0: 1.0}} | 2021 | Chemical Engineering Journal 425 (2021) 130681
LaCo0.8Fe0.2 | La | Co0.8Fe0.2 | 245.2192 | 3.0000 | 3.0000 | 6.0000 | 1.3600 | 0.5460 | 1.9060 | 1.4000 | 1.2250 | 1.6846 | 2.9096 | 19.1773 | 32.9302 | 1.0029 | 1.0029 | 0.3900 | 0.3900 | 0.0000 | 0.5004 | 1.0504 | 0.245 | 1 | 430 | 82 | RDE | {'La': {3.0: 1}, 'Co': {3.0: 1.0}, 'Fe': {3.0: 1.0}} | 2021 | Chemical Engineering Journal 425 (2021) 130681
LaCo0.8V0.2 | La | Co0.8V0.2 | 245.8385 | 3.0000 | 3.2000 | 6.2000 | 1.3600 | 0.5520 | 1.9120 | 1.4467 | 1.2250 | 1.7134 | 2.9384 | 19.1773 | 36.1418 | 0.9930 | 0.9998 | 0.3816 | 0.3943 | 0.0000 | 0.5004 | 1.0396 | 0.255 | 1 | 306 | 40 | RDE | {'La': {3.0: 1}, 'Co': {3.0: 1.0}, 'V': {4.0: 1.0}} | 2020 | ChemSusChem, 2020, 13(10): 2671-2676
LaCo0.9Ni0.1 | La | Co0.9Ni0.1 | 241.4930 | 3.0000 | 2.4500 | 5.4500 | 1.3600 | 0.6068 | 1.9668 | 1.2717 | 1.2250 | 1.5182 | 2.7432 | 19.1773 | 24.5799 | 0.9907 | 0.9725 | 0.4771 | 0.4334 | 0.0000 | 0.3251 | 1.0435 | 0.255 | 0.1 | 650 | 73 | RDE | {'La': {3.0: 1}, 'Co': {3.0: 0.5, 2.0: 0.5}, 'Ni': {2.0: 1.0}} | 2018 | Electrochim. Acta 2019, 296, 945
LaCo0.9V0.1 | La | Co0.9V0.1 | 245.8377 | 3.0000 | 3.1000 | 6.1000 | 1.3600 | 0.5485 | 1.9085 | 1.4233 | 1.2250 | 1.7032 | 2.9282 | 19.1773 | 34.8209 | 0.9981 | 1.0016 | 0.3854 | 0.3918 | 0.0000 | 0.3251 | 1.0103 | 0.255 | 1 | 377 | 63.5 | RDE | {'La': {3.0: 1}, 'Co': {3.0: 1.0}, 'V': {4.0: 1.0}} | 2020 | ChemSusChem, 2020, 13(10): 2671-2676
LaCr | La | Cr | 238.8998 | 3.0000 | 3.0000 | 6.0000 | 1.3600 | 0.6150 | 1.9750 | 1.4000 | 1.2250 | 1.5870 | 2.8120 | 19.1773 | 30.9590 | 0.9685 | 0.9685 | 0.4393 | 0.4393 | 0.0000 | 0.0000 | 0.9503 | 0.407 | 1 | -1 | 90 | RDE | {'La': {3.0: 1}, 'Cr': {3.0: 1.0}} | 2017 | j.jelechem.2017.12.043.
LaFe | La | Fe | 242.7487 | 3.0000 | 3.0000 | 6.0000 | 1.3600 | 0.5500 | 1.9100 | 1.4000 | 1.2250 | 1.6510 | 2.8760 | 19.1773 | 30.6510 | 1.0008 | 1.0008 | 0.3929 | 0.3929 | 0.0000 | 0.0000 | 0.9503 | 0.232 | 0.1 | 420 | 62 | RDE | {'La': {3.0: 1}, 'Fe': {3.0: 1.0}} | 2018 | smll.202101605
LaMn | La | Mn | 241.8417 | 3.0000 | 3.0000 | 6.0000 | 1.3600 | 0.5800 | 1.9400 | 1.4000 | 1.2250 | 1.6275 | 2.8525 | 19.1773 | 33.6680 | 0.9857 | 0.9857 | 0.4143 | 0.4143 | 0.0000 | 0.0000 | 0.9503 | 0.407 | 1 | -1 | 86 | RDE | {'La': {3.0: 1}, 'Mn': {3.0: 1.0}} | 2017 | j.jelechem.2017.12.043.
LaMn0.7Co0.3 | La | Mn0.7Co0.3 | 243.0403 | 3.0000 | 3.0000 | 6.0000 | 1.3600 | 0.5695 | 1.9295 | 1.4000 | 1.2250 | 1.6471 | 2.8721 | 19.1773 | 33.6176 | 0.9909 | 0.9909 | 0.4068 | 0.4068 | 0.0000 | 0.6109 | 1.0724 | 0.51 | 0.1 | 590 | 151 | RDE | {'La': {3.0: 1}, 'Mn': {3.0: 1.0}, 'Co': {3.0: 1.0}} | 2018 | Chemistry–An Asian Journal, 2018, 13(5): 528-535
LaNi0.85Mg0.15 | La | Ni0.85Mg0.15 | 237.2389 | 3.0000 | 2.6000 | 5.6000 | 1.3600 | 0.6171 | 1.9771 | 1.3055 | 1.2250 | 1.5422 | 2.7672 | 19.1773 | 27.8246 | 0.9803 | 0.9675 | 0.4727 | 0.4408 | 0.0000 | 0.4227 | 1.0563 | 0.153 | 0.1 | 450 | 95 | RDE | {'La': {3.0: 1}, 'Ni': {3.0: 0.7, 2.0: 0.3}, 'Mg': {2.0: 1.0}} | 2019 | ACS Appl. Energy Mater. 2019, 2, 923−931
Pr0.5Ba0.25Sr0.25Co0.8Fe0.2 | Pr0.5Ba0.25Sr0.25 | Co0.8Fe0.2 | 229.0045 | 2.5000 | 3.0000 | 5.5000 | 1.4175 | 0.5460 | 1.9635 | 1.2833 | 1.1740 | 1.6846 | 2.8586 | 16.0704 | 32.9302 | 1.0440 | 1.0238 | 0.4255 | 0.3900 | 1.0397 | 0.5004 | 1.2967 | 0.255 | 1 | 387 | 91 | RDE | {'Pr': {3.0: 1}, 'Ba': {2.0: 1}, 'Sr': {2.0: 1}, 'Co': {3.0: 1.0}, 'Fe': {3.0: 1.0}} | 2017 | Advanced Energy Materials, 2017, 7(20): 1700666
Pr0.5Ba0.37Ca0.13Co | Pr0.5Ba0.37Ca0.13 | Co | 231.0064 | 2.5000 | 3.2000 | 5.7000 | 1.4249 | 0.5420 | 1.9669 | 1.3300 | 1.1732 | 1.7562 | 2.9294 | 16.0566 | 37.0540 | 1.0406 | 1.0286 | 0.4075 | 0.3871 | 0.9797 | 0.0000 | 1.1655 | 0.39 | 0.1 | 440 | 76 | RDE | {'Pr': {3.0: 1}, 'Ba': {2.0: 1}, 'Ca': {2.0: 1}, 'Co': {3.0: 0.8, 4.0: 0.2}} | 2017 | Chem. Commun., 2017,53, 5132
Pr0.5Ba0.3Ca0.2Co | Pr0.5Ba0.3Ca0.2 | Co | 224.1990 | 2.5000 | 3.2000 | 5.7000 | 1.4060 | 0.5420 | 1.9480 | 1.3300 | 1.1735 | 1.7562 | 2.9297 | 16.1873 | 37.0540 | 1.0335 | 1.0217 | 0.4075 | 0.3871 | 1.0297 | 0.0000 | 1.1758 | 0.39 | 0.1 | 440 | 73 | RDE | {'Pr': {3.0: 1}, 'Ba': {2.0: 1}, 'Ca': {2.0: 1}, 'Co': {3.0: 0.8, 4.0: 0.2}} | 2017 | Chem. Commun., 2017, 53, 5132--5135
Pr0.5Ba0.5Co | Pr0.5Ba0.5 | Co | 243.6488 | 2.5000 | 3.2000 | 5.7000 | 1.4600 | 0.5420 | 2.0020 | 1.3300 | 1.1725 | 1.7562 | 2.9287 | 15.8138 | 37.0540 | 1.0539 | 1.0414 | 0.4075 | 0.3871 | 0.6931 | 0.0000 | 1.1065 | 0.39 | 0.1 | 440 | 82 | RDE | {'Pr': {3.0: 1}, 'Ba': {2.0: 1}, 'Co': {3.0: 0.8, 4.0: 0.2}} | 2017 | Chem. Commun., 2017, 53, 5132--5135
Pr0.7Ca0.3Co0.8Fe0.2 | Pr0.7Ca0.3 | Co0.8Fe0.2 | 214.5726 | 2.7000 | 3.0000 | 5.7000 | 1.3190 | 0.5460 | 1.8650 | 1.3300 | 1.2082 | 1.6846 | 2.8928 | 18.6981 | 32.9302 | 0.9985 | 0.9880 | 0.4105 | 0.3900 | 0.6109 | 0.5004 | 1.1927 | 0.45 | 0.1 | -1 | 141 | RDE | {'Pr': {3.0: 1}, 'Ca': {2.0: 1}, 'Co': {3.0: 1.0}, 'Fe': {3.0: 1.0}} | 2021 | Dalton Trans., 2021, 50, 7212
Pr0.8Ca0.2Co0.8Fe0.2 | Pr0.8Ca0.2 | Co0.8Fe0.2 | 225.4555 | 2.8000 | 3.0000 | 5.8000 | 1.3160 | 0.5460 | 1.8620 | 1.3533 | 1.2248 | 1.6846 | 2.9094 | 19.6733 | 32.9302 | 0.9938 | 0.9869 | 0.4034 | 0.3900 | 0.5004 | 0.5004 | 1.1633 | 0.45 | 0.1 | -1 | 120 | RDE | {'Pr': {3.0: 1}, 'Ca': {2.0: 1}, 'Co': {3.0: 1.0}, 'Fe': {3.0: 1.0}} | 2021 | Dalton Trans., 2021, 50, 7212
Pr0.9Ca0.1Co0.8Fe0.2 | Pr0.9Ca0.1 | Co0.8Fe0.2 | 236.3385 | 2.9000 | 3.0000 | 5.9000 | 1.3130 | 0.5460 | 1.8590 | 1.3767 | 1.2414 | 1.6846 | 2.9260 | 20.6485 | 32.9302 | 0.9892 | 0.9858 | 0.3966 | 0.3900 | 0.3251 | 0.5004 | 1.1214 | 0.45 | 0.1 | -1 | 84 | RDE | {'Pr': {3.0: 1}, 'Ca': {2.0: 1}, 'Co': {3.0: 1.0}, 'Fe': {3.0: 1.0}} | 2021 | Dalton Trans., 2021, 50, 7212
PrCo | Pr | Co | 247.8390 | 3.0000 | 3.0000 | 6.0000 | 1.3100 | 0.5450 | 1.8550 | 1.4000 | 1.2580 | 1.6930 | 2.9510 | 21.6237 | 33.5000 | 0.9852 | 0.9852 | 0.3893 | 0.3893 | 0.0000 | 0.0000 | 0.9503 | 0.45 | 0.1 | -1 | 160 | RDE | {'Pr': {3.0: 1}, 'Co': {3.0: 1.0}} | 2021 | Dalton Trans., 2021, 50, 7212
Sm0.5Sr0.5Fe0.8Co0.2 | Sm0.5Sr0.5 | Fe0.8Co0.2 | 217.8510 | 2.5000 | 2.8000 | 5.3000 | 1.3400 | 0.5700 | 1.9100 | 1.2367 | 1.1880 | 1.5962 | 2.7842 | 17.2901 | 27.9377 | 1.0085 | 0.9835 | 0.4609 | 0.4071 | 0.6931 | 0.5004 | 1.2382 | 6.153 | 1 | 316 | 64.2 | RDE | {'Sm': {3.0: 1}, 'Sr': {2.0: 1}, 'Fe': {3.0: 1.0}, 'Co': {2.0: 1.0}} | 2021 | Sustainable Energy Fuels, 2021, 5, 4858-4868
Sm0.5Sr0.5Fe0.8Cu0.2 | Sm0.5Sr0.5 | Fe0.8Cu0.2 | 218.7736 | 2.5000 | 2.8000 | 5.3000 | 1.3400 | 0.5860 | 1.9260 | 1.2367 | 1.1880 | 1.5952 | 2.7832 | 17.2901 | 28.5793 | 0.9996 | 0.9756 | 0.4739 | 0.4186 | 0.6931 | 0.5004 | 1.2382 | 6.153 | 1 | 456 | 88.6 | RDE | {'Sm': {3.0: 1}, 'Sr': {2.0: 1}, 'Fe': {3.0: 1.0}, 'Cu': {2.0: 1.0}} | 2021 | Sustainable Energy Fuels, 2021, 5, 4858-4868
Sm0.8Sr0.2Fe0.2Co0.8 | Sm0.8Sr0.2 | Fe0.2Co0.8 | 242.5258 | 2.8000 | 3.0000 | 5.8000 | 1.2800 | 0.5460 | 1.8260 | 1.3533 | 1.2450 | 1.6846 | 2.9296 | 21.0461 | 32.9302 | 0.9804 | 0.9738 | 0.4034 | 0.3900 | 0.5004 | 0.5004 | 1.1633 | 0.92 | 0.1 | 460 | 214 | RDE | {'Sm': {3.0: 1}, 'Sr': {2.0: 1}, 'Fe': {3.0: 1.0}, 'Co': {3.0: 1.0}} | 2019 | Electrocatalysis (2019) 10:305–313
Sm0.8Sr0.2Fe0.5Co0.5 | Sm0.8Sr0.2 | Fe0.5Co0.5 | 241.5994 | 2.8000 | 3.0000 | 5.8000 | 1.2800 | 0.5475 | 1.8275 | 1.3533 | 1.2450 | 1.6720 | 2.9170 | 21.0461 | 32.0755 | 0.9796 | 0.9731 | 0.4046 | 0.3911 | 0.5004 | 0.6931 | 1.2027 | 0.92 | 0.1 | 400 | 112 | RDE | {'Sm': {3.0: 1}, 'Sr': {2.0: 1}, 'Fe': {3.0: 1.0}, 'Co': {3.0: 1.0}} | 2019 | Electrocatalysis (2019) 10:305–313
Sm0.8Sr0.2Fe0.8Co0.2 | Sm0.8Sr0.2 | Fe0.8Co0.2 | 239.0730 | 2.8000 | 2.8000 | 5.6000 | 1.2800 | 0.5700 | 1.8500 | 1.3067 | 1.2450 | 1.5962 | 2.8412 | 21.0461 | 27.9377 | 0.9746 | 0.9620 | 0.4362 | 0.4071 | 0.5004 | 0.5004 | 1.1765 | 0.92 | 0.1 | 440 | 140 | RDE | {'Sm': {3.0: 1}, 'Sr': {2.0: 1}, 'Fe': {3.0: 1.0}, 'Co': {2.0: 1.0}} | 2019 | Electrocatalysis (2019) 10:305–313
Sr0.95Co0.8Nb0.1Ni0.1 | Sr0.95 | Co0.8Nb0.1Ni0.1 | 183.1441 | 1.9000 | 2.8100 | 4.7100 | 1.3680 | 0.5982 | 1.9662 | 1.0990 | 1.0383 | 1.5873 | 2.6257 | 10.4788 | 28.9998 | 1.0278 | 0.9795 | 0.5443 | 0.4273 | 0.0487 | 0.6390 | 1.1492 | 1 | 0.1 | 438 | 64 | RDE | {'Sr': {2.0: 1}, 'Co': {2.0: 0.4, 3.0: 0.6}, 'Nb': {5.0: 1.0}, 'Ni': {2.0: 0.66, 3.0: 0.34}} | 2019 | J. Mater. Chem. A, 2019, 7, 19453-19464
Sr0.95Nb0.1Co0.7Fe0.2 | Sr0.95 | Nb0.1Co0.7Fe0.2 | 185.9103 | 1.9000 | 3.2100 | 5.1100 | 1.3680 | 0.5755 | 1.9435 | 1.1923 | 1.0383 | 1.6966 | 2.7349 | 10.4788 | 35.9927 | 1.0241 | 0.9908 | 0.4826 | 0.4111 | 0.0487 | 0.8018 | 1.1601 | 0.035 | 0.1 | 420 | 70 | RDE | {'Sr': {2.0: 1}, 'Nb': {5.0: 1.0}, 'Co': {3.0: 0.8, 2.0: 0.2}, 'Fe': {4.0: 0.753, 3.0: 0.247}} | 2017 | Electrochimica Acta, 2018, 259: 1004-1010
Sr0.98Nb0.1Co0.7Fe0.2 | Sr0.98 | Nb0.1Co0.7Fe0.2 | 188.8589 | 1.9600 | 3.2100 | 5.1700 | 1.4112 | 0.5755 | 1.9867 | 1.2063 | 1.0711 | 1.6966 | 2.7677 | 10.8097 | 35.9927 | 1.0388 | 1.0063 | 0.4770 | 0.4111 | 0.0198 | 0.8018 | 1.1599 | 0.035 | 0.1 | 440 | 74 | RDE | {'Sr': {2.0: 1}, 'Nb': {5.0: 1.0}, 'Co': {3.0: 0.8, 2.0: 0.2}, 'Fe': {4.0: 0.753, 3.0: 0.247}} | 2017 | Electrochimica Acta, 2018, 259: 1004-1010
Sr0.9K0.1Ru | Sr0.9K0.1 | Ru | 231.0361 | 1.9000 | 4.0000 | 5.9000 | 1.4600 | 0.6200 | 2.0800 | 1.3767 | 1.0815 | 1.8480 | 2.9295 | 10.3613 | 45.0000 | 1.0046 | 1.0012 | 0.4504 | 0.4429 | 0.3251 | 0.0000 | 1.0203 | -1 | 0.1 | 448 | 309 | RDE | {'Sr': {2.0: 1}, 'K': {1.0: 1}, 'Ru': {4.0: 1.0}} | 2022 | Journal of Alloys and Compounds 920 (2022) 165770
Sr0.9Na0.1Ru | Sr0.9Na0.1 | Ru | 229.4252 | 1.9000 | 4.0000 | 5.9000 | 1.4350 | 0.6200 | 2.0550 | 1.3767 | 1.0822 | 1.8480 | 2.9302 | 10.4412 | 45.0000 | 0.9957 | 0.9924 | 0.4504 | 0.4429 | 0.3251 | 0.0000 | 1.0203 | -1 | 0.1 | 305 | 300 | RDE | {'Sr': {2.0: 1}, 'Na': {1.0: 1}, 'Ru': {4.0: 1.0}} | 2022 | Journal of Alloys and Compounds 920 (2022) 165770
Sr0.9Nb0.1Co0.7Fe0.2 | Sr0.9 | Nb0.1Co0.7Fe0.2 | 180.5694 | 1.8000 | 3.2100 | 5.0100 | 1.2960 | 0.5755 | 1.8715 | 1.1690 | 0.9837 | 1.6966 | 2.6803 | 9.9272 | 35.9927 | 0.9992 | 0.9650 | 0.4923 | 0.4111 | 0.0948 | 0.8018 | 1.1602 | 0.035 | 0.1 | 460 | 77 | RDE | {'Sr': {2.0: 1}, 'Nb': {5.0: 1.0}, 'Co': {3.0: 0.8, 2.0: 0.2}, 'Fe': {4.0: 0.753, 3.0: 0.247}} | 2017 | Electrochimica Acta, 2018, 259: 1004-1010
SrCo | Sr | Co | 194.5514 | 2.0000 | 4.0000 | 6.0000 | 1.4400 | 0.5300 | 1.9700 | 1.4000 | 1.0930 | 2.0090 | 3.1020 | 11.0303 | 51.2700 | 1.0405 | 1.0405 | 0.3786 | 0.3786 | 0.0000 | 0.0000 | 0.9503 | 0.255 | 0.1 | 488 | 76 | RDE | {'Sr': {2.0: 1}, 'Co': {4.0: 1.0}} | 2020 | Nat.Commun. 2020, 11, 2002
SrCo0.5Mo0.5 | Sr | Co0.5Mo0.5 | 217.0546 | 2.0000 | 4.5000 | 6.5000 | 1.4400 | 0.5675 | 2.0075 | 1.5167 | 1.0930 | 1.8970 | 2.9900 | 11.0303 | 51.1635 | 1.0031 | 1.0207 | 0.3742 | 0.4054 | 0.0000 | 0.6931 | 1.0606 | 0.4012 | 0.1 | 506 | -1 | RDE | {'Sr': {2.0: 1}, 'Co': {3.0: 1.0}, 'Mo': {6.0: 1.0}} | 2022 | International Journal of Hydrogen Energy, 2018, 43(45): 20727-20733
SrCo0.9Ti0.1 | Sr | Co0.9Ti0.1 | 185.1251 | 2.0000 | 2.9500 | 4.9500 | 1.4400 | 0.5671 | 2.0071 | 1.1550 | 1.0930 | 1.6484 | 2.7414 | 11.0303 | 31.9651 | 1.0655 | 1.0209 | 0.4910 | 0.4050 | 0.0000 | 0.3251 | 1.0699 | 0.32 | 0.1 | 510 | 88 | RDE | {'Sr': {2.0: 1}, 'Co': {3.0: 0.83, 2.0: 0.17}, 'Ti': {4.0: 1.0}} | 2015 | ACS applied materials & interfaces, 2015, 7(32): 17663-17670
SrFe | Sr | Fe | 191.4632 | 2.0000 | 4.0000 | 6.0000 | 1.4400 | 0.5850 | 2.0250 | 1.4000 | 1.0930 | 1.9120 | 3.0050 | 11.0303 | 54.9100 | 1.0117 | 1.0117 | 0.4179 | 0.4179 | 0.0000 | 0.0000 | 0.9503 | 0.232 | 0.1 | 500 | 75 | RDE | {'Sr': {2.0: 1}, 'Fe': {4.0: 1.0}} | 2018 | ACS Appl. Mater. Interfaces 2018, 10, 11715-11721
SrFe0.9Ti0.1 | Sr | Fe0.9Ti0.1 | 183.4657 | 2.0000 | 3.1000 | 5.1000 | 1.4400 | 0.5555 | 1.9955 | 1.1900 | 1.0930 | 1.6589 | 2.7519 | 11.0303 | 31.9126 | 1.0654 | 1.0269 | 0.4668 | 0.3968 | 0.0000 | 0.3251 | 1.0620 | 0.232 | 0.1 | 520 | 102 | RDE | {'Sr': {2.0: 1}, 'Fe': {3.0: 1.0}, 'Ti': {4.0: 1.0}} | 2015 | ACS Appl. Mater. Interfaces 2015, 7, 17663-17670.
SrNb0.1Co0.7Fe0.2 | Sr | Nb0.1Co0.7Fe0.2 | 190.9313 | 2.0000 | 3.2100 | 5.2100 | 1.4400 | 0.5755 | 2.0155 | 1.2157 | 1.0930 | 1.6966 | 2.7896 | 11.0303 | 35.9927 | 1.0484 | 1.0166 | 0.4734 | 0.4111 | 0.0000 | 0.8018 | 1.1597 | 0.232 | 0.1 | 500 | 76 | RDE | {'Sr': {2.0: 1}, 'Nb': {5.0: 1.0}, 'Co': {3.0: 0.8, 2.0: 0.2}, 'Fe': {4.0: 0.753, 3.0: 0.247}} | 2015 | Angew. Chem. 2015, 127, 3969 –3973
SrRu | Sr | Ru | 236.6882 | 2.0000 | 4.0000 | 6.0000 | 1.4400 | 0.6200 | 2.0600 | 1.4000 | 1.0930 | 1.8480 | 2.9410 | 11.0303 | 45.0000 | 0.9942 | 0.9942 | 0.4429 | 0.4429 | 0.0000 | 0.0000 | 0.9503 | -1 | 0.1 | -1 | 457 | RDE | {'Sr': {2.0: 1}, 'Ru': {4.0: 1.0}} | 2022 | Journal of Alloys and Compounds 920 (2022) 165770
La0.25Pr0.75Co | La0.25Pr0.7 | Co | 239.0132 | 2.8500 | 2.8500 | 5.7000 | 1.2570 | 0.5607 | 1.8177 | 1.3650 | 1.1868 | 1.6456 | 2.8324 | 19.9309 | 31.0377 | 0.9628 | 0.9582 | 0.4108 | 0.4005 | 0.5962 | 0.0000 | 1.0618 | 0.49 | 1 | 322 | 95.2 | GC | {'La': {3.0: 1}, 'Pr': {3.0: 1}, 'Co': {2.0: 0.15, 3.0: 0.85}} | 2021 | ACS Appl. Energy Mater. 2021, 4, 9057−9065
La0.4Sr0.6Ni0.5Fe0.5 | La0.4Sr0.6 | Ni0.5Fe0.5 | 208.2818 | 2.4000 | 2.9600 | 5.3600 | 1.4080 | 0.5550 | 1.9630 | 1.2518 | 1.1458 | 1.6724 | 2.8182 | 14.2891 | 32.9677 | 1.0409 | 1.0156 | 0.4433 | 0.3964 | 0.6730 | 0.6931 | 1.2703 | 0.25 | 1 | 320 | 52.77 | GC | {'La': {3.0: 1}, 'Sr': {2.0: 1}, 'Ni':{4.0: 0.21, 3.0: 0.79}, 'Fe': {3.0: 0.72, 2.0: 0.28}} | 2019 | Frontiers in chemistry, 2019, 7: 224
La0.5Pr0.5Co | La0.5Pr0.5 | Co | 246.0380 | 3.0000 | 2.9000 | 5.9000 | 1.3350 | 0.5555 | 1.8905 | 1.3767 | 1.2415 | 1.6614 | 2.9029 | 20.4005 | 31.8584 | 0.9924 | 0.9890 | 0.4035 | 0.3968 | 0.6931 | 0.0000 | 1.0947 | 0.49 | 1 | 312 | 80.6 | GCE | {'La': {3.0: 1}, 'Pr': {3.0: 1}, 'Co': {2.0: 0.1, 3.0: 0.9}} | 2021 | ACS Appl. Energy Mater. 2021, 4, 9057−9065
La0.6Sr0.4Co0.2Fe0.8 | La0.6Sr0.4 | Co0.2Fe0.8 | 218.0523 | 2.6000 | 2.8000 | 5.4000 | 1.3920 | 0.5700 | 1.9620 | 1.2600 | 1.1722 | 1.5962 | 2.7684 | 15.9185 | 27.9377 | 1.0247 | 1.0022 | 0.4524 | 0.4071 | 0.6730 | 0.5004 | 1.2266 | 0.14 | 1 | 430 | 84.7 | GC | {'La': {3.0: 1}, 'Sr': {2.0: 1}, 'Co': {2.0: 1.0}, 'Fe': {3.0: 1.0}} | 2021 | ACS Appl. Mater. Interfaces 2021, 13, 36, 42852–42860
La0.75Pr0.25Co | La0.75Pr0.25 | Co | 246.0174 | 3.0000 | 2.9500 | 5.9500 | 1.3475 | 0.5503 | 1.8978 | 1.3883 | 1.2332 | 1.6772 | 2.9104 | 19.7889 | 32.6792 | 0.9979 | 0.9962 | 0.3963 | 0.3930 | 0.5623 | 0.0000 | 1.0655 | 0.49 | 1 | 321 | 85.5 | GCE | {'La': {3.0: 1}, 'Pr': {3.0: 1}, 'Co': {2.0: 0.05, 3.0: 0.95}} | 2021 | ACS Appl. Energy Mater. 2021, 4, 9057−9065
La0.92Ce0.08Co | La0.92Ce0.08 | Co | 243.5338 | 3.0000 | 2.7000 | 5.7000 | 1.3584 | 0.5765 | 1.9349 | 1.3300 | 1.2348 | 1.5982 | 2.8330 | 19.2589 | 28.5753 | 0.9971 | 0.9868 | 0.4335 | 0.4118 | 0.2788 | 0.0000 | 1.0210 | 0.734 | 1 | 448 | 104 | GC | {'La': {3.0: 1}, 'Ce': {3.0: 1}, 'Co': {3.0: 0.7, 2.0: 0.3}} | 2021 | Nanoscale, 2021, 13, 9952
La0.94Ce0.06Co | La0.94Ce0.06 | Co | 243.5096 | 3.0000 | 2.7000 | 5.7000 | 1.3588 | 0.5765 | 1.9353 | 1.3300 | 1.2324 | 1.5982 | 2.8306 | 19.2385 | 28.5753 | 0.9973 | 0.9870 | 0.4335 | 0.4118 | 0.2270 | 0.0000 | 1.0103 | 0.734 | 1 | 413 | 101 | GCE | {'La': {3.0: 1}, 'Ce': {3.0: 1}, 'Co': {3.0: 0.7, 2.0: 0.3}} | 2021 | Nanoscale, 2021, 13, 9952
La0.95Sn0.05Ni | La0.95Sn0.05 | Ni | 244.9073 | 3.0500 | 3.0000 | 6.0500 | 1.3265 | 0.5600 | 1.8865 | 1.4117 | 1.2490 | 1.6950 | 2.9440 | 20.2554 | 35.1870 | 0.9820 | 0.9836 | 0.3967 | 0.4000 | 0.1985 | 0.0000 | 0.9876 | 0.367 | 0.1 | 384 | 97 | GCE | {'La': {3.0: 1}, 'Sn': {4.0: 1}, 'Ni': {3.0: 1.0}} | 2022 | J. Mater. Chem. A, 2022, 10,1336
La0.96Ce0.04Co | La0.96Ce0.04 | Co | 243.4854 | 3.0000 | 2.7000 | 5.7000 | 1.3592 | 0.5765 | 1.9357 | 1.3300 | 1.2299 | 1.5982 | 2.8281 | 19.2181 | 28.5753 | 0.9974 | 0.9871 | 0.4335 | 0.4118 | 0.1679 | 0.0000 | 0.9982 | 0.734 | 1 | 305 | 80 | GCE | {'La': {3.0: 1}, 'Ce': {3.0: 1}, 'Co': {3.0: 0.7, 2.0: 0.3}} | 2021 | Nanoscale, 2021, 13, 9952
La0.98Ce0.02Co | La0.98Ce0.02 | Co | 243.4612 | 3.0000 | 2.7000 | 5.7000 | 1.3596 | 0.5765 | 1.9361 | 1.3300 | 1.2275 | 1.5982 | 2.8257 | 19.1977 | 28.5753 | 0.9976 | 0.9873 | 0.4335 | 0.4118 | 0.0980 | 0.0000 | 0.9838 | 0.734 | 1 | 373 | 83 | GCE | {'La': {3.0: 1}, 'Ce': {3.0: 1}, 'Co': {3.0: 0.7, 2.0: 0.3}} | 2021 | Nanoscale, 2021, 13, 9952
La0.9Ce0.1Co | La0.90Ce0.1 | Co | 243.5580 | 3.0000 | 2.7000 | 5.7000 | 1.3580 | 0.5765 | 1.9345 | 1.3300 | 1.2373 | 1.5982 | 2.8355 | 19.2793 | 28.5753 | 0.9970 | 0.9867 | 0.4335 | 0.4118 | 0.3251 | 0.0000 | 1.0306 | 0.734 | 1 | 475 | 116 | GCE | {'La': {3.0: 1}, 'Ce': {3.0: 1}, 'Co': {3.0: 0.7, 2.0: 0.3}} | 2021 | Nanoscale, 2021, 13, 9952
La0.9Sn0.1Ni | La0.9Sn0.1 | Ni | 244.3775 | 3.1000 | 3.0000 | 6.1000 | 1.2930 | 0.5600 | 1.8530 | 1.4233 | 1.2731 | 1.6950 | 2.9681 | 21.3336 | 35.1870 | 0.9684 | 0.9716 | 0.3934 | 0.4000 | 0.3251 | 0.0000 | 1.0103 | 0.367 | 0.1 | 318 | 74 | GCE | {'La': {3.0: 1}, 'Sn': {4.0: 1}, 'Ni': {3.0: 1.0}} | 2022 | J. Mater. Chem. A, 2022, 10,1336
LaCu | La | Cu | 250.4497 | 3.0000 | 3.0000 | 6.0000 | 1.3600 | 0.5400 | 1.9000 | 1.4000 | 1.2250 | 1.9000 | 3.1250 | 19.1773 | 36.8410 | 1.0060 | 1.0060 | 0.3857 | 0.3857 | 0.0000 | 0.0000 | 0.9503 | 0.255 | 0.1 | 400 | 127 | GCE | {'La': {3.0: 1}, 'Cu': {3.0: 1.0}} | 2018 | The Journal of Physical Chemistry C, 2018, 122(49): 27885-27892
LaFe0.25Ni0.75 | La | Fe0.25Ni0.75 | 244.8850 | 3.0000 | 3.0000 | 6.0000 | 1.3600 | 0.5575 | 1.9175 | 1.4000 | 1.2250 | 1.6840 | 2.9090 | 19.1773 | 34.0530 | 0.9970 | 0.9970 | 0.3982 | 0.3982 | 0.0000 | 0.5623 | 1.0627 | 0.255 | 1 | 287 | 87 | GC | {'La': {3.0: 1}, 'Fe': {3.0: 1}, 'Ni': {3.0: 1}} | 2020 | ACS Appl. Mater. Interfaces 2020, 12, 41259−41268
LaMn0.25Co0.75 | La | Mn0.25Co0.75 | 242.9181 | 3.0000 | 2.7500 | 5.7500 | 1.3600 | 0.5869 | 1.9469 | 1.3417 | 1.2250 | 1.5937 | 2.8187 | 19.1773 | 29.5789 | 0.9906 | 0.9823 | 0.4374 | 0.4192 | 0.0000 | 0.5623 | 1.0767 | 0.407 | 0.1 | 420 | 84 | GCE | {'La': {3.0: 1}, 'Mn': {4.0: 0.5, 3.0: 0.5}, 'Co': {2.0: 0.5, 3.0: 0.5}} | 2020 | ACS Applied Materials & Interfaces, 2020, 12(22): 24717-24725
LaMn0.35Co0.65 | La | Mn0.35Co0.65 | 243.1586 | 3.0000 | 2.8400 | 5.8400 | 1.3600 | 0.5827 | 1.9427 | 1.3627 | 1.2250 | 1.6144 | 2.8394 | 19.1773 | 31.1040 | 0.9896 | 0.9843 | 0.4277 | 0.4162 | 0.0000 | 0.6474 | 1.0889 | 0.407 | 0.1 | 429 | 105 | GCE | {'La': {3.0: 1}, 'Mn': {4.0: 0.45, 3.0: 0.55}, 'Co': {2.0: 0.489, 3.0: 0.511}} | 2020 | ACS Applied Materials & Interfaces, 2020, 12(22): 24717-24725
LaMn0.3Co0.7 | La | Mn0.3Co0.7 | 243.0384 | 3.0000 | 2.7900 | 5.7900 | 1.3600 | 0.5847 | 1.9447 | 1.3510 | 1.2250 | 1.6036 | 2.8286 | 19.1773 | 30.2995 | 0.9903 | 0.9833 | 0.4328 | 0.4176 | 0.0000 | 0.6109 | 1.0843 | 0.407 | 0.1 | 416 | 89 | GCE | {'La': {3.0: 1}, 'Mn': {4.0: 0.45, 3.0: 0.55}, 'Co': {2.0: 0.489, 3.0: 0.511}} | 2020 | ACS Applied Materials & Interfaces, 2020, 12(22): 24717-24725
LaMn0.5Co0.5 | La | Mn0.5Co0.5 | 243.6793 | 3.0000 | 2.9800 | 5.9800 | 1.3600 | 0.5769 | 1.9369 | 1.3953 | 1.2250 | 1.6470 | 2.8720 | 19.1773 | 33.5173 | 0.9879 | 0.9872 | 0.4135 | 0.4121 | 0.0000 | 0.6931 | 1.0901 | 0.407 | 0.1 | 440 | 96 | GCE | {'La': {3.0: 1}, 'Mn': {4.0: 0.45, 3.0: 0.55}, 'Co': {2.0: 0.489, 3.0: 0.511}} | 2020 | ACS Applied Materials & Interfaces, 2020, 12(22): 24717-24725
LaMn0.75Co0.25 | La | Mn0.75Co0.25 | 242.8405 | 3.0000 | 3.0000 | 6.0000 | 1.3600 | 0.5712 | 1.9312 | 1.4000 | 1.2250 | 1.6439 | 2.8689 | 19.1773 | 33.6260 | 0.9900 | 0.9900 | 0.4080 | 0.4080 | 0.0000 | 0.5623 | 1.0627 | 0.153 | 0.1 | 450 | 97 | GCE | {'La': {3.0: 1}, 'Mn': {3.0: 1}, 'Co': {3.0: 1}} | 2019 | Chemistry, 2019, 58(12): 8208-8214
Pr0.5Ba0.5Fe | Pr0.5Ba0.5 | Fe | 241.3606 | 2.5000 | 3.2900 | 5.7900 | 1.4600 | 0.5603 | 2.0203 | 1.3510 | 1.1725 | 1.7277 | 2.9002 | 15.8138 | 37.7831 | 1.0400 | 1.0316 | 0.4147 | 0.4002 | 0.6931 | 0.0000 | 1.1011 | 0.2264 | 0.1 | 540 | 108 | GCE | {'Pr': {3.0: 1}, 'Ba': {2.0: 1}, 'Fe': {3.0: 0.706, 4.0: 0.294}} | 2019 | Electrochimica Acta 293 (2019) 240-246
Pr0.5Ba0.5Fe0.95Ni0.05 | Pr0.5Ba0.5 | Fe0.95Ni0.05 | 241.0230 | 2.5000 | 3.2300 | 5.7300 | 1.4600 | 0.5668 | 2.0268 | 1.3370 | 1.1725 | 1.7102 | 2.8827 | 15.8138 | 36.8485 | 1.0388 | 1.0282 | 0.4240 | 0.4049 | 0.6931 | 0.1985 | 1.1455 | 0.2264 | 0.1 | 450 | 82 | GC | {'Pr': {3.0: 1}, 'Ba': {2.0: 1}, 'Fe': {3.0: 0.704, 4.0: 0.296}, 'Ni': {2.0: 1.0}} | 2019 | Electrochimica Acta 293 (2019) 240-246
Pr0.5Ba0.5Fe0.975Ni0.025 | Pr0.5Ba0.5 | Fe0.975Ni0.025 | 240.5391 | 2.5000 | 3.2700 | 5.7700 | 1.4600 | 0.5639 | 2.0239 | 1.3463 | 1.1725 | 1.7218 | 2.8943 | 15.8138 | 37.5766 | 1.0388 | 1.0297 | 0.4189 | 0.4028 | 0.6931 | 0.1169 | 1.1263 | 0.2264 | 0.1 | 440 | 73 | GC | {'Pr': {3.0: 1}, 'Ba': {2.0: 1}, 'Fe': {3.0: 0.694, 4.0: 0.306}, 'Ni': {2.0: 1.0}} | 2019 | Electrochimica Acta 293 (2019) 240-246
Pr0.5Ba0.5Fe0.99Ni0.01 | Pr0.5Ba0.5 | Fe0.99Ni0.01 | 241.3891 | 2.5000 | 3.2900 | 5.7900 | 1.4600 | 0.5617 | 2.0217 | 1.3510 | 1.1725 | 1.7252 | 2.8977 | 15.8138 | 37.6831 | 1.0392 | 1.0309 | 0.4158 | 0.4012 | 0.6931 | 0.0560 | 1.1126 | 0.2264 | 0.1 | 500 | 90 | GC | {'Pr': {3.0: 1}, 'Ba': {2.0: 1}, 'Fe': {3.0: 0.702, 4.0: 0.298}, 'Ni': {2.0: 1.0}} | 2019 | Electrochimica Acta 293 (2019) 240-246
SrCo0.4Fe0.2W0.4 | Sr | Co0.75Fe0.2W0.4 | 265.9630 | 2.0000 | 5.0500 | 7.0500 | 1.4400 | 0.8081 | 2.2481 | 1.4431 | 1.0930 | 2.3946 | 3.4876 | 11.0303 | 55.3913 | 0.9056 | 0.9095 | 0.5600 | 0.5772 | 0.0000 | 0.9042 | 1.2316 | 0.232 | 0.1 | 399 | 50 | GC | {'Sr': {2.0: 1}, 'Co': {2.0: 0.538, 3.0: 0.462}, 'Fe': {4.0: 1.0}, 'W': {6.0: 1.0}} | 2018 | J. Mater. Chem. A 2018, 6, 9854
SrCo0.75Fe0.2W0.05 | Sr | Co0.75Fe0.2W0.05 | 196.0193 | 2.0000 | 3.4800 | 5.4800 | 1.4400 | 0.5583 | 1.9983 | 1.2787 | 1.0930 | 1.8014 | 2.8944 | 11.0303 | 41.6926 | 1.0465 | 1.0254 | 0.4367 | 0.3988 | 0.0000 | 0.6874 | 1.1184 | 0.232 | 0.1 | 476 | 102 | GC | {'Sr': {2.0: 1}, 'Co': {2.0: 0.067, 3.0: 0.695, 4.0: 0.238}, 'Fe': {4.0: 1.0}, 'W': {6.0: 1.0}} | 2018 | J. Mater. Chem. A 2018, 6, 9854
SrCr | Sr | Cr | 179.6146 | 2.0000 | 3.0000 | 5.0000 | 1.4400 | 0.6150 | 2.0550 | 1.1667 | 1.0930 | 1.5870 | 2.6800 | 11.0303 | 30.9590 | 1.0345 | 0.9966 | 0.5271 | 0.4393 | 0.0000 | 0.0000 | 0.9950 | 0.255 | 0.1 | 480 | 159 | GC | {'Sr': {2.0: 1}, 'Cr': {3.0: 1.0}} | 2018 | The Journal of Physical Chemistry C, 2018, 122(49): 27885-27892
SrMn | Sr | Mn | 190.5562 | 2.0000 | 4.0000 | 6.0000 | 1.4400 | 0.5300 | 1.9700 | 1.4000 | 1.0930 | 1.9120 | 3.0050 | 11.0303 | 51.2100 | 1.0405 | 1.0405 | 0.3786 | 0.3786 | 0.0000 | 0.0000 | 0.9503 | 0.255 | 0.1 | 360 | 113 | GC | {'Sr': {2.0: 1}, 'Mn': {4.0: 1.0}} | 2018 | The Journal of Physical Chemistry C, 2018, 122(49): 27885-27892
YCo | Y | Co | 195.8372 | 3.0000 | 3.0000 | 6.0000 | 0.9000 | 0.5450 | 1.4450 | 1.4000 | 1.3400 | 1.6930 | 3.0330 | 20.5244 | 33.5000 | 0.8362 | 0.8362 | 0.3893 | 0.3893 | 0.0000 | 0.0000 | 0.9503 | 0.255 | 0.1 | 390 | 75 | GC | {'Y': {3.0: 1}, 'Co': {3.0: 1.0}} | 2018 | The Journal of Physical Chemistry C, 2018, 122(49): 27885-27892
YFe | Y | Fe | 192.7491 | 3.0000 | 3.0000 | 6.0000 | 0.9000 | 0.5500 | 1.4500 | 1.4000 | 1.3400 | 1.6510 | 2.9910 | 20.5244 | 30.6510 | 0.8340 | 0.8340 | 0.3929 | 0.3929 | 0.0000 | 0.0000 | 0.9503 | 0.255 | 0.1 | 500 | 132 | GC | {'Y': {3.0: 1}, 'Fe': {3.0: 1.0}} | 2018 | The Journal of Physical Chemistry C, 2018, 122(49): 27885-27892
YNi | Y | Ni | 195.5974 | 3.0000 | 3.0000 | 6.0000 | 0.9000 | 0.5600 | 1.4600 | 1.4000 | 1.3400 | 1.6950 | 3.0350 | 20.5244 | 35.1870 | 0.8298 | 0.8298 | 0.4000 | 0.4000 | 0.0000 | 0.0000 | 0.9503 | 0.255 | 0.1 | 410 | 85 | GC | {'Y': {3.0: 1}, 'Ni': {3.0: 1.0}} | 2018 | The Journal of Physical Chemistry C, 2018, 122(49): 27885-27892
YMn | Y | Mn | 191.8421 | 3.0000 | 3.0000 | 6.0000 | 0.9000 | 0.5800 | 1.4800 | 1.4000 | 1.3400 | 1.6275 | 2.9675 | 20.5244 | 33.6680 | 0.8214 | 0.8214 | 0.4143 | 0.4143 | 0.0000 | 0.0000 | 0.9503 | -1 | -1 | -1 | -1 | -1 | {'Y': {3.0: 1}, 'Mn': {3.0: 1.0}} | -1 | -1
SrNi | Sr | Ni | 194.3116 | 2.0000 | 4.0000 | 6.0000 | 1.4400 | 0.4800 | 1.9200 | 1.4000 | 1.0930 | 2.0370 | 3.1300 | 11.0303 | 54.9200 | 1.0682 | 1.0682 | 0.3429 | 0.3429 | 0.0000 | 0.0000 | 0.9503 | -1 | -1 | -1 | -1 | -1 | {'Sr': {2.0: 1}, 'Ni': {4.0: 1.0}} | -1 | -1
BiNi | Bi | Ni | 307.6723 | 3.0000 | 2.0000 | 5.0000 | 1.0300 | 0.6900 | 1.7200 | 1.1667 | 1.4340 | 1.3670 | 2.8010 | 25.5708 | 18.1688 | 0.8366 | 0.8221 | 0.5914 | 0.4929 | 0.0000 | 0.0000 | 0.9950 | -1 | -1 | -1 | -1 | -1 | {'Bi': {3.0: 1}, 'Ni': {2.0: 1.0}} | -1 | -1
CaTi | Ca | Ti | 135.9432 | 2.0000 | 4.0000 | 6.0000 | 1.3400 | 0.6050 | 1.9450 | 1.4000 | 1.0920 | 1.7300 | 2.8220 | 11.8717 | 43.2672 | 0.9663 | 0.9663 | 0.4321 | 0.4321 | 0.0000 | 0.0000 | 0.9503 | -1 | -1 | -1 | -1 | -1 | {'Ca': {2.0: 1}, 'Ti': {4.0: 1.0}} | -1 | -1
SrTi | Sr | Ti | 183.4852 | 2.0000 | 4.0000 | 6.0000 | 1.4400 | 0.6050 | 2.0450 | 1.4000 | 1.0930 | 1.7300 | 2.8230 | 11.0303 | 43.2672 | 1.0016 | 1.0016 | 0.4321 | 0.4321 | 0.0000 | 0.0000 | 0.9503 | -1 | -1 | -1 | -1 | -1 | {'Sr': {2.0: 1}, 'Ti': {4.0: 1.0}} | -1 | -1
BaTi | Ba | Ti | 233.1922 | 2.0000 | 4.0000 | 6.0000 | 1.6100 | 0.6050 | 2.2150 | 1.4000 | 1.0870 | 1.7300 | 2.8170 | 10.0038 | 43.2672 | 1.0615 | 1.0615 | 0.4321 | 0.4321 | 0.0000 | 0.0000 | 0.9503 | -1 | -1 | -1 | -1 | -1 | {'Ba': {2.0: 1}, 'Ti': {4.0: 1.0}} | -1 | -1
CaSn | Ca | Sn | 206.7862 | 2.0000 | 4.0000 | 6.0000 | 1.3400 | 0.6900 | 2.0300 | 1.4000 | 1.0920 | 1.7060 | 2.7980 | 11.8717 | 40.7400 | 0.9270 | 0.9270 | 0.4929 | 0.4929 | 0.0000 | 0.0000 | 0.9503 | -1 | -1 | -1 | -1 | -1 | {'Ca': {2.0: 1}, 'Sn': {4.0: 1.0}} | -1 | -1
SrSn | Sr | Sn | 254.3282 | 2.0000 | 4.0000 | 6.0000 | 1.4400 | 0.6900 | 2.1300 | 1.4000 | 1.0930 | 1.7060 | 2.7990 | 11.0303 | 40.7400 | 0.9609 | 0.9609 | 0.4929 | 0.4929 | 0.0000 | 0.0000 | 0.9503 | -1 | -1 | -1 | -1 | -1 | {'Sr': {2.0: 1}, 'Sn': {4.0: 1.0}} | -1 | -1
BaSn | Ba | Sn | 304.0352 | 2.0000 | 4.0000 | 6.0000 | 1.6100 | 0.6900 | 2.3000 | 1.4000 | 1.0870 | 1.7060 | 2.7930 | 10.0038 | 40.7400 | 1.0184 | 1.0184 | 0.4929 | 0.4929 | 0.0000 | 0.0000 | 0.9503 | -1 | -1 | -1 | -1 | -1 | {'Ba': {2.0: 1}, 'Sn': {4.0: 1.0}} | -1 | -1
CaZr | Ca | Zr | 179.3002 | 2.0000 | 4.0000 | 6.0000 | 1.3400 | 0.7200 | 2.0600 | 1.4000 | 1.0920 | 1.6100 | 2.7020 | 11.8717 | 34.4184 | 0.9139 | 0.9139 | 0.5143 | 0.5143 | 0.0000 | 0.0000 | 0.9503 | -1 | -1 | -1 | -1 | -1 | {'Ca': {2.0: 1}, 'Zr': {4.0: 1.0}} | -1 | -1
SrZr | Sr | Zr | 226.8422 | 2.0000 | 4.0000 | 6.0000 | 1.4400 | 0.7200 | 2.1600 | 1.4000 | 1.0930 | 1.6100 | 2.7030 | 11.0303 | 34.4184 | 0.9473 | 0.9473 | 0.5143 | 0.5143 | 0.0000 | 0.0000 | 0.9503 | -1 | -1 | -1 | -1 | -1 | {'Sr': {2.0: 1}, 'Zr': {4.0: 1.0}} | -1 | -1
BaIr | Ba | Ir | 377.5422 | 2.0000 | 4.0000 | 6.0000 | 1.6100 | 0.6250 | 2.2350 | 1.4000 | 1.0870 | 1.8810 | 2.9680 | 10.0038 | 40.0000 | 1.0511 | 1.0511 | 0.4464 | 0.4464 | 0.0000 | 0.0000 | 0.9503 | -1 | -1 | -1 | -1 | -1 | {'Ba': {2.0: 1}, 'Ir': {4.0: 1.0}} | -1 | -1
BaMo | Ba | Mo | 281.2652 | 2.0000 | 4.0000 | 6.0000 | 1.6100 | 0.6500 | 2.2600 | 1.4000 | 1.0870 | 1.8080 | 2.8950 | 10.0038 | 40.3300 | 1.0382 | 1.0382 | 0.4643 | 0.4643 | 0.0000 | 0.0000 | 0.9503 | -1 | -1 | -1 | -1 | -1 | {'Ba': {2.0: 1}, 'Mo': {4.0: 1.0}} | -1 | -1
BaNb | Ba | Nb | 278.2316 | 2.0000 | 4.0000 | 6.0000 | 1.6100 | 0.6800 | 2.2900 | 1.4000 | 1.0870 | 1.6900 | 2.7770 | 10.0038 | 37.6110 | 1.0233 | 1.0233 | 0.4857 | 0.4857 | 0.0000 | 0.0000 | 0.9503 | -1 | -1 | -1 | -1 | -1 | {'Ba': {2.0: 1}, 'Nb': {4.0: 1.0}} | -1 | -1
BaRu | Ba | Ru | 286.3952 | 2.0000 | 4.0000 | 6.0000 | 1.6100 | 0.6200 | 2.2300 | 1.4000 | 1.0870 | 1.8480 | 2.9350 | 10.0038 | 45.0000 | 1.0537 | 1.0537 | 0.4429 | 0.4429 | 0.0000 | 0.0000 | 0.9503 | -1 | -1 | -1 | -1 | -1 | {'Ba': {2.0: 1}, 'Ru': {4.0: 1.0}} | -1 | -1
BaV | Ba | V | 236.2667 | 2.0000 | 4.0000 | 6.0000 | 1.6100 | 0.5800 | 2.1900 | 1.4000 | 1.0870 | 1.7950 | 2.8820 | 10.0038 | 46.7090 | 1.0749 | 1.0749 | 0.4143 | 0.4143 | 0.0000 | 0.0000 | 0.9503 | -1 | -1 | -1 | -1 | -1 | {'Ba': {2.0: 1}, 'V': {4.0: 1.0}} | -1 | -1
BaZr | Ba | Zr | 276.5492 | 2.0000 | 4.0000 | 6.0000 | 1.6100 | 0.7200 | 2.3300 | 1.4000 | 1.0870 | 1.6100 | 2.6970 | 10.0038 | 34.4184 | 1.0040 | 1.0040 | 0.5143 | 0.5143 | 0.0000 | 0.0000 | 0.9503 | -1 | -1 | -1 | -1 | -1 | {'Ba': {2.0: 1}, 'Zr': {4.0: 1.0}} | -1 | -1
BiV | Bi | V | 307.9201 | 3.0000 | 3.0000 | 6.0000 | 1.0300 | 0.6400 | 1.6700 | 1.4000 | 1.4340 | 1.5450 | 2.9790 | 25.5708 | 29.3111 | 0.8423 | 0.8423 | 0.4571 | 0.4571 | 0.0000 | 0.0000 | 0.9503 | -1 | -1 | -1 | -1 | -1 | {'Bi': {3.0: 1}, 'V': {3.0: 1.0}} | -1 | -1
BiY | Bi | Y | 345.8845 | 3.0000 | 3.0000 | 6.0000 | 1.0300 | 0.9000 | 1.9300 | 1.4000 | 1.4340 | 1.3400 | 2.7740 | 25.5708 | 20.5244 | 0.7471 | 0.7471 | 0.6429 | 0.6429 | 0.0000 | 0.0000 | 0.9503 | -1 | -1 | -1 | -1 | -1 | {'Bi': {3.0: 1}, 'Y': {3.0: 1.0}} | -1 | -1
CaIr | Ca | Ir | 280.2932 | 2.0000 | 4.0000 | 6.0000 | 1.3400 | 0.6250 | 1.9650 | 1.4000 | 1.0920 | 1.8810 | 2.9730 | 11.8717 | 40.0000 | 0.9568 | 0.9568 | 0.4464 | 0.4464 | 0.0000 | 0.0000 | 0.9503 | -1 | -1 | -1 | -1 | -1 | {'Ca': {2.0: 1}, 'Ir': {4.0: 1.0}} | -1 | -1
CaMo | Ca | Mo | 184.0162 | 2.0000 | 4.0000 | 6.0000 | 1.3400 | 0.6500 | 1.9900 | 1.4000 | 1.0920 | 1.8080 | 2.9000 | 11.8717 | 40.3300 | 0.9451 | 0.9451 | 0.4643 | 0.4643 | 0.0000 | 0.0000 | 0.9503 | -1 | -1 | -1 | -1 | -1 | {'Ca': {2.0: 1}, 'Mo': {4.0: 1.0}} | -1 | -1
CaNb | Ca | Nb | 180.9826 | 2.0000 | 4.0000 | 6.0000 | 1.3400 | 0.6800 | 2.0200 | 1.4000 | 1.0920 | 1.6900 | 2.7820 | 11.8717 | 37.6110 | 0.9315 | 0.9315 | 0.4857 | 0.4857 | 0.0000 | 0.0000 | 0.9503 | -1 | -1 | -1 | -1 | -1 | {'Ca': {2.0: 1}, 'Nb': {4.0: 1.0}} | -1 | -1
CaRu | Ca | Ru | 189.1462 | 2.0000 | 4.0000 | 6.0000 | 1.3400 | 0.6200 | 1.9600 | 1.4000 | 1.0920 | 1.8480 | 2.9400 | 11.8717 | 45.0000 | 0.9591 | 0.9591 | 0.4429 | 0.4429 | 0.0000 | 0.0000 | 0.9503 | -1 | -1 | -1 | -1 | -1 | {'Ca': {2.0: 1}, 'Ru': {4.0: 1.0}} | -1 | -1
KNb | K | Nb | 180.0029 | 1.0000 | 5.0000 | 6.0000 | 1.6400 | 0.6400 | 2.2800 | 1.4000 | 0.9780 | 1.8620 | 2.8400 | 4.3407 | 50.5728 | 1.0537 | 1.0537 | 0.4571 | 0.4571 | 0.0000 | 0.0000 | 0.9503 | -1 | -1 | -1 | -1 | -1 | {'K': {1.0: 1}, 'Nb': {5.0: 1.0}} | -1 | -1
LaRu | La | Ru | 295.9734 | 3.0000 | 4.0000 | 7.0000 | 1.3600 | 0.6200 | 1.9800 | 1.6333 | 1.2250 | 1.8480 | 3.0730 | 19.1773 | 45.0000 | 0.9393 | 0.9661 | 0.3796 | 0.4429 | 0.0000 | 0.0000 | 0.9075 | -1 | -1 | -1 | -1 | -1 | {'La': {3.0: 1}, 'Ru': {4.0: 1.0}} | -1 | -1
LaV | La | V | 245.8449 | 3.0000 | 4.0000 | 7.0000 | 1.3600 | 0.5800 | 1.9400 | 1.6333 | 1.2250 | 1.7950 | 3.0200 | 19.1773 | 46.7090 | 0.9563 | 0.9857 | 0.3551 | 0.4143 | 0.0000 | 0.0000 | 0.9075 | -1 | -1 | -1 | -1 | -1 | {'La': {3.0: 1}, 'V': {4.0: 1.0}} | -1 | -1
PrCr | Pr | Cr | 240.9019 | 3.0000 | 3.0000 | 6.0000 | 1.3100 | 0.6150 | 1.9250 | 1.4000 | 1.2580 | 1.5870 | 2.8450 | 21.6237 | 30.9590 | 0.9510 | 0.9510 | 0.4393 | 0.4393 | 0.0000 | 0.0000 | 0.9503 | -1 | -1 | -1 | -1 | -1 | {'Pr': {3.0: 1}, 'Cr': {3.0: 1.0}} | -1 | -1
PrV | Pr | V | 239.8473 | 3.0000 | 3.0000 | 6.0000 | 1.3100 | 0.6400 | 1.9500 | 1.4000 | 1.2580 | 1.5450 | 2.8030 | 21.6237 | 29.3111 | 0.9393 | 0.9393 | 0.4571 | 0.4571 | 0.0000 | 0.0000 | 0.9503 | -1 | -1 | -1 | -1 | -1 | {'Pr': {3.0: 1}, 'V': {3.0: 1.0}} | -1 | -1
SmCr | Sm | Cr | 250.3543 | 3.0000 | 3.0000 | 6.0000 | 1.2400 | 0.6150 | 1.8550 | 1.4000 | 1.2830 | 1.5870 | 2.8700 | 23.5500 | 30.9590 | 0.9264 | 0.9264 | 0.4393 | 0.4393 | 0.0000 | 0.0000 | 0.9503 | -1 | -1 | -1 | -1 | -1 | {'Sm': {3.0: 1}, 'Cr': {3.0: 1.0}} | -1 | -1
SrIr | Sr | Ir | 327.8352 | 2.0000 | 4.0000 | 6.0000 | 1.4400 | 0.6250 | 2.0650 | 1.4000 | 1.0930 | 1.8810 | 2.9740 | 11.0303 | 40.0000 | 0.9917 | 0.9917 | 0.4464 | 0.4464 | 0.0000 | 0.0000 | 0.9503 | -1 | -1 | -1 | -1 | -1 | {'Sr': {2.0: 1}, 'Ir': {4.0: 1.0}} | -1 | -1
SrNb | Sr | Nb | 228.5246 | 2.0000 | 4.0000 | 6.0000 | 1.4400 | 0.6800 | 2.1200 | 1.4000 | 1.0930 | 1.6900 | 2.7830 | 11.0303 | 37.6110 | 0.9655 | 0.9655 | 0.4857 | 0.4857 | 0.0000 | 0.0000 | 0.9503 | -1 | -1 | -1 | -1 | -1 | {'Sr': {2.0: 1}, 'Nb': {4.0: 1.0}} | -1 | -1
YCr | Y | Cr | 188.9001 | 3.0000 | 3.0000 | 6.0000 | 0.9000 | 0.6150 | 1.5150 | 1.4000 | 1.3400 | 1.5870 | 2.9270 | 20.5244 | 30.9590 | 0.8071 | 0.8071 | 0.4393 | 0.4393 | 0.0000 | 0.0000 | 0.9503 | -1 | -1 | -1 | -1 | -1 | {'Y': {3.0: 1}, 'Cr': {3.0: 1.0}} | -1 | -1
YV | Y | V | 187.8456 | 3.0000 | 3.0000 | 6.0000 | 0.9000 | 0.6400 | 1.5400 | 1.4000 | 1.3400 | 1.5450 | 2.8850 | 20.5244 | 29.3111 | 0.7972 | 0.7972 | 0.4571 | 0.4571 | 0.0000 | 0.0000 | 0.9503 | -1 | -1 | -1 | -1 | -1 | {'Y': {3.0: 1}, 'V': {3.0: 1.0}} | -1 | -1
Pr0.1Sr0.9Co0.5Fe0.5 | Pr0.1Sr0.9 | Co0.5Fe0.5 | 186.8149 | 2.1000 | 2.4700 | 4.5700 | 1.4270 | 0.5897 | 2.0167 | 1.0655 | 1.1095 | 1.5204 | 2.6299 | 12.0896 | 23.9226 | 1.0648 | 1.0047 | 0.5534 | 0.4212 | 0.3251 | 0.6931 | 1.2523 | 0.51 | 1 | 326.885 | -1 | RDE | {'Pr': {3.0: 1.0}, 'Sr': {2.0: 1.0}, 'Co': {2.0: 0.451, 3: 0.549}, 'Fe': {2: 0.616, 3: 0.384}, 'O': {-2.0: 1.0}} | 2023 | exp with XPS
Pr0.1Sr0.9Co0.5Fe0.3Mn0.2 | Pr0.1Sr0.9 | Co0.5Fe0.3Mn0.2 | 187.9151 | 2.1000 | 2.6300 | 4.7300 | 1.4270 | 0.5868 | 2.0138 | 1.1035 | 1.1095 | 1.5592 | 2.6687 | 12.0896 | 27.0465 | 1.0586 | 1.0062 | 0.5317 | 0.4191 | 0.3251 | 1.0297 | 1.3177 | 0.51 | 1 | 314.75 | -1 | RDE | {'Pr': {3.0: 1.0}, 'Sr': {2.0: 1.0}, 'Co': {2.0: 0.464, 3: 0.536}, 'Fe': {2: 0.657, 3: 0.343}, 'Mn': {3: 0.708, 4: 0.292}, 'O': {-2.0: 1.0}} | 2023 | exp with XPS

## Embedding
ABO3 | v_sum | valences | Dim_0 | Dim_1 | loading | electrolyte | substrate | overpotential (mV)
LaCo0.9Ni0.1 | 5.45 | {'La': {3.0: 1}, 'Co': {3.0: 0.5, 2.0: 0.5}, 'Ni': {2.0: 1.0}} | 0.14298587 | -0.3951444 | 0.428889724966236 | 1.3046286235367268 | 0.8133646300642225 | 650
LaMn0.7Co0.3 | 6.0 | {'La': {3.0: 1}, 'Mn': {3.0: 1.0}, 'Co': {3.0: 1.0}} | 0.06799688 | -0.29622084 | 0.428889724966236 | 1.3046286235367268 | 0.8133646300642225 | 590
Pr0.5Ba0.5Fe | 5.79 | {'Pr': {3.0: 1}, 'Ba': {2.0: 1}, 'Fe': {3.0: 0.706, 4.0: 0.294}} | -0.1194239 | -0.041519344 | 0.428889724966236 | 1.3046286235367268 | 0.8133646300642225 | 540
SrFe0.9Ti0.1 | 5.1 | {'Sr': {2.0: 1}, 'Fe': {3.0: 1.0}, 'Ti': {4.0: 1.0}} | -0.22141401 | 0.41661224 | 0.428889724966236 | 1.3046286235367268 | 0.8133646300642225 | 520
SrCo0.9Ti0.1 | 4.95 | {'Sr': {2.0: 1}, 'Co': {3.0: 0.83, 2.0: 0.17}, 'Ti': {4.0: 1.0}} | -0.25768974 | 0.48422056 | 0.428889724966236 | 1.3046286235367268 | 0.8133646300642225 | 510
SrCo0.5Mo0.5 | 6.5 | {'Sr': {2.0: 1}, 'Co': {3.0: 1.0}, 'Mo': {6.0: 1.0}} | 0.10794361 | -0.14640492 | 0.428889724966236 | 1.3046286235367268 | 0.8133646300642225 | 506
SrFe | 6.0 | {'Sr': {2.0: 1}, 'Fe': {4.0: 1.0}} | 0.037898757 | 0.12680478 | 0.428889724966236 | 1.3046286235367268 | 0.8133646300642225 | 500
SrNb0.1Co0.7Fe0.2 | 5.21 | {'Sr': {2.0: 1}, 'Nb': {5.0: 1.0}, 'Co': {3.0: 0.8, 2.0: 0.2}, 'Fe': {4.0: 0.753, 3.0: 0.247}} | -0.20863762 | 0.45805335 | 0.428889724966236 | 1.3046286235367268 | 0.8133646300642225 | 500
Pr0.5Ba0.5Fe0.99Ni0.01 | 5.79 | {'Pr': {3.0: 1}, 'Ba': {2.0: 1}, 'Fe': {3.0: 0.702, 4.0: 0.298}, 'Ni': {2.0: 1.0}} | -0.12095548 | -0.040348146 | 0.428889724966236 | 1.3046286235367268 | 0.8133646300642225 | 500
YFe | 6.0 | {'Y': {3.0: 1}, 'Fe': {3.0: 1.0}} | 0.6710784 | -0.5312535 | 0.428889724966236 | 1.3046286235367268 | 0.8133646300642225 | 500
BaFe | 6.0 | {'Ba': {2.0: 1}, 'Fe': {4.0: 1.0}} | -0.17323284 | 0.06971228 | 0.428889724966236 | 1.3046286235367268 | 0.8133646300642225 | 493
SrCo | 6.0 | {'Sr': {2.0: 1}, 'Co': {4.0: 1.0}} | -0.040303804 | 0.012968397 | 0.428889724966236 | 1.3046286235367268 | 0.8133646300642225 | 488
SrCr | 5.0 | {'Sr': {2.0: 1}, 'Cr': {3.0: 1.0}} | -0.15295646 | 0.20823808 | 0.428889724966236 | 1.3046286235367268 | 0.8133646300642225 | 480
SrCo0.75Fe0.2W0.05 | 5.48 | {'Sr': {2.0: 1}, 'Co': {2.0: 0.067, 3.0: 0.695, 4.0: 0.238}, 'Fe': {4.0: 1.0}, 'W': {6.0: 1.0}} | -0.12846544 | 0.53769743 | 0.428889724966236 | 1.3046286235367268 | 0.8133646300642225 | 476
La0.9Ce0.1Co | 5.7 | {'La': {3.0: 1}, 'Ce': {3.0: 1}, 'Co': {3.0: 0.7, 2.0: 0.3}} | 0.15173118 | -0.33729163 | 0.428889724966236 | 1.3046286235367268 | 0.8133646300642225 | 475
BaCo0.6Fe0.2Zr0.1Y0.1 | 4.96 | {'Ba': {2.0: 1}, 'Co': {2.0: 0.1541, 3.0: 0.8459}, 'Fe': {2.0: 0.2535, 3.0: 0.7465}, 'Zr': {4.0: 1.0}, 'Y': {3.0: 1.0}} | -0.1422412 | 0.9009916 | 0.428889724966236 | 1.3046286235367268 | 0.8133646300642225 | 470
La0.8Sr0.2Fe | 5.26 | {'La': {3.0: 1}, 'Sr': {2.0: 1}, 'Fe': {4.0: 0.0793, 3.0: 0.3018, 2.0: 0.6189}} | 0.09346813 | -0.27882233 | 0.428889724966236 | 1.3046286235367268 | 0.8133646300642225 | 470
BaCo0.5Fe0.4Sn0.1 | 5.5 | {'Ba': {2.0: 1}, 'Co': {3.0: 1.0}, 'Fe': {4.0: 1.0}, 'Sn': {4.0: 1.0}} | -0.2375457 | 0.8471693 | 0.428889724966236 | 1.3046286235367268 | 0.8133646300642225 | 465
Sm0.8Sr0.2Fe0.2Co0.8 | 5.8 | {'Sm': {3.0: 1}, 'Sr': {2.0: 1}, 'Fe': {3.0: 1.0}, 'Co': {3.0: 1.0}} | 0.023577908 | -0.15348406 | 0.428889724966236 | 1.3046286235367268 | 0.8133646300642225 | 460
Sr0.9Nb0.1Co0.7Fe0.2 | 5.01 | {'Sr': {2.0: 1}, 'Nb': {5.0: 1.0}, 'Co': {3.0: 0.8, 2.0: 0.2}, 'Fe': {4.0: 0.753, 3.0: 0.247}} | -0.29048017 | 0.44752192 | 0.428889724966236 | 1.3046286235367268 | 0.8133646300642225 | 460
Sm0.5Sr0.5Fe0.8Cu0.2 | 5.3 | {'Sm': {3.0: 1}, 'Sr': {2.0: 1}, 'Fe': {3.0: 1.0}, 'Cu': {2.0: 1.0}} | 0.012045359 | 0.0046837865 | 0.428889724966236 | 1.3046286235367268 | 0.8133646300642225 | 456
LaNi0.85Mg0.15 | 5.6 | {'La': {3.0: 1}, 'Ni': {3.0: 0.7, 2.0: 0.3}, 'Mg': {2.0: 1.0}} | 0.1306527 | -0.41326022 | 0.428889724966236 | 1.3046286235367268 | 0.8133646300642225 | 450
LaMn0.75Co0.25 | 6.0 | {'La': {3.0: 1}, 'Mn': {3.0: 1}, 'Co': {3.0: 1}} | 0.08186825 | -0.3055632 | 0.428889724966236 | 1.3046286235367268 | 0.8133646300642225 | 450
Pr0.5Ba0.5Fe0.95Ni0.05 | 5.73 | {'Pr': {3.0: 1}, 'Ba': {2.0: 1}, 'Fe': {3.0: 0.704, 4.0: 0.296}, 'Ni': {2.0: 1.0}} | -0.10756658 | -0.022456884 | 0.428889724966236 | 1.3046286235367268 | 0.8133646300642225 | 450
Sr0.9K0.1Ru | 5.9 | {'Sr': {2.0: 1}, 'K': {1.0: 1}, 'Ru': {4.0: 1.0}} | -0.067581736 | -0.04017649 | 0.428889724966236 | 1.3046286235367268 | 0.8133646300642225 | 448
La0.92Ce0.08Co | 5.7 | {'La': {3.0: 1}, 'Ce': {3.0: 1}, 'Co': {3.0: 0.7, 2.0: 0.3}} | 0.16778247 | -0.34251183 | 0.428889724966236 | 1.3046286235367268 | 0.8133646300642225 | 448
Pr0.5Ba0.37Ca0.13Co | 5.7 | {'Pr': {3.0: 1}, 'Ba': {2.0: 1}, 'Ca': {2.0: 1}, 'Co': {3.0: 0.8, 4.0: 0.2}} | -0.15091963 | 0.021772832 | 0.428889724966236 | 1.3046286235367268 | 0.8133646300642225 | 440
Pr0.5Ba0.3Ca0.2Co | 5.7 | {'Pr': {3.0: 1}, 'Ba': {2.0: 1}, 'Ca': {2.0: 1}, 'Co': {3.0: 0.8, 4.0: 0.2}} | -0.14443234 | 0.023303417 | 0.428889724966236 | 1.3046286235367268 | 0.8133646300642225 | 440
Pr0.5Ba0.5Co | 5.7 | {'Pr': {3.0: 1}, 'Ba': {2.0: 1}, 'Co': {3.0: 0.8, 4.0: 0.2}} | -0.1503098 | -0.0017642587 | 0.428889724966236 | 1.3046286235367268 | 0.8133646300642225 | 440
Sm0.8Sr0.2Fe0.8Co0.2 | 5.6 | {'Sm': {3.0: 1}, 'Sr': {2.0: 1}, 'Fe': {3.0: 1.0}, 'Co': {2.0: 1.0}} | 0.09753183 | -0.1831585 | 0.428889724966236 | 1.3046286235367268 | 0.8133646300642225 | 440
Sr0.98Nb0.1Co0.7Fe0.2 | 5.17 | {'Sr': {2.0: 1}, 'Nb': {5.0: 1.0}, 'Co': {3.0: 0.8, 2.0: 0.2}, 'Fe': {4.0: 0.753, 3.0: 0.247}} | -0.22530644 | 0.45731705 | 0.428889724966236 | 1.3046286235367268 | 0.8133646300642225 | 440
LaMn0.5Co0.5 | 5.98 | {'La': {3.0: 1}, 'Mn': {4.0: 0.45, 3.0: 0.55}, 'Co': {2.0: 0.489, 3.0: 0.511}} | 0.07529385 | -0.29120106 | 0.428889724966236 | 1.3046286235367268 | 0.8133646300642225 | 440
Pr0.5Ba0.5Fe0.975Ni0.025 | 5.77 | {'Pr': {3.0: 1}, 'Ba': {2.0: 1}, 'Fe': {3.0: 0.694, 4.0: 0.306}, 'Ni': {2.0: 1.0}} | -0.11379655 | -0.03299847 | 0.428889724966236 | 1.3046286235367268 | 0.8133646300642225 | 440
Sr0.95Co0.8Nb0.1Ni0.1 | 4.71 | {'Sr': {2.0: 1}, 'Co': {2.0: 0.4, 3.0: 0.6}, 'Nb': {5.0: 1.0}, 'Ni': {2.0: 0.66, 3.0: 0.34}} | -0.2566461 | 0.5244305 | 0.428889724966236 | 1.3046286235367268 | 0.8133646300642225 | 438
BaCo0.6Fe0.3Sn0.1 | 5.4 | {'Ba': {2.0: 1}, 'Co': {3.0: 1.0}, 'Fe': {4.0: 1.0}, 'Sn': {4.0: 1.0}} | -0.25629085 | 0.8806356 | 0.428889724966236 | 1.3046286235367268 | 0.8133646300642225 | 437
La0.6Sr0.4Co0.2Mn0.8 | 6.2 | {'La': {3.0: 1}, 'Sr': {2.0: 1}, 'Co': {2.0: 1.0}, 'Mn': {4.0: 1.0}} | -0.098693065 | -0.2117695 | 0.428889724966236 | 1.3046286235367268 | 0.8133646300642225 | 430
LaCo0.8Fe0.2 | 6.0 | {'La': {3.0: 1}, 'Co': {3.0: 1.0}, 'Fe': {3.0: 1.0}} | 0.046373893 | -0.2672595 | 0.428889724966236 | 1.3046286235367268 | 0.8133646300642225 | 430
La0.6Sr0.4Co0.2Fe0.8 | 5.4 | {'La': {3.0: 1}, 'Sr': {2.0: 1}, 'Co': {2.0: 1.0}, 'Fe': {3.0: 1.0}} | 0.0041422425 | 0.022656668 | 0.428889724966236 | 1.3046286235367268 | 0.8133646300642225 | 430
LaMn0.35Co0.65 | 5.84 | {'La': {3.0: 1}, 'Mn': {4.0: 0.45, 3.0: 0.55}, 'Co': {2.0: 0.489, 3.0: 0.511}} | 0.13638744 | -0.29728767 | 0.428889724966236 | 1.3046286235367268 | 0.8133646300642225 | 429
BaCo0.7Fe0.2Sn0.1 | 5.3 | {'Ba': {2.0: 1}, 'Co': {3.0: 1.0}, 'Fe': {4.0: 1.0}, 'Sn': {4.0: 1.0}} | -0.26970372 | 0.902887 | 0.428889724966236 | 1.3046286235367268 | 0.8133646300642225 | 428
BaCo0.8Zr0.1Y0.1 | 4.98 | {'Ba': {2.0: 1}, 'Co': {2.0: 0.1541, 3.0: 0.8459}, 'Zr': {4.0: 1.0}, 'Y': {3.0: 1.0}} | -0.21485512 | 0.91746175 | 0.428889724966236 | 1.3046286235367268 | 0.8133646300642225 | 420
La0.5Sr0.5Fe | 5.04 | {'La': {3.0: 1}, 'Sr': {2.0: 1}, 'Fe': {4.0: 0.1123, 3.0: 0.3204, 2.0: 0.5673}} | 0.05278505 | -0.053144325 | 0.428889724966236 | 1.3046286235367268 | 0.8133646300642225 | 420
La0.6Sr0.4Mn | 5.6 | {'La': {3.0: 1}, 'Sr': {2.0: 1}, 'Mn': {3.0: 1.0}} | 0.08254363 | -0.007902903 | 0.428889724966236 | 1.3046286235367268 | 0.8133646300642225 | 420
LaFe | 6.0 | {'La': {3.0: 1}, 'Fe': {3.0: 1.0}} | 0.124425255 | -0.32620448 | 0.428889724966236 | 1.3046286235367268 | 0.8133646300642225 | 420
Sr0.95Nb0.1Co0.7Fe0.2 | 5.11 | {'Sr': {2.0: 1}, 'Nb': {5.0: 1.0}, 'Co': {3.0: 0.8, 2.0: 0.2}, 'Fe': {4.0: 0.753, 3.0: 0.247}} | -0.24027304 | 0.46279317 | 0.428889724966236 | 1.3046286235367268 | 0.8133646300642225 | 420
LaMn0.25Co0.75 | 5.75 | {'La': {3.0: 1}, 'Mn': {4.0: 0.5, 3.0: 0.5}, 'Co': {2.0: 0.5, 3.0: 0.5}} | 0.16307354 | -0.2994601 | 0.428889724966236 | 1.3046286235367268 | 0.8133646300642225 | 420
LaMn0.3Co0.7 | 5.79 | {'La': {3.0: 1}, 'Mn': {4.0: 0.45, 3.0: 0.55}, 'Co': {2.0: 0.489, 3.0: 0.511}} | 0.15492196 | -0.29454032 | 0.428889724966236 | 1.3046286235367268 | 0.8133646300642225 | 416
La0.6Sr0.4Co0.8Mn0.2 | 5.37 | {'La': {3.0: 1}, 'Sr': {2.0: 1}, 'Co': {3.0: 0.64, 2.0: 0.36}, 'Mn': {4.0: 0.3, 3.0: 0.7}} | 0.019629914 | 0.025267541 | 0.428889724966236 | 1.3046286235367268 | 0.8133646300642225 | 415
BaZr0.05Fe0.95 | 5.05 | {'Ba': {2.0: 1}, 'Zr': {4.0: 1.0}, 'Fe': {3.0: 1.0}} | -0.31290793 | 0.86425745 | 0.428889724966236 | 1.3046286235367268 | 0.8133646300642225 | 414
La0.94Ce0.06Co | 5.7 | {'La': {3.0: 1}, 'Ce': {3.0: 1}, 'Co': {3.0: 0.7, 2.0: 0.3}} | 0.1814889 | -0.3494452 | 0.428889724966236 | 1.3046286235367268 | 0.8133646300642225 | 413
Cs0.4La0.6Co0.75Mn0.25 | 5.45 | {'Cs': {1.0: 1}, 'La': {3.0: 1}, 'Co': {3.0: 1.0}, 'Mn': {4.0: 1.0}} | 0.008366114 | 0.2889373 | 0.428889724966236 | 1.3046286235367268 | 0.8133646300642225 | 410
La0.9Fe | 5.7 | {'La': {3.0: 1}, 'Fe': {3.0: 1.0}} | -0.003405699 | -0.18098828 | 0.428889724966236 | 1.3046286235367268 | 0.8133646300642225 | 410
YNi | 6.0 | {'Y': {3.0: 1}, 'Ni': {3.0: 1.0}} | 0.6940854 | -0.55085456 | 0.428889724966236 | 1.3046286235367268 | 0.8133646300642225 | 410
BaZr0.2Fe0.8 | 5.2 | {'Ba': {2.0: 1}, 'Zr': {4.0: 1.0}, 'Fe': {3.0: 1.0}} | -0.2512915 | 0.91173756 | 0.428889724966236 | 1.3046286235367268 | 0.8133646300642225 | 404
Sm0.8Sr0.2Fe0.5Co0.5 | 5.8 | {'Sm': {3.0: 1}, 'Sr': {2.0: 1}, 'Fe': {3.0: 1.0}, 'Co': {3.0: 1.0}} | 0.016955104 | -0.12767056 | 0.428889724966236 | 1.3046286235367268 | 0.8133646300642225 | 400
LaCu | 6.0 | {'La': {3.0: 1}, 'Cu': {3.0: 1.0}} | 0.11144723 | -0.25400317 | 0.428889724966236 | 1.3046286235367268 | 0.8133646300642225 | 400
SrCo0.4Fe0.2W0.4 | 7.05 | {'Sr': {2.0: 1}, 'Co': {2.0: 0.538, 3.0: 0.462}, 'Fe': {4.0: 1.0}, 'W': {6.0: 1.0}} | 0.7039014 | -0.59022886 | 0.428889724966236 | 1.3046286235367268 | 0.8133646300642225 | 399
BaZr0.15Fe0.85 | 5.15 | {'Ba': {2.0: 1}, 'Zr': {4.0: 1.0}, 'Fe': {3.0: 1.0}} | -0.2704505 | 0.8997178 | 0.428889724966236 | 1.3046286235367268 | 0.8133646300642225 | 395
La0.6Sr0.4Co0.2Fe0.4Mn0.4 | 5.8 | {'La': {3.0: 1}, 'Sr': {2.0: 1}, 'Co': {2.0: 1.0}, 'Fe': {3.0: 1.0}, 'Mn': {4.0: 1.0}} | 0.036098022 | 0.13584346 | 0.428889724966236 | 1.3046286235367268 | 0.8133646300642225 | 390
YCo | 6.0 | {'Y': {3.0: 1}, 'Co': {3.0: 1.0}} | 0.6718194 | -0.5236672 | 0.428889724966236 | 1.3046286235367268 | 0.8133646300642225 | 390
Pr0.5Ba0.25Sr0.25Co0.8Fe0.2 | 5.5 | {'Pr': {3.0: 1}, 'Ba': {2.0: 1}, 'Sr': {2.0: 1}, 'Co': {3.0: 1.0}, 'Fe': {3.0: 1.0}} | -0.05868103 | 0.116562426 | 0.428889724966236 | 1.3046286235367268 | 0.8133646300642225 | 387
Ba0.9Sr0.1Co0.8Fe0.2 | 5.04 | {'Ba': {2.0: 1}, 'Sr': {2.0: 1}, 'Co': {2.0: 0.2, 3.0: 0.8}, 'Fe': {4.0: 1.0}} | -0.23153773 | 0.88141155 | 0.428889724966236 | 1.3046286235367268 | 0.8133646300642225 | 384
La0.6Sr0.4Co0.8Fe0.2 | 5.28 | {'La': {3.0: 1}, 'Sr': {2.0: 1}, 'Co': {3.0: 0.55, 2.0: 0.45}, 'Fe': {3.0: 0.8, 4.0: 0.2}} | 0.020883799 | 0.016815215 | 0.428889724966236 | 1.3046286235367268 | 0.8133646300642225 | 384
La0.95Sn0.05Ni | 6.05 | {'La': {3.0: 1}, 'Sn': {4.0: 1}, 'Ni': {3.0: 1.0}} | 0.0731608 | -0.32280916 | 0.428889724966236 | 1.3046286235367268 | 0.8133646300642225 | 384
LaCo | 6.0 | {'La': {3.0: 1}, 'Co': {3.0: 1.0}} | 0.09117261 | -0.292483 | 0.428889724966236 | 1.3046286235367268 | 0.8133646300642225 | 381
LaCo0.9V0.1 | 6.1 | {'La': {3.0: 1}, 'Co': {3.0: 1.0}, 'V': {4.0: 1.0}} | 0.07458616 | -0.29736045 | 0.428889724966236 | 1.3046286235367268 | 0.8133646300642225 | 377
La0.98Ce0.02Co | 5.7 | {'La': {3.0: 1}, 'Ce': {3.0: 1}, 'Co': {3.0: 0.7, 2.0: 0.3}} | 0.20482281 | -0.36375442 | 0.428889724966236 | 1.3046286235367268 | 0.8133646300642225 | 373
La0.2Sr0.8Fe | 4.76 | {'La': {3.0: 1}, 'Sr': {2.0: 1}, 'Fe': {4.0: 0.1252, 3.0: 0.3097, 2.0: 0.5651}} | -0.051354963 | 0.3244062 | 0.428889724966236 | 1.3046286235367268 | 0.8133646300642225 | 370
LaCo0.8Fe0.15Mo0.05 | 6.15 | {'La': {3.0: 1}, 'Co': {3.0: 1.0}, 'Fe': {3.0: 1.0}, 'Mo': {6.0: 1.0}} | 0.033308305 | -0.2911873 | 0.428889724966236 | 1.3046286235367268 | 0.8133646300642225 | 370
La0.5Ba0.25Sr0.25Co0.8Fe0.2 | 5.5 | {'La': {3.0: 1}, 'Ba': {2.0: 1}, 'Sr': {2.0: 1}, 'Co': {3.0: 1.0}, 'Fe': {3.0: 1.0}} | -0.06949975 | 0.14629918 | 0.428889724966236 | 1.3046286235367268 | 0.8133646300642225 | 369
La0.8Sr0.2Co0.8Fe0.2 | 5.8 | {'La': {3.0: 1}, 'Sr': {2.0: 1}, 'Co': {3.0: 1.0}, 'Fe': {3.0: 1.0}} | -0.08105764 | -0.10026423 | 0.428889724966236 | 1.3046286235367268 | 0.8133646300642225 | 365
BaCo0.4Fe0.4Zr0.1Y0.1 | 4.94 | {'Ba': {2.0: 1}, 'Co': {2.0: 0.1541, 3.0: 0.8459}, 'Fe': {2.0: 0.2535, 3.0: 0.7465}, 'Zr': {4.0: 1.0}, 'Y': {3.0: 1.0}} | -0.1317871 | 0.8854594 | 0.428889724966236 | 1.3046286235367268 | 0.8133646300642225 | 362
La0.4Sr0.6Co0.7Fe0.2Nb0.1 | 5.22 | {'La': {3.0: 1}, 'Sr': {2.0: 1}, 'Co': {3.0: 0.6, 2.0: 0.4}, 'Fe': {3.0: 1.0}, 'Nb': {4.0: 1.0}} | 0.04251632 | 0.14370021 | 0.428889724966236 | 1.3046286235367268 | 0.8133646300642225 | 360
La0.6Sr0.4Co0.2Fe0.27Mn0.27Ni0.27 | 5.43 | {'La': {3.0: 1}, 'Sr': {2.0: 1}, 'Co': {2.0: 1.0}, 'Fe': {3.0: 1.0}, 'Mn': {4.0: 1.0}, 'Ni': {2.0: 1.0}} | 0.15752853 | 0.11908481 | 0.428889724966236 | 1.3046286235367268 | 0.8133646300642225 | 360
SrMn | 6.0 | {'Sr': {2.0: 1}, 'Mn': {4.0: 1.0}} | -0.009043956 | -0.020243991 | 0.428889724966236 | 1.3046286235367268 | 0.8133646300642225 | 360
Ba0.5Sr0.5Co0.8Fe0.2 | 5.04 | {'Ba': {2.0: 1}, 'Sr': {2.0: 1}, 'Co': {2.0: 0.2, 3.0: 0.8}, 'Fe': {4.0: 1.0}} | -0.05384841 | 0.6542868 | 0.428889724966236 | 1.3046286235367268 | 0.8133646300642225 | 357
La0.5Ba0.2Sr0.2Ca0.1Co0.8Fe0.2 | 5.5 | {'La': {3.0: 1}, 'Ba': {2.0: 1}, 'Sr': {2.0: 1}, 'Ca': {2.0: 1}, 'Co': {3.0: 1.0}, 'Fe': {3.0: 1.0}} | -0.07887801 | 0.16030027 | 0.428889724966236 | 1.3046286235367268 | 0.8133646300642225 | 350
La0.6Sr0.4Co0.8Fe0.1Mn0.1 | 5.18 | {'La': {3.0: 1}, 'Sr': {2.0: 1}, 'Co': {3.0: 0.45, 2.0: 0.55}, 'Fe': {3.0: 0.8, 4.0: 0.2}, 'Mn': {4.0: 0.05, 3.0: 0.95}} | 0.044673335 | -0.0047375383 | 0.428889724966236 | 1.3046286235367268 | 0.8133646300642225 | 343
LaCo0.6V0.4 | 6.4 | {'La': {3.0: 1}, 'Co': {3.0: 1.0}, 'V': {4.0: 1.0}} | 0.045243632 | -0.33148235 | 0.428889724966236 | 1.3046286235367268 | 0.8133646300642225 | 343
La0.25Pr0.75Co | 5.7 | {'La': {3.0: 1}, 'Pr': {3.0: 1}, 'Co': {2.0: 0.15, 3.0: 0.85}} | -0.008508677 | -0.24468878 | 0.428889724966236 | 1.3046286235367268 | 0.8133646300642225 | 322
La0.75Pr0.25Co | 5.95 | {'La': {3.0: 1}, 'Pr': {3.0: 1}, 'Co': {2.0: 0.05, 3.0: 0.95}} | -0.0338159 | -0.2701799 | 0.428889724966236 | 1.3046286235367268 | 0.8133646300642225 | 321
La0.6Sr0.4Co0.2Fe0.2Mn0.2Ni0.2Mg0.2 | 5.2 | {'La': {3.0: 1}, 'Sr': {2.0: 1}, 'Co': {2.0: 1.0}, 'Fe': {3.0: 1.0}, 'Mn': {4.0: 1.0}, 'Ni': {2.0: 1.0}, 'Mg': {2.0: 1.0}} | 0.17722082 | 0.13228919 | 0.428889724966236 | 1.3046286235367268 | 0.8133646300642225 | 320
La0.4Sr0.6Ni0.5Fe0.5 | 5.36 | {'La': {3.0: 1}, 'Sr': {2.0: 1}, 'Ni':{4.0: 0.21, 3.0: 0.79}, 'Fe': {3.0: 0.72, 2.0: 0.28}} | 0.017186305 | 0.21269555 | 0.428889724966236 | 1.3046286235367268 | 0.8133646300642225 | 320
La0.9Sn0.1Ni | 6.1 | {'La': {3.0: 1}, 'Sn': {4.0: 1}, 'Ni': {3.0: 1.0}} | 0.07969129 | -0.3500317 | 0.428889724966236 | 1.3046286235367268 | 0.8133646300642225 | 318
Sm0.5Sr0.5Fe0.8Co0.2 | 5.3 | {'Sm': {3.0: 1}, 'Sr': {2.0: 1}, 'Fe': {3.0: 1.0}, 'Co': {2.0: 1.0}} | 0.0031008483 | 0.02792725 | 0.428889724966236 | 1.3046286235367268 | 0.8133646300642225 | 316
La0.5Pr0.5Co | 5.9 | {'La': {3.0: 1}, 'Pr': {3.0: 1}, 'Co': {2.0: 0.1, 3.0: 0.9}} | -0.04107503 | -0.2670718 | 0.428889724966236 | 1.3046286235367268 | 0.8133646300642225 | 312
LaCo0.8V0.2 | 6.2 | {'La': {3.0: 1}, 'Co': {3.0: 1.0}, 'V': {4.0: 1.0}} | 0.060999803 | -0.31086177 | 0.428889724966236 | 1.3046286235367268 | 0.8133646300642225 | 306
Sr0.9Na0.1Ru | 5.9 | {'Sr': {2.0: 1}, 'Na': {1.0: 1}, 'Ru': {4.0: 1.0}} | -0.059377156 | -0.03676642 | 0.428889724966236 | 1.3046286235367268 | 0.8133646300642225 | 305
La0.96Ce0.04Co | 5.7 | {'La': {3.0: 1}, 'Ce': {3.0: 1}, 'Co': {3.0: 0.7, 2.0: 0.3}} | 0.19544843 | -0.35858154 | 0.428889724966236 | 1.3046286235367268 | 0.8133646300642225 | 305
Ba0.5Sr0.5Co0.75Fe0.2Ni0.05 | 5.0 | {'Ba': {2.0: 1}, 'Sr': {2.0: 1}, 'Co': {2.0: 0.2, 3.0: 0.8}, 'Fe': {4.0: 1.0}, 'Ni': {2.0: 1.0}} | -0.04145919 | 0.6753153 | 0.428889724966236 | 1.3046286235367268 | 0.8133646300642225 | 304
Ba0.9Sr0.1Co0.8Fe0.1Ir0.1 | 5.04 | {'Ba': {2.0: 1}, 'Sr': {2.0: 1}, 'Co': {2.0: 0.2, 3.0: 0.8}, 'Fe': {4.0: 1.0}, 'Ir': {4.0: 1.0}} | -0.2234672 | 0.8960928 | 0.428889724966236 | 1.3046286235367268 | 0.8133646300642225 | 300
Ba0.5Sr0.5Co0.7Fe0.2Ni0.1 | 4.96 | {'Ba': {2.0: 1}, 'Sr': {2.0: 1}, 'Co': {2.0: 0.2, 3.0: 0.8}, 'Fe': {4.0: 1.0}, 'Ni': {2.0: 1.0}} | -0.03613001 | 0.6979972 | 0.428889724966236 | 1.3046286235367268 | 0.8133646300642225 | 297
LaFe0.25Ni0.75 | 6.0 | {'La': {3.0: 1}, 'Fe': {3.0: 1}, 'Ni': {3.0: 1}} | 0.05534938 | -0.27447334 | 0.428889724966236 | 1.3046286235367268 | 0.8133646300642225 | 287
Ba0.5Sr0.5Co0.6Fe0.2Ni0.2 | 4.88 | {'Ba': {2.0: 1}, 'Sr': {2.0: 1}, 'Co': {2.0: 0.2, 3.0: 0.8}, 'Fe': {4.0: 1.0}, 'Ni': {2.0: 1.0}} | -0.045133162 | 0.74553305 | 0.428889724966236 | 1.3046286235367268 | 0.8133646300642225 | 278
BaCo | 6.0 | {'Ba': {2.0: 1}, 'Co': {4.0: 1.0}} | -0.26218766 | 0.08542633 | 0.428889724966236 | 1.3046286235367268 | 0.8133646300642225 | -1
BaCo0.425Fe0.425Zr0.075Y0.075 | 4.9 | {'Ba': {2.0: 1}, 'Co': {2.0: 0.1541, 3.0: 0.8459}, 'Fe': {2.0: 0.2535, 3.0: 0.7465}, 'Zr': {4.0: 1.0}, 'Y': {3.0: 1.0}} | -0.14672787 | 0.9111837 | 0.428889724966236 | 1.3046286235367268 | 0.8133646300642225 | -1
BaCo0.7Fe0.3 | 5.3 | {'Ba': {2.0: 1}, 'Co': {3.0: 1.0}, 'Fe': {4.0: 1.0}} | -0.2693201 | 0.85880864 | 0.428889724966236 | 1.3046286235367268 | 0.8133646300642225 | -1
BaCo0.7Sn0.3 | 5.3 | {'Ba': {2.0: 1}, 'Co': {3.0: 1.0}, 'Sn': {4.0: 1.0}} | -0.27595392 | 0.92300594 | 0.428889724966236 | 1.3046286235367268 | 0.8133646300642225 | -1
Bi0.2Sr0.8Co | 5.2 | {'Bi': {3.0: 1}, 'Sr': {2.0: 1}, 'Co': {3.0: 1.0}} | -0.08282666 | 0.19494498 | 0.428889724966236 | 1.3046286235367268 | 0.8133646300642225 | -1
Cs0.3La0.7Ni | 5.4 | {'Cs': {1.0: 1}, 'La': {3.0: 1}, 'Ni': {3.0: 1.0}} | -0.0129523575 | 0.20440967 | 0.428889724966236 | 1.3046286235367268 | 0.8133646300642225 | -1
LaCr | 6.0 | {'La': {3.0: 1}, 'Cr': {3.0: 1.0}} | 0.14872941 | -0.48684812 | 0.428889724966236 | 1.3046286235367268 | 0.8133646300642225 | -1
LaMn | 6.0 | {'La': {3.0: 1}, 'Mn': {3.0: 1.0}} | 0.12806198 | -0.38597578 | 0.428889724966236 | 1.3046286235367268 | 0.8133646300642225 | -1
Pr0.7Ca0.3Co0.8Fe0.2 | 5.7 | {'Pr': {3.0: 1}, 'Ca': {2.0: 1}, 'Co': {3.0: 1.0}, 'Fe': {3.0: 1.0}} | -0.037727058 | -0.06730534 | 0.428889724966236 | 1.3046286235367268 | 0.8133646300642225 | -1
Pr0.8Ca0.2Co0.8Fe0.2 | 5.8 | {'Pr': {3.0: 1}, 'Ca': {2.0: 1}, 'Co': {3.0: 1.0}, 'Fe': {3.0: 1.0}} | -0.008480489 | -0.1284316 | 0.428889724966236 | 1.3046286235367268 | 0.8133646300642225 | -1
Pr0.9Ca0.1Co0.8Fe0.2 | 5.9 | {'Pr': {3.0: 1}, 'Ca': {2.0: 1}, 'Co': {3.0: 1.0}, 'Fe': {3.0: 1.0}} | 0.024549663 | -0.19285035 | 0.428889724966236 | 1.3046286235367268 | 0.8133646300642225 | -1
PrCo | 6.0 | {'Pr': {3.0: 1}, 'Co': {3.0: 1.0}} | 0.14762327 | -0.35084334 | 0.428889724966236 | 1.3046286235367268 | 0.8133646300642225 | -1
SrRu | 6.0 | {'Sr': {2.0: 1}, 'Ru': {4.0: 1.0}} | -0.030198073 | 0.009426427 | 0.428889724966236 | 1.3046286235367268 | 0.8133646300642225 | -1
YMn | 6.0 | {'Y': {3.0: 1}, 'Mn': {3.0: 1.0}} | 0.7014224 | -0.599898 | 0.428889724966236 | 1.3046286235367268 | 0.8133646300642225 | -1
SrNi | 6.0 | {'Sr': {2.0: 1}, 'Ni': {4.0: 1.0}} | -0.18273874 | 0.19087668 | 0.428889724966236 | 1.3046286235367268 | 0.8133646300642225 | -1
BiNi | 5.0 | {'Bi': {3.0: 1}, 'Ni': {2.0: 1.0}} | 1.0292051 | -0.6863485 | 0.428889724966236 | 1.3046286235367268 | 0.8133646300642225 | -1
CaTi | 6.0 | {'Ca': {2.0: 1}, 'Ti': {4.0: 1.0}} | 0.12626013 | 0.21703191 | 0.428889724966236 | 1.3046286235367268 | 0.8133646300642225 | -1
SrTi | 6.0 | {'Sr': {2.0: 1}, 'Ti': {4.0: 1.0}} | 0.0680318 | 0.18906143 | 0.428889724966236 | 1.3046286235367268 | 0.8133646300642225 | -1
BaTi | 6.0 | {'Ba': {2.0: 1}, 'Ti': {4.0: 1.0}} | -0.27131277 | 0.18566751 | 0.428889724966236 | 1.3046286235367268 | 0.8133646300642225 | -1
CaSn | 6.0 | {'Ca': {2.0: 1}, 'Sn': {4.0: 1.0}} | 0.026272932 | -0.04618144 | 0.428889724966236 | 1.3046286235367268 | 0.8133646300642225 | -1
SrSn | 6.0 | {'Sr': {2.0: 1}, 'Sn': {4.0: 1.0}} | -0.011129374 | -0.10665301 | 0.428889724966236 | 1.3046286235367268 | 0.8133646300642225 | -1
BaSn | 6.0 | {'Ba': {2.0: 1}, 'Sn': {4.0: 1.0}} | -0.15242037 | -0.2312284 | 0.428889724966236 | 1.3046286235367268 | 0.8133646300642225 | -1
CaZr | 6.0 | {'Ca': {2.0: 1}, 'Zr': {4.0: 1.0}} | -0.022377942 | -0.074268356 | 0.428889724966236 | 1.3046286235367268 | 0.8133646300642225 | -1
SrZr | 6.0 | {'Sr': {2.0: 1}, 'Zr': {4.0: 1.0}} | -0.039550684 | -0.16046104 | 0.428889724966236 | 1.3046286235367268 | 0.8133646300642225 | -1
BaIr | 6.0 | {'Ba': {2.0: 1}, 'Ir': {4.0: 1.0}} | -0.1809967 | -0.10789694 | 0.428889724966236 | 1.3046286235367268 | 0.8133646300642225 | -1
BaMo | 6.0 | {'Ba': {2.0: 1}, 'Mo': {4.0: 1.0}} | -0.21277937 | -0.11413403 | 0.428889724966236 | 1.3046286235367268 | 0.8133646300642225 | -1
BaNb | 6.0 | {'Ba': {2.0: 1}, 'Nb': {4.0: 1.0}} | -0.19837293 | -0.19577354 | 0.428889724966236 | 1.3046286235367268 | 0.8133646300642225 | -1
BaRu | 6.0 | {'Ba': {2.0: 1}, 'Ru': {4.0: 1.0}} | -0.20811062 | 0.03653865 | 0.428889724966236 | 1.3046286235367268 | 0.8133646300642225 | -1
BaV | 6.0 | {'Ba': {2.0: 1}, 'V': {4.0: 1.0}} | -0.2690578 | 0.22579956 | 0.428889724966236 | 1.3046286235367268 | 0.8133646300642225 | -1
BaZr | 6.0 | {'Ba': {2.0: 1}, 'Zr': {4.0: 1.0}} | -0.13974704 | -0.29371995 | 0.428889724966236 | 1.3046286235367268 | 0.8133646300642225 | -1
BiV | 6.0 | {'Bi': {3.0: 1}, 'V': {3.0: 1.0}} | 0.6382824 | -1.0361369 | 0.428889724966236 | 1.3046286235367268 | 0.8133646300642225 | -1
BiY | 6.0 | {'Bi': {3.0: 1}, 'Y': {3.0: 1.0}} | 0.88034517 | -1.775033 | 0.428889724966236 | 1.3046286235367268 | 0.8133646300642225 | -1
CaIr | 6.0 | {'Ca': {2.0: 1}, 'Ir': {4.0: 1.0}} | -0.03674894 | -0.1983209 | 0.428889724966236 | 1.3046286235367268 | 0.8133646300642225 | -1
CaMo | 6.0 | {'Ca': {2.0: 1}, 'Mo': {4.0: 1.0}} | 0.046900254 | 0.028825987 | 0.428889724966236 | 1.3046286235367268 | 0.8133646300642225 | -1
CaNb | 6.0 | {'Ca': {2.0: 1}, 'Nb': {4.0: 1.0}} | 0.020810416 | -0.004551983 | 0.428889724966236 | 1.3046286235367268 | 0.8133646300642225 | -1
CaRu | 6.0 | {'Ca': {2.0: 1}, 'Ru': {4.0: 1.0}} | 0.07850076 | 0.06372645 | 0.428889724966236 | 1.3046286235367268 | 0.8133646300642225 | -1
KNb | 6.0 | {'K': {1.0: 1}, 'Nb': {5.0: 1.0}} | -0.35383588 | 0.26242536 | 0.428889724966236 | 1.3046286235367268 | 0.8133646300642225 | -1
LaRu | 7.0 | {'La': {3.0: 1}, 'Ru': {4.0: 1.0}} | 0.21035269 | -0.49757266 | 0.428889724966236 | 1.3046286235367268 | 0.8133646300642225 | -1
LaV | 7.0 | {'La': {3.0: 1}, 'V': {4.0: 1.0}} | 0.07124426 | -0.36300403 | 0.428889724966236 | 1.3046286235367268 | 0.8133646300642225 | -1
PrCr | 6.0 | {'Pr': {3.0: 1}, 'Cr': {3.0: 1.0}} | 0.1967175 | -0.52191585 | 0.428889724966236 | 1.3046286235367268 | 0.8133646300642225 | -1
PrV | 6.0 | {'Pr': {3.0: 1}, 'V': {3.0: 1.0}} | 0.22898614 | -0.60043734 | 0.428889724966236 | 1.3046286235367268 | 0.8133646300642225 | -1
SmCr | 6.0 | {'Sm': {3.0: 1}, 'Cr': {3.0: 1.0}} | 0.25862557 | -0.59777087 | 0.428889724966236 | 1.3046286235367268 | 0.8133646300642225 | -1
SrIr | 6.0 | {'Sr': {2.0: 1}, 'Ir': {4.0: 1.0}} | -0.098742895 | -0.2301623 | 0.428889724966236 | 1.3046286235367268 | 0.8133646300642225 | -1
SrNb | 6.0 | {'Sr': {2.0: 1}, 'Nb': {4.0: 1.0}} | -0.03032275 | -0.057824075 | 0.428889724966236 | 1.3046286235367268 | 0.8133646300642225 | -1
YCr | 6.0 | {'Y': {3.0: 1}, 'Cr': {3.0: 1.0}} | 0.72139674 | -0.6935941 | 0.428889724966236 | 1.3046286235367268 | 0.8133646300642225 | -1
YV | 6.0 | {'Y': {3.0: 1}, 'V': {3.0: 1.0}} | 0.7243673 | -0.7732631 | 0.428889724966236 | 1.3046286235367268 | 0.8133646300642225 | -1
Pr0.1Sr0.9Co0.5Fe0.5 | 4.57 | {'Pr': {3.0: 1.0}, 'Sr': {2.0: 1.0}, 'Co': {2.0: 0.451, 3: 0.549}, 'Fe': {2: 0.616, 3: 0.384}, 'O': {-2.0: 1.0}} | -0.10283778 | 0.5769189 | 0.428889724966236 | 1.3046286235367268 | 0.8133646300642225 | 326.885
Pr0.1Sr0.9Co0.5Fe0.3Mn0.2 | 4.73 | {'Pr': {3.0: 1.0}, 'Sr': {2.0: 1.0}, 'Co': {2.0: 0.464, 3: 0.536}, 'Fe': {2: 0.657, 3: 0.343}, 'Mn': {3: 0.708, 4: 0.292}, 'O': {-2.0: 1.0}} | -0.063440606 | 0.6227259 | 0.428889724966236 | 1.3046286235367268 | 0.8133646300642225 | 314.75

## BaSr_12
ABO3 | y_mean | y_std | y_min | y_max
Ba0.1Sr0.9Co | 401.0724 | 17.49394 | 354.1792 | 450.2097
Ba0.1Sr0.9Co0.1Cu0.9 | 365.4878 | 18.67952 | 353.5664 | 387.0156
Ba0.1Sr0.9Co0.1Fe0.9 | 394.0065 | 22.86536 | 351.8822 | 434.3819
Ba0.1Sr0.9Co0.1Ir0.9 | 387.211 | 7.764049 | 381.721 | 392.701
Ba0.1Sr0.9Co0.1Mn0.9 | 404.0579 | 23.96442 | 376.6623 | 421.1329
Ba0.1Sr0.9Co0.1Nb0.9 | 380.7695 | 24.97701 | 363.1081 | 398.4309
Ba0.1Sr0.9Co0.1Ni0.9 | 398.1659 | 16.48262 | 349.6006 | 459.5143
Ba0.1Sr0.9Co0.1Ru0.9 | 381.375 | 11.37432 | 373.3322 | 389.4179
Ba0.1Sr0.9Co0.1Sn0.9 | 372.576 | 23.00837 | 356.3066 | 388.8454
Ba0.1Sr0.9Co0.1Zr0.9 | 390.9559 | 11.03531 | 383.1528 | 398.7591
Ba0.1Sr0.9Co0.3Cu0.7 | 352.613 | 5.718036 | 346.4261 | 398.3591
Ba0.1Sr0.9Co0.3Fe0.7 | 365.5621 | 14.97309 | 345.7983 | 414.5038
Ba0.1Sr0.9Co0.3Ir0.7 | 430.5338 | 15.61452 | 387.9607 | 457.8262
Ba0.1Sr0.9Co0.3Mn0.7 | 370.4679 | 14.13357 | 354.5142 | 416.6871
Ba0.1Sr0.9Co0.3Nb0.7 | 401.8277 | 6.47345 | 365.7989 | 408.19
Ba0.1Sr0.9Co0.3Ni0.7 | 361.9256 | 12.29305 | 345.7576 | 426.8102
Ba0.1Sr0.9Co0.3Ru0.7 | 380.1677 | 17.88464 | 357.0596 | 409.7165
Ba0.1Sr0.9Co0.3Sn0.7 | 408.1426 | 11.49613 | 362.67 | 419.3669
Ba0.1Sr0.9Co0.3Zr0.7 | 396.4004 | 31.09265 | 359.2898 | 449.917
Ba0.1Sr0.9Co0.5Cu0.5 | 361.5791 | 16.19753 | 344.6442 | 403.1024
Ba0.1Sr0.9Co0.5Fe0.5 | 361.3611 | 10.36101 | 346.2208 | 414.5038
Ba0.1Sr0.9Co0.5Ir0.5 | 391.7089 | 21.15161 | 359.1259 | 418.2947
Ba0.1Sr0.9Co0.5Mn0.5 | 361.1882 | 6.638223 | 346.8547 | 373.7256
Ba0.1Sr0.9Co0.5Nb0.5 | 398.6907 | 26.44919 | 336.4579 | 434.2466
Ba0.1Sr0.9Co0.5Ni0.5 | 365.1841 | 16.5954 | 346.0754 | 430.0016
Ba0.1Sr0.9Co0.5Ru0.5 | 397.9164 | 27.31848 | 353.0105 | 434.6749
Ba0.1Sr0.9Co0.5Sn0.5 | 400.9878 | 23.97756 | 344.0356 | 443.5299
Ba0.1Sr0.9Co0.5Zr0.5 | 406.9059 | 28.01583 | 365.1638 | 456.3215
Ba0.1Sr0.9Co0.7Cu0.3 | 364.8152 | 19.41038 | 345.0847 | 414.0036
Ba0.1Sr0.9Co0.7Fe0.3 | 367.512 | 15.91172 | 344.9705 | 414.0036
Ba0.1Sr0.9Co0.7Ir0.3 | 379.001 | 20.09047 | 356.0462 | 407.3941
Ba0.1Sr0.9Co0.7Mn0.3 | 366.7244 | 14.99247 | 351.0941 | 406.1546
Ba0.1Sr0.9Co0.7Nb0.3 | 388.1026 | 25.89435 | 332.3442 | 419.4801
Ba0.1Sr0.9Co0.7Ni0.3 | 364.1199 | 13.20763 | 344.9705 | 410.1532
Ba0.1Sr0.9Co0.7Ru0.3 | 383.3518 | 21.00954 | 349.6006 | 412.4986
Ba0.1Sr0.9Co0.7Sn0.3 | 401.4988 | 19.88227 | 361.3657 | 442.339
Ba0.1Sr0.9Co0.7Zr0.3 | 395.6025 | 20.11389 | 351.4045 | 419.4801
Ba0.1Sr0.9Co0.9Cu0.1 | 384.3801 | 20.58499 | 348.8653 | 423.4392
Ba0.1Sr0.9Co0.9Fe0.1 | 385.0939 | 21.06798 | 346.4819 | 445.6512
Ba0.1Sr0.9Co0.9Ir0.1 | 387.7089 | 22.94505 | 347.8088 | 431.1222
Ba0.1Sr0.9Co0.9Mn0.1 | 387.0525 | 21.18302 | 353.6737 | 429.3884
Ba0.1Sr0.9Co0.9Nb0.1 | 394.174 | 21.50778 | 346.7251 | 422.4258
Ba0.1Sr0.9Co0.9Ni0.1 | 384.641 | 20.4223 | 351.8864 | 423.8414
Ba0.1Sr0.9Co0.9Ru0.1 | 395.4237 | 20.75609 | 347.2109 | 454.3928
Ba0.1Sr0.9Co0.9Sn0.1 | 396.6689 | 18.89044 | 347.1783 | 420.7072
Ba0.1Sr0.9Co0.9Zr0.1 | 398.1141 | 19.46506 | 348.1331 | 417.6017
Ba0.1Sr0.9Cu | 371.1798 | 2.483607 | 369.4237 | 372.936
Ba0.1Sr0.9Cu0.1Ir0.9 | 376.684 |  | 376.684 | 376.684
Ba0.1Sr0.9Cu0.1Ru0.9 | 373.9699 |  | 373.9699 | 373.9699
Ba0.1Sr0.9Cu0.1Sn0.9 | 359.4572 |  | 359.4572 | 359.4572
Ba0.1Sr0.9Cu0.3Ir0.7 | 363.7748 |  | 363.7748 | 363.7748
Ba0.1Sr0.9Cu0.3Ru0.7 | 365.2249 |  | 365.2249 | 365.2249
Ba0.1Sr0.9Cu0.3Sn0.7 | 396.8355 |  | 396.8355 | 396.8355
Ba0.1Sr0.9Cu0.5Ir0.5 | 396.1935 |  | 396.1935 | 396.1935
Ba0.1Sr0.9Cu0.5Ru0.5 | 354.1281 |  | 354.1281 | 354.1281
Ba0.1Sr0.9Cu0.5Sn0.5 | 372.9975 |  | 372.9975 | 372.9975
Ba0.1Sr0.9Cu0.7Ir0.3 | 389.9838 |  | 389.9838 | 389.9838
Ba0.1Sr0.9Cu0.7Ru0.3 | 354.0705 |  | 354.0705 | 354.0705
Ba0.1Sr0.9Cu0.7Sn0.3 | 390.0063 |  | 390.0063 | 390.0063
Ba0.1Sr0.9Cu0.9Ir0.1 | 388.5598 |  | 388.5598 | 388.5598
Ba0.1Sr0.9Cu0.9Ru0.1 | 396.8641 |  | 396.8641 | 396.8641
Ba0.1Sr0.9Cu0.9Sn0.1 | 390.0063 |  | 390.0063 | 390.0063
Ba0.1Sr0.9Fe | 395.3556 | 22.56577 | 349.9059 | 442.8321
Ba0.1Sr0.9Fe0.1Cu0.9 | 366.4148 | 20.2145 | 353.6423 | 389.7207
Ba0.1Sr0.9Fe0.1Ir0.9 | 385.9754 | 10.0677 | 378.8565 | 393.0943
Ba0.1Sr0.9Fe0.1Mn0.9 | 402.7806 | 23.51169 | 375.7233 | 418.24
Ba0.1Sr0.9Fe0.1Nb0.9 | 384.4944 | 26.35753 | 365.8569 | 403.132
Ba0.1Sr0.9Fe0.1Ni0.9 | 395.4784 | 18.22575 | 348.1331 | 465.3193
Ba0.1Sr0.9Fe0.1Ru0.9 | 388.0454 | 17.01082 | 376.0169 | 400.0739
Ba0.1Sr0.9Fe0.1Sn0.9 | 370.405 | 17.80079 | 357.8179 | 382.992
Ba0.1Sr0.9Fe0.1Zr0.9 | 390.2735 | 10.75237 | 382.6704 | 397.8766
Ba0.1Sr0.9Fe0.3Cu0.7 | 350.5288 | 3.42729 | 346.3434 | 358.0605
Ba0.1Sr0.9Fe0.3Ir0.7 | 445.5627 | 17.7287 | 400.5948 | 467.8035
Ba0.1Sr0.9Fe0.3Mn0.7 | 364.4211 | 9.296462 | 354.1027 | 397.2821
Ba0.1Sr0.9Fe0.3Nb0.7 | 407.9815 | 9.710143 | 371.9203 | 416.8239
Ba0.1Sr0.9Fe0.3Ni0.7 | 365.0742 | 15.95957 | 344.6442 | 427.107
Ba0.1Sr0.9Fe0.3Ru0.7 | 381.3138 | 19.34837 | 342.2234 | 416.4644
Ba0.1Sr0.9Fe0.3Sn0.7 | 406.065 | 14.99394 | 365.1949 | 418.8314
Ba0.1Sr0.9Fe0.3Zr0.7 | 399.6343 | 33.21032 | 367.3223 | 454.3382
Ba0.1Sr0.9Fe0.5Cu0.5 | 365.4433 | 18.95537 | 346.2371 | 409.7064
Ba0.1Sr0.9Fe0.5Ir0.5 | 391.6761 | 27.406 | 356.1043 | 463.9792
Ba0.1Sr0.9Fe0.5Mn0.5 | 359.1638 | 5.232556 | 347.0397 | 396.8615
Ba0.1Sr0.9Fe0.5Nb0.5 | 403.4429 | 24.29547 | 338.2228 | 435.5895
Ba0.1Sr0.9Fe0.5Ni0.5 | 367.2909 | 17.5117 | 346.2371 | 429.3466
Ba0.1Sr0.9Fe0.5Ru0.5 | 401.6005 | 23.95499 | 342.7869 | 434.518
Ba0.1Sr0.9Fe0.5Sn0.5 | 399.5093 | 19.12456 | 352.2275 | 443.0038
Ba0.1Sr0.9Fe0.5Zr0.5 | 404.1814 | 37.74039 | 360.0265 | 464.2409
Ba0.1Sr0.9Fe0.7Cu0.3 | 377.4857 | 23.92163 | 348.6609 | 416.9586
Ba0.1Sr0.9Fe0.7Ir0.3 | 378.7994 | 24.48189 | 356.0467 | 428.3616
Ba0.1Sr0.9Fe0.7Mn0.3 | 362.4738 | 11.68319 | 346.7251 | 394.4545
Ba0.1Sr0.9Fe0.7Nb0.3 | 386.9579 | 25.76588 | 337.5322 | 442.8321
Ba0.1Sr0.9Fe0.7Ni0.3 | 364.9321 | 15.39685 | 347.1783 | 417.1793
Ba0.1Sr0.9Fe0.7Ru0.3 | 384.1022 | 17.49407 | 336.8503 | 412.4538
Ba0.1Sr0.9Fe0.7Sn0.3 | 398.5605 | 22.58911 | 352.4094 | 443.7011
Ba0.1Sr0.9Fe0.7Zr0.3 | 400.1537 | 20.18418 | 358.0621 | 435.3716
Ba0.1Sr0.9Fe0.9Cu0.1 | 394.7129 | 21.85342 | 350.7461 | 442.2121
Ba0.1Sr0.9Fe0.9Ir0.1 | 395.5483 | 20.03943 | 357.7504 | 434.5493
Ba0.1Sr0.9Fe0.9Mn0.1 | 394.2471 | 22.21357 | 352.8466 | 433.9351
Ba0.1Sr0.9Fe0.9Nb0.1 | 401.9445 | 22.90368 | 350.6615 | 434.4244
Ba0.1Sr0.9Fe0.9Ni0.1 | 391.8491 | 23.01553 | 351.8822 | 434.4244
Ba0.1Sr0.9Fe0.9Ru0.1 | 400.7325 | 20.86114 | 357.3964 | 434.4244
Ba0.1Sr0.9Fe0.9Sn0.1 | 403.6362 | 19.45418 | 350.2157 | 434.5773
Ba0.1Sr0.9Fe0.9Zr0.1 | 403.5215 | 19.53491 | 351.3278 | 433.2827
Ba0.1Sr0.9Ir | 387.5406 |  | 387.5406 | 387.5406
Ba0.1Sr0.9Ir0.1Ru0.9 | 357.8179 |  | 357.8179 | 357.8179
Ba0.1Sr0.9Ir0.3Ru0.7 | 400.3282 |  | 400.3282 | 400.3282
Ba0.1Sr0.9Ir0.5Ru0.5 | 400.725 |  | 400.725 | 400.725
Ba0.1Sr0.9Ir0.7Ru0.3 | 402.6993 |  | 402.6993 | 402.6993
Ba0.1Sr0.9Ir0.9Ru0.1 | 380.4001 |  | 380.4001 | 380.4001
Ba0.1Sr0.9Mn | 420.8676 | 9.12676 | 414.414 | 427.3211
Ba0.1Sr0.9Mn0.1Cu0.9 | 373.1351 | 23.82762 | 356.2864 | 389.9838
Ba0.1Sr0.9Mn0.1Ir0.9 | 385.2275 |  | 385.2275 | 385.2275
Ba0.1Sr0.9Mn0.1Nb0.9 | 404.0599 |  | 404.0599 | 404.0599
Ba0.1Sr0.9Mn0.1Ni0.9 | 399.1003 | 15.34568 | 349.9927 | 435.1557
Ba0.1Sr0.9Mn0.1Ru0.9 | 389.6479 |  | 389.6479 | 389.6479
Ba0.1Sr0.9Mn0.1Sn0.9 | 389.004 |  | 389.004 | 389.004
Ba0.1Sr0.9Mn0.1Zr0.9 | 382.5383 |  | 382.5383 | 382.5383
Ba0.1Sr0.9Mn0.3Cu0.7 | 377.3087 | 30.46402 | 355.7674 | 398.85
Ba0.1Sr0.9Mn0.3Ir0.7 | 398.3016 |  | 398.3016 | 398.3016
Ba0.1Sr0.9Mn0.3Nb0.7 | 371.4406 |  | 371.4406 | 371.4406
Ba0.1Sr0.9Mn0.3Ni0.7 | 372.0457 | 21.16234 | 347.5736 | 423.9197
Ba0.1Sr0.9Mn0.3Ru0.7 | 359.4749 |  | 359.4749 | 359.4749
Ba0.1Sr0.9Mn0.3Sn0.7 | 361.7966 |  | 361.7966 | 361.7966
Ba0.1Sr0.9Mn0.3Zr0.7 | 375.381 |  | 375.381 | 375.381
Ba0.1Sr0.9Mn0.5Cu0.5 | 404.1183 | 14.70122 | 393.723 | 414.5136
Ba0.1Sr0.9Mn0.5Ir0.5 | 394.7384 |  | 394.7384 | 394.7384
Ba0.1Sr0.9Mn0.5Nb0.5 | 362.1255 | 2.681138 | 360.2296 | 364.0213
Ba0.1Sr0.9Mn0.5Ni0.5 | 362.872 | 7.468305 | 354.1973 | 414.373
Ba0.1Sr0.9Mn0.5Ru0.5 | 375.3498 |  | 375.3498 | 375.3498
Ba0.1Sr0.9Mn0.5Sn0.5 | 340.5806 |  | 340.5806 | 340.5806
Ba0.1Sr0.9Mn0.5Zr0.5 | 367.4704 |  | 367.4704 | 367.4704
Ba0.1Sr0.9Mn0.7Cu0.3 | 360.0793 | 7.499716 | 354.7762 | 365.3824
Ba0.1Sr0.9Mn0.7Ir0.3 | 398.9492 |  | 398.9492 | 398.9492
Ba0.1Sr0.9Mn0.7Nb0.3 | 354.164 | 25.25855 | 336.3035 | 372.0244
Ba0.1Sr0.9Mn0.7Ni0.3 | 367.3926 | 18.01463 | 351.1928 | 405.024
Ba0.1Sr0.9Mn0.7Ru0.3 | 391.2809 |  | 391.2809 | 391.2809
Ba0.1Sr0.9Mn0.7Sn0.3 | 349.6434 |  | 349.6434 | 349.6434
Ba0.1Sr0.9Mn0.7Zr0.3 | 354.6888 |  | 354.6888 | 354.6888
Ba0.1Sr0.9Mn0.9Cu0.1 | 405.8824 | 12.18283 | 397.2679 | 414.497
Ba0.1Sr0.9Mn0.9Ir0.1 | 382.5108 |  | 382.5108 | 382.5108
Ba0.1Sr0.9Mn0.9Nb0.1 | 432.9912 | 30.18924 | 411.6442 | 454.3382
Ba0.1Sr0.9Mn0.9Ni0.1 | 412.7961 | 13.93479 | 398.1377 | 425.8722
Ba0.1Sr0.9Mn0.9Ru0.1 | 425.9915 |  | 425.9915 | 425.9915
Ba0.1Sr0.9Mn0.9Sn0.1 | 454.3655 |  | 454.3655 | 454.3655
Ba0.1Sr0.9Mn0.9Zr0.1 | 409.6881 |  | 409.6881 | 409.6881
Ba0.1Sr0.9Nb | 382.7548 |  | 382.7548 | 382.7548
Ba0.1Sr0.9Nb0.1Cu0.9 | 394.4957 | 6.157938 | 390.1414 | 398.85
Ba0.1Sr0.9Nb0.1Ir0.9 | 394.5719 |  | 394.5719 | 394.5719
Ba0.1Sr0.9Nb0.1Ni0.9 | 391.7967 | 24.56039 | 353.7457 | 425.0592
Ba0.1Sr0.9Nb0.1Ru0.9 | 389.9538 |  | 389.9538 | 389.9538
Ba0.1Sr0.9Nb0.1Sn0.9 | 359.1094 |  | 359.1094 | 359.1094
Ba0.1Sr0.9Nb0.1Zr0.9 | 399.148 |  | 399.148 | 399.148
Ba0.1Sr0.9Nb0.3Cu0.7 | 381.9768 | 12.1269 | 373.4018 | 390.5518
Ba0.1Sr0.9Nb0.3Ir0.7 | 398.7979 |  | 398.7979 | 398.7979
Ba0.1Sr0.9Nb0.3Ni0.7 | 389.7307 | 23.96185 | 345.4699 | 420.1352
Ba0.1Sr0.9Nb0.3Ru0.7 | 375.061 |  | 375.061 | 375.061
Ba0.1Sr0.9Nb0.3Sn0.7 | 382.8438 |  | 382.8438 | 382.8438
Ba0.1Sr0.9Nb0.3Zr0.7 | 377.8241 |  | 377.8241 | 377.8241
Ba0.1Sr0.9Nb0.5Cu0.5 | 362.817 | 13.84088 | 353.03 | 372.6039
Ba0.1Sr0.9Nb0.5Ir0.5 | 400.2786 |  | 400.2786 | 400.2786
Ba0.1Sr0.9Nb0.5Ni0.5 | 394.2276 | 24.47408 | 349.5298 | 459.82
Ba0.1Sr0.9Nb0.5Ru0.5 | 375.754 |  | 375.754 | 375.754
Ba0.1Sr0.9Nb0.5Sn0.5 | 387.8643 |  | 387.8643 | 387.8643
Ba0.1Sr0.9Nb0.5Zr0.5 | 357.6467 |  | 357.6467 | 357.6467
Ba0.1Sr0.9Nb0.7Cu0.3 | 399.4959 |  | 399.4959 | 399.4959
Ba0.1Sr0.9Nb0.7Ir0.3 | 357.3019 |  | 357.3019 | 357.3019
Ba0.1Sr0.9Nb0.7Ni0.3 | 399.4859 | 4.049868 | 368.4501 | 403.2882
Ba0.1Sr0.9Nb0.7Ru0.3 | 397.5147 |  | 397.5147 | 397.5147
Ba0.1Sr0.9Nb0.7Sn0.3 | 389.8768 |  | 389.8768 | 389.8768
Ba0.1Sr0.9Nb0.7Zr0.3 | 357.8637 |  | 357.8637 | 357.8637
Ba0.1Sr0.9Nb0.9Cu0.1 | 383.1495 |  | 383.1495 | 383.1495
Ba0.1Sr0.9Nb0.9Ir0.1 | 381.8278 |  | 381.8278 | 381.8278
Ba0.1Sr0.9Nb0.9Ni0.1 | 390.2694 | 10.34749 | 382.9526 | 397.5861
Ba0.1Sr0.9Nb0.9Ru0.1 | 389.6737 |  | 389.6737 | 389.6737
Ba0.1Sr0.9Nb0.9Sn0.1 | 383.9294 |  | 383.9294 | 383.9294
Ba0.1Sr0.9Nb0.9Zr0.1 | 380.9562 |  | 380.9562 | 380.9562
Ba0.1Sr0.9Ni | 411.8862 | 9.067298 | 354.6055 | 444.0744
Ba0.1Sr0.9Ni0.1Cu0.9 | 354.9402 | 0.9402839 | 354.001 | 355.8815
Ba0.1Sr0.9Ni0.1Ir0.9 | 388.7939 | 14.19118 | 378.7592 | 398.8286
Ba0.1Sr0.9Ni0.1Ru0.9 | 379.7809 | 9.49 | 373.0704 | 386.4913
Ba0.1Sr0.9Ni0.1Sn0.9 | 374.8449 | 20.69429 | 360.2118 | 389.4779
Ba0.1Sr0.9Ni0.3Cu0.7 | 354.0786 | 3.280323 | 346.7023 | 365.3824
Ba0.1Sr0.9Ni0.3Ir0.7 | 418.4745 | 8.401939 | 383.9261 | 427.3211
Ba0.1Sr0.9Ni0.3Ru0.7 | 369.0142 | 7.307712 | 358.9956 | 408.7533
Ba0.1Sr0.9Ni0.3Sn0.7 | 404.0552 | 7.569384 | 396.4017 | 415.8619
Ba0.1Sr0.9Ni0.5Cu0.5 | 356.2973 | 12.04847 | 344.8979 | 399.1774
Ba0.1Sr0.9Ni0.5Ir0.5 | 396.433 | 18.42726 | 357.0854 | 416.1526
Ba0.1Sr0.9Ni0.5Ru0.5 | 393.6924 | 25.87358 | 353.3917 | 433.2827
Ba0.1Sr0.9Ni0.5Sn0.5 | 404.6883 | 21.78412 | 366.8384 | 443.2323
Ba0.1Sr0.9Ni0.7Cu0.3 | 365.0002 | 18.96166 | 345.9612 | 430.9966
Ba0.1Sr0.9Ni0.7Ir0.3 | 380.9747 | 16.66497 | 356.4817 | 406.8124
Ba0.1Sr0.9Ni0.7Ru0.3 | 379.3164 | 24.40412 | 348.9715 | 418.5615
Ba0.1Sr0.9Ni0.7Sn0.3 | 398.5661 | 20.43492 | 356.8768 | 417.3689
Ba0.1Sr0.9Ni0.9Cu0.1 | 401.1863 | 19.72162 | 349.9296 | 458.9973
Ba0.1Sr0.9Ni0.9Ir0.1 | 395.879 | 16.79717 | 354.4218 | 425.499
Ba0.1Sr0.9Ni0.9Ru0.1 | 396.6512 | 16.70235 | 354.0705 | 424.6421
Ba0.1Sr0.9Ni0.9Sn0.1 | 391.5808 | 21.9881 | 354.7517 | 418.7238
Ba0.1Sr0.9Ru | 382.9406 |  | 382.9406 | 382.9406
Ba0.1Sr0.9Sn | 396.5456 |  | 396.5456 | 396.5456
Ba0.1Sr0.9Sn0.1Ir0.9 | 395.3137 |  | 395.3137 | 395.3137
Ba0.1Sr0.9Sn0.1Ru0.9 | 389.9538 |  | 389.9538 | 389.9538
Ba0.1Sr0.9Sn0.3Ir0.7 | 399.3771 |  | 399.3771 | 399.3771
Ba0.1Sr0.9Sn0.3Ru0.7 | 398.2523 |  | 398.2523 | 398.2523
Ba0.1Sr0.9Sn0.5Ir0.5 | 394.992 |  | 394.992 | 394.992
Ba0.1Sr0.9Sn0.5Ru0.5 | 396.8729 |  | 396.8729 | 396.8729
Ba0.1Sr0.9Sn0.7Ir0.3 | 385.1068 |  | 385.1068 | 385.1068
Ba0.1Sr0.9Sn0.7Ru0.3 | 401.5227 |  | 401.5227 | 401.5227
Ba0.1Sr0.9Sn0.9Ir0.1 | 386.6153 |  | 386.6153 | 386.6153
Ba0.1Sr0.9Sn0.9Ru0.1 | 381.4886 |  | 381.4886 | 381.4886
Ba0.1Sr0.9Zr | 399.2948 |  | 399.2948 | 399.2948
Ba0.1Sr0.9Zr0.1Cu0.9 | 373.5954 |  | 373.5954 | 373.5954
Ba0.1Sr0.9Zr0.1Ir0.9 | 397.5828 |  | 397.5828 | 397.5828
Ba0.1Sr0.9Zr0.1Ni0.9 | 393.0256 | 23.60331 | 349.0349 | 420.266
Ba0.1Sr0.9Zr0.1Ru0.9 | 402.0712 |  | 402.0712 | 402.0712
Ba0.1Sr0.9Zr0.1Sn0.9 | 386.1105 |  | 386.1105 | 386.1105
Ba0.1Sr0.9Zr0.3Cu0.7 | 373.2018 |  | 373.2018 | 373.2018
Ba0.1Sr0.9Zr0.3Ir0.7 | 397.5286 |  | 397.5286 | 397.5286
Ba0.1Sr0.9Zr0.3Ni0.7 | 392.7365 | 17.73406 | 357.4922 | 434.3513
Ba0.1Sr0.9Zr0.3Ru0.7 | 375.8507 |  | 375.8507 | 375.8507
Ba0.1Sr0.9Zr0.3Sn0.7 | 385.6225 |  | 385.6225 | 385.6225
Ba0.1Sr0.9Zr0.5Cu0.5 | 370.9907 |  | 370.9907 | 370.9907
Ba0.1Sr0.9Zr0.5Ir0.5 | 395.4823 |  | 395.4823 | 395.4823
Ba0.1Sr0.9Zr0.5Ni0.5 | 392.6919 | 22.92544 | 341.2632 | 432.3511
Ba0.1Sr0.9Zr0.5Ru0.5 | 397.2852 |  | 397.2852 | 397.2852
Ba0.1Sr0.9Zr0.5Sn0.5 | 394.6637 |  | 394.6637 | 394.6637
Ba0.1Sr0.9Zr0.7Cu0.3 | 385.4713 |  | 385.4713 | 385.4713
Ba0.1Sr0.9Zr0.7Ir0.3 | 395.9077 |  | 395.9077 | 395.9077
Ba0.1Sr0.9Zr0.7Ni0.3 | 395.1085 | 35.63856 | 359.4942 | 450.608
Ba0.1Sr0.9Zr0.7Ru0.3 | 383.1495 |  | 383.1495 | 383.1495
Ba0.1Sr0.9Zr0.7Sn0.3 | 389.8303 |  | 389.8303 | 389.8303
Ba0.1Sr0.9Zr0.9Cu0.1 | 398.9581 |  | 398.9581 | 398.9581
Ba0.1Sr0.9Zr0.9Ir0.1 | 399.445 |  | 399.445 | 399.445
Ba0.1Sr0.9Zr0.9Ni0.1 | 378.095 | 29.18692 | 357.4568 | 398.7333
Ba0.1Sr0.9Zr0.9Ru0.1 | 389.4383 |  | 389.4383 | 389.4383
Ba0.1Sr0.9Zr0.9Sn0.1 | 398.8688 |  | 398.8688 | 398.8688
Ba0.3Sr0.7Co | 368.4112 | 17.47008 | 347.3795 | 426.4605
Ba0.3Sr0.7Co0.1Cu0.9 | 352.8392 | 2.894594 | 349.4971 | 354.5491
Ba0.3Sr0.7Co0.1Fe0.9 | 363.6259 | 16.92528 | 344.6442 | 403.1744
Ba0.3Sr0.7Co0.1Ir0.9 | 381.8713 | 11.14424 | 373.9911 | 389.7515
Ba0.3Sr0.7Co0.1Mn0.9 | 376.7299 | 17.30736 | 357.0214 | 389.4521
Ba0.3Sr0.7Co0.1Nb0.9 | 384.8548 | 24.3075 | 367.6668 | 402.0428
Ba0.3Sr0.7Co0.1Ni0.9 | 373.2651 | 26.81578 | 344.6833 | 434.5233
Ba0.3Sr0.7Co0.1Ru0.9 | 390.8491 | 4.085341 | 387.9603 | 393.7379
Ba0.3Sr0.7Co0.1Sn0.9 | 373.3758 | 21.96841 | 357.8418 | 388.9098
Ba0.3Sr0.7Co0.1Zr0.9 | 377.2522 | 26.28735 | 358.6642 | 395.8401
Ba0.3Sr0.7Co0.3Cu0.7 | 345.9124 | 13.108 | 305.6691 | 361.5506
Ba0.3Sr0.7Co0.3Fe0.7 | 351.4078 | 7.796169 | 330.838 | 398.8137
Ba0.3Sr0.7Co0.3Ir0.7 | 414.0907 | 14.25229 | 361.4347 | 431.7814
Ba0.3Sr0.7Co0.3Mn0.7 | 360.5856 | 7.921506 | 336.281 | 378.89
Ba0.3Sr0.7Co0.3Nb0.7 | 371.6642 | 4.007011 | 362.3311 | 397.5832
Ba0.3Sr0.7Co0.3Ni0.7 | 355.9163 | 19.6595 | 336.8201 | 444.6176
Ba0.3Sr0.7Co0.3Ru0.7 | 360.6555 | 7.541131 | 356.4399 | 405.5257
Ba0.3Sr0.7Co0.3Sn0.7 | 382.3482 | 11.50026 | 369.4498 | 398.393
Ba0.3Sr0.7Co0.3Zr0.7 | 398.3524 | 0.7165964 | 396.8729 | 399.5352
Ba0.3Sr0.7Co0.5Cu0.5 | 354.934 | 16.59881 | 325.8879 | 398.9886
Ba0.3Sr0.7Co0.5Fe0.5 | 350.6045 | 7.86713 | 330.16 | 428.8084
Ba0.3Sr0.7Co0.5Ir0.5 | 377.5815 | 19.90683 | 348.8357 | 434.6129
Ba0.3Sr0.7Co0.5Mn0.5 | 364.6423 | 23.28517 | 336.8201 | 428.327
Ba0.3Sr0.7Co0.5Nb0.5 | 355.4622 | 8.327827 | 341.1755 | 368.0428
Ba0.3Sr0.7Co0.5Ni0.5 | 354.7463 | 20.8032 | 334.6486 | 452.9416
Ba0.3Sr0.7Co0.5Ru0.5 | 358.029 | 7.790884 | 345.2997 | 398.8758
Ba0.3Sr0.7Co0.5Sn0.5 | 363.181 | 18.70368 | 344.6596 | 433.4458
Ba0.3Sr0.7Co0.5Zr0.5 | 379.2546 | 28.46468 | 351.3279 | 434.6749
Ba0.3Sr0.7Co0.7Cu0.3 | 358.6614 | 15.56727 | 335.5437 | 408.4461
Ba0.3Sr0.7Co0.7Fe0.3 | 351.2954 | 8.36763 | 336.6849 | 408.6602
Ba0.3Sr0.7Co0.7Ir0.3 | 357.0906 | 15.72838 | 342.5316 | 399.4058
Ba0.3Sr0.7Co0.7Mn0.3 | 355.7117 | 9.425635 | 336.7905 | 408.7402
Ba0.3Sr0.7Co0.7Nb0.3 | 362.3159 | 19.66146 | 333.7112 | 399.9355
Ba0.3Sr0.7Co0.7Ni0.3 | 352.6657 | 13.03348 | 336.6849 | 426.8237
Ba0.3Sr0.7Co0.7Ru0.3 | 357.4978 | 14.28017 | 343.9731 | 399.573
Ba0.3Sr0.7Co0.7Sn0.3 | 365.7174 | 19.51166 | 338.3689 | 400.3282
Ba0.3Sr0.7Co0.7Zr0.3 | 364.2256 | 18.62931 | 341.7914 | 411.3652
Ba0.3Sr0.7Co0.9Cu0.1 | 365.4352 | 18.99054 | 344.9891 | 428.327
Ba0.3Sr0.7Co0.9Fe0.1 | 366.7948 | 19.52771 | 344.8979 | 434.518
Ba0.3Sr0.7Co0.9Ir0.1 | 371.555 | 19.37933 | 346.701 | 403.1744
Ba0.3Sr0.7Co0.9Mn0.1 | 368.446 | 21.06306 | 345.0817 | 434.518
Ba0.3Sr0.7Co0.9Nb0.1 | 379.2007 | 18.81923 | 346.701 | 404.7346
Ba0.3Sr0.7Co0.9Ni0.1 | 366.4713 | 20.23306 | 344.8979 | 434.5721
Ba0.3Sr0.7Co0.9Ru0.1 | 371.1061 | 19.63805 | 344.6442 | 403.1744
Ba0.3Sr0.7Co0.9Sn0.1 | 374.2427 | 20.37026 | 344.6833 | 403.1744
Ba0.3Sr0.7Co0.9Zr0.1 | 375.8883 | 19.80121 | 346.701 | 404.6574
Ba0.3Sr0.7Cu | 415.9818 | 24.37013 | 398.7495 | 433.214
Ba0.3Sr0.7Cu0.1Ir0.9 | 398.4582 |  | 398.4582 | 398.4582
Ba0.3Sr0.7Cu0.1Ru0.9 | 398.8346 |  | 398.8346 | 398.8346
Ba0.3Sr0.7Cu0.1Sn0.9 | 357.6226 |  | 357.6226 | 357.6226
Ba0.3Sr0.7Cu0.3Ir0.7 | 367.0203 |  | 367.0203 | 367.0203
Ba0.3Sr0.7Cu0.3Ru0.7 | 373.6544 |  | 373.6544 | 373.6544
Ba0.3Sr0.7Cu0.3Sn0.7 | 392.0304 |  | 392.0304 | 392.0304
Ba0.3Sr0.7Cu0.5Ir0.5 | 359.5596 |  | 359.5596 | 359.5596
Ba0.3Sr0.7Cu0.5Ru0.5 | 354.7322 |  | 354.7322 | 354.7322
Ba0.3Sr0.7Cu0.5Sn0.5 | 356.2398 |  | 356.2398 | 356.2398
Ba0.3Sr0.7Cu0.7Ir0.3 | 353.4946 |  | 353.4946 | 353.4946
Ba0.3Sr0.7Cu0.7Ru0.3 | 348.1331 |  | 348.1331 | 348.1331
Ba0.3Sr0.7Cu0.7Sn0.3 | 396.3464 |  | 396.3464 | 396.3464
Ba0.3Sr0.7Cu0.9Ir0.1 | 390.0521 |  | 390.0521 | 390.0521
Ba0.3Sr0.7Cu0.9Ru0.1 | 387.7746 |  | 387.7746 | 387.7746
Ba0.3Sr0.7Cu0.9Sn0.1 | 396.7751 |  | 396.7751 | 396.7751
Ba0.3Sr0.7Fe | 367.234 | 12.58949 | 341.2183 | 398.6687
Ba0.3Sr0.7Fe0.1Cu0.9 | 352.1951 | 2.996317 | 348.7412 | 354.0983
Ba0.3Sr0.7Fe0.1Ir0.9 | 386.7488 | 11.52518 | 378.5993 | 394.8984
Ba0.3Sr0.7Fe0.1Mn0.9 | 377.3588 | 21.57677 | 357.0214 | 399.9914
Ba0.3Sr0.7Fe0.1Nb0.9 | 402.5189 | 18.11094 | 389.7125 | 415.3252
Ba0.3Sr0.7Fe0.1Ni0.9 | 372.8697 | 25.93438 | 344.6833 | 434.6195
Ba0.3Sr0.7Fe0.1Ru0.9 | 382.6973 | 9.294013 | 376.1255 | 389.2692
Ba0.3Sr0.7Fe0.1Sn0.9 | 375.446 | 10.86452 | 367.7636 | 383.1283
Ba0.3Sr0.7Fe0.1Zr0.9 | 390.2234 | 9.284894 | 383.658 | 396.7888
Ba0.3Sr0.7Fe0.3Cu0.7 | 343.7979 | 16.58291 | 305.7605 | 359.7768
Ba0.3Sr0.7Fe0.3Ir0.7 | 410.8991 | 20.72041 | 382.4096 | 453.668
Ba0.3Sr0.7Fe0.3Mn0.7 | 372.0528 | 18.78978 | 349.4848 | 401.7722
Ba0.3Sr0.7Fe0.3Nb0.7 | 369.7981 | 4.989611 | 359.7639 | 397.0605
Ba0.3Sr0.7Fe0.3Ni0.7 | 354.2144 | 14.97204 | 336.8201 | 446.2381
Ba0.3Sr0.7Fe0.3Ru0.7 | 357.3146 | 2.757624 | 343.5088 | 360.4562
Ba0.3Sr0.7Fe0.3Sn0.7 | 371.4356 | 9.043167 | 360.0889 | 398.5155
Ba0.3Sr0.7Fe0.3Zr0.7 | 396.9557 | 4.138209 | 362.1693 | 399.2297
Ba0.3Sr0.7Fe0.5Cu0.5 | 363.1208 | 25.43763 | 326.121 | 403.2325
Ba0.3Sr0.7Fe0.5Ir0.5 | 375.506 | 21.57759 | 348.9715 | 409.1514
Ba0.3Sr0.7Fe0.5Mn0.5 | 357.1695 | 10.23503 | 336.7905 | 394.6307
Ba0.3Sr0.7Fe0.5Nb0.5 | 355.9115 | 8.635447 | 340.9726 | 410.8418
Ba0.3Sr0.7Fe0.5Ni0.5 | 351.5765 | 12.44426 | 330.16 | 449.5248
Ba0.3Sr0.7Fe0.5Ru0.5 | 356.798 | 6.107876 | 338.3195 | 364.3411
Ba0.3Sr0.7Fe0.5Sn0.5 | 359.741 | 9.295373 | 350.7461 | 399.0033
Ba0.3Sr0.7Fe0.5Zr0.5 | 376.3128 | 25.67261 | 350.8933 | 442.7787
Ba0.3Sr0.7Fe0.7Cu0.3 | 357.2946 | 12.40606 | 336.8201 | 403.2325
Ba0.3Sr0.7Fe0.7Ir0.3 | 357.3229 | 14.0604 | 344.8758 | 450.1817
Ba0.3Sr0.7Fe0.7Mn0.3 | 353.3136 | 11.47344 | 336.281 | 399.08
Ba0.3Sr0.7Fe0.7Nb0.3 | 359.1491 | 18.87356 | 335.5016 | 404.9998
Ba0.3Sr0.7Fe0.7Ni0.3 | 351.6657 | 8.907109 | 330.838 | 398.2041
Ba0.3Sr0.7Fe0.7Ru0.3 | 355.8684 | 11.38467 | 343.6614 | 392.3682
Ba0.3Sr0.7Fe0.7Sn0.3 | 364.3275 | 20.63928 | 342.3193 | 403.1181
Ba0.3Sr0.7Fe0.7Zr0.3 | 366.3997 | 19.05851 | 342.2134 | 403.1181
Ba0.3Sr0.7Fe0.9Cu0.1 | 362.8188 | 15.16513 | 344.8979 | 408.0483
Ba0.3Sr0.7Fe0.9Ir0.1 | 364.4286 | 17.21645 | 339.5164 | 404.6574
Ba0.3Sr0.7Fe0.9Mn0.1 | 364.1502 | 17.42198 | 344.6442 | 404.6491
Ba0.3Sr0.7Fe0.9Nb0.1 | 368.5746 | 17.08593 | 342.3193 | 403.0776
Ba0.3Sr0.7Fe0.9Ni0.1 | 363.5134 | 16.32775 | 344.6442 | 403.1744
Ba0.3Sr0.7Fe0.9Ru0.1 | 364.2315 | 16.6275 | 345.8964 | 402.0986
Ba0.3Sr0.7Fe0.9Sn0.1 | 368.1374 | 16.87792 | 346.5204 | 403.1225
Ba0.3Sr0.7Fe0.9Zr0.1 | 368.0911 | 16.76694 | 346.0153 | 403.0776
Ba0.3Sr0.7Ir | 385.639 |  | 385.639 | 385.639
Ba0.3Sr0.7Ir0.1Ru0.9 | 373.5993 |  | 373.5993 | 373.5993
Ba0.3Sr0.7Ir0.3Ru0.7 | 396.1311 |  | 396.1311 | 396.1311
Ba0.3Sr0.7Ir0.5Ru0.5 | 382.2353 |  | 382.2353 | 382.2353
Ba0.3Sr0.7Ir0.7Ru0.3 | 394.5527 |  | 394.5527 | 394.5527
Ba0.3Sr0.7Ir0.9Ru0.1 | 378.8262 |  | 378.8262 | 378.8262
Ba0.3Sr0.7Mn | 396.2015 | 42.65374 | 366.0408 | 426.3623
Ba0.3Sr0.7Mn0.1Cu0.9 | 351.7856 | 3.484321 | 349.3218 | 354.2493
Ba0.3Sr0.7Mn0.1Ir0.9 | 374.5088 |  | 374.5088 | 374.5088
Ba0.3Sr0.7Mn0.1Nb0.9 | 380.9981 |  | 380.9981 | 380.9981
Ba0.3Sr0.7Mn0.1Ni0.9 | 372.9914 | 25.26494 | 349.9926 | 434.4054
Ba0.3Sr0.7Mn0.1Ru0.9 | 377.8769 |  | 377.8769 | 377.8769
Ba0.3Sr0.7Mn0.1Sn0.9 | 389.0288 |  | 389.0288 | 389.0288
Ba0.3Sr0.7Mn0.1Zr0.9 | 363.8152 |  | 363.8152 | 363.8152
Ba0.3Sr0.7Mn0.3Cu0.7 | 367.747 | 43.50133 | 336.9869 | 398.5071
Ba0.3Sr0.7Mn0.3Ir0.7 | 372.1268 |  | 372.1268 | 372.1268
Ba0.3Sr0.7Mn0.3Nb0.7 | 395.9304 |  | 395.9304 | 395.9304
Ba0.3Sr0.7Mn0.3Ni0.7 | 363.4525 | 21.65986 | 336.6849 | 426.2993
Ba0.3Sr0.7Mn0.3Ru0.7 | 413.0147 |  | 413.0147 | 413.0147
Ba0.3Sr0.7Mn0.3Sn0.7 | 396.8903 |  | 396.8903 | 396.8903
Ba0.3Sr0.7Mn0.3Zr0.7 | 397.898 |  | 397.898 | 397.898
Ba0.3Sr0.7Mn0.5Cu0.5 | 344.3387 | 10.20577 | 337.1221 | 351.5552
Ba0.3Sr0.7Mn0.5Ir0.5 | 367.3223 |  | 367.3223 | 367.3223
Ba0.3Sr0.7Mn0.5Nb0.5 | 345.2824 | 13.65763 | 335.625 | 354.9398
Ba0.3Sr0.7Mn0.5Ni0.5 | 364.8797 | 24.00324 | 336.9869 | 428.8084
Ba0.3Sr0.7Mn0.5Ru0.5 | 388.617 |  | 388.617 | 388.617
Ba0.3Sr0.7Mn0.5Sn0.5 | 336.9583 |  | 336.9583 | 336.9583
Ba0.3Sr0.7Mn0.5Zr0.5 | 359.4311 |  | 359.4311 | 359.4311
Ba0.3Sr0.7Mn0.7Cu0.3 | 341.2609 | 6.044404 | 336.9869 | 345.535
Ba0.3Sr0.7Mn0.7Ir0.3 | 358.056 |  | 358.056 | 358.056
Ba0.3Sr0.7Mn0.7Nb0.3 | 384.7147 | 34.51244 | 360.3107 | 409.1187
Ba0.3Sr0.7Mn0.7Ni0.3 | 356.4952 | 7.494617 | 344.3731 | 417.7198
Ba0.3Sr0.7Mn0.7Ru0.3 | 381.6843 |  | 381.6843 | 381.6843
Ba0.3Sr0.7Mn0.7Sn0.3 | 412.691 |  | 412.691 | 412.691
Ba0.3Sr0.7Mn0.7Zr0.3 | 347.104 |  | 347.104 | 347.104
Ba0.3Sr0.7Mn0.9Cu0.1 | 371.0523 | 20.38694 | 356.6366 | 385.4681
Ba0.3Sr0.7Mn0.9Ir0.1 | 372.3717 |  | 372.3717 | 372.3717
Ba0.3Sr0.7Mn0.9Nb0.1 | 355.9003 | 12.86445 | 346.8038 | 364.9968
Ba0.3Sr0.7Mn0.9Ni0.1 | 374.1814 | 15.21954 | 357.0214 | 386.0455
Ba0.3Sr0.7Mn0.9Ru0.1 | 419.8205 |  | 419.8205 | 419.8205
Ba0.3Sr0.7Mn0.9Sn0.1 | 364.2244 |  | 364.2244 | 364.2244
Ba0.3Sr0.7Mn0.9Zr0.1 | 357.0797 |  | 357.0797 | 357.0797
Ba0.3Sr0.7Nb | 357.8179 |  | 357.8179 | 357.8179
Ba0.3Sr0.7Nb0.1Cu0.9 | 368.8434 | 28.10313 | 348.9715 | 388.7153
Ba0.3Sr0.7Nb0.1Ir0.9 | 379.066 |  | 379.066 | 379.066
Ba0.3Sr0.7Nb0.1Ni0.9 | 383.5758 | 23.28289 | 344.6442 | 450.4608
Ba0.3Sr0.7Nb0.1Ru0.9 | 391.7565 |  | 391.7565 | 391.7565
Ba0.3Sr0.7Nb0.1Sn0.9 | 358.4248 |  | 358.4248 | 358.4248
Ba0.3Sr0.7Nb0.1Zr0.9 | 395.4446 |  | 395.4446 | 395.4446
Ba0.3Sr0.7Nb0.3Cu0.7 | 403.7279 | 43.15637 | 373.2117 | 434.2441
Ba0.3Sr0.7Nb0.3Ir0.7 | 379.8021 |  | 379.8021 | 379.8021
Ba0.3Sr0.7Nb0.3Ni0.7 | 362.3682 | 18.34588 | 338.8592 | 403.0984
Ba0.3Sr0.7Nb0.3Ru0.7 | 387.4373 |  | 387.4373 | 387.4373
Ba0.3Sr0.7Nb0.3Sn0.7 | 360.5479 |  | 360.5479 | 360.5479
Ba0.3Sr0.7Nb0.3Zr0.7 | 384.0398 |  | 384.0398 | 384.0398
Ba0.3Sr0.7Nb0.5Cu0.5 | 352.3701 | 12.65883 | 343.419 | 361.3213
Ba0.3Sr0.7Nb0.5Ir0.5 | 394.6926 |  | 394.6926 | 394.6926
Ba0.3Sr0.7Nb0.5Ni0.5 | 360.3376 | 14.25085 | 341.0918 | 433.5822
Ba0.3Sr0.7Nb0.5Ru0.5 | 401.6791 |  | 401.6791 | 401.6791
Ba0.3Sr0.7Nb0.5Sn0.5 | 383.1887 |  | 383.1887 | 383.1887
Ba0.3Sr0.7Nb0.5Zr0.5 | 356.6411 |  | 356.6411 | 356.6411
Ba0.3Sr0.7Nb0.7Cu0.3 | 374.0091 |  | 374.0091 | 374.0091
Ba0.3Sr0.7Nb0.7Ir0.3 | 381.1544 |  | 381.1544 | 381.1544
Ba0.3Sr0.7Nb0.7Ni0.3 | 372.5474 | 1.674485 | 367.2993 | 374.7487
Ba0.3Sr0.7Nb0.7Ru0.3 | 397.5756 |  | 397.5756 | 397.5756
Ba0.3Sr0.7Nb0.7Sn0.3 | 384.985 |  | 384.985 | 384.985
Ba0.3Sr0.7Nb0.7Zr0.3 | 357.8637 |  | 357.8637 | 357.8637
Ba0.3Sr0.7Nb0.9Cu0.1 | 367.578 |  | 367.578 | 367.578
Ba0.3Sr0.7Nb0.9Ir0.1 | 368.9478 |  | 368.9478 | 368.9478
Ba0.3Sr0.7Nb0.9Ni0.1 | 384.8552 | 19.09891 | 371.3502 | 398.3602
Ba0.3Sr0.7Nb0.9Ru0.1 | 368.3593 |  | 368.3593 | 368.3593
Ba0.3Sr0.7Nb0.9Sn0.1 | 362.0949 |  | 362.0949 | 362.0949
Ba0.3Sr0.7Nb0.9Zr0.1 | 362.1962 |  | 362.1962 | 362.1962
Ba0.3Sr0.7Ni | 374.8198 | 21.45074 | 349.0319 | 423.5499
Ba0.3Sr0.7Ni0.1Cu0.9 | 351.073 | 3.969707 | 348.1331 | 355.5886
Ba0.3Sr0.7Ni0.1Ir0.9 | 393.8373 | 4.987217 | 390.3108 | 397.3638
Ba0.3Sr0.7Ni0.1Ru0.9 | 392.1017 | 6.865066 | 387.2473 | 396.956
Ba0.3Sr0.7Ni0.1Sn0.9 | 373.5229 | 22.27506 | 357.7721 | 389.2738
Ba0.3Sr0.7Ni0.3Cu0.7 | 349.4499 | 8.589067 | 337.5054 | 392.8414
Ba0.3Sr0.7Ni0.3Ir0.7 | 421.0959 | 9.247694 | 370.1803 | 427.2563
Ba0.3Sr0.7Ni0.3Ru0.7 | 362.5687 | 6.730711 | 356.2985 | 399.892
Ba0.3Sr0.7Ni0.3Sn0.7 | 382.6963 | 14.11403 | 356.9541 | 399.0101
Ba0.3Sr0.7Ni0.5Cu0.5 | 353.1492 | 13.50456 | 326.1584 | 399.1774
Ba0.3Sr0.7Ni0.5Ir0.5 | 388.86 | 24.596 | 354.9057 | 453.9966
Ba0.3Sr0.7Ni0.5Ru0.5 | 357.012 | 9.331255 | 344.1706 | 389.8734
Ba0.3Sr0.7Ni0.5Sn0.5 | 370.7979 | 19.13704 | 353.3926 | 405.7195
Ba0.3Sr0.7Ni0.7Cu0.3 | 362.9833 | 21.21124 | 337.1221 | 445.5047
Ba0.3Sr0.7Ni0.7Ir0.3 | 360.0697 | 15.20104 | 342.052 | 426.6542
Ba0.3Sr0.7Ni0.7Ru0.3 | 360.9679 | 14.12562 | 338.3689 | 422.6654
Ba0.3Sr0.7Ni0.7Sn0.3 | 363.108 | 19.02731 | 344.1706 | 398.4149
Ba0.3Sr0.7Ni0.9Cu0.1 | 370.1038 | 25.22548 | 344.6442 | 434.6195
Ba0.3Sr0.7Ni0.9Ir0.1 | 371.7037 | 21.32334 | 346.701 | 420.0922
Ba0.3Sr0.7Ni0.9Ru0.1 | 373.3179 | 20.42033 | 344.7454 | 425.4077
Ba0.3Sr0.7Ni0.9Sn0.1 | 376.2964 | 22.66353 | 344.6442 | 423.3398
Ba0.3Sr0.7Ru | 383.1929 |  | 383.1929 | 383.1929
Ba0.3Sr0.7Sn | 378.5577 |  | 378.5577 | 378.5577
Ba0.3Sr0.7Sn0.1Ir0.9 | 380.4089 |  | 380.4089 | 380.4089
Ba0.3Sr0.7Sn0.1Ru0.9 | 386.4198 |  | 386.4198 | 386.4198
Ba0.3Sr0.7Sn0.3Ir0.7 | 394.6751 |  | 394.6751 | 394.6751
Ba0.3Sr0.7Sn0.3Ru0.7 | 376.6229 |  | 376.6229 | 376.6229
Ba0.3Sr0.7Sn0.5Ir0.5 | 399.844 |  | 399.844 | 399.844
Ba0.3Sr0.7Sn0.5Ru0.5 | 390.6341 |  | 390.6341 | 390.6341
Ba0.3Sr0.7Sn0.7Ir0.3 | 389.3475 |  | 389.3475 | 389.3475
Ba0.3Sr0.7Sn0.7Ru0.3 | 389.1279 |  | 389.1279 | 389.1279
Ba0.3Sr0.7Sn0.9Ir0.1 | 381.0057 |  | 381.0057 | 381.0057
Ba0.3Sr0.7Sn0.9Ru0.1 | 358.1664 |  | 358.1664 | 358.1664
Ba0.3Sr0.7Zr | 371.7973 |  | 371.7973 | 371.7973
Ba0.3Sr0.7Zr0.1Cu0.9 | 433.5424 |  | 433.5424 | 433.5424
Ba0.3Sr0.7Zr0.1Ir0.9 | 393.2447 |  | 393.2447 | 393.2447
Ba0.3Sr0.7Zr0.1Ni0.9 | 377.4811 | 23.36644 | 344.6442 | 426.9243
Ba0.3Sr0.7Zr0.1Ru0.9 | 394.8943 |  | 394.8943 | 394.8943
Ba0.3Sr0.7Zr0.1Sn0.9 | 382.7205 |  | 382.7205 | 382.7205
Ba0.3Sr0.7Zr0.3Cu0.7 | 373.5954 |  | 373.5954 | 373.5954
Ba0.3Sr0.7Zr0.3Ir0.7 | 398.7393 |  | 398.7393 | 398.7393
Ba0.3Sr0.7Zr0.3Ni0.7 | 366.7146 | 22.06547 | 342.5141 | 412.3002
Ba0.3Sr0.7Zr0.3Ru0.7 | 397.5988 |  | 397.5988 | 397.5988
Ba0.3Sr0.7Zr0.3Sn0.7 | 383.1212 |  | 383.1212 | 383.1212
Ba0.3Sr0.7Zr0.5Cu0.5 | 352.3637 |  | 352.3637 | 352.3637
Ba0.3Sr0.7Zr0.5Ir0.5 | 400.5542 |  | 400.5542 | 400.5542
Ba0.3Sr0.7Zr0.5Ni0.5 | 367.6082 | 17.92477 | 340.8142 | 426.624
Ba0.3Sr0.7Zr0.5Ru0.5 | 403.6833 |  | 403.6833 | 403.6833
Ba0.3Sr0.7Zr0.5Sn0.5 | 386.9562 |  | 386.9562 | 386.9562
Ba0.3Sr0.7Zr0.7Cu0.3 | 389.2866 |  | 389.2866 | 389.2866
Ba0.3Sr0.7Zr0.7Ir0.3 | 398.122 |  | 398.122 | 398.122
Ba0.3Sr0.7Zr0.7Ni0.3 | 391.3525 | 10.81717 | 375.0323 | 399.9599
Ba0.3Sr0.7Zr0.7Ru0.3 | 382.158 |  | 382.158 | 382.158
Ba0.3Sr0.7Zr0.7Sn0.3 | 380.4089 |  | 380.4089 | 380.4089
Ba0.3Sr0.7Zr0.9Cu0.1 | 397.37 |  | 397.37 | 397.37
Ba0.3Sr0.7Zr0.9Ir0.1 | 397.8416 |  | 397.8416 | 397.8416
Ba0.3Sr0.7Zr0.9Ni0.1 | 376.6993 | 22.5063 | 360.7849 | 392.6136
Ba0.3Sr0.7Zr0.9Ru0.1 | 377.3526 |  | 377.3526 | 377.3526
Ba0.3Sr0.7Zr0.9Sn0.1 | 396.036 |  | 396.036 | 396.036
Ba0.5Sr0.5Co | 366.2496 | 15.63822 | 348.6483 | 427.7438
Ba0.5Sr0.5Co0.1Cu0.9 | 350.5681 | 5.651337 | 345.4189 | 356.6143
Ba0.5Sr0.5Co0.1Fe0.9 | 362.5667 | 15.86144 | 345.7983 | 403.1181
Ba0.5Sr0.5Co0.1Ir0.9 | 395.3581 | 1.926078 | 393.9962 | 396.7201
Ba0.5Sr0.5Co0.1Mn0.9 | 404.4097 | 13.94051 | 393.1916 | 420.0164
Ba0.5Sr0.5Co0.1Nb0.9 | 367.7241 | 0.02512952 | 367.7064 | 367.7419
Ba0.5Sr0.5Co0.1Ni0.9 | 370.0626 | 27.2027 | 344.9705 | 434.6129
Ba0.5Sr0.5Co0.1Ru0.9 | 386.43 | 13.15885 | 377.1253 | 395.7347
Ba0.5Sr0.5Co0.1Sn0.9 | 355.2006 | 3.42524 | 352.7785 | 357.6226
Ba0.5Sr0.5Co0.1Zr0.9 | 393.786 | 3.182001 | 391.536 | 396.036
Ba0.5Sr0.5Co0.3Cu0.7 | 351.2952 | 7.501836 | 336.0203 | 360.8307
Ba0.5Sr0.5Co0.3Fe0.7 | 349.5385 | 6.956791 | 330.0746 | 397.4738
Ba0.5Sr0.5Co0.3Ir0.7 | 409.5797 | 16.71469 | 366.5495 | 425.9915
Ba0.5Sr0.5Co0.3Mn0.7 | 358.6411 | 8.577668 | 336.9869 | 377.7073
Ba0.5Sr0.5Co0.3Nb0.7 | 375.8703 | 12.91055 | 359.5212 | 399.2626
Ba0.5Sr0.5Co0.3Ni0.7 | 355.8378 | 20.46352 | 334.2012 | 452.9416
Ba0.5Sr0.5Co0.3Ru0.7 | 359.8699 | 5.475135 | 353.2945 | 389.0965
Ba0.5Sr0.5Co0.3Sn0.7 | 384.167 | 15.38733 | 362.9148 | 398.2523
Ba0.5Sr0.5Co0.3Zr0.7 | 397.3995 | 4.056224 | 363.8918 | 398.9188
Ba0.5Sr0.5Co0.5Cu0.5 | 351.4357 | 15.27665 | 306.3695 | 393.2978
Ba0.5Sr0.5Co0.5Fe0.5 | 348.2534 | 8.844866 | 330.3223 | 427.1316
Ba0.5Sr0.5Co0.5Ir0.5 | 389.873 | 30.61753 | 354.2933 | 434.6129
Ba0.5Sr0.5Co0.5Mn0.5 | 362.8418 | 25.97741 | 334.8407 | 434.5036
Ba0.5Sr0.5Co0.5Nb0.5 | 354.7459 | 5.270318 | 329.7679 | 366.4642
Ba0.5Sr0.5Co0.5Ni0.5 | 354.6704 | 24.70211 | 334.0242 | 450.2486
Ba0.5Sr0.5Co0.5Ru0.5 | 355.8779 | 8.416345 | 343.9226 | 375.0373
Ba0.5Sr0.5Co0.5Sn0.5 | 364.0624 | 14.77869 | 337.0606 | 398.9345
Ba0.5Sr0.5Co0.5Zr0.5 | 382.503 | 27.07192 | 353.6452 | 434.5493
Ba0.5Sr0.5Co0.7Cu0.3 | 355.2407 | 13.53462 | 330.5053 | 408.7533
Ba0.5Sr0.5Co0.7Fe0.3 | 350.8956 | 8.017105 | 334.6486 | 409.3096
Ba0.5Sr0.5Co0.7Ir0.3 | 361.5315 | 15.98996 | 340.7873 | 402.727
Ba0.5Sr0.5Co0.7Mn0.3 | 354.8352 | 10.34674 | 337.1221 | 408.9034
Ba0.5Sr0.5Co0.7Nb0.3 | 363.9154 | 17.4749 | 342.4044 | 408.0086
Ba0.5Sr0.5Co0.7Ni0.3 | 349.9678 | 12.81276 | 334.2012 | 429.4007
Ba0.5Sr0.5Co0.7Ru0.3 | 355.5769 | 14.43684 | 343.9226 | 398.432
Ba0.5Sr0.5Co0.7Sn0.3 | 358.3047 | 14.2771 | 343.915 | 398.8758
Ba0.5Sr0.5Co0.7Zr0.3 | 362.6608 | 17.92327 | 341.5609 | 400.0106
Ba0.5Sr0.5Co0.9Cu0.1 | 361.0926 | 16.09031 | 345.4189 | 433.5424
Ba0.5Sr0.5Co0.9Fe0.1 | 360.3856 | 15.0113 | 344.6442 | 433.1787
Ba0.5Sr0.5Co0.9Ir0.1 | 359.7435 | 12.74744 | 344.8979 | 408.9236
Ba0.5Sr0.5Co0.9Mn0.1 | 362.1153 | 17.34369 | 344.6442 | 433.1102
Ba0.5Sr0.5Co0.9Nb0.1 | 372.461 | 18.15803 | 345.7983 | 403.2325
Ba0.5Sr0.5Co0.9Ni0.1 | 360.5066 | 16.6393 | 344.8979 | 442.7881
Ba0.5Sr0.5Co0.9Ru0.1 | 361.8565 | 14.17195 | 344.6442 | 404.4397
Ba0.5Sr0.5Co0.9Sn0.1 | 364.4924 | 15.01001 | 345.7983 | 402.2194
Ba0.5Sr0.5Co0.9Zr0.1 | 370.9215 | 18.48788 | 348.5077 | 403.2325
Ba0.5Sr0.5Cu | 397.6816 | 1.652405 | 396.5132 | 398.85
Ba0.5Sr0.5Cu0.1Ir0.9 | 391.1304 |  | 391.1304 | 391.1304
Ba0.5Sr0.5Cu0.1Ru0.9 | 397.9753 |  | 397.9753 | 397.9753
Ba0.5Sr0.5Cu0.1Sn0.9 | 382.8916 |  | 382.8916 | 382.8916
Ba0.5Sr0.5Cu0.3Ir0.7 | 390.6121 |  | 390.6121 | 390.6121
Ba0.5Sr0.5Cu0.3Ru0.7 | 373.1639 |  | 373.1639 | 373.1639
Ba0.5Sr0.5Cu0.3Sn0.7 | 362.3283 |  | 362.3283 | 362.3283
Ba0.5Sr0.5Cu0.5Ir0.5 | 356.4582 |  | 356.4582 | 356.4582
Ba0.5Sr0.5Cu0.5Ru0.5 | 354.848 |  | 354.848 | 354.848
Ba0.5Sr0.5Cu0.5Sn0.5 | 359.7901 |  | 359.7901 | 359.7901
Ba0.5Sr0.5Cu0.7Ir0.3 | 355.3418 |  | 355.3418 | 355.3418
Ba0.5Sr0.5Cu0.7Ru0.3 | 349.9296 |  | 349.9296 | 349.9296
Ba0.5Sr0.5Cu0.7Sn0.3 | 353.5437 |  | 353.5437 | 353.5437
Ba0.5Sr0.5Cu0.9Ir0.1 | 355.5167 |  | 355.5167 | 355.5167
Ba0.5Sr0.5Cu0.9Ru0.1 | 354.0705 |  | 354.0705 | 354.0705
Ba0.5Sr0.5Cu0.9Sn0.1 | 391.1601 |  | 391.1601 | 391.1601
Ba0.5Sr0.5Fe | 361.2206 | 10.26758 | 341.5609 | 399.3853
Ba0.5Sr0.5Fe0.1Cu0.9 | 347.4559 | 1.095314 | 346.1922 | 348.1331
Ba0.5Sr0.5Fe0.1Ir0.9 | 385.5462 | 12.63996 | 376.6084 | 394.484
Ba0.5Sr0.5Fe0.1Mn0.9 | 404.8654 | 13.73799 | 393.1916 | 420.0041
Ba0.5Sr0.5Fe0.1Nb0.9 | 364.5899 | 0.05610737 | 364.5502 | 364.6296
Ba0.5Sr0.5Fe0.1Ni0.9 | 368.4626 | 26.01983 | 344.9705 | 434.6129
Ba0.5Sr0.5Fe0.1Ru0.9 | 360.6035 | 19.89159 | 346.538 | 374.6689
Ba0.5Sr0.5Fe0.1Sn0.9 | 357.9253 | 0.7685052 | 357.3819 | 358.4687
Ba0.5Sr0.5Fe0.1Zr0.9 | 390.4903 | 2.801812 | 388.5091 | 392.4715
Ba0.5Sr0.5Fe0.3Cu0.7 | 349.945 | 6.461384 | 336.0707 | 360.7658
Ba0.5Sr0.5Fe0.3Ir0.7 | 397.3775 | 15.39705 | 352.7785 | 425.266
Ba0.5Sr0.5Fe0.3Mn0.7 | 368.2224 | 17.00444 | 336.7905 | 399.8183
Ba0.5Sr0.5Fe0.3Nb0.7 | 370.3193 | 5.404014 | 364.2352 | 398.1239
Ba0.5Sr0.5Fe0.3Ni0.7 | 354.3988 | 16.32859 | 334.2012 | 453.0033
Ba0.5Sr0.5Fe0.3Ru0.7 | 357.1608 | 3.551105 | 350.6059 | 364.4352
Ba0.5Sr0.5Fe0.3Sn0.7 | 385.0727 | 14.34519 | 363.8918 | 398.2071
Ba0.5Sr0.5Fe0.3Zr0.7 | 397.1928 | 3.167386 | 372.8087 | 399.3736
Ba0.5Sr0.5Fe0.5Cu0.5 | 362.6345 | 28.18831 | 307.8819 | 403.1744
Ba0.5Sr0.5Fe0.5Ir0.5 | 385.0506 | 24.49464 | 347.8088 | 434.6129
Ba0.5Sr0.5Fe0.5Mn0.5 | 356.9397 | 11.99138 | 336.8201 | 394.7134
Ba0.5Sr0.5Fe0.5Nb0.5 | 357.3818 | 5.950125 | 341.3043 | 399.8378
Ba0.5Sr0.5Fe0.5Ni0.5 | 350.5968 | 13.84732 | 330.3223 | 435.0812
Ba0.5Sr0.5Fe0.5Ru0.5 | 354.4495 | 7.523257 | 343.9731 | 363.6534
Ba0.5Sr0.5Fe0.5Sn0.5 | 365.2455 | 11.35682 | 348.8357 | 391.5446
Ba0.5Sr0.5Fe0.5Zr0.5 | 377.2185 | 24.80519 | 351.206 | 434.5493
Ba0.5Sr0.5Fe0.7Cu0.3 | 350.8499 | 9.349931 | 319.491 | 392.0277
Ba0.5Sr0.5Fe0.7Ir0.3 | 355.8483 | 14.0597 | 342.2134 | 396.015
Ba0.5Sr0.5Fe0.7Mn0.3 | 351.4318 | 9.11769 | 336.4162 | 391.7483
Ba0.5Sr0.5Fe0.7Nb0.3 | 356.8822 | 14.57236 | 335.527 | 398.8758
Ba0.5Sr0.5Fe0.7Ni0.3 | 349.137 | 8.505535 | 329.7885 | 400.0774
Ba0.5Sr0.5Fe0.7Ru0.3 | 352.6679 | 6.57262 | 342.261 | 366.398
Ba0.5Sr0.5Fe0.7Sn0.3 | 354.9319 | 10.516 | 341.5006 | 398.3591
Ba0.5Sr0.5Fe0.7Zr0.3 | 362.9892 | 19.41124 | 341.5609 | 399.0985
Ba0.5Sr0.5Fe0.9Cu0.1 | 362.128 | 14.51143 | 345.0847 | 403.2325
Ba0.5Sr0.5Fe0.9Ir0.1 | 367.6847 | 20.42366 | 331.1104 | 403.1744
Ba0.5Sr0.5Fe0.9Mn0.1 | 362.9992 | 17.00715 | 342.2616 | 404.1322
Ba0.5Sr0.5Fe0.9Nb0.1 | 365.3219 | 18.90946 | 336.2032 | 403.1744
Ba0.5Sr0.5Fe0.9Ni0.1 | 362.39 | 15.49285 | 345.0847 | 403.2325
Ba0.5Sr0.5Fe0.9Ru0.1 | 366.9231 | 19.63729 | 348.5077 | 405.7043
Ba0.5Sr0.5Fe0.9Sn0.1 | 365.342 | 18.54231 | 345.1236 | 403.1744
Ba0.5Sr0.5Fe0.9Zr0.1 | 366.4848 | 17.7506 | 344.6442 | 403.1024
Ba0.5Sr0.5Ir | 382.0127 |  | 382.0127 | 382.0127
Ba0.5Sr0.5Ir0.1Ru0.9 | 396.3516 |  | 396.3516 | 396.3516
Ba0.5Sr0.5Ir0.3Ru0.7 | 381.6843 |  | 381.6843 | 381.6843
Ba0.5Sr0.5Ir0.5Ru0.5 | 357.3819 |  | 357.3819 | 357.3819
Ba0.5Sr0.5Ir0.7Ru0.3 | 385.7227 |  | 385.7227 | 385.7227
Ba0.5Sr0.5Ir0.9Ru0.1 | 378.5993 |  | 378.5993 | 378.5993
Ba0.5Sr0.5Mn | 416.8084 | 24.25902 | 399.6547 | 433.9621
Ba0.5Sr0.5Mn0.1Cu0.9 | 347.9848 | 2.384828 | 346.2985 | 349.6711
Ba0.5Sr0.5Mn0.1Ir0.9 | 396.7201 |  | 396.7201 | 396.7201
Ba0.5Sr0.5Mn0.1Nb0.9 | 363.9664 |  | 363.9664 | 363.9664
Ba0.5Sr0.5Mn0.1Ni0.9 | 369.2188 | 25.80532 | 344.8979 | 434.518
Ba0.5Sr0.5Mn0.1Ru0.9 | 398.2133 |  | 398.2133 | 398.2133
Ba0.5Sr0.5Mn0.1Sn0.9 | 357.0474 |  | 357.0474 | 357.0474
Ba0.5Sr0.5Mn0.1Zr0.9 | 393.9748 |  | 393.9748 | 393.9748
Ba0.5Sr0.5Mn0.3Cu0.7 | 366.6678 | 46.33594 | 333.9034 | 399.4323
Ba0.5Sr0.5Mn0.3Ir0.7 | 418.1432 |  | 418.1432 | 418.1432
Ba0.5Sr0.5Mn0.3Nb0.7 | 401.3329 |  | 401.3329 | 401.3329
Ba0.5Sr0.5Mn0.3Ni0.7 | 361.7367 | 23.86343 | 337.0455 | 434.2103
Ba0.5Sr0.5Mn0.3Ru0.7 | 373.6264 |  | 373.6264 | 373.6264
Ba0.5Sr0.5Mn0.3Sn0.7 | 401.8001 |  | 401.8001 | 401.8001
Ba0.5Sr0.5Mn0.3Zr0.7 | 397.0165 |  | 397.0165 | 397.0165
Ba0.5Sr0.5Mn0.5Cu0.5 | 342.3979 | 11.84222 | 334.0242 | 350.7716
Ba0.5Sr0.5Mn0.5Ir0.5 | 422.1006 |  | 422.1006 | 422.1006
Ba0.5Sr0.5Mn0.5Nb0.5 | 352.7431 | 15.90092 | 341.4995 | 363.9868
Ba0.5Sr0.5Mn0.5Ni0.5 | 366.0989 | 24.29327 | 336.9869 | 433.0636
Ba0.5Sr0.5Mn0.5Ru0.5 | 369.2324 |  | 369.2324 | 369.2324
Ba0.5Sr0.5Mn0.5Sn0.5 | 351.51 |  | 351.51 | 351.51
Ba0.5Sr0.5Mn0.5Zr0.5 | 360.9503 |  | 360.9503 | 360.9503
Ba0.5Sr0.5Mn0.7Cu0.3 | 341.0485 | 4.842762 | 337.6242 | 344.4729
Ba0.5Sr0.5Mn0.7Ir0.3 | 372.02 |  | 372.02 | 372.02
Ba0.5Sr0.5Mn0.7Nb0.3 | 384.471 | 34.38405 | 360.1578 | 408.7842
Ba0.5Sr0.5Mn0.7Ni0.3 | 358.7045 | 9.183853 | 337.0924 | 419.3669
Ba0.5Sr0.5Mn0.7Ru0.3 | 383.1515 |  | 383.1515 | 383.1515
Ba0.5Sr0.5Mn0.7Sn0.3 | 407.1401 |  | 407.1401 | 407.1401
Ba0.5Sr0.5Mn0.7Zr0.3 | 347.2493 |  | 347.2493 | 347.2493
Ba0.5Sr0.5Mn0.9Cu0.1 | 368.5769 | 26.17216 | 350.0704 | 387.0834
Ba0.5Sr0.5Mn0.9Ir0.1 | 366.7679 |  | 366.7679 | 366.7679
Ba0.5Sr0.5Mn0.9Nb0.1 | 366.765 | 23.71974 | 349.9926 | 383.5374
Ba0.5Sr0.5Mn0.9Ni0.1 | 390.4139 | 4.057488 | 385.8087 | 393.4633
Ba0.5Sr0.5Mn0.9Ru0.1 | 364.9968 |  | 364.9968 | 364.9968
Ba0.5Sr0.5Mn0.9Sn0.1 | 384.197 |  | 384.197 | 384.197
Ba0.5Sr0.5Mn0.9Zr0.1 | 387.1355 |  | 387.1355 | 387.1355
Ba0.5Sr0.5Nb | 372.7189 |  | 372.7189 | 372.7189
Ba0.5Sr0.5Nb0.1Cu0.9 | 352.3169 | 3.37616 | 349.9296 | 354.7042
Ba0.5Sr0.5Nb0.1Ir0.9 | 380.3889 |  | 380.3889 | 380.3889
Ba0.5Sr0.5Nb0.1Ni0.9 | 368.6853 | 18.13659 | 345.8407 | 426.2183
Ba0.5Sr0.5Nb0.1Ru0.9 | 347.7774 |  | 347.7774 | 347.7774
Ba0.5Sr0.5Nb0.1Sn0.9 | 378.2789 |  | 378.2789 | 378.2789
Ba0.5Sr0.5Nb0.1Zr0.9 | 418.7214 |  | 418.7214 | 418.7214
Ba0.5Sr0.5Nb0.3Cu0.7 | 373.9106 | 22.06953 | 358.3051 | 389.5161
Ba0.5Sr0.5Nb0.3Ir0.7 | 399.2948 |  | 399.2948 | 399.2948
Ba0.5Sr0.5Nb0.3Ni0.7 | 360.8089 | 17.42048 | 341.5609 | 402.4844
Ba0.5Sr0.5Nb0.3Ru0.7 | 388.34 |  | 388.34 | 388.34
Ba0.5Sr0.5Nb0.3Sn0.7 | 381.6815 |  | 381.6815 | 381.6815
Ba0.5Sr0.5Nb0.3Zr0.7 | 384.0089 |  | 384.0089 | 384.0089
Ba0.5Sr0.5Nb0.5Cu0.5 | 349.8144 | 17.09408 | 337.7271 | 361.9018
Ba0.5Sr0.5Nb0.5Ir0.5 | 390.2081 |  | 390.2081 | 390.2081
Ba0.5Sr0.5Nb0.5Ni0.5 | 360.2349 | 8.823166 | 324.9326 | 396.7751
Ba0.5Sr0.5Nb0.5Ru0.5 | 398.4358 |  | 398.4358 | 398.4358
Ba0.5Sr0.5Nb0.5Sn0.5 | 383.101 |  | 383.101 | 383.101
Ba0.5Sr0.5Nb0.5Zr0.5 | 381.2843 |  | 381.2843 | 381.2843
Ba0.5Sr0.5Nb0.7Cu0.3 | 374.0971 |  | 374.0971 | 374.0971
Ba0.5Sr0.5Nb0.7Ir0.3 | 388.3854 |  | 388.3854 | 388.3854
Ba0.5Sr0.5Nb0.7Ni0.3 | 367.5835 | 2.882652 | 353.375 | 373.8579
Ba0.5Sr0.5Nb0.7Ru0.3 | 399.8822 |  | 399.8822 | 399.8822
Ba0.5Sr0.5Nb0.7Sn0.3 | 383.4622 |  | 383.4622 | 383.4622
Ba0.5Sr0.5Nb0.7Zr0.3 | 381.9693 |  | 381.9693 | 381.9693
Ba0.5Sr0.5Nb0.9Cu0.1 | 367.5557 |  | 367.5557 | 367.5557
Ba0.5Sr0.5Nb0.9Ir0.1 | 365.6485 |  | 365.6485 | 365.6485
Ba0.5Sr0.5Nb0.9Ni0.1 | 376.9184 | 18.07404 | 364.1381 | 389.6986
Ba0.5Sr0.5Nb0.9Ru0.1 | 368.8152 |  | 368.8152 | 368.8152
Ba0.5Sr0.5Nb0.9Sn0.1 | 364.9968 |  | 364.9968 | 364.9968
Ba0.5Sr0.5Nb0.9Zr0.1 | 364.9968 |  | 364.9968 | 364.9968
Ba0.5Sr0.5Ni | 374.5826 | 19.92365 | 348.4496 | 424.7415
Ba0.5Sr0.5Ni0.1Cu0.9 | 350.7563 | 5.028731 | 346.1922 | 356.1472
Ba0.5Sr0.5Ni0.1Ir0.9 | 419.0192 | 33.69051 | 395.1964 | 442.842
Ba0.5Sr0.5Ni0.1Ru0.9 | 388.4936 | 0.6500071 | 388.0339 | 388.9532
Ba0.5Sr0.5Ni0.1Sn0.9 | 357.5436 | 0.7245541 | 357.0313 | 358.056
Ba0.5Sr0.5Ni0.3Cu0.7 | 348.9755 | 7.143051 | 336.123 | 361.8201
Ba0.5Sr0.5Ni0.3Ir0.7 | 420.0615 | 11.10308 | 363.8477 | 429.0081
Ba0.5Sr0.5Ni0.3Ru0.7 | 359.4839 | 9.507996 | 353.3926 | 426.743
Ba0.5Sr0.5Ni0.3Sn0.7 | 389.6044 | 12.43883 | 364.0509 | 399.2297
Ba0.5Sr0.5Ni0.5Cu0.5 | 351.1317 | 12.81533 | 325.995 | 387.5877
Ba0.5Sr0.5Ni0.5Ir0.5 | 395.9154 | 35.80943 | 354.001 | 434.5721
Ba0.5Sr0.5Ni0.5Ru0.5 | 357.7493 | 11.90326 | 344.1432 | 403.9472
Ba0.5Sr0.5Ni0.5Sn0.5 | 379.0986 | 24.17991 | 346.7291 | 442.7881
Ba0.5Sr0.5Ni0.7Cu0.3 | 359.1105 | 21.33231 | 333.8667 | 452.9576
Ba0.5Sr0.5Ni0.7Ir0.3 | 364.6098 | 16.88481 | 346.5097 | 418.5448
Ba0.5Sr0.5Ni0.7Ru0.3 | 357.6742 | 15.08839 | 344.5461 | 418.4821
Ba0.5Sr0.5Ni0.7Sn0.3 | 357.5019 | 13.65727 | 343.8936 | 397.2588
Ba0.5Sr0.5Ni0.9Cu0.1 | 368.1996 | 25.37115 | 346.2371 | 434.5815
Ba0.5Sr0.5Ni0.9Ir0.1 | 365.945 | 17.32088 | 346.3937 | 419.2799
Ba0.5Sr0.5Ni0.9Ru0.1 | 365.0181 | 17.85857 | 345.3607 | 416.1676
Ba0.5Sr0.5Ni0.9Sn0.1 | 365.1932 | 17.34183 | 345.8988 | 418.6278
Ba0.5Sr0.5Ru | 357.7721 |  | 357.7721 | 357.7721
Ba0.5Sr0.5Sn | 442.0033 |  | 442.0033 | 442.0033
Ba0.5Sr0.5Sn0.1Ir0.9 | 379.3506 |  | 379.3506 | 379.3506
Ba0.5Sr0.5Sn0.1Ru0.9 | 346.5092 |  | 346.5092 | 346.5092
Ba0.5Sr0.5Sn0.3Ir0.7 | 378.3745 |  | 378.3745 | 378.3745
Ba0.5Sr0.5Sn0.3Ru0.7 | 387.4586 |  | 387.4586 | 387.4586
Ba0.5Sr0.5Sn0.5Ir0.5 | 396.8959 |  | 396.8959 | 396.8959
Ba0.5Sr0.5Sn0.5Ru0.5 | 390.5965 |  | 390.5965 | 390.5965
Ba0.5Sr0.5Sn0.7Ir0.3 | 389.6361 |  | 389.6361 | 389.6361
Ba0.5Sr0.5Sn0.7Ru0.3 | 386.5339 |  | 386.5339 | 386.5339
Ba0.5Sr0.5Sn0.9Ir0.1 | 396.4243 |  | 396.4243 | 396.4243
Ba0.5Sr0.5Sn0.9Ru0.1 | 383.9575 |  | 383.9575 | 383.9575
Ba0.5Sr0.5Zr | 374.2134 |  | 374.2134 | 374.2134
Ba0.5Sr0.5Zr0.1Cu0.9 | 389.5933 |  | 389.5933 | 389.5933
Ba0.5Sr0.5Zr0.1Ir0.9 | 377.9899 |  | 377.9899 | 377.9899
Ba0.5Sr0.5Zr0.1Ni0.9 | 367.9991 | 19.19749 | 345.7983 | 426.144
Ba0.5Sr0.5Zr0.1Ru0.9 | 369.4813 |  | 369.4813 | 369.4813
Ba0.5Sr0.5Zr0.1Sn0.9 | 382.5243 |  | 382.5243 | 382.5243
Ba0.5Sr0.5Zr0.3Cu0.7 | 396.7413 |  | 396.7413 | 396.7413
Ba0.5Sr0.5Zr0.3Ir0.7 | 378.7178 |  | 378.7178 | 378.7178
Ba0.5Sr0.5Zr0.3Ni0.7 | 358.082 | 10.35456 | 347.8088 | 394.0097
Ba0.5Sr0.5Zr0.3Ru0.7 | 399.1573 |  | 399.1573 | 399.1573
Ba0.5Sr0.5Zr0.3Sn0.7 | 382.1739 |  | 382.1739 | 382.1739
Ba0.5Sr0.5Zr0.5Cu0.5 | 351.5226 |  | 351.5226 | 351.5226
Ba0.5Sr0.5Zr0.5Ir0.5 | 399.892 |  | 399.892 | 399.892
Ba0.5Sr0.5Zr0.5Ni0.5 | 388.1249 | 36.87947 | 338.5955 | 434.5493
Ba0.5Sr0.5Zr0.5Ru0.5 | 394.8317 |  | 394.8317 | 394.8317
Ba0.5Sr0.5Zr0.5Sn0.5 | 386.6318 |  | 386.6318 | 386.6318
Ba0.5Sr0.5Zr0.7Cu0.3 | 398.5415 |  | 398.5415 | 398.5415
Ba0.5Sr0.5Zr0.7Ir0.3 | 398.4034 |  | 398.4034 | 398.4034
Ba0.5Sr0.5Zr0.7Ni0.3 | 398.7493 | 0.8072659 | 397.2544 | 399.573
Ba0.5Sr0.5Zr0.7Ru0.3 | 380.9079 |  | 380.9079 | 380.9079
Ba0.5Sr0.5Zr0.7Sn0.3 | 380.5604 |  | 380.5604 | 380.5604
Ba0.5Sr0.5Zr0.9Cu0.1 | 398.3602 |  | 398.3602 | 398.3602
Ba0.5Sr0.5Zr0.9Ir0.1 | 375.7614 |  | 375.7614 | 375.7614
Ba0.5Sr0.5Zr0.9Ni0.1 | 382.2451 | 14.69523 | 371.854 | 392.6362
Ba0.5Sr0.5Zr0.9Ru0.1 | 398.3322 |  | 398.3322 | 398.3322
Ba0.5Sr0.5Zr0.9Sn0.1 | 418.6931 |  | 418.6931 | 418.6931
Ba0.7Sr0.3Co | 365.1273 | 15.95137 | 344.9891 | 424.9564
Ba0.7Sr0.3Co0.1Cu0.9 | 349.1497 | 1.238264 | 347.7219 | 349.9296
Ba0.7Sr0.3Co0.1Fe0.9 | 354.4303 | 9.348978 | 341.5609 | 403.2325
Ba0.7Sr0.3Co0.1Ir0.9 | 428.9602 | 16.29691 | 417.4366 | 440.4839
Ba0.7Sr0.3Co0.1Mn0.9 | 392.3634 | 33.52339 | 354.906 | 419.5494
Ba0.7Sr0.3Co0.1Nb0.9 | 419.853 | 0.3461411 | 419.6082 | 420.0977
Ba0.7Sr0.3Co0.1Ni0.9 | 366.8465 | 26.68872 | 335.3355 | 442.7787
Ba0.7Sr0.3Co0.1Ru0.9 | 385.5665 | 15.98964 | 374.2601 | 396.8729
Ba0.7Sr0.3Co0.1Sn0.9 | 365.9953 | 2.22203 | 364.4241 | 367.5665
Ba0.7Sr0.3Co0.1Zr0.9 | 419.7047 | 29.6433 | 398.7437 | 440.6656
Ba0.7Sr0.3Co0.3Cu0.7 | 356.8156 | 18.66443 | 337.6242 | 403.2325
Ba0.7Sr0.3Co0.3Fe0.7 | 347.8629 | 8.89707 | 318.7367 | 374.7351
Ba0.7Sr0.3Co0.3Ir0.7 | 421.375 | 5.019762 | 414.137 | 427.1073
Ba0.7Sr0.3Co0.3Mn0.7 | 361.0289 | 12.71561 | 335.594 | 398.186
Ba0.7Sr0.3Co0.3Nb0.7 | 370.5669 | 9.353546 | 358.2299 | 434.6129
Ba0.7Sr0.3Co0.3Ni0.7 | 354.4557 | 23.4429 | 335.7522 | 450.2486
Ba0.7Sr0.3Co0.3Ru0.7 | 394.6207 | 30.48258 | 358.9603 | 428.0149
Ba0.7Sr0.3Co0.3Sn0.7 | 366.0179 | 7.203519 | 362.2812 | 408.8628
Ba0.7Sr0.3Co0.3Zr0.7 | 380.5258 | 13.73358 | 360.6441 | 397.6424
Ba0.7Sr0.3Co0.5Cu0.5 | 346.0557 | 17.93715 | 305.6832 | 360.0665
Ba0.7Sr0.3Co0.5Fe0.5 | 347.5109 | 10.00861 | 318.2237 | 433.2827
Ba0.7Sr0.3Co0.5Ir0.5 | 410.6788 | 8.487618 | 349.6164 | 432.7439
Ba0.7Sr0.3Co0.5Mn0.5 | 364.9242 | 26.35912 | 335.9701 | 442.365
Ba0.7Sr0.3Co0.5Nb0.5 | 367.2032 | 16.43269 | 346.2819 | 399.1232
Ba0.7Sr0.3Co0.5Ni0.5 | 351.5501 | 23.42475 | 305.4636 | 435.3757
Ba0.7Sr0.3Co0.5Ru0.5 | 364.3474 | 8.346552 | 351.2458 | 402.0986
Ba0.7Sr0.3Co0.5Sn0.5 | 398.7064 | 21.84848 | 349.9296 | 434.5721
Ba0.7Sr0.3Co0.5Zr0.5 | 392.3838 | 26.71185 | 354.4218 | 434.6129
Ba0.7Sr0.3Co0.7Cu0.3 | 349.023 | 18.50607 | 305.5979 | 409.8507
Ba0.7Sr0.3Co0.7Fe0.3 | 347.6916 | 9.403359 | 318.7367 | 428.1017
Ba0.7Sr0.3Co0.7Ir0.3 | 367.1981 | 18.40589 | 347.0397 | 431.1222
Ba0.7Sr0.3Co0.7Mn0.3 | 353.8568 | 15.06921 | 335.6699 | 428.4628
Ba0.7Sr0.3Co0.7Nb0.3 | 358.8462 | 9.344664 | 344.6811 | 402.722
Ba0.7Sr0.3Co0.7Ni0.3 | 350.622 | 15.68009 | 318.7367 | 434.6195
Ba0.7Sr0.3Co0.7Ru0.3 | 354.67 | 6.29543 | 339.2215 | 383.1495
Ba0.7Sr0.3Co0.7Sn0.3 | 358.5149 | 11.05884 | 344.8979 | 403.1744
Ba0.7Sr0.3Co0.7Zr0.3 | 366.1867 | 18.20459 | 344.8979 | 398.7495
Ba0.7Sr0.3Co0.9Cu0.1 | 359.7437 | 17.70904 | 345.075 | 434.522
Ba0.7Sr0.3Co0.9Fe0.1 | 357.4298 | 13.00202 | 341.6563 | 408.0903
Ba0.7Sr0.3Co0.9Ir0.1 | 365.1103 | 18.86989 | 341.0918 | 408.7431
Ba0.7Sr0.3Co0.9Mn0.1 | 357.7437 | 13.43867 | 341.374 | 408.547
Ba0.7Sr0.3Co0.9Nb0.1 | 362.9973 | 17.2376 | 341.535 | 403.1744
Ba0.7Sr0.3Co0.9Ni0.1 | 359.3147 | 14.88998 | 335.8972 | 406.8124
Ba0.7Sr0.3Co0.9Ru0.1 | 360.6484 | 15.66341 | 341.0918 | 403.3889
Ba0.7Sr0.3Co0.9Sn0.1 | 360.8831 | 17.16178 | 341.431 | 403.1744
Ba0.7Sr0.3Co0.9Zr0.1 | 361.3479 | 16.91435 | 341.5609 | 403.1744
Ba0.7Sr0.3Cu | 392.9856 | 7.695188 | 387.5443 | 398.4269
Ba0.7Sr0.3Cu0.1Ir0.9 | 365.4197 |  | 365.4197 | 365.4197
Ba0.7Sr0.3Cu0.1Ru0.9 | 397.8409 |  | 397.8409 | 397.8409
Ba0.7Sr0.3Cu0.1Sn0.9 | 360.4721 |  | 360.4721 | 360.4721
Ba0.7Sr0.3Cu0.3Ir0.7 | 363.7857 |  | 363.7857 | 363.7857
Ba0.7Sr0.3Cu0.3Ru0.7 | 397.3919 |  | 397.3919 | 397.3919
Ba0.7Sr0.3Cu0.3Sn0.7 | 362.614 |  | 362.614 | 362.614
Ba0.7Sr0.3Cu0.5Ir0.5 | 394.1367 |  | 394.1367 | 394.1367
Ba0.7Sr0.3Cu0.5Ru0.5 | 349.9296 |  | 349.9296 | 349.9296
Ba0.7Sr0.3Cu0.5Sn0.5 | 396.1945 |  | 396.1945 | 396.1945
Ba0.7Sr0.3Cu0.7Ir0.3 | 354.9253 |  | 354.9253 | 354.9253
Ba0.7Sr0.3Cu0.7Ru0.3 | 352.0404 |  | 352.0404 | 352.0404
Ba0.7Sr0.3Cu0.7Sn0.3 | 354.92 |  | 354.92 | 354.92
Ba0.7Sr0.3Cu0.9Ir0.1 | 354.5491 |  | 354.5491 | 354.5491
Ba0.7Sr0.3Cu0.9Ru0.1 | 348.1331 |  | 348.1331 | 348.1331
Ba0.7Sr0.3Cu0.9Sn0.1 | 354.0705 |  | 354.0705 | 354.0705
Ba0.7Sr0.3Fe | 362.1009 | 14.40193 | 344.6442 | 432.7085
Ba0.7Sr0.3Fe0.1Cu0.9 | 349.1937 | 1.274581 | 347.7219 | 349.9296
Ba0.7Sr0.3Fe0.1Ir0.9 | 431.2012 | 16.09473 | 419.8205 | 442.5819
Ba0.7Sr0.3Fe0.1Mn0.9 | 372.9878 | 22.42776 | 354.906 | 398.0846
Ba0.7Sr0.3Fe0.1Nb0.9 | 421.0182 | 1.994036 | 419.6082 | 422.4282
Ba0.7Sr0.3Fe0.1Ni0.9 | 364.6684 | 23.92414 | 335.3355 | 442.7881
Ba0.7Sr0.3Fe0.1Ru0.9 | 386.6463 | 15.04143 | 376.0104 | 397.2821
Ba0.7Sr0.3Fe0.1Sn0.9 | 366.9144 | 2.396205 | 365.22 | 368.6087
Ba0.7Sr0.3Fe0.1Zr0.9 | 417.8536 | 33.45294 | 394.1988 | 441.5084
Ba0.7Sr0.3Fe0.3Cu0.7 | 351.441 | 8.114805 | 336.9869 | 399.1948
Ba0.7Sr0.3Fe0.3Ir0.7 | 421.4499 | 7.689426 | 367.7703 | 451.005
Ba0.7Sr0.3Fe0.3Mn0.7 | 363.0095 | 15.13373 | 335.4095 | 390.4977
Ba0.7Sr0.3Fe0.3Nb0.7 | 372.0909 | 3.856099 | 368.1768 | 396.3665
Ba0.7Sr0.3Fe0.3Ni0.7 | 352.2783 | 19.53793 | 318.2237 | 454.0858
Ba0.7Sr0.3Fe0.3Ru0.7 | 393.2322 | 31.22084 | 346.4819 | 427.0121
Ba0.7Sr0.3Fe0.3Sn0.7 | 368.8274 | 9.507127 | 361.7302 | 434.5233
Ba0.7Sr0.3Fe0.3Zr0.7 | 385.4099 | 13.62891 | 369.6237 | 408.1354
Ba0.7Sr0.3Fe0.5Cu0.5 | 345.6126 | 18.05811 | 305.6832 | 366.761
Ba0.7Sr0.3Fe0.5Ir0.5 | 414.2628 | 12.27095 | 389.7971 | 443.6693
Ba0.7Sr0.3Fe0.5Mn0.5 | 360.7872 | 17.71448 | 335.0845 | 433.4458
Ba0.7Sr0.3Fe0.5Nb0.5 | 367.4607 | 16.44595 | 350.4208 | 398.7495
Ba0.7Sr0.3Fe0.5Ni0.5 | 347.8834 | 15.59828 | 306.0203 | 434.6129
Ba0.7Sr0.3Fe0.5Ru0.5 | 368.419 | 16.03148 | 346.3513 | 396.3752
Ba0.7Sr0.3Fe0.5Sn0.5 | 396.1403 | 20.14439 | 362.609 | 434.6129
Ba0.7Sr0.3Fe0.5Zr0.5 | 402.3819 | 24.76259 | 361.3761 | 434.5588
Ba0.7Sr0.3Fe0.7Cu0.3 | 351.3763 | 15.0237 | 305.8922 | 403.1024
Ba0.7Sr0.3Fe0.7Ir0.3 | 362.9116 | 16.10487 | 349.4182 | 403.0821
Ba0.7Sr0.3Fe0.7Mn0.3 | 350.2548 | 6.913959 | 334.1942 | 368.8647
Ba0.7Sr0.3Fe0.7Nb0.3 | 358.6698 | 12.92349 | 336.2757 | 400.4931
Ba0.7Sr0.3Fe0.7Ni0.3 | 347.1815 | 10.13429 | 318.2237 | 396.8963
Ba0.7Sr0.3Fe0.7Ru0.3 | 353.8293 | 7.812622 | 336.1508 | 364.9566
Ba0.7Sr0.3Fe0.7Sn0.3 | 357.8875 | 8.262575 | 344.6442 | 379.0182
Ba0.7Sr0.3Fe0.7Zr0.3 | 367.2632 | 17.73297 | 349.4525 | 404.2041
Ba0.7Sr0.3Fe0.9Cu0.1 | 356.7219 | 12.25891 | 342.9583 | 403.2325
Ba0.7Sr0.3Fe0.9Ir0.1 | 357.943 | 10.2519 | 349.4752 | 403.1744
Ba0.7Sr0.3Fe0.9Mn0.1 | 352.4683 | 5.590142 | 342.4044 | 392.9477
Ba0.7Sr0.3Fe0.9Nb0.1 | 355.0415 | 9.279247 | 335.3856 | 403.1744
Ba0.7Sr0.3Fe0.9Ni0.1 | 354.9203 | 10.06599 | 338.3689 | 403.2325
Ba0.7Sr0.3Fe0.9Ru0.1 | 355.438 | 11.46108 | 341.4178 | 403.1744
Ba0.7Sr0.3Fe0.9Sn0.1 | 357.3468 | 11.12832 | 341.6984 | 403.1744
Ba0.7Sr0.3Fe0.9Zr0.1 | 357.2012 | 9.171942 | 342.1606 | 403.1744
Ba0.7Sr0.3Ir | 374.2134 |  | 374.2134 | 374.2134
Ba0.7Sr0.3Ir0.1Ru0.9 | 379.8969 |  | 379.8969 | 379.8969
Ba0.7Sr0.3Ir0.3Ru0.7 | 367.4651 |  | 367.4651 | 367.4651
Ba0.7Sr0.3Ir0.5Ru0.5 | 367.7703 |  | 367.7703 | 367.7703
Ba0.7Sr0.3Ir0.7Ru0.3 | 393.0425 |  | 393.0425 | 393.0425
Ba0.7Sr0.3Ir0.9Ru0.1 | 399.2707 |  | 399.2707 | 399.2707
Ba0.7Sr0.3Mn | 388.6039 | 45.78604 | 356.2283 | 420.9795
Ba0.7Sr0.3Mn0.1Cu0.9 | 348.8933 | 1.554762 | 347.7939 | 349.9927
Ba0.7Sr0.3Mn0.1Ir0.9 | 440.098 |  | 440.098 | 440.098
Ba0.7Sr0.3Mn0.1Nb0.9 | 420.9568 |  | 420.9568 | 420.9568
Ba0.7Sr0.3Mn0.1Ni0.9 | 367.3305 | 24.71177 | 335.8058 | 442.2121
Ba0.7Sr0.3Mn0.1Ru0.9 | 373.1839 |  | 373.1839 | 373.1839
Ba0.7Sr0.3Mn0.1Sn0.9 | 364.9522 |  | 364.9522 | 364.9522
Ba0.7Sr0.3Mn0.1Zr0.9 | 440.5418 |  | 440.5418 | 440.5418
Ba0.7Sr0.3Mn0.3Cu0.7 | 351.7513 | 20.68884 | 337.1221 | 366.3805
Ba0.7Sr0.3Mn0.3Ir0.7 | 422.0498 |  | 422.0498 | 422.0498
Ba0.7Sr0.3Mn0.3Nb0.7 | 397.3945 |  | 397.3945 | 397.3945
Ba0.7Sr0.3Mn0.3Ni0.7 | 363.1189 | 29.8255 | 335.8048 | 435.2861
Ba0.7Sr0.3Mn0.3Ru0.7 | 370.3509 |  | 370.3509 | 370.3509
Ba0.7Sr0.3Mn0.3Sn0.7 | 397.7158 |  | 397.7158 | 397.7158
Ba0.7Sr0.3Mn0.3Zr0.7 | 397.8075 |  | 397.8075 | 397.8075
Ba0.7Sr0.3Mn0.5Cu0.5 | 343.5917 | 9.314427 | 337.0054 | 350.178
Ba0.7Sr0.3Mn0.5Ir0.5 | 428.8148 |  | 428.8148 | 428.8148
Ba0.7Sr0.3Mn0.5Nb0.5 | 395.8095 | 7.229909 | 390.6972 | 400.9218
Ba0.7Sr0.3Mn0.5Ni0.5 | 364.725 | 27.55706 | 335.9701 | 433.5424
Ba0.7Sr0.3Mn0.5Ru0.5 | 380.0015 |  | 380.0015 | 380.0015
Ba0.7Sr0.3Mn0.5Sn0.5 | 399.3813 |  | 399.3813 | 399.3813
Ba0.7Sr0.3Mn0.5Zr0.5 | 367.7852 |  | 367.7852 | 367.7852
Ba0.7Sr0.3Mn0.7Cu0.3 | 344.6463 | 11.35119 | 336.6198 | 352.6728
Ba0.7Sr0.3Mn0.7Ir0.3 | 401.7912 |  | 401.7912 | 401.7912
Ba0.7Sr0.3Mn0.7Nb0.3 | 374.6411 | 30.54367 | 353.0435 | 396.2388
Ba0.7Sr0.3Mn0.7Ni0.3 | 360.4022 | 11.40514 | 335.7522 | 416.9812
Ba0.7Sr0.3Mn0.7Ru0.3 | 382.8637 |  | 382.8637 | 382.8637
Ba0.7Sr0.3Mn0.7Sn0.3 | 339.6203 |  | 339.6203 | 339.6203
Ba0.7Sr0.3Mn0.7Zr0.3 | 345.264 |  | 345.264 | 345.264
Ba0.7Sr0.3Mn0.9Cu0.1 | 372.6368 | 23.69864 | 355.8793 | 389.3943
Ba0.7Sr0.3Mn0.9Ir0.1 | 366.7948 |  | 366.7948 | 366.7948
Ba0.7Sr0.3Mn0.9Nb0.1 | 369.9186 | 24.29696 | 352.7381 | 387.0992
Ba0.7Sr0.3Mn0.9Ni0.1 | 390.5557 | 33.19983 | 355.8793 | 422.0498
Ba0.7Sr0.3Mn0.9Ru0.1 | 365.5943 |  | 365.5943 | 365.5943
Ba0.7Sr0.3Mn0.9Sn0.1 | 384.408 |  | 384.408 | 384.408
Ba0.7Sr0.3Mn0.9Zr0.1 | 386.5307 |  | 386.5307 | 386.5307
Ba0.7Sr0.3Nb | 371.3677 |  | 371.3677 | 371.3677
Ba0.7Sr0.3Nb0.1Cu0.9 | 351.3594 | 3.834022 | 348.6483 | 354.0705
Ba0.7Sr0.3Nb0.1Ir0.9 | 376.4039 |  | 376.4039 | 376.4039
Ba0.7Sr0.3Nb0.1Ni0.9 | 369.6177 | 22.17196 | 341.4837 | 426.9021
Ba0.7Sr0.3Nb0.1Ru0.9 | 386.6459 |  | 386.6459 | 386.6459
Ba0.7Sr0.3Nb0.1Sn0.9 | 386.7132 |  | 386.7132 | 386.7132
Ba0.7Sr0.3Nb0.1Zr0.9 | 374.4222 |  | 374.4222 | 374.4222
Ba0.7Sr0.3Nb0.3Cu0.7 | 356.4203 | 3.884188 | 353.6737 | 359.1668
Ba0.7Sr0.3Nb0.3Ir0.7 | 381.6864 |  | 381.6864 | 381.6864
Ba0.7Sr0.3Nb0.3Ni0.7 | 365.7298 | 16.13204 | 349.6164 | 407.5762
Ba0.7Sr0.3Nb0.3Ru0.7 | 398.58 |  | 398.58 | 398.58
Ba0.7Sr0.3Nb0.3Sn0.7 | 380.7444 |  | 380.7444 | 380.7444
Ba0.7Sr0.3Nb0.3Zr0.7 | 384.2445 |  | 384.2445 | 384.2445
Ba0.7Sr0.3Nb0.5Cu0.5 | 362.896 | 13.19404 | 353.5664 | 372.2255
Ba0.7Sr0.3Nb0.5Ir0.5 | 360.115 |  | 360.115 | 360.115
Ba0.7Sr0.3Nb0.5Ni0.5 | 362.2326 | 19.04512 | 341.8629 | 428.8846
Ba0.7Sr0.3Nb0.5Ru0.5 | 399.3009 |  | 399.3009 | 399.3009
Ba0.7Sr0.3Nb0.5Sn0.5 | 388.6496 |  | 388.6496 | 388.6496
Ba0.7Sr0.3Nb0.5Zr0.5 | 380.7444 |  | 380.7444 | 380.7444
Ba0.7Sr0.3Nb0.7Cu0.3 | 360.8961 |  | 360.8961 | 360.8961
Ba0.7Sr0.3Nb0.7Ir0.3 | 381.0768 |  | 381.0768 | 381.0768
Ba0.7Sr0.3Nb0.7Ni0.3 | 367.3925 | 7.995162 | 358.2299 | 408.9034
Ba0.7Sr0.3Nb0.7Ru0.3 | 402.569 |  | 402.569 | 402.569
Ba0.7Sr0.3Nb0.7Sn0.3 | 383.1495 |  | 383.1495 | 383.1495
Ba0.7Sr0.3Nb0.7Zr0.3 | 358.5853 |  | 358.5853 | 358.5853
Ba0.7Sr0.3Nb0.9Cu0.1 | 419.7598 |  | 419.7598 | 419.7598
Ba0.7Sr0.3Nb0.9Ir0.1 | 372.6743 |  | 372.6743 | 372.6743
Ba0.7Sr0.3Nb0.9Ni0.1 | 420.9645 | 2.070002 | 419.5008 | 422.4282
Ba0.7Sr0.3Nb0.9Ru0.1 | 418.1432 |  | 418.1432 | 418.1432
Ba0.7Sr0.3Nb0.9Sn0.1 | 372.8858 |  | 372.8858 | 372.8858
Ba0.7Sr0.3Nb0.9Zr0.1 | 372.9975 |  | 372.9975 | 372.9975
Ba0.7Sr0.3Ni | 371.7319 | 24.44551 | 344.6442 | 427.1105
Ba0.7Sr0.3Ni0.1Cu0.9 | 350.0591 | 2.553268 | 347.7219 | 352.7841
Ba0.7Sr0.3Ni0.1Ir0.9 | 383.1219 | 15.27917 | 372.3179 | 393.9259
Ba0.7Sr0.3Ni0.1Ru0.9 | 393.1867 | 6.790138 | 388.3854 | 397.9881
Ba0.7Sr0.3Ni0.1Sn0.9 | 366.0146 | 1.439269 | 364.9968 | 367.0323
Ba0.7Sr0.3Ni0.3Cu0.7 | 366.0152 | 23.1018 | 336.7239 | 403.2325
Ba0.7Sr0.3Ni0.3Ir0.7 | 417.6756 | 10.65392 | 366.4989 | 427.1073
Ba0.7Sr0.3Ni0.3Ru0.7 | 395.3021 | 30.38213 | 367.0304 | 428.8228
Ba0.7Sr0.3Ni0.3Sn0.7 | 363.3432 | 4.199139 | 360.8961 | 399.0116
Ba0.7Sr0.3Ni0.5Cu0.5 | 348.5932 | 14.10688 | 305.7344 | 359.9371
Ba0.7Sr0.3Ni0.5Ir0.5 | 402.9684 | 17.04154 | 354.1245 | 418.345
Ba0.7Sr0.3Ni0.5Ru0.5 | 365.6236 | 12.32186 | 350.8816 | 398.85
Ba0.7Sr0.3Ni0.5Sn0.5 | 400.69 | 29.24568 | 349.4765 | 442.7787
Ba0.7Sr0.3Ni0.7Cu0.3 | 349.4037 | 19.11249 | 318.1323 | 453.1808
Ba0.7Sr0.3Ni0.7Ir0.3 | 372.1261 | 20.98695 | 347.0261 | 428.8084
Ba0.7Sr0.3Ni0.7Ru0.3 | 361.0306 | 16.50839 | 345.0762 | 418.4821
Ba0.7Sr0.3Ni0.7Sn0.3 | 366.5271 | 16.88263 | 349.9927 | 407.4686
Ba0.7Sr0.3Ni0.9Cu0.1 | 367.3308 | 28.22609 | 335.8058 | 434.5588
Ba0.7Sr0.3Ni0.9Ir0.1 | 374.6568 | 23.3516 | 351.7552 | 432.9573
Ba0.7Sr0.3Ni0.9Ru0.1 | 366.6563 | 21.31883 | 345.0762 | 433.7055
Ba0.7Sr0.3Ni0.9Sn0.1 | 368.0731 | 21.30263 | 345.0762 | 419.3669
Ba0.7Sr0.3Ru | 368.6087 |  | 368.6087 | 368.6087
Ba0.7Sr0.3Sn | 374.5526 |  | 374.5526 | 374.5526
Ba0.7Sr0.3Sn0.1Ir0.9 | 376.4412 |  | 376.4412 | 376.4412
Ba0.7Sr0.3Sn0.1Ru0.9 | 386.4419 |  | 386.4419 | 386.4419
Ba0.7Sr0.3Sn0.3Ir0.7 | 395.3157 |  | 395.3157 | 395.3157
Ba0.7Sr0.3Sn0.3Ru0.7 | 398.4739 |  | 398.4739 | 398.4739
Ba0.7Sr0.3Sn0.5Ir0.5 | 389.245 |  | 389.245 | 389.245
Ba0.7Sr0.3Sn0.5Ru0.5 | 398.7746 |  | 398.7746 | 398.7746
Ba0.7Sr0.3Sn0.7Ir0.3 | 389.9383 |  | 389.9383 | 389.9383
Ba0.7Sr0.3Sn0.7Ru0.3 | 389.2207 |  | 389.2207 | 389.2207
Ba0.7Sr0.3Sn0.9Ir0.1 | 390.6377 |  | 390.6377 | 390.6377
Ba0.7Sr0.3Sn0.9Ru0.1 | 392.3879 |  | 392.3879 | 392.3879
Ba0.7Sr0.3Zr | 377.0082 |  | 377.0082 | 377.0082
Ba0.7Sr0.3Zr0.1Cu0.9 | 354.7322 |  | 354.7322 | 354.7322
Ba0.7Sr0.3Zr0.1Ir0.9 | 374.737 |  | 374.737 | 374.737
Ba0.7Sr0.3Zr0.1Ni0.9 | 369.7597 | 23.5497 | 341.1548 | 426.0428
Ba0.7Sr0.3Zr0.1Ru0.9 | 389.1279 |  | 389.1279 | 389.1279
Ba0.7Sr0.3Zr0.1Sn0.9 | 391.9571 |  | 391.9571 | 391.9571
Ba0.7Sr0.3Zr0.3Cu0.7 | 390.0521 |  | 390.0521 | 390.0521
Ba0.7Sr0.3Zr0.3Ir0.7 | 399.1593 |  | 399.1593 | 399.1593
Ba0.7Sr0.3Zr0.3Ni0.7 | 362.2906 | 15.7353 | 344.8979 | 398.8758
Ba0.7Sr0.3Zr0.3Ru0.7 | 398.5423 |  | 398.5423 | 398.5423
Ba0.7Sr0.3Zr0.3Sn0.7 | 358.3327 |  | 358.3327 | 358.3327
Ba0.7Sr0.3Zr0.5Cu0.5 | 361.2044 |  | 361.2044 | 361.2044
Ba0.7Sr0.3Zr0.5Ir0.5 | 396.6124 |  | 396.6124 | 396.6124
Ba0.7Sr0.3Zr0.5Ni0.5 | 376.6753 | 23.0272 | 352.5273 | 433.9655
Ba0.7Sr0.3Zr0.5Ru0.5 | 400.3332 |  | 400.3332 | 400.3332
Ba0.7Sr0.3Zr0.5Sn0.5 | 358.5897 |  | 358.5897 | 358.5897
Ba0.7Sr0.3Zr0.7Cu0.3 | 364.0985 |  | 364.0985 | 364.0985
Ba0.7Sr0.3Zr0.7Ir0.3 | 396.6772 |  | 396.6772 | 396.6772
Ba0.7Sr0.3Zr0.7Ni0.3 | 367.3402 | 5.259491 | 360.6441 | 397.7585
Ba0.7Sr0.3Zr0.7Ru0.3 | 361.7564 |  | 361.7564 | 361.7564
Ba0.7Sr0.3Zr0.7Sn0.3 | 378.9375 |  | 378.9375 | 378.9375
Ba0.7Sr0.3Zr0.9Cu0.1 | 394.3449 |  | 394.3449 | 394.3449
Ba0.7Sr0.3Zr0.9Ir0.1 | 375.4915 |  | 375.4915 | 375.4915
Ba0.7Sr0.3Zr0.9Ni0.1 | 395.5778 | 2.926155 | 393.5087 | 397.6469
Ba0.7Sr0.3Zr0.9Ru0.1 | 397.4338 |  | 397.4338 | 397.4338
Ba0.7Sr0.3Zr0.9Sn0.1 | 375.3993 |  | 375.3993 | 375.3993
Ba0.9Sr0.1Co | 377.423 | 24.92863 | 355.6546 | 428.5712
Ba0.9Sr0.1Co0.1Cu0.9 | 350.7154 | 5.138546 | 346.5824 | 356.4688
Ba0.9Sr0.1Co0.1Fe0.9 | 363.7871 | 9.77891 | 356.0213 | 442.8321
Ba0.9Sr0.1Co0.1Ir0.9 | 396.6135 | 37.67088 | 369.9762 | 423.2509
Ba0.9Sr0.1Co0.1Mn0.9 | 377.5068 | 21.34849 | 361.445 | 401.7325
Ba0.9Sr0.1Co0.1Nb0.9 | 370.9171 | 5.062062 | 367.3377 | 374.4965
Ba0.9Sr0.1Co0.1Ni0.9 | 369.817 | 30.87186 | 324.6167 | 457.7177
Ba0.9Sr0.1Co0.1Ru0.9 | 401.0462 | 20.31968 | 386.678 | 415.4144
Ba0.9Sr0.1Co0.1Sn0.9 | 370.9359 | 1.068627 | 370.1803 | 371.6916
Ba0.9Sr0.1Co0.1Zr0.9 | 386.9486 | 14.82832 | 376.4634 | 397.4338
Ba0.9Sr0.1Co0.3Cu0.7 | 352.7453 | 4.640922 | 318.5599 | 356.1016
Ba0.9Sr0.1Co0.3Fe0.7 | 351.127 | 13.87788 | 324.6167 | 413.0764
Ba0.9Sr0.1Co0.3Ir0.7 | 448.5825 | 31.53213 | 413.4186 | 485.8359
Ba0.9Sr0.1Co0.3Mn0.7 | 365.5877 | 19.79937 | 331.4419 | 429.4322
Ba0.9Sr0.1Co0.3Nb0.7 | 413.0043 | 8.63539 | 365.7989 | 432.0715
Ba0.9Sr0.1Co0.3Ni0.7 | 361.8081 | 24.88413 | 321.4216 | 424.5639
Ba0.9Sr0.1Co0.3Ru0.7 | 420.5068 | 20.9843 | 356.2144 | 453.5908
Ba0.9Sr0.1Co0.3Sn0.7 | 420.2914 | 25.77102 | 377.7117 | 463.9792
Ba0.9Sr0.1Co0.3Zr0.7 | 414.0747 | 14.37891 | 361.84 | 464.2409
Ba0.9Sr0.1Co0.5Cu0.5 | 351.6583 | 15.53896 | 318.2237 | 394.3696
Ba0.9Sr0.1Co0.5Fe0.5 | 344.6969 | 14.35385 | 318.2237 | 395.0825
Ba0.9Sr0.1Co0.5Ir0.5 | 401.0769 | 24.54009 | 356.0268 | 427.1695
Ba0.9Sr0.1Co0.5Mn0.5 | 359.0768 | 14.23784 | 319.8115 | 410.0798
Ba0.9Sr0.1Co0.5Nb0.5 | 379.2782 | 25.11637 | 355.4948 | 413.4186
Ba0.9Sr0.1Co0.5Ni0.5 | 349.1436 | 29.69014 | 318.113 | 414.8316
Ba0.9Sr0.1Co0.5Ru0.5 | 381.7744 | 24.45488 | 338.9589 | 412.4986
Ba0.9Sr0.1Co0.5Sn0.5 | 393.5752 | 42.73816 | 355.6862 | 471.1501
Ba0.9Sr0.1Co0.5Zr0.5 | 396.6865 | 33.08446 | 355.4527 | 468.0206
Ba0.9Sr0.1Co0.7Cu0.3 | 354.4485 | 22.38819 | 319.2073 | 455.9828
Ba0.9Sr0.1Co0.7Fe0.3 | 352.6834 | 15.50034 | 322.5782 | 415.9553
Ba0.9Sr0.1Co0.7Ir0.3 | 372.3943 | 23.50337 | 349.474 | 427.3896
Ba0.9Sr0.1Co0.7Mn0.3 | 358.8411 | 18.24005 | 329.9717 | 429.5794
Ba0.9Sr0.1Co0.7Nb0.3 | 369.9592 | 28.60173 | 324.4657 | 444.3142
Ba0.9Sr0.1Co0.7Ni0.3 | 354.0323 | 22.43851 | 321.5998 | 420.209
Ba0.9Sr0.1Co0.7Ru0.3 | 365.2218 | 22.80189 | 339.1032 | 417.8147
Ba0.9Sr0.1Co0.7Sn0.3 | 366.0354 | 19.44703 | 331.6624 | 412.4986
Ba0.9Sr0.1Co0.7Zr0.3 | 364.725 | 24.56813 | 324.4657 | 452.9077
Ba0.9Sr0.1Co0.9Cu0.1 | 366.3906 | 16.42989 | 355.3984 | 425.7513
Ba0.9Sr0.1Co0.9Fe0.1 | 367.373 | 19.56103 | 355.6179 | 454.2971
Ba0.9Sr0.1Co0.9Ir0.1 | 371.9637 | 22.84087 | 355.9779 | 451.2164
Ba0.9Sr0.1Co0.9Mn0.1 | 369.6219 | 21.91637 | 355.6179 | 453.9966
Ba0.9Sr0.1Co0.9Nb0.1 | 374.4688 | 27.53476 | 355.6862 | 454.3655
Ba0.9Sr0.1Co0.9Ni0.1 | 367.3058 | 18.49889 | 355.4948 | 431.0662
Ba0.9Sr0.1Co0.9Ru0.1 | 372.1659 | 21.56359 | 355.9779 | 432.7085
Ba0.9Sr0.1Co0.9Sn0.1 | 373.6085 | 28.80614 | 355.9943 | 453.9966
Ba0.9Sr0.1Co0.9Zr0.1 | 371.1286 | 25.86348 | 355.5475 | 455.9918
Ba0.9Sr0.1Cu | 355.4621 | 0.8124202 | 354.8876 | 356.0365
Ba0.9Sr0.1Cu0.1Ir0.9 | 382.1861 |  | 382.1861 | 382.1861
Ba0.9Sr0.1Cu0.1Ru0.9 | 414.137 |  | 414.137 | 414.137
Ba0.9Sr0.1Cu0.1Sn0.9 | 372.6403 |  | 372.6403 | 372.6403
Ba0.9Sr0.1Cu0.3Ir0.7 | 433.8491 |  | 433.8491 | 433.8491
Ba0.9Sr0.1Cu0.3Ru0.7 | 414.0036 |  | 414.0036 | 414.0036
Ba0.9Sr0.1Cu0.3Sn0.7 | 435.2861 |  | 435.2861 | 435.2861
Ba0.9Sr0.1Cu0.5Ir0.5 | 358.6565 |  | 358.6565 | 358.6565
Ba0.9Sr0.1Cu0.5Ru0.5 | 403.0821 |  | 403.0821 | 403.0821
Ba0.9Sr0.1Cu0.5Sn0.5 | 349.0319 |  | 349.0319 | 349.0319
Ba0.9Sr0.1Cu0.7Ir0.3 | 359.2543 |  | 359.2543 | 359.2543
Ba0.9Sr0.1Cu0.7Ru0.3 | 351.7552 |  | 351.7552 | 351.7552
Ba0.9Sr0.1Cu0.7Sn0.3 | 349.095 |  | 349.095 | 349.095
Ba0.9Sr0.1Cu0.9Ir0.1 | 349.6711 |  | 349.6711 | 349.6711
Ba0.9Sr0.1Cu0.9Ru0.1 | 349.9296 |  | 349.9296 | 349.9296
Ba0.9Sr0.1Cu0.9Sn0.1 | 348.1331 |  | 348.1331 | 348.1331
Ba0.9Sr0.1Fe | 370.4269 | 21.16571 | 351.4166 | 443.7011
Ba0.9Sr0.1Fe0.1Cu0.9 | 352.1709 | 3.496377 | 348.8254 | 355.8008
Ba0.9Sr0.1Fe0.1Ir0.9 | 397.0358 | 36.50492 | 371.223 | 422.8487
Ba0.9Sr0.1Fe0.1Mn0.9 | 379.1469 | 21.20419 | 361.5036 | 402.6707
Ba0.9Sr0.1Fe0.1Nb0.9 | 375.5412 | 12.03554 | 367.0308 | 384.0517
Ba0.9Sr0.1Fe0.1Ni0.9 | 370.9649 | 29.60424 | 324.658 | 457.7177
Ba0.9Sr0.1Fe0.1Ru0.9 | 408.9915 | 9.202425 | 402.4844 | 415.4986
Ba0.9Sr0.1Fe0.1Sn0.9 | 383.1495 | 13.20084 | 373.8151 | 392.4839
Ba0.9Sr0.1Fe0.1Zr0.9 | 409.8445 | 46.32534 | 377.0875 | 442.6014
Ba0.9Sr0.1Fe0.3Cu0.7 | 366.1549 | 23.12313 | 318.3848 | 403.2325
Ba0.9Sr0.1Fe0.3Ir0.7 | 449.9102 | 32.17574 | 415.091 | 486.0166
Ba0.9Sr0.1Fe0.3Mn0.7 | 363.8539 | 22.35343 | 331.4419 | 402.9698
Ba0.9Sr0.1Fe0.3Nb0.7 | 412.899 | 6.903405 | 364.0096 | 417.9065
Ba0.9Sr0.1Fe0.3Ni0.7 | 357.6289 | 22.60325 | 321.5998 | 420.209
Ba0.9Sr0.1Fe0.3Ru0.7 | 430.4902 | 27.18564 | 358.7626 | 457.1684
Ba0.9Sr0.1Fe0.3Sn0.7 | 416.2431 | 20.32934 | 378.7265 | 463.9792
Ba0.9Sr0.1Fe0.3Zr0.7 | 422.0008 | 11.57837 | 409.0794 | 443.8704
Ba0.9Sr0.1Fe0.5Cu0.5 | 349.1506 | 19.9346 | 303.247 | 399.4323
Ba0.9Sr0.1Fe0.5Ir0.5 | 391.2969 | 29.07972 | 355.3078 | 436.4287
Ba0.9Sr0.1Fe0.5Mn0.5 | 353.7428 | 13.97306 | 314.5874 | 406.2147
Ba0.9Sr0.1Fe0.5Nb0.5 | 384.1319 | 28.84229 | 356.0365 | 463.9792
Ba0.9Sr0.1Fe0.5Ni0.5 | 345.5745 | 21.16417 | 316.6281 | 408.2403
Ba0.9Sr0.1Fe0.5Ru0.5 | 390.0239 | 33.51333 | 338.8621 | 445.3962
Ba0.9Sr0.1Fe0.5Sn0.5 | 393.5507 | 38.05241 | 355.4948 | 458.025
Ba0.9Sr0.1Fe0.5Zr0.5 | 391.6689 | 33.86786 | 355.6546 | 444.6616
Ba0.9Sr0.1Fe0.7Cu0.3 | 352.9798 | 14.15573 | 322.6956 | 435.0379
Ba0.9Sr0.1Fe0.7Ir0.3 | 374.8279 | 24.5277 | 355.4211 | 414.5394
Ba0.9Sr0.1Fe0.7Mn0.3 | 354.8911 | 12.20897 | 325.3175 | 394.4306
Ba0.9Sr0.1Fe0.7Nb0.3 | 372.0408 | 33.12928 | 324.8307 | 468.7215
Ba0.9Sr0.1Fe0.7Ni0.3 | 350.8311 | 13.1464 | 321.5998 | 411.3021
Ba0.9Sr0.1Fe0.7Ru0.3 | 364.1876 | 22.30367 | 337.6845 | 409.0308
Ba0.9Sr0.1Fe0.7Sn0.3 | 370.6882 | 32.75953 | 325.1104 | 453.7484
Ba0.9Sr0.1Fe0.7Zr0.3 | 363.8422 | 24.31009 | 324.742 | 419.8885
Ba0.9Sr0.1Fe0.9Cu0.1 | 365.6849 | 15.8677 | 355.9779 | 456.3215
Ba0.9Sr0.1Fe0.9Ir0.1 | 371.2716 | 24.03338 | 356.0462 | 454.3928
Ba0.9Sr0.1Fe0.9Mn0.1 | 363.3381 | 9.21717 | 354.5411 | 420.0401
Ba0.9Sr0.1Fe0.9Nb0.1 | 369.3172 | 19.50472 | 355.6546 | 417.0471
Ba0.9Sr0.1Fe0.9Ni0.1 | 365.0766 | 13.91864 | 355.9943 | 443.9033
Ba0.9Sr0.1Fe0.9Ru0.1 | 369.2173 | 19.25657 | 356.0462 | 416.7428
Ba0.9Sr0.1Fe0.9Sn0.1 | 367.1669 | 16.53837 | 355.6546 | 411.5398
Ba0.9Sr0.1Fe0.9Zr0.1 | 366.6576 | 17.31681 | 356.0365 | 417.0471
Ba0.9Sr0.1Ir | 391.9999 |  | 391.9999 | 391.9999
Ba0.9Sr0.1Ir0.1Ru0.9 | 373.7827 |  | 373.7827 | 373.7827
Ba0.9Sr0.1Ir0.3Ru0.7 | 407.8637 |  | 407.8637 | 407.8637
Ba0.9Sr0.1Ir0.5Ru0.5 | 401.8495 |  | 401.8495 | 401.8495
Ba0.9Sr0.1Ir0.7Ru0.3 | 420.1638 |  | 420.1638 | 420.1638
Ba0.9Sr0.1Ir0.9Ru0.1 | 391.9339 |  | 391.9339 | 391.9339
Ba0.9Sr0.1Mn | 369.7997 | 10.89442 | 362.0962 | 377.5033
Ba0.9Sr0.1Mn0.1Cu0.9 | 354.018 | 2.521248 | 352.2352 | 355.8008
Ba0.9Sr0.1Mn0.1Ir0.9 | 368.0014 |  | 368.0014 | 368.0014
Ba0.9Sr0.1Mn0.1Nb0.9 | 367.3377 |  | 367.3377 | 367.3377
Ba0.9Sr0.1Mn0.1Ni0.9 | 375.1198 | 28.75852 | 325.3175 | 452.8563
Ba0.9Sr0.1Mn0.1Ru0.9 | 408.4023 |  | 408.4023 | 408.4023
Ba0.9Sr0.1Mn0.1Sn0.9 | 393.5894 |  | 393.5894 | 393.5894
Ba0.9Sr0.1Mn0.1Zr0.9 | 376.2575 |  | 376.2575 | 376.2575
Ba0.9Sr0.1Mn0.3Cu0.7 | 336.6965 | 25.95257 | 318.3453 | 355.0478
Ba0.9Sr0.1Mn0.3Ir0.7 | 423.6919 |  | 423.6919 | 423.6919
Ba0.9Sr0.1Mn0.3Nb0.7 | 368.4631 |  | 368.4631 | 368.4631
Ba0.9Sr0.1Mn0.3Ni0.7 | 367.0811 | 26.53593 | 324.742 | 416.7644
Ba0.9Sr0.1Mn0.3Ru0.7 | 399.1129 |  | 399.1129 | 399.1129
Ba0.9Sr0.1Mn0.3Sn0.7 | 380.6232 |  | 380.6232 | 380.6232
Ba0.9Sr0.1Mn0.3Zr0.7 | 422.8247 |  | 422.8247 | 422.8247
Ba0.9Sr0.1Mn0.5Cu0.5 | 337.6641 | 29.74935 | 316.6281 | 358.7001
Ba0.9Sr0.1Mn0.5Ir0.5 | 418.8041 |  | 418.8041 | 418.8041
Ba0.9Sr0.1Mn0.5Nb0.5 | 372.0202 | 2.727701 | 370.0914 | 373.949
Ba0.9Sr0.1Mn0.5Ni0.5 | 362.8647 | 22.35308 | 332.3516 | 414.7231
Ba0.9Sr0.1Mn0.5Ru0.5 | 398.7113 |  | 398.7113 | 398.7113
Ba0.9Sr0.1Mn0.5Sn0.5 | 362.5706 |  | 362.5706 | 362.5706
Ba0.9Sr0.1Mn0.5Zr0.5 | 366.6195 |  | 366.6195 | 366.6195
Ba0.9Sr0.1Mn0.7Cu0.3 | 353.0085 | 4.260785 | 349.9957 | 356.0213
Ba0.9Sr0.1Mn0.7Ir0.3 | 428.6109 |  | 428.6109 | 428.6109
Ba0.9Sr0.1Mn0.7Nb0.3 | 381.1125 | 35.35257 | 356.1145 | 406.1106
Ba0.9Sr0.1Mn0.7Ni0.3 | 359.6349 | 14.61368 | 336.9125 | 418.0164
Ba0.9Sr0.1Mn0.7Ru0.3 | 389.5358 |  | 389.5358 | 389.5358
Ba0.9Sr0.1Mn0.7Sn0.3 | 405.7252 |  | 405.7252 | 405.7252
Ba0.9Sr0.1Mn0.7Zr0.3 | 397.5988 |  | 397.5988 | 397.5988
Ba0.9Sr0.1Mn0.9Cu0.1 | 379.8827 | 25.52812 | 361.8316 | 397.9338
Ba0.9Sr0.1Mn0.9Ir0.1 | 373.4183 |  | 373.4183 | 373.4183
Ba0.9Sr0.1Mn0.9Nb0.1 | 390.3806 | 38.26301 | 363.3245 | 417.4366
Ba0.9Sr0.1Mn0.9Ni0.1 | 379.0276 | 17.75931 | 361.3707 | 396.8876
Ba0.9Sr0.1Mn0.9Ru0.1 | 371.7353 |  | 371.7353 | 371.7353
Ba0.9Sr0.1Mn0.9Sn0.1 | 417.9275 |  | 417.9275 | 417.9275
Ba0.9Sr0.1Mn0.9Zr0.1 | 364.9968 |  | 364.9968 | 364.9968
Ba0.9Sr0.1Nb | 374.3356 |  | 374.3356 | 374.3356
Ba0.9Sr0.1Nb0.1Cu0.9 | 353.1608 | 4.16283 | 350.2172 | 356.1043
Ba0.9Sr0.1Nb0.1Ir0.9 | 393.6807 |  | 393.6807 | 393.6807
Ba0.9Sr0.1Nb0.1Ni0.9 | 375.4277 | 24.94195 | 355.9083 | 444.0744
Ba0.9Sr0.1Nb0.1Ru0.9 | 382.4943 |  | 382.4943 | 382.4943
Ba0.9Sr0.1Nb0.1Sn0.9 | 397.3085 |  | 397.3085 | 397.3085
Ba0.9Sr0.1Nb0.1Zr0.9 | 377.1226 |  | 377.1226 | 377.1226
Ba0.9Sr0.1Nb0.3Cu0.7 | 378.8019 | 42.87203 | 348.4868 | 409.117
Ba0.9Sr0.1Nb0.3Ir0.7 | 357.7721 |  | 357.7721 | 357.7721
Ba0.9Sr0.1Nb0.3Ni0.7 | 367.2272 | 20.2908 | 337.1134 | 453.1297
Ba0.9Sr0.1Nb0.3Ru0.7 | 382.6403 |  | 382.6403 | 382.6403
Ba0.9Sr0.1Nb0.3Sn0.7 | 362.5594 |  | 362.5594 | 362.5594
Ba0.9Sr0.1Nb0.3Zr0.7 | 395.4672 |  | 395.4672 | 395.4672
Ba0.9Sr0.1Nb0.5Cu0.5 | 376.488 | 33.19433 | 353.016 | 399.9599
Ba0.9Sr0.1Nb0.5Ir0.5 | 388.1619 |  | 388.1619 | 388.1619
Ba0.9Sr0.1Nb0.5Ni0.5 | 387.1682 | 41.89623 | 355.5227 | 483.7699
Ba0.9Sr0.1Nb0.5Ru0.5 | 397.9055 |  | 397.9055 | 397.9055
Ba0.9Sr0.1Nb0.5Sn0.5 | 368.8126 |  | 368.8126 | 368.8126
Ba0.9Sr0.1Nb0.5Zr0.5 | 367.0323 |  | 367.0323 | 367.0323
Ba0.9Sr0.1Nb0.7Cu0.3 | 401.7707 |  | 401.7707 | 401.7707
Ba0.9Sr0.1Nb0.7Ir0.3 | 358.0683 |  | 358.0683 | 358.0683
Ba0.9Sr0.1Nb0.7Ni0.3 | 421.3239 | 15.13423 | 365.279 | 444.3497
Ba0.9Sr0.1Nb0.7Ru0.3 | 397.6683 |  | 397.6683 | 397.6683
Ba0.9Sr0.1Nb0.7Sn0.3 | 367.173 |  | 367.173 | 367.173
Ba0.9Sr0.1Nb0.7Zr0.3 | 373.1446 |  | 373.1446 | 373.1446
Ba0.9Sr0.1Nb0.9Cu0.1 | 369.4466 |  | 369.4466 | 369.4466
Ba0.9Sr0.1Nb0.9Ir0.1 | 374.3232 |  | 374.3232 | 374.3232
Ba0.9Sr0.1Nb0.9Ni0.1 | 369.1723 | 0.9846443 | 368.476 | 369.8685
Ba0.9Sr0.1Nb0.9Ru0.1 | 367.9077 |  | 367.9077 | 367.9077
Ba0.9Sr0.1Nb0.9Sn0.1 | 374.8462 |  | 374.8462 | 374.8462
Ba0.9Sr0.1Nb0.9Zr0.1 | 372.389 |  | 372.389 | 372.389
Ba0.9Sr0.1Ni | 381.6438 | 27.73461 | 355.9943 | 420.267
Ba0.9Sr0.1Ni0.1Cu0.9 | 350.8993 | 4.909807 | 347.1971 | 356.4688
Ba0.9Sr0.1Ni0.1Ir0.9 | 374.4068 | 8.544146 | 368.3651 | 380.4484
Ba0.9Sr0.1Ni0.1Ru0.9 | 395.4211 | 35.54245 | 370.2888 | 420.5534
Ba0.9Sr0.1Ni0.1Sn0.9 | 371.4963 | 1.18198 | 370.6605 | 372.3321
Ba0.9Sr0.1Ni0.3Cu0.7 | 353.7916 | 8.381474 | 318.5599 | 366.3805
Ba0.9Sr0.1Ni0.3Ir0.7 | 447.7244 | 30.14474 | 418.4499 | 481.6248
Ba0.9Sr0.1Ni0.3Ru0.7 | 409.1875 | 6.366801 | 358.7312 | 412.4986
Ba0.9Sr0.1Ni0.3Sn0.7 | 424.7328 | 25.71716 | 372.1999 | 453.9029
Ba0.9Sr0.1Ni0.5Cu0.5 | 351.75 | 17.61688 | 318.4679 | 407.3464
Ba0.9Sr0.1Ni0.5Ir0.5 | 404.3614 | 16.63822 | 352.2417 | 423.8531
Ba0.9Sr0.1Ni0.5Ru0.5 | 378.9251 | 22.53463 | 355.0478 | 410.0847
Ba0.9Sr0.1Ni0.5Sn0.5 | 395.5306 | 39.38819 | 355.9983 | 468.1425
Ba0.9Sr0.1Ni0.7Cu0.3 | 356.5115 | 16.03119 | 335.9473 | 418.0805
Ba0.9Sr0.1Ni0.7Ir0.3 | 372.9677 | 25.08685 | 351.981 | 426.144
Ba0.9Sr0.1Ni0.7Ru0.3 | 366.9864 | 22.73745 | 337.2453 | 418.2869
Ba0.9Sr0.1Ni0.7Sn0.3 | 367.2888 | 23.33685 | 331.6624 | 453.0361
Ba0.9Sr0.1Ni0.9Cu0.1 | 369.5444 | 27.9517 | 324.6167 | 457.5672
Ba0.9Sr0.1Ni0.9Ir0.1 | 376.1777 | 30.70382 | 356.0213 | 457.7177
Ba0.9Sr0.1Ni0.9Ru0.1 | 371.6887 | 22.77462 | 356.0213 | 446.5678
Ba0.9Sr0.1Ni0.9Sn0.1 | 372.0513 | 22.37722 | 356.1184 | 446.9825
Ba0.9Sr0.1Ru | 385.8443 |  | 385.8443 | 385.8443
Ba0.9Sr0.1Sn | 376.8916 |  | 376.8916 | 376.8916
Ba0.9Sr0.1Sn0.1Ir0.9 | 394.2339 |  | 394.2339 | 394.2339
Ba0.9Sr0.1Sn0.1Ru0.9 | 384.5963 |  | 384.5963 | 384.5963
Ba0.9Sr0.1Sn0.3Ir0.7 | 352.1528 |  | 352.1528 | 352.1528
Ba0.9Sr0.1Sn0.3Ru0.7 | 403.7307 |  | 403.7307 | 403.7307
Ba0.9Sr0.1Sn0.5Ir0.5 | 380.9562 |  | 380.9562 | 380.9562
Ba0.9Sr0.1Sn0.5Ru0.5 | 396.5777 |  | 396.5777 | 396.5777
Ba0.9Sr0.1Sn0.7Ir0.3 | 382.9481 |  | 382.9481 | 382.9481
Ba0.9Sr0.1Sn0.7Ru0.3 | 371.9102 |  | 371.9102 | 371.9102
Ba0.9Sr0.1Sn0.9Ir0.1 | 442.8988 |  | 442.8988 | 442.8988
Ba0.9Sr0.1Sn0.9Ru0.1 | 396.2779 |  | 396.2779 | 396.2779
Ba0.9Sr0.1Zr | 379.066 |  | 379.066 | 379.066
Ba0.9Sr0.1Zr0.1Cu0.9 | 347.4101 |  | 347.4101 | 347.4101
Ba0.9Sr0.1Zr0.1Ir0.9 | 395.2959 |  | 395.2959 | 395.2959
Ba0.9Sr0.1Zr0.1Ni0.9 | 373.125 | 21.61135 | 356.0365 | 432.0715
Ba0.9Sr0.1Zr0.1Ru0.9 | 382.272 |  | 382.272 | 382.272
Ba0.9Sr0.1Zr0.1Sn0.9 | 397.1903 |  | 397.1903 | 397.1903
Ba0.9Sr0.1Zr0.3Cu0.7 | 347.2529 |  | 347.2529 | 347.2529
Ba0.9Sr0.1Zr0.3Ir0.7 | 383.1674 |  | 383.1674 | 383.1674
Ba0.9Sr0.1Zr0.3Ni0.7 | 365.8551 | 20.2489 | 324.4657 | 406.1097
Ba0.9Sr0.1Zr0.3Ru0.7 | 407.5401 |  | 407.5401 | 407.5401
Ba0.9Sr0.1Zr0.3Sn0.7 | 390.3294 |  | 390.3294 | 390.3294
Ba0.9Sr0.1Zr0.5Cu0.5 | 354.7239 |  | 354.7239 | 354.7239
Ba0.9Sr0.1Zr0.5Ir0.5 | 358.8004 |  | 358.8004 | 358.8004
Ba0.9Sr0.1Zr0.5Ni0.5 | 395.6135 | 20.84387 | 356.4486 | 418.2947
Ba0.9Sr0.1Zr0.5Ru0.5 | 396.5785 |  | 396.5785 | 396.5785
Ba0.9Sr0.1Zr0.5Sn0.5 | 383.4521 |  | 383.4521 | 383.4521
Ba0.9Sr0.1Zr0.7Cu0.3 | 369.5246 |  | 369.5246 | 369.5246
Ba0.9Sr0.1Zr0.7Ir0.3 | 381.6574 |  | 381.6574 | 381.6574
Ba0.9Sr0.1Zr0.7Ni0.3 | 406.173 | 8.594382 | 369.3106 | 425.6496
Ba0.9Sr0.1Zr0.7Ru0.3 | 418.7853 |  | 418.7853 | 418.7853
Ba0.9Sr0.1Zr0.7Sn0.3 | 392.701 |  | 392.701 | 392.701
Ba0.9Sr0.1Zr0.9Cu0.1 | 376.6554 |  | 376.6554 | 376.6554
Ba0.9Sr0.1Zr0.9Ir0.1 | 378.341 |  | 378.341 | 378.341
Ba0.9Sr0.1Zr0.9Ni0.1 | 385.1552 | 16.21529 | 373.6893 | 396.6212
Ba0.9Sr0.1Zr0.9Ru0.1 | 376.523 |  | 376.523 | 376.523
Ba0.9Sr0.1Zr0.9Sn0.1 | 378.341 |  | 378.341 | 378.341

## LaCa_12
ABO3 | y_mean | y_std | y_min | y_max
La0.1Ca0.9Co | 378.4579 | 25.70319 | 350.8344 | 434.2008
La0.1Ca0.9Co0.1Cu0.9 | 352.7853 | 1.843812 | 351.0953 | 354.7517
La0.1Ca0.9Co0.1Fe0.9 | 375.9321 | 28.02959 | 346.0577 | 435.3716
La0.1Ca0.9Co0.1Ir0.9 | 374.7476 |  | 374.7476 | 374.7476
La0.1Ca0.9Co0.1Mn0.9 | 377.0897 | 27.66314 | 359.6775 | 408.9876
La0.1Ca0.9Co0.1Nb0.9 | 387.3807 |  | 387.3807 | 387.3807
La0.1Ca0.9Co0.1Ni0.9 | 406.4214 | 30.62722 | 357.1621 | 435.4634
La0.1Ca0.9Co0.1Ru0.9 | 366.1324 |  | 366.1324 | 366.1324
La0.1Ca0.9Co0.1Sn0.9 | 394.1669 |  | 394.1669 | 394.1669
La0.1Ca0.9Co0.1Zr0.9 | 383.368 |  | 383.368 | 383.368
La0.1Ca0.9Co0.3Cu0.7 | 374.914 | 31.2808 | 350.0042 | 434.4638
La0.1Ca0.9Co0.3Fe0.7 | 375.7964 | 28.3901 | 346.9658 | 450.2486
La0.1Ca0.9Co0.3Ir0.7 | 391.1247 | 3.649102 | 374.9789 | 395.9936
La0.1Ca0.9Co0.3Mn0.7 | 393.2774 | 30.2168 | 352.3593 | 442.7881
La0.1Ca0.9Co0.3Nb0.7 | 382.9148 | 13.42623 | 363.9299 | 398.0648
La0.1Ca0.9Co0.3Ni0.7 | 373.9908 | 17.82852 | 347.2109 | 432.6168
La0.1Ca0.9Co0.3Ru0.7 | 357.4348 | 15.0565 | 338.8973 | 373.7157
La0.1Ca0.9Co0.3Sn0.7 | 382.2784 | 12.16941 | 368.1191 | 398.2858
La0.1Ca0.9Co0.3Zr0.7 | 368.0852 | 8.560745 | 358.8779 | 398.732
La0.1Ca0.9Co0.5Cu0.5 | 368.2646 | 21.29645 | 346.701 | 443.2323
La0.1Ca0.9Co0.5Fe0.5 | 371.1163 | 24.04083 | 346.5097 | 455.6888
La0.1Ca0.9Co0.5Ir0.5 | 392.3937 | 23.86222 | 362.0938 | 453.0317
La0.1Ca0.9Co0.5Mn0.5 | 380.6459 | 23.61065 | 347.0128 | 433.214
La0.1Ca0.9Co0.5Nb0.5 | 376.2459 | 36.82819 | 349.0412 | 453.9966
La0.1Ca0.9Co0.5Ni0.5 | 365.978 | 17.9116 | 347.0397 | 434.4736
La0.1Ca0.9Co0.5Ru0.5 | 363.8102 | 15.22251 | 338.9252 | 399.2093
La0.1Ca0.9Co0.5Sn0.5 | 379.8651 | 17.94958 | 360.3915 | 407.8049
La0.1Ca0.9Co0.5Zr0.5 | 377.1294 | 22.07695 | 360.721 | 419.8994
La0.1Ca0.9Co0.7Cu0.3 | 371.6157 | 29.05923 | 347.0397 | 459.82
La0.1Ca0.9Co0.7Fe0.3 | 378.6364 | 24.97651 | 347.6525 | 454.0858
La0.1Ca0.9Co0.7Ir0.3 | 392.4612 | 27.06807 | 339.9675 | 434.5139
La0.1Ca0.9Co0.7Mn0.3 | 381.6073 | 23.98406 | 349.0349 | 442.7881
La0.1Ca0.9Co0.7Nb0.3 | 368.1175 | 21.93127 | 338.9649 | 427.1031
La0.1Ca0.9Co0.7Ni0.3 | 373.0017 | 22.18703 | 347.0397 | 434.0196
La0.1Ca0.9Co0.7Ru0.3 | 387.8104 | 32.94168 | 348.394 | 434.2466
La0.1Ca0.9Co0.7Sn0.3 | 371.6258 | 21.85273 | 339.0996 | 419.3669
La0.1Ca0.9Co0.7Zr0.3 | 384.4928 | 26.61428 | 343.1248 | 423.6956
La0.1Ca0.9Co0.9Cu0.1 | 387.2503 | 29.07175 | 349.0412 | 442.365
La0.1Ca0.9Co0.9Fe0.1 | 388.3541 | 28.91671 | 349.0412 | 435.3716
La0.1Ca0.9Co0.9Ir0.1 | 394.2111 | 33.79372 | 354.0671 | 443.0038
La0.1Ca0.9Co0.9Mn0.1 | 389.7578 | 28.52341 | 349.9963 | 435.3716
La0.1Ca0.9Co0.9Nb0.1 | 377.4703 | 25.75527 | 349.1333 | 434.5
La0.1Ca0.9Co0.9Ni0.1 | 386.8855 | 27.01968 | 349.4168 | 435.3757
La0.1Ca0.9Co0.9Ru0.1 | 392.2851 | 34.52836 | 349.7238 | 435.5895
La0.1Ca0.9Co0.9Sn0.1 | 385.0205 | 30.11689 | 349.4752 | 434.2668
La0.1Ca0.9Co0.9Zr0.1 | 378.6635 | 25.48852 | 349.4752 | 429.5027
La0.1Ca0.9Cu0.1Ir0.9 | 374.8156 |  | 374.8156 | 374.8156
La0.1Ca0.9Cu0.1Ru0.9 | 353.19 |  | 353.19 | 353.19
La0.1Ca0.9Cu0.1Sn0.9 | 390.8739 |  | 390.8739 | 390.8739
La0.1Ca0.9Cu0.3Ir0.7 | 454.3928 |  | 454.3928 | 454.3928
La0.1Ca0.9Cu0.3Ru0.7 | 366.1495 |  | 366.1495 | 366.1495
La0.1Ca0.9Cu0.3Sn0.7 | 372.3475 |  | 372.3475 | 372.3475
La0.1Ca0.9Cu0.5Ir0.5 | 357.6782 |  | 357.6782 | 357.6782
La0.1Ca0.9Cu0.5Ru0.5 | 351.1746 |  | 351.1746 | 351.1746
La0.1Ca0.9Cu0.5Sn0.5 | 408.4025 |  | 408.4025 | 408.4025
La0.1Ca0.9Cu0.7Ir0.3 | 433.1599 |  | 433.1599 | 433.1599
La0.1Ca0.9Cu0.7Ru0.3 | 394.8072 |  | 394.8072 | 394.8072
La0.1Ca0.9Cu0.7Sn0.3 | 434.518 |  | 434.518 | 434.518
La0.1Ca0.9Cu0.9Ir0.1 | 387.5443 |  | 387.5443 | 387.5443
La0.1Ca0.9Cu0.9Ru0.1 | 354.7042 |  | 354.7042 | 354.7042
La0.1Ca0.9Cu0.9Sn0.1 | 354.6359 |  | 354.6359 | 354.6359
La0.1Ca0.9Fe | 375.2246 | 27.38001 | 343.5889 | 434.6129
La0.1Ca0.9Fe0.1Cu0.9 | 351.1394 | 3.755191 | 347.3143 | 354.8206
La0.1Ca0.9Fe0.1Ir0.9 | 377.8707 |  | 377.8707 | 377.8707
La0.1Ca0.9Fe0.1Mn0.9 | 383.4193 | 39.5635 | 358.5714 | 429.0427
La0.1Ca0.9Fe0.1Nb0.9 | 393.1961 |  | 393.1961 | 393.1961
La0.1Ca0.9Fe0.1Ni0.9 | 402.5372 | 30.38423 | 350.8872 | 435.4634
La0.1Ca0.9Fe0.1Ru0.9 | 368.5049 |  | 368.5049 | 368.5049
La0.1Ca0.9Fe0.1Sn0.9 | 394.0854 |  | 394.0854 | 394.0854
La0.1Ca0.9Fe0.1Zr0.9 | 381.9059 |  | 381.9059 | 381.9059
La0.1Ca0.9Fe0.3Cu0.7 | 375.5069 | 30.16822 | 350.3632 | 433.2827
La0.1Ca0.9Fe0.3Ir0.7 | 367.1109 | 7.532999 | 356.3066 | 375.1056
La0.1Ca0.9Fe0.3Mn0.7 | 393.9234 | 32.16284 | 349.4752 | 434.518
La0.1Ca0.9Fe0.3Nb0.7 | 380.8585 | 15.85597 | 363.4345 | 398.0531
La0.1Ca0.9Fe0.3Ni0.7 | 379.5441 | 26.72582 | 347.0397 | 455.6471
La0.1Ca0.9Fe0.3Ru0.7 | 366.6451 | 6.215651 | 351.4045 | 373.8591
La0.1Ca0.9Fe0.3Sn0.7 | 379.5784 | 18.71206 | 355.1983 | 400.3223
La0.1Ca0.9Fe0.3Zr0.7 | 379.2314 | 19.59131 | 351.9121 | 398.9499
La0.1Ca0.9Fe0.5Cu0.5 | 372.0968 | 34.53032 | 346.8003 | 434.6129
La0.1Ca0.9Fe0.5Ir0.5 | 376.6046 | 14.42382 | 353.19 | 420.0922
La0.1Ca0.9Fe0.5Mn0.5 | 384.5513 | 29.47991 | 348.9879 | 434.5493
La0.1Ca0.9Fe0.5Nb0.5 | 372.9923 | 28.22713 | 349.3264 | 444.8506
La0.1Ca0.9Fe0.5Ni0.5 | 373.681 | 26.67182 | 346.7251 | 455.6888
La0.1Ca0.9Fe0.5Ru0.5 | 364.7764 | 14.70548 | 349.1796 | 414.0786
La0.1Ca0.9Fe0.5Sn0.5 | 382.5743 | 29.51664 | 353.7977 | 450.2097
La0.1Ca0.9Fe0.5Zr0.5 | 370.1451 | 10.56342 | 351.4589 | 417.8781
La0.1Ca0.9Fe0.7Cu0.3 | 375.0695 | 32.32838 | 346.5097 | 448.4514
La0.1Ca0.9Fe0.7Ir0.3 | 393.0136 | 32.4908 | 334.0381 | 452.9416
La0.1Ca0.9Fe0.7Mn0.3 | 376.9505 | 29.97037 | 346.2758 | 434.5493
La0.1Ca0.9Fe0.7Nb0.3 | 365.4774 | 14.99361 | 348.1905 | 414.0446
La0.1Ca0.9Fe0.7Ni0.3 | 379.4455 | 32.6242 | 347.0397 | 450.2486
La0.1Ca0.9Fe0.7Ru0.3 | 384.2927 | 35.79524 | 345.7185 | 449.3549
La0.1Ca0.9Fe0.7Sn0.3 | 371.9535 | 20.64487 | 349.3557 | 416.9175
La0.1Ca0.9Fe0.7Zr0.3 | 379.0678 | 24.75212 | 350.4824 | 423.6821
La0.1Ca0.9Fe0.9Cu0.1 | 376.4109 | 29.06763 | 346.44 | 435.3716
La0.1Ca0.9Fe0.9Ir0.1 | 383.7617 | 32.68004 | 339.3662 | 442.8321
La0.1Ca0.9Fe0.9Mn0.1 | 379.199 | 29.39872 | 346.0577 | 435.3716
La0.1Ca0.9Fe0.9Nb0.1 | 376.9824 | 27.38576 | 346.0366 | 443.2323
La0.1Ca0.9Fe0.9Ni0.1 | 375.0745 | 27.73168 | 345.7591 | 435.3716
La0.1Ca0.9Fe0.9Ru0.1 | 382.9478 | 31.63374 | 348.1172 | 435.4092
La0.1Ca0.9Fe0.9Sn0.1 | 381.7828 | 29.33898 | 349.2439 | 442.967
La0.1Ca0.9Fe0.9Zr0.1 | 379.8132 | 29.70328 | 346.0153 | 443.2488
La0.1Ca0.9Mn0.1Cu0.9 | 352.8492 | 2.651179 | 350.9745 | 354.7239
La0.1Ca0.9Mn0.1Ir0.9 | 380.7095 |  | 380.7095 | 380.7095
La0.1Ca0.9Mn0.1Nb0.9 | 393.7211 |  | 393.7211 | 393.7211
La0.1Ca0.9Mn0.1Ni0.9 | 403.7331 | 30.91274 | 357.2079 | 435.4092
La0.1Ca0.9Mn0.1Ru0.9 | 360.5568 |  | 360.5568 | 360.5568
La0.1Ca0.9Mn0.1Sn0.9 | 393.8752 |  | 393.8752 | 393.8752
La0.1Ca0.9Mn0.1Zr0.9 | 381.6483 |  | 381.6483 | 381.6483
La0.1Ca0.9Mn0.3Cu0.7 | 402.9698 | 41.74146 | 373.4542 | 432.4855
La0.1Ca0.9Mn0.3Ir0.7 | 367.7571 |  | 367.7571 | 367.7571
La0.1Ca0.9Mn0.3Nb0.7 | 396.7947 |  | 396.7947 | 396.7947
La0.1Ca0.9Mn0.3Ni0.7 | 392.0358 | 30.12439 | 354.1079 | 450.5872
La0.1Ca0.9Mn0.3Ru0.7 | 364.4271 |  | 364.4271 | 364.4271
La0.1Ca0.9Mn0.3Sn0.7 | 367.7528 |  | 367.7528 | 367.7528
La0.1Ca0.9Mn0.3Zr0.7 | 399.2652 |  | 399.2652 | 399.2652
La0.1Ca0.9Mn0.5Cu0.5 | 381.2733 | 25.32023 | 363.3692 | 399.1774
La0.1Ca0.9Mn0.5Ir0.5 | 445.8974 |  | 445.8974 | 445.8974
La0.1Ca0.9Mn0.5Nb0.5 | 363.5586 |  | 363.5586 | 363.5586
La0.1Ca0.9Mn0.5Ni0.5 | 378.9298 | 23.46213 | 352.0016 | 434.5815
La0.1Ca0.9Mn0.5Ru0.5 | 370.5366 |  | 370.5366 | 370.5366
La0.1Ca0.9Mn0.5Sn0.5 | 375.2094 |  | 375.2094 | 375.2094
La0.1Ca0.9Mn0.5Zr0.5 | 397.9947 |  | 397.9947 | 397.9947
La0.1Ca0.9Mn0.7Cu0.3 | 400.9013 | 48.33773 | 366.7213 | 435.0812
La0.1Ca0.9Mn0.7Ir0.3 | 367.8515 |  | 367.8515 | 367.8515
La0.1Ca0.9Mn0.7Nb0.3 | 371.4029 |  | 371.4029 | 371.4029
La0.1Ca0.9Mn0.7Ni0.3 | 383.9027 | 19.86245 | 353.9668 | 433.2684
La0.1Ca0.9Mn0.7Ru0.3 | 363.9301 |  | 363.9301 | 363.9301
La0.1Ca0.9Mn0.7Sn0.3 | 369.6237 |  | 369.6237 | 369.6237
La0.1Ca0.9Mn0.7Zr0.3 | 397.4512 |  | 397.4512 | 397.4512
La0.1Ca0.9Mn0.9Cu0.1 | 367.5348 | 6.973346 | 362.6039 | 372.4657
La0.1Ca0.9Mn0.9Ir0.1 | 363.7684 |  | 363.7684 | 363.7684
La0.1Ca0.9Mn0.9Nb0.1 | 370.7041 |  | 370.7041 | 370.7041
La0.1Ca0.9Mn0.9Ni0.1 | 381.1833 | 24.2069 | 362.0681 | 408.4025
La0.1Ca0.9Mn0.9Ru0.1 | 363.7748 |  | 363.7748 | 363.7748
La0.1Ca0.9Mn0.9Sn0.1 | 371.1815 |  | 371.1815 | 371.1815
La0.1Ca0.9Mn0.9Zr0.1 | 372.607 |  | 372.607 | 372.607
La0.1Ca0.9Nb0.1Cu0.9 | 364.395 | 13.8015 | 354.6359 | 374.1541
La0.1Ca0.9Nb0.1Ni0.9 | 364.606 | 7.773998 | 349.4752 | 408.2244
La0.1Ca0.9Nb0.3Cu0.7 | 416.0557 | 25.66102 | 397.9106 | 434.2008
La0.1Ca0.9Nb0.3Ni0.7 | 366.4368 | 18.87337 | 348.6025 | 415.8619
La0.1Ca0.9Nb0.5Cu0.5 | 385.7415 | 18.98705 | 372.3156 | 399.1673
La0.1Ca0.9Nb0.5Ni0.5 | 375.108 | 33.63336 | 344.3061 | 453.9966
La0.1Ca0.9Nb0.7Cu0.3 | 364.3757 |  | 364.3757 | 364.3757
La0.1Ca0.9Nb0.7Ni0.3 | 374.9475 | 21.12908 | 354.8637 | 398.8688
La0.1Ca0.9Nb0.9Cu0.1 | 383.7548 |  | 383.7548 | 383.7548
La0.1Ca0.9Nb0.9Ni0.1 | 386.4221 |  | 386.4221 | 386.4221
La0.1Ca0.9Ni | 362.164 | 5.041754 | 350.5923 | 373.8876
La0.1Ca0.9Ni0.1Cu0.9 | 363.7834 | 20.78859 | 351.0945 | 387.7746
La0.1Ca0.9Ni0.1Ir0.9 | 376.6969 |  | 376.6969 | 376.6969
La0.1Ca0.9Ni0.1Ru0.9 | 368.9952 |  | 368.9952 | 368.9952
La0.1Ca0.9Ni0.1Sn0.9 | 394.1669 |  | 394.1669 | 394.1669
La0.1Ca0.9Ni0.3Cu0.7 | 366.0546 | 18.08714 | 350.0042 | 433.4458
La0.1Ca0.9Ni0.3Ir0.7 | 391.2422 | 5.73688 | 388.1017 | 420.0651
La0.1Ca0.9Ni0.3Ru0.7 | 360.126 | 10.79366 | 337.247 | 372.2568
La0.1Ca0.9Ni0.3Sn0.7 | 377.2557 | 15.13201 | 362.1488 | 394.2424
La0.1Ca0.9Ni0.5Cu0.5 | 363.8144 | 17.79471 | 344.8979 | 401.6486
La0.1Ca0.9Ni0.5Ir0.5 | 399.0493 | 1.64091 | 398.0699 | 413.2661
La0.1Ca0.9Ni0.5Ru0.5 | 372.2006 | 15.4396 | 360.8965 | 415.7959
La0.1Ca0.9Ni0.5Sn0.5 | 374.505 | 19.67168 | 343.6994 | 403.7545
La0.1Ca0.9Ni0.7Cu0.3 | 367.7069 | 19.17124 | 347.0397 | 399.1232
La0.1Ca0.9Ni0.7Ir0.3 | 387.829 | 16.3308 | 367.5131 | 411.1734
La0.1Ca0.9Ni0.7Ru0.3 | 385.2163 | 24.17692 | 354.0028 | 414.4395
La0.1Ca0.9Ni0.7Sn0.3 | 374.165 | 25.48699 | 349.0501 | 416.8239
La0.1Ca0.9Ni0.9Cu0.1 | 404.9684 | 29.89758 | 357.1621 | 435.5895
La0.1Ca0.9Ni0.9Ir0.1 | 383.3826 | 22.56297 | 360.3473 | 427.3436
La0.1Ca0.9Ni0.9Ru0.1 | 381.9681 | 24.0642 | 358.0605 | 429.5027
La0.1Ca0.9Ni0.9Sn0.1 | 366.1217 | 9.87238 | 351.2219 | 408.4721
La0.1Ca0.9Zr0.1Cu0.9 | 354.6359 |  | 354.6359 | 354.6359
La0.1Ca0.9Zr0.1Ni0.9 | 363.2671 | 5.709733 | 349.9963 | 374.2186
La0.1Ca0.9Zr0.3Cu0.7 | 426.9381 |  | 426.9381 | 426.9381
La0.1Ca0.9Zr0.3Ni0.7 | 375.1202 | 29.03893 | 348.6516 | 423.5713
La0.1Ca0.9Zr0.5Cu0.5 | 362.9154 |  | 362.9154 | 362.9154
La0.1Ca0.9Zr0.5Ni0.5 | 387.243 | 29.86783 | 350.06 | 421.4636
La0.1Ca0.9Zr0.7Cu0.3 | 369.1852 |  | 369.1852 | 369.1852
La0.1Ca0.9Zr0.7Ni0.3 | 377.7749 | 7.159955 | 367.6112 | 398.2969
La0.1Ca0.9Zr0.9Cu0.1 | 375.2138 |  | 375.2138 | 375.2138
La0.1Ca0.9Zr0.9Ni0.1 | 383.5755 |  | 383.5755 | 383.5755
La0.3Ca0.7Co | 371.716 | 12.28857 | 351.3681 | 399.0406
La0.3Ca0.7Co0.1Cu0.9 | 376.9976 | 17.60509 | 363.4043 | 396.8846
La0.3Ca0.7Co0.1Fe0.9 | 364.2333 | 10.88744 | 335.8673 | 396.7413
La0.3Ca0.7Co0.1Mn0.9 | 370.4863 | 4.39935 | 367.3755 | 373.5971
La0.3Ca0.7Co0.1Ni0.9 | 372.5676 | 17.84459 | 349.9059 | 404.7928
La0.3Ca0.7Co0.3Cu0.7 | 352.5582 | 5.256615 | 344.4778 | 367.1873
La0.3Ca0.7Co0.3Fe0.7 | 364.6917 | 14.14521 | 330.5404 | 402.7167
La0.3Ca0.7Co0.3Ir0.7 | 395.0258 | 13.91667 | 378.4211 | 442.9222
La0.3Ca0.7Co0.3Mn0.7 | 363.9008 | 16.538 | 353.7125 | 401.0333
La0.3Ca0.7Co0.3Nb0.7 | 392.5178 | 5.364733 | 386.8511 | 398.1895
La0.3Ca0.7Co0.3Ni0.7 | 367.8883 | 14.21402 | 350.2157 | 408.5403
La0.3Ca0.7Co0.3Ru0.7 | 367.9888 | 5.507628 | 346.4263 | 371.7574
La0.3Ca0.7Co0.3Sn0.7 | 395.9568 | 6.499696 | 374.1318 | 402.4286
La0.3Ca0.7Co0.3Zr0.7 | 392.3796 | 1.269188 | 389.8169 | 394.6443
La0.3Ca0.7Co0.5Cu0.5 | 355.2602 | 8.834348 | 344.8097 | 397.945
La0.3Ca0.7Co0.5Fe0.5 | 365.5557 | 14.40363 | 329.7679 | 402.6784
La0.3Ca0.7Co0.5Ir0.5 | 372.593 | 19.91143 | 330.084 | 399.6123
La0.3Ca0.7Co0.5Mn0.5 | 362.7542 | 12.09824 | 350.3589 | 399.3736
La0.3Ca0.7Co0.5Nb0.5 | 375.1279 | 14.07839 | 354.0574 | 403.7297
La0.3Ca0.7Co0.5Ni0.5 | 366.9709 | 14.41005 | 350.0116 | 408.5027
La0.3Ca0.7Co0.5Ru0.5 | 370.7635 | 17.23675 | 326.1804 | 397.9522
La0.3Ca0.7Co0.5Sn0.5 | 376.2832 | 18.71481 | 360.5166 | 418.7699
La0.3Ca0.7Co0.5Zr0.5 | 384.1225 | 15.74076 | 363.0412 | 401.4489
La0.3Ca0.7Co0.7Cu0.3 | 372.6535 | 19.52403 | 350.3589 | 407.7591
La0.3Ca0.7Co0.7Fe0.3 | 364.4716 | 12.44994 | 343.3395 | 408.5403
La0.3Ca0.7Co0.7Ir0.3 | 377.305 | 17.73296 | 352.6308 | 406.4651
La0.3Ca0.7Co0.7Mn0.3 | 367.9524 | 17.17573 | 351.6482 | 406.648
La0.3Ca0.7Co0.7Nb0.3 | 369.6585 | 21.94716 | 324.8582 | 402.635
La0.3Ca0.7Co0.7Ni0.3 | 367.9208 | 13.34585 | 353.8179 | 408.5403
La0.3Ca0.7Co0.7Ru0.3 | 380.9807 | 15.25726 | 351.8411 | 400.4254
La0.3Ca0.7Co0.7Sn0.3 | 379.265 | 18.24661 | 342.8799 | 406.4041
La0.3Ca0.7Co0.7Zr0.3 | 374.1591 | 14.23625 | 350.7219 | 399.4044
La0.3Ca0.7Co0.9Cu0.1 | 370.0124 | 16.58281 | 331.6148 | 400.0043
La0.3Ca0.7Co0.9Fe0.1 | 372.8511 | 16.63925 | 337.2724 | 406.1994
La0.3Ca0.7Co0.9Ir0.1 | 380.1886 | 12.99739 | 358.9407 | 400.0009
La0.3Ca0.7Co0.9Mn0.1 | 374.8227 | 16.91691 | 350.5543 | 405.7706
La0.3Ca0.7Co0.9Nb0.1 | 375.0105 | 14.24357 | 332.3179 | 399.4148
La0.3Ca0.7Co0.9Ni0.1 | 372.891 | 17.75365 | 337.7175 | 405.959
La0.3Ca0.7Co0.9Ru0.1 | 375.109 | 15.23192 | 332.3179 | 399.3154
La0.3Ca0.7Co0.9Sn0.1 | 377.0237 | 14.43723 | 339.3278 | 411.4383
La0.3Ca0.7Co0.9Zr0.1 | 375.1096 | 15.27045 | 333.8791 | 409.782
La0.3Ca0.7Cu0.3Ir0.7 | 374.214 |  | 374.214 | 374.214
La0.3Ca0.7Cu0.3Ru0.7 | 351.9718 |  | 351.9718 | 351.9718
La0.3Ca0.7Cu0.3Sn0.7 | 400.7882 |  | 400.7882 | 400.7882
La0.3Ca0.7Cu0.5Ir0.5 | 398.2523 |  | 398.2523 | 398.2523
La0.3Ca0.7Cu0.5Ru0.5 | 397.4667 |  | 397.4667 | 397.4667
La0.3Ca0.7Cu0.5Sn0.5 | 363.7748 |  | 363.7748 | 363.7748
La0.3Ca0.7Cu0.7Ir0.3 | 368.5865 |  | 368.5865 | 368.5865
La0.3Ca0.7Cu0.7Ru0.3 | 372.197 |  | 372.197 | 372.197
La0.3Ca0.7Cu0.7Sn0.3 | 361.415 |  | 361.415 | 361.415
La0.3Ca0.7Cu0.9Ir0.1 | 372.4019 |  | 372.4019 | 372.4019
La0.3Ca0.7Cu0.9Ru0.1 | 370.9065 |  | 370.9065 | 370.9065
La0.3Ca0.7Cu0.9Sn0.1 | 370.3769 |  | 370.3769 | 370.3769
La0.3Ca0.7Fe | 361.8313 | 14.70382 | 335.1382 | 398.8703
La0.3Ca0.7Fe0.1Cu0.9 | 376.9421 | 17.14586 | 363.565 | 396.2707
La0.3Ca0.7Fe0.1Mn0.9 | 369.9773 | 1.614504 | 368.8357 | 371.1189
La0.3Ca0.7Fe0.1Ni0.9 | 373.1244 | 17.5522 | 349.9059 | 403.2834
La0.3Ca0.7Fe0.3Cu0.7 | 355.6366 | 6.318945 | 344.3415 | 365.6259
La0.3Ca0.7Fe0.3Ir0.7 | 380.371 | 19.1151 | 364.4241 | 441.6172
La0.3Ca0.7Fe0.3Mn0.7 | 363.0987 | 17.09728 | 352.6404 | 398.9959
La0.3Ca0.7Fe0.3Nb0.7 | 396.5004 | 1.194546 | 392.2928 | 397.2016
La0.3Ca0.7Fe0.3Ni0.7 | 366.8004 | 14.50097 | 349.9406 | 408.8029
La0.3Ca0.7Fe0.3Ru0.7 | 365.0588 | 1.944913 | 363.457 | 372.0792
La0.3Ca0.7Fe0.3Sn0.7 | 390.5024 | 5.252311 | 371.2315 | 393.7195
La0.3Ca0.7Fe0.3Zr0.7 | 393.1486 | 0.861471 | 389.8303 | 393.7249
La0.3Ca0.7Fe0.5Cu0.5 | 359.9396 | 11.73021 | 344.458 | 400.461
La0.3Ca0.7Fe0.5Ir0.5 | 381.5618 | 11.66587 | 360.2118 | 401.2626
La0.3Ca0.7Fe0.5Mn0.5 | 356.8621 | 9.565159 | 324.1244 | 397.3945
La0.3Ca0.7Fe0.5Nb0.5 | 373.2406 | 12.77384 | 357.3154 | 398.4347
La0.3Ca0.7Fe0.5Ni0.5 | 367.1872 | 16.35895 | 323.7484 | 407.9424
La0.3Ca0.7Fe0.5Ru0.5 | 358.9365 | 13.66137 | 333.4402 | 390.6807
La0.3Ca0.7Fe0.5Sn0.5 | 372.8754 | 10.38969 | 360.0965 | 393.001
La0.3Ca0.7Fe0.5Zr0.5 | 396.9226 | 3.016622 | 385.4681 | 400.9468
La0.3Ca0.7Fe0.7Cu0.3 | 369.0767 | 13.90757 | 339.8998 | 403.1181
La0.3Ca0.7Fe0.7Ir0.3 | 375.263 | 13.08442 | 353.4137 | 399.892
La0.3Ca0.7Fe0.7Mn0.3 | 361.8504 | 14.34773 | 329.6792 | 401.3689
La0.3Ca0.7Fe0.7Nb0.3 | 370.8985 | 19.71612 | 334.0346 | 406.0322
La0.3Ca0.7Fe0.7Ni0.3 | 365.8172 | 14.90434 | 324.1347 | 404.9052
La0.3Ca0.7Fe0.7Ru0.3 | 357.8408 | 10.79421 | 329.6792 | 369.5873
La0.3Ca0.7Fe0.7Sn0.3 | 376.9566 | 20.33126 | 349.4752 | 401.8241
La0.3Ca0.7Fe0.7Zr0.3 | 371.8228 | 16.21389 | 350.7219 | 399.3412
La0.3Ca0.7Fe0.9Cu0.1 | 364.1131 | 10.08065 | 336.1135 | 396.1935
La0.3Ca0.7Fe0.9Ir0.1 | 364.1683 | 9.766504 | 344.6307 | 390.4023
La0.3Ca0.7Fe0.9Mn0.1 | 363.0014 | 10.35743 | 335.3817 | 393.9326
La0.3Ca0.7Fe0.9Nb0.1 | 364.4069 | 14.37697 | 336.2189 | 399.1355
La0.3Ca0.7Fe0.9Ni0.1 | 364.6537 | 11.60097 | 335.8128 | 397.0605
La0.3Ca0.7Fe0.9Ru0.1 | 361.1979 | 10.17214 | 335.931 | 390.6278
La0.3Ca0.7Fe0.9Sn0.1 | 362.8308 | 13.61304 | 336.1845 | 398.3151
La0.3Ca0.7Fe0.9Zr0.1 | 364.2397 | 16.20532 | 336.4628 | 399.3567
La0.3Ca0.7Mn0.1Cu0.9 | 367.081 | 5.123909 | 363.4578 | 370.7041
La0.3Ca0.7Mn0.1Ni0.9 | 375.3254 | 17.07459 | 349.9059 | 399.6698
La0.3Ca0.7Mn0.3Cu0.7 | 362.0959 | 11.14456 | 354.2155 | 369.9763
La0.3Ca0.7Mn0.3Ir0.7 | 396.6212 |  | 396.6212 | 396.6212
La0.3Ca0.7Mn0.3Nb0.7 | 376.4945 |  | 376.4945 | 376.4945
La0.3Ca0.7Mn0.3Ni0.7 | 369.8516 | 18.32501 | 351.068 | 407.6254
La0.3Ca0.7Mn0.3Ru0.7 | 391.5033 |  | 391.5033 | 391.5033
La0.3Ca0.7Mn0.3Sn0.7 | 336.1748 |  | 336.1748 | 336.1748
La0.3Ca0.7Mn0.3Zr0.7 | 390.5692 |  | 390.5692 | 390.5692
La0.3Ca0.7Mn0.5Cu0.5 | 374.8276 | 33.35748 | 351.2403 | 398.4149
La0.3Ca0.7Mn0.5Ir0.5 | 398.997 |  | 398.997 | 398.997
La0.3Ca0.7Mn0.5Nb0.5 | 398.5738 |  | 398.5738 | 398.5738
La0.3Ca0.7Mn0.5Ni0.5 | 365.4246 | 16.97327 | 350.9408 | 406.3222
La0.3Ca0.7Mn0.5Ru0.5 | 364.6437 |  | 364.6437 | 364.6437
La0.3Ca0.7Mn0.5Sn0.5 | 394.3221 |  | 394.3221 | 394.3221
La0.3Ca0.7Mn0.5Zr0.5 | 375.0564 |  | 375.0564 | 375.0564
La0.3Ca0.7Mn0.7Cu0.3 | 382.2076 | 18.20787 | 369.3327 | 395.0825
La0.3Ca0.7Mn0.7Ir0.3 | 366.6111 |  | 366.6111 | 366.6111
La0.3Ca0.7Mn0.7Nb0.3 | 364.6991 |  | 364.6991 | 364.6991
La0.3Ca0.7Mn0.7Ni0.3 | 362.6731 | 14.3769 | 352.2364 | 392.9118
La0.3Ca0.7Mn0.7Ru0.3 | 351.3287 |  | 351.3287 | 351.3287
La0.3Ca0.7Mn0.7Sn0.3 | 360.9245 |  | 360.9245 | 360.9245
La0.3Ca0.7Mn0.7Zr0.3 | 399.2115 |  | 399.2115 | 399.2115
La0.3Ca0.7Mn0.9Cu0.1 | 367.0288 |  | 367.0288 | 367.0288
La0.3Ca0.7Mn0.9Ir0.1 | 362.7329 |  | 362.7329 | 362.7329
La0.3Ca0.7Mn0.9Nb0.1 | 391.9726 |  | 391.9726 | 391.9726
La0.3Ca0.7Mn0.9Ni0.1 | 372.0967 | 2.562546 | 370.2847 | 373.9087
La0.3Ca0.7Mn0.9Ru0.1 | 362.4643 |  | 362.4643 | 362.4643
La0.3Ca0.7Mn0.9Sn0.1 | 390.254 |  | 390.254 | 390.254
La0.3Ca0.7Mn0.9Zr0.1 | 392.0201 |  | 392.0201 | 392.0201
La0.3Ca0.7Nb0.1Cu0.9 | 366.6083 | 4.407415 | 363.4918 | 369.7249
La0.3Ca0.7Nb0.1Ni0.9 | 385.0145 | 14.39936 | 354.4976 | 406.8809
La0.3Ca0.7Nb0.3Cu0.7 | 403.464 | 57.65313 | 362.6971 | 444.231
La0.3Ca0.7Nb0.3Ni0.7 | 372.1976 | 23.25245 | 329.6193 | 401.304
La0.3Ca0.7Nb0.5Cu0.5 | 374.776 | 21.92717 | 359.2711 | 390.2808
La0.3Ca0.7Nb0.5Ni0.5 | 377.3976 | 19.65192 | 356.0045 | 420.5435
La0.3Ca0.7Nb0.7Cu0.3 | 367.2913 |  | 367.2913 | 367.2913
La0.3Ca0.7Nb0.7Ni0.3 | 393.5272 | 2.600796 | 390.2808 | 396.1109
La0.3Ca0.7Ni | 369.2432 | 7.935853 | 360.5471 | 392.4275
La0.3Ca0.7Ni0.1Cu0.9 | 363.0442 | 9.151431 | 353.5569 | 371.818
La0.3Ca0.7Ni0.3Cu0.7 | 353.9277 | 6.579499 | 345.0091 | 373.4968
La0.3Ca0.7Ni0.3Ir0.7 | 379.7516 | 4.415956 | 378.2361 | 397.3917
La0.3Ca0.7Ni0.3Ru0.7 | 362.9618 | 2.038484 | 362.3433 | 371.1145
La0.3Ca0.7Ni0.3Sn0.7 | 410.1313 | 11.85253 | 372.0792 | 419.8668
La0.3Ca0.7Ni0.5Cu0.5 | 355.6572 | 11.18355 | 330.0142 | 399.2254
La0.3Ca0.7Ni0.5Ir0.5 | 389.0816 | 8.867256 | 375.3625 | 404.7158
La0.3Ca0.7Ni0.5Ru0.5 | 381.6618 | 10.19478 | 364.8254 | 393.991
La0.3Ca0.7Ni0.5Sn0.5 | 381.6701 | 13.46825 | 357.9558 | 396.156
La0.3Ca0.7Ni0.7Cu0.3 | 369.8088 | 16.87778 | 354.1075 | 403.1181
La0.3Ca0.7Ni0.7Ir0.3 | 375.5647 | 16.37812 | 350.6075 | 399.3617
La0.3Ca0.7Ni0.7Ru0.3 | 374.6618 | 11.84999 | 362.0645 | 396.6124
La0.3Ca0.7Ni0.7Sn0.3 | 377.8067 | 16.96916 | 353.0308 | 400.5911
La0.3Ca0.7Ni0.9Cu0.1 | 370.329 | 17.69352 | 349.9059 | 399.7301
La0.3Ca0.7Ni0.9Ir0.1 | 382.3776 | 14.18506 | 354.9345 | 409.7005
La0.3Ca0.7Ni0.9Ru0.1 | 384.7283 | 14.72596 | 359.8952 | 405.959
La0.3Ca0.7Ni0.9Sn0.1 | 388.0634 | 11.8334 | 364.2113 | 401.8502
La0.3Ca0.7Zr0.1Cu0.9 | 369.7249 |  | 369.7249 | 369.7249
La0.3Ca0.7Zr0.1Ni0.9 | 386.8791 | 13.08194 | 357.6764 | 404.8748
La0.3Ca0.7Zr0.3Cu0.7 | 351.223 |  | 351.223 | 351.223
La0.3Ca0.7Zr0.3Ni0.7 | 360.9672 | 13.24713 | 327.2416 | 384.5372
La0.3Ca0.7Zr0.5Cu0.5 | 363.2047 |  | 363.2047 | 363.2047
La0.3Ca0.7Zr0.5Ni0.5 | 381.1383 | 18.66561 | 354.1669 | 399.7091
La0.3Ca0.7Zr0.7Cu0.3 | 373.9048 |  | 373.9048 | 373.9048
La0.3Ca0.7Zr0.7Ni0.3 | 397.7617 | 1.962546 | 389.9383 | 398.531
La0.5Ca0.5Co | 370.2356 | 22.73433 | 325.9569 | 399.6295
La0.5Ca0.5Co0.1Cu0.9 | 378.2056 | 20.22115 | 363.0088 | 401.1561
La0.5Ca0.5Co0.1Fe0.9 | 380.3206 | 24.99258 | 329.3187 | 452.493
La0.5Ca0.5Co0.1Mn0.9 | 388.452 | 4.528059 | 385.2502 | 391.6539
La0.5Ca0.5Co0.1Ni0.9 | 371.7402 | 20.60388 | 334.2839 | 399.573
La0.5Ca0.5Co0.3Cu0.7 | 357.4523 | 11.23919 | 335.9313 | 401.9504
La0.5Ca0.5Co0.3Fe0.7 | 374.4809 | 18.83914 | 348.5561 | 455.6198
La0.5Ca0.5Co0.3Ir0.7 | 373.9218 | 4.996158 | 369.3267 | 381.1608
La0.5Ca0.5Co0.3Mn0.7 | 368.7701 | 11.41202 | 354.6668 | 397.1447
La0.5Ca0.5Co0.3Nb0.7 | 396.9967 | 1.42005 | 395.1353 | 398.6643
La0.5Ca0.5Co0.3Ni0.7 | 372.4052 | 17.65804 | 341.093 | 408.5403
La0.5Ca0.5Co0.3Ru0.7 | 382.3031 | 3.1777 | 380.083 | 387.0834
La0.5Ca0.5Co0.3Sn0.7 | 390.1669 | 2.333795 | 386.6958 | 392.3881
La0.5Ca0.5Co0.3Zr0.7 | 366.5143 | 1.139571 | 365.1572 | 367.5231
La0.5Ca0.5Co0.5Cu0.5 | 361.564 | 16.83843 | 334.4724 | 399.0116
La0.5Ca0.5Co0.5Fe0.5 | 368.6933 | 14.3259 | 349.4752 | 399.5675
La0.5Ca0.5Co0.5Ir0.5 | 380.8947 | 9.996206 | 357.4529 | 395.3108
La0.5Ca0.5Co0.5Mn0.5 | 373.9103 | 15.30026 | 355.9274 | 399.3842
La0.5Ca0.5Co0.5Nb0.5 | 397.5062 | 7.462679 | 351.3437 | 401.2471
La0.5Ca0.5Co0.5Ni0.5 | 370.0683 | 16.54324 | 348.0385 | 402.6836
La0.5Ca0.5Co0.5Ru0.5 | 392.3507 | 7.800998 | 375.3825 | 398.7274
La0.5Ca0.5Co0.5Sn0.5 | 395.434 | 7.447743 | 356.3387 | 403.0904
La0.5Ca0.5Co0.5Zr0.5 | 391.7162 | 5.311068 | 379.793 | 402.6521
La0.5Ca0.5Co0.7Cu0.3 | 364.3919 | 16.31011 | 342.5956 | 405.959
La0.5Ca0.5Co0.7Fe0.3 | 375.0613 | 16.22922 | 349.4752 | 420.602
La0.5Ca0.5Co0.7Ir0.3 | 387.7299 | 16.27395 | 344.7082 | 414.893
La0.5Ca0.5Co0.7Mn0.3 | 373.5038 | 13.31278 | 352.0883 | 399.1971
La0.5Ca0.5Co0.7Nb0.3 | 366.7557 | 25.79629 | 325.1561 | 420.6416
La0.5Ca0.5Co0.7Ni0.3 | 373.3493 | 16.74097 | 351.0281 | 416.7698
La0.5Ca0.5Co0.7Ru0.3 | 389.2067 | 12.15699 | 347.6671 | 399.6295
La0.5Ca0.5Co0.7Sn0.3 | 380.3598 | 25.173 | 324.7325 | 421.2209
La0.5Ca0.5Co0.7Zr0.3 | 370.7172 | 29.49793 | 324.1347 | 400.4545
La0.5Ca0.5Co0.9Cu0.1 | 379.8389 | 17.62183 | 336.5886 | 416.3206
La0.5Ca0.5Co0.9Fe0.1 | 382.5249 | 15.24196 | 337.5996 | 402.731
La0.5Ca0.5Co0.9Ir0.1 | 381.848 | 19.86851 | 324.3462 | 401.3329
La0.5Ca0.5Co0.9Mn0.1 | 381.7924 | 15.15987 | 341.0545 | 402.5394
La0.5Ca0.5Co0.9Nb0.1 | 380.5806 | 22.03552 | 324.8582 | 427.4499
La0.5Ca0.5Co0.9Ni0.1 | 381.4417 | 15.01054 | 339.4728 | 403.1454
La0.5Ca0.5Co0.9Ru0.1 | 379.9127 | 21.59392 | 329.6792 | 400.0852
La0.5Ca0.5Co0.9Sn0.1 | 380.4603 | 20.91854 | 332.3179 | 410.178
La0.5Ca0.5Co0.9Zr0.1 | 377.4137 | 24.46503 | 329.5944 | 429.6048
La0.5Ca0.5Cu0.5Ir0.5 | 397.4224 |  | 397.4224 | 397.4224
La0.5Ca0.5Cu0.5Ru0.5 | 398.9204 |  | 398.9204 | 398.9204
La0.5Ca0.5Cu0.5Sn0.5 | 391.9695 |  | 391.9695 | 391.9695
La0.5Ca0.5Cu0.7Ir0.3 | 400.085 |  | 400.085 | 400.085
La0.5Ca0.5Cu0.7Ru0.3 | 390.6341 |  | 390.6341 | 390.6341
La0.5Ca0.5Cu0.7Sn0.3 | 396.4739 |  | 396.4739 | 396.4739
La0.5Ca0.5Cu0.9Ir0.1 | 401.6962 |  | 401.6962 | 401.6962
La0.5Ca0.5Cu0.9Ru0.1 | 393.7379 |  | 393.7379 | 393.7379
La0.5Ca0.5Cu0.9Sn0.1 | 393.9331 |  | 393.9331 | 393.9331
La0.5Ca0.5Fe | 358.2738 | 21.46574 | 329.3187 | 401.0703
La0.5Ca0.5Fe0.1Cu0.9 | 376.4979 | 15.47317 | 364.7817 | 394.0379
La0.5Ca0.5Fe0.1Mn0.9 | 378.5897 | 20.43823 | 364.1377 | 393.0417
La0.5Ca0.5Fe0.1Ni0.9 | 371.1061 | 20.50097 | 336.4579 | 399.9599
La0.5Ca0.5Fe0.3Cu0.7 | 356.7043 | 12.00275 | 335.1471 | 377.0014
La0.5Ca0.5Fe0.3Ir0.7 | 379.7481 | 1.426702 | 377.8207 | 381.944
La0.5Ca0.5Fe0.3Mn0.7 | 367.454 | 6.760029 | 358.3327 | 383.1899
La0.5Ca0.5Fe0.3Nb0.7 | 394.7682 | 0.06036631 | 394.7161 | 394.915
La0.5Ca0.5Fe0.3Ni0.7 | 372.8659 | 17.39917 | 336.5128 | 420.601
La0.5Ca0.5Fe0.3Ru0.7 | 369.6474 | 1.39151 | 366.9959 | 371.5632
La0.5Ca0.5Fe0.3Sn0.7 | 393.8723 | 3.350645 | 388.0026 | 397.9789
La0.5Ca0.5Fe0.3Zr0.7 | 390.0049 | 0.3080577 | 389.5731 | 390.4157
La0.5Ca0.5Fe0.5Cu0.5 | 358.9934 | 17.51206 | 334.8802 | 401.9451
La0.5Ca0.5Fe0.5Ir0.5 | 376.8019 | 14.37025 | 352.0378 | 396.6124
La0.5Ca0.5Fe0.5Mn0.5 | 368.4707 | 11.65618 | 352.5772 | 406.5253
La0.5Ca0.5Fe0.5Nb0.5 | 395.6544 | 6.818806 | 380.1086 | 399.5129
La0.5Ca0.5Fe0.5Ni0.5 | 368.167 | 15.7106 | 348.6516 | 399.896
La0.5Ca0.5Fe0.5Ru0.5 | 394.4353 | 2.827573 | 383.3247 | 399.4143
La0.5Ca0.5Fe0.5Sn0.5 | 399.6877 | 4.192992 | 386.8511 | 416.233
La0.5Ca0.5Fe0.5Zr0.5 | 387.0022 | 5.633575 | 377.9548 | 397.7186
La0.5Ca0.5Fe0.7Cu0.3 | 367.0158 | 17.15567 | 349.658 | 424.8726
La0.5Ca0.5Fe0.7Ir0.3 | 389.2632 | 13.52325 | 338.9907 | 403.0825
La0.5Ca0.5Fe0.7Mn0.3 | 373.1297 | 16.919 | 351.2219 | 439.6981
La0.5Ca0.5Fe0.7Nb0.3 | 358.976 | 22.81013 | 329.6193 | 398.8032
La0.5Ca0.5Fe0.7Ni0.3 | 372.4263 | 19.18215 | 342.5838 | 444.6346
La0.5Ca0.5Fe0.7Ru0.3 | 395.1224 | 7.829493 | 375.5205 | 406.8056
La0.5Ca0.5Fe0.7Sn0.3 | 370.5493 | 30.9923 | 329.3187 | 451.7855
La0.5Ca0.5Fe0.7Zr0.3 | 373.0729 | 30.93621 | 330.2317 | 425.8176
La0.5Ca0.5Fe0.9Cu0.1 | 371.8867 | 20.49501 | 330.3037 | 441.6867
La0.5Ca0.5Fe0.9Ir0.1 | 380.9158 | 29.12681 | 326.0409 | 452.4841
La0.5Ca0.5Fe0.9Mn0.1 | 383.6934 | 27.3075 | 324.4235 | 454.2988
La0.5Ca0.5Fe0.9Nb0.1 | 369.8618 | 28.64944 | 327.2416 | 455.1693
La0.5Ca0.5Fe0.9Ni0.1 | 377.4822 | 23.96646 | 329.7679 | 452.9173
La0.5Ca0.5Fe0.9Ru0.1 | 381.1978 | 29.92888 | 326.0409 | 453.9576
La0.5Ca0.5Fe0.9Sn0.1 | 367.9933 | 28.96388 | 327.0021 | 455.0256
La0.5Ca0.5Fe0.9Zr0.1 | 359.5882 | 23.67126 | 330.2438 | 437.4245
La0.5Ca0.5Mn0.1Cu0.9 | 387.3011 | 12.47021 | 378.4833 | 396.1189
La0.5Ca0.5Mn0.1Ni0.9 | 368.9572 | 19.01221 | 336.4479 | 399.6123
La0.5Ca0.5Mn0.3Cu0.7 | 374.4166 | 34.80925 | 349.8027 | 399.0304
La0.5Ca0.5Mn0.3Ni0.7 | 368.7766 | 14.84059 | 338.9572 | 406.2557
La0.5Ca0.5Mn0.5Cu0.5 | 367.157 | 9.491313 | 360.4457 | 373.8684
La0.5Ca0.5Mn0.5Ir0.5 | 393.5937 |  | 393.5937 | 393.5937
La0.5Ca0.5Mn0.5Nb0.5 | 393.318 |  | 393.318 | 393.318
La0.5Ca0.5Mn0.5Ni0.5 | 369.202 | 13.18864 | 352.0088 | 399.3736
La0.5Ca0.5Mn0.5Ru0.5 | 330.6153 |  | 330.6153 | 330.6153
La0.5Ca0.5Mn0.5Sn0.5 | 400.4759 |  | 400.4759 | 400.4759
La0.5Ca0.5Mn0.5Zr0.5 | 398.2427 |  | 398.2427 | 398.2427
La0.5Ca0.5Mn0.7Cu0.3 | 367.3363 |  | 367.3363 | 367.3363
La0.5Ca0.5Mn0.7Ir0.3 | 399.2744 |  | 399.2744 | 399.2744
La0.5Ca0.5Mn0.7Nb0.3 | 371.2992 |  | 371.2992 | 371.2992
La0.5Ca0.5Mn0.7Ni0.3 | 367.4878 | 11.99196 | 354.6668 | 399.6698
La0.5Ca0.5Mn0.7Ru0.3 | 393.9858 |  | 393.9858 | 393.9858
La0.5Ca0.5Mn0.7Sn0.3 | 349.7228 |  | 349.7228 | 349.7228
La0.5Ca0.5Mn0.7Zr0.3 | 396.054 |  | 396.054 | 396.054
La0.5Ca0.5Mn0.9Cu0.1 | 392.347 |  | 392.347 | 392.347
La0.5Ca0.5Mn0.9Ir0.1 | 353.7803 |  | 353.7803 | 353.7803
La0.5Ca0.5Mn0.9Nb0.1 | 352.2874 |  | 352.2874 | 352.2874
La0.5Ca0.5Mn0.9Ni0.1 | 390.7362 | 5.071275 | 387.1502 | 394.3221
La0.5Ca0.5Mn0.9Ru0.1 | 386.16 |  | 386.16 | 386.16
La0.5Ca0.5Mn0.9Sn0.1 | 353.1846 |  | 353.1846 | 353.1846
La0.5Ca0.5Mn0.9Zr0.1 | 351.656 |  | 351.656 | 351.656
La0.5Ca0.5Nb0.1Cu0.9 | 386.8632 | 10.04676 | 379.7591 | 393.9674
La0.5Ca0.5Nb0.1Ni0.9 | 381.5186 | 20.71875 | 331.0193 | 442.0493
La0.5Ca0.5Nb0.3Cu0.7 | 383.6693 | 18.73279 | 370.4233 | 396.9154
La0.5Ca0.5Nb0.3Ni0.7 | 368.8171 | 25.04579 | 331.1679 | 405.9005
La0.5Ca0.5Nb0.5Cu0.5 | 393.7541 | 8.138526 | 387.9993 | 399.5089
La0.5Ca0.5Nb0.5Ni0.5 | 389.4176 | 10.71322 | 352.6016 | 402.0851
La0.5Ca0.5Nb0.7Ni0.3 | 397.6424 | 0.7049246 | 396.2822 | 398.2734
La0.5Ca0.5Ni | 377.4686 | 18.26687 | 342.6124 | 408.5403
La0.5Ca0.5Ni0.1Cu0.9 | 381.6712 | 13.54373 | 370.2 | 396.6123
La0.5Ca0.5Ni0.3Cu0.7 | 362.1676 | 6.618216 | 344.2212 | 397.1352
La0.5Ca0.5Ni0.3Ir0.7 | 357.6342 | 1.002226 | 356.4311 | 358.8985
La0.5Ca0.5Ni0.3Ru0.7 | 384.0013 | 3.348631 | 380.4231 | 387.0834
La0.5Ca0.5Ni0.3Sn0.7 | 379.5271 | 1.492512 | 378.0704 | 381.2823
La0.5Ca0.5Ni0.5Cu0.5 | 363.7724 | 16.47223 | 336.8685 | 402.635
La0.5Ca0.5Ni0.5Ir0.5 | 388.2408 | 8.219499 | 374.1824 | 397.345
La0.5Ca0.5Ni0.5Ru0.5 | 396.5871 | 3.762814 | 373.3319 | 398.8703
La0.5Ca0.5Ni0.5Sn0.5 | 400.2386 | 5.543857 | 373.9356 | 407.4299
La0.5Ca0.5Ni0.7Cu0.3 | 363.6094 | 19.0647 | 336.1437 | 408.0559
La0.5Ca0.5Ni0.7Ir0.3 | 397.384 | 11.34205 | 376.3006 | 440.4243
La0.5Ca0.5Ni0.7Ru0.3 | 376.0021 | 24.80145 | 326.8906 | 401.1725
La0.5Ca0.5Ni0.7Sn0.3 | 376.2767 | 17.01869 | 343.6472 | 398.8099
La0.5Ca0.5Ni0.9Cu0.1 | 373.3811 | 21.18414 | 335.1636 | 401.3329
La0.5Ca0.5Ni0.9Ir0.1 | 384.3978 | 14.98734 | 350.0802 | 399.892
La0.5Ca0.5Ni0.9Ru0.1 | 378.333 | 20.93347 | 331.895 | 402.7087
La0.5Ca0.5Ni0.9Sn0.1 | 383.1194 | 18.50994 | 351.2051 | 427.5935
La0.5Ca0.5Zr0.1Cu0.9 | 393.6734 |  | 393.6734 | 393.6734
La0.5Ca0.5Zr0.1Ni0.9 | 383.3946 | 25.78504 | 334.6655 | 443.1803
La0.5Ca0.5Zr0.3Cu0.7 | 374.7793 |  | 374.7793 | 374.7793
La0.5Ca0.5Zr0.3Ni0.7 | 368.9209 | 25.90826 | 329.3187 | 400.0576
La0.5Ca0.5Zr0.5Cu0.5 | 402.8161 |  | 402.8161 | 402.8161
La0.5Ca0.5Zr0.5Ni0.5 | 394.1119 | 7.373168 | 380.8069 | 399.6541
La0.5Ca0.5Zr0.7Ni0.3 | 364.6505 | 0.6294043 | 364.0029 | 365.246
La0.7Ca0.3Co | 375.6166 | 21.55675 | 326.2648 | 425.6005
La0.7Ca0.3Co0.1Cu0.9 | 393.5973 | 5.690331 | 389.2211 | 400.03
La0.7Ca0.3Co0.1Fe0.9 | 396.4368 | 26.51506 | 339.9805 | 455.0256
La0.7Ca0.3Co0.1Mn0.9 | 413.2087 | 4.222871 | 410.2227 | 416.1947
La0.7Ca0.3Co0.1Ni0.9 | 385.5528 | 23.67665 | 324.4417 | 444.3212
La0.7Ca0.3Co0.3Cu0.7 | 386.2249 | 10.11959 | 363.1009 | 411.5946
La0.7Ca0.3Co0.3Fe0.7 | 373.1517 | 26.40661 | 323.6922 | 453.986
La0.7Ca0.3Co0.3Mn0.7 | 354.6918 | 14.47938 | 333.3442 | 395.6043
La0.7Ca0.3Co0.3Ni0.7 | 375.413 | 20.30112 | 329.8412 | 423.7921
La0.7Ca0.3Co0.5Cu0.5 | 374.5035 | 16.52027 | 340.9674 | 406.0897
La0.7Ca0.3Co0.5Fe0.5 | 375.1049 | 22.95162 | 325.9803 | 430.8763
La0.7Ca0.3Co0.5Ir0.5 | 399.7659 | 13.67293 | 388.5719 | 428.2613
La0.7Ca0.3Co0.5Mn0.5 | 376.9487 | 19.13347 | 331.5403 | 410.3021
La0.7Ca0.3Co0.5Nb0.5 | 367.2604 | 23.26243 | 326.7521 | 382.4006
La0.7Ca0.3Co0.5Ni0.5 | 375.9317 | 19.96142 | 329.6792 | 428.9774
La0.7Ca0.3Co0.5Ru0.5 | 421.1852 | 21.04279 | 394.6442 | 453.8637
La0.7Ca0.3Co0.5Sn0.5 | 375.4768 | 27.31819 | 342.0735 | 428.3473
La0.7Ca0.3Co0.5Zr0.5 | 336.3888 | 12.43709 | 328.5713 | 372.0698
La0.7Ca0.3Co0.7Cu0.3 | 372.2445 | 22.48805 | 329.3187 | 401.0414
La0.7Ca0.3Co0.7Fe0.3 | 379.6106 | 23.86403 | 323.7484 | 444.5205
La0.7Ca0.3Co0.7Ir0.3 | 387.0781 | 14.53672 | 365.3329 | 416.3119
La0.7Ca0.3Co0.7Mn0.3 | 375.6111 | 21.52729 | 324.966 | 440.949
La0.7Ca0.3Co0.7Nb0.3 | 389.7651 | 16.89664 | 337.5068 | 429.8289
La0.7Ca0.3Co0.7Ni0.3 | 378.4316 | 20.90033 | 330.7878 | 422.8543
La0.7Ca0.3Co0.7Ru0.3 | 388.3554 | 27.05308 | 339.9805 | 422.3431
La0.7Ca0.3Co0.7Sn0.3 | 395.7452 | 15.48291 | 367.8133 | 428.3822
La0.7Ca0.3Co0.7Zr0.3 | 382.9225 | 26.64705 | 337.5098 | 427.8116
La0.7Ca0.3Co0.9Cu0.1 | 385.7552 | 23.94969 | 324.1244 | 449.8873
La0.7Ca0.3Co0.9Fe0.1 | 384.9217 | 24.06582 | 332.3179 | 450.1817
La0.7Ca0.3Co0.9Ir0.1 | 386.2533 | 14.69443 | 361.8609 | 419.5066
La0.7Ca0.3Co0.9Mn0.1 | 386.2336 | 23.55532 | 339.9805 | 451.1457
La0.7Ca0.3Co0.9Nb0.1 | 399.0907 | 20.22825 | 365.5544 | 455.938
La0.7Ca0.3Co0.9Ni0.1 | 384.595 | 24.29362 | 332.3179 | 449.7932
La0.7Ca0.3Co0.9Ru0.1 | 390.4521 | 22.5548 | 358.9568 | 454.1252
La0.7Ca0.3Co0.9Sn0.1 | 393.0403 | 22.80242 | 365.3788 | 455.0256
La0.7Ca0.3Co0.9Zr0.1 | 398.8758 | 19.67588 | 365.3329 | 453.0317
La0.7Ca0.3Cu0.7Ir0.3 | 399.6541 |  | 399.6541 | 399.6541
La0.7Ca0.3Cu0.7Ru0.3 | 419.4191 |  | 419.4191 | 419.4191
La0.7Ca0.3Cu0.7Sn0.3 | 420.8993 |  | 420.8993 | 420.8993
La0.7Ca0.3Cu0.9Ir0.1 | 394.2058 |  | 394.2058 | 394.2058
La0.7Ca0.3Cu0.9Ru0.1 | 393.9203 |  | 393.9203 | 393.9203
La0.7Ca0.3Cu0.9Sn0.1 | 389.2071 |  | 389.2071 | 389.2071
La0.7Ca0.3Fe | 376.6145 | 23.69415 | 347.0129 | 452.795
La0.7Ca0.3Fe0.1Cu0.9 | 389.1125 | 13.68109 | 374.5684 | 401.7253
La0.7Ca0.3Fe0.1Mn0.9 | 421.094 | 13.78988 | 411.3431 | 430.8449
La0.7Ca0.3Fe0.1Ni0.9 | 386.6107 | 21.61885 | 325.11 | 443.1803
La0.7Ca0.3Fe0.3Cu0.7 | 385.3143 | 11.6486 | 368.3278 | 446.5795
La0.7Ca0.3Fe0.3Mn0.7 | 342.1391 | 17.73552 | 331.1699 | 448.6169
La0.7Ca0.3Fe0.3Ni0.7 | 376.5629 | 27.76835 | 324.2017 | 443.5645
La0.7Ca0.3Fe0.5Cu0.5 | 381.7774 | 22.44324 | 351.2219 | 455.9142
La0.7Ca0.3Fe0.5Ir0.5 | 389.465 | 4.731673 | 379.683 | 395.6372
La0.7Ca0.3Fe0.5Mn0.5 | 368.5609 | 19.62847 | 331.6039 | 413.9789
La0.7Ca0.3Fe0.5Nb0.5 | 376.5766 | 11.6973 | 357.9201 | 392.2323
La0.7Ca0.3Fe0.5Ni0.5 | 373.6244 | 25.12038 | 327.2416 | 440.7169
La0.7Ca0.3Fe0.5Ru0.5 | 421.5139 | 15.15009 | 403.0169 | 452.7178
La0.7Ca0.3Fe0.5Sn0.5 | 368.2539 | 23.23507 | 330.0827 | 393.1237
La0.7Ca0.3Fe0.5Zr0.5 | 330.6374 | 4.574123 | 327.4419 | 343.5434
La0.7Ca0.3Fe0.7Cu0.3 | 382.438 | 20.92032 | 346.2003 | 444.5205
La0.7Ca0.3Fe0.7Ir0.3 | 394.8121 | 13.60232 | 365.9447 | 419.0471
La0.7Ca0.3Fe0.7Mn0.3 | 367.7995 | 27.34121 | 324.2017 | 452.9205
La0.7Ca0.3Fe0.7Nb0.3 | 389.7317 | 11.31318 | 367.1829 | 417.7422
La0.7Ca0.3Fe0.7Ni0.3 | 374.8837 | 26.91652 | 324.3462 | 444.0789
La0.7Ca0.3Fe0.7Ru0.3 | 399.4326 | 12.08451 | 373.5558 | 420.6644
La0.7Ca0.3Fe0.7Sn0.3 | 394.8818 | 7.98041 | 373.5492 | 421.2171
La0.7Ca0.3Fe0.7Zr0.3 | 384.876 | 10.22538 | 365.092 | 396.5713
La0.7Ca0.3Fe0.9Cu0.1 | 386.6626 | 27.38569 | 332.3179 | 453.0317
La0.7Ca0.3Fe0.9Ir0.1 | 389.7424 | 18.87886 | 357.3006 | 448.6992
La0.7Ca0.3Fe0.9Mn0.1 | 399.527 | 24.68028 | 344.2987 | 455.1693
La0.7Ca0.3Fe0.9Nb0.1 | 383.6925 | 17.28925 | 359.771 | 420.7803
La0.7Ca0.3Fe0.9Ni0.1 | 392.2638 | 26.68797 | 332.7059 | 454.2988
La0.7Ca0.3Fe0.9Ru0.1 | 395.436 | 25.3667 | 357.145 | 452.3477
La0.7Ca0.3Fe0.9Sn0.1 | 383.0424 | 17.88237 | 361.0481 | 419.2963
La0.7Ca0.3Fe0.9Zr0.1 | 384.1795 | 18.32279 | 353.1603 | 426.2105
La0.7Ca0.3Mn0.1Cu0.9 | 391.6113 | 1.226049 | 390.7443 | 392.4782
La0.7Ca0.3Mn0.1Ni0.9 | 380.5275 | 20.00674 | 332.3179 | 420.4677
La0.7Ca0.3Mn0.3Cu0.7 | 388.1777 | 14.91165 | 377.6335 | 398.7218
La0.7Ca0.3Mn0.3Ni0.7 | 370.3811 | 24.02938 | 331.3964 | 413.6587
La0.7Ca0.3Mn0.5Cu0.5 | 382.5719 |  | 382.5719 | 382.5719
La0.7Ca0.3Mn0.5Ni0.5 | 383.1021 | 19.16855 | 338.3598 | 412.5808
La0.7Ca0.3Mn0.7Cu0.3 | 364.9301 |  | 364.9301 | 364.9301
La0.7Ca0.3Mn0.7Ir0.3 | 401.3517 |  | 401.3517 | 401.3517
La0.7Ca0.3Mn0.7Nb0.3 | 368.94 |  | 368.94 | 368.94
La0.7Ca0.3Mn0.7Ni0.3 | 355.9999 | 20.2297 | 333.3579 | 418.0735
La0.7Ca0.3Mn0.7Ru0.3 | 416.2915 |  | 416.2915 | 416.2915
La0.7Ca0.3Mn0.7Sn0.3 | 365.0188 |  | 365.0188 | 365.0188
La0.7Ca0.3Mn0.7Zr0.3 | 388.3108 |  | 388.3108 | 388.3108
La0.7Ca0.3Mn0.9Cu0.1 | 390.0343 |  | 390.0343 | 390.0343
La0.7Ca0.3Mn0.9Ir0.1 | 399.1568 |  | 399.1568 | 399.1568
La0.7Ca0.3Mn0.9Nb0.1 | 357.2566 |  | 357.2566 | 357.2566
La0.7Ca0.3Mn0.9Ni0.1 | 415.9507 | 6.316402 | 411.4844 | 420.4171
La0.7Ca0.3Mn0.9Ru0.1 | 392.4044 |  | 392.4044 | 392.4044
La0.7Ca0.3Mn0.9Sn0.1 | 361.2273 |  | 361.2273 | 361.2273
La0.7Ca0.3Mn0.9Zr0.1 | 360.218 |  | 360.218 | 360.218
La0.7Ca0.3Nb0.1Cu0.9 | 446.6821 | 81.91899 | 388.7567 | 504.6076
La0.7Ca0.3Nb0.1Ni0.9 | 399.3949 | 23.54878 | 346.1473 | 453.9892
La0.7Ca0.3Nb0.3Cu0.7 | 428.7334 | 11.56328 | 420.5569 | 436.9099
La0.7Ca0.3Nb0.3Ni0.7 | 382.2871 | 16.57578 | 365.0627 | 449.0553
La0.7Ca0.3Nb0.5Ni0.5 | 367.1226 | 6.528981 | 358.5746 | 381.7607
La0.7Ca0.3Ni | 384.8097 | 29.50259 | 334.1356 | 452.5835
La0.7Ca0.3Ni0.1Cu0.9 | 389.4691 | 5.630121 | 383.0807 | 393.7071
La0.7Ca0.3Ni0.3Cu0.7 | 383.8653 | 12.12699 | 343.018 | 399.0028
La0.7Ca0.3Ni0.5Cu0.5 | 368.6973 | 16.19802 | 344.1862 | 399.2284
La0.7Ca0.3Ni0.5Ir0.5 | 394.5911 | 22.4991 | 366.7996 | 452.4513
La0.7Ca0.3Ni0.5Ru0.5 | 387.3159 | 10.00534 | 367.1541 | 394.7475
La0.7Ca0.3Ni0.5Sn0.5 | 435.6054 | 23.82106 | 421.3842 | 476.4376
La0.7Ca0.3Ni0.7Cu0.3 | 374.4854 | 18.95016 | 340.9356 | 422.5956
La0.7Ca0.3Ni0.7Ir0.3 | 407.4766 | 12.95626 | 375.1863 | 421.6822
La0.7Ca0.3Ni0.7Ru0.3 | 389.227 | 18.78263 | 354.8088 | 410.1558
La0.7Ca0.3Ni0.7Sn0.3 | 392.1753 | 27.62918 | 341.6196 | 430.0168
La0.7Ca0.3Ni0.9Cu0.1 | 386.8793 | 21.60539 | 326.6193 | 420.602
La0.7Ca0.3Ni0.9Ir0.1 | 395.3988 | 29.93677 | 345.1557 | 454.2988
La0.7Ca0.3Ni0.9Ru0.1 | 396.6917 | 23.06312 | 365.9881 | 444.5766
La0.7Ca0.3Ni0.9Sn0.1 | 392.8322 | 23.78752 | 345.027 | 447.1583
La0.7Ca0.3Zr0.1Cu0.9 | 388.8203 |  | 388.8203 | 388.8203
La0.7Ca0.3Zr0.1Ni0.9 | 392.084 | 18.35298 | 344.9274 | 421.0465
La0.7Ca0.3Zr0.3Cu0.7 | 412.6465 |  | 412.6465 | 412.6465
La0.7Ca0.3Zr0.3Ni0.7 | 380.0022 | 31.0053 | 333.8099 | 441.3946
La0.7Ca0.3Zr0.5Ni0.5 | 339.8552 | 8.266949 | 329.9841 | 352.8001
La0.9Ca0.1Co | 406.7947 | 25.35336 | 341.446 | 449.7542
La0.9Ca0.1Co0.1Cu0.9 | 422.5885 | 77.61347 | 374.1824 | 512.1099
La0.9Ca0.1Co0.1Fe0.9 | 400.0568 | 18.26126 | 358.6534 | 428.3655
La0.9Ca0.1Co0.1Mn0.9 | 410.3335 | 0.07698601 | 410.2791 | 410.3879
La0.9Ca0.1Co0.1Ni0.9 | 388.5263 | 24.94028 | 356.5346 | 452.5589
La0.9Ca0.1Co0.3Cu0.7 | 403.8341 | 46.25264 | 358.1235 | 501.5985
La0.9Ca0.1Co0.3Fe0.7 | 372.5392 | 11.99344 | 357.2234 | 413.2854
La0.9Ca0.1Co0.3Mn0.7 | 366.3726 | 5.177747 | 363.5962 | 407.434
La0.9Ca0.1Co0.3Ni0.7 | 371.7207 | 16.07244 | 345.0197 | 432.364
La0.9Ca0.1Co0.5Cu0.5 | 394.4001 | 33.07292 | 351.97 | 501.5884
La0.9Ca0.1Co0.5Fe0.5 | 375.3256 | 17.51966 | 350.9577 | 442.5974
La0.9Ca0.1Co0.5Ir0.5 | 328.4714 | 0.5195549 | 327.9337 | 329.7476
La0.9Ca0.1Co0.5Mn0.5 | 371.8055 | 15.15755 | 351.3683 | 410.3339
La0.9Ca0.1Co0.5Nb0.5 | 395.7557 | 0.1952144 | 395.4149 | 396.0476
La0.9Ca0.1Co0.5Ni0.5 | 376.0672 | 21.7643 | 340.9846 | 454.489
La0.9Ca0.1Co0.5Ru0.5 | 417.9533 | 0.9207689 | 417.0472 | 419.7182
La0.9Ca0.1Co0.5Sn0.5 | 408.2344 | 0.2501932 | 407.7652 | 408.4603
La0.9Ca0.1Co0.5Zr0.5 | 405.4973 | 0.2177861 | 405.0841 | 405.6006
La0.9Ca0.1Co0.7Cu0.3 | 381.3053 | 23.9595 | 345.1193 | 434.718
La0.9Ca0.1Co0.7Fe0.3 | 378.6919 | 18.45924 | 356.8864 | 428.4419
La0.9Ca0.1Co0.7Ir0.3 | 394.3045 | 33.34226 | 341.4947 | 441.3946
La0.9Ca0.1Co0.7Mn0.3 | 378.4221 | 17.52841 | 360.2482 | 412.0867
La0.9Ca0.1Co0.7Nb0.3 | 355.87 | 16.82986 | 325.2943 | 416.1824
La0.9Ca0.1Co0.7Ni0.3 | 372.5612 | 14.49016 | 353.1767 | 427.3769
La0.9Ca0.1Co0.7Ru0.3 | 403.3351 | 28.62513 | 372.5463 | 462.6662
La0.9Ca0.1Co0.7Sn0.3 | 410.4567 | 41.34083 | 327.9474 | 475.1202
La0.9Ca0.1Co0.7Zr0.3 | 348.7354 | 20.85965 | 324.7951 | 399.6933
La0.9Ca0.1Co0.9Cu0.1 | 385.3286 | 20.90465 | 341.4635 | 428.9037
La0.9Ca0.1Co0.9Fe0.1 | 391.8737 | 22.31267 | 354.0992 | 428.9505
La0.9Ca0.1Co0.9Ir0.1 | 411.4631 | 35.45516 | 354.8279 | 483.0904
La0.9Ca0.1Co0.9Mn0.1 | 392.6687 | 23.37565 | 354.0442 | 428.5314
La0.9Ca0.1Co0.9Nb0.1 | 420.8871 | 31.60792 | 361.5386 | 482.2057
La0.9Ca0.1Co0.9Ni0.1 | 388.5641 | 22.005 | 353.5596 | 428.8883
La0.9Ca0.1Co0.9Ru0.1 | 405.6585 | 34.0505 | 372.3054 | 507.9959
La0.9Ca0.1Co0.9Sn0.1 | 428.7541 | 35.56125 | 372.4096 | 476.7508
La0.9Ca0.1Co0.9Zr0.1 | 430.6548 | 30.90576 | 360.9605 | 482.433
La0.9Ca0.1Cu0.9Ir0.1 | 374.8098 |  | 374.8098 | 374.8098
La0.9Ca0.1Cu0.9Ru0.1 | 373.855 |  | 373.855 | 373.855
La0.9Ca0.1Cu0.9Sn0.1 | 375.9908 |  | 375.9908 | 375.9908
La0.9Ca0.1Fe | 400.3734 | 26.33121 | 353.3112 | 449.8466
La0.9Ca0.1Fe0.1Cu0.9 | 426.117 | 75.46063 | 375.7909 | 512.8817
La0.9Ca0.1Fe0.1Mn0.9 | 409.6945 | 0.5354549 | 409.3159 | 410.0731
La0.9Ca0.1Fe0.1Ni0.9 | 388.1293 | 25.96124 | 354.5536 | 453.5476
La0.9Ca0.1Fe0.3Cu0.7 | 406.7153 | 49.91957 | 360.5047 | 528.2317
La0.9Ca0.1Fe0.3Mn0.7 | 371.4749 | 5.040546 | 364.5652 | 377.4779
La0.9Ca0.1Fe0.3Ni0.7 | 382.4741 | 21.87013 | 344.9937 | 508.1385
La0.9Ca0.1Fe0.5Cu0.5 | 393.4783 | 22.19908 | 350.5148 | 447.4589
La0.9Ca0.1Fe0.5Ir0.5 | 359.3928 | 6.319054 | 357.2054 | 377.3744
La0.9Ca0.1Fe0.5Mn0.5 | 367.3577 | 9.431227 | 352.6247 | 404.0424
La0.9Ca0.1Fe0.5Nb0.5 | 325.5122 | 0.5359875 | 324.5686 | 326.0356
La0.9Ca0.1Fe0.5Ni0.5 | 381.8167 | 20.78818 | 350.9577 | 452.8721
La0.9Ca0.1Fe0.5Ru0.5 | 418.2812 | 8.054615 | 410.6047 | 428.0375
La0.9Ca0.1Fe0.5Sn0.5 | 368.6131 | 35.55066 | 327.159 | 396.3791
La0.9Ca0.1Fe0.5Zr0.5 | 405.1149 | 5.621941 | 395.3003 | 408.7043
La0.9Ca0.1Fe0.7Cu0.3 | 397.9307 | 25.41146 | 351.2503 | 452.6648
La0.9Ca0.1Fe0.7Ir0.3 | 393.7141 | 34.33928 | 337.3706 | 429.6241
La0.9Ca0.1Fe0.7Mn0.3 | 374.5337 | 11.90833 | 360.5222 | 403.4762
La0.9Ca0.1Fe0.7Nb0.3 | 342.5647 | 10.6433 | 332.1202 | 378.746
La0.9Ca0.1Fe0.7Ni0.3 | 377.3411 | 15.10981 | 353.9898 | 427.5363
La0.9Ca0.1Fe0.7Ru0.3 | 406.005 | 14.84044 | 374.6667 | 429.3583
La0.9Ca0.1Fe0.7Sn0.3 | 385.6722 | 36.44667 | 347.0523 | 442.6248
La0.9Ca0.1Fe0.7Zr0.3 | 347.0476 | 14.16547 | 330.6376 | 377.0536
La0.9Ca0.1Fe0.9Cu0.1 | 395.3663 | 21.64294 | 355.0852 | 428.3822
La0.9Ca0.1Fe0.9Ir0.1 | 418.3428 | 9.665399 | 377.4307 | 428.9505
La0.9Ca0.1Fe0.9Mn0.1 | 396.0501 | 18.8553 | 366.8434 | 428.1053
La0.9Ca0.1Fe0.9Nb0.1 | 410.1245 | 20.7103 | 361.5129 | 429.9497
La0.9Ca0.1Fe0.9Ni0.1 | 398.8154 | 19.66958 | 354.8553 | 428.3822
La0.9Ca0.1Fe0.9Ru0.1 | 409.2033 | 19.92193 | 372.9844 | 428.9037
La0.9Ca0.1Fe0.9Sn0.1 | 418.9823 | 11.68756 | 361.9267 | 429.9224
La0.9Ca0.1Fe0.9Zr0.1 | 398.1778 | 31.43374 | 342.0735 | 456.6026
La0.9Ca0.1Mn0.1Cu0.9 | 443.1031 | 97.46506 | 374.1849 | 512.0214
La0.9Ca0.1Mn0.1Ni0.9 | 395.4351 | 30.26215 | 360.7459 | 482.7276
La0.9Ca0.1Mn0.3Cu0.7 | 498.5598 |  | 498.5598 | 498.5598
La0.9Ca0.1Mn0.3Ni0.7 | 380.4598 | 22.00316 | 357.6244 | 428.4415
La0.9Ca0.1Mn0.5Cu0.5 | 414.2513 |  | 414.2513 | 414.2513
La0.9Ca0.1Mn0.5Ni0.5 | 374.4378 | 19.05136 | 350.9577 | 427.5363
La0.9Ca0.1Mn0.7Cu0.3 | 420.822 |  | 420.822 | 420.822
La0.9Ca0.1Mn0.7Ni0.3 | 365.7187 | 5.411795 | 363.1024 | 410.0861
La0.9Ca0.1Mn0.9Cu0.1 | 423.9571 |  | 423.9571 | 423.9571
La0.9Ca0.1Mn0.9Ir0.1 | 414.8114 |  | 414.8114 | 414.8114
La0.9Ca0.1Mn0.9Nb0.1 | 427.5749 |  | 427.5749 | 427.5749
La0.9Ca0.1Mn0.9Ni0.1 | 411.0993 | 0.9471976 | 410.4296 | 411.7691
La0.9Ca0.1Mn0.9Ru0.1 | 409.9692 |  | 409.9692 | 409.9692
La0.9Ca0.1Mn0.9Sn0.1 | 427.8316 |  | 427.8316 | 427.8316
La0.9Ca0.1Mn0.9Zr0.1 | 425.0638 |  | 425.0638 | 425.0638
La0.9Ca0.1Nb0.1Cu0.9 | 468.751 | 131.7445 | 375.5936 | 561.9084
La0.9Ca0.1Nb0.1Ni0.9 | 423.1246 | 35.92276 | 329.4638 | 478.9745
La0.9Ca0.1Nb0.3Cu0.7 | 417.1295 |  | 417.1295 | 417.1295
La0.9Ca0.1Nb0.3Ni0.7 | 378.6489 | 44.9778 | 326.8957 | 474.2944
La0.9Ca0.1Nb0.5Ni0.5 | 408.2016 | 0.1080271 | 408.0134 | 408.3929
La0.9Ca0.1Ni | 408.8225 | 30.9729 | 372.5694 | 498.7058
La0.9Ca0.1Ni0.1Cu0.9 | 414.0127 | 85.69904 | 354.4782 | 512.2348
La0.9Ca0.1Ni0.3Cu0.7 | 407.9926 | 46.26129 | 356.0705 | 504.8338
La0.9Ca0.1Ni0.5Cu0.5 | 393.8247 | 50.53225 | 341.0612 | 505.1163
La0.9Ca0.1Ni0.5Ir0.5 | 405.4258 | 7.164242 | 397.111 | 411.67
La0.9Ca0.1Ni0.5Ru0.5 | 476.3869 | 0.07891034 | 476.2375 | 476.4625
La0.9Ca0.1Ni0.5Sn0.5 | 344.5563 | 0 | 344.5563 | 344.5563
La0.9Ca0.1Ni0.7Cu0.3 | 393.4233 | 30.90156 | 358.2076 | 505.5684
La0.9Ca0.1Ni0.7Ir0.3 | 429.7843 | 16.3873 | 404.7102 | 463.8701
La0.9Ca0.1Ni0.7Ru0.3 | 400.7035 | 36.93133 | 354.7046 | 465.1911
La0.9Ca0.1Ni0.7Sn0.3 | 413.4277 | 63.44986 | 326.7453 | 475.1902
La0.9Ca0.1Ni0.9Cu0.1 | 390.8405 | 28.09208 | 354.1549 | 505.4729
La0.9Ca0.1Ni0.9Ir0.1 | 415.943 | 44.01921 | 354.3099 | 476.7667
La0.9Ca0.1Ni0.9Ru0.1 | 415.3531 | 43.69928 | 354.8922 | 464.2171
La0.9Ca0.1Ni0.9Sn0.1 | 445.9328 | 23.04917 | 408.1596 | 478.9745
La0.9Ca0.1Zr0.1Cu0.9 | 376.0925 |  | 376.0925 | 376.0925
La0.9Ca0.1Zr0.1Ni0.9 | 431.1109 | 32.96608 | 361.3142 | 475.7063
La0.9Ca0.1Zr0.3Ni0.7 | 393.8136 | 28.78131 | 327.6858 | 437.5024
La0.9Ca0.1Zr0.5Ni0.5 | 359.3752 | 0.07710848 | 359.3166 | 359.518

## LaSr_12
ABO3 | y_mean | y_std | y_min | y_max
La0.1Sr0.9Co | 405.3046 | 19.06185 | 356.9025 | 460.7875
La0.1Sr0.9Co0.1Cu0.9 | 376.3701 | 23.39331 | 359.5124 | 403.0776
La0.1Sr0.9Co0.1Fe0.9 | 391.6055 | 22.62077 | 350.6615 | 461.0428
La0.1Sr0.9Co0.1Ir0.9 | 380.6461 |  | 380.6461 | 380.6461
La0.1Sr0.9Co0.1Mn0.9 | 396.4725 | 37.17862 | 353.5485 | 418.5669
La0.1Sr0.9Co0.1Nb0.9 | 394.7954 |  | 394.7954 | 394.7954
La0.1Sr0.9Co0.1Ni0.9 | 397.979 | 19.10363 | 354.0021 | 427.4847
La0.1Sr0.9Co0.1Ru0.9 | 387.4586 |  | 387.4586 | 387.4586
La0.1Sr0.9Co0.1Sn0.9 | 373.0019 |  | 373.0019 | 373.0019
La0.1Sr0.9Co0.1Zr0.9 | 399.0924 |  | 399.0924 | 399.0924
La0.1Sr0.9Co0.3Cu0.7 | 349.6062 | 9.05788 | 340.9387 | 427.9631
La0.1Sr0.9Co0.3Fe0.7 | 378.1032 | 21.65947 | 337.5996 | 434.6129
La0.1Sr0.9Co0.3Ir0.7 | 400.2067 | 4.11697 | 397.1891 | 423.2935
La0.1Sr0.9Co0.3Mn0.7 | 371.4496 | 19.88549 | 348.9715 | 403.8988
La0.1Sr0.9Co0.3Nb0.7 | 370.5757 | 12.24377 | 360.2118 | 397.2927
La0.1Sr0.9Co0.3Ni0.7 | 375.8568 | 21.24227 | 346.4261 | 424.4717
La0.1Sr0.9Co0.3Ru0.7 | 359.657 | 5.376552 | 355.1379 | 372.1869
La0.1Sr0.9Co0.3Sn0.7 | 396.6675 | 1.644587 | 394.6192 | 398.3187
La0.1Sr0.9Co0.3Zr0.7 | 396.813 | 4.726856 | 368.4035 | 398.58
La0.1Sr0.9Co0.5Cu0.5 | 364.231 | 18.61453 | 346.1203 | 410.8418
La0.1Sr0.9Co0.5Fe0.5 | 370.5594 | 20.79914 | 346.5824 | 412.5478
La0.1Sr0.9Co0.5Ir0.5 | 386.3412 | 21.98927 | 355.3557 | 459.116
La0.1Sr0.9Co0.5Mn0.5 | 372.286 | 22.12979 | 347.5251 | 402.8861
La0.1Sr0.9Co0.5Nb0.5 | 370.1557 | 18.04934 | 342.1739 | 429.9574
La0.1Sr0.9Co0.5Ni0.5 | 370.0585 | 20.78196 | 346.5097 | 415.8619
La0.1Sr0.9Co0.5Ru0.5 | 386.3705 | 26.40815 | 353.7932 | 446.7212
La0.1Sr0.9Co0.5Sn0.5 | 380.3337 | 28.86169 | 335.2663 | 452.803
La0.1Sr0.9Co0.5Zr0.5 | 378.1089 | 14.63571 | 355.9274 | 401.932
La0.1Sr0.9Co0.7Cu0.3 | 376.3084 | 22.10864 | 349.7231 | 408.6707
La0.1Sr0.9Co0.7Fe0.3 | 376.2026 | 20.3563 | 346.4819 | 413.9989
La0.1Sr0.9Co0.7Ir0.3 | 404.9478 | 21.10198 | 365.3625 | 434.518
La0.1Sr0.9Co0.7Mn0.3 | 375.6838 | 19.75104 | 347.4521 | 408.908
La0.1Sr0.9Co0.7Nb0.3 | 385.7081 | 34.565 | 326.1804 | 464.1265
La0.1Sr0.9Co0.7Ni0.3 | 377.25 | 19.61473 | 346.4261 | 418.7791
La0.1Sr0.9Co0.7Ru0.3 | 391.7493 | 21.58973 | 357.1338 | 417.7588
La0.1Sr0.9Co0.7Sn0.3 | 392.8798 | 33.81987 | 354.0289 | 464.1265
La0.1Sr0.9Co0.7Zr0.3 | 397.3018 | 36.40125 | 349.0195 | 452.9416
La0.1Sr0.9Co0.9Cu0.1 | 396.9334 | 19.11342 | 348.8357 | 434.6129
La0.1Sr0.9Co0.9Fe0.1 | 395.4243 | 21.30731 | 347.0397 | 454.3244
La0.1Sr0.9Co0.9Ir0.1 | 400.3112 | 18.28734 | 354.0021 | 435.0443
La0.1Sr0.9Co0.9Mn0.1 | 396.133 | 21.02212 | 354.0705 | 427.2104
La0.1Sr0.9Co0.9Nb0.1 | 399.2083 | 23.23841 | 354.0021 | 468.7215
La0.1Sr0.9Co0.9Ni0.1 | 396.0013 | 20.01975 | 348.8357 | 428.276
La0.1Sr0.9Co0.9Ru0.1 | 399.708 | 22.73824 | 354.0021 | 449.917
La0.1Sr0.9Co0.9Sn0.1 | 400.8628 | 19.74634 | 354.0021 | 434.6129
La0.1Sr0.9Co0.9Zr0.1 | 398.9924 | 20.88662 | 354.6055 | 434.6129
La0.1Sr0.9Cu0.1Ir0.9 | 386.2307 |  | 386.2307 | 386.2307
La0.1Sr0.9Cu0.1Ru0.9 | 386.5461 |  | 386.5461 | 386.5461
La0.1Sr0.9Cu0.1Sn0.9 | 347.2128 |  | 347.2128 | 347.2128
La0.1Sr0.9Cu0.3Ir0.7 | 451.9852 |  | 451.9852 | 451.9852
La0.1Sr0.9Cu0.3Ru0.7 | 399.0028 |  | 399.0028 | 399.0028
La0.1Sr0.9Cu0.3Sn0.7 | 399.573 |  | 399.573 | 399.573
La0.1Sr0.9Cu0.5Ir0.5 | 372.2905 |  | 372.2905 | 372.2905
La0.1Sr0.9Cu0.5Ru0.5 | 396.1935 |  | 396.1935 | 396.1935
La0.1Sr0.9Cu0.5Sn0.5 | 370.3943 |  | 370.3943 | 370.3943
La0.1Sr0.9Cu0.7Ir0.3 | 354.0816 |  | 354.0816 | 354.0816
La0.1Sr0.9Cu0.7Ru0.3 | 356.6143 |  | 356.6143 | 356.6143
La0.1Sr0.9Cu0.7Sn0.3 | 357.1414 |  | 357.1414 | 357.1414
La0.1Sr0.9Cu0.9Ir0.1 | 409.312 |  | 409.312 | 409.312
La0.1Sr0.9Cu0.9Ru0.1 | 359.0633 |  | 359.0633 | 359.0633
La0.1Sr0.9Cu0.9Sn0.1 | 362.543 |  | 362.543 | 362.543
La0.1Sr0.9Fe | 395.0643 | 25.2524 | 352.8391 | 464.2409
La0.1Sr0.9Fe0.1Cu0.9 | 370.5209 | 27.75471 | 349.9927 | 402.0986
La0.1Sr0.9Fe0.1Ir0.9 | 378.5746 |  | 378.5746 | 378.5746
La0.1Sr0.9Fe0.1Mn0.9 | 407.578 | 14.54338 | 391.1373 | 418.7627
La0.1Sr0.9Fe0.1Nb0.9 | 392.9043 |  | 392.9043 | 392.9043
La0.1Sr0.9Fe0.1Ni0.9 | 398.2238 | 19.50604 | 353.3917 | 427.6231
La0.1Sr0.9Fe0.1Ru0.9 | 389.0821 |  | 389.0821 | 389.0821
La0.1Sr0.9Fe0.1Sn0.9 | 374.1339 |  | 374.1339 | 374.1339
La0.1Sr0.9Fe0.1Zr0.9 | 399.0924 |  | 399.0924 | 399.0924
La0.1Sr0.9Fe0.3Cu0.7 | 355.8395 | 12.55035 | 348.7412 | 397.2097
La0.1Sr0.9Fe0.3Ir0.7 | 404.6662 | 6.905616 | 398.3817 | 423.1692
La0.1Sr0.9Fe0.3Mn0.7 | 375.9331 | 19.90196 | 350.4904 | 398.85
La0.1Sr0.9Fe0.3Nb0.7 | 363.185 | 6.15433 | 358.8779 | 398.4309
La0.1Sr0.9Fe0.3Ni0.7 | 375.0012 | 21.83846 | 346.4261 | 416.9957
La0.1Sr0.9Fe0.3Ru0.7 | 358.8105 | 10.7373 | 347.0855 | 371.3485
La0.1Sr0.9Fe0.3Sn0.7 | 390.1749 | 9.220642 | 374.2601 | 398.1903
La0.1Sr0.9Fe0.3Zr0.7 | 394.8157 | 5.382625 | 366.7948 | 398.7746
La0.1Sr0.9Fe0.5Cu0.5 | 356.7838 | 11.06541 | 346.3513 | 416.9156
La0.1Sr0.9Fe0.5Ir0.5 | 391.4871 | 18.83515 | 357.145 | 484.0546
La0.1Sr0.9Fe0.5Mn0.5 | 369.6383 | 18.89342 | 349.7231 | 401.0229
La0.1Sr0.9Fe0.5Nb0.5 | 377.0355 | 29.22678 | 346.1228 | 442.8522
La0.1Sr0.9Fe0.5Ni0.5 | 370.5184 | 21.44536 | 346.2819 | 416.8626
La0.1Sr0.9Fe0.5Ru0.5 | 378.8638 | 18.72173 | 349.7168 | 416.7428
La0.1Sr0.9Fe0.5Sn0.5 | 391.6364 | 32.8548 | 353.1217 | 456.3215
La0.1Sr0.9Fe0.5Zr0.5 | 368.5825 | 8.778927 | 360.2747 | 397.9443
La0.1Sr0.9Fe0.7Cu0.3 | 382.6829 | 26.06514 | 346.5154 | 428.327
La0.1Sr0.9Fe0.7Ir0.3 | 389.8188 | 21.99873 | 357.5314 | 434.5493
La0.1Sr0.9Fe0.7Mn0.3 | 373.3961 | 20.3915 | 348.9715 | 401.8906
La0.1Sr0.9Fe0.7Nb0.3 | 383.4443 | 36.91849 | 336.811 | 461.895
La0.1Sr0.9Fe0.7Ni0.3 | 378.5745 | 23.16025 | 346.4819 | 434.6129
La0.1Sr0.9Fe0.7Ru0.3 | 381.1351 | 24.81376 | 343.9521 | 417.7588
La0.1Sr0.9Fe0.7Sn0.3 | 389.4312 | 26.71353 | 348.6025 | 464.1265
La0.1Sr0.9Fe0.7Zr0.3 | 400.9538 | 40.52145 | 350.23 | 461.7063
La0.1Sr0.9Fe0.9Cu0.1 | 395.4113 | 24.65447 | 349.7977 | 464.2409
La0.1Sr0.9Fe0.9Ir0.1 | 396.9322 | 23.48948 | 331.1679 | 434.6129
La0.1Sr0.9Fe0.9Mn0.1 | 391.6512 | 22.87892 | 351.6646 | 442.365
La0.1Sr0.9Fe0.9Nb0.1 | 389.409 | 28.28815 | 341.942 | 464.1265
La0.1Sr0.9Fe0.9Ni0.1 | 391.9193 | 23.18164 | 347.2529 | 461.0428
La0.1Sr0.9Fe0.9Ru0.1 | 393.445 | 24.92994 | 349.9406 | 434.518
La0.1Sr0.9Fe0.9Sn0.1 | 388.4694 | 26.90673 | 350.3473 | 428.8228
La0.1Sr0.9Fe0.9Zr0.1 | 382.9974 | 26.34666 | 349.4168 | 427.4691
La0.1Sr0.9Mn0.1Cu0.9 | 358.8397 | 0.5561662 | 358.4465 | 359.233
La0.1Sr0.9Mn0.1Ir0.9 | 393.9658 |  | 393.9658 | 393.9658
La0.1Sr0.9Mn0.1Nb0.9 | 387.519 |  | 387.519 | 387.519
La0.1Sr0.9Mn0.1Ni0.9 | 399.4433 | 19.51852 | 354.6055 | 434.3819
La0.1Sr0.9Mn0.1Ru0.9 | 398.3564 |  | 398.3564 | 398.3564
La0.1Sr0.9Mn0.1Sn0.9 | 380.4421 |  | 380.4421 | 380.4421
La0.1Sr0.9Mn0.1Zr0.9 | 399.0924 |  | 399.0924 | 399.0924
La0.1Sr0.9Mn0.3Cu0.7 | 395.0272 | 55.61268 | 355.7031 | 434.3513
La0.1Sr0.9Mn0.3Ir0.7 | 407.4422 |  | 407.4422 | 407.4422
La0.1Sr0.9Mn0.3Nb0.7 | 396.5249 |  | 396.5249 | 396.5249
La0.1Sr0.9Mn0.3Ni0.7 | 376.6924 | 22.27963 | 349.6006 | 415.8619
La0.1Sr0.9Mn0.3Ru0.7 | 399.23 |  | 399.23 | 399.23
La0.1Sr0.9Mn0.3Sn0.7 | 401.4566 |  | 401.4566 | 401.4566
La0.1Sr0.9Mn0.3Zr0.7 | 362.6302 |  | 362.6302 | 362.6302
La0.1Sr0.9Mn0.5Cu0.5 | 357.6791 | 10.87021 | 349.9927 | 365.3654
La0.1Sr0.9Mn0.5Ir0.5 | 422.802 |  | 422.802 | 422.802
La0.1Sr0.9Mn0.5Nb0.5 | 362.9609 |  | 362.9609 | 362.9609
La0.1Sr0.9Mn0.5Ni0.5 | 372.2159 | 21.22827 | 349.7605 | 419.2949
La0.1Sr0.9Mn0.5Ru0.5 | 357.7507 |  | 357.7507 | 357.7507
La0.1Sr0.9Mn0.5Sn0.5 | 363.793 |  | 363.793 | 363.793
La0.1Sr0.9Mn0.5Zr0.5 | 401.4269 |  | 401.4269 | 401.4269
La0.1Sr0.9Mn0.7Cu0.3 | 401.1032 | 4.532833 | 397.898 | 404.3084
La0.1Sr0.9Mn0.7Ir0.3 | 408.6688 |  | 408.6688 | 408.6688
La0.1Sr0.9Mn0.7Nb0.3 | 409.1514 |  | 409.1514 | 409.1514
La0.1Sr0.9Mn0.7Ni0.3 | 378.117 | 27.38804 | 349.9296 | 418.6278
La0.1Sr0.9Mn0.7Ru0.3 | 397.8398 |  | 397.8398 | 397.8398
La0.1Sr0.9Mn0.7Sn0.3 | 434.5233 |  | 434.5233 | 434.5233
La0.1Sr0.9Mn0.7Zr0.3 | 370.8344 |  | 370.8344 | 370.8344
La0.1Sr0.9Mn0.9Cu0.1 | 412.1713 | 8.853376 | 405.9111 | 418.4316
La0.1Sr0.9Mn0.9Ir0.1 | 414.0355 |  | 414.0355 | 414.0355
La0.1Sr0.9Mn0.9Nb0.1 | 418.4101 |  | 418.4101 | 418.4101
La0.1Sr0.9Mn0.9Ni0.1 | 395.8133 | 34.87633 | 355.6308 | 418.2246
La0.1Sr0.9Mn0.9Ru0.1 | 401.7707 |  | 401.7707 | 401.7707
La0.1Sr0.9Mn0.9Sn0.1 | 415.9602 |  | 415.9602 | 415.9602
La0.1Sr0.9Mn0.9Zr0.1 | 454.078 |  | 454.078 | 454.078
La0.1Sr0.9Nb0.1Cu0.9 | 354.985 | 2.831935 | 352.9825 | 356.9875
La0.1Sr0.9Nb0.1Ni0.9 | 408.5757 | 18.5761 | 354.0021 | 468.0206
La0.1Sr0.9Nb0.3Cu0.7 | 361.5628 | 17.80683 | 348.9715 | 374.1541
La0.1Sr0.9Nb0.3Ni0.7 | 381.8582 | 33.53681 | 325.9803 | 452.9576
La0.1Sr0.9Nb0.5Cu0.5 | 383.6422 | 15.82441 | 372.4526 | 394.8317
La0.1Sr0.9Nb0.5Ni0.5 | 364.3934 | 7.602031 | 349.6084 | 402.531
La0.1Sr0.9Nb0.7Cu0.3 | 360.1166 |  | 360.1166 | 360.1166
La0.1Sr0.9Nb0.7Ni0.3 | 372.415 | 9.915069 | 362.6442 | 398.1377
La0.1Sr0.9Nb0.9Cu0.1 | 394.3799 |  | 394.3799 | 394.3799
La0.1Sr0.9Nb0.9Ni0.1 | 393.0704 |  | 393.0704 | 393.0704
La0.1Sr0.9Ni | 406.7621 | 17.04974 | 363.8519 | 443.2323
La0.1Sr0.9Ni0.1Cu0.9 | 364.0217 | 3.906039 | 359.5124 | 366.3614
La0.1Sr0.9Ni0.1Ir0.9 | 379.793 |  | 379.793 | 379.793
La0.1Sr0.9Ni0.1Ru0.9 | 398.341 |  | 398.341 | 398.341
La0.1Sr0.9Ni0.1Sn0.9 | 372.4593 |  | 372.4593 | 372.4593
La0.1Sr0.9Ni0.3Cu0.7 | 361.14 | 20.14815 | 348.5077 | 428.1195
La0.1Sr0.9Ni0.3Ir0.7 | 382.383 | 17.87665 | 357.4486 | 428.6793
La0.1Sr0.9Ni0.3Ru0.7 | 376.89 | 17.52039 | 357.2566 | 396.9802
La0.1Sr0.9Ni0.3Sn0.7 | 385.9048 | 14.87356 | 349.4376 | 399.08
La0.1Sr0.9Ni0.5Cu0.5 | 375.5393 | 28.58766 | 341.7914 | 434.6129
La0.1Sr0.9Ni0.5Ir0.5 | 377.4406 | 15.45073 | 353.3917 | 459.1566
La0.1Sr0.9Ni0.5Ru0.5 | 400.5482 | 30.96449 | 361.5811 | 442.7136
La0.1Sr0.9Ni0.5Sn0.5 | 376.5211 | 17.68605 | 351.2569 | 399.3842
La0.1Sr0.9Ni0.7Cu0.3 | 377.8141 | 21.91762 | 347.6832 | 410.5235
La0.1Sr0.9Ni0.7Ir0.3 | 388.5679 | 18.90042 | 354.1552 | 419.8205
La0.1Sr0.9Ni0.7Ru0.3 | 392.2883 | 27.37323 | 354.046 | 454.3928
La0.1Sr0.9Ni0.7Sn0.3 | 401.3366 | 39.50886 | 357.2364 | 464.1265
La0.1Sr0.9Ni0.9Cu0.1 | 401.9904 | 20.53504 | 354.1552 | 434.6129
La0.1Sr0.9Ni0.9Ir0.1 | 404.1007 | 14.74347 | 370.4859 | 433.5822
La0.1Sr0.9Ni0.9Ru0.1 | 398.6957 | 23.10526 | 354.6359 | 434.4638
La0.1Sr0.9Ni0.9Sn0.1 | 402.8534 | 18.23383 | 354.0021 | 434.6129
La0.1Sr0.9Zr0.1Cu0.9 | 356.915 |  | 356.915 | 356.915
La0.1Sr0.9Zr0.1Ni0.9 | 408.8314 | 16.73694 | 354.1552 | 435.3757
La0.1Sr0.9Zr0.3Cu0.7 | 354.1388 |  | 354.1388 | 354.1388
La0.1Sr0.9Zr0.3Ni0.7 | 381.2007 | 22.64527 | 355.8061 | 427.8125
La0.1Sr0.9Zr0.5Cu0.5 | 373.0218 |  | 373.0218 | 373.0218
La0.1Sr0.9Zr0.5Ni0.5 | 379.0658 | 18.59218 | 349.4728 | 401.6962
La0.1Sr0.9Zr0.7Cu0.3 | 404.7813 |  | 404.7813 | 404.7813
La0.1Sr0.9Zr0.7Ni0.3 | 397.6337 | 5.498212 | 364.2584 | 398.9906
La0.1Sr0.9Zr0.9Cu0.1 | 388.8669 |  | 388.8669 | 388.8669
La0.1Sr0.9Zr0.9Ni0.1 | 399.0924 |  | 399.0924 | 399.0924
La0.3Sr0.7Co | 380.3818 | 24.88741 | 350.5543 | 454.2824
La0.3Sr0.7Co0.1Cu0.9 | 370.666 | 24.33639 | 349.7913 | 397.3958
La0.3Sr0.7Co0.1Fe0.9 | 371.2852 | 13.55792 | 349.9059 | 433.2684
La0.3Sr0.7Co0.1Mn0.9 | 358.0243 | 0.9780809 | 357.3326 | 358.7159
La0.3Sr0.7Co0.1Ni0.9 | 377.2816 | 22.72007 | 350.7295 | 427.2158
La0.3Sr0.7Co0.3Cu0.7 | 360.2001 | 9.619273 | 342.5141 | 373.0795
La0.3Sr0.7Co0.3Fe0.7 | 368.5132 | 16.36423 | 349.9059 | 421.2948
La0.3Sr0.7Co0.3Ir0.7 | 380.9653 | 3.659648 | 375.6774 | 393.5002
La0.3Sr0.7Co0.3Mn0.7 | 367.1222 | 15.76911 | 354.902 | 402.6707
La0.3Sr0.7Co0.3Nb0.7 | 395.2836 | 2.64794 | 384.8873 | 396.6801
La0.3Sr0.7Co0.3Ni0.7 | 374.4012 | 25.98848 | 353.3926 | 454.3928
La0.3Sr0.7Co0.3Ru0.7 | 395.5018 | 9.431628 | 357.7988 | 398.7106
La0.3Sr0.7Co0.3Sn0.7 | 408.5674 | 11.71683 | 389.5718 | 422.5956
La0.3Sr0.7Co0.3Zr0.7 | 396.4205 | 0.8542385 | 395.5618 | 399.0924
La0.3Sr0.7Co0.5Cu0.5 | 362.1167 | 15.66613 | 330.043 | 397.2821
La0.3Sr0.7Co0.5Fe0.5 | 369.6218 | 14.71742 | 350.6825 | 417.7926
La0.3Sr0.7Co0.5Ir0.5 | 399.8439 | 29.37642 | 336.6647 | 449.9719
La0.3Sr0.7Co0.5Mn0.5 | 367.1936 | 19.49043 | 351.3068 | 421.895
La0.3Sr0.7Co0.5Nb0.5 | 373.4509 | 9.889943 | 344.9675 | 387.729
La0.3Sr0.7Co0.5Ni0.5 | 370.5239 | 15.47659 | 354.046 | 450.4608
La0.3Sr0.7Co0.5Ru0.5 | 364.2523 | 9.4475 | 351.1581 | 386.6079
La0.3Sr0.7Co0.5Sn0.5 | 379.1723 | 17.83568 | 344.9148 | 399.9341
La0.3Sr0.7Co0.5Zr0.5 | 387.25 | 16.25529 | 370.0788 | 418.6732
La0.3Sr0.7Co0.7Cu0.3 | 371.9066 | 18.03022 | 351.9519 | 409.6881
La0.3Sr0.7Co0.7Fe0.3 | 368.0935 | 14.28447 | 349.9406 | 450.2212
La0.3Sr0.7Co0.7Ir0.3 | 381.107 | 21.95309 | 354.0671 | 428.276
La0.3Sr0.7Co0.7Mn0.3 | 372.0954 | 21.0412 | 354.2171 | 445.8744
La0.3Sr0.7Co0.7Nb0.3 | 372.4506 | 11.97403 | 352.7568 | 393.6829
La0.3Sr0.7Co0.7Ni0.3 | 371.0708 | 18.76024 | 351.0945 | 453.9966
La0.3Sr0.7Co0.7Ru0.3 | 378.2819 | 18.17251 | 354.2171 | 399.5675
La0.3Sr0.7Co0.7Sn0.3 | 380.6382 | 15.94336 | 350.5863 | 398.2762
La0.3Sr0.7Co0.7Zr0.3 | 369.9322 | 17.11485 | 332.7059 | 401.0023
La0.3Sr0.7Co0.9Cu0.1 | 376.2923 | 21.73991 | 350.1473 | 433.2794
La0.3Sr0.7Co0.9Fe0.1 | 375.5971 | 20.15029 | 350.2157 | 428.3616
La0.3Sr0.7Co0.9Ir0.1 | 378.8916 | 19.95221 | 357.2134 | 444.9389
La0.3Sr0.7Co0.9Mn0.1 | 374.9465 | 20.60793 | 350.2157 | 428.2314
La0.3Sr0.7Co0.9Nb0.1 | 375.2221 | 15.86013 | 350.0116 | 436.6477
La0.3Sr0.7Co0.9Ni0.1 | 376.4574 | 21.15503 | 350.1473 | 428.4628
La0.3Sr0.7Co0.9Ru0.1 | 374.5281 | 17.92092 | 349.9059 | 418.234
La0.3Sr0.7Co0.9Sn0.1 | 375.5975 | 14.09135 | 352.7785 | 417.9287
La0.3Sr0.7Co0.9Zr0.1 | 375.6777 | 14.22404 | 356.3066 | 417.6439
La0.3Sr0.7Cu0.3Ir0.7 | 379.2146 |  | 379.2146 | 379.2146
La0.3Sr0.7Cu0.3Ru0.7 | 387.2176 |  | 387.2176 | 387.2176
La0.3Sr0.7Cu0.3Sn0.7 | 395.9118 |  | 395.9118 | 395.9118
La0.3Sr0.7Cu0.5Ir0.5 | 364.1318 |  | 364.1318 | 364.1318
La0.3Sr0.7Cu0.5Ru0.5 | 399.4322 |  | 399.4322 | 399.4322
La0.3Sr0.7Cu0.5Sn0.5 | 397.9686 |  | 397.9686 | 397.9686
La0.3Sr0.7Cu0.7Ir0.3 | 364.2298 |  | 364.2298 | 364.2298
La0.3Sr0.7Cu0.7Ru0.3 | 369.7915 |  | 369.7915 | 369.7915
La0.3Sr0.7Cu0.7Sn0.3 | 360.6163 |  | 360.6163 | 360.6163
La0.3Sr0.7Cu0.9Ir0.1 | 365.1949 |  | 365.1949 | 365.1949
La0.3Sr0.7Cu0.9Ru0.1 | 365.2564 |  | 365.2564 | 365.2564
La0.3Sr0.7Cu0.9Sn0.1 | 365.1949 |  | 365.1949 | 365.1949
La0.3Sr0.7Fe | 368.7792 | 11.37229 | 350.5162 | 409.3096
La0.3Sr0.7Fe0.1Cu0.9 | 375.1192 | 19.31153 | 363.1141 | 397.3958
La0.3Sr0.7Fe0.1Mn0.9 | 355.9939 | 6.628639 | 351.3068 | 360.6811
La0.3Sr0.7Fe0.1Ni0.9 | 377.6969 | 23.21313 | 350.7295 | 427.1898
La0.3Sr0.7Fe0.3Cu0.7 | 359.8723 | 11.92719 | 342.1606 | 373.625
La0.3Sr0.7Fe0.3Ir0.7 | 381.1307 | 9.702091 | 373.5679 | 399.5819
La0.3Sr0.7Fe0.3Mn0.7 | 364.3975 | 12.84211 | 354.0477 | 404.0316
La0.3Sr0.7Fe0.3Nb0.7 | 394.5029 | 4.539807 | 386.8098 | 398.1895
La0.3Sr0.7Fe0.3Ni0.7 | 371.1225 | 21.09138 | 350.6615 | 454.2971
La0.3Sr0.7Fe0.3Ru0.7 | 396.7215 | 9.722217 | 357.8179 | 399.4378
La0.3Sr0.7Fe0.3Sn0.7 | 417.9263 | 5.898483 | 395.4876 | 421.1269
La0.3Sr0.7Fe0.3Zr0.7 | 390.7418 | 5.943402 | 380.118 | 399.1911
La0.3Sr0.7Fe0.5Cu0.5 | 361.7042 | 14.00141 | 341.7914 | 399.3929
La0.3Sr0.7Fe0.5Ir0.5 | 402.2389 | 20.27935 | 374.5597 | 449.9719
La0.3Sr0.7Fe0.5Mn0.5 | 360.1059 | 6.138032 | 350.4824 | 384.3315
La0.3Sr0.7Fe0.5Nb0.5 | 366.6741 | 12.68451 | 344.1862 | 393.8885
La0.3Sr0.7Fe0.5Ni0.5 | 370.6665 | 16.17061 | 346.3036 | 454.3655
La0.3Sr0.7Fe0.5Ru0.5 | 370.62 | 7.09287 | 356.1356 | 380.4289
La0.3Sr0.7Fe0.5Sn0.5 | 371.6743 | 19.44258 | 331.6148 | 406.4429
La0.3Sr0.7Fe0.5Zr0.5 | 381.0721 | 18.52357 | 345.9879 | 417.2168
La0.3Sr0.7Fe0.7Cu0.3 | 366.8814 | 17.34159 | 343.6617 | 404.6491
La0.3Sr0.7Fe0.7Ir0.3 | 381.9794 | 13.64425 | 361.3212 | 408.908
La0.3Sr0.7Fe0.7Mn0.3 | 370.4408 | 17.01912 | 350.0116 | 403.0135
La0.3Sr0.7Fe0.7Nb0.3 | 373.5444 | 18.28891 | 326.2648 | 401.9451
La0.3Sr0.7Fe0.7Ni0.3 | 371.7906 | 16.31598 | 349.1938 | 445.8307
La0.3Sr0.7Fe0.7Ru0.3 | 375.5248 | 18.14721 | 350.3009 | 400.3282
La0.3Sr0.7Fe0.7Sn0.3 | 369.8153 | 19.65932 | 331.4668 | 401.9504
La0.3Sr0.7Fe0.7Zr0.3 | 373.8529 | 16.2025 | 351.5452 | 401.8586
La0.3Sr0.7Fe0.9Cu0.1 | 369.762 | 13.99808 | 344.1582 | 433.4384
La0.3Sr0.7Fe0.9Ir0.1 | 375.6031 | 14.04703 | 358.5714 | 416.3206
La0.3Sr0.7Fe0.9Mn0.1 | 369.9621 | 12.16196 | 350.1971 | 433.0636
La0.3Sr0.7Fe0.9Nb0.1 | 373.7758 | 13.07133 | 352.9923 | 424.2957
La0.3Sr0.7Fe0.9Ni0.1 | 371.0127 | 13.57856 | 349.9059 | 433.214
La0.3Sr0.7Fe0.9Ru0.1 | 368.6288 | 12.98427 | 350.8369 | 400.6573
La0.3Sr0.7Fe0.9Sn0.1 | 371.2145 | 10.97325 | 354.3742 | 414.862
La0.3Sr0.7Fe0.9Zr0.1 | 371.7946 | 13.24542 | 340.3663 | 410.707
La0.3Sr0.7Mn0.1Cu0.9 | 364.3756 | 1.883585 | 363.0437 | 365.7075
La0.3Sr0.7Mn0.1Ni0.9 | 377.3957 | 22.07494 | 350.5295 | 427.2158
La0.3Sr0.7Mn0.3Cu0.7 | 360.2973 | 2.70503 | 358.3845 | 362.21
La0.3Sr0.7Mn0.3Ir0.7 | 378.3372 |  | 378.3372 | 378.3372
La0.3Sr0.7Mn0.3Nb0.7 | 391.4564 |  | 391.4564 | 391.4564
La0.3Sr0.7Mn0.3Ni0.7 | 375.5187 | 27.67923 | 351.1831 | 450.4608
La0.3Sr0.7Mn0.3Ru0.7 | 382.0619 |  | 382.0619 | 382.0619
La0.3Sr0.7Mn0.3Sn0.7 | 390.282 |  | 390.282 | 390.282
La0.3Sr0.7Mn0.3Zr0.7 | 398.832 |  | 398.832 | 398.832
La0.3Sr0.7Mn0.5Cu0.5 | 374.0046 | 33.44007 | 350.3589 | 397.6503
La0.3Sr0.7Mn0.5Ir0.5 | 368.8042 |  | 368.8042 | 368.8042
La0.3Sr0.7Mn0.5Nb0.5 | 393.5415 |  | 393.5415 | 393.5415
La0.3Sr0.7Mn0.5Ni0.5 | 369.9553 | 23.41324 | 351.2526 | 422.6444
La0.3Sr0.7Mn0.5Ru0.5 | 362.2585 |  | 362.2585 | 362.2585
La0.3Sr0.7Mn0.5Sn0.5 | 373.027 |  | 373.027 | 373.027
La0.3Sr0.7Mn0.5Zr0.5 | 347.2448 |  | 347.2448 | 347.2448
La0.3Sr0.7Mn0.7Cu0.3 | 364.528 | 4.566554 | 361.299 | 367.7571
La0.3Sr0.7Mn0.7Ir0.3 | 363.9299 |  | 363.9299 | 363.9299
La0.3Sr0.7Mn0.7Nb0.3 | 363.6217 |  | 363.6217 | 363.6217
La0.3Sr0.7Mn0.7Ni0.3 | 367.5228 | 15.49881 | 351.4671 | 419.7339
La0.3Sr0.7Mn0.7Ru0.3 | 361.1548 |  | 361.1548 | 361.1548
La0.3Sr0.7Mn0.7Sn0.3 | 364.3046 |  | 364.3046 | 364.3046
La0.3Sr0.7Mn0.7Zr0.3 | 358.2954 |  | 358.2954 | 358.2954
La0.3Sr0.7Mn0.9Cu0.1 | 364.2352 |  | 364.2352 | 364.2352
La0.3Sr0.7Mn0.9Ir0.1 | 373.4121 |  | 373.4121 | 373.4121
La0.3Sr0.7Mn0.9Nb0.1 | 367.4056 |  | 367.4056 | 367.4056
La0.3Sr0.7Mn0.9Ni0.1 | 363.2277 | 14.4398 | 353.0173 | 373.4382
La0.3Sr0.7Mn0.9Ru0.1 | 352.8391 |  | 352.8391 | 352.8391
La0.3Sr0.7Mn0.9Sn0.1 | 367.4262 |  | 367.4262 | 367.4262
La0.3Sr0.7Mn0.9Zr0.1 | 365.8018 |  | 365.8018 | 365.8018
La0.3Sr0.7Nb0.1Cu0.9 | 362.7953 | 3.393467 | 360.3958 | 365.1949
La0.3Sr0.7Nb0.1Ni0.9 | 379.4825 | 20.14186 | 350.4824 | 419.8994
La0.3Sr0.7Nb0.3Cu0.7 | 359.9128 | 0.3093214 | 359.6941 | 360.1315
La0.3Sr0.7Nb0.3Ni0.7 | 370.7063 | 19.00389 | 333.6034 | 440.787
La0.3Sr0.7Nb0.5Cu0.5 | 387.5013 | 22.86987 | 371.3299 | 403.6728
La0.3Sr0.7Nb0.5Ni0.5 | 372.5241 | 19.02422 | 344.6648 | 409.9557
La0.3Sr0.7Nb0.7Cu0.3 | 373.9006 |  | 373.9006 | 373.9006
La0.3Sr0.7Nb0.7Ni0.3 | 399.8917 | 4.75481 | 380.8872 | 401.4074
La0.3Sr0.7Ni | 386.0464 | 23.15001 | 354.8637 | 427.1475
La0.3Sr0.7Ni0.1Cu0.9 | 375.1257 | 19.32402 | 362.7865 | 397.3958
La0.3Sr0.7Ni0.3Cu0.7 | 358.1738 | 9.798067 | 330.5053 | 370.2825
La0.3Sr0.7Ni0.3Ir0.7 | 396.734 | 5.685745 | 377.9684 | 403.5671
La0.3Sr0.7Ni0.3Ru0.7 | 395.1126 | 3.653781 | 382.8703 | 397.2165
La0.3Sr0.7Ni0.3Sn0.7 | 397.7461 | 2.801948 | 390.2804 | 404.9493
La0.3Sr0.7Ni0.5Cu0.5 | 359.936 | 15.81955 | 330.4052 | 392.4671
La0.3Sr0.7Ni0.5Ir0.5 | 384.1345 | 12.66853 | 356.1506 | 405.5204
La0.3Sr0.7Ni0.5Ru0.5 | 365.2774 | 15.9304 | 349.4168 | 393.6322
La0.3Sr0.7Ni0.5Sn0.5 | 391.112 | 8.407181 | 367.7563 | 399.2408
La0.3Sr0.7Ni0.7Cu0.3 | 366.7674 | 11.52395 | 351.9614 | 400.0967
La0.3Sr0.7Ni0.7Ir0.3 | 374.1905 | 21.01311 | 335.5464 | 428.276
La0.3Sr0.7Ni0.7Ru0.3 | 378.5805 | 18.88398 | 354.531 | 402.8861
La0.3Sr0.7Ni0.7Sn0.3 | 382.0939 | 21.4309 | 340.0358 | 399.5352
La0.3Sr0.7Ni0.9Cu0.1 | 377.4546 | 24.77572 | 350.7295 | 432.7131
La0.3Sr0.7Ni0.9Ir0.1 | 375.8306 | 15.02267 | 352.977 | 419.8205
La0.3Sr0.7Ni0.9Ru0.1 | 377.3878 | 18.82807 | 350.4904 | 420.5117
La0.3Sr0.7Ni0.9Sn0.1 | 379.5219 | 18.84529 | 362.0645 | 419.8205
La0.3Sr0.7Zr0.1Cu0.9 | 365.3389 |  | 365.3389 | 365.3389
La0.3Sr0.7Zr0.1Ni0.9 | 384.0399 | 17.81891 | 359.7464 | 419.8994
La0.3Sr0.7Zr0.3Cu0.7 | 373.9081 |  | 373.9081 | 373.9081
La0.3Sr0.7Zr0.3Ni0.7 | 364.8181 | 10.62111 | 346.4467 | 387.8648
La0.3Sr0.7Zr0.5Cu0.5 | 398.8946 |  | 398.8946 | 398.8946
La0.3Sr0.7Zr0.5Ni0.5 | 382.089 | 13.22393 | 368.5954 | 399.7048
La0.3Sr0.7Zr0.7Cu0.3 | 394.8033 |  | 394.8033 | 394.8033
La0.3Sr0.7Zr0.7Ni0.3 | 397.867 | 0.5875832 | 397.0487 | 399.0924
La0.5Sr0.5Co | 376.4989 | 22.09283 | 330.5404 | 426.9334
La0.5Sr0.5Co0.1Cu0.9 | 379.134 | 17.56857 | 362.8323 | 397.7417
La0.5Sr0.5Co0.1Fe0.9 | 389.181 | 14.03525 | 351.478 | 417.7935
La0.5Sr0.5Co0.1Mn0.9 | 399.9686 | 8.811635 | 393.7379 | 406.1994
La0.5Sr0.5Co0.1Ni0.9 | 381.912 | 25.1866 | 329.9432 | 419.8994
La0.5Sr0.5Co0.3Cu0.7 | 360.6357 | 9.991077 | 345.4542 | 398.4558
La0.5Sr0.5Co0.3Fe0.7 | 379.2498 | 14.03793 | 352.5772 | 450.0794
La0.5Sr0.5Co0.3Ir0.7 | 337.8791 | 14.50465 | 327.3194 | 357.3991
La0.5Sr0.5Co0.3Mn0.7 | 383.7522 | 12.14071 | 364.9522 | 397.3945
La0.5Sr0.5Co0.3Nb0.7 | 392.7138 | 0.9875889 | 390.9004 | 393.489
La0.5Sr0.5Co0.3Ni0.7 | 376.7685 | 21.16209 | 333.9194 | 422.4282
La0.5Sr0.5Co0.3Ru0.7 | 382.205 | 3.188052 | 376.6862 | 384.4826
La0.5Sr0.5Co0.3Sn0.7 | 364.6443 | 6.970777 | 337.6684 | 367.0872
La0.5Sr0.5Co0.3Zr0.7 | 328.1654 | 0.4903428 | 327.4927 | 329.292
La0.5Sr0.5Co0.5Cu0.5 | 359.9037 | 17.21234 | 335.5464 | 397.2927
La0.5Sr0.5Co0.5Fe0.5 | 375.1516 | 14.06286 | 349.4752 | 421.8704
La0.5Sr0.5Co0.5Ir0.5 | 381.6955 | 10.49644 | 364.9184 | 398.5232
La0.5Sr0.5Co0.5Mn0.5 | 381.9018 | 13.76901 | 357.4608 | 420.2697
La0.5Sr0.5Co0.5Nb0.5 | 397.5706 | 8.052625 | 379.7236 | 402.0851
La0.5Sr0.5Co0.5Ni0.5 | 372.3407 | 15.45372 | 338.1762 | 451.8431
La0.5Sr0.5Co0.5Ru0.5 | 400.9422 | 10.32295 | 362.9446 | 408.4663
La0.5Sr0.5Co0.5Sn0.5 | 392.631 | 10.51693 | 374.1151 | 399.7046
La0.5Sr0.5Co0.5Zr0.5 | 390.8962 | 7.5635 | 374.2769 | 398.8161
La0.5Sr0.5Co0.7Cu0.3 | 362.8528 | 16.58736 | 334.9243 | 407.7088
La0.5Sr0.5Co0.7Fe0.3 | 377.7503 | 15.76999 | 338.3789 | 450.2097
La0.5Sr0.5Co0.7Ir0.3 | 381.1988 | 18.53861 | 356.363 | 444.6641
La0.5Sr0.5Co0.7Mn0.3 | 379.7128 | 16.20375 | 354.7488 | 450.2097
La0.5Sr0.5Co0.7Nb0.3 | 381.375 | 9.66222 | 358.6598 | 405.68
La0.5Sr0.5Co0.7Ni0.3 | 376.4792 | 17.33459 | 333.6874 | 445.8974
La0.5Sr0.5Co0.7Ru0.3 | 377.8753 | 19.97768 | 344.6811 | 410.4332
La0.5Sr0.5Co0.7Sn0.3 | 372.2949 | 12.90812 | 357.0771 | 403.0316
La0.5Sr0.5Co0.7Zr0.3 | 388.0594 | 11.6328 | 363.7739 | 402.7876
La0.5Sr0.5Co0.9Cu0.1 | 381.9987 | 26.30898 | 330.5404 | 450.4837
La0.5Sr0.5Co0.9Fe0.1 | 385.4959 | 22.77196 | 330.3255 | 443.0992
La0.5Sr0.5Co0.9Ir0.1 | 380.3773 | 21.29968 | 324.7143 | 428.7226
La0.5Sr0.5Co0.9Mn0.1 | 385.7954 | 22.46191 | 330.3255 | 443.0992
La0.5Sr0.5Co0.9Nb0.1 | 386.8444 | 21.08602 | 332.7059 | 454.2988
La0.5Sr0.5Co0.9Ni0.1 | 384.0772 | 23.53317 | 330.5404 | 442.8988
La0.5Sr0.5Co0.9Ru0.1 | 380.9079 | 22.90618 | 324.3462 | 418.4005
La0.5Sr0.5Co0.9Sn0.1 | 384.875 | 23.29617 | 333.8791 | 444.5205
La0.5Sr0.5Co0.9Zr0.1 | 388.1489 | 22.39509 | 346.44 | 455.938
La0.5Sr0.5Cu0.5Ir0.5 | 375.0561 |  | 375.0561 | 375.0561
La0.5Sr0.5Cu0.5Ru0.5 | 359.8234 |  | 359.8234 | 359.8234
La0.5Sr0.5Cu0.5Sn0.5 | 389.4383 |  | 389.4383 | 389.4383
La0.5Sr0.5Cu0.7Ir0.3 | 407.8049 |  | 407.8049 | 407.8049
La0.5Sr0.5Cu0.7Ru0.3 | 397.3827 |  | 397.3827 | 397.3827
La0.5Sr0.5Cu0.7Sn0.3 | 396.2613 |  | 396.2613 | 396.2613
La0.5Sr0.5Cu0.9Ir0.1 | 397.9055 |  | 397.9055 | 397.9055
La0.5Sr0.5Cu0.9Ru0.1 | 397.5921 |  | 397.5921 | 397.5921
La0.5Sr0.5Cu0.9Sn0.1 | 397.6791 |  | 397.6791 | 397.6791
La0.5Sr0.5Fe | 369.2044 | 22.71041 | 326.6193 | 400.5773
La0.5Sr0.5Fe0.1Cu0.9 | 380.0169 | 16.97258 | 362.9301 | 396.8729
La0.5Sr0.5Fe0.1Mn0.9 | 400.0576 | 2.505766 | 398.2858 | 401.8295
La0.5Sr0.5Fe0.1Ni0.9 | 382.864 | 24.84233 | 331.7109 | 439.8261
La0.5Sr0.5Fe0.3Cu0.7 | 362.9794 | 11.01981 | 347.1588 | 407.8494
La0.5Sr0.5Fe0.3Ir0.7 | 370.0104 | 1.454094 | 366.9842 | 370.826
La0.5Sr0.5Fe0.3Mn0.7 | 391.4249 | 15.32233 | 372.2063 | 418.2845
La0.5Sr0.5Fe0.3Nb0.7 | 390.9363 | 1.295086 | 388.7888 | 392.4027
La0.5Sr0.5Fe0.3Ni0.7 | 374.1575 | 20.04382 | 334.4724 | 445.8974
La0.5Sr0.5Fe0.3Ru0.7 | 384.3169 | 0.08530831 | 384.2477 | 384.4158
La0.5Sr0.5Fe0.3Sn0.7 | 380.89 | 0.2058642 | 380.7137 | 381.4693
La0.5Sr0.5Fe0.3Zr0.7 | 328.0073 | 0.1574924 | 327.841 | 328.2118
La0.5Sr0.5Fe0.5Cu0.5 | 359.8077 | 16.92515 | 335.8442 | 398.9848
La0.5Sr0.5Fe0.5Ir0.5 | 398.338 | 13.01761 | 375.0561 | 438.9356
La0.5Sr0.5Fe0.5Mn0.5 | 377.4032 | 15.32609 | 357.3514 | 399.08
La0.5Sr0.5Fe0.5Nb0.5 | 387.5295 | 8.82738 | 379.7802 | 402.0646
La0.5Sr0.5Fe0.5Ni0.5 | 372.0467 | 14.95027 | 335.9209 | 453.668
La0.5Sr0.5Fe0.5Ru0.5 | 400.1612 | 9.197196 | 385.4193 | 408.5942
La0.5Sr0.5Fe0.5Sn0.5 | 397.7546 | 2.424182 | 391.1865 | 401.119
La0.5Sr0.5Fe0.5Zr0.5 | 395.3134 | 2.762996 | 391.1266 | 398.6932
La0.5Sr0.5Fe0.7Cu0.3 | 366.964 | 18.15554 | 335.1382 | 401.9301
La0.5Sr0.5Fe0.7Ir0.3 | 378.5589 | 13.48887 | 348.4182 | 398.4817
La0.5Sr0.5Fe0.7Mn0.3 | 383.4218 | 14.12623 | 362.0069 | 418.2056
La0.5Sr0.5Fe0.7Nb0.3 | 384.3636 | 13.99434 | 358.8004 | 422.3431
La0.5Sr0.5Fe0.7Ni0.3 | 380.0018 | 14.39938 | 348.3792 | 450.2097
La0.5Sr0.5Fe0.7Ru0.3 | 380.0944 | 21.42906 | 324.3462 | 408.5964
La0.5Sr0.5Fe0.7Sn0.3 | 385.5714 | 16.38952 | 359.6466 | 422.1401
La0.5Sr0.5Fe0.7Zr0.3 | 386.6513 | 9.856063 | 368.43 | 402.5315
La0.5Sr0.5Fe0.9Cu0.1 | 383.6886 | 18.24555 | 330.3255 | 417.9095
La0.5Sr0.5Fe0.9Ir0.1 | 376.122 | 18.348 | 330.409 | 408.4922
La0.5Sr0.5Fe0.9Mn0.1 | 390.2319 | 12.82724 | 352.6542 | 417.5074
La0.5Sr0.5Fe0.9Nb0.1 | 378.1962 | 17.61715 | 325.9803 | 407.7591
La0.5Sr0.5Fe0.9Ni0.1 | 387.3014 | 15.67929 | 339.304 | 418.2484
La0.5Sr0.5Fe0.9Ru0.1 | 382.171 | 15.55213 | 340.2346 | 403.0904
La0.5Sr0.5Fe0.9Sn0.1 | 375.6059 | 18.47402 | 331.1679 | 406.3854
La0.5Sr0.5Fe0.9Zr0.1 | 379.0067 | 16.15756 | 324.7325 | 402.6836
La0.5Sr0.5Mn0.1Cu0.9 | 389.0659 | 12.82942 | 379.9941 | 398.1377
La0.5Sr0.5Mn0.1Ni0.9 | 383.0489 | 23.72301 | 331.4579 | 419.8994
La0.5Sr0.5Mn0.3Cu0.7 | 385.5317 | 17.62092 | 373.0719 | 397.9916
La0.5Sr0.5Mn0.3Ni0.7 | 376.7668 | 22.01302 | 336.0209 | 419.8784
La0.5Sr0.5Mn0.5Cu0.5 | 366.0127 | 32.98971 | 342.6855 | 389.34
La0.5Sr0.5Mn0.5Ir0.5 | 374.5088 |  | 374.5088 | 374.5088
La0.5Sr0.5Mn0.5Nb0.5 | 398.9071 |  | 398.9071 | 398.9071
La0.5Sr0.5Mn0.5Ni0.5 | 381.6059 | 14.99426 | 338.6372 | 420.2327
La0.5Sr0.5Mn0.5Ru0.5 | 385.6644 |  | 385.6644 | 385.6644
La0.5Sr0.5Mn0.5Sn0.5 | 381.8903 |  | 381.8903 | 381.8903
La0.5Sr0.5Mn0.5Zr0.5 | 394.2574 |  | 394.2574 | 394.2574
La0.5Sr0.5Mn0.7Cu0.3 | 332.3987 |  | 332.3987 | 332.3987
La0.5Sr0.5Mn0.7Ir0.3 | 366.842 |  | 366.842 | 366.842
La0.5Sr0.5Mn0.7Nb0.3 | 386.9538 |  | 386.9538 | 386.9538
La0.5Sr0.5Mn0.7Ni0.3 | 382.8853 | 11.80166 | 353.7292 | 407.1107
La0.5Sr0.5Mn0.7Ru0.3 | 402.6179 |  | 402.6179 | 402.6179
La0.5Sr0.5Mn0.7Sn0.3 | 385.8594 |  | 385.8594 | 385.8594
La0.5Sr0.5Mn0.7Zr0.3 | 389.028 |  | 389.028 | 389.028
La0.5Sr0.5Mn0.9Cu0.1 | 387.7596 |  | 387.7596 | 387.7596
La0.5Sr0.5Mn0.9Ir0.1 | 389.4521 |  | 389.4521 | 389.4521
La0.5Sr0.5Mn0.9Nb0.1 | 374.9505 |  | 374.9505 | 374.9505
La0.5Sr0.5Mn0.9Ni0.1 | 395.8416 | 8.550674 | 389.7954 | 401.8879
La0.5Sr0.5Mn0.9Ru0.1 | 394.7134 |  | 394.7134 | 394.7134
La0.5Sr0.5Mn0.9Sn0.1 | 380.388 |  | 380.388 | 380.388
La0.5Sr0.5Mn0.9Zr0.1 | 371.6382 |  | 371.6382 | 371.6382
La0.5Sr0.5Nb0.1Cu0.9 | 381.7497 | 22.52747 | 365.8204 | 397.6791
La0.5Sr0.5Nb0.1Ni0.9 | 381.1932 | 18.77179 | 356.3066 | 441.7623
La0.5Sr0.5Nb0.3Cu0.7 | 391.8404 | 6.766755 | 387.0555 | 396.6252
La0.5Sr0.5Nb0.3Ni0.7 | 379.1866 | 13.03038 | 357.5325 | 411.6621
La0.5Sr0.5Nb0.5Cu0.5 | 382.0125 | 1.253985 | 381.1258 | 382.8992
La0.5Sr0.5Nb0.5Ni0.5 | 386.2451 | 8.286375 | 375.2392 | 402.0646
La0.5Sr0.5Nb0.7Ni0.3 | 391.903 | 0.1268003 | 391.7008 | 392.0477
La0.5Sr0.5Ni | 375.7761 | 21.0656 | 346.6495 | 431.7366
La0.5Sr0.5Ni0.1Cu0.9 | 379.2906 | 17.74446 | 362.8323 | 398.089
La0.5Sr0.5Ni0.3Cu0.7 | 356.0329 | 6.907586 | 347.8007 | 397.774
La0.5Sr0.5Ni0.3Ir0.7 | 331.0122 | 0.8356083 | 330.3179 | 332.5014
La0.5Sr0.5Ni0.3Ru0.7 | 395.3852 | 1.832642 | 391.8332 | 398.0106
La0.5Sr0.5Ni0.3Sn0.7 | 340.4095 | 0.2476521 | 340.2526 | 340.8128
La0.5Sr0.5Ni0.5Cu0.5 | 361.8066 | 15.75831 | 339.618 | 398.0264
La0.5Sr0.5Ni0.5Ir0.5 | 387.7166 | 9.392935 | 371.9723 | 398.7831
La0.5Sr0.5Ni0.5Ru0.5 | 398.7308 | 3.203219 | 381.6421 | 404.1212
La0.5Sr0.5Ni0.5Sn0.5 | 393.1203 | 11.01159 | 372.9063 | 400.9415
La0.5Sr0.5Ni0.7Cu0.3 | 363.5544 | 17.25509 | 335.5464 | 403.1027
La0.5Sr0.5Ni0.7Ir0.3 | 374.2956 | 11.50953 | 351.7032 | 421.9901
La0.5Sr0.5Ni0.7Ru0.3 | 394.8055 | 13.80135 | 358.0386 | 414.5547
La0.5Sr0.5Ni0.7Sn0.3 | 374.5248 | 16.87354 | 352.0378 | 408.0483
La0.5Sr0.5Ni0.9Cu0.1 | 380.8793 | 25.90454 | 331.4709 | 420.3652
La0.5Sr0.5Ni0.9Ir0.1 | 392.6996 | 21.83501 | 356.6236 | 453.3279
La0.5Sr0.5Ni0.9Ru0.1 | 392.6532 | 24.39879 | 355.7824 | 443.0535
La0.5Sr0.5Ni0.9Sn0.1 | 380.5869 | 19.07458 | 347.1253 | 441.5456
La0.5Sr0.5Zr0.1Cu0.9 | 397.6503 |  | 397.6503 | 397.6503
La0.5Sr0.5Zr0.1Ni0.9 | 369.48 | 13.16241 | 344.3196 | 398.3475
La0.5Sr0.5Zr0.3Cu0.7 | 397.6503 |  | 397.6503 | 397.6503
La0.5Sr0.5Zr0.3Ni0.7 | 386.5543 | 10.28472 | 369.3853 | 400.4685
La0.5Sr0.5Zr0.5Cu0.5 | 386.6075 |  | 386.6075 | 386.6075
La0.5Sr0.5Zr0.5Ni0.5 | 395.7593 | 13.54848 | 380.4384 | 425.6791
La0.5Sr0.5Zr0.7Ni0.3 | 329.9791 | 1.560834 | 329.3985 | 336.0238
La0.7Sr0.3Co | 378.4634 | 18.26561 | 324.966 | 420.0611
La0.7Sr0.3Co0.1Cu0.9 | 387.535 | 13.41777 | 372.7706 | 398.9848
La0.7Sr0.3Co0.1Fe0.9 | 394.8012 | 21.93845 | 332.7059 | 447.1583
La0.7Sr0.3Co0.1Mn0.9 | 408.5741 | 12.81839 | 399.5101 | 417.638
La0.7Sr0.3Co0.1Ni0.9 | 386.4497 | 21.45916 | 357.1448 | 444.5205
La0.7Sr0.3Co0.3Cu0.7 | 394.1508 | 5.579165 | 367.7528 | 405.1768
La0.7Sr0.3Co0.3Fe0.7 | 374.8281 | 24.74288 | 323.7484 | 454.489
La0.7Sr0.3Co0.3Mn0.7 | 367.4413 | 18.85074 | 344.1862 | 405.2988
La0.7Sr0.3Co0.3Ni0.7 | 377.848 | 18.87111 | 326.1804 | 441.6001
La0.7Sr0.3Co0.5Cu0.5 | 383.535 | 17.15202 | 348.4083 | 407.9943
La0.7Sr0.3Co0.5Fe0.5 | 374.4501 | 22.63672 | 326.7924 | 443.1803
La0.7Sr0.3Co0.5Ir0.5 | 398.9742 | 14.95161 | 387.964 | 429.6609
La0.7Sr0.3Co0.5Mn0.5 | 381.5783 | 12.51477 | 346.1021 | 412.3679
La0.7Sr0.3Co0.5Nb0.5 | 362.8525 | 18.64448 | 332.0791 | 382.1077
La0.7Sr0.3Co0.5Ni0.5 | 374.2855 | 22.76439 | 328.8189 | 410.4912
La0.7Sr0.3Co0.5Ru0.5 | 400.0766 | 19.46857 | 372.5073 | 422.618
La0.7Sr0.3Co0.5Sn0.5 | 390.0398 | 51.68504 | 340.4387 | 475.1202
La0.7Sr0.3Co0.5Zr0.5 | 346.0465 | 10.15153 | 331.2631 | 358.9426
La0.7Sr0.3Co0.7Cu0.3 | 377.2953 | 23.66689 | 324.3462 | 419.4191
La0.7Sr0.3Co0.7Fe0.3 | 380.0904 | 23.52968 | 323.8154 | 447.1583
La0.7Sr0.3Co0.7Ir0.3 | 377.7598 | 12.66746 | 341.3583 | 442.842
La0.7Sr0.3Co0.7Mn0.3 | 380.5961 | 20.72478 | 323.8154 | 453.9576
La0.7Sr0.3Co0.7Nb0.3 | 395.3866 | 14.53364 | 335.1706 | 428.3822
La0.7Sr0.3Co0.7Ni0.3 | 377.8279 | 21.37244 | 323.8154 | 443.217
La0.7Sr0.3Co0.7Ru0.3 | 394.9293 | 6.906243 | 375.3959 | 413.3781
La0.7Sr0.3Co0.7Sn0.3 | 392.6516 | 16.53581 | 349.2519 | 425.8418
La0.7Sr0.3Co0.7Zr0.3 | 378.2953 | 30.69946 | 333.6875 | 452.4281
La0.7Sr0.3Co0.9Cu0.1 | 383.6499 | 22.26078 | 332.3179 | 444.8347
La0.7Sr0.3Co0.9Fe0.1 | 386.635 | 25.88159 | 323.7592 | 446.4991
La0.7Sr0.3Co0.9Ir0.1 | 380.3858 | 10.19774 | 365.3064 | 403.6728
La0.7Sr0.3Co0.9Mn0.1 | 387.8041 | 23.12667 | 345.6155 | 446.4991
La0.7Sr0.3Co0.9Nb0.1 | 389.0124 | 13.75064 | 363.2008 | 442.6832
La0.7Sr0.3Co0.9Ni0.1 | 386.1269 | 25.23329 | 335.2255 | 444.8347
La0.7Sr0.3Co0.9Ru0.1 | 382.74 | 14.43788 | 359.1094 | 440.0595
La0.7Sr0.3Co0.9Sn0.1 | 385.0449 | 14.21224 | 365.0251 | 443.4129
La0.7Sr0.3Co0.9Zr0.1 | 390.2075 | 14.79095 | 365.3329 | 420.7639
La0.7Sr0.3Cu0.7Ir0.3 | 399.4597 |  | 399.4597 | 399.4597
La0.7Sr0.3Cu0.7Ru0.3 | 395.5269 |  | 395.5269 | 395.5269
La0.7Sr0.3Cu0.7Sn0.3 | 398.8947 |  | 398.8947 | 398.8947
La0.7Sr0.3Cu0.9Ir0.1 | 383.1262 |  | 383.1262 | 383.1262
La0.7Sr0.3Cu0.9Ru0.1 | 379.6466 |  | 379.6466 | 379.6466
La0.7Sr0.3Cu0.9Sn0.1 | 379.8693 |  | 379.8693 | 379.8693
La0.7Sr0.3Fe | 382.0629 | 16.34899 | 351.9891 | 412.7541
La0.7Sr0.3Fe0.1Cu0.9 | 387.6706 | 12.5395 | 374.0188 | 398.6751
La0.7Sr0.3Fe0.1Mn0.9 | 400.8079 | 1.631843 | 399.6541 | 401.9618
La0.7Sr0.3Fe0.1Ni0.9 | 388.7398 | 21.81518 | 357.0745 | 444.2983
La0.7Sr0.3Fe0.3Cu0.7 | 393.2579 | 4.270779 | 386.5287 | 398.8371
La0.7Sr0.3Fe0.3Mn0.7 | 355.6966 | 13.53282 | 334.5495 | 399.892
La0.7Sr0.3Fe0.3Ni0.7 | 373.4524 | 22.23804 | 324.3462 | 438.0397
La0.7Sr0.3Fe0.5Cu0.5 | 385.141 | 15.94745 | 354.3438 | 406.2147
La0.7Sr0.3Fe0.5Ir0.5 | 388.3386 | 4.051185 | 376.4463 | 394.3508
La0.7Sr0.3Fe0.5Mn0.5 | 371.6438 | 20.59799 | 325.9803 | 398.3904
La0.7Sr0.3Fe0.5Nb0.5 | 366.9537 | 22.00164 | 329.5259 | 382.7698
La0.7Sr0.3Fe0.5Ni0.5 | 373.0327 | 24.77615 | 329.3187 | 444.3778
La0.7Sr0.3Fe0.5Ru0.5 | 414.7906 | 9.973894 | 399.5522 | 427.3769
La0.7Sr0.3Fe0.5Sn0.5 | 355.4517 | 17.01303 | 333.7919 | 381.7607
La0.7Sr0.3Fe0.5Zr0.5 | 333.4277 | 4.85658 | 328.5055 | 346.5527
La0.7Sr0.3Fe0.7Cu0.3 | 387.4135 | 17.2788 | 352.861 | 422.9762
La0.7Sr0.3Fe0.7Ir0.3 | 385.5445 | 11.8656 | 365.4666 | 400.7587
La0.7Sr0.3Fe0.7Mn0.3 | 371.8041 | 21.05383 | 327.2416 | 412.3679
La0.7Sr0.3Fe0.7Nb0.3 | 395.3454 | 7.513687 | 372.7337 | 404.0869
La0.7Sr0.3Fe0.7Ni0.3 | 379.9281 | 26.83013 | 323.7592 | 454.5766
La0.7Sr0.3Fe0.7Ru0.3 | 394.1472 | 11.8878 | 371.5571 | 420.7639
La0.7Sr0.3Fe0.7Sn0.3 | 395.3857 | 8.841948 | 377.4939 | 410.0928
La0.7Sr0.3Fe0.7Zr0.3 | 379.0427 | 17.08341 | 341.6196 | 398.8702
La0.7Sr0.3Fe0.9Cu0.1 | 388.578 | 22.93532 | 323.7484 | 450.1817
La0.7Sr0.3Fe0.9Ir0.1 | 384.4082 | 17.3401 | 357.8001 | 442.842
La0.7Sr0.3Fe0.9Mn0.1 | 397.2414 | 21.36203 | 339.9805 | 448.9677
La0.7Sr0.3Fe0.9Nb0.1 | 387.8897 | 14.90825 | 360.218 | 422.5279
La0.7Sr0.3Fe0.9Ni0.1 | 392.0951 | 22.351 | 324.1347 | 450.1817
La0.7Sr0.3Fe0.9Ru0.1 | 391.0537 | 22.24565 | 357.145 | 453.9362
La0.7Sr0.3Fe0.9Sn0.1 | 385.9049 | 16.37062 | 360.8954 | 422.3431
La0.7Sr0.3Fe0.9Zr0.1 | 386.9244 | 14.39592 | 364.5652 | 420.6416
La0.7Sr0.3Mn0.1Cu0.9 | 383.7388 | 7.864341 | 378.1778 | 389.2997
La0.7Sr0.3Mn0.1Ni0.9 | 383.1423 | 15.30344 | 357.0745 | 444.2571
La0.7Sr0.3Mn0.3Cu0.7 | 391.8099 | 1.528412 | 390.7292 | 392.8907
La0.7Sr0.3Mn0.3Ni0.7 | 384.6029 | 21.41908 | 331.5225 | 444.5205
La0.7Sr0.3Mn0.5Cu0.5 | 384.86 |  | 384.86 | 384.86
La0.7Sr0.3Mn0.5Ni0.5 | 382.4534 | 24.58788 | 332.242 | 441.4634
La0.7Sr0.3Mn0.7Cu0.3 | 365.6164 |  | 365.6164 | 365.6164
La0.7Sr0.3Mn0.7Ir0.3 | 378.1789 |  | 378.1789 | 378.1789
La0.7Sr0.3Mn0.7Nb0.3 | 374.8856 |  | 374.8856 | 374.8856
La0.7Sr0.3Mn0.7Ni0.3 | 367.6947 | 19.48844 | 339.9805 | 390.5285
La0.7Sr0.3Mn0.7Ru0.3 | 400.5542 |  | 400.5542 | 400.5542
La0.7Sr0.3Mn0.7Sn0.3 | 403.0397 |  | 403.0397 | 403.0397
La0.7Sr0.3Mn0.7Zr0.3 | 391.4457 |  | 391.4457 | 391.4457
La0.7Sr0.3Mn0.9Cu0.1 | 394.1677 |  | 394.1677 | 394.1677
La0.7Sr0.3Mn0.9Ir0.1 | 399.3122 |  | 399.3122 | 399.3122
La0.7Sr0.3Mn0.9Nb0.1 | 400.2092 |  | 400.2092 | 400.2092
La0.7Sr0.3Mn0.9Ni0.1 | 408.351 | 13.60165 | 398.7332 | 417.9689
La0.7Sr0.3Mn0.9Ru0.1 | 402.7087 |  | 402.7087 | 402.7087
La0.7Sr0.3Mn0.9Sn0.1 | 399.4274 |  | 399.4274 | 399.4274
La0.7Sr0.3Mn0.9Zr0.1 | 398.5782 |  | 398.5782 | 398.5782
La0.7Sr0.3Nb0.1Cu0.9 | 441.0335 | 84.20926 | 381.4886 | 500.5784
La0.7Sr0.3Nb0.1Ni0.9 | 395.9949 | 15.73237 | 344.9274 | 429.1817
La0.7Sr0.3Nb0.3Cu0.7 | 417.2466 | 30.98652 | 395.3358 | 439.1574
La0.7Sr0.3Nb0.3Ni0.7 | 377.4201 | 28.73833 | 335.9092 | 476.2311
La0.7Sr0.3Nb0.5Ni0.5 | 365.3456 | 43.71538 | 337.5333 | 446.7987
La0.7Sr0.3Ni | 371.6517 | 23.39145 | 330.3255 | 419.2145
La0.7Sr0.3Ni0.1Cu0.9 | 390.5707 | 8.940131 | 381.6941 | 399.573
La0.7Sr0.3Ni0.3Cu0.7 | 392.1836 | 8.533631 | 363.0412 | 399.498
La0.7Sr0.3Ni0.5Cu0.5 | 382.2574 | 19.91531 | 336.7983 | 408.1498
La0.7Sr0.3Ni0.5Ir0.5 | 389.7909 | 39.90383 | 336.1736 | 453.4213
La0.7Sr0.3Ni0.5Ru0.5 | 373.2761 | 2.58809 | 368.3555 | 377.572
La0.7Sr0.3Ni0.5Sn0.5 | 458.6089 | 17.48291 | 422.8488 | 475.7063
La0.7Sr0.3Ni0.7Cu0.3 | 378.0054 | 17.09637 | 334.6655 | 411.5567
La0.7Sr0.3Ni0.7Ir0.3 | 391.068 | 12.14859 | 372.3771 | 413.3781
La0.7Sr0.3Ni0.7Ru0.3 | 381.3994 | 12.24646 | 360.7853 | 396.0565
La0.7Sr0.3Ni0.7Sn0.3 | 412.9259 | 19.5521 | 391.6917 | 455.3124
La0.7Sr0.3Ni0.9Cu0.1 | 384.362 | 16.66481 | 357.1448 | 444.3778
La0.7Sr0.3Ni0.9Ir0.1 | 389.8096 | 13.80565 | 362.8686 | 416.5174
La0.7Sr0.3Ni0.9Ru0.1 | 387.0139 | 21.19904 | 345.2097 | 442.6987
La0.7Sr0.3Ni0.9Sn0.1 | 390.7432 | 18.06736 | 343.4873 | 444.3309
La0.7Sr0.3Zr0.1Cu0.9 | 381.4886 |  | 381.4886 | 381.4886
La0.7Sr0.3Zr0.1Ni0.9 | 398.2004 | 13.29489 | 376.9055 | 425.5663
La0.7Sr0.3Zr0.3Cu0.7 | 399.2135 |  | 399.2135 | 399.2135
La0.7Sr0.3Zr0.3Ni0.7 | 409.9499 | 32.9748 | 361.307 | 465.8299
La0.7Sr0.3Zr0.5Ni0.5 | 376.1069 | 38.85588 | 328.632 | 427.7137
La0.9Sr0.1Co | 407.5642 | 25.84324 | 354.0992 | 449.6713
La0.9Sr0.1Co0.1Cu0.9 | 441.2001 | 71.7531 | 369.0261 | 512.5248
La0.9Sr0.1Co0.1Fe0.9 | 401.1873 | 17.73339 | 367.0753 | 428.8883
La0.9Sr0.1Co0.1Mn0.9 | 409.7042 | 0.8263119 | 409.1199 | 410.2885
La0.9Sr0.1Co0.1Ni0.9 | 390.5293 | 23.73164 | 356.4538 | 453.0284
La0.9Sr0.1Co0.3Cu0.7 | 395.6585 | 47.26073 | 357.1452 | 501.5985
La0.9Sr0.1Co0.3Fe0.7 | 374.7369 | 12.86014 | 358.141 | 413.2255
La0.9Sr0.1Co0.3Mn0.7 | 371.0669 | 11.08906 | 363.7739 | 411.9089
La0.9Sr0.1Co0.3Ni0.7 | 375.1945 | 17.0951 | 345.0197 | 432.922
La0.9Sr0.1Co0.5Cu0.5 | 399.0803 | 29.24611 | 360.8758 | 501.6238
La0.9Sr0.1Co0.5Fe0.5 | 377.459 | 17.98988 | 351.1273 | 427.3769
La0.9Sr0.1Co0.5Ir0.5 | 328.3492 | 0.6341948 | 327.5974 | 329.7025
La0.9Sr0.1Co0.5Mn0.5 | 375.5114 | 15.31358 | 356.3303 | 410.3283
La0.9Sr0.1Co0.5Nb0.5 | 395.754 | 0.2689758 | 395.4149 | 396.2588
La0.9Sr0.1Co0.5Ni0.5 | 377.6267 | 19.65293 | 340.8939 | 454.3519
La0.9Sr0.1Co0.5Ru0.5 | 422.5953 | 5.372699 | 417.2173 | 428.4175
La0.9Sr0.1Co0.5Sn0.5 | 408.2479 | 0.07712784 | 408.1828 | 408.4057
La0.9Sr0.1Co0.5Zr0.5 | 404.5742 | 1.335353 | 402.6256 | 405.6006
La0.9Sr0.1Co0.7Cu0.3 | 383.9182 | 23.38283 | 345.0227 | 434.7754
La0.9Sr0.1Co0.7Fe0.3 | 381.0812 | 18.09237 | 357.2566 | 428.3281
La0.9Sr0.1Co0.7Ir0.3 | 395.5589 | 43.80803 | 337.3706 | 483.0904
La0.9Sr0.1Co0.7Mn0.3 | 382.5425 | 17.79899 | 360.591 | 412.8148
La0.9Sr0.1Co0.7Nb0.3 | 370.2625 | 27.70599 | 327.8221 | 425.197
La0.9Sr0.1Co0.7Ni0.3 | 374.408 | 13.793 | 353.7967 | 426.0616
La0.9Sr0.1Co0.7Ru0.3 | 413.4563 | 23.48537 | 374.8992 | 467.7952
La0.9Sr0.1Co0.7Sn0.3 | 419.1962 | 45.78124 | 328.0663 | 475.4141
La0.9Sr0.1Co0.7Zr0.3 | 353.3135 | 23.24525 | 324.7951 | 399.404
La0.9Sr0.1Co0.9Cu0.1 | 387.1721 | 21.47532 | 341.4635 | 428.6573
La0.9Sr0.1Co0.9Fe0.1 | 393.791 | 22.13861 | 354.0992 | 428.9412
La0.9Sr0.1Co0.9Ir0.1 | 415.5743 | 32.2448 | 358.4984 | 483.128
La0.9Sr0.1Co0.9Mn0.1 | 394.2836 | 23.21086 | 354.0321 | 428.9037
La0.9Sr0.1Co0.9Nb0.1 | 425.826 | 27.92815 | 361.9656 | 482.2057
La0.9Sr0.1Co0.9Ni0.1 | 391.9908 | 21.96334 | 353.8467 | 428.5641
La0.9Sr0.1Co0.9Ru0.1 | 407.6096 | 37.96841 | 356.639 | 508.5002
La0.9Sr0.1Co0.9Sn0.1 | 435.3953 | 27.37623 | 372.8202 | 475.6921
La0.9Sr0.1Co0.9Zr0.1 | 436.7638 | 27.01941 | 361.9656 | 482.433
La0.9Sr0.1Cu0.9Ir0.1 | 369.1852 |  | 369.1852 | 369.1852
La0.9Sr0.1Cu0.9Ru0.1 | 375.3064 |  | 375.3064 | 375.3064
La0.9Sr0.1Cu0.9Sn0.1 | 374.1298 |  | 374.1298 | 374.1298
La0.9Sr0.1Fe | 403.02 | 23.97526 | 354.0485 | 447.4589
La0.9Sr0.1Fe0.1Cu0.9 | 443.8312 | 69.09834 | 374.4632 | 512.6567
La0.9Sr0.1Fe0.1Mn0.9 | 411.5519 | 2.082507 | 410.0793 | 413.0244
La0.9Sr0.1Fe0.1Ni0.9 | 390.5799 | 24.61633 | 353.5596 | 453.099
La0.9Sr0.1Fe0.3Cu0.7 | 407.1114 | 52.86516 | 358.141 | 528.407
La0.9Sr0.1Fe0.3Mn0.7 | 373.3567 | 4.522161 | 365.0278 | 379.5741
La0.9Sr0.1Fe0.3Ni0.7 | 383.7634 | 21.12951 | 353.8122 | 482.433
La0.9Sr0.1Fe0.5Cu0.5 | 399.4912 | 23.97754 | 350.9298 | 454.0169
La0.9Sr0.1Fe0.5Ir0.5 | 356.6796 | 0.5573095 | 356.1326 | 357.2957
La0.9Sr0.1Fe0.5Mn0.5 | 371.7241 | 12.9262 | 357.7271 | 405.68
La0.9Sr0.1Fe0.5Nb0.5 | 325.812 | 0.4788264 | 325.1045 | 326.3686
La0.9Sr0.1Fe0.5Ni0.5 | 382.2203 | 19.78784 | 352.6553 | 454.3519
La0.9Sr0.1Fe0.5Ru0.5 | 426.5891 | 5.207609 | 412.0172 | 429.1817
La0.9Sr0.1Fe0.5Sn0.5 | 368.6563 | 35.68316 | 327.0804 | 396.3675
La0.9Sr0.1Fe0.5Zr0.5 | 405.8656 | 4.924311 | 395.3003 | 408.5643
La0.9Sr0.1Fe0.7Cu0.3 | 397.7697 | 24.67268 | 351.1273 | 452.8721
La0.9Sr0.1Fe0.7Ir0.3 | 384.0041 | 35.09007 | 336.8873 | 429.3177
La0.9Sr0.1Fe0.7Mn0.3 | 378.5673 | 13.53393 | 363.5051 | 404.0869
La0.9Sr0.1Fe0.7Nb0.3 | 348.7112 | 22.98556 | 332.4524 | 438.297
La0.9Sr0.1Fe0.7Ni0.3 | 378.7783 | 15.21831 | 354.2087 | 426.2167
La0.9Sr0.1Fe0.7Ru0.3 | 408.4041 | 12.03727 | 376.9844 | 429.1817
La0.9Sr0.1Fe0.7Sn0.3 | 393.9529 | 43.73356 | 347.2734 | 478.5433
La0.9Sr0.1Fe0.7Zr0.3 | 344.202 | 13.38823 | 325.2989 | 377.0056
La0.9Sr0.1Fe0.9Cu0.1 | 396.2381 | 20.86978 | 359.9324 | 428.6573
La0.9Sr0.1Fe0.9Ir0.1 | 416.3856 | 15.11556 | 359.6255 | 428.9505
La0.9Sr0.1Fe0.9Mn0.1 | 397.9054 | 18.28071 | 358.9282 | 428.1053
La0.9Sr0.1Fe0.9Nb0.1 | 411.2915 | 20.47734 | 361.393 | 430.0308
La0.9Sr0.1Fe0.9Ni0.1 | 400.0804 | 18.9873 | 359.9324 | 428.4415
La0.9Sr0.1Fe0.9Ru0.1 | 415.8187 | 13.27776 | 375.117 | 428.7544
La0.9Sr0.1Fe0.9Sn0.1 | 422.0624 | 10.3949 | 380.8685 | 465.1336
La0.9Sr0.1Fe0.9Zr0.1 | 401.0068 | 30.46213 | 342.0601 | 452.1353
La0.9Sr0.1Mn0.1Cu0.9 | 440.3105 | 100.8113 | 369.0261 | 511.5948
La0.9Sr0.1Mn0.1Ni0.9 | 397.0731 | 27.96411 | 367.7064 | 482.6961
La0.9Sr0.1Mn0.3Cu0.7 | 498.3184 |  | 498.3184 | 498.3184
La0.9Sr0.1Mn0.3Ni0.7 | 384.256 | 20.95001 | 360.5222 | 422.6734
La0.9Sr0.1Mn0.5Cu0.5 | 414.8658 |  | 414.8658 | 414.8658
La0.9Sr0.1Mn0.5Ni0.5 | 382.3557 | 21.88644 | 352.6553 | 428.3655
La0.9Sr0.1Mn0.7Cu0.3 | 425.2059 |  | 425.2059 | 425.2059
La0.9Sr0.1Mn0.7Ni0.3 | 377.8891 | 16.22873 | 364.4057 | 414.8283
La0.9Sr0.1Mn0.9Cu0.1 | 425.7658 |  | 425.7658 | 425.7658
La0.9Sr0.1Mn0.9Ir0.1 | 377.9488 |  | 377.9488 | 377.9488
La0.9Sr0.1Mn0.9Nb0.1 | 428.6716 |  | 428.6716 | 428.6716
La0.9Sr0.1Mn0.9Ni0.1 | 409.9195 | 1.130758 | 409.1199 | 410.7191
La0.9Sr0.1Mn0.9Ru0.1 | 409.976 |  | 409.976 | 409.976
La0.9Sr0.1Mn0.9Sn0.1 | 421.1832 |  | 421.1832 | 421.1832
La0.9Sr0.1Mn0.9Zr0.1 | 424.2332 |  | 424.2332 | 424.2332
La0.9Sr0.1Nb0.1Cu0.9 | 468.1144 | 132.6447 | 374.3204 | 561.9084
La0.9Sr0.1Nb0.1Ni0.9 | 427.4616 | 31.25808 | 361.3673 | 478.9745
La0.9Sr0.1Nb0.3Cu0.7 | 417.1295 |  | 417.1295 | 417.1295
La0.9Sr0.1Nb0.3Ni0.7 | 385.2867 | 45.70535 | 327.2969 | 443.8861
La0.9Sr0.1Nb0.5Ni0.5 | 405.2852 | 0.1991983 | 405.141 | 405.794
La0.9Sr0.1Ni | 409.7336 | 30.8636 | 369.1069 | 451.4584
La0.9Sr0.1Ni0.1Cu0.9 | 422.4518 | 78.2795 | 365.8669 | 511.7876
La0.9Sr0.1Ni0.3Cu0.7 | 406.9923 | 46.96355 | 357.0745 | 504.8338
La0.9Sr0.1Ni0.5Cu0.5 | 398.4874 | 48.55834 | 340.899 | 505.1163
La0.9Sr0.1Ni0.5Ir0.5 | 410.8822 | 0.998909 | 409.7673 | 412.3685
La0.9Sr0.1Ni0.5Ru0.5 | 476.2234 | 0.209146 | 475.7516 | 476.3672
La0.9Sr0.1Ni0.5Sn0.5 | 344.7741 | 0.078395 | 344.5563 | 344.8103
La0.9Sr0.1Ni0.7Cu0.3 | 392.0041 | 29.46782 | 357.5102 | 505.6567
La0.9Sr0.1Ni0.7Ir0.3 | 425.232 | 24.04361 | 355.4523 | 468.6371
La0.9Sr0.1Ni0.7Ru0.3 | 401.4504 | 39.32614 | 354.8279 | 465.0859
La0.9Sr0.1Ni0.7Sn0.3 | 418.4095 | 56.50538 | 326.918 | 474.7477
La0.9Sr0.1Ni0.9Cu0.1 | 391.3056 | 26.68247 | 354.4026 | 505.4729
La0.9Sr0.1Ni0.9Ir0.1 | 416.8816 | 47.27876 | 354.7046 | 476.7667
La0.9Sr0.1Ni0.9Ru0.1 | 415.7696 | 41.9604 | 354.4048 | 466.597
La0.9Sr0.1Ni0.9Sn0.1 | 448.5589 | 23.00658 | 407.1477 | 476.546
La0.9Sr0.1Zr0.1Cu0.9 | 373.9447 |  | 373.9447 | 373.9447
La0.9Sr0.1Zr0.1Ni0.9 | 438.2538 | 23.85656 | 361.9243 | 475.7063
La0.9Sr0.1Zr0.3Ni0.7 | 382.2908 | 29.34774 | 327.9751 | 430.4445
La0.9Sr0.1Zr0.5Ni0.5 | 359.3157 | 0.1484787 | 359.0074 | 359.6371

## PrBa_12
ABO3 | y_mean | y_std | y_min | y_max
Pr0.1Ba0.9Co | 374.6332 | 23.3773 | 355.383 | 416.134
Pr0.1Ba0.9Co0.1Cu0.9 | 373.5251 | 31.39167 | 354.5702 | 409.7602
Pr0.1Ba0.9Co0.1Fe0.9 | 368.9332 | 24.34941 | 355.5475 | 459.82
Pr0.1Ba0.9Co0.1Ir0.9 | 395.6456 |  | 395.6456 | 395.6456
Pr0.1Ba0.9Co0.1Mn0.9 | 363.7543 | 10.46385 | 356.5577 | 375.7579
Pr0.1Ba0.9Co0.1Nb0.9 | 392.3272 |  | 392.3272 | 392.3272
Pr0.1Ba0.9Co0.1Ni0.9 | 379.5977 | 25.16924 | 349.9296 | 427.2158
Pr0.1Ba0.9Co0.1Ru0.9 | 382.3476 |  | 382.3476 | 382.3476
Pr0.1Ba0.9Co0.1Sn0.9 | 418.5219 |  | 418.5219 | 418.5219
Pr0.1Ba0.9Co0.1Zr0.9 | 380.1509 |  | 380.1509 | 380.1509
Pr0.1Ba0.9Co0.3Cu0.7 | 344.904 | 17.6293 | 318.2237 | 409.8014
Pr0.1Ba0.9Co0.3Fe0.7 | 362.7038 | 15.54177 | 338.7178 | 419.1027
Pr0.1Ba0.9Co0.3Ir0.7 | 396.5226 | 14.24793 | 383.3938 | 415.1998
Pr0.1Ba0.9Co0.3Mn0.7 | 377.0738 | 24.08963 | 343.9028 | 422.627
Pr0.1Ba0.9Co0.3Nb0.7 | 411.8787 | 17.3187 | 365.1949 | 440.6561
Pr0.1Ba0.9Co0.3Ni0.7 | 368.0985 | 25.88946 | 327.6481 | 420.2628
Pr0.1Ba0.9Co0.3Ru0.7 | 399.3352 | 14.87759 | 385.3147 | 417.2907
Pr0.1Ba0.9Co0.3Sn0.7 | 380.0723 | 10.62467 | 361.9104 | 389.6479
Pr0.1Ba0.9Co0.3Zr0.7 | 378.5347 | 12.49525 | 361.0765 | 398.2071
Pr0.1Ba0.9Co0.5Cu0.5 | 344.342 | 17.08925 | 318.0965 | 434.6195
Pr0.1Ba0.9Co0.5Fe0.5 | 343.15 | 17.69877 | 314.4049 | 403.2325
Pr0.1Ba0.9Co0.5Ir0.5 | 415.574 | 7.961409 | 393.7592 | 433.3092
Pr0.1Ba0.9Co0.5Mn0.5 | 349.1795 | 23.752 | 314.7193 | 408.0178
Pr0.1Ba0.9Co0.5Nb0.5 | 403.9209 | 35.17575 | 356.0365 | 457.0674
Pr0.1Ba0.9Co0.5Ni0.5 | 358.5869 | 25.64642 | 314.4072 | 419.2949
Pr0.1Ba0.9Co0.5Ru0.5 | 365.7713 | 12.06802 | 355.4948 | 416.9907
Pr0.1Ba0.9Co0.5Sn0.5 | 421.0243 | 21.57796 | 394.0076 | 450.8546
Pr0.1Ba0.9Co0.5Zr0.5 | 405.3324 | 17.22047 | 363.8145 | 435.3631
Pr0.1Ba0.9Co0.7Cu0.3 | 366.1886 | 24.84264 | 327.8249 | 450.2486
Pr0.1Ba0.9Co0.7Fe0.3 | 361.3302 | 13.55755 | 338.7178 | 402.0986
Pr0.1Ba0.9Co0.7Ir0.3 | 387.8592 | 30.31822 | 354.2118 | 453.9966
Pr0.1Ba0.9Co0.7Mn0.3 | 364.4336 | 17.91934 | 343.9028 | 454.1169
Pr0.1Ba0.9Co0.7Nb0.3 | 377.9523 | 22.06329 | 354.9057 | 414.3598
Pr0.1Ba0.9Co0.7Ni0.3 | 362.2063 | 20.31201 | 327.693 | 450.1955
Pr0.1Ba0.9Co0.7Ru0.3 | 373.0534 | 25.18628 | 318.113 | 419.4801
Pr0.1Ba0.9Co0.7Sn0.3 | 376.9416 | 24.07365 | 354.7129 | 414.6021
Pr0.1Ba0.9Co0.7Zr0.3 | 380.405 | 23.62231 | 345.5373 | 414.7122
Pr0.1Ba0.9Co0.9Cu0.1 | 368.9201 | 18.96581 | 355.5227 | 414.5038
Pr0.1Ba0.9Co0.9Fe0.1 | 372.308 | 21.39434 | 355.6179 | 420.5254
Pr0.1Ba0.9Co0.9Ir0.1 | 380.1868 | 25.00105 | 355.8635 | 438.8567
Pr0.1Ba0.9Co0.9Mn0.1 | 374.6384 | 22.7614 | 355.6179 | 421.3975
Pr0.1Ba0.9Co0.9Nb0.1 | 373.9563 | 27.60706 | 355.6179 | 464.2409
Pr0.1Ba0.9Co0.9Ni0.1 | 372.7844 | 22.07282 | 355.6179 | 420.5117
Pr0.1Ba0.9Co0.9Ru0.1 | 378.8687 | 24.64363 | 355.5227 | 419.9063
Pr0.1Ba0.9Co0.9Sn0.1 | 374.0858 | 26.27588 | 355.6179 | 456.4239
Pr0.1Ba0.9Co0.9Zr0.1 | 374.6716 | 29.69783 | 355.6179 | 464.2409
Pr0.1Ba0.9Cu0.1Ir0.9 | 396.2403 |  | 396.2403 | 396.2403
Pr0.1Ba0.9Cu0.1Ru0.9 | 360.4996 |  | 360.4996 | 360.4996
Pr0.1Ba0.9Cu0.1Sn0.9 | 396.6708 |  | 396.6708 | 396.6708
Pr0.1Ba0.9Cu0.3Ir0.7 | 417.1865 |  | 417.1865 | 417.1865
Pr0.1Ba0.9Cu0.3Ru0.7 | 366.7673 |  | 366.7673 | 366.7673
Pr0.1Ba0.9Cu0.3Sn0.7 | 369.6221 |  | 369.6221 | 369.6221
Pr0.1Ba0.9Cu0.5Ir0.5 | 459.1776 |  | 459.1776 | 459.1776
Pr0.1Ba0.9Cu0.5Ru0.5 | 396.6097 |  | 396.6097 | 396.6097
Pr0.1Ba0.9Cu0.5Sn0.5 | 414.5827 |  | 414.5827 | 414.5827
Pr0.1Ba0.9Cu0.7Ir0.3 | 410.0849 |  | 410.0849 | 410.0849
Pr0.1Ba0.9Cu0.7Ru0.3 | 394.0961 |  | 394.0961 | 394.0961
Pr0.1Ba0.9Cu0.7Sn0.3 | 406.9721 |  | 406.9721 | 406.9721
Pr0.1Ba0.9Cu0.9Ir0.1 | 369.1349 |  | 369.1349 | 369.1349
Pr0.1Ba0.9Cu0.9Ru0.1 | 369.4025 |  | 369.4025 | 369.4025
Pr0.1Ba0.9Cu0.9Sn0.1 | 368.9579 |  | 368.9579 | 368.9579
Pr0.1Ba0.9Fe | 376.5154 | 28.45323 | 349.9927 | 434.518
Pr0.1Ba0.9Fe0.1Cu0.9 | 360.1276 | 8.084874 | 354.92 | 369.4416
Pr0.1Ba0.9Fe0.1Ir0.9 | 395.6456 |  | 395.6456 | 395.6456
Pr0.1Ba0.9Fe0.1Mn0.9 | 363.3491 | 9.445281 | 356.9083 | 374.1919
Pr0.1Ba0.9Fe0.1Nb0.9 | 392.3272 |  | 392.3272 | 392.3272
Pr0.1Ba0.9Fe0.1Ni0.9 | 379.4244 | 25.31777 | 349.7605 | 427.1156
Pr0.1Ba0.9Fe0.1Ru0.9 | 382.158 |  | 382.158 | 382.158
Pr0.1Ba0.9Fe0.1Sn0.9 | 376.9154 |  | 376.9154 | 376.9154
Pr0.1Ba0.9Fe0.1Zr0.9 | 380.3051 |  | 380.3051 | 380.3051
Pr0.1Ba0.9Fe0.3Cu0.7 | 343.5969 | 16.88529 | 318.2237 | 360.6114
Pr0.1Ba0.9Fe0.3Ir0.7 | 421.7052 | 1.885264 | 418.5698 | 425.1963
Pr0.1Ba0.9Fe0.3Mn0.7 | 366.9722 | 17.07028 | 355.4948 | 416.1526
Pr0.1Ba0.9Fe0.3Nb0.7 | 413.3099 | 23.97228 | 362.2876 | 456.3215
Pr0.1Ba0.9Fe0.3Ni0.7 | 364.8777 | 21.39758 | 328.3112 | 435.0443
Pr0.1Ba0.9Fe0.3Ru0.7 | 404.2069 | 9.040546 | 394.3799 | 414.5394
Pr0.1Ba0.9Fe0.3Sn0.7 | 400.5835 | 16.54194 | 361.6213 | 427.3436
Pr0.1Ba0.9Fe0.3Zr0.7 | 363.3036 | 7.879092 | 357.5917 | 398.2071
Pr0.1Ba0.9Fe0.5Cu0.5 | 343.4399 | 18.43662 | 308.0652 | 434.518
Pr0.1Ba0.9Fe0.5Ir0.5 | 411.8327 | 9.762438 | 368.833 | 423.9197
Pr0.1Ba0.9Fe0.5Mn0.5 | 346.8706 | 22.01682 | 314.4581 | 403.9981
Pr0.1Ba0.9Fe0.5Nb0.5 | 394.132 | 37.03896 | 355.3078 | 453.0775
Pr0.1Ba0.9Fe0.5Ni0.5 | 350.7021 | 22.39049 | 314.4072 | 414.6447
Pr0.1Ba0.9Fe0.5Ru0.5 | 374.0378 | 20.53252 | 357.252 | 414.544
Pr0.1Ba0.9Fe0.5Sn0.5 | 391.3463 | 22.46394 | 356.7083 | 432.1392
Pr0.1Ba0.9Fe0.5Zr0.5 | 390.7673 | 22.70768 | 361.4347 | 417.1536
Pr0.1Ba0.9Fe0.7Cu0.3 | 360.5599 | 19.29766 | 338.1338 | 434.7091
Pr0.1Ba0.9Fe0.7Ir0.3 | 383.605 | 26.41479 | 348.7115 | 423.3505
Pr0.1Ba0.9Fe0.7Mn0.3 | 368.4172 | 19.53663 | 327.6481 | 416.7428
Pr0.1Ba0.9Fe0.7Nb0.3 | 383.3691 | 26.92257 | 356.1309 | 444.6616
Pr0.1Ba0.9Fe0.7Ni0.3 | 361.6535 | 17.55538 | 338.7178 | 419.3018
Pr0.1Ba0.9Fe0.7Ru0.3 | 379.1188 | 27.14054 | 340.1076 | 418.0241
Pr0.1Ba0.9Fe0.7Sn0.3 | 384.0388 | 25.94538 | 355.4948 | 417.1536
Pr0.1Ba0.9Fe0.7Zr0.3 | 384.1659 | 31.25574 | 356.0222 | 452.9416
Pr0.1Ba0.9Fe0.9Cu0.1 | 368.3083 | 22.63272 | 353.0931 | 453.0775
Pr0.1Ba0.9Fe0.9Ir0.1 | 372.1442 | 21.68724 | 356.1184 | 422.3905
Pr0.1Ba0.9Fe0.9Mn0.1 | 369.9575 | 24.13703 | 355.6179 | 456.3215
Pr0.1Ba0.9Fe0.9Nb0.1 | 372.0205 | 21.81947 | 355.3015 | 411.8608
Pr0.1Ba0.9Fe0.9Ni0.1 | 369.1508 | 24.01007 | 355.6862 | 459.82
Pr0.1Ba0.9Fe0.9Ru0.1 | 371.2192 | 19.74996 | 356.1145 | 416.6601
Pr0.1Ba0.9Fe0.9Sn0.1 | 372.3911 | 22.47019 | 355.9784 | 412.2156
Pr0.1Ba0.9Fe0.9Zr0.1 | 370.5844 | 20.39495 | 355.3015 | 409.7064
Pr0.1Ba0.9Mn0.1Cu0.9 | 362.7467 | 9.68528 | 355.8981 | 369.5952
Pr0.1Ba0.9Mn0.1Ir0.9 | 438.7989 |  | 438.7989 | 438.7989
Pr0.1Ba0.9Mn0.1Nb0.9 | 394.2825 |  | 394.2825 | 394.2825
Pr0.1Ba0.9Mn0.1Ni0.9 | 381.4837 | 25.07694 | 349.8232 | 427.2158
Pr0.1Ba0.9Mn0.1Ru0.9 | 384.7684 |  | 384.7684 | 384.7684
Pr0.1Ba0.9Mn0.1Sn0.9 | 375.5506 |  | 375.5506 | 375.5506
Pr0.1Ba0.9Mn0.1Zr0.9 | 380.4397 |  | 380.4397 | 380.4397
Pr0.1Ba0.9Mn0.3Cu0.7 | 378.9136 | 45.0207 | 347.0792 | 410.7481
Pr0.1Ba0.9Mn0.3Ir0.7 | 415.8964 |  | 415.8964 | 415.8964
Pr0.1Ba0.9Mn0.3Nb0.7 | 371.7269 |  | 371.7269 | 371.7269
Pr0.1Ba0.9Mn0.3Ni0.7 | 368.545 | 24.17039 | 338.7592 | 420.4595
Pr0.1Ba0.9Mn0.3Ru0.7 | 414.8833 |  | 414.8833 | 414.8833
Pr0.1Ba0.9Mn0.3Sn0.7 | 397.3784 |  | 397.3784 | 397.3784
Pr0.1Ba0.9Mn0.3Zr0.7 | 397.9883 |  | 397.9883 | 397.9883
Pr0.1Ba0.9Mn0.5Cu0.5 | 377.3794 | 30.19716 | 356.0268 | 398.732
Pr0.1Ba0.9Mn0.5Ir0.5 | 414.7106 |  | 414.7106 | 414.7106
Pr0.1Ba0.9Mn0.5Nb0.5 | 410.9335 |  | 410.9335 | 410.9335
Pr0.1Ba0.9Mn0.5Ni0.5 | 351.6344 | 24.96247 | 318.113 | 423.3398
Pr0.1Ba0.9Mn0.5Ru0.5 | 412.5225 |  | 412.5225 | 412.5225
Pr0.1Ba0.9Mn0.5Sn0.5 | 413.5687 |  | 413.5687 | 413.5687
Pr0.1Ba0.9Mn0.5Zr0.5 | 413.5846 |  | 413.5846 | 413.5846
Pr0.1Ba0.9Mn0.7Cu0.3 | 359.5236 | 3.518988 | 357.0353 | 362.0119
Pr0.1Ba0.9Mn0.7Ir0.3 | 356.0365 |  | 356.0365 | 356.0365
Pr0.1Ba0.9Mn0.7Nb0.3 | 358.7001 |  | 358.7001 | 358.7001
Pr0.1Ba0.9Mn0.7Ni0.3 | 375.0349 | 36.20914 | 343.9451 | 451.9995
Pr0.1Ba0.9Mn0.7Ru0.3 | 358.4179 |  | 358.4179 | 358.4179
Pr0.1Ba0.9Mn0.7Sn0.3 | 359.0398 |  | 359.0398 | 359.0398
Pr0.1Ba0.9Mn0.7Zr0.3 | 361.4229 |  | 361.4229 | 361.4229
Pr0.1Ba0.9Mn0.9Cu0.1 | 367.9764 | 13.23566 | 358.6174 | 377.3354
Pr0.1Ba0.9Mn0.9Ir0.1 | 356.7541 |  | 356.7541 | 356.7541
Pr0.1Ba0.9Mn0.9Nb0.1 | 362.3863 |  | 362.3863 | 362.3863
Pr0.1Ba0.9Mn0.9Ni0.1 | 362.3064 | 8.255716 | 356.2598 | 371.7121
Pr0.1Ba0.9Mn0.9Ru0.1 | 360.2946 |  | 360.2946 | 360.2946
Pr0.1Ba0.9Mn0.9Sn0.1 | 361.808 |  | 361.808 | 361.808
Pr0.1Ba0.9Mn0.9Zr0.1 | 361.808 |  | 361.808 | 361.808
Pr0.1Ba0.9Nb0.1Cu0.9 | 356.651 | 3.99517 | 353.826 | 359.476
Pr0.1Ba0.9Nb0.1Ni0.9 | 379.641 | 25.51913 | 354.0705 | 432.6341
Pr0.1Ba0.9Nb0.3Cu0.7 | 356.3626 | 3.700948 | 353.7457 | 358.9796
Pr0.1Ba0.9Nb0.3Ni0.7 | 374.8037 | 22.00305 | 352.9601 | 417.242
Pr0.1Ba0.9Nb0.5Cu0.5 | 388.719 | 36.51556 | 362.8986 | 414.5394
Pr0.1Ba0.9Nb0.5Ni0.5 | 400.4778 | 32.30311 | 359.2545 | 452.803
Pr0.1Ba0.9Nb0.7Cu0.3 | 367.3333 |  | 367.3333 | 367.3333
Pr0.1Ba0.9Nb0.7Ni0.3 | 388.4563 | 13.90331 | 363.3509 | 408.2244
Pr0.1Ba0.9Nb0.9Cu0.1 | 392.246 |  | 392.246 | 392.246
Pr0.1Ba0.9Nb0.9Ni0.1 | 392.3272 |  | 392.3272 | 392.3272
Pr0.1Ba0.9Ni | 375.8703 | 24.38954 | 354.1552 | 417.0644
Pr0.1Ba0.9Ni0.1Cu0.9 | 372.6159 | 29.60392 | 354.8132 | 406.7895
Pr0.1Ba0.9Ni0.1Ir0.9 | 393.7201 |  | 393.7201 | 393.7201
Pr0.1Ba0.9Ni0.1Ru0.9 | 382.2395 |  | 382.2395 | 382.2395
Pr0.1Ba0.9Ni0.1Sn0.9 | 396.2798 |  | 396.2798 | 396.2798
Pr0.1Ba0.9Ni0.3Cu0.7 | 346.5851 | 20.79334 | 318.279 | 416.7428
Pr0.1Ba0.9Ni0.3Ir0.7 | 396.6983 | 14.16957 | 381.6433 | 415.4058
Pr0.1Ba0.9Ni0.3Ru0.7 | 398.666 | 16.87356 | 382.9807 | 419.4801
Pr0.1Ba0.9Ni0.3Sn0.7 | 383.3388 | 18.61355 | 362.4124 | 401.6371
Pr0.1Ba0.9Ni0.5Cu0.5 | 340.4453 | 24.47243 | 318.113 | 449.4804
Pr0.1Ba0.9Ni0.5Ir0.5 | 408.4908 | 21.00661 | 349.9296 | 419.0605
Pr0.1Ba0.9Ni0.5Ru0.5 | 366.0545 | 14.63949 | 355.665 | 411.774
Pr0.1Ba0.9Ni0.5Sn0.5 | 409.5652 | 19.84267 | 366.0759 | 431.6593
Pr0.1Ba0.9Ni0.7Cu0.3 | 363.7141 | 25.80727 | 327.6481 | 456.0185
Pr0.1Ba0.9Ni0.7Ir0.3 | 387.0659 | 31.21276 | 344.6442 | 427.2275
Pr0.1Ba0.9Ni0.7Ru0.3 | 374.1617 | 19.82946 | 347.6769 | 406.643
Pr0.1Ba0.9Ni0.7Sn0.3 | 380.1187 | 26.73698 | 348.4868 | 420.376
Pr0.1Ba0.9Ni0.9Cu0.1 | 376.3074 | 24.03444 | 349.6711 | 427.2158
Pr0.1Ba0.9Ni0.9Ir0.1 | 390.6324 | 29.11166 | 349.9296 | 446.9825
Pr0.1Ba0.9Ni0.9Ru0.1 | 378.4957 | 24.84854 | 353.3819 | 426.5504
Pr0.1Ba0.9Ni0.9Sn0.1 | 387.3017 | 24.83404 | 356.1184 | 431.7918
Pr0.1Ba0.9Zr0.1Cu0.9 | 358.6997 |  | 358.6997 | 358.6997
Pr0.1Ba0.9Zr0.1Ni0.9 | 376.1122 | 24.28817 | 347.8088 | 431.1222
Pr0.1Ba0.9Zr0.3Cu0.7 | 356.0462 |  | 356.0462 | 356.0462
Pr0.1Ba0.9Zr0.3Ni0.7 | 380.2091 | 25.43502 | 347.1783 | 412.5225
Pr0.1Ba0.9Zr0.5Cu0.5 | 417.3004 |  | 417.3004 | 417.3004
Pr0.1Ba0.9Zr0.5Ni0.5 | 419.5776 | 18.65093 | 387.5877 | 452.0186
Pr0.1Ba0.9Zr0.7Cu0.3 | 398.0264 |  | 398.0264 | 398.0264
Pr0.1Ba0.9Zr0.7Ni0.3 | 395.8294 | 4.131596 | 389.3366 | 399.9265
Pr0.1Ba0.9Zr0.9Cu0.1 | 383.8078 |  | 383.8078 | 383.8078
Pr0.1Ba0.9Zr0.9Ni0.1 | 380.1907 |  | 380.1907 | 380.1907
Pr0.3Ba0.7Co | 384.7912 | 23.61306 | 357.1621 | 434.6101
Pr0.3Ba0.7Co0.1Cu0.9 | 382.752 | 29.81276 | 350.0525 | 408.4214
Pr0.3Ba0.7Co0.1Fe0.9 | 394.122 | 25.6425 | 357.1701 | 442.7881
Pr0.3Ba0.7Co0.1Mn0.9 | 400.3937 | 38.93284 | 372.864 | 427.9234
Pr0.3Ba0.7Co0.1Ni0.9 | 386.0442 | 26.51226 | 350.3983 | 442.365
Pr0.3Ba0.7Co0.3Cu0.7 | 367.9106 | 14.1938 | 352.2355 | 392.1983
Pr0.3Ba0.7Co0.3Fe0.7 | 367.4896 | 16.72019 | 345.7857 | 434.6964
Pr0.3Ba0.7Co0.3Ir0.7 | 380.9719 | 1.75882 | 379.4929 | 384.1785
Pr0.3Ba0.7Co0.3Mn0.7 | 375.1869 | 17.43491 | 357.2858 | 434.522
Pr0.3Ba0.7Co0.3Nb0.7 | 362.476 | 1.987454 | 360.8415 | 368.7648
Pr0.3Ba0.7Co0.3Ni0.7 | 362.9246 | 16.96259 | 340.7873 | 450.608
Pr0.3Ba0.7Co0.3Ru0.7 | 374.9534 | 3.113706 | 372.5342 | 386.7868
Pr0.3Ba0.7Co0.3Sn0.7 | 365.5473 | 9.277454 | 360.2482 | 401.9059
Pr0.3Ba0.7Co0.3Zr0.7 | 371.6637 | 1.614237 | 365.2683 | 372.4738
Pr0.3Ba0.7Co0.5Cu0.5 | 363.3483 | 10.08712 | 342.6571 | 401.0415
Pr0.3Ba0.7Co0.5Fe0.5 | 359.0032 | 10.73205 | 341.0504 | 409.4213
Pr0.3Ba0.7Co0.5Ir0.5 | 395.7132 | 4.393363 | 385.6093 | 403.8282
Pr0.3Ba0.7Co0.5Mn0.5 | 369.4395 | 30.46178 | 341.8629 | 454.3928
Pr0.3Ba0.7Co0.5Nb0.5 | 380.8268 | 25.34667 | 331.8187 | 425.8176
Pr0.3Ba0.7Co0.5Ni0.5 | 358.0646 | 12.54778 | 340.7873 | 423.3307
Pr0.3Ba0.7Co0.5Ru0.5 | 361.8953 | 5.686577 | 354.641 | 397.3945
Pr0.3Ba0.7Co0.5Sn0.5 | 380.8919 | 26.00046 | 330.3255 | 420.4239
Pr0.3Ba0.7Co0.5Zr0.5 | 384.3873 | 30.28524 | 335.16 | 443.63
Pr0.3Ba0.7Co0.7Cu0.3 | 367.2569 | 17.09273 | 341.5699 | 402.0577
Pr0.3Ba0.7Co0.7Fe0.3 | 364.757 | 14.68457 | 342.0741 | 452.0536
Pr0.3Ba0.7Co0.7Ir0.3 | 385.0205 | 21.20244 | 355.6487 | 420.4061
Pr0.3Ba0.7Co0.7Mn0.3 | 373.0306 | 25.14155 | 352.5488 | 454.3244
Pr0.3Ba0.7Co0.7Nb0.3 | 379.2673 | 14.99448 | 352.7785 | 399.1355
Pr0.3Ba0.7Co0.7Ni0.3 | 362.5059 | 15.75192 | 341.0681 | 450.2097
Pr0.3Ba0.7Co0.7Ru0.3 | 371.8472 | 20.65043 | 349.9059 | 420.5865
Pr0.3Ba0.7Co0.7Sn0.3 | 379.8093 | 14.5668 | 353.1752 | 401.7307
Pr0.3Ba0.7Co0.7Zr0.3 | 388.6853 | 11.2667 | 351.5452 | 399.5123
Pr0.3Ba0.7Co0.9Cu0.1 | 385.173 | 25.16624 | 350.7461 | 453.4681
Pr0.3Ba0.7Co0.9Fe0.1 | 389.6982 | 23.80923 | 353.8179 | 450.0126
Pr0.3Ba0.7Co0.9Ir0.1 | 382.6256 | 29.53332 | 354.5018 | 453.9966
Pr0.3Ba0.7Co0.9Mn0.1 | 391.5618 | 24.82163 | 358.2615 | 450.0126
Pr0.3Ba0.7Co0.9Nb0.1 | 370.0643 | 11.56991 | 351.947 | 411.742
Pr0.3Ba0.7Co0.9Ni0.1 | 390.2777 | 25.58715 | 354.1243 | 450.0126
Pr0.3Ba0.7Co0.9Ru0.1 | 381.2405 | 19.28935 | 358.1985 | 449.2718
Pr0.3Ba0.7Co0.9Sn0.1 | 371.4135 | 13.97359 | 350.0116 | 408.9034
Pr0.3Ba0.7Co0.9Zr0.1 | 368.4748 | 11.64157 | 351.8759 | 398.0789
Pr0.3Ba0.7Cu0.3Ir0.7 | 380.3277 |  | 380.3277 | 380.3277
Pr0.3Ba0.7Cu0.3Ru0.7 | 390.6377 |  | 390.6377 | 390.6377
Pr0.3Ba0.7Cu0.3Sn0.7 | 399.1682 |  | 399.1682 | 399.1682
Pr0.3Ba0.7Cu0.5Ir0.5 | 388.8454 |  | 388.8454 | 388.8454
Pr0.3Ba0.7Cu0.5Ru0.5 | 398.0846 |  | 398.0846 | 398.0846
Pr0.3Ba0.7Cu0.5Sn0.5 | 375.0564 |  | 375.0564 | 375.0564
Pr0.3Ba0.7Cu0.7Ir0.3 | 372.2568 |  | 372.2568 | 372.2568
Pr0.3Ba0.7Cu0.7Ru0.3 | 370.3769 |  | 370.3769 | 370.3769
Pr0.3Ba0.7Cu0.7Sn0.3 | 377.2823 |  | 377.2823 | 377.2823
Pr0.3Ba0.7Cu0.9Ir0.1 | 408.0829 |  | 408.0829 | 408.0829
Pr0.3Ba0.7Cu0.9Ru0.1 | 408.2541 |  | 408.2541 | 408.2541
Pr0.3Ba0.7Cu0.9Sn0.1 | 371.9992 |  | 371.9992 | 371.9992
Pr0.3Ba0.7Fe | 389.5696 | 26.46071 | 345.2927 | 434.5721
Pr0.3Ba0.7Fe0.1Cu0.9 | 370.6453 | 19.89295 | 350.0738 | 389.782
Pr0.3Ba0.7Fe0.1Mn0.9 | 399.9128 | 38.2477 | 372.8676 | 426.958
Pr0.3Ba0.7Fe0.1Ni0.9 | 387.777 | 28.44263 | 350.3589 | 454.3928
Pr0.3Ba0.7Fe0.3Cu0.7 | 356.8998 | 8.428978 | 341.7914 | 374.0877
Pr0.3Ba0.7Fe0.3Ir0.7 | 379.3575 | 7.761516 | 373.6646 | 396.9189
Pr0.3Ba0.7Fe0.3Mn0.7 | 373.6615 | 12.57767 | 353.3826 | 388.8071
Pr0.3Ba0.7Fe0.3Nb0.7 | 399.7941 | 20.09247 | 368.5954 | 443.6078
Pr0.3Ba0.7Fe0.3Ni0.7 | 366.3587 | 19.22721 | 341.926 | 455.0679
Pr0.3Ba0.7Fe0.3Ru0.7 | 380.4638 | 5.461591 | 376.4945 | 391.7211
Pr0.3Ba0.7Fe0.3Sn0.7 | 373.4896 | 11.12629 | 363.2987 | 394.5292
Pr0.3Ba0.7Fe0.3Zr0.7 | 367.9756 | 0.855822 | 366.1188 | 368.9842
Pr0.3Ba0.7Fe0.5Cu0.5 | 357.877 | 6.788963 | 341.7388 | 397.6528
Pr0.3Ba0.7Fe0.5Ir0.5 | 394.471 | 8.13536 | 376.6457 | 402.5195
Pr0.3Ba0.7Fe0.5Mn0.5 | 369.2475 | 16.1907 | 349.9406 | 454.9886
Pr0.3Ba0.7Fe0.5Nb0.5 | 381.2617 | 20.3491 | 355.5361 | 442.5224
Pr0.3Ba0.7Fe0.5Ni0.5 | 361.6674 | 13.96106 | 341.0681 | 445.5928
Pr0.3Ba0.7Fe0.5Ru0.5 | 377.5989 | 12.99709 | 360.0777 | 399.892
Pr0.3Ba0.7Fe0.5Sn0.5 | 384.5006 | 16.31589 | 353.6022 | 405.7201
Pr0.3Ba0.7Fe0.5Zr0.5 | 372.4469 | 16.64233 | 340.2978 | 408.9294
Pr0.3Ba0.7Fe0.7Cu0.3 | 368.411 | 17.34544 | 341.4713 | 402.6641
Pr0.3Ba0.7Fe0.7Ir0.3 | 379.9163 | 16.65827 | 351.1213 | 408.1681
Pr0.3Ba0.7Fe0.7Mn0.3 | 373.97 | 15.39837 | 352.9146 | 401.2341
Pr0.3Ba0.7Fe0.7Nb0.3 | 384.2379 | 19.02348 | 338.241 | 422.9762
Pr0.3Ba0.7Fe0.7Ni0.3 | 368.018 | 19.44396 | 341.9597 | 434.9136
Pr0.3Ba0.7Fe0.7Ru0.3 | 379.8234 | 18.07138 | 356.9642 | 401.4489
Pr0.3Ba0.7Fe0.7Sn0.3 | 376.2953 | 20.3247 | 332.8057 | 421.2847
Pr0.3Ba0.7Fe0.7Zr0.3 | 373.0376 | 22.82514 | 335.2663 | 398.6296
Pr0.3Ba0.7Fe0.9Cu0.1 | 389.4127 | 24.99117 | 351.8822 | 442.7787
Pr0.3Ba0.7Fe0.9Ir0.1 | 374.8815 | 16.60151 | 357.0771 | 433.5822
Pr0.3Ba0.7Fe0.9Mn0.1 | 397.5077 | 27.13487 | 358.2814 | 442.365
Pr0.3Ba0.7Fe0.9Nb0.1 | 373.9197 | 15.28329 | 354.0289 | 428.8084
Pr0.3Ba0.7Fe0.9Ni0.1 | 391.2354 | 25.06199 | 354.7042 | 442.7881
Pr0.3Ba0.7Fe0.9Ru0.1 | 384.9581 | 21.29719 | 357.6764 | 434.4638
Pr0.3Ba0.7Fe0.9Sn0.1 | 374.8684 | 16.66231 | 356.0028 | 428.3908
Pr0.3Ba0.7Fe0.9Zr0.1 | 372.2151 | 16.59809 | 354.3792 | 406.8056
Pr0.3Ba0.7Mn0.1Cu0.9 | 379.0832 | 41.73263 | 349.5737 | 408.5926
Pr0.3Ba0.7Mn0.1Ni0.9 | 389.9339 | 30.04375 | 351.1147 | 449.7188
Pr0.3Ba0.7Mn0.3Cu0.7 | 359.9797 | 0.7611313 | 359.4415 | 360.5179
Pr0.3Ba0.7Mn0.3Ir0.7 | 380.3277 |  | 380.3277 | 380.3277
Pr0.3Ba0.7Mn0.3Nb0.7 | 370.4647 |  | 370.4647 | 370.4647
Pr0.3Ba0.7Mn0.3Ni0.7 | 369.021 | 21.32856 | 350.7461 | 432.1654
Pr0.3Ba0.7Mn0.3Ru0.7 | 399.4239 |  | 399.4239 | 399.4239
Pr0.3Ba0.7Mn0.3Sn0.7 | 372.8936 |  | 372.8936 | 372.8936
Pr0.3Ba0.7Mn0.3Zr0.7 | 368.5781 |  | 368.5781 | 368.5781
Pr0.3Ba0.7Mn0.5Cu0.5 | 362.3875 | 0.2748467 | 362.1932 | 362.5818
Pr0.3Ba0.7Mn0.5Ir0.5 | 381.6421 |  | 381.6421 | 381.6421
Pr0.3Ba0.7Mn0.5Nb0.5 | 352.5273 |  | 352.5273 | 352.5273
Pr0.3Ba0.7Mn0.5Ni0.5 | 372.2036 | 29.86069 | 353.7032 | 450.2097
Pr0.3Ba0.7Mn0.5Ru0.5 | 393.4221 |  | 393.4221 | 393.4221
Pr0.3Ba0.7Mn0.5Sn0.5 | 342.769 |  | 342.769 | 342.769
Pr0.3Ba0.7Mn0.5Zr0.5 | 413.1039 |  | 413.1039 | 413.1039
Pr0.3Ba0.7Mn0.7Cu0.3 | 407.1305 | 66.71113 | 359.9586 | 454.3024
Pr0.3Ba0.7Mn0.7Ir0.3 | 363.8918 |  | 363.8918 | 363.8918
Pr0.3Ba0.7Mn0.7Nb0.3 | 367.9616 |  | 367.9616 | 367.9616
Pr0.3Ba0.7Mn0.7Ni0.3 | 377.4064 | 17.48403 | 357.2317 | 431.2298
Pr0.3Ba0.7Mn0.7Ru0.3 | 365.6259 |  | 365.6259 | 365.6259
Pr0.3Ba0.7Mn0.7Sn0.3 | 362.9849 |  | 362.9849 | 362.9849
Pr0.3Ba0.7Mn0.7Zr0.3 | 370.3599 |  | 370.3599 | 370.3599
Pr0.3Ba0.7Mn0.9Cu0.1 | 375.3867 |  | 375.3867 | 375.3867
Pr0.3Ba0.7Mn0.9Ir0.1 | 370.764 |  | 370.764 | 370.764
Pr0.3Ba0.7Mn0.9Nb0.1 | 370.0643 |  | 370.0643 | 370.0643
Pr0.3Ba0.7Mn0.9Ni0.1 | 392.4589 | 26.68882 | 373.587 | 411.3307
Pr0.3Ba0.7Mn0.9Ru0.1 | 370.41 |  | 370.41 | 370.41
Pr0.3Ba0.7Mn0.9Sn0.1 | 370.3943 |  | 370.3943 | 370.3943
Pr0.3Ba0.7Mn0.9Zr0.1 | 361.2311 |  | 361.2311 | 361.2311
Pr0.3Ba0.7Nb0.1Cu0.9 | 358.6477 | 18.8869 | 345.2927 | 372.0028
Pr0.3Ba0.7Nb0.1Ni0.9 | 373.3486 | 18.81286 | 349.9059 | 454.3928
Pr0.3Ba0.7Nb0.3Cu0.7 | 364.7032 | 10.1273 | 357.5421 | 371.8643
Pr0.3Ba0.7Nb0.3Ni0.7 | 380.7644 | 18.56487 | 338.1762 | 420.1866
Pr0.3Ba0.7Nb0.5Cu0.5 | 370.962 | 7.824175 | 365.4295 | 376.4945
Pr0.3Ba0.7Nb0.5Ni0.5 | 370.7124 | 22.2622 | 331.5511 | 398.8099
Pr0.3Ba0.7Nb0.7Cu0.3 | 398.5468 |  | 398.5468 | 398.5468
Pr0.3Ba0.7Nb0.7Ni0.3 | 364.8628 | 1.145455 | 364.5652 | 369.4289
Pr0.3Ba0.7Ni | 388.8898 | 25.11703 | 356.9642 | 434.2008
Pr0.3Ba0.7Ni0.1Cu0.9 | 382.7282 | 29.88393 | 350.009 | 408.5821
Pr0.3Ba0.7Ni0.3Cu0.7 | 369.0197 | 15.86349 | 352.4742 | 392.1983
Pr0.3Ba0.7Ni0.3Ir0.7 | 394.3221 | 2.283859 | 385.176 | 394.9603
Pr0.3Ba0.7Ni0.3Ru0.7 | 372.0037 | 6.178331 | 369.8118 | 396.6772
Pr0.3Ba0.7Ni0.3Sn0.7 | 365.9684 | 1.888926 | 364.7578 | 373.4833
Pr0.3Ba0.7Ni0.5Cu0.5 | 373.7621 | 19.26412 | 332.7766 | 402.7616
Pr0.3Ba0.7Ni0.5Ir0.5 | 386.1669 | 13.03096 | 352.0503 | 396.5946
Pr0.3Ba0.7Ni0.5Ru0.5 | 367.2184 | 10.9709 | 356.4087 | 397.6235
Pr0.3Ba0.7Ni0.5Sn0.5 | 372.4643 | 32.45653 | 332.3531 | 420.7639
Pr0.3Ba0.7Ni0.7Cu0.3 | 362.989 | 12.71198 | 341.7294 | 417.5944
Pr0.3Ba0.7Ni0.7Ir0.3 | 377.0007 | 21.2184 | 346.0541 | 422.3398
Pr0.3Ba0.7Ni0.7Ru0.3 | 382.3192 | 26.31392 | 349.509 | 431.7343
Pr0.3Ba0.7Ni0.7Sn0.3 | 381.279 | 24.53867 | 336.5886 | 419.7137
Pr0.3Ba0.7Ni0.9Cu0.1 | 382.3888 | 25.55513 | 351.5647 | 442.2121
Pr0.3Ba0.7Ni0.9Ir0.1 | 373.8544 | 25.39617 | 350.2788 | 432.1614
Pr0.3Ba0.7Ni0.9Ru0.1 | 379.5142 | 30.72328 | 350.5076 | 454.3928
Pr0.3Ba0.7Ni0.9Sn0.1 | 378.7737 | 31.2248 | 349.9059 | 454.3928
Pr0.3Ba0.7Zr0.1Cu0.9 | 372.0283 |  | 372.0283 | 372.0283
Pr0.3Ba0.7Zr0.1Ni0.9 | 369.0224 | 14.15214 | 352.177 | 407.4686
Pr0.3Ba0.7Zr0.3Cu0.7 | 364.1561 |  | 364.1561 | 364.1561
Pr0.3Ba0.7Zr0.3Ni0.7 | 377.3562 | 22.32118 | 336.415 | 398.8032
Pr0.3Ba0.7Zr0.5Cu0.5 | 340.0441 |  | 340.0441 | 340.0441
Pr0.3Ba0.7Zr0.5Ni0.5 | 385.9813 | 23.66561 | 345.35 | 414.2919
Pr0.3Ba0.7Zr0.7Cu0.3 | 367.2049 |  | 367.2049 | 367.2049
Pr0.3Ba0.7Zr0.7Ni0.3 | 378.9166 | 3.713738 | 364.036 | 379.82
Pr0.5Ba0.5Co | 378.5091 | 28.66795 | 329.9113 | 449.9719
Pr0.5Ba0.5Co0.1Cu0.9 | 373.9261 | 11.38325 | 362.9827 | 385.7033
Pr0.5Ba0.5Co0.1Fe0.9 | 383.4383 | 17.75858 | 339.4728 | 443.1241
Pr0.5Ba0.5Co0.1Mn0.9 | 383.4162 | 9.788701 | 376.4945 | 390.3378
Pr0.5Ba0.5Co0.1Ni0.9 | 372.7329 | 20.25316 | 335.9182 | 432.8299
Pr0.5Ba0.5Co0.3Cu0.7 | 372.2653 | 8.449131 | 354.2972 | 399.573
Pr0.5Ba0.5Co0.3Fe0.7 | 382.7264 | 18.28881 | 338.2348 | 418.2633
Pr0.5Ba0.5Co0.3Ir0.7 | 332.6423 | 0.787587 | 331.4976 | 333.6682
Pr0.5Ba0.5Co0.3Mn0.7 | 392.0996 | 10.74809 | 363.6047 | 404.0456
Pr0.5Ba0.5Co0.3Nb0.7 | 337.1813 | 0.4793462 | 336.5289 | 337.6668
Pr0.5Ba0.5Co0.3Ni0.7 | 379.2921 | 21.87196 | 333.978 | 454.2862
Pr0.5Ba0.5Co0.3Ru0.7 | 397.3318 | 0.9774027 | 396.0171 | 398.7835
Pr0.5Ba0.5Co0.3Sn0.7 | 464.9959 | 4.751031 | 462.4734 | 475.0862
Pr0.5Ba0.5Co0.3Zr0.7 | 395.5391 | 28.42794 | 377.2239 | 438.297
Pr0.5Ba0.5Co0.5Cu0.5 | 368.4919 | 13.72438 | 343.9249 | 399.3154
Pr0.5Ba0.5Co0.5Fe0.5 | 384.7995 | 16.47988 | 334.2839 | 422.3196
Pr0.5Ba0.5Co0.5Ir0.5 | 389.9442 | 11.80459 | 366.4509 | 403.3237
Pr0.5Ba0.5Co0.5Mn0.5 | 391.6882 | 11.89007 | 351.1619 | 418.5943
Pr0.5Ba0.5Co0.5Nb0.5 | 398.5663 | 9.129872 | 368.4236 | 412.0554
Pr0.5Ba0.5Co0.5Ni0.5 | 377.0539 | 18.87007 | 333.9194 | 402.8861
Pr0.5Ba0.5Co0.5Ru0.5 | 396.7697 | 11.18246 | 381.7295 | 418.4664
Pr0.5Ba0.5Co0.5Sn0.5 | 387.267 | 16.8551 | 368.6583 | 412.5685
Pr0.5Ba0.5Co0.5Zr0.5 | 394.4633 | 21.90043 | 373.1394 | 428.0331
Pr0.5Ba0.5Co0.7Cu0.3 | 371.0427 | 17.87976 | 336.2325 | 402.6707
Pr0.5Ba0.5Co0.7Fe0.3 | 379.8925 | 20.98064 | 333.9966 | 420.8056
Pr0.5Ba0.5Co0.7Ir0.3 | 386.9301 | 13.10768 | 357.7787 | 411.6265
Pr0.5Ba0.5Co0.7Mn0.3 | 389.6237 | 19.00762 | 336.4628 | 420.0249
Pr0.5Ba0.5Co0.7Nb0.3 | 391.6444 | 13.08573 | 359.771 | 427.3769
Pr0.5Ba0.5Co0.7Ni0.3 | 380.0492 | 20.91468 | 330.4188 | 423.5652
Pr0.5Ba0.5Co0.7Ru0.3 | 376.5722 | 13.92812 | 347.1413 | 412.6034
Pr0.5Ba0.5Co0.7Sn0.3 | 386.6915 | 15.05209 | 357.8637 | 420.8993
Pr0.5Ba0.5Co0.7Zr0.3 | 389.7476 | 14.7941 | 366.8415 | 422.618
Pr0.5Ba0.5Co0.9Cu0.1 | 384.9341 | 29.25496 | 332.3441 | 449.2829
Pr0.5Ba0.5Co0.9Fe0.1 | 385.2093 | 27.26915 | 331.3258 | 441.7585
Pr0.5Ba0.5Co0.9Ir0.1 | 380.0285 | 27.32502 | 330.3255 | 420.5117
Pr0.5Ba0.5Co0.9Mn0.1 | 385.079 | 26.9687 | 330.5404 | 440.0223
Pr0.5Ba0.5Co0.9Nb0.1 | 382.4 | 25.47112 | 332.3179 | 440.5646
Pr0.5Ba0.5Co0.9Ni0.1 | 386.1986 | 27.78168 | 332.3441 | 440.8331
Pr0.5Ba0.5Co0.9Ru0.1 | 383.6734 | 30.43976 | 326.6193 | 440.9181
Pr0.5Ba0.5Co0.9Sn0.1 | 382.5014 | 27.70419 | 332.7042 | 439.8962
Pr0.5Ba0.5Co0.9Zr0.1 | 382.4026 | 25.35131 | 332.7059 | 442.2756
Pr0.5Ba0.5Cu0.5Ir0.5 | 394.0392 |  | 394.0392 | 394.0392
Pr0.5Ba0.5Cu0.5Ru0.5 | 388.7045 |  | 388.7045 | 388.7045
Pr0.5Ba0.5Cu0.5Sn0.5 | 397.6792 |  | 397.6792 | 397.6792
Pr0.5Ba0.5Cu0.7Ir0.3 | 388.9352 |  | 388.9352 | 388.9352
Pr0.5Ba0.5Cu0.7Ru0.3 | 397.5807 |  | 397.5807 | 397.5807
Pr0.5Ba0.5Cu0.7Sn0.3 | 388.9098 |  | 388.9098 | 388.9098
Pr0.5Ba0.5Cu0.9Ir0.1 | 376.1165 |  | 376.1165 | 376.1165
Pr0.5Ba0.5Cu0.9Ru0.1 | 372.9413 |  | 372.9413 | 372.9413
Pr0.5Ba0.5Cu0.9Sn0.1 | 372.8686 |  | 372.8686 | 372.8686
Pr0.5Ba0.5Fe | 375.7408 | 25.41444 | 329.6193 | 418.7853
Pr0.5Ba0.5Fe0.1Cu0.9 | 375.172 | 11.45685 | 363.7857 | 386.6981
Pr0.5Ba0.5Fe0.1Mn0.9 | 388.8361 | 0.7015795 | 388.34 | 389.3322
Pr0.5Ba0.5Fe0.1Ni0.9 | 374.2392 | 19.96303 | 337.4837 | 427.7563
Pr0.5Ba0.5Fe0.3Cu0.7 | 371.4356 | 8.609086 | 350.9544 | 399.3359
Pr0.5Ba0.5Fe0.3Ir0.7 | 327.3059 | 0.5078015 | 326.4847 | 327.804
Pr0.5Ba0.5Fe0.3Mn0.7 | 395.0415 | 10.85697 | 362.4995 | 417.7935
Pr0.5Ba0.5Fe0.3Nb0.7 | 348.9666 | 14.59146 | 336.8403 | 365.9005
Pr0.5Ba0.5Fe0.3Ni0.7 | 378.3049 | 22.23609 | 330.2438 | 454.1169
Pr0.5Ba0.5Fe0.3Ru0.7 | 392.0806 | 4.202073 | 380.94 | 393.9668
Pr0.5Ba0.5Fe0.3Sn0.7 | 441.5729 | 19.10895 | 423.2847 | 465.8299
Pr0.5Ba0.5Fe0.3Zr0.7 | 359.4747 | 0.5151033 | 358.7706 | 360.1391
Pr0.5Ba0.5Fe0.5Cu0.5 | 369.3898 | 13.5074 | 346.6718 | 399.9599
Pr0.5Ba0.5Fe0.5Ir0.5 | 392.304 | 8.200763 | 376.0748 | 402.6086
Pr0.5Ba0.5Fe0.5Mn0.5 | 392.0461 | 12.41025 | 358.8028 | 418.7838
Pr0.5Ba0.5Fe0.5Nb0.5 | 393.1198 | 10.7201 | 368.3428 | 400.8565
Pr0.5Ba0.5Fe0.5Ni0.5 | 379.0717 | 19.56646 | 333.9966 | 451.9979
Pr0.5Ba0.5Fe0.5Ru0.5 | 385.3158 | 15.05089 | 358.8004 | 399.2174
Pr0.5Ba0.5Fe0.5Sn0.5 | 386.5983 | 12.14824 | 368.173 | 403.5908
Pr0.5Ba0.5Fe0.5Zr0.5 | 389.956 | 13.1735 | 376.6799 | 410.0793
Pr0.5Ba0.5Fe0.7Cu0.3 | 365.5124 | 21.87812 | 328.8189 | 401.5626
Pr0.5Ba0.5Fe0.7Ir0.3 | 385.2259 | 26.86408 | 344.3117 | 445.5221
Pr0.5Ba0.5Fe0.7Mn0.3 | 386.8067 | 15.67303 | 353.6677 | 407.6589
Pr0.5Ba0.5Fe0.7Nb0.3 | 394.2323 | 14.17822 | 353.9843 | 448.9677
Pr0.5Ba0.5Fe0.7Ni0.3 | 381.0546 | 19.37241 | 329.6792 | 420.1866
Pr0.5Ba0.5Fe0.7Ru0.3 | 376.0205 | 20.24537 | 327.3167 | 399.4464
Pr0.5Ba0.5Fe0.7Sn0.3 | 389.8023 | 18.65291 | 353.0433 | 446.7957
Pr0.5Ba0.5Fe0.7Zr0.3 | 390.8391 | 15.49141 | 363.5375 | 417.1232
Pr0.5Ba0.5Fe0.9Cu0.1 | 376.7717 | 20.54132 | 330.3255 | 442.842
Pr0.5Ba0.5Fe0.9Ir0.1 | 373.13 | 24.73747 | 324.4255 | 418.3691
Pr0.5Ba0.5Fe0.9Mn0.1 | 384.5884 | 15.62828 | 351.9476 | 442.5803
Pr0.5Ba0.5Fe0.9Nb0.1 | 372.4319 | 20.93739 | 326.8906 | 416.9965
Pr0.5Ba0.5Fe0.9Ni0.1 | 382.3074 | 19.29484 | 330.5404 | 442.9222
Pr0.5Ba0.5Fe0.9Ru0.1 | 372.25 | 19.69729 | 328.1383 | 416.9965
Pr0.5Ba0.5Fe0.9Sn0.1 | 368.4324 | 21.46754 | 331.1649 | 406.4429
Pr0.5Ba0.5Fe0.9Zr0.1 | 372.073 | 22.36461 | 325.9803 | 414.893
Pr0.5Ba0.5Mn0.1Cu0.9 | 379.9212 | 9.657697 | 373.0922 | 386.7503
Pr0.5Ba0.5Mn0.1Ni0.9 | 374.7908 | 20.30487 | 337.4837 | 422.1276
Pr0.5Ba0.5Mn0.3Cu0.7 | 390.2837 | 10.46223 | 382.8858 | 397.6816
Pr0.5Ba0.5Mn0.3Ni0.7 | 384.4191 | 23.38638 | 335.9162 | 422.4282
Pr0.5Ba0.5Mn0.5Cu0.5 | 374.2169 | 22.55605 | 358.2673 | 390.1664
Pr0.5Ba0.5Mn0.5Ir0.5 | 393.9658 |  | 393.9658 | 393.9658
Pr0.5Ba0.5Mn0.5Nb0.5 | 399.9949 |  | 399.9949 | 399.9949
Pr0.5Ba0.5Mn0.5Ni0.5 | 388.4968 | 18.86806 | 334.9723 | 414.5881
Pr0.5Ba0.5Mn0.5Ru0.5 | 399.5324 |  | 399.5324 | 399.5324
Pr0.5Ba0.5Mn0.5Sn0.5 | 382.3635 |  | 382.3635 | 382.3635
Pr0.5Ba0.5Mn0.5Zr0.5 | 377.3832 |  | 377.3832 | 377.3832
Pr0.5Ba0.5Mn0.7Cu0.3 | 351.651 |  | 351.651 | 351.651
Pr0.5Ba0.5Mn0.7Ir0.3 | 388.299 |  | 388.299 | 388.299
Pr0.5Ba0.5Mn0.7Nb0.3 | 385.8302 |  | 385.8302 | 385.8302
Pr0.5Ba0.5Mn0.7Ni0.3 | 389.8116 | 13.62275 | 341.5667 | 402.6637
Pr0.5Ba0.5Mn0.7Ru0.3 | 383.5053 |  | 383.5053 | 383.5053
Pr0.5Ba0.5Mn0.7Sn0.3 | 388.1585 |  | 388.1585 | 388.1585
Pr0.5Ba0.5Mn0.7Zr0.3 | 400.7012 |  | 400.7012 | 400.7012
Pr0.5Ba0.5Mn0.9Cu0.1 | 372.0792 |  | 372.0792 | 372.0792
Pr0.5Ba0.5Mn0.9Ir0.1 | 383.1887 |  | 383.1887 | 383.1887
Pr0.5Ba0.5Mn0.9Nb0.1 | 382.7516 |  | 382.7516 | 382.7516
Pr0.5Ba0.5Mn0.9Ni0.1 | 388.4112 | 19.68187 | 374.494 | 402.3284
Pr0.5Ba0.5Mn0.9Ru0.1 | 386.7986 |  | 386.7986 | 386.7986
Pr0.5Ba0.5Mn0.9Sn0.1 | 382.7057 |  | 382.7057 | 382.7057
Pr0.5Ba0.5Mn0.9Zr0.1 | 373.6189 |  | 373.6189 | 373.6189
Pr0.5Ba0.5Nb0.1Cu0.9 | 378.8645 | 13.33458 | 369.4355 | 388.2935
Pr0.5Ba0.5Nb0.1Ni0.9 | 380.8963 | 27.0442 | 325.9803 | 444.5205
Pr0.5Ba0.5Nb0.3Cu0.7 | 385.949 | 5.029395 | 382.3927 | 389.5054
Pr0.5Ba0.5Nb0.3Ni0.7 | 394.0555 | 14.71245 | 362.0607 | 426.2105
Pr0.5Ba0.5Nb0.5Cu0.5 | 402.0177 | 29.75803 | 380.9756 | 423.0598
Pr0.5Ba0.5Nb0.5Ni0.5 | 370.6119 | 8.207547 | 358.5346 | 397.8434
Pr0.5Ba0.5Nb0.7Ni0.3 | 347.3629 | 3.371117 | 334.4848 | 349.0298
Pr0.5Ba0.5Ni | 376.7276 | 20.17236 | 341.1524 | 449.9719
Pr0.5Ba0.5Ni0.1Cu0.9 | 374.6773 | 11.52123 | 362.9827 | 386.0169
Pr0.5Ba0.5Ni0.3Cu0.7 | 372.4821 | 7.273743 | 363.3572 | 397.8596
Pr0.5Ba0.5Ni0.3Ir0.7 | 352.8436 | 7.540117 | 337.0605 | 356.6082
Pr0.5Ba0.5Ni0.3Ru0.7 | 389.7811 | 2.345474 | 387.7175 | 392.7083
Pr0.5Ba0.5Ni0.3Sn0.7 | 457.0884 | 2.215334 | 455.9024 | 461.7015
Pr0.5Ba0.5Ni0.5Cu0.5 | 369.0302 | 13.4506 | 346.2683 | 399.3853
Pr0.5Ba0.5Ni0.5Ir0.5 | 383.5305 | 7.432533 | 369.573 | 392.4134
Pr0.5Ba0.5Ni0.5Ru0.5 | 393.6565 | 18.81857 | 363.7396 | 420.5552
Pr0.5Ba0.5Ni0.5Sn0.5 | 413.8915 | 9.567022 | 388.5015 | 435.6967
Pr0.5Ba0.5Ni0.7Cu0.3 | 376.8057 | 17.68328 | 337.5697 | 403.1027
Pr0.5Ba0.5Ni0.7Ir0.3 | 387.8946 | 12.18119 | 357.5088 | 416.7292
Pr0.5Ba0.5Ni0.7Ru0.3 | 364.4664 | 7.734715 | 343.3395 | 380.0468
Pr0.5Ba0.5Ni0.7Sn0.3 | 384.3039 | 15.3761 | 360.2118 | 420.0667
Pr0.5Ba0.5Ni0.9Cu0.1 | 375.3877 | 20.07107 | 335.9091 | 404.1964
Pr0.5Ba0.5Ni0.9Ir0.1 | 381.2925 | 27.63664 | 323.7484 | 422.4282
Pr0.5Ba0.5Ni0.9Ru0.1 | 376.8316 | 24.31708 | 328.5875 | 421.9531
Pr0.5Ba0.5Ni0.9Sn0.1 | 375.5949 | 27.96777 | 325.9803 | 420.5865
Pr0.5Ba0.5Zr0.1Cu0.9 | 372.8686 |  | 372.8686 | 372.8686
Pr0.5Ba0.5Zr0.1Ni0.9 | 376.9468 | 26.17388 | 324.1244 | 420.4013
Pr0.5Ba0.5Zr0.3Cu0.7 | 365.0013 |  | 365.0013 | 365.0013
Pr0.5Ba0.5Zr0.3Ni0.7 | 380.5433 | 12.03533 | 365.4666 | 399.6376
Pr0.5Ba0.5Zr0.5Cu0.5 | 388.2101 |  | 388.2101 | 388.2101
Pr0.5Ba0.5Zr0.5Ni0.5 | 410.1643 | 4.196144 | 387.418 | 414.9907
Pr0.5Ba0.5Zr0.7Ni0.3 | 437.2376 | 0.009283956 | 437.2309 | 437.2498
Pr0.7Ba0.3Co | 381.4702 | 12.86535 | 341.0118 | 419.1111
Pr0.7Ba0.3Co0.1Cu0.9 | 389.1296 | 13.46423 | 374.9903 | 401.798
Pr0.7Ba0.3Co0.1Fe0.9 | 387.5073 | 23.3569 | 351.1069 | 453.9576
Pr0.7Ba0.3Co0.1Mn0.9 | 375.3771 | 0.45399 | 375.0561 | 375.6981
Pr0.7Ba0.3Co0.1Ni0.9 | 386.7196 | 21.10143 | 334.1874 | 444.0681
Pr0.7Ba0.3Co0.3Cu0.7 | 393.1084 | 7.455988 | 385.5683 | 410.666
Pr0.7Ba0.3Co0.3Fe0.7 | 383.2129 | 19.36607 | 326.5361 | 452.9205
Pr0.7Ba0.3Co0.3Mn0.7 | 391.2267 | 3.483761 | 386.7896 | 399.5129
Pr0.7Ba0.3Co0.3Ni0.7 | 381.293 | 15.95182 | 348.4182 | 444.7515
Pr0.7Ba0.3Co0.5Cu0.5 | 389.8876 | 10.19418 | 357.5363 | 406.9518
Pr0.7Ba0.3Co0.5Fe0.5 | 379.399 | 20.3947 | 328.8189 | 443.217
Pr0.7Ba0.3Co0.5Ir0.5 | 373.1474 | 63.27296 | 328.5713 | 509.7085
Pr0.7Ba0.3Co0.5Mn0.5 | 390.5289 | 9.787338 | 357.5102 | 410.5459
Pr0.7Ba0.3Co0.5Nb0.5 | 405.8451 | 54.24531 | 336.6513 | 476.6757
Pr0.7Ba0.3Co0.5Ni0.5 | 377.1016 | 14.26674 | 339.9805 | 410.903
Pr0.7Ba0.3Co0.5Ru0.5 | 395.4056 | 9.137413 | 374.9448 | 408.0991
Pr0.7Ba0.3Co0.5Sn0.5 | 458.6451 | 17.58764 | 436.4708 | 476.4504
Pr0.7Ba0.3Co0.5Zr0.5 | 355.8282 | 42.51744 | 326.6511 | 436.6337
Pr0.7Ba0.3Co0.7Cu0.3 | 385.1388 | 20.30393 | 337.5996 | 450.2691
Pr0.7Ba0.3Co0.7Fe0.3 | 383.3955 | 19.37668 | 326.7924 | 455.1693
Pr0.7Ba0.3Co0.7Ir0.3 | 387.0137 | 9.334882 | 374.1151 | 404.0179
Pr0.7Ba0.3Co0.7Mn0.3 | 386.7601 | 11.444 | 356.7696 | 410.97
Pr0.7Ba0.3Co0.7Nb0.3 | 391.6359 | 19.61577 | 337.6527 | 464.792
Pr0.7Ba0.3Co0.7Ni0.3 | 380.6454 | 14.67541 | 347.8807 | 450.1817
Pr0.7Ba0.3Co0.7Ru0.3 | 382.3292 | 13.00948 | 365.1118 | 399.4253
Pr0.7Ba0.3Co0.7Sn0.3 | 402.0189 | 17.76686 | 366.3001 | 428.5953
Pr0.7Ba0.3Co0.7Zr0.3 | 395.3749 | 34.74159 | 337.1553 | 454.3594
Pr0.7Ba0.3Co0.9Cu0.1 | 391.1393 | 24.30963 | 356.9268 | 444.6911
Pr0.7Ba0.3Co0.9Fe0.1 | 391.7954 | 27.55317 | 353.2306 | 447.036
Pr0.7Ba0.3Co0.9Ir0.1 | 379.5371 | 10.52254 | 361.5076 | 403.9234
Pr0.7Ba0.3Co0.9Mn0.1 | 388.9767 | 24.09206 | 358.141 | 446.4991
Pr0.7Ba0.3Co0.9Nb0.1 | 382.8294 | 11.89904 | 354.0992 | 416.233
Pr0.7Ba0.3Co0.9Ni0.1 | 391.2696 | 26.55556 | 357.1452 | 444.8347
Pr0.7Ba0.3Co0.9Ru0.1 | 381.8204 | 13.17809 | 360.5222 | 442.0098
Pr0.7Ba0.3Co0.9Sn0.1 | 381.6062 | 11.03717 | 341.4645 | 405.2815
Pr0.7Ba0.3Co0.9Zr0.1 | 384.3067 | 13.26182 | 354.0992 | 413.3781
Pr0.7Ba0.3Cu0.7Ir0.3 | 398.137 |  | 398.137 | 398.137
Pr0.7Ba0.3Cu0.7Ru0.3 | 400.5037 |  | 400.5037 | 400.5037
Pr0.7Ba0.3Cu0.7Sn0.3 | 394.1313 |  | 394.1313 | 394.1313
Pr0.7Ba0.3Cu0.9Ir0.1 | 381.6333 |  | 381.6333 | 381.6333
Pr0.7Ba0.3Cu0.9Ru0.1 | 374.5257 |  | 374.5257 | 374.5257
Pr0.7Ba0.3Cu0.9Sn0.1 | 385.6867 |  | 385.6867 | 385.6867
Pr0.7Ba0.3Fe | 381.8449 | 15.65257 | 357.0745 | 424.8726
Pr0.7Ba0.3Fe0.1Cu0.9 | 391.6044 | 10.95035 | 380.8872 | 402.7739
Pr0.7Ba0.3Fe0.1Mn0.9 | 401.9899 | 35.69218 | 376.7517 | 427.228
Pr0.7Ba0.3Fe0.1Ni0.9 | 388.7707 | 22.68662 | 334.4492 | 445.5221
Pr0.7Ba0.3Fe0.3Cu0.7 | 391.9597 | 9.657252 | 380.0015 | 453.198
Pr0.7Ba0.3Fe0.3Mn0.7 | 393.7235 | 3.663131 | 389.5793 | 412.9254
Pr0.7Ba0.3Fe0.3Ni0.7 | 384.0702 | 19.77255 | 333.6026 | 444.9221
Pr0.7Ba0.3Fe0.5Cu0.5 | 389.5253 | 12.22202 | 346.6901 | 425.5336
Pr0.7Ba0.3Fe0.5Ir0.5 | 359.0271 | 19.33243 | 328.6698 | 384.4698
Pr0.7Ba0.3Fe0.5Mn0.5 | 391.9506 | 9.772267 | 351.8034 | 416.7698
Pr0.7Ba0.3Fe0.5Nb0.5 | 343.0788 | 8.287212 | 333.9075 | 362.0144
Pr0.7Ba0.3Fe0.5Ni0.5 | 382.1147 | 18.9702 | 329.7679 | 440.7169
Pr0.7Ba0.3Fe0.5Ru0.5 | 395.3864 | 9.729477 | 366.4755 | 401.0066
Pr0.7Ba0.3Fe0.5Sn0.5 | 428.0181 | 42.7555 | 348.5547 | 478.9745
Pr0.7Ba0.3Fe0.5Zr0.5 | 385.5596 | 40.45904 | 327.9751 | 437.0943
Pr0.7Ba0.3Fe0.7Cu0.3 | 373.082 | 16.83872 | 336.2985 | 420.5958
Pr0.7Ba0.3Fe0.7Ir0.3 | 384.0719 | 12.14856 | 363.7739 | 399.6367
Pr0.7Ba0.3Fe0.7Mn0.3 | 388.4843 | 11.47462 | 351.8941 | 423.6485
Pr0.7Ba0.3Fe0.7Nb0.3 | 391.5324 | 7.871453 | 373.5696 | 410.7291
Pr0.7Ba0.3Fe0.7Ni0.3 | 382.8685 | 21.42546 | 326.3356 | 454.101
Pr0.7Ba0.3Fe0.7Ru0.3 | 383.9161 | 12.84291 | 364.5759 | 405.68
Pr0.7Ba0.3Fe0.7Sn0.3 | 388.2015 | 14.23267 | 355.8451 | 412.7399
Pr0.7Ba0.3Fe0.7Zr0.3 | 371.3757 | 25.39571 | 336.9325 | 428.5482
Pr0.7Ba0.3Fe0.9Cu0.1 | 385.1867 | 18.49371 | 352.6247 | 444.8347
Pr0.7Ba0.3Fe0.9Ir0.1 | 378.9809 | 11.72391 | 362.9882 | 400.4301
Pr0.7Ba0.3Fe0.9Mn0.1 | 389.3001 | 23.40481 | 351.2503 | 455.0503
Pr0.7Ba0.3Fe0.9Nb0.1 | 382.687 | 12.24369 | 363.5375 | 400.8233
Pr0.7Ba0.3Fe0.9Ni0.1 | 387.0295 | 21.64817 | 350.9191 | 452.7178
Pr0.7Ba0.3Fe0.9Ru0.1 | 382.4493 | 15.56556 | 357.1727 | 416.3206
Pr0.7Ba0.3Fe0.9Sn0.1 | 382.0467 | 13.07099 | 363.8236 | 400.8233
Pr0.7Ba0.3Fe0.9Zr0.1 | 383.815 | 12.78991 | 364.4897 | 407.4299
Pr0.7Ba0.3Mn0.1Cu0.9 | 382.2864 | 12.70741 | 373.3009 | 391.2719
Pr0.7Ba0.3Mn0.1Ni0.9 | 389.842 | 19.3564 | 360.7459 | 445.4171
Pr0.7Ba0.3Mn0.3Cu0.7 | 394.0735 | 6.423411 | 389.5315 | 398.6155
Pr0.7Ba0.3Mn0.3Ni0.7 | 387.0759 | 14.23191 | 351.1069 | 416.4772
Pr0.7Ba0.3Mn0.5Cu0.5 | 379.8278 |  | 379.8278 | 379.8278
Pr0.7Ba0.3Mn0.5Ni0.5 | 384.0616 | 15.196 | 351.2503 | 428.5579
Pr0.7Ba0.3Mn0.7Cu0.3 | 374.1824 |  | 374.1824 | 374.1824
Pr0.7Ba0.3Mn0.7Ir0.3 | 393.2375 |  | 393.2375 | 393.2375
Pr0.7Ba0.3Mn0.7Nb0.3 | 391.1062 |  | 391.1062 | 391.1062
Pr0.7Ba0.3Mn0.7Ni0.3 | 391.6708 | 7.524869 | 365.3872 | 419.5802
Pr0.7Ba0.3Mn0.7Ru0.3 | 399.2067 |  | 399.2067 | 399.2067
Pr0.7Ba0.3Mn0.7Sn0.3 | 388.5015 |  | 388.5015 | 388.5015
Pr0.7Ba0.3Mn0.7Zr0.3 | 381.218 |  | 381.218 | 381.218
Pr0.7Ba0.3Mn0.9Cu0.1 | 373.3135 |  | 373.3135 | 373.3135
Pr0.7Ba0.3Mn0.9Ir0.1 | 379.7865 |  | 379.7865 | 379.7865
Pr0.7Ba0.3Mn0.9Nb0.1 | 381.3773 |  | 381.3773 | 381.3773
Pr0.7Ba0.3Mn0.9Ni0.1 | 373.9749 | 1.529127 | 372.8936 | 375.0561
Pr0.7Ba0.3Mn0.9Ru0.1 | 376.8088 |  | 376.8088 | 376.8088
Pr0.7Ba0.3Mn0.9Sn0.1 | 384.1785 |  | 384.1785 | 384.1785
Pr0.7Ba0.3Mn0.9Zr0.1 | 394.0392 |  | 394.0392 | 394.0392
Pr0.7Ba0.3Nb0.1Cu0.9 | 442.6298 | 96.09383 | 374.6812 | 510.5784
Pr0.7Ba0.3Nb0.1Ni0.9 | 386.4786 | 24.31851 | 353.8214 | 505.2614
Pr0.7Ba0.3Nb0.3Cu0.7 | 393.3829 | 13.18872 | 384.057 | 402.7087
Pr0.7Ba0.3Nb0.3Ni0.7 | 390.9209 | 25.04739 | 354.7243 | 444.3289
Pr0.7Ba0.3Nb0.5Ni0.5 | 435.939 | 62.20837 | 328.7853 | 476.4724
Pr0.7Ba0.3Ni | 385.5204 | 15.38899 | 343.4873 | 431.2094
Pr0.7Ba0.3Ni0.1Cu0.9 | 388.4634 | 13.08334 | 374.443 | 400.3466
Pr0.7Ba0.3Ni0.3Cu0.7 | 392.9005 | 8.62862 | 358.935 | 408.5964
Pr0.7Ba0.3Ni0.5Cu0.5 | 382.2266 | 14.81367 | 351.8748 | 400.8506
Pr0.7Ba0.3Ni0.5Ir0.5 | 367.0497 | 42.83637 | 331.9723 | 439.4244
Pr0.7Ba0.3Ni0.5Ru0.5 | 395.0593 | 18.06137 | 374.5871 | 428.5953
Pr0.7Ba0.3Ni0.5Sn0.5 | 440.4881 | 47.93422 | 327.8675 | 476.0883
Pr0.7Ba0.3Ni0.7Cu0.3 | 384.1662 | 16.71656 | 337.5996 | 414.1326
Pr0.7Ba0.3Ni0.7Ir0.3 | 397.2355 | 38.95995 | 354.0992 | 501.5808
Pr0.7Ba0.3Ni0.7Ru0.3 | 392.9264 | 11.12256 | 375.7848 | 405.68
Pr0.7Ba0.3Ni0.7Sn0.3 | 414.083 | 41.46089 | 373.3002 | 531.1528
Pr0.7Ba0.3Ni0.9Cu0.1 | 383.635 | 10.81898 | 357.0298 | 397.6606
Pr0.7Ba0.3Ni0.9Ir0.1 | 383.8044 | 29.91288 | 340.8948 | 505.4986
Pr0.7Ba0.3Ni0.9Ru0.1 | 387.7964 | 25.91391 | 368.4974 | 500.2886
Pr0.7Ba0.3Ni0.9Sn0.1 | 381.7434 | 29.75784 | 353.3926 | 505.2614
Pr0.7Ba0.3Zr0.1Cu0.9 | 360.4016 |  | 360.4016 | 360.4016
Pr0.7Ba0.3Zr0.1Ni0.9 | 389.5941 | 30.65014 | 354.7046 | 505.3055
Pr0.7Ba0.3Zr0.3Cu0.7 | 395.3211 |  | 395.3211 | 395.3211
Pr0.7Ba0.3Zr0.3Ni0.7 | 392.2871 | 43.6797 | 340.9526 | 468.6164
Pr0.7Ba0.3Zr0.5Ni0.5 | 349.6181 | 36.81009 | 326.7453 | 409.7673
Pr0.9Ba0.1Co | 411.7908 | 21.08305 | 373.1399 | 502.0749
Pr0.9Ba0.1Co0.1Cu0.9 | 378.3068 | 24.46119 | 357.4858 | 405.2465
Pr0.9Ba0.1Co0.1Fe0.9 | 393.5053 | 26.93705 | 353.3926 | 438.3093
Pr0.9Ba0.1Co0.1Mn0.9 | 411.2518 | 1.463501 | 410.217 | 412.2867
Pr0.9Ba0.1Co0.1Ni0.9 | 412.9915 | 39.70695 | 368.4974 | 530.4609
Pr0.9Ba0.1Co0.3Cu0.7 | 403.34 | 60.62401 | 353.1304 | 533.5859
Pr0.9Ba0.1Co0.3Fe0.7 | 377.8956 | 13.04594 | 340.827 | 413.4611
Pr0.9Ba0.1Co0.3Mn0.7 | 382.2891 | 13.22669 | 373.8213 | 407.434
Pr0.9Ba0.1Co0.3Ni0.7 | 377.3854 | 17.62399 | 344.7418 | 505.3844
Pr0.9Ba0.1Co0.5Cu0.5 | 406.0383 | 57.35259 | 356.3326 | 505.3844
Pr0.9Ba0.1Co0.5Fe0.5 | 370.9141 | 6.386777 | 341.0118 | 405.5667
Pr0.9Ba0.1Co0.5Ir0.5 | 404.0465 | 7.244372 | 397.0488 | 411.67
Pr0.9Ba0.1Co0.5Mn0.5 | 372.881 | 5.006491 | 365.7391 | 404.0179
Pr0.9Ba0.1Co0.5Nb0.5 | 407.8029 | 1.477738 | 405.7075 | 410.4592
Pr0.9Ba0.1Co0.5Ni0.5 | 372.4673 | 10.38472 | 343.1235 | 504.6972
Pr0.9Ba0.1Co0.5Ru0.5 | 435.5355 | 6.628204 | 426.5044 | 441.1665
Pr0.9Ba0.1Co0.5Sn0.5 | 364.0772 | 27.02367 | 345.9191 | 403.2235
Pr0.9Ba0.1Co0.5Zr0.5 | 362.5696 | 0.1771785 | 362.2328 | 362.7883
Pr0.9Ba0.1Co0.7Cu0.3 | 382.9156 | 37.51086 | 345.0974 | 505.3844
Pr0.9Ba0.1Co0.7Fe0.3 | 375.8093 | 9.715211 | 340.666 | 434.6366
Pr0.9Ba0.1Co0.7Ir0.3 | 438.6419 | 17.39348 | 414.5697 | 475.6519
Pr0.9Ba0.1Co0.7Mn0.3 | 375.9369 | 8.413162 | 354.1899 | 409.7311
Pr0.9Ba0.1Co0.7Nb0.3 | 428.2361 | 52.0256 | 327.9552 | 476.9333
Pr0.9Ba0.1Co0.7Ni0.3 | 375.6393 | 9.852627 | 361.0195 | 504.4719
Pr0.9Ba0.1Co0.7Ru0.3 | 420.388 | 13.40265 | 359.7837 | 450.0604
Pr0.9Ba0.1Co0.7Sn0.3 | 433.0291 | 45.46722 | 328.5051 | 476.8314
Pr0.9Ba0.1Co0.7Zr0.3 | 415.7669 | 55.20258 | 326.7453 | 476.4879
Pr0.9Ba0.1Co0.9Cu0.1 | 396.9035 | 27.05663 | 362.1288 | 505.1045
Pr0.9Ba0.1Co0.9Fe0.1 | 400.6733 | 27.02864 | 341.0118 | 450.9792
Pr0.9Ba0.1Co0.9Ir0.1 | 425.1172 | 19.02324 | 378.994 | 454.4851
Pr0.9Ba0.1Co0.9Mn0.1 | 398.6757 | 25.44608 | 352.9935 | 449.6442
Pr0.9Ba0.1Co0.9Nb0.1 | 420.7708 | 24.24279 | 354.6288 | 454.6034
Pr0.9Ba0.1Co0.9Ni0.1 | 402.399 | 26.58352 | 352.7539 | 504.6972
Pr0.9Ba0.1Co0.9Ru0.1 | 399.2251 | 35.41368 | 353.3926 | 454.0995
Pr0.9Ba0.1Co0.9Sn0.1 | 421.5687 | 14.80381 | 373.6467 | 453.6329
Pr0.9Ba0.1Co0.9Zr0.1 | 427.1737 | 20.89282 | 357.701 | 468.5239
Pr0.9Ba0.1Cu0.9Ir0.1 | 372.5125 |  | 372.5125 | 372.5125
Pr0.9Ba0.1Cu0.9Ru0.1 | 368.1264 |  | 368.1264 | 368.1264
Pr0.9Ba0.1Cu0.9Sn0.1 | 370.5638 |  | 370.5638 | 370.5638
Pr0.9Ba0.1Fe | 416.0502 | 26.44862 | 348.9061 | 454.3398
Pr0.9Ba0.1Fe0.1Cu0.9 | 380.1398 | 23.99746 | 357.5314 | 405.3192
Pr0.9Ba0.1Fe0.1Mn0.9 | 390.1919 | 50.18649 | 354.7046 | 425.6791
Pr0.9Ba0.1Fe0.1Ni0.9 | 407.4038 | 35.90964 | 341.1689 | 529.5373
Pr0.9Ba0.1Fe0.3Cu0.7 | 413.6975 | 61.1842 | 355.5323 | 535.7396
Pr0.9Ba0.1Fe0.3Mn0.7 | 394.7977 | 18.79979 | 374.2084 | 413.2854
Pr0.9Ba0.1Fe0.3Ni0.7 | 377.6705 | 14.76118 | 345.0974 | 505.5105
Pr0.9Ba0.1Fe0.5Cu0.5 | 407.1525 | 55.75771 | 351.1273 | 528.4436
Pr0.9Ba0.1Fe0.5Ir0.5 | 328.8279 | 0.8483633 | 327.4378 | 329.9901
Pr0.9Ba0.1Fe0.5Mn0.5 | 374.1958 | 3.389343 | 366.0926 | 379.7345
Pr0.9Ba0.1Fe0.5Nb0.5 | 395.9399 | 0.352445 | 395.5609 | 396.3675
Pr0.9Ba0.1Fe0.5Ni0.5 | 373.0771 | 10.63516 | 340.7148 | 438.6132
Pr0.9Ba0.1Fe0.5Ru0.5 | 416.8361 | 9.172122 | 392.6494 | 424.5738
Pr0.9Ba0.1Fe0.5Sn0.5 | 403.6972 | 7.38713 | 396.4045 | 412.0006
Pr0.9Ba0.1Fe0.5Zr0.5 | 402.6416 | 0.2427115 | 402.1258 | 402.9473
Pr0.9Ba0.1Fe0.7Cu0.3 | 384.7336 | 22.85759 | 353.3926 | 449.4907
Pr0.9Ba0.1Fe0.7Ir0.3 | 423.0081 | 33.75371 | 360.8669 | 465.0859
Pr0.9Ba0.1Fe0.7Mn0.3 | 384.0571 | 15.46517 | 366.3682 | 412.9077
Pr0.9Ba0.1Fe0.7Nb0.3 | 462.8737 | 17.66487 | 416.7367 | 486.8446
Pr0.9Ba0.1Fe0.7Ni0.3 | 376.6167 | 13.51213 | 340.666 | 425.4314
Pr0.9Ba0.1Fe0.7Ru0.3 | 409.3104 | 20.89551 | 354.8797 | 425.9287
Pr0.9Ba0.1Fe0.7Sn0.3 | 459.3285 | 15.80339 | 428.3986 | 482.0467
Pr0.9Ba0.1Fe0.7Zr0.3 | 404.3335 | 55.48227 | 327.1231 | 475.7211
Pr0.9Ba0.1Fe0.9Cu0.1 | 398.7813 | 23.03561 | 341.0118 | 438.8233
Pr0.9Ba0.1Fe0.9Ir0.1 | 412.4306 | 14.50345 | 337.7487 | 428.4664
Pr0.9Ba0.1Fe0.9Mn0.1 | 390.7774 | 26.60032 | 352.7539 | 438.2804
Pr0.9Ba0.1Fe0.9Nb0.1 | 401.1385 | 26.95232 | 341.9302 | 436.5872
Pr0.9Ba0.1Fe0.9Ni0.1 | 396.1614 | 26.23695 | 352.7539 | 438.6942
Pr0.9Ba0.1Fe0.9Ru0.1 | 405.0524 | 24.63682 | 354.8797 | 437.8749
Pr0.9Ba0.1Fe0.9Sn0.1 | 405.7038 | 19.62059 | 341.9134 | 427.9323
Pr0.9Ba0.1Fe0.9Zr0.1 | 405.6428 | 30.32561 | 342.3642 | 507.8062
Pr0.9Ba0.1Mn0.1Cu0.9 | 393.7297 | 35.05888 | 368.9393 | 418.5201
Pr0.9Ba0.1Mn0.1Ni0.9 | 408.2065 | 40.59578 | 368.4974 | 531.1528
Pr0.9Ba0.1Mn0.3Cu0.7 | 511.2748 |  | 511.2748 | 511.2748
Pr0.9Ba0.1Mn0.3Ni0.7 | 376.3085 | 14.49502 | 340.7389 | 437.8398
Pr0.9Ba0.1Mn0.5Cu0.5 | 387.3262 |  | 387.3262 | 387.3262
Pr0.9Ba0.1Mn0.5Ni0.5 | 370.5344 | 9.907043 | 340.8948 | 437.7817
Pr0.9Ba0.1Mn0.7Cu0.3 | 417.3981 |  | 417.3981 | 417.3981
Pr0.9Ba0.1Mn0.7Ni0.3 | 375.8978 | 4.254667 | 374.6628 | 411.814
Pr0.9Ba0.1Mn0.9Cu0.1 | 412.7149 |  | 412.7149 | 412.7149
Pr0.9Ba0.1Mn0.9Ir0.1 | 428.9457 |  | 428.9457 | 428.9457
Pr0.9Ba0.1Mn0.9Nb0.1 | 421.9884 |  | 421.9884 | 421.9884
Pr0.9Ba0.1Mn0.9Ni0.1 | 410.9608 | 1.246615 | 410.0793 | 411.8423
Pr0.9Ba0.1Mn0.9Ru0.1 | 429.1243 |  | 429.1243 | 429.1243
Pr0.9Ba0.1Mn0.9Sn0.1 | 420.0821 |  | 420.0821 | 420.0821
Pr0.9Ba0.1Mn0.9Zr0.1 | 417.3996 |  | 417.3996 | 417.3996
Pr0.9Ba0.1Nb0.1Cu0.9 | 461.9206 | 132.7887 | 368.0248 | 555.8163
Pr0.9Ba0.1Nb0.1Ni0.9 | 424.1045 | 30.98838 | 330.4859 | 534.9978
Pr0.9Ba0.1Nb0.3Cu0.7 | 448.9039 |  | 448.9039 | 448.9039
Pr0.9Ba0.1Nb0.3Ni0.7 | 426.5386 | 47.25469 | 326.1389 | 481.7548
Pr0.9Ba0.1Nb0.5Ni0.5 | 362.4983 | 0.09857016 | 362.3249 | 362.6341
Pr0.9Ba0.1Ni | 417.2349 | 43.37841 | 354.0485 | 535.2939
Pr0.9Ba0.1Ni0.1Cu0.9 | 380.6545 | 21.86034 | 363.6733 | 405.3192
Pr0.9Ba0.1Ni0.3Cu0.7 | 396.576 | 53.46539 | 352.9899 | 512.5123
Pr0.9Ba0.1Ni0.5Cu0.5 | 397.2318 | 51.83561 | 351.2639 | 512.7993
Pr0.9Ba0.1Ni0.5Ir0.5 | 421.3696 | 8.06872 | 418.4778 | 444.33
Pr0.9Ba0.1Ni0.5Ru0.5 | 351.9069 | 0.8722391 | 351.2739 | 354.2807
Pr0.9Ba0.1Ni0.5Sn0.5 | 417.8944 | 0.5910807 | 417.0381 | 418.2718
Pr0.9Ba0.1Ni0.7Cu0.3 | 394.494 | 49.11395 | 360.8254 | 505.3844
Pr0.9Ba0.1Ni0.7Ir0.3 | 467.6345 | 15.99844 | 451.0342 | 507.2958
Pr0.9Ba0.1Ni0.7Ru0.3 | 412.0319 | 27.38841 | 331.5401 | 447.392
Pr0.9Ba0.1Ni0.7Sn0.3 | 448.8077 | 49.77071 | 328.3152 | 576.8991
Pr0.9Ba0.1Ni0.9Cu0.1 | 407.3966 | 43.79139 | 341.446 | 512.4727
Pr0.9Ba0.1Ni0.9Ir0.1 | 435.8853 | 29.05973 | 409.4971 | 533.2047
Pr0.9Ba0.1Ni0.9Ru0.1 | 413.5468 | 53.88968 | 353.7967 | 539.8851
Pr0.9Ba0.1Ni0.9Sn0.1 | 429.6658 | 35.06095 | 331.5401 | 534.9978
Pr0.9Ba0.1Zr0.1Cu0.9 | 370.6693 |  | 370.6693 | 370.6693
Pr0.9Ba0.1Zr0.1Ni0.9 | 423.1282 | 28.28373 | 389.8053 | 510.9496
Pr0.9Ba0.1Zr0.3Ni0.7 | 390.1441 | 63.90874 | 326.56 | 576.8677
Pr0.9Ba0.1Zr0.5Ni0.5 | 384.9359 | 0.1214768 | 384.6459 | 384.9915

## PrCa_12
ABO3 | y_mean | y_std | y_min | y_max
Pr0.1Ca0.9Co | 373.4362 | 21.07005 | 348.5927 | 428.8228
Pr0.1Ca0.9Co0.1Cu0.9 | 363.6288 | 20.97909 | 351.0224 | 387.8466
Pr0.1Ca0.9Co0.1Fe0.9 | 376.3112 | 29.20926 | 343.8217 | 434.7091
Pr0.1Ca0.9Co0.1Ir0.9 | 374.8156 |  | 374.8156 | 374.8156
Pr0.1Ca0.9Co0.1Mn0.9 | 376.2735 | 27.77239 | 358.4773 | 408.2753
Pr0.1Ca0.9Co0.1Nb0.9 | 393.0116 |  | 393.0116 | 393.0116
Pr0.1Ca0.9Co0.1Ni0.9 | 402.4215 | 33.30303 | 356.5335 | 434.7632
Pr0.1Ca0.9Co0.1Ru0.9 | 362.8896 |  | 362.8896 | 362.8896
Pr0.1Ca0.9Co0.1Sn0.9 | 389.1067 |  | 389.1067 | 389.1067
Pr0.1Ca0.9Co0.1Zr0.9 | 375.2491 |  | 375.2491 | 375.2491
Pr0.1Ca0.9Co0.3Cu0.7 | 372.108 | 30.4235 | 350.0042 | 433.214
Pr0.1Ca0.9Co0.3Fe0.7 | 375.3476 | 28.17968 | 346.5545 | 443.4562
Pr0.1Ca0.9Co0.3Ir0.7 | 393.2835 | 3.952227 | 374.9789 | 396.6124
Pr0.1Ca0.9Co0.3Mn0.7 | 397.3649 | 30.00034 | 360.6733 | 434.5493
Pr0.1Ca0.9Co0.3Nb0.7 | 383.8047 | 14.25766 | 366.3207 | 399.0195
Pr0.1Ca0.9Co0.3Ni0.7 | 374.2494 | 16.76846 | 346.8136 | 433.9655
Pr0.1Ca0.9Co0.3Ru0.7 | 354.9266 | 9.600456 | 338.7223 | 365.9808
Pr0.1Ca0.9Co0.3Sn0.7 | 377.019 | 6.977593 | 368.6953 | 389.2866
Pr0.1Ca0.9Co0.3Zr0.7 | 369.3415 | 8.693806 | 360.2118 | 398.9456
Pr0.1Ca0.9Co0.5Cu0.5 | 367.6525 | 23.96903 | 342.0741 | 435.1788
Pr0.1Ca0.9Co0.5Fe0.5 | 370.5574 | 22.59626 | 346.5824 | 449.6607
Pr0.1Ca0.9Co0.5Ir0.5 | 400.4037 | 19.67025 | 363.182 | 455.0503
Pr0.1Ca0.9Co0.5Mn0.5 | 377.4551 | 19.15484 | 354.0021 | 434.4638
Pr0.1Ca0.9Co0.5Nb0.5 | 372.1652 | 25.62712 | 349.0412 | 453.9409
Pr0.1Ca0.9Co0.5Ni0.5 | 365.8124 | 17.57471 | 346.7251 | 400.1867
Pr0.1Ca0.9Co0.5Ru0.5 | 364.282 | 14.75583 | 339.0132 | 404.4546
Pr0.1Ca0.9Co0.5Sn0.5 | 379.2987 | 17.73211 | 353.8515 | 408.7439
Pr0.1Ca0.9Co0.5Zr0.5 | 379.3945 | 22.70779 | 362.5284 | 418.1348
Pr0.1Ca0.9Co0.7Cu0.3 | 373.8383 | 32.07069 | 347.1783 | 456.0061
Pr0.1Ca0.9Co0.7Fe0.3 | 375.8938 | 22.22829 | 347.0128 | 449.4935
Pr0.1Ca0.9Co0.7Ir0.3 | 387.5031 | 25.96945 | 351.7954 | 428.327
Pr0.1Ca0.9Co0.7Mn0.3 | 383.6803 | 25.60559 | 353.1752 | 442.7881
Pr0.1Ca0.9Co0.7Nb0.3 | 365.8439 | 20.4755 | 338.9419 | 429.434
Pr0.1Ca0.9Co0.7Ni0.3 | 370.2501 | 18.80528 | 346.8136 | 434.6129
Pr0.1Ca0.9Co0.7Ru0.3 | 383.4113 | 31.14077 | 336.2419 | 430.3556
Pr0.1Ca0.9Co0.7Sn0.3 | 370.107 | 21.65068 | 349.0412 | 418.7631
Pr0.1Ca0.9Co0.7Zr0.3 | 376.8439 | 25.10852 | 343.1248 | 427.2426
Pr0.1Ca0.9Co0.9Cu0.1 | 389.7627 | 29.76449 | 348.9461 | 434.7091
Pr0.1Ca0.9Co0.9Fe0.1 | 388.7283 | 30.3286 | 349.0167 | 434.7091
Pr0.1Ca0.9Co0.9Ir0.1 | 392.9245 | 31.91883 | 354.0671 | 435.2861
Pr0.1Ca0.9Co0.9Mn0.1 | 390.2903 | 31.30787 | 349.4168 | 434.7091
Pr0.1Ca0.9Co0.9Nb0.1 | 374.2512 | 22.68989 | 349.0412 | 434.2466
Pr0.1Ca0.9Co0.9Ni0.1 | 388.6757 | 28.34138 | 349.4853 | 442.365
Pr0.1Ca0.9Co0.9Ru0.1 | 390.8836 | 32.1145 | 349.4853 | 434.7091
Pr0.1Ca0.9Co0.9Sn0.1 | 381.3346 | 26.95751 | 349.0412 | 429.9367
Pr0.1Ca0.9Co0.9Zr0.1 | 374.6216 | 21.70062 | 349.0412 | 429.9367
Pr0.1Ca0.9Cu0.1Ir0.9 | 377.8707 |  | 377.8707 | 377.8707
Pr0.1Ca0.9Cu0.1Ru0.9 | 353.3728 |  | 353.3728 | 353.3728
Pr0.1Ca0.9Cu0.1Sn0.9 | 390.7297 |  | 390.7297 | 390.7297
Pr0.1Ca0.9Cu0.3Ir0.7 | 452.0536 |  | 452.0536 | 452.0536
Pr0.1Ca0.9Cu0.3Ru0.7 | 366.0388 |  | 366.0388 | 366.0388
Pr0.1Ca0.9Cu0.3Sn0.7 | 374.1541 |  | 374.1541 | 374.1541
Pr0.1Ca0.9Cu0.5Ir0.5 | 365.2249 |  | 365.2249 | 365.2249
Pr0.1Ca0.9Cu0.5Ru0.5 | 351.0034 |  | 351.0034 | 351.0034
Pr0.1Ca0.9Cu0.5Sn0.5 | 408.2934 |  | 408.2934 | 408.2934
Pr0.1Ca0.9Cu0.7Ir0.3 | 390.5518 |  | 390.5518 | 390.5518
Pr0.1Ca0.9Cu0.7Ru0.3 | 377.9828 |  | 377.9828 | 377.9828
Pr0.1Ca0.9Cu0.7Sn0.3 | 434.2008 |  | 434.2008 | 434.2008
Pr0.1Ca0.9Cu0.9Ir0.1 | 389.782 |  | 389.782 | 389.782
Pr0.1Ca0.9Cu0.9Ru0.1 | 387.7467 |  | 387.7467 | 387.7467
Pr0.1Ca0.9Cu0.9Sn0.1 | 387.7467 |  | 387.7467 | 387.7467
Pr0.1Ca0.9Fe | 374.4965 | 27.58549 | 339.5164 | 434.6129
Pr0.1Ca0.9Fe0.1Cu0.9 | 363.3919 | 21.15362 | 349.9406 | 387.7746
Pr0.1Ca0.9Fe0.1Ir0.9 | 378.4297 |  | 378.4297 | 378.4297
Pr0.1Ca0.9Fe0.1Mn0.9 | 376.8081 | 27.82613 | 359.4527 | 408.9034
Pr0.1Ca0.9Fe0.1Nb0.9 | 393.3459 |  | 393.3459 | 393.3459
Pr0.1Ca0.9Fe0.1Ni0.9 | 398.7548 | 32.9439 | 349.9406 | 434.7632
Pr0.1Ca0.9Fe0.1Ru0.9 | 364.195 |  | 364.195 | 364.195
Pr0.1Ca0.9Fe0.1Sn0.9 | 388.6813 |  | 388.6813 | 388.6813
Pr0.1Ca0.9Fe0.1Zr0.9 | 375.0768 |  | 375.0768 | 375.0768
Pr0.1Ca0.9Fe0.3Cu0.7 | 365.0788 | 16.77999 | 350.2181 | 396.7556
Pr0.1Ca0.9Fe0.3Ir0.7 | 373.9111 | 8.224393 | 357.3819 | 385.9089
Pr0.1Ca0.9Fe0.3Mn0.7 | 392.4512 | 30.41506 | 349.0412 | 433.0636
Pr0.1Ca0.9Fe0.3Nb0.7 | 382.9727 | 16.29894 | 367.4262 | 404.0398
Pr0.1Ca0.9Fe0.3Ni0.7 | 379.4578 | 26.21651 | 346.8136 | 449.8318
Pr0.1Ca0.9Fe0.3Ru0.7 | 366.975 | 5.330858 | 351.4045 | 373.9801
Pr0.1Ca0.9Fe0.3Sn0.7 | 376.1258 | 12.5627 | 364.5747 | 397.992
Pr0.1Ca0.9Fe0.3Zr0.7 | 384.5993 | 15.63518 | 357.4568 | 399.1129
Pr0.1Ca0.9Fe0.5Cu0.5 | 376.3406 | 32.00843 | 346.8281 | 434.5815
Pr0.1Ca0.9Fe0.5Ir0.5 | 381.25 | 16.5013 | 352.0075 | 418.2676
Pr0.1Ca0.9Fe0.5Mn0.5 | 382.6635 | 28.72279 | 348.8357 | 442.7881
Pr0.1Ca0.9Fe0.5Nb0.5 | 372.311 | 25.4803 | 349.1984 | 431.5623
Pr0.1Ca0.9Fe0.5Ni0.5 | 372.4523 | 25.79497 | 346.7251 | 454.0858
Pr0.1Ca0.9Fe0.5Ru0.5 | 361.5337 | 6.505934 | 349.194 | 373.5971
Pr0.1Ca0.9Fe0.5Sn0.5 | 380.9096 | 20.24072 | 353.662 | 403.8696
Pr0.1Ca0.9Fe0.5Zr0.5 | 376.1549 | 15.46176 | 354.3054 | 419.8994
Pr0.1Ca0.9Fe0.7Cu0.3 | 374.8871 | 28.071 | 346.6532 | 432.4004
Pr0.1Ca0.9Fe0.7Ir0.3 | 388.6448 | 29.59808 | 334.377 | 448.4514
Pr0.1Ca0.9Fe0.7Mn0.3 | 378.7836 | 30.57075 | 347.8088 | 442.7881
Pr0.1Ca0.9Fe0.7Nb0.3 | 363.3401 | 12.53615 | 346.3618 | 410.2517
Pr0.1Ca0.9Fe0.7Ni0.3 | 376.6391 | 29.42908 | 346.7251 | 443.4562
Pr0.1Ca0.9Fe0.7Ru0.3 | 380.4602 | 32.36065 | 345.4329 | 435.142
Pr0.1Ca0.9Fe0.7Sn0.3 | 366.2103 | 15.41275 | 349.2439 | 418.7631
Pr0.1Ca0.9Fe0.7Zr0.3 | 380.7059 | 24.42365 | 353.7763 | 429.1428
Pr0.1Ca0.9Fe0.9Cu0.1 | 377.0125 | 29.11024 | 345.8404 | 435.3388
Pr0.1Ca0.9Fe0.9Ir0.1 | 383.2008 | 32.35044 | 338.9054 | 435.3757
Pr0.1Ca0.9Fe0.9Mn0.1 | 378.9681 | 30.06603 | 345.8404 | 434.7091
Pr0.1Ca0.9Fe0.9Nb0.1 | 374.455 | 27.23504 | 349.0031 | 435.0812
Pr0.1Ca0.9Fe0.9Ni0.1 | 375.7119 | 28.81338 | 345.882 | 434.7091
Pr0.1Ca0.9Fe0.9Ru0.1 | 381.4422 | 31.71611 | 349.4265 | 434.7091
Pr0.1Ca0.9Fe0.9Sn0.1 | 378.7883 | 30.13701 | 349.4081 | 435.0443
Pr0.1Ca0.9Fe0.9Zr0.1 | 377.0991 | 29.00973 | 349.3264 | 435.3716
Pr0.1Ca0.9Mn0.1Cu0.9 | 369.8228 | 28.11755 | 349.9406 | 389.7049
Pr0.1Ca0.9Mn0.1Ir0.9 | 380.8314 |  | 380.8314 | 380.8314
Pr0.1Ca0.9Mn0.1Nb0.9 | 393.3924 |  | 393.3924 | 393.3924
Pr0.1Ca0.9Mn0.1Ni0.9 | 396.7725 | 32.20831 | 350.928 | 434.5588
Pr0.1Ca0.9Mn0.1Ru0.9 | 365.9218 |  | 365.9218 | 365.9218
Pr0.1Ca0.9Mn0.1Sn0.9 | 388.8003 |  | 388.8003 | 388.8003
Pr0.1Ca0.9Mn0.1Zr0.9 | 374.7631 |  | 374.7631 | 374.7631
Pr0.1Ca0.9Mn0.3Cu0.7 | 375.5836 | 21.16817 | 360.6155 | 390.5518
Pr0.1Ca0.9Mn0.3Ir0.7 | 367.2765 |  | 367.2765 | 367.2765
Pr0.1Ca0.9Mn0.3Nb0.7 | 397.3945 |  | 397.3945 | 397.3945
Pr0.1Ca0.9Mn0.3Ni0.7 | 392.0731 | 25.4855 | 354.6055 | 443.2488
Pr0.1Ca0.9Mn0.3Ru0.7 | 365.6259 |  | 365.6259 | 365.6259
Pr0.1Ca0.9Mn0.3Sn0.7 | 374.3766 |  | 374.3766 | 374.3766
Pr0.1Ca0.9Mn0.3Zr0.7 | 397.8517 |  | 397.8517 | 397.8517
Pr0.1Ca0.9Mn0.5Cu0.5 | 379.7667 | 23.68309 | 363.0202 | 396.5132
Pr0.1Ca0.9Mn0.5Ir0.5 | 397.2298 |  | 397.2298 | 397.2298
Pr0.1Ca0.9Mn0.5Nb0.5 | 363.8918 |  | 363.8918 | 363.8918
Pr0.1Ca0.9Mn0.5Ni0.5 | 378.5533 | 19.34858 | 353.1217 | 434.4598
Pr0.1Ca0.9Mn0.5Ru0.5 | 370.5366 |  | 370.5366 | 370.5366
Pr0.1Ca0.9Mn0.5Sn0.5 | 396.2213 |  | 396.2213 | 396.2213
Pr0.1Ca0.9Mn0.5Zr0.5 | 397.7417 |  | 397.7417 | 397.7417
Pr0.1Ca0.9Mn0.7Cu0.3 | 400.5152 | 48.23082 | 366.4108 | 434.6195
Pr0.1Ca0.9Mn0.7Ir0.3 | 373.1508 |  | 373.1508 | 373.1508
Pr0.1Ca0.9Mn0.7Nb0.3 | 373.5259 |  | 373.5259 | 373.5259
Pr0.1Ca0.9Mn0.7Ni0.3 | 395.18 | 30.34464 | 353.8819 | 442.7881
Pr0.1Ca0.9Mn0.7Ru0.3 | 363.2047 |  | 363.2047 | 363.2047
Pr0.1Ca0.9Mn0.7Sn0.3 | 361.9158 |  | 361.9158 | 361.9158
Pr0.1Ca0.9Mn0.7Zr0.3 | 398.0614 |  | 398.0614 | 398.0614
Pr0.1Ca0.9Mn0.9Cu0.1 | 366.674 | 5.253865 | 362.9589 | 370.389
Pr0.1Ca0.9Mn0.9Ir0.1 | 371.7244 |  | 371.7244 | 371.7244
Pr0.1Ca0.9Mn0.9Nb0.1 | 371.582 |  | 371.582 | 371.582
Pr0.1Ca0.9Mn0.9Ni0.1 | 369.1953 | 6.454921 | 361.7767 | 373.5282
Pr0.1Ca0.9Mn0.9Ru0.1 | 362.9148 |  | 362.9148 | 362.9148
Pr0.1Ca0.9Mn0.9Sn0.1 | 372.6049 |  | 372.6049 | 372.6049
Pr0.1Ca0.9Mn0.9Zr0.1 | 374.0036 |  | 374.0036 | 374.0036
Pr0.1Ca0.9Nb0.1Cu0.9 | 381.125 | 9.364546 | 374.5033 | 387.7467
Pr0.1Ca0.9Nb0.1Ni0.9 | 364.2336 | 6.042444 | 349.574 | 374.5826
Pr0.1Ca0.9Nb0.3Cu0.7 | 412.41 | 20.65115 | 397.8075 | 427.0126
Pr0.1Ca0.9Nb0.3Ni0.7 | 370.1589 | 22.96755 | 345.8577 | 432.6341
Pr0.1Ca0.9Nb0.5Cu0.5 | 385.4498 | 18.3355 | 372.4846 | 398.4149
Pr0.1Ca0.9Nb0.5Ni0.5 | 369.3713 | 23.95822 | 343.2267 | 422.7609
Pr0.1Ca0.9Nb0.7Cu0.3 | 372.4392 |  | 372.4392 | 372.4392
Pr0.1Ca0.9Nb0.7Ni0.3 | 380.9329 | 18.02616 | 364.8254 | 401.1354
Pr0.1Ca0.9Nb0.9Cu0.1 | 384.8773 |  | 384.8773 | 384.8773
Pr0.1Ca0.9Nb0.9Ni0.1 | 393.0116 |  | 393.0116 | 393.0116
Pr0.1Ca0.9Ni | 362.6423 | 4.880711 | 350.9172 | 374.2089
Pr0.1Ca0.9Ni0.1Cu0.9 | 364.1859 | 21.9433 | 350.9779 | 389.5161
Pr0.1Ca0.9Ni0.1Ir0.9 | 379.8639 |  | 379.8639 | 379.8639
Pr0.1Ca0.9Ni0.1Ru0.9 | 363.7601 |  | 363.7601 | 363.7601
Pr0.1Ca0.9Ni0.1Sn0.9 | 389.1067 |  | 389.1067 | 389.1067
Pr0.1Ca0.9Ni0.3Cu0.7 | 364.8021 | 20.61509 | 347.0261 | 442.3745
Pr0.1Ca0.9Ni0.3Ir0.7 | 395.1506 | 5.929256 | 388.1311 | 420.0164
Pr0.1Ca0.9Ni0.3Ru0.7 | 354.0655 | 18.0632 | 336.8503 | 374.4481
Pr0.1Ca0.9Ni0.3Sn0.7 | 373.4766 | 13.60826 | 360.6122 | 388.6813
Pr0.1Ca0.9Ni0.5Cu0.5 | 357.9463 | 13.08272 | 346.9547 | 398.663
Pr0.1Ca0.9Ni0.5Ir0.5 | 403.2423 | 6.806093 | 369.1645 | 416.5174
Pr0.1Ca0.9Ni0.5Ru0.5 | 363.4785 | 1.827582 | 360.6876 | 369.9328
Pr0.1Ca0.9Ni0.5Sn0.5 | 373.6731 | 20.60468 | 339.3662 | 398.5362
Pr0.1Ca0.9Ni0.7Cu0.3 | 369.4277 | 18.55061 | 347.1783 | 398.9345
Pr0.1Ca0.9Ni0.7Ir0.3 | 382.2813 | 15.71458 | 360.4122 | 414.736
Pr0.1Ca0.9Ni0.7Ru0.3 | 380.436 | 21.636 | 354.2755 | 410.5473
Pr0.1Ca0.9Ni0.7Sn0.3 | 373.4846 | 26.76451 | 343.9296 | 418.7631
Pr0.1Ca0.9Ni0.9Cu0.1 | 402.3212 | 32.6737 | 350.928 | 434.7091
Pr0.1Ca0.9Ni0.9Ir0.1 | 377.3265 | 19.56872 | 354.2443 | 429.9367
Pr0.1Ca0.9Ni0.9Ru0.1 | 374.7787 | 19.57539 | 352.2364 | 409.8507
Pr0.1Ca0.9Ni0.9Sn0.1 | 364.1707 | 5.575229 | 351.2219 | 374.2186
Pr0.1Ca0.9Zr0.1Cu0.9 | 387.7467 |  | 387.7467 | 387.7467
Pr0.1Ca0.9Zr0.1Ni0.9 | 363.4736 | 5.66896 | 349.4168 | 373.2538
Pr0.1Ca0.9Zr0.3Cu0.7 | 408.9292 |  | 408.9292 | 408.9292
Pr0.1Ca0.9Zr0.3Ni0.7 | 377.182 | 29.1568 | 348.6441 | 426.9893
Pr0.1Ca0.9Zr0.5Cu0.5 | 365.3389 |  | 365.3389 | 365.3389
Pr0.1Ca0.9Zr0.5Ni0.5 | 385.7057 | 28.65824 | 349.6897 | 420.4013
Pr0.1Ca0.9Zr0.7Cu0.3 | 367.7528 |  | 367.7528 | 367.7528
Pr0.1Ca0.9Zr0.7Ni0.3 | 373.6164 | 7.834478 | 367.0203 | 399.3567
Pr0.1Ca0.9Zr0.9Cu0.1 | 372.5342 |  | 372.5342 | 372.5342
Pr0.1Ca0.9Zr0.9Ni0.1 | 372.5834 |  | 372.5834 | 372.5834
Pr0.3Ca0.7Co | 369.4725 | 12.42506 | 335.5875 | 399.5123
Pr0.3Ca0.7Co0.1Cu0.9 | 368.9894 | 9.628377 | 360.1271 | 379.2343
Pr0.3Ca0.7Co0.1Fe0.9 | 359.7463 | 8.875961 | 333.7736 | 396.86
Pr0.3Ca0.7Co0.1Mn0.9 | 365.4572 | 4.564274 | 362.2297 | 368.6846
Pr0.3Ca0.7Co0.1Ni0.9 | 374.9052 | 16.73734 | 349.9406 | 403.6395
Pr0.3Ca0.7Co0.3Cu0.7 | 355.472 | 5.291754 | 344.8097 | 365.785
Pr0.3Ca0.7Co0.3Fe0.7 | 358.4008 | 6.065548 | 341.9797 | 413.6451
Pr0.3Ca0.7Co0.3Ir0.7 | 397.2418 | 5.218367 | 376.6457 | 399.5465
Pr0.3Ca0.7Co0.3Mn0.7 | 358.4844 | 8.786853 | 350.928 | 389.4958
Pr0.3Ca0.7Co0.3Nb0.7 | 398.6274 | 4.560144 | 388.5293 | 404.3721
Pr0.3Ca0.7Co0.3Ni0.7 | 365.6213 | 14.21527 | 350.6615 | 403.873
Pr0.3Ca0.7Co0.3Ru0.7 | 361.2161 | 6.496426 | 354.4903 | 375.2803
Pr0.3Ca0.7Co0.3Sn0.7 | 397.4632 | 14.71661 | 338.5292 | 401.1304
Pr0.3Ca0.7Co0.3Zr0.7 | 398.5828 | 0.4042189 | 397.9121 | 399.6541
Pr0.3Ca0.7Co0.5Cu0.5 | 360.3346 | 13.33979 | 331.0939 | 400.3501
Pr0.3Ca0.7Co0.5Fe0.5 | 363.268 | 11.44642 | 342.8191 | 410.751
Pr0.3Ca0.7Co0.5Ir0.5 | 386.5663 | 16.97468 | 342.0859 | 401.9504
Pr0.3Ca0.7Co0.5Mn0.5 | 358.6956 | 7.390048 | 343.9369 | 398.14
Pr0.3Ca0.7Co0.5Nb0.5 | 377.8116 | 18.85793 | 348.5025 | 420.6311
Pr0.3Ca0.7Co0.5Ni0.5 | 366.9504 | 12.55543 | 352.6404 | 403.873
Pr0.3Ca0.7Co0.5Ru0.5 | 381.8475 | 22.59918 | 347.1703 | 425.2436
Pr0.3Ca0.7Co0.5Sn0.5 | 377.1105 | 16.14132 | 358.6845 | 401.2016
Pr0.3Ca0.7Co0.5Zr0.5 | 384.5877 | 15.24816 | 358.6933 | 403.2212
Pr0.3Ca0.7Co0.7Cu0.3 | 361.9418 | 9.777067 | 350.4824 | 400.467
Pr0.3Ca0.7Co0.7Fe0.3 | 361.5473 | 10.42172 | 339.6123 | 413.4384
Pr0.3Ca0.7Co0.7Ir0.3 | 376.2983 | 16.74413 | 353.0136 | 399.3273
Pr0.3Ca0.7Co0.7Mn0.3 | 362.7586 | 11.65767 | 343.6472 | 400.2205
Pr0.3Ca0.7Co0.7Nb0.3 | 375.1239 | 21.5043 | 335.5875 | 430.9843
Pr0.3Ca0.7Co0.7Ni0.3 | 362.8869 | 9.422154 | 332.0806 | 406.9518
Pr0.3Ca0.7Co0.7Ru0.3 | 375.4663 | 22.2131 | 352.6355 | 421.1269
Pr0.3Ca0.7Co0.7Sn0.3 | 384.4606 | 26.53875 | 351.2219 | 455.0256
Pr0.3Ca0.7Co0.7Zr0.3 | 360.5001 | 13.25655 | 332.3441 | 387.7707
Pr0.3Ca0.7Co0.9Cu0.1 | 365.173 | 16.47969 | 323.7592 | 401.9451
Pr0.3Ca0.7Co0.9Fe0.1 | 365.7795 | 17.57744 | 326.2648 | 401.3329
Pr0.3Ca0.7Co0.9Ir0.1 | 384.1094 | 17.67444 | 356.3822 | 450.2691
Pr0.3Ca0.7Co0.9Mn0.1 | 367.3136 | 17.77255 | 325.9803 | 401.3884
Pr0.3Ca0.7Co0.9Nb0.1 | 373.9936 | 22.18021 | 324.1347 | 412.7806
Pr0.3Ca0.7Co0.9Ni0.1 | 366.4759 | 18.18844 | 324.1244 | 401.6962
Pr0.3Ca0.7Co0.9Ru0.1 | 370.1681 | 16.65998 | 325.11 | 401.0088
Pr0.3Ca0.7Co0.9Sn0.1 | 376.3562 | 20.29244 | 331.1679 | 427.9743
Pr0.3Ca0.7Co0.9Zr0.1 | 374.9933 | 23.21778 | 326.7209 | 412.6971
Pr0.3Ca0.7Cu0.3Ir0.7 | 378.0459 |  | 378.0459 | 378.0459
Pr0.3Ca0.7Cu0.3Ru0.7 | 385.1989 |  | 385.1989 | 385.1989
Pr0.3Ca0.7Cu0.3Sn0.7 | 397.7245 |  | 397.7245 | 397.7245
Pr0.3Ca0.7Cu0.5Ir0.5 | 398.6287 |  | 398.6287 | 398.6287
Pr0.3Ca0.7Cu0.5Ru0.5 | 394.1851 |  | 394.1851 | 394.1851
Pr0.3Ca0.7Cu0.5Sn0.5 | 364.5614 |  | 364.5614 | 364.5614
Pr0.3Ca0.7Cu0.7Ir0.3 | 368.4501 |  | 368.4501 | 368.4501
Pr0.3Ca0.7Cu0.7Ru0.3 | 365.7654 |  | 365.7654 | 365.7654
Pr0.3Ca0.7Cu0.7Sn0.3 | 365.2084 |  | 365.2084 | 365.2084
Pr0.3Ca0.7Cu0.9Ir0.1 | 374.2409 |  | 374.2409 | 374.2409
Pr0.3Ca0.7Cu0.9Ru0.1 | 367.4704 |  | 367.4704 | 367.4704
Pr0.3Ca0.7Cu0.9Sn0.1 | 367.4056 |  | 367.4056 | 367.4056
Pr0.3Ca0.7Fe | 362.7147 | 15.85812 | 336.5212 | 399.2408
Pr0.3Ca0.7Fe0.1Cu0.9 | 372.508 | 15.6572 | 360.0612 | 390.0873
Pr0.3Ca0.7Fe0.1Mn0.9 | 369.0092 | 4.651696 | 365.72 | 372.2984
Pr0.3Ca0.7Fe0.1Ni0.9 | 374.5297 | 16.86003 | 349.9059 | 402.7167
Pr0.3Ca0.7Fe0.3Cu0.7 | 355.2025 | 7.679076 | 344.5898 | 398.6506
Pr0.3Ca0.7Fe0.3Ir0.7 | 391.7348 | 3.091008 | 386.8881 | 397.815
Pr0.3Ca0.7Fe0.3Mn0.7 | 363.0909 | 16.19717 | 352.8302 | 399.7425
Pr0.3Ca0.7Fe0.3Nb0.7 | 395.845 | 6.247265 | 372.683 | 400.5911
Pr0.3Ca0.7Fe0.3Ni0.7 | 363.9019 | 12.1725 | 326.8906 | 404.7928
Pr0.3Ca0.7Fe0.3Ru0.7 | 363.2681 | 7.905466 | 331.6039 | 365.3716
Pr0.3Ca0.7Fe0.3Sn0.7 | 416.6512 | 16.16256 | 352.4132 | 422.8543
Pr0.3Ca0.7Fe0.3Zr0.7 | 402.9329 | 1.134408 | 398.4147 | 403.3174
Pr0.3Ca0.7Fe0.5Cu0.5 | 366.014 | 16.09644 | 330.838 | 400.1153
Pr0.3Ca0.7Fe0.5Ir0.5 | 392.3558 | 6.075951 | 367.8327 | 398.3361
Pr0.3Ca0.7Fe0.5Mn0.5 | 359.7215 | 8.012732 | 339.9805 | 397.992
Pr0.3Ca0.7Fe0.5Nb0.5 | 368.5591 | 17.07797 | 342.5006 | 400.5165
Pr0.3Ca0.7Fe0.5Ni0.5 | 361.2954 | 9.826487 | 323.7592 | 408.6905
Pr0.3Ca0.7Fe0.5Ru0.5 | 354.5286 | 10.90333 | 330.5404 | 365.4895
Pr0.3Ca0.7Fe0.5Sn0.5 | 391.1287 | 11.92638 | 367.377 | 418.514
Pr0.3Ca0.7Fe0.5Zr0.5 | 385.3787 | 8.913098 | 367.9634 | 399.0406
Pr0.3Ca0.7Fe0.7Cu0.3 | 362.424 | 12.45535 | 337.5164 | 403.1181
Pr0.3Ca0.7Fe0.7Ir0.3 | 377.8321 | 18.21155 | 353.1752 | 421.1374
Pr0.3Ca0.7Fe0.7Mn0.3 | 362.0989 | 13.53878 | 343.7545 | 410.751
Pr0.3Ca0.7Fe0.7Nb0.3 | 367.8327 | 20.64477 | 333.978 | 401.9451
Pr0.3Ca0.7Fe0.7Ni0.3 | 359.3477 | 6.912618 | 332.3179 | 409.9162
Pr0.3Ca0.7Fe0.7Ru0.3 | 362.4242 | 10.06329 | 339.4332 | 409.9553
Pr0.3Ca0.7Fe0.7Sn0.3 | 375.802 | 18.59058 | 342.5956 | 401.7307
Pr0.3Ca0.7Fe0.7Zr0.3 | 371.8568 | 13.50418 | 344.2337 | 401.8295
Pr0.3Ca0.7Fe0.9Cu0.1 | 359.6407 | 9.03459 | 333.9989 | 397.2376
Pr0.3Ca0.7Fe0.9Ir0.1 | 366.0529 | 12.55043 | 329.7679 | 397.4738
Pr0.3Ca0.7Fe0.9Mn0.1 | 359.9623 | 9.245637 | 333.829 | 375.1602
Pr0.3Ca0.7Fe0.9Nb0.1 | 365.1979 | 15.47679 | 339.3649 | 398.6625
Pr0.3Ca0.7Fe0.9Ni0.1 | 359.5 | 9.297035 | 333.9989 | 396.86
Pr0.3Ca0.7Fe0.9Ru0.1 | 360.6291 | 11.4975 | 330.4188 | 392.1289
Pr0.3Ca0.7Fe0.9Sn0.1 | 362.547 | 14.86917 | 336.2419 | 396.8504
Pr0.3Ca0.7Fe0.9Zr0.1 | 367.2461 | 17.15713 | 340.1479 | 400.9468
Pr0.3Ca0.7Mn0.1Cu0.9 | 363.5813 | 5.91195 | 359.401 | 367.7617
Pr0.3Ca0.7Mn0.1Ni0.9 | 376.718 | 16.0318 | 351.7462 | 402.7167
Pr0.3Ca0.7Mn0.3Cu0.7 | 364.1461 | 2.124107 | 362.6442 | 365.6481
Pr0.3Ca0.7Mn0.3Ir0.7 | 374.3574 |  | 374.3574 | 374.3574
Pr0.3Ca0.7Mn0.3Nb0.7 | 335.763 |  | 335.763 | 335.763
Pr0.3Ca0.7Mn0.3Ni0.7 | 367.4522 | 16.89822 | 349.9905 | 406.9518
Pr0.3Ca0.7Mn0.3Ru0.7 | 353.19 |  | 353.19 | 353.19
Pr0.3Ca0.7Mn0.3Sn0.7 | 389.5065 |  | 389.5065 | 389.5065
Pr0.3Ca0.7Mn0.3Zr0.7 | 402.6579 |  | 402.6579 | 402.6579
Pr0.3Ca0.7Mn0.5Cu0.5 | 376.5223 | 31.69184 | 354.1128 | 398.9318
Pr0.3Ca0.7Mn0.5Ir0.5 | 399.3567 |  | 399.3567 | 399.3567
Pr0.3Ca0.7Mn0.5Nb0.5 | 391.2515 |  | 391.2515 | 391.2515
Pr0.3Ca0.7Mn0.5Ni0.5 | 362.9447 | 12.67126 | 350.4904 | 396.8866
Pr0.3Ca0.7Mn0.5Ru0.5 | 364.2591 |  | 364.2591 | 364.2591
Pr0.3Ca0.7Mn0.5Sn0.5 | 353.6312 |  | 353.6312 | 353.6312
Pr0.3Ca0.7Mn0.5Zr0.5 | 396.2246 |  | 396.2246 | 396.2246
Pr0.3Ca0.7Mn0.7Cu0.3 | 373.6323 | 9.697516 | 366.7751 | 380.4895
Pr0.3Ca0.7Mn0.7Ir0.3 | 354.1456 |  | 354.1456 | 354.1456
Pr0.3Ca0.7Mn0.7Nb0.3 | 358.8028 |  | 358.8028 | 358.8028
Pr0.3Ca0.7Mn0.7Ni0.3 | 360.3615 | 11.84023 | 353.3926 | 390.8731
Pr0.3Ca0.7Mn0.7Ru0.3 | 349.574 |  | 349.574 | 349.574
Pr0.3Ca0.7Mn0.7Sn0.3 | 360.1473 |  | 360.1473 | 360.1473
Pr0.3Ca0.7Mn0.7Zr0.3 | 377.4365 |  | 377.4365 | 377.4365
Pr0.3Ca0.7Mn0.9Cu0.1 | 370.3156 |  | 370.3156 | 370.3156
Pr0.3Ca0.7Mn0.9Ir0.1 | 370.6098 |  | 370.6098 | 370.6098
Pr0.3Ca0.7Mn0.9Nb0.1 | 384.3449 |  | 384.3449 | 384.3449
Pr0.3Ca0.7Mn0.9Ni0.1 | 364.9006 | 2.991129 | 362.7855 | 367.0156
Pr0.3Ca0.7Mn0.9Ru0.1 | 363.0746 |  | 363.0746 | 363.0746
Pr0.3Ca0.7Mn0.9Sn0.1 | 385.0437 |  | 385.0437 | 385.0437
Pr0.3Ca0.7Mn0.9Zr0.1 | 392.9184 |  | 392.9184 | 392.9184
Pr0.3Ca0.7Nb0.1Cu0.9 | 355.0084 | 16.74088 | 343.1708 | 366.846
Pr0.3Ca0.7Nb0.1Ni0.9 | 380.0877 | 19.68205 | 324.05 | 406.3854
Pr0.3Ca0.7Nb0.3Cu0.7 | 362.983 | 4.31404 | 359.9325 | 366.0334
Pr0.3Ca0.7Nb0.3Ni0.7 | 376.4393 | 21.76127 | 341.4377 | 419.4191
Pr0.3Ca0.7Nb0.5Cu0.5 | 392.5981 | 39.60348 | 364.5942 | 420.602
Pr0.3Ca0.7Nb0.5Ni0.5 | 376.433 | 24.4145 | 336.5886 | 398.9378
Pr0.3Ca0.7Nb0.7Cu0.3 | 393.0731 |  | 393.0731 | 393.0731
Pr0.3Ca0.7Nb0.7Ni0.3 | 418.4486 | 10.31747 | 377.1253 | 421.1374
Pr0.3Ca0.7Ni | 370.8458 | 10.72138 | 354.0671 | 393.6876
Pr0.3Ca0.7Ni0.1Cu0.9 | 370.2217 | 8.11764 | 361.0245 | 376.3869
Pr0.3Ca0.7Ni0.3Cu0.7 | 352.3765 | 2.919567 | 331.0366 | 362.4495
Pr0.3Ca0.7Ni0.3Ir0.7 | 385.7981 | 7.925592 | 374.3574 | 397.3326
Pr0.3Ca0.7Ni0.3Ru0.7 | 366.9721 | 8.78699 | 331.9919 | 370.6084
Pr0.3Ca0.7Ni0.3Sn0.7 | 368.8642 | 8.73191 | 333.8791 | 370.9964
Pr0.3Ca0.7Ni0.5Cu0.5 | 364.5294 | 13.35085 | 340.5839 | 386.785
Pr0.3Ca0.7Ni0.5Ir0.5 | 388.8306 | 11.86384 | 356.9698 | 401.7307
Pr0.3Ca0.7Ni0.5Ru0.5 | 391.4596 | 31.67014 | 353.6253 | 452.1347
Pr0.3Ca0.7Ni0.5Sn0.5 | 376.3682 | 14.03279 | 360.7944 | 394.3438
Pr0.3Ca0.7Ni0.7Cu0.3 | 362.9226 | 10.38796 | 350.3983 | 399.4037
Pr0.3Ca0.7Ni0.7Ir0.3 | 370.6247 | 15.46938 | 338.6841 | 399.2038
Pr0.3Ca0.7Ni0.7Ru0.3 | 363.6889 | 23.5196 | 327.2416 | 415.3933
Pr0.3Ca0.7Ni0.7Sn0.3 | 377.0674 | 27.14284 | 334.6655 | 427.3769
Pr0.3Ca0.7Ni0.9Cu0.1 | 372.3681 | 16.64477 | 350.1473 | 402.7167
Pr0.3Ca0.7Ni0.9Ir0.1 | 375.8576 | 13.65923 | 354.3742 | 407.8494
Pr0.3Ca0.7Ni0.9Ru0.1 | 378.8321 | 16.38595 | 355.9274 | 401.8586
Pr0.3Ca0.7Ni0.9Sn0.1 | 384.2622 | 16.69524 | 332.3179 | 404.9052
Pr0.3Ca0.7Zr0.1Cu0.9 | 366.846 |  | 366.846 | 366.846
Pr0.3Ca0.7Zr0.1Ni0.9 | 383.3586 | 20.52732 | 324.1244 | 404.6689
Pr0.3Ca0.7Zr0.3Cu0.7 | 354.0338 |  | 354.0338 | 354.0338
Pr0.3Ca0.7Zr0.3Ni0.7 | 366.1396 | 25.97069 | 339.9515 | 430.2272
Pr0.3Ca0.7Zr0.5Cu0.5 | 372.4019 |  | 372.4019 | 372.4019
Pr0.3Ca0.7Zr0.5Ni0.5 | 377.9748 | 21.55622 | 353.5051 | 399.4274
Pr0.3Ca0.7Zr0.7Cu0.3 | 395.9455 |  | 395.9455 | 395.9455
Pr0.3Ca0.7Zr0.7Ni0.3 | 396.2323 | 0.8610301 | 395.8495 | 399.6541
Pr0.5Ca0.5Co | 363.6895 | 20.57262 | 330.3255 | 399.2653
Pr0.5Ca0.5Co0.1Cu0.9 | 359.4345 | 5.424673 | 353.19 | 362.9825
Pr0.5Ca0.5Co0.1Fe0.9 | 378.2659 | 23.94924 | 338.5142 | 453.198
Pr0.5Ca0.5Co0.1Mn0.9 | 353.6719 | 1.389042 | 352.6897 | 354.6541
Pr0.5Ca0.5Co0.1Ni0.9 | 373.5686 | 22.60833 | 335.2663 | 420.5569
Pr0.5Ca0.5Co0.3Cu0.7 | 362.2781 | 7.517654 | 349.4387 | 373.8715
Pr0.5Ca0.5Co0.3Fe0.7 | 364.0985 | 11.01115 | 345.0168 | 426.2105
Pr0.5Ca0.5Co0.3Ir0.7 | 360.1658 | 4.043769 | 356.9638 | 370.3456
Pr0.5Ca0.5Co0.3Mn0.7 | 373.3079 | 18.93954 | 355.5361 | 415.4939
Pr0.5Ca0.5Co0.3Nb0.7 | 384.0862 | 3.765227 | 382.3821 | 392.0382
Pr0.5Ca0.5Co0.3Ni0.7 | 364.3852 | 16.56658 | 330.2438 | 419.77
Pr0.5Ca0.5Co0.3Ru0.7 | 345.8999 | 2.223342 | 344.3019 | 350.3627
Pr0.5Ca0.5Co0.3Sn0.7 | 375.5138 | 4.171407 | 371.8421 | 383.7923
Pr0.5Ca0.5Co0.3Zr0.7 | 342.9744 | 6.788515 | 335.0486 | 349.203
Pr0.5Ca0.5Co0.5Cu0.5 | 358.834 | 13.64949 | 336.0187 | 393.1031
Pr0.5Ca0.5Co0.5Fe0.5 | 365.1533 | 14.87924 | 338.8649 | 451.4087
Pr0.5Ca0.5Co0.5Ir0.5 | 389.8047 | 14.82385 | 363.5375 | 399.7217
Pr0.5Ca0.5Co0.5Mn0.5 | 367.0059 | 16.8727 | 349.4168 | 394.1253
Pr0.5Ca0.5Co0.5Nb0.5 | 395.2768 | 6.497871 | 381.4978 | 410.5443
Pr0.5Ca0.5Co0.5Ni0.5 | 365.9134 | 16.76975 | 336.3178 | 401.9504
Pr0.5Ca0.5Co0.5Ru0.5 | 380.8071 | 19.49375 | 339.6203 | 393.4454
Pr0.5Ca0.5Co0.5Sn0.5 | 401.3905 | 6.124987 | 389.6641 | 412.0435
Pr0.5Ca0.5Co0.5Zr0.5 | 379.4722 | 24.11824 | 337.0206 | 405.68
Pr0.5Ca0.5Co0.7Cu0.3 | 362.2524 | 23.89128 | 328.5875 | 452.9179
Pr0.5Ca0.5Co0.7Fe0.3 | 367.6407 | 17.27901 | 341.2868 | 427.3769
Pr0.5Ca0.5Co0.7Ir0.3 | 386.6472 | 18.83378 | 346.6692 | 416.8267
Pr0.5Ca0.5Co0.7Mn0.3 | 373.5857 | 20.52121 | 339.0874 | 426.2105
Pr0.5Ca0.5Co0.7Nb0.3 | 380.1909 | 28.0182 | 324.8582 | 419.6934
Pr0.5Ca0.5Co0.7Ni0.3 | 365.4884 | 18.25939 | 331.2462 | 426.2105
Pr0.5Ca0.5Co0.7Ru0.3 | 391.1488 | 26.37727 | 331.0767 | 427.3769
Pr0.5Ca0.5Co0.7Sn0.3 | 384.0797 | 26.36177 | 345.1066 | 439.9612
Pr0.5Ca0.5Co0.7Zr0.3 | 382.3111 | 22.52466 | 341.0745 | 416.5174
Pr0.5Ca0.5Co0.9Cu0.1 | 370.8304 | 22.6821 | 335.8045 | 421.389
Pr0.5Ca0.5Co0.9Fe0.1 | 378.9624 | 23.39666 | 335.0016 | 420.8993
Pr0.5Ca0.5Co0.9Ir0.1 | 381.2374 | 27.64526 | 331.4579 | 426.2105
Pr0.5Ca0.5Co0.9Mn0.1 | 379.1462 | 23.25428 | 334.4789 | 420.8993
Pr0.5Ca0.5Co0.9Nb0.1 | 379.829 | 32.22663 | 330.5404 | 453.9576
Pr0.5Ca0.5Co0.9Ni0.1 | 376.633 | 23.95491 | 335.1735 | 422.5956
Pr0.5Ca0.5Co0.9Ru0.1 | 377.9292 | 27.43801 | 330.3255 | 426.2105
Pr0.5Ca0.5Co0.9Sn0.1 | 379.8384 | 34.09031 | 331.7695 | 452.9179
Pr0.5Ca0.5Co0.9Zr0.1 | 381.0275 | 30.50522 | 331.4707 | 452.904
Pr0.5Ca0.5Cu0.5Ir0.5 | 395.2239 |  | 395.2239 | 395.2239
Pr0.5Ca0.5Cu0.5Ru0.5 | 431.449 |  | 431.449 | 431.449
Pr0.5Ca0.5Cu0.5Sn0.5 | 349.1262 |  | 349.1262 | 349.1262
Pr0.5Ca0.5Cu0.7Ir0.3 | 375.1305 |  | 375.1305 | 375.1305
Pr0.5Ca0.5Cu0.7Ru0.3 | 339.3289 |  | 339.3289 | 339.3289
Pr0.5Ca0.5Cu0.7Sn0.3 | 363.9834 |  | 363.9834 | 363.9834
Pr0.5Ca0.5Cu0.9Ir0.1 | 353.1382 |  | 353.1382 | 353.1382
Pr0.5Ca0.5Cu0.9Ru0.1 | 351.7934 |  | 351.7934 | 351.7934
Pr0.5Ca0.5Cu0.9Sn0.1 | 352.4509 |  | 352.4509 | 352.4509
Pr0.5Ca0.5Fe | 355.0481 | 16.65952 | 326.8906 | 398.5913
Pr0.5Ca0.5Fe0.1Cu0.9 | 359.6545 | 5.506324 | 353.3101 | 363.1892
Pr0.5Ca0.5Fe0.1Mn0.9 | 370.9089 | 27.45559 | 351.4949 | 390.323
Pr0.5Ca0.5Fe0.1Ni0.9 | 375.1769 | 22.2611 | 336.81 | 420.5569
Pr0.5Ca0.5Fe0.3Cu0.7 | 360.663 | 8.491542 | 337.5996 | 379.9021
Pr0.5Ca0.5Fe0.3Ir0.7 | 378.3202 | 1.442154 | 376.3671 | 380.0402
Pr0.5Ca0.5Fe0.3Mn0.7 | 367.8824 | 14.26547 | 354.6787 | 399.2151
Pr0.5Ca0.5Fe0.3Nb0.7 | 387.0143 | 0.1739791 | 386.6958 | 387.1165
Pr0.5Ca0.5Fe0.3Ni0.7 | 364.1381 | 18.32741 | 330.084 | 421.3917
Pr0.5Ca0.5Fe0.3Ru0.7 | 383.8062 | 10.58882 | 357.4016 | 393.88
Pr0.5Ca0.5Fe0.3Sn0.7 | 378.3743 | 0.3630192 | 378.1037 | 378.994
Pr0.5Ca0.5Fe0.3Zr0.7 | 335.4745 | 0.9279961 | 334.6494 | 336.9849
Pr0.5Ca0.5Fe0.5Cu0.5 | 351.879 | 9.179332 | 334.9746 | 410.0315
Pr0.5Ca0.5Fe0.5Ir0.5 | 401.743 | 17.69762 | 383.2217 | 450.2156
Pr0.5Ca0.5Fe0.5Mn0.5 | 365.2426 | 13.40976 | 348.5025 | 398.0961
Pr0.5Ca0.5Fe0.5Nb0.5 | 393.2122 | 11.91022 | 379.4754 | 452.9279
Pr0.5Ca0.5Fe0.5Ni0.5 | 365.2262 | 16.11034 | 335.9414 | 401.9451
Pr0.5Ca0.5Fe0.5Ru0.5 | 387.1136 | 9.002699 | 369.2533 | 398.9204
Pr0.5Ca0.5Fe0.5Sn0.5 | 396.7359 | 5.426202 | 368.8322 | 403.0731
Pr0.5Ca0.5Fe0.5Zr0.5 | 387.6388 | 6.58319 | 367.135 | 400.9216
Pr0.5Ca0.5Fe0.7Cu0.3 | 356.8151 | 10.83218 | 329.7679 | 393.0116
Pr0.5Ca0.5Fe0.7Ir0.3 | 383.3998 | 19.02667 | 332.3179 | 400.9951
Pr0.5Ca0.5Fe0.7Mn0.3 | 371.4449 | 15.89785 | 354.2576 | 420.5569
Pr0.5Ca0.5Fe0.7Nb0.3 | 381.3041 | 24.3821 | 338.8211 | 444.5205
Pr0.5Ca0.5Fe0.7Ni0.3 | 363.6617 | 11.92021 | 339.3649 | 426.2105
Pr0.5Ca0.5Fe0.7Ru0.3 | 400.6361 | 25.12995 | 350.5863 | 452.8721
Pr0.5Ca0.5Fe0.7Sn0.3 | 392.008 | 24.53302 | 344.9902 | 440.949
Pr0.5Ca0.5Fe0.7Zr0.3 | 378.4498 | 21.45017 | 345.1452 | 402.3952
Pr0.5Ca0.5Fe0.9Cu0.1 | 367.8858 | 25.02833 | 330.5404 | 452.7937
Pr0.5Ca0.5Fe0.9Ir0.1 | 370.9677 | 22.6364 | 331.7695 | 414.2919
Pr0.5Ca0.5Fe0.9Mn0.1 | 380.9316 | 22.59618 | 338.4884 | 437.6247
Pr0.5Ca0.5Fe0.9Nb0.1 | 357.3295 | 20.55794 | 324.2761 | 412.8945
Pr0.5Ca0.5Fe0.9Ni0.1 | 375.6079 | 24.51116 | 336.6934 | 454.0062
Pr0.5Ca0.5Fe0.9Ru0.1 | 368.7759 | 23.06356 | 336.0145 | 427.7629
Pr0.5Ca0.5Fe0.9Sn0.1 | 356.4663 | 20.32196 | 328.5875 | 412.691
Pr0.5Ca0.5Fe0.9Zr0.1 | 356.8778 | 18.87783 | 323.8154 | 410.751
Pr0.5Ca0.5Mn0.1Cu0.9 | 358.3429 | 5.292553 | 354.6005 | 362.0853
Pr0.5Ca0.5Mn0.1Ni0.9 | 373.2633 | 23.17605 | 337.4837 | 420.5569
Pr0.5Ca0.5Mn0.3Cu0.7 | 353.0356 | 0.7188938 | 352.5273 | 353.5439
Pr0.5Ca0.5Mn0.3Ni0.7 | 368.1265 | 18.6239 | 336.8503 | 415.5744
Pr0.5Ca0.5Mn0.5Cu0.5 | 376.235 | 48.75078 | 341.763 | 410.707
Pr0.5Ca0.5Mn0.5Ir0.5 | 379.2443 |  | 379.2443 | 379.2443
Pr0.5Ca0.5Mn0.5Nb0.5 | 401.1304 |  | 401.1304 | 401.1304
Pr0.5Ca0.5Mn0.5Ni0.5 | 363.1711 | 16.73551 | 349.4752 | 401.0023
Pr0.5Ca0.5Mn0.5Ru0.5 | 375.9241 |  | 375.9241 | 375.9241
Pr0.5Ca0.5Mn0.5Sn0.5 | 378.1605 |  | 378.1605 | 378.1605
Pr0.5Ca0.5Mn0.5Zr0.5 | 396.1409 |  | 396.1409 | 396.1409
Pr0.5Ca0.5Mn0.7Cu0.3 | 352.6897 |  | 352.6897 | 352.6897
Pr0.5Ca0.5Mn0.7Ir0.3 | 384.54 |  | 384.54 | 384.54
Pr0.5Ca0.5Mn0.7Nb0.3 | 334.0687 |  | 334.0687 | 334.0687
Pr0.5Ca0.5Mn0.7Ni0.3 | 375.4396 | 21.25965 | 363.6217 | 419.6934
Pr0.5Ca0.5Mn0.7Ru0.3 | 363.6614 |  | 363.6614 | 363.6614
Pr0.5Ca0.5Mn0.7Sn0.3 | 333.1201 |  | 333.1201 | 333.1201
Pr0.5Ca0.5Mn0.7Zr0.3 | 396.5969 |  | 396.5969 | 396.5969
Pr0.5Ca0.5Mn0.9Cu0.1 | 352.027 |  | 352.027 | 352.027
Pr0.5Ca0.5Mn0.9Ir0.1 | 332.8057 |  | 332.8057 | 332.8057
Pr0.5Ca0.5Mn0.9Nb0.1 | 343.4898 |  | 343.4898 | 343.4898
Pr0.5Ca0.5Mn0.9Ni0.1 | 358.6736 | 9.683636 | 351.8263 | 365.521
Pr0.5Ca0.5Mn0.9Ru0.1 | 338.125 |  | 338.125 | 338.125
Pr0.5Ca0.5Mn0.9Sn0.1 | 341.6288 |  | 341.6288 | 341.6288
Pr0.5Ca0.5Mn0.9Zr0.1 | 341.0745 |  | 341.0745 | 341.0745
Pr0.5Ca0.5Nb0.1Cu0.9 | 364.7135 | 18.27172 | 351.7934 | 377.6335
Pr0.5Ca0.5Nb0.1Ni0.9 | 377.5359 | 32.09234 | 330.3255 | 453.9892
Pr0.5Ca0.5Nb0.3Cu0.7 | 386.9613 | 27.80631 | 367.2993 | 406.6234
Pr0.5Ca0.5Nb0.3Ni0.7 | 390.1211 | 26.41466 | 348.5569 | 455.0256
Pr0.5Ca0.5Nb0.5Cu0.5 | 366.7429 | 16.54599 | 355.0432 | 378.4427
Pr0.5Ca0.5Nb0.5Ni0.5 | 398.4491 | 7.419027 | 375.5361 | 408.3041
Pr0.5Ca0.5Nb0.7Ni0.3 | 378.273 | 0.1061679 | 378.2353 | 378.555
Pr0.5Ca0.5Ni | 366.2017 | 19.66626 | 323.7592 | 407.3013
Pr0.5Ca0.5Ni0.1Cu0.9 | 361.3504 | 6.717614 | 354.1456 | 367.4416
Pr0.5Ca0.5Ni0.3Cu0.7 | 361.18 | 7.845583 | 348.2213 | 378.0037
Pr0.5Ca0.5Ni0.3Ir0.7 | 328.4868 | 1.719487 | 326.8273 | 331.0482
Pr0.5Ca0.5Ni0.3Ru0.7 | 361.1474 | 10.42335 | 353.7514 | 383.6875
Pr0.5Ca0.5Ni0.3Sn0.7 | 364.0987 | 14.68413 | 348.8647 | 377.621
Pr0.5Ca0.5Ni0.5Cu0.5 | 361.9297 | 12.73409 | 343.4685 | 399.0246
Pr0.5Ca0.5Ni0.5Ir0.5 | 399.6628 | 14.3704 | 376.449 | 420.7639
Pr0.5Ca0.5Ni0.5Ru0.5 | 402.2285 | 20.4206 | 387.2299 | 441.7165
Pr0.5Ca0.5Ni0.5Sn0.5 | 367.4377 | 6.42617 | 358.4984 | 388.9284
Pr0.5Ca0.5Ni0.7Cu0.3 | 356.8155 | 9.659716 | 332.3179 | 387.763
Pr0.5Ca0.5Ni0.7Ir0.3 | 377.4078 | 21.56066 | 334.3452 | 416.233
Pr0.5Ca0.5Ni0.7Ru0.3 | 377.0414 | 21.70711 | 340.9713 | 404.9493
Pr0.5Ca0.5Ni0.7Sn0.3 | 410.3059 | 28.19251 | 363.5375 | 454.2988
Pr0.5Ca0.5Ni0.9Cu0.1 | 369.8495 | 23.24127 | 335.8556 | 448.6992
Pr0.5Ca0.5Ni0.9Ir0.1 | 379.8001 | 24.18385 | 341.2868 | 422.3431
Pr0.5Ca0.5Ni0.9Ru0.1 | 381.2535 | 26.84239 | 346.2938 | 426.2105
Pr0.5Ca0.5Ni0.9Sn0.1 | 378.4735 | 27.57483 | 330.084 | 427.3769
Pr0.5Ca0.5Zr0.1Cu0.9 | 351.9654 |  | 351.9654 | 351.9654
Pr0.5Ca0.5Zr0.1Ni0.9 | 376.8112 | 32.35038 | 329.7679 | 441.6867
Pr0.5Ca0.5Zr0.3Cu0.7 | 384.0025 |  | 384.0025 | 384.0025
Pr0.5Ca0.5Zr0.3Ni0.7 | 391.4302 | 15.84323 | 352.4771 | 414.2919
Pr0.5Ca0.5Zr0.5Cu0.5 | 376.7906 |  | 376.7906 | 376.7906
Pr0.5Ca0.5Zr0.5Ni0.5 | 396.5664 | 14.2607 | 378.6246 | 420.8223
Pr0.5Ca0.5Zr0.7Ni0.3 | 416.9218 | 3.016167 | 415.7262 | 425.197
Pr0.7Ca0.3Co | 381.3872 | 17.32757 | 355.7332 | 429.4458
Pr0.7Ca0.3Co0.1Cu0.9 | 369.5943 | 24.44912 | 342.1171 | 388.9464
Pr0.7Ca0.3Co0.1Fe0.9 | 382.3033 | 22.24722 | 351.6995 | 443.5645
Pr0.7Ca0.3Co0.1Mn0.9 | 363.3746 | 11.8384 | 355.0035 | 371.7456
Pr0.7Ca0.3Co0.1Ni0.9 | 374.8343 | 14.12798 | 348.4182 | 426.2105
Pr0.7Ca0.3Co0.3Cu0.7 | 371.5159 | 21.29464 | 341.6288 | 390.8602
Pr0.7Ca0.3Co0.3Fe0.7 | 358.9705 | 19.99152 | 328.516 | 427.228
Pr0.7Ca0.3Co0.3Mn0.7 | 380.865 | 31.13572 | 344.8032 | 430.6095
Pr0.7Ca0.3Co0.3Ni0.7 | 361.7398 | 15.32441 | 330.4474 | 421.3917
Pr0.7Ca0.3Co0.5Cu0.5 | 370.0653 | 18.87508 | 337.2093 | 406.5327
Pr0.7Ca0.3Co0.5Fe0.5 | 359.6155 | 28.76968 | 326.2648 | 454.489
Pr0.7Ca0.3Co0.5Ir0.5 | 379.7732 | 26.10707 | 337.7362 | 425.6967
Pr0.7Ca0.3Co0.5Mn0.5 | 371.3803 | 42.91071 | 325.9803 | 454.101
Pr0.7Ca0.3Co0.5Nb0.5 | 428.3939 | 27.24493 | 373.6223 | 475.2304
Pr0.7Ca0.3Co0.5Ni0.5 | 364.0648 | 32.37374 | 330.084 | 455.0256
Pr0.7Ca0.3Co0.5Ru0.5 | 368.8661 | 3.108285 | 364.5835 | 375.5541
Pr0.7Ca0.3Co0.5Sn0.5 | 429.3639 | 9.164445 | 414.0249 | 453.1133
Pr0.7Ca0.3Co0.5Zr0.5 | 434.1649 | 62.37039 | 327.3927 | 478.5307
Pr0.7Ca0.3Co0.7Cu0.3 | 363.0725 | 18.36405 | 332.7059 | 398.7738
Pr0.7Ca0.3Co0.7Fe0.3 | 362.5809 | 17.81884 | 328.8189 | 427.3769
Pr0.7Ca0.3Co0.7Ir0.3 | 385.4535 | 13.12043 | 364.0924 | 399.7974
Pr0.7Ca0.3Co0.7Mn0.3 | 368.9973 | 23.94357 | 330.316 | 428.4225
Pr0.7Ca0.3Co0.7Nb0.3 | 376.7155 | 15.03077 | 353.5322 | 425.7043
Pr0.7Ca0.3Co0.7Ni0.3 | 361.985 | 18.56116 | 329.6792 | 426.2105
Pr0.7Ca0.3Co0.7Ru0.3 | 397.3236 | 29.67391 | 357.7271 | 430.8763
Pr0.7Ca0.3Co0.7Sn0.3 | 387.8954 | 23.85357 | 363.8472 | 427.678
Pr0.7Ca0.3Co0.7Zr0.3 | 381.681 | 26.15253 | 340.2526 | 427.8342
Pr0.7Ca0.3Co0.9Cu0.1 | 382.7679 | 23.61007 | 333.9697 | 424.9944
Pr0.7Ca0.3Co0.9Fe0.1 | 384.0447 | 20.20921 | 351.3683 | 426.2105
Pr0.7Ca0.3Co0.9Ir0.1 | 389.8771 | 22.33945 | 360.4303 | 444.5205
Pr0.7Ca0.3Co0.9Mn0.1 | 383.1645 | 19.59224 | 351.3683 | 427.3769
Pr0.7Ca0.3Co0.9Nb0.1 | 381.2399 | 15.18493 | 354.0992 | 413.3781
Pr0.7Ca0.3Co0.9Ni0.1 | 382.3997 | 20.85892 | 343.025 | 424.9944
Pr0.7Ca0.3Co0.9Ru0.1 | 381.7085 | 14.922 | 357.3006 | 411.0802
Pr0.7Ca0.3Co0.9Sn0.1 | 379.6842 | 13.73683 | 357.0745 | 410.5469
Pr0.7Ca0.3Co0.9Zr0.1 | 375.7445 | 12.55884 | 341.0118 | 398.2997
Pr0.7Ca0.3Cu0.7Ir0.3 | 374.5745 |  | 374.5745 | 374.5745
Pr0.7Ca0.3Cu0.7Ru0.3 | 364.3472 |  | 364.3472 | 364.3472
Pr0.7Ca0.3Cu0.7Sn0.3 | 361.0247 |  | 361.0247 | 361.0247
Pr0.7Ca0.3Cu0.9Ir0.1 | 410.5469 |  | 410.5469 | 410.5469
Pr0.7Ca0.3Cu0.9Ru0.1 | 381.5021 |  | 381.5021 | 381.5021
Pr0.7Ca0.3Cu0.9Sn0.1 | 381.3693 |  | 381.3693 | 381.3693
Pr0.7Ca0.3Fe | 371.6178 | 12.33635 | 352.3969 | 422.0086
Pr0.7Ca0.3Fe0.1Cu0.9 | 365.2078 | 21.61208 | 352.2459 | 390.157
Pr0.7Ca0.3Fe0.1Mn0.9 | 370.6379 | 9.992149 | 363.5723 | 377.7034
Pr0.7Ca0.3Fe0.1Ni0.9 | 378.3574 | 16.18584 | 339.9805 | 426.2105
Pr0.7Ca0.3Fe0.3Cu0.7 | 373.3971 | 21.36639 | 340.7192 | 392.4388
Pr0.7Ca0.3Fe0.3Mn0.7 | 364.9012 | 15.23263 | 347.8807 | 409.9367
Pr0.7Ca0.3Fe0.3Ni0.7 | 361.8326 | 18.8232 | 330.084 | 426.2105
Pr0.7Ca0.3Fe0.5Cu0.5 | 371.998 | 20.55265 | 330.4474 | 401.651
Pr0.7Ca0.3Fe0.5Ir0.5 | 385.6831 | 11.60288 | 364.8459 | 409.9003
Pr0.7Ca0.3Fe0.5Mn0.5 | 363.2945 | 35.33947 | 333.2505 | 454.101
Pr0.7Ca0.3Fe0.5Nb0.5 | 378.9924 | 31.46608 | 333.7348 | 429.6609
Pr0.7Ca0.3Fe0.5Ni0.5 | 361.7762 | 25.19309 | 326.5361 | 454.3519
Pr0.7Ca0.3Fe0.5Ru0.5 | 384.9734 | 14.2766 | 367.2594 | 405.68
Pr0.7Ca0.3Fe0.5Sn0.5 | 430.797 | 14.07049 | 413.3011 | 454.3594
Pr0.7Ca0.3Fe0.5Zr0.5 | 416.892 | 45.25656 | 355.3886 | 476.0328
Pr0.7Ca0.3Fe0.7Cu0.3 | 370.2773 | 13.88015 | 344.5744 | 441.6039
Pr0.7Ca0.3Fe0.7Ir0.3 | 382.909 | 15.53471 | 364.4832 | 399.7046
Pr0.7Ca0.3Fe0.7Mn0.3 | 365.5731 | 24.70393 | 324.966 | 416.7698
Pr0.7Ca0.3Fe0.7Nb0.3 | 382.321 | 13.86926 | 363.7739 | 411.7902
Pr0.7Ca0.3Fe0.7Ni0.3 | 363.4473 | 17.45105 | 326.2648 | 427.3769
Pr0.7Ca0.3Fe0.7Ru0.3 | 410.8402 | 27.33659 | 358.7042 | 453.0317
Pr0.7Ca0.3Fe0.7Sn0.3 | 379.0251 | 14.61613 | 365.3329 | 412.1466
Pr0.7Ca0.3Fe0.7Zr0.3 | 382.8419 | 18.3895 | 337.0206 | 428.8405
Pr0.7Ca0.3Fe0.9Cu0.1 | 376.538 | 19.56937 | 345.4025 | 441.7165
Pr0.7Ca0.3Fe0.9Ir0.1 | 382.0574 | 23.72638 | 357.0745 | 454.101
Pr0.7Ca0.3Fe0.9Mn0.1 | 383.2042 | 21.73489 | 351.2503 | 442.6809
Pr0.7Ca0.3Fe0.9Nb0.1 | 375.1881 | 12.92283 | 357.0605 | 403.7941
Pr0.7Ca0.3Fe0.9Ni0.1 | 380.0539 | 20.89959 | 350.9985 | 444.2417
Pr0.7Ca0.3Fe0.9Ru0.1 | 380.848 | 20.9537 | 357.0745 | 443.3974
Pr0.7Ca0.3Fe0.9Sn0.1 | 372.8386 | 11.90957 | 357.0605 | 398.7169
Pr0.7Ca0.3Fe0.9Zr0.1 | 372.2076 | 10.0377 | 357.159 | 399.6655
Pr0.7Ca0.3Mn0.1Cu0.9 | 385.1494 | 7.214569 | 380.0479 | 390.2509
Pr0.7Ca0.3Mn0.1Ni0.9 | 374.5617 | 14.01284 | 352.3969 | 426.2105
Pr0.7Ca0.3Mn0.3Cu0.7 | 371.8249 | 26.64333 | 352.9853 | 390.6646
Pr0.7Ca0.3Mn0.3Ni0.7 | 365.1511 | 15.03265 | 337.5996 | 401.2523
Pr0.7Ca0.3Mn0.5Cu0.5 | 379.9646 |  | 379.9646 | 379.9646
Pr0.7Ca0.3Mn0.5Ni0.5 | 365.0484 | 39.21192 | 329.8412 | 453.9892
Pr0.7Ca0.3Mn0.7Cu0.3 | 357.7051 |  | 357.7051 | 357.7051
Pr0.7Ca0.3Mn0.7Ir0.3 | 400.667 |  | 400.667 | 400.667
Pr0.7Ca0.3Mn0.7Nb0.3 | 365.5505 |  | 365.5505 | 365.5505
Pr0.7Ca0.3Mn0.7Ni0.3 | 382.0487 | 31.0812 | 348.4182 | 412.7154
Pr0.7Ca0.3Mn0.7Ru0.3 | 372.4702 |  | 372.4702 | 372.4702
Pr0.7Ca0.3Mn0.7Sn0.3 | 366.7348 |  | 366.7348 | 366.7348
Pr0.7Ca0.3Mn0.7Zr0.3 | 375.9271 |  | 375.9271 | 375.9271
Pr0.7Ca0.3Mn0.9Cu0.1 | 357.3006 |  | 357.3006 | 357.3006
Pr0.7Ca0.3Mn0.9Ir0.1 | 398.488 |  | 398.488 | 398.488
Pr0.7Ca0.3Mn0.9Nb0.1 | 369.874 |  | 369.874 | 369.874
Pr0.7Ca0.3Mn0.9Ni0.1 | 363.0328 | 10.56337 | 355.5633 | 370.5022
Pr0.7Ca0.3Mn0.9Ru0.1 | 368.9309 |  | 368.9309 | 368.9309
Pr0.7Ca0.3Mn0.9Sn0.1 | 371.4514 |  | 371.4514 | 371.4514
Pr0.7Ca0.3Mn0.9Zr0.1 | 370.7926 |  | 370.7926 | 370.7926
Pr0.7Ca0.3Nb0.1Cu0.9 | 446.9145 | 92.69499 | 381.3693 | 512.4598
Pr0.7Ca0.3Nb0.1Ni0.9 | 380.5917 | 23.79422 | 352.9935 | 505.2614
Pr0.7Ca0.3Nb0.3Cu0.7 | 370.3745 | 18.80906 | 357.0745 | 383.6745
Pr0.7Ca0.3Nb0.3Ni0.7 | 393.4628 | 28.97859 | 364.5652 | 450.1852
Pr0.7Ca0.3Nb0.5Ni0.5 | 425.3014 | 8.770279 | 417.2778 | 440.2937
Pr0.7Ca0.3Ni | 370.888 | 20.65124 | 344.3849 | 498.9027
Pr0.7Ca0.3Ni0.1Cu0.9 | 369.4756 | 26.2079 | 339.685 | 388.98
Pr0.7Ca0.3Ni0.3Cu0.7 | 366.8249 | 20.07684 | 333.9989 | 389.2001
Pr0.7Ca0.3Ni0.5Cu0.5 | 366.1747 | 21.07892 | 337.0127 | 404.0345
Pr0.7Ca0.3Ni0.5Ir0.5 | 366.758 | 46.8303 | 333.9259 | 449.2776
Pr0.7Ca0.3Ni0.5Ru0.5 | 367.9774 | 4.880683 | 364.0194 | 376.1881
Pr0.7Ca0.3Ni0.5Sn0.5 | 445.5593 | 35.5054 | 399.1042 | 483.0966
Pr0.7Ca0.3Ni0.7Cu0.3 | 363.0661 | 19.00414 | 325.11 | 411.8931
Pr0.7Ca0.3Ni0.7Ir0.3 | 401.1165 | 38.07769 | 361.5716 | 505.2614
Pr0.7Ca0.3Ni0.7Ru0.3 | 393.6882 | 20.18217 | 366.294 | 414.2919
Pr0.7Ca0.3Ni0.7Sn0.3 | 382.9767 | 21.3797 | 364.4057 | 417.8763
Pr0.7Ca0.3Ni0.9Cu0.1 | 371.5867 | 15.74767 | 344.6345 | 419.6934
Pr0.7Ca0.3Ni0.9Ir0.1 | 382.9968 | 16.00255 | 345.027 | 411.7602
Pr0.7Ca0.3Ni0.9Ru0.1 | 382.9765 | 14.30643 | 345.9162 | 421.9593
Pr0.7Ca0.3Ni0.9Sn0.1 | 381.987 | 29.14748 | 345.1614 | 504.4719
Pr0.7Ca0.3Zr0.1Cu0.9 | 381.3693 |  | 381.3693 | 381.3693
Pr0.7Ca0.3Zr0.1Ni0.9 | 382.0959 | 30.90094 | 340.9232 | 504.4857
Pr0.7Ca0.3Zr0.3Cu0.7 | 401.2016 |  | 401.2016 | 401.2016
Pr0.7Ca0.3Zr0.3Ni0.7 | 427.5432 | 23.53586 | 374.395 | 469.3977
Pr0.7Ca0.3Zr0.5Ni0.5 | 451.0967 | 31.82367 | 397.0865 | 476.1417
Pr0.9Ca0.1Co | 421.9634 | 56.63463 | 353.7967 | 530.833
Pr0.9Ca0.1Co0.1Cu0.9 | 391.1444 | 12.60073 | 381.2972 | 405.3445
Pr0.9Ca0.1Co0.1Fe0.9 | 396.8066 | 23.84022 | 340.8948 | 438.6132
Pr0.9Ca0.1Co0.1Mn0.9 | 382.5284 | 39.30909 | 354.7327 | 410.3241
Pr0.9Ca0.1Co0.1Ni0.9 | 397.0507 | 39.47023 | 340.7389 | 506.0697
Pr0.9Ca0.1Co0.3Cu0.7 | 405.7121 | 54.45932 | 356.5679 | 512.1896
Pr0.9Ca0.1Co0.3Fe0.7 | 371.8146 | 7.232768 | 341.2772 | 405.5798
Pr0.9Ca0.1Co0.3Mn0.7 | 377.8577 | 13.55289 | 367.9113 | 404.0179
Pr0.9Ca0.1Co0.3Ni0.7 | 381.1671 | 28.05445 | 343.0985 | 505.3844
Pr0.9Ca0.1Co0.5Cu0.5 | 408.127 | 60.00255 | 345.1687 | 504.8187
Pr0.9Ca0.1Co0.5Fe0.5 | 372.8383 | 7.281045 | 333.3273 | 391.8525
Pr0.9Ca0.1Co0.5Ir0.5 | 408.1262 | 14.6376 | 397.2305 | 429.1084
Pr0.9Ca0.1Co0.5Mn0.5 | 371.003 | 5.063206 | 361.5076 | 389.1245
Pr0.9Ca0.1Co0.5Nb0.5 | 406.5364 | 1.70369 | 404.8335 | 408.2569
Pr0.9Ca0.1Co0.5Ni0.5 | 375.5959 | 15.89591 | 345.0125 | 504.2614
Pr0.9Ca0.1Co0.5Ru0.5 | 439.2729 | 11.86608 | 426.2809 | 453.1765
Pr0.9Ca0.1Co0.5Sn0.5 | 375.0059 | 29.68082 | 345.8323 | 403.2235
Pr0.9Ca0.1Co0.5Zr0.5 | 362.5865 | 0.6574004 | 361.3412 | 362.9492
Pr0.9Ca0.1Co0.7Cu0.3 | 386.9066 | 41.20023 | 344.3849 | 505.5684
Pr0.9Ca0.1Co0.7Fe0.3 | 375.0861 | 8.952958 | 341.446 | 412.1196
Pr0.9Ca0.1Co0.7Ir0.3 | 440.8577 | 27.84924 | 393.2716 | 526.9144
Pr0.9Ca0.1Co0.7Mn0.3 | 372.8945 | 7.214225 | 364.4203 | 410.0122
Pr0.9Ca0.1Co0.7Nb0.3 | 426.3023 | 52.55046 | 328.1969 | 509.7085
Pr0.9Ca0.1Co0.7Ni0.3 | 375.9002 | 9.48684 | 344.3849 | 502.8445
Pr0.9Ca0.1Co0.7Ru0.3 | 404.2601 | 28.1153 | 353.9414 | 455.2679
Pr0.9Ca0.1Co0.7Sn0.3 | 434.3031 | 39.18397 | 334.5795 | 509.5599
Pr0.9Ca0.1Co0.7Zr0.3 | 409.1914 | 58.9592 | 326.6511 | 476.8113
Pr0.9Ca0.1Co0.9Cu0.1 | 390.1048 | 27.21922 | 361.0195 | 505.5305
Pr0.9Ca0.1Co0.9Fe0.1 | 396.047 | 24.64219 | 368.6141 | 502.8445
Pr0.9Ca0.1Co0.9Ir0.1 | 425.05 | 27.43745 | 355.6069 | 506.8601
Pr0.9Ca0.1Co0.9Mn0.1 | 391.7116 | 21.27944 | 341.446 | 504.3305
Pr0.9Ca0.1Co0.9Nb0.1 | 413.465 | 27.65596 | 353.8021 | 468.6371
Pr0.9Ca0.1Co0.9Ni0.1 | 392.2477 | 23.57134 | 368.0248 | 504.9066
Pr0.9Ca0.1Co0.9Ru0.1 | 399.4927 | 35.87465 | 353.5434 | 455.3851
Pr0.9Ca0.1Co0.9Sn0.1 | 411.5756 | 34.81859 | 353.7967 | 527.7479
Pr0.9Ca0.1Co0.9Zr0.1 | 414.5558 | 26.78728 | 353.8781 | 452.1426
Pr0.9Ca0.1Cu0.9Ir0.1 | 388.2932 |  | 388.2932 | 388.2932
Pr0.9Ca0.1Cu0.9Ru0.1 | 389.6494 |  | 389.6494 | 389.6494
Pr0.9Ca0.1Cu0.9Sn0.1 | 390.3692 |  | 390.3692 | 390.3692
Pr0.9Ca0.1Fe | 403.9831 | 19.51987 | 348.8647 | 447.6968
Pr0.9Ca0.1Fe0.1Cu0.9 | 396.493 | 19.57228 | 381.1001 | 418.5201
Pr0.9Ca0.1Fe0.1Mn0.9 | 383.0316 | 39.15591 | 355.3442 | 410.7191
Pr0.9Ca0.1Fe0.1Ni0.9 | 402.7186 | 40.92306 | 340.666 | 527.2744
Pr0.9Ca0.1Fe0.3Cu0.7 | 409.1346 | 63.34821 | 357.1363 | 535.2799
Pr0.9Ca0.1Fe0.3Mn0.7 | 382.2937 | 16.43475 | 367.9113 | 413.3781
Pr0.9Ca0.1Fe0.3Ni0.7 | 380.7167 | 17.06535 | 343.0985 | 505.4986
Pr0.9Ca0.1Fe0.5Cu0.5 | 420.2036 | 63.32057 | 351.6847 | 530.9889
Pr0.9Ca0.1Fe0.5Ir0.5 | 328.8687 | 0.5552385 | 328.2765 | 330.3472
Pr0.9Ca0.1Fe0.5Mn0.5 | 373.2289 | 9.397567 | 364.6431 | 405.5798
Pr0.9Ca0.1Fe0.5Nb0.5 | 395.6122 | 0.2989472 | 395.301 | 396.3307
Pr0.9Ca0.1Fe0.5Ni0.5 | 375.1863 | 9.86522 | 344.7418 | 437.3796
Pr0.9Ca0.1Fe0.5Ru0.5 | 356.6829 | 1.536688 | 353.8701 | 358.4617
Pr0.9Ca0.1Fe0.5Sn0.5 | 403.4181 | 7.078976 | 396.1121 | 411.1035
Pr0.9Ca0.1Fe0.5Zr0.5 | 402.8393 | 0.9421568 | 402.2513 | 405.288
Pr0.9Ca0.1Fe0.7Cu0.3 | 383.8509 | 20.29371 | 341.4635 | 449.8039
Pr0.9Ca0.1Fe0.7Ir0.3 | 418.5273 | 26.17297 | 390.5624 | 483.0966
Pr0.9Ca0.1Fe0.7Mn0.3 | 374.1261 | 7.491615 | 365.7391 | 409.3583
Pr0.9Ca0.1Fe0.7Nb0.3 | 459.7262 | 17.22923 | 422.6331 | 476.9333
Pr0.9Ca0.1Fe0.7Ni0.3 | 372.0092 | 7.731726 | 341.446 | 422.067
Pr0.9Ca0.1Fe0.7Ru0.3 | 388.2142 | 26.13072 | 354.2706 | 419.6633
Pr0.9Ca0.1Fe0.7Sn0.3 | 457.7255 | 16.27377 | 424.7412 | 481.9659
Pr0.9Ca0.1Fe0.7Zr0.3 | 416.3334 | 62.27567 | 328.0731 | 478.9074
Pr0.9Ca0.1Fe0.9Cu0.1 | 397.4841 | 23.78219 | 352.7539 | 438.4457
Pr0.9Ca0.1Fe0.9Ir0.1 | 415.7197 | 9.458371 | 377.1873 | 438.2804
Pr0.9Ca0.1Fe0.9Mn0.1 | 393.8779 | 25.26963 | 341.1422 | 438.0926
Pr0.9Ca0.1Fe0.9Nb0.1 | 408.3655 | 21.96354 | 354.2087 | 447.7343
Pr0.9Ca0.1Fe0.9Ni0.1 | 397.7754 | 24.25801 | 341.4635 | 438.4168
Pr0.9Ca0.1Fe0.9Ru0.1 | 396.9108 | 32.91121 | 353.3926 | 438.7022
Pr0.9Ca0.1Fe0.9Sn0.1 | 408.4684 | 22.78455 | 354.6288 | 449.5577
Pr0.9Ca0.1Fe0.9Zr0.1 | 411.441 | 19.53864 | 355.3457 | 453.0284
Pr0.9Ca0.1Mn0.1Cu0.9 | 402.2681 | 22.08873 | 386.649 | 417.8872
Pr0.9Ca0.1Mn0.1Ni0.9 | 401.8723 | 40.07174 | 354.8573 | 528.753
Pr0.9Ca0.1Mn0.3Cu0.7 | 511.3108 |  | 511.3108 | 511.3108
Pr0.9Ca0.1Mn0.3Ni0.7 | 379.3116 | 17.65137 | 360.8254 | 504.8859
Pr0.9Ca0.1Mn0.5Cu0.5 | 504.7959 |  | 504.7959 | 504.7959
Pr0.9Ca0.1Mn0.5Ni0.5 | 372.884 | 5.711681 | 364.9462 | 410.7142
Pr0.9Ca0.1Mn0.7Cu0.3 | 415.0767 |  | 415.0767 | 415.0767
Pr0.9Ca0.1Mn0.7Ni0.3 | 372.7267 | 8.539161 | 354.1069 | 403.9436
Pr0.9Ca0.1Mn0.9Cu0.1 | 418.9762 |  | 418.9762 | 418.9762
Pr0.9Ca0.1Mn0.9Ir0.1 | 422.123 |  | 422.123 | 422.123
Pr0.9Ca0.1Mn0.9Nb0.1 | 422.123 |  | 422.123 | 422.123
Pr0.9Ca0.1Mn0.9Ni0.1 | 382.2122 | 39.77536 | 354.0868 | 410.3376
Pr0.9Ca0.1Mn0.9Ru0.1 | 415.3749 |  | 415.3749 | 415.3749
Pr0.9Ca0.1Mn0.9Sn0.1 | 421.7142 |  | 421.7142 | 421.7142
Pr0.9Ca0.1Mn0.9Zr0.1 | 421.5773 |  | 421.5773 | 421.5773
Pr0.9Ca0.1Nb0.1Cu0.9 | 471.4763 | 115.7257 | 389.6459 | 553.3067
Pr0.9Ca0.1Nb0.1Ni0.9 | 416.0035 | 33.54636 | 334.6259 | 535.0434
Pr0.9Ca0.1Nb0.3Cu0.7 | 448.9039 |  | 448.9039 | 448.9039
Pr0.9Ca0.1Nb0.3Ni0.7 | 417.9348 | 42.99062 | 326.1611 | 472.0194
Pr0.9Ca0.1Nb0.5Ni0.5 | 362.9836 | 0.1536531 | 362.8882 | 363.2135
Pr0.9Ca0.1Ni | 421.5088 | 61.35585 | 354.7046 | 534.9427
Pr0.9Ca0.1Ni0.1Cu0.9 | 392.0491 | 22.98211 | 376.1078 | 418.3932
Pr0.9Ca0.1Ni0.3Cu0.7 | 408.3709 | 46.07578 | 373.5342 | 512.7508
Pr0.9Ca0.1Ni0.5Cu0.5 | 386.4175 | 26.56976 | 353.2638 | 504.1226
Pr0.9Ca0.1Ni0.5Ir0.5 | 424.1512 | 18.49133 | 399.425 | 444.9747
Pr0.9Ca0.1Ni0.5Ru0.5 | 394.7946 | 41.46055 | 333.8155 | 443.0866
Pr0.9Ca0.1Ni0.5Sn0.5 | 418.205 | 0.08706954 | 418.0866 | 418.2718
Pr0.9Ca0.1Ni0.7Cu0.3 | 398.4582 | 52.24565 | 357.4858 | 505.2614
Pr0.9Ca0.1Ni0.7Ir0.3 | 459.4582 | 22.87752 | 426.0214 | 507.1529
Pr0.9Ca0.1Ni0.7Ru0.3 | 407.1142 | 32.80292 | 356.9251 | 449.5091
Pr0.9Ca0.1Ni0.7Sn0.3 | 451.4857 | 44.69597 | 413.2252 | 576.8991
Pr0.9Ca0.1Ni0.9Cu0.1 | 393.8922 | 42.1961 | 340.827 | 512.4941
Pr0.9Ca0.1Ni0.9Ir0.1 | 433.6405 | 61.17053 | 354.0485 | 534.7766
Pr0.9Ca0.1Ni0.9Ru0.1 | 409.1976 | 48.1977 | 354.0992 | 538.2222
Pr0.9Ca0.1Ni0.9Sn0.1 | 426.2789 | 36.03366 | 361.2985 | 535.0434
Pr0.9Ca0.1Zr0.1Cu0.9 | 390.1635 |  | 390.1635 | 390.1635
Pr0.9Ca0.1Zr0.1Ni0.9 | 416.2505 | 37.10425 | 348.3402 | 511.3191
Pr0.9Ca0.1Zr0.3Ni0.7 | 386.9191 | 75.80683 | 326.1611 | 576.8677
Pr0.9Ca0.1Zr0.5Ni0.5 | 394.6927 | 15.88407 | 384.7452 | 417.7665

## PrSr_12
ABO3 | y_mean | y_std | y_min | y_max
Pr0.1Sr0.9Co | 405.8932 | 22.42513 | 358.0379 | 464.1265
Pr0.1Sr0.9Co0.1Cu0.9 | 368.34 | 27.02766 | 349.4765 | 399.3036
Pr0.1Sr0.9Co0.1Fe0.9 | 392.6108 | 22.32192 | 349.6164 | 455.6888
Pr0.1Sr0.9Co0.1Ir0.9 | 381.786 |  | 381.786 | 381.786
Pr0.1Sr0.9Co0.1Mn0.9 | 404.0737 | 13.84707 | 391.1176 | 418.6663
Pr0.1Sr0.9Co0.1Nb0.9 | 391.7277 |  | 391.7277 | 391.7277
Pr0.1Sr0.9Co0.1Ni0.9 | 404.2075 | 23.75528 | 353.7034 | 442.7881
Pr0.1Sr0.9Co0.1Ru0.9 | 386.941 |  | 386.941 | 386.941
Pr0.1Sr0.9Co0.1Sn0.9 | 349.9243 |  | 349.9243 | 349.9243
Pr0.1Sr0.9Co0.1Zr0.9 | 398.4164 |  | 398.4164 | 398.4164
Pr0.1Sr0.9Co0.3Cu0.7 | 351.9909 | 6.76393 | 345.7576 | 409.0595
Pr0.1Sr0.9Co0.3Fe0.7 | 376.54 | 22.54129 | 330.084 | 434.6129
Pr0.1Sr0.9Co0.3Ir0.7 | 398.2604 | 9.758269 | 380.5413 | 426.9015
Pr0.1Sr0.9Co0.3Mn0.7 | 374.0016 | 18.82747 | 349.528 | 407.764
Pr0.1Sr0.9Co0.3Nb0.7 | 370.8131 | 10.09983 | 358.5898 | 398.5185
Pr0.1Sr0.9Co0.3Ni0.7 | 373.3356 | 20.72415 | 346.5745 | 417.088
Pr0.1Sr0.9Co0.3Ru0.7 | 361.2746 | 6.217506 | 357.145 | 395.5437
Pr0.1Sr0.9Co0.3Sn0.7 | 397.1838 | 1.085025 | 396.133 | 401.6371
Pr0.1Sr0.9Co0.3Zr0.7 | 398.2366 | 6.653816 | 357.8191 | 399.7453
Pr0.1Sr0.9Co0.5Cu0.5 | 359.76 | 12.85805 | 337.8763 | 397.7857
Pr0.1Sr0.9Co0.5Fe0.5 | 365.788 | 18.93697 | 340.8071 | 416.9586
Pr0.1Sr0.9Co0.5Ir0.5 | 383.3603 | 21.71167 | 356.8768 | 448.6424
Pr0.1Sr0.9Co0.5Mn0.5 | 368.0156 | 20.34532 | 349.7605 | 402.1576
Pr0.1Sr0.9Co0.5Nb0.5 | 367.6894 | 11.69981 | 342.5956 | 409.1559
Pr0.1Sr0.9Co0.5Ni0.5 | 363.3714 | 16.88871 | 346.5097 | 415.8619
Pr0.1Sr0.9Co0.5Ru0.5 | 392.7503 | 32.66928 | 352.9923 | 443.7011
Pr0.1Sr0.9Co0.5Sn0.5 | 371.2588 | 19.94604 | 337.2093 | 427.3436
Pr0.1Sr0.9Co0.5Zr0.5 | 382.1764 | 15.35871 | 356.0864 | 404.0456
Pr0.1Sr0.9Co0.7Cu0.3 | 371.3713 | 22.18787 | 346.2819 | 410.9326
Pr0.1Sr0.9Co0.7Fe0.3 | 374.6642 | 20.02855 | 346.4819 | 417.0471
Pr0.1Sr0.9Co0.7Ir0.3 | 404.4028 | 19.78924 | 360.1766 | 434.518
Pr0.1Sr0.9Co0.7Mn0.3 | 374.1636 | 19.54327 | 348.9715 | 409.6104
Pr0.1Sr0.9Co0.7Nb0.3 | 384.9411 | 34.04403 | 340.2447 | 464.2409
Pr0.1Sr0.9Co0.7Ni0.3 | 373.9697 | 19.35035 | 346.5097 | 423.3307
Pr0.1Sr0.9Co0.7Ru0.3 | 390.8359 | 23.1264 | 354.0021 | 417.5198
Pr0.1Sr0.9Co0.7Sn0.3 | 394.2554 | 34.19058 | 356.0028 | 464.1265
Pr0.1Sr0.9Co0.7Zr0.3 | 389.5179 | 27.71011 | 349.574 | 432.8323
Pr0.1Sr0.9Co0.9Cu0.1 | 401.0795 | 17.65498 | 347.0128 | 434.6129
Pr0.1Sr0.9Co0.9Fe0.1 | 400.6936 | 16.01954 | 348.9498 | 454.3928
Pr0.1Sr0.9Co0.9Ir0.1 | 401.5118 | 18.13435 | 354.6055 | 443.7011
Pr0.1Sr0.9Co0.9Mn0.1 | 401.6818 | 15.41383 | 348.8357 | 434.1237
Pr0.1Sr0.9Co0.9Nb0.1 | 401.9073 | 20.22297 | 354.6055 | 463.9792
Pr0.1Sr0.9Co0.9Ni0.1 | 401.4181 | 15.45038 | 347.0128 | 434.6129
Pr0.1Sr0.9Co0.9Ru0.1 | 400.7183 | 21.86576 | 354.1552 | 453.6627
Pr0.1Sr0.9Co0.9Sn0.1 | 401.9539 | 17.26847 | 354.6055 | 434.8864
Pr0.1Sr0.9Co0.9Zr0.1 | 399.5439 | 20.17535 | 359.7752 | 434.667
Pr0.1Sr0.9Cu0.1Ir0.9 | 386.3127 |  | 386.3127 | 386.3127
Pr0.1Sr0.9Cu0.1Ru0.9 | 384.3449 |  | 384.3449 | 384.3449
Pr0.1Sr0.9Cu0.1Sn0.9 | 346.44 |  | 346.44 | 346.44
Pr0.1Sr0.9Cu0.3Ir0.7 | 454.065 |  | 454.065 | 454.065
Pr0.1Sr0.9Cu0.3Ru0.7 | 396.2732 |  | 396.2732 | 396.2732
Pr0.1Sr0.9Cu0.3Sn0.7 | 398.885 |  | 398.885 | 398.885
Pr0.1Sr0.9Cu0.5Ir0.5 | 370.4288 |  | 370.4288 | 370.4288
Pr0.1Sr0.9Cu0.5Ru0.5 | 394.534 |  | 394.534 | 394.534
Pr0.1Sr0.9Cu0.5Sn0.5 | 368.1768 |  | 368.1768 | 368.1768
Pr0.1Sr0.9Cu0.7Ir0.3 | 354.7762 |  | 354.7762 | 354.7762
Pr0.1Sr0.9Cu0.7Ru0.3 | 353.7457 |  | 353.7457 | 353.7457
Pr0.1Sr0.9Cu0.7Sn0.3 | 350.235 |  | 350.235 | 350.235
Pr0.1Sr0.9Cu0.9Ir0.1 | 369.6468 |  | 369.6468 | 369.6468
Pr0.1Sr0.9Cu0.9Ru0.1 | 358.4465 |  | 358.4465 | 358.4465
Pr0.1Sr0.9Cu0.9Sn0.1 | 358.8787 |  | 358.8787 | 358.8787
Pr0.1Sr0.9Fe | 394.3317 | 26.36773 | 358.2582 | 459.4904
Pr0.1Sr0.9Fe0.1Cu0.9 | 370.9492 | 24.67001 | 356.3298 | 399.4323
Pr0.1Sr0.9Fe0.1Ir0.9 | 381.7685 |  | 381.7685 | 381.7685
Pr0.1Sr0.9Fe0.1Mn0.9 | 407.5728 | 17.34261 | 387.5877 | 418.6663
Pr0.1Sr0.9Fe0.1Nb0.9 | 392.9298 |  | 392.9298 | 392.9298
Pr0.1Sr0.9Fe0.1Ni0.9 | 404.3713 | 20.39025 | 354.0021 | 442.7881
Pr0.1Sr0.9Fe0.1Ru0.9 | 387.0834 |  | 387.0834 | 387.0834
Pr0.1Sr0.9Fe0.1Sn0.9 | 351.7281 |  | 351.7281 | 351.7281
Pr0.1Sr0.9Fe0.1Zr0.9 | 398.9044 |  | 398.9044 | 398.9044
Pr0.1Sr0.9Fe0.3Cu0.7 | 355.4533 | 15.69171 | 341.6348 | 433.2827
Pr0.1Sr0.9Fe0.3Ir0.7 | 400.5245 | 5.636096 | 397.1891 | 427.0801
Pr0.1Sr0.9Fe0.3Mn0.7 | 373.453 | 22.40707 | 347.8088 | 400.0106
Pr0.1Sr0.9Fe0.3Nb0.7 | 369.3002 | 8.809607 | 360.2118 | 399.0119
Pr0.1Sr0.9Fe0.3Ni0.7 | 372.8568 | 21.67917 | 346.4819 | 418.6988
Pr0.1Sr0.9Fe0.3Ru0.7 | 358.5045 | 9.813624 | 349.5794 | 374.7351
Pr0.1Sr0.9Fe0.3Sn0.7 | 395.9036 | 3.677576 | 387.7816 | 399.08
Pr0.1Sr0.9Fe0.3Zr0.7 | 398.2465 | 5.479583 | 367.6885 | 401.8806
Pr0.1Sr0.9Fe0.5Cu0.5 | 356.8276 | 9.776371 | 336.1508 | 390.8843
Pr0.1Sr0.9Fe0.5Ir0.5 | 394.1458 | 18.4314 | 357.0745 | 457.7093
Pr0.1Sr0.9Fe0.5Mn0.5 | 370.5699 | 19.95165 | 347.9374 | 401.7307
Pr0.1Sr0.9Fe0.5Nb0.5 | 371.1216 | 25.03141 | 334.0381 | 429.9367
Pr0.1Sr0.9Fe0.5Ni0.5 | 367.0506 | 20.77641 | 344.6833 | 442.7881
Pr0.1Sr0.9Fe0.5Ru0.5 | 383.9993 | 25.11246 | 350.5343 | 435.3388
Pr0.1Sr0.9Fe0.5Sn0.5 | 391.2033 | 32.81802 | 351.4579 | 450.5872
Pr0.1Sr0.9Fe0.5Zr0.5 | 370.8184 | 12.57691 | 360.1166 | 401.932
Pr0.1Sr0.9Fe0.7Cu0.3 | 377.4882 | 28.88886 | 346.9658 | 456.3215
Pr0.1Sr0.9Fe0.7Ir0.3 | 390.4832 | 22.28871 | 357.7458 | 434.3513
Pr0.1Sr0.9Fe0.7Mn0.3 | 372.4732 | 20.96358 | 347.8088 | 434.5493
Pr0.1Sr0.9Fe0.7Nb0.3 | 379.595 | 33.28495 | 337.4215 | 455.6674
Pr0.1Sr0.9Fe0.7Ni0.3 | 376.3895 | 24.17264 | 346.5097 | 434.5588
Pr0.1Sr0.9Fe0.7Ru0.3 | 382.1006 | 26.41879 | 347.9662 | 416.9586
Pr0.1Sr0.9Fe0.7Sn0.3 | 393.615 | 32.83631 | 348.6441 | 464.1265
Pr0.1Sr0.9Fe0.7Zr0.3 | 395.7617 | 34.22534 | 350.1953 | 453.1391
Pr0.1Sr0.9Fe0.9Cu0.1 | 393.6217 | 25.08371 | 349.9296 | 455.9918
Pr0.1Sr0.9Fe0.9Ir0.1 | 394.4078 | 24.25585 | 331.3687 | 434.8091
Pr0.1Sr0.9Fe0.9Mn0.1 | 392.6464 | 22.24582 | 351.7934 | 455.6674
Pr0.1Sr0.9Fe0.9Nb0.1 | 387.6029 | 28.23476 | 339.4728 | 460.5536
Pr0.1Sr0.9Fe0.9Ni0.1 | 392.0059 | 23.35064 | 349.7228 | 456.0061
Pr0.1Sr0.9Fe0.9Ru0.1 | 391.454 | 24.96997 | 350.5051 | 434.518
Pr0.1Sr0.9Fe0.9Sn0.1 | 386.1282 | 24.94864 | 350.1473 | 417.6017
Pr0.1Sr0.9Fe0.9Zr0.1 | 383.1532 | 28.55393 | 349.4752 | 468.932
Pr0.1Sr0.9Mn0.1Cu0.9 | 356.7652 | 0.6949651 | 356.2738 | 357.2566
Pr0.1Sr0.9Mn0.1Ir0.9 | 392.9559 |  | 392.9559 | 392.9559
Pr0.1Sr0.9Mn0.1Nb0.9 | 387.5634 |  | 387.5634 | 387.5634
Pr0.1Sr0.9Mn0.1Ni0.9 | 401.019 | 22.65334 | 353.3917 | 442.7881
Pr0.1Sr0.9Mn0.1Ru0.9 | 398.026 |  | 398.026 | 398.026
Pr0.1Sr0.9Mn0.1Sn0.9 | 355.2293 |  | 355.2293 | 355.2293
Pr0.1Sr0.9Mn0.1Zr0.9 | 399.6698 |  | 399.6698 | 399.6698
Pr0.1Sr0.9Mn0.3Cu0.7 | 391.4017 | 51.43163 | 355.034 | 427.7693
Pr0.1Sr0.9Mn0.3Ir0.7 | 408.2396 |  | 408.2396 | 408.2396
Pr0.1Sr0.9Mn0.3Nb0.7 | 397.7355 |  | 397.7355 | 397.7355
Pr0.1Sr0.9Mn0.3Ni0.7 | 375.8811 | 23.93558 | 347.0128 | 419.2949
Pr0.1Sr0.9Mn0.3Ru0.7 | 399.2389 |  | 399.2389 | 399.2389
Pr0.1Sr0.9Mn0.3Sn0.7 | 395.0825 |  | 395.0825 | 395.0825
Pr0.1Sr0.9Mn0.3Zr0.7 | 357.8851 |  | 357.8851 | 357.8851
Pr0.1Sr0.9Mn0.5Cu0.5 | 355.8943 | 9.790398 | 348.9715 | 362.8172
Pr0.1Sr0.9Mn0.5Ir0.5 | 458.1351 |  | 458.1351 | 458.1351
Pr0.1Sr0.9Mn0.5Nb0.5 | 371.591 |  | 371.591 | 371.591
Pr0.1Sr0.9Mn0.5Ni0.5 | 370.2961 | 21.65486 | 349.7231 | 419.649
Pr0.1Sr0.9Mn0.5Ru0.5 | 362.7827 |  | 362.7827 | 362.7827
Pr0.1Sr0.9Mn0.5Sn0.5 | 395.907 |  | 395.907 | 395.907
Pr0.1Sr0.9Mn0.5Zr0.5 | 397.7404 |  | 397.7404 | 397.7404
Pr0.1Sr0.9Mn0.7Cu0.3 | 404.3294 | 9.077441 | 397.9106 | 410.7481
Pr0.1Sr0.9Mn0.7Ir0.3 | 417.6017 |  | 417.6017 | 417.6017
Pr0.1Sr0.9Mn0.7Nb0.3 | 372.5964 |  | 372.5964 | 372.5964
Pr0.1Sr0.9Mn0.7Ni0.3 | 379.3653 | 28.384 | 348.769 | 418.8041
Pr0.1Sr0.9Mn0.7Ru0.3 | 434.5815 |  | 434.5815 | 434.5815
Pr0.1Sr0.9Mn0.7Sn0.3 | 427.6935 |  | 427.6935 | 427.6935
Pr0.1Sr0.9Mn0.7Zr0.3 | 361.7302 |  | 361.7302 | 361.7302
Pr0.1Sr0.9Mn0.9Cu0.1 | 414.5129 | 4.972362 | 410.9969 | 418.0289
Pr0.1Sr0.9Mn0.9Ir0.1 | 402.3735 |  | 402.3735 | 402.3735
Pr0.1Sr0.9Mn0.9Nb0.1 | 455.9918 |  | 455.9918 | 455.9918
Pr0.1Sr0.9Mn0.9Ni0.1 | 391.6234 | 33.56322 | 354.0021 | 418.4945
Pr0.1Sr0.9Mn0.9Ru0.1 | 393.2942 |  | 393.2942 | 393.2942
Pr0.1Sr0.9Mn0.9Sn0.1 | 416.1787 |  | 416.1787 | 416.1787
Pr0.1Sr0.9Mn0.9Zr0.1 | 452.0186 |  | 452.0186 | 452.0186
Pr0.1Sr0.9Nb0.1Cu0.9 | 360.9286 | 2.501036 | 359.1601 | 362.6971
Pr0.1Sr0.9Nb0.1Ni0.9 | 413.5902 | 17.77774 | 354.6055 | 468.0206
Pr0.1Sr0.9Nb0.3Cu0.7 | 362.1419 | 7.150917 | 357.0854 | 367.1984
Pr0.1Sr0.9Nb0.3Ni0.7 | 377.6679 | 26.28385 | 332.7059 | 443.6338
Pr0.1Sr0.9Nb0.5Cu0.5 | 382.6089 | 14.92398 | 372.0561 | 393.1618
Pr0.1Sr0.9Nb0.5Ni0.5 | 367.3495 | 10.98342 | 349.4679 | 399.8556
Pr0.1Sr0.9Nb0.7Cu0.3 | 362.0557 |  | 362.0557 | 362.0557
Pr0.1Sr0.9Nb0.7Ni0.3 | 372.7436 | 5.037386 | 368.8613 | 397.6816
Pr0.1Sr0.9Nb0.9Cu0.1 | 390.5965 |  | 390.5965 | 390.5965
Pr0.1Sr0.9Nb0.9Ni0.1 | 391.7119 |  | 391.7119 | 391.7119
Pr0.1Sr0.9Ni | 407.3506 | 19.69265 | 362.942 | 464.4685
Pr0.1Sr0.9Ni0.1Cu0.9 | 371.1176 | 24.03251 | 356.3441 | 398.8481
Pr0.1Sr0.9Ni0.1Ir0.9 | 380.9606 |  | 380.9606 | 380.9606
Pr0.1Sr0.9Ni0.1Ru0.9 | 387.4974 |  | 387.4974 | 387.4974
Pr0.1Sr0.9Ni0.1Sn0.9 | 351.5848 |  | 351.5848 | 351.5848
Pr0.1Sr0.9Ni0.3Cu0.7 | 359.2542 | 19.24374 | 349.7157 | 429.0427
Pr0.1Sr0.9Ni0.3Ir0.7 | 386.657 | 18.49235 | 364.9942 | 454.3024
Pr0.1Sr0.9Ni0.3Ru0.7 | 379.411 | 17.96095 | 362.4311 | 399.3609
Pr0.1Sr0.9Ni0.3Sn0.7 | 388.1623 | 8.258955 | 359.6843 | 407.9943
Pr0.1Sr0.9Ni0.5Cu0.5 | 365.7322 | 26.2082 | 346.7745 | 434.518
Pr0.1Sr0.9Ni0.5Ir0.5 | 386.0916 | 20.64789 | 362.1217 | 443.2483
Pr0.1Sr0.9Ni0.5Ru0.5 | 397.2959 | 22.79729 | 361.1819 | 434.2008
Pr0.1Sr0.9Ni0.5Sn0.5 | 380.2599 | 17.21611 | 351.9675 | 399.4378
Pr0.1Sr0.9Ni0.7Cu0.3 | 375.7648 | 27.94431 | 341.926 | 434.518
Pr0.1Sr0.9Ni0.7Ir0.3 | 387.2315 | 17.96374 | 365.964 | 418.2056
Pr0.1Sr0.9Ni0.7Ru0.3 | 390.8943 | 27.49005 | 351.0011 | 454.3928
Pr0.1Sr0.9Ni0.7Sn0.3 | 395.2114 | 36.62367 | 354.6283 | 452.9416
Pr0.1Sr0.9Ni0.9Cu0.1 | 403.8637 | 22.15987 | 353.5664 | 442.7881
Pr0.1Sr0.9Ni0.9Ir0.1 | 404.9372 | 13.6086 | 370.0838 | 427.1898
Pr0.1Sr0.9Ni0.9Ru0.1 | 403.3908 | 14.72588 | 363.2655 | 433.5822
Pr0.1Sr0.9Ni0.9Sn0.1 | 407.6516 | 13.89485 | 373.7256 | 434.6129
Pr0.1Sr0.9Zr0.1Cu0.9 | 362.0412 |  | 362.0412 | 362.0412
Pr0.1Sr0.9Zr0.1Ni0.9 | 413.1066 | 14.95927 | 372.8072 | 434.6129
Pr0.1Sr0.9Zr0.3Cu0.7 | 390.2766 |  | 390.2766 | 390.2766
Pr0.1Sr0.9Zr0.3Ni0.7 | 371.6761 | 14.55764 | 355.7378 | 410.5213
Pr0.1Sr0.9Zr0.5Cu0.5 | 371.4493 |  | 371.4493 | 371.4493
Pr0.1Sr0.9Zr0.5Ni0.5 | 381.524 | 18.01672 | 352.2017 | 404.0398
Pr0.1Sr0.9Zr0.7Cu0.3 | 402.635 |  | 402.635 | 402.635
Pr0.1Sr0.9Zr0.7Ni0.3 | 398.626 | 2.775065 | 381.8845 | 399.3736
Pr0.1Sr0.9Zr0.9Cu0.1 | 391.545 |  | 391.545 | 391.545
Pr0.1Sr0.9Zr0.9Ni0.1 | 397.6552 |  | 397.6552 | 397.6552
Pr0.3Sr0.7Co | 376.3645 | 20.57589 | 354.2443 | 454.3928
Pr0.3Sr0.7Co0.1Cu0.9 | 386.8816 | 36.31664 | 360.6264 | 428.327
Pr0.3Sr0.7Co0.1Fe0.9 | 367.6099 | 18.39693 | 332.6079 | 420.5552
Pr0.3Sr0.7Co0.1Mn0.9 | 365.2696 | 3.172785 | 363.0261 | 367.5131
Pr0.3Sr0.7Co0.1Ni0.9 | 377.6313 | 24.31774 | 350.4824 | 432.6197
Pr0.3Sr0.7Co0.3Cu0.7 | 366.1026 | 19.32601 | 345.0091 | 402.1566
Pr0.3Sr0.7Co0.3Fe0.7 | 364.214 | 14.69518 | 350.3589 | 406.1415
Pr0.3Sr0.7Co0.3Ir0.7 | 386.0605 | 6.529223 | 377.7795 | 394.4275
Pr0.3Sr0.7Co0.3Mn0.7 | 363.3567 | 17.63047 | 351.8056 | 417.6439
Pr0.3Sr0.7Co0.3Nb0.7 | 395.4756 | 0.9138229 | 394.4372 | 398.6517
Pr0.3Sr0.7Co0.3Ni0.7 | 367.3139 | 16.30871 | 350.3983 | 450.608
Pr0.3Sr0.7Co0.3Ru0.7 | 398.0601 | 3.573123 | 383.8613 | 399.4037
Pr0.3Sr0.7Co0.3Sn0.7 | 377.5423 | 10.59419 | 374.5745 | 419.9501
Pr0.3Sr0.7Co0.3Zr0.7 | 388.2891 | 2.781869 | 379.7538 | 392.7083
Pr0.3Sr0.7Co0.5Cu0.5 | 371.5482 | 14.09509 | 351.2437 | 402.0589
Pr0.3Sr0.7Co0.5Fe0.5 | 364.9524 | 14.53546 | 349.2648 | 421.1269
Pr0.3Sr0.7Co0.5Ir0.5 | 399.9848 | 31.22349 | 335.5835 | 451.8431
Pr0.3Sr0.7Co0.5Mn0.5 | 360.3263 | 9.693955 | 350.3983 | 419.9713
Pr0.3Sr0.7Co0.5Nb0.5 | 377.0954 | 15.79798 | 347.2767 | 429.4458
Pr0.3Sr0.7Co0.5Ni0.5 | 366.6984 | 12.99643 | 349.9059 | 409.6881
Pr0.3Sr0.7Co0.5Ru0.5 | 377.2814 | 13.4938 | 357.4029 | 397.2395
Pr0.3Sr0.7Co0.5Sn0.5 | 387.8621 | 13.87003 | 344.9392 | 402.109
Pr0.3Sr0.7Co0.5Zr0.5 | 381.1909 | 11.38023 | 364.5652 | 412.6465
Pr0.3Sr0.7Co0.7Cu0.3 | 364.4349 | 9.986443 | 350.3983 | 402.241
Pr0.3Sr0.7Co0.7Fe0.3 | 365.9551 | 15.16028 | 350.3589 | 409.6881
Pr0.3Sr0.7Co0.7Ir0.3 | 382.2565 | 23.11915 | 339.7829 | 450.608
Pr0.3Sr0.7Co0.7Mn0.3 | 368.1612 | 18.72694 | 350.3589 | 409.6881
Pr0.3Sr0.7Co0.7Nb0.3 | 375.8239 | 16.18947 | 331.8583 | 409.4528
Pr0.3Sr0.7Co0.7Ni0.3 | 365.0914 | 12.54866 | 350.3589 | 408.9236
Pr0.3Sr0.7Co0.7Ru0.3 | 378.2906 | 20.25429 | 353.3926 | 402.0711
Pr0.3Sr0.7Co0.7Sn0.3 | 381.4832 | 23.43908 | 330.3255 | 398.6257
Pr0.3Sr0.7Co0.7Zr0.3 | 372.802 | 18.14419 | 336.5258 | 414.1977
Pr0.3Sr0.7Co0.9Cu0.1 | 369.6299 | 19.80317 | 349.9059 | 419.9063
Pr0.3Sr0.7Co0.9Fe0.1 | 370.2679 | 18.62364 | 349.9406 | 419.8994
Pr0.3Sr0.7Co0.9Ir0.1 | 384.0175 | 18.86777 | 362.2297 | 443.6688
Pr0.3Sr0.7Co0.9Mn0.1 | 372.0076 | 19.49426 | 349.9406 | 419.8994
Pr0.3Sr0.7Co0.9Nb0.1 | 382.1872 | 14.97687 | 354.7152 | 445.7784
Pr0.3Sr0.7Co0.9Ni0.1 | 371.1082 | 20.74842 | 350.1473 | 420.5117
Pr0.3Sr0.7Co0.9Ru0.1 | 380.0147 | 15.48179 | 353.0173 | 408.4569
Pr0.3Sr0.7Co0.9Sn0.1 | 379.8618 | 13.916 | 362.0645 | 399.8087
Pr0.3Sr0.7Co0.9Zr0.1 | 381.9198 | 13.07697 | 354.3814 | 399.6761
Pr0.3Sr0.7Cu0.3Ir0.7 | 382.4397 |  | 382.4397 | 382.4397
Pr0.3Sr0.7Cu0.3Ru0.7 | 386.652 |  | 386.652 | 386.652
Pr0.3Sr0.7Cu0.3Sn0.7 | 403.9821 |  | 403.9821 | 403.9821
Pr0.3Sr0.7Cu0.5Ir0.5 | 361.7564 |  | 361.7564 | 361.7564
Pr0.3Sr0.7Cu0.5Ru0.5 | 398.6751 |  | 398.6751 | 398.6751
Pr0.3Sr0.7Cu0.5Sn0.5 | 398.1239 |  | 398.1239 | 398.1239
Pr0.3Sr0.7Cu0.7Ir0.3 | 362.4429 |  | 362.4429 | 362.4429
Pr0.3Sr0.7Cu0.7Ru0.3 | 371.7763 |  | 371.7763 | 371.7763
Pr0.3Sr0.7Cu0.7Sn0.3 | 359.5098 |  | 359.5098 | 359.5098
Pr0.3Sr0.7Cu0.9Ir0.1 | 363.3509 |  | 363.3509 | 363.3509
Pr0.3Sr0.7Cu0.9Ru0.1 | 371.6409 |  | 371.6409 | 371.6409
Pr0.3Sr0.7Cu0.9Sn0.1 | 371.2941 |  | 371.2941 | 371.2941
Pr0.3Sr0.7Fe | 363.658 | 7.84679 | 339.1146 | 377.3927
Pr0.3Sr0.7Fe0.1Cu0.9 | 386.912 | 36.3357 | 360.3838 | 428.327
Pr0.3Sr0.7Fe0.1Mn0.9 | 362.6915 | 13.02978 | 353.4781 | 371.905
Pr0.3Sr0.7Fe0.1Ni0.9 | 376.7887 | 23.5332 | 350.8494 | 431.1222
Pr0.3Sr0.7Fe0.3Cu0.7 | 368.1347 | 23.33127 | 344.2574 | 404.9918
Pr0.3Sr0.7Fe0.3Ir0.7 | 378.6347 | 2.707381 | 375.727 | 383.7073
Pr0.3Sr0.7Fe0.3Mn0.7 | 363.5934 | 16.84024 | 350.6615 | 401.932
Pr0.3Sr0.7Fe0.3Nb0.7 | 403.8751 | 6.884405 | 388.4316 | 416.7698
Pr0.3Sr0.7Fe0.3Ni0.7 | 366.674 | 15.31472 | 350.3589 | 454.3928
Pr0.3Sr0.7Fe0.3Ru0.7 | 397.7088 | 3.784031 | 382.5532 | 398.6875
Pr0.3Sr0.7Fe0.3Sn0.7 | 377.7564 | 10.88181 | 373.0156 | 420.6416
Pr0.3Sr0.7Fe0.3Zr0.7 | 393.3935 | 3.558767 | 380.7262 | 395.1299
Pr0.3Sr0.7Fe0.5Cu0.5 | 369.0463 | 15.53126 | 340.1399 | 404.2041
Pr0.3Sr0.7Fe0.5Ir0.5 | 398.1841 | 18.35485 | 375.1301 | 452.0536
Pr0.3Sr0.7Fe0.5Mn0.5 | 361.7852 | 10.78018 | 350.928 | 396.6772
Pr0.3Sr0.7Fe0.5Nb0.5 | 359.1415 | 21.32974 | 327.2416 | 396.9417
Pr0.3Sr0.7Fe0.5Ni0.5 | 364.9046 | 13.73442 | 348.4685 | 416.7698
Pr0.3Sr0.7Fe0.5Ru0.5 | 377.4137 | 14.37137 | 354.9345 | 396.6684
Pr0.3Sr0.7Fe0.5Sn0.5 | 384.4002 | 20.06047 | 345.4894 | 410.8622
Pr0.3Sr0.7Fe0.5Zr0.5 | 396.1132 | 3.913376 | 374.5072 | 404.9493
Pr0.3Sr0.7Fe0.7Cu0.3 | 364.1048 | 11.76163 | 349.0195 | 420.5465
Pr0.3Sr0.7Fe0.7Ir0.3 | 382.1589 | 16.33608 | 354.0671 | 408.0903
Pr0.3Sr0.7Fe0.7Mn0.3 | 367.6637 | 20.21378 | 350.3589 | 420.7803
Pr0.3Sr0.7Fe0.7Nb0.3 | 375.7125 | 18.19714 | 326.5361 | 398.9911
Pr0.3Sr0.7Fe0.7Ni0.3 | 365.8785 | 14.09269 | 345.8404 | 416.3553
Pr0.3Sr0.7Fe0.7Ru0.3 | 383.4513 | 23.20607 | 353.662 | 421.1374
Pr0.3Sr0.7Fe0.7Sn0.3 | 382.6804 | 18.08418 | 331.1104 | 398.9911
Pr0.3Sr0.7Fe0.7Zr0.3 | 365.4028 | 11.25392 | 333.4285 | 394.1383
Pr0.3Sr0.7Fe0.9Cu0.1 | 366.2749 | 16.79878 | 332.6079 | 420.5552
Pr0.3Sr0.7Fe0.9Ir0.1 | 379.7472 | 12.92202 | 359.4527 | 399.4359
Pr0.3Sr0.7Fe0.9Mn0.1 | 368.49 | 17.38608 | 341.9215 | 420.5552
Pr0.3Sr0.7Fe0.9Nb0.1 | 369.709 | 16.45293 | 338.7115 | 421.1269
Pr0.3Sr0.7Fe0.9Ni0.1 | 368.0333 | 17.76578 | 333.0465 | 420.2037
Pr0.3Sr0.7Fe0.9Ru0.1 | 370.9055 | 18.14991 | 332.2671 | 420.6416
Pr0.3Sr0.7Fe0.9Sn0.1 | 369.0469 | 16.52354 | 338.6841 | 421.1374
Pr0.3Sr0.7Fe0.9Zr0.1 | 371.6455 | 16.07815 | 349.0195 | 415.5596
Pr0.3Sr0.7Mn0.1Cu0.9 | 365.3224 | 8.522155 | 359.2964 | 371.3485
Pr0.3Sr0.7Mn0.1Ni0.9 | 378.7068 | 24.74061 | 350.5162 | 431.1222
Pr0.3Sr0.7Mn0.3Cu0.7 | 362.3404 | 17.949 | 349.6486 | 375.0323
Pr0.3Sr0.7Mn0.3Ir0.7 | 378.7665 |  | 378.7665 | 378.7665
Pr0.3Sr0.7Mn0.3Nb0.7 | 387.0955 |  | 387.0955 | 387.0955
Pr0.3Sr0.7Mn0.3Ni0.7 | 371.8092 | 21.83222 | 353.9454 | 449.7188
Pr0.3Sr0.7Mn0.3Ru0.7 | 386.7868 |  | 386.7868 | 386.7868
Pr0.3Sr0.7Mn0.3Sn0.7 | 420.6896 |  | 420.6896 | 420.6896
Pr0.3Sr0.7Mn0.3Zr0.7 | 398.2738 |  | 398.2738 | 398.2738
Pr0.3Sr0.7Mn0.5Cu0.5 | 377.2647 | 28.81633 | 356.8884 | 397.6409
Pr0.3Sr0.7Mn0.5Ir0.5 | 372.4898 |  | 372.4898 | 372.4898
Pr0.3Sr0.7Mn0.5Nb0.5 | 392.2691 |  | 392.2691 | 392.2691
Pr0.3Sr0.7Mn0.5Ni0.5 | 359.9995 | 6.898521 | 350.2788 | 409.6104
Pr0.3Sr0.7Mn0.5Ru0.5 | 368.4501 |  | 368.4501 | 368.4501
Pr0.3Sr0.7Mn0.5Sn0.5 | 374.5345 |  | 374.5345 | 374.5345
Pr0.3Sr0.7Mn0.5Zr0.5 | 397.9062 |  | 397.9062 | 397.9062
Pr0.3Sr0.7Mn0.7Cu0.3 | 364.9638 | 1.512643 | 363.8942 | 366.0334
Pr0.3Sr0.7Mn0.7Ir0.3 | 396.5098 |  | 396.5098 | 396.5098
Pr0.3Sr0.7Mn0.7Nb0.3 | 364.2528 |  | 364.2528 | 364.2528
Pr0.3Sr0.7Mn0.7Ni0.3 | 364.3054 | 17.24263 | 354.9045 | 406.4651
Pr0.3Sr0.7Mn0.7Ru0.3 | 366.1153 |  | 366.1153 | 366.1153
Pr0.3Sr0.7Mn0.7Sn0.3 | 354.2834 |  | 354.2834 | 354.2834
Pr0.3Sr0.7Mn0.7Zr0.3 | 393.1961 |  | 393.1961 | 393.1961
Pr0.3Sr0.7Mn0.9Cu0.1 | 371.3499 |  | 371.3499 | 371.3499
Pr0.3Sr0.7Mn0.9Ir0.1 | 367.3205 |  | 367.3205 | 367.3205
Pr0.3Sr0.7Mn0.9Nb0.1 | 360.6122 |  | 360.6122 | 360.6122
Pr0.3Sr0.7Mn0.9Ni0.1 | 364.1302 | 5.137538 | 360.4974 | 367.763
Pr0.3Sr0.7Mn0.9Ru0.1 | 367.564 |  | 367.564 | 367.564
Pr0.3Sr0.7Mn0.9Sn0.1 | 357.6764 |  | 357.6764 | 357.6764
Pr0.3Sr0.7Mn0.9Zr0.1 | 369.0782 |  | 369.0782 | 369.0782
Pr0.3Sr0.7Nb0.1Cu0.9 | 356.8577 | 20.41616 | 342.4213 | 371.2941
Pr0.3Sr0.7Nb0.1Ni0.9 | 381.6848 | 16.71814 | 351.7645 | 420.5117
Pr0.3Sr0.7Nb0.3Cu0.7 | 371.1521 | 14.94981 | 360.581 | 381.7232
Pr0.3Sr0.7Nb0.3Ni0.7 | 378.2762 | 18.73941 | 340.1551 | 399.6376
Pr0.3Sr0.7Nb0.5Cu0.5 | 384.9734 | 19.467 | 371.2081 | 398.7386
Pr0.3Sr0.7Nb0.5Ni0.5 | 380.6373 | 16.64302 | 343.8045 | 399.9892
Pr0.3Sr0.7Nb0.7Cu0.3 | 386.738 |  | 386.738 | 386.738
Pr0.3Sr0.7Nb0.7Ni0.3 | 398.6128 | 0.6104324 | 396.1729 | 398.8476
Pr0.3Sr0.7Ni | 377.5624 | 24.62048 | 354.2156 | 426.9057
Pr0.3Sr0.7Ni0.1Cu0.9 | 386.3033 | 35.78235 | 360.47 | 427.1459
Pr0.3Sr0.7Ni0.3Cu0.7 | 355.2699 | 3.992442 | 329.6917 | 362.0557
Pr0.3Sr0.7Ni0.3Ir0.7 | 389.1029 | 3.153084 | 379.4413 | 392.308
Pr0.3Sr0.7Ni0.3Ru0.7 | 395.9383 | 3.753852 | 380.9092 | 396.991
Pr0.3Sr0.7Ni0.3Sn0.7 | 375.8382 | 9.987582 | 371.8383 | 415.5564
Pr0.3Sr0.7Ni0.5Cu0.5 | 367.9249 | 12.14053 | 330.4607 | 398.6219
Pr0.3Sr0.7Ni0.5Ir0.5 | 392.7442 | 21.69205 | 372.7381 | 443.1602
Pr0.3Sr0.7Ni0.5Ru0.5 | 373.8094 | 14.58857 | 351.4443 | 398.3464
Pr0.3Sr0.7Ni0.5Sn0.5 | 392.2318 | 14.19268 | 356.8407 | 402.8879
Pr0.3Sr0.7Ni0.7Cu0.3 | 367.761 | 14.50142 | 348.3491 | 402.6707
Pr0.3Sr0.7Ni0.7Ir0.3 | 379.1008 | 22.54543 | 335.5464 | 408.1804
Pr0.3Sr0.7Ni0.7Ru0.3 | 377.5425 | 19.57021 | 351.1581 | 399.0195
Pr0.3Sr0.7Ni0.7Sn0.3 | 383.6435 | 21.15306 | 342.4423 | 401.3148
Pr0.3Sr0.7Ni0.9Cu0.1 | 377.5456 | 26.22501 | 351.0235 | 453.9966
Pr0.3Sr0.7Ni0.9Ir0.1 | 380.5745 | 16.35922 | 360.9075 | 418.3691
Pr0.3Sr0.7Ni0.9Ru0.1 | 381.8558 | 21.66931 | 354.2156 | 420.4182
Pr0.3Sr0.7Ni0.9Sn0.1 | 382.1234 | 17.50269 | 357.3514 | 419.8205
Pr0.3Sr0.7Zr0.1Cu0.9 | 363.0355 |  | 363.0355 | 363.0355
Pr0.3Sr0.7Zr0.1Ni0.9 | 383.9547 | 15.96151 | 356.4272 | 419.8994
Pr0.3Sr0.7Zr0.3Cu0.7 | 373.1653 |  | 373.1653 | 373.1653
Pr0.3Sr0.7Zr0.3Ni0.7 | 373.9353 | 20.88069 | 331.2993 | 412.9291
Pr0.3Sr0.7Zr0.5Cu0.5 | 399.573 |  | 399.573 | 399.573
Pr0.3Sr0.7Zr0.5Ni0.5 | 375.096 | 28.00709 | 337.8766 | 419.4658
Pr0.3Sr0.7Zr0.7Cu0.3 | 402.7965 |  | 402.7965 | 402.7965
Pr0.3Sr0.7Zr0.7Ni0.3 | 391.8602 | 0.9039202 | 388.2979 | 392.3626
Pr0.5Sr0.5Co | 381.4586 | 21.28181 | 330.3037 | 454.3655
Pr0.5Sr0.5Co0.1Cu0.9 | 385.3309 | 13.54877 | 371.2081 | 398.2215
Pr0.5Sr0.5Co0.1Fe0.9 | 384.4839 | 19.26724 | 326.2648 | 403.3174
Pr0.5Sr0.5Co0.1Mn0.9 | 382.5655 | 11.35754 | 374.5345 | 390.5965
Pr0.5Sr0.5Co0.1Ni0.9 | 379.7781 | 20.58712 | 330.2325 | 408.0559
Pr0.5Sr0.5Co0.3Cu0.7 | 371.6038 | 15.49022 | 351.821 | 397.7245
Pr0.5Sr0.5Co0.3Fe0.7 | 384.9423 | 16.91984 | 330.4188 | 452.7418
Pr0.5Sr0.5Co0.3Ir0.7 | 328.6512 | 1.683021 | 326.6938 | 330.6508
Pr0.5Sr0.5Co0.3Mn0.7 | 395.2709 | 5.931378 | 356.559 | 406.0322
Pr0.5Sr0.5Co0.3Nb0.7 | 372.4019 | 6.669931 | 366.3789 | 380.2565
Pr0.5Sr0.5Co0.3Ni0.7 | 372.7215 | 19.0174 | 333.978 | 402.9698
Pr0.5Sr0.5Co0.3Ru0.7 | 399.0045 | 0.2057819 | 398.6015 | 399.1934
Pr0.5Sr0.5Co0.3Sn0.7 | 361.9509 | 0.5178573 | 361.3673 | 362.8487
Pr0.5Sr0.5Co0.3Zr0.7 | 358.6822 | 0.2783257 | 358.2595 | 358.9426
Pr0.5Sr0.5Co0.5Cu0.5 | 361.9186 | 16.91571 | 340.5885 | 403.2834
Pr0.5Sr0.5Co0.5Fe0.5 | 373.1522 | 14.65222 | 336.5811 | 401.651
Pr0.5Sr0.5Co0.5Ir0.5 | 380.9158 | 12.66849 | 367.8368 | 442.2546
Pr0.5Sr0.5Co0.5Mn0.5 | 378.5451 | 16.49403 | 354.5493 | 399.2785
Pr0.5Sr0.5Co0.5Nb0.5 | 392.8714 | 9.177719 | 376.9047 | 399.7797
Pr0.5Sr0.5Co0.5Ni0.5 | 370.7741 | 16.59691 | 336.8503 | 401.2626
Pr0.5Sr0.5Co0.5Ru0.5 | 388.7852 | 4.335575 | 384.7067 | 401.9618
Pr0.5Sr0.5Co0.5Sn0.5 | 394.8135 | 9.682258 | 373.3019 | 410.3376
Pr0.5Sr0.5Co0.5Zr0.5 | 390.4089 | 19.63924 | 366.4018 | 421.4921
Pr0.5Sr0.5Co0.7Cu0.3 | 370.5215 | 18.95258 | 335.8832 | 401.5846
Pr0.5Sr0.5Co0.7Fe0.3 | 380.9998 | 18.24939 | 333.7112 | 420.4239
Pr0.5Sr0.5Co0.7Ir0.3 | 387.3904 | 18.69626 | 357.5325 | 428.4832
Pr0.5Sr0.5Co0.7Mn0.3 | 383.7447 | 15.24621 | 337.8666 | 406.2147
Pr0.5Sr0.5Co0.7Nb0.3 | 388.2121 | 10.29259 | 359.1094 | 400.7012
Pr0.5Sr0.5Co0.7Ni0.3 | 377.6313 | 18.47002 | 335.1735 | 406.2147
Pr0.5Sr0.5Co0.7Ru0.3 | 385.9996 | 20.14596 | 332.7059 | 412.3679
Pr0.5Sr0.5Co0.7Sn0.3 | 387.6113 | 14.92501 | 364.5114 | 421.1269
Pr0.5Sr0.5Co0.7Zr0.3 | 389.7168 | 9.736598 | 367.7064 | 404.2817
Pr0.5Sr0.5Co0.9Cu0.1 | 382.0315 | 22.33298 | 329.7679 | 408.3044
Pr0.5Sr0.5Co0.9Fe0.1 | 381.1217 | 21.53614 | 332.2679 | 408.5964
Pr0.5Sr0.5Co0.9Ir0.1 | 373.7064 | 18.88232 | 331.0193 | 427.7545
Pr0.5Sr0.5Co0.9Mn0.1 | 383.0529 | 20.07656 | 331.895 | 408.1098
Pr0.5Sr0.5Co0.9Nb0.1 | 384.8052 | 18.74515 | 324.7887 | 450.1817
Pr0.5Sr0.5Co0.9Ni0.1 | 381.8764 | 22.0496 | 329.7679 | 408.3044
Pr0.5Sr0.5Co0.9Ru0.1 | 380.8426 | 18.54251 | 331.1679 | 412.888
Pr0.5Sr0.5Co0.9Sn0.1 | 382.328 | 19.863 | 332.0297 | 443.5645
Pr0.5Sr0.5Co0.9Zr0.1 | 382.9921 | 19.83645 | 344.382 | 444.1893
Pr0.5Sr0.5Cu0.5Ir0.5 | 379.7015 |  | 379.7015 | 379.7015
Pr0.5Sr0.5Cu0.5Ru0.5 | 396.1311 |  | 396.1311 | 396.1311
Pr0.5Sr0.5Cu0.5Sn0.5 | 396.6503 |  | 396.6503 | 396.6503
Pr0.5Sr0.5Cu0.7Ir0.3 | 389.2207 |  | 389.2207 | 389.2207
Pr0.5Sr0.5Cu0.7Ru0.3 | 394.3799 |  | 394.3799 | 394.3799
Pr0.5Sr0.5Cu0.7Sn0.3 | 399.0195 |  | 399.0195 | 399.0195
Pr0.5Sr0.5Cu0.9Ir0.1 | 398.5185 |  | 398.5185 | 398.5185
Pr0.5Sr0.5Cu0.9Ru0.1 | 399.0986 |  | 399.0986 | 399.0986
Pr0.5Sr0.5Cu0.9Sn0.1 | 398.8964 |  | 398.8964 | 398.8964
Pr0.5Sr0.5Fe | 370.712 | 21.47511 | 328.1383 | 424.2957
Pr0.5Sr0.5Fe0.1Cu0.9 | 385.1079 | 13.30323 | 371.1369 | 397.6236
Pr0.5Sr0.5Fe0.1Mn0.9 | 381.8418 | 6.440709 | 377.2876 | 386.3961
Pr0.5Sr0.5Fe0.1Ni0.9 | 380.2527 | 19.6603 | 330.3255 | 408.0559
Pr0.5Sr0.5Fe0.3Cu0.7 | 372.1292 | 13.96769 | 352.2545 | 391.3087
Pr0.5Sr0.5Fe0.3Ir0.7 | 358.559 | 1.880972 | 355.6993 | 361.6134
Pr0.5Sr0.5Fe0.3Mn0.7 | 394.2212 | 6.036598 | 375.4312 | 399.08
Pr0.5Sr0.5Fe0.3Nb0.7 | 389.591 | 3.608342 | 382.0545 | 391.6434
Pr0.5Sr0.5Fe0.3Ni0.7 | 375.0989 | 20.28366 | 334.9746 | 416.3206
Pr0.5Sr0.5Fe0.3Ru0.7 | 398.6011 | 0.1847781 | 398.5042 | 398.9776
Pr0.5Sr0.5Fe0.3Sn0.7 | 337.6483 | 3.856825 | 335.9936 | 352.1865
Pr0.5Sr0.5Fe0.3Zr0.7 | 341.9665 | 8.342392 | 332.7185 | 358.5971
Pr0.5Sr0.5Fe0.5Cu0.5 | 363.715 | 14.84639 | 345.6871 | 400.3411
Pr0.5Sr0.5Fe0.5Ir0.5 | 389.8699 | 13.7181 | 374.5447 | 442.9222
Pr0.5Sr0.5Fe0.5Mn0.5 | 379.4474 | 13.52007 | 360.4112 | 399.4333
Pr0.5Sr0.5Fe0.5Nb0.5 | 395.5149 | 2.945324 | 390.8669 | 399.873
Pr0.5Sr0.5Fe0.5Ni0.5 | 370.0646 | 15.98945 | 334.2839 | 401.7555
Pr0.5Sr0.5Fe0.5Ru0.5 | 386.9901 | 7.839488 | 359.7893 | 394.8317
Pr0.5Sr0.5Fe0.5Sn0.5 | 392.1627 | 10.31809 | 374.6197 | 400.9456
Pr0.5Sr0.5Fe0.5Zr0.5 | 384.0537 | 10.74447 | 366.5568 | 398.5186
Pr0.5Sr0.5Fe0.7Cu0.3 | 366.0093 | 21.06239 | 335.0968 | 422.618
Pr0.5Sr0.5Fe0.7Ir0.3 | 377.7651 | 17.6838 | 344.2699 | 419.8205
Pr0.5Sr0.5Fe0.7Mn0.3 | 393.1626 | 9.294374 | 355.8817 | 420.5552
Pr0.5Sr0.5Fe0.7Nb0.3 | 391.5602 | 9.651534 | 357.7271 | 420.5435
Pr0.5Sr0.5Fe0.7Ni0.3 | 382.1146 | 18.06616 | 333.9989 | 447.8937
Pr0.5Sr0.5Fe0.7Ru0.3 | 386.6236 | 13.45078 | 347.3085 | 406.2147
Pr0.5Sr0.5Fe0.7Sn0.3 | 387.8773 | 13.95717 | 361.4083 | 420.6866
Pr0.5Sr0.5Fe0.7Zr0.3 | 389.1744 | 10.79844 | 360.4016 | 400.0942
Pr0.5Sr0.5Fe0.9Cu0.1 | 378.723 | 23.92074 | 329.3051 | 406.4919
Pr0.5Sr0.5Fe0.9Ir0.1 | 374.2809 | 21.74944 | 326.8906 | 405.9296
Pr0.5Sr0.5Fe0.9Mn0.1 | 386.0659 | 16.79297 | 323.7484 | 403.2061
Pr0.5Sr0.5Fe0.9Nb0.1 | 379.3463 | 18.47324 | 323.7484 | 427.3769
Pr0.5Sr0.5Fe0.9Ni0.1 | 382.6662 | 20.77542 | 326.6193 | 404.5136
Pr0.5Sr0.5Fe0.9Ru0.1 | 376.808 | 22.39742 | 328.5875 | 407.3013
Pr0.5Sr0.5Fe0.9Sn0.1 | 378.8835 | 19.72936 | 332.3179 | 429.4458
Pr0.5Sr0.5Fe0.9Zr0.1 | 383.2829 | 23.91034 | 338.4972 | 451.1457
Pr0.5Sr0.5Mn0.1Cu0.9 | 392.653 | 8.450947 | 386.6773 | 398.6287
Pr0.5Sr0.5Mn0.1Ni0.9 | 381.8168 | 20.51302 | 329.3187 | 406.2147
Pr0.5Sr0.5Mn0.3Cu0.7 | 391.1464 | 12.67599 | 382.1831 | 400.1097
Pr0.5Sr0.5Mn0.3Ni0.7 | 374.5494 | 17.10903 | 343.0076 | 402.1702
Pr0.5Sr0.5Mn0.5Cu0.5 | 368.1239 | 7.513513 | 362.8111 | 373.4368
Pr0.5Sr0.5Mn0.5Ir0.5 | 377.9793 |  | 377.9793 | 377.9793
Pr0.5Sr0.5Mn0.5Nb0.5 | 398.519 |  | 398.519 | 398.519
Pr0.5Sr0.5Mn0.5Ni0.5 | 372.6889 | 17.49046 | 343.2748 | 401.651
Pr0.5Sr0.5Mn0.5Ru0.5 | 394.7127 |  | 394.7127 | 394.7127
Pr0.5Sr0.5Mn0.5Sn0.5 | 399.4942 |  | 399.4942 | 399.4942
Pr0.5Sr0.5Mn0.5Zr0.5 | 387.5625 |  | 387.5625 | 387.5625
Pr0.5Sr0.5Mn0.7Cu0.3 | 346.743 |  | 346.743 | 346.743
Pr0.5Sr0.5Mn0.7Ir0.3 | 367.1871 |  | 367.1871 | 367.1871
Pr0.5Sr0.5Mn0.7Nb0.3 | 375.9093 |  | 375.9093 | 375.9093
Pr0.5Sr0.5Mn0.7Ni0.3 | 395.181 | 7.131803 | 330.4314 | 402.1702
Pr0.5Sr0.5Mn0.7Ru0.3 | 387.7707 |  | 387.7707 | 387.7707
Pr0.5Sr0.5Mn0.7Sn0.3 | 372.5801 |  | 372.5801 | 372.5801
Pr0.5Sr0.5Mn0.7Zr0.3 | 395.9951 |  | 395.9951 | 395.9951
Pr0.5Sr0.5Mn0.9Cu0.1 | 338.5292 |  | 338.5292 | 338.5292
Pr0.5Sr0.5Mn0.9Ir0.1 | 387.103 |  | 387.103 | 387.103
Pr0.5Sr0.5Mn0.9Nb0.1 | 371.901 |  | 371.901 | 371.901
Pr0.5Sr0.5Mn0.9Ni0.1 | 382.9724 | 16.60416 | 371.2315 | 394.7134
Pr0.5Sr0.5Mn0.9Ru0.1 | 386.941 |  | 386.941 | 386.941
Pr0.5Sr0.5Mn0.9Sn0.1 | 371.901 |  | 371.901 | 371.901
Pr0.5Sr0.5Mn0.9Zr0.1 | 344.8177 |  | 344.8177 | 344.8177
Pr0.5Sr0.5Nb0.1Cu0.9 | 395.6664 | 4.567936 | 392.4364 | 398.8964
Pr0.5Sr0.5Nb0.1Ni0.9 | 378.439 | 16.5653 | 332.3179 | 426.3944
Pr0.5Sr0.5Nb0.3Cu0.7 | 406.3465 | 10.78707 | 398.7189 | 413.9741
Pr0.5Sr0.5Nb0.3Ni0.7 | 390.7468 | 9.36518 | 355.219 | 400.6416
Pr0.5Sr0.5Nb0.5Cu0.5 | 356.4357 | 26.26108 | 337.8663 | 375.0051
Pr0.5Sr0.5Nb0.5Ni0.5 | 401.5963 | 5.781328 | 380.7137 | 410.6438
Pr0.5Sr0.5Nb0.7Ni0.3 | 337.7561 | 0.1470786 | 337.6125 | 337.9985
Pr0.5Sr0.5Ni | 377.0378 | 17.96009 | 351.9121 | 420.3551
Pr0.5Sr0.5Ni0.1Cu0.9 | 385.9723 | 13.47558 | 372.2568 | 399.1944
Pr0.5Sr0.5Ni0.3Cu0.7 | 370.1445 | 15.64884 | 351.6603 | 401.8172
Pr0.5Sr0.5Ni0.3Ir0.7 | 338.4002 | 3.461286 | 335.8163 | 343.8073
Pr0.5Sr0.5Ni0.3Ru0.7 | 399.2902 | 7.061078 | 380.5553 | 402.0851
Pr0.5Sr0.5Ni0.3Sn0.7 | 465.1571 | 0.3717597 | 464.4777 | 465.8299
Pr0.5Sr0.5Ni0.5Cu0.5 | 365.8803 | 14.91222 | 347.7524 | 398.5137
Pr0.5Sr0.5Ni0.5Ir0.5 | 393.9657 | 4.160364 | 375.5506 | 398.8976
Pr0.5Sr0.5Ni0.5Ru0.5 | 373.6523 | 6.79051 | 363.4963 | 393.5709
Pr0.5Sr0.5Ni0.5Sn0.5 | 389.5723 | 19.6254 | 366.3001 | 422.0554
Pr0.5Sr0.5Ni0.7Cu0.3 | 369.8409 | 18.04446 | 341.0703 | 405.7706
Pr0.5Sr0.5Ni0.7Ir0.3 | 384.6701 | 11.83379 | 356.5902 | 398.3904
Pr0.5Sr0.5Ni0.7Ru0.3 | 395.5568 | 8.676954 | 375.4312 | 410.6752
Pr0.5Sr0.5Ni0.7Sn0.3 | 393.6756 | 15.717 | 366.5766 | 420.6027
Pr0.5Sr0.5Ni0.9Cu0.1 | 379.0943 | 20.02117 | 337.3847 | 408.0483
Pr0.5Sr0.5Ni0.9Ir0.1 | 377.5143 | 15.91199 | 325.6856 | 410.4912
Pr0.5Sr0.5Ni0.9Ru0.1 | 379.8315 | 12.18604 | 343.8203 | 419.2145
Pr0.5Sr0.5Ni0.9Sn0.1 | 369.6095 | 17.92784 | 332.3179 | 399.9914
Pr0.5Sr0.5Zr0.1Cu0.9 | 398.798 |  | 398.798 | 398.798
Pr0.5Sr0.5Zr0.1Ni0.9 | 375.8191 | 15.05491 | 343.025 | 410.7907
Pr0.5Sr0.5Zr0.3Cu0.7 | 398.4567 |  | 398.4567 | 398.4567
Pr0.5Sr0.5Zr0.3Ni0.7 | 394.0099 | 8.451035 | 372.5313 | 409.3583
Pr0.5Sr0.5Zr0.5Cu0.5 | 388.4607 |  | 388.4607 | 388.4607
Pr0.5Sr0.5Zr0.5Ni0.5 | 376.9513 | 29.4081 | 337.7487 | 426.5322
Pr0.5Sr0.5Zr0.7Ni0.3 | 441.6917 | 10.70883 | 419.2774 | 447.6986
Pr0.7Sr0.3Co | 389.8317 | 17.65016 | 351.1069 | 452.8721
Pr0.7Sr0.3Co0.1Cu0.9 | 394.0905 | 17.04638 | 379.1712 | 412.6695
Pr0.7Sr0.3Co0.1Fe0.9 | 391.6539 | 23.95484 | 351.3683 | 450.1148
Pr0.7Sr0.3Co0.1Mn0.9 | 377.106 | 22.95298 | 360.8758 | 393.3363
Pr0.7Sr0.3Co0.1Ni0.9 | 389.8971 | 17.25063 | 334.1356 | 429.4887
Pr0.7Sr0.3Co0.3Cu0.7 | 377.3476 | 24.30587 | 334.6103 | 401.2713
Pr0.7Sr0.3Co0.3Fe0.7 | 375.5853 | 22.09555 | 324.2017 | 440.0511
Pr0.7Sr0.3Co0.3Mn0.7 | 403.4732 | 6.911648 | 393.4454 | 413.0147
Pr0.7Sr0.3Co0.3Ni0.7 | 378.8039 | 24.43781 | 326.2648 | 422.618
Pr0.7Sr0.3Co0.5Cu0.5 | 389.3885 | 18.13353 | 350.96 | 440.8941
Pr0.7Sr0.3Co0.5Fe0.5 | 366.1927 | 25.66999 | 323.7484 | 421.2491
Pr0.7Sr0.3Co0.5Ir0.5 | 367.3095 | 32.37128 | 330.1894 | 428.9582
Pr0.7Sr0.3Co0.5Mn0.5 | 368.9661 | 31.82273 | 324.966 | 420.6478
Pr0.7Sr0.3Co0.5Nb0.5 | 425.8544 | 38.5964 | 348.9061 | 476.4724
Pr0.7Sr0.3Co0.5Ni0.5 | 365.506 | 21.55202 | 326.5211 | 422.8543
Pr0.7Sr0.3Co0.5Ru0.5 | 384.0913 | 14.82342 | 363.7739 | 401.0308
Pr0.7Sr0.3Co0.5Sn0.5 | 447.6474 | 19.51335 | 416.8285 | 476.8938
Pr0.7Sr0.3Co0.5Zr0.5 | 386.2578 | 57.89461 | 326.5165 | 465.0164
Pr0.7Sr0.3Co0.7Cu0.3 | 381.2379 | 20.56115 | 335.5875 | 419.8683
Pr0.7Sr0.3Co0.7Fe0.3 | 378.344 | 21.91839 | 323.7484 | 422.3431
Pr0.7Sr0.3Co0.7Ir0.3 | 385.6284 | 10.26093 | 372.3746 | 403.3632
Pr0.7Sr0.3Co0.7Mn0.3 | 382.1083 | 18.86429 | 339.9515 | 416.3206
Pr0.7Sr0.3Co0.7Nb0.3 | 384.1107 | 21.98259 | 337.0745 | 440.095
Pr0.7Sr0.3Co0.7Ni0.3 | 375.6872 | 23.67684 | 323.7592 | 422.618
Pr0.7Sr0.3Co0.7Ru0.3 | 394.1537 | 24.51002 | 364.4527 | 424.8726
Pr0.7Sr0.3Co0.7Sn0.3 | 395.9439 | 25.21979 | 366.0451 | 436.5872
Pr0.7Sr0.3Co0.7Zr0.3 | 394.9895 | 40.23088 | 341.6831 | 466.1571
Pr0.7Sr0.3Co0.9Cu0.1 | 388.0487 | 15.45204 | 349.9388 | 440.7169
Pr0.7Sr0.3Co0.9Fe0.1 | 392.2046 | 19.65575 | 356.8407 | 444.6331
Pr0.7Sr0.3Co0.9Ir0.1 | 386.5148 | 16.05111 | 361.3517 | 422.618
Pr0.7Sr0.3Co0.9Mn0.1 | 393.8522 | 20.55489 | 357.0605 | 444.5205
Pr0.7Sr0.3Co0.9Nb0.1 | 383.4019 | 16.12828 | 341.3583 | 419.1111
Pr0.7Sr0.3Co0.9Ni0.1 | 391.4652 | 16.85202 | 354.4782 | 440.7169
Pr0.7Sr0.3Co0.9Ru0.1 | 386.7062 | 18.15595 | 358.1235 | 447.8937
Pr0.7Sr0.3Co0.9Sn0.1 | 384.0693 | 16.80686 | 341.4645 | 421.2948
Pr0.7Sr0.3Co0.9Zr0.1 | 379.9214 | 15.58575 | 354.0992 | 409.3159
Pr0.7Sr0.3Cu0.7Ir0.3 | 397.7213 |  | 397.7213 | 397.7213
Pr0.7Sr0.3Cu0.7Ru0.3 | 375.3623 |  | 375.3623 | 375.3623
Pr0.7Sr0.3Cu0.7Sn0.3 | 397.0155 |  | 397.0155 | 397.0155
Pr0.7Sr0.3Cu0.9Ir0.1 | 398.8099 |  | 398.8099 | 398.8099
Pr0.7Sr0.3Cu0.9Ru0.1 | 409.4528 |  | 409.4528 | 409.4528
Pr0.7Sr0.3Cu0.9Sn0.1 | 393.6644 |  | 393.6644 | 393.6644
Pr0.7Sr0.3Fe | 380.31 | 17.30363 | 341.446 | 420.5465
Pr0.7Sr0.3Fe0.1Cu0.9 | 404.538 | 21.76478 | 390.4407 | 429.6048
Pr0.7Sr0.3Fe0.1Mn0.9 | 393.5814 | 2.687376 | 391.6812 | 395.4817
Pr0.7Sr0.3Fe0.1Ni0.9 | 391.8584 | 19.95547 | 346.7971 | 444.0789
Pr0.7Sr0.3Fe0.3Cu0.7 | 373.1133 | 28.10291 | 332.0806 | 401.1561
Pr0.7Sr0.3Fe0.3Mn0.7 | 399.9482 | 14.55562 | 375.0623 | 413.0147
Pr0.7Sr0.3Fe0.3Ni0.7 | 377.2453 | 18.25045 | 324.1347 | 420.7639
Pr0.7Sr0.3Fe0.5Cu0.5 | 384.2892 | 15.07398 | 333.0465 | 442.0493
Pr0.7Sr0.3Fe0.5Ir0.5 | 379.2332 | 13.42923 | 364.1467 | 414.4439
Pr0.7Sr0.3Fe0.5Mn0.5 | 366.0643 | 25.89502 | 333.2464 | 425.8176
Pr0.7Sr0.3Fe0.5Nb0.5 | 358.6565 | 23.03433 | 334.5097 | 429.2648
Pr0.7Sr0.3Fe0.5Ni0.5 | 369.0922 | 22.65224 | 324.2017 | 421.2948
Pr0.7Sr0.3Fe0.5Ru0.5 | 391.1314 | 12.14025 | 371.6183 | 400.6887
Pr0.7Sr0.3Fe0.5Sn0.5 | 431.3943 | 28.89099 | 362.635 | 469.618
Pr0.7Sr0.3Fe0.5Zr0.5 | 404.8171 | 40.96624 | 330.3502 | 459.9994
Pr0.7Sr0.3Fe0.7Cu0.3 | 372.5777 | 14.61996 | 336.587 | 427.3324
Pr0.7Sr0.3Fe0.7Ir0.3 | 381.09 | 12.61267 | 365.3329 | 403.2493
Pr0.7Sr0.3Fe0.7Mn0.3 | 388.4039 | 17.86118 | 344.6811 | 412.7806
Pr0.7Sr0.3Fe0.7Nb0.3 | 391.5136 | 10.48165 | 367.0753 | 410.0793
Pr0.7Sr0.3Fe0.7Ni0.3 | 376.4362 | 23.31668 | 324.05 | 443.1803
Pr0.7Sr0.3Fe0.7Ru0.3 | 392.5325 | 25.05502 | 360.218 | 421.1374
Pr0.7Sr0.3Fe0.7Sn0.3 | 392.471 | 18.06748 | 358.8028 | 424.2229
Pr0.7Sr0.3Fe0.7Zr0.3 | 372.0562 | 27.18945 | 336.6219 | 428.4415
Pr0.7Sr0.3Fe0.9Cu0.1 | 388.0982 | 20.65487 | 349.8081 | 442.4184
Pr0.7Sr0.3Fe0.9Ir0.1 | 383.2623 | 18.53084 | 359.1247 | 422.618
Pr0.7Sr0.3Fe0.9Mn0.1 | 392.5196 | 24.82464 | 350.9985 | 454.101
Pr0.7Sr0.3Fe0.9Nb0.1 | 382.6348 | 15.01045 | 363.8957 | 426.2105
Pr0.7Sr0.3Fe0.9Ni0.1 | 391.0453 | 23.38325 | 351.1273 | 450.8719
Pr0.7Sr0.3Fe0.9Ru0.1 | 382.1478 | 18.65532 | 357.3069 | 419.1569
Pr0.7Sr0.3Fe0.9Sn0.1 | 379.3957 | 14.88834 | 364.5652 | 426.0616
Pr0.7Sr0.3Fe0.9Zr0.1 | 379.9771 | 13.38801 | 365.0168 | 404.3539
Pr0.7Sr0.3Mn0.1Cu0.9 | 401.4992 | 14.277 | 391.4039 | 411.5946
Pr0.7Sr0.3Mn0.1Ni0.9 | 394.274 | 18.78113 | 356.2273 | 444.0789
Pr0.7Sr0.3Mn0.3Cu0.7 | 415.9442 | 36.44761 | 390.1718 | 441.7165
Pr0.7Sr0.3Mn0.3Ni0.7 | 381.8312 | 22.36964 | 337.8006 | 420.2911
Pr0.7Sr0.3Mn0.5Cu0.5 | 378.4761 |  | 378.4761 | 378.4761
Pr0.7Sr0.3Mn0.5Ni0.5 | 368.9499 | 26.78688 | 329.7679 | 424.9944
Pr0.7Sr0.3Mn0.7Cu0.3 | 364.5876 |  | 364.5876 | 364.5876
Pr0.7Sr0.3Mn0.7Ir0.3 | 394.7964 |  | 394.7964 | 394.7964
Pr0.7Sr0.3Mn0.7Nb0.3 | 372.6594 |  | 372.6594 | 372.6594
Pr0.7Sr0.3Mn0.7Ni0.3 | 403.2808 | 8.681683 | 360.2513 | 412.5069
Pr0.7Sr0.3Mn0.7Ru0.3 | 398.7386 |  | 398.7386 | 398.7386
Pr0.7Sr0.3Mn0.7Sn0.3 | 391.4457 |  | 391.4457 | 391.4457
Pr0.7Sr0.3Mn0.7Zr0.3 | 377.4188 |  | 377.4188 | 377.4188
Pr0.7Sr0.3Mn0.9Cu0.1 | 360.2815 |  | 360.2815 | 360.2815
Pr0.7Sr0.3Mn0.9Ir0.1 | 380.7262 |  | 380.7262 | 380.7262
Pr0.7Sr0.3Mn0.9Nb0.1 | 398.6951 |  | 398.6951 | 398.6951
Pr0.7Sr0.3Mn0.9Ni0.1 | 376.233 | 25.48903 | 358.2095 | 394.2564
Pr0.7Sr0.3Mn0.9Ru0.1 | 395.3211 |  | 395.3211 | 395.3211
Pr0.7Sr0.3Mn0.9Sn0.1 | 398.7433 |  | 398.7433 | 398.7433
Pr0.7Sr0.3Mn0.9Zr0.1 | 397.471 |  | 397.471 | 397.471
Pr0.7Sr0.3Nb0.1Cu0.9 | 452.1578 | 84.21472 | 392.609 | 511.7066
Pr0.7Sr0.3Nb0.1Ni0.9 | 391.1215 | 25.0772 | 354.0992 | 504.4844
Pr0.7Sr0.3Nb0.3Cu0.7 | 389.8891 | 13.84253 | 380.1009 | 399.6772
Pr0.7Sr0.3Nb0.3Ni0.7 | 402.5005 | 34.71204 | 358.8227 | 465.9316
Pr0.7Sr0.3Nb0.5Ni0.5 | 416.4115 | 51.88734 | 328.2506 | 463.7521
Pr0.7Sr0.3Ni | 399.3233 | 22.05925 | 346.4025 | 498.8937
Pr0.7Sr0.3Ni0.1Cu0.9 | 393.4948 | 18.06362 | 377.1592 | 412.8945
Pr0.7Sr0.3Ni0.3Cu0.7 | 376.5688 | 26.03739 | 331.255 | 428.7863
Pr0.7Sr0.3Ni0.5Cu0.5 | 380.2832 | 18.85918 | 345.9194 | 414.1977
Pr0.7Sr0.3Ni0.5Ir0.5 | 365.654 | 42.81498 | 334.3429 | 438.3381
Pr0.7Sr0.3Ni0.5Ru0.5 | 373.9809 | 4.002913 | 368.1978 | 379.5741
Pr0.7Sr0.3Ni0.5Sn0.5 | 440.2896 | 6.141758 | 437.2081 | 466.6415
Pr0.7Sr0.3Ni0.7Cu0.3 | 372.463 | 22.82921 | 336.2189 | 449.7997
Pr0.7Sr0.3Ni0.7Ir0.3 | 406.2023 | 33.29135 | 377.4325 | 504.3615
Pr0.7Sr0.3Ni0.7Ru0.3 | 399.5931 | 18.7326 | 373.855 | 422.9762
Pr0.7Sr0.3Ni0.7Sn0.3 | 394.8156 | 39.71448 | 366.2827 | 527.4869
Pr0.7Sr0.3Ni0.9Cu0.1 | 388.6634 | 14.02226 | 347.3361 | 410.6264
Pr0.7Sr0.3Ni0.9Ir0.1 | 389.3723 | 30.59943 | 343.4873 | 505.4986
Pr0.7Sr0.3Ni0.9Ru0.1 | 396.334 | 25.46611 | 368.9393 | 500.0756
Pr0.7Sr0.3Ni0.9Sn0.1 | 385.0411 | 30.91313 | 354.0992 | 505.2911
Pr0.7Sr0.3Zr0.1Cu0.9 | 393.2061 |  | 393.2061 | 393.2061
Pr0.7Sr0.3Zr0.1Ni0.9 | 387.1144 | 32.66463 | 353.4344 | 505.5684
Pr0.7Sr0.3Zr0.3Cu0.7 | 398.6174 |  | 398.6174 | 398.6174
Pr0.7Sr0.3Zr0.3Ni0.7 | 425.3988 | 26.54285 | 373.6682 | 482.6022
Pr0.7Sr0.3Zr0.5Ni0.5 | 349.6143 | 35.56994 | 328.1969 | 411.67
Pr0.9Sr0.1Co | 411.7029 | 32.8217 | 355.8223 | 528.3114
Pr0.9Sr0.1Co0.1Cu0.9 | 382.6607 | 20.3674 | 365.8749 | 405.3192
Pr0.9Sr0.1Co0.1Fe0.9 | 395.9109 | 26.24123 | 340.9232 | 438.442
Pr0.9Sr0.1Co0.1Mn0.9 | 382.2522 | 39.5719 | 354.2706 | 410.2338
Pr0.9Sr0.1Co0.1Ni0.9 | 405.6484 | 40.51921 | 368.6141 | 506.4427
Pr0.9Sr0.1Co0.3Cu0.7 | 403.1361 | 55.17412 | 353.5385 | 512.3022
Pr0.9Sr0.1Co0.3Fe0.7 | 375.5792 | 12.63047 | 341.4635 | 413.4205
Pr0.9Sr0.1Co0.3Mn0.7 | 382.1167 | 12.84594 | 373.3123 | 407.9231
Pr0.9Sr0.1Co0.3Ni0.7 | 381.8034 | 27.80506 | 344.3849 | 505.4729
Pr0.9Sr0.1Co0.5Cu0.5 | 409.0417 | 62.46137 | 345.0197 | 505.1802
Pr0.9Sr0.1Co0.5Fe0.5 | 371.1848 | 6.323626 | 341.446 | 403.9692
Pr0.9Sr0.1Co0.5Ir0.5 | 404.4634 | 7.627787 | 397.0849 | 412.3542
Pr0.9Sr0.1Co0.5Mn0.5 | 372.3459 | 5.45241 | 364.6431 | 405.5798
Pr0.9Sr0.1Co0.5Nb0.5 | 407.9668 | 2.164102 | 404.7728 | 410.5235
Pr0.9Sr0.1Co0.5Ni0.5 | 374.6762 | 14.94937 | 345.0125 | 504.4005
Pr0.9Sr0.1Co0.5Ru0.5 | 434.7411 | 8.194004 | 426.5358 | 447.4359
Pr0.9Sr0.1Co0.5Sn0.5 | 369.3227 | 29.14111 | 345.2693 | 403.2235
Pr0.9Sr0.1Co0.5Zr0.5 | 362.7183 | 0.199474 | 362.3827 | 362.8937
Pr0.9Sr0.1Co0.7Cu0.3 | 385.5237 | 41.4425 | 344.7418 | 505.3844
Pr0.9Sr0.1Co0.7Fe0.3 | 373.5985 | 10.22825 | 341.0118 | 411.6958
Pr0.9Sr0.1Co0.7Ir0.3 | 439.4094 | 23.72231 | 399.6103 | 527.7479
Pr0.9Sr0.1Co0.7Mn0.3 | 374.1225 | 8.741532 | 354.0992 | 410.0122
Pr0.9Sr0.1Co0.7Nb0.3 | 423.8496 | 52.68165 | 328.0276 | 476.8314
Pr0.9Sr0.1Co0.7Ni0.3 | 375.2084 | 9.227377 | 344.7418 | 504.4719
Pr0.9Sr0.1Co0.7Ru0.3 | 406.7908 | 29.76021 | 354.8279 | 455.3124
Pr0.9Sr0.1Co0.7Sn0.3 | 436.7857 | 45.28245 | 330.7144 | 509.5599
Pr0.9Sr0.1Co0.7Zr0.3 | 415.387 | 55.68268 | 326.6511 | 476.4724
Pr0.9Sr0.1Co0.9Cu0.1 | 393.04 | 26.75381 | 367.5685 | 505.2614
Pr0.9Sr0.1Co0.9Fe0.1 | 398.6568 | 24.22692 | 340.7389 | 502.7612
Pr0.9Sr0.1Co0.9Ir0.1 | 426.4131 | 21.3112 | 373.6438 | 506.8601
Pr0.9Sr0.1Co0.9Mn0.1 | 398.6969 | 23.88636 | 354.2162 | 504.4472
Pr0.9Sr0.1Co0.9Nb0.1 | 416.7825 | 25.00087 | 353.2541 | 468.6164
Pr0.9Sr0.1Co0.9Ni0.1 | 398.2097 | 25.73037 | 368.4293 | 505.0094
Pr0.9Sr0.1Co0.9Ru0.1 | 397.6157 | 35.88573 | 353.8851 | 455.3124
Pr0.9Sr0.1Co0.9Sn0.1 | 411.2195 | 29.12947 | 353.8214 | 451.2846
Pr0.9Sr0.1Co0.9Zr0.1 | 420.0696 | 24.7853 | 354.2087 | 454.0169
Pr0.9Sr0.1Cu0.9Ir0.1 | 369.3468 |  | 369.3468 | 369.3468
Pr0.9Sr0.1Cu0.9Ru0.1 | 388.3354 |  | 388.3354 | 388.3354
Pr0.9Sr0.1Cu0.9Sn0.1 | 388.6563 |  | 388.6563 | 388.6563
Pr0.9Sr0.1Fe | 408.0735 | 22.23366 | 348.9061 | 450.9512
Pr0.9Sr0.1Fe0.1Cu0.9 | 389.209 | 28.58425 | 361.4118 | 418.5201
Pr0.9Sr0.1Fe0.1Mn0.9 | 382.9629 | 39.09148 | 355.321 | 410.6047
Pr0.9Sr0.1Fe0.1Ni0.9 | 405.4665 | 41.22439 | 341.2772 | 527.57
Pr0.9Sr0.1Fe0.3Cu0.7 | 411.1685 | 62.52283 | 356.2275 | 535.3378
Pr0.9Sr0.1Fe0.3Mn0.7 | 395.2244 | 18.77554 | 373.7659 | 413.0244
Pr0.9Sr0.1Fe0.3Ni0.7 | 377.8981 | 17.5779 | 344.7418 | 505.5114
Pr0.9Sr0.1Fe0.5Cu0.5 | 416.5144 | 62.6585 | 351.3683 | 529.4754
Pr0.9Sr0.1Fe0.5Ir0.5 | 328.9933 | 0.7101223 | 328.1969 | 330.084
Pr0.9Sr0.1Fe0.5Mn0.5 | 372.8044 | 7.021499 | 367.0178 | 404.426
Pr0.9Sr0.1Fe0.5Nb0.5 | 395.7491 | 0.2520965 | 395.4521 | 396.3675
Pr0.9Sr0.1Fe0.5Ni0.5 | 373.7702 | 9.339686 | 341.149 | 437.534
Pr0.9Sr0.1Fe0.5Ru0.5 | 374.7516 | 17.65055 | 357.3314 | 392.1859
Pr0.9Sr0.1Fe0.5Sn0.5 | 404.9421 | 7.107037 | 396.4045 | 412.0006
Pr0.9Sr0.1Fe0.5Zr0.5 | 402.5186 | 0.3727147 | 401.9924 | 402.9399
Pr0.9Sr0.1Fe0.7Cu0.3 | 383.4652 | 22.17749 | 352.7539 | 449.3213
Pr0.9Sr0.1Fe0.7Ir0.3 | 422.0612 | 25.69235 | 361.7238 | 469.3977
Pr0.9Sr0.1Fe0.7Mn0.3 | 383.6825 | 16.12117 | 366.0926 | 412.9888
Pr0.9Sr0.1Fe0.7Nb0.3 | 460.3067 | 17.51807 | 417.0302 | 478.9074
Pr0.9Sr0.1Fe0.7Ni0.3 | 375.331 | 12.49634 | 340.8452 | 422.8173
Pr0.9Sr0.1Fe0.7Ru0.3 | 392.9567 | 30.6155 | 354.5598 | 424.2381
Pr0.9Sr0.1Fe0.7Sn0.3 | 459.5727 | 16.16621 | 424.4749 | 488.3989
Pr0.9Sr0.1Fe0.7Zr0.3 | 409.3146 | 59.76306 | 327.3927 | 478.5433
Pr0.9Sr0.1Fe0.9Cu0.1 | 399.9384 | 23.00575 | 341.0295 | 438.8233
Pr0.9Sr0.1Fe0.9Ir0.1 | 414.847 | 11.90129 | 341.8742 | 436.3596
Pr0.9Sr0.1Fe0.9Mn0.1 | 392.2136 | 28.03791 | 352.8652 | 438.2452
Pr0.9Sr0.1Fe0.9Nb0.1 | 407.2498 | 21.59196 | 349.4306 | 447.4913
Pr0.9Sr0.1Fe0.9Ni0.1 | 398.169 | 25.5233 | 341.2772 | 438.8233
Pr0.9Sr0.1Fe0.9Ru0.1 | 400.6567 | 28.50938 | 354.2087 | 438.7022
Pr0.9Sr0.1Fe0.9Sn0.1 | 410.761 | 17.77762 | 357.2854 | 447.6968
Pr0.9Sr0.1Fe0.9Zr0.1 | 408.5999 | 24.50254 | 349.4306 | 452.7999
Pr0.9Sr0.1Mn0.1Cu0.9 | 397.8499 | 28.51633 | 377.6858 | 418.014
Pr0.9Sr0.1Mn0.1Ni0.9 | 406.2061 | 42.47216 | 368.4293 | 529.2081
Pr0.9Sr0.1Mn0.3Cu0.7 | 511.0316 |  | 511.0316 | 511.0316
Pr0.9Sr0.1Mn0.3Ni0.7 | 379.0074 | 19.80514 | 341.149 | 505.4729
Pr0.9Sr0.1Mn0.5Cu0.5 | 504.3308 |  | 504.3308 | 504.3308
Pr0.9Sr0.1Mn0.5Ni0.5 | 372.0671 | 5.344137 | 367.3592 | 411.596
Pr0.9Sr0.1Mn0.7Cu0.3 | 415.0539 |  | 415.0539 | 415.0539
Pr0.9Sr0.1Mn0.7Ni0.3 | 378.0594 | 9.349562 | 354.0179 | 404.1962
Pr0.9Sr0.1Mn0.9Cu0.1 | 420.2662 |  | 420.2662 | 420.2662
Pr0.9Sr0.1Mn0.9Ir0.1 | 420.7954 |  | 420.7954 | 420.7954
Pr0.9Sr0.1Mn0.9Nb0.1 | 421.4921 |  | 421.4921 | 421.4921
Pr0.9Sr0.1Mn0.9Ni0.1 | 410.5352 | 0.4351136 | 410.2275 | 410.8429
Pr0.9Sr0.1Mn0.9Ru0.1 | 428.6438 |  | 428.6438 | 428.6438
Pr0.9Sr0.1Mn0.9Sn0.1 | 420.822 |  | 420.822 | 420.822
Pr0.9Sr0.1Mn0.9Zr0.1 | 418.9337 |  | 418.9337 | 418.9337
Pr0.9Sr0.1Nb0.1Cu0.9 | 471.0262 | 116.6449 | 388.5458 | 553.5066
Pr0.9Sr0.1Nb0.1Ni0.9 | 419.2452 | 32.46424 | 331.5401 | 533.3754
Pr0.9Sr0.1Nb0.3Cu0.7 | 448.9039 |  | 448.9039 | 448.9039
Pr0.9Sr0.1Nb0.3Ni0.7 | 425.512 | 42.36958 | 326.1611 | 476.8938
Pr0.9Sr0.1Nb0.5Ni0.5 | 362.888 | 0.2344369 | 362.625 | 363.2453
Pr0.9Sr0.1Ni | 410.5645 | 49.90116 | 353.7734 | 535.2939
Pr0.9Sr0.1Ni0.1Cu0.9 | 392.8936 | 22.2055 | 379.3403 | 418.5201
Pr0.9Sr0.1Ni0.3Cu0.7 | 400.7467 | 51.46191 | 356.5066 | 512.4139
Pr0.9Sr0.1Ni0.5Cu0.5 | 389.2785 | 37.44309 | 353.0433 | 504.4196
Pr0.9Sr0.1Ni0.5Ir0.5 | 431.5604 | 9.755258 | 418.8519 | 445.1216
Pr0.9Sr0.1Ni0.5Ru0.5 | 347.5187 | 9.001913 | 334.5498 | 354.8976
Pr0.9Sr0.1Ni0.5Sn0.5 | 418.2348 | 0.07811008 | 418.0866 | 418.2718
Pr0.9Sr0.1Ni0.7Cu0.3 | 398.243 | 52.60952 | 361.8489 | 505.2614
Pr0.9Sr0.1Ni0.7Ir0.3 | 454.5872 | 26.82713 | 426.2809 | 508.6095
Pr0.9Sr0.1Ni0.7Ru0.3 | 412.5852 | 28.87201 | 355.7773 | 449.601
Pr0.9Sr0.1Ni0.7Sn0.3 | 453.1808 | 44.7108 | 413.2252 | 576.875
Pr0.9Sr0.1Ni0.9Cu0.1 | 398.0833 | 42.07159 | 341.0118 | 512.5572
Pr0.9Sr0.1Ni0.9Ir0.1 | 442.5002 | 37.09112 | 410.0793 | 535.0103
Pr0.9Sr0.1Ni0.9Ru0.1 | 408.2846 | 51.10894 | 352.7539 | 539.6782
Pr0.9Sr0.1Ni0.9Sn0.1 | 428.6231 | 28.94345 | 331.5401 | 533.3754
Pr0.9Sr0.1Zr0.1Cu0.9 | 390.6903 |  | 390.6903 | 390.6903
Pr0.9Sr0.1Zr0.1Ni0.9 | 417.4269 | 35.1058 | 349.1365 | 511.171
Pr0.9Sr0.1Zr0.3Ni0.7 | 393.0398 | 74.97164 | 326.2313 | 576.8677
Pr0.9Sr0.1Zr0.5Ni0.5 | 388.2749 | 10.34041 | 384.9271 | 417.7039

## PrSr_123
ABO3 | y_mean | y_std | y_min | y_max
Pr0.1Sr0.9Co0.1Cu0.1Ir0.8 | 376.9013 | 4.738671 | 372.2296 | 381.7043
Pr0.1Sr0.9Co0.1Cu0.1Ru0.8 | 361.44 | 10.49084 | 353.2486 | 373.2645
Pr0.1Sr0.9Co0.1Cu0.1Sn0.8 | 361.2688 | 3.839731 | 357.6275 | 365.2801
Pr0.1Sr0.9Co0.1Cu0.3Ir0.6 | 377.3361 | 8.019213 | 372.564 | 386.5945
Pr0.1Sr0.9Co0.1Cu0.3Ru0.6 | 388.7238 | 9.37717 | 377.9105 | 394.6159
Pr0.1Sr0.9Co0.1Cu0.3Sn0.6 | 365.1074 | 4.747245 | 359.7819 | 368.8952
Pr0.1Sr0.9Co0.1Cu0.5Ir0.4 | 370.2446 | 26.14227 | 340.1581 | 387.4135
Pr0.1Sr0.9Co0.1Cu0.5Ru0.4 | 359.036 | 38.6477 | 326.3364 | 401.6859
Pr0.1Sr0.9Co0.1Cu0.5Sn0.4 | 370.9797 | 19.65308 | 349.0259 | 386.9332
Pr0.1Sr0.9Co0.1Cu0.7Ir0.2 | 345.6375 | 30.5485 | 316.538 | 377.4535
Pr0.1Sr0.9Co0.1Cu0.7Ru0.2 | 323.9945 | 7.30317 | 315.5702 | 328.5366
Pr0.1Sr0.9Co0.1Cu0.7Sn0.2 | 344.3859 | 37.84 | 318.9388 | 387.8698
Pr0.1Sr0.9Co0.1Cu0.9 | 364.774 | 25.12986 | 338.9313 | 396.165
Pr0.1Sr0.9Co0.1Fe0.1Cu0.8 | 336.9423 | 29.82902 | 310.4863 | 380.4185
Pr0.1Sr0.9Co0.1Fe0.1Ir0.8 | 394.6403 | 10.03852 | 382.9529 | 407.4203
Pr0.1Sr0.9Co0.1Fe0.1Mn0.8 | 364.4804 | 26.01009 | 321.1982 | 389.6435
Pr0.1Sr0.9Co0.1Fe0.1Nb0.8 | 355.3601 | 21.67443 | 335.5465 | 376.9958
Pr0.1Sr0.9Co0.1Fe0.1Ni0.8 | 348.0315 | 27.84094 | 315.9422 | 442.9477
Pr0.1Sr0.9Co0.1Fe0.1Ru0.8 | 358.5767 | 18.39733 | 341.8183 | 375.8209
Pr0.1Sr0.9Co0.1Fe0.1Sn0.8 | 369.5099 | 23.97131 | 348.7887 | 399.4694
Pr0.1Sr0.9Co0.1Fe0.1Zr0.8 | 363.2182 | 20.06023 | 345.7882 | 391.4691
Pr0.1Sr0.9Co0.1Fe0.3Cu0.6 | 320.5909 | 8.911165 | 301.957 | 352.6401
Pr0.1Sr0.9Co0.1Fe0.3Ir0.6 | 393.9644 | 14.39571 | 370.6862 | 415.9987
Pr0.1Sr0.9Co0.1Fe0.3Mn0.6 | 338.0782 | 19.8587 | 315.0328 | 375.3731
Pr0.1Sr0.9Co0.1Fe0.3Nb0.6 | 371.1757 | 17.20926 | 346.9805 | 427.7117
Pr0.1Sr0.9Co0.1Fe0.3Ni0.6 | 328.1484 | 24.94035 | 310.3606 | 436.5244
Pr0.1Sr0.9Co0.1Fe0.3Ru0.6 | 372.2438 | 23.40016 | 334.4099 | 425.1555
Pr0.1Sr0.9Co0.1Fe0.3Sn0.6 | 370.2089 | 14.90641 | 352.7474 | 427.7537
Pr0.1Sr0.9Co0.1Fe0.3Zr0.6 | 375.6986 | 9.137836 | 357.5546 | 385.5458
Pr0.1Sr0.9Co0.1Fe0.5Cu0.4 | 318.983 | 10.80029 | 301.8492 | 374.6525
Pr0.1Sr0.9Co0.1Fe0.5Ir0.4 | 353.4342 | 27.20812 | 315.2272 | 426.804
Pr0.1Sr0.9Co0.1Fe0.5Mn0.4 | 333.8357 | 18.49413 | 313.5455 | 381.4791
Pr0.1Sr0.9Co0.1Fe0.5Nb0.4 | 392.6346 | 26.75561 | 336.0263 | 433.6532
Pr0.1Sr0.9Co0.1Fe0.5Ni0.4 | 324.038 | 14.45108 | 308.4088 | 440.91
Pr0.1Sr0.9Co0.1Fe0.5Ru0.4 | 367.1154 | 26.17907 | 319.114 | 399.5133
Pr0.1Sr0.9Co0.1Fe0.5Sn0.4 | 388.8986 | 25.73041 | 319.6016 | 433.1438
Pr0.1Sr0.9Co0.1Fe0.5Zr0.4 | 410.3969 | 23.54145 | 359.1471 | 443.4951
Pr0.1Sr0.9Co0.1Fe0.7Cu0.2 | 331.7437 | 26.00642 | 310.4863 | 434.1727
Pr0.1Sr0.9Co0.1Fe0.7Ir0.2 | 344.2466 | 25.22252 | 314.6054 | 421.2326
Pr0.1Sr0.9Co0.1Fe0.7Mn0.2 | 336.8595 | 22.93363 | 314.4908 | 398.7969
Pr0.1Sr0.9Co0.1Fe0.7Nb0.2 | 378.8422 | 30.81218 | 319.4797 | 439.6331
Pr0.1Sr0.9Co0.1Fe0.7Ni0.2 | 332.2884 | 23.52219 | 311.642 | 428.3043
Pr0.1Sr0.9Co0.1Fe0.7Ru0.2 | 353.4163 | 32.22748 | 315.4133 | 430.1243
Pr0.1Sr0.9Co0.1Fe0.7Sn0.2 | 372.369 | 39.42749 | 319.4797 | 443.1678
Pr0.1Sr0.9Co0.1Fe0.7Zr0.2 | 382.2022 | 30.85712 | 320.1648 | 441.6595
Pr0.1Sr0.9Co0.1Fe0.9 | 371.0744 | 28.57697 | 325.5284 | 457.2065
Pr0.1Sr0.9Co0.1Ir0.1Ru0.8 | 372.2906 |  | 372.2906 | 372.2906
Pr0.1Sr0.9Co0.1Ir0.3Ru0.6 | 364.3346 |  | 364.3346 | 364.3346
Pr0.1Sr0.9Co0.1Ir0.5Ru0.4 | 391.928 |  | 391.928 | 391.928
Pr0.1Sr0.9Co0.1Ir0.7Ru0.2 | 399.1552 |  | 399.1552 | 399.1552
Pr0.1Sr0.9Co0.1Ir0.9 | 423.4747 |  | 423.4747 | 423.4747
Pr0.1Sr0.9Co0.1Mn0.1Cu0.8 | 338.5809 | 33.01152 | 309.8689 | 383.2068
Pr0.1Sr0.9Co0.1Mn0.1Ir0.8 | 389.999 | 22.45264 | 364.0762 | 403.3154
Pr0.1Sr0.9Co0.1Mn0.1Nb0.8 | 358.1866 | 21.44282 | 333.4301 | 370.9258
Pr0.1Sr0.9Co0.1Mn0.1Ni0.8 | 352.1017 | 29.20238 | 315.2942 | 443.3837
Pr0.1Sr0.9Co0.1Mn0.1Ru0.8 | 349.8218 | 18.21458 | 338.2342 | 370.8164
Pr0.1Sr0.9Co0.1Mn0.1Sn0.8 | 362.6926 | 1.876194 | 361.2712 | 364.8192
Pr0.1Sr0.9Co0.1Mn0.1Zr0.8 | 364.446 | 33.75189 | 338.9645 | 402.7252
Pr0.1Sr0.9Co0.1Mn0.3Cu0.6 | 323.6518 | 11.85565 | 309.8595 | 343.6201
Pr0.1Sr0.9Co0.1Mn0.3Ir0.6 | 373.5744 | 33.18251 | 336.4343 | 400.3016
Pr0.1Sr0.9Co0.1Mn0.3Nb0.6 | 358.9228 | 5.184616 | 353.518 | 363.8549
Pr0.1Sr0.9Co0.1Mn0.3Ni0.6 | 339.739 | 33.03298 | 315.4682 | 432.9061
Pr0.1Sr0.9Co0.1Mn0.3Ru0.6 | 370.7627 | 6.905229 | 364.035 | 377.8327
Pr0.1Sr0.9Co0.1Mn0.3Sn0.6 | 366.345 | 9.807455 | 358.7953 | 377.4299
Pr0.1Sr0.9Co0.1Mn0.3Zr0.6 | 376.0539 | 12.93203 | 361.1587 | 384.4168
Pr0.1Sr0.9Co0.1Mn0.5Cu0.4 | 336.9624 | 38.06435 | 315.4359 | 411.4825
Pr0.1Sr0.9Co0.1Mn0.5Ir0.4 | 348.9034 | 27.11728 | 321.6721 | 375.9052
Pr0.1Sr0.9Co0.1Mn0.5Nb0.4 | 389.1924 | 33.63409 | 353.7738 | 432.927
Pr0.1Sr0.9Co0.1Mn0.5Ni0.4 | 336.0036 | 20.86865 | 315.3721 | 386.4105
Pr0.1Sr0.9Co0.1Mn0.5Ru0.4 | 377.3828 | 23.48918 | 354.1601 | 401.1297
Pr0.1Sr0.9Co0.1Mn0.5Sn0.4 | 404.7208 | 27.03505 | 374.4974 | 426.6004
Pr0.1Sr0.9Co0.1Mn0.5Zr0.4 | 394.0742 | 35.86626 | 357.9429 | 429.6694
Pr0.1Sr0.9Co0.1Mn0.7Cu0.2 | 337.7203 | 26.45019 | 316.1118 | 372.7005
Pr0.1Sr0.9Co0.1Mn0.7Ir0.2 | 351.2584 | 23.44945 | 327.3525 | 374.2231
Pr0.1Sr0.9Co0.1Mn0.7Nb0.2 | 397.3608 | 33.13766 | 345.6559 | 431.7126
Pr0.1Sr0.9Co0.1Mn0.7Ni0.2 | 355.3395 | 25.91126 | 318.8281 | 384.9205
Pr0.1Sr0.9Co0.1Mn0.7Ru0.2 | 357.91 | 36.00771 | 322.9567 | 394.8868
Pr0.1Sr0.9Co0.1Mn0.7Sn0.2 | 389.3032 | 56.92073 | 328.2503 | 440.91
Pr0.1Sr0.9Co0.1Mn0.7Zr0.2 | 400.914 | 44.4333 | 353.4999 | 441.5989
Pr0.1Sr0.9Co0.1Mn0.9 | 369.276 | 19.2343 | 343.826 | 388.5383
Pr0.1Sr0.9Co0.1Nb0.1Cu0.8 | 376.678 | 50.92244 | 315.6417 | 440.6668
Pr0.1Sr0.9Co0.1Nb0.1Ir0.8 | 391.2084 | 14.38168 | 381.039 | 401.3778
Pr0.1Sr0.9Co0.1Nb0.1Ni0.8 | 377.8093 | 29.24488 | 321.3199 | 433.4021
Pr0.1Sr0.9Co0.1Nb0.1Ru0.8 | 357.0855 | 17.10166 | 344.9928 | 369.1782
Pr0.1Sr0.9Co0.1Nb0.1Sn0.8 | 362.2297 | 10.08123 | 355.1012 | 369.3582
Pr0.1Sr0.9Co0.1Nb0.1Zr0.8 | 403.9731 | 2.285808 | 402.3568 | 405.5894
Pr0.1Sr0.9Co0.1Nb0.3Cu0.6 | 363.8001 | 32.04729 | 323.1296 | 396.9424
Pr0.1Sr0.9Co0.1Nb0.3Ir0.6 | 401.565 |  | 401.565 | 401.565
Pr0.1Sr0.9Co0.1Nb0.3Ni0.6 | 395.1502 | 29.39784 | 327.5002 | 442.3868
Pr0.1Sr0.9Co0.1Nb0.3Ru0.6 | 371.369 |  | 371.369 | 371.369
Pr0.1Sr0.9Co0.1Nb0.3Sn0.6 | 337.2469 |  | 337.2469 | 337.2469
Pr0.1Sr0.9Co0.1Nb0.3Zr0.6 | 394.4273 |  | 394.4273 | 394.4273
Pr0.1Sr0.9Co0.1Nb0.5Cu0.4 | 370.2253 | 19.77245 | 349.3201 | 398.6289
Pr0.1Sr0.9Co0.1Nb0.5Ir0.4 | 361.8668 |  | 361.8668 | 361.8668
Pr0.1Sr0.9Co0.1Nb0.5Ni0.4 | 382.8074 | 27.69705 | 333.9058 | 434.4713
Pr0.1Sr0.9Co0.1Nb0.5Ru0.4 | 355.6638 |  | 355.6638 | 355.6638
Pr0.1Sr0.9Co0.1Nb0.5Sn0.4 | 332.3422 |  | 332.3422 | 332.3422
Pr0.1Sr0.9Co0.1Nb0.5Zr0.4 | 379.3863 |  | 379.3863 | 379.3863
Pr0.1Sr0.9Co0.1Nb0.7Cu0.2 | 363.7521 | 18.04828 | 350.9901 | 376.5142
Pr0.1Sr0.9Co0.1Nb0.7Ir0.2 | 386.3302 |  | 386.3302 | 386.3302
Pr0.1Sr0.9Co0.1Nb0.7Ni0.2 | 369.9614 | 15.10675 | 349.8687 | 386.2709
Pr0.1Sr0.9Co0.1Nb0.7Ru0.2 | 361.1763 |  | 361.1763 | 361.1763
Pr0.1Sr0.9Co0.1Nb0.7Sn0.2 | 356.701 |  | 356.701 | 356.701
Pr0.1Sr0.9Co0.1Nb0.7Zr0.2 | 361.269 |  | 361.269 | 361.269
Pr0.1Sr0.9Co0.1Nb0.9 | 357.4484 | 0 | 357.4484 | 357.4484
Pr0.1Sr0.9Co0.1Ni0.1Cu0.8 | 338.1489 | 28.9755 | 310.4863 | 377.311
Pr0.1Sr0.9Co0.1Ni0.1Ir0.8 | 388.7768 | 18.69555 | 368.0892 | 409.7665
Pr0.1Sr0.9Co0.1Ni0.1Ru0.8 | 363.8162 | 8.209624 | 353.2246 | 372.687
Pr0.1Sr0.9Co0.1Ni0.1Sn0.8 | 358.1558 | 10.35542 | 348.6679 | 367.9166
Pr0.1Sr0.9Co0.1Ni0.3Cu0.6 | 322.322 | 19.14508 | 304.6969 | 398.3484
Pr0.1Sr0.9Co0.1Ni0.3Ir0.6 | 379.7737 | 12.17562 | 330.2201 | 406.0737
Pr0.1Sr0.9Co0.1Ni0.3Ru0.6 | 392.1952 | 24.68297 | 337.3921 | 439.3571
Pr0.1Sr0.9Co0.1Ni0.3Sn0.6 | 366.0527 | 9.981911 | 341.9144 | 381.8365
Pr0.1Sr0.9Co0.1Ni0.5Cu0.4 | 320.9152 | 14.44993 | 303.6173 | 412.6644
Pr0.1Sr0.9Co0.1Ni0.5Ir0.4 | 362.856 | 24.841 | 319.1872 | 407.2452
Pr0.1Sr0.9Co0.1Ni0.5Ru0.4 | 375.7747 | 22.33729 | 320.9458 | 410.778
Pr0.1Sr0.9Co0.1Ni0.5Sn0.4 | 402.9724 | 26.3967 | 361.1069 | 443.1678
Pr0.1Sr0.9Co0.1Ni0.7Cu0.2 | 326.8681 | 21.4927 | 311.7764 | 405.2223
Pr0.1Sr0.9Co0.1Ni0.7Ir0.2 | 350.089 | 37.43564 | 315.9422 | 425.6163
Pr0.1Sr0.9Co0.1Ni0.7Ru0.2 | 345.5721 | 29.58077 | 319.806 | 424.5658
Pr0.1Sr0.9Co0.1Ni0.7Sn0.2 | 363.4193 | 20.78551 | 319.4797 | 402.9082
Pr0.1Sr0.9Co0.1Ni0.9 | 390.4617 | 36.74688 | 331.382 | 445.7122
Pr0.1Sr0.9Co0.1Sn0.1Ir0.8 | 400.9474 |  | 400.9474 | 400.9474
Pr0.1Sr0.9Co0.1Sn0.1Ru0.8 | 348.0684 |  | 348.0684 | 348.0684
Pr0.1Sr0.9Co0.1Sn0.3Ir0.6 | 384.1074 |  | 384.1074 | 384.1074
Pr0.1Sr0.9Co0.1Sn0.3Ru0.6 | 338.4351 |  | 338.4351 | 338.4351
Pr0.1Sr0.9Co0.1Sn0.5Ir0.4 | 364.3519 |  | 364.3519 | 364.3519
Pr0.1Sr0.9Co0.1Sn0.5Ru0.4 | 380.7844 |  | 380.7844 | 380.7844
Pr0.1Sr0.9Co0.1Sn0.7Ir0.2 | 402.1187 |  | 402.1187 | 402.1187
Pr0.1Sr0.9Co0.1Sn0.7Ru0.2 | 343.5128 |  | 343.5128 | 343.5128
Pr0.1Sr0.9Co0.1Sn0.9 | 331.4529 | 0 | 331.4529 | 331.4529
Pr0.1Sr0.9Co0.1Zr0.1Cu0.8 | 356.9069 | 57.60957 | 316.1708 | 397.643
Pr0.1Sr0.9Co0.1Zr0.1Ir0.8 | 397.9453 |  | 397.9453 | 397.9453
Pr0.1Sr0.9Co0.1Zr0.1Ni0.8 | 378.2764 | 30.68223 | 319.8673 | 421.2548
Pr0.1Sr0.9Co0.1Zr0.1Ru0.8 | 331.811 |  | 331.811 | 331.811
Pr0.1Sr0.9Co0.1Zr0.1Sn0.8 | 338.3407 |  | 338.3407 | 338.3407
Pr0.1Sr0.9Co0.1Zr0.3Cu0.6 | 353.598 | 39.61162 | 325.5883 | 381.6076
Pr0.1Sr0.9Co0.1Zr0.3Ir0.6 | 371.5769 |  | 371.5769 | 371.5769
Pr0.1Sr0.9Co0.1Zr0.3Ni0.6 | 416.0169 | 23.53981 | 331.3586 | 443.1678
Pr0.1Sr0.9Co0.1Zr0.3Ru0.6 | 375.1198 |  | 375.1198 | 375.1198
Pr0.1Sr0.9Co0.1Zr0.3Sn0.6 | 396.462 |  | 396.462 | 396.462
Pr0.1Sr0.9Co0.1Zr0.5Cu0.4 | 383.1492 | 24.5254 | 365.8072 | 400.4913
Pr0.1Sr0.9Co0.1Zr0.5Ir0.4 | 371.0326 |  | 371.0326 | 371.0326
Pr0.1Sr0.9Co0.1Zr0.5Ni0.4 | 369.6315 | 12.4068 | 351.5637 | 389.1502
Pr0.1Sr0.9Co0.1Zr0.5Ru0.4 | 353.2215 |  | 353.2215 | 353.2215
Pr0.1Sr0.9Co0.1Zr0.5Sn0.4 | 406.7003 |  | 406.7003 | 406.7003
Pr0.1Sr0.9Co0.1Zr0.7Cu0.2 | 358.5757 | 6.620788 | 353.894 | 363.2573
Pr0.1Sr0.9Co0.1Zr0.7Ir0.2 | 421.6242 |  | 421.6242 | 421.6242
Pr0.1Sr0.9Co0.1Zr0.7Ni0.2 | 352.7119 | 16.96904 | 330.5435 | 379.8361
Pr0.1Sr0.9Co0.1Zr0.7Ru0.2 | 382.9702 |  | 382.9702 | 382.9702
Pr0.1Sr0.9Co0.1Zr0.7Sn0.2 | 375.4 |  | 375.4 | 375.4
Pr0.1Sr0.9Co0.1Zr0.9 | 408.9518 | 0 | 408.9518 | 408.9518
Pr0.1Sr0.9Co0.3Cu0.1Ir0.6 | 384.3233 | 10.35891 | 358.5968 | 432.2409
Pr0.1Sr0.9Co0.3Cu0.1Ru0.6 | 385.8417 | 27.3359 | 339.2114 | 439.3571
Pr0.1Sr0.9Co0.3Cu0.1Sn0.6 | 364.2586 | 6.323775 | 352.5655 | 389.3383
Pr0.1Sr0.9Co0.3Cu0.3Ir0.4 | 363.0847 | 35.0714 | 318.7933 | 423.6899
Pr0.1Sr0.9Co0.3Cu0.3Ru0.4 | 345.2557 | 26.37339 | 319.4861 | 401.2994
Pr0.1Sr0.9Co0.3Cu0.3Sn0.4 | 381.5472 | 30.1001 | 327.8914 | 434.1727
Pr0.1Sr0.9Co0.3Cu0.5Ir0.2 | 320.4012 | 13.16619 | 306.0723 | 391.3252
Pr0.1Sr0.9Co0.3Cu0.5Ru0.2 | 316.6547 | 11.66797 | 302.7959 | 374.3299
Pr0.1Sr0.9Co0.3Cu0.5Sn0.2 | 331.9354 | 21.94479 | 314.2156 | 376.9236
Pr0.1Sr0.9Co0.3Cu0.7 | 330.9449 | 24.02072 | 312.4932 | 412.3975
Pr0.1Sr0.9Co0.3Fe0.1Cu0.6 | 319.0154 | 9.796738 | 301.957 | 352.8291
Pr0.1Sr0.9Co0.3Fe0.1Ir0.6 | 387.798 | 22.37538 | 337.2838 | 443.1678
Pr0.1Sr0.9Co0.3Fe0.1Mn0.6 | 338.4237 | 19.66047 | 315.0832 | 382.1521
Pr0.1Sr0.9Co0.3Fe0.1Nb0.6 | 365.9841 | 13.03377 | 344.4086 | 399.4465
Pr0.1Sr0.9Co0.3Fe0.1Ni0.6 | 329.6029 | 28.75555 | 312.2104 | 436.5624
Pr0.1Sr0.9Co0.3Fe0.1Ru0.6 | 381.3064 | 25.69594 | 334.2101 | 428.4144
Pr0.1Sr0.9Co0.3Fe0.1Sn0.6 | 371.9036 | 9.741077 | 354.1096 | 400.1937
Pr0.1Sr0.9Co0.3Fe0.1Zr0.6 | 377.3775 | 10.1636 | 351.542 | 386.2044
Pr0.1Sr0.9Co0.3Fe0.3Cu0.4 | 313.9931 | 8.00648 | 301.9804 | 399.8987
Pr0.1Sr0.9Co0.3Fe0.3Ir0.4 | 357.7831 | 28.03379 | 315.5803 | 407.4366
Pr0.1Sr0.9Co0.3Fe0.3Mn0.4 | 328.8972 | 27.13448 | 302.9971 | 404.54
Pr0.1Sr0.9Co0.3Fe0.3Nb0.4 | 382.6379 | 22.40187 | 319.5192 | 440.3628
Pr0.1Sr0.9Co0.3Fe0.3Ni0.4 | 317.8211 | 12.89285 | 302.903 | 409.0903
Pr0.1Sr0.9Co0.3Fe0.3Ru0.4 | 356.7549 | 33.76629 | 315.6858 | 414.2066
Pr0.1Sr0.9Co0.3Fe0.3Sn0.4 | 377.9538 | 21.73491 | 321.0649 | 441.156
Pr0.1Sr0.9Co0.3Fe0.3Zr0.4 | 403.4391 | 23.91524 | 348.3656 | 443.1678
Pr0.1Sr0.9Co0.3Fe0.5Cu0.2 | 319.2149 | 9.620804 | 302.3441 | 372.504
Pr0.1Sr0.9Co0.3Fe0.5Ir0.2 | 335.0216 | 25.21705 | 309.4171 | 402.3043
Pr0.1Sr0.9Co0.3Fe0.5Mn0.2 | 327.4025 | 20.88011 | 303.0522 | 402.4111
Pr0.1Sr0.9Co0.3Fe0.5Nb0.2 | 349.1849 | 27.24623 | 315.6858 | 415.8149
Pr0.1Sr0.9Co0.3Fe0.5Ni0.2 | 320.3373 | 13.1906 | 302.9211 | 397.6121
Pr0.1Sr0.9Co0.3Fe0.5Ru0.2 | 335.8342 | 21.64206 | 312.9436 | 395.8898
Pr0.1Sr0.9Co0.3Fe0.5Sn0.2 | 341.6823 | 23.18242 | 315.1569 | 412.7772
Pr0.1Sr0.9Co0.3Fe0.5Zr0.2 | 354.0664 | 28.7585 | 318.4923 | 413.8665
Pr0.1Sr0.9Co0.3Fe0.7 | 356.7884 | 30.06904 | 315.2942 | 442.4943
Pr0.1Sr0.9Co0.3Ir0.1Ru0.6 | 371.1531 | 28.64255 | 341.4678 | 406.0112
Pr0.1Sr0.9Co0.3Ir0.3Ru0.4 | 389.1099 | 7.9946 | 356.8331 | 398.6512
Pr0.1Sr0.9Co0.3Ir0.5Ru0.2 | 360.119 | 18.65689 | 337.0358 | 389.7813
Pr0.1Sr0.9Co0.3Ir0.7 | 413.5642 | 19.25083 | 369.2105 | 444.3542
Pr0.1Sr0.9Co0.3Mn0.1Cu0.6 | 320.7366 | 8.751576 | 304.4647 | 353.3572
Pr0.1Sr0.9Co0.3Mn0.1Ir0.6 | 382.7234 | 12.18692 | 336.312 | 434.5971
Pr0.1Sr0.9Co0.3Mn0.1Nb0.6 | 358.3456 | 10.80537 | 334.7012 | 388.9775
Pr0.1Sr0.9Co0.3Mn0.1Ni0.6 | 334.3938 | 32.94473 | 314.9667 | 436.3855
Pr0.1Sr0.9Co0.3Mn0.1Ru0.6 | 367.9201 | 18.85946 | 333.4752 | 428.0532
Pr0.1Sr0.9Co0.3Mn0.1Sn0.6 | 371.5713 | 7.407333 | 358.4078 | 386.3918
Pr0.1Sr0.9Co0.3Mn0.1Zr0.6 | 378.3249 | 11.92331 | 350.5275 | 387.752
Pr0.1Sr0.9Co0.3Mn0.3Cu0.4 | 320.2568 | 19.03487 | 302.6403 | 385.4775
Pr0.1Sr0.9Co0.3Mn0.3Ir0.4 | 356.6518 | 21.82278 | 321.5044 | 394.9739
Pr0.1Sr0.9Co0.3Mn0.3Nb0.4 | 375.314 | 20.94747 | 351.799 | 424.3915
Pr0.1Sr0.9Co0.3Mn0.3Ni0.4 | 322.3955 | 22.57875 | 302.9105 | 408.6713
Pr0.1Sr0.9Co0.3Mn0.3Ru0.4 | 346.9911 | 14.82888 | 325.9014 | 406.6864
Pr0.1Sr0.9Co0.3Mn0.3Sn0.4 | 379.9505 | 16.55609 | 353.6317 | 408.0413
Pr0.1Sr0.9Co0.3Mn0.3Zr0.4 | 406.8237 | 28.44222 | 354.9041 | 443.1678
Pr0.1Sr0.9Co0.3Mn0.5Cu0.2 | 325.2659 | 20.18245 | 310.4333 | 392.4878
Pr0.1Sr0.9Co0.3Mn0.5Ir0.2 | 333.2499 | 16.32572 | 316.0566 | 401.2188
Pr0.1Sr0.9Co0.3Mn0.5Nb0.2 | 346.296 | 21.83864 | 321.5666 | 405.9821
Pr0.1Sr0.9Co0.3Mn0.5Ni0.2 | 340.8409 | 31.53352 | 303.2474 | 405.7516
Pr0.1Sr0.9Co0.3Mn0.5Ru0.2 | 335.6628 | 14.99168 | 318.7933 | 383.2423
Pr0.1Sr0.9Co0.3Mn0.5Sn0.2 | 338.1207 | 16.10315 | 319.4535 | 395.6473
Pr0.1Sr0.9Co0.3Mn0.5Zr0.2 | 354.2058 | 12.99227 | 329.9884 | 395.6393
Pr0.1Sr0.9Co0.3Mn0.7 | 362.837 | 28.45606 | 321.4468 | 409.1716
Pr0.1Sr0.9Co0.3Nb0.1Cu0.6 | 328.5446 | 11.23095 | 315.413 | 400.1017
Pr0.1Sr0.9Co0.3Nb0.1Ir0.6 | 385.153 | 12.72198 | 360.9226 | 408.0769
Pr0.1Sr0.9Co0.3Nb0.1Ni0.6 | 335.5898 | 17.70335 | 315.6858 | 432.9157
Pr0.1Sr0.9Co0.3Nb0.1Ru0.6 | 360.8798 | 17.70738 | 325.7662 | 398.5468
Pr0.1Sr0.9Co0.3Nb0.1Sn0.6 | 348.6682 | 18.66994 | 329.0888 | 377.1192
Pr0.1Sr0.9Co0.3Nb0.1Zr0.6 | 361.5862 | 6.922876 | 352.1544 | 380.6569
Pr0.1Sr0.9Co0.3Nb0.3Cu0.4 | 389.2218 | 39.90042 | 325.1482 | 443.0638
Pr0.1Sr0.9Co0.3Nb0.3Ir0.4 | 370.7607 | 25.1417 | 334.9667 | 405.9322
Pr0.1Sr0.9Co0.3Nb0.3Ni0.4 | 362.9626 | 24.40946 | 318.7933 | 424.6129
Pr0.1Sr0.9Co0.3Nb0.3Ru0.4 | 376.9643 | 8.315784 | 360.3781 | 394.8001
Pr0.1Sr0.9Co0.3Nb0.3Sn0.4 | 351.4584 | 20.64745 | 328.644 | 378.7215
Pr0.1Sr0.9Co0.3Nb0.3Zr0.4 | 364.2329 | 8.893849 | 351.8412 | 377.5845
Pr0.1Sr0.9Co0.3Nb0.5Cu0.2 | 376.0988 | 27.73831 | 348.0048 | 436.3855
Pr0.1Sr0.9Co0.3Nb0.5Ir0.2 | 351.8728 | 13.2095 | 332.1926 | 393.1209
Pr0.1Sr0.9Co0.3Nb0.5Ni0.2 | 395.3695 | 30.55629 | 337.8802 | 444.2534
Pr0.1Sr0.9Co0.3Nb0.5Ru0.2 | 379.526 | 5.640743 | 363.4575 | 388.3431
Pr0.1Sr0.9Co0.3Nb0.5Sn0.2 | 374.6105 | 13.86083 | 344.2346 | 390.8822
Pr0.1Sr0.9Co0.3Nb0.5Zr0.2 | 368.1738 | 11.3005 | 350.7736 | 381.1875
Pr0.1Sr0.9Co0.3Nb0.7 | 373.2226 | 13.93048 | 355.0735 | 391.803
Pr0.1Sr0.9Co0.3Ni0.1Cu0.6 | 321.4654 | 15.02858 | 301.957 | 387.3804
Pr0.1Sr0.9Co0.3Ni0.1Ir0.6 | 385.8624 | 16.96004 | 357.6626 | 441.4231
Pr0.1Sr0.9Co0.3Ni0.1Ru0.6 | 381.1593 | 27.10395 | 331.0664 | 441.156
Pr0.1Sr0.9Co0.3Ni0.1Sn0.6 | 366.1819 | 10.00077 | 334.0017 | 389.1114
Pr0.1Sr0.9Co0.3Ni0.3Cu0.4 | 313.9416 | 6.832657 | 301.6433 | 403.0974
Pr0.1Sr0.9Co0.3Ni0.3Ir0.4 | 367.0181 | 29.96809 | 319.4797 | 428.7104
Pr0.1Sr0.9Co0.3Ni0.3Ru0.4 | 355.1828 | 32.63413 | 318.3667 | 410.829
Pr0.1Sr0.9Co0.3Ni0.3Sn0.4 | 392.3419 | 18.45684 | 344.2865 | 441.156
Pr0.1Sr0.9Co0.3Ni0.5Cu0.2 | 320.4407 | 21.43592 | 303.0343 | 440.91
Pr0.1Sr0.9Co0.3Ni0.5Ir0.2 | 334.0081 | 23.12644 | 312.2104 | 406.4248
Pr0.1Sr0.9Co0.3Ni0.5Ru0.2 | 333.6102 | 20.19714 | 315.1569 | 394.179
Pr0.1Sr0.9Co0.3Ni0.5Sn0.2 | 339.719 | 21.23232 | 316.0566 | 399.9967
Pr0.1Sr0.9Co0.3Ni0.7 | 351.2499 | 24.61133 | 315.2942 | 424.8332
Pr0.1Sr0.9Co0.3Sn0.1Ir0.6 | 380.447 | 16.13892 | 353.4503 | 398.951
Pr0.1Sr0.9Co0.3Sn0.1Ru0.6 | 368.4892 | 23.78437 | 346.7358 | 397.4149
Pr0.1Sr0.9Co0.3Sn0.3Ir0.4 | 377.2004 | 6.77972 | 365.2829 | 388.6167
Pr0.1Sr0.9Co0.3Sn0.3Ru0.4 | 380.2353 | 9.037946 | 358.8627 | 392.9163
Pr0.1Sr0.9Co0.3Sn0.5Ir0.2 | 377.3317 | 3.364082 | 370.7103 | 381.2881
Pr0.1Sr0.9Co0.3Sn0.5Ru0.2 | 357.3836 | 12.16822 | 332.5579 | 375.4251
Pr0.1Sr0.9Co0.3Sn0.7 | 375.3082 | 16.18753 | 351.0036 | 399.36
Pr0.1Sr0.9Co0.3Zr0.1Cu0.6 | 328.6932 | 16.22794 | 312.2104 | 360.0184
Pr0.1Sr0.9Co0.3Zr0.1Ir0.6 | 380.2354 | 18.12744 | 353.4503 | 405.3928
Pr0.1Sr0.9Co0.3Zr0.1Ni0.6 | 332.6545 | 13.98962 | 318.4923 | 410.8378
Pr0.1Sr0.9Co0.3Zr0.1Ru0.6 | 368.642 | 21.10833 | 348.8494 | 396.2825
Pr0.1Sr0.9Co0.3Zr0.1Sn0.6 | 355.3524 | 16.1666 | 330.704 | 375.2985
Pr0.1Sr0.9Co0.3Zr0.3Cu0.4 | 367.8544 | 41.73287 | 324.7455 | 439.215
Pr0.1Sr0.9Co0.3Zr0.3Ir0.4 | 387.9063 | 12.51823 | 367.0702 | 404.3961
Pr0.1Sr0.9Co0.3Zr0.3Ni0.4 | 380.2586 | 22.47427 | 319.4334 | 434.5418
Pr0.1Sr0.9Co0.3Zr0.3Ru0.4 | 379.9813 | 8.005403 | 362.4423 | 392.894
Pr0.1Sr0.9Co0.3Zr0.3Sn0.4 | 348.15 | 24.00109 | 323.9577 | 376.4034
Pr0.1Sr0.9Co0.3Zr0.5Cu0.2 | 376.5183 | 22.54247 | 352.5655 | 418.5748
Pr0.1Sr0.9Co0.3Zr0.5Ir0.2 | 376.4553 | 4.741782 | 357.5011 | 381.8365
Pr0.1Sr0.9Co0.3Zr0.5Ni0.2 | 382.9134 | 12.28832 | 340.9796 | 418.5748
Pr0.1Sr0.9Co0.3Zr0.5Ru0.2 | 367.9143 | 7.450498 | 353.1145 | 379.6618
Pr0.1Sr0.9Co0.3Zr0.5Sn0.2 | 371.8445 | 10.78236 | 356.7252 | 384.8156
Pr0.1Sr0.9Co0.3Zr0.7 | 390.1174 | 16.00044 | 358.8257 | 416.2598
Pr0.1Sr0.9Co0.5Cu0.1Ir0.4 | 355.7275 | 25.80717 | 318.4482 | 410.8544
Pr0.1Sr0.9Co0.5Cu0.1Ru0.4 | 363.3007 | 25.06504 | 320.7001 | 402.5764
Pr0.1Sr0.9Co0.5Cu0.1Sn0.4 | 395.2403 | 23.19551 | 351.799 | 441.6595
Pr0.1Sr0.9Co0.5Cu0.3Ir0.2 | 330.323 | 21.51018 | 308.9875 | 389.0924
Pr0.1Sr0.9Co0.5Cu0.3Ru0.2 | 324.3039 | 12.82801 | 310.5677 | 364.1799
Pr0.1Sr0.9Co0.5Cu0.3Sn0.2 | 339.9732 | 25.62257 | 312.2104 | 406.225
Pr0.1Sr0.9Co0.5Cu0.5 | 333.9646 | 33.75223 | 311.596 | 428.4144
Pr0.1Sr0.9Co0.5Fe0.1Cu0.4 | 319.02 | 11.58491 | 301.8492 | 413.6754
Pr0.1Sr0.9Co0.5Fe0.1Ir0.4 | 355.3115 | 24.12218 | 319.1996 | 421.5589
Pr0.1Sr0.9Co0.5Fe0.1Mn0.4 | 331.1853 | 16.43119 | 315.3721 | 381.342
Pr0.1Sr0.9Co0.5Fe0.1Nb0.4 | 391.5962 | 28.01167 | 350.8201 | 441.6595
Pr0.1Sr0.9Co0.5Fe0.1Ni0.4 | 326.4839 | 25.06211 | 309.8689 | 438.5671
Pr0.1Sr0.9Co0.5Fe0.1Ru0.4 | 363.8259 | 27.96896 | 324.6289 | 401.0076
Pr0.1Sr0.9Co0.5Fe0.1Sn0.4 | 391.7227 | 26.57952 | 358.581 | 443.1678
Pr0.1Sr0.9Co0.5Fe0.1Zr0.4 | 406.4179 | 29.02565 | 348.5554 | 443.6109
Pr0.1Sr0.9Co0.5Fe0.3Cu0.2 | 318.6353 | 9.896605 | 303.7645 | 387.2368
Pr0.1Sr0.9Co0.5Fe0.3Ir0.2 | 334.366 | 22.73594 | 309.5019 | 410.5599
Pr0.1Sr0.9Co0.5Fe0.3Mn0.2 | 325.0045 | 17.46154 | 302.9211 | 400.6492
Pr0.1Sr0.9Co0.5Fe0.3Nb0.2 | 349.1009 | 28.17423 | 315.6858 | 413.8772
Pr0.1Sr0.9Co0.5Fe0.3Ni0.2 | 319.6977 | 11.91816 | 302.9211 | 400.8028
Pr0.1Sr0.9Co0.5Fe0.3Ru0.2 | 335.5525 | 21.45202 | 312.2104 | 396.2302
Pr0.1Sr0.9Co0.5Fe0.3Sn0.2 | 340.6366 | 23.43355 | 315.1569 | 413.6734
Pr0.1Sr0.9Co0.5Fe0.3Zr0.2 | 348.6947 | 25.93938 | 318.1607 | 413.3522
Pr0.1Sr0.9Co0.5Fe0.5 | 343.919 | 28.23915 | 313.0045 | 431.0783
Pr0.1Sr0.9Co0.5Ir0.1Ru0.4 | 375.4436 | 19.4328 | 323.9433 | 400.4991
Pr0.1Sr0.9Co0.5Ir0.3Ru0.2 | 365.0835 | 26.17229 | 320.1648 | 401.4697
Pr0.1Sr0.9Co0.5Ir0.5 | 378.3823 | 22.68833 | 328.2228 | 457.3318
Pr0.1Sr0.9Co0.5Mn0.1Cu0.4 | 321.1881 | 12.96501 | 302.2982 | 412.563
Pr0.1Sr0.9Co0.5Mn0.1Ir0.4 | 353.7839 | 25.70421 | 318.7714 | 420.5834
Pr0.1Sr0.9Co0.5Mn0.1Nb0.4 | 394.7841 | 28.53245 | 345.8635 | 434.1408
Pr0.1Sr0.9Co0.5Mn0.1Ni0.4 | 329.7412 | 27.91819 | 312.9436 | 438.9851
Pr0.1Sr0.9Co0.5Mn0.1Ru0.4 | 375.4649 | 24.11037 | 326.3749 | 398.6123
Pr0.1Sr0.9Co0.5Mn0.1Sn0.4 | 396.2783 | 27.8477 | 358.3059 | 443.1678
Pr0.1Sr0.9Co0.5Mn0.1Zr0.4 | 402.1344 | 32.14062 | 345.9331 | 438.4096
Pr0.1Sr0.9Co0.5Mn0.3Cu0.2 | 322.457 | 14.678 | 307.8162 | 383.4062
Pr0.1Sr0.9Co0.5Mn0.3Ir0.2 | 338.4191 | 25.70208 | 315.1569 | 403.5878
Pr0.1Sr0.9Co0.5Mn0.3Nb0.2 | 346.4914 | 26.20025 | 318.1607 | 406.7516
Pr0.1Sr0.9Co0.5Mn0.3Ni0.2 | 327.4775 | 19.12122 | 303.6126 | 397.7249
Pr0.1Sr0.9Co0.5Mn0.3Ru0.2 | 341.2444 | 25.73601 | 315.1569 | 394.721
Pr0.1Sr0.9Co0.5Mn0.3Sn0.2 | 344.4271 | 28.78308 | 318.6481 | 412.4343
Pr0.1Sr0.9Co0.5Mn0.3Zr0.2 | 355.0043 | 24.61204 | 325.4211 | 411.8281
Pr0.1Sr0.9Co0.5Mn0.5 | 343.7192 | 23.7022 | 313.0045 | 404.5803
Pr0.1Sr0.9Co0.5Nb0.1Cu0.4 | 331.8782 | 23.02509 | 308.8923 | 424.0188
Pr0.1Sr0.9Co0.5Nb0.1Ir0.4 | 380.2159 | 24.87774 | 320.1648 | 434.5418
Pr0.1Sr0.9Co0.5Nb0.1Ni0.4 | 330.4558 | 14.29923 | 315.1569 | 434.4261
Pr0.1Sr0.9Co0.5Nb0.1Ru0.4 | 390.3105 | 20.30875 | 349.3963 | 433.5152
Pr0.1Sr0.9Co0.5Nb0.1Sn0.4 | 388.9014 | 30.49419 | 356.1315 | 444.0552
Pr0.1Sr0.9Co0.5Nb0.1Zr0.4 | 370.6248 | 20.1429 | 336.4289 | 422.5281
Pr0.1Sr0.9Co0.5Nb0.3Cu0.2 | 371.6526 | 33.8739 | 318.9003 | 440.9625
Pr0.1Sr0.9Co0.5Nb0.3Ir0.2 | 380.9398 | 24.48911 | 332.1972 | 429.5713
Pr0.1Sr0.9Co0.5Nb0.3Ni0.2 | 364.1007 | 25.86482 | 317.7445 | 432.8021
Pr0.1Sr0.9Co0.5Nb0.3Ru0.2 | 384.4994 | 27.63076 | 343.8959 | 442.302
Pr0.1Sr0.9Co0.5Nb0.3Sn0.2 | 379.6026 | 30.4023 | 348.2021 | 443.6109
Pr0.1Sr0.9Co0.5Nb0.3Zr0.2 | 379.1702 | 31.54075 | 344.9784 | 443.4951
Pr0.1Sr0.9Co0.5Nb0.5 | 369.3708 | 13.41028 | 343.2327 | 399.4061
Pr0.1Sr0.9Co0.5Ni0.1Cu0.4 | 318.526 | 14.69968 | 301.7488 | 413.0786
Pr0.1Sr0.9Co0.5Ni0.1Ir0.4 | 355.0969 | 25.28492 | 318.2161 | 404.545
Pr0.1Sr0.9Co0.5Ni0.1Ru0.4 | 368.211 | 23.45501 | 325.1021 | 398.6972
Pr0.1Sr0.9Co0.5Ni0.1Sn0.4 | 393.032 | 22.59087 | 358.2058 | 442.8194
Pr0.1Sr0.9Co0.5Ni0.3Cu0.2 | 318.6663 | 14.32011 | 302.9105 | 432.927
Pr0.1Sr0.9Co0.5Ni0.3Ir0.2 | 333.0117 | 22.65529 | 311.1409 | 426.6807
Pr0.1Sr0.9Co0.5Ni0.3Ru0.2 | 333.4848 | 18.60019 | 315.0423 | 405.4037
Pr0.1Sr0.9Co0.5Ni0.3Sn0.2 | 338.8261 | 20.36042 | 315.6858 | 401.1446
Pr0.1Sr0.9Co0.5Ni0.5 | 338.2889 | 23.67359 | 314.4908 | 422.2347
Pr0.1Sr0.9Co0.5Sn0.1Ir0.4 | 370.2812 | 19.86146 | 329.918 | 429.2583
Pr0.1Sr0.9Co0.5Sn0.1Ru0.4 | 394.1181 | 20.87341 | 328.164 | 428.7104
Pr0.1Sr0.9Co0.5Sn0.3Ir0.2 | 383.2637 | 32.30915 | 333.9491 | 443.219
Pr0.1Sr0.9Co0.5Sn0.3Ru0.2 | 391.775 | 26.59004 | 352.9838 | 443.1678
Pr0.1Sr0.9Co0.5Sn0.5 | 372.3168 | 15.98262 | 341.1841 | 402.7759
Pr0.1Sr0.9Co0.5Zr0.1Cu0.4 | 329.5705 | 22.40627 | 310.2386 | 402.5764
Pr0.1Sr0.9Co0.5Zr0.1Ir0.4 | 376.7266 | 22.72473 | 332.6949 | 429.9627
Pr0.1Sr0.9Co0.5Zr0.1Ni0.4 | 329.0466 | 12.19422 | 315.5803 | 421.8442
Pr0.1Sr0.9Co0.5Zr0.1Ru0.4 | 403.2181 | 20.7852 | 352.95 | 441.1484
Pr0.1Sr0.9Co0.5Zr0.1Sn0.4 | 394.678 | 31.52141 | 358.4403 | 437.9752
Pr0.1Sr0.9Co0.5Zr0.3Cu0.2 | 391.0816 | 31.75056 | 324.6477 | 439.4979
Pr0.1Sr0.9Co0.5Zr0.3Ir0.2 | 389.3157 | 40.82227 | 331.8735 | 444.2171
Pr0.1Sr0.9Co0.5Zr0.3Ni0.2 | 381.567 | 24.5211 | 319.5993 | 436.1213
Pr0.1Sr0.9Co0.5Zr0.3Ru0.2 | 394.5512 | 39.05721 | 348.2768 | 443.2107
Pr0.1Sr0.9Co0.5Zr0.3Sn0.2 | 391.1559 | 31.7954 | 354.4879 | 439.854
Pr0.1Sr0.9Co0.5Zr0.5 | 364.8486 | 10.5658 | 351.9147 | 390.1029
Pr0.1Sr0.9Co0.7Cu0.1Ir0.2 | 333.1062 | 24.71959 | 314.4908 | 429.6775
Pr0.1Sr0.9Co0.7Cu0.1Ru0.2 | 341.2383 | 25.29457 | 315.8616 | 426.037
Pr0.1Sr0.9Co0.7Cu0.1Sn0.2 | 353.3908 | 32.92457 | 319.7673 | 428.4144
Pr0.1Sr0.9Co0.7Cu0.3 | 345.2505 | 29.09919 | 314.4908 | 419.2576
Pr0.1Sr0.9Co0.7Fe0.1Cu0.2 | 325.0591 | 19.35096 | 309.7108 | 412.8796
Pr0.1Sr0.9Co0.7Fe0.1Ir0.2 | 337.8933 | 26.40345 | 314.4908 | 433.4072
Pr0.1Sr0.9Co0.7Fe0.1Mn0.2 | 336.6892 | 28.56389 | 314.4908 | 421.228
Pr0.1Sr0.9Co0.7Fe0.1Nb0.2 | 370.2431 | 33.09157 | 319.4797 | 443.3659
Pr0.1Sr0.9Co0.7Fe0.1Ni0.2 | 330.776 | 24.76956 | 314.4908 | 415.1929
Pr0.1Sr0.9Co0.7Fe0.1Ru0.2 | 338.1806 | 18.05259 | 318.3355 | 415.5147
Pr0.1Sr0.9Co0.7Fe0.1Sn0.2 | 357.7473 | 29.6888 | 319.4797 | 430.1807
Pr0.1Sr0.9Co0.7Fe0.1Zr0.2 | 380.5587 | 39.5777 | 319.6016 | 443.3659
Pr0.1Sr0.9Co0.7Fe0.3 | 348.7333 | 19.07191 | 315.9422 | 409.2345
Pr0.1Sr0.9Co0.7Ir0.1Ru0.2 | 342.8068 | 20.30864 | 319.9871 | 405.1871
Pr0.1Sr0.9Co0.7Ir0.3 | 367.2819 | 42.15649 | 325.4775 | 436.3855
Pr0.1Sr0.9Co0.7Mn0.1Cu0.2 | 326.922 | 20.79752 | 309.7108 | 406.9483
Pr0.1Sr0.9Co0.7Mn0.1Ir0.2 | 340.4628 | 29.03057 | 314.4908 | 433.6532
Pr0.1Sr0.9Co0.7Mn0.1Nb0.2 | 374.3 | 33.70521 | 319.078 | 441.6595
Pr0.1Sr0.9Co0.7Mn0.1Ni0.2 | 334.4322 | 27.88427 | 314.4908 | 421.2326
Pr0.1Sr0.9Co0.7Mn0.1Ru0.2 | 341.0828 | 18.6263 | 319.4334 | 415.5384
Pr0.1Sr0.9Co0.7Mn0.1Sn0.2 | 361.1453 | 27.00457 | 319.667 | 431.0783
Pr0.1Sr0.9Co0.7Mn0.1Zr0.2 | 383.0404 | 36.61337 | 320.1648 | 442.2518
Pr0.1Sr0.9Co0.7Mn0.3 | 358.6718 | 21.36342 | 319.3882 | 409.215
Pr0.1Sr0.9Co0.7Nb0.1Cu0.2 | 344.3003 | 31.14055 | 315.218 | 426.1591
Pr0.1Sr0.9Co0.7Nb0.1Ir0.2 | 367.7917 | 30.45175 | 319.5153 | 434.4729
Pr0.1Sr0.9Co0.7Nb0.1Ni0.2 | 341.5807 | 24.23044 | 318.3859 | 426.804
Pr0.1Sr0.9Co0.7Nb0.1Ru0.2 | 366.1636 | 35.69753 | 319.667 | 441.156
Pr0.1Sr0.9Co0.7Nb0.1Sn0.2 | 397.9455 | 28.41255 | 320.1648 | 441.6595
Pr0.1Sr0.9Co0.7Nb0.1Zr0.2 | 402.8201 | 27.92631 | 333.1354 | 444.1375
Pr0.1Sr0.9Co0.7Nb0.3 | 388.4323 | 28.62548 | 340.623 | 454.3695
Pr0.1Sr0.9Co0.7Ni0.1Cu0.2 | 325.1619 | 18.78955 | 309.7108 | 410.1579
Pr0.1Sr0.9Co0.7Ni0.1Ir0.2 | 337.5973 | 29.84055 | 314.4908 | 432.927
Pr0.1Sr0.9Co0.7Ni0.1Ru0.2 | 342.1972 | 22.91771 | 319.2348 | 426.1304
Pr0.1Sr0.9Co0.7Ni0.1Sn0.2 | 354.9812 | 30.23107 | 319.4797 | 428.4144
Pr0.1Sr0.9Co0.7Ni0.3 | 344.6576 | 18.56756 | 315.4808 | 409.2345
Pr0.1Sr0.9Co0.7Sn0.1Ir0.2 | 362.72 | 32.84967 | 318.2161 | 421.6533
Pr0.1Sr0.9Co0.7Sn0.1Ru0.2 | 351.9245 | 25.30575 | 319.6016 | 420.1657
Pr0.1Sr0.9Co0.7Sn0.3 | 402.1216 | 30.23212 | 345.3616 | 454.6291
Pr0.1Sr0.9Co0.7Zr0.1Cu0.2 | 342.9798 | 28.76102 | 315.1151 | 426.1591
Pr0.1Sr0.9Co0.7Zr0.1Ir0.2 | 369.8571 | 31.87908 | 318.2161 | 434.4729
Pr0.1Sr0.9Co0.7Zr0.1Ni0.2 | 339.3332 | 20.64288 | 319.4295 | 426.2912
Pr0.1Sr0.9Co0.7Zr0.1Ru0.2 | 361.414 | 32.40408 | 319.4797 | 428.9211
Pr0.1Sr0.9Co0.7Zr0.1Sn0.2 | 397.063 | 26.21971 | 338.8032 | 443.3928
Pr0.1Sr0.9Co0.7Zr0.3 | 383.9102 | 27.82121 | 349.3707 | 443.0911
Pr0.1Sr0.9Co0.9Cu0.1 | 379.0443 | 36.43375 | 320.523 | 443.1678
Pr0.1Sr0.9Co0.9Fe0.1 | 376.5206 | 30.54681 | 320.1648 | 443.1678
Pr0.1Sr0.9Co0.9Ir0.1 | 373.5828 | 26.92072 | 333.2393 | 433.1262
Pr0.1Sr0.9Co0.9Mn0.1 | 375.6307 | 29.5295 | 320.523 | 433.9174
Pr0.1Sr0.9Co0.9Nb0.1 | 388.9861 | 33.56187 | 330.2047 | 457.546
Pr0.1Sr0.9Co0.9Ni0.1 | 377.5397 | 32.86701 | 320.523 | 443.1678
Pr0.1Sr0.9Co0.9Sn0.1 | 376.4184 | 30.26103 | 336.4036 | 443.4951
Pr0.1Sr0.9Co0.9Zr0.1 | 390.65 | 34.3241 | 329.273 | 443.4951
Pr0.1Sr0.9Cu0.1Ir0.1Ru0.8 | 366.389 |  | 366.389 | 366.389
Pr0.1Sr0.9Cu0.1Ir0.3Ru0.6 | 382.698 |  | 382.698 | 382.698
Pr0.1Sr0.9Cu0.1Ir0.5Ru0.4 | 397.8643 |  | 397.8643 | 397.8643
Pr0.1Sr0.9Cu0.1Ir0.7Ru0.2 | 422.4131 |  | 422.4131 | 422.4131
Pr0.1Sr0.9Cu0.1Ir0.9 | 418.1143 |  | 418.1143 | 418.1143
Pr0.1Sr0.9Cu0.1Sn0.1Ir0.8 | 398.0309 |  | 398.0309 | 398.0309
Pr0.1Sr0.9Cu0.1Sn0.1Ru0.8 | 349.3581 |  | 349.3581 | 349.3581
Pr0.1Sr0.9Cu0.1Sn0.3Ir0.6 | 384.7675 |  | 384.7675 | 384.7675
Pr0.1Sr0.9Cu0.1Sn0.3Ru0.6 | 355.9148 |  | 355.9148 | 355.9148
Pr0.1Sr0.9Cu0.1Sn0.5Ir0.4 | 363.6407 |  | 363.6407 | 363.6407
Pr0.1Sr0.9Cu0.1Sn0.5Ru0.4 | 345.082 |  | 345.082 | 345.082
Pr0.1Sr0.9Cu0.1Sn0.7Ir0.2 | 391.8602 |  | 391.8602 | 391.8602
Pr0.1Sr0.9Cu0.1Sn0.7Ru0.2 | 331.9865 |  | 331.9865 | 331.9865
Pr0.1Sr0.9Cu0.1Sn0.9 | 345.0884 | 0 | 345.0884 | 345.0884
Pr0.1Sr0.9Cu0.3Ir0.1Ru0.6 | 374.3856 |  | 374.3856 | 374.3856
Pr0.1Sr0.9Cu0.3Ir0.3Ru0.4 | 365.4829 |  | 365.4829 | 365.4829
Pr0.1Sr0.9Cu0.3Ir0.5Ru0.2 | 359.2565 |  | 359.2565 | 359.2565
Pr0.1Sr0.9Cu0.3Ir0.7 | 382.4306 |  | 382.4306 | 382.4306
Pr0.1Sr0.9Cu0.3Sn0.1Ir0.6 | 362.9112 |  | 362.9112 | 362.9112
Pr0.1Sr0.9Cu0.3Sn0.1Ru0.6 | 374.6031 |  | 374.6031 | 374.6031
Pr0.1Sr0.9Cu0.3Sn0.3Ir0.4 | 360.7713 |  | 360.7713 | 360.7713
Pr0.1Sr0.9Cu0.3Sn0.3Ru0.4 | 387.7016 |  | 387.7016 | 387.7016
Pr0.1Sr0.9Cu0.3Sn0.5Ir0.2 | 361.7302 |  | 361.7302 | 361.7302
Pr0.1Sr0.9Cu0.3Sn0.5Ru0.2 | 364.9389 |  | 364.9389 | 364.9389
Pr0.1Sr0.9Cu0.3Sn0.7 | 371.6507 | 0 | 371.6507 | 371.6507
Pr0.1Sr0.9Cu0.5Ir0.1Ru0.4 | 370.2037 |  | 370.2037 | 370.2037
Pr0.1Sr0.9Cu0.5Ir0.3Ru0.2 | 374.5283 |  | 374.5283 | 374.5283
Pr0.1Sr0.9Cu0.5Ir0.5 | 385.8074 |  | 385.8074 | 385.8074
Pr0.1Sr0.9Cu0.5Sn0.1Ir0.4 | 392.803 |  | 392.803 | 392.803
Pr0.1Sr0.9Cu0.5Sn0.1Ru0.4 | 351.2106 |  | 351.2106 | 351.2106
Pr0.1Sr0.9Cu0.5Sn0.3Ir0.2 | 384.4694 |  | 384.4694 | 384.4694
Pr0.1Sr0.9Cu0.5Sn0.3Ru0.2 | 372.3193 |  | 372.3193 | 372.3193
Pr0.1Sr0.9Cu0.5Sn0.5 | 388.5636 | 0 | 388.5636 | 388.5636
Pr0.1Sr0.9Cu0.7Ir0.1Ru0.2 | 322.4671 |  | 322.4671 | 322.4671
Pr0.1Sr0.9Cu0.7Ir0.3 | 383.4877 |  | 383.4877 | 383.4877
Pr0.1Sr0.9Cu0.7Sn0.1Ir0.2 | 329.9131 |  | 329.9131 | 329.9131
Pr0.1Sr0.9Cu0.7Sn0.1Ru0.2 | 326.8721 |  | 326.8721 | 326.8721
Pr0.1Sr0.9Cu0.7Sn0.3 | 321.2912 | 0 | 321.2912 | 321.2912
Pr0.1Sr0.9Cu0.9Ir0.1 | 353.3256 |  | 353.3256 | 353.3256
Pr0.1Sr0.9Cu0.9Sn0.1 | 345.1392 | 0 | 345.1392 | 345.1392
Pr0.1Sr0.9Fe0.1Cu0.1Ir0.8 | 386.7612 | 29.74619 | 357 | 416.4923
Pr0.1Sr0.9Fe0.1Cu0.1Ru0.8 | 365.7276 | 14.26243 | 354.1181 | 381.6483
Pr0.1Sr0.9Fe0.1Cu0.1Sn0.8 | 364.0401 | 7.577514 | 358.5968 | 372.6944
Pr0.1Sr0.9Fe0.1Cu0.3Ir0.6 | 380.9798 | 10.75536 | 372.3699 | 393.0359
Pr0.1Sr0.9Fe0.1Cu0.3Ru0.6 | 389.4129 | 9.138191 | 379.0817 | 396.4378
Pr0.1Sr0.9Fe0.1Cu0.3Sn0.6 | 372.2735 | 13.17574 | 360.2507 | 386.3589
Pr0.1Sr0.9Fe0.1Cu0.5Ir0.4 | 365.1823 | 34.93686 | 325.7804 | 392.3802
Pr0.1Sr0.9Fe0.1Cu0.5Ru0.4 | 359.5127 | 37.97294 | 329.9509 | 402.3385
Pr0.1Sr0.9Fe0.1Cu0.5Sn0.4 | 369.5938 | 17.59609 | 349.3963 | 381.6076
Pr0.1Sr0.9Fe0.1Cu0.7Ir0.2 | 342.3891 | 31.78837 | 316.0313 | 377.6915
Pr0.1Sr0.9Fe0.1Cu0.7Ru0.2 | 322.3664 | 8.652262 | 312.405 | 328.0103
Pr0.1Sr0.9Fe0.1Cu0.7Sn0.2 | 347.4416 | 45.43699 | 315.8572 | 399.5152
Pr0.1Sr0.9Fe0.1Cu0.9 | 350.274 | 27.65479 | 326.2584 | 386.513
Pr0.1Sr0.9Fe0.1Ir0.1Ru0.8 | 375.2049 |  | 375.2049 | 375.2049
Pr0.1Sr0.9Fe0.1Ir0.3Ru0.6 | 381.2342 |  | 381.2342 | 381.2342
Pr0.1Sr0.9Fe0.1Ir0.5Ru0.4 | 391.8737 |  | 391.8737 | 391.8737
Pr0.1Sr0.9Fe0.1Ir0.7Ru0.2 | 401.3691 |  | 401.3691 | 401.3691
Pr0.1Sr0.9Fe0.1Ir0.9 | 413.5012 |  | 413.5012 | 413.5012
Pr0.1Sr0.9Fe0.1Mn0.1Cu0.8 | 341.0526 | 32.52201 | 310.6271 | 380.3791
Pr0.1Sr0.9Fe0.1Mn0.1Ir0.8 | 410.0112 | 11.83883 | 402.3281 | 423.6448
Pr0.1Sr0.9Fe0.1Mn0.1Nb0.8 | 359.4903 | 23.72641 | 332.2965 | 375.9706
Pr0.1Sr0.9Fe0.1Mn0.1Ni0.8 | 352.3837 | 28.68823 | 315.017 | 442.6153
Pr0.1Sr0.9Fe0.1Mn0.1Ru0.8 | 356.2224 | 24.42185 | 340.7798 | 384.3783
Pr0.1Sr0.9Fe0.1Mn0.1Sn0.8 | 363.0563 | 22.22679 | 348.6625 | 388.6555
Pr0.1Sr0.9Fe0.1Mn0.1Zr0.8 | 357.7518 | 20.20043 | 345.4715 | 381.0661
Pr0.1Sr0.9Fe0.1Mn0.3Cu0.6 | 319.7503 | 5.763622 | 310.2594 | 326.3364
Pr0.1Sr0.9Fe0.1Mn0.3Ir0.6 | 377.061 | 42.27292 | 331.7022 | 415.3587
Pr0.1Sr0.9Fe0.1Mn0.3Nb0.6 | 366.9767 | 7.750941 | 359.1855 | 374.6867
Pr0.1Sr0.9Fe0.1Mn0.3Ni0.6 | 340.0628 | 33.17314 | 315.1952 | 433.0054
Pr0.1Sr0.9Fe0.1Mn0.3Ru0.6 | 384.7133 | 25.70873 | 365.3457 | 413.8807
Pr0.1Sr0.9Fe0.1Mn0.3Sn0.6 | 369.4446 | 4.960968 | 363.7741 | 372.9839
Pr0.1Sr0.9Fe0.1Mn0.3Zr0.6 | 371.3535 | 16.08181 | 353.2503 | 383.9873
Pr0.1Sr0.9Fe0.1Mn0.5Cu0.4 | 338.9023 | 38.14581 | 316.0156 | 413.882
Pr0.1Sr0.9Fe0.1Mn0.5Ir0.4 | 359.4731 | 38.54217 | 326.9422 | 402.0407
Pr0.1Sr0.9Fe0.1Mn0.5Nb0.4 | 384.7871 | 29.92296 | 348.9037 | 415.482
Pr0.1Sr0.9Fe0.1Mn0.5Ni0.4 | 337.5024 | 21.66838 | 315.3721 | 386.9749
Pr0.1Sr0.9Fe0.1Mn0.5Ru0.4 | 375.9059 | 21.27655 | 353.2766 | 395.5047
Pr0.1Sr0.9Fe0.1Mn0.5Sn0.4 | 400.7671 | 27.51759 | 373.3811 | 428.4144
Pr0.1Sr0.9Fe0.1Mn0.5Zr0.4 | 394.2845 | 34.35576 | 361.861 | 430.2915
Pr0.1Sr0.9Fe0.1Mn0.7Cu0.2 | 342.4214 | 24.66209 | 316.1118 | 372.7005
Pr0.1Sr0.9Fe0.1Mn0.7Ir0.2 | 349.2885 | 27.94238 | 320.0045 | 375.6613
Pr0.1Sr0.9Fe0.1Mn0.7Nb0.2 | 394.387 | 33.35686 | 353.4092 | 429.6775
Pr0.1Sr0.9Fe0.1Mn0.7Ni0.2 | 354.2425 | 23.01363 | 318.6644 | 382.0844
Pr0.1Sr0.9Fe0.1Mn0.7Ru0.2 | 361.4475 | 43.60239 | 321.4103 | 407.9035
Pr0.1Sr0.9Fe0.1Mn0.7Sn0.2 | 382.682 | 49.81699 | 336.4896 | 435.4671
Pr0.1Sr0.9Fe0.1Mn0.7Zr0.2 | 396.7187 | 35.72894 | 358.6802 | 429.5713
Pr0.1Sr0.9Fe0.1Mn0.9 | 381.6008 | 9.417023 | 374.8063 | 394.593
Pr0.1Sr0.9Fe0.1Nb0.1Cu0.8 | 370.8863 | 42.70557 | 315.6417 | 402.0483
Pr0.1Sr0.9Fe0.1Nb0.1Ir0.8 | 399.539 | 2.09984 | 398.0542 | 401.0238
Pr0.1Sr0.9Fe0.1Nb0.1Ni0.8 | 380.1425 | 28.5 | 321.1117 | 433.9369
Pr0.1Sr0.9Fe0.1Nb0.1Ru0.8 | 330.4039 | 1.859644 | 329.0889 | 331.7188
Pr0.1Sr0.9Fe0.1Nb0.1Sn0.8 | 364.2763 | 19.75542 | 350.3071 | 378.2455
Pr0.1Sr0.9Fe0.1Nb0.1Zr0.8 | 408.2551 | 3.082202 | 406.0757 | 410.4345
Pr0.1Sr0.9Fe0.1Nb0.3Cu0.6 | 366.9349 | 32.00331 | 326.4271 | 400.9774
Pr0.1Sr0.9Fe0.1Nb0.3Ir0.6 | 398.594 |  | 398.594 | 398.594
Pr0.1Sr0.9Fe0.1Nb0.3Ni0.6 | 394.1583 | 28.11231 | 326.3749 | 443.1678
Pr0.1Sr0.9Fe0.1Nb0.3Ru0.6 | 370.7331 |  | 370.7331 | 370.7331
Pr0.1Sr0.9Fe0.1Nb0.3Sn0.6 | 347.2611 |  | 347.2611 | 347.2611
Pr0.1Sr0.9Fe0.1Nb0.3Zr0.6 | 407.3848 |  | 407.3848 | 407.3848
Pr0.1Sr0.9Fe0.1Nb0.5Cu0.4 | 370.3101 | 15.97981 | 352.646 | 392.5196
Pr0.1Sr0.9Fe0.1Nb0.5Ir0.4 | 360.5305 |  | 360.5305 | 360.5305
Pr0.1Sr0.9Fe0.1Nb0.5Ni0.4 | 383.8722 | 29.38728 | 346.6802 | 438.87
Pr0.1Sr0.9Fe0.1Nb0.5Ru0.4 | 347.4061 |  | 347.4061 | 347.4061
Pr0.1Sr0.9Fe0.1Nb0.5Sn0.4 | 342.2771 |  | 342.2771 | 342.2771
Pr0.1Sr0.9Fe0.1Nb0.5Zr0.4 | 386.3389 |  | 386.3389 | 386.3389
Pr0.1Sr0.9Fe0.1Nb0.7Cu0.2 | 361.6374 | 22.3242 | 345.8519 | 377.423
Pr0.1Sr0.9Fe0.1Nb0.7Ir0.2 | 389.5946 |  | 389.5946 | 389.5946
Pr0.1Sr0.9Fe0.1Nb0.7Ni0.2 | 368.4449 | 12.61527 | 348.832 | 386.0824
Pr0.1Sr0.9Fe0.1Nb0.7Ru0.2 | 351.1723 |  | 351.1723 | 351.1723
Pr0.1Sr0.9Fe0.1Nb0.7Sn0.2 | 358.974 |  | 358.974 | 358.974
Pr0.1Sr0.9Fe0.1Nb0.7Zr0.2 | 345.3144 |  | 345.3144 | 345.3144
Pr0.1Sr0.9Fe0.1Nb0.9 | 337.2675 | 0 | 337.2675 | 337.2675
Pr0.1Sr0.9Fe0.1Ni0.1Cu0.8 | 339.3105 | 32.00852 | 309.7108 | 380.6732
Pr0.1Sr0.9Fe0.1Ni0.1Ir0.8 | 402.0837 | 23.6523 | 368.1961 | 423.2569
Pr0.1Sr0.9Fe0.1Ni0.1Ru0.8 | 364.1271 | 17.85372 | 339.4907 | 382.2107
Pr0.1Sr0.9Fe0.1Ni0.1Sn0.8 | 364.8262 | 8.724456 | 358.5028 | 377.7282
Pr0.1Sr0.9Fe0.1Ni0.3Cu0.6 | 321.2248 | 13.92764 | 303.6173 | 397.3018
Pr0.1Sr0.9Fe0.1Ni0.3Ir0.6 | 380.2187 | 15.53085 | 339.3331 | 423.6899
Pr0.1Sr0.9Fe0.1Ni0.3Ru0.6 | 387.9079 | 28.48076 | 332.5224 | 440.91
Pr0.1Sr0.9Fe0.1Ni0.3Sn0.6 | 370.7953 | 6.326969 | 342.767 | 386.2974
Pr0.1Sr0.9Fe0.1Ni0.5Cu0.4 | 320.3885 | 14.77052 | 301.957 | 412.0697
Pr0.1Sr0.9Fe0.1Ni0.5Ir0.4 | 364.7923 | 26.76329 | 319.1996 | 430.9568
Pr0.1Sr0.9Fe0.1Ni0.5Ru0.4 | 375.2588 | 25.64386 | 317.7445 | 429.6418
Pr0.1Sr0.9Fe0.1Ni0.5Sn0.4 | 399.5578 | 25.84296 | 353.6905 | 442.3868
Pr0.1Sr0.9Fe0.1Ni0.7Cu0.2 | 327.1239 | 21.67536 | 309.9368 | 400.2965
Pr0.1Sr0.9Fe0.1Ni0.7Ir0.2 | 348.7073 | 34.6236 | 314.4908 | 425.1475
Pr0.1Sr0.9Fe0.1Ni0.7Ru0.2 | 347.57 | 30.80579 | 319.4797 | 420.0409
Pr0.1Sr0.9Fe0.1Ni0.7Sn0.2 | 366.9055 | 22.62157 | 319.4797 | 409.991
Pr0.1Sr0.9Fe0.1Ni0.9 | 391.8003 | 36.07501 | 330.6707 | 450.5049
Pr0.1Sr0.9Fe0.1Sn0.1Ir0.8 | 399.5622 |  | 399.5622 | 399.5622
Pr0.1Sr0.9Fe0.1Sn0.1Ru0.8 | 345.082 |  | 345.082 | 345.082
Pr0.1Sr0.9Fe0.1Sn0.3Ir0.6 | 384.5202 |  | 384.5202 | 384.5202
Pr0.1Sr0.9Fe0.1Sn0.3Ru0.6 | 334.8842 |  | 334.8842 | 334.8842
Pr0.1Sr0.9Fe0.1Sn0.5Ir0.4 | 365.769 |  | 365.769 | 365.769
Pr0.1Sr0.9Fe0.1Sn0.5Ru0.4 | 378.7719 |  | 378.7719 | 378.7719
Pr0.1Sr0.9Fe0.1Sn0.7Ir0.2 | 412.4306 |  | 412.4306 | 412.4306
Pr0.1Sr0.9Fe0.1Sn0.7Ru0.2 | 342.4616 |  | 342.4616 | 342.4616
Pr0.1Sr0.9Fe0.1Sn0.9 | 339.0217 | 0 | 339.0217 | 339.0217
Pr0.1Sr0.9Fe0.1Zr0.1Cu0.8 | 351.9173 | 50.75049 | 316.0313 | 387.8033
Pr0.1Sr0.9Fe0.1Zr0.1Ir0.8 | 398.1978 |  | 398.1978 | 398.1978
Pr0.1Sr0.9Fe0.1Zr0.1Ni0.8 | 381.3637 | 29.67948 | 321.1117 | 433.9809
Pr0.1Sr0.9Fe0.1Zr0.1Ru0.8 | 348.1563 |  | 348.1563 | 348.1563
Pr0.1Sr0.9Fe0.1Zr0.1Sn0.8 | 375.2385 |  | 375.2385 | 375.2385
Pr0.1Sr0.9Fe0.1Zr0.3Cu0.6 | 352.2517 | 39.12367 | 324.5871 | 379.9163
Pr0.1Sr0.9Fe0.1Zr0.3Ir0.6 | 372.678 |  | 372.678 | 372.678
Pr0.1Sr0.9Fe0.1Zr0.3Ni0.6 | 413.5242 | 22.55761 | 347.4364 | 443.1678
Pr0.1Sr0.9Fe0.1Zr0.3Ru0.6 | 373.7914 |  | 373.7914 | 373.7914
Pr0.1Sr0.9Fe0.1Zr0.3Sn0.6 | 400.3704 |  | 400.3704 | 400.3704
Pr0.1Sr0.9Fe0.1Zr0.5Cu0.4 | 381.0248 | 19.83248 | 367.0011 | 395.0484
Pr0.1Sr0.9Fe0.1Zr0.5Ir0.4 | 370.0528 |  | 370.0528 | 370.0528
Pr0.1Sr0.9Fe0.1Zr0.5Ni0.4 | 369.9431 | 13.84755 | 348.9497 | 395.3446
Pr0.1Sr0.9Fe0.1Zr0.5Ru0.4 | 344.5281 |  | 344.5281 | 344.5281
Pr0.1Sr0.9Fe0.1Zr0.5Sn0.4 | 398.8794 |  | 398.8794 | 398.8794
Pr0.1Sr0.9Fe0.1Zr0.7Cu0.2 | 359.3222 | 3.179381 | 357.074 | 361.5704
Pr0.1Sr0.9Fe0.1Zr0.7Ir0.2 | 399.7105 |  | 399.7105 | 399.7105
Pr0.1Sr0.9Fe0.1Zr0.7Ni0.2 | 351.9916 | 18.11908 | 331.7725 | 378.3982
Pr0.1Sr0.9Fe0.1Zr0.7Ru0.2 | 378.3225 |  | 378.3225 | 378.3225
Pr0.1Sr0.9Fe0.1Zr0.7Sn0.2 | 390.19 |  | 390.19 | 390.19
Pr0.1Sr0.9Fe0.1Zr0.9 | 401.9818 | 0 | 401.9818 | 401.9818
Pr0.1Sr0.9Fe0.3Cu0.1Ir0.6 | 387.731 | 24.664 | 351.9082 | 443.1678
Pr0.1Sr0.9Fe0.3Cu0.1Ru0.6 | 377.7855 | 25.98442 | 336.1547 | 440.9647
Pr0.1Sr0.9Fe0.3Cu0.1Sn0.6 | 367.3672 | 10.26232 | 343.821 | 418.1415
Pr0.1Sr0.9Fe0.3Cu0.3Ir0.4 | 357.9839 | 31.25413 | 316.538 | 404.3696
Pr0.1Sr0.9Fe0.3Cu0.3Ru0.4 | 350.8165 | 35.29176 | 315.972 | 421.3941
Pr0.1Sr0.9Fe0.3Cu0.3Sn0.4 | 373.1269 | 25.99 | 324.6289 | 429.2461
Pr0.1Sr0.9Fe0.3Cu0.5Ir0.2 | 326.2914 | 22.69056 | 306.342 | 384.7717
Pr0.1Sr0.9Fe0.3Cu0.5Ru0.2 | 314.8343 | 9.076102 | 302.9105 | 343.8517
Pr0.1Sr0.9Fe0.3Cu0.5Sn0.2 | 332.5819 | 30.93932 | 313.3791 | 401.4104
Pr0.1Sr0.9Fe0.3Cu0.7 | 332.3915 | 26.34292 | 313.0834 | 432.5597
Pr0.1Sr0.9Fe0.3Ir0.1Ru0.6 | 373.6671 | 36.63373 | 338.9953 | 420.4848
Pr0.1Sr0.9Fe0.3Ir0.3Ru0.4 | 359.7523 | 30.96825 | 330.7739 | 404.6684
Pr0.1Sr0.9Fe0.3Ir0.5Ru0.2 | 367.2947 | 24.69488 | 326.3951 | 395.2566
Pr0.1Sr0.9Fe0.3Ir0.7 | 402.8795 | 6.206006 | 386.6092 | 410.5221
Pr0.1Sr0.9Fe0.3Mn0.1Cu0.6 | 320.905 | 8.126077 | 302.454 | 330.7729
Pr0.1Sr0.9Fe0.3Mn0.1Ir0.6 | 395.7853 | 14.78248 | 359.8291 | 416.1177
Pr0.1Sr0.9Fe0.3Mn0.1Nb0.6 | 367.4441 | 13.40503 | 348.428 | 415.404
Pr0.1Sr0.9Fe0.3Mn0.1Ni0.6 | 331.2109 | 26.1475 | 312.2104 | 435.7528
Pr0.1Sr0.9Fe0.3Mn0.1Ru0.6 | 373.4061 | 27.75438 | 334.885 | 426.3046
Pr0.1Sr0.9Fe0.3Mn0.1Sn0.6 | 367.6082 | 9.467779 | 351.355 | 416.033
Pr0.1Sr0.9Fe0.3Mn0.1Zr0.6 | 375.3038 | 8.89445 | 355.9468 | 384.3993
Pr0.1Sr0.9Fe0.3Mn0.3Cu0.4 | 318.8122 | 11.83477 | 302.4082 | 355.9334
Pr0.1Sr0.9Fe0.3Mn0.3Ir0.4 | 357.7571 | 24.01802 | 319.6403 | 392.4251
Pr0.1Sr0.9Fe0.3Mn0.3Nb0.4 | 371.3572 | 18.71481 | 343.8959 | 424.3915
Pr0.1Sr0.9Fe0.3Mn0.3Ni0.4 | 324.7398 | 23.49112 | 302.9272 | 410.5565
Pr0.1Sr0.9Fe0.3Mn0.3Ru0.4 | 346.6998 | 16.65175 | 324.7455 | 387.079
Pr0.1Sr0.9Fe0.3Mn0.3Sn0.4 | 397.5873 | 20.21741 | 351.2133 | 426.3046
Pr0.1Sr0.9Fe0.3Mn0.3Zr0.4 | 404.4576 | 26.20741 | 353.7843 | 440.3741
Pr0.1Sr0.9Fe0.3Mn0.5Cu0.2 | 326.1808 | 17.12868 | 303.2954 | 371.6981
Pr0.1Sr0.9Fe0.3Mn0.5Ir0.2 | 335.6945 | 18.74906 | 316.0566 | 412.9622
Pr0.1Sr0.9Fe0.3Mn0.5Nb0.2 | 356.3437 | 20.70904 | 325.1294 | 397.6756
Pr0.1Sr0.9Fe0.3Mn0.5Ni0.2 | 337.0693 | 30.11589 | 303.6029 | 404.896
Pr0.1Sr0.9Fe0.3Mn0.5Ru0.2 | 337.2915 | 15.29016 | 315.6858 | 383.6761
Pr0.1Sr0.9Fe0.3Mn0.5Sn0.2 | 343.8033 | 16.17224 | 320.7578 | 392.2521
Pr0.1Sr0.9Fe0.3Mn0.5Zr0.2 | 349.8824 | 13.37406 | 326.5044 | 399.2566
Pr0.1Sr0.9Fe0.3Mn0.7 | 363.094 | 30.97089 | 321.1117 | 425.9251
Pr0.1Sr0.9Fe0.3Nb0.1Cu0.6 | 332.2506 | 19.12108 | 315.4209 | 407.4903
Pr0.1Sr0.9Fe0.3Nb0.1Ir0.6 | 379.466 | 16.45066 | 345.3136 | 408.7364
Pr0.1Sr0.9Fe0.3Nb0.1Ni0.6 | 339.5699 | 21.86216 | 315.2272 | 433.9351
Pr0.1Sr0.9Fe0.3Nb0.1Ru0.6 | 370.6042 | 19.26731 | 352.8126 | 418.2799
Pr0.1Sr0.9Fe0.3Nb0.1Sn0.6 | 369.2076 | 10.37123 | 333.4422 | 385.1858
Pr0.1Sr0.9Fe0.3Nb0.1Zr0.6 | 364.6665 | 8.234196 | 350.5659 | 387.1799
Pr0.1Sr0.9Fe0.3Nb0.3Cu0.4 | 389.133 | 35.4708 | 321.9979 | 441.156
Pr0.1Sr0.9Fe0.3Nb0.3Ir0.4 | 387.4713 | 9.725203 | 356.0601 | 406.0682
Pr0.1Sr0.9Fe0.3Nb0.3Ni0.4 | 365.9537 | 24.6151 | 319.4363 | 439.6563
Pr0.1Sr0.9Fe0.3Nb0.3Ru0.4 | 380.715 | 12.17164 | 360.2444 | 402.2849
Pr0.1Sr0.9Fe0.3Nb0.3Sn0.4 | 345.071 | 19.72411 | 330.0503 | 385.7165
Pr0.1Sr0.9Fe0.3Nb0.3Zr0.4 | 363.3179 | 5.748338 | 350.1477 | 385.5496
Pr0.1Sr0.9Fe0.3Nb0.5Cu0.2 | 376.7999 | 30.77733 | 349.7734 | 441.139
Pr0.1Sr0.9Fe0.3Nb0.5Ir0.2 | 351.2388 | 29.47713 | 323.6687 | 386.506
Pr0.1Sr0.9Fe0.3Nb0.5Ni0.2 | 394.8028 | 30.43955 | 345.8635 | 444.2534
Pr0.1Sr0.9Fe0.3Nb0.5Ru0.2 | 371.9281 | 16.27023 | 351.7936 | 393.0065
Pr0.1Sr0.9Fe0.3Nb0.5Sn0.2 | 378.6836 | 4.983443 | 368.7907 | 385.6815
Pr0.1Sr0.9Fe0.3Nb0.5Zr0.2 | 362.1192 | 12.06381 | 344.6923 | 385.7165
Pr0.1Sr0.9Fe0.3Nb0.7 | 359.9791 | 7.912313 | 346.4745 | 372.3672
Pr0.1Sr0.9Fe0.3Ni0.1Cu0.6 | 320.2278 | 9.142311 | 301.957 | 352.7926
Pr0.1Sr0.9Fe0.3Ni0.1Ir0.6 | 394.4578 | 22.73265 | 341.2013 | 442.4177
Pr0.1Sr0.9Fe0.3Ni0.1Ru0.6 | 371.9481 | 26.43953 | 334.3637 | 428.4144
Pr0.1Sr0.9Fe0.3Ni0.1Sn0.6 | 367.7715 | 10.28613 | 352.7474 | 420.2906
Pr0.1Sr0.9Fe0.3Ni0.3Cu0.4 | 313.4951 | 7.399496 | 301.649 | 392.9582
Pr0.1Sr0.9Fe0.3Ni0.3Ir0.4 | 367.4398 | 31.00981 | 316.1867 | 441.156
Pr0.1Sr0.9Fe0.3Ni0.3Ru0.4 | 360.5733 | 33.58113 | 318.6749 | 413.2529
Pr0.1Sr0.9Fe0.3Ni0.3Sn0.4 | 387.2797 | 22.83588 | 320.3844 | 441.156
Pr0.1Sr0.9Fe0.3Ni0.5Cu0.2 | 318.8727 | 16.75765 | 302.9105 | 440.2948
Pr0.1Sr0.9Fe0.3Ni0.5Ir0.2 | 335.7185 | 23.84875 | 310.1187 | 421.4285
Pr0.1Sr0.9Fe0.3Ni0.5Ru0.2 | 333.2446 | 20.1342 | 315.0423 | 406.2769
Pr0.1Sr0.9Fe0.3Ni0.5Sn0.2 | 343.717 | 22.52157 | 315.6858 | 404.6055
Pr0.1Sr0.9Fe0.3Ni0.7 | 350.5996 | 26.01468 | 313.0045 | 422.8546
Pr0.1Sr0.9Fe0.3Sn0.1Ir0.6 | 384.8419 | 7.408305 | 369.2864 | 393.9577
Pr0.1Sr0.9Fe0.3Sn0.1Ru0.6 | 382.908 | 25.11503 | 348.8177 | 418.2799
Pr0.1Sr0.9Fe0.3Sn0.3Ir0.4 | 369.1176 | 9.417429 | 352.6902 | 381.7767
Pr0.1Sr0.9Fe0.3Sn0.3Ru0.4 | 385.2905 | 11.95704 | 359.5489 | 402.1548
Pr0.1Sr0.9Fe0.3Sn0.5Ir0.2 | 365.4792 | 8.692912 | 353.5359 | 380.3244
Pr0.1Sr0.9Fe0.3Sn0.5Ru0.2 | 380.7353 | 5.822095 | 357.5673 | 385.7165
Pr0.1Sr0.9Fe0.3Sn0.7 | 379.6497 | 19.96998 | 339.9779 | 408.0769
Pr0.1Sr0.9Fe0.3Zr0.1Cu0.6 | 340.9404 | 30.16373 | 315.413 | 389.1678
Pr0.1Sr0.9Fe0.3Zr0.1Ir0.6 | 386.8059 | 6.320307 | 374.9199 | 398.5494
Pr0.1Sr0.9Fe0.3Zr0.1Ni0.6 | 337.1947 | 17.5558 | 315.5828 | 433.7838
Pr0.1Sr0.9Fe0.3Zr0.1Ru0.6 | 389.6532 | 13.71776 | 358.5428 | 412.2485
Pr0.1Sr0.9Fe0.3Zr0.1Sn0.6 | 367.6495 | 9.256347 | 356.3361 | 382.5443
Pr0.1Sr0.9Fe0.3Zr0.3Cu0.4 | 368.4814 | 34.12504 | 318.7933 | 423.3684
Pr0.1Sr0.9Fe0.3Zr0.3Ir0.4 | 370.9361 | 2.317921 | 365.9302 | 375.4304
Pr0.1Sr0.9Fe0.3Zr0.3Ni0.4 | 379.7021 | 27.68109 | 319.4334 | 443.1678
Pr0.1Sr0.9Fe0.3Zr0.3Ru0.4 | 371.3063 | 14.71764 | 355.7 | 392.1626
Pr0.1Sr0.9Fe0.3Zr0.3Sn0.4 | 356.4976 | 11.46136 | 332.8094 | 376.7277
Pr0.1Sr0.9Fe0.3Zr0.5Cu0.2 | 384.0735 | 28.27493 | 356.1901 | 437.8489
Pr0.1Sr0.9Fe0.3Zr0.5Ir0.2 | 372.227 | 3.087185 | 362.4874 | 378.3421
Pr0.1Sr0.9Fe0.3Zr0.5Ni0.2 | 381.7088 | 18.60588 | 345.1824 | 438.3835
Pr0.1Sr0.9Fe0.3Zr0.5Ru0.2 | 362.8048 | 7.355074 | 350.1851 | 376.765
Pr0.1Sr0.9Fe0.3Zr0.5Sn0.2 | 363.6951 | 9.419596 | 350.7847 | 379.7497
Pr0.1Sr0.9Fe0.3Zr0.7 | 371.0834 | 8.120533 | 361.9024 | 386.8175
Pr0.1Sr0.9Fe0.5Cu0.1Ir0.4 | 358.6274 | 33.4083 | 314.4908 | 420.9991
Pr0.1Sr0.9Fe0.5Cu0.1Ru0.4 | 362.7761 | 24.06131 | 315.6858 | 398.4722
Pr0.1Sr0.9Fe0.5Cu0.1Sn0.4 | 393.6025 | 20.14148 | 329.9198 | 440.0575
Pr0.1Sr0.9Fe0.5Cu0.3Ir0.2 | 339.607 | 34.06861 | 302.454 | 420.7402
Pr0.1Sr0.9Fe0.5Cu0.3Ru0.2 | 335.1266 | 27.58743 | 312.3187 | 389.0924
Pr0.1Sr0.9Fe0.5Cu0.3Sn0.2 | 344.6892 | 34.7499 | 310.125 | 424.6148
Pr0.1Sr0.9Fe0.5Cu0.5 | 329.8134 | 18.56401 | 305.6231 | 388.3079
Pr0.1Sr0.9Fe0.5Ir0.1Ru0.4 | 357.0109 | 22.31428 | 322.9605 | 401.0777
Pr0.1Sr0.9Fe0.5Ir0.3Ru0.2 | 345.1308 | 19.70276 | 319.1996 | 385.1626
Pr0.1Sr0.9Fe0.5Ir0.5 | 363.2992 | 26.44341 | 320.1635 | 444.3611
Pr0.1Sr0.9Fe0.5Mn0.1Cu0.4 | 320.4212 | 12.12415 | 301.8944 | 374.2045
Pr0.1Sr0.9Fe0.5Mn0.1Ir0.4 | 354.7007 | 30.53567 | 319.1996 | 426.5433
Pr0.1Sr0.9Fe0.5Mn0.1Nb0.4 | 389.4304 | 24.43745 | 347.0923 | 432.9061
Pr0.1Sr0.9Fe0.5Mn0.1Ni0.4 | 326.2044 | 15.20918 | 309.9368 | 440.2948
Pr0.1Sr0.9Fe0.5Mn0.1Ru0.4 | 374.8903 | 25.20682 | 325.2092 | 403.6037
Pr0.1Sr0.9Fe0.5Mn0.1Sn0.4 | 391.4548 | 25.69991 | 321.998 | 430.1529
Pr0.1Sr0.9Fe0.5Mn0.1Zr0.4 | 407.1808 | 26.39597 | 358.5821 | 443.4951
Pr0.1Sr0.9Fe0.5Mn0.3Cu0.2 | 323.6682 | 16.1409 | 302.9971 | 381.0912
Pr0.1Sr0.9Fe0.5Mn0.3Ir0.2 | 342.1886 | 29.75025 | 315.2128 | 402.1524
Pr0.1Sr0.9Fe0.5Mn0.3Nb0.2 | 350.859 | 25.12595 | 318.9003 | 411.4408
Pr0.1Sr0.9Fe0.5Mn0.3Ni0.2 | 328.5662 | 22.5845 | 303.2474 | 404.9748
Pr0.1Sr0.9Fe0.5Mn0.3Ru0.2 | 342.0029 | 27.74296 | 315.0423 | 400.2177
Pr0.1Sr0.9Fe0.5Mn0.3Sn0.2 | 346.8588 | 27.19982 | 318.1992 | 404.9473
Pr0.1Sr0.9Fe0.5Mn0.3Zr0.2 | 357.7806 | 26.27198 | 319.2567 | 415.6542
Pr0.1Sr0.9Fe0.5Mn0.5 | 345.6993 | 25.74725 | 318.2161 | 403.3976
Pr0.1Sr0.9Fe0.5Nb0.1Cu0.4 | 331.0932 | 24.61858 | 310.9472 | 424.9263
Pr0.1Sr0.9Fe0.5Nb0.1Ir0.4 | 372.8492 | 27.80832 | 325.6874 | 434.3009
Pr0.1Sr0.9Fe0.5Nb0.1Ni0.4 | 338.4176 | 21.79489 | 315.2272 | 421.3941
Pr0.1Sr0.9Fe0.5Nb0.1Ru0.4 | 385.8685 | 22.01642 | 339.5114 | 426.3046
Pr0.1Sr0.9Fe0.5Nb0.1Sn0.4 | 385.9098 | 29.22945 | 338.1733 | 443.6109
Pr0.1Sr0.9Fe0.5Nb0.1Zr0.4 | 380.9533 | 25.79407 | 352.8168 | 432.1466
Pr0.1Sr0.9Fe0.5Nb0.3Cu0.2 | 374.0063 | 36.83122 | 318.3986 | 434.5418
Pr0.1Sr0.9Fe0.5Nb0.3Ir0.2 | 372.7759 | 28.55628 | 320.0546 | 441.139
Pr0.1Sr0.9Fe0.5Nb0.3Ni0.2 | 365.0367 | 25.34323 | 318.9856 | 434.7228
Pr0.1Sr0.9Fe0.5Nb0.3Ru0.2 | 374.8438 | 23.95012 | 345.9331 | 426.1304
Pr0.1Sr0.9Fe0.5Nb0.3Sn0.2 | 382.0684 | 27.71627 | 336.4089 | 442.302
Pr0.1Sr0.9Fe0.5Nb0.3Zr0.2 | 387.0805 | 32.70375 | 345.7587 | 443.6109
Pr0.1Sr0.9Fe0.5Nb0.5 | 378.0244 | 21.66288 | 347.8429 | 427.8837
Pr0.1Sr0.9Fe0.5Ni0.1Cu0.4 | 318.4465 | 10.48324 | 301.2856 | 375.0552
Pr0.1Sr0.9Fe0.5Ni0.1Ir0.4 | 355.2281 | 29.33431 | 314.9667 | 426.4629
Pr0.1Sr0.9Fe0.5Ni0.1Ru0.4 | 366.9472 | 25.0153 | 319.1996 | 399.5133
Pr0.1Sr0.9Fe0.5Ni0.1Sn0.4 | 390.9633 | 23.42959 | 320.0119 | 430.0327
Pr0.1Sr0.9Fe0.5Ni0.3Cu0.2 | 318.4513 | 10.23382 | 302.2767 | 387.9005
Pr0.1Sr0.9Fe0.5Ni0.3Ir0.2 | 334.9802 | 23.78585 | 309.4357 | 409.3377
Pr0.1Sr0.9Fe0.5Ni0.3Ru0.2 | 334.8516 | 21.18592 | 312.1389 | 402.171
Pr0.1Sr0.9Fe0.5Ni0.3Sn0.2 | 344.0627 | 23.30972 | 315.0423 | 407.2946
Pr0.1Sr0.9Fe0.5Ni0.5 | 346.601 | 32.36257 | 313.0045 | 429.699
Pr0.1Sr0.9Fe0.5Sn0.1Ir0.4 | 359.9294 | 15.65004 | 325.5051 | 425.4506
Pr0.1Sr0.9Fe0.5Sn0.1Ru0.4 | 378.3558 | 23.4304 | 337.2016 | 428.358
Pr0.1Sr0.9Fe0.5Sn0.3Ir0.2 | 364.3791 | 22.39038 | 320.3357 | 433.9351
Pr0.1Sr0.9Fe0.5Sn0.3Ru0.2 | 376.7981 | 21.62338 | 347.0923 | 428.9057
Pr0.1Sr0.9Fe0.5Sn0.5 | 388.3139 | 23.62507 | 351.9434 | 437.7794
Pr0.1Sr0.9Fe0.5Zr0.1Cu0.4 | 330.0882 | 23.95911 | 310.9472 | 429.3595
Pr0.1Sr0.9Fe0.5Zr0.1Ir0.4 | 362.4123 | 10.64428 | 344.3047 | 400.762
Pr0.1Sr0.9Fe0.5Zr0.1Ni0.4 | 337.0269 | 21.08871 | 315.3721 | 421.1465
Pr0.1Sr0.9Fe0.5Zr0.1Ru0.4 | 384.3314 | 25.45826 | 358.3159 | 421.5621
Pr0.1Sr0.9Fe0.5Zr0.1Sn0.4 | 394.1623 | 35.5311 | 345.7006 | 444.2171
Pr0.1Sr0.9Fe0.5Zr0.3Cu0.2 | 381.2116 | 28.50498 | 324.9727 | 438.6943
Pr0.1Sr0.9Fe0.5Zr0.3Ir0.2 | 384.8739 | 22.25116 | 357.7741 | 435.7895
Pr0.1Sr0.9Fe0.5Zr0.3Ni0.2 | 386.0707 | 26.69823 | 319.5993 | 436.113
Pr0.1Sr0.9Fe0.5Zr0.3Ru0.2 | 390.9221 | 33.00892 | 345.7223 | 442.8194
Pr0.1Sr0.9Fe0.5Zr0.3Sn0.2 | 396.6401 | 36.33631 | 348.6991 | 443.6109
Pr0.1Sr0.9Fe0.5Zr0.5 | 370.4167 | 8.959278 | 352.1765 | 395.0763
Pr0.1Sr0.9Fe0.7Cu0.1Ir0.2 | 342.8181 | 33.59833 | 313.5455 | 428.358
Pr0.1Sr0.9Fe0.7Cu0.1Ru0.2 | 356.5684 | 37.98183 | 315.0328 | 440.91
Pr0.1Sr0.9Fe0.7Cu0.1Sn0.2 | 373.5524 | 39.15657 | 318.3911 | 440.5593
Pr0.1Sr0.9Fe0.7Cu0.3 | 345.436 | 33.62827 | 314.4908 | 451.5397
Pr0.1Sr0.9Fe0.7Ir0.1Ru0.2 | 353.8383 | 33.77138 | 315.9422 | 426.4536
Pr0.1Sr0.9Fe0.7Ir0.3 | 355.8315 | 30.48424 | 320.442 | 435.4671
Pr0.1Sr0.9Fe0.7Mn0.1Cu0.2 | 335.1069 | 28.88251 | 310.6208 | 434.0569
Pr0.1Sr0.9Fe0.7Mn0.1Ir0.2 | 343.9233 | 21.4936 | 314.6054 | 384.8641
Pr0.1Sr0.9Fe0.7Mn0.1Nb0.2 | 381.768 | 29.89161 | 319.4797 | 434.5418
Pr0.1Sr0.9Fe0.7Mn0.1Ni0.2 | 335.4046 | 25.34002 | 312.0622 | 418.4874
Pr0.1Sr0.9Fe0.7Mn0.1Ru0.2 | 352.5818 | 29.28661 | 316.1136 | 428.9904
Pr0.1Sr0.9Fe0.7Mn0.1Sn0.2 | 372.8304 | 36.6067 | 319.667 | 441.156
Pr0.1Sr0.9Fe0.7Mn0.1Zr0.2 | 386.3301 | 29.72633 | 320.1648 | 444.2534
Pr0.1Sr0.9Fe0.7Mn0.3 | 359.9535 | 33.30503 | 318.159 | 440.7883
Pr0.1Sr0.9Fe0.7Nb0.1Cu0.2 | 359.225 | 38.61912 | 314.9667 | 439.3571
Pr0.1Sr0.9Fe0.7Nb0.1Ir0.2 | 365.2702 | 35.81634 | 313.0045 | 440.9625
Pr0.1Sr0.9Fe0.7Nb0.1Ni0.2 | 354.4283 | 34.76893 | 314.4908 | 441.156
Pr0.1Sr0.9Fe0.7Nb0.1Ru0.2 | 375.343 | 32.09196 | 319.667 | 441.156
Pr0.1Sr0.9Fe0.7Nb0.1Sn0.2 | 388.4395 | 26.40765 | 342.1282 | 441.1484
Pr0.1Sr0.9Fe0.7Nb0.1Zr0.2 | 398.1655 | 24.36249 | 342.2542 | 444.2534
Pr0.1Sr0.9Fe0.7Nb0.3 | 388.9038 | 35.05443 | 326.2126 | 454.5444
Pr0.1Sr0.9Fe0.7Ni0.1Cu0.2 | 332.0906 | 26.23735 | 309.7108 | 421.4826
Pr0.1Sr0.9Fe0.7Ni0.1Ir0.2 | 346.2356 | 28.1063 | 314.4908 | 421.2326
Pr0.1Sr0.9Fe0.7Ni0.1Ru0.2 | 354.5666 | 33.03325 | 314.9574 | 440.179
Pr0.1Sr0.9Fe0.7Ni0.1Sn0.2 | 370.4708 | 38.59575 | 319.5153 | 443.1678
Pr0.1Sr0.9Fe0.7Ni0.3 | 352.5259 | 31.70573 | 315.9422 | 441.0531
Pr0.1Sr0.9Fe0.7Sn0.1Ir0.2 | 364.0454 | 38.12539 | 316.1136 | 434.3009
Pr0.1Sr0.9Fe0.7Sn0.1Ru0.2 | 362.8097 | 31.5382 | 320.0045 | 421.1009
Pr0.1Sr0.9Fe0.7Sn0.3 | 401.734 | 36.21458 | 349.7101 | 457.6751
Pr0.1Sr0.9Fe0.7Zr0.1Cu0.2 | 363.454 | 41.8133 | 314.9574 | 434.0321
Pr0.1Sr0.9Fe0.7Zr0.1Ir0.2 | 364.0983 | 37.05163 | 318.2161 | 441.1389
Pr0.1Sr0.9Fe0.7Zr0.1Ni0.2 | 360.3918 | 36.88863 | 314.4908 | 441.156
Pr0.1Sr0.9Fe0.7Zr0.1Ru0.2 | 373.3507 | 25.27625 | 319.667 | 414.3889
Pr0.1Sr0.9Fe0.7Zr0.1Sn0.2 | 385.8039 | 25.56307 | 322.3251 | 441.6595
Pr0.1Sr0.9Fe0.7Zr0.3 | 397.9875 | 28.00896 | 356.2159 | 454.0556
Pr0.1Sr0.9Fe0.9Cu0.1 | 371.8323 | 32.25448 | 320.1396 | 457.5589
Pr0.1Sr0.9Fe0.9Ir0.1 | 366.526 | 27.92773 | 324.8154 | 442.8252
Pr0.1Sr0.9Fe0.9Mn0.1 | 371.0242 | 25.8437 | 327.2974 | 451.5397
Pr0.1Sr0.9Fe0.9Nb0.1 | 384.9127 | 29.40552 | 340.5685 | 459.9755
Pr0.1Sr0.9Fe0.9Ni0.1 | 370.6508 | 29.37633 | 327.5169 | 457.6122
Pr0.1Sr0.9Fe0.9Sn0.1 | 372.8468 | 21.63729 | 340.2788 | 430.28
Pr0.1Sr0.9Fe0.9Zr0.1 | 386.3438 | 24.00733 | 350.3105 | 441.2224
Pr0.1Sr0.9Mn0.1Cu0.1Ir0.8 | 387.0602 | 8.116183 | 381.3212 | 392.7992
Pr0.1Sr0.9Mn0.1Cu0.1Ru0.8 | 362.5046 | 8.027373 | 356.8283 | 368.1808
Pr0.1Sr0.9Mn0.1Cu0.1Sn0.8 | 349.6438 | 1.508097 | 348.5774 | 350.7102
Pr0.1Sr0.9Mn0.1Cu0.3Ir0.6 | 364.6761 | 6.239104 | 360.2644 | 369.0878
Pr0.1Sr0.9Mn0.1Cu0.3Ru0.6 | 391.9122 | 4.447277 | 388.7675 | 395.0569
Pr0.1Sr0.9Mn0.1Cu0.3Sn0.6 | 362.7789 | 8.112849 | 357.0423 | 368.5156
Pr0.1Sr0.9Mn0.1Cu0.5Ir0.4 | 391.8463 | 0.0303184 | 391.8248 | 391.8677
Pr0.1Sr0.9Mn0.1Cu0.5Ru0.4 | 376.2369 | 40.08197 | 347.8947 | 404.5791
Pr0.1Sr0.9Mn0.1Cu0.5Sn0.4 | 378.8404 | 2.136977 | 377.3293 | 380.3514
Pr0.1Sr0.9Mn0.1Cu0.7Ir0.2 | 350.5442 | 36.64972 | 324.6289 | 376.4594
Pr0.1Sr0.9Mn0.1Cu0.7Ru0.2 | 340.7568 | 18.39625 | 327.7487 | 353.765
Pr0.1Sr0.9Mn0.1Cu0.7Sn0.2 | 362.4698 | 52.05053 | 325.6645 | 399.275
Pr0.1Sr0.9Mn0.1Cu0.9 | 374.5343 | 10.77595 | 364.6972 | 384.3713
Pr0.1Sr0.9Mn0.1Ir0.1Ru0.8 | 375.9984 |  | 375.9984 | 375.9984
Pr0.1Sr0.9Mn0.1Ir0.3Ru0.6 | 364.0369 |  | 364.0369 | 364.0369
Pr0.1Sr0.9Mn0.1Ir0.5Ru0.4 | 348.1169 |  | 348.1169 | 348.1169
Pr0.1Sr0.9Mn0.1Ir0.7Ru0.2 | 388.092 |  | 388.092 | 388.092
Pr0.1Sr0.9Mn0.1Ir0.9 | 399.3368 |  | 399.3368 | 399.3368
Pr0.1Sr0.9Mn0.1Nb0.1Cu0.8 | 378.3388 | 47.50305 | 315.5702 | 427.8256
Pr0.1Sr0.9Mn0.1Nb0.1Ir0.8 | 398.7723 |  | 398.7723 | 398.7723
Pr0.1Sr0.9Mn0.1Nb0.1Ni0.8 | 380.4391 | 26.77376 | 319.8673 | 433.7023
Pr0.1Sr0.9Mn0.1Nb0.1Ru0.8 | 333.1927 |  | 333.1927 | 333.1927
Pr0.1Sr0.9Mn0.1Nb0.1Sn0.8 | 333.7108 |  | 333.7108 | 333.7108
Pr0.1Sr0.9Mn0.1Nb0.1Zr0.8 | 412.4217 |  | 412.4217 | 412.4217
Pr0.1Sr0.9Mn0.1Nb0.3Cu0.6 | 362.6966 | 26.40618 | 326.0759 | 388.1585
Pr0.1Sr0.9Mn0.1Nb0.3Ir0.6 | 384.8389 |  | 384.8389 | 384.8389
Pr0.1Sr0.9Mn0.1Nb0.3Ni0.6 | 394.9676 | 27.07546 | 327.9201 | 442.3868
Pr0.1Sr0.9Mn0.1Nb0.3Ru0.6 | 373.8243 |  | 373.8243 | 373.8243
Pr0.1Sr0.9Mn0.1Nb0.3Sn0.6 | 340.574 |  | 340.574 | 340.574
Pr0.1Sr0.9Mn0.1Nb0.3Zr0.6 | 398.467 |  | 398.467 | 398.467
Pr0.1Sr0.9Mn0.1Nb0.5Cu0.4 | 374.9024 | 3.759144 | 372.6394 | 379.2418
Pr0.1Sr0.9Mn0.1Nb0.5Ir0.4 | 361.4196 |  | 361.4196 | 361.4196
Pr0.1Sr0.9Mn0.1Nb0.5Ni0.4 | 373.3644 | 20.63317 | 335.2422 | 429.6625
Pr0.1Sr0.9Mn0.1Nb0.5Ru0.4 | 350.5481 |  | 350.5481 | 350.5481
Pr0.1Sr0.9Mn0.1Nb0.5Sn0.4 | 343.3664 |  | 343.3664 | 343.3664
Pr0.1Sr0.9Mn0.1Nb0.5Zr0.4 | 393.9039 |  | 393.9039 | 393.9039
Pr0.1Sr0.9Mn0.1Nb0.7Cu0.2 | 360.0622 | 20.17276 | 345.7979 | 374.3265
Pr0.1Sr0.9Mn0.1Nb0.7Ir0.2 | 402.4893 |  | 402.4893 | 402.4893
Pr0.1Sr0.9Mn0.1Nb0.7Ni0.2 | 364.5092 | 15.60557 | 348.4857 | 383.0469
Pr0.1Sr0.9Mn0.1Nb0.7Ru0.2 | 349.3573 |  | 349.3573 | 349.3573
Pr0.1Sr0.9Mn0.1Nb0.7Sn0.2 | 362.0904 |  | 362.0904 | 362.0904
Pr0.1Sr0.9Mn0.1Nb0.7Zr0.2 | 362.494 |  | 362.494 | 362.494
Pr0.1Sr0.9Mn0.1Nb0.9 | 340.4404 | 0 | 340.4404 | 340.4404
Pr0.1Sr0.9Mn0.1Ni0.1Cu0.8 | 329.9469 | 24.17853 | 311.642 | 376.777
Pr0.1Sr0.9Mn0.1Ni0.1Ir0.8 | 384.2337 | 27.21588 | 353.0683 | 403.3154
Pr0.1Sr0.9Mn0.1Ni0.1Ru0.8 | 348.403 | 6.825164 | 340.6148 | 353.3415
Pr0.1Sr0.9Mn0.1Ni0.1Sn0.8 | 362.0026 | 5.8561 | 356.1999 | 367.9107
Pr0.1Sr0.9Mn0.1Ni0.3Cu0.6 | 324.5492 | 21.61186 | 308.4082 | 398.6987
Pr0.1Sr0.9Mn0.1Ni0.3Ir0.6 | 374.3937 | 16.90115 | 333.6518 | 399.8694
Pr0.1Sr0.9Mn0.1Ni0.3Ru0.6 | 381.5105 | 23.6244 | 336.9102 | 435.4671
Pr0.1Sr0.9Mn0.1Ni0.3Sn0.6 | 369.4926 | 11.10381 | 346.9321 | 386.1748
Pr0.1Sr0.9Mn0.1Ni0.5Cu0.4 | 321.2798 | 15.01976 | 313.0315 | 412.2157
Pr0.1Sr0.9Mn0.1Ni0.5Ir0.4 | 360.7407 | 27.26998 | 319.4797 | 409.7471
Pr0.1Sr0.9Mn0.1Ni0.5Ru0.4 | 385.0254 | 20.72094 | 326.3026 | 409.7851
Pr0.1Sr0.9Mn0.1Ni0.5Sn0.4 | 404.9945 | 30.03404 | 364.7961 | 443.1678
Pr0.1Sr0.9Mn0.1Ni0.7Cu0.2 | 327.714 | 22.08758 | 314.4908 | 410.7813
Pr0.1Sr0.9Mn0.1Ni0.7Ir0.2 | 352.5342 | 36.59046 | 319.2567 | 429.8692
Pr0.1Sr0.9Mn0.1Ni0.7Ru0.2 | 345.2398 | 24.24937 | 319.4797 | 420.0409
Pr0.1Sr0.9Mn0.1Ni0.7Sn0.2 | 367.699 | 21.39448 | 319.4797 | 406.1887
Pr0.1Sr0.9Mn0.1Ni0.9 | 384.4324 | 34.22196 | 339.6638 | 442.1841
Pr0.1Sr0.9Mn0.1Sn0.1Ir0.8 | 397.8478 |  | 397.8478 | 397.8478
Pr0.1Sr0.9Mn0.1Sn0.1Ru0.8 | 328.0873 |  | 328.0873 | 328.0873
Pr0.1Sr0.9Mn0.1Sn0.3Ir0.6 | 387.9213 |  | 387.9213 | 387.9213
Pr0.1Sr0.9Mn0.1Sn0.3Ru0.6 | 332.1589 |  | 332.1589 | 332.1589
Pr0.1Sr0.9Mn0.1Sn0.5Ir0.4 | 365.4694 |  | 365.4694 | 365.4694
Pr0.1Sr0.9Mn0.1Sn0.5Ru0.4 | 377.2071 |  | 377.2071 | 377.2071
Pr0.1Sr0.9Mn0.1Sn0.7Ir0.2 | 415.3974 |  | 415.3974 | 415.3974
Pr0.1Sr0.9Mn0.1Sn0.7Ru0.2 | 357.074 |  | 357.074 | 357.074
Pr0.1Sr0.9Mn0.1Sn0.9 | 350.114 | 0 | 350.114 | 350.114
Pr0.1Sr0.9Mn0.1Zr0.1Cu0.8 | 353.1456 | 53.27091 | 315.4774 | 390.8138
Pr0.1Sr0.9Mn0.1Zr0.1Ir0.8 | 383.9333 |  | 383.9333 | 383.9333
Pr0.1Sr0.9Mn0.1Zr0.1Ni0.8 | 384.3624 | 22.94902 | 322.0444 | 418.7259
Pr0.1Sr0.9Mn0.1Zr0.1Ru0.8 | 377.2779 |  | 377.2779 | 377.2779
Pr0.1Sr0.9Mn0.1Zr0.1Sn0.8 | 350.2334 |  | 350.2334 | 350.2334
Pr0.1Sr0.9Mn0.1Zr0.3Cu0.6 | 363.2735 | 28.23526 | 343.3081 | 383.2388
Pr0.1Sr0.9Mn0.1Zr0.3Ir0.6 | 376.054 |  | 376.054 | 376.054
Pr0.1Sr0.9Mn0.1Zr0.3Ni0.6 | 415.8635 | 21.44157 | 335.5736 | 443.1678
Pr0.1Sr0.9Mn0.1Zr0.3Ru0.6 | 374.4485 |  | 374.4485 | 374.4485
Pr0.1Sr0.9Mn0.1Zr0.3Sn0.6 | 394.2708 |  | 394.2708 | 394.2708
Pr0.1Sr0.9Mn0.1Zr0.5Cu0.4 | 374.8794 | 17.09071 | 362.7945 | 386.9644
Pr0.1Sr0.9Mn0.1Zr0.5Ir0.4 | 360.7719 |  | 360.7719 | 360.7719
Pr0.1Sr0.9Mn0.1Zr0.5Ni0.4 | 362.7617 | 8.715926 | 351.7175 | 385.7165
Pr0.1Sr0.9Mn0.1Zr0.5Ru0.4 | 378.1552 |  | 378.1552 | 378.1552
Pr0.1Sr0.9Mn0.1Zr0.5Sn0.4 | 405.6211 |  | 405.6211 | 405.6211
Pr0.1Sr0.9Mn0.1Zr0.7Cu0.2 | 367.8451 | 8.873811 | 361.5704 | 374.1198
Pr0.1Sr0.9Mn0.1Zr0.7Ir0.2 | 422.335 |  | 422.335 | 422.335
Pr0.1Sr0.9Mn0.1Zr0.7Ni0.2 | 357.8216 | 20.67282 | 333.5678 | 381.1829
Pr0.1Sr0.9Mn0.1Zr0.7Ru0.2 | 379.4932 |  | 379.4932 | 379.4932
Pr0.1Sr0.9Mn0.1Zr0.7Sn0.2 | 389.1639 |  | 389.1639 | 389.1639
Pr0.1Sr0.9Mn0.1Zr0.9 | 392.2575 | 0 | 392.2575 | 392.2575
Pr0.1Sr0.9Mn0.3Cu0.1Ir0.6 | 374.2453 | 12.87983 | 365.1378 | 383.3527
Pr0.1Sr0.9Mn0.3Cu0.1Ru0.6 | 365.2385 | 45.99955 | 332.7119 | 397.7651
Pr0.1Sr0.9Mn0.3Cu0.1Sn0.6 | 379.2106 | 7.547979 | 373.8734 | 384.5478
Pr0.1Sr0.9Mn0.3Cu0.3Ir0.4 | 401.4652 | 4.094011 | 398.5703 | 404.3601
Pr0.1Sr0.9Mn0.3Cu0.3Ru0.4 | 392.0559 | 13.60819 | 382.4335 | 401.6783
Pr0.1Sr0.9Mn0.3Cu0.3Sn0.4 | 417.3886 | 30.213 | 396.0248 | 438.7525
Pr0.1Sr0.9Mn0.3Cu0.5Ir0.2 | 352.85 | 30.53312 | 331.2598 | 374.4402
Pr0.1Sr0.9Mn0.3Cu0.5Ru0.2 | 349.601 | 39.00959 | 322.0171 | 377.185
Pr0.1Sr0.9Mn0.3Cu0.5Sn0.2 | 347.0132 | 5.933458 | 342.8177 | 351.2088
Pr0.1Sr0.9Mn0.3Cu0.7 | 388.2749 | 43.1037 | 348.9268 | 427.623
Pr0.1Sr0.9Mn0.3Ir0.1Ru0.6 | 362.3745 |  | 362.3745 | 362.3745
Pr0.1Sr0.9Mn0.3Ir0.3Ru0.4 | 373.8754 |  | 373.8754 | 373.8754
Pr0.1Sr0.9Mn0.3Ir0.5Ru0.2 | 377.4371 |  | 377.4371 | 377.4371
Pr0.1Sr0.9Mn0.3Ir0.7 | 362.9186 |  | 362.9186 | 362.9186
Pr0.1Sr0.9Mn0.3Nb0.1Cu0.6 | 361.957 | 41.97438 | 316.538 | 414.3483
Pr0.1Sr0.9Mn0.3Nb0.1Ir0.6 | 375.459 |  | 375.459 | 375.459
Pr0.1Sr0.9Mn0.3Nb0.1Ni0.6 | 346.2141 | 22.014 | 318.4923 | 398.7608
Pr0.1Sr0.9Mn0.3Nb0.1Ru0.6 | 363.1331 |  | 363.1331 | 363.1331
Pr0.1Sr0.9Mn0.3Nb0.1Sn0.6 | 374.0293 |  | 374.0293 | 374.0293
Pr0.1Sr0.9Mn0.3Nb0.1Zr0.6 | 369.8711 |  | 369.8711 | 369.8711
Pr0.1Sr0.9Mn0.3Nb0.3Cu0.4 | 367.3225 | 34.06556 | 326.3466 | 405.1334
Pr0.1Sr0.9Mn0.3Nb0.3Ir0.4 | 373.9248 |  | 373.9248 | 373.9248
Pr0.1Sr0.9Mn0.3Nb0.3Ni0.4 | 383.0803 | 15.88753 | 339.5515 | 411.9439
Pr0.1Sr0.9Mn0.3Nb0.3Ru0.4 | 360.5268 |  | 360.5268 | 360.5268
Pr0.1Sr0.9Mn0.3Nb0.3Sn0.4 | 366.6741 |  | 366.6741 | 366.6741
Pr0.1Sr0.9Mn0.3Nb0.3Zr0.4 | 384.4651 |  | 384.4651 | 384.4651
Pr0.1Sr0.9Mn0.3Nb0.5Cu0.2 | 415.6241 | 7.601396 | 410.2491 | 420.9991
Pr0.1Sr0.9Mn0.3Nb0.5Ir0.2 | 374.8098 |  | 374.8098 | 374.8098
Pr0.1Sr0.9Mn0.3Nb0.5Ni0.2 | 357.0144 | 12.92506 | 343.0115 | 432.0619
Pr0.1Sr0.9Mn0.3Nb0.5Ru0.2 | 365.724 |  | 365.724 | 365.724
Pr0.1Sr0.9Mn0.3Nb0.5Sn0.2 | 370.74 |  | 370.74 | 370.74
Pr0.1Sr0.9Mn0.3Nb0.5Zr0.2 | 384.7865 |  | 384.7865 | 384.7865
Pr0.1Sr0.9Mn0.3Nb0.7 | 379.7106 | 0 | 379.7106 | 379.7106
Pr0.1Sr0.9Mn0.3Ni0.1Cu0.6 | 321.2369 | 5.694139 | 313.4292 | 326.6838
Pr0.1Sr0.9Mn0.3Ni0.1Ir0.6 | 364.4223 | 23.27937 | 337.6115 | 379.5054
Pr0.1Sr0.9Mn0.3Ni0.1Ru0.6 | 380.146 | 13.09891 | 365.7468 | 391.3553
Pr0.1Sr0.9Mn0.3Ni0.1Sn0.6 | 374.8308 | 13.03426 | 360.5935 | 386.1762
Pr0.1Sr0.9Mn0.3Ni0.3Cu0.4 | 318.528 | 11.72684 | 309.4976 | 352.0238
Pr0.1Sr0.9Mn0.3Ni0.3Ir0.4 | 362.7424 | 24.65428 | 322.1101 | 397.2339
Pr0.1Sr0.9Mn0.3Ni0.3Ru0.4 | 349.6634 | 17.74185 | 327.1249 | 403.0432
Pr0.1Sr0.9Mn0.3Ni0.3Sn0.4 | 382.3304 | 24.94938 | 349.8606 | 428.7935
Pr0.1Sr0.9Mn0.3Ni0.5Cu0.2 | 323.6847 | 22.11318 | 302.9971 | 434.1245
Pr0.1Sr0.9Mn0.3Ni0.5Ir0.2 | 341.6566 | 29.23632 | 315.6858 | 410.8726
Pr0.1Sr0.9Mn0.3Ni0.5Ru0.2 | 341.5471 | 23.61605 | 321.9551 | 394.0148
Pr0.1Sr0.9Mn0.3Ni0.5Sn0.2 | 346.2066 | 23.82699 | 319.4535 | 397.6598
Pr0.1Sr0.9Mn0.3Ni0.7 | 362.3259 | 24.97513 | 320.3447 | 421.0757
Pr0.1Sr0.9Mn0.3Sn0.1Ir0.6 | 378.6977 |  | 378.6977 | 378.6977
Pr0.1Sr0.9Mn0.3Sn0.1Ru0.6 | 364.4751 |  | 364.4751 | 364.4751
Pr0.1Sr0.9Mn0.3Sn0.3Ir0.4 | 360.4883 |  | 360.4883 | 360.4883
Pr0.1Sr0.9Mn0.3Sn0.3Ru0.4 | 360.4877 |  | 360.4877 | 360.4877
Pr0.1Sr0.9Mn0.3Sn0.5Ir0.2 | 361.3113 |  | 361.3113 | 361.3113
Pr0.1Sr0.9Mn0.3Sn0.5Ru0.2 | 360.1125 |  | 360.1125 | 360.1125
Pr0.1Sr0.9Mn0.3Sn0.7 | 344.3283 | 0 | 344.3283 | 344.3283
Pr0.1Sr0.9Mn0.3Zr0.1Cu0.6 | 331.1028 | 22.40032 | 315.2634 | 346.9423
Pr0.1Sr0.9Mn0.3Zr0.1Ir0.6 | 382.6796 |  | 382.6796 | 382.6796
Pr0.1Sr0.9Mn0.3Zr0.1Ni0.6 | 348.6936 | 21.60957 | 318.9856 | 387.4577
Pr0.1Sr0.9Mn0.3Zr0.1Ru0.6 | 364.1223 |  | 364.1223 | 364.1223
Pr0.1Sr0.9Mn0.3Zr0.1Sn0.6 | 383.4027 |  | 383.4027 | 383.4027
Pr0.1Sr0.9Mn0.3Zr0.3Cu0.4 | 383.4057 | 79.23932 | 327.3751 | 439.4364
Pr0.1Sr0.9Mn0.3Zr0.3Ir0.4 | 352.5464 |  | 352.5464 | 352.5464
Pr0.1Sr0.9Mn0.3Zr0.3Ni0.4 | 386.1862 | 17.4994 | 351.7024 | 421.1086
Pr0.1Sr0.9Mn0.3Zr0.3Ru0.4 | 369.5893 |  | 369.5893 | 369.5893
Pr0.1Sr0.9Mn0.3Zr0.3Sn0.4 | 375.884 |  | 375.884 | 375.884
Pr0.1Sr0.9Mn0.3Zr0.5Cu0.2 | 386.975 | 1.779733 | 385.7165 | 388.2334
Pr0.1Sr0.9Mn0.3Zr0.5Ir0.2 | 354.9648 |  | 354.9648 | 354.9648
Pr0.1Sr0.9Mn0.3Zr0.5Ni0.2 | 351.4707 | 12.06902 | 338.8057 | 393.0359
Pr0.1Sr0.9Mn0.3Zr0.5Ru0.2 | 384.693 |  | 384.693 | 384.693
Pr0.1Sr0.9Mn0.3Zr0.5Sn0.2 | 374.228 |  | 374.228 | 374.228
Pr0.1Sr0.9Mn0.3Zr0.7 | 370.1345 | 0 | 370.1345 | 370.1345
Pr0.1Sr0.9Mn0.5Cu0.1Ir0.4 | 338.8664 | 17.6286 | 326.4011 | 351.3317
Pr0.1Sr0.9Mn0.5Cu0.1Ru0.4 | 377.5101 | 60.10249 | 335.0112 | 420.0089
Pr0.1Sr0.9Mn0.5Cu0.1Sn0.4 | 411.1471 | 43.98876 | 380.0423 | 442.2518
Pr0.1Sr0.9Mn0.5Cu0.3Ir0.2 | 348.0915 | 35.5544 | 322.9508 | 373.2323
Pr0.1Sr0.9Mn0.5Cu0.3Ru0.2 | 350.637 | 27.86886 | 330.9308 | 370.3433
Pr0.1Sr0.9Mn0.5Cu0.3Sn0.2 | 357.6301 | 50.65419 | 321.8121 | 393.448
Pr0.1Sr0.9Mn0.5Cu0.5 | 356.9503 | 29.4414 | 330.0741 | 383.8265
Pr0.1Sr0.9Mn0.5Ir0.1Ru0.4 | 351.0811 |  | 351.0811 | 351.0811
Pr0.1Sr0.9Mn0.5Ir0.3Ru0.2 | 376.4265 |  | 376.4265 | 376.4265
Pr0.1Sr0.9Mn0.5Ir0.5 | 450.5753 |  | 450.5753 | 450.5753
Pr0.1Sr0.9Mn0.5Nb0.1Cu0.4 | 348.3152 | 23.92689 | 326.1122 | 373.2135
Pr0.1Sr0.9Mn0.5Nb0.1Ir0.4 | 427.7659 |  | 427.7659 | 427.7659
Pr0.1Sr0.9Mn0.5Nb0.1Ni0.4 | 343.8203 | 20.73067 | 318.6749 | 386.8798
Pr0.1Sr0.9Mn0.5Nb0.1Ru0.4 | 418.2431 |  | 418.2431 | 418.2431
Pr0.1Sr0.9Mn0.5Nb0.1Sn0.4 | 393.8931 |  | 393.8931 | 393.8931
Pr0.1Sr0.9Mn0.5Nb0.1Zr0.4 | 386.5697 |  | 386.5697 | 386.5697
Pr0.1Sr0.9Mn0.5Nb0.3Cu0.2 | 364.8064 | 38.05207 | 328.3885 | 404.3053
Pr0.1Sr0.9Mn0.5Nb0.3Ir0.2 | 421.9028 |  | 421.9028 | 421.9028
Pr0.1Sr0.9Mn0.5Nb0.3Ni0.2 | 375.9555 | 22.34536 | 328.3885 | 401.1562
Pr0.1Sr0.9Mn0.5Nb0.3Ru0.2 | 420.9794 |  | 420.9794 | 420.9794
Pr0.1Sr0.9Mn0.5Nb0.3Sn0.2 | 402.0881 |  | 402.0881 | 402.0881
Pr0.1Sr0.9Mn0.5Nb0.3Zr0.2 | 392.1652 |  | 392.1652 | 392.1652
Pr0.1Sr0.9Mn0.5Nb0.5 | 353.5029 | 0 | 353.5029 | 353.5029
Pr0.1Sr0.9Mn0.5Ni0.1Cu0.4 | 336.6296 | 41.01248 | 312.2104 | 416.8561
Pr0.1Sr0.9Mn0.5Ni0.1Ir0.4 | 352.2498 | 21.65632 | 330.6571 | 373.9692
Pr0.1Sr0.9Mn0.5Ni0.1Ru0.4 | 374.3339 | 46.23755 | 327.6966 | 420.161
Pr0.1Sr0.9Mn0.5Ni0.1Sn0.4 | 411.1297 | 31.61295 | 379.1726 | 442.3868
Pr0.1Sr0.9Mn0.5Ni0.3Cu0.2 | 326.0932 | 24.3684 | 303.2046 | 396.9182
Pr0.1Sr0.9Mn0.5Ni0.3Ir0.2 | 337.0925 | 15.65644 | 319.7901 | 400.3967
Pr0.1Sr0.9Mn0.5Ni0.3Ru0.2 | 336.6909 | 13.02245 | 319.8962 | 384.6175
Pr0.1Sr0.9Mn0.5Ni0.3Sn0.2 | 341.4468 | 20.16007 | 326.3213 | 399.2265
Pr0.1Sr0.9Mn0.5Ni0.5 | 358.5743 | 25.85309 | 319.8345 | 406.3296
Pr0.1Sr0.9Mn0.5Sn0.1Ir0.4 | 434.171 |  | 434.171 | 434.171
Pr0.1Sr0.9Mn0.5Sn0.1Ru0.4 | 418.9356 |  | 418.9356 | 418.9356
Pr0.1Sr0.9Mn0.5Sn0.3Ir0.2 | 422.861 |  | 422.861 | 422.861
Pr0.1Sr0.9Mn0.5Sn0.3Ru0.2 | 413.7942 |  | 413.7942 | 413.7942
Pr0.1Sr0.9Mn0.5Sn0.5 | 361.1081 | 0 | 361.1081 | 361.1081
Pr0.1Sr0.9Mn0.5Zr0.1Cu0.4 | 328.5728 | 2.817969 | 326.5802 | 330.5654
Pr0.1Sr0.9Mn0.5Zr0.1Ir0.4 | 424.0972 |  | 424.0972 | 424.0972
Pr0.1Sr0.9Mn0.5Zr0.1Ni0.4 | 353.2918 | 23.79199 | 319.8319 | 385.5445
Pr0.1Sr0.9Mn0.5Zr0.1Ru0.4 | 411.1036 |  | 411.1036 | 411.1036
Pr0.1Sr0.9Mn0.5Zr0.1Sn0.4 | 388.8149 |  | 388.8149 | 388.8149
Pr0.1Sr0.9Mn0.5Zr0.3Cu0.2 | 402.7838 | 37.6772 | 376.142 | 429.4256
Pr0.1Sr0.9Mn0.5Zr0.3Ir0.2 | 402.5885 |  | 402.5885 | 402.5885
Pr0.1Sr0.9Mn0.5Zr0.3Ni0.2 | 364.6822 | 12.8526 | 351.0811 | 410.6363
Pr0.1Sr0.9Mn0.5Zr0.3Ru0.2 | 403.2013 |  | 403.2013 | 403.2013
Pr0.1Sr0.9Mn0.5Zr0.3Sn0.2 | 390.1859 |  | 390.1859 | 390.1859
Pr0.1Sr0.9Mn0.5Zr0.5 | 381.6855 | 0 | 381.6855 | 381.6855
Pr0.1Sr0.9Mn0.7Cu0.1Ir0.2 | 344.489 | 23.32671 | 327.9945 | 360.9835
Pr0.1Sr0.9Mn0.7Cu0.1Ru0.2 | 369.9055 | 9.853515 | 362.938 | 376.873
Pr0.1Sr0.9Mn0.7Cu0.1Sn0.2 | 369.6625 | 57.78091 | 328.8052 | 410.5197
Pr0.1Sr0.9Mn0.7Cu0.3 | 398.7278 | 21.61112 | 378.9996 | 418.4559
Pr0.1Sr0.9Mn0.7Ir0.1Ru0.2 | 406.3277 |  | 406.3277 | 406.3277
Pr0.1Sr0.9Mn0.7Ir0.3 | 347.5959 |  | 347.5959 | 347.5959
Pr0.1Sr0.9Mn0.7Nb0.1Cu0.2 | 347.7416 | 12.63439 | 330.2623 | 358.7914
Pr0.1Sr0.9Mn0.7Nb0.1Ir0.2 | 336.4273 |  | 336.4273 | 336.4273
Pr0.1Sr0.9Mn0.7Nb0.1Ni0.2 | 363.0542 | 11.00719 | 324.6477 | 387.1887
Pr0.1Sr0.9Mn0.7Nb0.1Ru0.2 | 439.4979 |  | 439.4979 | 439.4979
Pr0.1Sr0.9Mn0.7Nb0.1Sn0.2 | 422.8015 |  | 422.8015 | 422.8015
Pr0.1Sr0.9Mn0.7Nb0.1Zr0.2 | 401.3392 |  | 401.3392 | 401.3392
Pr0.1Sr0.9Mn0.7Nb0.3 | 385.3543 | 0 | 385.3543 | 385.3543
Pr0.1Sr0.9Mn0.7Ni0.1Cu0.2 | 339.0323 | 25.50478 | 317.315 | 373.7732
Pr0.1Sr0.9Mn0.7Ni0.1Ir0.2 | 341.7339 | 15.04268 | 327.5107 | 357.4802
Pr0.1Sr0.9Mn0.7Ni0.1Ru0.2 | 359.807 | 22.52099 | 339.5707 | 384.0695
Pr0.1Sr0.9Mn0.7Ni0.1Sn0.2 | 389.8537 | 48.39351 | 335.3368 | 427.7356
Pr0.1Sr0.9Mn0.7Ni0.3 | 374.0485 | 33.77305 | 326.5567 | 409.1716
Pr0.1Sr0.9Mn0.7Sn0.1Ir0.2 | 358.3462 |  | 358.3462 | 358.3462
Pr0.1Sr0.9Mn0.7Sn0.1Ru0.2 | 440.91 |  | 440.91 | 440.91
Pr0.1Sr0.9Mn0.7Sn0.3 | 429.0327 | 0 | 429.0327 | 429.0327
Pr0.1Sr0.9Mn0.7Zr0.1Cu0.2 | 344.4751 | 21.49265 | 329.2775 | 359.6727
Pr0.1Sr0.9Mn0.7Zr0.1Ir0.2 | 339.6823 |  | 339.6823 | 339.6823
Pr0.1Sr0.9Mn0.7Zr0.1Ni0.2 | 358.6298 | 8.518653 | 320.5717 | 366.5713
Pr0.1Sr0.9Mn0.7Zr0.1Ru0.2 | 432.2373 |  | 432.2373 | 432.2373
Pr0.1Sr0.9Mn0.7Zr0.1Sn0.2 | 421.8743 |  | 421.8743 | 421.8743
Pr0.1Sr0.9Mn0.7Zr0.3 | 388.9177 | 0 | 388.9177 | 388.9177
Pr0.1Sr0.9Mn0.9Cu0.1 | 387.6486 | 11.67078 | 376.9946 | 398.3025
Pr0.1Sr0.9Mn0.9Ir0.1 | 377.7929 |  | 377.7929 | 377.7929
Pr0.1Sr0.9Mn0.9Nb0.1 | 449.9691 | 0 | 449.9691 | 449.9691
Pr0.1Sr0.9Mn0.9Ni0.1 | 379.1185 | 2.007498 | 377.3467 | 381.7896
Pr0.1Sr0.9Mn0.9Sn0.1 | 430.1431 | 0 | 430.1431 | 430.1431
Pr0.1Sr0.9Mn0.9Zr0.1 | 454.1789 | 0 | 454.1789 | 454.1789
Pr0.1Sr0.9Nb0.1Cu0.1Ir0.8 | 384.0777 | 21.14733 | 369.1242 | 399.0311
Pr0.1Sr0.9Nb0.1Cu0.1Ru0.8 | 353.763 | 8.257118 | 347.9243 | 359.6016
Pr0.1Sr0.9Nb0.1Cu0.1Sn0.8 | 369.6754 | 35.46823 | 344.5955 | 394.7552
Pr0.1Sr0.9Nb0.1Cu0.3Ir0.6 | 366.4835 | 11.08851 | 358.6428 | 374.3243
Pr0.1Sr0.9Nb0.1Cu0.3Ru0.6 | 368.3647 | 7.843537 | 362.8185 | 373.9109
Pr0.1Sr0.9Nb0.1Cu0.3Sn0.6 | 362.0111 | 2.4467 | 360.2811 | 363.7412
Pr0.1Sr0.9Nb0.1Cu0.5Ir0.4 | 384.6639 | 17.3666 | 372.3839 | 396.9439
Pr0.1Sr0.9Nb0.1Cu0.5Ru0.4 | 376.8836 | 37.76036 | 350.183 | 403.5842
Pr0.1Sr0.9Nb0.1Cu0.5Sn0.4 | 365.9189 | 8.638031 | 359.8109 | 372.0269
Pr0.1Sr0.9Nb0.1Cu0.7Ir0.2 | 358.2176 | 38.54592 | 330.9615 | 385.4737
Pr0.1Sr0.9Nb0.1Cu0.7Ru0.2 | 349.5123 | 33.22314 | 326.02 | 373.0046
Pr0.1Sr0.9Nb0.1Cu0.7Sn0.2 | 361.0949 | 43.13164 | 330.5962 | 391.5935
Pr0.1Sr0.9Nb0.1Cu0.9 | 345.4616 | 19.05026 | 328.0712 | 362.852
Pr0.1Sr0.9Nb0.1Ni0.1Cu0.8 | 370.3916 | 47.07602 | 315.6417 | 435.541
Pr0.1Sr0.9Nb0.1Ni0.1Ir0.8 | 388.7052 | 17.80674 | 376.1139 | 401.2965
Pr0.1Sr0.9Nb0.1Ni0.1Ru0.8 | 361.0194 | 39.66157 | 332.9744 | 389.0643
Pr0.1Sr0.9Nb0.1Ni0.1Sn0.8 | 366.3193 | 25.3059 | 348.4253 | 384.2132
Pr0.1Sr0.9Nb0.1Ni0.3Cu0.6 | 329.272 | 12.55493 | 312.2104 | 394.3929
Pr0.1Sr0.9Nb0.1Ni0.3Ir0.6 | 375.8968 | 12.63316 | 357.1525 | 398.5081
Pr0.1Sr0.9Nb0.1Ni0.3Ru0.6 | 367.0577 | 14.05762 | 345.7917 | 393.5697
Pr0.1Sr0.9Nb0.1Ni0.3Sn0.6 | 354.6191 | 22.17093 | 331.7119 | 383.7218
Pr0.1Sr0.9Nb0.1Ni0.5Cu0.4 | 331.3323 | 25.91966 | 311.1409 | 419.6321
Pr0.1Sr0.9Nb0.1Ni0.5Ir0.4 | 392.6276 | 29.02279 | 344.9059 | 443.2793
Pr0.1Sr0.9Nb0.1Ni0.5Ru0.4 | 394.2228 | 28.67077 | 330.9793 | 441.156
Pr0.1Sr0.9Nb0.1Ni0.5Sn0.4 | 379.3078 | 17.36248 | 356.8196 | 429.6625
Pr0.1Sr0.9Nb0.1Ni0.7Cu0.2 | 339.3038 | 24.73154 | 315.5803 | 411.2934
Pr0.1Sr0.9Nb0.1Ni0.7Ir0.2 | 359.8287 | 19.93538 | 320.3357 | 403.9828
Pr0.1Sr0.9Nb0.1Ni0.7Ru0.2 | 380.516 | 31.87711 | 319.7943 | 440.91
Pr0.1Sr0.9Nb0.1Ni0.7Sn0.2 | 399.6909 | 34.71726 | 334.2734 | 443.4951
Pr0.1Sr0.9Nb0.1Ni0.9 | 410.0928 | 28.66936 | 338.9184 | 456.919
Pr0.1Sr0.9Nb0.1Zr0.1Cu0.8 | 357.8696 | 39.08728 | 330.2307 | 385.5084
Pr0.1Sr0.9Nb0.1Zr0.1Ni0.8 | 409.1333 | 28.47727 | 351.205 | 454.2847
Pr0.1Sr0.9Nb0.1Zr0.3Cu0.6 | 355.5945 | 5.504233 | 351.7024 | 359.4866
Pr0.1Sr0.9Nb0.1Zr0.3Ni0.6 | 392.0467 | 22.28743 | 354.9956 | 430.2462
Pr0.1Sr0.9Nb0.1Zr0.5Cu0.4 | 361.1113 | 4.973978 | 357.5942 | 364.6285
Pr0.1Sr0.9Nb0.1Zr0.5Ni0.4 | 369.0942 | 12.25445 | 346.6802 | 384.4116
Pr0.1Sr0.9Nb0.1Zr0.7Cu0.2 | 378.3736 | 32.07485 | 355.6932 | 401.0539
Pr0.1Sr0.9Nb0.1Zr0.7Ni0.2 | 365.6143 | 25.31574 | 341.2876 | 394.0228
Pr0.1Sr0.9Nb0.3Cu0.1Ir0.6 | 391.6242 |  | 391.6242 | 391.6242
Pr0.1Sr0.9Nb0.3Cu0.1Ru0.6 | 377.1802 |  | 377.1802 | 377.1802
Pr0.1Sr0.9Nb0.3Cu0.1Sn0.6 | 343.9965 |  | 343.9965 | 343.9965
Pr0.1Sr0.9Nb0.3Cu0.3Ir0.4 | 351.9507 | 11.64013 | 343.7199 | 360.1815
Pr0.1Sr0.9Nb0.3Cu0.3Ru0.4 | 382.1324 | 16.16045 | 370.7053 | 393.5596
Pr0.1Sr0.9Nb0.3Cu0.3Sn0.4 | 360.2794 | 1.316728 | 359.3483 | 361.2105
Pr0.1Sr0.9Nb0.3Cu0.5Ir0.2 | 366.6431 | 7.845683 | 361.0953 | 372.1908
Pr0.1Sr0.9Nb0.3Cu0.5Ru0.2 | 364.8281 | 18.26058 | 351.9159 | 377.7403
Pr0.1Sr0.9Nb0.3Cu0.5Sn0.2 | 367.6575 | 8.954016 | 361.326 | 373.9889
Pr0.1Sr0.9Nb0.3Cu0.7 | 365.5754 | 0.2009745 | 365.392 | 365.7589
Pr0.1Sr0.9Nb0.3Ni0.1Cu0.6 | 369.6797 | 27.8794 | 323.1296 | 398.1244
Pr0.1Sr0.9Nb0.3Ni0.1Ir0.6 | 385.4571 |  | 385.4571 | 385.4571
Pr0.1Sr0.9Nb0.3Ni0.1Ru0.6 | 371.9547 |  | 371.9547 | 371.9547
Pr0.1Sr0.9Nb0.3Ni0.1Sn0.6 | 340.0881 |  | 340.0881 | 340.0881
Pr0.1Sr0.9Nb0.3Ni0.3Cu0.4 | 387.6363 | 41.88095 | 319.8598 | 443.0638
Pr0.1Sr0.9Nb0.3Ni0.3Ir0.4 | 351.8102 | 18.89277 | 326.1921 | 391.6432
Pr0.1Sr0.9Nb0.3Ni0.3Ru0.4 | 374.0967 | 13.3477 | 356.5741 | 395.1966
Pr0.1Sr0.9Nb0.3Ni0.3Sn0.4 | 348.1565 | 19.27762 | 329.2631 | 376.7206
Pr0.1Sr0.9Nb0.3Ni0.5Cu0.2 | 381.1033 | 30.93108 | 320.9579 | 443.1678
Pr0.1Sr0.9Nb0.3Ni0.5Ir0.2 | 385.2849 | 29.87107 | 331.4596 | 444.2534
Pr0.1Sr0.9Nb0.3Ni0.5Ru0.2 | 385.1239 | 33.08098 | 343.4488 | 443.1678
Pr0.1Sr0.9Nb0.3Ni0.5Sn0.2 | 378.9553 | 25.61014 | 343.4488 | 438.87
Pr0.1Sr0.9Nb0.3Ni0.7 | 379.2159 | 27.22451 | 332.2097 | 443.3627
Pr0.1Sr0.9Nb0.3Zr0.1Cu0.6 | 377.1009 | 17.20053 | 364.9383 | 389.2636
Pr0.1Sr0.9Nb0.3Zr0.1Ni0.6 | 399.2488 | 23.87824 | 343.4488 | 434.9317
Pr0.1Sr0.9Nb0.3Zr0.3Cu0.4 | 375.8572 | 12.70515 | 366.8733 | 384.8411
Pr0.1Sr0.9Nb0.3Zr0.3Ni0.4 | 374.4761 | 8.941501 | 353.9362 | 388.2264
Pr0.1Sr0.9Nb0.3Zr0.5Cu0.2 | 377.6154 |  | 377.6154 | 377.6154
Pr0.1Sr0.9Nb0.3Zr0.5Ni0.2 | 356.1107 | 5.615246 | 349.3814 | 379.2426
Pr0.1Sr0.9Nb0.5Cu0.1Ir0.4 | 362.6153 |  | 362.6153 | 362.6153
Pr0.1Sr0.9Nb0.5Cu0.1Ru0.4 | 381.9155 |  | 381.9155 | 381.9155
Pr0.1Sr0.9Nb0.5Cu0.1Sn0.4 | 340.9294 |  | 340.9294 | 340.9294
Pr0.1Sr0.9Nb0.5Cu0.3Ir0.2 | 354.4473 | 11.37857 | 346.4014 | 362.4931
Pr0.1Sr0.9Nb0.5Cu0.3Ru0.2 | 370.1903 | 10.1745 | 362.9958 | 377.3848
Pr0.1Sr0.9Nb0.5Cu0.3Sn0.2 | 366.1196 | 1.06958 | 365.3632 | 366.8759
Pr0.1Sr0.9Nb0.5Cu0.5 | 373.0095 | 20.77283 | 354.0465 | 391.9724
Pr0.1Sr0.9Nb0.5Ni0.1Cu0.4 | 371.6505 | 16.80123 | 356.7982 | 394.1392
Pr0.1Sr0.9Nb0.5Ni0.1Ir0.4 | 362.8982 |  | 362.8982 | 362.8982
Pr0.1Sr0.9Nb0.5Ni0.1Ru0.4 | 352.2803 |  | 352.2803 | 352.2803
Pr0.1Sr0.9Nb0.5Ni0.1Sn0.4 | 344.4294 |  | 344.4294 | 344.4294
Pr0.1Sr0.9Nb0.5Ni0.3Cu0.2 | 376.3035 | 25.04276 | 336.1399 | 430.3599
Pr0.1Sr0.9Nb0.5Ni0.3Ir0.2 | 363.075 | 11.37437 | 351.9357 | 377.423
Pr0.1Sr0.9Nb0.5Ni0.3Ru0.2 | 369.1122 | 8.573215 | 352.6902 | 381.8256
Pr0.1Sr0.9Nb0.5Ni0.3Sn0.2 | 378.8768 | 5.935647 | 359.3391 | 384.2049
Pr0.1Sr0.9Nb0.5Ni0.5 | 363.2141 | 9.909069 | 332.0159 | 378.3301
Pr0.1Sr0.9Nb0.5Zr0.1Cu0.4 | 377.6787 |  | 377.6787 | 377.6787
Pr0.1Sr0.9Nb0.5Zr0.1Ni0.4 | 361.6119 | 6.214761 | 352.2544 | 385.4365
Pr0.1Sr0.9Nb0.5Zr0.3Ni0.2 | 369.4901 | 9.198952 | 358.3772 | 383.7841
Pr0.1Sr0.9Nb0.7Cu0.1Ir0.2 | 394.3984 |  | 394.3984 | 394.3984
Pr0.1Sr0.9Nb0.7Cu0.1Ru0.2 | 353.7257 |  | 353.7257 | 353.7257
Pr0.1Sr0.9Nb0.7Cu0.1Sn0.2 | 355.2101 |  | 355.2101 | 355.2101
Pr0.1Sr0.9Nb0.7Cu0.3 | 364.6398 | 0 | 364.6398 | 364.6398
Pr0.1Sr0.9Nb0.7Ni0.1Cu0.2 | 363.6845 | 18.1439 | 350.8549 | 376.5142
Pr0.1Sr0.9Nb0.7Ni0.1Ir0.2 | 375.4572 |  | 375.4572 | 375.4572
Pr0.1Sr0.9Nb0.7Ni0.1Ru0.2 | 348.465 |  | 348.465 | 348.465
Pr0.1Sr0.9Nb0.7Ni0.1Sn0.2 | 360.8214 |  | 360.8214 | 360.8214
Pr0.1Sr0.9Nb0.7Ni0.3 | 374.6476 | 8.489388 | 366.5749 | 390.1089
Pr0.1Sr0.9Nb0.7Zr0.1Ni0.2 | 346.163 | 7.079025 | 336.7777 | 355.0445
Pr0.1Sr0.9Nb0.9Cu0.1 | 345.019 | 0 | 345.019 | 345.019
Pr0.1Sr0.9Nb0.9Ni0.1 | 359.7287 | 0 | 359.7287 | 359.7287
Pr0.1Sr0.9Ni0.1Cu0.1Ir0.8 | 386.6843 | 18.30313 | 375.7154 | 407.8138
Pr0.1Sr0.9Ni0.1Cu0.1Ru0.8 | 355.7852 | 3.792557 | 353.1399 | 360.1303
Pr0.1Sr0.9Ni0.1Cu0.1Sn0.8 | 357.1555 | 5.277425 | 351.1035 | 360.7993
Pr0.1Sr0.9Ni0.1Cu0.3Ir0.6 | 371.5956 | 10.99269 | 359.9282 | 381.7586
Pr0.1Sr0.9Ni0.1Cu0.3Ru0.6 | 384.8181 | 6.664212 | 377.2693 | 389.8864
Pr0.1Sr0.9Ni0.1Cu0.3Sn0.6 | 359.1832 | 5.604499 | 353.6284 | 364.8361
Pr0.1Sr0.9Ni0.1Cu0.5Ir0.4 | 375.4176 | 19.02247 | 354.5469 | 391.783
Pr0.1Sr0.9Ni0.1Cu0.5Ru0.4 | 367.4948 | 37.86486 | 327.3551 | 402.5764
Pr0.1Sr0.9Ni0.1Cu0.5Sn0.4 | 377.3068 | 4.598991 | 373.4256 | 382.3863
Pr0.1Sr0.9Ni0.1Cu0.7Ir0.2 | 360.6967 | 39.57366 | 315.4682 | 388.9557
Pr0.1Sr0.9Ni0.1Cu0.7Ru0.2 | 344.2458 | 37.8347 | 316.7081 | 387.3868
Pr0.1Sr0.9Ni0.1Cu0.7Sn0.2 | 345.3644 | 36.08559 | 319.8125 | 386.6446
Pr0.1Sr0.9Ni0.1Cu0.9 | 364.9433 | 24.78035 | 339.7298 | 396.0423
Pr0.1Sr0.9Ni0.1Ir0.1Ru0.8 | 373.0566 |  | 373.0566 | 373.0566
Pr0.1Sr0.9Ni0.1Ir0.3Ru0.6 | 359.7083 |  | 359.7083 | 359.7083
Pr0.1Sr0.9Ni0.1Ir0.5Ru0.4 | 415.5073 |  | 415.5073 | 415.5073
Pr0.1Sr0.9Ni0.1Ir0.7Ru0.2 | 399.7105 |  | 399.7105 | 399.7105
Pr0.1Sr0.9Ni0.1Ir0.9 | 407.0935 |  | 407.0935 | 407.0935
Pr0.1Sr0.9Ni0.1Sn0.1Ir0.8 | 399.549 |  | 399.549 | 399.549
Pr0.1Sr0.9Ni0.1Sn0.1Ru0.8 | 344.8404 |  | 344.8404 | 344.8404
Pr0.1Sr0.9Ni0.1Sn0.3Ir0.6 | 368.4466 |  | 368.4466 | 368.4466
Pr0.1Sr0.9Ni0.1Sn0.3Ru0.6 | 333.1395 |  | 333.1395 | 333.1395
Pr0.1Sr0.9Ni0.1Sn0.5Ir0.4 | 365.8941 |  | 365.8941 | 365.8941
Pr0.1Sr0.9Ni0.1Sn0.5Ru0.4 | 377.5067 |  | 377.5067 | 377.5067
Pr0.1Sr0.9Ni0.1Sn0.7Ir0.2 | 405.2323 |  | 405.2323 | 405.2323
Pr0.1Sr0.9Ni0.1Sn0.7Ru0.2 | 357.4278 |  | 357.4278 | 357.4278
Pr0.1Sr0.9Ni0.1Sn0.9 | 333.5468 | 0 | 333.5468 | 333.5468
Pr0.1Sr0.9Ni0.3Cu0.1Ir0.6 | 383.8953 | 10.1256 | 337.068 | 405.1906
Pr0.1Sr0.9Ni0.3Cu0.1Ru0.6 | 385.3049 | 19.40654 | 347.632 | 423.2295
Pr0.1Sr0.9Ni0.3Cu0.1Sn0.6 | 366.2134 | 6.791654 | 341.6053 | 376.207
Pr0.1Sr0.9Ni0.3Cu0.3Ir0.4 | 363.4697 | 38.83596 | 318.5735 | 434.3009
Pr0.1Sr0.9Ni0.3Cu0.3Ru0.4 | 339.8198 | 10.6751 | 326.0324 | 394.032
Pr0.1Sr0.9Ni0.3Cu0.3Sn0.4 | 386.8293 | 30.73089 | 350.0945 | 440.91
Pr0.1Sr0.9Ni0.3Cu0.5Ir0.2 | 323.8758 | 16.35998 | 305.9916 | 392.3182
Pr0.1Sr0.9Ni0.3Cu0.5Ru0.2 | 317.4688 | 12.98327 | 302.9272 | 399.335
Pr0.1Sr0.9Ni0.3Cu0.5Sn0.2 | 321.4276 | 18.07905 | 303.2046 | 377.426
Pr0.1Sr0.9Ni0.3Cu0.7 | 329.0225 | 23.38483 | 315.0738 | 422.1803
Pr0.1Sr0.9Ni0.3Ir0.1Ru0.6 | 363.4584 | 22.56246 | 334.1889 | 392.3597
Pr0.1Sr0.9Ni0.3Ir0.3Ru0.4 | 380.8622 | 12.94424 | 359.8536 | 396.2504
Pr0.1Sr0.9Ni0.3Ir0.5Ru0.2 | 367.8271 | 5.251144 | 360.7739 | 378.3818
Pr0.1Sr0.9Ni0.3Ir0.7 | 381.5281 | 14.72021 | 364.1625 | 406.3645
Pr0.1Sr0.9Ni0.3Sn0.1Ir0.6 | 385.8162 | 12.12352 | 373.07 | 407.3284
Pr0.1Sr0.9Ni0.3Sn0.1Ru0.6 | 368.7332 | 23.26712 | 346.4559 | 396.3538
Pr0.1Sr0.9Ni0.3Sn0.3Ir0.4 | 364.9854 | 10.65585 | 339.7988 | 372.3483
Pr0.1Sr0.9Ni0.3Sn0.3Ru0.4 | 382.8421 | 4.549098 | 358.7233 | 388.3431
Pr0.1Sr0.9Ni0.3Sn0.5Ir0.2 | 374.6284 | 4.263687 | 369.8119 | 381.4808
Pr0.1Sr0.9Ni0.3Sn0.5Ru0.2 | 362.4754 | 9.84952 | 347.7349 | 374.412
Pr0.1Sr0.9Ni0.3Sn0.7 | 366.0595 | 18.4468 | 349.435 | 395.6837
Pr0.1Sr0.9Ni0.5Cu0.1Ir0.4 | 368.2484 | 21.08252 | 322.1199 | 406.8312
Pr0.1Sr0.9Ni0.5Cu0.1Ru0.4 | 371.0594 | 19.68962 | 322.9199 | 407.2452
Pr0.1Sr0.9Ni0.5Cu0.1Sn0.4 | 405.6542 | 28.52879 | 332.302 | 443.1678
Pr0.1Sr0.9Ni0.5Cu0.3Ir0.2 | 326.0871 | 15.72195 | 312.0146 | 385.5075
Pr0.1Sr0.9Ni0.5Cu0.3Ru0.2 | 325.8967 | 18.05005 | 303.0343 | 384.7601
Pr0.1Sr0.9Ni0.5Cu0.3Sn0.2 | 333.2671 | 13.82187 | 315.8759 | 363.5667
Pr0.1Sr0.9Ni0.5Cu0.5 | 337.2821 | 37.98382 | 310.63 | 434.7439
Pr0.1Sr0.9Ni0.5Ir0.1Ru0.4 | 395.8654 | 19.88872 | 361.0497 | 429.4826
Pr0.1Sr0.9Ni0.5Ir0.3Ru0.2 | 395.3241 | 21.38658 | 350.77 | 430.9568
Pr0.1Sr0.9Ni0.5Ir0.5 | 386.9161 | 26.10669 | 353.9924 | 445.433
Pr0.1Sr0.9Ni0.5Sn0.1Ir0.4 | 392.3822 | 33.84623 | 351.4001 | 443.1678
Pr0.1Sr0.9Ni0.5Sn0.1Ru0.4 | 401.196 | 34.03832 | 329.7593 | 441.1484
Pr0.1Sr0.9Ni0.5Sn0.3Ir0.2 | 395.0254 | 32.67593 | 350.6104 | 443.1678
Pr0.1Sr0.9Ni0.5Sn0.3Ru0.2 | 406.9521 | 33.36366 | 345.8466 | 443.1678
Pr0.1Sr0.9Ni0.5Sn0.5 | 367.1435 | 7.950514 | 342.1302 | 378.575
Pr0.1Sr0.9Ni0.7Cu0.1Ir0.2 | 341.7479 | 30.61496 | 315.8616 | 426.3046
Pr0.1Sr0.9Ni0.7Cu0.1Ru0.2 | 343.1568 | 29.00198 | 319.4295 | 421.228
Pr0.1Sr0.9Ni0.7Cu0.1Sn0.2 | 352.3674 | 24.29859 | 319.4797 | 402.4707
Pr0.1Sr0.9Ni0.7Cu0.3 | 345.6781 | 37.31528 | 314.4908 | 441.156
Pr0.1Sr0.9Ni0.7Ir0.1Ru0.2 | 343.152 | 19.09867 | 319.6016 | 378.5324
Pr0.1Sr0.9Ni0.7Ir0.3 | 382.7096 | 31.28936 | 330.6707 | 436.6924
Pr0.1Sr0.9Ni0.7Sn0.1Ir0.2 | 357.3544 | 15.16853 | 327.684 | 390.1704
Pr0.1Sr0.9Ni0.7Sn0.1Ru0.2 | 367.7293 | 17.83479 | 322.3251 | 406.1887
Pr0.1Sr0.9Ni0.7Sn0.3 | 399.9332 | 26.86653 | 346.3398 | 454.5248
Pr0.1Sr0.9Ni0.9Cu0.1 | 389.8096 | 37.96223 | 330.1855 | 450.5049
Pr0.1Sr0.9Ni0.9Ir0.1 | 379.8021 | 26.38457 | 338.383 | 425.5182
Pr0.1Sr0.9Ni0.9Sn0.1 | 395.9528 | 30.43228 | 338.8348 | 443.1678
Pr0.1Sr0.9Zr0.1Cu0.1Ir0.8 | 383.4907 |  | 383.4907 | 383.4907
Pr0.1Sr0.9Zr0.1Cu0.1Ru0.8 | 324.523 |  | 324.523 | 324.523
Pr0.1Sr0.9Zr0.1Cu0.1Sn0.8 | 352.8661 |  | 352.8661 | 352.8661
Pr0.1Sr0.9Zr0.1Cu0.3Ir0.6 | 374.3243 |  | 374.3243 | 374.3243
Pr0.1Sr0.9Zr0.1Cu0.3Ru0.6 | 374.9683 |  | 374.9683 | 374.9683
Pr0.1Sr0.9Zr0.1Cu0.3Sn0.6 | 367.5185 |  | 367.5185 | 367.5185
Pr0.1Sr0.9Zr0.1Cu0.5Ir0.4 | 390.7483 |  | 390.7483 | 390.7483
Pr0.1Sr0.9Zr0.1Cu0.5Ru0.4 | 355.4293 |  | 355.4293 | 355.4293
Pr0.1Sr0.9Zr0.1Cu0.5Sn0.4 | 368.3189 |  | 368.3189 | 368.3189
Pr0.1Sr0.9Zr0.1Cu0.7Ir0.2 | 330.9734 |  | 330.9734 | 330.9734
Pr0.1Sr0.9Zr0.1Cu0.7Ru0.2 | 326.5673 |  | 326.5673 | 326.5673
Pr0.1Sr0.9Zr0.1Cu0.7Sn0.2 | 330.7218 |  | 330.7218 | 330.7218
Pr0.1Sr0.9Zr0.1Cu0.9 | 328.035 | 0 | 328.035 | 328.035
Pr0.1Sr0.9Zr0.1Ni0.1Cu0.8 | 353.5015 | 52.79367 | 316.1708 | 390.8323
Pr0.1Sr0.9Zr0.1Ni0.1Ir0.8 | 380.0908 |  | 380.0908 | 380.0908
Pr0.1Sr0.9Zr0.1Ni0.1Ru0.8 | 349.9478 |  | 349.9478 | 349.9478
Pr0.1Sr0.9Zr0.1Ni0.1Sn0.8 | 336.7875 |  | 336.7875 | 336.7875
Pr0.1Sr0.9Zr0.1Ni0.3Cu0.6 | 335.8655 | 22.14358 | 315.5702 | 376.7235
Pr0.1Sr0.9Zr0.1Ni0.3Ir0.6 | 382.828 | 12.8743 | 365.7207 | 411.1128
Pr0.1Sr0.9Zr0.1Ni0.3Ru0.6 | 372.1977 | 19.42519 | 346.6533 | 396.8793
Pr0.1Sr0.9Zr0.1Ni0.3Sn0.6 | 355.2809 | 7.368754 | 347.6927 | 370.3831
Pr0.1Sr0.9Zr0.1Ni0.5Cu0.4 | 330.5119 | 24.66674 | 315.5088 | 415.1929
Pr0.1Sr0.9Zr0.1Ni0.5Ir0.4 | 397.2543 | 31.3235 | 345.019 | 443.2929
Pr0.1Sr0.9Zr0.1Ni0.5Ru0.4 | 406.2362 | 34.59165 | 333.5848 | 442.45
Pr0.1Sr0.9Zr0.1Ni0.5Sn0.4 | 378.0207 | 16.80265 | 356.2273 | 410.8377
Pr0.1Sr0.9Zr0.1Ni0.7Cu0.2 | 334.4351 | 23.72944 | 316.187 | 401.5939
Pr0.1Sr0.9Zr0.1Ni0.7Ir0.2 | 358.6643 | 20.96648 | 320.3447 | 398.6407
Pr0.1Sr0.9Zr0.1Ni0.7Ru0.2 | 379.716 | 23.57936 | 330.3438 | 429.1124
Pr0.1Sr0.9Zr0.1Ni0.7Sn0.2 | 404.4716 | 32.39366 | 344.9351 | 443.6848
Pr0.1Sr0.9Zr0.1Ni0.9 | 411.0381 | 26.28601 | 362.4194 | 443.1678
Pr0.1Sr0.9Zr0.3Cu0.1Ir0.6 | 388.0656 |  | 388.0656 | 388.0656
Pr0.1Sr0.9Zr0.3Cu0.1Ru0.6 | 388.0836 |  | 388.0836 | 388.0836
Pr0.1Sr0.9Zr0.3Cu0.1Sn0.6 | 385.408 |  | 385.408 | 385.408
Pr0.1Sr0.9Zr0.3Cu0.3Ir0.4 | 352.5422 |  | 352.5422 | 352.5422
Pr0.1Sr0.9Zr0.3Cu0.3Ru0.4 | 370.239 |  | 370.239 | 370.239
Pr0.1Sr0.9Zr0.3Cu0.3Sn0.4 | 360.9407 |  | 360.9407 | 360.9407
Pr0.1Sr0.9Zr0.3Cu0.5Ir0.2 | 386.4982 |  | 386.4982 | 386.4982
Pr0.1Sr0.9Zr0.3Cu0.5Ru0.2 | 377.4048 |  | 377.4048 | 377.4048
Pr0.1Sr0.9Zr0.3Cu0.5Sn0.2 | 366.9107 |  | 366.9107 | 366.9107
Pr0.1Sr0.9Zr0.3Cu0.7 | 376.1159 | 0 | 376.1159 | 376.1159
Pr0.1Sr0.9Zr0.3Ni0.1Cu0.6 | 352.1147 | 42.58911 | 321.9997 | 382.2298
Pr0.1Sr0.9Zr0.3Ni0.1Ir0.6 | 375.3321 |  | 375.3321 | 375.3321
Pr0.1Sr0.9Zr0.3Ni0.1Ru0.6 | 376.3127 |  | 376.3127 | 376.3127
Pr0.1Sr0.9Zr0.3Ni0.1Sn0.6 | 388.8657 |  | 388.8657 | 388.8657
Pr0.1Sr0.9Zr0.3Ni0.3Cu0.4 | 388.1507 | 29.10356 | 318.6749 | 431.1571
Pr0.1Sr0.9Zr0.3Ni0.3Ir0.4 | 383.4392 | 10.10931 | 363.7298 | 395.9888
Pr0.1Sr0.9Zr0.3Ni0.3Ru0.4 | 379.6228 | 4.509668 | 372.8842 | 385.7165
Pr0.1Sr0.9Zr0.3Ni0.3Sn0.4 | 359.6099 | 16.30811 | 334.5614 | 380.6115
Pr0.1Sr0.9Zr0.3Ni0.5Cu0.2 | 394.4921 | 25.97779 | 328.6463 | 434.3103
Pr0.1Sr0.9Zr0.3Ni0.5Ir0.2 | 389.7322 | 27.50513 | 359.8899 | 432.0525
Pr0.1Sr0.9Zr0.3Ni0.5Ru0.2 | 393.1096 | 33.07526 | 347.3389 | 438.87
Pr0.1Sr0.9Zr0.3Ni0.5Sn0.2 | 376.5683 | 19.55952 | 356.5038 | 417.1451
Pr0.1Sr0.9Zr0.3Ni0.7 | 375.918 | 13.30453 | 336.8984 | 411.5673
Pr0.1Sr0.9Zr0.5Cu0.1Ir0.4 | 375.1174 |  | 375.1174 | 375.1174
Pr0.1Sr0.9Zr0.5Cu0.1Ru0.4 | 355.5348 |  | 355.5348 | 355.5348
Pr0.1Sr0.9Zr0.5Cu0.1Sn0.4 | 391.4749 |  | 391.4749 | 391.4749
Pr0.1Sr0.9Zr0.5Cu0.3Ir0.2 | 351.8839 |  | 351.8839 | 351.8839
Pr0.1Sr0.9Zr0.5Cu0.3Ru0.2 | 357.976 |  | 357.976 | 357.976
Pr0.1Sr0.9Zr0.5Cu0.3Sn0.2 | 364.6325 |  | 364.6325 | 364.6325
Pr0.1Sr0.9Zr0.5Cu0.5 | 353.662 | 0 | 353.662 | 353.662
Pr0.1Sr0.9Zr0.5Ni0.1Cu0.4 | 383.9919 | 16.59579 | 372.2569 | 395.7269
Pr0.1Sr0.9Zr0.5Ni0.1Ir0.4 | 363.5466 |  | 363.5466 | 363.5466
Pr0.1Sr0.9Zr0.5Ni0.1Ru0.4 | 361.1096 |  | 361.1096 | 361.1096
Pr0.1Sr0.9Zr0.5Ni0.1Sn0.4 | 405.0866 |  | 405.0866 | 405.0866
Pr0.1Sr0.9Zr0.5Ni0.3Cu0.2 | 373.4454 | 11.15097 | 361.0531 | 400.8114
Pr0.1Sr0.9Zr0.5Ni0.3Ir0.2 | 373.2254 | 6.641384 | 351.6115 | 382.1971
Pr0.1Sr0.9Zr0.5Ni0.3Ru0.2 | 370.0309 | 3.733232 | 366.3453 | 375.3923
Pr0.1Sr0.9Zr0.5Ni0.3Sn0.2 | 366.8483 | 7.044396 | 359.4003 | 378.8251
Pr0.1Sr0.9Zr0.5Ni0.5 | 365.5675 | 11.56881 | 343.8091 | 386.2667
Pr0.1Sr0.9Zr0.7Cu0.1Ir0.2 | 387.1673 |  | 387.1673 | 387.1673
Pr0.1Sr0.9Zr0.7Cu0.1Ru0.2 | 357.3666 |  | 357.3666 | 357.3666
Pr0.1Sr0.9Zr0.7Cu0.1Sn0.2 | 405.6211 |  | 405.6211 | 405.6211
Pr0.1Sr0.9Zr0.7Cu0.3 | 355.3794 | 0 | 355.3794 | 355.3794
Pr0.1Sr0.9Zr0.7Ni0.1Cu0.2 | 368.3342 | 5.335712 | 364.5613 | 372.1071
Pr0.1Sr0.9Zr0.7Ni0.1Ir0.2 | 424.5093 |  | 424.5093 | 424.5093
Pr0.1Sr0.9Zr0.7Ni0.1Ru0.2 | 381.401 |  | 381.401 | 381.401
Pr0.1Sr0.9Zr0.7Ni0.1Sn0.2 | 374.869 |  | 374.869 | 374.869
Pr0.1Sr0.9Zr0.7Ni0.3 | 390.6033 | 13.26373 | 344.8391 | 409.5316
Pr0.1Sr0.9Zr0.9Cu0.1 | 395.5679 | 0 | 395.5679 | 395.5679
Pr0.1Sr0.9Zr0.9Ni0.1 | 402.6602 | 0 | 402.6602 | 402.6602
Pr0.3Sr0.7Co0.1Cu0.1Ir0.8 | 384.4888 | 8.409118 | 378.5426 | 390.4349
Pr0.3Sr0.7Co0.1Cu0.1Ru0.8 | 388.4439 | 34.29793 | 364.1916 | 412.6962
Pr0.3Sr0.7Co0.1Cu0.1Sn0.8 | 374.4862 | 11.00159 | 366.7069 | 382.2655
Pr0.3Sr0.7Co0.1Cu0.3Ir0.6 | 388.1112 | 13.45982 | 373.7037 | 400.3632
Pr0.3Sr0.7Co0.1Cu0.3Ru0.6 | 359.6588 | 4.075787 | 356.1202 | 364.1153
Pr0.3Sr0.7Co0.1Cu0.3Sn0.6 | 370.7206 | 23.8062 | 355.4636 | 398.1519
Pr0.3Sr0.7Co0.1Cu0.5Ir0.4 | 379.0431 | 27.67376 | 360.3866 | 410.8389
Pr0.3Sr0.7Co0.1Cu0.5Ru0.4 | 358.6147 | 32.62141 | 326.7024 | 391.9017
Pr0.3Sr0.7Co0.1Cu0.5Sn0.4 | 358.0659 | 10.00066 | 348.032 | 368.033
Pr0.3Sr0.7Co0.1Cu0.7Ir0.2 | 374.4576 | 24.56838 | 346.4549 | 392.3949
Pr0.3Sr0.7Co0.1Cu0.7Ru0.2 | 368.2717 | 24.94634 | 342.2969 | 392.0435
Pr0.3Sr0.7Co0.1Cu0.7Sn0.2 | 364.8005 | 21.62439 | 341.0793 | 383.4132
Pr0.3Sr0.7Co0.1Cu0.9 | 387.1025 | 31.14907 | 365.7047 | 428.6281
Pr0.3Sr0.7Co0.1Fe0.1Cu0.8 | 360.1169 | 23.86439 | 343.2246 | 404.1939
Pr0.3Sr0.7Co0.1Fe0.1Ir0.8 | 379.6802 | 17.67149 | 367.1845 | 392.1758
Pr0.3Sr0.7Co0.1Fe0.1Mn0.8 | 391.7619 | 14.74577 | 379.701 | 416.7072
Pr0.3Sr0.7Co0.1Fe0.1Nb0.8 | 410.6786 | 4.860363 | 407.2418 | 414.1154
Pr0.3Sr0.7Co0.1Fe0.1Ni0.8 | 383.9039 | 15.34444 | 347.1842 | 410.018
Pr0.3Sr0.7Co0.1Fe0.1Ru0.8 | 362.4737 | 0.718617 | 361.9655 | 362.9818
Pr0.3Sr0.7Co0.1Fe0.1Sn0.8 | 380.0156 | 5.339653 | 376.2399 | 383.7913
Pr0.3Sr0.7Co0.1Fe0.1Zr0.8 | 375.1424 | 1.654064 | 373.9728 | 376.312
Pr0.3Sr0.7Co0.1Fe0.3Cu0.6 | 372.3106 | 22.32134 | 311.2725 | 407.8284
Pr0.3Sr0.7Co0.1Fe0.3Ir0.6 | 388.229 | 23.42807 | 334.6493 | 417.5069
Pr0.3Sr0.7Co0.1Fe0.3Mn0.6 | 379.5826 | 21.34201 | 334.3992 | 407.2644
Pr0.3Sr0.7Co0.1Fe0.3Nb0.6 | 374.955 | 18.32881 | 342.6708 | 416.9536
Pr0.3Sr0.7Co0.1Fe0.3Ni0.6 | 378.8882 | 14.82094 | 336.0846 | 413.157
Pr0.3Sr0.7Co0.1Fe0.3Ru0.6 | 355.8114 | 17.09416 | 322.0589 | 387.8244
Pr0.3Sr0.7Co0.1Fe0.3Sn0.6 | 395.7556 | 8.855188 | 349.0177 | 413.2587
Pr0.3Sr0.7Co0.1Fe0.3Zr0.6 | 401.0429 | 7.343811 | 389.119 | 411.5986
Pr0.3Sr0.7Co0.1Fe0.5Cu0.4 | 373.2911 | 22.08125 | 314.4388 | 410.5087
Pr0.3Sr0.7Co0.1Fe0.5Ir0.4 | 367.7507 | 15.36593 | 336.9103 | 415.9317
Pr0.3Sr0.7Co0.1Fe0.5Mn0.4 | 382.0639 | 16.49411 | 346.7943 | 418.8568
Pr0.3Sr0.7Co0.1Fe0.5Nb0.4 | 362.3529 | 12.7519 | 331.7596 | 387.6884
Pr0.3Sr0.7Co0.1Fe0.5Ni0.4 | 374.993 | 13.96717 | 333.4432 | 412.3733
Pr0.3Sr0.7Co0.1Fe0.5Ru0.4 | 375.4074 | 12.32949 | 349.8625 | 395.3385
Pr0.3Sr0.7Co0.1Fe0.5Sn0.4 | 356.5669 | 14.65531 | 327.7268 | 385.6848
Pr0.3Sr0.7Co0.1Fe0.5Zr0.4 | 358.4428 | 17.27644 | 320.189 | 405.9337
Pr0.3Sr0.7Co0.1Fe0.7Cu0.2 | 380.0018 | 14.30069 | 339.424 | 415.4806
Pr0.3Sr0.7Co0.1Fe0.7Ir0.2 | 377.5914 | 12.74253 | 346.835 | 410.2534
Pr0.3Sr0.7Co0.1Fe0.7Mn0.2 | 388.9038 | 13.15803 | 349.5268 | 416.3211
Pr0.3Sr0.7Co0.1Fe0.7Nb0.2 | 365.4945 | 12.11754 | 332.1166 | 404.0396
Pr0.3Sr0.7Co0.1Fe0.7Ni0.2 | 386.4597 | 15.37281 | 337.0345 | 414.2066
Pr0.3Sr0.7Co0.1Fe0.7Ru0.2 | 384.4519 | 14.28411 | 322.4255 | 408.5064
Pr0.3Sr0.7Co0.1Fe0.7Sn0.2 | 366.8941 | 16.24799 | 326.6076 | 401.3392
Pr0.3Sr0.7Co0.1Fe0.7Zr0.2 | 367.8263 | 8.885153 | 352.882 | 389.5392
Pr0.3Sr0.7Co0.1Fe0.9 | 385.6008 | 19.64648 | 328.5144 | 423.2948
Pr0.3Sr0.7Co0.1Mn0.1Cu0.8 | 361.1047 | 25.67579 | 342.7847 | 395.6998
Pr0.3Sr0.7Co0.1Mn0.1Ir0.8 | 391.9985 |  | 391.9985 | 391.9985
Pr0.3Sr0.7Co0.1Mn0.1Nb0.8 | 419.5185 |  | 419.5185 | 419.5185
Pr0.3Sr0.7Co0.1Mn0.1Ni0.8 | 383.2708 | 16.27661 | 350.5 | 410.7782
Pr0.3Sr0.7Co0.1Mn0.1Ru0.8 | 406.9961 |  | 406.9961 | 406.9961
Pr0.3Sr0.7Co0.1Mn0.1Sn0.8 | 375.6046 |  | 375.6046 | 375.6046
Pr0.3Sr0.7Co0.1Mn0.1Zr0.8 | 370.8574 |  | 370.8574 | 370.8574
Pr0.3Sr0.7Co0.1Mn0.3Cu0.6 | 373.9935 | 16.55244 | 349.3527 | 398.1244
Pr0.3Sr0.7Co0.1Mn0.3Ir0.6 | 406.8863 | 0.0734344 | 406.8344 | 406.9382
Pr0.3Sr0.7Co0.1Mn0.3Nb0.6 | 374.835 | 38.34393 | 347.7218 | 401.9483
Pr0.3Sr0.7Co0.1Mn0.3Ni0.6 | 381.3305 | 17.41194 | 347.7585 | 413.2529
Pr0.3Sr0.7Co0.1Mn0.3Ru0.6 | 369.1026 | 18.37785 | 356.1075 | 382.0977
Pr0.3Sr0.7Co0.1Mn0.3Sn0.6 | 407.2463 | 12.66958 | 398.2875 | 416.205
Pr0.3Sr0.7Co0.1Mn0.3Zr0.6 | 400.5451 | 15.48277 | 389.5971 | 411.4931
Pr0.3Sr0.7Co0.1Mn0.5Cu0.4 | 370.7368 | 17.03522 | 345.1179 | 393.5335
Pr0.3Sr0.7Co0.1Mn0.5Ir0.4 | 359.0054 | 12.04809 | 350.4861 | 367.5247
Pr0.3Sr0.7Co0.1Mn0.5Nb0.4 | 370.0356 | 10.40388 | 358.528 | 378.7765
Pr0.3Sr0.7Co0.1Mn0.5Ni0.4 | 380.0371 | 18.29082 | 347.9493 | 412.2946
Pr0.3Sr0.7Co0.1Mn0.5Ru0.4 | 361.0016 | 1.875134 | 359.6756 | 362.3275
Pr0.3Sr0.7Co0.1Mn0.5Sn0.4 | 350.0591 | 5.000253 | 346.5234 | 353.5948
Pr0.3Sr0.7Co0.1Mn0.5Zr0.4 | 361.9356 | 4.40542 | 358.8205 | 365.0507
Pr0.3Sr0.7Co0.1Mn0.7Cu0.2 | 380.3628 | 19.06006 | 349.648 | 399.6681
Pr0.3Sr0.7Co0.1Mn0.7Ir0.2 | 380.2426 | 7.826358 | 374.7085 | 385.7767
Pr0.3Sr0.7Co0.1Mn0.7Nb0.2 | 365.0631 | 3.208002 | 362.3325 | 369.3508
Pr0.3Sr0.7Co0.1Mn0.7Ni0.2 | 376.3846 | 24.19293 | 337.2051 | 407.2431
Pr0.3Sr0.7Co0.1Mn0.7Ru0.2 | 388.9143 | 1.681989 | 387.7249 | 390.1036
Pr0.3Sr0.7Co0.1Mn0.7Sn0.2 | 366.3629 | 0.8399931 | 365.769 | 366.9569
Pr0.3Sr0.7Co0.1Mn0.7Zr0.2 | 362.5473 | 3.572212 | 360.0213 | 365.0732
Pr0.3Sr0.7Co0.1Mn0.9 | 382.7898 | 23.11612 | 360.5145 | 405.065
Pr0.3Sr0.7Co0.1Nb0.1Cu0.8 | 365.4078 | 33.42184 | 329.3699 | 409.0308
Pr0.3Sr0.7Co0.1Nb0.1Ni0.8 | 382.7584 | 15.57814 | 351.654 | 435.5423
Pr0.3Sr0.7Co0.1Nb0.3Cu0.6 | 364.186 | 15.21972 | 343.3481 | 385.9624
Pr0.3Sr0.7Co0.1Nb0.3Ni0.6 | 362.9179 | 11.06109 | 342.5389 | 390.4277
Pr0.3Sr0.7Co0.1Nb0.5Cu0.4 | 379.3798 | 32.07977 | 341.4798 | 408.9518
Pr0.3Sr0.7Co0.1Nb0.5Ni0.4 | 362.9616 | 15.31008 | 330.9417 | 416.5245
Pr0.3Sr0.7Co0.1Nb0.7Cu0.2 | 403.3534 | 2.914693 | 401.2924 | 405.4144
Pr0.3Sr0.7Co0.1Nb0.7Ni0.2 | 411.7218 | 6.401751 | 402.6356 | 417.8609
Pr0.3Sr0.7Co0.1Ni0.1Cu0.8 | 357.9037 | 22.85615 | 343.0086 | 395.1855
Pr0.3Sr0.7Co0.1Ni0.1Ir0.8 | 380.9453 | 14.43907 | 370.7354 | 391.1553
Pr0.3Sr0.7Co0.1Ni0.1Ru0.8 | 374.7268 | 9.590005 | 367.9457 | 381.508
Pr0.3Sr0.7Co0.1Ni0.1Sn0.8 | 379.1669 | 0.7054346 | 378.6681 | 379.6657
Pr0.3Sr0.7Co0.1Ni0.3Cu0.6 | 373.0179 | 28.18044 | 312.3043 | 409.3163
Pr0.3Sr0.7Co0.1Ni0.3Ir0.6 | 396.4841 | 17.25931 | 362.3612 | 425.5979
Pr0.3Sr0.7Co0.1Ni0.3Ru0.6 | 365.7564 | 9.478777 | 350.5355 | 381.3711
Pr0.3Sr0.7Co0.1Ni0.3Sn0.6 | 398.1591 | 15.31398 | 362.662 | 414.1762
Pr0.3Sr0.7Co0.1Ni0.5Cu0.4 | 370.7516 | 23.12549 | 315.6535 | 412.3883
Pr0.3Sr0.7Co0.1Ni0.5Ir0.4 | 356.8807 | 13.20676 | 329.6009 | 382.5614
Pr0.3Sr0.7Co0.1Ni0.5Ru0.4 | 364.4746 | 10.20023 | 345.8091 | 389.3396
Pr0.3Sr0.7Co0.1Ni0.5Sn0.4 | 366.1452 | 12.91021 | 339.4589 | 393.7765
Pr0.3Sr0.7Co0.1Ni0.7Cu0.2 | 379.8046 | 20.15535 | 312.8035 | 412.6255
Pr0.3Sr0.7Co0.1Ni0.7Ir0.2 | 373.5434 | 18.78236 | 335.0623 | 411.1891
Pr0.3Sr0.7Co0.1Ni0.7Ru0.2 | 372.0259 | 13.54317 | 335.1905 | 407.4433
Pr0.3Sr0.7Co0.1Ni0.7Sn0.2 | 371.4501 | 14.28493 | 337.2051 | 395.4974
Pr0.3Sr0.7Co0.1Ni0.9 | 375.3274 | 16.4166 | 348.7238 | 412.1114
Pr0.3Sr0.7Co0.1Zr0.1Cu0.8 | 373.4227 | 34.93847 | 348.7174 | 398.1279
Pr0.3Sr0.7Co0.1Zr0.1Ni0.8 | 380.6055 | 14.6624 | 354.4412 | 428.1223
Pr0.3Sr0.7Co0.1Zr0.3Cu0.6 | 376.9396 | 23.32835 | 360.444 | 393.4353
Pr0.3Sr0.7Co0.1Zr0.3Ni0.6 | 361.6503 | 9.351495 | 334.7761 | 387.0693
Pr0.3Sr0.7Co0.1Zr0.5Cu0.4 | 360.1327 | 3.734112 | 357.4923 | 362.7731
Pr0.3Sr0.7Co0.1Zr0.5Ni0.4 | 370.8347 | 23.8638 | 323.0811 | 407.6682
Pr0.3Sr0.7Co0.1Zr0.7Cu0.2 | 366.4776 | 15.95094 | 355.1985 | 377.7566
Pr0.3Sr0.7Co0.1Zr0.7Ni0.2 | 391.4992 | 9.420714 | 378.4867 | 403.0517
Pr0.3Sr0.7Co0.3Cu0.1Ir0.6 | 392.2832 | 16.1156 | 362.1163 | 425.8803
Pr0.3Sr0.7Co0.3Cu0.1Ru0.6 | 356.3473 | 14.78585 | 329.541 | 387.9474
Pr0.3Sr0.7Co0.3Cu0.1Sn0.6 | 388.4095 | 13.49714 | 361.2476 | 416.7706
Pr0.3Sr0.7Co0.3Cu0.3Ir0.4 | 358.2496 | 10.89661 | 342.9445 | 382.0977
Pr0.3Sr0.7Co0.3Cu0.3Ru0.4 | 373.2606 | 13.86978 | 340.3629 | 397.4326
Pr0.3Sr0.7Co0.3Cu0.3Sn0.4 | 361.3018 | 6.820692 | 350.3038 | 377.5023
Pr0.3Sr0.7Co0.3Cu0.5Ir0.2 | 369.4576 | 23.4942 | 335.9158 | 401.353
Pr0.3Sr0.7Co0.3Cu0.5Ru0.2 | 364.744 | 19.73358 | 345.6775 | 398.3214
Pr0.3Sr0.7Co0.3Cu0.5Sn0.2 | 370.226 | 11.22252 | 345.9073 | 397.5633
Pr0.3Sr0.7Co0.3Cu0.7 | 369.7802 | 21.8848 | 342.1913 | 409.0122
Pr0.3Sr0.7Co0.3Fe0.1Cu0.6 | 372.4896 | 24.19474 | 312.3394 | 409.3814
Pr0.3Sr0.7Co0.3Fe0.1Ir0.6 | 398.0801 | 17.28153 | 341.7108 | 422.0274
Pr0.3Sr0.7Co0.3Fe0.1Mn0.6 | 380.9866 | 18.05749 | 352.5655 | 411.3324
Pr0.3Sr0.7Co0.3Fe0.1Nb0.6 | 385.917 | 14.03292 | 342.6173 | 407.5145
Pr0.3Sr0.7Co0.3Fe0.1Ni0.6 | 379.9963 | 15.55043 | 345.8519 | 413.3522
Pr0.3Sr0.7Co0.3Fe0.1Ru0.6 | 361.563 | 5.587503 | 353.0883 | 380.4687
Pr0.3Sr0.7Co0.3Fe0.1Sn0.6 | 396.0129 | 9.234627 | 375.2722 | 416.5846
Pr0.3Sr0.7Co0.3Fe0.1Zr0.6 | 399.6456 | 8.159342 | 383.1894 | 412.2946
Pr0.3Sr0.7Co0.3Fe0.3Cu0.4 | 363.6096 | 25.46169 | 310.9616 | 408.3013
Pr0.3Sr0.7Co0.3Fe0.3Ir0.4 | 357.0247 | 16.81686 | 325.0813 | 390.3625
Pr0.3Sr0.7Co0.3Fe0.3Mn0.4 | 378.5135 | 13.92065 | 345.1953 | 411.5088
Pr0.3Sr0.7Co0.3Fe0.3Nb0.4 | 359.4872 | 9.144404 | 334.7025 | 387.428
Pr0.3Sr0.7Co0.3Fe0.3Ni0.4 | 365.6042 | 18.68238 | 311.7849 | 426.9956
Pr0.3Sr0.7Co0.3Fe0.3Ru0.4 | 364.236 | 15.92472 | 334.7025 | 392.5138
Pr0.3Sr0.7Co0.3Fe0.3Sn0.4 | 356.3584 | 8.743269 | 327.3096 | 387.1119
Pr0.3Sr0.7Co0.3Fe0.3Zr0.4 | 356.0872 | 10.28345 | 331.0415 | 400.9745
Pr0.3Sr0.7Co0.3Fe0.5Cu0.2 | 362.4966 | 19.63181 | 311.5293 | 407.9802
Pr0.3Sr0.7Co0.3Fe0.5Ir0.2 | 381.0293 | 15.34436 | 342.5863 | 413.9933
Pr0.3Sr0.7Co0.3Fe0.5Mn0.2 | 377.9409 | 13.35104 | 338.4221 | 414.4754
Pr0.3Sr0.7Co0.3Fe0.5Nb0.2 | 375.0797 | 14.97339 | 337.1316 | 406.2715
Pr0.3Sr0.7Co0.3Fe0.5Ni0.2 | 372.1827 | 12.68541 | 332.528 | 420.3662
Pr0.3Sr0.7Co0.3Fe0.5Ru0.2 | 386.0005 | 16.4919 | 336.063 | 413.9933
Pr0.3Sr0.7Co0.3Fe0.5Sn0.2 | 373.4158 | 12.43563 | 333.9058 | 405.0809
Pr0.3Sr0.7Co0.3Fe0.5Zr0.2 | 367.7508 | 10.85423 | 344.2388 | 401.3388
Pr0.3Sr0.7Co0.3Fe0.7 | 384.9709 | 15.32344 | 337.0502 | 420.0656
Pr0.3Sr0.7Co0.3Ir0.1Ru0.6 | 382.5942 | 9.348366 | 348.119 | 390.2876
Pr0.3Sr0.7Co0.3Ir0.3Ru0.4 | 345.7459 | 7.359412 | 341.1511 | 367.5056
Pr0.3Sr0.7Co0.3Ir0.5Ru0.2 | 366.4185 | 13.511 | 360.3358 | 419.8083
Pr0.3Sr0.7Co0.3Ir0.7 | 411.5019 | 9.644778 | 396.4524 | 422.2108
Pr0.3Sr0.7Co0.3Mn0.1Cu0.6 | 377.2921 | 19.68175 | 314.168 | 409.3543
Pr0.3Sr0.7Co0.3Mn0.1Ir0.6 | 408.6353 | 11.86282 | 370.1849 | 425.612
Pr0.3Sr0.7Co0.3Mn0.1Nb0.6 | 382.1383 | 17.84929 | 342.3354 | 406.8441
Pr0.3Sr0.7Co0.3Mn0.1Ni0.6 | 381.1891 | 15.97926 | 346.2475 | 413.3522
Pr0.3Sr0.7Co0.3Mn0.1Ru0.6 | 367.5695 | 11.01005 | 350.0275 | 381.8993
Pr0.3Sr0.7Co0.3Mn0.1Sn0.6 | 395.4699 | 7.625018 | 367.6498 | 416.205
Pr0.3Sr0.7Co0.3Mn0.1Zr0.6 | 397.3938 | 10.36444 | 381.0221 | 413.0158
Pr0.3Sr0.7Co0.3Mn0.3Cu0.4 | 361.2617 | 24.38688 | 317.273 | 403.5386
Pr0.3Sr0.7Co0.3Mn0.3Ir0.4 | 364.4758 | 15.53915 | 345.8744 | 388.5036
Pr0.3Sr0.7Co0.3Mn0.3Nb0.4 | 368.4994 | 10.20815 | 345.089 | 387.1597
Pr0.3Sr0.7Co0.3Mn0.3Ni0.4 | 379.4001 | 15.11938 | 315.8042 | 410.4787
Pr0.3Sr0.7Co0.3Mn0.3Ru0.4 | 369.6232 | 9.088649 | 348.5245 | 384.769
Pr0.3Sr0.7Co0.3Mn0.3Sn0.4 | 353.9947 | 4.708214 | 340.5502 | 381.3789
Pr0.3Sr0.7Co0.3Mn0.3Zr0.4 | 354.0149 | 6.893728 | 342.4323 | 384.3969
Pr0.3Sr0.7Co0.3Mn0.5Cu0.2 | 371.227 | 17.27734 | 338.4671 | 407.9875
Pr0.3Sr0.7Co0.3Mn0.5Ir0.2 | 381.0545 | 10.81982 | 357.4195 | 390.6516
Pr0.3Sr0.7Co0.3Mn0.5Nb0.2 | 374.435 | 8.174558 | 358.3651 | 389.2466
Pr0.3Sr0.7Co0.3Mn0.5Ni0.2 | 386.5166 | 13.05855 | 346.5702 | 405.6621
Pr0.3Sr0.7Co0.3Mn0.5Ru0.2 | 400.0959 | 8.040723 | 377.6594 | 407.8316
Pr0.3Sr0.7Co0.3Mn0.5Sn0.2 | 376.7777 | 8.297983 | 358.0247 | 386.7454
Pr0.3Sr0.7Co0.3Mn0.5Zr0.2 | 369.7438 | 5.544623 | 364.3676 | 387.6636
Pr0.3Sr0.7Co0.3Mn0.7 | 383.4999 | 6.27706 | 378.1736 | 436.2915
Pr0.3Sr0.7Co0.3Nb0.1Cu0.6 | 360.226 | 19.77145 | 315.5964 | 401.9045
Pr0.3Sr0.7Co0.3Nb0.1Ir0.6 | 384.1762 | 15.52742 | 348.4009 | 405.5183
Pr0.3Sr0.7Co0.3Nb0.1Ni0.6 | 376.6172 | 17.77515 | 330.24 | 412.02
Pr0.3Sr0.7Co0.3Nb0.1Ru0.6 | 364.6052 | 17.78342 | 337.1399 | 387.9093
Pr0.3Sr0.7Co0.3Nb0.1Sn0.6 | 396.6539 | 11.95646 | 381.8095 | 418.0682
Pr0.3Sr0.7Co0.3Nb0.1Zr0.6 | 388.6234 | 9.1913 | 377.3707 | 402.5756
Pr0.3Sr0.7Co0.3Nb0.3Cu0.4 | 366.9583 | 19.38467 | 336.1887 | 407.036
Pr0.3Sr0.7Co0.3Nb0.3Ir0.4 | 387.7547 | 10.43107 | 359.9152 | 393.2079
Pr0.3Sr0.7Co0.3Nb0.3Ni0.4 | 365.7806 | 10.79925 | 344.4009 | 394.9231
Pr0.3Sr0.7Co0.3Nb0.3Ru0.4 | 359.703 | 25.16727 | 329.3417 | 418.297
Pr0.3Sr0.7Co0.3Nb0.3Sn0.4 | 396.3758 | 7.825614 | 370.3705 | 401.9486
Pr0.3Sr0.7Co0.3Nb0.3Zr0.4 | 404.7903 | 8.733723 | 375.7908 | 414.1296
Pr0.3Sr0.7Co0.3Nb0.5Cu0.2 | 384.8282 | 24.74075 | 332.0038 | 424.6248
Pr0.3Sr0.7Co0.3Nb0.5Ir0.2 | 416.7052 | 4.632639 | 398.7712 | 419.3764
Pr0.3Sr0.7Co0.3Nb0.5Ni0.2 | 361.99 | 17.42927 | 327.0106 | 415.0012
Pr0.3Sr0.7Co0.3Nb0.5Ru0.2 | 406.1211 | 7.223476 | 381.4066 | 412.0308
Pr0.3Sr0.7Co0.3Nb0.5Sn0.2 | 408.0032 | 5.821555 | 394.0969 | 415.0373
Pr0.3Sr0.7Co0.3Nb0.5Zr0.2 | 393.1478 | 8.328003 | 383.703 | 403.616
Pr0.3Sr0.7Co0.3Nb0.7 | 404.9335 | 2.024013 | 401.4828 | 408.4369
Pr0.3Sr0.7Co0.3Ni0.1Cu0.6 | 374.1962 | 24.05347 | 312.9045 | 410.0066
Pr0.3Sr0.7Co0.3Ni0.1Ir0.6 | 398.3519 | 15.13242 | 356.1273 | 425.612
Pr0.3Sr0.7Co0.3Ni0.1Ru0.6 | 359.9203 | 11.90663 | 329.5529 | 381.3711
Pr0.3Sr0.7Co0.3Ni0.1Sn0.6 | 389.8164 | 11.48443 | 365.0176 | 407.7405
Pr0.3Sr0.7Co0.3Ni0.3Cu0.4 | 356.8493 | 25.32676 | 305.5131 | 399.4962
Pr0.3Sr0.7Co0.3Ni0.3Ir0.4 | 368.2105 | 14.76379 | 338.5531 | 394.1848
Pr0.3Sr0.7Co0.3Ni0.3Ru0.4 | 363.1113 | 11.51573 | 349.2436 | 391.48
Pr0.3Sr0.7Co0.3Ni0.3Sn0.4 | 362.1382 | 13.18782 | 341.2049 | 386.3407
Pr0.3Sr0.7Co0.3Ni0.5Cu0.2 | 356.2505 | 24.88752 | 311.5293 | 420.3662
Pr0.3Sr0.7Co0.3Ni0.5Ir0.2 | 378.7755 | 15.62639 | 345.3066 | 408.0939
Pr0.3Sr0.7Co0.3Ni0.5Ru0.2 | 382.2731 | 20.00546 | 338.3657 | 407.036
Pr0.3Sr0.7Co0.3Ni0.5Sn0.2 | 374.1893 | 16.92121 | 342.7228 | 408.9827
Pr0.3Sr0.7Co0.3Ni0.7 | 380.6176 | 17.55652 | 349.8546 | 410.829
Pr0.3Sr0.7Co0.3Sn0.1Ir0.6 | 378.2261 | 9.54409 | 371.0609 | 404.7665
Pr0.3Sr0.7Co0.3Sn0.1Ru0.6 | 379.0007 | 10.32313 | 341.4475 | 390.8155
Pr0.3Sr0.7Co0.3Sn0.3Ir0.4 | 370.1573 | 2.628983 | 367.7693 | 374.2493
Pr0.3Sr0.7Co0.3Sn0.3Ru0.4 | 365.7011 | 19.45471 | 344.6691 | 401.3486
Pr0.3Sr0.7Co0.3Sn0.5Ir0.2 | 375.6796 | 6.801788 | 351.1788 | 386.5838
Pr0.3Sr0.7Co0.3Sn0.5Ru0.2 | 401.8885 | 0.7712527 | 401.0392 | 403.0338
Pr0.3Sr0.7Co0.3Sn0.7 | 397.8598 | 5.574938 | 396.0286 | 420.4644
Pr0.3Sr0.7Co0.3Zr0.1Cu0.6 | 352.7433 | 24.78476 | 315.8398 | 396.0243
Pr0.3Sr0.7Co0.3Zr0.1Ir0.6 | 381.2745 | 9.03443 | 371.1196 | 399.6837
Pr0.3Sr0.7Co0.3Zr0.1Ni0.6 | 376.0893 | 17.46815 | 330.24 | 413.3522
Pr0.3Sr0.7Co0.3Zr0.1Ru0.6 | 368.8567 | 13.54562 | 329.6555 | 380.7333
Pr0.3Sr0.7Co0.3Zr0.1Sn0.6 | 390.9261 | 1.955828 | 389.626 | 398.0461
Pr0.3Sr0.7Co0.3Zr0.3Cu0.4 | 360.338 | 23.13251 | 327.0384 | 389.7357
Pr0.3Sr0.7Co0.3Zr0.3Ir0.4 | 372.047 | 3.939279 | 361.9273 | 376.7354
Pr0.3Sr0.7Co0.3Zr0.3Ni0.4 | 359.6422 | 5.389371 | 342.3614 | 375.7546
Pr0.3Sr0.7Co0.3Zr0.3Ru0.4 | 400.7656 | 8.321707 | 368.7371 | 404.6918
Pr0.3Sr0.7Co0.3Zr0.3Sn0.4 | 405.3577 | 13.80365 | 390.3137 | 418.974
Pr0.3Sr0.7Co0.3Zr0.5Cu0.2 | 367.0438 | 25.4164 | 328.1055 | 400.316
Pr0.3Sr0.7Co0.3Zr0.5Ir0.2 | 395.1415 | 10.10222 | 372.2812 | 414.3493
Pr0.3Sr0.7Co0.3Zr0.5Ni0.2 | 377.8121 | 20.60789 | 321.6368 | 414.565
Pr0.3Sr0.7Co0.3Zr0.5Ru0.2 | 401.332 | 1.275583 | 396.448 | 402.4393
Pr0.3Sr0.7Co0.3Zr0.5Sn0.2 | 393.4081 | 4.404864 | 385.0882 | 404.6854
Pr0.3Sr0.7Co0.3Zr0.7 | 377.0721 | 7.456342 | 370.6148 | 402.3756
Pr0.3Sr0.7Co0.5Cu0.1Ir0.4 | 362.7122 | 12.32336 | 336.004 | 395.7838
Pr0.3Sr0.7Co0.5Cu0.1Ru0.4 | 370.5113 | 12.84404 | 343.9606 | 390.0776
Pr0.3Sr0.7Co0.5Cu0.1Sn0.4 | 364.8943 | 15.91476 | 323.802 | 390.3532
Pr0.3Sr0.7Co0.5Cu0.3Ir0.2 | 367.4571 | 17.6336 | 344.418 | 401.5595
Pr0.3Sr0.7Co0.5Cu0.3Ru0.2 | 376.1516 | 13.37042 | 344.7091 | 405.6178
Pr0.3Sr0.7Co0.5Cu0.3Sn0.2 | 369.4551 | 16.31912 | 343.408 | 402.0171
Pr0.3Sr0.7Co0.5Cu0.5 | 373.526 | 18.53297 | 345.8451 | 412.7079
Pr0.3Sr0.7Co0.5Fe0.1Cu0.4 | 371.9936 | 27.03682 | 315.6397 | 410.3407
Pr0.3Sr0.7Co0.5Fe0.1Ir0.4 | 363.841 | 12.89162 | 333.8633 | 400.1397
Pr0.3Sr0.7Co0.5Fe0.1Mn0.4 | 379.6442 | 14.79796 | 347.1121 | 412.8159
Pr0.3Sr0.7Co0.5Fe0.1Nb0.4 | 361.2682 | 11.75029 | 332.5342 | 386.9339
Pr0.3Sr0.7Co0.5Fe0.1Ni0.4 | 373.9865 | 12.58772 | 341.4044 | 412.563
Pr0.3Sr0.7Co0.5Fe0.1Ru0.4 | 366.7464 | 12.99387 | 343.7006 | 393.4877
Pr0.3Sr0.7Co0.5Fe0.1Sn0.4 | 361.0015 | 17.26447 | 324.4811 | 387.8512
Pr0.3Sr0.7Co0.5Fe0.1Zr0.4 | 358.1437 | 13.1806 | 328.921 | 381.5161
Pr0.3Sr0.7Co0.5Fe0.3Cu0.2 | 361.1173 | 21.74115 | 311.7849 | 411.1854
Pr0.3Sr0.7Co0.5Fe0.3Ir0.2 | 379.7405 | 16.4161 | 342.6989 | 413.6226
Pr0.3Sr0.7Co0.5Fe0.3Mn0.2 | 379.1663 | 14.01646 | 349.2934 | 420.9991
Pr0.3Sr0.7Co0.5Fe0.3Nb0.2 | 377.1658 | 14.56125 | 338.7475 | 409.3701
Pr0.3Sr0.7Co0.5Fe0.3Ni0.2 | 373.7095 | 12.97088 | 332.1933 | 418.7393
Pr0.3Sr0.7Co0.5Fe0.3Ru0.2 | 387.6045 | 15.65974 | 337.8802 | 410.351
Pr0.3Sr0.7Co0.5Fe0.3Sn0.2 | 373.6295 | 13.87333 | 333.9603 | 408.8473
Pr0.3Sr0.7Co0.5Fe0.3Zr0.2 | 370.0812 | 12.70516 | 342.6992 | 401.5433
Pr0.3Sr0.7Co0.5Fe0.5 | 392.7293 | 8.773939 | 355.7555 | 421.8704
Pr0.3Sr0.7Co0.5Ir0.1Ru0.4 | 367.1417 | 10.71568 | 353.6815 | 389.7469
Pr0.3Sr0.7Co0.5Ir0.3Ru0.2 | 354.2557 | 17.7748 | 323.7333 | 381.3523
Pr0.3Sr0.7Co0.5Ir0.5 | 373.3512 | 32.19562 | 330.2121 | 422.6881
Pr0.3Sr0.7Co0.5Mn0.1Cu0.4 | 371.4153 | 28.53973 | 315.7501 | 409.2464
Pr0.3Sr0.7Co0.5Mn0.1Ir0.4 | 363.5316 | 11.97349 | 328.4793 | 399.815
Pr0.3Sr0.7Co0.5Mn0.1Nb0.4 | 364.9707 | 10.7171 | 333.8746 | 388.5299
Pr0.3Sr0.7Co0.5Mn0.1Ni0.4 | 374.9013 | 13.07378 | 346.2475 | 412.3733
Pr0.3Sr0.7Co0.5Mn0.1Ru0.4 | 366.045 | 13.14305 | 344.2994 | 392.8755
Pr0.3Sr0.7Co0.5Mn0.1Sn0.4 | 357.8058 | 15.80622 | 327.7892 | 380.8735
Pr0.3Sr0.7Co0.5Mn0.1Zr0.4 | 357.6204 | 12.49205 | 330.2346 | 377.454
Pr0.3Sr0.7Co0.5Mn0.3Cu0.2 | 364.9107 | 19.8008 | 313.234 | 408.9814
Pr0.3Sr0.7Co0.5Mn0.3Ir0.2 | 380.6572 | 13.59512 | 347.0814 | 401.68
Pr0.3Sr0.7Co0.5Mn0.3Nb0.2 | 377.7233 | 12.07995 | 349.6835 | 403.0781
Pr0.3Sr0.7Co0.5Mn0.3Ni0.2 | 383.0062 | 13.56083 | 350.8849 | 411.0112
Pr0.3Sr0.7Co0.5Mn0.3Ru0.2 | 387.2307 | 18.1846 | 350.7864 | 413.6226
Pr0.3Sr0.7Co0.5Mn0.3Sn0.2 | 374.9667 | 13.1738 | 350.7316 | 405.4276
Pr0.3Sr0.7Co0.5Mn0.3Zr0.2 | 370.9071 | 11.40938 | 347.779 | 388.2936
Pr0.3Sr0.7Co0.5Mn0.5 | 398.6906 | 9.08036 | 369.7778 | 435.5994
Pr0.3Sr0.7Co0.5Nb0.1Cu0.4 | 370.4099 | 20.12842 | 313.66 | 407.032
Pr0.3Sr0.7Co0.5Nb0.1Ir0.4 | 369.2556 | 20.68931 | 319.078 | 408.2959
Pr0.3Sr0.7Co0.5Nb0.1Ni0.4 | 379.7991 | 17.89466 | 339.8468 | 418.6115
Pr0.3Sr0.7Co0.5Nb0.1Ru0.4 | 369.4458 | 12.90249 | 339.7873 | 389.8168
Pr0.3Sr0.7Co0.5Nb0.1Sn0.4 | 358.9539 | 17.70868 | 322.6063 | 398.0592
Pr0.3Sr0.7Co0.5Nb0.1Zr0.4 | 374.8078 | 21.49759 | 319.0969 | 405.7112
Pr0.3Sr0.7Co0.5Nb0.3Cu0.2 | 366.0671 | 11.67667 | 341.8187 | 397.6542
Pr0.3Sr0.7Co0.5Nb0.3Ir0.2 | 352.5728 | 14.90355 | 323.5346 | 379.9966
Pr0.3Sr0.7Co0.5Nb0.3Ni0.2 | 366.0512 | 11.30831 | 336.6326 | 405.1135
Pr0.3Sr0.7Co0.5Nb0.3Ru0.2 | 364.1309 | 12.68442 | 336.42 | 389.2455
Pr0.3Sr0.7Co0.5Nb0.3Sn0.2 | 360.5912 | 14.02629 | 340.3424 | 408.2012
Pr0.3Sr0.7Co0.5Nb0.3Zr0.2 | 357.4849 | 23.03274 | 326.1081 | 416.5513
Pr0.3Sr0.7Co0.5Nb0.5 | 357.2463 | 7.254835 | 346.4014 | 406.1268
Pr0.3Sr0.7Co0.5Ni0.1Cu0.4 | 367.6159 | 26.68433 | 316.3306 | 410.9355
Pr0.3Sr0.7Co0.5Ni0.1Ir0.4 | 361.1193 | 13.12954 | 330.6313 | 398.8492
Pr0.3Sr0.7Co0.5Ni0.1Ru0.4 | 369.0888 | 13.11589 | 344.2994 | 391.3559
Pr0.3Sr0.7Co0.5Ni0.1Sn0.4 | 361.4913 | 14.19642 | 325.4419 | 387.773
Pr0.3Sr0.7Co0.5Ni0.3Cu0.2 | 355.6251 | 24.31901 | 311.5114 | 420.3662
Pr0.3Sr0.7Co0.5Ni0.3Ir0.2 | 379.194 | 16.05084 | 345.7982 | 409.0729
Pr0.3Sr0.7Co0.5Ni0.3Ru0.2 | 381.4674 | 19.30432 | 345.5676 | 408.9814
Pr0.3Sr0.7Co0.5Ni0.3Sn0.2 | 374.9898 | 15.76625 | 344.5119 | 408.9827
Pr0.3Sr0.7Co0.5Ni0.5 | 388.0811 | 11.00881 | 340.7904 | 408.0939
Pr0.3Sr0.7Co0.5Sn0.1Ir0.4 | 368.8924 | 19.06715 | 335.0209 | 406.0416
Pr0.3Sr0.7Co0.5Sn0.1Ru0.4 | 370.099 | 11.49986 | 350.0645 | 394.1095
Pr0.3Sr0.7Co0.5Sn0.3Ir0.2 | 365.8592 | 14.75167 | 334.1626 | 380.9364
Pr0.3Sr0.7Co0.5Sn0.3Ru0.2 | 345.3785 | 10.65031 | 331.4596 | 379.4218
Pr0.3Sr0.7Co0.5Sn0.5 | 379.1498 | 22.60202 | 326.7644 | 412.8077
Pr0.3Sr0.7Co0.5Zr0.1Cu0.4 | 367.3124 | 20.23915 | 329.9133 | 398.6239
Pr0.3Sr0.7Co0.5Zr0.1Ir0.4 | 365.3301 | 22.14511 | 331.9693 | 406.0416
Pr0.3Sr0.7Co0.5Zr0.1Ni0.4 | 380.6316 | 17.99806 | 346.6963 | 414.2066
Pr0.3Sr0.7Co0.5Zr0.1Ru0.4 | 369.7016 | 13.54632 | 343.5154 | 388.2826
Pr0.3Sr0.7Co0.5Zr0.1Sn0.4 | 364.7113 | 13.67346 | 339.4361 | 394.778
Pr0.3Sr0.7Co0.5Zr0.3Cu0.2 | 361.0737 | 8.956538 | 341.1783 | 386.5897
Pr0.3Sr0.7Co0.5Zr0.3Ir0.2 | 359.7026 | 14.03429 | 332.574 | 385.9069
Pr0.3Sr0.7Co0.5Zr0.3Ni0.2 | 359.6336 | 7.005764 | 339.6479 | 389.8455
Pr0.3Sr0.7Co0.5Zr0.3Ru0.2 | 362.7312 | 11.10565 | 346.5386 | 379.1766
Pr0.3Sr0.7Co0.5Zr0.3Sn0.2 | 368.1731 | 14.87379 | 340.3295 | 393.2332
Pr0.3Sr0.7Co0.5Zr0.5 | 368.6243 | 10.93084 | 347.592 | 389.7684
Pr0.3Sr0.7Co0.7Cu0.1Ir0.2 | 380.7023 | 15.70232 | 347.292 | 410.3576
Pr0.3Sr0.7Co0.7Cu0.1Ru0.2 | 381.9038 | 13.72315 | 346.4373 | 409.031
Pr0.3Sr0.7Co0.7Cu0.1Sn0.2 | 377.3166 | 15.49041 | 331.2402 | 408.7551
Pr0.3Sr0.7Co0.7Cu0.3 | 381.9004 | 12.63495 | 349.3216 | 411.0602
Pr0.3Sr0.7Co0.7Fe0.1Cu0.2 | 381.6987 | 15.32637 | 330.5471 | 412.1946
Pr0.3Sr0.7Co0.7Fe0.1Ir0.2 | 377.711 | 16.0358 | 336.8935 | 410.5565
Pr0.3Sr0.7Co0.7Fe0.1Mn0.2 | 388.0734 | 14.49352 | 334.3599 | 408.4074
Pr0.3Sr0.7Co0.7Fe0.1Nb0.2 | 369.4968 | 15.02477 | 329.5288 | 405.6589
Pr0.3Sr0.7Co0.7Fe0.1Ni0.2 | 386.4577 | 13.96023 | 331.5014 | 413.9933
Pr0.3Sr0.7Co0.7Fe0.1Ru0.2 | 381.4613 | 15.24531 | 337.2038 | 408.9827
Pr0.3Sr0.7Co0.7Fe0.1Sn0.2 | 375.9973 | 14.40727 | 327.4849 | 400.0093
Pr0.3Sr0.7Co0.7Fe0.1Zr0.2 | 372.8472 | 14.80333 | 328.0055 | 400.756
Pr0.3Sr0.7Co0.7Fe0.3 | 383.4429 | 14.30317 | 330.3438 | 417.793
Pr0.3Sr0.7Co0.7Ir0.1Ru0.2 | 373.0893 | 14.42751 | 345.4218 | 399.6546
Pr0.3Sr0.7Co0.7Ir0.3 | 372.318 | 15.91991 | 349.1222 | 412.9869
Pr0.3Sr0.7Co0.7Mn0.1Cu0.2 | 382.7762 | 15.32661 | 332.2924 | 412.0142
Pr0.3Sr0.7Co0.7Mn0.1Ir0.2 | 375.5717 | 16.39527 | 334.4871 | 410.588
Pr0.3Sr0.7Co0.7Mn0.1Nb0.2 | 369.5758 | 16.13197 | 330.3037 | 399.2363
Pr0.3Sr0.7Co0.7Mn0.1Ni0.2 | 386.6729 | 15.55392 | 331.5014 | 413.6226
Pr0.3Sr0.7Co0.7Mn0.1Ru0.2 | 381.0535 | 16.82158 | 337.3387 | 409.365
Pr0.3Sr0.7Co0.7Mn0.1Sn0.2 | 376.9192 | 14.79662 | 334.5683 | 400.1253
Pr0.3Sr0.7Co0.7Mn0.1Zr0.2 | 370.1976 | 14.04073 | 328.1054 | 400.756
Pr0.3Sr0.7Co0.7Mn0.3 | 384.561 | 11.6013 | 356.1548 | 406.6156
Pr0.3Sr0.7Co0.7Nb0.1Cu0.2 | 383.0866 | 15.16443 | 345.0683 | 409.8293
Pr0.3Sr0.7Co0.7Nb0.1Ir0.2 | 361.531 | 11.68762 | 335.0623 | 392.704
Pr0.3Sr0.7Co0.7Nb0.1Ni0.2 | 383.8021 | 15.73809 | 334.3599 | 413.9933
Pr0.3Sr0.7Co0.7Nb0.1Ru0.2 | 370.2464 | 15.91316 | 330.5641 | 401.3191
Pr0.3Sr0.7Co0.7Nb0.1Sn0.2 | 360.416 | 9.437357 | 330.3037 | 388.2826
Pr0.3Sr0.7Co0.7Nb0.1Zr0.2 | 360.4413 | 9.62638 | 343.5154 | 387.4835
Pr0.3Sr0.7Co0.7Nb0.3 | 363.5477 | 14.36167 | 325.2252 | 407.318
Pr0.3Sr0.7Co0.7Ni0.1Cu0.2 | 381.913 | 15.83837 | 345.7849 | 413.6734
Pr0.3Sr0.7Co0.7Ni0.1Ir0.2 | 377.2158 | 15.74564 | 334.4871 | 410.3577
Pr0.3Sr0.7Co0.7Ni0.1Ru0.2 | 380.5529 | 14.65865 | 336.984 | 412.4343
Pr0.3Sr0.7Co0.7Ni0.1Sn0.2 | 377.3985 | 14.56997 | 326.9093 | 410.5599
Pr0.3Sr0.7Co0.7Ni0.3 | 381.8204 | 17.43015 | 339.6052 | 423.7129
Pr0.3Sr0.7Co0.7Sn0.1Ir0.2 | 362.0356 | 11.72707 | 338.5582 | 392.6333
Pr0.3Sr0.7Co0.7Sn0.1Ru0.2 | 372.4357 | 12.82833 | 346.3787 | 396.6999
Pr0.3Sr0.7Co0.7Sn0.3 | 372.216 | 21.68738 | 330.5037 | 413.4583
Pr0.3Sr0.7Co0.7Zr0.1Cu0.2 | 385.4089 | 12.11532 | 362.4893 | 406.9006
Pr0.3Sr0.7Co0.7Zr0.1Ir0.2 | 361.1057 | 9.980573 | 335.451 | 392.3949
Pr0.3Sr0.7Co0.7Zr0.1Ni0.2 | 385.9632 | 15.42546 | 334.3966 | 413.3522
Pr0.3Sr0.7Co0.7Zr0.1Ru0.2 | 368.7111 | 10.68015 | 338.3855 | 389.7385
Pr0.3Sr0.7Co0.7Zr0.1Sn0.2 | 358.2732 | 5.218218 | 343.7346 | 371.8184
Pr0.3Sr0.7Co0.7Zr0.3 | 369.4181 | 16.51892 | 333.1037 | 411.6459
Pr0.3Sr0.7Co0.9Cu0.1 | 385.8856 | 17.13136 | 349.4224 | 434.2345
Pr0.3Sr0.7Co0.9Fe0.1 | 388.0175 | 16.56331 | 352.0139 | 436.735
Pr0.3Sr0.7Co0.9Ir0.1 | 375.3206 | 17.60962 | 353.784 | 422.3322
Pr0.3Sr0.7Co0.9Mn0.1 | 388.8128 | 16.59461 | 353.4954 | 436.6587
Pr0.3Sr0.7Co0.9Nb0.1 | 373.7197 | 16.72887 | 346.3603 | 418.8104
Pr0.3Sr0.7Co0.9Ni0.1 | 388.3149 | 17.55877 | 350.71 | 436.4195
Pr0.3Sr0.7Co0.9Sn0.1 | 370.9626 | 14.66923 | 350.5916 | 417.283
Pr0.3Sr0.7Co0.9Zr0.1 | 371.9656 | 16.70802 | 346.3603 | 415.5831
Pr0.3Sr0.7Cu0.3Ir0.1Ru0.6 | 350.3365 |  | 350.3365 | 350.3365
Pr0.3Sr0.7Cu0.3Ir0.3Ru0.4 | 345.2698 |  | 345.2698 | 345.2698
Pr0.3Sr0.7Cu0.3Ir0.5Ru0.2 | 371.6144 |  | 371.6144 | 371.6144
Pr0.3Sr0.7Cu0.3Ir0.7 | 426.1548 |  | 426.1548 | 426.1548
Pr0.3Sr0.7Cu0.3Sn0.1Ir0.6 | 384.6636 |  | 384.6636 | 384.6636
Pr0.3Sr0.7Cu0.3Sn0.1Ru0.6 | 337.7022 |  | 337.7022 | 337.7022
Pr0.3Sr0.7Cu0.3Sn0.3Ir0.4 | 367.9701 |  | 367.9701 | 367.9701
Pr0.3Sr0.7Cu0.3Sn0.3Ru0.4 | 339.9085 |  | 339.9085 | 339.9085
Pr0.3Sr0.7Cu0.3Sn0.5Ir0.2 | 374.4368 |  | 374.4368 | 374.4368
Pr0.3Sr0.7Cu0.3Sn0.5Ru0.2 | 374.232 |  | 374.232 | 374.232
Pr0.3Sr0.7Cu0.3Sn0.7 | 406.9618 | 0 | 406.9618 | 406.9618
Pr0.3Sr0.7Cu0.5Ir0.1Ru0.4 | 361.1114 |  | 361.1114 | 361.1114
Pr0.3Sr0.7Cu0.5Ir0.3Ru0.2 | 380.882 |  | 380.882 | 380.882
Pr0.3Sr0.7Cu0.5Ir0.5 | 345.2115 |  | 345.2115 | 345.2115
Pr0.3Sr0.7Cu0.5Sn0.1Ir0.4 | 357.0183 |  | 357.0183 | 357.0183
Pr0.3Sr0.7Cu0.5Sn0.1Ru0.4 | 364.2263 |  | 364.2263 | 364.2263
Pr0.3Sr0.7Cu0.5Sn0.3Ir0.2 | 354.9006 |  | 354.9006 | 354.9006
Pr0.3Sr0.7Cu0.5Sn0.3Ru0.2 | 351.5128 |  | 351.5128 | 351.5128
Pr0.3Sr0.7Cu0.5Sn0.5 | 370.8622 | 0 | 370.8622 | 370.8622
Pr0.3Sr0.7Cu0.7Ir0.1Ru0.2 | 403.8698 |  | 403.8698 | 403.8698
Pr0.3Sr0.7Cu0.7Ir0.3 | 357.8469 |  | 357.8469 | 357.8469
Pr0.3Sr0.7Cu0.7Sn0.1Ir0.2 | 404.7601 |  | 404.7601 | 404.7601
Pr0.3Sr0.7Cu0.7Sn0.1Ru0.2 | 381.9281 |  | 381.9281 | 381.9281
Pr0.3Sr0.7Cu0.7Sn0.3 | 392.6278 | 0 | 392.6278 | 392.6278
Pr0.3Sr0.7Cu0.9Ir0.1 | 381.8698 |  | 381.8698 | 381.8698
Pr0.3Sr0.7Cu0.9Sn0.1 | 371.9139 | 0 | 371.9139 | 371.9139
Pr0.3Sr0.7Fe0.1Cu0.1Ir0.8 | 387.5317 | 4.105754 | 384.6285 | 390.4349
Pr0.3Sr0.7Fe0.1Cu0.1Ru0.8 | 385.8879 | 38.91278 | 358.3725 | 413.4034
Pr0.3Sr0.7Fe0.1Cu0.1Sn0.8 | 375.0539 | 12.06782 | 366.5206 | 383.5871
Pr0.3Sr0.7Fe0.1Cu0.3Ir0.6 | 389.966 | 15.10253 | 374.6486 | 404.844
Pr0.3Sr0.7Fe0.1Cu0.3Ru0.6 | 363.2918 | 1.750067 | 361.4271 | 364.8986
Pr0.3Sr0.7Fe0.1Cu0.3Sn0.6 | 387.1339 | 26.87032 | 358.4993 | 411.7982
Pr0.3Sr0.7Fe0.1Cu0.5Ir0.4 | 376.4626 | 30.43451 | 356.0452 | 411.4424
Pr0.3Sr0.7Fe0.1Cu0.5Ru0.4 | 363.5656 | 37.15673 | 328.6444 | 402.6134
Pr0.3Sr0.7Fe0.1Cu0.5Sn0.4 | 360.8968 | 9.564861 | 350.0084 | 367.9436
Pr0.3Sr0.7Fe0.1Cu0.7Ir0.2 | 379.9081 | 29.01699 | 348.0201 | 404.7601
Pr0.3Sr0.7Fe0.1Cu0.7Ru0.2 | 373.04 | 28.3243 | 344.9433 | 401.5865
Pr0.3Sr0.7Fe0.1Cu0.7Sn0.2 | 364.9122 | 25.24201 | 337.0913 | 386.3497
Pr0.3Sr0.7Fe0.1Cu0.9 | 388.27 | 31.41577 | 366.8658 | 430.1543
Pr0.3Sr0.7Fe0.1Mn0.1Cu0.8 | 364.1976 | 25.92526 | 344.3835 | 402.1674
Pr0.3Sr0.7Fe0.1Mn0.1Ir0.8 | 383.9069 |  | 383.9069 | 383.9069
Pr0.3Sr0.7Fe0.1Mn0.1Nb0.8 | 412.3642 |  | 412.3642 | 412.3642
Pr0.3Sr0.7Fe0.1Mn0.1Ni0.8 | 383.6075 | 15.89568 | 350.1988 | 410.1815
Pr0.3Sr0.7Fe0.1Mn0.1Ru0.8 | 361.3717 |  | 361.3717 | 361.3717
Pr0.3Sr0.7Fe0.1Mn0.1Sn0.8 | 383.8362 |  | 383.8362 | 383.8362
Pr0.3Sr0.7Fe0.1Mn0.1Zr0.8 | 373.548 |  | 373.548 | 373.548
Pr0.3Sr0.7Fe0.1Mn0.3Cu0.6 | 375.0043 | 20.02066 | 349.2694 | 396.6324
Pr0.3Sr0.7Fe0.1Mn0.3Ir0.6 | 384.2417 | 11.7844 | 375.9089 | 392.5745
Pr0.3Sr0.7Fe0.1Mn0.3Nb0.6 | 401.6941 | 15.46206 | 390.7608 | 412.6274
Pr0.3Sr0.7Fe0.1Mn0.3Ni0.6 | 379.4607 | 17.44743 | 336.8848 | 413.157
Pr0.3Sr0.7Fe0.1Mn0.3Ru0.6 | 345.987 | 19.84761 | 331.9526 | 360.0213
Pr0.3Sr0.7Fe0.1Mn0.3Sn0.6 | 394.6775 | 14.33465 | 384.5414 | 404.8136
Pr0.3Sr0.7Fe0.1Mn0.3Zr0.6 | 403.1145 | 10.5729 | 395.6383 | 410.5906
Pr0.3Sr0.7Fe0.1Mn0.5Cu0.4 | 369.9029 | 21.94555 | 347.3854 | 401.3974
Pr0.3Sr0.7Fe0.1Mn0.5Ir0.4 | 355.722 | 6.394719 | 351.2002 | 360.2437
Pr0.3Sr0.7Fe0.1Mn0.5Nb0.4 | 361.9484 | 13.78379 | 350.6333 | 377.2998
Pr0.3Sr0.7Fe0.1Mn0.5Ni0.4 | 379.4977 | 16.61794 | 348.0372 | 409.8599
Pr0.3Sr0.7Fe0.1Mn0.5Ru0.4 | 365.0146 | 4.287792 | 361.9826 | 368.0465
Pr0.3Sr0.7Fe0.1Mn0.5Sn0.4 | 364.1666 | 2.670493 | 362.2783 | 366.0549
Pr0.3Sr0.7Fe0.1Mn0.5Zr0.4 | 360.4108 | 6.796901 | 355.6047 | 365.2169
Pr0.3Sr0.7Fe0.1Mn0.7Cu0.2 | 376.1394 | 14.61425 | 354.2329 | 394.5224
Pr0.3Sr0.7Fe0.1Mn0.7Ir0.2 | 373.3886 | 3.825547 | 370.6835 | 376.0937
Pr0.3Sr0.7Fe0.1Mn0.7Nb0.2 | 367.2045 | 3.673954 | 364.7178 | 372.5569
Pr0.3Sr0.7Fe0.1Mn0.7Ni0.2 | 375.8038 | 21.73817 | 346.926 | 406.243
Pr0.3Sr0.7Fe0.1Mn0.7Ru0.2 | 397.7707 | 8.150656 | 392.0073 | 403.5341
Pr0.3Sr0.7Fe0.1Mn0.7Sn0.2 | 367.8127 | 2.50041 | 366.0447 | 369.5808
Pr0.3Sr0.7Fe0.1Mn0.7Zr0.2 | 362.4555 | 1.567454 | 361.3472 | 363.5639
Pr0.3Sr0.7Fe0.1Mn0.9 | 372.9616 | 3.523529 | 369.5662 | 376.3569
Pr0.3Sr0.7Fe0.1Nb0.1Cu0.8 | 365.5134 | 28.18901 | 332.9257 | 400.9019
Pr0.3Sr0.7Fe0.1Nb0.1Ni0.8 | 380.519 | 15.13691 | 351.621 | 435.0075
Pr0.3Sr0.7Fe0.1Nb0.3Cu0.6 | 365.6559 | 13.0763 | 352.9022 | 385.8726
Pr0.3Sr0.7Fe0.1Nb0.3Ni0.6 | 364.7267 | 11.95371 | 340.6035 | 398.8712
Pr0.3Sr0.7Fe0.1Nb0.5Cu0.4 | 379.3605 | 34.25662 | 339.2729 | 412.936
Pr0.3Sr0.7Fe0.1Nb0.5Ni0.4 | 360.6111 | 17.85173 | 331.1503 | 409.5113
Pr0.3Sr0.7Fe0.1Nb0.7Cu0.2 | 401.7129 | 1.868124 | 400.3919 | 403.0338
Pr0.3Sr0.7Fe0.1Nb0.7Ni0.2 | 401.9333 | 5.66674 | 390.1952 | 411.3176
Pr0.3Sr0.7Fe0.1Ni0.1Cu0.8 | 360.1733 | 24.53287 | 343.0561 | 404.2982
Pr0.3Sr0.7Fe0.1Ni0.1Ir0.8 | 387.921 | 4.118348 | 385.0089 | 390.8331
Pr0.3Sr0.7Fe0.1Ni0.1Ru0.8 | 385.5499 | 30.20521 | 364.1916 | 406.9082
Pr0.3Sr0.7Fe0.1Ni0.1Sn0.8 | 379.2038 | 6.277375 | 374.765 | 383.6426
Pr0.3Sr0.7Fe0.1Ni0.3Cu0.6 | 372.361 | 27.80758 | 310.8082 | 409.9304
Pr0.3Sr0.7Fe0.1Ni0.3Ir0.6 | 400.506 | 13.7454 | 362.3863 | 425.627
Pr0.3Sr0.7Fe0.1Ni0.3Ru0.6 | 364.4869 | 11.11546 | 343.4148 | 381.5967
Pr0.3Sr0.7Fe0.1Ni0.3Sn0.6 | 398.3637 | 14.78482 | 363.6867 | 415.5563
Pr0.3Sr0.7Fe0.1Ni0.5Cu0.4 | 369.3371 | 25.03607 | 315.8398 | 412.8796
Pr0.3Sr0.7Fe0.1Ni0.5Ir0.4 | 359.306 | 13.41829 | 329.6009 | 397.4144
Pr0.3Sr0.7Fe0.1Ni0.5Ru0.4 | 365.1759 | 10.51632 | 344.7238 | 388.7482
Pr0.3Sr0.7Fe0.1Ni0.5Sn0.4 | 364.4176 | 15.78843 | 329.5153 | 393.9304
Pr0.3Sr0.7Fe0.1Ni0.7Cu0.2 | 378.9677 | 18.97985 | 313.9343 | 410.8726
Pr0.3Sr0.7Fe0.1Ni0.7Ir0.2 | 374.3576 | 17.54924 | 335.9059 | 411.2832
Pr0.3Sr0.7Fe0.1Ni0.7Ru0.2 | 372.3864 | 14.27667 | 337.9615 | 409.31
Pr0.3Sr0.7Fe0.1Ni0.7Sn0.2 | 371.2795 | 15.26684 | 337.2051 | 396.801
Pr0.3Sr0.7Fe0.1Ni0.9 | 376.4868 | 17.70567 | 347.007 | 433.0112
Pr0.3Sr0.7Fe0.1Zr0.1Cu0.8 | 370.6766 | 38.2004 | 343.6648 | 397.6884
Pr0.3Sr0.7Fe0.1Zr0.1Ni0.8 | 379.5349 | 13.85562 | 351.5882 | 435.0734
Pr0.3Sr0.7Fe0.1Zr0.3Cu0.6 | 380.9701 | 35.88252 | 355.5973 | 406.3429
Pr0.3Sr0.7Fe0.1Zr0.3Ni0.6 | 360.8017 | 7.794442 | 333.8591 | 381.1424
Pr0.3Sr0.7Fe0.1Zr0.5Cu0.4 | 360.9104 | 1.9732 | 359.5151 | 362.3056
Pr0.3Sr0.7Fe0.1Zr0.5Ni0.4 | 368.2868 | 26.13103 | 321.1219 | 415.8917
Pr0.3Sr0.7Fe0.1Zr0.7Cu0.2 | 365.5313 | 16.69829 | 353.7238 | 377.3387
Pr0.3Sr0.7Fe0.1Zr0.7Ni0.2 | 401.5893 | 1.387381 | 399.2371 | 403.9725
Pr0.3Sr0.7Fe0.3Cu0.1Ir0.6 | 388.1092 | 17.76989 | 349.4065 | 414.2564
Pr0.3Sr0.7Fe0.3Cu0.1Ru0.6 | 352.575 | 15.53541 | 321.3832 | 370.9997
Pr0.3Sr0.7Fe0.3Cu0.1Sn0.6 | 390.6295 | 10.44754 | 365.0176 | 403.9484
Pr0.3Sr0.7Fe0.3Cu0.3Ir0.4 | 359.5997 | 12.99809 | 341.6357 | 382.6858
Pr0.3Sr0.7Fe0.3Cu0.3Ru0.4 | 375.3065 | 13.8617 | 349.1762 | 406.9897
Pr0.3Sr0.7Fe0.3Cu0.3Sn0.4 | 357.8552 | 9.055156 | 336.3204 | 380.1325
Pr0.3Sr0.7Fe0.3Cu0.5Ir0.2 | 373.0861 | 25.06918 | 342.8544 | 413.0313
Pr0.3Sr0.7Fe0.3Cu0.5Ru0.2 | 363.0566 | 14.66182 | 315.5894 | 398.9398
Pr0.3Sr0.7Fe0.3Cu0.5Sn0.2 | 365.692 | 12.63003 | 342.9482 | 386.7927
Pr0.3Sr0.7Fe0.3Cu0.7 | 378.2041 | 19.93068 | 349.9686 | 407.0204
Pr0.3Sr0.7Fe0.3Ir0.1Ru0.6 | 351.4855 | 15.50094 | 332.3422 | 374.8033
Pr0.3Sr0.7Fe0.3Ir0.3Ru0.4 | 351.9854 | 3.544496 | 344.0323 | 357.7281
Pr0.3Sr0.7Fe0.3Ir0.5Ru0.2 | 373.2788 | 9.656246 | 357.8171 | 385.1382
Pr0.3Sr0.7Fe0.3Ir0.7 | 381.5664 | 5.807578 | 364.5147 | 389.9053
Pr0.3Sr0.7Fe0.3Mn0.1Cu0.6 | 372.7538 | 18.86784 | 345.937 | 406.9307
Pr0.3Sr0.7Fe0.3Mn0.1Ir0.6 | 400.6113 | 11.40381 | 356.7663 | 418.4113
Pr0.3Sr0.7Fe0.3Mn0.1Nb0.6 | 383.2048 | 20.99138 | 345.6807 | 424.703
Pr0.3Sr0.7Fe0.3Mn0.1Ni0.6 | 381.4103 | 16.12165 | 333.5667 | 413.6226
Pr0.3Sr0.7Fe0.3Mn0.1Ru0.6 | 355.523 | 14.61434 | 329.9679 | 384.9687
Pr0.3Sr0.7Fe0.3Mn0.1Sn0.6 | 397.802 | 9.378258 | 365.0242 | 416.2317
Pr0.3Sr0.7Fe0.3Mn0.1Zr0.6 | 400.805 | 7.841713 | 391.5971 | 412.2229
Pr0.3Sr0.7Fe0.3Mn0.3Cu0.4 | 368.8549 | 24.45068 | 318.1101 | 405.9584
Pr0.3Sr0.7Fe0.3Mn0.3Ir0.4 | 364.3101 | 14.51987 | 345.8635 | 388.535
Pr0.3Sr0.7Fe0.3Mn0.3Nb0.4 | 371.9074 | 10.45199 | 338.8129 | 388.8088
Pr0.3Sr0.7Fe0.3Mn0.3Ni0.4 | 378.2007 | 15.09594 | 347.3922 | 410.4624
Pr0.3Sr0.7Fe0.3Mn0.3Ru0.4 | 369.9908 | 12.24584 | 354.3533 | 389.3819
Pr0.3Sr0.7Fe0.3Mn0.3Sn0.4 | 355.3621 | 6.622192 | 342.4115 | 384.8702
Pr0.3Sr0.7Fe0.3Mn0.3Zr0.4 | 353.4014 | 5.680359 | 345.0635 | 376.6811
Pr0.3Sr0.7Fe0.3Mn0.5Cu0.2 | 375.7662 | 19.73808 | 346.6385 | 405.0146
Pr0.3Sr0.7Fe0.3Mn0.5Ir0.2 | 386.7232 | 5.17887 | 364.8045 | 393.305
Pr0.3Sr0.7Fe0.3Mn0.5Nb0.2 | 373.6019 | 7.501068 | 350.7681 | 391.4739
Pr0.3Sr0.7Fe0.3Mn0.5Ni0.2 | 382.5087 | 14.71288 | 346.5702 | 405.169
Pr0.3Sr0.7Fe0.3Mn0.5Ru0.2 | 395.8241 | 7.216522 | 371.4438 | 408.7222
Pr0.3Sr0.7Fe0.3Mn0.5Sn0.2 | 369.7437 | 7.283476 | 352.9864 | 381.4029
Pr0.3Sr0.7Fe0.3Mn0.5Zr0.2 | 362.9102 | 5.070032 | 354.5664 | 370.4155
Pr0.3Sr0.7Fe0.3Mn0.7 | 384.7275 | 7.062835 | 370.4818 | 401.1789
Pr0.3Sr0.7Fe0.3Nb0.1Cu0.6 | 367.239 | 19.86466 | 315.0135 | 398.8036
Pr0.3Sr0.7Fe0.3Nb0.1Ir0.6 | 399.6131 | 10.24481 | 376.0508 | 418.411
Pr0.3Sr0.7Fe0.3Nb0.1Ni0.6 | 378.4438 | 18.43611 | 330.3438 | 413.0246
Pr0.3Sr0.7Fe0.3Nb0.1Ru0.6 | 340.398 | 10.31713 | 326.6521 | 362.9853
Pr0.3Sr0.7Fe0.3Nb0.1Sn0.6 | 396.6623 | 6.88417 | 384.5984 | 407.2912
Pr0.3Sr0.7Fe0.3Nb0.1Zr0.6 | 394.6245 | 12.33004 | 376.9767 | 417.8109
Pr0.3Sr0.7Fe0.3Nb0.3Cu0.4 | 361.8094 | 18.78629 | 336.4289 | 400.5684
Pr0.3Sr0.7Fe0.3Nb0.3Ir0.4 | 374.3502 | 8.855785 | 361.3022 | 386.2342
Pr0.3Sr0.7Fe0.3Nb0.3Ni0.4 | 366.1209 | 11.04994 | 342.3759 | 394.9612
Pr0.3Sr0.7Fe0.3Nb0.3Ru0.4 | 367.3977 | 9.571372 | 350.5115 | 378.2804
Pr0.3Sr0.7Fe0.3Nb0.3Sn0.4 | 411.7509 | 4.631515 | 400.0632 | 415.5519
Pr0.3Sr0.7Fe0.3Nb0.3Zr0.4 | 393.3726 | 6.544 | 377.7566 | 402.5774
Pr0.3Sr0.7Fe0.3Nb0.5Cu0.2 | 376.8022 | 19.82108 | 335.7876 | 425.5979
Pr0.3Sr0.7Fe0.3Nb0.5Ir0.2 | 392.9649 | 4.346067 | 376.4128 | 395.8712
Pr0.3Sr0.7Fe0.3Nb0.5Ni0.2 | 360.0066 | 12.37055 | 330.8113 | 414.5122
Pr0.3Sr0.7Fe0.3Nb0.5Ru0.2 | 406.3292 | 14.23391 | 351.3781 | 416.0937
Pr0.3Sr0.7Fe0.3Nb0.5Sn0.2 | 390.4761 | 6.708105 | 381.0221 | 402.7326
Pr0.3Sr0.7Fe0.3Nb0.5Zr0.2 | 395.9621 | 7.836045 | 385.2192 | 402.7227
Pr0.3Sr0.7Fe0.3Nb0.7 | 409.5108 | 7.349177 | 389.7535 | 421.8327
Pr0.3Sr0.7Fe0.3Ni0.1Cu0.6 | 370.3435 | 22.68717 | 314.3544 | 408.9103
Pr0.3Sr0.7Fe0.3Ni0.1Ir0.6 | 387.6817 | 21.1007 | 341.1801 | 417.5069
Pr0.3Sr0.7Fe0.3Ni0.1Ru0.6 | 351.8939 | 16.85237 | 320.8438 | 381.1484
Pr0.3Sr0.7Fe0.3Ni0.1Sn0.6 | 395.2781 | 7.868015 | 360.5818 | 413.2621
Pr0.3Sr0.7Fe0.3Ni0.3Cu0.4 | 359.4594 | 25.49283 | 312.1175 | 406.664
Pr0.3Sr0.7Fe0.3Ni0.3Ir0.4 | 360.8449 | 15.37148 | 327.6735 | 393.6905
Pr0.3Sr0.7Fe0.3Ni0.3Ru0.4 | 365.4096 | 16.429 | 334.7025 | 393.9666
Pr0.3Sr0.7Fe0.3Ni0.3Sn0.4 | 360.5647 | 14.20441 | 328.7352 | 396.462
Pr0.3Sr0.7Fe0.3Ni0.5Cu0.2 | 359.1335 | 24.96723 | 312.349 | 420.3662
Pr0.3Sr0.7Fe0.3Ni0.5Ir0.2 | 375.3296 | 16.38096 | 337.1156 | 409.8293
Pr0.3Sr0.7Fe0.3Ni0.5Ru0.2 | 384.4681 | 15.61175 | 341.5829 | 410.2093
Pr0.3Sr0.7Fe0.3Ni0.5Sn0.2 | 374.0468 | 17.54086 | 337.6475 | 407.8726
Pr0.3Sr0.7Fe0.3Ni0.7 | 380.0332 | 16.01685 | 327.9181 | 423.7129
Pr0.3Sr0.7Fe0.3Sn0.1Ir0.6 | 404.0624 | 11.60266 | 389.3381 | 418.3217
Pr0.3Sr0.7Fe0.3Sn0.1Ru0.6 | 353.12 | 7.898925 | 334.126 | 366.0416
Pr0.3Sr0.7Fe0.3Sn0.3Ir0.4 | 378.7438 | 9.335645 | 359.8168 | 391.8422
Pr0.3Sr0.7Fe0.3Sn0.3Ru0.4 | 381.8795 | 15.77219 | 345.2169 | 399.1467
Pr0.3Sr0.7Fe0.3Sn0.5Ir0.2 | 378.68 | 12.62124 | 344.0934 | 397.4131
Pr0.3Sr0.7Fe0.3Sn0.5Ru0.2 | 402.1216 | 5.302713 | 382.8969 | 407.5079
Pr0.3Sr0.7Fe0.3Sn0.7 | 403.0317 | 6.297037 | 388.811 | 409.5752
Pr0.3Sr0.7Fe0.3Zr0.1Cu0.6 | 358.5035 | 27.692 | 312.0047 | 398.439
Pr0.3Sr0.7Fe0.3Zr0.1Ir0.6 | 402.6928 | 11.93971 | 381.5871 | 418.1575
Pr0.3Sr0.7Fe0.3Zr0.1Ni0.6 | 380.6376 | 17.36498 | 330.3438 | 410.1191
Pr0.3Sr0.7Fe0.3Zr0.1Ru0.6 | 363.9438 | 12.43796 | 331.0738 | 382.0226
Pr0.3Sr0.7Fe0.3Zr0.1Sn0.6 | 416.6787 | 4.365351 | 399.3521 | 418.3546
Pr0.3Sr0.7Fe0.3Zr0.3Cu0.4 | 361.2706 | 15.33283 | 341.3125 | 390.3124
Pr0.3Sr0.7Fe0.3Zr0.3Ir0.4 | 383.2603 | 8.154759 | 351.4437 | 387.3742
Pr0.3Sr0.7Fe0.3Zr0.3Ni0.4 | 361.3337 | 7.221304 | 343.8243 | 386.8761
Pr0.3Sr0.7Fe0.3Zr0.3Ru0.4 | 398.8973 | 12.91778 | 350.0657 | 412.4176
Pr0.3Sr0.7Fe0.3Zr0.3Sn0.4 | 396.0707 | 4.472969 | 383.3077 | 400.0662
Pr0.3Sr0.7Fe0.3Zr0.5Cu0.2 | 376.259 | 27.5047 | 340.1232 | 413.0139
Pr0.3Sr0.7Fe0.3Zr0.5Ir0.2 | 390.1706 | 8.112108 | 358.3351 | 397.1658
Pr0.3Sr0.7Fe0.3Zr0.5Ni0.2 | 379.9376 | 20.11352 | 324.1569 | 425.1424
Pr0.3Sr0.7Fe0.3Zr0.5Ru0.2 | 389.6706 | 7.457011 | 382.3897 | 403.2449
Pr0.3Sr0.7Fe0.3Zr0.5Sn0.2 | 403.2404 | 2.229134 | 397.131 | 405.4144
Pr0.3Sr0.7Fe0.3Zr0.7 | 377.5412 | 7.352362 | 372.669 | 407.4364
Pr0.3Sr0.7Fe0.5Cu0.1Ir0.4 | 365.1164 | 17.39025 | 331.4145 | 405.9337
Pr0.3Sr0.7Fe0.5Cu0.1Ru0.4 | 373.6235 | 10.15559 | 356.4855 | 389.5642
Pr0.3Sr0.7Fe0.5Cu0.1Sn0.4 | 358.0282 | 13.62359 | 329.3559 | 380.8285
Pr0.3Sr0.7Fe0.5Cu0.3Ir0.2 | 372.2937 | 16.87513 | 343.2915 | 402.0861
Pr0.3Sr0.7Fe0.5Cu0.3Ru0.2 | 378.5075 | 11.18771 | 348.8742 | 400.9697
Pr0.3Sr0.7Fe0.5Cu0.3Sn0.2 | 370.7893 | 17.86889 | 347.9493 | 409.6807
Pr0.3Sr0.7Fe0.5Cu0.5 | 374.4111 | 15.65435 | 343.7784 | 403.1856
Pr0.3Sr0.7Fe0.5Ir0.1Ru0.4 | 353.3874 | 17.41055 | 325.7464 | 388.7474
Pr0.3Sr0.7Fe0.5Ir0.3Ru0.2 | 366.9384 | 13.59752 | 326.1245 | 382.0977
Pr0.3Sr0.7Fe0.5Ir0.5 | 374.1586 | 17.65027 | 337.0502 | 415.4456
Pr0.3Sr0.7Fe0.5Mn0.1Cu0.4 | 377.0672 | 23.8693 | 312.0047 | 414.2066
Pr0.3Sr0.7Fe0.5Mn0.1Ir0.4 | 368.2556 | 16.8526 | 346.2565 | 416.4722
Pr0.3Sr0.7Fe0.5Mn0.1Nb0.4 | 363.4838 | 12.124 | 336.1957 | 385.9394
Pr0.3Sr0.7Fe0.5Mn0.1Ni0.4 | 375.9767 | 15.71433 | 330.9623 | 414.2066
Pr0.3Sr0.7Fe0.5Mn0.1Ru0.4 | 374.9534 | 12.37662 | 349.8625 | 397.7784
Pr0.3Sr0.7Fe0.5Mn0.1Sn0.4 | 353.5673 | 11.41054 | 332.1273 | 383.5663
Pr0.3Sr0.7Fe0.5Mn0.1Zr0.4 | 357.5318 | 17.02351 | 320.0138 | 395.1151
Pr0.3Sr0.7Fe0.5Mn0.3Cu0.2 | 372.9996 | 16.53182 | 314.2741 | 405.299
Pr0.3Sr0.7Fe0.5Mn0.3Ir0.2 | 379.9597 | 14.63916 | 347.0814 | 401.2994
Pr0.3Sr0.7Fe0.5Mn0.3Nb0.2 | 373.2682 | 15.77984 | 338.2609 | 404.8216
Pr0.3Sr0.7Fe0.5Mn0.3Ni0.2 | 379.197 | 15.90205 | 337.7289 | 410.6661
Pr0.3Sr0.7Fe0.5Mn0.3Ru0.2 | 387.2225 | 17.0043 | 349.0412 | 409.4551
Pr0.3Sr0.7Fe0.5Mn0.3Sn0.2 | 373.1348 | 14.56656 | 336.4803 | 400.2617
Pr0.3Sr0.7Fe0.5Mn0.3Zr0.2 | 362.3582 | 10.18424 | 342.1314 | 389.6237
Pr0.3Sr0.7Fe0.5Mn0.5 | 390.9025 | 9.295092 | 354.3476 | 410.588
Pr0.3Sr0.7Fe0.5Nb0.1Cu0.4 | 370.3488 | 15.93731 | 313.7018 | 402.0614
Pr0.3Sr0.7Fe0.5Nb0.1Ir0.4 | 368.297 | 22.22322 | 326.7736 | 419.0197
Pr0.3Sr0.7Fe0.5Nb0.1Ni0.4 | 384.1463 | 13.84761 | 344.357 | 418.6115
Pr0.3Sr0.7Fe0.5Nb0.1Ru0.4 | 370.795 | 12.18857 | 334.4333 | 391.5268
Pr0.3Sr0.7Fe0.5Nb0.1Sn0.4 | 370.2663 | 17.47404 | 331.2433 | 406.2596
Pr0.3Sr0.7Fe0.5Nb0.1Zr0.4 | 385.2923 | 19.36015 | 344.3035 | 425.5847
Pr0.3Sr0.7Fe0.5Nb0.3Cu0.2 | 364.0641 | 12.12189 | 337.1333 | 391.2778
Pr0.3Sr0.7Fe0.5Nb0.3Ir0.2 | 360.5664 | 15.76373 | 323.725 | 390.8351
Pr0.3Sr0.7Fe0.5Nb0.3Ni0.2 | 365.7254 | 9.129915 | 335.7141 | 394.9493
Pr0.3Sr0.7Fe0.5Nb0.3Ru0.2 | 361.131 | 10.7124 | 337.1209 | 387.9767
Pr0.3Sr0.7Fe0.5Nb0.3Sn0.2 | 361.0134 | 12.13921 | 332.2274 | 383.2104
Pr0.3Sr0.7Fe0.5Nb0.3Zr0.2 | 370.7623 | 20.06148 | 321.8128 | 415.7857
Pr0.3Sr0.7Fe0.5Nb0.5 | 352.1348 | 18.17169 | 330.3625 | 405.5831
Pr0.3Sr0.7Fe0.5Ni0.1Cu0.4 | 373.3818 | 23.17751 | 315.0016 | 410.6782
Pr0.3Sr0.7Fe0.5Ni0.1Ir0.4 | 368.1375 | 15.56351 | 336.063 | 415.7824
Pr0.3Sr0.7Fe0.5Ni0.1Ru0.4 | 373.4 | 13.06613 | 343.3442 | 399.301
Pr0.3Sr0.7Fe0.5Ni0.1Sn0.4 | 356.1252 | 14.52562 | 325.1346 | 385.7932
Pr0.3Sr0.7Fe0.5Ni0.3Cu0.2 | 362.789 | 21.11941 | 311.1309 | 412.8296
Pr0.3Sr0.7Fe0.5Ni0.3Ir0.2 | 379.1226 | 17.31484 | 342.1913 | 409.8293
Pr0.3Sr0.7Fe0.5Ni0.3Ru0.2 | 382.0474 | 15.20383 | 344.1332 | 413.0246
Pr0.3Sr0.7Fe0.5Ni0.3Sn0.2 | 373.5319 | 15.15735 | 336.1957 | 408.0048
Pr0.3Sr0.7Fe0.5Ni0.5 | 389.1595 | 11.0328 | 337.0575 | 423.444
Pr0.3Sr0.7Fe0.5Sn0.1Ir0.4 | 375.2496 | 25.09453 | 346.0899 | 418.855
Pr0.3Sr0.7Fe0.5Sn0.1Ru0.4 | 359.0766 | 18.67189 | 327.6735 | 388.3609
Pr0.3Sr0.7Fe0.5Sn0.3Ir0.2 | 366.3418 | 11.69821 | 340.043 | 392.6273
Pr0.3Sr0.7Fe0.5Sn0.3Ru0.2 | 352.2117 | 7.909 | 342.1038 | 377.8302
Pr0.3Sr0.7Fe0.5Sn0.5 | 365.2232 | 22.56471 | 332.828 | 405.0931
Pr0.3Sr0.7Fe0.5Zr0.1Cu0.4 | 372.0214 | 15.07649 | 332.9012 | 402.8701
Pr0.3Sr0.7Fe0.5Zr0.1Ir0.4 | 373.7246 | 24.55454 | 339.8963 | 418.855
Pr0.3Sr0.7Fe0.5Zr0.1Ni0.4 | 385.6142 | 13.17607 | 347.1121 | 412.7381
Pr0.3Sr0.7Fe0.5Zr0.1Ru0.4 | 362.2218 | 13.78524 | 330.9793 | 387.5069
Pr0.3Sr0.7Fe0.5Zr0.1Sn0.4 | 377.9428 | 22.89822 | 334.8061 | 417.1059
Pr0.3Sr0.7Fe0.5Zr0.3Cu0.2 | 357.2685 | 5.969941 | 343.1339 | 373.2619
Pr0.3Sr0.7Fe0.5Zr0.3Ir0.2 | 375.3463 | 19.8221 | 348.9066 | 414.7028
Pr0.3Sr0.7Fe0.5Zr0.3Ni0.2 | 365.082 | 9.192844 | 340.2255 | 388.4284
Pr0.3Sr0.7Fe0.5Zr0.3Ru0.2 | 355.3171 | 12.91232 | 330.5882 | 379.0258
Pr0.3Sr0.7Fe0.5Zr0.3Sn0.2 | 376.6577 | 19.68808 | 329.068 | 410.1773
Pr0.3Sr0.7Fe0.5Zr0.5 | 385.1553 | 7.716974 | 373.6274 | 400.3739
Pr0.3Sr0.7Fe0.7Cu0.1Ir0.2 | 378.3293 | 14.15288 | 343.4469 | 410.079
Pr0.3Sr0.7Fe0.7Cu0.1Ru0.2 | 380.4681 | 15.07617 | 330.9718 | 413.109
Pr0.3Sr0.7Fe0.7Cu0.1Sn0.2 | 374.5912 | 17.10283 | 326.5751 | 401.9614
Pr0.3Sr0.7Fe0.7Cu0.3 | 376.8793 | 14.97257 | 333.4641 | 403.7396
Pr0.3Sr0.7Fe0.7Ir0.1Ru0.2 | 370.8792 | 16.34723 | 331.952 | 400.8084
Pr0.3Sr0.7Fe0.7Ir0.3 | 377.3406 | 11.94219 | 358.9844 | 415.4009
Pr0.3Sr0.7Fe0.7Mn0.1Cu0.2 | 381.0951 | 12.47459 | 338.2513 | 404.7479
Pr0.3Sr0.7Fe0.7Mn0.1Ir0.2 | 379.3011 | 13.85472 | 347.8351 | 410.9678
Pr0.3Sr0.7Fe0.7Mn0.1Nb0.2 | 363.2366 | 9.891996 | 332.8683 | 405.4809
Pr0.3Sr0.7Fe0.7Mn0.1Ni0.2 | 386.4917 | 14.29805 | 328.0647 | 409.4086
Pr0.3Sr0.7Fe0.7Mn0.1Ru0.2 | 383.2252 | 14.3496 | 342.4177 | 403.825
Pr0.3Sr0.7Fe0.7Mn0.1Sn0.2 | 362.9538 | 14.91293 | 329.3454 | 403.0202
Pr0.3Sr0.7Fe0.7Mn0.1Zr0.2 | 369.0765 | 10.5623 | 349.7819 | 390.0264
Pr0.3Sr0.7Fe0.7Mn0.3 | 382.3037 | 13.64842 | 345.8457 | 419.1664
Pr0.3Sr0.7Fe0.7Nb0.1Cu0.2 | 379.8779 | 16.63451 | 350.0362 | 407.6983
Pr0.3Sr0.7Fe0.7Nb0.1Ir0.2 | 367.4464 | 11.79465 | 331.9202 | 409.7858
Pr0.3Sr0.7Fe0.7Nb0.1Ni0.2 | 382.4439 | 13.81501 | 326.1921 | 411.4408
Pr0.3Sr0.7Fe0.7Nb0.1Ru0.2 | 362.0629 | 10.27632 | 332.6737 | 402.0271
Pr0.3Sr0.7Fe0.7Nb0.1Sn0.2 | 363.6783 | 11.20754 | 336.6326 | 393.9304
Pr0.3Sr0.7Fe0.7Nb0.1Zr0.2 | 363.6622 | 10.5554 | 339.4854 | 388.3307
Pr0.3Sr0.7Fe0.7Nb0.3 | 358.8983 | 10.37771 | 329.541 | 389.9047
Pr0.3Sr0.7Fe0.7Ni0.1Cu0.2 | 380.5236 | 15.7868 | 338.1385 | 416.0779
Pr0.3Sr0.7Fe0.7Ni0.1Ir0.2 | 377.9821 | 13.059 | 345.6318 | 410.3577
Pr0.3Sr0.7Fe0.7Ni0.1Ru0.2 | 383.159 | 14.16804 | 332.3393 | 408.383
Pr0.3Sr0.7Fe0.7Ni0.1Sn0.2 | 368.9861 | 16.78492 | 319.9583 | 404.4175
Pr0.3Sr0.7Fe0.7Ni0.3 | 383.7567 | 17.11719 | 330.2156 | 419.4052
Pr0.3Sr0.7Fe0.7Sn0.1Ir0.2 | 371.6932 | 13.75555 | 355.7295 | 404.2751
Pr0.3Sr0.7Fe0.7Sn0.1Ru0.2 | 359.9725 | 14.44666 | 329.4878 | 386.6518
Pr0.3Sr0.7Fe0.7Sn0.3 | 357.8976 | 13.18582 | 326.1921 | 392.7479
Pr0.3Sr0.7Fe0.7Zr0.1Cu0.2 | 378.194 | 17.29388 | 338.5092 | 408.3262
Pr0.3Sr0.7Fe0.7Zr0.1Ir0.2 | 369.0653 | 10.2859 | 355.143 | 392.4603
Pr0.3Sr0.7Fe0.7Zr0.1Ni0.2 | 380.6128 | 12.72972 | 321.8128 | 412.3927
Pr0.3Sr0.7Fe0.7Zr0.1Ru0.2 | 365.729 | 9.353775 | 352.0267 | 387.773
Pr0.3Sr0.7Fe0.7Zr0.1Sn0.2 | 359.6027 | 10.06591 | 339.5559 | 381.5316
Pr0.3Sr0.7Fe0.7Zr0.3 | 362.5478 | 10.77123 | 332.828 | 382.2679
Pr0.3Sr0.7Fe0.9Cu0.1 | 384.029 | 17.43837 | 329.3417 | 420.6583
Pr0.3Sr0.7Fe0.9Ir0.1 | 374.6541 | 17.40941 | 350.8334 | 418.2679
Pr0.3Sr0.7Fe0.9Mn0.1 | 383.9594 | 20.19143 | 333.9421 | 423.3972
Pr0.3Sr0.7Fe0.9Nb0.1 | 368.1813 | 10.47641 | 342.6621 | 402.4113
Pr0.3Sr0.7Fe0.9Ni0.1 | 385.78 | 18.95493 | 330.2687 | 424.3355
Pr0.3Sr0.7Fe0.9Sn0.1 | 370.9773 | 13.89305 | 342.5896 | 422.7269
Pr0.3Sr0.7Fe0.9Zr0.1 | 366.9129 | 11.29414 | 342.3888 | 402.8955
Pr0.3Sr0.7Mn0.1Cu0.1Ir0.8 | 386.0522 |  | 386.0522 | 386.0522
Pr0.3Sr0.7Mn0.1Cu0.1Ru0.8 | 384.7784 |  | 384.7784 | 384.7784
Pr0.3Sr0.7Mn0.1Cu0.1Sn0.8 | 381.1261 |  | 381.1261 | 381.1261
Pr0.3Sr0.7Mn0.1Cu0.3Ir0.6 | 389.1682 | 16.27181 | 377.6623 | 400.6742
Pr0.3Sr0.7Mn0.1Cu0.3Ru0.6 | 361.9958 | 1.974492 | 360.5996 | 363.392
Pr0.3Sr0.7Mn0.1Cu0.3Sn0.6 | 377.7994 | 28.88539 | 357.3743 | 398.2244
Pr0.3Sr0.7Mn0.1Cu0.5Ir0.4 | 376.4039 | 20.22449 | 362.1031 | 390.7048
Pr0.3Sr0.7Mn0.1Cu0.5Ru0.4 | 343.7571 | 20.00395 | 329.6122 | 357.902
Pr0.3Sr0.7Mn0.1Cu0.5Sn0.4 | 370.8614 | 3.644077 | 368.2847 | 373.4382
Pr0.3Sr0.7Mn0.1Cu0.7Ir0.2 | 371.8442 | 31.3596 | 349.6696 | 394.0188
Pr0.3Sr0.7Mn0.1Cu0.7Ru0.2 | 367.1358 | 35.03013 | 342.3657 | 391.9058
Pr0.3Sr0.7Mn0.1Cu0.7Sn0.2 | 357.8144 | 31.87222 | 335.2773 | 380.3514
Pr0.3Sr0.7Mn0.1Cu0.9 | 365.4506 | 7.069029 | 358.9975 | 371.9037
Pr0.3Sr0.7Mn0.1Nb0.1Cu0.8 | 358.8892 | 28.81609 | 328.3663 | 391.8383
Pr0.3Sr0.7Mn0.1Nb0.1Ni0.8 | 383.7406 | 15.56826 | 355.6861 | 435.0734
Pr0.3Sr0.7Mn0.1Nb0.3Cu0.6 | 371.0541 | 18.80825 | 351.4475 | 390.9592
Pr0.3Sr0.7Mn0.1Nb0.3Ni0.6 | 361.9407 | 11.00587 | 344.47 | 389.5131
Pr0.3Sr0.7Mn0.1Nb0.5Cu0.4 | 369.8389 | 31.42709 | 340.6873 | 403.131
Pr0.3Sr0.7Mn0.1Nb0.5Ni0.4 | 366.4496 | 14.08048 | 341.1228 | 425.5979
Pr0.3Sr0.7Mn0.1Nb0.7Cu0.2 | 399.9022 | 0.4771501 | 399.5648 | 400.2396
Pr0.3Sr0.7Mn0.1Nb0.7Ni0.2 | 403.6878 | 2.362077 | 402.464 | 415.2919
Pr0.3Sr0.7Mn0.1Ni0.1Cu0.8 | 360.57 | 24.07669 | 343.0349 | 391.9007
Pr0.3Sr0.7Mn0.1Ni0.1Ir0.8 | 389.9892 |  | 389.9892 | 389.9892
Pr0.3Sr0.7Mn0.1Ni0.1Ru0.8 | 413.9891 |  | 413.9891 | 413.9891
Pr0.3Sr0.7Mn0.1Ni0.1Sn0.8 | 375.4015 |  | 375.4015 | 375.4015
Pr0.3Sr0.7Mn0.1Ni0.3Cu0.6 | 373.1631 | 24.64148 | 316.4877 | 409.6502
Pr0.3Sr0.7Mn0.1Ni0.3Ir0.6 | 400.4985 | 13.54576 | 360.4129 | 423.4736
Pr0.3Sr0.7Mn0.1Ni0.3Ru0.6 | 364.9438 | 11.74154 | 346.3532 | 381.2807
Pr0.3Sr0.7Mn0.1Ni0.3Sn0.6 | 397.0726 | 11.35805 | 363.161 | 413.1449
Pr0.3Sr0.7Mn0.1Ni0.5Cu0.4 | 371.521 | 26.76778 | 316.239 | 412.4438
Pr0.3Sr0.7Mn0.1Ni0.5Ir0.4 | 351.3841 | 12.09173 | 329.6009 | 399.7484
Pr0.3Sr0.7Mn0.1Ni0.5Ru0.4 | 361.1944 | 7.249993 | 344.8287 | 385.0322
Pr0.3Sr0.7Mn0.1Ni0.5Sn0.4 | 366.0861 | 13.00312 | 339.7512 | 393.9304
Pr0.3Sr0.7Mn0.1Ni0.7Cu0.2 | 377.3793 | 19.10428 | 313.4582 | 410.8978
Pr0.3Sr0.7Mn0.1Ni0.7Ir0.2 | 374.0832 | 18.08823 | 335.1905 | 410.8726
Pr0.3Sr0.7Mn0.1Ni0.7Ru0.2 | 369.7453 | 13.42928 | 334.4095 | 406.8935
Pr0.3Sr0.7Mn0.1Ni0.7Sn0.2 | 370.3222 | 15.39318 | 337.2482 | 396.7668
Pr0.3Sr0.7Mn0.1Ni0.9 | 375.4085 | 15.61745 | 348.6189 | 409.4296
Pr0.3Sr0.7Mn0.1Zr0.1Cu0.8 | 369.3905 | 33.38127 | 345.7864 | 392.9946
Pr0.3Sr0.7Mn0.1Zr0.1Ni0.8 | 379.5135 | 15.72712 | 351.654 | 435.6302
Pr0.3Sr0.7Mn0.1Zr0.3Cu0.6 | 382.393 | 9.838866 | 375.4359 | 389.3501
Pr0.3Sr0.7Mn0.1Zr0.3Ni0.6 | 361.319 | 9.060336 | 347.8448 | 382.6355
Pr0.3Sr0.7Mn0.1Zr0.5Cu0.4 | 353.0804 | 10.23145 | 345.8457 | 360.3151
Pr0.3Sr0.7Mn0.1Zr0.5Ni0.4 | 378.0476 | 26.89755 | 320.0138 | 416.0779
Pr0.3Sr0.7Mn0.1Zr0.7Cu0.2 | 361.7354 | 23.55516 | 345.0794 | 378.3914
Pr0.3Sr0.7Mn0.1Zr0.7Ni0.2 | 392.9997 | 5.935516 | 386.9975 | 404.5787
Pr0.3Sr0.7Mn0.3Cu0.1Ir0.6 | 391.2326 |  | 391.2326 | 391.2326
Pr0.3Sr0.7Mn0.3Cu0.1Ru0.6 | 354.8327 |  | 354.8327 | 354.8327
Pr0.3Sr0.7Mn0.3Cu0.1Sn0.6 | 403.1385 |  | 403.1385 | 403.1385
Pr0.3Sr0.7Mn0.3Cu0.3Ir0.4 | 380.1043 | 0.7325536 | 379.5863 | 380.6222
Pr0.3Sr0.7Mn0.3Cu0.3Ru0.4 | 354.1687 | 6.723844 | 349.4143 | 358.9232
Pr0.3Sr0.7Mn0.3Cu0.3Sn0.4 | 371.2461 | 6.000845 | 367.0029 | 375.4894
Pr0.3Sr0.7Mn0.3Cu0.5Ir0.2 | 356.0519 | 5.371238 | 352.2539 | 359.85
Pr0.3Sr0.7Mn0.3Cu0.5Ru0.2 | 358.0244 | 3.891407 | 355.2728 | 360.776
Pr0.3Sr0.7Mn0.3Cu0.5Sn0.2 | 355.6769 | 20.79281 | 340.9742 | 370.3796
Pr0.3Sr0.7Mn0.3Cu0.7 | 364.8487 | 9.758519 | 355.9404 | 373.757
Pr0.3Sr0.7Mn0.3Ir0.1Ru0.6 | 405.8566 |  | 405.8566 | 405.8566
Pr0.3Sr0.7Mn0.3Ir0.3Ru0.4 | 368.7225 |  | 368.7225 | 368.7225
Pr0.3Sr0.7Mn0.3Ir0.5Ru0.2 | 383.2465 |  | 383.2465 | 383.2465
Pr0.3Sr0.7Mn0.3Ir0.7 | 393.5517 |  | 393.5517 | 393.5517
Pr0.3Sr0.7Mn0.3Nb0.1Cu0.6 | 364.0645 | 6.434905 | 355.4415 | 371.0269
Pr0.3Sr0.7Mn0.3Nb0.1Ir0.6 | 399.2352 |  | 399.2352 | 399.2352
Pr0.3Sr0.7Mn0.3Nb0.1Ni0.6 | 377.7537 | 18.09177 | 339.2051 | 402.625
Pr0.3Sr0.7Mn0.3Nb0.1Ru0.6 | 338.7105 |  | 338.7105 | 338.7105
Pr0.3Sr0.7Mn0.3Nb0.1Sn0.6 | 392.6902 |  | 392.6902 | 392.6902
Pr0.3Sr0.7Mn0.3Nb0.1Zr0.6 | 376.441 |  | 376.441 | 376.441
Pr0.3Sr0.7Mn0.3Nb0.3Cu0.4 | 360.4709 | 11.19542 | 349.3728 | 371.7611
Pr0.3Sr0.7Mn0.3Nb0.3Ir0.4 | 360.1768 |  | 360.1768 | 360.1768
Pr0.3Sr0.7Mn0.3Nb0.3Ni0.4 | 361.423 | 6.963875 | 346.6287 | 387.7642
Pr0.3Sr0.7Mn0.3Nb0.3Ru0.4 | 349.5505 |  | 349.5505 | 349.5505
Pr0.3Sr0.7Mn0.3Nb0.3Sn0.4 | 392.5479 |  | 392.5479 | 392.5479
Pr0.3Sr0.7Mn0.3Nb0.3Zr0.4 | 387.6062 |  | 387.6062 | 387.6062
Pr0.3Sr0.7Mn0.3Nb0.5Cu0.2 | 377.1476 | 7.14957 | 372.0921 | 382.2031
Pr0.3Sr0.7Mn0.3Nb0.5Ir0.2 | 376.233 |  | 376.233 | 376.233
Pr0.3Sr0.7Mn0.3Nb0.5Ni0.2 | 335.3084 | 10.14559 | 331.2932 | 371.6652
Pr0.3Sr0.7Mn0.3Nb0.5Ru0.2 | 387.9965 |  | 387.9965 | 387.9965
Pr0.3Sr0.7Mn0.3Nb0.5Sn0.2 | 389.746 |  | 389.746 | 389.746
Pr0.3Sr0.7Mn0.3Nb0.5Zr0.2 | 400.9054 |  | 400.9054 | 400.9054
Pr0.3Sr0.7Mn0.3Nb0.7 | 374.9037 | 0 | 374.9037 | 374.9037
Pr0.3Sr0.7Mn0.3Ni0.1Cu0.6 | 377.7723 | 20.82572 | 349.1832 | 409.031
Pr0.3Sr0.7Mn0.3Ni0.1Ir0.6 | 404.4115 | 2.716987 | 402.4903 | 406.3327
Pr0.3Sr0.7Mn0.3Ni0.1Ru0.6 | 367.7319 | 17.26252 | 355.5254 | 379.9383
Pr0.3Sr0.7Mn0.3Ni0.1Sn0.6 | 383.402 | 6.960518 | 378.4802 | 388.3238
Pr0.3Sr0.7Mn0.3Ni0.3Cu0.4 | 358.7626 | 24.01124 | 315.6213 | 406.2715
Pr0.3Sr0.7Mn0.3Ni0.3Ir0.4 | 366.3901 | 10.16055 | 352.1258 | 379.8123
Pr0.3Sr0.7Mn0.3Ni0.3Ru0.4 | 365.7478 | 4.696911 | 353.4055 | 373.1973
Pr0.3Sr0.7Mn0.3Ni0.3Sn0.4 | 359.0704 | 9.990225 | 346.7279 | 382.0127
Pr0.3Sr0.7Mn0.3Ni0.5Cu0.2 | 364.8689 | 25.34053 | 312.6224 | 410.5111
Pr0.3Sr0.7Mn0.3Ni0.5Ir0.2 | 379.223 | 14.9195 | 347.8545 | 401.547
Pr0.3Sr0.7Mn0.3Ni0.5Ru0.2 | 386.4149 | 17.98144 | 354.6096 | 410.829
Pr0.3Sr0.7Mn0.3Ni0.5Sn0.2 | 375.864 | 15.62703 | 352.1544 | 405.2083
Pr0.3Sr0.7Mn0.3Ni0.7 | 385.2345 | 16.88726 | 352.0163 | 411.6925
Pr0.3Sr0.7Mn0.3Sn0.1Ir0.6 | 379.6963 |  | 379.6963 | 379.6963
Pr0.3Sr0.7Mn0.3Sn0.1Ru0.6 | 383.0064 |  | 383.0064 | 383.0064
Pr0.3Sr0.7Mn0.3Sn0.3Ir0.4 | 370.6222 |  | 370.6222 | 370.6222
Pr0.3Sr0.7Mn0.3Sn0.3Ru0.4 | 376.2593 |  | 376.2593 | 376.2593
Pr0.3Sr0.7Mn0.3Sn0.5Ir0.2 | 359.4582 |  | 359.4582 | 359.4582
Pr0.3Sr0.7Mn0.3Sn0.5Ru0.2 | 384.5885 |  | 384.5885 | 384.5885
Pr0.3Sr0.7Mn0.3Sn0.7 | 395.5241 | 0 | 395.5241 | 395.5241
Pr0.3Sr0.7Mn0.3Zr0.1Cu0.6 | 352.2096 | 5.865428 | 348.0621 | 356.3571
Pr0.3Sr0.7Mn0.3Zr0.1Ir0.6 | 357.7017 |  | 357.7017 | 357.7017
Pr0.3Sr0.7Mn0.3Zr0.1Ni0.6 | 376.6012 | 17.99942 | 339.2051 | 404.8819
Pr0.3Sr0.7Mn0.3Zr0.1Ru0.6 | 373.3641 |  | 373.3641 | 373.3641
Pr0.3Sr0.7Mn0.3Zr0.1Sn0.6 | 384.0654 |  | 384.0654 | 384.0654
Pr0.3Sr0.7Mn0.3Zr0.3Cu0.4 | 380.1373 | 9.235 | 373.6072 | 386.6675
Pr0.3Sr0.7Mn0.3Zr0.3Ir0.4 | 365.961 |  | 365.961 | 365.961
Pr0.3Sr0.7Mn0.3Zr0.3Ni0.4 | 360.4047 | 6.927249 | 344.3269 | 373.5705
Pr0.3Sr0.7Mn0.3Zr0.3Ru0.4 | 384.7825 |  | 384.7825 | 384.7825
Pr0.3Sr0.7Mn0.3Zr0.3Sn0.4 | 381.3893 |  | 381.3893 | 381.3893
Pr0.3Sr0.7Mn0.3Zr0.5Cu0.2 | 393.3914 | 17.61759 | 380.9339 | 405.8489
Pr0.3Sr0.7Mn0.3Zr0.5Ir0.2 | 376.0403 |  | 376.0403 | 376.0403
Pr0.3Sr0.7Mn0.3Zr0.5Ni0.2 | 404.6453 | 11.66921 | 360.409 | 412.2124
Pr0.3Sr0.7Mn0.3Zr0.5Ru0.2 | 376.895 |  | 376.895 | 376.895
Pr0.3Sr0.7Mn0.3Zr0.5Sn0.2 | 393.8427 |  | 393.8427 | 393.8427
Pr0.3Sr0.7Mn0.3Zr0.7 | 403.997 | 0 | 403.997 | 403.997
Pr0.3Sr0.7Mn0.5Cu0.1Ir0.4 | 348.439 |  | 348.439 | 348.439
Pr0.3Sr0.7Mn0.5Cu0.1Ru0.4 | 358.1955 |  | 358.1955 | 358.1955
Pr0.3Sr0.7Mn0.5Cu0.1Sn0.4 | 355.1444 |  | 355.1444 | 355.1444
Pr0.3Sr0.7Mn0.5Cu0.3Ir0.2 | 350.6567 | 6.805833 | 345.8443 | 355.4692
Pr0.3Sr0.7Mn0.5Cu0.3Ru0.2 | 355.2072 | 1.936589 | 353.8378 | 356.5766
Pr0.3Sr0.7Mn0.5Cu0.3Sn0.2 | 358.3174 | 9.994878 | 351.25 | 365.3849
Pr0.3Sr0.7Mn0.5Cu0.5 | 384.0419 | 3.728571 | 380.6382 | 387.4456
Pr0.3Sr0.7Mn0.5Ir0.1Ru0.4 | 379.6446 |  | 379.6446 | 379.6446
Pr0.3Sr0.7Mn0.5Ir0.3Ru0.2 | 349.3964 |  | 349.3964 | 349.3964
Pr0.3Sr0.7Mn0.5Ir0.5 | 423.0555 |  | 423.0555 | 423.0555
Pr0.3Sr0.7Mn0.5Nb0.1Cu0.4 | 359.904 | 8.092553 | 351.8674 | 371.1566
Pr0.3Sr0.7Mn0.5Nb0.1Ir0.4 | 376.7477 |  | 376.7477 | 376.7477
Pr0.3Sr0.7Mn0.5Nb0.1Ni0.4 | 380.4477 | 14.03206 | 349.4362 | 401.8157
Pr0.3Sr0.7Mn0.5Nb0.1Ru0.4 | 385.3879 |  | 385.3879 | 385.3879
Pr0.3Sr0.7Mn0.5Nb0.1Sn0.4 | 349.667 |  | 349.667 | 349.667
Pr0.3Sr0.7Mn0.5Nb0.1Zr0.4 | 395.6566 |  | 395.6566 | 395.6566
Pr0.3Sr0.7Mn0.5Nb0.3Cu0.2 | 374.9413 | 19.25814 | 361.3238 | 388.5589
Pr0.3Sr0.7Mn0.5Nb0.3Ir0.2 | 387.4216 |  | 387.4216 | 387.4216
Pr0.3Sr0.7Mn0.5Nb0.3Ni0.2 | 361.2431 | 13.48261 | 343.1795 | 379.2458
Pr0.3Sr0.7Mn0.5Nb0.3Ru0.2 | 367.1777 |  | 367.1777 | 367.1777
Pr0.3Sr0.7Mn0.5Nb0.3Sn0.2 | 355.8937 |  | 355.8937 | 355.8937
Pr0.3Sr0.7Mn0.5Nb0.3Zr0.2 | 366.7749 |  | 366.7749 | 366.7749
Pr0.3Sr0.7Mn0.5Nb0.5 | 373.0318 | 0 | 373.0318 | 373.0318
Pr0.3Sr0.7Mn0.5Ni0.1Cu0.4 | 367.4623 | 27.78627 | 315.8663 | 395.5076
Pr0.3Sr0.7Mn0.5Ni0.1Ir0.4 | 368.8911 | 0.2782727 | 368.6943 | 369.0878
Pr0.3Sr0.7Mn0.5Ni0.1Ru0.4 | 358.6316 | 3.032636 | 356.4872 | 360.776
Pr0.3Sr0.7Mn0.5Ni0.1Sn0.4 | 354.0248 | 7.575681 | 348.6679 | 359.3816
Pr0.3Sr0.7Mn0.5Ni0.3Cu0.2 | 362.6889 | 25.97867 | 314.0922 | 407.2965
Pr0.3Sr0.7Mn0.5Ni0.3Ir0.2 | 382.4467 | 10.19636 | 352.1351 | 392.2921
Pr0.3Sr0.7Mn0.5Ni0.3Ru0.2 | 394.0134 | 15.75482 | 364.5195 | 413.3522
Pr0.3Sr0.7Mn0.5Ni0.3Sn0.2 | 374.6863 | 9.209755 | 354.6262 | 386.1935
Pr0.3Sr0.7Mn0.5Ni0.5 | 398.0755 | 7.924599 | 380.7721 | 416.1194
Pr0.3Sr0.7Mn0.5Sn0.1Ir0.4 | 334.8539 |  | 334.8539 | 334.8539
Pr0.3Sr0.7Mn0.5Sn0.1Ru0.4 | 386.5658 |  | 386.5658 | 386.5658
Pr0.3Sr0.7Mn0.5Sn0.3Ir0.2 | 328.2262 |  | 328.2262 | 328.2262
Pr0.3Sr0.7Mn0.5Sn0.3Ru0.2 | 350.0311 |  | 350.0311 | 350.0311
Pr0.3Sr0.7Mn0.5Sn0.5 | 356.5408 | 0 | 356.5408 | 356.5408
Pr0.3Sr0.7Mn0.5Zr0.1Cu0.4 | 364.5635 | 9.409096 | 357.9102 | 371.2167
Pr0.3Sr0.7Mn0.5Zr0.1Ir0.4 | 330.7925 |  | 330.7925 | 330.7925
Pr0.3Sr0.7Mn0.5Zr0.1Ni0.4 | 376.6566 | 14.42613 | 348.48 | 409.1075
Pr0.3Sr0.7Mn0.5Zr0.1Ru0.4 | 386.5616 |  | 386.5616 | 386.5616
Pr0.3Sr0.7Mn0.5Zr0.1Sn0.4 | 353.9444 |  | 353.9444 | 353.9444
Pr0.3Sr0.7Mn0.5Zr0.3Cu0.2 | 358.3962 | 16.05112 | 347.0464 | 369.7461
Pr0.3Sr0.7Mn0.5Zr0.3Ir0.2 | 347.1486 |  | 347.1486 | 347.1486
Pr0.3Sr0.7Mn0.5Zr0.3Ni0.2 | 356.953 | 3.802938 | 347.9724 | 373.7991
Pr0.3Sr0.7Mn0.5Zr0.3Ru0.2 | 363.3131 |  | 363.3131 | 363.3131
Pr0.3Sr0.7Mn0.5Zr0.3Sn0.2 | 398.2936 |  | 398.2936 | 398.2936
Pr0.3Sr0.7Mn0.5Zr0.5 | 396.0733 | 0 | 396.0733 | 396.0733
Pr0.3Sr0.7Mn0.7Cu0.1Ir0.2 | 366.2213 |  | 366.2213 | 366.2213
Pr0.3Sr0.7Mn0.7Cu0.1Ru0.2 | 389.0691 |  | 389.0691 | 389.0691
Pr0.3Sr0.7Mn0.7Cu0.1Sn0.2 | 386.1479 |  | 386.1479 | 386.1479
Pr0.3Sr0.7Mn0.7Cu0.3 | 368.2574 | 7.143238 | 361.7365 | 374.7782
Pr0.3Sr0.7Mn0.7Ir0.1Ru0.2 | 369.6937 |  | 369.6937 | 369.6937
Pr0.3Sr0.7Mn0.7Ir0.3 | 376.5494 |  | 376.5494 | 376.5494
Pr0.3Sr0.7Mn0.7Nb0.1Cu0.2 | 376.2763 | 27.48114 | 356.7307 | 407.6983
Pr0.3Sr0.7Mn0.7Nb0.1Ir0.2 | 361.6257 |  | 361.6257 | 361.6257
Pr0.3Sr0.7Mn0.7Nb0.1Ni0.2 | 375.439 | 24.64129 | 334.5683 | 399.301
Pr0.3Sr0.7Mn0.7Nb0.1Ru0.2 | 368.2989 |  | 368.2989 | 368.2989
Pr0.3Sr0.7Mn0.7Nb0.1Sn0.2 | 386.8023 |  | 386.8023 | 386.8023
Pr0.3Sr0.7Mn0.7Nb0.1Zr0.2 | 352.0262 |  | 352.0262 | 352.0262
Pr0.3Sr0.7Mn0.7Nb0.3 | 361.8406 | 0 | 361.8406 | 361.8406
Pr0.3Sr0.7Mn0.7Ni0.1Cu0.2 | 376.8854 | 18.27837 | 348.6706 | 396.3751
Pr0.3Sr0.7Mn0.7Ni0.1Ir0.2 | 388.6742 | 18.88383 | 375.3213 | 402.0271
Pr0.3Sr0.7Mn0.7Ni0.1Ru0.2 | 388.5424 | 0.09708633 | 388.4737 | 388.611
Pr0.3Sr0.7Mn0.7Ni0.1Sn0.2 | 369.2903 | 8.720712 | 363.1239 | 375.4568
Pr0.3Sr0.7Mn0.7Ni0.3 | 381.4657 | 9.593976 | 360.8265 | 398.0119
Pr0.3Sr0.7Mn0.7Sn0.1Ir0.2 | 363.4775 |  | 363.4775 | 363.4775
Pr0.3Sr0.7Mn0.7Sn0.1Ru0.2 | 368.2989 |  | 368.2989 | 368.2989
Pr0.3Sr0.7Mn0.7Sn0.3 | 369.2485 | 0 | 369.2485 | 369.2485
Pr0.3Sr0.7Mn0.7Zr0.1Cu0.2 | 393.1002 | 23.69178 | 376.3476 | 409.8528
Pr0.3Sr0.7Mn0.7Zr0.1Ir0.2 | 359.954 |  | 359.954 | 359.954
Pr0.3Sr0.7Mn0.7Zr0.1Ni0.2 | 342.5947 | 13.17638 | 335.1165 | 391.8
Pr0.3Sr0.7Mn0.7Zr0.1Ru0.2 | 364.6856 |  | 364.6856 | 364.6856
Pr0.3Sr0.7Mn0.7Zr0.1Sn0.2 | 361.2219 |  | 361.2219 | 361.2219
Pr0.3Sr0.7Mn0.7Zr0.3 | 352.1371 | 0 | 352.1371 | 352.1371
Pr0.3Sr0.7Mn0.9Cu0.1 | 359.6552 | 0 | 359.6552 | 359.6552
Pr0.3Sr0.7Mn0.9Ir0.1 | 365.386 |  | 365.386 | 365.386
Pr0.3Sr0.7Mn0.9Nb0.1 | 358.733 | 0 | 358.733 | 358.733
Pr0.3Sr0.7Mn0.9Ni0.1 | 380.331 | 25.85587 | 356.1451 | 404.517
Pr0.3Sr0.7Mn0.9Sn0.1 | 360.012 | 0 | 360.012 | 360.012
Pr0.3Sr0.7Mn0.9Zr0.1 | 366.809 | 0 | 366.809 | 366.809
Pr0.3Sr0.7Nb0.1Cu0.3Ir0.6 | 386.533 | 3.492344 | 384.0635 | 389.0025
Pr0.3Sr0.7Nb0.1Cu0.3Ru0.6 | 371.0531 | 52.31523 | 334.0607 | 408.0456
Pr0.3Sr0.7Nb0.1Cu0.3Sn0.6 | 381.2003 | 1.988931 | 379.7939 | 382.6067
Pr0.3Sr0.7Nb0.1Cu0.5Ir0.4 | 367.1054 | 11.33081 | 359.0933 | 375.1175
Pr0.3Sr0.7Nb0.1Cu0.5Ru0.4 | 355.0725 | 8.524336 | 349.0449 | 361.1002
Pr0.3Sr0.7Nb0.1Cu0.5Sn0.4 | 374.7752 | 6.295301 | 370.3238 | 379.2267
Pr0.3Sr0.7Nb0.1Cu0.7Ir0.2 | 393.7558 | 2.589021 | 391.9251 | 395.5865
Pr0.3Sr0.7Nb0.1Cu0.7Ru0.2 | 384.1559 | 6.233359 | 379.7482 | 388.5635
Pr0.3Sr0.7Nb0.1Cu0.7Sn0.2 | 391.2983 | 5.537339 | 387.3828 | 395.2138
Pr0.3Sr0.7Nb0.1Cu0.9 | 364.1869 | 8.464498 | 356.4599 | 371.9139
Pr0.3Sr0.7Nb0.1Ni0.1Cu0.8 | 362.3338 | 31.54887 | 331.1843 | 398.7645
Pr0.3Sr0.7Nb0.1Ni0.3Cu0.6 | 364.3916 | 23.00449 | 344.8791 | 411.4387
Pr0.3Sr0.7Nb0.1Ni0.3Ir0.6 | 368.1987 | 15.30829 | 341.5947 | 398.6763
Pr0.3Sr0.7Nb0.1Ni0.3Ru0.6 | 372.2452 | 14.50727 | 332.8183 | 395.1126
Pr0.3Sr0.7Nb0.1Ni0.3Sn0.6 | 383.1767 | 7.180851 | 376.1314 | 420.4045
Pr0.3Sr0.7Nb0.1Ni0.5Cu0.4 | 370.207 | 20.54782 | 315.8176 | 407.4324
Pr0.3Sr0.7Nb0.1Ni0.5Ir0.4 | 365.6227 | 26.43679 | 321.6368 | 407.0212
Pr0.3Sr0.7Nb0.1Ni0.5Ru0.4 | 363.8135 | 15.99895 | 341.6669 | 389.6115
Pr0.3Sr0.7Nb0.1Ni0.5Sn0.4 | 356.7247 | 25.28676 | 322.8949 | 398.5122
Pr0.3Sr0.7Nb0.1Ni0.7Cu0.2 | 374.8674 | 17.17357 | 338.6224 | 409.3908
Pr0.3Sr0.7Nb0.1Ni0.7Ir0.2 | 362.121 | 12.08943 | 333.7873 | 382.8637
Pr0.3Sr0.7Nb0.1Ni0.7Ru0.2 | 365.1264 | 14.47636 | 337.2288 | 401.4416
Pr0.3Sr0.7Nb0.1Ni0.7Sn0.2 | 358.6164 | 11.66101 | 331.5014 | 388.5287
Pr0.3Sr0.7Nb0.1Ni0.9 | 372.6554 | 18.79475 | 336.6326 | 436.6587
Pr0.3Sr0.7Nb0.1Zr0.1Cu0.8 | 356.9577 | 4.020489 | 354.1148 | 359.8006
Pr0.3Sr0.7Nb0.1Zr0.1Ni0.8 | 372.6972 | 13.65186 | 344.0842 | 403.7281
Pr0.3Sr0.7Nb0.1Zr0.3Cu0.6 | 366.642 | 6.091233 | 362.3348 | 370.9491
Pr0.3Sr0.7Nb0.1Zr0.3Ni0.6 | 364.4895 | 16.53723 | 330.7739 | 392.1666
Pr0.3Sr0.7Nb0.1Zr0.5Cu0.4 | 385.5493 | 9.677809 | 378.706 | 392.3925
Pr0.3Sr0.7Nb0.1Zr0.5Ni0.4 | 405.7686 | 11.3881 | 381.0221 | 417.3869
Pr0.3Sr0.7Nb0.1Zr0.7Cu0.2 | 369.236 |  | 369.236 | 369.236
Pr0.3Sr0.7Nb0.1Zr0.7Ni0.2 | 368.9364 | 4.165055 | 363.8874 | 374.6664
Pr0.3Sr0.7Nb0.3Cu0.3Ir0.4 | 375.2946 | 23.27693 | 358.8353 | 391.7539
Pr0.3Sr0.7Nb0.3Cu0.3Ru0.4 | 371.2546 | 40.88775 | 342.3426 | 400.1666
Pr0.3Sr0.7Nb0.3Cu0.3Sn0.4 | 374.7586 | 30.62572 | 353.1029 | 396.4142
Pr0.3Sr0.7Nb0.3Cu0.5Ir0.2 | 368.9372 | 13.3197 | 359.5187 | 378.3556
Pr0.3Sr0.7Nb0.3Cu0.5Ru0.2 | 385.5093 | 28.88451 | 365.0849 | 405.9337
Pr0.3Sr0.7Nb0.3Cu0.5Sn0.2 | 368.6014 | 5.568723 | 364.6637 | 372.5391
Pr0.3Sr0.7Nb0.3Cu0.7 | 383.7356 | 11.4236 | 373.3073 | 394.1639
Pr0.3Sr0.7Nb0.3Ni0.1Cu0.6 | 365.1855 | 14.28303 | 352.2689 | 390.6227
Pr0.3Sr0.7Nb0.3Ni0.3Cu0.4 | 365.4157 | 17.23177 | 335.7716 | 403.825
Pr0.3Sr0.7Nb0.3Ni0.3Ir0.4 | 377.0567 | 5.095822 | 374.8142 | 393.6144
Pr0.3Sr0.7Nb0.3Ni0.3Ru0.4 | 378.6194 | 14.30514 | 342.1604 | 405.4062
Pr0.3Sr0.7Nb0.3Ni0.3Sn0.4 | 413.1503 | 9.131997 | 382.4585 | 416.6786
Pr0.3Sr0.7Nb0.3Ni0.5Cu0.2 | 364.1021 | 11.7114 | 345.0539 | 399.7995
Pr0.3Sr0.7Nb0.3Ni0.5Ir0.2 | 356.5454 | 19.23383 | 324.5223 | 393.4563
Pr0.3Sr0.7Nb0.3Ni0.5Ru0.2 | 361.281 | 7.068295 | 346.8541 | 380.0751
Pr0.3Sr0.7Nb0.3Ni0.5Sn0.2 | 366.1918 | 17.71387 | 333.9211 | 414.1629
Pr0.3Sr0.7Nb0.3Ni0.7 | 366.9059 | 20.67199 | 331.0407 | 416.7644
Pr0.3Sr0.7Nb0.3Zr0.1Cu0.6 | 358.9653 | 10.79711 | 351.3306 | 366.6
Pr0.3Sr0.7Nb0.3Zr0.1Ni0.6 | 365.8113 | 12.73018 | 342.6252 | 388.7818
Pr0.3Sr0.7Nb0.3Zr0.3Cu0.4 | 419.4052 |  | 419.4052 | 419.4052
Pr0.3Sr0.7Nb0.3Zr0.3Ni0.4 | 392.4485 | 21.9366 | 333.9352 | 423.8844
Pr0.3Sr0.7Nb0.3Zr0.5Ni0.2 | 377.2414 | 3.495369 | 373.6906 | 386.9434
Pr0.3Sr0.7Nb0.5Cu0.3Ir0.2 | 366.2584 |  | 366.2584 | 366.2584
Pr0.3Sr0.7Nb0.5Cu0.3Ru0.2 | 354.8661 |  | 354.8661 | 354.8661
Pr0.3Sr0.7Nb0.5Cu0.3Sn0.2 | 394.7005 |  | 394.7005 | 394.7005
Pr0.3Sr0.7Nb0.5Cu0.5 | 386.7637 | 35.22425 | 354.6085 | 418.9189
Pr0.3Sr0.7Nb0.5Ni0.1Cu0.4 | 375.4989 | 27.54291 | 341.7777 | 400.8521
Pr0.3Sr0.7Nb0.5Ni0.3Cu0.2 | 373.6558 | 24.24 | 341.694 | 413.2498
Pr0.3Sr0.7Nb0.5Ni0.3Ir0.2 | 394.252 | 4.082524 | 390.0323 | 410.1986
Pr0.3Sr0.7Nb0.5Ni0.3Ru0.2 | 399.619 | 9.429241 | 361.8892 | 403.0725
Pr0.3Sr0.7Nb0.5Ni0.3Sn0.2 | 411.6048 | 3.042791 | 399.6307 | 413.0908
Pr0.3Sr0.7Nb0.5Ni0.5 | 370.1495 | 21.74484 | 328.3422 | 406.1989
Pr0.3Sr0.7Nb0.5Zr0.1Cu0.4 | 400.3943 |  | 400.3943 | 400.3943
Pr0.3Sr0.7Nb0.5Zr0.1Ni0.4 | 388.3689 | 17.26201 | 347.5121 | 412.9228
Pr0.3Sr0.7Nb0.5Zr0.3Ni0.2 | 382.7031 | 2.741372 | 379.1503 | 385.7423
Pr0.3Sr0.7Nb0.7Cu0.3 | 405.105 | 0 | 405.105 | 405.105
Pr0.3Sr0.7Nb0.7Ni0.1Cu0.2 | 401.5269 | 3.354103 | 399.1552 | 403.8986
Pr0.3Sr0.7Nb0.7Ni0.3 | 403.3383 | 2.790842 | 392.6013 | 405.062
Pr0.3Sr0.7Nb0.7Zr0.1Ni0.2 | 384.139 | 1.744079 | 381.5997 | 388.0611
Pr0.3Sr0.7Ni0.1Cu0.1Ir0.8 | 391.6709 | 2.329027 | 390.024 | 393.3177
Pr0.3Sr0.7Ni0.1Cu0.1Ru0.8 | 375.5774 | 20.4491 | 361.1177 | 390.0371
Pr0.3Sr0.7Ni0.1Cu0.1Sn0.8 | 366.9432 | 2.688327 | 365.0423 | 368.8442
Pr0.3Sr0.7Ni0.1Cu0.3Ir0.6 | 378.4435 | 21.39748 | 357.5686 | 400.3278
Pr0.3Sr0.7Ni0.1Cu0.3Ru0.6 | 359.8728 | 6.141311 | 353.3836 | 365.594
Pr0.3Sr0.7Ni0.1Cu0.3Sn0.6 | 376.324 | 30.30963 | 357.4054 | 411.2831
Pr0.3Sr0.7Ni0.1Cu0.5Ir0.4 | 376.0129 | 30.79546 | 355.6673 | 411.4424
Pr0.3Sr0.7Ni0.1Cu0.5Ru0.4 | 361.2134 | 32.6537 | 327.9145 | 393.1812
Pr0.3Sr0.7Ni0.1Cu0.5Sn0.4 | 366.6012 | 3.271886 | 363.7384 | 370.1677
Pr0.3Sr0.7Ni0.1Cu0.7Ir0.2 | 370.2685 | 21.0693 | 346.3285 | 385.99
Pr0.3Sr0.7Ni0.1Cu0.7Ru0.2 | 359.5795 | 10.70294 | 347.2335 | 366.2378
Pr0.3Sr0.7Ni0.1Cu0.7Sn0.2 | 371.5109 | 32.22488 | 340.0463 | 404.4457
Pr0.3Sr0.7Ni0.1Cu0.9 | 387.4244 | 27.76914 | 366.3216 | 424.3229
Pr0.3Sr0.7Ni0.3Cu0.1Ir0.6 | 398.7344 | 16.61524 | 361.5459 | 424.8659
Pr0.3Sr0.7Ni0.3Cu0.1Ru0.6 | 363.582 | 15.23474 | 343.2097 | 388.4521
Pr0.3Sr0.7Ni0.3Cu0.1Sn0.6 | 388.1421 | 15.42958 | 360.3203 | 412.4018
Pr0.3Sr0.7Ni0.3Cu0.3Ir0.4 | 366.0464 | 9.431936 | 350.3573 | 385.6295
Pr0.3Sr0.7Ni0.3Cu0.3Ru0.4 | 370.7305 | 12.05593 | 348.5904 | 391.4995
Pr0.3Sr0.7Ni0.3Cu0.3Sn0.4 | 362.4498 | 13.67457 | 344.2994 | 389.7115
Pr0.3Sr0.7Ni0.3Cu0.5Ir0.2 | 369.4922 | 20.58134 | 343.253 | 396.3386
Pr0.3Sr0.7Ni0.3Cu0.5Ru0.2 | 365.5573 | 29.11407 | 313.5618 | 398.665
Pr0.3Sr0.7Ni0.3Cu0.5Sn0.2 | 367.66 | 11.16534 | 343.8372 | 382.7321
Pr0.3Sr0.7Ni0.3Cu0.7 | 371.045 | 23.64498 | 342.8927 | 400.561
Pr0.3Sr0.7Ni0.3Ir0.1Ru0.6 | 334.5492 | 12.26022 | 329.6555 | 383.5341
Pr0.3Sr0.7Ni0.3Ir0.3Ru0.4 | 370.7179 | 2.099729 | 366.9282 | 375.2843
Pr0.3Sr0.7Ni0.3Ir0.5Ru0.2 | 374.0593 | 6.997596 | 369.0501 | 395.5843
Pr0.3Sr0.7Ni0.3Ir0.7 | 393.7824 | 6.865716 | 376.7644 | 402.1789
Pr0.3Sr0.7Ni0.3Sn0.1Ir0.6 | 355.3693 | 16.01559 | 340.3118 | 401.6212
Pr0.3Sr0.7Ni0.3Sn0.1Ru0.6 | 353.6351 | 5.87427 | 346.785 | 369.6101
Pr0.3Sr0.7Ni0.3Sn0.3Ir0.4 | 373.473 | 1.564407 | 367.3576 | 374.3521
Pr0.3Sr0.7Ni0.3Sn0.3Ru0.4 | 405.1592 | 14.03609 | 360.8409 | 412.6142
Pr0.3Sr0.7Ni0.3Sn0.5Ir0.2 | 355.8687 | 3.06757 | 343.7332 | 357.4942
Pr0.3Sr0.7Ni0.3Sn0.5Ru0.2 | 398.8732 | 5.540152 | 376.7048 | 400.3131
Pr0.3Sr0.7Ni0.3Sn0.7 | 407.4955 | 8.930706 | 376.216 | 414.1103
Pr0.3Sr0.7Ni0.5Cu0.1Ir0.4 | 361.7766 | 15.12436 | 332.6244 | 397.9237
Pr0.3Sr0.7Ni0.5Cu0.1Ru0.4 | 367.6901 | 9.802845 | 352.8249 | 388.1593
Pr0.3Sr0.7Ni0.5Cu0.1Sn0.4 | 365.9432 | 14.0796 | 333.4422 | 393.6171
Pr0.3Sr0.7Ni0.5Cu0.3Ir0.2 | 368.7022 | 18.78763 | 343.3716 | 404.1206
Pr0.3Sr0.7Ni0.5Cu0.3Ru0.2 | 365.8593 | 16.64008 | 341.7554 | 398.4909
Pr0.3Sr0.7Ni0.5Cu0.3Sn0.2 | 366.8907 | 19.9396 | 338.3657 | 399.7432
Pr0.3Sr0.7Ni0.5Cu0.5 | 372.4814 | 24.04341 | 314.8077 | 418.6115
Pr0.3Sr0.7Ni0.5Ir0.1Ru0.4 | 366.4577 | 10.24819 | 349.0977 | 380.8735
Pr0.3Sr0.7Ni0.5Ir0.3Ru0.2 | 356.3096 | 5.662154 | 344.2346 | 372.8897
Pr0.3Sr0.7Ni0.5Ir0.5 | 389.8821 | 22.46749 | 337.1185 | 422.0288
Pr0.3Sr0.7Ni0.5Sn0.1Ir0.4 | 362.4124 | 25.94389 | 321.6368 | 407.0212
Pr0.3Sr0.7Ni0.5Sn0.1Ru0.4 | 358.2214 | 5.976934 | 347.8367 | 370.5145
Pr0.3Sr0.7Ni0.5Sn0.3Ir0.2 | 358.3472 | 15.73636 | 328.3053 | 381.2683
Pr0.3Sr0.7Ni0.5Sn0.3Ru0.2 | 359.2522 | 13.03202 | 334.4346 | 384.5033
Pr0.3Sr0.7Ni0.5Sn0.5 | 391.8312 | 20.03506 | 345.9098 | 415.0601
Pr0.3Sr0.7Ni0.7Cu0.1Ir0.2 | 373.5393 | 21.83376 | 331.9175 | 411.2405
Pr0.3Sr0.7Ni0.7Cu0.1Ru0.2 | 373.1498 | 15.81906 | 333.4301 | 408.5337
Pr0.3Sr0.7Ni0.7Cu0.1Sn0.2 | 374.4296 | 15.51584 | 339.7855 | 399.4098
Pr0.3Sr0.7Ni0.7Cu0.3 | 382.2913 | 11.96521 | 350.0057 | 403.2266
Pr0.3Sr0.7Ni0.7Ir0.1Ru0.2 | 367.4106 | 13.32915 | 335.1675 | 391.3116
Pr0.3Sr0.7Ni0.7Ir0.3 | 376.0133 | 16.40184 | 352.4245 | 411.1914
Pr0.3Sr0.7Ni0.7Sn0.1Ir0.2 | 360.3184 | 11.93615 | 333.8876 | 378.7616
Pr0.3Sr0.7Ni0.7Sn0.1Ru0.2 | 360.6995 | 9.171291 | 346.6127 | 390.9483
Pr0.3Sr0.7Ni0.7Sn0.3 | 369.0249 | 21.32166 | 336.6763 | 408.6492
Pr0.3Sr0.7Ni0.9Cu0.1 | 377.4288 | 15.0342 | 349.2596 | 411.2483
Pr0.3Sr0.7Ni0.9Ir0.1 | 371.5487 | 15.35748 | 346.4006 | 416.708
Pr0.3Sr0.7Ni0.9Sn0.1 | 372.1741 | 19.17929 | 348.3172 | 436.6587
Pr0.3Sr0.7Zr0.1Cu0.3Ir0.6 | 387.5684 |  | 387.5684 | 387.5684
Pr0.3Sr0.7Zr0.1Cu0.3Ru0.6 | 344.8134 |  | 344.8134 | 344.8134
Pr0.3Sr0.7Zr0.1Cu0.3Sn0.6 | 375.8063 |  | 375.8063 | 375.8063
Pr0.3Sr0.7Zr0.1Cu0.5Ir0.4 | 356.1234 |  | 356.1234 | 356.1234
Pr0.3Sr0.7Zr0.1Cu0.5Ru0.4 | 360.6768 |  | 360.6768 | 360.6768
Pr0.3Sr0.7Zr0.1Cu0.5Sn0.4 | 368.6973 |  | 368.6973 | 368.6973
Pr0.3Sr0.7Zr0.1Cu0.7Ir0.2 | 404.1696 |  | 404.1696 | 404.1696
Pr0.3Sr0.7Zr0.1Cu0.7Ru0.2 | 385.8765 |  | 385.8765 | 385.8765
Pr0.3Sr0.7Zr0.1Cu0.7Sn0.2 | 390.063 |  | 390.063 | 390.063
Pr0.3Sr0.7Zr0.1Cu0.9 | 385.6815 | 0 | 385.6815 | 385.6815
Pr0.3Sr0.7Zr0.1Ni0.1Cu0.8 | 369.9268 | 38.63832 | 342.6054 | 397.2482
Pr0.3Sr0.7Zr0.1Ni0.3Cu0.6 | 364.3999 | 22.7369 | 344.652 | 408.104
Pr0.3Sr0.7Zr0.1Ni0.3Ir0.6 | 357.6785 | 16.56273 | 340.8314 | 401.6079
Pr0.3Sr0.7Zr0.1Ni0.3Ru0.6 | 354.1128 | 4.936071 | 338.0339 | 358.1438
Pr0.3Sr0.7Zr0.1Ni0.3Sn0.6 | 396.4183 | 1.888083 | 394.9478 | 403.8542
Pr0.3Sr0.7Zr0.1Ni0.5Cu0.4 | 368.8291 | 22.03213 | 329.971 | 397.7894
Pr0.3Sr0.7Zr0.1Ni0.5Ir0.4 | 371.0465 | 26.38889 | 319.5697 | 406.6753
Pr0.3Sr0.7Zr0.1Ni0.5Ru0.4 | 359.6502 | 11.4935 | 344.1296 | 389.9047
Pr0.3Sr0.7Zr0.1Ni0.5Sn0.4 | 363.6262 | 32.99036 | 323.5099 | 405.9333
Pr0.3Sr0.7Zr0.1Ni0.7Cu0.2 | 375.1651 | 19.47114 | 338.9107 | 409.6526
Pr0.3Sr0.7Zr0.1Ni0.7Ir0.2 | 362.935 | 12.84364 | 335.1905 | 387.3643
Pr0.3Sr0.7Zr0.1Ni0.7Ru0.2 | 358.7913 | 11.54235 | 337.2482 | 392.2246
Pr0.3Sr0.7Zr0.1Ni0.7Sn0.2 | 357.2119 | 9.994063 | 334.2646 | 379.5226
Pr0.3Sr0.7Zr0.1Ni0.9 | 371.4533 | 19.91852 | 346.7019 | 436.2489
Pr0.3Sr0.7Zr0.3Cu0.3Ir0.4 | 374.218 |  | 374.218 | 374.218
Pr0.3Sr0.7Zr0.3Cu0.3Ru0.4 | 346.1278 |  | 346.1278 | 346.1278
Pr0.3Sr0.7Zr0.3Cu0.3Sn0.4 | 352.7468 |  | 352.7468 | 352.7468
Pr0.3Sr0.7Zr0.3Cu0.5Ir0.2 | 355.2129 |  | 355.2129 | 355.2129
Pr0.3Sr0.7Zr0.3Cu0.5Ru0.2 | 357.3526 |  | 357.3526 | 357.3526
Pr0.3Sr0.7Zr0.3Cu0.5Sn0.2 | 359.7161 |  | 359.7161 | 359.7161
Pr0.3Sr0.7Zr0.3Cu0.7 | 404.6684 | 0 | 404.6684 | 404.6684
Pr0.3Sr0.7Zr0.3Ni0.1Cu0.6 | 386.7831 | 10.06623 | 379.6652 | 393.901
Pr0.3Sr0.7Zr0.3Ni0.3Cu0.4 | 376.3784 | 19.02837 | 343.898 | 399.6915
Pr0.3Sr0.7Zr0.3Ni0.3Ir0.4 | 366.9223 | 6.631951 | 340.5908 | 370.1697
Pr0.3Sr0.7Zr0.3Ni0.3Ru0.4 | 391.0282 | 8.156116 | 360.3973 | 397.0939
Pr0.3Sr0.7Zr0.3Ni0.3Sn0.4 | 385.6576 | 3.794654 | 374.1714 | 389.4648
Pr0.3Sr0.7Zr0.3Ni0.5Cu0.2 | 363.2727 | 8.667999 | 340.4591 | 387.7542
Pr0.3Sr0.7Zr0.3Ni0.5Ir0.2 | 363.8257 | 21.20329 | 341.7284 | 405.7256
Pr0.3Sr0.7Zr0.3Ni0.5Ru0.2 | 366.5297 | 15.59118 | 337.8699 | 386.3407
Pr0.3Sr0.7Zr0.3Ni0.5Sn0.2 | 358.3533 | 14.83315 | 339.4539 | 397.6047
Pr0.3Sr0.7Zr0.3Ni0.7 | 370.2274 | 18.77512 | 330.7739 | 412.4416
Pr0.3Sr0.7Zr0.5Cu0.3Ir0.2 | 352.0699 |  | 352.0699 | 352.0699
Pr0.3Sr0.7Zr0.5Cu0.3Ru0.2 | 399.3971 |  | 399.3971 | 399.3971
Pr0.3Sr0.7Zr0.5Cu0.3Sn0.2 | 388.3436 |  | 388.3436 | 388.3436
Pr0.3Sr0.7Zr0.5Cu0.5 | 376.7129 | 0 | 376.7129 | 376.7129
Pr0.3Sr0.7Zr0.5Ni0.1Cu0.4 | 362.7081 | 0.5691762 | 362.3056 | 363.1106
Pr0.3Sr0.7Zr0.5Ni0.3Cu0.2 | 373.8407 | 16.4441 | 352.3239 | 407.8375
Pr0.3Sr0.7Zr0.5Ni0.3Ir0.2 | 382.997 | 3.599565 | 368.6078 | 384.1464
Pr0.3Sr0.7Zr0.5Ni0.3Ru0.2 | 402.5343 | 8.257084 | 389.3701 | 413.156
Pr0.3Sr0.7Zr0.5Ni0.3Sn0.2 | 411.603 | 12.20362 | 392.0226 | 419.4998
Pr0.3Sr0.7Zr0.5Ni0.5 | 358.9494 | 9.849259 | 342.4306 | 370.9997
Pr0.3Sr0.7Zr0.7Cu0.3 | 404.9084 | 0 | 404.9084 | 404.9084
Pr0.3Sr0.7Zr0.7Ni0.1Cu0.2 | 364.5415 | 18.14193 | 351.7132 | 377.3698
Pr0.3Sr0.7Zr0.7Ni0.3 | 365.743 | 11.33433 | 355.9412 | 399.5801
Pr0.5Sr0.5Co0.1Cu0.3Ir0.6 | 392.1865 | 39.48815 | 364.2642 | 420.1089
Pr0.5Sr0.5Co0.1Cu0.3Ru0.6 | 365.3654 | 29.57924 | 344.4497 | 386.2811
Pr0.5Sr0.5Co0.1Cu0.3Sn0.6 | 363.2436 | 13.47941 | 353.7122 | 372.775
Pr0.5Sr0.5Co0.1Cu0.5Ir0.4 | 362.5703 | 18.15253 | 348.8226 | 383.1469
Pr0.5Sr0.5Co0.1Cu0.5Ru0.4 | 369.3268 | 10.87754 | 359.202 | 380.8264
Pr0.5Sr0.5Co0.1Cu0.5Sn0.4 | 368.4121 | 36.75971 | 329.6723 | 402.8052
Pr0.5Sr0.5Co0.1Cu0.7Ir0.2 | 361.9008 | 7.233067 | 355.0752 | 369.482
Pr0.5Sr0.5Co0.1Cu0.7Ru0.2 | 381.4315 | 28.52126 | 362.101 | 414.1881
Pr0.5Sr0.5Co0.1Cu0.7Sn0.2 | 376.3693 | 27.26398 | 360.0976 | 407.845
Pr0.5Sr0.5Co0.1Cu0.9 | 379.7975 | 25.78318 | 354.1327 | 412.4378
Pr0.5Sr0.5Co0.1Fe0.1Cu0.8 | 376.8519 | 11.48716 | 356.7659 | 387.1165
Pr0.5Sr0.5Co0.1Fe0.1Mn0.8 | 366.9 | 8.574466 | 360.0976 | 379.1795
Pr0.5Sr0.5Co0.1Fe0.1Ni0.8 | 365.8607 | 12.33759 | 334.4871 | 410.3247
Pr0.5Sr0.5Co0.1Fe0.3Cu0.6 | 371.1776 | 25.29682 | 338.3544 | 413.3522
Pr0.5Sr0.5Co0.1Fe0.3Ir0.6 | 374.777 | 12.90666 | 341.9645 | 391.5086
Pr0.5Sr0.5Co0.1Fe0.3Mn0.6 | 364.6251 | 8.670006 | 348.0372 | 388.4284
Pr0.5Sr0.5Co0.1Fe0.3Nb0.6 | 388.5399 | 20.06306 | 351.7849 | 405.4458
Pr0.5Sr0.5Co0.1Fe0.3Ni0.6 | 365.5006 | 17.16577 | 326.9386 | 405.4809
Pr0.5Sr0.5Co0.1Fe0.3Ru0.6 | 342.0464 | 12.97798 | 329.3405 | 393.6818
Pr0.5Sr0.5Co0.1Fe0.3Sn0.6 | 368.3256 | 4.428579 | 359.0355 | 377.3177
Pr0.5Sr0.5Co0.1Fe0.3Zr0.6 | 417.0697 | 10.2778 | 399.7595 | 433.5529
Pr0.5Sr0.5Co0.1Fe0.5Cu0.4 | 364.3514 | 25.59548 | 326.5044 | 409.365
Pr0.5Sr0.5Co0.1Fe0.5Ir0.4 | 371.0413 | 27.18755 | 328.0433 | 423.2028
Pr0.5Sr0.5Co0.1Fe0.5Mn0.4 | 366.2214 | 8.414203 | 348.2327 | 387.7721
Pr0.5Sr0.5Co0.1Fe0.5Nb0.4 | 377.1425 | 24.44333 | 332.105 | 414.4543
Pr0.5Sr0.5Co0.1Fe0.5Ni0.4 | 368.2777 | 16.23025 | 328.1872 | 410.9334
Pr0.5Sr0.5Co0.1Fe0.5Ru0.4 | 354.1405 | 12.02686 | 330.2121 | 393.9304
Pr0.5Sr0.5Co0.1Fe0.5Sn0.4 | 378.0274 | 18.37693 | 332.3422 | 416.0779
Pr0.5Sr0.5Co0.1Fe0.5Zr0.4 | 399.8157 | 12.70427 | 361.3159 | 425.6663
Pr0.5Sr0.5Co0.1Fe0.7Cu0.2 | 364.565 | 13.7341 | 319.078 | 389.0881
Pr0.5Sr0.5Co0.1Fe0.7Ir0.2 | 368.0948 | 14.26043 | 333.8591 | 399.2477
Pr0.5Sr0.5Co0.1Fe0.7Mn0.2 | 362.9673 | 11.64273 | 321.3533 | 389.151
Pr0.5Sr0.5Co0.1Fe0.7Nb0.2 | 353.8506 | 11.98479 | 324.088 | 393.6639
Pr0.5Sr0.5Co0.1Fe0.7Ni0.2 | 365.6213 | 12.35685 | 319.9583 | 394.1889
Pr0.5Sr0.5Co0.1Fe0.7Ru0.2 | 358.9389 | 9.811661 | 335.2373 | 384.1496
Pr0.5Sr0.5Co0.1Fe0.7Sn0.2 | 354.5628 | 12.97657 | 329.0889 | 390.7079
Pr0.5Sr0.5Co0.1Fe0.7Zr0.2 | 353.9716 | 15.29688 | 321.1493 | 393.5422
Pr0.5Sr0.5Co0.1Fe0.9 | 369.4587 | 18.56311 | 327.9385 | 416.205
Pr0.5Sr0.5Co0.1Mn0.1Cu0.8 | 378.8915 | 11.28859 | 359.8717 | 391.5875
Pr0.5Sr0.5Co0.1Mn0.1Ni0.8 | 364.7051 | 11.63461 | 338.4162 | 407.5145
Pr0.5Sr0.5Co0.1Mn0.3Cu0.6 | 367.1128 | 24.23947 | 340.3887 | 409.2341
Pr0.5Sr0.5Co0.1Mn0.3Ir0.6 | 382.8428 |  | 382.8428 | 382.8428
Pr0.5Sr0.5Co0.1Mn0.3Nb0.6 | 364.7051 |  | 364.7051 | 364.7051
Pr0.5Sr0.5Co0.1Mn0.3Ni0.6 | 360.666 | 11.42449 | 330.2077 | 388.0972
Pr0.5Sr0.5Co0.1Mn0.3Ru0.6 | 393.9535 |  | 393.9535 | 393.9535
Pr0.5Sr0.5Co0.1Mn0.3Sn0.6 | 396.9299 |  | 396.9299 | 396.9299
Pr0.5Sr0.5Co0.1Mn0.3Zr0.6 | 429.6769 |  | 429.6769 | 429.6769
Pr0.5Sr0.5Co0.1Mn0.5Cu0.4 | 364.2845 | 26.29338 | 332.3468 | 393.9853
Pr0.5Sr0.5Co0.1Mn0.5Ir0.4 | 403.0249 | 0.04267783 | 402.9947 | 403.0551
Pr0.5Sr0.5Co0.1Mn0.5Nb0.4 | 395.4382 | 14.84288 | 384.9427 | 405.9337
Pr0.5Sr0.5Co0.1Mn0.5Ni0.4 | 365.5743 | 12.39488 | 331.9301 | 401.1578
Pr0.5Sr0.5Co0.1Mn0.5Ru0.4 | 369.0576 | 12.55553 | 360.1795 | 377.9357
Pr0.5Sr0.5Co0.1Mn0.5Sn0.4 | 379.998 | 14.61529 | 369.6634 | 390.3325
Pr0.5Sr0.5Co0.1Mn0.5Zr0.4 | 393.49 | 4.030836 | 390.6398 | 396.3402
Pr0.5Sr0.5Co0.1Mn0.7Cu0.2 | 373.0318 | 7.585498 | 360.6707 | 378.6483
Pr0.5Sr0.5Co0.1Mn0.7Ir0.2 | 354.6169 | 10.28236 | 347.3462 | 361.8876
Pr0.5Sr0.5Co0.1Mn0.7Nb0.2 | 358.2657 | 13.41924 | 349.7338 | 378.0745
Pr0.5Sr0.5Co0.1Mn0.7Ni0.2 | 357.2944 | 9.599232 | 337.4776 | 380.8996
Pr0.5Sr0.5Co0.1Mn0.7Ru0.2 | 367.6536 | 1.513679 | 366.5832 | 368.7239
Pr0.5Sr0.5Co0.1Mn0.7Sn0.2 | 350.1911 | 1.553417 | 349.0926 | 351.2895
Pr0.5Sr0.5Co0.1Mn0.7Zr0.2 | 350.855 | 21.20145 | 335.8633 | 365.8467
Pr0.5Sr0.5Co0.1Mn0.9 | 355.1852 | 3.423532 | 351.8862 | 358.4842
Pr0.5Sr0.5Co0.1Nb0.1Cu0.8 | 378.1539 | 17.86565 | 351.527 | 403.8104
Pr0.5Sr0.5Co0.1Nb0.1Ni0.8 | 364.2097 | 15.83585 | 327.7268 | 411.7499
Pr0.5Sr0.5Co0.1Nb0.3Cu0.6 | 377.3295 | 19.44395 | 356.4369 | 400.2469
Pr0.5Sr0.5Co0.1Nb0.3Ni0.6 | 356.3681 | 19.19054 | 326.5025 | 400.1341
Pr0.5Sr0.5Co0.1Nb0.5Cu0.4 | 380.0782 | 51.47953 | 326.7906 | 429.5357
Pr0.5Sr0.5Co0.1Nb0.5Ni0.4 | 382.964 | 20.96479 | 346.893 | 405.4625
Pr0.5Sr0.5Co0.1Nb0.7Cu0.2 | 415.56 |  | 415.56 | 415.56
Pr0.5Sr0.5Co0.1Nb0.7Ni0.2 | 418.9306 | 4.521185 | 414.9098 | 429.5357
Pr0.5Sr0.5Co0.1Ni0.1Cu0.8 | 378.1626 | 10.69739 | 359.2317 | 391.8914
Pr0.5Sr0.5Co0.1Ni0.3Cu0.6 | 360.9241 | 19.35312 | 338.3379 | 409.31
Pr0.5Sr0.5Co0.1Ni0.3Ir0.6 | 387.3742 | 14.19568 | 366.3845 | 412.0043
Pr0.5Sr0.5Co0.1Ni0.3Ru0.6 | 376.9608 | 22.62176 | 345.3263 | 398.8583
Pr0.5Sr0.5Co0.1Ni0.3Sn0.6 | 402.1478 | 9.274208 | 375.3337 | 417.7137
Pr0.5Sr0.5Co0.1Ni0.5Cu0.4 | 361.5459 | 21.39485 | 336.2894 | 407.3758
Pr0.5Sr0.5Co0.1Ni0.5Ir0.4 | 379.6728 | 21.4739 | 326.1921 | 408.7508
Pr0.5Sr0.5Co0.1Ni0.5Ru0.4 | 362.7617 | 9.883578 | 344.4914 | 384.6224
Pr0.5Sr0.5Co0.1Ni0.5Sn0.4 | 377.5629 | 15.92308 | 348.578 | 410.9423
Pr0.5Sr0.5Co0.1Ni0.7Cu0.2 | 359.6162 | 15.94823 | 329.6957 | 401.3241
Pr0.5Sr0.5Co0.1Ni0.7Ir0.2 | 366.1816 | 15.91342 | 324.8962 | 412.2869
Pr0.5Sr0.5Co0.1Ni0.7Ru0.2 | 362.0763 | 12.1936 | 335.2447 | 404.9979
Pr0.5Sr0.5Co0.1Ni0.7Sn0.2 | 360.3352 | 13.18477 | 336.7071 | 402.4596
Pr0.5Sr0.5Co0.1Ni0.9 | 371.1753 | 19.60123 | 331.5281 | 414.6662
Pr0.5Sr0.5Co0.1Zr0.1Cu0.8 | 389.9796 | 28.78566 | 369.6251 | 410.3342
Pr0.5Sr0.5Co0.1Zr0.1Ni0.8 | 365.1535 | 14.16079 | 331.2918 | 411.6219
Pr0.5Sr0.5Co0.1Zr0.3Cu0.6 | 381.6414 | 30.58721 | 360.0129 | 403.2698
Pr0.5Sr0.5Co0.1Zr0.3Ni0.6 | 369.5267 | 11.11911 | 332.8568 | 389.9047
Pr0.5Sr0.5Co0.1Zr0.5Cu0.4 | 373.8673 | 34.44482 | 349.5111 | 398.2235
Pr0.5Sr0.5Co0.1Zr0.5Ni0.4 | 374.871 | 11.9853 | 345.4769 | 400.4428
Pr0.5Sr0.5Co0.1Zr0.7Cu0.2 | 360.81 |  | 360.81 | 360.81
Pr0.5Sr0.5Co0.1Zr0.7Ni0.2 | 377.5798 | 0.7135064 | 376.6253 | 380.4371
Pr0.5Sr0.5Co0.3Cu0.1Ir0.6 | 382.0916 | 12.56457 | 348.4009 | 402.4023
Pr0.5Sr0.5Co0.3Cu0.1Ru0.6 | 361.2234 | 25.31347 | 331.952 | 400.8065
Pr0.5Sr0.5Co0.3Cu0.1Sn0.6 | 379.7215 | 15.71489 | 357.8553 | 416.7023
Pr0.5Sr0.5Co0.3Cu0.3Ir0.4 | 365.3141 | 29.27804 | 318.9368 | 407.2389
Pr0.5Sr0.5Co0.3Cu0.3Ru0.4 | 376.485 | 11.07289 | 350.555 | 388.9658
Pr0.5Sr0.5Co0.3Cu0.3Sn0.4 | 368.9962 | 18.40897 | 332.953 | 399.1759
Pr0.5Sr0.5Co0.3Cu0.5Ir0.2 | 374.2893 | 14.22024 | 355.603 | 399.3424
Pr0.5Sr0.5Co0.3Cu0.5Ru0.2 | 374.3942 | 11.94665 | 355.0797 | 391.9699
Pr0.5Sr0.5Co0.3Cu0.5Sn0.2 | 377.1134 | 17.37883 | 343.3115 | 419.3218
Pr0.5Sr0.5Co0.3Cu0.7 | 376.8519 | 10.73925 | 356.3816 | 404.1042
Pr0.5Sr0.5Co0.3Fe0.1Cu0.6 | 364.8899 | 22.96855 | 334.7447 | 409.8122
Pr0.5Sr0.5Co0.3Fe0.1Ir0.6 | 377.6168 | 15.37453 | 349.5273 | 417.287
Pr0.5Sr0.5Co0.3Fe0.1Mn0.6 | 363.5172 | 8.082649 | 344.47 | 387.736
Pr0.5Sr0.5Co0.3Fe0.1Nb0.6 | 381.1563 | 19.21042 | 347.0629 | 404.8559
Pr0.5Sr0.5Co0.3Fe0.1Ni0.6 | 367.8576 | 17.04496 | 327.9438 | 405.6429
Pr0.5Sr0.5Co0.3Fe0.1Ru0.6 | 366.7828 | 23.43018 | 330.7312 | 402.6175
Pr0.5Sr0.5Co0.3Fe0.1Sn0.6 | 385.7407 | 16.74436 | 366.3029 | 421.0153
Pr0.5Sr0.5Co0.3Fe0.1Zr0.6 | 418.8665 | 11.42198 | 397.6789 | 432.873
Pr0.5Sr0.5Co0.3Fe0.3Cu0.4 | 357.5664 | 17.70809 | 336.5263 | 410.1224
Pr0.5Sr0.5Co0.3Fe0.3Ir0.4 | 362.3329 | 20.57062 | 323.1853 | 416.7006
Pr0.5Sr0.5Co0.3Fe0.3Mn0.4 | 369.1975 | 13.71946 | 336.9618 | 399.1637
Pr0.5Sr0.5Co0.3Fe0.3Nb0.4 | 362.7119 | 28.35026 | 320.8001 | 416.3765
Pr0.5Sr0.5Co0.3Fe0.3Ni0.4 | 366.8169 | 18.35406 | 335.5326 | 410.018
Pr0.5Sr0.5Co0.3Fe0.3Ru0.4 | 362.0307 | 11.76525 | 343.1004 | 387.773
Pr0.5Sr0.5Co0.3Fe0.3Sn0.4 | 370.47 | 17.3408 | 322.8949 | 405.0488
Pr0.5Sr0.5Co0.3Fe0.3Zr0.4 | 384.4575 | 16.67408 | 346.8268 | 419.4425
Pr0.5Sr0.5Co0.3Fe0.5Cu0.2 | 361.219 | 18.83498 | 333.5221 | 410.018
Pr0.5Sr0.5Co0.3Fe0.5Ir0.2 | 363.0911 | 14.53971 | 325.0813 | 394.1663
Pr0.5Sr0.5Co0.3Fe0.5Mn0.2 | 369.0522 | 15.26951 | 336.4803 | 401.3516
Pr0.5Sr0.5Co0.3Fe0.5Nb0.2 | 366.4934 | 11.70778 | 337.0999 | 389.5593
Pr0.5Sr0.5Co0.3Fe0.5Ni0.2 | 368.9061 | 16.61354 | 333.3954 | 401.7435
Pr0.5Sr0.5Co0.3Fe0.5Ru0.2 | 364.9127 | 9.539693 | 328.1872 | 390.7925
Pr0.5Sr0.5Co0.3Fe0.5Sn0.2 | 367.9635 | 12.46531 | 342.8871 | 392.0183
Pr0.5Sr0.5Co0.3Fe0.5Zr0.2 | 365.6527 | 11.60804 | 327.8887 | 387.7685
Pr0.5Sr0.5Co0.3Fe0.7 | 365.0646 | 15.06027 | 334.0251 | 418.855
Pr0.5Sr0.5Co0.3Ir0.1Ru0.6 | 404.2902 | 7.345428 | 394.4693 | 414.1762
Pr0.5Sr0.5Co0.3Ir0.3Ru0.4 | 370.3907 | 3.356373 | 365.7121 | 377.227
Pr0.5Sr0.5Co0.3Ir0.5Ru0.2 | 381.807 | 5.366288 | 370.5004 | 389.377
Pr0.5Sr0.5Co0.3Ir0.7 | 385.4394 | 9.614642 | 373.3563 | 395.8806
Pr0.5Sr0.5Co0.3Mn0.1Cu0.6 | 366.9829 | 25.14281 | 337.0749 | 409.8122
Pr0.5Sr0.5Co0.3Mn0.1Ir0.6 | 375.8772 | 8.282908 | 355.8378 | 386.9095
Pr0.5Sr0.5Co0.3Mn0.1Nb0.6 | 384.7521 | 14.38522 | 362.6067 | 404.4157
Pr0.5Sr0.5Co0.3Mn0.1Ni0.6 | 366.1391 | 15.76951 | 326.2455 | 402.1073
Pr0.5Sr0.5Co0.3Mn0.1Ru0.6 | 389.8203 | 12.73396 | 349.192 | 403.9144
Pr0.5Sr0.5Co0.3Mn0.1Sn0.6 | 392.0116 | 12.65505 | 367.4897 | 419.1675
Pr0.5Sr0.5Co0.3Mn0.1Zr0.6 | 430.3498 | 3.741195 | 406.1838 | 435.1056
Pr0.5Sr0.5Co0.3Mn0.3Cu0.4 | 360.0356 | 20.34037 | 343.0043 | 400.9132
Pr0.5Sr0.5Co0.3Mn0.3Ir0.4 | 366.8492 | 26.39657 | 323.1738 | 403.3617
Pr0.5Sr0.5Co0.3Mn0.3Nb0.4 | 372.7789 | 20.268 | 323.1076 | 405.2622
Pr0.5Sr0.5Co0.3Mn0.3Ni0.4 | 365.8338 | 13.88062 | 334.1938 | 394.6668
Pr0.5Sr0.5Co0.3Mn0.3Ru0.4 | 366.9155 | 10.24764 | 353.9016 | 389.388
Pr0.5Sr0.5Co0.3Mn0.3Sn0.4 | 369.7253 | 12.26338 | 344.8806 | 399.022
Pr0.5Sr0.5Co0.3Mn0.3Zr0.4 | 402.2926 | 13.97255 | 360.5305 | 419.8365
Pr0.5Sr0.5Co0.3Mn0.5Cu0.2 | 365.7342 | 16.16594 | 343.757 | 391.903
Pr0.5Sr0.5Co0.3Mn0.5Ir0.2 | 364.5643 | 11.11393 | 343.844 | 382.0977
Pr0.5Sr0.5Co0.3Mn0.5Nb0.2 | 362.1788 | 9.928853 | 349.7449 | 380.5205
Pr0.5Sr0.5Co0.3Mn0.5Ni0.2 | 368.0929 | 9.565183 | 342.2633 | 397.126
Pr0.5Sr0.5Co0.3Mn0.5Ru0.2 | 362.5833 | 10.19507 | 342.2579 | 388.792
Pr0.5Sr0.5Co0.3Mn0.5Sn0.2 | 365.3743 | 11.99962 | 348.7912 | 390.6953
Pr0.5Sr0.5Co0.3Mn0.5Zr0.2 | 367.3946 | 11.25013 | 346.9309 | 386.0072
Pr0.5Sr0.5Co0.3Mn0.7 | 365.9782 | 8.351249 | 347.94 | 393.2282
Pr0.5Sr0.5Co0.3Nb0.1Cu0.6 | 386.22 | 18.29842 | 359.7507 | 421.1573
Pr0.5Sr0.5Co0.3Nb0.1Ir0.6 | 391.247 | 11.85141 | 374.0182 | 410.8011
Pr0.5Sr0.5Co0.3Nb0.1Ni0.6 | 364.3668 | 11.5295 | 339.5812 | 398.1996
Pr0.5Sr0.5Co0.3Nb0.1Ru0.6 | 391.0197 | 1.411165 | 389.5156 | 394.7644
Pr0.5Sr0.5Co0.3Nb0.1Sn0.6 | 373.5657 | 0.8943298 | 372.3215 | 375.3297
Pr0.5Sr0.5Co0.3Nb0.1Zr0.6 | 372.0936 | 1.355279 | 370.1268 | 374.0556
Pr0.5Sr0.5Co0.3Nb0.3Cu0.4 | 366.6621 | 19.54353 | 333.9603 | 403.3643
Pr0.5Sr0.5Co0.3Nb0.3Ir0.4 | 406.8571 | 8.876856 | 396.0217 | 420.8766
Pr0.5Sr0.5Co0.3Nb0.3Ni0.4 | 353.7603 | 17.18187 | 319.6044 | 406.9439
Pr0.5Sr0.5Co0.3Nb0.3Ru0.4 | 385.2713 | 1.587106 | 382.3532 | 387.5356
Pr0.5Sr0.5Co0.3Nb0.3Sn0.4 | 383.3116 | 6.148727 | 379.3073 | 405.6818
Pr0.5Sr0.5Co0.3Nb0.3Zr0.4 | 432.1269 | 1.251742 | 431.1296 | 433.9115
Pr0.5Sr0.5Co0.3Nb0.5Cu0.2 | 363.9281 | 14.44211 | 338.0887 | 415.1784
Pr0.5Sr0.5Co0.3Nb0.5Ir0.2 | 397.3762 | 9.319055 | 384.0866 | 411.5361
Pr0.5Sr0.5Co0.3Nb0.5Ni0.2 | 406.311 | 13.72425 | 358.9607 | 419.8383
Pr0.5Sr0.5Co0.3Nb0.5Ru0.2 | 382.476 | 6.669806 | 370.6866 | 389.9171
Pr0.5Sr0.5Co0.3Nb0.5Sn0.2 | 421.1276 | 5.603598 | 415.5274 | 430.2425
Pr0.5Sr0.5Co0.3Nb0.5Zr0.2 | 421.0824 | 6.669998 | 415.7284 | 431.0876
Pr0.5Sr0.5Co0.3Nb0.7 | 382.0771 | 2.795182 | 378.0315 | 386.3456
Pr0.5Sr0.5Co0.3Ni0.1Cu0.6 | 365.8979 | 23.65986 | 341.838 | 413.0582
Pr0.5Sr0.5Co0.3Ni0.1Ir0.6 | 377.8371 | 8.233221 | 353.3486 | 390.7381
Pr0.5Sr0.5Co0.3Ni0.1Ru0.6 | 380.1825 | 22.8824 | 336.4782 | 404.2812
Pr0.5Sr0.5Co0.3Ni0.1Sn0.6 | 384.7481 | 13.23587 | 366.7352 | 417.2999
Pr0.5Sr0.5Co0.3Ni0.3Cu0.4 | 356.2243 | 19.60049 | 332.1242 | 409.3701
Pr0.5Sr0.5Co0.3Ni0.3Ir0.4 | 353.143 | 17.13745 | 325.1047 | 406.0294
Pr0.5Sr0.5Co0.3Ni0.3Ru0.4 | 363.8919 | 11.45505 | 343.0115 | 387.0454
Pr0.5Sr0.5Co0.3Ni0.3Sn0.4 | 365.5619 | 12.83496 | 324.1521 | 399.7592
Pr0.5Sr0.5Co0.3Ni0.5Cu0.2 | 359.9616 | 14.84377 | 341.4779 | 410.1191
Pr0.5Sr0.5Co0.3Ni0.5Ir0.2 | 360.6067 | 12.28056 | 338.466 | 394.7176
Pr0.5Sr0.5Co0.3Ni0.5Ru0.2 | 357.4315 | 7.911266 | 328.5101 | 380.9837
Pr0.5Sr0.5Co0.3Ni0.5Sn0.2 | 367.5375 | 13.9365 | 344.1253 | 401.0566
Pr0.5Sr0.5Co0.3Ni0.7 | 364.0129 | 11.86506 | 336.9051 | 410.6485
Pr0.5Sr0.5Co0.3Sn0.1Ir0.6 | 381.5674 | 9.612614 | 372.0139 | 398.7959
Pr0.5Sr0.5Co0.3Sn0.1Ru0.6 | 385.8284 | 2.608007 | 382.3843 | 390.0665
Pr0.5Sr0.5Co0.3Sn0.3Ir0.4 | 407.4002 | 6.576216 | 395.9736 | 415.9976
Pr0.5Sr0.5Co0.3Sn0.3Ru0.4 | 368.6325 | 1.469885 | 367.1359 | 372.0196
Pr0.5Sr0.5Co0.3Sn0.5Ir0.2 | 384.911 | 14.10211 | 369.3344 | 406.4596
Pr0.5Sr0.5Co0.3Sn0.5Ru0.2 | 406.8036 | 7.19893 | 398.7158 | 421.0794
Pr0.5Sr0.5Co0.3Sn0.7 | 389.986 | 10.92691 | 378.9989 | 408.429
Pr0.5Sr0.5Co0.3Zr0.1Cu0.6 | 383.1503 | 17.266 | 359.58 | 412.0895
Pr0.5Sr0.5Co0.3Zr0.1Ir0.6 | 376.3672 | 5.89559 | 367.4335 | 390.1586
Pr0.5Sr0.5Co0.3Zr0.1Ni0.6 | 366.1993 | 11.55331 | 344.357 | 394.6482
Pr0.5Sr0.5Co0.3Zr0.1Ru0.6 | 392.3735 | 4.06067 | 386.8072 | 399.005
Pr0.5Sr0.5Co0.3Zr0.1Sn0.6 | 374.4141 | 1.6054 | 373.4053 | 380.0387
Pr0.5Sr0.5Co0.3Zr0.3Cu0.4 | 365.6245 | 15.29704 | 343.9217 | 392.5623
Pr0.5Sr0.5Co0.3Zr0.3Ir0.4 | 377.7419 | 15.94306 | 361.3094 | 405.7694
Pr0.5Sr0.5Co0.3Zr0.3Ni0.4 | 358.3594 | 15.35177 | 325.8826 | 399.1467
Pr0.5Sr0.5Co0.3Zr0.3Ru0.4 | 366.9637 | 2.545875 | 360.8615 | 369.8476
Pr0.5Sr0.5Co0.3Zr0.3Sn0.4 | 383.6325 | 0.2397528 | 383.1016 | 383.9853
Pr0.5Sr0.5Co0.3Zr0.5Cu0.2 | 385.2828 | 5.848365 | 358.9373 | 400.5847
Pr0.5Sr0.5Co0.3Zr0.5Ir0.2 | 368.5117 | 8.68132 | 361.3802 | 383.7987
Pr0.5Sr0.5Co0.3Zr0.5Ni0.2 | 366.095 | 12.47003 | 341.5504 | 394.9535
Pr0.5Sr0.5Co0.3Zr0.5Ru0.2 | 419.3356 | 5.368197 | 415.8738 | 430.6381
Pr0.5Sr0.5Co0.3Zr0.5Sn0.2 | 374.9748 | 1.496126 | 372.9681 | 378.8172
Pr0.5Sr0.5Co0.3Zr0.7 | 350.0712 | 0.5330014 | 349.1026 | 351.1234
Pr0.5Sr0.5Co0.5Cu0.1Ir0.4 | 376.8813 | 26.14565 | 323.9026 | 425.5979
Pr0.5Sr0.5Co0.5Cu0.1Ru0.4 | 363.7225 | 9.064948 | 345.395 | 393.7765
Pr0.5Sr0.5Co0.5Cu0.1Sn0.4 | 368.2575 | 16.75201 | 326.5751 | 393.3625
Pr0.5Sr0.5Co0.5Cu0.3Ir0.2 | 367.2418109 | 12.84602 | 339.6364 | 397.3337
Pr0.5Sr0.5Co0.5Cu0.3Ru0.2 | 363.6687 | 12.89548 | 344.344 | 394.9493
Pr0.5Sr0.5Co0.5Cu0.3Sn0.2 | 366.9972 | 14.39166 | 343.5602 | 400.9836
Pr0.5Sr0.5Co0.5Cu0.5 | 370.2414 | 17.32652 | 332.3422 | 400.756
Pr0.5Sr0.5Co0.5Fe0.1Cu0.4 | 364.2086 | 24.42752 | 336.7433 | 409.4938
Pr0.5Sr0.5Co0.5Fe0.1Ir0.4 | 378.4684 | 24.9148 | 319.146 | 416.2366
Pr0.5Sr0.5Co0.5Fe0.1Mn0.4 | 366.8708 | 9.854041 | 348.1889 | 388.017
Pr0.5Sr0.5Co0.5Fe0.1Nb0.4 | 365.6817 | 24.3014 | 326.5751 | 421.5028
Pr0.5Sr0.5Co0.5Fe0.1Ni0.4 | 370.1816 | 17.93398 | 333.7765 | 407.0487
Pr0.5Sr0.5Co0.5Fe0.1Ru0.4 | 355.8693 | 11.05929 | 333.7511 | 393.7765
Pr0.5Sr0.5Co0.5Fe0.1Sn0.4 | 380.8109 | 17.82861 | 341.6507 | 414.7331
Pr0.5Sr0.5Co0.5Fe0.1Zr0.4 | 384.9533 | 22.04726 | 338.302 | 424.3355
Pr0.5Sr0.5Co0.5Fe0.3Cu0.2 | 360.5177 | 18.52498 | 333.6344 | 413.6226
Pr0.5Sr0.5Co0.5Fe0.3Ir0.2 | 363.6885 | 13.46332 | 328.1872 | 392.6273
Pr0.5Sr0.5Co0.5Fe0.3Mn0.2 | 367.8832 | 14.81568 | 334.9088 | 400.5644
Pr0.5Sr0.5Co0.5Fe0.3Nb0.2 | 365.6301 | 11.55387 | 331.1503 | 390.5707
Pr0.5Sr0.5Co0.5Fe0.3Ni0.2 | 369.4576 | 16.45525 | 333.3297 | 401.5215
Pr0.5Sr0.5Co0.5Fe0.3Ru0.2 | 360.3095 | 9.708179 | 326.0525 | 390.3757
Pr0.5Sr0.5Co0.5Fe0.3Sn0.2 | 368.4881 | 12.3282 | 336.5331 | 396.6807
Pr0.5Sr0.5Co0.5Fe0.3Zr0.2 | 365.2933 | 12.40871 | 324.656 | 388.4521
Pr0.5Sr0.5Co0.5Fe0.5 | 364.1547 | 9.210207 | 336.1807 | 387.8244
Pr0.5Sr0.5Co0.5Ir0.1Ru0.4 | 353.1116 | 17.65884 | 328.241 | 381.9155
Pr0.5Sr0.5Co0.5Ir0.3Ru0.2 | 368.7485 | 11.07495 | 345.3727 | 389.973
Pr0.5Sr0.5Co0.5Ir0.5 | 387.6638 | 16.89877 | 364.4255 | 413.4658
Pr0.5Sr0.5Co0.5Mn0.1Cu0.4 | 364.4433 | 25.31091 | 336.575 | 410.018
Pr0.5Sr0.5Co0.5Mn0.1Ir0.4 | 381.2593 | 22.45084 | 338.2391 | 424.5294
Pr0.5Sr0.5Co0.5Mn0.1Nb0.4 | 370.2735 | 25.0704 | 325.9101 | 405.1347
Pr0.5Sr0.5Co0.5Mn0.1Ni0.4 | 370.9079 | 16.91959 | 337.4003 | 403.825
Pr0.5Sr0.5Co0.5Mn0.1Ru0.4 | 357.2734 | 12.35268 | 341.7733 | 393.3755
Pr0.5Sr0.5Co0.5Mn0.1Sn0.4 | 378.3581 | 17.73125 | 342.6856 | 410.3403
Pr0.5Sr0.5Co0.5Mn0.1Zr0.4 | 388.35 | 16.80052 | 346.6636 | 403.0864
Pr0.5Sr0.5Co0.5Mn0.3Cu0.2 | 363.45 | 17.41416 | 335.2053 | 395.0977
Pr0.5Sr0.5Co0.5Mn0.3Ir0.2 | 362.2879 | 9.553761 | 344.0695 | 387.8244
Pr0.5Sr0.5Co0.5Mn0.3Nb0.2 | 367.5665 | 11.76169 | 347.4542 | 388.535
Pr0.5Sr0.5Co0.5Mn0.3Ni0.2 | 368.4474 | 14.1653 | 333.3297 | 395.1012
Pr0.5Sr0.5Co0.5Mn0.3Ru0.2 | 364.1974 | 10.73438 | 340.2184 | 390.4595
Pr0.5Sr0.5Co0.5Mn0.3Sn0.2 | 367.2039 | 11.20711 | 340.2484 | 387.773
Pr0.5Sr0.5Co0.5Mn0.3Zr0.2 | 359.8969 | 12.22788 | 330.2247 | 380.7371
Pr0.5Sr0.5Co0.5Mn0.5 | 364.9989 | 11.82373 | 336.5053 | 401.2662
Pr0.5Sr0.5Co0.5Nb0.1Cu0.4 | 371.5264 | 16.64755 | 334.5313 | 402.7441
Pr0.5Sr0.5Co0.5Nb0.1Ir0.4 | 393.7073 | 12.17133 | 367.0876 | 418.2679
Pr0.5Sr0.5Co0.5Nb0.1Ni0.4 | 364.1678 | 9.617631 | 333.6107 | 394.7378
Pr0.5Sr0.5Co0.5Nb0.1Ru0.4 | 349.0676 | 17.52665 | 326.5025 | 380.2205
Pr0.5Sr0.5Co0.5Nb0.1Sn0.4 | 387.2528 | 16.31593 | 357.3069 | 424.2098
Pr0.5Sr0.5Co0.5Nb0.1Zr0.4 | 376.938 | 17.0828 | 345.9796 | 419.076
Pr0.5Sr0.5Co0.5Nb0.3Cu0.2 | 364.3786 | 18.46776 | 319.146 | 406.4766
Pr0.5Sr0.5Co0.5Nb0.3Ir0.2 | 384.368 | 12.87235 | 345.993 | 413.4213
Pr0.5Sr0.5Co0.5Nb0.3Ni0.2 | 360.2458 | 17.3183 | 318.9944 | 406.716
Pr0.5Sr0.5Co0.5Nb0.3Ru0.2 | 387.1125 | 23.15778 | 327.3913 | 417.0145
Pr0.5Sr0.5Co0.5Nb0.3Sn0.2 | 380.0313 | 13.65761 | 355.4661 | 395.2451
Pr0.5Sr0.5Co0.5Nb0.3Zr0.2 | 386.2556 | 13.40675 | 366.104 | 405.1452
Pr0.5Sr0.5Co0.5Nb0.5 | 393.6808 | 17.03333 | 363.2924 | 407.5906
Pr0.5Sr0.5Co0.5Ni0.1Cu0.4 | 364.7384 | 23.93351 | 336.9937 | 413.3522
Pr0.5Sr0.5Co0.5Ni0.1Ir0.4 | 377.9972 | 25.30846 | 320.189 | 425.5979
Pr0.5Sr0.5Co0.5Ni0.1Ru0.4 | 361.2922 | 11.46168 | 331.5594 | 393.263
Pr0.5Sr0.5Co0.5Ni0.1Sn0.4 | 373.3846 | 16.1706 | 339.6937 | 405.0356
Pr0.5Sr0.5Co0.5Ni0.3Cu0.2 | 362.5362 | 17.33616 | 341.8083 | 410.2093
Pr0.5Sr0.5Co0.5Ni0.3Ir0.2 | 361.6701 | 12.02664 | 332.3887 | 396.2751
Pr0.5Sr0.5Co0.5Ni0.3Ru0.2 | 358.0109 | 9.414623 | 328.1338 | 383.1139
Pr0.5Sr0.5Co0.5Ni0.3Sn0.2 | 367.5938 | 12.76062 | 344.1886 | 402.4524
Pr0.5Sr0.5Co0.5Ni0.5 | 368.2173 | 10.06074 | 331.5106 | 390.8535
Pr0.5Sr0.5Co0.5Sn0.1Ir0.4 | 389.9949 | 10.50314 | 377.0586 | 414.9271
Pr0.5Sr0.5Co0.5Sn0.1Ru0.4 | 345.6057 | 14.47093 | 325.7464 | 371.023
Pr0.5Sr0.5Co0.5Sn0.3Ir0.2 | 376.2735 | 9.472438 | 359.146 | 392.0103
Pr0.5Sr0.5Co0.5Sn0.3Ru0.2 | 376.4102 | 17.55523 | 347.5649 | 404.1552
Pr0.5Sr0.5Co0.5Sn0.5 | 372.4281 | 11.76565 | 351.3435 | 384.2038
Pr0.5Sr0.5Co0.5Zr0.1Cu0.4 | 372.0464 | 16.74059 | 344.3143 | 402.2324
Pr0.5Sr0.5Co0.5Zr0.1Ir0.4 | 388.9725 | 10.74147 | 372.2878 | 415.075
Pr0.5Sr0.5Co0.5Zr0.1Ni0.4 | 364.8627 | 10.50071 | 342.0097 | 396.3981
Pr0.5Sr0.5Co0.5Zr0.1Ru0.4 | 344.381 | 16.72382 | 325.8992 | 377.8381
Pr0.5Sr0.5Co0.5Zr0.1Sn0.4 | 375.9754 | 10.76059 | 353.9934 | 417.5835
Pr0.5Sr0.5Co0.5Zr0.3Cu0.2 | 370.9716 | 16.14292 | 320.1165 | 401.8825
Pr0.5Sr0.5Co0.5Zr0.3Ir0.2 | 389.7112 | 15.53208 | 359.277 | 417.7587
Pr0.5Sr0.5Co0.5Zr0.3Ni0.2 | 354.8354 | 20.30425 | 322.3888 | 390.9926
Pr0.5Sr0.5Co0.5Zr0.3Ru0.2 | 397.7748 | 21.57816 | 363.7545 | 421.7455
Pr0.5Sr0.5Co0.5Zr0.3Sn0.2 | 373.2912 | 9.649947 | 355.7946 | 385.131
Pr0.5Sr0.5Co0.5Zr0.5 | 388.6279 | 14.13874 | 375.5722 | 423.4204
Pr0.5Sr0.5Co0.7Cu0.1Ir0.2 | 369.3942 | 14.60429 | 336.5053 | 405.3005
Pr0.5Sr0.5Co0.7Cu0.1Ru0.2 | 362.3457 | 11.37654 | 335.5461 | 384.6688
Pr0.5Sr0.5Co0.7Cu0.1Sn0.2 | 360.9839 | 11.9701 | 332.7572 | 390.4303
Pr0.5Sr0.5Co0.7Cu0.3 | 365.036 | 13.45988 | 340.3572 | 416.4252
Pr0.5Sr0.5Co0.7Fe0.1Cu0.2 | 362.6851 | 14.76946 | 327.9378 | 400.587
Pr0.5Sr0.5Co0.7Fe0.1Ir0.2 | 364.0812 | 14.52892 | 332.1143 | 404.6884
Pr0.5Sr0.5Co0.7Fe0.1Mn0.2 | 363.0045 | 12.97703 | 331.671 | 388.3264
Pr0.5Sr0.5Co0.7Fe0.1Nb0.2 | 353.9245 | 13.03389 | 320.9028 | 391.2728
Pr0.5Sr0.5Co0.7Fe0.1Ni0.2 | 364.1901 | 12.60519 | 328.2825 | 389.432
Pr0.5Sr0.5Co0.7Fe0.1Ru0.2 | 360.0364 | 13.80668 | 331.4864 | 385.8668
Pr0.5Sr0.5Co0.7Fe0.1Sn0.2 | 358.6692 | 13.44825 | 331.1503 | 389.3825
Pr0.5Sr0.5Co0.7Fe0.1Zr0.2 | 355.5122 | 11.58138 | 323.6687 | 393.9032
Pr0.5Sr0.5Co0.7Fe0.3 | 365.9714 | 15.01579 | 333.5221 | 414.771
Pr0.5Sr0.5Co0.7Ir0.1Ru0.2 | 359.3131 | 16.69983 | 331.8091 | 410.4348
Pr0.5Sr0.5Co0.7Ir0.3 | 382.546 | 18.65582 | 347.9547 | 416.2604
Pr0.5Sr0.5Co0.7Mn0.1Cu0.2 | 364.4281 | 14.16923 | 329.4431 | 390.2115
Pr0.5Sr0.5Co0.7Mn0.1Ir0.2 | 363.4045 | 12.43371 | 335.9779 | 397.4934
Pr0.5Sr0.5Co0.7Mn0.1Nb0.2 | 352.9961 | 11.29726 | 328.0055 | 382.5067
Pr0.5Sr0.5Co0.7Mn0.1Ni0.2 | 365.0469 | 13.18419 | 328.2096 | 388.6032
Pr0.5Sr0.5Co0.7Mn0.1Ru0.2 | 357.0085 | 14.3553 | 332.7088 | 384.5931
Pr0.5Sr0.5Co0.7Mn0.1Sn0.2 | 355.7777 | 12.25532 | 331.4279 | 383.7221
Pr0.5Sr0.5Co0.7Mn0.1Zr0.2 | 356.5612 | 10.06318 | 325.3214 | 393.7765
Pr0.5Sr0.5Co0.7Mn0.3 | 368.5338 | 14.15894 | 346.2825 | 414.3849
Pr0.5Sr0.5Co0.7Nb0.1Cu0.2 | 362.4775 | 11.60481 | 331.8613 | 397.775
Pr0.5Sr0.5Co0.7Nb0.1Ir0.2 | 360.6824 | 16.3503 | 332.3422 | 404.1113
Pr0.5Sr0.5Co0.7Nb0.1Ni0.2 | 358.8452 | 12.3017 | 330.6079 | 393.0666
Pr0.5Sr0.5Co0.7Nb0.1Ru0.2 | 353.8252 | 12.49836 | 332.5783 | 393.9527
Pr0.5Sr0.5Co0.7Nb0.1Sn0.2 | 361.4472 | 15.68908 | 327.9788 | 406.2929
Pr0.5Sr0.5Co0.7Nb0.1Zr0.2 | 368.3395 | 16.9884 | 339.3906 | 415.5057
Pr0.5Sr0.5Co0.7Nb0.3 | 398.8499 | 11.68515 | 340.6549 | 417.1068
Pr0.5Sr0.5Co0.7Ni0.1Cu0.2 | 362.474 | 17.10148 | 326.9598 | 401.9614
Pr0.5Sr0.5Co0.7Ni0.1Ir0.2 | 363.5483 | 14.78722 | 334.1535 | 404.2751
Pr0.5Sr0.5Co0.7Ni0.1Ru0.2 | 359.4258 | 12.77058 | 332.9529 | 384.6688
Pr0.5Sr0.5Co0.7Ni0.1Sn0.2 | 358.3543 | 11.77119 | 331.8735 | 385.9965
Pr0.5Sr0.5Co0.7Ni0.3 | 364.5934 | 13.21356 | 331.6562 | 413.6505
Pr0.5Sr0.5Co0.7Sn0.1Ir0.2 | 365.2679 | 22.32422 | 326.979 | 413.1461
Pr0.5Sr0.5Co0.7Sn0.1Ru0.2 | 358.5661 | 11.42883 | 332.4317 | 380.016
Pr0.5Sr0.5Co0.7Sn0.3 | 392.8464 | 18.51732 | 332.124 | 424.96
Pr0.5Sr0.5Co0.7Zr0.1Cu0.2 | 363.2465 | 13.59293 | 334.1311 | 403.5886
Pr0.5Sr0.5Co0.7Zr0.1Ir0.2 | 365.3632 | 18.04073 | 340.2377 | 406.5715
Pr0.5Sr0.5Co0.7Zr0.1Ni0.2 | 359.3211 | 11.43406 | 331.5014 | 396.8989
Pr0.5Sr0.5Co0.7Zr0.1Ru0.2 | 355.0633 | 14.10842 | 333.2208 | 383.8519
Pr0.5Sr0.5Co0.7Zr0.1Sn0.2 | 362.1451 | 13.87765 | 330.1863 | 403.0586
Pr0.5Sr0.5Co0.7Zr0.3 | 390.5775 | 16.50249 | 338.7019 | 415.9066
Pr0.5Sr0.5Co0.9Cu0.1 | 371.2695 | 20.2471 | 324.2073 | 413.5533
Pr0.5Sr0.5Co0.9Fe0.1 | 372.0072 | 20.66248 | 329.0889 | 420.1421
Pr0.5Sr0.5Co0.9Ir0.1 | 372.3307 | 23.42088 | 323.0049 | 424.0908
Pr0.5Sr0.5Co0.9Mn0.1 | 372.5605 | 21.35695 | 325.44 | 420.1421
Pr0.5Sr0.5Co0.9Nb0.1 | 377.2653 | 23.5986 | 319.577 | 423.7186
Pr0.5Sr0.5Co0.9Ni0.1 | 372.0975 | 21.27272 | 332.4801 | 418.2283
Pr0.5Sr0.5Co0.9Sn0.1 | 377.707 | 24.04721 | 319.7103 | 424.2411
Pr0.5Sr0.5Co0.9Zr0.1 | 380.5618 | 20.46994 | 332.7177 | 423.069
Pr0.5Sr0.5Cu0.5Ir0.1Ru0.4 | 329.6614 |  | 329.6614 | 329.6614
Pr0.5Sr0.5Cu0.5Ir0.3Ru0.2 | 380.9121 |  | 380.9121 | 380.9121
Pr0.5Sr0.5Cu0.5Ir0.5 | 413.9606 |  | 413.9606 | 413.9606
Pr0.5Sr0.5Cu0.5Sn0.1Ir0.4 | 385.0841 |  | 385.0841 | 385.0841
Pr0.5Sr0.5Cu0.5Sn0.1Ru0.4 | 339.7409 |  | 339.7409 | 339.7409
Pr0.5Sr0.5Cu0.5Sn0.3Ir0.2 | 378.413 |  | 378.413 | 378.413
Pr0.5Sr0.5Cu0.5Sn0.3Ru0.2 | 332.3529 |  | 332.3529 | 332.3529
Pr0.5Sr0.5Cu0.5Sn0.5 | 407.9917 | 0 | 407.9917 | 407.9917
Pr0.5Sr0.5Cu0.7Ir0.1Ru0.2 | 372.6957 |  | 372.6957 | 372.6957
Pr0.5Sr0.5Cu0.7Ir0.3 | 339.7429 |  | 339.7429 | 339.7429
Pr0.5Sr0.5Cu0.7Sn0.1Ir0.2 | 362.5097 |  | 362.5097 | 362.5097
Pr0.5Sr0.5Cu0.7Sn0.1Ru0.2 | 360.9289 |  | 360.9289 | 360.9289
Pr0.5Sr0.5Cu0.7Sn0.3 | 362.3648 | 0 | 362.3648 | 362.3648
Pr0.5Sr0.5Cu0.9Ir0.1 | 377.5996 |  | 377.5996 | 377.5996
Pr0.5Sr0.5Cu0.9Sn0.1 | 376.915 | 0 | 376.915 | 376.915
Pr0.5Sr0.5Fe0.1Cu0.3Ir0.6 | 410.2698 | 13.9474 | 400.4075 | 420.1321
Pr0.5Sr0.5Fe0.1Cu0.3Ru0.6 | 365.7407 | 28.86287 | 345.3315 | 386.1498
Pr0.5Sr0.5Fe0.1Cu0.3Sn0.6 | 370.8535 | 0.6391289 | 370.4016 | 371.3055
Pr0.5Sr0.5Fe0.1Cu0.5Ir0.4 | 358.1634 | 20.23333 | 344.9579 | 381.4575
Pr0.5Sr0.5Fe0.1Cu0.5Ru0.4 | 368.8466 | 11.38183 | 358.2234 | 380.8595
Pr0.5Sr0.5Fe0.1Cu0.5Sn0.4 | 360.8932 | 47.68374 | 323.1042 | 414.4681
Pr0.5Sr0.5Fe0.1Cu0.7Ir0.2 | 358.0355 | 10.03318 | 350.2385 | 369.3549
Pr0.5Sr0.5Fe0.1Cu0.7Ru0.2 | 374.7197 | 32.52771 | 353.5262 | 412.1712
Pr0.5Sr0.5Fe0.1Cu0.7Sn0.2 | 382.3208 | 23.8244 | 360.776 | 407.9077
Pr0.5Sr0.5Fe0.1Cu0.9 | 375.1153 | 27.4336 | 351.9434 | 411.2118
Pr0.5Sr0.5Fe0.1Mn0.1Cu0.8 | 386.2316 | 21.20604 | 362.9824 | 423.0226
Pr0.5Sr0.5Fe0.1Mn0.1Ni0.8 | 364.5261 | 12.32729 | 334.9751 | 410.3247
Pr0.5Sr0.5Fe0.1Mn0.3Cu0.6 | 376.1367 | 26.21876 | 339.3245 | 409.078
Pr0.5Sr0.5Fe0.1Mn0.3Ir0.6 | 369.3952 |  | 369.3952 | 369.3952
Pr0.5Sr0.5Fe0.1Mn0.3Nb0.6 | 402.0915 |  | 402.0915 | 402.0915
Pr0.5Sr0.5Fe0.1Mn0.3Ni0.6 | 361.4702 | 11.00135 | 328.068 | 387.6585
Pr0.5Sr0.5Fe0.1Mn0.3Ru0.6 | 398.8651 |  | 398.8651 | 398.8651
Pr0.5Sr0.5Fe0.1Mn0.3Sn0.6 | 374.7014 |  | 374.7014 | 374.7014
Pr0.5Sr0.5Fe0.1Mn0.3Zr0.6 | 428.3784 |  | 428.3784 | 428.3784
Pr0.5Sr0.5Fe0.1Mn0.5Cu0.4 | 365.1303 | 23.95323 | 334.8819 | 392.6174
Pr0.5Sr0.5Fe0.1Mn0.5Ir0.4 | 377.6918 | 43.71248 | 346.7824 | 408.6012
Pr0.5Sr0.5Fe0.1Mn0.5Nb0.4 | 347.4121 | 6.930965 | 342.5112 | 352.3131
Pr0.5Sr0.5Fe0.1Mn0.5Ni0.4 | 364.991 | 12.84568 | 331.2427 | 400.4912
Pr0.5Sr0.5Fe0.1Mn0.5Ru0.4 | 351.6855 | 10.34289 | 344.3719 | 358.999
Pr0.5Sr0.5Fe0.1Mn0.5Sn0.4 | 381.4704 | 29.18505 | 360.8335 | 402.1074
Pr0.5Sr0.5Fe0.1Mn0.5Zr0.4 | 409.8219 | 13.81885 | 400.0505 | 419.5933
Pr0.5Sr0.5Fe0.1Mn0.7Cu0.2 | 364.7944 | 6.739539 | 355.45 | 371.5941
Pr0.5Sr0.5Fe0.1Mn0.7Ir0.2 | 353.5937 | 1.436589 | 352.5779 | 354.6096
Pr0.5Sr0.5Fe0.1Mn0.7Nb0.2 | 352.5124 | 9.058081 | 340.5811 | 362.0524
Pr0.5Sr0.5Fe0.1Mn0.7Ni0.2 | 351.4975 | 11.41465 | 333.2444 | 368.9764
Pr0.5Sr0.5Fe0.1Mn0.7Ru0.2 | 358.3505 | 15.67149 | 347.269 | 369.4319
Pr0.5Sr0.5Fe0.1Mn0.7Sn0.2 | 362.2537 | 14.68401 | 351.8706 | 372.6369
Pr0.5Sr0.5Fe0.1Mn0.7Zr0.2 | 365.0136 | 21.52089 | 349.796 | 380.2312
Pr0.5Sr0.5Fe0.1Mn0.9 | 344.7611 | 0.3137671 | 344.4588 | 345.0635
Pr0.5Sr0.5Fe0.1Nb0.1Cu0.8 | 381.0569 | 17.80763 | 356.0726 | 405.9459
Pr0.5Sr0.5Fe0.1Nb0.1Ni0.8 | 365.1137 | 17.34498 | 326.1081 | 413.3499
Pr0.5Sr0.5Fe0.1Nb0.3Cu0.6 | 375.3212 | 17.70784 | 355.8181 | 393.9584
Pr0.5Sr0.5Fe0.1Nb0.3Ni0.6 | 363.7813 | 21.42737 | 321.1073 | 425.8935
Pr0.5Sr0.5Fe0.1Nb0.5Cu0.4 | 376.8653 | 47.90058 | 326.0841 | 421.2405
Pr0.5Sr0.5Fe0.1Nb0.5Ni0.4 | 376.384 | 21.379 | 327.0106 | 405.3571
Pr0.5Sr0.5Fe0.1Nb0.7Cu0.2 | 418.3486 |  | 418.3486 | 418.3486
Pr0.5Sr0.5Fe0.1Nb0.7Ni0.2 | 420.4386 | 2.208369 | 412.4548 | 427.4937
Pr0.5Sr0.5Fe0.1Ni0.1Cu0.8 | 377.9241 | 10.11385 | 362.5872 | 391.5304
Pr0.5Sr0.5Fe0.1Ni0.3Cu0.6 | 361.4513 | 19.03573 | 337.9744 | 412.9423
Pr0.5Sr0.5Fe0.1Ni0.3Ir0.6 | 386.0133 | 12.64649 | 366.5335 | 410.7957
Pr0.5Sr0.5Fe0.1Ni0.3Ru0.6 | 386.9696 | 13.52615 | 332.8674 | 399.1467
Pr0.5Sr0.5Fe0.1Ni0.3Sn0.6 | 394.2256 | 11.05656 | 364.7041 | 416.2722
Pr0.5Sr0.5Fe0.1Ni0.5Cu0.4 | 360.7661 | 21.22726 | 334.8982 | 408.0936
Pr0.5Sr0.5Fe0.1Ni0.5Ir0.4 | 379.7528 | 21.88244 | 326.6174 | 408.0769
Pr0.5Sr0.5Fe0.1Ni0.5Ru0.4 | 361.2571 | 8.733808 | 344.6674 | 377.8856
Pr0.5Sr0.5Fe0.1Ni0.5Sn0.4 | 374.9068 | 16.60274 | 334.8287 | 402.4896
Pr0.5Sr0.5Fe0.1Ni0.7Cu0.2 | 358.9229 | 15.31506 | 328.1872 | 400.6852
Pr0.5Sr0.5Fe0.1Ni0.7Ir0.2 | 366.5393 | 15.99159 | 334.2646 | 415.3982
Pr0.5Sr0.5Fe0.1Ni0.7Ru0.2 | 361.9934 | 11.91557 | 335.1165 | 400.6467
Pr0.5Sr0.5Fe0.1Ni0.7Sn0.2 | 361.051 | 13.45542 | 332.0712 | 393.4455
Pr0.5Sr0.5Fe0.1Ni0.9 | 370.996 | 20.94661 | 331.1386 | 417.7617
Pr0.5Sr0.5Fe0.1Zr0.1Cu0.8 | 391.1922 | 26.41022 | 372.5173 | 409.867
Pr0.5Sr0.5Fe0.1Zr0.1Ni0.8 | 363.6684 | 17.33231 | 329.7773 | 413.3499
Pr0.5Sr0.5Fe0.1Zr0.3Cu0.6 | 381.6476 | 30.62452 | 359.9928 | 403.3024
Pr0.5Sr0.5Fe0.1Zr0.3Ni0.6 | 366.885 | 18.02149 | 331.952 | 403.9144
Pr0.5Sr0.5Fe0.1Zr0.5Cu0.4 | 378.4802 | 25.73717 | 360.2813 | 396.6791
Pr0.5Sr0.5Fe0.1Zr0.5Ni0.4 | 374.9527 | 12.3679 | 345.1542 | 399.7861
Pr0.5Sr0.5Fe0.1Zr0.7Cu0.2 | 359.7685 |  | 359.7685 | 359.7685
Pr0.5Sr0.5Fe0.1Zr0.7Ni0.2 | 365.372 | 5.971703 | 353.8893 | 383.9979
Pr0.5Sr0.5Fe0.3Cu0.1Ir0.6 | 379.7869 | 13.64137 | 345.9796 | 405.6515
Pr0.5Sr0.5Fe0.3Cu0.1Ru0.6 | 356.5228 | 22.77514 | 332.3422 | 405.5831
Pr0.5Sr0.5Fe0.3Cu0.1Sn0.6 | 373.6847 | 12.77117 | 343.6773 | 396.9416
Pr0.5Sr0.5Fe0.3Cu0.3Ir0.4 | 374.0215 | 13.7986 | 336.4645 | 401.2152
Pr0.5Sr0.5Fe0.3Cu0.3Ru0.4 | 367.5926 | 14.72034 | 342.7686 | 389.6051
Pr0.5Sr0.5Fe0.3Cu0.3Sn0.4 | 359.4245 | 15.88756 | 340.5908 | 384.5033
Pr0.5Sr0.5Fe0.3Cu0.5Ir0.2 | 376.6367 | 17.47784 | 357.6549 | 414.0558
Pr0.5Sr0.5Fe0.3Cu0.5Ru0.2 | 374.5102 | 15.44579 | 351.3966 | 401.3212
Pr0.5Sr0.5Fe0.3Cu0.5Sn0.2 | 378.1472 | 18.15845 | 355.7149 | 420.9437
Pr0.5Sr0.5Fe0.3Cu0.7 | 377.5616 | 18.16737 | 354.1966 | 415.8658
Pr0.5Sr0.5Fe0.3Ir0.1Ru0.6 | 391.3151 | 3.114963 | 386.5014 | 396.6099
Pr0.5Sr0.5Fe0.3Ir0.3Ru0.4 | 390.7547 | 7.415174 | 380.8485 | 404.4322
Pr0.5Sr0.5Fe0.3Ir0.5Ru0.2 | 361.4012 | 7.91695 | 342.9912 | 365.8681
Pr0.5Sr0.5Fe0.3Ir0.7 | 382.8592 | 9.886701 | 372.3902 | 394.8122
Pr0.5Sr0.5Fe0.3Mn0.1Cu0.6 | 374.021 | 28.41493 | 337.5612 | 413.3522
Pr0.5Sr0.5Fe0.3Mn0.1Ir0.6 | 379.2438 | 9.123773 | 358.6976 | 392.2444
Pr0.5Sr0.5Fe0.3Mn0.1Nb0.6 | 400.5248 | 4.50394 | 388.0532 | 407.0058
Pr0.5Sr0.5Fe0.3Mn0.1Ni0.6 | 363.2034 | 14.0653 | 327.3889 | 406.4248
Pr0.5Sr0.5Fe0.3Mn0.1Ru0.6 | 363.7713 | 26.18528 | 331.952 | 399.014
Pr0.5Sr0.5Fe0.3Mn0.1Sn0.6 | 374.2618 | 9.240621 | 364.0877 | 400.5669
Pr0.5Sr0.5Fe0.3Mn0.1Zr0.6 | 423.0129 | 8.347101 | 399.6615 | 434.9174
Pr0.5Sr0.5Fe0.3Mn0.3Cu0.4 | 362.4394 | 20.38873 | 341.6245 | 400.0847
Pr0.5Sr0.5Fe0.3Mn0.3Ir0.4 | 368.0458 | 32.148 | 323.4406 | 405.5794
Pr0.5Sr0.5Fe0.3Mn0.3Nb0.4 | 372.3009 | 17.34571 | 321.6213 | 397.3697
Pr0.5Sr0.5Fe0.3Mn0.3Ni0.4 | 365.3894 | 14.21382 | 334.1076 | 395.7222
Pr0.5Sr0.5Fe0.3Mn0.3Ru0.4 | 368.2256 | 9.182111 | 353.8325 | 388.1447
Pr0.5Sr0.5Fe0.3Mn0.3Sn0.4 | 367.8556 | 11.40035 | 344.0273 | 386.5708
Pr0.5Sr0.5Fe0.3Mn0.3Zr0.4 | 400.3202 | 11.45694 | 386.8154 | 421.9141
Pr0.5Sr0.5Fe0.3Mn0.5Cu0.2 | 369.507 | 12.81059 | 336.1399 | 391.3559
Pr0.5Sr0.5Fe0.3Mn0.5Ir0.2 | 363.1011 | 8.529175 | 349.0329 | 382.6008
Pr0.5Sr0.5Fe0.3Mn0.5Nb0.2 | 361.5999 | 9.90692 | 343.7172 | 391.5039
Pr0.5Sr0.5Fe0.3Mn0.5Ni0.2 | 366.6905 | 12.56266 | 341.5686 | 399.3873
Pr0.5Sr0.5Fe0.3Mn0.5Ru0.2 | 369.2564 | 13.72997 | 349.3983 | 386.8761
Pr0.5Sr0.5Fe0.3Mn0.5Sn0.2 | 354.4771 | 2.546054 | 347.1413 | 359.4287
Pr0.5Sr0.5Fe0.3Mn0.5Zr0.2 | 363.7846 | 10.19146 | 348.4397 | 384.7295
Pr0.5Sr0.5Fe0.3Mn0.7 | 364.9337 | 12.22691 | 351.9165 | 401.4555
Pr0.5Sr0.5Fe0.3Nb0.1Cu0.6 | 383.7832 | 19.11083 | 355.0784 | 420.7659
Pr0.5Sr0.5Fe0.3Nb0.1Ir0.6 | 402.1791 | 9.345776 | 385.5926 | 420.9383
Pr0.5Sr0.5Fe0.3Nb0.1Ni0.6 | 366.4663 | 11.50722 | 334.2101 | 393.9306
Pr0.5Sr0.5Fe0.3Nb0.1Ru0.6 | 380.5465 | 23.57638 | 349.4942 | 404.3661
Pr0.5Sr0.5Fe0.3Nb0.1Sn0.6 | 388.9953 | 7.825779 | 373.8173 | 398.7632
Pr0.5Sr0.5Fe0.3Nb0.1Zr0.6 | 422.7406 | 3.895518 | 411.87 | 424.9333
Pr0.5Sr0.5Fe0.3Nb0.3Cu0.4 | 375.3946 | 24.81225 | 349.1441 | 420.1156
Pr0.5Sr0.5Fe0.3Nb0.3Ir0.4 | 391.228 | 5.772665 | 383.9951 | 399.9016
Pr0.5Sr0.5Fe0.3Nb0.3Ni0.4 | 363.3953 | 17.02735 | 319.7227 | 423.4736
Pr0.5Sr0.5Fe0.3Nb0.3Ru0.4 | 399.9553 | 9.597602 | 383.8716 | 412.5983
Pr0.5Sr0.5Fe0.3Nb0.3Sn0.4 | 407.0041 | 8.25453 | 397.5955 | 416.9373
Pr0.5Sr0.5Fe0.3Nb0.3Zr0.4 | 429.8337 | 1.05048 | 428.1392 | 431.1162
Pr0.5Sr0.5Fe0.3Nb0.5Cu0.2 | 378.609 | 16.79738 | 361.061 | 406.4059
Pr0.5Sr0.5Fe0.3Nb0.5Ir0.2 | 405.1403 | 6.383122 | 395.5816 | 415.037
Pr0.5Sr0.5Fe0.3Nb0.5Ni0.2 | 392.3463 | 14.81142 | 347.1635 | 419.2013
Pr0.5Sr0.5Fe0.3Nb0.5Ru0.2 | 356.6673 | 10.34725 | 343.4262 | 374.0271
Pr0.5Sr0.5Fe0.3Nb0.5Sn0.2 | 420.8845 | 4.818665 | 412.5476 | 429.5357
Pr0.5Sr0.5Fe0.3Nb0.5Zr0.2 | 430.9327 | 1.454233 | 428.9477 | 432.873
Pr0.5Sr0.5Fe0.3Nb0.7 | 402.494 | 2.223332 | 398.5044 | 406.9011
Pr0.5Sr0.5Fe0.3Ni0.1Cu0.6 | 371.0582 | 23.72639 | 338.9726 | 413.3522
Pr0.5Sr0.5Fe0.3Ni0.1Ir0.6 | 378.5297 | 13.6834 | 351.7231 | 407.7474
Pr0.5Sr0.5Fe0.3Ni0.1Ru0.6 | 351.1513 | 18.3671 | 331.4268 | 393.6818
Pr0.5Sr0.5Fe0.3Ni0.1Sn0.6 | 369.7052 | 6.748896 | 355.0875 | 385.3332
Pr0.5Sr0.5Fe0.3Ni0.3Cu0.4 | 355.8637 | 15.99436 | 336.953 | 410.1224
Pr0.5Sr0.5Fe0.3Ni0.3Ir0.4 | 358.3027 | 14.621 | 323.4406 | 416.4722
Pr0.5Sr0.5Fe0.3Ni0.3Ru0.4 | 361.7364 | 10.56744 | 343.7999 | 388.4486
Pr0.5Sr0.5Fe0.3Ni0.3Sn0.4 | 360.2455 | 20.25999 | 323.1057 | 408.4209
Pr0.5Sr0.5Fe0.3Ni0.5Cu0.2 | 359.2542 | 14.24126 | 334.3035 | 409.31
Pr0.5Sr0.5Fe0.3Ni0.5Ir0.2 | 360.7301 | 12.11381 | 329.4906 | 400.6226
Pr0.5Sr0.5Fe0.3Ni0.5Ru0.2 | 359.8676 | 9.715335 | 328.2845 | 399.7162
Pr0.5Sr0.5Fe0.3Ni0.5Sn0.2 | 366.7596 | 13.07296 | 330.6823 | 402.6381
Pr0.5Sr0.5Fe0.3Ni0.7 | 364.0796 | 15.05244 | 329.4295 | 416.6287
Pr0.5Sr0.5Fe0.3Sn0.1Ir0.6 | 404.7491 | 8.317642 | 397.5955 | 421.5639
Pr0.5Sr0.5Fe0.3Sn0.1Ru0.6 | 406.008 | 10.70212 | 388.7885 | 419.0197
Pr0.5Sr0.5Fe0.3Sn0.3Ir0.4 | 407.3847 | 10.21657 | 393.2299 | 423.1934
Pr0.5Sr0.5Fe0.3Sn0.3Ru0.4 | 374.0797 | 1.871097 | 370.967 | 376.7354
Pr0.5Sr0.5Fe0.3Sn0.5Ir0.2 | 397.7369 | 4.303742 | 389.2572 | 404.7983
Pr0.5Sr0.5Fe0.3Sn0.5Ru0.2 | 394.7329 | 5.946164 | 386.4811 | 401.7695
Pr0.5Sr0.5Fe0.3Sn0.7 | 404.3256 | 8.533678 | 396.9701 | 415.2459
Pr0.5Sr0.5Fe0.3Zr0.1Cu0.6 | 378.7822 | 13.59274 | 357.4842 | 401.5106
Pr0.5Sr0.5Fe0.3Zr0.1Ir0.6 | 409.3489 | 9.990483 | 397.5955 | 424.453
Pr0.5Sr0.5Fe0.3Zr0.1Ni0.6 | 368.9118 | 11.15887 | 339.8005 | 393.8717
Pr0.5Sr0.5Fe0.3Zr0.1Ru0.6 | 407.3752 | 8.430652 | 393.0429 | 418.7133
Pr0.5Sr0.5Fe0.3Zr0.1Sn0.6 | 375.2719 | 2.874999 | 372.2461 | 383.7853
Pr0.5Sr0.5Fe0.3Zr0.3Cu0.4 | 367.4594 | 10.7135 | 348.3292 | 384.4674
Pr0.5Sr0.5Fe0.3Zr0.3Ir0.4 | 400.6906 | 5.659541 | 389.6593 | 407.8932
Pr0.5Sr0.5Fe0.3Zr0.3Ni0.4 | 352.0565 | 19.10732 | 319.8557 | 406.3001
Pr0.5Sr0.5Fe0.3Zr0.3Ru0.4 | 351.2717 | 5.649096 | 343.5672 | 363.6071
Pr0.5Sr0.5Fe0.3Zr0.3Sn0.4 | 387.2238 | 3.18889 | 379.5533 | 391.161
Pr0.5Sr0.5Fe0.3Zr0.5Cu0.2 | 404.1849 | 17.34364 | 365.7568 | 420.2457
Pr0.5Sr0.5Fe0.3Zr0.5Ir0.2 | 377.6803 | 6.368017 | 367.4335 | 386.4962
Pr0.5Sr0.5Fe0.3Zr0.5Ni0.2 | 372.2775 | 12.2613 | 342.9246 | 418.0482
Pr0.5Sr0.5Fe0.3Zr0.5Ru0.2 | 431.0774 | 1.934851 | 428.3004 | 434.596
Pr0.5Sr0.5Fe0.3Zr0.5Sn0.2 | 408.5285 | 17.63356 | 387.1728 | 425.0595
Pr0.5Sr0.5Fe0.3Zr0.7 | 361.227 | 9.720332 | 351.5032 | 371.8736
Pr0.5Sr0.5Fe0.5Cu0.1Ir0.4 | 377.8948 | 25.43325 | 330.1863 | 424.0806
Pr0.5Sr0.5Fe0.5Cu0.1Ru0.4 | 357.6723 | 16.03858 | 327.8887 | 390.0333
Pr0.5Sr0.5Fe0.5Cu0.1Sn0.4 | 374.8204 | 16.88091 | 329.4366 | 403.0007
Pr0.5Sr0.5Fe0.5Cu0.3Ir0.2 | 365.8368 | 16.82351 | 323.937 | 403.4662
Pr0.5Sr0.5Fe0.5Cu0.3Ru0.2 | 365.0302 | 16.23095 | 337.0016 | 399.1637
Pr0.5Sr0.5Fe0.5Cu0.3Sn0.2 | 369.2493 | 19.04527 | 330.8113 | 402.6671
Pr0.5Sr0.5Fe0.5Cu0.5 | 367.7993 | 17.4262 | 339.2709 | 400.4521
Pr0.5Sr0.5Fe0.5Ir0.1Ru0.4 | 373.3363 | 11.21964 | 346.982 | 385.2989
Pr0.5Sr0.5Fe0.5Ir0.3Ru0.2 | 349.0099 | 23.94426 | 319.5697 | 408.0769
Pr0.5Sr0.5Fe0.5Ir0.5 | 388.6727 | 10.29792 | 375.2947 | 415.9413
Pr0.5Sr0.5Fe0.5Mn0.1Cu0.4 | 362.6218 | 26.03067 | 327.9835 | 409.1139
Pr0.5Sr0.5Fe0.5Mn0.1Ir0.4 | 373.1694 | 27.21623 | 319.6378 | 415.9102
Pr0.5Sr0.5Fe0.5Mn0.1Nb0.4 | 374.3414 | 25.08334 | 331.4268 | 416.548
Pr0.5Sr0.5Fe0.5Mn0.1Ni0.4 | 368.3258 | 15.77673 | 326.6693 | 403.825
Pr0.5Sr0.5Fe0.5Mn0.1Ru0.4 | 352.0888 | 11.2608 | 337.251 | 392.6295
Pr0.5Sr0.5Fe0.5Mn0.1Sn0.4 | 374.0304 | 18.72264 | 327.0106 | 403.8196
Pr0.5Sr0.5Fe0.5Mn0.1Zr0.4 | 404.9272 | 9.866254 | 373.7973 | 425.6663
Pr0.5Sr0.5Fe0.5Mn0.3Cu0.2 | 367.7337 | 16.05417 | 333.9603 | 394.9904
Pr0.5Sr0.5Fe0.5Mn0.3Ir0.2 | 364.2535 | 9.667689 | 332.6234 | 382.3798
Pr0.5Sr0.5Fe0.5Mn0.3Nb0.2 | 364.9244 | 11.27693 | 341.9486 | 388.7861
Pr0.5Sr0.5Fe0.5Mn0.3Ni0.2 | 368.09 | 14.32037 | 338.5544 | 401.9614
Pr0.5Sr0.5Fe0.5Mn0.3Ru0.2 | 370.9582 | 10.34025 | 350.1834 | 390.3625
Pr0.5Sr0.5Fe0.5Mn0.3Sn0.2 | 361.4252 | 10.12072 | 346.7398 | 381.6358
Pr0.5Sr0.5Fe0.5Mn0.3Zr0.2 | 362.9934 | 11.23454 | 343.1875 | 385.8671
Pr0.5Sr0.5Fe0.5Mn0.5 | 364.1643 | 9.891941 | 336.3154 | 416.0737
Pr0.5Sr0.5Fe0.5Nb0.1Cu0.4 | 368.4227 | 19.89111 | 330.9793 | 403.5341
Pr0.5Sr0.5Fe0.5Nb0.1Ir0.4 | 392.9176 | 12.93269 | 369.1166 | 420.9474
Pr0.5Sr0.5Fe0.5Nb0.1Ni0.4 | 366.5292 | 11.57424 | 329.0572 | 391.7407
Pr0.5Sr0.5Fe0.5Nb0.1Ru0.4 | 361.1891 | 17.83859 | 327.1421 | 389.4879
Pr0.5Sr0.5Fe0.5Nb0.1Sn0.4 | 391.6368 | 14.74654 | 365.3717 | 419.5933
Pr0.5Sr0.5Fe0.5Nb0.1Zr0.4 | 387.8691 | 16.13667 | 349.3001 | 406.8881
Pr0.5Sr0.5Fe0.5Nb0.3Cu0.2 | 368.1656 | 20.42935 | 323.1984 | 417.2579
Pr0.5Sr0.5Fe0.5Nb0.3Ir0.2 | 393.6739 | 13.47717 | 362.9564 | 417.6357
Pr0.5Sr0.5Fe0.5Nb0.3Ni0.2 | 356.9161 | 18.14658 | 319.0625 | 413.6476
Pr0.5Sr0.5Fe0.5Nb0.3Ru0.2 | 378.6987 | 22.68797 | 319.509 | 409.9836
Pr0.5Sr0.5Fe0.5Nb0.3Sn0.2 | 390.2169 | 16.54166 | 360.3358 | 420.1983
Pr0.5Sr0.5Fe0.5Nb0.3Zr0.2 | 397.3988 | 8.842417 | 377.496 | 411.863
Pr0.5Sr0.5Fe0.5Nb0.5 | 394.2993 | 15.02734 | 363.5463 | 405.3302
Pr0.5Sr0.5Fe0.5Ni0.1Cu0.4 | 364.7192 | 25.2321 | 326.5044 | 412.9423
Pr0.5Sr0.5Fe0.5Ni0.1Ir0.4 | 374.138 | 25.19837 | 326.6174 | 424.3355
Pr0.5Sr0.5Fe0.5Ni0.1Ru0.4 | 356.0661 | 13.60408 | 329.6948 | 393.8717
Pr0.5Sr0.5Fe0.5Ni0.1Sn0.4 | 375.5643 | 16.99805 | 336.4782 | 415.9317
Pr0.5Sr0.5Fe0.5Ni0.3Cu0.2 | 360.676 | 18.40084 | 330.5215 | 413.6226
Pr0.5Sr0.5Fe0.5Ni0.3Ir0.2 | 359.1503 | 12.13219 | 325.1047 | 394.1848
Pr0.5Sr0.5Fe0.5Ni0.3Ru0.2 | 361.8292 | 10.09183 | 326.7905 | 400.4236
Pr0.5Sr0.5Fe0.5Ni0.3Sn0.2 | 368.8891 | 12.72576 | 331.3586 | 397.3711
Pr0.5Sr0.5Fe0.5Ni0.5 | 365.4954 | 11.04763 | 329.599 | 388.4486
Pr0.5Sr0.5Fe0.5Sn0.1Ir0.4 | 389.2591 | 14.14339 | 365.8916 | 418.5802
Pr0.5Sr0.5Fe0.5Sn0.1Ru0.4 | 359.4044 | 20.45997 | 329.2694 | 389.5642
Pr0.5Sr0.5Fe0.5Sn0.3Ir0.2 | 379.6197 | 13.92258 | 359.9152 | 401.0848
Pr0.5Sr0.5Fe0.5Sn0.3Ru0.2 | 378.7886 | 18.56033 | 349.6065 | 404.9373
Pr0.5Sr0.5Fe0.5Sn0.5 | 375.0461 | 18.10839 | 346.416 | 411.7653
Pr0.5Sr0.5Fe0.5Zr0.1Cu0.4 | 370.3102 | 19.1747 | 336.4461 | 401.7459
Pr0.5Sr0.5Fe0.5Zr0.1Ir0.4 | 387.7798 | 16.90588 | 361.6671 | 423.8844
Pr0.5Sr0.5Fe0.5Zr0.1Ni0.4 | 368.501 | 11.70935 | 328.9542 | 390.7925
Pr0.5Sr0.5Fe0.5Zr0.1Ru0.4 | 345.279 | 19.71049 | 320.0637 | 378.1336
Pr0.5Sr0.5Fe0.5Zr0.1Sn0.4 | 383.8697 | 13.00745 | 366.414 | 415.232
Pr0.5Sr0.5Fe0.5Zr0.3Cu0.2 | 378.2523 | 21.89206 | 332.4819 | 424.4137
Pr0.5Sr0.5Fe0.5Zr0.3Ir0.2 | 388.6164 | 16.55228 | 362.9742 | 418.3767
Pr0.5Sr0.5Fe0.5Zr0.3Ni0.2 | 360.6269 | 23.75321 | 319.4743 | 425.4232
Pr0.5Sr0.5Fe0.5Zr0.3Ru0.2 | 388.9612 | 14.50717 | 363.1565 | 406.3001
Pr0.5Sr0.5Fe0.5Zr0.3Sn0.2 | 379.2105 | 4.814828 | 372.2961 | 384.9964
Pr0.5Sr0.5Fe0.5Zr0.5 | 389.8387 | 5.831224 | 374.8778 | 398.989
Pr0.5Sr0.5Fe0.7Cu0.1Ir0.2 | 368.2275 | 16.09833 | 331.1747 | 406.1989
Pr0.5Sr0.5Fe0.7Cu0.1Ru0.2 | 360.1533 | 10.98121 | 333.4628 | 385.6908
Pr0.5Sr0.5Fe0.7Cu0.1Sn0.2 | 353.9736 | 13.84194 | 323.3898 | 387.7443
Pr0.5Sr0.5Fe0.7Cu0.3 | 362.9887 | 14.10195 | 335.5461 | 404.5662
Pr0.5Sr0.5Fe0.7Ir0.1Ru0.2 | 364.6035 | 14.19246 | 338.5885 | 389.6939
Pr0.5Sr0.5Fe0.7Ir0.3 | 378.741 | 23.20688 | 325.8179 | 422.5049
Pr0.5Sr0.5Fe0.7Mn0.1Cu0.2 | 366.0652 | 12.71244 | 326.1921 | 388.6032
Pr0.5Sr0.5Fe0.7Mn0.1Ir0.2 | 367.9759 | 14.28026 | 338.9313 | 408.8451
Pr0.5Sr0.5Fe0.7Mn0.1Nb0.2 | 353.1651 | 11.38171 | 320.0826 | 381.3307
Pr0.5Sr0.5Fe0.7Mn0.1Ni0.2 | 364.5844 | 12.42951 | 320.4726 | 389.7579
Pr0.5Sr0.5Fe0.7Mn0.1Ru0.2 | 359.1669 | 9.634459 | 333.275 | 381.8369
Pr0.5Sr0.5Fe0.7Mn0.1Sn0.2 | 352.8168 | 12.68031 | 327.8411 | 382.9212
Pr0.5Sr0.5Fe0.7Mn0.1Zr0.2 | 352.3372 | 15.23574 | 320.153 | 382.6095
Pr0.5Sr0.5Fe0.7Mn0.3 | 368.5176 | 17.64078 | 340.3331 | 423.444
Pr0.5Sr0.5Fe0.7Nb0.1Cu0.2 | 358.5984 | 12.44827 | 327.8411 | 392.1666
Pr0.5Sr0.5Fe0.7Nb0.1Ir0.2 | 359.8966 | 20.4459 | 319.577 | 407.0105
Pr0.5Sr0.5Fe0.7Nb0.1Ni0.2 | 359.707 | 11.83936 | 328.0614 | 391.2912
Pr0.5Sr0.5Fe0.7Nb0.1Ru0.2 | 353.9667 | 10.51073 | 327.5839 | 381.4924
Pr0.5Sr0.5Fe0.7Nb0.1Sn0.2 | 362.1193 | 16.16511 | 326.1921 | 405.9333
Pr0.5Sr0.5Fe0.7Nb0.1Zr0.2 | 379.3192 | 20.64958 | 330.8114 | 425.5326
Pr0.5Sr0.5Fe0.7Nb0.3 | 396.4536 | 13.60731 | 333.0147 | 419.3798
Pr0.5Sr0.5Fe0.7Ni0.1Cu0.2 | 363.8834 | 14.06429 | 321.0229 | 390.1914
Pr0.5Sr0.5Fe0.7Ni0.1Ir0.2 | 367.0783 | 14.98617 | 332.123 | 398.2936
Pr0.5Sr0.5Fe0.7Ni0.1Ru0.2 | 359.3379 | 10.67556 | 332.6013 | 384.0128
Pr0.5Sr0.5Fe0.7Ni0.1Sn0.2 | 353.6012 | 12.83901 | 325.3214 | 390.7007
Pr0.5Sr0.5Fe0.7Ni0.3 | 364.3813 | 15.82862 | 335.146 | 424.4768
Pr0.5Sr0.5Fe0.7Sn0.1Ir0.2 | 366.871 | 24.73237 | 323.2412 | 408.0769
Pr0.5Sr0.5Fe0.7Sn0.1Ru0.2 | 352.6981 | 11.57927 | 330.9158 | 381.5693
Pr0.5Sr0.5Fe0.7Sn0.3 | 386.2221 | 17.89582 | 341.4567 | 414.4519
Pr0.5Sr0.5Fe0.7Zr0.1Cu0.2 | 357.6139 | 12.23205 | 330.8358 | 388.4521
Pr0.5Sr0.5Fe0.7Zr0.1Ir0.2 | 366.0035 | 22.13747 | 332.2924 | 407.0105
Pr0.5Sr0.5Fe0.7Zr0.1Ni0.2 | 361.4751 | 11.78565 | 329.0883 | 387.6377
Pr0.5Sr0.5Fe0.7Zr0.1Ru0.2 | 349.6198 | 11.61732 | 323.1853 | 388.5543
Pr0.5Sr0.5Fe0.7Zr0.1Sn0.2 | 369.926 | 19.64088 | 332.5497 | 405.9322
Pr0.5Sr0.5Fe0.7Zr0.3 | 374.371 | 22.71225 | 341.6578 | 411.8513
Pr0.5Sr0.5Fe0.9Cu0.1 | 364.2005 | 18.97238 | 324.4016 | 410.6623
Pr0.5Sr0.5Fe0.9Ir0.1 | 368.9835 | 24.63598 | 320.189 | 424.715
Pr0.5Sr0.5Fe0.9Mn0.1 | 370.6356 | 17.87251 | 327.2797 | 415.8713
Pr0.5Sr0.5Fe0.9Nb0.1 | 369.4787 | 23.13293 | 320.6096 | 419.1592
Pr0.5Sr0.5Fe0.9Ni0.1 | 368.3352 | 19.15977 | 323.7553 | 415.6192
Pr0.5Sr0.5Fe0.9Sn0.1 | 372.4397 | 22.62426 | 329.3405 | 419.2013
Pr0.5Sr0.5Fe0.9Zr0.1 | 374.4694 | 22.14575 | 332.828 | 413.8586
Pr0.5Sr0.5Mn0.1Cu0.3Ir0.6 | 400.3134 |  | 400.3134 | 400.3134
Pr0.5Sr0.5Mn0.1Cu0.3Ru0.6 | 384.1854 |  | 384.1854 | 384.1854
Pr0.5Sr0.5Mn0.1Cu0.3Sn0.6 | 379.2152 |  | 379.2152 | 379.2152
Pr0.5Sr0.5Mn0.1Cu0.5Ir0.4 | 380.3982 | 15.51195 | 369.4295 | 391.3668
Pr0.5Sr0.5Mn0.1Cu0.5Ru0.4 | 380.5936 | 0.7194132 | 380.0849 | 381.1023
Pr0.5Sr0.5Mn0.1Cu0.5Sn0.4 | 363.3393 | 47.76454 | 329.5647 | 397.114
Pr0.5Sr0.5Mn0.1Cu0.7Ir0.2 | 356.5435 | 7.00581 | 351.5896 | 361.4973
Pr0.5Sr0.5Mn0.1Cu0.7Ru0.2 | 386.1518 | 40.24897 | 357.6915 | 414.6121
Pr0.5Sr0.5Mn0.1Cu0.7Sn0.2 | 378.2561 | 24.67315 | 360.8096 | 395.7027
Pr0.5Sr0.5Mn0.1Cu0.9 | 393.5221 | 17.71591 | 377.3497 | 409.6944
Pr0.5Sr0.5Mn0.1Nb0.1Cu0.8 | 381.1493 | 24.71526 | 354.6949 | 411.6797
Pr0.5Sr0.5Mn0.1Nb0.1Ni0.8 | 365.0218 | 16.09383 | 323.0383 | 412.3746
Pr0.5Sr0.5Mn0.1Nb0.3Cu0.6 | 376.7675 | 17.52834 | 357.7353 | 392.2481
Pr0.5Sr0.5Mn0.1Nb0.3Ni0.6 | 360.5345 | 21.42537 | 320.0138 | 406.5162
Pr0.5Sr0.5Mn0.1Nb0.5Cu0.4 | 356.6012 | 37.35843 | 330.1848 | 383.0176
Pr0.5Sr0.5Mn0.1Nb0.5Ni0.4 | 392.1352 | 6.759478 | 360.6112 | 403.2833
Pr0.5Sr0.5Mn0.1Nb0.7Cu0.2 | 423.0256 |  | 423.0256 | 423.0256
Pr0.5Sr0.5Mn0.1Nb0.7Ni0.2 | 419.0969 |  | 419.0969 | 419.0969
Pr0.5Sr0.5Mn0.1Ni0.1Cu0.8 | 377.0466 | 12.03137 | 360.961 | 391.8585
Pr0.5Sr0.5Mn0.1Ni0.3Cu0.6 | 361.3239 | 21.96321 | 334.8387 | 405.0609
Pr0.5Sr0.5Mn0.1Ni0.3Ir0.6 | 383.6688 | 16.16688 | 367.3565 | 411.8824
Pr0.5Sr0.5Mn0.1Ni0.3Ru0.6 | 379.6634 | 19.95347 | 347.8121 | 398.3939
Pr0.5Sr0.5Mn0.1Ni0.3Sn0.6 | 409.7021 | 7.455418 | 389.5921 | 421.5409
Pr0.5Sr0.5Mn0.1Ni0.5Cu0.4 | 361.2275 | 22.53102 | 333.9843 | 409.0084
Pr0.5Sr0.5Mn0.1Ni0.5Ir0.4 | 380.8022 | 18.19742 | 346.7824 | 412.1123
Pr0.5Sr0.5Mn0.1Ni0.5Ru0.4 | 356.6543 | 9.67774 | 331.7596 | 375.4251
Pr0.5Sr0.5Mn0.1Ni0.5Sn0.4 | 386.0383 | 17.24341 | 358.2937 | 418.7133
Pr0.5Sr0.5Mn0.1Ni0.7Cu0.2 | 361.0281 | 15.19417 | 328.1872 | 400.2064
Pr0.5Sr0.5Mn0.1Ni0.7Ir0.2 | 361.4304 | 14.46102 | 332.638 | 399.294
Pr0.5Sr0.5Mn0.1Ni0.7Ru0.2 | 363.5391 | 11.10266 | 341.0414 | 396.8799
Pr0.5Sr0.5Mn0.1Ni0.7Sn0.2 | 359.7538 | 12.31913 | 335.5388 | 390.0373
Pr0.5Sr0.5Mn0.1Ni0.9 | 369.3927 | 20.58467 | 331.2233 | 414.1959
Pr0.5Sr0.5Mn0.1Zr0.1Cu0.8 | 378.6723 | 11.67931 | 370.4137 | 386.9308
Pr0.5Sr0.5Mn0.1Zr0.1Ni0.8 | 364.8926 | 15.25921 | 329.932 | 411.2647
Pr0.5Sr0.5Mn0.1Zr0.3Cu0.6 | 375.933 | 21.82097 | 360.5033 | 391.3628
Pr0.5Sr0.5Mn0.1Zr0.3Ni0.6 | 365.7449 | 18.93997 | 329.3678 | 396.5753
Pr0.5Sr0.5Mn0.1Zr0.5Cu0.4 | 382.4122 | 16.99048 | 370.3981 | 394.4263
Pr0.5Sr0.5Mn0.1Zr0.5Ni0.4 | 373.3739 | 7.608637 | 363.8859 | 397.8941
Pr0.5Sr0.5Mn0.1Zr0.7Cu0.2 | 356.8696 |  | 356.8696 | 356.8696
Pr0.5Sr0.5Mn0.1Zr0.7Ni0.2 | 386.5738 |  | 386.5738 | 386.5738
Pr0.5Sr0.5Mn0.3Cu0.1Ir0.6 | 399.7971 |  | 399.7971 | 399.7971
Pr0.5Sr0.5Mn0.3Cu0.1Ru0.6 | 350.0782 |  | 350.0782 | 350.0782
Pr0.5Sr0.5Mn0.3Cu0.1Sn0.6 | 409.6397 |  | 409.6397 | 409.6397
Pr0.5Sr0.5Mn0.3Cu0.3Ir0.4 | 370.552 |  | 370.552 | 370.552
Pr0.5Sr0.5Mn0.3Cu0.3Ru0.4 | 344.6153 |  | 344.6153 | 344.6153
Pr0.5Sr0.5Mn0.3Cu0.3Sn0.4 | 377.8506 |  | 377.8506 | 377.8506
Pr0.5Sr0.5Mn0.3Cu0.5Ir0.2 | 392.0518 | 36.26315 | 366.4099 | 417.6938
Pr0.5Sr0.5Mn0.3Cu0.5Ru0.2 | 379.6044 | 28.36063 | 359.5504 | 399.6584
Pr0.5Sr0.5Mn0.3Cu0.5Sn0.2 | 381.4375 | 33.24875 | 357.927 | 404.9479
Pr0.5Sr0.5Mn0.3Cu0.7 | 380.1941 | 19.96239 | 361.971 | 398.4172
Pr0.5Sr0.5Mn0.3Nb0.1Cu0.6 | 374.4467 | 25.03523 | 347.0235 | 397.5865
Pr0.5Sr0.5Mn0.3Nb0.1Ni0.6 | 365.254 | 13.05988 | 330.7097 | 388.7818
Pr0.5Sr0.5Mn0.3Nb0.3Cu0.4 | 385.9874 | 7.664843 | 377.583 | 392.5925
Pr0.5Sr0.5Mn0.3Nb0.3Ni0.4 | 350.7197 | 21.93733 | 325.2293 | 416.0261
Pr0.5Sr0.5Mn0.3Nb0.5Cu0.2 | 366.162 | 22.05545 | 350.5665 | 381.7576
Pr0.5Sr0.5Mn0.3Nb0.5Ni0.2 | 401.3731 | 26.43552 | 382.6804 | 420.0658
Pr0.5Sr0.5Mn0.3Ni0.1Cu0.6 | 367.9511 | 23.95735 | 340.4614 | 408.3013
Pr0.5Sr0.5Mn0.3Ni0.1Ir0.6 | 368.4428 |  | 368.4428 | 368.4428
Pr0.5Sr0.5Mn0.3Ni0.1Ru0.6 | 403.7297 |  | 403.7297 | 403.7297
Pr0.5Sr0.5Mn0.3Ni0.1Sn0.6 | 400.8857 |  | 400.8857 | 400.8857
Pr0.5Sr0.5Mn0.3Ni0.3Cu0.4 | 360.5985 | 21.93003 | 342.4389 | 409.1286
Pr0.5Sr0.5Mn0.3Ni0.3Ir0.4 | 374.6121 | 23.58929 | 343.786 | 405.9337
Pr0.5Sr0.5Mn0.3Ni0.3Ru0.4 | 360.9283 | 10.67198 | 332.9278 | 377.3584
Pr0.5Sr0.5Mn0.3Ni0.3Sn0.4 | 380.5964 | 11.96355 | 362.1697 | 404.4302
Pr0.5Sr0.5Mn0.3Ni0.5Cu0.2 | 360.9836 | 17.63366 | 335.9671 | 394.6668
Pr0.5Sr0.5Mn0.3Ni0.5Ir0.2 | 365.4125 | 8.800375 | 352.1437 | 398.9141
Pr0.5Sr0.5Mn0.3Ni0.5Ru0.2 | 358.3022 | 9.113011 | 337.2833 | 386.6314
Pr0.5Sr0.5Mn0.3Ni0.5Sn0.2 | 362.8214 | 13.71966 | 346.4864 | 388.3746
Pr0.5Sr0.5Mn0.3Ni0.7 | 364.3899 | 13.30386 | 336.1297 | 398.7715
Pr0.5Sr0.5Mn0.3Zr0.1Cu0.6 | 401.0536 | 5.409718 | 397.2283 | 404.8788
Pr0.5Sr0.5Mn0.3Zr0.1Ni0.6 | 359.257 | 11.69385 | 339.954 | 388.2346
Pr0.5Sr0.5Mn0.3Zr0.3Cu0.4 | 375.1955 | 3.415859 | 372.7801 | 377.6108
Pr0.5Sr0.5Mn0.3Zr0.3Ni0.4 | 341.2046 | 15.12596 | 323.7612 | 375.318
Pr0.5Sr0.5Mn0.3Zr0.5Cu0.2 | 376.5998 | 10.48748 | 369.184 | 384.0156
Pr0.5Sr0.5Mn0.3Zr0.5Ni0.2 | 385.9043 | 5.036683 | 382.3428 | 389.4657
Pr0.5Sr0.5Mn0.5Cu0.1Ir0.4 | 398.3896 |  | 398.3896 | 398.3896
Pr0.5Sr0.5Mn0.5Cu0.1Ru0.4 | 371.391 |  | 371.391 | 371.391
Pr0.5Sr0.5Mn0.5Cu0.1Sn0.4 | 392.0212 |  | 392.0212 | 392.0212
Pr0.5Sr0.5Mn0.5Cu0.3Ir0.2 | 353.8117 |  | 353.8117 | 353.8117
Pr0.5Sr0.5Mn0.5Cu0.3Ru0.2 | 376.4764 |  | 376.4764 | 376.4764
Pr0.5Sr0.5Mn0.5Cu0.3Sn0.2 | 346.1639 |  | 346.1639 | 346.1639
Pr0.5Sr0.5Mn0.5Cu0.5 | 379.4225 | 0.6320645 | 378.8456 | 379.9995
Pr0.5Sr0.5Mn0.5Ir0.1Ru0.4 | 397.666 |  | 397.666 | 397.666
Pr0.5Sr0.5Mn0.5Ir0.3Ru0.2 | 379.5907 |  | 379.5907 | 379.5907
Pr0.5Sr0.5Mn0.5Ir0.5 | 376.3016 |  | 376.3016 | 376.3016
Pr0.5Sr0.5Mn0.5Nb0.1Cu0.4 | 371.0194 | 24.87189 | 354.3206 | 399.6043
Pr0.5Sr0.5Mn0.5Nb0.1Ir0.4 | 400.614 |  | 400.614 | 400.614
Pr0.5Sr0.5Mn0.5Nb0.1Ni0.4 | 363.0469 | 12.24 | 347.37 | 388.3219
Pr0.5Sr0.5Mn0.5Nb0.1Ru0.4 | 338.9159 |  | 338.9159 | 338.9159
Pr0.5Sr0.5Mn0.5Nb0.1Sn0.4 | 405.9671 |  | 405.9671 | 405.9671
Pr0.5Sr0.5Mn0.5Nb0.1Zr0.4 | 382.7712 |  | 382.7712 | 382.7712
Pr0.5Sr0.5Mn0.5Nb0.3Cu0.2 | 362.4394 | 9.923579 | 355.4224 | 369.4564
Pr0.5Sr0.5Mn0.5Nb0.3Ir0.2 | 382.6626 |  | 382.6626 | 382.6626
Pr0.5Sr0.5Mn0.5Nb0.3Ni0.2 | 352.0841 | 19.84214 | 320.841 | 380.8265
Pr0.5Sr0.5Mn0.5Nb0.3Ru0.2 | 361.2862 |  | 361.2862 | 361.2862
Pr0.5Sr0.5Mn0.5Nb0.3Sn0.2 | 422.3055 |  | 422.3055 | 422.3055
Pr0.5Sr0.5Mn0.5Nb0.3Zr0.2 | 381.1928 |  | 381.1928 | 381.1928
Pr0.5Sr0.5Mn0.5Nb0.5 | 401.6378 | 0 | 401.6378 | 401.6378
Pr0.5Sr0.5Mn0.5Ni0.1Cu0.4 | 361.7434 | 24.81076 | 330.3392 | 390.0921
Pr0.5Sr0.5Mn0.5Ni0.1Ir0.4 | 378.9246 | 49.98822 | 343.5776 | 414.2716
Pr0.5Sr0.5Mn0.5Ni0.1Ru0.4 | 363.397 | 9.916371 | 356.3851 | 370.4089
Pr0.5Sr0.5Mn0.5Ni0.1Sn0.4 | 393.6086 | 0.4119927 | 393.3172 | 393.8999
Pr0.5Sr0.5Mn0.5Ni0.3Cu0.2 | 367.4011 | 16.84064 | 343.4317 | 392.5212
Pr0.5Sr0.5Mn0.5Ni0.3Ir0.2 | 366.8462 | 7.592137 | 357.7206 | 379.7246
Pr0.5Sr0.5Mn0.5Ni0.3Ru0.2 | 365.4031 | 2.011988 | 359.0153 | 369.5014
Pr0.5Sr0.5Mn0.5Ni0.3Sn0.2 | 368.0972 | 13.00659 | 333.7205 | 379.8043
Pr0.5Sr0.5Mn0.5Ni0.5 | 364.3366 | 8.176502 | 341.2871 | 379.6148
Pr0.5Sr0.5Mn0.5Sn0.1Ir0.4 | 394.6693 |  | 394.6693 | 394.6693
Pr0.5Sr0.5Mn0.5Sn0.1Ru0.4 | 372.8057 |  | 372.8057 | 372.8057
Pr0.5Sr0.5Mn0.5Sn0.3Ir0.2 | 385.7128 |  | 385.7128 | 385.7128
Pr0.5Sr0.5Mn0.5Sn0.3Ru0.2 | 376.417 |  | 376.417 | 376.417
Pr0.5Sr0.5Mn0.5Sn0.5 | 397.8572 | 0 | 397.8572 | 397.8572
Pr0.5Sr0.5Mn0.5Zr0.1Cu0.4 | 371.2482 | 22.14969 | 355.586 | 386.9104
Pr0.5Sr0.5Mn0.5Zr0.1Ir0.4 | 392.3901 |  | 392.3901 | 392.3901
Pr0.5Sr0.5Mn0.5Zr0.1Ni0.4 | 358.6514 | 8.994639 | 347.8448 | 378.2641
Pr0.5Sr0.5Mn0.5Zr0.1Ru0.4 | 386.2068 |  | 386.2068 | 386.2068
Pr0.5Sr0.5Mn0.5Zr0.1Sn0.4 | 365.0318 |  | 365.0318 | 365.0318
Pr0.5Sr0.5Mn0.5Zr0.3Cu0.2 | 373.2118 | 4.789604 | 369.8251 | 376.5986
Pr0.5Sr0.5Mn0.5Zr0.3Ir0.2 | 368.1226 |  | 368.1226 | 368.1226
Pr0.5Sr0.5Mn0.5Zr0.3Ni0.2 | 354.7011 | 38.20365 | 329.8896 | 398.695
Pr0.5Sr0.5Mn0.5Zr0.3Ru0.2 | 376.7659 |  | 376.7659 | 376.7659
Pr0.5Sr0.5Mn0.5Zr0.3Sn0.2 | 351.9837 |  | 351.9837 | 351.9837
Pr0.5Sr0.5Mn0.5Zr0.5 | 375.7842 | 0 | 375.7842 | 375.7842
Pr0.5Sr0.5Mn0.7Cu0.1Ir0.2 | 360.7993 |  | 360.7993 | 360.7993
Pr0.5Sr0.5Mn0.7Cu0.1Ru0.2 | 349.4488 |  | 349.4488 | 349.4488
Pr0.5Sr0.5Mn0.7Cu0.1Sn0.2 | 358.4455 |  | 358.4455 | 358.4455
Pr0.5Sr0.5Mn0.7Cu0.3 | 350.3372 | 0 | 350.3372 | 350.3372
Pr0.5Sr0.5Mn0.7Ir0.1Ru0.2 | 352.024 |  | 352.024 | 352.024
Pr0.5Sr0.5Mn0.7Ir0.3 | 397.5112 |  | 397.5112 | 397.5112
Pr0.5Sr0.5Mn0.7Nb0.1Cu0.2 | 356.1036 | 5.445309 | 352.2532 | 359.954
Pr0.5Sr0.5Mn0.7Nb0.1Ir0.2 | 359.78 |  | 359.78 | 359.78
Pr0.5Sr0.5Mn0.7Nb0.1Ni0.2 | 360.7961 | 9.525582 | 349.8035 | 376.6443
Pr0.5Sr0.5Mn0.7Nb0.1Ru0.2 | 359.3712 |  | 359.3712 | 359.3712
Pr0.5Sr0.5Mn0.7Nb0.1Sn0.2 | 360.1917 |  | 360.1917 | 360.1917
Pr0.5Sr0.5Mn0.7Nb0.1Zr0.2 | 393.8553 |  | 393.8553 | 393.8553
Pr0.5Sr0.5Mn0.7Nb0.3 | 363.2698 | 0 | 363.2698 | 363.2698
Pr0.5Sr0.5Mn0.7Ni0.1Cu0.2 | 372.0785 | 8.459165 | 360.7464 | 380.4269
Pr0.5Sr0.5Mn0.7Ni0.1Ir0.2 | 367.2775 | 26.60493 | 348.465 | 386.09
Pr0.5Sr0.5Mn0.7Ni0.1Ru0.2 | 360.1079 | 12.76315 | 351.083 | 369.1328
Pr0.5Sr0.5Mn0.7Ni0.1Sn0.2 | 351.4409 | 5.995901 | 347.2012 | 355.6807
Pr0.5Sr0.5Mn0.7Ni0.3 | 368.4001 | 21.10312 | 331.826 | 413.4639
Pr0.5Sr0.5Mn0.7Sn0.1Ir0.2 | 364.4183 |  | 364.4183 | 364.4183
Pr0.5Sr0.5Mn0.7Sn0.1Ru0.2 | 356.1751 |  | 356.1751 | 356.1751
Pr0.5Sr0.5Mn0.7Sn0.3 | 394.0321 | 0 | 394.0321 | 394.0321
Pr0.5Sr0.5Mn0.7Zr0.1Cu0.2 | 356.5705 | 4.360032 | 353.4875 | 359.6535
Pr0.5Sr0.5Mn0.7Zr0.1Ir0.2 | 359.6295 |  | 359.6295 | 359.6295
Pr0.5Sr0.5Mn0.7Zr0.1Ni0.2 | 356.6259 | 21.60593 | 331.6791 | 369.3494
Pr0.5Sr0.5Mn0.7Zr0.1Ru0.2 | 359.9062 |  | 359.9062 | 359.9062
Pr0.5Sr0.5Mn0.7Zr0.1Sn0.2 | 367.1138 |  | 367.1138 | 367.1138
Pr0.5Sr0.5Mn0.7Zr0.3 | 395.6614 | 0 | 395.6614 | 395.6614
Pr0.5Sr0.5Mn0.9Cu0.1 | 343.9095 | 0 | 343.9095 | 343.9095
Pr0.5Sr0.5Mn0.9Ir0.1 | 335.5641 |  | 335.5641 | 335.5641
Pr0.5Sr0.5Mn0.9Nb0.1 | 352.5767 | 0 | 352.5767 | 352.5767
Pr0.5Sr0.5Mn0.9Ni0.1 | 359.2574 | 1.154421 | 358.1775 | 360.3372
Pr0.5Sr0.5Mn0.9Sn0.1 | 355.6769 | 0 | 355.6769 | 355.6769
Pr0.5Sr0.5Mn0.9Zr0.1 | 344.1489 | 0 | 344.1489 | 344.1489
Pr0.5Sr0.5Nb0.1Cu0.3Ir0.6 | 362.2225 |  | 362.2225 | 362.2225
Pr0.5Sr0.5Nb0.1Cu0.3Ru0.6 | 371.0479 |  | 371.0479 | 371.0479
Pr0.5Sr0.5Nb0.1Cu0.3Sn0.6 | 347.4447 |  | 347.4447 | 347.4447
Pr0.5Sr0.5Nb0.1Cu0.5Ir0.4 | 399.823 | 32.06444 | 377.15 | 422.496
Pr0.5Sr0.5Nb0.1Cu0.5Ru0.4 | 375.6989 | 20.72792 | 361.0421 | 390.3558
Pr0.5Sr0.5Nb0.1Cu0.5Sn0.4 | 411.3164 | 28.78526 | 390.9622 | 431.6707
Pr0.5Sr0.5Nb0.1Cu0.7Ir0.2 | 353.5686 | 14.25777 | 343.4868 | 363.6504
Pr0.5Sr0.5Nb0.1Cu0.7Ru0.2 | 378.24 | 25.91817 | 359.9131 | 396.567
Pr0.5Sr0.5Nb0.1Cu0.7Sn0.2 | 380.4816 | 36.08196 | 354.9678 | 405.9954
Pr0.5Sr0.5Nb0.1Cu0.9 | 384.9576 | 11.69557 | 374.281 | 395.6341
Pr0.5Sr0.5Nb0.1Ni0.1Cu0.8 | 378.975 | 19.41411 | 351.8603 | 408.0177
Pr0.5Sr0.5Nb0.1Ni0.3Cu0.6 | 387.4301 | 18.72208 | 360.7596 | 421.3367
Pr0.5Sr0.5Nb0.1Ni0.3Ir0.6 | 374.138 | 11.12421 | 359.3482 | 387.8651
Pr0.5Sr0.5Nb0.1Ni0.3Ru0.6 | 384.0341 | 1.969089 | 376.4881 | 385.4751
Pr0.5Sr0.5Nb0.1Ni0.3Sn0.6 | 394.3749 | 4.756925 | 380.1236 | 402.8721
Pr0.5Sr0.5Nb0.1Ni0.5Cu0.4 | 367.8188 | 16.47242 | 341.8445 | 399.6818
Pr0.5Sr0.5Nb0.1Ni0.5Ir0.4 | 385.6946 | 14.58235 | 364.0251 | 417.81
Pr0.5Sr0.5Nb0.1Ni0.5Ru0.4 | 346.2659 | 25.23893 | 321.4959 | 404.719
Pr0.5Sr0.5Nb0.1Ni0.5Sn0.4 | 378.128 | 16.12426 | 349.5393 | 413.3303
Pr0.5Sr0.5Nb0.1Ni0.7Cu0.2 | 368.0244 | 14.7683 | 330.6229 | 407.8848
Pr0.5Sr0.5Nb0.1Ni0.7Ir0.2 | 366.5883 | 18.97846 | 323.6687 | 410.7237
Pr0.5Sr0.5Nb0.1Ni0.7Ru0.2 | 361.1211 | 12.71571 | 333.0245 | 389.1592
Pr0.5Sr0.5Nb0.1Ni0.7Sn0.2 | 369.3906 | 14.79082 | 332.9056 | 402.0046
Pr0.5Sr0.5Nb0.1Ni0.9 | 376.986 | 23.21425 | 327.1421 | 424.715
Pr0.5Sr0.5Nb0.1Zr0.1Cu0.8 | 380.7851 | 24.58159 | 363.4033 | 398.1669
Pr0.5Sr0.5Nb0.1Zr0.1Ni0.8 | 367.5289 | 17.98388 | 330.2687 | 408.8259
Pr0.5Sr0.5Nb0.1Zr0.3Cu0.6 | 388.8066 | 11.07859 | 380.9728 | 396.6403
Pr0.5Sr0.5Nb0.1Zr0.3Ni0.6 | 391.3861 | 14.07167 | 337.9766 | 412.133
Pr0.5Sr0.5Nb0.1Zr0.5Cu0.4 | 396.9886 |  | 396.9886 | 396.9886
Pr0.5Sr0.5Nb0.1Zr0.5Ni0.4 | 426.3348 | 6.286208 | 404.8586 | 435.9098
Pr0.5Sr0.5Nb0.3Cu0.5Ir0.2 | 386.5564 | 10.64987 | 379.0258 | 394.087
Pr0.5Sr0.5Nb0.3Cu0.5Ru0.2 | 368.731 | 3.900526 | 365.973 | 371.4891
Pr0.5Sr0.5Nb0.3Cu0.5Sn0.2 | 368.1845 | 21.32586 | 353.1048 | 383.2642
Pr0.5Sr0.5Nb0.3Cu0.7 | 382.8371 | 19.93437 | 364.6396 | 401.0347
Pr0.5Sr0.5Nb0.3Ni0.1Cu0.6 | 373.4276 | 24.76241 | 344.9792 | 405.2283
Pr0.5Sr0.5Nb0.3Ni0.3Cu0.4 | 362.2986 | 11.58438 | 336.063 | 389.2524
Pr0.5Sr0.5Nb0.3Ni0.3Ir0.4 | 407.7082 | 6.432464 | 397.6441 | 416.3583
Pr0.5Sr0.5Nb0.3Ni0.3Ru0.4 | 352.1308 | 4.491141 | 341.5947 | 359.0604
Pr0.5Sr0.5Nb0.3Ni0.3Sn0.4 | 399.3116 | 0.5653798 | 398.7777 | 400.1126
Pr0.5Sr0.5Nb0.3Ni0.5Cu0.2 | 362.0181 | 20.84877 | 327.152 | 406.8441
Pr0.5Sr0.5Nb0.3Ni0.5Ir0.2 | 376.0308 | 14.62866 | 340.7823 | 401.8024
Pr0.5Sr0.5Nb0.3Ni0.5Ru0.2 | 389.0049 | 18.41519 | 326.2687 | 427.1464
Pr0.5Sr0.5Nb0.3Ni0.5Sn0.2 | 381.2833 | 5.964542 | 358.4191 | 400.1942
Pr0.5Sr0.5Nb0.3Ni0.7 | 390.7313 | 13.83015 | 355.9183 | 416.8832
Pr0.5Sr0.5Nb0.3Zr0.1Cu0.6 | 392.8197 |  | 392.8197 | 392.8197
Pr0.5Sr0.5Nb0.3Zr0.1Ni0.6 | 371.5607 | 25.74487 | 327.1301 | 405.8489
Pr0.5Sr0.5Nb0.3Zr0.3Cu0.4 | 395.0676 |  | 395.0676 | 395.0676
Pr0.5Sr0.5Nb0.3Zr0.3Ni0.4 | 381.555 | 7.842171 | 375.6052 | 430.7517
Pr0.5Sr0.5Nb0.5Cu0.5 | 393.3585 | 6.6945 | 387.2473 | 399.4698
Pr0.5Sr0.5Nb0.5Ni0.1Cu0.4 | 378.7464 | 48.73045 | 327.7409 | 424.8279
Pr0.5Sr0.5Nb0.5Ni0.3Cu0.2 | 383.5475 | 7.947259 | 366.8558 | 421.2405
Pr0.5Sr0.5Nb0.5Ni0.3Ir0.2 | 388.8122 | 3.457432 | 382.3755 | 394.0187
Pr0.5Sr0.5Nb0.5Ni0.3Ru0.2 | 384.4929 | 9.28916 | 374.9507 | 400.478
Pr0.5Sr0.5Nb0.5Ni0.3Sn0.2 | 422.6362 | 0.8044925 | 421.1631 | 423.7343
Pr0.5Sr0.5Nb0.5Ni0.5 | 395.2775 | 7.886624 | 378.8099 | 412.4974
Pr0.5Sr0.5Nb0.5Zr0.1Ni0.4 | 372.9904 | 4.376084 | 361.9462 | 392.313
Pr0.5Sr0.5Nb0.7Ni0.1Cu0.2 | 418.8204 |  | 418.8204 | 418.8204
Pr0.5Sr0.5Nb0.7Ni0.3 | 417.4787 | 2.586617 | 415.0489 | 427.0367
Pr0.5Sr0.5Ni0.1Cu0.3Ir0.6 | 382.2168 | 42.59854 | 352.0951 | 412.3385
Pr0.5Sr0.5Ni0.1Cu0.3Ru0.6 | 358.5558 | 27.93665 | 338.8016 | 378.31
Pr0.5Sr0.5Ni0.1Cu0.3Sn0.6 | 367.8324 | 6.027984 | 363.57 | 372.0949
Pr0.5Sr0.5Ni0.1Cu0.5Ir0.4 | 377.6667 | 16.43397 | 359.6543 | 391.8439
Pr0.5Sr0.5Ni0.1Cu0.5Ru0.4 | 370.2336 | 10.15684 | 360.3256 | 380.6222
Pr0.5Sr0.5Ni0.1Cu0.5Sn0.4 | 371.4573 | 39.75821 | 331.8705 | 411.3847
Pr0.5Sr0.5Ni0.1Cu0.7Ir0.2 | 360.919 | 8.404953 | 353.8465 | 370.2109
Pr0.5Sr0.5Ni0.1Cu0.7Ru0.2 | 380.4292 | 29.15632 | 361.5655 | 414.0108
Pr0.5Sr0.5Ni0.1Cu0.7Sn0.2 | 376.6205 | 26.50368 | 360.7768 | 407.2178
Pr0.5Sr0.5Ni0.1Cu0.9 | 385.0423 | 22.03488 | 361.0267 | 411.7068
Pr0.5Sr0.5Ni0.3Cu0.1Ir0.6 | 374.6923 | 10.99492 | 361.0385 | 402.6584
Pr0.5Sr0.5Ni0.3Cu0.1Ru0.6 | 397.6437 | 3.998699 | 379.4632 | 404.1552
Pr0.5Sr0.5Ni0.3Cu0.1Sn0.6 | 392.9408 | 7.681264 | 376.2755 | 412.6728
Pr0.5Sr0.5Ni0.3Cu0.3Ir0.4 | 354.2048 | 23.04515 | 323.5932 | 391.5228
Pr0.5Sr0.5Ni0.3Cu0.3Ru0.4 | 370.669 | 11.74916 | 350.6668 | 386.9534
Pr0.5Sr0.5Ni0.3Cu0.3Sn0.4 | 358.18 | 17.15565 | 331.1771 | 389.0621
Pr0.5Sr0.5Ni0.3Cu0.5Ir0.2 | 372.3851 | 13.17767 | 350.4972 | 409.1177
Pr0.5Sr0.5Ni0.3Cu0.5Ru0.2 | 366.5925 | 18.9632 | 331.2427 | 385.2668
Pr0.5Sr0.5Ni0.3Cu0.5Sn0.2 | 373.9927 | 18.14198 | 346.5197 | 415.7977
Pr0.5Sr0.5Ni0.3Cu0.7 | 376.328 | 13.0785 | 357.6062 | 401.6632
Pr0.5Sr0.5Ni0.3Ir0.1Ru0.6 | 405.629 | 4.702562 | 401.7499 | 413.8722
Pr0.5Sr0.5Ni0.3Ir0.3Ru0.4 | 376.8526 | 3.460686 | 371.348 | 380.6009
Pr0.5Sr0.5Ni0.3Ir0.5Ru0.2 | 392.0735 | 2.629636 | 388.3069 | 397.4252
Pr0.5Sr0.5Ni0.3Ir0.7 | 345.3595 | 0.6249619 | 344.405 | 346.2804
Pr0.5Sr0.5Ni0.3Sn0.1Ir0.6 | 354.5358 | 6.634947 | 340.6628 | 360.5449
Pr0.5Sr0.5Ni0.3Sn0.1Ru0.6 | 404.7527 | 4.214428 | 401.7499 | 413.03
Pr0.5Sr0.5Ni0.3Sn0.3Ir0.4 | 345.5921 | 2.96408 | 342.006 | 350.3283
Pr0.5Sr0.5Ni0.3Sn0.3Ru0.4 | 380.7158 | 3.724898 | 376.4757 | 386.8216
Pr0.5Sr0.5Ni0.3Sn0.5Ir0.2 | 381.4551 | 3.818184 | 371.4471 | 384.2155
Pr0.5Sr0.5Ni0.3Sn0.5Ru0.2 | 391.557 | 4.435151 | 384.2145 | 397.6541
Pr0.5Sr0.5Ni0.3Sn0.7 | 400.074 | 1.468551 | 397.1581 | 401.6557
Pr0.5Sr0.5Ni0.5Cu0.1Ir0.4 | 377.111 | 19.36312 | 331.952 | 405.8222
Pr0.5Sr0.5Ni0.5Cu0.1Ru0.4 | 365.7113 | 8.570258 | 355.0875 | 381.1829
Pr0.5Sr0.5Ni0.5Cu0.1Sn0.4 | 369.9937 | 14.07516 | 340.1987 | 409.2347
Pr0.5Sr0.5Ni0.5Cu0.3Ir0.2 | 366.9418 | 18.60299 | 338.1063 | 420.3566
Pr0.5Sr0.5Ni0.5Cu0.3Ru0.2 | 364.2812 | 11.3691 | 345.2905 | 388.2944
Pr0.5Sr0.5Ni0.5Cu0.3Sn0.2 | 363.3806 | 17.68176 | 339.9568 | 413.6859
Pr0.5Sr0.5Ni0.5Cu0.5 | 369.271 | 17.95784 | 340.4206 | 403.5341
Pr0.5Sr0.5Ni0.5Ir0.1Ru0.4 | 339.4526 | 16.10443 | 323.8981 | 366.5822
Pr0.5Sr0.5Ni0.5Ir0.3Ru0.2 | 368.0627 | 6.332566 | 348.5272 | 379.9814
Pr0.5Sr0.5Ni0.5Ir0.5 | 382.0237 | 7.419667 | 362.4515 | 398.3294
Pr0.5Sr0.5Ni0.5Sn0.1Ir0.4 | 380.747 | 13.46426 | 365.1158 | 404.4087
Pr0.5Sr0.5Ni0.5Sn0.1Ru0.4 | 340.6327 | 17.42745 | 322.4255 | 374.9702
Pr0.5Sr0.5Ni0.5Sn0.3Ir0.2 | 373.6749 | 9.14325 | 365.1008 | 393.4403
Pr0.5Sr0.5Ni0.5Sn0.3Ru0.2 | 386.2612 | 5.321802 | 368.8346 | 392.0885
Pr0.5Sr0.5Ni0.5Sn0.5 | 370.6709 | 21.11677 | 344.6048 | 414.2852
Pr0.5Sr0.5Ni0.7Cu0.1Ir0.2 | 369.3207 | 18.16892 | 333.1002 | 423.7971
Pr0.5Sr0.5Ni0.7Cu0.1Ru0.2 | 366.9619 | 11.09474 | 343.2821 | 399.4727
Pr0.5Sr0.5Ni0.7Cu0.1Sn0.2 | 364.7627 | 13.6856 | 334.5917 | 411.9786
Pr0.5Sr0.5Ni0.7Cu0.3 | 366.2274 | 14.798 | 333.0775 | 388.3844
Pr0.5Sr0.5Ni0.7Ir0.1Ru0.2 | 363.4181 | 16.18705 | 343.2878 | 409.805
Pr0.5Sr0.5Ni0.7Ir0.3 | 385.288 | 13.57364 | 354.5366 | 407.9569
Pr0.5Sr0.5Ni0.7Sn0.1Ir0.2 | 368.8471 | 27.4283 | 324.1841 | 413.3914
Pr0.5Sr0.5Ni0.7Sn0.1Ru0.2 | 364.5839 | 15.61285 | 339.2312 | 400.1397
Pr0.5Sr0.5Ni0.7Sn0.3 | 396.8384 | 16.99073 | 337.0632 | 419.0197
Pr0.5Sr0.5Ni0.9Cu0.1 | 369.1737 | 16.9164 | 334.0017 | 414.0766
Pr0.5Sr0.5Ni0.9Ir0.1 | 373.6978 | 19.50198 | 330.9972 | 415.0398
Pr0.5Sr0.5Ni0.9Sn0.1 | 373.2835 | 21.6795 | 326.5351 | 416.4322
Pr0.5Sr0.5Zr0.1Cu0.5Ir0.4 | 381.8868 |  | 381.8868 | 381.8868
Pr0.5Sr0.5Zr0.1Cu0.5Ru0.4 | 358.8862 |  | 358.8862 | 358.8862
Pr0.5Sr0.5Zr0.1Cu0.5Sn0.4 | 358.3371 |  | 358.3371 | 358.3371
Pr0.5Sr0.5Zr0.1Cu0.7Ir0.2 | 367.4295 |  | 367.4295 | 367.4295
Pr0.5Sr0.5Zr0.1Cu0.7Ru0.2 | 357.3337 |  | 357.3337 | 357.3337
Pr0.5Sr0.5Zr0.1Cu0.7Sn0.2 | 355.4414 |  | 355.4414 | 355.4414
Pr0.5Sr0.5Zr0.1Cu0.9 | 374.3557 | 0 | 374.3557 | 374.3557
Pr0.5Sr0.5Zr0.1Ni0.1Cu0.8 | 390.2762 | 27.31869 | 370.959 | 409.5935
Pr0.5Sr0.5Zr0.1Ni0.3Cu0.6 | 383.186 | 11.38888 | 366.0289 | 400.0769
Pr0.5Sr0.5Zr0.1Ni0.3Ir0.6 | 348.6599 | 8.652812 | 338.3879 | 359.3343
Pr0.5Sr0.5Zr0.1Ni0.3Ru0.6 | 410.2612 | 4.42412 | 402.5551 | 413.4213
Pr0.5Sr0.5Zr0.1Ni0.3Sn0.6 | 383.0113 | 0.3497053 | 382.451 | 383.5151
Pr0.5Sr0.5Zr0.1Ni0.5Cu0.4 | 363.117 | 15.5274 | 341.3392 | 395.288
Pr0.5Sr0.5Zr0.1Ni0.5Ir0.4 | 380.4054 | 14.29518 | 365.8585 | 404.9767
Pr0.5Sr0.5Zr0.1Ni0.5Ru0.4 | 367.7105 | 18.45374 | 331.941 | 394.202
Pr0.5Sr0.5Zr0.1Ni0.5Sn0.4 | 362.3036 | 15.52213 | 346.0978 | 389.4275
Pr0.5Sr0.5Zr0.1Ni0.7Cu0.2 | 370.2629 | 16.5372 | 333.3248 | 405.3749
Pr0.5Sr0.5Zr0.1Ni0.7Ir0.2 | 367.77 | 23.02465 | 321.1739 | 412.7608
Pr0.5Sr0.5Zr0.1Ni0.7Ru0.2 | 371.6166 | 9.399339 | 350.0119 | 385.5422
Pr0.5Sr0.5Zr0.1Ni0.7Sn0.2 | 368.5324 | 19.07257 | 330.2687 | 405.7353
Pr0.5Sr0.5Zr0.1Ni0.9 | 379.9797 | 19.05622 | 334.0607 | 419.6808
Pr0.5Sr0.5Zr0.3Cu0.5Ir0.2 | 368.447 |  | 368.447 | 368.447
Pr0.5Sr0.5Zr0.3Cu0.5Ru0.2 | 337.1166 |  | 337.1166 | 337.1166
Pr0.5Sr0.5Zr0.3Cu0.5Sn0.2 | 378.6313 |  | 378.6313 | 378.6313
Pr0.5Sr0.5Zr0.3Cu0.7 | 377.2663 | 0 | 377.2663 | 377.2663
Pr0.5Sr0.5Zr0.3Ni0.1Cu0.6 | 381.4877 | 30.43235 | 359.9688 | 403.0066
Pr0.5Sr0.5Zr0.3Ni0.3Cu0.4 | 366.5995 | 18.25109 | 335.493 | 397.1005
Pr0.5Sr0.5Zr0.3Ni0.3Ir0.4 | 351.2494 | 3.010005 | 347.9005 | 356.8804
Pr0.5Sr0.5Zr0.3Ni0.3Ru0.4 | 386.7553 | 4.989023 | 378.4512 | 390.9445
Pr0.5Sr0.5Zr0.3Ni0.3Sn0.4 | 380.8116 | 2.702719 | 377.7417 | 386.2932
Pr0.5Sr0.5Zr0.3Ni0.5Cu0.2 | 363.9807 | 14.83689 | 328.7931 | 391.1666
Pr0.5Sr0.5Zr0.3Ni0.5Ir0.2 | 369.9306 | 9.971056 | 359.277 | 388.0422
Pr0.5Sr0.5Zr0.3Ni0.5Ru0.2 | 385.6669 | 11.13616 | 359.4195 | 394.7451
Pr0.5Sr0.5Zr0.3Ni0.5Sn0.2 | 362.7518 | 16.56576 | 341.8219 | 424.2632
Pr0.5Sr0.5Zr0.3Ni0.7 | 397.1459 | 14.03767 | 371.8753 | 428.5993
Pr0.5Sr0.5Zr0.5Cu0.5 | 414.7201 | 0 | 414.7201 | 414.7201
Pr0.5Sr0.5Zr0.5Ni0.1Cu0.4 | 372.0528 | 33.39906 | 348.4361 | 395.6695
Pr0.5Sr0.5Zr0.5Ni0.3Cu0.2 | 381.012 | 11.4839 | 363.1417 | 393.3951
Pr0.5Sr0.5Zr0.5Ni0.3Ir0.2 | 361.0887 | 2.45875 | 358.3941 | 365.3579
Pr0.5Sr0.5Zr0.5Ni0.3Ru0.2 | 421.4573 | 2.255225 | 419.3958 | 424.6284
Pr0.5Sr0.5Zr0.5Ni0.3Sn0.2 | 374.9611 | 1.108664 | 373.0005 | 376.1529
Pr0.5Sr0.5Zr0.5Ni0.5 | 399.631 | 10.88955 | 378.8419 | 421.4135
Pr0.5Sr0.5Zr0.7Ni0.1Cu0.2 | 359.573 |  | 359.573 | 359.573
Pr0.5Sr0.5Zr0.7Ni0.3 | 377.4144 | 7.373252 | 365.2548 | 383.9068
Pr0.7Sr0.3Co0.1Cu0.3Ir0.6 | 389.8801 |  | 389.8801 | 389.8801
Pr0.7Sr0.3Co0.1Cu0.3Ru0.6 | 402.5887 |  | 402.5887 | 402.5887
Pr0.7Sr0.3Co0.1Cu0.3Sn0.6 | 408.1638 |  | 408.1638 | 408.1638
Pr0.7Sr0.3Co0.1Cu0.5Ir0.4 | 412.4544 | 13.4732 | 402.9274 | 421.9814
Pr0.7Sr0.3Co0.1Cu0.5Ru0.4 | 386.8113 | 19.95276 | 372.7026 | 400.9201
Pr0.7Sr0.3Co0.1Cu0.5Sn0.4 | 399.2023 | 56.64652 | 359.1471 | 439.2574
Pr0.7Sr0.3Co0.1Cu0.7Ir0.2 | 395.6385 | 68.71481 | 339.0906 | 472.1149
Pr0.7Sr0.3Co0.1Cu0.7Ru0.2 | 360.1087 | 27.18128 | 328.9397 | 378.8859
Pr0.7Sr0.3Co0.1Cu0.7Sn0.2 | 381.2983 | 39.52544 | 344.5281 | 423.0976
Pr0.7Sr0.3Co0.1Cu0.9 | 344.2234 | 14.43244 | 325.5286 | 357.5212
Pr0.7Sr0.3Co0.1Fe0.1Cu0.8 | 340.6335 | 13.36774 | 324.1794 | 359.2635
Pr0.7Sr0.3Co0.1Fe0.1Mn0.8 | 388.2026 | 14.37978 | 371.3623 | 404.9946
Pr0.7Sr0.3Co0.1Fe0.1Ni0.8 | 372.2196 | 26.13487 | 320.8001 | 425.8935
Pr0.7Sr0.3Co0.1Fe0.3Cu0.6 | 377.4153 | 22.81808 | 341.786 | 412.5205
Pr0.7Sr0.3Co0.1Fe0.3Ir0.6 | 377.1923 | 11.21705 | 367.4335 | 418.9969
Pr0.7Sr0.3Co0.1Fe0.3Mn0.6 | 359.5883 | 15.6246 | 325.9658 | 382.0231
Pr0.7Sr0.3Co0.1Fe0.3Nb0.6 | 381.2463 | 9.421374 | 363.9768 | 388.432
Pr0.7Sr0.3Co0.1Fe0.3Ni0.6 | 356.7428 | 16.00419 | 322.2948 | 420.3727
Pr0.7Sr0.3Co0.1Fe0.3Ru0.6 | 369.4427 | 2.766395 | 365.1158 | 374.6508
Pr0.7Sr0.3Co0.1Fe0.3Sn0.6 | 418.0969 | 22.53024 | 359.2709 | 444.0536
Pr0.7Sr0.3Co0.1Fe0.3Zr0.6 | 362.2464 | 1.179712 | 360.9858 | 366.1315
Pr0.7Sr0.3Co0.1Fe0.5Cu0.4 | 371.1513 | 20.93014 | 332.2515 | 421.4589
Pr0.7Sr0.3Co0.1Fe0.5Ir0.4 | 376.5326 | 16.54734 | 343.1042 | 426.7415
Pr0.7Sr0.3Co0.1Fe0.5Mn0.4 | 356.1952 | 14.3284 | 329.0889 | 393.6639
Pr0.7Sr0.3Co0.1Fe0.5Nb0.4 | 372.033 | 5.674986 | 355.8876 | 388.4654
Pr0.7Sr0.3Co0.1Fe0.5Ni0.4 | 359.1467 | 14.29793 | 329.0889 | 421.372
Pr0.7Sr0.3Co0.1Fe0.5Ru0.4 | 366.6772 | 6.270765 | 342.2235 | 391.7063
Pr0.7Sr0.3Co0.1Fe0.5Sn0.4 | 377.6799 | 7.25654 | 365.7073 | 404.6905
Pr0.7Sr0.3Co0.1Fe0.5Zr0.4 | 385.6792 | 15.48206 | 359.7063 | 416.4608
Pr0.7Sr0.3Co0.1Fe0.7Cu0.2 | 358.256 | 14.99426 | 333.0581 | 399.1467
Pr0.7Sr0.3Co0.1Fe0.7Ir0.2 | 385.269 | 19.37982 | 327.9729 | 424.5093
Pr0.7Sr0.3Co0.1Fe0.7Mn0.2 | 368.5093 | 18.09131 | 331.2918 | 411.6673
Pr0.7Sr0.3Co0.1Fe0.7Nb0.2 | 376.1069 | 14.57694 | 339.1178 | 425.2133
Pr0.7Sr0.3Co0.1Fe0.7Ni0.2 | 364.843 | 16.73693 | 323.5117 | 411.5969
Pr0.7Sr0.3Co0.1Fe0.7Ru0.2 | 355.3212 | 17.34332 | 319.6378 | 406.9023
Pr0.7Sr0.3Co0.1Fe0.7Sn0.2 | 371.6782 | 10.91532 | 349.6823 | 418.297
Pr0.7Sr0.3Co0.1Fe0.7Zr0.2 | 375.5436 | 12.02595 | 358.4993 | 408.8521
Pr0.7Sr0.3Co0.1Fe0.9 | 377.9741 | 17.01948 | 344.1043 | 416.1458
Pr0.7Sr0.3Co0.1Mn0.1Cu0.8 | 341.6438 | 15.48609 | 325.8604 | 365.7082
Pr0.7Sr0.3Co0.1Mn0.1Ni0.8 | 372.5492 | 28.13723 | 321.1774 | 425.0235
Pr0.7Sr0.3Co0.1Mn0.3Cu0.6 | 377.4456 | 23.14386 | 345.3534 | 405.9198
Pr0.7Sr0.3Co0.1Mn0.3Ni0.6 | 353.0579 | 15.51275 | 323.1984 | 392.6062
Pr0.7Sr0.3Co0.1Mn0.5Cu0.4 | 369.5088 | 21.67567 | 340.4971 | 392.6128
Pr0.7Sr0.3Co0.1Mn0.5Ir0.4 | 364.527 |  | 364.527 | 364.527
Pr0.7Sr0.3Co0.1Mn0.5Nb0.4 | 368.9569 |  | 368.9569 | 368.9569
Pr0.7Sr0.3Co0.1Mn0.5Ni0.4 | 355.0336 | 15.66925 | 329.086 | 382.0584
Pr0.7Sr0.3Co0.1Mn0.5Ru0.4 | 359.5187 |  | 359.5187 | 359.5187
Pr0.7Sr0.3Co0.1Mn0.5Sn0.4 | 384.5923 |  | 384.5923 | 384.5923
Pr0.7Sr0.3Co0.1Mn0.5Zr0.4 | 405.2498 |  | 405.2498 | 405.2498
Pr0.7Sr0.3Co0.1Mn0.7Cu0.2 | 358.6037 | 12.31816 | 341.2561 | 369.0085
Pr0.7Sr0.3Co0.1Mn0.7Ir0.2 | 409.8365 | 2.887238 | 407.7949 | 411.8781
Pr0.7Sr0.3Co0.1Mn0.7Nb0.2 | 368.4667 | 5.471736 | 363.9274 | 374.5424
Pr0.7Sr0.3Co0.1Mn0.7Ni0.2 | 371.2219 | 11.44106 | 346.4999 | 394.4856
Pr0.7Sr0.3Co0.1Mn0.7Ru0.2 | 351.8037 | 10.76791 | 344.1897 | 359.4178
Pr0.7Sr0.3Co0.1Mn0.7Sn0.2 | 366.9967 | 0.5628678 | 366.5987 | 367.3947
Pr0.7Sr0.3Co0.1Mn0.7Zr0.2 | 361.8712 | 0.9527985 | 361.1974 | 362.5449
Pr0.7Sr0.3Co0.1Mn0.9 | 383.0124 | 19.96136 | 363.7772 | 402.2477
Pr0.7Sr0.3Co0.1Nb0.1Cu0.8 | 355.1386 | 18.5701 | 323.5833 | 376.3775
Pr0.7Sr0.3Co0.1Nb0.1Ni0.8 | 385.6057 | 16.57141 | 348.795 | 421.7455
Pr0.7Sr0.3Co0.1Nb0.3Cu0.6 | 391.118 | 43.70645 | 348.4921 | 452.2511
Pr0.7Sr0.3Co0.1Nb0.3Ni0.6 | 373.1706 | 15.63309 | 357.7369 | 433.4433
Pr0.7Sr0.3Co0.1Nb0.5Cu0.4 | 428.3228 |  | 428.3228 | 428.3228
Pr0.7Sr0.3Co0.1Nb0.5Ni0.4 | 385.8505 | 16.0086 | 344.9221 | 403.8456
Pr0.7Sr0.3Co0.1Ni0.1Cu0.8 | 340.4264 | 14.59058 | 322.1508 | 358.2078
Pr0.7Sr0.3Co0.1Ni0.3Cu0.6 | 375.719 | 27.23534 | 334.7649 | 423.7807
Pr0.7Sr0.3Co0.1Ni0.3Ir0.6 | 415.3721 | 7.115899 | 406.9297 | 425.6048
Pr0.7Sr0.3Co0.1Ni0.3Ru0.6 | 381.5644 | 1.086418 | 379.7508 | 383.5423
Pr0.7Sr0.3Co0.1Ni0.3Sn0.6 | 378.1853 | 0.6905562 | 376.6514 | 379.113
Pr0.7Sr0.3Co0.1Ni0.5Cu0.4 | 372.8428 | 27.61657 | 330.3765 | 432.1958
Pr0.7Sr0.3Co0.1Ni0.5Ir0.4 | 381.4301 | 19.71384 | 340.3116 | 409.3665
Pr0.7Sr0.3Co0.1Ni0.5Ru0.4 | 368.5555 | 7.989286 | 359.6696 | 399.6739
Pr0.7Sr0.3Co0.1Ni0.5Sn0.4 | 390.0663 | 12.97533 | 355.9097 | 419.2436
Pr0.7Sr0.3Co0.1Ni0.7Cu0.2 | 369.3483 | 15.05859 | 333.1247 | 411.2616
Pr0.7Sr0.3Co0.1Ni0.7Ir0.2 | 382.1291 | 14.7788 | 349.9605 | 418.5802
Pr0.7Sr0.3Co0.1Ni0.7Ru0.2 | 358.2547 | 19.33042 | 323.5932 | 401.0582
Pr0.7Sr0.3Co0.1Ni0.7Sn0.2 | 376.2352 | 16.78969 | 345.8344 | 413.4277
Pr0.7Sr0.3Co0.1Ni0.9 | 388.41 | 17.88305 | 343.9357 | 416.3083
Pr0.7Sr0.3Co0.1Zr0.1Cu0.8 | 348.0107 | 19.38119 | 334.3061 | 361.7153
Pr0.7Sr0.3Co0.1Zr0.1Ni0.8 | 386.3967 | 16.05666 | 357.6294 | 419.5101
Pr0.7Sr0.3Co0.1Zr0.3Cu0.6 | 405.3222 | 48.68688 | 370.8954 | 439.7491
Pr0.7Sr0.3Co0.1Zr0.3Ni0.6 | 375.0233 | 11.67158 | 358.1931 | 418.0957
Pr0.7Sr0.3Co0.1Zr0.5Cu0.4 | 409.5197 |  | 409.5197 | 409.5197
Pr0.7Sr0.3Co0.1Zr0.5Ni0.4 | 362.7095 | 24.8817 | 338.3879 | 418.7424
Pr0.7Sr0.3Co0.3Cu0.1Ir0.6 | 416.8376 | 12.6136 | 382.0842 | 442.7595
Pr0.7Sr0.3Co0.3Cu0.1Ru0.6 | 381.2421 | 2.614512 | 371.9713 | 383.8216
Pr0.7Sr0.3Co0.3Cu0.1Sn0.6 | 380.7299 | 14.16884 | 375.0381 | 437.2984
Pr0.7Sr0.3Co0.3Cu0.3Ir0.4 | 375.4856 | 20.21452 | 345.5192 | 415.4032
Pr0.7Sr0.3Co0.3Cu0.3Ru0.4 | 367.5673 | 25.40604 | 340.7468 | 409.2347
Pr0.7Sr0.3Co0.3Cu0.3Sn0.4 | 377.3989 | 7.520994 | 368.5898 | 401.7241
Pr0.7Sr0.3Co0.3Cu0.5Ir0.2 | 357.0148 | 24.00153 | 317.6204 | 403.2559
Pr0.7Sr0.3Co0.3Cu0.5Ru0.2 | 360.9862 | 11.19559 | 349.8084 | 412.1661
Pr0.7Sr0.3Co0.3Cu0.5Sn0.2 | 367.889 | 23.65427 | 323.5211 | 404.3884
Pr0.7Sr0.3Co0.3Cu0.7 | 352.9574 | 14.58613 | 331.7107 | 398.4313
Pr0.7Sr0.3Co0.3Fe0.1Cu0.6 | 375.8152 | 22.05888 | 339.2007 | 413.1721
Pr0.7Sr0.3Co0.3Fe0.1Ir0.6 | 379.5419 | 9.76461 | 362.0524 | 388.2323
Pr0.7Sr0.3Co0.3Fe0.1Mn0.6 | 355.2511 | 16.80015 | 323.6687 | 378.0863
Pr0.7Sr0.3Co0.3Fe0.1Nb0.6 | 360.588 | 7.84136 | 340.125 | 383.407
Pr0.7Sr0.3Co0.3Fe0.1Ni0.6 | 357.1524 | 16.16231 | 323.3764 | 423.1348
Pr0.7Sr0.3Co0.3Fe0.1Ru0.6 | 375.7826 | 3.394136 | 371.4963 | 381.2819
Pr0.7Sr0.3Co0.3Fe0.1Sn0.6 | 412.1048 | 5.335221 | 403.541 | 418.7817
Pr0.7Sr0.3Co0.3Fe0.1Zr0.6 | 371.9868 | 4.819273 | 363.0227 | 381.4625
Pr0.7Sr0.3Co0.3Fe0.3Cu0.4 | 381.8747 | 22.63805 | 336.3722 | 424.3114
Pr0.7Sr0.3Co0.3Fe0.3Ir0.4 | 376.692 | 11.8303 | 358.6186 | 424.2689
Pr0.7Sr0.3Co0.3Fe0.3Mn0.4 | 363.0539 | 15.25887 | 328.3539 | 389.1635
Pr0.7Sr0.3Co0.3Fe0.3Nb0.4 | 371.5429 | 5.03306 | 358.3955 | 395.6347
Pr0.7Sr0.3Co0.3Fe0.3Ni0.4 | 359.2697 | 19.13921 | 326.2126 | 421.6546
Pr0.7Sr0.3Co0.3Fe0.3Ru0.4 | 359.8795 | 9.256664 | 339.975 | 379.0182
Pr0.7Sr0.3Co0.3Fe0.3Sn0.4 | 383.0651 | 6.021952 | 364.2214 | 428.8372
Pr0.7Sr0.3Co0.3Fe0.3Zr0.4 | 388.7144 | 8.866285 | 363.5812 | 420.811
Pr0.7Sr0.3Co0.3Fe0.5Cu0.2 | 366.3 | 16.41893 | 326.5044 | 413.1442
Pr0.7Sr0.3Co0.3Fe0.5Ir0.2 | 352.7979 | 17.49338 | 320.8438 | 407.1373
Pr0.7Sr0.3Co0.3Fe0.5Mn0.2 | 362.542 | 12.03039 | 334.1826 | 396.6807
Pr0.7Sr0.3Co0.3Fe0.5Nb0.2 | 352.4987 | 12.04023 | 319.0969 | 382.6227
Pr0.7Sr0.3Co0.3Fe0.5Ni0.2 | 360.7088 | 13.43093 | 326.0525 | 408.2832
Pr0.7Sr0.3Co0.3Fe0.5Ru0.2 | 354.8678 | 16.33095 | 328.2503 | 392.6273
Pr0.7Sr0.3Co0.3Fe0.5Sn0.2 | 354.7991 | 12.95208 | 319.509 | 381.4028
Pr0.7Sr0.3Co0.3Fe0.5Zr0.2 | 359.861 | 10.70936 | 338.0568 | 385.2889
Pr0.7Sr0.3Co0.3Fe0.7 | 368.9578 | 27.02981 | 318.8343 | 419.4998
Pr0.7Sr0.3Co0.3Mn0.1Cu0.6 | 380.7488 | 23.81544 | 340.3022 | 413.9631
Pr0.7Sr0.3Co0.3Mn0.1Ir0.6 | 340.2944 |  | 340.2944 | 340.2944
Pr0.7Sr0.3Co0.3Mn0.1Nb0.6 | 356.4248 |  | 356.4248 | 356.4248
Pr0.7Sr0.3Co0.3Mn0.1Ni0.6 | 354.516 | 16.0921 | 323.1853 | 414.3346
Pr0.7Sr0.3Co0.3Mn0.1Ru0.6 | 379.888 |  | 379.888 | 379.888
Pr0.7Sr0.3Co0.3Mn0.1Sn0.6 | 371.4216 |  | 371.4216 | 371.4216
Pr0.7Sr0.3Co0.3Mn0.1Zr0.6 | 382.142 |  | 382.142 | 382.142
Pr0.7Sr0.3Co0.3Mn0.3Cu0.4 | 386.0345 | 19.13418 | 347.1445 | 422.1111
Pr0.7Sr0.3Co0.3Mn0.3Ir0.4 | 366.7657 | 4.371736 | 358.6186 | 378.2484
Pr0.7Sr0.3Co0.3Mn0.3Nb0.4 | 369.1774 | 3.513786 | 365.1008 | 380.9357
Pr0.7Sr0.3Co0.3Mn0.3Ni0.4 | 359.6122 | 17.19467 | 328.068 | 411.8072
Pr0.7Sr0.3Co0.3Mn0.3Ru0.4 | 364.3444 | 3.883829 | 358.3666 | 372.3284
Pr0.7Sr0.3Co0.3Mn0.3Sn0.4 | 380.3663 | 3.293916 | 370.6473 | 391.2345
Pr0.7Sr0.3Co0.3Mn0.3Zr0.4 | 386.369 | 6.937615 | 381.6409 | 422.0309
Pr0.7Sr0.3Co0.3Mn0.5Cu0.2 | 371.0757 | 12.93941 | 348.0646 | 392.6055
Pr0.7Sr0.3Co0.3Mn0.5Ir0.2 | 364.5677 | 23.02515 | 341.6521 | 406.3163
Pr0.7Sr0.3Co0.3Mn0.5Nb0.2 | 351.3619 | 9.768396 | 340.4474 | 371.1226
Pr0.7Sr0.3Co0.3Mn0.5Ni0.2 | 362.9786 | 15.59376 | 336.4461 | 389.5593
Pr0.7Sr0.3Co0.3Mn0.5Ru0.2 | 338.4954 | 7.870214 | 328.6093 | 359.0183
Pr0.7Sr0.3Co0.3Mn0.5Sn0.2 | 357.1221 | 9.926186 | 342.5239 | 374.4024
Pr0.7Sr0.3Co0.3Mn0.5Zr0.2 | 365.893 | 3.115059 | 357.8069 | 373.8147
Pr0.7Sr0.3Co0.3Mn0.7 | 386.1756 | 10.36803 | 367.4424 | 401.8289
Pr0.7Sr0.3Co0.3Nb0.1Cu0.6 | 364.7221 | 22.28151 | 325.8196 | 410.781
Pr0.7Sr0.3Co0.3Nb0.1Ni0.6 | 351.1948 | 20.07709 | 318.9178 | 410.3402
Pr0.7Sr0.3Co0.3Nb0.3Cu0.4 | 385.0393 | 17.23258 | 339.8111 | 420.4867
Pr0.7Sr0.3Co0.3Nb0.3Ni0.4 | 367.4328 | 6.226054 | 341.509 | 425.88
Pr0.7Sr0.3Co0.3Nb0.5Cu0.2 | 370.9316 | 11.65009 | 348.6052 | 390.4795
Pr0.7Sr0.3Co0.3Nb0.5Ni0.2 | 393.534 | 7.26584 | 383.5417 | 421.0976
Pr0.7Sr0.3Co0.3Ni0.1Cu0.6 | 379.2061 | 24.54612 | 339.3256 | 413.547
Pr0.7Sr0.3Co0.3Ni0.1Ir0.6 | 374.5483 | 28.11632 | 339.6497 | 443.5657
Pr0.7Sr0.3Co0.3Ni0.1Ru0.6 | 379.8528 | 1.598651 | 374.7131 | 381.6415
Pr0.7Sr0.3Co0.3Ni0.1Sn0.6 | 370.5716 | 13.26469 | 356.4814 | 418.8874
Pr0.7Sr0.3Co0.3Ni0.3Cu0.4 | 373.0103 | 24.64 | 328.068 | 422.6299
Pr0.7Sr0.3Co0.3Ni0.3Ir0.4 | 380.4798 | 7.425101 | 359.4669 | 417.0843
Pr0.7Sr0.3Co0.3Ni0.3Ru0.4 | 367.9502 | 4.834403 | 344.9234 | 386.6349
Pr0.7Sr0.3Co0.3Ni0.3Sn0.4 | 392.0612 | 10.70452 | 377.2333 | 434.6465
Pr0.7Sr0.3Co0.3Ni0.5Cu0.2 | 366.1236 | 21.31214 | 328.2825 | 431.9649
Pr0.7Sr0.3Co0.3Ni0.5Ir0.2 | 360.0075 | 17.30155 | 324.3076 | 406.7656
Pr0.7Sr0.3Co0.3Ni0.5Ru0.2 | 349.3363 | 15.12633 | 330.0112 | 407.7538
Pr0.7Sr0.3Co0.3Ni0.5Sn0.2 | 358.9723 | 15.65163 | 322.2948 | 405.9244
Pr0.7Sr0.3Co0.3Ni0.7 | 375.1644 | 25.84065 | 323.1853 | 424.2372
Pr0.7Sr0.3Co0.3Zr0.1Cu0.6 | 357.7977 | 26.15172 | 325.7786 | 418.1485
Pr0.7Sr0.3Co0.3Zr0.1Ni0.6 | 351.8914 | 20.36063 | 318.8343 | 402.0046
Pr0.7Sr0.3Co0.3Zr0.3Cu0.4 | 387.2852 | 30.06544 | 342.3593 | 434.8715
Pr0.7Sr0.3Co0.3Zr0.3Ni0.4 | 374.1659 | 16.57954 | 355.4338 | 430.5912
Pr0.7Sr0.3Co0.3Zr0.5Cu0.2 | 402.1434 | 25.23357 | 368.1327 | 434.1387
Pr0.7Sr0.3Co0.3Zr0.5Ni0.2 | 366.3517 | 14.69077 | 357.7007 | 444.1985
Pr0.7Sr0.3Co0.5Cu0.1Ir0.4 | 380.3237 | 16.53639 | 340.7577 | 416.2424
Pr0.7Sr0.3Co0.5Cu0.1Ru0.4 | 370.1587 | 7.059089 | 350.0949 | 385.5456
Pr0.7Sr0.3Co0.5Cu0.1Sn0.4 | 386.6525 | 13.14891 | 365.3616 | 425.9539
Pr0.7Sr0.3Co0.5Cu0.3Ir0.2 | 362.689 | 23.67843 | 319.078 | 413.1111
Pr0.7Sr0.3Co0.5Cu0.3Ru0.2 | 359.1948 | 16.82309 | 332.0242 | 398.0517
Pr0.7Sr0.3Co0.5Cu0.3Sn0.2 | 364.3435 | 20.65709 | 323.6881 | 400.9755
Pr0.7Sr0.3Co0.5Cu0.5 | 368.8026 | 17.02567 | 340.1289 | 413.9394
Pr0.7Sr0.3Co0.5Fe0.1Cu0.4 | 372.1556 | 20.6552 | 329.0561 | 424.3583
Pr0.7Sr0.3Co0.5Fe0.1Ir0.4 | 373.5307 | 14.39539 | 342.5391 | 405.2283
Pr0.7Sr0.3Co0.5Fe0.1Mn0.4 | 353.4385 | 14.30809 | 329.1786 | 393.263
Pr0.7Sr0.3Co0.5Fe0.1Nb0.4 | 376.7991 | 9.976702 | 362.6647 | 407.8472
Pr0.7Sr0.3Co0.5Fe0.1Ni0.4 | 360.5642 | 14.26951 | 329.675 | 416.861
Pr0.7Sr0.3Co0.5Fe0.1Ru0.4 | 364.8314 | 6.386508 | 357.3866 | 410.7672
Pr0.7Sr0.3Co0.5Fe0.1Sn0.4 | 384.9852 | 10.4638 | 365.126 | 433.3691
Pr0.7Sr0.3Co0.5Fe0.1Zr0.4 | 398.5752 | 16.87343 | 360.5787 | 424.6154
Pr0.7Sr0.3Co0.5Fe0.3Cu0.2 | 367.056 | 18.86555 | 326.2126 | 421.5457
Pr0.7Sr0.3Co0.5Fe0.3Ir0.2 | 359.8286 | 20.1159 | 323.0118 | 412.2537
Pr0.7Sr0.3Co0.5Fe0.3Mn0.2 | 364.4033 | 12.23356 | 334.0862 | 400.4906
Pr0.7Sr0.3Co0.5Fe0.3Nb0.2 | 352.6228 | 12.42713 | 320.1165 | 385.4066
Pr0.7Sr0.3Co0.5Fe0.3Ni0.2 | 361.035 | 14.54023 | 323.6862 | 411.9316
Pr0.7Sr0.3Co0.5Fe0.3Ru0.2 | 349.4155 | 14.40162 | 327.5137 | 388.7453
Pr0.7Sr0.3Co0.5Fe0.3Sn0.2 | 355.5198 | 12.15845 | 320.8438 | 394.8433
Pr0.7Sr0.3Co0.5Fe0.3Zr0.2 | 359.5221 | 10.34087 | 320.8626 | 392.9813
Pr0.7Sr0.3Co0.5Fe0.5 | 360.2861 | 24.16294 | 318.9368 | 425.8935
Pr0.7Sr0.3Co0.5Ir0.1Ru0.4 | 376.7122 | 8.065797 | 365.2242 | 395.8774
Pr0.7Sr0.3Co0.5Ir0.3Ru0.2 | 378.1213 | 12.62546 | 350.9326 | 400.2046
Pr0.7Sr0.3Co0.5Ir0.5 | 405.935 | 8.123081 | 389.2641 | 422.5725
Pr0.7Sr0.3Co0.5Mn0.1Cu0.4 | 373.2732 | 21.33866 | 333.9316 | 423.9
Pr0.7Sr0.3Co0.5Mn0.1Ir0.4 | 366.7871 | 13.30035 | 342.2627 | 417.6973
Pr0.7Sr0.3Co0.5Mn0.1Nb0.4 | 374.5472 | 7.352846 | 365.3264 | 417.1243
Pr0.7Sr0.3Co0.5Mn0.1Ni0.4 | 358.0375 | 14.49709 | 329.675 | 411.1446
Pr0.7Sr0.3Co0.5Mn0.1Ru0.4 | 365.4092 | 5.899028 | 357.504 | 379.3491
Pr0.7Sr0.3Co0.5Mn0.1Sn0.4 | 385.0353 | 8.338373 | 371.3974 | 404.7083
Pr0.7Sr0.3Co0.5Mn0.1Zr0.4 | 396.3297 | 16.13205 | 365.9701 | 420.9595
Pr0.7Sr0.3Co0.5Mn0.3Cu0.2 | 364.8192 | 14.03216 | 333.2001 | 420.0222
Pr0.7Sr0.3Co0.5Mn0.3Ir0.2 | 361.7335 | 22.46539 | 323.2819 | 406.2929
Pr0.7Sr0.3Co0.5Mn0.3Nb0.2 | 353.4667 | 10.72133 | 331.8423 | 374.1477
Pr0.7Sr0.3Co0.5Mn0.3Ni0.2 | 366.9054 | 12.04628 | 337.0937 | 395.3067
Pr0.7Sr0.3Co0.5Mn0.3Ru0.2 | 345.753 | 16.20423 | 328.3036 | 384.0273
Pr0.7Sr0.3Co0.5Mn0.3Sn0.2 | 357.2766 | 9.804686 | 341.038 | 378.5444
Pr0.7Sr0.3Co0.5Mn0.3Zr0.2 | 360.2532 | 8.245638 | 341.6308 | 371.9978
Pr0.7Sr0.3Co0.5Mn0.5 | 364.2493 | 35.50425 | 320.8001 | 425.612
Pr0.7Sr0.3Co0.5Nb0.1Cu0.4 | 364.6343 | 20.16466 | 329.3412 | 412.9835
Pr0.7Sr0.3Co0.5Nb0.1Ir0.4 | 395.2834 | 11.6456 | 368.1327 | 423.5362
Pr0.7Sr0.3Co0.5Nb0.1Ni0.4 | 354.2291 | 18.12743 | 322.5489 | 411.0354
Pr0.7Sr0.3Co0.5Nb0.1Ru0.4 | 371.4058 | 5.898421 | 364.504 | 381.7462
Pr0.7Sr0.3Co0.5Nb0.1Sn0.4 | 396.2911 | 16.34542 | 351.9204 | 424.3658
Pr0.7Sr0.3Co0.5Nb0.1Zr0.4 | 377.9262 | 30.81416 | 336.7713 | 438.1499
Pr0.7Sr0.3Co0.5Nb0.3Cu0.2 | 371.5137 | 12.41228 | 342.3688 | 405.1035
Pr0.7Sr0.3Co0.5Nb0.3Ir0.2 | 393.3405 | 7.533836 | 378.4135 | 406.6786
Pr0.7Sr0.3Co0.5Nb0.3Ni0.2 | 367.0178 | 6.954288 | 353.9987 | 417.1655
Pr0.7Sr0.3Co0.5Nb0.3Ru0.2 | 382.1303 | 7.2852 | 371.6383 | 400.5595
Pr0.7Sr0.3Co0.5Nb0.3Sn0.2 | 398.0794 | 14.86716 | 364.0405 | 425.7949
Pr0.7Sr0.3Co0.5Nb0.3Zr0.2 | 388.6746 | 17.83834 | 341.6718 | 420.0032
Pr0.7Sr0.3Co0.5Nb0.5 | 395.125 | 18.22804 | 358.4354 | 420.9595
Pr0.7Sr0.3Co0.5Ni0.1Cu0.4 | 377.6764 | 23.07917 | 332.9808 | 431.8259
Pr0.7Sr0.3Co0.5Ni0.1Ir0.4 | 373.4214 | 15.47101 | 341.7327 | 418.2389
Pr0.7Sr0.3Co0.5Ni0.1Ru0.4 | 368.2936 | 6.810716 | 358.1275 | 385.6696
Pr0.7Sr0.3Co0.5Ni0.1Sn0.4 | 387.1711 | 11.92352 | 365.2242 | 425.5462
Pr0.7Sr0.3Co0.5Ni0.3Cu0.2 | 366.3727 | 19.5529 | 326.7015 | 422.1111
Pr0.7Sr0.3Co0.5Ni0.3Ir0.2 | 355.0599 | 16.5603 | 325.1047 | 408.3458
Pr0.7Sr0.3Co0.5Ni0.3Ru0.2 | 353.8272 | 15.65009 | 329.8743 | 403.551
Pr0.7Sr0.3Co0.5Ni0.3Sn0.2 | 354.7228 | 13.67248 | 323.0383 | 405.4424
Pr0.7Sr0.3Co0.5Ni0.5 | 361.006 | 17.32487 | 323.0118 | 415.6998
Pr0.7Sr0.3Co0.5Sn0.1Ir0.4 | 402.2896 | 10.38215 | 386.1004 | 419.5806
Pr0.7Sr0.3Co0.5Sn0.1Ru0.4 | 373.4917 | 6.39642 | 364.7663 | 383.9451
Pr0.7Sr0.3Co0.5Sn0.3Ir0.2 | 405.2717 | 12.60876 | 387.9061 | 425.7442
Pr0.7Sr0.3Co0.5Sn0.3Ru0.2 | 390.7612 | 7.284112 | 380.285 | 407.7732
Pr0.7Sr0.3Co0.5Sn0.5 | 389.3835 | 21.43176 | 350.2398 | 432.4764
Pr0.7Sr0.3Co0.5Zr0.1Cu0.4 | 363.9374 | 19.30899 | 330.8113 | 399.0221
Pr0.7Sr0.3Co0.5Zr0.1Ir0.4 | 404.1101 | 15.02897 | 369.846 | 430.0127
Pr0.7Sr0.3Co0.5Zr0.1Ni0.4 | 354.1251 | 18.39766 | 322.9013 | 408.9594
Pr0.7Sr0.3Co0.5Zr0.1Ru0.4 | 374.3023 | 6.323617 | 364.7663 | 381.6319
Pr0.7Sr0.3Co0.5Zr0.1Sn0.4 | 388.8872 | 24.22266 | 332.4142 | 423.965
Pr0.7Sr0.3Co0.5Zr0.3Cu0.2 | 386.3642 | 23.87896 | 359.5966 | 436.4086
Pr0.7Sr0.3Co0.5Zr0.3Ir0.2 | 395.724 | 23.95502 | 346.2672 | 422.4705
Pr0.7Sr0.3Co0.5Zr0.3Ni0.2 | 371.5268 | 12.60974 | 358.7592 | 433.185
Pr0.7Sr0.3Co0.5Zr0.3Ru0.2 | 387.5758 | 5.488424 | 380.2896 | 401.1153
Pr0.7Sr0.3Co0.5Zr0.3Sn0.2 | 383.8257 | 19.26276 | 348.773 | 406.3202
Pr0.7Sr0.3Co0.5Zr0.5 | 370.4604 | 23.24661 | 326.6039 | 402.2996
Pr0.7Sr0.3Co0.7Cu0.1Ir0.2 | 387.4806 | 18.71621 | 345 | 425.8803
Pr0.7Sr0.3Co0.7Cu0.1Ru0.2 | 363.1876 | 19.28177 | 328.7947 | 406.4728
Pr0.7Sr0.3Co0.7Cu0.1Sn0.2 | 374.8558 | 16.31039 | 344.0273 | 415.1286
Pr0.7Sr0.3Co0.7Cu0.3 | 367.5595 | 19.95968 | 333.1002 | 418.855
Pr0.7Sr0.3Co0.7Fe0.1Cu0.2 | 362.2594 | 15.13925 | 325.43 | 406.4062
Pr0.7Sr0.3Co0.7Fe0.1Ir0.2 | 387.0808 | 19.18511 | 348.7417 | 424.9464
Pr0.7Sr0.3Co0.7Fe0.1Mn0.2 | 371.3812 | 18.81909 | 337.6695 | 408.6672
Pr0.7Sr0.3Co0.7Fe0.1Nb0.2 | 373.9681 | 12.14025 | 342.9029 | 404.2101
Pr0.7Sr0.3Co0.7Fe0.1Ni0.2 | 367.38 | 15.43051 | 324.8045 | 419.9963
Pr0.7Sr0.3Co0.7Fe0.1Ru0.2 | 362.0037 | 20.00143 | 320.841 | 405.4975
Pr0.7Sr0.3Co0.7Fe0.1Sn0.2 | 374.2626 | 15.51765 | 347.0608 | 415.9102
Pr0.7Sr0.3Co0.7Fe0.1Zr0.2 | 375.9819 | 13.02379 | 346.6042 | 411.5806
Pr0.7Sr0.3Co0.7Fe0.3 | 372.6537 | 25.42927 | 319.577 | 422.0068
Pr0.7Sr0.3Co0.7Ir0.1Ru0.2 | 373.9228 | 14.03975 | 358.2227 | 405.917
Pr0.7Sr0.3Co0.7Ir0.3 | 389.6558 | 13.83352 | 364.5912 | 419.1905
Pr0.7Sr0.3Co0.7Mn0.1Cu0.2 | 359.7987 | 14.07394 | 330.7843 | 407.7645
Pr0.7Sr0.3Co0.7Mn0.1Ir0.2 | 387.3935 | 18.61022 | 358.8497 | 424.9177
Pr0.7Sr0.3Co0.7Mn0.1Nb0.2 | 373.603 | 12.96058 | 343.1419 | 405.0488
Pr0.7Sr0.3Co0.7Mn0.1Ni0.2 | 368.4856 | 16.2796 | 331.7361 | 405.8941
Pr0.7Sr0.3Co0.7Mn0.1Ru0.2 | 358.9766 | 18.8355 | 331.0015 | 403.6308
Pr0.7Sr0.3Co0.7Mn0.1Sn0.2 | 370.8196 | 12.61364 | 347.5951 | 406.9946
Pr0.7Sr0.3Co0.7Mn0.1Zr0.2 | 375.9504 | 11.47384 | 345.8482 | 411.2301
Pr0.7Sr0.3Co0.7Mn0.3 | 379.9163 | 24.89099 | 327.4887 | 421.1669
Pr0.7Sr0.3Co0.7Nb0.1Cu0.2 | 365.8908 | 20.17046 | 327.363 | 411.6873
Pr0.7Sr0.3Co0.7Nb0.1Ir0.2 | 387.1463 | 14.30938 | 360.5305 | 419.076
Pr0.7Sr0.3Co0.7Nb0.1Ni0.2 | 358.7731 | 22.7941 | 323.4248 | 416.7006
Pr0.7Sr0.3Co0.7Nb0.1Ru0.2 | 372.8563 | 12.95526 | 357.3284 | 418.297
Pr0.7Sr0.3Co0.7Nb0.1Sn0.2 | 379.8705 | 14.54227 | 360.2556 | 431.9926
Pr0.7Sr0.3Co0.7Nb0.1Zr0.2 | 378.6595 | 15.52691 | 339.952 | 415.0128
Pr0.7Sr0.3Co0.7Nb0.3 | 386.7735 | 19.1584 | 344.166 | 427.1781
Pr0.7Sr0.3Co0.7Ni0.1Cu0.2 | 363.0329 | 16.49306 | 323.6862 | 428.3453
Pr0.7Sr0.3Co0.7Ni0.1Ir0.2 | 386.9207 | 18.96693 | 359.4231 | 424.9177
Pr0.7Sr0.3Co0.7Ni0.1Ru0.2 | 357.787 | 20.52245 | 319.577 | 401.8601
Pr0.7Sr0.3Co0.7Ni0.1Sn0.2 | 374.3198 | 15.37931 | 344.8806 | 415.0726
Pr0.7Sr0.3Co0.7Ni0.3 | 372.5463 | 24.07171 | 323.3585 | 415.075
Pr0.7Sr0.3Co0.7Sn0.1Ir0.2 | 382.7565 | 13.70916 | 360.4579 | 415.7649
Pr0.7Sr0.3Co0.7Sn0.1Ru0.2 | 367.0457 | 6.220914 | 358.3955 | 382.6051
Pr0.7Sr0.3Co0.7Sn0.3 | 390.5836 | 14.97233 | 358.9526 | 421.2469
Pr0.7Sr0.3Co0.7Zr0.1Cu0.2 | 368.2354 | 20.86268 | 334.4636 | 407.0882
Pr0.7Sr0.3Co0.7Zr0.1Ir0.2 | 382.9453 | 14.33915 | 361.1305 | 419.278
Pr0.7Sr0.3Co0.7Zr0.1Ni0.2 | 358.7831 | 23.16665 | 322.2948 | 415.9102
Pr0.7Sr0.3Co0.7Zr0.1Ru0.2 | 368.9527 | 7.19556 | 358.5448 | 384.4225
Pr0.7Sr0.3Co0.7Zr0.1Sn0.2 | 382.902 | 12.83258 | 363.4587 | 425.7267
Pr0.7Sr0.3Co0.7Zr0.3 | 383.8443 | 18.65933 | 346.7697 | 416.5591
Pr0.7Sr0.3Co0.9Cu0.1 | 383.0141 | 16.50442 | 322.7841 | 415.8595
Pr0.7Sr0.3Co0.9Fe0.1 | 380.9471 | 16.17013 | 326.8889 | 415.878
Pr0.7Sr0.3Co0.9Ir0.1 | 390.1977 | 16.31816 | 361.003 | 424.9491
Pr0.7Sr0.3Co0.9Mn0.1 | 381.8313 | 17.22111 | 328.0647 | 415.878
Pr0.7Sr0.3Co0.9Nb0.1 | 387.527 | 12.74402 | 359.2714 | 418.855
Pr0.7Sr0.3Co0.9Ni0.1 | 383.7573 | 15.8105 | 346.4014 | 416.2139
Pr0.7Sr0.3Co0.9Sn0.1 | 384.9798 | 12.50513 | 360.7583 | 416.6153
Pr0.7Sr0.3Co0.9Zr0.1 | 384.9187 | 11.38132 | 360.4579 | 414.4234
Pr0.7Sr0.3Cu0.7Ir0.1Ru0.2 | 378.8034 |  | 378.8034 | 378.8034
Pr0.7Sr0.3Cu0.7Ir0.3 | 398.3105 |  | 398.3105 | 398.3105
Pr0.7Sr0.3Cu0.7Sn0.1Ir0.2 | 402.2893 |  | 402.2893 | 402.2893
Pr0.7Sr0.3Cu0.7Sn0.1Ru0.2 | 376.2842 |  | 376.2842 | 376.2842
Pr0.7Sr0.3Cu0.7Sn0.3 | 376.3295 | 0 | 376.3295 | 376.3295
Pr0.7Sr0.3Cu0.9Ir0.1 | 390.1382 |  | 390.1382 | 390.1382
Pr0.7Sr0.3Cu0.9Sn0.1 | 416.5762 | 0 | 416.5762 | 416.5762
Pr0.7Sr0.3Fe0.1Cu0.3Ir0.6 | 389.8167 |  | 389.8167 | 389.8167
Pr0.7Sr0.3Fe0.1Cu0.3Ru0.6 | 401.8568 |  | 401.8568 | 401.8568
Pr0.7Sr0.3Fe0.1Cu0.3Sn0.6 | 404.3394 |  | 404.3394 | 404.3394
Pr0.7Sr0.3Fe0.1Cu0.5Ir0.4 | 404.9633 | 27.31492 | 385.6487 | 424.2779
Pr0.7Sr0.3Fe0.1Cu0.5Ru0.4 | 392.8701 | 16.95759 | 380.8793 | 404.8609
Pr0.7Sr0.3Fe0.1Cu0.5Sn0.4 | 380.6663 | 32.4869 | 357.6945 | 403.638
Pr0.7Sr0.3Fe0.1Cu0.7Ir0.2 | 399.9862 | 66.59103 | 347.8289 | 474.9941
Pr0.7Sr0.3Fe0.1Cu0.7Ru0.2 | 356.8513 | 26.72524 | 327.9609 | 380.6905
Pr0.7Sr0.3Fe0.1Cu0.7Sn0.2 | 402.2544 | 63.33358 | 358.7557 | 474.9158
Pr0.7Sr0.3Fe0.1Cu0.9 | 346.296 | 17.45696 | 323.4369 | 361.5234
Pr0.7Sr0.3Fe0.1Mn0.1Cu0.8 | 342.874 | 16.15803 | 321.675 | 368.8255
Pr0.7Sr0.3Fe0.1Mn0.1Ni0.8 | 372.1637 | 27.18509 | 321.6368 | 425.0371
Pr0.7Sr0.3Fe0.1Mn0.3Cu0.6 | 376.1264 | 23.65191 | 341.5876 | 401.9012
Pr0.7Sr0.3Fe0.1Mn0.3Ni0.6 | 352.8862 | 15.66571 | 323.1984 | 391.9174
Pr0.7Sr0.3Fe0.1Mn0.5Cu0.4 | 363.59 | 12.93227 | 345.8809 | 378.8228
Pr0.7Sr0.3Fe0.1Mn0.5Ir0.4 | 351.096 |  | 351.096 | 351.096
Pr0.7Sr0.3Fe0.1Mn0.5Nb0.4 | 366.9871 |  | 366.9871 | 366.9871
Pr0.7Sr0.3Fe0.1Mn0.5Ni0.4 | 350.9047 | 16.02858 | 329.0889 | 393.9304
Pr0.7Sr0.3Fe0.1Mn0.5Ru0.4 | 366.8555 |  | 366.8555 | 366.8555
Pr0.7Sr0.3Fe0.1Mn0.5Sn0.4 | 371.8824 |  | 371.8824 | 371.8824
Pr0.7Sr0.3Fe0.1Mn0.5Zr0.4 | 407.6531 |  | 407.6531 | 407.6531
Pr0.7Sr0.3Fe0.1Mn0.7Cu0.2 | 367.071 | 19.56927 | 339.5369 | 385.5857
Pr0.7Sr0.3Fe0.1Mn0.7Ir0.2 | 394.6146 | 0.6395797 | 394.1623 | 395.0668
Pr0.7Sr0.3Fe0.1Mn0.7Nb0.2 | 367.1572 | 3.499638 | 363.647 | 370.6461
Pr0.7Sr0.3Fe0.1Mn0.7Ni0.2 | 366.4267 | 15.90657 | 341.2299 | 400.0436
Pr0.7Sr0.3Fe0.1Mn0.7Ru0.2 | 358.9939 | 13.45107 | 349.4825 | 368.5052
Pr0.7Sr0.3Fe0.1Mn0.7Sn0.2 | 365.7085 | 2.236236 | 364.1273 | 367.2898
Pr0.7Sr0.3Fe0.1Mn0.7Zr0.2 | 360.8949 | 2.473325 | 359.146 | 362.6439
Pr0.7Sr0.3Fe0.1Mn0.9 | 389.1898 | 21.06567 | 368.8904 | 409.4892
Pr0.7Sr0.3Fe0.1Nb0.1Cu0.8 | 355.2954 | 25.02647 | 323.1892 | 391.146
Pr0.7Sr0.3Fe0.1Nb0.1Ni0.8 | 383.0618 | 16.9626 | 333.8293 | 421.7455
Pr0.7Sr0.3Fe0.1Nb0.3Cu0.6 | 381.9033 | 24.87588 | 357.3055 | 416.3861
Pr0.7Sr0.3Fe0.1Nb0.3Ni0.6 | 373.3792 | 12.0352 | 358.2818 | 422.1763
Pr0.7Sr0.3Fe0.1Nb0.5Cu0.4 | 428.1787 |  | 428.1787 | 428.1787
Pr0.7Sr0.3Fe0.1Nb0.5Ni0.4 | 392.0658 | 10.53764 | 344.8158 | 410.971
Pr0.7Sr0.3Fe0.1Ni0.1Cu0.8 | 342.506 | 16.85332 | 322.7404 | 371.4695
Pr0.7Sr0.3Fe0.1Ni0.3Cu0.6 | 374.9552 | 25.70223 | 336.32 | 415.0418
Pr0.7Sr0.3Fe0.1Ni0.3Ir0.6 | 371.287 | 15.61686 | 362.0218 | 426.6346
Pr0.7Sr0.3Fe0.1Ni0.3Ru0.6 | 380.0403 | 1.324592 | 378.6854 | 384.1798
Pr0.7Sr0.3Fe0.1Ni0.3Sn0.6 | 365.9549 | 6.386529 | 356.4814 | 382.3916
Pr0.7Sr0.3Fe0.1Ni0.5Cu0.4 | 371.8885 | 25.75421 | 331.2802 | 431.2101
Pr0.7Sr0.3Fe0.1Ni0.5Ir0.4 | 381.4242 | 20.6596 | 340.0173 | 416.7508
Pr0.7Sr0.3Fe0.1Ni0.5Ru0.4 | 367.5914 | 6.597793 | 358.3726 | 395.3256
Pr0.7Sr0.3Fe0.1Ni0.5Sn0.4 | 389.6006 | 10.45702 | 365.9463 | 414.2693
Pr0.7Sr0.3Fe0.1Ni0.7Cu0.2 | 369.6149 | 16.57235 | 332.7405 | 419.9963
Pr0.7Sr0.3Fe0.1Ni0.7Ir0.2 | 379.4398 | 15.41161 | 356.6691 | 421.6708
Pr0.7Sr0.3Fe0.1Ni0.7Ru0.2 | 359.7405 | 21.61271 | 321.8046 | 413.8778
Pr0.7Sr0.3Fe0.1Ni0.7Sn0.2 | 374.2968 | 17.79145 | 345.8482 | 413.4277
Pr0.7Sr0.3Fe0.1Ni0.9 | 387.4639 | 17.27073 | 351.8603 | 417.5477
Pr0.7Sr0.3Fe0.1Zr0.1Cu0.8 | 347.4803 | 14.33932 | 337.3409 | 357.6197
Pr0.7Sr0.3Fe0.1Zr0.1Ni0.8 | 385.407 | 16.15097 | 358.1607 | 421.7455
Pr0.7Sr0.3Fe0.1Zr0.3Cu0.6 | 393.5747 | 46.03602 | 361.0223 | 426.1271
Pr0.7Sr0.3Fe0.1Zr0.3Ni0.6 | 376.7131 | 14.62829 | 356.8758 | 425.9505
Pr0.7Sr0.3Fe0.1Zr0.5Cu0.4 | 408.9692 |  | 408.9692 | 408.9692
Pr0.7Sr0.3Fe0.1Zr0.5Ni0.4 | 373.428 | 22.70884 | 345.0829 | 414.5142
Pr0.7Sr0.3Fe0.3Cu0.1Ir0.6 | 356.0152 | 18.79092 | 337.9786 | 419.3334
Pr0.7Sr0.3Fe0.3Cu0.1Ru0.6 | 377.6837 | 2.598921 | 371.1716 | 379.8079
Pr0.7Sr0.3Fe0.3Cu0.1Sn0.6 | 404.096 | 21.32243 | 369.8184 | 419.2896
Pr0.7Sr0.3Fe0.3Cu0.3Ir0.4 | 385.7984 | 17.05393 | 359.9152 | 420.6089
Pr0.7Sr0.3Fe0.3Cu0.3Ru0.4 | 367.8525 | 22.56444 | 340.8545 | 395.5959
Pr0.7Sr0.3Fe0.3Cu0.3Sn0.4 | 383.5958 | 17.08113 | 361.5893 | 420.1042
Pr0.7Sr0.3Fe0.3Cu0.5Ir0.2 | 365.723 | 25.25376 | 321.5228 | 411.0941
Pr0.7Sr0.3Fe0.3Cu0.5Ru0.2 | 368.3478 | 20.96366 | 345.1811 | 412.1656
Pr0.7Sr0.3Fe0.3Cu0.5Sn0.2 | 370.4869 | 16.26983 | 342.4407 | 399.3077
Pr0.7Sr0.3Fe0.3Cu0.7 | 353.5215 | 17.09913 | 327.5137 | 397.2309
Pr0.7Sr0.3Fe0.3Mn0.1Cu0.6 | 376.7938 | 22.53298 | 340.7551 | 414.5086
Pr0.7Sr0.3Fe0.3Mn0.1Ir0.6 | 388.2194 |  | 388.2194 | 388.2194
Pr0.7Sr0.3Fe0.3Mn0.1Nb0.6 | 386.4409 |  | 386.4409 | 386.4409
Pr0.7Sr0.3Fe0.3Mn0.1Ni0.6 | 354.5674 | 16.59257 | 322.2948 | 417.9095
Pr0.7Sr0.3Fe0.3Mn0.1Ru0.6 | 374.9153 |  | 374.9153 | 374.9153
Pr0.7Sr0.3Fe0.3Mn0.1Sn0.6 | 362.6795 |  | 362.6795 | 362.6795
Pr0.7Sr0.3Fe0.3Mn0.1Zr0.6 | 362.7529 |  | 362.7529 | 362.7529
Pr0.7Sr0.3Fe0.3Mn0.3Cu0.4 | 380.3645 | 20.44825 | 350.2798 | 418.1143
Pr0.7Sr0.3Fe0.3Mn0.3Ir0.4 | 372.7889 | 10.1892 | 358.6186 | 388.9941
Pr0.7Sr0.3Fe0.3Mn0.3Nb0.4 | 369.291 | 2.86337 | 365.2392 | 374.099
Pr0.7Sr0.3Fe0.3Mn0.3Ni0.4 | 360.3596 | 17.45517 | 328.068 | 400.6467
Pr0.7Sr0.3Fe0.3Mn0.3Ru0.4 | 366.7215 | 5.736233 | 343.708 | 373.967
Pr0.7Sr0.3Fe0.3Mn0.3Sn0.4 | 378.4177 | 2.734629 | 371.4694 | 381.439
Pr0.7Sr0.3Fe0.3Mn0.3Zr0.4 | 382.7088 | 5.883417 | 371.564 | 390.8919
Pr0.7Sr0.3Fe0.3Mn0.5Cu0.2 | 360.339 | 11.24284 | 336.3187 | 385.2583
Pr0.7Sr0.3Fe0.3Mn0.5Ir0.2 | 359.7101 | 12.7536 | 341.1742 | 382.4026
Pr0.7Sr0.3Fe0.3Mn0.5Nb0.2 | 359.4391 | 10.96497 | 342.5248 | 375.4884
Pr0.7Sr0.3Fe0.3Mn0.5Ni0.2 | 370.4503 | 12.15356 | 334.1535 | 391.6003
Pr0.7Sr0.3Fe0.3Mn0.5Ru0.2 | 347.0164 | 12.66428 | 334.3216 | 373.9459
Pr0.7Sr0.3Fe0.3Mn0.5Sn0.2 | 357.1288 | 8.795112 | 341.7248 | 374.2344
Pr0.7Sr0.3Fe0.3Mn0.5Zr0.2 | 364.12 | 2.695277 | 358.4101 | 368.5191
Pr0.7Sr0.3Fe0.3Mn0.7 | 392.137 | 12.41852 | 368.8069 | 415.0012
Pr0.7Sr0.3Fe0.3Nb0.1Cu0.6 | 367.8935 | 22.87663 | 339.2453 | 405.1257
Pr0.7Sr0.3Fe0.3Nb0.1Ni0.6 | 352.4698 | 18.26823 | 318.8343 | 412.3102
Pr0.7Sr0.3Fe0.3Nb0.3Cu0.4 | 391.1542 | 25.67952 | 330.8525 | 430.4752
Pr0.7Sr0.3Fe0.3Nb0.3Ni0.4 | 366.4265 | 8.783802 | 341.6357 | 416.7779
Pr0.7Sr0.3Fe0.3Nb0.5Cu0.2 | 395.9286 | 20.54685 | 373.2043 | 420.1321
Pr0.7Sr0.3Fe0.3Nb0.5Ni0.2 | 393.549 | 6.231764 | 372.8239 | 419.0193
Pr0.7Sr0.3Fe0.3Ni0.1Cu0.6 | 376.0272 | 22.13928 | 340.4455 | 412.2194
Pr0.7Sr0.3Fe0.3Ni0.1Ir0.6 | 380.4096 | 11.55813 | 361.8733 | 403.3895
Pr0.7Sr0.3Fe0.3Ni0.1Ru0.6 | 376.2509 | 3.212833 | 372.1331 | 381.3574
Pr0.7Sr0.3Fe0.3Ni0.1Sn0.6 | 411.2448 | 8.77625 | 382.098 | 419.4269
Pr0.7Sr0.3Fe0.3Ni0.3Cu0.4 | 380.3256 | 23.51593 | 333.5918 | 431.1758
Pr0.7Sr0.3Fe0.3Ni0.3Ir0.4 | 385.9263 | 11.03924 | 358.6186 | 416.2743
Pr0.7Sr0.3Fe0.3Ni0.3Ru0.4 | 362.9691 | 11.59431 | 338.9582 | 380.4896
Pr0.7Sr0.3Fe0.3Ni0.3Sn0.4 | 389.1287 | 10.16787 | 363.8185 | 419.6846
Pr0.7Sr0.3Fe0.3Ni0.5Cu0.2 | 366.8004 | 22.10508 | 326.2126 | 423.5238
Pr0.7Sr0.3Fe0.3Ni0.5Ir0.2 | 355.5147 | 16.26411 | 319.0054 | 412.1517
Pr0.7Sr0.3Fe0.3Ni0.5Ru0.2 | 353.4776 | 14.2848 | 329.391 | 401.4734
Pr0.7Sr0.3Fe0.3Ni0.5Sn0.2 | 357.9645 | 17.92954 | 322.9013 | 409.6829
Pr0.7Sr0.3Fe0.3Ni0.7 | 374.7047 | 23.19046 | 326.5751 | 420.5222
Pr0.7Sr0.3Fe0.3Zr0.1Cu0.6 | 365.0214 | 25.96905 | 342.3779 | 410.575
Pr0.7Sr0.3Fe0.3Zr0.1Ni0.6 | 355.5051 | 19.17948 | 318.9368 | 414.6968
Pr0.7Sr0.3Fe0.3Zr0.3Cu0.4 | 378.9422 | 27.59936 | 339.7422 | 415.5112
Pr0.7Sr0.3Fe0.3Zr0.3Ni0.4 | 373.5388 | 14.66768 | 355.1793 | 441.1499
Pr0.7Sr0.3Fe0.3Zr0.5Cu0.2 | 415.2583 | 19.60301 | 365.0554 | 444.0051
Pr0.7Sr0.3Fe0.3Zr0.5Ni0.2 | 361.3454 | 12.93048 | 337.4561 | 432.4764
Pr0.7Sr0.3Fe0.5Cu0.1Ir0.4 | 381.0116 | 16.10011 | 349.3001 | 421.8352
Pr0.7Sr0.3Fe0.5Cu0.1Ru0.4 | 361.6902 | 13.0031 | 339.9667 | 414.9964
Pr0.7Sr0.3Fe0.5Cu0.1Sn0.4 | 384.1474 | 16.93913 | 365.1008 | 434.417
Pr0.7Sr0.3Fe0.5Cu0.3Ir0.2 | 374.736 | 16.68649 | 329.932 | 413.1067
Pr0.7Sr0.3Fe0.5Cu0.3Ru0.2 | 358.2882 | 15.42612 | 331.51 | 402.6142
Pr0.7Sr0.3Fe0.5Cu0.3Sn0.2 | 369.6154 | 21.17938 | 324.523 | 406.3144
Pr0.7Sr0.3Fe0.5Cu0.5 | 373.0047 | 21.97965 | 334.066 | 412.7802
Pr0.7Sr0.3Fe0.5Ir0.1Ru0.4 | 379.6094 | 13.11893 | 362.0147 | 408.7002
Pr0.7Sr0.3Fe0.5Ir0.3Ru0.2 | 366.1415 | 8.961148 | 347.3962 | 379.422
Pr0.7Sr0.3Fe0.5Ir0.5 | 400.1842 | 9.265166 | 377.1895 | 412.4352
Pr0.7Sr0.3Fe0.5Mn0.1Cu0.4 | 369.5947 | 18.14348 | 331.7604 | 413.3161
Pr0.7Sr0.3Fe0.5Mn0.1Ir0.4 | 370.3297 | 13.89034 | 342.5519 | 399.7926
Pr0.7Sr0.3Fe0.5Mn0.1Nb0.4 | 370.5159 | 4.054267 | 361.3035 | 379.2965
Pr0.7Sr0.3Fe0.5Mn0.1Ni0.4 | 356.6498 | 14.38236 | 323.6881 | 407.7624
Pr0.7Sr0.3Fe0.5Mn0.1Ru0.4 | 368.4079 | 5.908499 | 358.1547 | 382.5322
Pr0.7Sr0.3Fe0.5Mn0.1Sn0.4 | 376.1679 | 4.516912 | 368.6592 | 388.192
Pr0.7Sr0.3Fe0.5Mn0.1Zr0.4 | 390.1122 | 16.70639 | 361.0074 | 421.0794
Pr0.7Sr0.3Fe0.5Mn0.3Cu0.2 | 362.1523 | 14.62763 | 327.5864 | 400.8974
Pr0.7Sr0.3Fe0.5Mn0.3Ir0.2 | 358.4316 | 23.48132 | 321.2807 | 412.0448
Pr0.7Sr0.3Fe0.5Mn0.3Nb0.2 | 353.0081 | 11.58663 | 334.4639 | 381.2263
Pr0.7Sr0.3Fe0.5Mn0.3Ni0.2 | 364.6705 | 12.46416 | 334.1826 | 393.0729
Pr0.7Sr0.3Fe0.5Mn0.3Ru0.2 | 349.3973 | 18.08265 | 325.1346 | 384.48
Pr0.7Sr0.3Fe0.5Mn0.3Sn0.2 | 356.8946 | 11.32409 | 339.3676 | 376.7977
Pr0.7Sr0.3Fe0.5Mn0.3Zr0.2 | 362.4156 | 5.77602 | 342.1114 | 375.178
Pr0.7Sr0.3Fe0.5Mn0.5 | 363.2263 | 30.08501 | 320.8438 | 424.4137
Pr0.7Sr0.3Fe0.5Nb0.1Cu0.4 | 366.7097 | 19.53972 | 327.5657 | 411.7468
Pr0.7Sr0.3Fe0.5Nb0.1Ir0.4 | 386.3979 | 11.82537 | 364.039 | 408.9811
Pr0.7Sr0.3Fe0.5Nb0.1Ni0.4 | 353.9282 | 15.09027 | 323.4248 | 394.8924
Pr0.7Sr0.3Fe0.5Nb0.1Ru0.4 | 367.8861 | 3.434583 | 362.0022 | 374.3148
Pr0.7Sr0.3Fe0.5Nb0.1Sn0.4 | 396.2854 | 9.770558 | 385.4347 | 424.2135
Pr0.7Sr0.3Fe0.5Nb0.1Zr0.4 | 381.9391 | 9.484656 | 357.2779 | 397.6939
Pr0.7Sr0.3Fe0.5Nb0.3Cu0.2 | 370.0647 | 15.01935 | 340.5758 | 409.7403
Pr0.7Sr0.3Fe0.5Nb0.3Ir0.2 | 385.9214 | 4.272679 | 376.8041 | 394.0174
Pr0.7Sr0.3Fe0.5Nb0.3Ni0.2 | 364.9451 | 4.925969 | 339.4612 | 387.6784
Pr0.7Sr0.3Fe0.5Nb0.3Ru0.2 | 371.2048 | 4.083926 | 365.1008 | 379.7075
Pr0.7Sr0.3Fe0.5Nb0.3Sn0.2 | 390.886 | 8.551763 | 378.5002 | 416.3697
Pr0.7Sr0.3Fe0.5Nb0.3Zr0.2 | 405.6488 | 9.914752 | 384.4666 | 421.0794
Pr0.7Sr0.3Fe0.5Nb0.5 | 401.2302 | 13.66954 | 373.7644 | 428.8408
Pr0.7Sr0.3Fe0.5Ni0.1Cu0.4 | 371.6553 | 21.58979 | 331.1771 | 422.1111
Pr0.7Sr0.3Fe0.5Ni0.1Ir0.4 | 378.1398 | 16.59973 | 340.9662 | 421.24
Pr0.7Sr0.3Fe0.5Ni0.1Ru0.4 | 365.1216 | 11.20869 | 341.3472 | 412.0448
Pr0.7Sr0.3Fe0.5Ni0.1Sn0.4 | 378.5681 | 10.91958 | 363.9807 | 415.8169
Pr0.7Sr0.3Fe0.5Ni0.3Cu0.2 | 363.836 | 19.94045 | 328.2825 | 423.7246
Pr0.7Sr0.3Fe0.5Ni0.3Ir0.2 | 356.6273 | 15.1256 | 323.5932 | 406.0294
Pr0.7Sr0.3Fe0.5Ni0.3Ru0.2 | 354.3795 | 13.67337 | 329.0889 | 389.4909
Pr0.7Sr0.3Fe0.5Ni0.3Sn0.2 | 356.4149 | 14.73785 | 323.0383 | 395.3369
Pr0.7Sr0.3Fe0.5Ni0.5 | 363.4624 | 20.70997 | 322.969 | 425.4007
Pr0.7Sr0.3Fe0.5Sn0.1Ir0.4 | 389.6108 | 12.30198 | 367.1967 | 414.2232
Pr0.7Sr0.3Fe0.5Sn0.1Ru0.4 | 368.7809 | 3.109335 | 364.9685 | 375.9546
Pr0.7Sr0.3Fe0.5Sn0.3Ir0.2 | 396.0097 | 8.985042 | 381.5488 | 417.9616
Pr0.7Sr0.3Fe0.5Sn0.3Ru0.2 | 380.0198 | 2.908825 | 371.4694 | 388.3354
Pr0.7Sr0.3Fe0.5Sn0.5 | 397.1691 | 11.7405 | 379.6131 | 421.0424
Pr0.7Sr0.3Fe0.5Zr0.1Cu0.4 | 369.397 | 18.37616 | 331.0707 | 406.7519
Pr0.7Sr0.3Fe0.5Zr0.1Ir0.4 | 396.6111 | 10.66007 | 376.5675 | 415.2771
Pr0.7Sr0.3Fe0.5Zr0.1Ni0.4 | 356.0474 | 15.99906 | 323.0383 | 395.951
Pr0.7Sr0.3Fe0.5Zr0.1Ru0.4 | 369.7507 | 3.51602 | 364.8671 | 374.2061
Pr0.7Sr0.3Fe0.5Zr0.1Sn0.4 | 396.4656 | 14.9493 | 367.4847 | 424.3526
Pr0.7Sr0.3Fe0.5Zr0.3Cu0.2 | 387.6867 | 23.07881 | 359.1333 | 434.2411
Pr0.7Sr0.3Fe0.5Zr0.3Ir0.2 | 398.1811 | 13.79515 | 371.2967 | 424.9967
Pr0.7Sr0.3Fe0.5Zr0.3Ni0.2 | 369.3499 | 7.80363 | 357.504 | 410.6759
Pr0.7Sr0.3Fe0.5Zr0.3Ru0.2 | 383.7362 | 4.634152 | 372.9285 | 391.4434
Pr0.7Sr0.3Fe0.5Zr0.3Sn0.2 | 396.9245 | 11.12907 | 383.0083 | 416.0873
Pr0.7Sr0.3Fe0.5Zr0.5 | 333.6902 | 19.32847 | 286.4779 | 357.4102
Pr0.7Sr0.3Fe0.7Cu0.1Ir0.2 | 384.1551 | 19.88191 | 339.9481 | 425.612
Pr0.7Sr0.3Fe0.7Cu0.1Ru0.2 | 359.8974 | 18.67158 | 319.6378 | 405.4975
Pr0.7Sr0.3Fe0.7Cu0.1Sn0.2 | 370.1719 | 12.11071 | 344.3543 | 409.0063
Pr0.7Sr0.3Fe0.7Cu0.3 | 370.2964 | 16.37636 | 329.7459 | 414.1601
Pr0.7Sr0.3Fe0.7Ir0.1Ru0.2 | 381.4541 | 19.88126 | 355.6611 | 424.2056
Pr0.7Sr0.3Fe0.7Ir0.3 | 390.2721 | 13.70168 | 363.8071 | 416.9538
Pr0.7Sr0.3Fe0.7Mn0.1Cu0.2 | 358.9655 | 14.33659 | 331.5829 | 397.023
Pr0.7Sr0.3Fe0.7Mn0.1Ir0.2 | 390.417 | 19.06755 | 349.6978 | 425.627
Pr0.7Sr0.3Fe0.7Mn0.1Nb0.2 | 377.3564 | 13.39138 | 357.2296 | 418.855
Pr0.7Sr0.3Fe0.7Mn0.1Ni0.2 | 365.6912 | 17.40356 | 323.7311 | 411.9894
Pr0.7Sr0.3Fe0.7Mn0.1Ru0.2 | 356.4035 | 14.74281 | 331.5863 | 415.501
Pr0.7Sr0.3Fe0.7Mn0.1Sn0.2 | 374.0642 | 12.93879 | 357.3091 | 419.0197
Pr0.7Sr0.3Fe0.7Mn0.1Zr0.2 | 373.9502 | 11.06515 | 358.3222 | 402.3293
Pr0.7Sr0.3Fe0.7Mn0.3 | 380.9442 | 21.41976 | 320.189 | 418.0915
Pr0.7Sr0.3Fe0.7Nb0.1Cu0.2 | 366.1021 | 15.05187 | 327.6735 | 411.1665
Pr0.7Sr0.3Fe0.7Nb0.1Ir0.2 | 387.1991 | 17.34849 | 359.54 | 419.2705
Pr0.7Sr0.3Fe0.7Nb0.1Ni0.2 | 356.1979 | 19.23831 | 319.577 | 416.7006
Pr0.7Sr0.3Fe0.7Nb0.1Ru0.2 | 378.8076 | 15.96537 | 360.3994 | 424.6248
Pr0.7Sr0.3Fe0.7Nb0.1Sn0.2 | 382.7289 | 13.4031 | 358.6186 | 421.4422
Pr0.7Sr0.3Fe0.7Nb0.1Zr0.2 | 375.7821 | 19.63443 | 340.5465 | 421.8814
Pr0.7Sr0.3Fe0.7Nb0.3 | 372.8654 | 11.25772 | 347.9844 | 403.2237
Pr0.7Sr0.3Fe0.7Ni0.1Cu0.2 | 357.9703 | 15.62937 | 323.6881 | 402.47
Pr0.7Sr0.3Fe0.7Ni0.1Ir0.2 | 384.2914 | 19.44303 | 327.502 | 424.5093
Pr0.7Sr0.3Fe0.7Ni0.1Ru0.2 | 354.9536 | 18.17853 | 318.9944 | 406.5715
Pr0.7Sr0.3Fe0.7Ni0.1Sn0.2 | 370.2764 | 11.2288 | 338.6487 | 414.2485
Pr0.7Sr0.3Fe0.7Ni0.3 | 369.188 | 23.40435 | 320.4099 | 422.0068
Pr0.7Sr0.3Fe0.7Sn0.1Ir0.2 | 379.1825 | 15.66326 | 361.9156 | 419.076
Pr0.7Sr0.3Fe0.7Sn0.1Ru0.2 | 373.0836 | 13.6405 | 357.7852 | 409.5258
Pr0.7Sr0.3Fe0.7Sn0.3 | 374.073 | 10.30813 | 351.2066 | 407.347
Pr0.7Sr0.3Fe0.7Zr0.1Cu0.2 | 365.0549 | 15.73647 | 330.991 | 411.2201
Pr0.7Sr0.3Fe0.7Zr0.1Ir0.2 | 383.9235 | 16.86979 | 364.021 | 422.3055
Pr0.7Sr0.3Fe0.7Zr0.1Ni0.2 | 358.486 | 19.70248 | 318.9944 | 416.6515
Pr0.7Sr0.3Fe0.7Zr0.1Ru0.2 | 371.3347 | 13.58361 | 358.3148 | 421.4561
Pr0.7Sr0.3Fe0.7Zr0.1Sn0.2 | 379.4773 | 14.85285 | 358.9418 | 414.4413
Pr0.7Sr0.3Fe0.7Zr0.3 | 393.2371 | 16.09273 | 361.8039 | 420.2457
Pr0.7Sr0.3Fe0.9Cu0.1 | 378.7239 | 19.12086 | 337.2873 | 423.2215
Pr0.7Sr0.3Fe0.9Ir0.1 | 384.6606 | 14.65463 | 361.1786 | 420.6384
Pr0.7Sr0.3Fe0.9Mn0.1 | 377.282 | 16.81137 | 343.9357 | 412.8686
Pr0.7Sr0.3Fe0.9Nb0.1 | 386.2078 | 15.24848 | 357.1537 | 415.3579
Pr0.7Sr0.3Fe0.9Ni0.1 | 378.1437 | 17.22355 | 337.9766 | 416.9148
Pr0.7Sr0.3Fe0.9Sn0.1 | 382.1853 | 13.29381 | 362.0022 | 413.999
Pr0.7Sr0.3Fe0.9Zr0.1 | 380.1128 | 11.5719 | 353.737 | 413.5152
Pr0.7Sr0.3Mn0.1Cu0.3Ir0.6 | 384.0196 |  | 384.0196 | 384.0196
Pr0.7Sr0.3Mn0.1Cu0.3Ru0.6 | 393.8104 |  | 393.8104 | 393.8104
Pr0.7Sr0.3Mn0.1Cu0.3Sn0.6 | 404.5405 |  | 404.5405 | 404.5405
Pr0.7Sr0.3Mn0.1Cu0.5Ir0.4 | 421.4633 |  | 421.4633 | 421.4633
Pr0.7Sr0.3Mn0.1Cu0.5Ru0.4 | 413.4266 |  | 413.4266 | 413.4266
Pr0.7Sr0.3Mn0.1Cu0.5Sn0.4 | 408.3556 |  | 408.3556 | 408.3556
Pr0.7Sr0.3Mn0.1Cu0.7Ir0.2 | 418.7204 | 67.58011 | 370.9341 | 466.5068
Pr0.7Sr0.3Mn0.1Cu0.7Ru0.2 | 347.6479 | 37.42194 | 321.1866 | 374.1092
Pr0.7Sr0.3Mn0.1Cu0.7Sn0.2 | 425.992 | 68.57315 | 377.5035 | 474.4806
Pr0.7Sr0.3Mn0.1Cu0.9 | 359.8308 | 36.33152 | 326.6648 | 392.9968
Pr0.7Sr0.3Mn0.1Nb0.1Cu0.8 | 356.4784 | 20.193 | 330.1424 | 379.3491
Pr0.7Sr0.3Mn0.1Nb0.1Ni0.8 | 382.4725 | 17.30824 | 323.696 | 421.7455
Pr0.7Sr0.3Mn0.1Nb0.3Cu0.6 | 396.4083 | 64.4181 | 347.9888 | 469.5195
Pr0.7Sr0.3Mn0.1Nb0.3Ni0.6 | 374.9965 | 16.51503 | 357.504 | 433.5352
Pr0.7Sr0.3Mn0.1Nb0.5Cu0.4 | 425.1657 |  | 425.1657 | 425.1657
Pr0.7Sr0.3Mn0.1Nb0.5Ni0.4 | 394.6672 | 9.969238 | 358.2229 | 414.3384
Pr0.7Sr0.3Mn0.1Ni0.1Cu0.8 | 341.1129 | 15.36151 | 322.1051 | 358.1181
Pr0.7Sr0.3Mn0.1Ni0.3Cu0.6 | 378.4262 | 20.05292 | 340.0007 | 414.1228
Pr0.7Sr0.3Mn0.1Ni0.3Ir0.6 | 362.0445 |  | 362.0445 | 362.0445
Pr0.7Sr0.3Mn0.1Ni0.3Ru0.6 | 387.5932 |  | 387.5932 | 387.5932
Pr0.7Sr0.3Mn0.1Ni0.3Sn0.6 | 386.7275 |  | 386.7275 | 386.7275
Pr0.7Sr0.3Mn0.1Ni0.5Cu0.4 | 372.7074 | 24.38703 | 330.5875 | 413.1971
Pr0.7Sr0.3Mn0.1Ni0.5Ir0.4 | 378.236 | 23.02862 | 339.952 | 430.4752
Pr0.7Sr0.3Mn0.1Ni0.5Ru0.4 | 365.348 | 7.877127 | 358.5448 | 390.028
Pr0.7Sr0.3Mn0.1Ni0.5Sn0.4 | 388.7334 | 11.01345 | 377.3558 | 426.1026
Pr0.7Sr0.3Mn0.1Ni0.7Cu0.2 | 367.4323 | 15.49784 | 331.5215 | 411.3597
Pr0.7Sr0.3Mn0.1Ni0.7Ir0.2 | 384.9093 | 16.77276 | 351.285 | 421.7084
Pr0.7Sr0.3Mn0.1Ni0.7Ru0.2 | 356.2799 | 16.41795 | 325.8054 | 400.6817
Pr0.7Sr0.3Mn0.1Ni0.7Sn0.2 | 374.9286 | 15.4367 | 346.893 | 419.3801
Pr0.7Sr0.3Mn0.1Ni0.9 | 384.6477 | 17.36421 | 344.0273 | 417.5477
Pr0.7Sr0.3Mn0.1Zr0.1Cu0.8 | 359.0866 | 21.10863 | 344.1606 | 374.0127
Pr0.7Sr0.3Mn0.1Zr0.1Ni0.8 | 384.7202 | 16.25296 | 357.3704 | 421.5028
Pr0.7Sr0.3Mn0.1Zr0.3Cu0.6 | 400.2808 | 35.15688 | 375.4212 | 425.1405
Pr0.7Sr0.3Mn0.1Zr0.3Ni0.6 | 378.6749 | 13.0404 | 356.2283 | 420.1311
Pr0.7Sr0.3Mn0.1Zr0.5Cu0.4 | 408.1406 |  | 408.1406 | 408.1406
Pr0.7Sr0.3Mn0.1Zr0.5Ni0.4 | 376.9994 | 20.30579 | 359.547 | 405.8435
Pr0.7Sr0.3Mn0.3Cu0.3Ir0.4 | 421.0249 |  | 421.0249 | 421.0249
Pr0.7Sr0.3Mn0.3Cu0.3Ru0.4 | 385.8439 |  | 385.8439 | 385.8439
Pr0.7Sr0.3Mn0.3Cu0.3Sn0.4 | 427.9692 |  | 427.9692 | 427.9692
Pr0.7Sr0.3Mn0.3Cu0.5Ir0.2 | 387.477 |  | 387.477 | 387.477
Pr0.7Sr0.3Mn0.3Cu0.5Ru0.2 | 391.5131 |  | 391.5131 | 391.5131
Pr0.7Sr0.3Mn0.3Cu0.5Sn0.2 | 409.7203 |  | 409.7203 | 409.7203
Pr0.7Sr0.3Mn0.3Cu0.7 | 367.961 | 6.648488 | 361.8918 | 374.0302
Pr0.7Sr0.3Mn0.3Nb0.1Cu0.6 | 377.7077 | 24.25732 | 352.0975 | 400.3365
Pr0.7Sr0.3Mn0.3Nb0.1Ni0.6 | 343.185 | 15.43838 | 318.9944 | 394.2706
Pr0.7Sr0.3Mn0.3Nb0.3Cu0.4 | 374.1095 | 48.36748 | 339.9085 | 408.3105
Pr0.7Sr0.3Mn0.3Nb0.3Ni0.4 | 367.4859 | 5.204915 | 362.7997 | 391.8806
Pr0.7Sr0.3Mn0.3Nb0.5Cu0.2 | 399.4264 |  | 399.4264 | 399.4264
Pr0.7Sr0.3Mn0.3Nb0.5Ni0.2 | 382.3043 |  | 382.3043 | 382.3043
Pr0.7Sr0.3Mn0.3Ni0.1Cu0.6 | 378.1647 | 24.15017 | 345.1425 | 407.2178
Pr0.7Sr0.3Mn0.3Ni0.3Cu0.4 | 378.8596 | 24.46156 | 340.34 | 418.9396
Pr0.7Sr0.3Mn0.3Ni0.3Ir0.4 | 372.1247 | 8.501594 | 367.3104 | 417.3877
Pr0.7Sr0.3Mn0.3Ni0.3Ru0.4 | 362.6891 | 3.504322 | 360.222 | 379.2426
Pr0.7Sr0.3Mn0.3Ni0.3Sn0.4 | 384.3729 | 2.730315 | 381.5541 | 389.3117
Pr0.7Sr0.3Mn0.3Ni0.5Cu0.2 | 359.5963 | 20.47089 | 329.4273 | 422.594
Pr0.7Sr0.3Mn0.3Ni0.5Ir0.2 | 366.5589 | 17.60105 | 338.6262 | 393.5964
Pr0.7Sr0.3Mn0.3Ni0.5Ru0.2 | 341.3622 | 6.581082 | 329.9314 | 371.0822
Pr0.7Sr0.3Mn0.3Ni0.5Sn0.2 | 356.0298 | 13.21821 | 339.3197 | 402.9875
Pr0.7Sr0.3Mn0.3Ni0.7 | 375.8712 | 24.54502 | 320.0826 | 416.5112
Pr0.7Sr0.3Mn0.3Zr0.1Cu0.6 | 374.7823 | 34.1555 | 350.6307 | 398.9339
Pr0.7Sr0.3Mn0.3Zr0.1Ni0.6 | 342.533 | 14.09308 | 320.0372 | 401.0277
Pr0.7Sr0.3Mn0.3Zr0.3Cu0.4 | 391.1814 | 41.13501 | 362.0946 | 420.2683
Pr0.7Sr0.3Mn0.3Zr0.3Ni0.4 | 378.7535 | 5.477139 | 364.8435 | 407.5482
Pr0.7Sr0.3Mn0.3Zr0.5Cu0.2 | 404.7416 |  | 404.7416 | 404.7416
Pr0.7Sr0.3Mn0.3Zr0.5Ni0.2 | 359.5071 |  | 359.5071 | 359.5071
Pr0.7Sr0.3Mn0.5Cu0.1Ir0.4 | 372.1327 |  | 372.1327 | 372.1327
Pr0.7Sr0.3Mn0.5Cu0.1Ru0.4 | 365.7857 |  | 365.7857 | 365.7857
Pr0.7Sr0.3Mn0.5Cu0.1Sn0.4 | 389.0472 |  | 389.0472 | 389.0472
Pr0.7Sr0.3Mn0.5Cu0.3Ir0.2 | 379.2425 |  | 379.2425 | 379.2425
Pr0.7Sr0.3Mn0.5Cu0.3Ru0.2 | 375.8546 |  | 375.8546 | 375.8546
Pr0.7Sr0.3Mn0.5Cu0.3Sn0.2 | 366.9698 |  | 366.9698 | 366.9698
Pr0.7Sr0.3Mn0.5Cu0.5 | 394.7394 | 0 | 394.7394 | 394.7394
Pr0.7Sr0.3Mn0.5Nb0.1Cu0.4 | 371.1642 | 16.30024 | 359.6667 | 389.8185
Pr0.7Sr0.3Mn0.5Nb0.1Ni0.4 | 336.6227 | 11.13958 | 323.1853 | 379.9134
Pr0.7Sr0.3Mn0.5Nb0.3Cu0.2 | 373.0841 | 8.360796 | 367.1721 | 378.9961
Pr0.7Sr0.3Mn0.5Nb0.3Ni0.2 | 364.1371 | 5.383853 | 360.3302 | 367.9441
Pr0.7Sr0.3Mn0.5Ni0.1Cu0.4 | 367.135 | 21.55831 | 341.4296 | 395.6104
Pr0.7Sr0.3Mn0.5Ni0.1Ir0.4 | 364.3294 |  | 364.3294 | 364.3294
Pr0.7Sr0.3Mn0.5Ni0.1Ru0.4 | 359.6168 |  | 359.6168 | 359.6168
Pr0.7Sr0.3Mn0.5Ni0.1Sn0.4 | 386.1942 |  | 386.1942 | 386.1942
Pr0.7Sr0.3Mn0.5Ni0.3Cu0.2 | 361.9054 | 14.99765 | 333.719 | 401.8408
Pr0.7Sr0.3Mn0.5Ni0.3Ir0.2 | 370.6488 | 23.245 | 343.5016 | 396.625
Pr0.7Sr0.3Mn0.5Ni0.3Ru0.2 | 335.8816 | 3.672166 | 329.391 | 362.0216
Pr0.7Sr0.3Mn0.5Ni0.3Sn0.2 | 356.3402 | 12.50207 | 341.1511 | 376.2211
Pr0.7Sr0.3Mn0.5Ni0.5 | 366.355 | 26.49897 | 331.6254 | 419.1106
Pr0.7Sr0.3Mn0.5Zr0.1Cu0.4 | 387.3336 | 19.94698 | 373.229 | 401.4383
Pr0.7Sr0.3Mn0.5Zr0.1Ni0.4 | 341.2524 | 12.68559 | 327.1082 | 367.6425
Pr0.7Sr0.3Mn0.5Zr0.3Cu0.2 | 378.6133 | 18.15788 | 365.7738 | 391.4529
Pr0.7Sr0.3Mn0.5Zr0.3Ni0.2 | 378.4891 | 7.875101 | 372.9205 | 384.0576
Pr0.7Sr0.3Mn0.7Cu0.1Ir0.2 | 360.6289 |  | 360.6289 | 360.6289
Pr0.7Sr0.3Mn0.7Cu0.1Ru0.2 | 369.8961 |  | 369.8961 | 369.8961
Pr0.7Sr0.3Mn0.7Cu0.1Sn0.2 | 358.4993 |  | 358.4993 | 358.4993
Pr0.7Sr0.3Mn0.7Cu0.3 | 367.1302 | 0 | 367.1302 | 367.1302
Pr0.7Sr0.3Mn0.7Ir0.1Ru0.2 | 383.1894 |  | 383.1894 | 383.1894
Pr0.7Sr0.3Mn0.7Ir0.3 | 395.8829 |  | 395.8829 | 395.8829
Pr0.7Sr0.3Mn0.7Nb0.1Cu0.2 | 348.1879 | 26.85668 | 329.1973 | 367.1784
Pr0.7Sr0.3Mn0.7Nb0.1Ir0.2 | 380.5739 |  | 380.5739 | 380.5739
Pr0.7Sr0.3Mn0.7Nb0.1Ni0.2 | 350.2227 | 9.638305 | 341.4615 | 391.8737
Pr0.7Sr0.3Mn0.7Nb0.1Ru0.2 | 371.2308 |  | 371.2308 | 371.2308
Pr0.7Sr0.3Mn0.7Nb0.1Sn0.2 | 372.743 |  | 372.743 | 372.743
Pr0.7Sr0.3Mn0.7Nb0.1Zr0.2 | 371.3332 |  | 371.3332 | 371.3332
Pr0.7Sr0.3Mn0.7Nb0.3 | 408.5981 | 0 | 408.5981 | 408.5981
Pr0.7Sr0.3Mn0.7Ni0.1Cu0.2 | 357.4458 | 10.04597 | 343.0361 | 365.7959
Pr0.7Sr0.3Mn0.7Ni0.1Ir0.2 | 400.4943 | 14.62289 | 390.1543 | 410.8342
Pr0.7Sr0.3Mn0.7Ni0.1Ru0.2 | 364.3197 | 8.733 | 358.1445 | 370.4949
Pr0.7Sr0.3Mn0.7Ni0.1Sn0.2 | 369.8819 | 13.8846 | 360.064 | 379.6998
Pr0.7Sr0.3Mn0.7Ni0.3 | 387.7092 | 10.04855 | 358.8789 | 414.0637
Pr0.7Sr0.3Mn0.7Sn0.1Ir0.2 | 381.3478 |  | 381.3478 | 381.3478
Pr0.7Sr0.3Mn0.7Sn0.1Ru0.2 | 384.4752 |  | 384.4752 | 384.4752
Pr0.7Sr0.3Mn0.7Sn0.3 | 366.7186 | 0 | 366.7186 | 366.7186
Pr0.7Sr0.3Mn0.7Zr0.1Cu0.2 | 350.2879 | 17.83361 | 337.6777 | 362.8982
Pr0.7Sr0.3Mn0.7Zr0.1Ir0.2 | 397.8622 |  | 397.8622 | 397.8622
Pr0.7Sr0.3Mn0.7Zr0.1Ni0.2 | 369.7914 | 29.887 | 342.7257 | 401.8666
Pr0.7Sr0.3Mn0.7Zr0.1Ru0.2 | 360.9248 |  | 360.9248 | 360.9248
Pr0.7Sr0.3Mn0.7Zr0.1Sn0.2 | 374.8563 |  | 374.8563 | 374.8563
Pr0.7Sr0.3Mn0.7Zr0.3 | 364.2673 | 0 | 364.2673 | 364.2673
Pr0.7Sr0.3Mn0.9Cu0.1 | 362.5131 | 0 | 362.5131 | 362.5131
Pr0.7Sr0.3Mn0.9Ir0.1 | 408.5377 |  | 408.5377 | 408.5377
Pr0.7Sr0.3Mn0.9Nb0.1 | 400.1495 | 0 | 400.1495 | 400.1495
Pr0.7Sr0.3Mn0.9Ni0.1 | 380.6225 | 20.93818 | 361.0366 | 400.2084
Pr0.7Sr0.3Mn0.9Sn0.1 | 403.8342 | 0 | 403.8342 | 403.8342
Pr0.7Sr0.3Mn0.9Zr0.1 | 417.445 | 0 | 417.445 | 417.445
Pr0.7Sr0.3Nb0.1Cu0.5Ir0.4 | 401.6705 |  | 401.6705 | 401.6705
Pr0.7Sr0.3Nb0.1Cu0.5Ru0.4 | 374.3628 |  | 374.3628 | 374.3628
Pr0.7Sr0.3Nb0.1Cu0.5Sn0.4 | 392.8017 |  | 392.8017 | 392.8017
Pr0.7Sr0.3Nb0.1Cu0.7Ir0.2 | 425.3277 | 32.82247 | 402.1187 | 448.5366
Pr0.7Sr0.3Nb0.1Cu0.7Ru0.2 | 430.4809 | 73.4439 | 378.5483 | 482.4136
Pr0.7Sr0.3Nb0.1Cu0.7Sn0.2 | 408.5887 | 29.35237 | 387.8334 | 429.3439
Pr0.7Sr0.3Nb0.1Cu0.9 | 421.4444 | 22.22981 | 401.1515 | 441.7374
Pr0.7Sr0.3Nb0.1Ni0.1Cu0.8 | 356.6737 | 24.90291 | 327.2277 | 388.2871
Pr0.7Sr0.3Nb0.1Ni0.3Cu0.6 | 365.8375 | 23.40067 | 315.1983 | 412.1123
Pr0.7Sr0.3Nb0.1Ni0.5Cu0.4 | 363.4028 | 20.06774 | 327.9535 | 401.5887
Pr0.7Sr0.3Nb0.1Ni0.5Ir0.4 | 396.3284 | 17.89013 | 370.8257 | 450.9447
Pr0.7Sr0.3Nb0.1Ni0.5Ru0.4 | 382.7327 | 5.83843 | 377.9073 | 397.2042
Pr0.7Sr0.3Nb0.1Ni0.5Sn0.4 | 394.5947 | 22.1235 | 360.4274 | 428.8673
Pr0.7Sr0.3Nb0.1Ni0.7Cu0.2 | 366.2706 | 20.43147 | 329.932 | 411.0424
Pr0.7Sr0.3Nb0.1Ni0.7Ir0.2 | 384.8679 | 19.61872 | 361.3158 | 432.4034
Pr0.7Sr0.3Nb0.1Ni0.7Ru0.2 | 372.3238 | 12.83414 | 347.1635 | 418.2606
Pr0.7Sr0.3Nb0.1Ni0.7Sn0.2 | 380.1536 | 17.4933 | 362.4151 | 434.6465
Pr0.7Sr0.3Nb0.1Ni0.9 | 388.2608 | 15.36448 | 360.5371 | 432.545
Pr0.7Sr0.3Nb0.1Zr0.1Cu0.8 | 408.1512 | 19.90756 | 394.0744 | 422.228
Pr0.7Sr0.3Nb0.1Zr0.1Ni0.8 | 389.248 | 17.15369 | 360.3994 | 434.3839
Pr0.7Sr0.3Nb0.1Zr0.3Cu0.6 | 386.3942 |  | 386.3942 | 386.3942
Pr0.7Sr0.3Nb0.1Zr0.3Ni0.6 | 392.7835 | 20.79648 | 346.6092 | 437.4749
Pr0.7Sr0.3Nb0.1Zr0.5Cu0.4 | 400.1161 |  | 400.1161 | 400.1161
Pr0.7Sr0.3Nb0.1Zr0.5Ni0.4 | 382.4638 | 1.497588 | 381.6844 | 387.55
Pr0.7Sr0.3Nb0.3Cu0.5Ir0.2 | 404.2507 |  | 404.2507 | 404.2507
Pr0.7Sr0.3Nb0.3Cu0.5Ru0.2 | 361.8938 |  | 361.8938 | 361.8938
Pr0.7Sr0.3Nb0.3Cu0.5Sn0.2 | 371.8667 |  | 371.8667 | 371.8667
Pr0.7Sr0.3Nb0.3Cu0.7 | 389.3766 | 0.02897273 | 389.3502 | 389.4031
Pr0.7Sr0.3Nb0.3Ni0.1Cu0.6 | 414.6153 | 42.4701 | 369.0059 | 470.6879
Pr0.7Sr0.3Nb0.3Ni0.3Cu0.4 | 377.4716 | 14.50257 | 343.8027 | 416.9414
Pr0.7Sr0.3Nb0.3Ni0.5Cu0.2 | 381.6743 | 16.58931 | 344.7003 | 419.7761
Pr0.7Sr0.3Nb0.3Ni0.5Ir0.2 | 377.1789 | 15.93235 | 355.3112 | 432.0985
Pr0.7Sr0.3Nb0.3Ni0.5Ru0.2 | 383.4066 | 2.251684 | 381.2777 | 396.4501
Pr0.7Sr0.3Nb0.3Ni0.5Sn0.2 | 395.7478 | 23.9682 | 355.5739 | 424.3658
Pr0.7Sr0.3Nb0.3Ni0.7 | 380.539 | 20.2466 | 341.2266 | 437.4252
Pr0.7Sr0.3Nb0.3Zr0.1Cu0.6 | 386.4532 |  | 386.4532 | 386.4532
Pr0.7Sr0.3Nb0.3Zr0.1Ni0.6 | 382.6671 | 13.2274 | 356.378 | 432.4764
Pr0.7Sr0.3Nb0.3Zr0.3Ni0.4 | 421.4471 | 1.146662 | 419.687 | 422.4422
Pr0.7Sr0.3Nb0.5Ni0.1Cu0.4 | 428.3372 |  | 428.3372 | 428.3372
Pr0.7Sr0.3Nb0.5Ni0.3Cu0.2 | 369.7552 | 15.35748 | 347.0348 | 392.9318
Pr0.7Sr0.3Nb0.5Ni0.5 | 398.5907 | 13.89691 | 380.5894 | 426.978
Pr0.7Sr0.3Nb0.5Zr0.1Ni0.4 | 416.7245 | 0 | 416.7245 | 416.7245
Pr0.7Sr0.3Ni0.1Cu0.3Ir0.6 | 389.398 |  | 389.398 | 389.398
Pr0.7Sr0.3Ni0.1Cu0.3Ru0.6 | 405.5226 |  | 405.5226 | 405.5226
Pr0.7Sr0.3Ni0.1Cu0.3Sn0.6 | 411.2777 |  | 411.2777 | 411.2777
Pr0.7Sr0.3Ni0.1Cu0.5Ir0.4 | 402.2687 | 22.29691 | 386.5024 | 418.035
Pr0.7Sr0.3Ni0.1Cu0.5Ru0.4 | 380.516 | 33.3835 | 356.9103 | 404.1217
Pr0.7Sr0.3Ni0.1Cu0.5Sn0.4 | 399.0812 | 55.40501 | 359.904 | 438.2585
Pr0.7Sr0.3Ni0.1Cu0.7Ir0.2 | 398.853 | 67.31588 | 346.7824 | 474.8674
Pr0.7Sr0.3Ni0.1Cu0.7Ru0.2 | 359.1125 | 28.16812 | 327.4772 | 381.4763
Pr0.7Sr0.3Ni0.1Cu0.7Sn0.2 | 394.0906 | 68.32882 | 335.2862 | 469.0489
Pr0.7Sr0.3Ni0.1Cu0.9 | 360.9361 | 27.80902 | 323.8714 | 380.3523
Pr0.7Sr0.3Ni0.3Cu0.1Ir0.6 | 378.4878 | 12.36027 | 372.4139 | 425.5348
Pr0.7Sr0.3Ni0.3Cu0.1Ru0.6 | 389.7351 | 2.99117 | 379.2139 | 391.7187
Pr0.7Sr0.3Ni0.3Cu0.1Sn0.6 | 390.9576 | 3.758177 | 376.1578 | 392.1247
Pr0.7Sr0.3Ni0.3Cu0.3Ir0.4 | 387.6476 | 20.71277 | 365.3717 | 461.0038
Pr0.7Sr0.3Ni0.3Cu0.3Ru0.4 | 365.802 | 24.84716 | 340.4455 | 404.3884
Pr0.7Sr0.3Ni0.3Cu0.3Sn0.4 | 384.4004 | 8.299401 | 372.3629 | 401.3816
Pr0.7Sr0.3Ni0.3Cu0.5Ir0.2 | 351.4903 | 16.84433 | 331.0253 | 385.8176
Pr0.7Sr0.3Ni0.3Cu0.5Ru0.2 | 357.2349 | 14.73013 | 334.9414 | 397.3715
Pr0.7Sr0.3Ni0.3Cu0.5Sn0.2 | 363.5217 | 26.88607 | 323.4882 | 407.2516
Pr0.7Sr0.3Ni0.3Cu0.7 | 352.9168 | 22.57173 | 322.5509 | 401.7832
Pr0.7Sr0.3Ni0.5Cu0.1Ir0.4 | 386.8606 | 25.34022 | 347.5195 | 434.2033
Pr0.7Sr0.3Ni0.5Cu0.1Ru0.4 | 375.3242 | 13.40867 | 362.2774 | 413.4277
Pr0.7Sr0.3Ni0.5Cu0.1Sn0.4 | 393.7008 | 15.85778 | 356.3576 | 449.1917
Pr0.7Sr0.3Ni0.5Cu0.3Ir0.2 | 356.3846 | 20.20653 | 317.566 | 405.1891
Pr0.7Sr0.3Ni0.5Cu0.3Ru0.2 | 365.9788 | 18.99257 | 336.2909 | 409.2307
Pr0.7Sr0.3Ni0.5Cu0.3Sn0.2 | 358.6067 | 19.00691 | 330.6823 | 403.7595
Pr0.7Sr0.3Ni0.5Cu0.5 | 369.1561 | 17.28878 | 338.723 | 409.0466
Pr0.7Sr0.3Ni0.5Ir0.1Ru0.4 | 384.4117 | 11.41036 | 371.9713 | 412.0601
Pr0.7Sr0.3Ni0.5Ir0.3Ru0.2 | 394.7137 | 10.36586 | 382.9834 | 421.6367
Pr0.7Sr0.3Ni0.5Ir0.5 | 398.1222 | 24.41223 | 349.4202 | 425.9644
Pr0.7Sr0.3Ni0.5Sn0.1Ir0.4 | 397.8444 | 18.73973 | 353.2631 | 442.4158
Pr0.7Sr0.3Ni0.5Sn0.1Ru0.4 | 384.2967 | 8.436246 | 376.9516 | 400.6931
Pr0.7Sr0.3Ni0.5Sn0.3Ir0.2 | 408.5563 | 15.51888 | 372.5786 | 448.5743
Pr0.7Sr0.3Ni0.5Sn0.3Ru0.2 | 403.1757 | 10.66245 | 389.4544 | 425.4947
Pr0.7Sr0.3Ni0.5Sn0.5 | 377.5714 | 20.25153 | 355.9417 | 411.5555
Pr0.7Sr0.3Ni0.7Cu0.1Ir0.2 | 379.3189 | 16.74512 | 323.7926 | 419.0471
Pr0.7Sr0.3Ni0.7Cu0.1Ru0.2 | 362.7693 | 20.9533 | 323.6687 | 415.9102
Pr0.7Sr0.3Ni0.7Cu0.1Sn0.2 | 379.1663 | 16.15377 | 348.9954 | 416.9414
Pr0.7Sr0.3Ni0.7Cu0.3 | 367.4715 | 19.38854 | 333.1674 | 406.0131
Pr0.7Sr0.3Ni0.7Ir0.1Ru0.2 | 373.3603 | 11.87325 | 356.8763 | 399.794
Pr0.7Sr0.3Ni0.7Ir0.3 | 392.3168 | 17.0548 | 359.4763 | 428.2915
Pr0.7Sr0.3Ni0.7Sn0.1Ir0.2 | 377.0598 | 17.9168 | 354.4386 | 423.0489
Pr0.7Sr0.3Ni0.7Sn0.1Ru0.2 | 372.1852 | 13.3633 | 355.3482 | 404.9774
Pr0.7Sr0.3Ni0.7Sn0.3 | 382.5775 | 15.47695 | 365.2392 | 447.5405
Pr0.7Sr0.3Ni0.9Cu0.1 | 389.674 | 15.2028 | 355.9012 | 414.8473
Pr0.7Sr0.3Ni0.9Ir0.1 | 388.0255 | 12.57466 | 358.0028 | 417.9774
Pr0.7Sr0.3Ni0.9Sn0.1 | 383.1132 | 15.4747 | 359.8154 | 431.9357
Pr0.7Sr0.3Zr0.1Cu0.7Ir0.2 | 412.6471 |  | 412.6471 | 412.6471
Pr0.7Sr0.3Zr0.1Cu0.7Ru0.2 | 368.4075 |  | 368.4075 | 368.4075
Pr0.7Sr0.3Zr0.1Cu0.7Sn0.2 | 387.491 |  | 387.491 | 387.491
Pr0.7Sr0.3Zr0.1Cu0.9 | 391.8695 | 0 | 391.8695 | 391.8695
Pr0.7Sr0.3Zr0.1Ni0.1Cu0.8 | 348.7263 | 13.84622 | 338.9356 | 358.5171
Pr0.7Sr0.3Zr0.1Ni0.3Cu0.6 | 354.5957 | 26.26631 | 302.794 | 390.9494
Pr0.7Sr0.3Zr0.1Ni0.5Cu0.4 | 363.9687 | 20.11401 | 325.7203 | 399.5721
Pr0.7Sr0.3Zr0.1Ni0.5Ir0.4 | 407.9399 | 17.48955 | 389.2651 | 443.8177
Pr0.7Sr0.3Zr0.1Ni0.5Ru0.4 | 387.0858 | 10.53759 | 376.671 | 406.6034
Pr0.7Sr0.3Zr0.1Ni0.5Sn0.4 | 400.7147 | 21.35482 | 371.2017 | 440.6166
Pr0.7Sr0.3Zr0.1Ni0.7Cu0.2 | 367.6901 | 20.35561 | 331.3741 | 407.3562
Pr0.7Sr0.3Zr0.1Ni0.7Ir0.2 | 383.4697 | 22.08842 | 363.5148 | 428.7036
Pr0.7Sr0.3Zr0.1Ni0.7Ru0.2 | 374.1052 | 16.48296 | 359.1333 | 417.612
Pr0.7Sr0.3Zr0.1Ni0.7Sn0.2 | 379.5475 | 13.82513 | 364.0512 | 405.2049
Pr0.7Sr0.3Zr0.1Ni0.9 | 386.6726 | 12.20965 | 364.8769 | 407.4365
Pr0.7Sr0.3Zr0.3Cu0.7 | 394.3467 | 0 | 394.3467 | 394.3467
Pr0.7Sr0.3Zr0.3Ni0.1Cu0.6 | 397.9852 | 38.3107 | 370.8954 | 425.0749
Pr0.7Sr0.3Zr0.3Ni0.3Cu0.4 | 382.9135 | 12.89679 | 345.2532 | 398.4366
Pr0.7Sr0.3Zr0.3Ni0.5Cu0.2 | 378.6923 | 16.47401 | 364.0355 | 409.7843
Pr0.7Sr0.3Zr0.3Ni0.5Ir0.2 | 407.5432 | 21.88212 | 364.6527 | 445.6154
Pr0.7Sr0.3Zr0.3Ni0.5Ru0.2 | 393.2888 | 8.885492 | 380.1691 | 405.1692
Pr0.7Sr0.3Zr0.3Ni0.5Sn0.2 | 390.9507 | 22.37993 | 367.693 | 428.3398
Pr0.7Sr0.3Zr0.3Ni0.7 | 387.5688 | 19.00187 | 353.887 | 437.243
Pr0.7Sr0.3Zr0.5Ni0.1Cu0.4 | 409.2502 |  | 409.2502 | 409.2502
Pr0.7Sr0.3Zr0.5Ni0.3Cu0.2 | 393.0965 | 9.220481 | 366.0634 | 403.7617
Pr0.7Sr0.3Zr0.5Ni0.5 | 407.9223 | 12.9865 | 388.8228 | 420.8738
Pr0.9Sr0.1Co0.1Cu0.5Ir0.4 | 429.4456 |  | 429.4456 | 429.4456
Pr0.9Sr0.1Co0.1Cu0.5Ru0.4 | 386.8368 |  | 386.8368 | 386.8368
Pr0.9Sr0.1Co0.1Cu0.5Sn0.4 | 423.3604 |  | 423.3604 | 423.3604
Pr0.9Sr0.1Co0.1Cu0.7Ir0.2 | 410.8719 | 41.15433 | 381.7714 | 439.9724
Pr0.9Sr0.1Co0.1Cu0.7Ru0.2 | 413.5481 | 45.89614 | 381.0946 | 446.0016
Pr0.9Sr0.1Co0.1Cu0.7Sn0.2 | 402.4366 | 33.68376 | 378.6186 | 426.2546
Pr0.9Sr0.1Co0.1Cu0.9 | 392.8454 | 39.73637 | 361.2654 | 445.4774
Pr0.9Sr0.1Co0.1Fe0.1Cu0.8 | 412.0783 | 46.18903 | 362.4031 | 457.6353
Pr0.9Sr0.1Co0.1Fe0.1Mn0.8 | 378.4752 | 5.7816 | 371.5603 | 385.6997
Pr0.9Sr0.1Co0.1Fe0.1Ni0.8 | 383.1524 | 16.35821 | 325.4175 | 428.2915
Pr0.9Sr0.1Co0.1Fe0.3Cu0.6 | 374.0976 | 32.0993 | 339.1653 | 478.2344
Pr0.9Sr0.1Co0.1Fe0.3Mn0.6 | 372.631 | 6.414223 | 360.2932 | 385.8439
Pr0.9Sr0.1Co0.1Fe0.3Ni0.6 | 373.5572 | 15.27237 | 342.1513 | 415.5201
Pr0.9Sr0.1Co0.1Fe0.5Cu0.4 | 384.5559 | 22.19793 | 335.0349 | 420.602
Pr0.9Sr0.1Co0.1Fe0.5Ir0.4 | 387.7451 | 21.0532 | 344.7876 | 423.0265
Pr0.9Sr0.1Co0.1Fe0.5Mn0.4 | 368.2903 | 7.878641 | 351.3655 | 389.3401
Pr0.9Sr0.1Co0.1Fe0.5Nb0.4 | 379.4195 | 18.49438 | 342.2246 | 407.5777
Pr0.9Sr0.1Co0.1Fe0.5Ni0.4 | 370.3959 | 11.73634 | 339.2709 | 431.329
Pr0.9Sr0.1Co0.1Fe0.5Ru0.4 | 396.7037 | 8.023486 | 382.4133 | 421.7328
Pr0.9Sr0.1Co0.1Fe0.5Sn0.4 | 387.2752 | 25.59672 | 347.9643 | 443.7127
Pr0.9Sr0.1Co0.1Fe0.5Zr0.4 | 393.1883 | 20.00435 | 358.5103 | 420.4983
Pr0.9Sr0.1Co0.1Fe0.7Cu0.2 | 380.0374 | 16.55499 | 352.1192 | 424.7327
Pr0.9Sr0.1Co0.1Fe0.7Ir0.2 | 388.4947 | 14.74751 | 363.6281 | 430.3277
Pr0.9Sr0.1Co0.1Fe0.7Mn0.2 | 375.7224 | 10.21196 | 358.1295 | 415.2329
Pr0.9Sr0.1Co0.1Fe0.7Nb0.2 | 392.4202 | 7.877142 | 370.7823 | 421.5367
Pr0.9Sr0.1Co0.1Fe0.7Ni0.2 | 374.891 | 10.47933 | 356.8105 | 421.3377
Pr0.9Sr0.1Co0.1Fe0.7Ru0.2 | 376.8886 | 7.944157 | 355.4691 | 397.5774
Pr0.9Sr0.1Co0.1Fe0.7Sn0.2 | 395.7057 | 9.815329 | 380.8256 | 432.774
Pr0.9Sr0.1Co0.1Fe0.7Zr0.2 | 394.5982 | 8.389946 | 366.7603 | 416.7711
Pr0.9Sr0.1Co0.1Fe0.9 | 397.7365 | 18.79544 | 360.8493 | 434.9918
Pr0.9Sr0.1Co0.1Mn0.1Cu0.8 | 412.9297 | 46.49898 | 363.5696 | 457.5511
Pr0.9Sr0.1Co0.1Mn0.1Ni0.8 | 382.5534 | 14.26084 | 363.8119 | 425.5875
Pr0.9Sr0.1Co0.1Mn0.3Cu0.6 | 389.8478 | 51.06015 | 352.7866 | 471.7127
Pr0.9Sr0.1Co0.1Mn0.3Ni0.6 | 374.3121 | 14.36625 | 356.7317 | 416.7779
Pr0.9Sr0.1Co0.1Mn0.5Cu0.4 | 387.9845 | 23.75927 | 364.2131 | 415.7462
Pr0.9Sr0.1Co0.1Mn0.5Ni0.4 | 365.908 | 7.263612 | 356.8012 | 414.4831
Pr0.9Sr0.1Co0.1Mn0.7Cu0.2 | 371.8432 | 7.802672 | 362.1126 | 381.2122
Pr0.9Sr0.1Co0.1Mn0.7Ir0.2 | 395.064 |  | 395.064 | 395.064
Pr0.9Sr0.1Co0.1Mn0.7Nb0.2 | 389.4885 |  | 389.4885 | 389.4885
Pr0.9Sr0.1Co0.1Mn0.7Ni0.2 | 375.5029 | 7.080761 | 359.6937 | 385.406
Pr0.9Sr0.1Co0.1Mn0.7Ru0.2 | 383.566 |  | 383.566 | 383.566
Pr0.9Sr0.1Co0.1Mn0.7Sn0.2 | 391.7444 |  | 391.7444 | 391.7444
Pr0.9Sr0.1Co0.1Mn0.7Zr0.2 | 410.7185 |  | 410.7185 | 410.7185
Pr0.9Sr0.1Co0.1Mn0.9 | 385.5729 | 5.241922 | 380.5216 | 390.6241
Pr0.9Sr0.1Co0.1Nb0.1Cu0.8 | 411.7447 | 37.46124 | 370.3518 | 443.7498
Pr0.9Sr0.1Co0.1Nb0.1Ni0.8 | 390.9057 | 22.45076 | 347.5642 | 486.0558
Pr0.9Sr0.1Co0.1Nb0.3Cu0.6 | 433.2776 | 5.24528 | 429.8513 | 439.316
Pr0.9Sr0.1Co0.1Nb0.3Ni0.6 | 387.426 | 27.02246 | 332.3649 | 426.978
Pr0.9Sr0.1Co0.1Nb0.5Cu0.4 | 416.8467 |  | 416.8467 | 416.8467
Pr0.9Sr0.1Co0.1Nb0.5Ni0.4 | 430.6327 | 10.94667 | 418.932 | 447.3079
Pr0.9Sr0.1Co0.1Ni0.1Cu0.8 | 407.8441 | 43.54503 | 360.4646 | 453.6012
Pr0.9Sr0.1Co0.1Ni0.3Cu0.6 | 387.2461 | 49.35961 | 324.146 | 487.3564
Pr0.9Sr0.1Co0.1Ni0.5Cu0.4 | 382.0379 | 28.10519 | 322.0213 | 475.3937
Pr0.9Sr0.1Co0.1Ni0.5Ir0.4 | 413.4832 | 19.1413 | 383.0965 | 439.2609
Pr0.9Sr0.1Co0.1Ni0.5Ru0.4 | 385.5426 | 14.64662 | 345.9589 | 410.6204
Pr0.9Sr0.1Co0.1Ni0.5Sn0.4 | 390.7402 | 27.37099 | 363.7288 | 453.6872
Pr0.9Sr0.1Co0.1Ni0.7Cu0.2 | 379.5059 | 15.77629 | 325.8401 | 414.2953
Pr0.9Sr0.1Co0.1Ni0.7Ir0.2 | 403.6517 | 23.92805 | 363.397 | 479.321
Pr0.9Sr0.1Co0.1Ni0.7Ru0.2 | 387.5852 | 15.03748 | 366.1483 | 427.805
Pr0.9Sr0.1Co0.1Ni0.7Sn0.2 | 401.8889 | 18.8939 | 356.2907 | 469.2441
Pr0.9Sr0.1Co0.1Ni0.9 | 398.8041 | 24.362 | 353.1106 | 475.1283
Pr0.9Sr0.1Co0.1Zr0.1Cu0.8 | 407.1209 | 50.47329 | 371.4309 | 442.811
Pr0.9Sr0.1Co0.1Zr0.1Ni0.8 | 390.0835 | 20.28878 | 355.3112 | 481.7236
Pr0.9Sr0.1Co0.1Zr0.3Cu0.6 | 410.8204 |  | 410.8204 | 410.8204
Pr0.9Sr0.1Co0.1Zr0.3Ni0.6 | 384.9709 | 25.33797 | 349.7259 | 439.6664
Pr0.9Sr0.1Co0.1Zr0.5Cu0.4 | 397.5059 |  | 397.5059 | 397.5059
Pr0.9Sr0.1Co0.1Zr0.5Ni0.4 | 415.0799 | 3.048667 | 410.5229 | 418.0027
Pr0.9Sr0.1Co0.3Cu0.3Ir0.4 | 432.4945 | 12.67217 | 383.7868 | 442.867
Pr0.9Sr0.1Co0.3Cu0.3Ru0.4 | 404.6792 | 30.58387 | 373.5531 | 451.5004
Pr0.9Sr0.1Co0.3Cu0.3Sn0.4 | 438.4669 | 23.13819 | 351.4938 | 450.0046
Pr0.9Sr0.1Co0.3Cu0.5Ir0.2 | 423.0999 | 41.09452 | 376.3623 | 479.9536
Pr0.9Sr0.1Co0.3Cu0.5Ru0.2 | 394.0597 | 24.96196 | 360.2752 | 451.0026
Pr0.9Sr0.1Co0.3Cu0.5Sn0.2 | 403.3522 | 26.5925 | 366.8483 | 477.4529
Pr0.9Sr0.1Co0.3Cu0.7 | 392.5846 | 34.0385 | 359.2736 | 481.4701
Pr0.9Sr0.1Co0.3Fe0.1Cu0.6 | 372.3987 | 41.76292 | 324.7011 | 474.5314
Pr0.9Sr0.1Co0.3Fe0.1Mn0.6 | 371.5397 | 4.599331 | 360.4247 | 383.0405
Pr0.9Sr0.1Co0.3Fe0.1Ni0.6 | 373.3477 | 14.3982 | 323.3323 | 414.673
Pr0.9Sr0.1Co0.3Fe0.3Cu0.4 | 375.6944 | 22.91462 | 300.8984 | 419.9342
Pr0.9Sr0.1Co0.3Fe0.3Ir0.4 | 379.552 | 26.79838 | 332.3649 | 450.1185
Pr0.9Sr0.1Co0.3Fe0.3Mn0.4 | 369.4984 | 8.617588 | 348.4097 | 387.3472
Pr0.9Sr0.1Co0.3Fe0.3Nb0.4 | 378.2159 | 25.02754 | 333.2501 | 419.9996
Pr0.9Sr0.1Co0.3Fe0.3Ni0.4 | 375.3451 | 14.05624 | 338.1193 | 414.5806
Pr0.9Sr0.1Co0.3Fe0.3Ru0.4 | 402.0385 | 11.80315 | 378.7103 | 434.3839
Pr0.9Sr0.1Co0.3Fe0.3Sn0.4 | 371.4306 | 33.05744 | 342.2599 | 437.2805
Pr0.9Sr0.1Co0.3Fe0.3Zr0.4 | 408.7291 | 23.69802 | 353.3985 | 445.2325
Pr0.9Sr0.1Co0.3Fe0.5Cu0.2 | 380.7934 | 14.78171 | 337.0055 | 428.1398
Pr0.9Sr0.1Co0.3Fe0.5Ir0.2 | 386.1898 | 12.99182 | 356.443 | 435.2544
Pr0.9Sr0.1Co0.3Fe0.5Mn0.2 | 368.084 | 9.000718 | 343.6995 | 399.8879
Pr0.9Sr0.1Co0.3Fe0.5Nb0.2 | 386.2274 | 11.47731 | 358.9566 | 430.3277
Pr0.9Sr0.1Co0.3Fe0.5Ni0.2 | 370.1458 | 9.729548 | 333.8904 | 412.1517
Pr0.9Sr0.1Co0.3Fe0.5Ru0.2 | 376.0826 | 9.417259 | 351.7283 | 417.9016
Pr0.9Sr0.1Co0.3Fe0.5Sn0.2 | 389.8429 | 12.61218 | 363.3112 | 428.8952
Pr0.9Sr0.1Co0.3Fe0.5Zr0.2 | 396.2854 | 17.46555 | 365.6701 | 441.1499
Pr0.9Sr0.1Co0.3Fe0.7 | 378.1961 | 7.236038 | 351.23 | 427.5105
Pr0.9Sr0.1Co0.3Mn0.1Cu0.6 | 383.2448 | 43.27424 | 324.6053 | 476.2294
Pr0.9Sr0.1Co0.3Mn0.1Ni0.6 | 372.9283 | 13.75424 | 328.9397 | 415.1286
Pr0.9Sr0.1Co0.3Mn0.3Cu0.4 | 379.8324 | 21.11409 | 327.3447 | 405.8237
Pr0.9Sr0.1Co0.3Mn0.3Ir0.4 | 349.0312 |  | 349.0312 | 349.0312
Pr0.9Sr0.1Co0.3Mn0.3Nb0.4 | 356.0309 |  | 356.0309 | 356.0309
Pr0.9Sr0.1Co0.3Mn0.3Ni0.4 | 374.0778 | 9.538838 | 357.2046 | 403.5298
Pr0.9Sr0.1Co0.3Mn0.3Ru0.4 | 396.873 |  | 396.873 | 396.873
Pr0.9Sr0.1Co0.3Mn0.3Sn0.4 | 417.9956 |  | 417.9956 | 417.9956
Pr0.9Sr0.1Co0.3Mn0.3Zr0.4 | 372.3673 |  | 372.3673 | 372.3673
Pr0.9Sr0.1Co0.3Mn0.5Cu0.2 | 370.9549 | 9.454369 | 358.4676 | 404.2021
Pr0.9Sr0.1Co0.3Mn0.5Ir0.2 | 385.5107 | 7.469935 | 378.6854 | 424.5437
Pr0.9Sr0.1Co0.3Mn0.5Nb0.2 | 393.6044 | 5.878076 | 385.1901 | 411.4038
Pr0.9Sr0.1Co0.3Mn0.5Ni0.2 | 368.8915 | 10.22958 | 347.9679 | 411.5761
Pr0.9Sr0.1Co0.3Mn0.5Ru0.2 | 379.652 | 3.039937 | 377.5494 | 395.4029
Pr0.9Sr0.1Co0.3Mn0.5Sn0.2 | 402.473 | 6.317657 | 396.0205 | 426.0221
Pr0.9Sr0.1Co0.3Mn0.5Zr0.2 | 399.8901 | 6.890155 | 379.2099 | 412.8614
Pr0.9Sr0.1Co0.3Mn0.7 | 375.3814 | 6.561337 | 367.0216 | 387.6784
Pr0.9Sr0.1Co0.3Nb0.1Cu0.6 | 429.1474 | 40.6999 | 369.1223 | 491.4432
Pr0.9Sr0.1Co0.3Nb0.1Ni0.6 | 386.8676 | 14.58004 | 351.5714 | 473.6683
Pr0.9Sr0.1Co0.3Nb0.3Cu0.4 | 405.1914 | 24.87004 | 371.8667 | 437.243
Pr0.9Sr0.1Co0.3Nb0.3Ni0.4 | 390.4944 | 21.58415 | 342.2593 | 475.1853
Pr0.9Sr0.1Co0.3Nb0.5Cu0.2 | 426.4681 | 13.13051 | 406.9251 | 451.2051
Pr0.9Sr0.1Co0.3Nb0.5Ni0.2 | 391.5316 | 11.12914 | 385.1327 | 422.3775
Pr0.9Sr0.1Co0.3Ni0.1Cu0.6 | 385.4311 | 44.55612 | 324.961 | 497.2973
Pr0.9Sr0.1Co0.3Ni0.3Cu0.4 | 371.9464 | 27.05545 | 316.7105 | 441.1665
Pr0.9Sr0.1Co0.3Ni0.3Ir0.4 | 402.6975 | 32.79889 | 332.3649 | 444.0655
Pr0.9Sr0.1Co0.3Ni0.3Ru0.4 | 411.1962 | 11.01392 | 384.7356 | 435.2544
Pr0.9Sr0.1Co0.3Ni0.3Sn0.4 | 408.0814 | 22.20176 | 361.327 | 434.2533
Pr0.9Sr0.1Co0.3Ni0.5Cu0.2 | 379.2683 | 17.79768 | 321.5688 | 422.1111
Pr0.9Sr0.1Co0.3Ni0.5Ir0.2 | 402.254 | 16.22399 | 363.0768 | 475.3447
Pr0.9Sr0.1Co0.3Ni0.5Ru0.2 | 388.3245 | 13.16718 | 344.1073 | 420.6625
Pr0.9Sr0.1Co0.3Ni0.5Sn0.2 | 407.2284 | 16.24314 | 364.0805 | 494.3931
Pr0.9Sr0.1Co0.3Ni0.7 | 383.1488 | 15.85888 | 325.2972 | 425.5875
Pr0.9Sr0.1Co0.3Zr0.1Cu0.6 | 417.7741 | 32.06543 | 371.9805 | 477.4529
Pr0.9Sr0.1Co0.3Zr0.1Ni0.6 | 387.1203 | 14.50541 | 351.7283 | 485.3874
Pr0.9Sr0.1Co0.3Zr0.3Cu0.4 | 427.0234 | 18.09733 | 386.3418 | 454.1826
Pr0.9Sr0.1Co0.3Zr0.3Ni0.4 | 392.1574 | 31.19192 | 342.1834 | 443.3144
Pr0.9Sr0.1Co0.3Zr0.5Cu0.2 | 416.231 | 1.455872 | 414.0272 | 419.1717
Pr0.9Sr0.1Co0.3Zr0.5Ni0.2 | 431.0141 | 10.14193 | 410.2809 | 442.1191
Pr0.9Sr0.1Co0.5Cu0.1Ir0.4 | 388.3234 | 32.40175 | 342.7425 | 450.8046
Pr0.9Sr0.1Co0.5Cu0.1Ru0.4 | 402.1134 | 14.63324 | 377.8803 | 425.8568
Pr0.9Sr0.1Co0.5Cu0.1Sn0.4 | 387.95 | 26.25921 | 344.009 | 434.1062
Pr0.9Sr0.1Co0.5Cu0.3Ir0.2 | 391.8896 | 30.43436 | 359.4916 | 483.6208
Pr0.9Sr0.1Co0.5Cu0.3Ru0.2 | 391.739 | 23.77941 | 350.4265 | 434.3353
Pr0.9Sr0.1Co0.5Cu0.3Sn0.2 | 397.0241 | 25.13378 | 365.8397 | 473.3562
Pr0.9Sr0.1Co0.5Cu0.5 | 382.2335 | 23.54346 | 345.77 | 467.1229
Pr0.9Sr0.1Co0.5Fe0.1Cu0.4 | 378.6609 | 21.80982 | 325.7894 | 420.2567
Pr0.9Sr0.1Co0.5Fe0.1Ir0.4 | 383.3543 | 37.55053 | 342.6795 | 452.1422
Pr0.9Sr0.1Co0.5Fe0.1Mn0.4 | 366.7988 | 7.416703 | 356.7146 | 393.6349
Pr0.9Sr0.1Co0.5Fe0.1Nb0.4 | 385.1206 | 24.64181 | 359.2709 | 438.66
Pr0.9Sr0.1Co0.5Fe0.1Ni0.4 | 371.9508 | 12.25005 | 351.6612 | 419.8028
Pr0.9Sr0.1Co0.5Fe0.1Ru0.4 | 401.0122 | 8.982478 | 389.7812 | 432.1487
Pr0.9Sr0.1Co0.5Fe0.1Sn0.4 | 401.0214 | 23.69909 | 357.5947 | 444.0536
Pr0.9Sr0.1Co0.5Fe0.1Zr0.4 | 387.3793 | 17.38202 | 361.5971 | 423.9387
Pr0.9Sr0.1Co0.5Fe0.3Cu0.2 | 378.9477 | 14.39627 | 336.3627 | 419.9342
Pr0.9Sr0.1Co0.5Fe0.3Ir0.2 | 392.0123 | 16.65592 | 355.0794 | 435.2544
Pr0.9Sr0.1Co0.5Fe0.3Mn0.2 | 367.7771 | 8.548124 | 347.3133 | 402.883
Pr0.9Sr0.1Co0.5Fe0.3Nb0.2 | 394.2739 | 14.38218 | 358.9566 | 441.1499
Pr0.9Sr0.1Co0.5Fe0.3Ni0.2 | 371.5565 | 9.882134 | 341.8156 | 406.2497
Pr0.9Sr0.1Co0.5Fe0.3Ru0.2 | 380.8014 | 12.53798 | 351.5714 | 428.2388
Pr0.9Sr0.1Co0.5Fe0.3Sn0.2 | 395.8746 | 14.59395 | 365.3977 | 441.1499
Pr0.9Sr0.1Co0.5Fe0.3Zr0.2 | 397.6469 | 15.69082 | 369.1577 | 440.3086
Pr0.9Sr0.1Co0.5Fe0.5 | 377.3225 | 8.309669 | 351.5714 | 425.2074
Pr0.9Sr0.1Co0.5Ir0.1Ru0.4 | 349.0219 | 2.039655 | 346.3293 | 351.1042
Pr0.9Sr0.1Co0.5Ir0.3Ru0.2 | 431.558 | 4.716783 | 425.0046 | 436.2132
Pr0.9Sr0.1Co0.5Ir0.5 | 387.2695 | 3.55081 | 381.5012 | 390.2546
Pr0.9Sr0.1Co0.5Mn0.1Cu0.4 | 381.8502 | 20.62355 | 324.961 | 414.6427
Pr0.9Sr0.1Co0.5Mn0.1Ir0.4 | 384.1169 | 36.9373 | 344.1161 | 430.0979
Pr0.9Sr0.1Co0.5Mn0.1Nb0.4 | 400.8526 | 30.76041 | 362.4629 | 445.2325
Pr0.9Sr0.1Co0.5Mn0.1Ni0.4 | 371.3179 | 11.79584 | 341.8519 | 414.742
Pr0.9Sr0.1Co0.5Mn0.1Ru0.4 | 386.039 | 8.533973 | 375.4033 | 402.8075
Pr0.9Sr0.1Co0.5Mn0.1Sn0.4 | 392.6239 | 23.99314 | 355.6615 | 419.7235
Pr0.9Sr0.1Co0.5Mn0.1Zr0.4 | 381.2796 | 7.495019 | 370.8045 | 401.5171
Pr0.9Sr0.1Co0.5Mn0.3Cu0.2 | 375.0881 | 12.90744 | 357.1418 | 405.8073
Pr0.9Sr0.1Co0.5Mn0.3Ir0.2 | 390.0222 | 10.95638 | 374.0537 | 419.0407
Pr0.9Sr0.1Co0.5Mn0.3Nb0.2 | 395.0435 | 9.456413 | 378.7103 | 417.2006
Pr0.9Sr0.1Co0.5Mn0.3Ni0.2 | 370.9346 | 10.41546 | 347.3711 | 407.6556
Pr0.9Sr0.1Co0.5Mn0.3Ru0.2 | 381.8736 | 8.267297 | 351.8923 | 398.6765
Pr0.9Sr0.1Co0.5Mn0.3Sn0.2 | 400.3365 | 14.1485 | 382.3151 | 439.8868
Pr0.9Sr0.1Co0.5Mn0.3Zr0.2 | 402.9213 | 15.29945 | 377.8803 | 435.2544
Pr0.9Sr0.1Co0.5Mn0.5 | 374.2854 | 7.803484 | 358.6186 | 412.8829
Pr0.9Sr0.1Co0.5Nb0.1Cu0.4 | 394.7065 | 26.87764 | 347.0751 | 483.6208
Pr0.9Sr0.1Co0.5Nb0.1Ir0.4 | 407.3832 | 3.611461 | 399.5932 | 411.5256
Pr0.9Sr0.1Co0.5Nb0.1Ni0.4 | 381.7904 | 14.07341 | 344.1237 | 424.3515
Pr0.9Sr0.1Co0.5Nb0.1Ru0.4 | 349.1794 | 5.901943 | 342.2991 | 356.8658
Pr0.9Sr0.1Co0.5Nb0.1Sn0.4 | 421.2162 | 2.78284 | 418.6352 | 428.2319
Pr0.9Sr0.1Co0.5Nb0.1Zr0.4 | 438.7788 | 16.39409 | 407.801 | 452.2306
Pr0.9Sr0.1Co0.5Nb0.3Cu0.2 | 403.2284 | 27.03284 | 348.9467 | 469.9576
Pr0.9Sr0.1Co0.5Nb0.3Ir0.2 | 398.3721 | 11.73416 | 379.6377 | 411.3574
Pr0.9Sr0.1Co0.5Nb0.3Ni0.2 | 393.3167 | 19.80889 | 346.1443 | 450.0829
Pr0.9Sr0.1Co0.5Nb0.3Ru0.2 | 415.9103 | 9.090679 | 404.0061 | 438.9365
Pr0.9Sr0.1Co0.5Nb0.3Sn0.2 | 386.3283 | 3.93819 | 379.1549 | 389.699
Pr0.9Sr0.1Co0.5Nb0.3Zr0.2 | 411.5702 | 17.90706 | 385.0806 | 423.9387
Pr0.9Sr0.1Co0.5Nb0.5 | 412.4804 | 2.351279 | 409.3336 | 415.3569
Pr0.9Sr0.1Co0.5Ni0.1Cu0.4 | 378.3634 | 20.50952 | 324.1411 | 419.8028
Pr0.9Sr0.1Co0.5Ni0.1Ir0.4 | 376.7023 | 35.07243 | 342.2599 | 445.3448
Pr0.9Sr0.1Co0.5Ni0.1Ru0.4 | 395.689 | 11.03236 | 377.3558 | 421.563
Pr0.9Sr0.1Co0.5Ni0.1Sn0.4 | 404.1549 | 21.74792 | 355.8374 | 439.6664
Pr0.9Sr0.1Co0.5Ni0.3Cu0.2 | 380.4084 | 15.85569 | 324.0043 | 419.9963
Pr0.9Sr0.1Co0.5Ni0.3Ir0.2 | 391.8221 | 15.39326 | 328.246 | 433.9188
Pr0.9Sr0.1Co0.5Ni0.3Ru0.2 | 386.9191 | 11.73539 | 361.4732 | 416.9739
Pr0.9Sr0.1Co0.5Ni0.3Sn0.2 | 396.3033 | 13.42748 | 365.3418 | 467.4841
Pr0.9Sr0.1Co0.5Ni0.5 | 379.0849 | 14.34312 | 335.7199 | 420.6625
Pr0.9Sr0.1Co0.5Sn0.1Ir0.4 | 404.8296 | 2.572687 | 399.5932 | 408.1979
Pr0.9Sr0.1Co0.5Sn0.1Ru0.4 | 349.9575 | 6.095719 | 342.7425 | 357.6872
Pr0.9Sr0.1Co0.5Sn0.3Ir0.2 | 401.0455 | 4.495535 | 395.3765 | 408.1979
Pr0.9Sr0.1Co0.5Sn0.3Ru0.2 | 368.9168 | 4.32527 | 362.3124 | 375.1001
Pr0.9Sr0.1Co0.5Sn0.5 | 442.3069 | 12.65196 | 407.801 | 452.2306
Pr0.9Sr0.1Co0.5Zr0.1Cu0.4 | 402.278 | 32.65965 | 359.9044 | 485.5932
Pr0.9Sr0.1Co0.5Zr0.1Ir0.4 | 402.2724 | 5.166631 | 395.6726 | 408.7376
Pr0.9Sr0.1Co0.5Zr0.1Ni0.4 | 383.5214 | 14.18472 | 345.7361 | 422.4736
Pr0.9Sr0.1Co0.5Zr0.1Ru0.4 | 355.6095 | 4.09144 | 350.3259 | 362.7486
Pr0.9Sr0.1Co0.5Zr0.1Sn0.4 | 432.4241 | 12.37258 | 418.9973 | 454.6799
Pr0.9Sr0.1Co0.5Zr0.3Cu0.2 | 398.9007 | 17.19831 | 356.3944 | 435.3997
Pr0.9Sr0.1Co0.5Zr0.3Ir0.2 | 407.8416 | 10.67131 | 399.7574 | 423.7184
Pr0.9Sr0.1Co0.5Zr0.3Ni0.2 | 389.181 | 29.38935 | 332.9565 | 435.3997
Pr0.9Sr0.1Co0.5Zr0.3Ru0.2 | 378.5646 | 4.324209 | 372.7883 | 384.4655
Pr0.9Sr0.1Co0.5Zr0.3Sn0.2 | 438.1694 | 14.06963 | 418.9973 | 454.7264
Pr0.9Sr0.1Co0.5Zr0.5 | 443.3495 | 0.927501 | 441.1617 | 444.5037
Pr0.9Sr0.1Co0.7Cu0.1Ir0.2 | 395.7275 | 19.34885 | 358.2948 | 439.8868
Pr0.9Sr0.1Co0.7Cu0.1Ru0.2 | 383.6466 | 16.10097 | 364.9998 | 425.2797
Pr0.9Sr0.1Co0.7Cu0.1Sn0.2 | 398.5414 | 20.63129 | 353.0786 | 465.219
Pr0.9Sr0.1Co0.7Cu0.3 | 379.1313 | 16.97108 | 326.5682 | 414.9395
Pr0.9Sr0.1Co0.7Fe0.1Cu0.2 | 379.9141 | 15.76619 | 352.9398 | 416.6815
Pr0.9Sr0.1Co0.7Fe0.1Ir0.2 | 395.5105 | 19.13082 | 340.3116 | 434.1079
Pr0.9Sr0.1Co0.7Fe0.1Mn0.2 | 375.4835 | 12.29291 | 358.3313 | 413.7355
Pr0.9Sr0.1Co0.7Fe0.1Nb0.2 | 394.2533 | 11.06587 | 370.5275 | 424.2394
Pr0.9Sr0.1Co0.7Fe0.1Ni0.2 | 375.8891 | 13.73754 | 357.3091 | 418.4035
Pr0.9Sr0.1Co0.7Fe0.1Ru0.2 | 383.2104 | 13.44121 | 363.6532 | 428.8952
Pr0.9Sr0.1Co0.7Fe0.1Sn0.2 | 397.178 | 15.34933 | 354.6735 | 434.6796
Pr0.9Sr0.1Co0.7Fe0.1Zr0.2 | 393.4478 | 13.94827 | 355.0455 | 426.1096
Pr0.9Sr0.1Co0.7Fe0.3 | 382.2037 | 13.85037 | 351.7283 | 440.6916
Pr0.9Sr0.1Co0.7Ir0.1Ru0.2 | 404.1344 | 16.80651 | 380.6725 | 434.0192
Pr0.9Sr0.1Co0.7Ir0.3 | 395.7488 | 16.14873 | 354.9453 | 448.6289
Pr0.9Sr0.1Co0.7Mn0.1Cu0.2 | 379.8525 | 16.27612 | 356.5616 | 417.2521
Pr0.9Sr0.1Co0.7Mn0.1Ir0.2 | 396.3431 | 18.70567 | 368.2539 | 433.5826
Pr0.9Sr0.1Co0.7Mn0.1Nb0.2 | 396.5826 | 11.24372 | 351.2655 | 429.3117
Pr0.9Sr0.1Co0.7Mn0.1Ni0.2 | 375.3354 | 12.78496 | 358.2987 | 417.2699
Pr0.9Sr0.1Co0.7Mn0.1Ru0.2 | 381.6409 | 15.977 | 365.3264 | 429.0965
Pr0.9Sr0.1Co0.7Mn0.1Sn0.2 | 398.5764 | 11.79305 | 369.1612 | 425.9858
Pr0.9Sr0.1Co0.7Mn0.1Zr0.2 | 390.6175 | 14.60695 | 348.5771 | 420.1849
Pr0.9Sr0.1Co0.7Mn0.3 | 379.1464 | 13.90794 | 359.166 | 440.2755
Pr0.9Sr0.1Co0.7Nb0.1Cu0.2 | 389.1746 | 16.58943 | 358.3565 | 433.3866
Pr0.9Sr0.1Co0.7Nb0.1Ir0.2 | 399.4982 | 17.23012 | 351.6068 | 454.7453
Pr0.9Sr0.1Co0.7Nb0.1Ni0.2 | 381.3901 | 13.53071 | 359.2386 | 435.5939
Pr0.9Sr0.1Co0.7Nb0.1Ru0.2 | 394.0559 | 11.53993 | 362.3132 | 423.9039
Pr0.9Sr0.1Co0.7Nb0.1Sn0.2 | 390.9046 | 25.38055 | 344.2695 | 438.8225
Pr0.9Sr0.1Co0.7Nb0.1Zr0.2 | 389.212 | 23.35088 | 350.2398 | 441.1948
Pr0.9Sr0.1Co0.7Nb0.3 | 388.1813 | 19.77345 | 326.3741 | 444.6343
Pr0.9Sr0.1Co0.7Ni0.1Cu0.2 | 379.393 | 15.65907 | 330.9233 | 416.9739
Pr0.9Sr0.1Co0.7Ni0.1Ir0.2 | 393.6187 | 19.04166 | 346.5187 | 434.3353
Pr0.9Sr0.1Co0.7Ni0.1Ru0.2 | 382.123 | 16.23527 | 364.0512 | 428.2915
Pr0.9Sr0.1Co0.7Ni0.1Sn0.2 | 401.6263 | 16.81294 | 357.2472 | 434.417
Pr0.9Sr0.1Co0.7Ni0.3 | 380.2541 | 13.23238 | 354.5181 | 424.4698
Pr0.9Sr0.1Co0.7Sn0.1Ir0.2 | 399.1692 | 18.16476 | 363.889 | 446.2801
Pr0.9Sr0.1Co0.7Sn0.1Ru0.2 | 398.6972 | 15.42013 | 366.9319 | 434.9432
Pr0.9Sr0.1Co0.7Sn0.3 | 393.7564 | 22.21524 | 349.8844 | 437.6104
Pr0.9Sr0.1Co0.7Zr0.1Cu0.2 | 394.3981 | 17.00783 | 358.8687 | 440.4642
Pr0.9Sr0.1Co0.7Zr0.1Ir0.2 | 401.8448 | 23.81751 | 354.7432 | 463.5979
Pr0.9Sr0.1Co0.7Zr0.1Ni0.2 | 383.2877 | 14.72549 | 358.7533 | 441.1499
Pr0.9Sr0.1Co0.7Zr0.1Ru0.2 | 387.6451 | 12.82957 | 344.8003 | 405.5226
Pr0.9Sr0.1Co0.7Zr0.1Sn0.2 | 389.9786 | 28.2475 | 342.668 | 441.7674
Pr0.9Sr0.1Co0.7Zr0.3 | 377.7679 | 21.77599 | 338.3879 | 420.4983
Pr0.9Sr0.1Co0.9Cu0.1 | 395.1387 | 18.98473 | 355.6578 | 433.7059
Pr0.9Sr0.1Co0.9Fe0.1 | 396.583 | 20.71443 | 340.3116 | 434.1079
Pr0.9Sr0.1Co0.9Ir0.1 | 396.4357 | 17.54667 | 344.8003 | 430.0925
Pr0.9Sr0.1Co0.9Mn0.1 | 397.2292 | 20.50862 | 340.4144 | 434.4162
Pr0.9Sr0.1Co0.9Nb0.1 | 388.3234 | 18.46862 | 332.3649 | 443.6013
Pr0.9Sr0.1Co0.9Ni0.1 | 398.2002 | 20.69486 | 342.4383 | 440.0481
Pr0.9Sr0.1Co0.9Sn0.1 | 390.6429 | 20.96087 | 347.0254 | 450.1185
Pr0.9Sr0.1Co0.9Zr0.1 | 390.8984 | 24.74361 | 333.201 | 449.5865
Pr0.9Sr0.1Cu0.9Ir0.1 | 384.6617 |  | 384.6617 | 384.6617
Pr0.9Sr0.1Cu0.9Sn0.1 | 387.7959 | 0 | 387.7959 | 387.7959
Pr0.9Sr0.1Fe0.1Cu0.5Ir0.4 | 429.4456 |  | 429.4456 | 429.4456
Pr0.9Sr0.1Fe0.1Cu0.5Ru0.4 | 386.2083 |  | 386.2083 | 386.2083
Pr0.9Sr0.1Fe0.1Cu0.5Sn0.4 | 426.0619 |  | 426.0619 | 426.0619
Pr0.9Sr0.1Fe0.1Cu0.7Ir0.2 | 409.153 | 40.2425 | 380.6972 | 437.6087
Pr0.9Sr0.1Fe0.1Cu0.7Ru0.2 | 403.8769 | 59.66301 | 361.6888 | 446.065
Pr0.9Sr0.1Fe0.1Cu0.7Sn0.2 | 401.7454 | 22.02 | 386.1749 | 417.3159
Pr0.9Sr0.1Fe0.1Cu0.9 | 405.3333 | 31.83398 | 379.928 | 447.483
Pr0.9Sr0.1Fe0.1Mn0.1Cu0.8 | 414.1446 | 43.22174 | 367.1949 | 457.8825
Pr0.9Sr0.1Fe0.1Mn0.1Ni0.8 | 383.3793 | 15.8906 | 354.0862 | 428.2915
Pr0.9Sr0.1Fe0.1Mn0.3Cu0.6 | 387.2134 | 20.72037 | 364.513 | 414.0749
Pr0.9Sr0.1Fe0.1Mn0.3Ni0.6 | 373.2242 | 14.14819 | 357.2952 | 418.2963
Pr0.9Sr0.1Fe0.1Mn0.5Cu0.4 | 382.8994 | 12.53345 | 368.0278 | 396.4041
Pr0.9Sr0.1Fe0.1Mn0.5Ni0.4 | 367.5086 | 8.271597 | 356.8012 | 404.694
Pr0.9Sr0.1Fe0.1Mn0.7Cu0.2 | 368.5101 | 2.763002 | 364.7235 | 371.2974
Pr0.9Sr0.1Fe0.1Mn0.7Ir0.2 | 385.7691 |  | 385.7691 | 385.7691
Pr0.9Sr0.1Fe0.1Mn0.7Nb0.2 | 399.8066 |  | 399.8066 | 399.8066
Pr0.9Sr0.1Fe0.1Mn0.7Ni0.2 | 376.1252 | 4.499899 | 361.9825 | 385.1909
Pr0.9Sr0.1Fe0.1Mn0.7Ru0.2 | 383.6085 |  | 383.6085 | 383.6085
Pr0.9Sr0.1Fe0.1Mn0.7Sn0.2 | 389.6097 |  | 389.6097 | 389.6097
Pr0.9Sr0.1Fe0.1Mn0.7Zr0.2 | 416.4409 |  | 416.4409 | 416.4409
Pr0.9Sr0.1Fe0.1Mn0.9 | 388.5685 | 4.760488 | 383.9812 | 393.1559
Pr0.9Sr0.1Fe0.1Nb0.1Cu0.8 | 418.9301 | 31.37221 | 384.4787 | 445.996
Pr0.9Sr0.1Fe0.1Nb0.1Ni0.8 | 389.6308 | 20.77133 | 346.5117 | 483.0209
Pr0.9Sr0.1Fe0.1Nb0.3Cu0.6 | 427.0261 | 4.223926 | 422.9133 | 431.353
Pr0.9Sr0.1Fe0.1Nb0.3Ni0.6 | 388.6176 | 25.85651 | 343.4601 | 428.3514
Pr0.9Sr0.1Fe0.1Nb0.5Cu0.4 | 416.6363 |  | 416.6363 | 416.6363
Pr0.9Sr0.1Fe0.1Nb0.5Ni0.4 | 421.9688 | 1.204708 | 418.6282 | 424.5076
Pr0.9Sr0.1Fe0.1Ni0.1Cu0.8 | 409.1295 | 41.82534 | 360.0885 | 454.5965
Pr0.9Sr0.1Fe0.1Ni0.3Cu0.6 | 389.4625 | 50.05395 | 330.7515 | 496.9432
Pr0.9Sr0.1Fe0.1Ni0.5Cu0.4 | 380.8213 | 29.10626 | 320.8755 | 481.8289
Pr0.9Sr0.1Fe0.1Ni0.5Ir0.4 | 402.3832 | 26.48207 | 346.5407 | 436.426
Pr0.9Sr0.1Fe0.1Ni0.5Ru0.4 | 382.9062 | 17.35599 | 346.3057 | 411.6081
Pr0.9Sr0.1Fe0.1Ni0.5Sn0.4 | 391.7194 | 22.37195 | 356.4814 | 446.6061
Pr0.9Sr0.1Fe0.1Ni0.7Cu0.2 | 379.7608 | 17.61927 | 345.7669 | 475.53
Pr0.9Sr0.1Fe0.1Ni0.7Ir0.2 | 407.8734 | 26.90426 | 369.0649 | 487.7382
Pr0.9Sr0.1Fe0.1Ni0.7Ru0.2 | 387.4939 | 18.35754 | 357.1991 | 468.0164
Pr0.9Sr0.1Fe0.1Ni0.7Sn0.2 | 395.0842 | 22.5293 | 345.4385 | 450.1185
Pr0.9Sr0.1Fe0.1Ni0.9 | 397.6893 | 22.95203 | 349.3286 | 482.3864
Pr0.9Sr0.1Fe0.1Zr0.1Cu0.8 | 413.8948 | 40.54295 | 385.2266 | 442.563
Pr0.9Sr0.1Fe0.1Zr0.1Ni0.8 | 387.2976 | 19.3746 | 350.3529 | 479.1543
Pr0.9Sr0.1Fe0.1Zr0.3Cu0.6 | 409.829 |  | 409.829 | 409.829
Pr0.9Sr0.1Fe0.1Zr0.3Ni0.6 | 383.1921 | 19.71854 | 347.4447 | 445.5574
Pr0.9Sr0.1Fe0.1Zr0.5Cu0.4 | 394.8762 |  | 394.8762 | 394.8762
Pr0.9Sr0.1Fe0.1Zr0.5Ni0.4 | 411.1635 | 0.9576096 | 410.3741 | 414.1637
Pr0.9Sr0.1Fe0.3Cu0.3Ir0.4 | 395.2387 | 8.872434 | 378.8147 | 403.3663
Pr0.9Sr0.1Fe0.3Cu0.3Ru0.4 | 372.1706 | 13.46609 | 353.4911 | 418.3322
Pr0.9Sr0.1Fe0.3Cu0.3Sn0.4 | 429.0299 | 13.70492 | 401.9837 | 441.0724
Pr0.9Sr0.1Fe0.3Cu0.5Ir0.2 | 394.3158 | 33.3465 | 363.8119 | 489.5455
Pr0.9Sr0.1Fe0.3Cu0.5Ru0.2 | 424.1646 | 46.79823 | 365.7415 | 475.4159
Pr0.9Sr0.1Fe0.3Cu0.5Sn0.2 | 401.8402 | 29.62305 | 362.1249 | 460.7787
Pr0.9Sr0.1Fe0.3Cu0.7 | 401.5366 | 39.43371 | 359.6507 | 485.1843
Pr0.9Sr0.1Fe0.3Mn0.1Cu0.6 | 381.4462 | 28.03014 | 342.3107 | 486.7556
Pr0.9Sr0.1Fe0.3Mn0.1Ni0.6 | 374.1867 | 15.78002 | 352.4917 | 418.2963
Pr0.9Sr0.1Fe0.3Mn0.3Cu0.4 | 382.2892 | 22.96507 | 337.3677 | 422.5011
Pr0.9Sr0.1Fe0.3Mn0.3Ir0.4 | 413.0509 |  | 413.0509 | 413.0509
Pr0.9Sr0.1Fe0.3Mn0.3Nb0.4 | 401.5782 |  | 401.5782 | 401.5782
Pr0.9Sr0.1Fe0.3Mn0.3Ni0.4 | 372.5358 | 9.872469 | 341.8025 | 409.5742
Pr0.9Sr0.1Fe0.3Mn0.3Ru0.4 | 398.2494 |  | 398.2494 | 398.2494
Pr0.9Sr0.1Fe0.3Mn0.3Sn0.4 | 361.5071 |  | 361.5071 | 361.5071
Pr0.9Sr0.1Fe0.3Mn0.3Zr0.4 | 406.9324 |  | 406.9324 | 406.9324
Pr0.9Sr0.1Fe0.3Mn0.5Cu0.2 | 373.4628 | 8.596573 | 360.6801 | 400.3782
Pr0.9Sr0.1Fe0.3Mn0.5Ir0.2 | 381.2027 | 3.076063 | 371.4694 | 386.1175
Pr0.9Sr0.1Fe0.3Mn0.5Nb0.2 | 389.5412 | 6.42474 | 372.0103 | 398.1842
Pr0.9Sr0.1Fe0.3Mn0.5Ni0.2 | 366.0996 | 7.695013 | 351.4819 | 393.7379
Pr0.9Sr0.1Fe0.3Mn0.5Ru0.2 | 380.4835 | 3.534392 | 371.1025 | 387.6784
Pr0.9Sr0.1Fe0.3Mn0.5Sn0.2 | 397.3129 | 5.720197 | 387.6622 | 408.7718
Pr0.9Sr0.1Fe0.3Mn0.5Zr0.2 | 400.906 | 5.412062 | 392.2798 | 412.8614
Pr0.9Sr0.1Fe0.3Mn0.7 | 379.3397 | 3.473715 | 370.3953 | 387.8721
Pr0.9Sr0.1Fe0.3Nb0.1Cu0.6 | 407.8045 | 29.62109 | 358.292 | 489.8108
Pr0.9Sr0.1Fe0.3Nb0.1Ni0.6 | 387.2443 | 17.57937 | 347.4607 | 440.2755
Pr0.9Sr0.1Fe0.3Nb0.3Cu0.4 | 388.6935 | 19.03096 | 355.133 | 418.2222
Pr0.9Sr0.1Fe0.3Nb0.3Ni0.4 | 385.5177 | 22.47501 | 344.5294 | 455.0954
Pr0.9Sr0.1Fe0.3Nb0.5Cu0.2 | 403.2807 | 17.06624 | 385.7215 | 422.0072
Pr0.9Sr0.1Fe0.3Nb0.5Ni0.2 | 373.1044 | 5.947745 | 363.9278 | 383.6431
Pr0.9Sr0.1Fe0.3Ni0.1Cu0.6 | 374.1004 | 35.7874 | 325.0568 | 480.1222
Pr0.9Sr0.1Fe0.3Ni0.3Cu0.4 | 373.8631 | 28.68969 | 316.6699 | 470.624
Pr0.9Sr0.1Fe0.3Ni0.3Ir0.4 | 377.1332 | 33.3767 | 333.1511 | 473.4622
Pr0.9Sr0.1Fe0.3Ni0.3Ru0.4 | 410.6882 | 9.980182 | 381.3066 | 432.6073
Pr0.9Sr0.1Fe0.3Ni0.3Sn0.4 | 392.1854 | 33.49327 | 343.5164 | 437.4592
Pr0.9Sr0.1Fe0.3Ni0.5Cu0.2 | 381.0648 | 17.21466 | 303.5052 | 419.6436
Pr0.9Sr0.1Fe0.3Ni0.5Ir0.2 | 399.1809 | 20.66574 | 343.0339 | 434.4162
Pr0.9Sr0.1Fe0.3Ni0.5Ru0.2 | 390.8303 | 17.3221 | 360.8301 | 433.7059
Pr0.9Sr0.1Fe0.3Ni0.5Sn0.2 | 398.2819 | 16.10884 | 352.9605 | 467.4841
Pr0.9Sr0.1Fe0.3Ni0.7 | 385.6329 | 18.66726 | 343.7033 | 441.1499
Pr0.9Sr0.1Fe0.3Zr0.1Cu0.6 | 416.7714 | 37.01485 | 359.4204 | 458.7764
Pr0.9Sr0.1Fe0.3Zr0.1Ni0.6 | 388.4811 | 16.5311 | 354.398 | 439.7471
Pr0.9Sr0.1Fe0.3Zr0.3Cu0.4 | 417.2177 | 18.12209 | 386.9395 | 438.2533
Pr0.9Sr0.1Fe0.3Zr0.3Ni0.4 | 398.2322 | 27.73435 | 332.963 | 473.6207
Pr0.9Sr0.1Fe0.3Zr0.5Cu0.2 | 425.7913 | 13.76831 | 410.1156 | 440.2431
Pr0.9Sr0.1Fe0.3Zr0.5Ni0.2 | 431.8609 | 12.57837 | 418.5555 | 452.5907
Pr0.9Sr0.1Fe0.5Cu0.1Ir0.4 | 395.71 | 32.84897 | 344.292 | 438.9407
Pr0.9Sr0.1Fe0.5Cu0.1Ru0.4 | 395.3317 | 17.07265 | 372.8852 | 433.185
Pr0.9Sr0.1Fe0.5Cu0.1Sn0.4 | 386.0982 | 26.96978 | 347.9509 | 445.2325
Pr0.9Sr0.1Fe0.5Cu0.3Ir0.2 | 374.0957 | 19.01086 | 326.6804 | 416.7508
Pr0.9Sr0.1Fe0.5Cu0.3Ru0.2 | 390.027 | 18.55742 | 359.6168 | 430.0431
Pr0.9Sr0.1Fe0.5Cu0.3Sn0.2 | 376.2832 | 20.14836 | 333.201 | 428.3228
Pr0.9Sr0.1Fe0.5Cu0.5 | 376.1683 | 27.80756 | 324.961 | 470.3546
Pr0.9Sr0.1Fe0.5Ir0.1Ru0.4 | 387.1976 | 7.480019 | 378.4649 | 397.3142
Pr0.9Sr0.1Fe0.5Ir0.3Ru0.2 | 373.5206 | 20.37066 | 350.957 | 397.1584
Pr0.9Sr0.1Fe0.5Ir0.5 | 409.1984 | 9.599479 | 399.2052 | 420.2826
Pr0.9Sr0.1Fe0.5Mn0.1Cu0.4 | 386.8542 | 20.88398 | 341.5113 | 425.5215
Pr0.9Sr0.1Fe0.5Mn0.1Ir0.4 | 398.3324 | 11.62154 | 361.7207 | 407.0958
Pr0.9Sr0.1Fe0.5Mn0.1Nb0.4 | 379.5639 | 15.70676 | 350.9603 | 406.5792
Pr0.9Sr0.1Fe0.5Mn0.1Ni0.4 | 369.5801 | 10.65581 | 339.2709 | 431.3553
Pr0.9Sr0.1Fe0.5Mn0.1Ru0.4 | 396.6198 | 4.529828 | 391.0908 | 406.1627
Pr0.9Sr0.1Fe0.5Mn0.1Sn0.4 | 376.3065 | 19.62537 | 333.6243 | 442.9873
Pr0.9Sr0.1Fe0.5Mn0.1Zr0.4 | 394.4569 | 22.01486 | 356.2602 | 420.8738
Pr0.9Sr0.1Fe0.5Mn0.3Cu0.2 | 374.7766 | 12.67434 | 356.8365 | 406.1574
Pr0.9Sr0.1Fe0.5Mn0.3Ir0.2 | 380.4073 | 5.277372 | 371.9697 | 397.9967
Pr0.9Sr0.1Fe0.5Mn0.3Nb0.2 | 384.7863 | 9.321596 | 367.7098 | 400.8289
Pr0.9Sr0.1Fe0.5Mn0.3Ni0.2 | 367.779 | 8.877015 | 345.9577 | 398.8273
Pr0.9Sr0.1Fe0.5Mn0.3Ru0.2 | 375.025 | 8.197139 | 351.9399 | 390.3558
Pr0.9Sr0.1Fe0.5Mn0.3Sn0.2 | 389.6449 | 10.39847 | 370.311 | 412.244
Pr0.9Sr0.1Fe0.5Mn0.3Zr0.2 | 396.3187 | 7.284312 | 380.0815 | 421.1508
Pr0.9Sr0.1Fe0.5Mn0.5 | 376.3134 | 7.570102 | 363.6315 | 392.1352
Pr0.9Sr0.1Fe0.5Nb0.1Cu0.4 | 380.1977 | 23.39861 | 345.8722 | 426.0194
Pr0.9Sr0.1Fe0.5Nb0.1Ir0.4 | 418.8907 | 11.0567 | 404.3375 | 439.6664
Pr0.9Sr0.1Fe0.5Nb0.1Ni0.4 | 380.5898 | 14.32718 | 351.77 | 441.1499
Pr0.9Sr0.1Fe0.5Nb0.1Ru0.4 | 395.9729 | 7.005829 | 381.361 | 404.9717
Pr0.9Sr0.1Fe0.5Nb0.1Sn0.4 | 381.3824 | 2.477282 | 376.4158 | 384.8152
Pr0.9Sr0.1Fe0.5Nb0.1Zr0.4 | 400.5609 | 9.900476 | 389.3424 | 410.2123
Pr0.9Sr0.1Fe0.5Nb0.3Cu0.2 | 379.5652 | 20.25564 | 347.0254 | 426.234
Pr0.9Sr0.1Fe0.5Nb0.3Ir0.2 | 427.627 | 13.51079 | 403.5533 | 438.1984
Pr0.9Sr0.1Fe0.5Nb0.3Ni0.2 | 399.1411 | 13.09656 | 361.7207 | 434.9432
Pr0.9Sr0.1Fe0.5Nb0.3Ru0.2 | 368.7919 | 14.26472 | 360.6885 | 405.5252
Pr0.9Sr0.1Fe0.5Nb0.3Sn0.2 | 419.625 | 13.98529 | 380.6694 | 426.978
Pr0.9Sr0.1Fe0.5Nb0.3Zr0.2 | 376.9386 | 5.655862 | 365.3021 | 384.4712
Pr0.9Sr0.1Fe0.5Nb0.5 | 360.6231 | 2.348347 | 355.0984 | 362.9275
Pr0.9Sr0.1Fe0.5Ni0.1Cu0.4 | 383.5945 | 23.5114 | 317.4688 | 432.4034
Pr0.9Sr0.1Fe0.5Ni0.1Ir0.4 | 383.1064 | 23.78907 | 344.2695 | 422.6191
Pr0.9Sr0.1Fe0.5Ni0.1Ru0.4 | 397.743 | 14.04132 | 377.5472 | 434.3353
Pr0.9Sr0.1Fe0.5Ni0.1Sn0.4 | 392.1235 | 27.70853 | 354.9081 | 445.0312
Pr0.9Sr0.1Fe0.5Ni0.3Cu0.2 | 381.0186 | 17.41343 | 330.477 | 419.541
Pr0.9Sr0.1Fe0.5Ni0.3Ir0.2 | 389.613 | 16.94855 | 357.2907 | 434.9432
Pr0.9Sr0.1Fe0.5Ni0.3Ru0.2 | 381.2323 | 13.88797 | 357.2907 | 434.2244
Pr0.9Sr0.1Fe0.5Ni0.3Sn0.2 | 391.6952 | 14.71004 | 347.5864 | 434.6811
Pr0.9Sr0.1Fe0.5Ni0.5 | 382.3229 | 13.38008 | 359.4669 | 435.7888
Pr0.9Sr0.1Fe0.5Sn0.1Ir0.4 | 416.5399 | 3.626067 | 410.283 | 419.6055
Pr0.9Sr0.1Fe0.5Sn0.1Ru0.4 | 408.0153 | 8.712564 | 395.9335 | 416.8517
Pr0.9Sr0.1Fe0.5Sn0.3Ir0.2 | 386.7361 | 24.16006 | 361.953 | 418.6868
Pr0.9Sr0.1Fe0.5Sn0.3Ru0.2 | 356.0915 | 3.84758 | 350.3259 | 362.7486
Pr0.9Sr0.1Fe0.5Sn0.5 | 388.3797 | 2.402907 | 385.2164 | 391.7806
Pr0.9Sr0.1Fe0.5Zr0.1Cu0.4 | 378.33 | 19.95275 | 333.2501 | 443.8177
Pr0.9Sr0.1Fe0.5Zr0.1Ir0.4 | 397.2632 | 26.01203 | 362.3542 | 419.3927
Pr0.9Sr0.1Fe0.5Zr0.1Ni0.4 | 383.1042 | 15.17414 | 356.443 | 440.13
Pr0.9Sr0.1Fe0.5Zr0.1Ru0.4 | 413.782 | 3.101392 | 406.0744 | 416.5721
Pr0.9Sr0.1Fe0.5Zr0.1Sn0.4 | 379.5652 | 4.254802 | 372.897 | 386.428
Pr0.9Sr0.1Fe0.5Zr0.3Cu0.2 | 410.7621 | 24.58078 | 359.573 | 464.312
Pr0.9Sr0.1Fe0.5Zr0.3Ir0.2 | 373.9967 | 1.342758 | 372.1534 | 376.2661
Pr0.9Sr0.1Fe0.5Zr0.3Ni0.2 | 380.9811 | 22.04974 | 333.6243 | 442.4158
Pr0.9Sr0.1Fe0.5Zr0.3Ru0.2 | 416.2488 | 11.18525 | 406.7781 | 444.3841
Pr0.9Sr0.1Fe0.5Zr0.3Sn0.2 | 385.9144 | 5.378698 | 376.8742 | 391.5604
Pr0.9Sr0.1Fe0.5Zr0.5 | 411.178 | 5.751001 | 396.5252 | 418.8093
Pr0.9Sr0.1Fe0.7Cu0.1Ir0.2 | 390.6123 | 21.01613 | 340.3118 | 434.3143
Pr0.9Sr0.1Fe0.7Cu0.1Ru0.2 | 380.1893 | 13.04991 | 359.3808 | 423.6898
Pr0.9Sr0.1Fe0.7Cu0.1Sn0.2 | 393.3629 | 13.40984 | 365.52 | 423.2739
Pr0.9Sr0.1Fe0.7Cu0.3 | 389.069 | 19.27556 | 359.5409 | 433.2942
Pr0.9Sr0.1Fe0.7Ir0.1Ru0.2 | 395.8281 | 14.7047 | 374.7014 | 439.4411
Pr0.9Sr0.1Fe0.7Ir0.3 | 402.1641 | 10.82948 | 380.2186 | 418.0957
Pr0.9Sr0.1Fe0.7Mn0.1Cu0.2 | 378.2319 | 14.44048 | 354.8987 | 416.9982
Pr0.9Sr0.1Fe0.7Mn0.1Ir0.2 | 386.9586 | 10.94379 | 363.6856 | 419.4321
Pr0.9Sr0.1Fe0.7Mn0.1Nb0.2 | 393.2816 | 7.436829 | 381.7886 | 432.6474
Pr0.9Sr0.1Fe0.7Mn0.1Ni0.2 | 375.6592 | 11.28403 | 357.3704 | 427.1464
Pr0.9Sr0.1Fe0.7Mn0.1Ru0.2 | 377.4869 | 7.053149 | 351.5714 | 392.2146
Pr0.9Sr0.1Fe0.7Mn0.1Sn0.2 | 395.5287 | 7.945036 | 382.9834 | 416.9027
Pr0.9Sr0.1Fe0.7Mn0.1Zr0.2 | 394.3114 | 9.080595 | 366.7603 | 421.9516
Pr0.9Sr0.1Fe0.7Mn0.3 | 372.6475 | 10.54227 | 340.3118 | 387.8102
Pr0.9Sr0.1Fe0.7Nb0.1Cu0.2 | 390.7205 | 18.30413 | 358.3565 | 435.2544
Pr0.9Sr0.1Fe0.7Nb0.1Ir0.2 | 394.2531 | 11.25318 | 368.7381 | 422.3011
Pr0.9Sr0.1Fe0.7Nb0.1Ni0.2 | 379.481 | 10.47911 | 353.5307 | 440.0481
Pr0.9Sr0.1Fe0.7Nb0.1Ru0.2 | 395.1032 | 7.448329 | 383.1046 | 417.1794
Pr0.9Sr0.1Fe0.7Nb0.1Sn0.2 | 403.8183 | 10.68534 | 381.1116 | 422.4881
Pr0.9Sr0.1Fe0.7Nb0.1Zr0.2 | 384.5282 | 16.7593 | 350.9603 | 412.0123
Pr0.9Sr0.1Fe0.7Nb0.3 | 382.0416 | 11.86853 | 336.8268 | 407.7554
Pr0.9Sr0.1Fe0.7Ni0.1Cu0.2 | 380.4834 | 16.03779 | 353.0138 | 420.811
Pr0.9Sr0.1Fe0.7Ni0.1Ir0.2 | 388.9388 | 17.31788 | 362.5939 | 433.4706
Pr0.9Sr0.1Fe0.7Ni0.1Ru0.2 | 377.8964 | 10.18076 | 354.8283 | 423.1546
Pr0.9Sr0.1Fe0.7Ni0.1Sn0.2 | 393.6896 | 10.16125 | 368.4621 | 427.5245
Pr0.9Sr0.1Fe0.7Ni0.3 | 381.7492 | 11.74488 | 353.9023 | 435.2208
Pr0.9Sr0.1Fe0.7Sn0.1Ir0.2 | 397.6545 | 9.609291 | 378.1532 | 416.7711
Pr0.9Sr0.1Fe0.7Sn0.1Ru0.2 | 398.2399 | 11.84381 | 383.6253 | 434.2411
Pr0.9Sr0.1Fe0.7Sn0.3 | 380.0937 | 17.63216 | 342.6079 | 406.6091
Pr0.9Sr0.1Fe0.7Zr0.1Cu0.2 | 392.8275 | 17.27629 | 359.2248 | 434.6089
Pr0.9Sr0.1Fe0.7Zr0.1Ir0.2 | 401.5154 | 14.91763 | 377.3597 | 422.3011
Pr0.9Sr0.1Fe0.7Zr0.1Ni0.2 | 384.1412 | 14.12072 | 351.8357 | 441.1499
Pr0.9Sr0.1Fe0.7Zr0.1Ru0.2 | 396.7949 | 6.770284 | 385.8864 | 416.6979
Pr0.9Sr0.1Fe0.7Zr0.1Sn0.2 | 393.8132 | 17.6874 | 351.1561 | 418.4211
Pr0.9Sr0.1Fe0.7Zr0.3 | 376.8324 | 27.13828 | 326.0165 | 443.5657
Pr0.9Sr0.1Fe0.9Cu0.1 | 393.7457 | 16.67489 | 362.0524 | 438.3599
Pr0.9Sr0.1Fe0.9Ir0.1 | 395.6861 | 9.931643 | 377.3597 | 419.3988
Pr0.9Sr0.1Fe0.9Mn0.1 | 396.2482 | 17.70311 | 357.8992 | 434.3839
Pr0.9Sr0.1Fe0.9Nb0.1 | 396.0734 | 10.77309 | 364.4594 | 420.4231
Pr0.9Sr0.1Fe0.9Ni0.1 | 395.8754 | 17.42596 | 362.732 | 434.2033
Pr0.9Sr0.1Fe0.9Sn0.1 | 395.3284 | 12.13565 | 366.7603 | 423.1162
Pr0.9Sr0.1Fe0.9Zr0.1 | 400.4703 | 12.19084 | 371.2878 | 422.0763
Pr0.9Sr0.1Mn0.1Cu0.5Ir0.4 | 414.46 |  | 414.46 | 414.46
Pr0.9Sr0.1Mn0.1Cu0.5Ru0.4 | 406.5089 |  | 406.5089 | 406.5089
Pr0.9Sr0.1Mn0.1Cu0.5Sn0.4 | 408.7526 |  | 408.7526 | 408.7526
Pr0.9Sr0.1Mn0.1Cu0.7Ir0.2 | 421.2701 |  | 421.2701 | 421.2701
Pr0.9Sr0.1Mn0.1Cu0.7Ru0.2 | 445.996 |  | 445.996 | 445.996
Pr0.9Sr0.1Mn0.1Cu0.7Sn0.2 | 398.3098 |  | 398.3098 | 398.3098
Pr0.9Sr0.1Mn0.1Cu0.9 | 408.2991 | 41.2774 | 370.6181 | 445.98
Pr0.9Sr0.1Mn0.1Nb0.1Cu0.8 | 415.2328 | 46.08577 | 362.1126 | 444.547
Pr0.9Sr0.1Mn0.1Nb0.1Ni0.8 | 388.6908 | 19.97045 | 346.2654 | 477.4991
Pr0.9Sr0.1Mn0.1Nb0.3Cu0.6 | 427.2047 | 0.6899536 | 426.7168 | 427.6926
Pr0.9Sr0.1Mn0.1Nb0.3Ni0.6 | 387.8847 | 29.09207 | 342.2599 | 436.499
Pr0.9Sr0.1Mn0.1Nb0.5Cu0.4 | 415.3134 |  | 415.3134 | 415.3134
Pr0.9Sr0.1Mn0.1Nb0.5Ni0.4 | 443.9276 |  | 443.9276 | 443.9276
Pr0.9Sr0.1Mn0.1Ni0.1Cu0.8 | 413.5088 | 46.90781 | 363.9841 | 457.7571
Pr0.9Sr0.1Mn0.1Ni0.3Cu0.6 | 385.5159 | 46.9132 | 327.6838 | 478.1199
Pr0.9Sr0.1Mn0.1Ni0.5Cu0.4 | 381.9256 | 22.55154 | 333.0816 | 496.1796
Pr0.9Sr0.1Mn0.1Ni0.5Ir0.4 | 397.0681 | 12.32646 | 384.9979 | 437.4181
Pr0.9Sr0.1Mn0.1Ni0.5Ru0.4 | 399.0062 | 26.49932 | 351.2764 | 437.1183
Pr0.9Sr0.1Mn0.1Ni0.5Sn0.4 | 389.5606 | 12.70864 | 381.0841 | 437.8831
Pr0.9Sr0.1Mn0.1Ni0.7Cu0.2 | 382.2289 | 16.12768 | 345.2984 | 470.8388
Pr0.9Sr0.1Mn0.1Ni0.7Ir0.2 | 401.1477 | 18.79707 | 371.1951 | 468.0965
Pr0.9Sr0.1Mn0.1Ni0.7Ru0.2 | 393.2609 | 18.24263 | 370.6361 | 473.1934
Pr0.9Sr0.1Mn0.1Ni0.7Sn0.2 | 404.9752 | 21.66472 | 351.6068 | 453.9763
Pr0.9Sr0.1Mn0.1Ni0.9 | 391.8573 | 21.03358 | 352.438 | 485.0684
Pr0.9Sr0.1Mn0.1Zr0.1Cu0.8 | 402.2759 | 53.63289 | 364.3518 | 440.2001
Pr0.9Sr0.1Mn0.1Zr0.1Ni0.8 | 394.9106 | 22.01312 | 351.6068 | 454.2694
Pr0.9Sr0.1Mn0.1Zr0.3Cu0.6 | 404.3077 |  | 404.3077 | 404.3077
Pr0.9Sr0.1Mn0.1Zr0.3Ni0.6 | 399.9934 | 22.78812 | 355.6615 | 439.6664
Pr0.9Sr0.1Mn0.1Zr0.5Cu0.4 | 394.6114 |  | 394.6114 | 394.6114
Pr0.9Sr0.1Mn0.1Zr0.5Ni0.4 | 409.8432 |  | 409.8432 | 409.8432
Pr0.9Sr0.1Mn0.3Cu0.3Ir0.4 | 389.6355 |  | 389.6355 | 389.6355
Pr0.9Sr0.1Mn0.3Cu0.3Ru0.4 | 348.3931 |  | 348.3931 | 348.3931
Pr0.9Sr0.1Mn0.3Cu0.3Sn0.4 | 399.4677 |  | 399.4677 | 399.4677
Pr0.9Sr0.1Mn0.3Cu0.5Ir0.2 | 423.458 |  | 423.458 | 423.458
Pr0.9Sr0.1Mn0.3Cu0.5Ru0.2 | 386.4774 |  | 386.4774 | 386.4774
Pr0.9Sr0.1Mn0.3Cu0.5Sn0.2 | 431.2609 |  | 431.2609 | 431.2609
Pr0.9Sr0.1Mn0.3Cu0.7 | 430.6512 | 0 | 430.6512 | 430.6512
Pr0.9Sr0.1Mn0.3Nb0.1Cu0.6 | 415.9716 | 33.7666 | 378.9139 | 444.9994
Pr0.9Sr0.1Mn0.3Nb0.1Ni0.6 | 392.0839 | 14.62096 | 365.0838 | 440.2755
Pr0.9Sr0.1Mn0.3Nb0.3Cu0.4 | 394.6157 |  | 394.6157 | 394.6157
Pr0.9Sr0.1Mn0.3Nb0.3Ni0.4 | 414.8726 | 4.585096 | 403.8016 | 421.0716
Pr0.9Sr0.1Mn0.3Ni0.1Cu0.6 | 390.1786 | 48.29057 | 340.0391 | 466.5815
Pr0.9Sr0.1Mn0.3Ni0.3Cu0.4 | 377.0121 | 17.11349 | 338.6408 | 420.4932
Pr0.9Sr0.1Mn0.3Ni0.3Ir0.4 | 386.2973 |  | 386.2973 | 386.2973
Pr0.9Sr0.1Mn0.3Ni0.3Ru0.4 | 411.1839 |  | 411.1839 | 411.1839
Pr0.9Sr0.1Mn0.3Ni0.3Sn0.4 | 382.779 |  | 382.779 | 382.779
Pr0.9Sr0.1Mn0.3Ni0.5Cu0.2 | 381.4916 | 15.38489 | 329.7036 | 418.4035
Pr0.9Sr0.1Mn0.3Ni0.5Ir0.2 | 397.1548 | 12.70516 | 367.8443 | 429.8351
Pr0.9Sr0.1Mn0.3Ni0.5Ru0.2 | 387.5108 | 19.56819 | 355.1222 | 427.6168
Pr0.9Sr0.1Mn0.3Ni0.5Sn0.2 | 404.9648 | 6.149067 | 383.564 | 417.3055
Pr0.9Sr0.1Mn0.3Ni0.7 | 381.3426 | 10.04791 | 356.1648 | 411.7617
Pr0.9Sr0.1Mn0.3Zr0.1Cu0.6 | 405.9547 | 33.0774 | 382.5654 | 429.3439
Pr0.9Sr0.1Mn0.3Zr0.1Ni0.6 | 397.5818 | 8.672569 | 368.6156 | 425.797
Pr0.9Sr0.1Mn0.3Zr0.3Cu0.4 | 436.9581 |  | 436.9581 | 436.9581
Pr0.9Sr0.1Mn0.3Zr0.3Ni0.4 | 353.0858 | 11.05235 | 342.3888 | 402.8553
Pr0.9Sr0.1Mn0.5Cu0.3Ir0.2 | 425.6148 |  | 425.6148 | 425.6148
Pr0.9Sr0.1Mn0.5Cu0.3Ru0.2 | 413.3314 |  | 413.3314 | 413.3314
Pr0.9Sr0.1Mn0.5Cu0.3Sn0.2 | 361.5007 |  | 361.5007 | 361.5007
Pr0.9Sr0.1Mn0.5Cu0.5 | 379.8971 | 0 | 379.8971 | 379.8971
Pr0.9Sr0.1Mn0.5Nb0.1Cu0.4 | 395.8025 | 35.41288 | 370.7618 | 420.8432
Pr0.9Sr0.1Mn0.5Nb0.1Ni0.4 | 386.9105 | 6.475711 | 377.4477 | 416.5647
Pr0.9Sr0.1Mn0.5Nb0.3Cu0.2 | 344.0502 |  | 344.0502 | 344.0502
Pr0.9Sr0.1Mn0.5Nb0.3Ni0.2 | 405.3081 |  | 405.3081 | 405.3081
Pr0.9Sr0.1Mn0.5Ni0.1Cu0.4 | 384.7059 | 19.86702 | 361.5499 | 404.0928
Pr0.9Sr0.1Mn0.5Ni0.3Cu0.2 | 376.8957 | 13.62587 | 357.8069 | 407.7772
Pr0.9Sr0.1Mn0.5Ni0.3Ir0.2 | 393.4856 | 4.094914 | 387.4006 | 398.8997
Pr0.9Sr0.1Mn0.5Ni0.3Ru0.2 | 373.0404 | 7.212993 | 351.8216 | 398.7385
Pr0.9Sr0.1Mn0.5Ni0.3Sn0.2 | 405.4566 | 6.853763 | 395.9002 | 416.8266
Pr0.9Sr0.1Mn0.5Ni0.5 | 378.4693 | 7.028543 | 365.2749 | 402.4324
Pr0.9Sr0.1Mn0.5Zr0.1Cu0.4 | 380.4172 | 3.245184 | 378.1225 | 382.7119
Pr0.9Sr0.1Mn0.5Zr0.1Ni0.4 | 391.7581 | 8.680304 | 371.6071 | 403.5407
Pr0.9Sr0.1Mn0.5Zr0.3Cu0.2 | 418.1796 |  | 418.1796 | 418.1796
Pr0.9Sr0.1Mn0.5Zr0.3Ni0.2 | 443.8135 |  | 443.8135 | 443.8135
Pr0.9Sr0.1Mn0.7Cu0.1Ir0.2 | 392.5521 |  | 392.5521 | 392.5521
Pr0.9Sr0.1Mn0.7Cu0.1Ru0.2 | 394.9489 |  | 394.9489 | 394.9489
Pr0.9Sr0.1Mn0.7Cu0.1Sn0.2 | 419.8362 |  | 419.8362 | 419.8362
Pr0.9Sr0.1Mn0.7Cu0.3 | 401.0938 | 0 | 401.0938 | 401.0938
Pr0.9Sr0.1Mn0.7Nb0.1Cu0.2 | 384.4421 | 27.05642 | 365.3104 | 403.5739
Pr0.9Sr0.1Mn0.7Nb0.1Ni0.2 | 387.7397 | 0.9452397 | 383.189 | 388.6089
Pr0.9Sr0.1Mn0.7Ni0.1Cu0.2 | 375.9556 | 12.13471 | 365.1625 | 391.6942
Pr0.9Sr0.1Mn0.7Ni0.1Ir0.2 | 403.3277 |  | 403.3277 | 403.3277
Pr0.9Sr0.1Mn0.7Ni0.1Ru0.2 | 389.2696 |  | 389.2696 | 389.2696
Pr0.9Sr0.1Mn0.7Ni0.1Sn0.2 | 396.7962 |  | 396.7962 | 396.7962
Pr0.9Sr0.1Mn0.7Ni0.3 | 374.3571 | 5.749793 | 366.9871 | 399.9086
Pr0.9Sr0.1Mn0.7Zr0.1Cu0.2 | 386.7079 | 10.4239 | 379.3371 | 394.0787
Pr0.9Sr0.1Mn0.7Zr0.1Ni0.2 | 394.2878 | 14.71166 | 383.8851 | 404.6905
Pr0.9Sr0.1Mn0.9Cu0.1 | 403.0203 | 0 | 403.0203 | 403.0203
Pr0.9Sr0.1Mn0.9Ir0.1 | 420.0389 |  | 420.0389 | 420.0389
Pr0.9Sr0.1Mn0.9Nb0.1 | 415.197 | 0 | 415.197 | 415.197
Pr0.9Sr0.1Mn0.9Ni0.1 | 392.2961 | 8.429013 | 384.4115 | 400.1807
Pr0.9Sr0.1Mn0.9Sn0.1 | 417.7285 | 0 | 417.7285 | 417.7285
Pr0.9Sr0.1Mn0.9Zr0.1 | 390.9814 | 0 | 390.9814 | 390.9814
Pr0.9Sr0.1Nb0.1Cu0.5Ir0.4 | 396.58 |  | 396.58 | 396.58
Pr0.9Sr0.1Nb0.1Cu0.5Ru0.4 | 448.5923 |  | 448.5923 | 448.5923
Pr0.9Sr0.1Nb0.1Cu0.5Sn0.4 | 395.3345 |  | 395.3345 | 395.3345
Pr0.9Sr0.1Nb0.1Cu0.7Ir0.2 | 395.5849 |  | 395.5849 | 395.5849
Pr0.9Sr0.1Nb0.1Cu0.7Ru0.2 | 413.5661 |  | 413.5661 | 413.5661
Pr0.9Sr0.1Nb0.1Cu0.7Sn0.2 | 426.0548 |  | 426.0548 | 426.0548
Pr0.9Sr0.1Nb0.1Cu0.9 | 400.2681 | 16.45849 | 385.2437 | 415.2926
Pr0.9Sr0.1Nb0.1Ni0.1Cu0.8 | 410.2532 | 44.19959 | 362.2777 | 449.1946
Pr0.9Sr0.1Nb0.1Ni0.3Cu0.6 | 406.0522 | 39.71288 | 359.2162 | 479.5374
Pr0.9Sr0.1Nb0.1Ni0.5Cu0.4 | 401.1876 | 30.31253 | 356.9172 | 485.782
Pr0.9Sr0.1Nb0.1Ni0.5Ir0.4 | 442.96 | 7.15638 | 421.6316 | 446.8816
Pr0.9Sr0.1Nb0.1Ni0.5Ru0.4 | 392.5342 | 22.93969 | 363.5562 | 418.8557
Pr0.9Sr0.1Nb0.1Ni0.5Sn0.4 | 424.6918 | 3.148681 | 415.2849 | 426.2516
Pr0.9Sr0.1Nb0.1Ni0.7Cu0.2 | 390.0962 | 23.93515 | 358.4404 | 483.0209
Pr0.9Sr0.1Nb0.1Ni0.7Ir0.2 | 388.3321 | 26.65468 | 342.6079 | 442.8067
Pr0.9Sr0.1Nb0.1Ni0.7Ru0.2 | 396.3032 | 23.07919 | 333.1511 | 451.6983
Pr0.9Sr0.1Nb0.1Ni0.7Sn0.2 | 389.1741 | 26.45083 | 342.2599 | 440.6706
Pr0.9Sr0.1Nb0.1Ni0.9 | 392.8052 | 22.9271 | 346.0881 | 444.4322
Pr0.9Sr0.1Nb0.1Zr0.1Cu0.8 | 405.5337 |  | 405.5337 | 405.5337
Pr0.9Sr0.1Nb0.1Zr0.1Ni0.8 | 395.4369 | 22.03471 | 345.8447 | 437.563
Pr0.9Sr0.1Nb0.1Zr0.3Cu0.6 | 399.552 |  | 399.552 | 399.552
Pr0.9Sr0.1Nb0.1Zr0.3Ni0.6 | 413.5959 | 17.7713 | 385.0806 | 446.065
Pr0.9Sr0.1Nb0.3Cu0.7 | 397.8466 | 0 | 397.8466 | 397.8466
Pr0.9Sr0.1Nb0.3Ni0.1Cu0.6 | 435.3201 | 10.1428 | 428.1447 | 446.9241
Pr0.9Sr0.1Nb0.3Ni0.3Cu0.4 | 396.4653 | 30.91582 | 350.9898 | 447.6601
Pr0.9Sr0.1Nb0.3Ni0.5Cu0.2 | 407.3746 | 23.4281 | 351.6613 | 448.2122
Pr0.9Sr0.1Nb0.3Ni0.5Ir0.2 | 448.1741 | 17.99138 | 431.0161 | 467.4354
Pr0.9Sr0.1Nb0.3Ni0.5Ru0.2 | 388.8156 | 3.479861 | 383.2847 | 392.8674
Pr0.9Sr0.1Nb0.3Ni0.5Sn0.2 | 437.6006 | 8.197538 | 428.9163 | 447.5256
Pr0.9Sr0.1Nb0.3Ni0.7 | 384.4192 | 17.57001 | 360.4274 | 440.5293
Pr0.9Sr0.1Nb0.3Zr0.1Cu0.6 | 403.2864 |  | 403.2864 | 403.2864
Pr0.9Sr0.1Nb0.3Zr0.1Ni0.6 | 396.0567 | 31.17061 | 369.7102 | 456.5928
Pr0.9Sr0.1Nb0.5Ni0.1Cu0.4 | 416.734 |  | 416.734 | 416.734
Pr0.9Sr0.1Nb0.5Ni0.3Cu0.2 | 427.9021 | 1.706951 | 424.472 | 430.0057
Pr0.9Sr0.1Nb0.5Ni0.5 | 432.1126 | 0.6305376 | 430.9049 | 432.7687
Pr0.9Sr0.1Ni0.1Cu0.5Ir0.4 | 418.4986 |  | 418.4986 | 418.4986
Pr0.9Sr0.1Ni0.1Cu0.5Ru0.4 | 389.3301 |  | 389.3301 | 389.3301
Pr0.9Sr0.1Ni0.1Cu0.5Sn0.4 | 426.5126 |  | 426.5126 | 426.5126
Pr0.9Sr0.1Ni0.1Cu0.7Ir0.2 | 402.1566 | 34.41236 | 377.8234 | 426.4898
Pr0.9Sr0.1Ni0.1Cu0.7Ru0.2 | 408.3336 | 51.96957 | 371.5856 | 445.0817
Pr0.9Sr0.1Ni0.1Cu0.7Sn0.2 | 398.3214 | 40.14751 | 369.9328 | 426.71
Pr0.9Sr0.1Ni0.1Cu0.9 | 392.4117 | 40.1273 | 361.8618 | 445.7256
Pr0.9Sr0.1Ni0.3Cu0.3Ir0.4 | 442.9455 | 14.23656 | 393.7986 | 454.1826
Pr0.9Sr0.1Ni0.3Cu0.3Ru0.4 | 430.5618 | 20.03999 | 402.2313 | 451.5377
Pr0.9Sr0.1Ni0.3Cu0.3Sn0.4 | 430.4955 | 5.710019 | 408.0924 | 433.8112
Pr0.9Sr0.1Ni0.3Cu0.5Ir0.2 | 392.5993 | 23.89671 | 371.986 | 480.888
Pr0.9Sr0.1Ni0.3Cu0.5Ru0.2 | 396.6447 | 37.11563 | 347.7539 | 458.1331
Pr0.9Sr0.1Ni0.3Cu0.5Sn0.2 | 393.4705 | 33.06021 | 362.1734 | 448.555
Pr0.9Sr0.1Ni0.3Cu0.7 | 390.5516 | 34.44624 | 359.3613 | 475.8553
Pr0.9Sr0.1Ni0.5Cu0.1Ir0.4 | 409.0795 | 19.40531 | 385.3098 | 437.904
Pr0.9Sr0.1Ni0.5Cu0.1Ru0.4 | 410.1177 | 15.84025 | 353.5204 | 437.9584
Pr0.9Sr0.1Ni0.5Cu0.1Sn0.4 | 397.1951 | 23.51155 | 368.7212 | 443.7901
Pr0.9Sr0.1Ni0.5Cu0.3Ir0.2 | 412.2358 | 35.00374 | 356.4346 | 487.2422
Pr0.9Sr0.1Ni0.5Cu0.3Ru0.2 | 388.1541 | 18.9142 | 359.2662 | 457.2313
Pr0.9Sr0.1Ni0.5Cu0.3Sn0.2 | 411.3604 | 34.86845 | 365.6701 | 492.6131
Pr0.9Sr0.1Ni0.5Cu0.5 | 388.6533 | 34.81116 | 357.3647 | 475.4134
Pr0.9Sr0.1Ni0.5Ir0.1Ru0.4 | 423.3025 | 16.01023 | 392.9879 | 433.2939
Pr0.9Sr0.1Ni0.5Ir0.3Ru0.2 | 391.2012 | 2.477471 | 388.6546 | 395.4346
Pr0.9Sr0.1Ni0.5Ir0.5 | 437.6763 | 8.766917 | 425.6435 | 446.7948
Pr0.9Sr0.1Ni0.5Sn0.1Ir0.4 | 438.6077 | 2.991657 | 435.076 | 443.6358
Pr0.9Sr0.1Ni0.5Sn0.1Ru0.4 | 367.8158 | 3.703166 | 362.0576 | 370.5238
Pr0.9Sr0.1Ni0.5Sn0.3Ir0.2 | 436.7116 | 7.832898 | 425.7253 | 443.7273
Pr0.9Sr0.1Ni0.5Sn0.3Ru0.2 | 401.896 | 1.011191 | 400.7667 | 403.6548
Pr0.9Sr0.1Ni0.5Sn0.5 | 412.9783 | 1.551304 | 409.77 | 414.031
Pr0.9Sr0.1Ni0.7Cu0.1Ir0.2 | 400.1959 | 21.95971 | 365.1673 | 471.3543
Pr0.9Sr0.1Ni0.7Cu0.1Ru0.2 | 394.6489 | 24.9407 | 366.0021 | 502.155
Pr0.9Sr0.1Ni0.7Cu0.1Sn0.2 | 411.3758 | 25.71166 | 357.8802 | 471.5866
Pr0.9Sr0.1Ni0.7Cu0.3 | 385.3476 | 19.13786 | 354.8283 | 469.0084
Pr0.9Sr0.1Ni0.7Ir0.1Ru0.2 | 408.0097 | 23.51028 | 376.6458 | 475.317
Pr0.9Sr0.1Ni0.7Ir0.3 | 401.5744 | 20.94412 | 348.9467 | 433.2663
Pr0.9Sr0.1Ni0.7Sn0.1Ir0.2 | 403.1664 | 26.36586 | 350.9657 | 446.4194
Pr0.9Sr0.1Ni0.7Sn0.1Ru0.2 | 386.8056 | 13.94404 | 362.2369 | 417.7602
Pr0.9Sr0.1Ni0.7Sn0.3 | 388.4656 | 30.94284 | 347.1951 | 447.8547
Pr0.9Sr0.1Ni0.9Cu0.1 | 399.9827 | 27.07939 | 353.5466 | 487.0086
Pr0.9Sr0.1Ni0.9Ir0.1 | 409.5667 | 23.57022 | 361.3035 | 464.312
Pr0.9Sr0.1Ni0.9Sn0.1 | 388.1296 | 27.37135 | 333.7008 | 445.3327
Pr0.9Sr0.1Zr0.1Cu0.9 | 388.5888 | 0 | 388.5888 | 388.5888
Pr0.9Sr0.1Zr0.1Ni0.1Cu0.8 | 402.1121 | 55.83783 | 362.6288 | 441.5954
Pr0.9Sr0.1Zr0.1Ni0.3Cu0.6 | 398.2385 | 30.22872 | 361.6036 | 441.6924
Pr0.9Sr0.1Zr0.1Ni0.5Cu0.4 | 413.6497 | 40.40279 | 357.4999 | 487.087
Pr0.9Sr0.1Zr0.1Ni0.5Ir0.4 | 440.6281 | 3.029764 | 436.391 | 443.6358
Pr0.9Sr0.1Zr0.1Ni0.5Ru0.4 | 376.5285 | 2.400322 | 371.2493 | 379.0541
Pr0.9Sr0.1Zr0.1Ni0.5Sn0.4 | 416.1994 | 0.7668008 | 414.7306 | 417.2746
Pr0.9Sr0.1Zr0.1Ni0.7Cu0.2 | 397.6765 | 30.59632 | 359.5365 | 492.3761
Pr0.9Sr0.1Zr0.1Ni0.7Ir0.2 | 402.3505 | 27.55276 | 350.1506 | 439.9171
Pr0.9Sr0.1Zr0.1Ni0.7Ru0.2 | 376.0532 | 20.02743 | 333.2501 | 411.0667
Pr0.9Sr0.1Zr0.1Ni0.7Sn0.2 | 382.788 | 29.84243 | 344.009 | 443.1951
Pr0.9Sr0.1Zr0.1Ni0.9 | 379.5234 | 20.73874 | 342.2599 | 428.9801
Pr0.9Sr0.1Zr0.3Ni0.1Cu0.6 | 410.0745 |  | 410.0745 | 410.0745
Pr0.9Sr0.1Zr0.3Ni0.3Cu0.4 | 405.6304 | 19.29666 | 384.6155 | 436.1507
Pr0.9Sr0.1Zr0.3Ni0.5Cu0.2 | 410.0049 | 20.08644 | 356.1203 | 446.9098
Pr0.9Sr0.1Zr0.3Ni0.5Ir0.2 | 430.6045 | 3.968586 | 422.1061 | 432.8625
Pr0.9Sr0.1Zr0.3Ni0.5Ru0.2 | 421.9948 | 1.406933 | 420.2003 | 423.8031
Pr0.9Sr0.1Zr0.3Ni0.5Sn0.2 | 416.2605 | 0.7216028 | 415.1678 | 417.4385
Pr0.9Sr0.1Zr0.3Ni0.7 | 412.6636 | 21.52703 | 355.0697 | 443.7901
Pr0.9Sr0.1Zr0.5Ni0.1Cu0.4 | 394.6745 |  | 394.6745 | 394.6745
Pr0.9Sr0.1Zr0.5Ni0.3Cu0.2 | 408.524 | 0.09901783 | 408.3274 | 408.6214
Pr0.9Sr0.1Zr0.5Ni0.5 | 400.5764 | 0.6202059 | 399.695 | 401.2804

## Cif-Pr0.1Sr0.9Co0.5Fe0.5O3
data_Pr0.1Sr0.9Co0.5Fe0.5O3
_audit_creation_date | 2023-08-03
_audit_creation_method | 'Materials | Studio'
_symmetry_space_group_name_H-M | 'P1'
_symmetry_Int_Tables_number | 1
_symmetry_cell_setting | triclinic
loop_
_symmetry_equiv_pos_as_xyz
| x | y | z
_cell_length_a | 11.1044
_cell_length_b | 13.6001
_cell_length_c | 27.2125
_cell_angle_alpha | 90
_cell_angle_beta | 90
_cell_angle_gamma | 90
loop_
_atom_site_label
_atom_site_type_symbol
_atom_site_fract_x
_atom_site_fract_y
_atom_site_fract_z
_atom_site_U_iso_or_equiv
_atom_site_adp_type
_atom_site_occupancy
Sr1 | Sr | 0.29858 | 0.04741 | 0.10248 | 0 | Uiso | 1
Sr2 | Sr | 0.04858 | 0.38075 | 0.04359 | 0 | Uiso | 1
Sr3 | Sr | 0.04822 | 0.21404 | 0.16272 | 0 | Uiso | 1
Sr4 | Sr | 0.04858 | 0.04741 | 0.27918 | 0 | Uiso | 1
Sr5 | Sr | 0.29822 | 0.38071 | 0.22162 | 0 | Uiso | 1
Co6 | Co | 0.04858 | 0.13075 | 0.04359 | 0 | Uiso | 1
Co7 | Co | 0.29858 | 0.29741 | 0.10248 | 0 | Uiso | 1
Fe8 | Fe | 0.29858 | 0.13075 | 0.22028 | 0 | Uiso | 1
Co9 | Co | 0.04822 | 0.46404 | 0.16272 | 0 | Uiso | 1
Fe10 | Fe | 0.04822 | 0.29738 | 0.28052 | 0 | Uiso | 1
O11 | O | 0.04858 | 0.04741 | 0.10248 | 0 | Uiso | 1
O12 | O | 0.29858 | 0.38075 | 0.04359 | 0 | Uiso | 1
O13 | O | 0.29822 | 0.21404 | 0.16272 | 0 | Uiso | 1
O14 | O | 0.29858 | 0.04741 | 0.27918 | 0 | Uiso | 1
O15 | O | 0.04822 | 0.38071 | 0.22162 | 0 | Uiso | 1
O16 | O | 0.42358 | 0.04741 | 0.01414 | 0 | Uiso | 1
O17 | O | 0.17358 | 0.21408 | 0.07304 | 0 | Uiso | 1
O18 | O | 0.17358 | 0.04741 | 0.19083 | 0 | Uiso | 1
O19 | O | 0.42322 | 0.38071 | 0.13327 | 0 | Uiso | 1
O20 | O | 0.42322 | 0.21404 | 0.25107 | 0 | Uiso | 1
O21 | O | 0.17358 | 0.04741 | 0.01414 | 0 | Uiso | 1
O22 | O | 0.42358 | 0.21408 | 0.07304 | 0 | Uiso | 1
O23 | O | 0.42358 | 0.04741 | 0.19083 | 0 | Uiso | 1
O24 | O | 0.17322 | 0.38071 | 0.13327 | 0 | Uiso | 1
O25 | O | 0.17322 | 0.21404 | 0.25107 | 0 | Uiso | 1
Sr26 | Sr | 0.79858 | 0.04741 | 0.10248 | 0 | Uiso | 1
Sr27 | Sr | 0.54858 | 0.38075 | 0.04359 | 0 | Uiso | 1
Pr28 | Pr | 0.54858 | 0.21408 | 0.16138 | 0 | Uiso | 1
Sr29 | Sr | 0.54858 | 0.04741 | 0.27918 | 0 | Uiso | 1
Sr30 | Sr | 0.79822 | 0.38071 | 0.22162 | 0 | Uiso | 1
Fe31 | Fe | 0.54858 | 0.13075 | 0.04359 | 0 | Uiso | 1
Fe32 | Fe | 0.79858 | 0.29741 | 0.10248 | 0 | Uiso | 1
Co33 | Co | 0.79858 | 0.13075 | 0.22028 | 0 | Uiso | 1
Fe34 | Fe | 0.54822 | 0.46404 | 0.16272 | 0 | Uiso | 1
Co35 | Co | 0.54822 | 0.29738 | 0.28052 | 0 | Uiso | 1
O36 | O | 0.54858 | 0.04741 | 0.10248 | 0 | Uiso | 1
O37 | O | 0.79858 | 0.38075 | 0.04359 | 0 | Uiso | 1
O38 | O | 0.79858 | 0.21408 | 0.16138 | 0 | Uiso | 1
O39 | O | 0.79858 | 0.04741 | 0.27918 | 0 | Uiso | 1
O40 | O | 0.54822 | 0.38071 | 0.22162 | 0 | Uiso | 1
O41 | O | 0.92358 | 0.04741 | 0.01414 | 0 | Uiso | 1
O42 | O | 0.67358 | 0.21408 | 0.07304 | 0 | Uiso | 1
O43 | O | 0.67358 | 0.04741 | 0.19083 | 0 | Uiso | 1
O44 | O | 0.92358 | 0.38075 | 0.13193 | 0 | Uiso | 1
O45 | O | 0.92358 | 0.21408 | 0.24973 | 0 | Uiso | 1
O46 | O | 0.67358 | 0.04741 | 0.01414 | 0 | Uiso | 1
O47 | O | 0.92358 | 0.21408 | 0.07304 | 0 | Uiso | 1
O48 | O | 0.92358 | 0.04741 | 0.19083 | 0 | Uiso | 1
O49 | O | 0.67358 | 0.38075 | 0.13193 | 0 | Uiso | 1
O50 | O | 0.67358 | 0.21408 | 0.24973 | 0 | Uiso | 1
Sr51 | Sr | 0.29858 | 0.54741 | 0.10248 | 0 | Uiso | 1
Sr52 | Sr | 0.04858 | 0.88075 | 0.04359 | 0 | Uiso | 1
Sr53 | Sr | 0.04858 | 0.71408 | 0.16138 | 0 | Uiso | 1
Sr54 | Sr | 0.04822 | 0.54738 | 0.28052 | 0 | Uiso | 1
Sr55 | Sr | 0.29858 | 0.88075 | 0.22028 | 0 | Uiso | 1
Co56 | Co | 0.04858 | 0.63075 | 0.04359 | 0 | Uiso | 1
Co57 | Co | 0.29858 | 0.79741 | 0.10248 | 0 | Uiso | 1
Fe58 | Fe | 0.29822 | 0.63071 | 0.22162 | 0 | Uiso | 1
Co59 | Co | 0.04858 | 0.96408 | 0.16138 | 0 | Uiso | 1
Co60 | Co | 0.04711 | 0.79736 | 0.28452 | 0 | Uiso | 1
O61 | O | 0.04858 | 0.54741 | 0.10248 | 0 | Uiso | 1
O62 | O | 0.29858 | 0.88075 | 0.04359 | 0 | Uiso | 1
O63 | O | 0.29822 | 0.71404 | 0.16272 | 0 | Uiso | 1
O64 | O | 0.29822 | 0.54738 | 0.28052 | 0 | Uiso | 1
O65 | O | 0.04858 | 0.88075 | 0.22028 | 0 | Uiso | 1
O66 | O | 0.42358 | 0.54741 | 0.01414 | 0 | Uiso | 1
O67 | O | 0.17358 | 0.71408 | 0.07304 | 0 | Uiso | 1
O68 | O | 0.17322 | 0.54738 | 0.19217 | 0 | Uiso | 1
O69 | O | 0.42358 | 0.88075 | 0.13193 | 0 | Uiso | 1
O70 | O | 0.42322 | 0.71404 | 0.25107 | 0 | Uiso | 1
O71 | O | 0.17358 | 0.54741 | 0.01414 | 0 | Uiso | 1
O72 | O | 0.42358 | 0.71408 | 0.07304 | 0 | Uiso | 1
O73 | O | 0.42322 | 0.54738 | 0.19217 | 0 | Uiso | 1
O74 | O | 0.17358 | 0.88075 | 0.13193 | 0 | Uiso | 1
O75 | O | 0.17174 | 0.71399 | 0.25641 | 0 | Uiso | 1
Sr76 | Sr | 0.79858 | 0.54741 | 0.10248 | 0 | Uiso | 1
Sr77 | Sr | 0.54858 | 0.88075 | 0.04359 | 0 | Uiso | 1
Pr78 | Pr | 0.54822 | 0.71404 | 0.16272 | 0 | Uiso | 1
Sr79 | Sr | 0.54822 | 0.54738 | 0.28052 | 0 | Uiso | 1
Sr80 | Sr | 0.79858 | 0.88075 | 0.22028 | 0 | Uiso | 1
Fe81 | Fe | 0.54858 | 0.63075 | 0.04359 | 0 | Uiso | 1
Fe82 | Fe | 0.79858 | 0.79741 | 0.10248 | 0 | Uiso | 1
Co83 | Co | 0.79822 | 0.63071 | 0.22162 | 0 | Uiso | 1
Fe84 | Fe | 0.54858 | 0.96408 | 0.16138 | 0 | Uiso | 1
Fe85 | Fe | 0.54711 | 0.79736 | 0.28452 | 0 | Uiso | 1
O86 | O | 0.54858 | 0.54741 | 0.10248 | 0 | Uiso | 1
O87 | O | 0.79858 | 0.88075 | 0.04359 | 0 | Uiso | 1
O88 | O | 0.79822 | 0.71404 | 0.16272 | 0 | Uiso | 1
O89 | O | 0.79822 | 0.54738 | 0.28052 | 0 | Uiso | 1
O90 | O | 0.54858 | 0.88075 | 0.22028 | 0 | Uiso | 1
O91 | O | 0.92358 | 0.54741 | 0.01414 | 0 | Uiso | 1
O92 | O | 0.67358 | 0.71408 | 0.07304 | 0 | Uiso | 1
O93 | O | 0.67322 | 0.54738 | 0.19217 | 0 | Uiso | 1
O94 | O | 0.92358 | 0.88075 | 0.13193 | 0 | Uiso | 1
O95 | O | 0.92322 | 0.71404 | 0.25107 | 0 | Uiso | 1
O96 | O | 0.67358 | 0.54741 | 0.01414 | 0 | Uiso | 1
O97 | O | 0.92358 | 0.71408 | 0.07304 | 0 | Uiso | 1
O98 | O | 0.92322 | 0.54738 | 0.19217 | 0 | Uiso | 1
O99 | O | 0.67358 | 0.88075 | 0.13193 | 0 | Uiso | 1
O100 | O | 0.67322 | 0.71404 | 0.25107 | 0 | Uiso | 1
loop_
_geom_bond_atom_site_label_1
_geom_bond_atom_site_label_2
_geom_bond_distance
_geom_bond_site_symmetry_2
_ccdc_geom_bond_type
Co6 | O11 | 1.963 | . | S
Co6 | O41 | 1.963 | 1_455 | S
Co6 | O17 | 1.963 | . | S
Co6 | O21 | 1.963 | . | S
Co6 | O47 | 1.963 | 1_455 | S
Co7 | O12 | 1.963 | . | S
Co7 | O13 | 1.993 | . | S
Co7 | O17 | 1.963 | . | S
Co7 | O19 | 1.975 | . | S
Co7 | O22 | 1.963 | . | S
Co7 | O24 | 1.981 | . | S
Fe8 | O13 | 1.933 | . | S
Fe8 | O14 | 1.963 | . | S
Fe8 | O18 | 1.963 | . | S
Fe8 | O20 | 1.975 | . | S
Fe8 | O23 | 1.963 | . | S
Fe8 | O25 | 1.981 | . | S
Co9 | O61 | 1.993 | . | S
Co9 | O15 | 1.963 | . | S
Co9 | O44 | 1.975 | 1_455 | S
Co9 | O68 | 1.963 | . | S
Co9 | O24 | 1.963 | . | S
Co9 | O98 | 1.963 | 1_455 | S
Fe10 | O15 | 1.963 | . | S
Fe10 | O45 | 1.975 | 1_455 | S
Fe10 | O25 | 1.963 | . | S
O11 | Co59 | 1.963 | 1_545 | S
O16 | Fe31 | 1.963 | . | S
O18 | Co59 | 1.963 | 1_545 | S
O19 | Fe34 | 1.963 | . | S
O20 | Co35 | 1.963 | . | S
O22 | Fe31 | 1.963 | . | S
O23 | Fe84 | 1.963 | 1_545 | S
Fe31 | O36 | 1.963 | . | S
Fe31 | O42 | 1.963 | . | S
Fe31 | O46 | 1.963 | . | S
Fe32 | O37 | 1.963 | . | S
Fe32 | O38 | 1.963 | . | S
Fe32 | O42 | 1.963 | . | S
Fe32 | O44 | 1.963 | . | S
Fe32 | O47 | 1.963 | . | S
Fe32 | O49 | 1.963 | . | S
Co33 | O38 | 1.963 | . | S
Co33 | O39 | 1.963 | . | S
Co33 | O43 | 1.963 | . | S
Co33 | O45 | 1.963 | . | S
Co33 | O48 | 1.963 | . | S
Co33 | O50 | 1.963 | . | S
Fe34 | O86 | 1.993 | . | S
Fe34 | O40 | 1.963 | . | S
Fe34 | O93 | 1.963 | . | S
Fe34 | O49 | 1.981 | . | S
Fe34 | O73 | 1.963 | . | S
Co35 | O40 | 1.963 | . | S
Co35 | O50 | 1.981 | . | S
O36 | Fe84 | 1.963 | 1_545 | S
O41 | Co6 | 1.963 | 1_655 | S
O43 | Fe84 | 1.963 | 1_545 | S
O44 | Co9 | 1.975 | 1_655 | S
O45 | Fe10 | 1.975 | 1_655 | S
O47 | Co6 | 1.963 | 1_655 | S
O48 | Co59 | 1.963 | 1_645 | S
Co56 | O61 | 1.963 | . | S
Co56 | O91 | 1.963 | 1_455 | S
Co56 | O67 | 1.963 | . | S
Co56 | O71 | 1.963 | . | S
Co56 | O97 | 1.963 | 1_455 | S
Co57 | O62 | 1.963 | . | S
Co57 | O63 | 1.993 | . | S
Co57 | O67 | 1.963 | . | S
Co57 | O69 | 1.963 | . | S
Co57 | O72 | 1.963 | . | S
Co57 | O74 | 1.963 | . | S
Fe58 | O63 | 1.963 | . | S
Fe58 | O64 | 1.963 | . | S
Fe58 | O68 | 1.963 | . | S
Fe58 | O70 | 1.963 | . | S
Fe58 | O73 | 1.963 | . | S
Fe58 | O75 | 2.038 | . | S
Co59 | O11 | 1.963 | 1_565 | S
Co59 | O65 | 1.963 | . | S
Co59 | O94 | 1.963 | 1_455 | S
Co59 | O18 | 1.963 | 1_565 | S
Co59 | O74 | 1.963 | . | S
Co59 | O48 | 1.963 | 1_465 | S
Co60 | O65 | 2.084 | . | S
Co60 | O95 | 2.001 | 1_455 | S
Co60 | O75 | 1.946 | . | S
O66 | Fe81 | 1.963 | . | S
O69 | Fe84 | 1.963 | . | S
O70 | Fe85 | 2.001 | . | S
O72 | Fe81 | 1.963 | . | S
Fe81 | O86 | 1.963 | . | S
Fe81 | O92 | 1.963 | . | S
Fe81 | O96 | 1.963 | . | S
Fe82 | O87 | 1.963 | . | S
Fe82 | O88 | 1.993 | . | S
Fe82 | O92 | 1.963 | . | S
Fe82 | O94 | 1.963 | . | S
Fe82 | O97 | 1.963 | . | S
Fe82 | O99 | 1.963 | . | S
Co83 | O88 | 1.963 | . | S
Co83 | O89 | 1.963 | . | S
Co83 | O93 | 1.963 | . | S
Co83 | O95 | 1.963 | . | S
Co83 | O98 | 1.963 | . | S
Co83 | O100 | 1.963 | . | S
Fe84 | O36 | 1.963 | 1_565 | S
Fe84 | O90 | 1.963 | . | S
Fe84 | O43 | 1.963 | 1_565 | S
Fe84 | O99 | 1.963 | . | S
Fe84 | O23 | 1.963 | 1_565 | S
Fe85 | O90 | 2.084 | . | S
Fe85 | O100 | 2.018 | . | S
O91 | Co56 | 1.963 | 1_655 | S
O94 | Co59 | 1.963 | 1_655 | S
O95 | Co60 | 2.001 | 1_655 | S
O97 | Co56 | 1.963 | 1_655 | S
O98 | Co9 | 1.963 | 1_655 | S

## Cif-Pr0.1Sr0.9Co0.5Fe0.3Mn0.2O3
data_Pr0.1Sr0.9Co0.5Fe0.3Mn0.2O3
_audit_creation_date | 2023-08-20
_audit_creation_method | 'Materials | Studio'
_symmetry_space_group_name_H-M | 'P1'
_symmetry_Int_Tables_number | 1
_symmetry_cell_setting | triclinic
loop_
_symmetry_equiv_pos_as_xyz
| x | y | z
_cell_length_a | 11.1044
_cell_length_b | 13.6001
_cell_length_c | 27.2125
_cell_angle_alpha | 90
_cell_angle_beta | 90
_cell_angle_gamma | 90
loop_
_atom_site_label
_atom_site_type_symbol
_atom_site_fract_x
_atom_site_fract_y
_atom_site_fract_z
_atom_site_U_iso_or_equiv
_atom_site_adp_type
_atom_site_occupancy
Sr1 | Sr | 0.29858 | 0.04741 | 0.10248 | 0 | Uiso | 1
Sr2 | Sr | 0.04858 | 0.38075 | 0.04359 | 0 | Uiso | 1
Sr3 | Sr | 0.04822 | 0.21404 | 0.16272 | 0 | Uiso | 1
Sr4 | Sr | 0.04858 | 0.04741 | 0.27918 | 0 | Uiso | 1
Sr5 | Sr | 0.29822 | 0.38071 | 0.22162 | 0 | Uiso | 1
Co6 | Co | 0.04858 | 0.13075 | 0.04359 | 0 | Uiso | 1
Co7 | Co | 0.29858 | 0.29741 | 0.10248 | 0 | Uiso | 1
Fe8 | Mn | 0.29717 | 0.12246 | 0.22684 | 0 | Uiso | 1
Co9 | Co | 0.04822 | 0.46404 | 0.16272 | 0 | Uiso | 1
Fe10 | Fe | 0.04525 | 0.2997 | 0.28037 | 0 | Uiso | 1
O11 | O | 0.04858 | 0.04741 | 0.10248 | 0 | Uiso | 1
O12 | O | 0.29858 | 0.38075 | 0.04359 | 0 | Uiso | 1
O13 | O | 0.29822 | 0.21404 | 0.16272 | 0 | Uiso | 1
O14 | O | 0.29858 | 0.04741 | 0.27918 | 0 | Uiso | 1
O15 | O | 0.04822 | 0.38071 | 0.22162 | 0 | Uiso | 1
O16 | O | 0.42358 | 0.04741 | 0.01414 | 0 | Uiso | 1
O17 | O | 0.17358 | 0.21408 | 0.07304 | 0 | Uiso | 1
O18 | O | 0.17358 | 0.04741 | 0.19083 | 0 | Uiso | 1
O19 | O | 0.42322 | 0.38071 | 0.13327 | 0 | Uiso | 1
O20 | O | 0.42322 | 0.21404 | 0.25107 | 0 | Uiso | 1
O21 | O | 0.17358 | 0.04741 | 0.01414 | 0 | Uiso | 1
O22 | O | 0.42358 | 0.21408 | 0.07304 | 0 | Uiso | 1
O23 | O | 0.42358 | 0.04741 | 0.19083 | 0 | Uiso | 1
O24 | O | 0.17322 | 0.38071 | 0.13327 | 0 | Uiso | 1
O25 | O | 0.17322 | 0.21404 | 0.25107 | 0 | Uiso | 1
Sr26 | Sr | 0.79858 | 0.04741 | 0.10248 | 0 | Uiso | 1
Sr27 | Sr | 0.54858 | 0.38075 | 0.04359 | 0 | Uiso | 1
Pr28 | Pr | 0.54858 | 0.21408 | 0.16138 | 0 | Uiso | 1
Sr29 | Sr | 0.54858 | 0.04741 | 0.27918 | 0 | Uiso | 1
Sr30 | Sr | 0.79822 | 0.38071 | 0.22162 | 0 | Uiso | 1
Fe31 | Fe | 0.5465 | 0.12776 | 0.04749 | 0 | Uiso | 1
Fe32 | Mn | 0.79717 | 0.28912 | 0.10904 | 0 | Uiso | 1
Co33 | Co | 0.79858 | 0.13075 | 0.22028 | 0 | Uiso | 1
Fe34 | Mn | 0.54407 | 0.46351 | 0.16923 | 0 | Uiso | 1
Co35 | Co | 0.54822 | 0.29738 | 0.28052 | 0 | Uiso | 1
O36 | O | 0.54858 | 0.04741 | 0.10248 | 0 | Uiso | 1
O37 | O | 0.79858 | 0.38075 | 0.04359 | 0 | Uiso | 1
O38 | O | 0.79858 | 0.21408 | 0.16138 | 0 | Uiso | 1
O39 | O | 0.79858 | 0.04741 | 0.27918 | 0 | Uiso | 1
O40 | O | 0.54822 | 0.38071 | 0.22162 | 0 | Uiso | 1
O41 | O | 0.92358 | 0.04741 | 0.01414 | 0 | Uiso | 1
O42 | O | 0.67358 | 0.21408 | 0.07304 | 0 | Uiso | 1
O43 | O | 0.67358 | 0.04741 | 0.19083 | 0 | Uiso | 1
O44 | O | 0.92358 | 0.38075 | 0.13193 | 0 | Uiso | 1
O45 | O | 0.92358 | 0.21408 | 0.24973 | 0 | Uiso | 1
O46 | O | 0.67358 | 0.04741 | 0.01414 | 0 | Uiso | 1
O47 | O | 0.92358 | 0.21408 | 0.07304 | 0 | Uiso | 1
O48 | O | 0.92358 | 0.04741 | 0.19083 | 0 | Uiso | 1
O49 | O | 0.67358 | 0.38075 | 0.13193 | 0 | Uiso | 1
O50 | O | 0.67358 | 0.21408 | 0.24973 | 0 | Uiso | 1
Sr51 | Sr | 0.29858 | 0.54741 | 0.10248 | 0 | Uiso | 1
Sr52 | Sr | 0.04858 | 0.88075 | 0.04359 | 0 | Uiso | 1
Sr53 | Sr | 0.04858 | 0.71408 | 0.16138 | 0 | Uiso | 1
Sr54 | Sr | 0.04822 | 0.54738 | 0.28052 | 0 | Uiso | 1
Sr55 | Sr | 0.29858 | 0.88075 | 0.22028 | 0 | Uiso | 1
Co56 | Co | 0.04858 | 0.63075 | 0.04359 | 0 | Uiso | 1
Co57 | Co | 0.29858 | 0.79741 | 0.10248 | 0 | Uiso | 1
Fe58 | Fe | 0.29614 | 0.62772 | 0.22552 | 0 | Uiso | 1
Co59 | Co | 0.04858 | 0.96408 | 0.16138 | 0 | Uiso | 1
Co60 | Co | 0.04711 | 0.79736 | 0.28452 | 0 | Uiso | 1
O61 | O | 0.04858 | 0.54741 | 0.10248 | 0 | Uiso | 1
O62 | O | 0.29858 | 0.88075 | 0.04359 | 0 | Uiso | 1
O63 | O | 0.29822 | 0.71404 | 0.16272 | 0 | Uiso | 1
O64 | O | 0.29822 | 0.54738 | 0.28052 | 0 | Uiso | 1
O65 | O | 0.04858 | 0.88075 | 0.22028 | 0 | Uiso | 1
O66 | O | 0.42358 | 0.54741 | 0.01414 | 0 | Uiso | 1
O67 | O | 0.17358 | 0.71408 | 0.07304 | 0 | Uiso | 1
O68 | O | 0.17322 | 0.54738 | 0.19217 | 0 | Uiso | 1
O69 | O | 0.42358 | 0.88075 | 0.13193 | 0 | Uiso | 1
O70 | O | 0.42322 | 0.71404 | 0.25107 | 0 | Uiso | 1
O71 | O | 0.17358 | 0.54741 | 0.01414 | 0 | Uiso | 1
O72 | O | 0.42358 | 0.71408 | 0.07304 | 0 | Uiso | 1
O73 | O | 0.42322 | 0.54738 | 0.19217 | 0 | Uiso | 1
O74 | O | 0.17358 | 0.88075 | 0.13193 | 0 | Uiso | 1
O75 | O | 0.17174 | 0.71399 | 0.25641 | 0 | Uiso | 1
Sr76 | Sr | 0.79858 | 0.54741 | 0.10248 | 0 | Uiso | 1
Sr77 | Sr | 0.54858 | 0.88075 | 0.04359 | 0 | Uiso | 1
Pr78 | Pr | 0.54822 | 0.71404 | 0.16272 | 0 | Uiso | 1
Sr79 | Sr | 0.54822 | 0.54738 | 0.28052 | 0 | Uiso | 1
Sr80 | Sr | 0.79858 | 0.88075 | 0.22028 | 0 | Uiso | 1
Fe81 | Mn | 0.54717 | 0.62246 | 0.05015 | 0 | Uiso | 1
Fe82 | Fe | 0.7965 | 0.79442 | 0.10638 | 0 | Uiso | 1
Co83 | Co | 0.79822 | 0.63071 | 0.22162 | 0 | Uiso | 1
Fe84 | Fe | 0.5465 | 0.96109 | 0.16528 | 0 | Uiso | 1
Fe85 | Fe | 0.54777 | 0.7866 | 0.28846 | 0 | Uiso | 1
O86 | O | 0.54858 | 0.54741 | 0.10248 | 0 | Uiso | 1
O87 | O | 0.79858 | 0.88075 | 0.04359 | 0 | Uiso | 1
O88 | O | 0.79822 | 0.71404 | 0.16272 | 0 | Uiso | 1
O89 | O | 0.79733 | 0.55269 | 0.27647 | 0 | Uiso | 1
O90 | O | 0.54858 | 0.88075 | 0.22028 | 0 | Uiso | 1
O91 | O | 0.92358 | 0.54741 | 0.01414 | 0 | Uiso | 1
O92 | O | 0.67358 | 0.71408 | 0.07304 | 0 | Uiso | 1
O93 | O | 0.67322 | 0.54738 | 0.19217 | 0 | Uiso | 1
O94 | O | 0.92358 | 0.88075 | 0.13193 | 0 | Uiso | 1
O95 | O | 0.92322 | 0.71404 | 0.25107 | 0 | Uiso | 1
O96 | O | 0.67358 | 0.54741 | 0.01414 | 0 | Uiso | 1
O97 | O | 0.92358 | 0.71408 | 0.07304 | 0 | Uiso | 1
O98 | O | 0.92322 | 0.54738 | 0.19217 | 0 | Uiso | 1
O99 | O | 0.67358 | 0.88075 | 0.13193 | 0 | Uiso | 1
O100 | O | 0.67322 | 0.71404 | 0.25107 | 0 | Uiso | 1
loop_
_geom_bond_atom_site_label_1
_geom_bond_atom_site_label_2
_geom_bond_distance
_geom_bond_site_symmetry_2
_ccdc_geom_bond_type
Co6 | O11 | 1.963 | . | S
Co6 | O17 | 1.963 | . | S
Co6 | O21 | 1.963 | . | S
Co6 | O41 | 1.963 | 1_455 | S
Co6 | O47 | 1.963 | 1_455 | S
Co7 | O12 | 1.963 | . | S
Co7 | O13 | 1.993 | . | S
Co7 | O17 | 1.963 | . | S
Co7 | O19 | 1.975 | . | S
Co7 | O22 | 1.963 | . | S
Co7 | O24 | 1.981 | . | S
Fe8 | O13 | 2.144 | . | S
Fe8 | O14 | 1.752 | . | S
Fe8 | O18 | 1.971 | . | S
Fe8 | O20 | 1.986 | . | S
Fe8 | O23 | 1.993 | . | S
Fe8 | O25 | 1.97 | . | S
Co9 | O61 | 1.993 | . | S
Co9 | O15 | 1.963 | . | S
Co9 | O68 | 1.963 | . | S
Co9 | O24 | 1.963 | . | S
Co9 | O44 | 1.975 | 1_455 | S
Co9 | O98 | 1.963 | 1_455 | S
Fe10 | O15 | 1.942 | . | S
Fe10 | O25 | 2.003 | . | S
Fe10 | O45 | 1.969 | 1_455 | S
O11 | Co59 | 1.963 | 1_545 | S
O16 | Fe31 | 1.97 | . | S
O18 | Co59 | 1.963 | 1_545 | S
O19 | Fe34 | 2.007 | . | S
O20 | Co35 | 1.963 | . | S
O22 | Fe31 | 1.93 | . | S
O23 | Fe84 | 1.93 | 1_545 | S
Fe31 | O36 | 1.853 | . | S
Fe31 | O42 | 1.963 | . | S
Fe31 | O46 | 2.002 | . | S
Fe32 | O37 | 2.174 | . | S
Fe32 | O38 | 1.752 | . | S
Fe32 | O42 | 1.971 | . | S
Fe32 | O44 | 1.978 | . | S
Fe32 | O47 | 1.993 | . | S
Fe32 | O49 | 1.956 | . | S
Co33 | O38 | 1.963 | . | S
Co33 | O39 | 1.963 | . | S
Co33 | O43 | 1.963 | . | S
Co33 | O45 | 1.963 | . | S
Co33 | O48 | 1.963 | . | S
Co33 | O50 | 1.963 | . | S
Fe34 | O86 | 2.146 | . | S
Fe34 | O40 | 1.817 | . | S
Fe34 | O93 | 1.936 | . | S
Fe34 | O49 | 2.089 | . | S
Fe34 | O73 | 1.868 | . | S
Co35 | O40 | 1.963 | . | S
Co35 | O50 | 1.981 | . | S
O36 | Fe84 | 2.073 | 1_545 | S
O41 | Co6 | 1.963 | 1_655 | S
O43 | Fe84 | 1.963 | 1_545 | S
O44 | Co9 | 1.975 | 1_655 | S
O45 | Fe10 | 1.969 | 1_655 | S
O47 | Co6 | 1.963 | 1_655 | S
O48 | Co59 | 1.963 | 1_645 | S
Co56 | O61 | 1.963 | . | S
Co56 | O67 | 1.963 | . | S
Co56 | O71 | 1.963 | . | S
Co56 | O91 | 1.963 | 1_455 | S
Co56 | O97 | 1.963 | 1_455 | S
Co57 | O62 | 1.963 | . | S
Co57 | O63 | 1.993 | . | S
Co57 | O67 | 1.963 | . | S
Co57 | O69 | 1.963 | . | S
Co57 | O72 | 1.963 | . | S
Co57 | O74 | 1.963 | . | S
Fe58 | O63 | 2.073 | . | S
Fe58 | O64 | 1.853 | . | S
Fe58 | O68 | 1.97 | . | S
Fe58 | O70 | 1.963 | . | S
Fe58 | O73 | 2.002 | . | S
Fe58 | O75 | 1.998 | . | S
Co59 | O65 | 1.963 | . | S
Co59 | O74 | 1.963 | . | S
Co59 | O11 | 1.963 | 1_565 | S
Co59 | O18 | 1.963 | 1_565 | S
Co59 | O48 | 1.963 | 1_465 | S
Co59 | O94 | 1.963 | 1_455 | S
Co60 | O65 | 2.084 | . | S
Co60 | O75 | 1.946 | . | S
Co60 | O95 | 2.001 | 1_455 | S
O66 | Fe81 | 1.971 | . | S
O69 | Fe84 | 1.97 | . | S
O70 | Fe85 | 1.98 | . | S
O72 | Fe81 | 1.956 | . | S
Fe81 | O86 | 1.752 | . | S
Fe81 | O92 | 1.978 | . | S
Fe81 | O96 | 1.993 | . | S
Fe82 | O87 | 2.073 | . | S
Fe82 | O88 | 1.883 | . | S
Fe82 | O92 | 1.97 | . | S
Fe82 | O94 | 1.963 | . | S
Fe82 | O97 | 2.002 | . | S
Fe82 | O99 | 1.93 | . | S
Co83 | O88 | 1.963 | . | S
Co83 | O89 | 1.831 | . | S
Co83 | O93 | 1.963 | . | S
Co83 | O95 | 1.963 | . | S
Co83 | O98 | 1.963 | . | S
Co83 | O100 | 1.963 | . | S
Fe84 | O90 | 1.853 | . | S
Fe84 | O99 | 2.002 | . | S
Fe84 | O23 | 1.93 | 1_565 | S
Fe84 | O36 | 2.073 | 1_565 | S
Fe84 | O43 | 1.963 | 1_565 | S
Fe85 | O90 | 2.254 | . | S
Fe85 | O100 | 1.987 | . | S
O91 | Co56 | 1.963 | 1_655 | S
O94 | Co59 | 1.963 | 1_655 | S
O95 | Co60 | 2.001 | 1_655 | S
O97 | Co56 | 1.963 | 1_655 | S
O98 | Co9 | 1.963 | 1_655 | S