## Fig2c
压力P/bar | 吸附量/ml/g | 耗时/h:min | d (nm) | ΔV/Δd ml/nm/g
1e-06 | 4.2582 | 00:14 | 102.982 | 0.007172127
4.761e-05 | 8.7069 | 00:26 | 66.445 | 0.01022951
9.423e-05 | 13.1479 | 00:39 | 52.098 | 0.01188145
0.00018745 | 17.6057 | 00:51 | 40.375 | 0.01383282
0.00023407 | 22.0621 | 01:04 | 30.1 | 0.01657143
0.00028069 | 26.5248 | 01:17 | 22.815 | 0.01954416
0.0003273 | 30.9938 | 01:29 | 17.071 | 0.02458555
0.00037847 | 35.4657 | 01:42 | 12.123 | 0.03160934
0.00042053 | 39.9761 | 01:54 | 9.498 | 0.03820804
0.00051375 | 44.4084 | 02:07 | 7.914 | 0.04380844
0.00056037 | 48.8793 | 02:19 | 6.706 | 0.04915001
0.0006536 | 53.3565 | 02:32 | 5.766 | 0.05421436
0.00067215 | 57.8532 | 02:45 | 5.021 | 0.05893248
0.00074683 | 62.3156 | 02:57 | 4.43 | 0.06311512
0.00088667 | 66.7693 | 03:10 | 4.097 | 0.0641445
0.0009799 | 71.2262 | 03:22 | 3.946 | 0.05816016
0.00116636 | 75.7391 | 03:35 | 3.779 | 0.05509394
0.00135282 | 80.2198 | 03:47 | 3.515 | 0.05743954
0.00158588 | 84.6909 | 04:00 | 3.171 | 0.059035
0.00186557 | 89.124 | 04:13 | 2.858 | 0.05976207
0.00223849 | 93.5878 | 04:25 | 2.601 | 0.0586313
0.00275125 | 98.0276 | 04:38 | 2.404 | 0.05507488
0.00326401 | 102.4449 | 04:46 | 2.268 | 0.04955908
0.00396323 | 106.7727 | 04:53 | 2.165 | 0.04420323
0.00480228 | 111.0156 | 04:59 | 2.075 | 0.03653012
0.00578119 | 115.1388 | 05:05 | 2.003 | 0.02790814
0.00694655 | 119.15 | 05:11 | 1.943 | 0.01888832
0.00825176 | 123.0188 | 05:17 | 1.891 | 0.009518773
0.01048924 | 128.6114 | 05:23
0.01314627 | 133.9197 | 05:28
0.01612959 | 138.9337 | 05:34
0.01943922 | 143.6655 | 05:40
0.02298192 | 148.0599 | 05:45
0.02657123 | 152.0603 | 05:51
0.03020716 | 155.7069 | 05:56
0.03384309 | 159.0301 | 06:01
0.03724594 | 162.0041 | 06:06
0.04050895 | 164.6684 | 06:10
0.04353889 | 167.0252 | 06:15
0.04638238 | 169.136 | 06:19
0.05197611 | 173.0903 | 06:24
0.05705708 | 176.5037 | 06:29
0.0616253 | 179.4821 | 06:34
0.0658206 | 182.0919 | 06:39
0.06950315 | 184.3398 | 06:43
0.07640208 | 188.3006 | 06:49
0.08236873 | 191.6535 | 06:54
0.08763616 | 194.515 | 06:58
0.09211115 | 196.915 | 07:03
0.09602677 | 198.9385 | 07:07
0.10362492 | 202.6154 | 07:13
0.12054597 | 210.3137 | 07:20
0.15629925 | 223.9819 | 07:30
0.17848773 | 230.7192 | 07:37
0.20580379 | 237.5279 | 07:45
0.22789904 | 242.1745 | 07:51
0.25199871 | 246.6445 | 07:58
0.27577208 | 250.578 | 08:04
0.29982513 | 254.2304 | 08:10
0.34956276 | 261.0353 | 08:18
0.39869438 | 267.1379 | 08:26
0.44768617 | 272.6736 | 08:33
0.49569905 | 277.7921 | 08:40
0.54441115 | 282.7728 | 08:47
0.59270372 | 287.7145 | 08:54
0.64239473 | 292.7317 | 09:02
0.68989486 | 297.789 | 09:09
0.73790774 | 303.4098 | 09:17
0.78531463 | 309.9451 | 09:26
0.83136971 | 318.1784 | 09:36
0.8758399 | 329.7597 | 09:48
0.92114914 | 354.0996 | 10:04
0.94818552 | 387.0513 | 10:23
0.96109772 | 420.4049 | 10:41
0.96622532 | 454.0195 | 10:59
0.96897557 | 487.668 | 11:20
0.9716792 | 521.2308 | 11:42
0.97317087 | 554.7779 | 12:06
0.97317087 | 554.7779 | 12:06
0.96161049 | 519.834 | 12:13
0.95405894 | 484.7699 | 12:22
0.94459621 | 450.2704 | 12:34
0.93042541 | 416.5504 | 12:49
0.90795725 | 386.9031 | 13:06
0.88735366 | 372.181 | 13:20
0.83864156 | 351.748 | 13:34
0.78769197 | 340.2578 | 13:45
0.74489991 | 331.7711 | 13:54
0.69893806 | 323.333 | 14:03
0.65045903 | 315.3406 | 14:12
0.60030188 | 307.8354 | 14:20
0.54893276 | 300.7631 | 14:28
0.49952144 | 293.9151 | 14:36
0.48371914 | 283.6992 | 14:46
0.46605227 | 276.8777 | 14:56
0.44419009 | 274.0605 | 15:03
0.3971561 | 267.8513 | 15:11
0.34490131 | 261.1505 | 15:18
0.29511708 | 254.2763 | 15:26
0.25223179 | 247.4831 | 15:33
0.21885584 | 241.3468 | 15:39
0.19718012 | 236.6271 | 15:45
0.17606378 | 231.3365 | 15:51
0.15942241 | 226.3965 | 15:56
0.14553131 | 221.8086 | 16:01
0.13397092 | 217.4989 | 16:06
0.12404204 | 213.4646 | 16:11
0.11541837 | 209.6696 | 16:15

## Fig2e
Wavelength(nm) | hmSi | RB | CREKA | hmSi-CREKA | hmSi-CREKA-RB | hmSi-CREKA-RB-PFH
250 | 0.3852 | 0.49826 | 2.04717 | 2.22986 | 1.55728 | 1.14166
251 | 0.38199 | 0.49465 | 2.0248 | 2.20219 | 1.53767 | 1.12822
252 | 0.37898 | 0.4929 | 1.99706 | 2.17296 | 1.51886 | 1.11648
253 | 0.37611 | 0.49238 | 1.97408 | 2.14613 | 1.50385 | 1.10599
254 | 0.37324 | 0.49285 | 1.94288 | 2.12277 | 1.48849 | 1.09591
255 | 0.37028 | 0.49441 | 1.91941 | 2.10073 | 1.47336 | 1.08685
256 | 0.36761 | 0.49665 | 1.88919 | 2.07565 | 1.45789 | 1.07828
257 | 0.36584 | 0.49904 | 1.86242 | 2.05441 | 1.44734 | 1.07145
258 | 0.36211 | 0.50099 | 1.83114 | 2.02896 | 1.43096 | 1.06268
259 | 0.35941 | 0.50258 | 1.7997 | 2.00361 | 1.4185 | 1.05483
260 | 0.35661 | 0.50323 | 1.76942 | 1.97415 | 1.40509 | 1.04661
261 | 0.3538 | 0.50294 | 1.74277 | 1.94876 | 1.39325 | 1.03901
262 | 0.35109 | 0.50142 | 1.72274 | 1.92664 | 1.38043 | 1.03122
263 | 0.3487 | 0.49883 | 1.70186 | 1.90257 | 1.37002 | 1.0235
264 | 0.34646 | 0.49425 | 1.68639 | 1.88264 | 1.35941 | 1.01574
265 | 0.34404 | 0.48807 | 1.67245 | 1.86422 | 1.34971 | 1.00784
266 | 0.34165 | 0.47915 | 1.65973 | 1.84804 | 1.33888 | 0.99896
267 | 0.33913 | 0.46779 | 1.64214 | 1.83472 | 1.32989 | 0.98958
268 | 0.33692 | 0.4537 | 1.63094 | 1.82283 | 1.31922 | 0.97967
269 | 0.33461 | 0.43655 | 1.61673 | 1.81174 | 1.30734 | 0.96844
270 | 0.33245 | 0.41735 | 1.60496 | 1.80314 | 1.2948 | 0.95519
271 | 0.33005 | 0.39738 | 1.59483 | 1.79375 | 1.28156 | 0.94135
272 | 0.3277 | 0.37586 | 1.58538 | 1.78767 | 1.26588 | 0.92594
273 | 0.3254 | 0.35536 | 1.57511 | 1.78138 | 1.24821 | 0.90926
274 | 0.32303 | 0.33637 | 1.56033 | 1.77728 | 1.2297 | 0.89235
275 | 0.32096 | 0.31898 | 1.5382 | 1.77341 | 1.21221 | 0.87594
276 | 0.31887 | 0.30358 | 1.50854 | 1.76786 | 1.19306 | 0.85952
277 | 0.31681 | 0.29042 | 1.4699 | 1.76412 | 1.174 | 0.84409
278 | 0.31472 | 0.27752 | 1.42347 | 1.75302 | 1.15398 | 0.82741
279 | 0.31269 | 0.26562 | 1.36745 | 1.73977 | 1.13372 | 0.81056
280 | 0.31066 | 0.25484 | 1.31002 | 1.72639 | 1.11193 | 0.79334
281 | 0.3085 | 0.24486 | 1.24716 | 1.70662 | 1.08876 | 0.77522
282 | 0.30652 | 0.23534 | 1.18184 | 1.6778 | 1.0641 | 0.75698
283 | 0.30435 | 0.22683 | 1.11751 | 1.64946 | 1.04055 | 0.73825
284 | 0.30209 | 0.21895 | 1.05731 | 1.61456 | 1.01483 | 0.71955
285 | 0.29985 | 0.21182 | 0.99901 | 1.57918 | 0.98979 | 0.70083
286 | 0.29759 | 0.20581 | 0.94819 | 1.54175 | 0.96539 | 0.68318
287 | 0.29569 | 0.20115 | 0.90482 | 1.50565 | 0.94434 | 0.66772
288 | 0.29372 | 0.19718 | 0.8669 | 1.46738 | 0.92383 | 0.65318
289 | 0.29186 | 0.19432 | 0.83376 | 1.43713 | 0.9059 | 0.64012
290 | 0.29003 | 0.192 | 0.80316 | 1.40373 | 0.88893 | 0.62801
291 | 0.28814 | 0.19029 | 0.77401 | 1.37171 | 0.87257 | 0.61662
292 | 0.28613 | 0.18911 | 0.74505 | 1.3376 | 0.85672 | 0.60593
293 | 0.28421 | 0.18847 | 0.7173 | 1.30768 | 0.842 | 0.59554
294 | 0.28213 | 0.1882 | 0.6908 | 1.27677 | 0.82807 | 0.58577
295 | 0.28018 | 0.18849 | 0.66496 | 1.24607 | 0.81525 | 0.57719
296 | 0.27814 | 0.18905 | 0.64092 | 1.21635 | 0.80224 | 0.56837
297 | 0.27629 | 0.19002 | 0.61989 | 1.18784 | 0.79051 | 0.56048
298 | 0.27433 | 0.19119 | 0.60167 | 1.16104 | 0.7796 | 0.55335
299 | 0.27274 | 0.19256 | 0.58685 | 1.13787 | 0.77059 | 0.54771
300 | 0.271 | 0.19396 | 0.5736 | 1.11602 | 0.76255 | 0.54241
301 | 0.26952 | 0.19546 | 0.5629 | 1.09672 | 0.75581 | 0.53827
302 | 0.26789 | 0.19692 | 0.55324 | 1.07891 | 0.7496 | 0.53411
303 | 0.26623 | 0.1985 | 0.54509 | 1.06192 | 0.74366 | 0.53048
304 | 0.26485 | 0.20025 | 0.53761 | 1.04592 | 0.73858 | 0.52764
305 | 0.26339 | 0.20191 | 0.53104 | 1.03162 | 0.7347 | 0.5248
306 | 0.26183 | 0.2037 | 0.52455 | 1.01894 | 0.73082 | 0.52243
307 | 0.26024 | 0.20543 | 0.51741 | 1.00687 | 0.72718 | 0.52035
308 | 0.25872 | 0.2073 | 0.50876 | 0.99574 | 0.72383 | 0.51857
309 | 0.25733 | 0.20918 | 0.49897 | 0.98556 | 0.7214 | 0.51707
310 | 0.25583 | 0.2105 | 0.48764 | 0.97583 | 0.71839 | 0.51557
311 | 0.25435 | 0.2113 | 0.47587 | 0.96684 | 0.71572 | 0.51381
312 | 0.25324 | 0.21179 | 0.46332 | 0.95727 | 0.71312 | 0.51249
313 | 0.25228 | 0.21169 | 0.45201 | 0.94932 | 0.71048 | 0.51088
314 | 0.25041 | 0.21036 | 0.43842 | 0.93946 | 0.70651 | 0.50729
315 | 0.24899 | 0.20846 | 0.42581 | 0.92981 | 0.70299 | 0.50455
316 | 0.24783 | 0.20575 | 0.41348 | 0.91954 | 0.69863 | 0.50162
317 | 0.24638 | 0.20199 | 0.40149 | 0.90818 | 0.69434 | 0.49765
318 | 0.24511 | 0.19742 | 0.3901 | 0.89802 | 0.68935 | 0.49347
319 | 0.24375 | 0.19206 | 0.37965 | 0.88685 | 0.68394 | 0.48872
320 | 0.24255 | 0.18586 | 0.36948 | 0.87408 | 0.6777 | 0.4831
321 | 0.24119 | 0.17915 | 0.36018 | 0.86113 | 0.67091 | 0.4773
322 | 0.24005 | 0.17218 | 0.35237 | 0.84844 | 0.66415 | 0.47112
323 | 0.23868 | 0.16565 | 0.34533 | 0.83585 | 0.65674 | 0.46454
324 | 0.23766 | 0.15919 | 0.33957 | 0.82338 | 0.64929 | 0.45856
325 | 0.23654 | 0.15323 | 0.33451 | 0.81181 | 0.6423 | 0.45214
326 | 0.23546 | 0.1473 | 0.33035 | 0.80112 | 0.63481 | 0.44589
327 | 0.23422 | 0.14155 | 0.32618 | 0.78972 | 0.62647 | 0.4391
328 | 0.23328 | 0.13607 | 0.32294 | 0.77973 | 0.61897 | 0.43264
329 | 0.23227 | 0.1309 | 0.32014 | 0.77004 | 0.61071 | 0.42575
330 | 0.23108 | 0.12585 | 0.31776 | 0.76108 | 0.60161 | 0.41906
331 | 0.22976 | 0.12128 | 0.31603 | 0.75294 | 0.59286 | 0.41187
332 | 0.22858 | 0.11705 | 0.31497 | 0.74512 | 0.58481 | 0.40492
333 | 0.22747 | 0.11342 | 0.31423 | 0.73889 | 0.57566 | 0.39842
334 | 0.22656 | 0.11025 | 0.31436 | 0.7336 | 0.56789 | 0.39228
335 | 0.22532 | 0.10761 | 0.31451 | 0.72866 | 0.5605 | 0.38666
336 | 0.22433 | 0.10532 | 0.31522 | 0.72481 | 0.55331 | 0.38145
337 | 0.22334 | 0.10355 | 0.31644 | 0.72162 | 0.54659 | 0.37659
338 | 0.22226 | 0.10182 | 0.31796 | 0.71838 | 0.54049 | 0.37166
339 | 0.22155 | 0.10056 | 0.31995 | 0.71634 | 0.53479 | 0.36797
340 | 0.22233 | 0.09916 | 0.32144 | 0.72348 | 0.53209 | 0.3667
341 | 0.22131 | 0.09815 | 0.32384 | 0.72152 | 0.52682 | 0.36277
342 | 0.21978 | 0.09725 | 0.32686 | 0.7208 | 0.52114 | 0.35858
343 | 0.219 | 0.09687 | 0.33015 | 0.71944 | 0.51628 | 0.35557
344 | 0.21776 | 0.09646 | 0.33393 | 0.71887 | 0.51201 | 0.35244
345 | 0.21676 | 0.09625 | 0.33799 | 0.71869 | 0.50765 | 0.34966
346 | 0.2159 | 0.09609 | 0.34183 | 0.71889 | 0.50415 | 0.34719
347 | 0.21456 | 0.09613 | 0.34621 | 0.71922 | 0.50079 | 0.34525
348 | 0.2137 | 0.09624 | 0.3503 | 0.72023 | 0.49819 | 0.34377
349 | 0.21266 | 0.09628 | 0.35396 | 0.72027 | 0.49535 | 0.3419
350 | 0.21213 | 0.0965 | 0.35851 | 0.7213 | 0.49402 | 0.34115
351 | 0.21097 | 0.09643 | 0.36313 | 0.72181 | 0.4919 | 0.33969
352 | 0.21009 | 0.09641 | 0.36808 | 0.72325 | 0.49061 | 0.33866
353 | 0.20932 | 0.09618 | 0.37301 | 0.72406 | 0.48877 | 0.33783
354 | 0.20825 | 0.09579 | 0.37809 | 0.72544 | 0.48734 | 0.33705
355 | 0.20713 | 0.09513 | 0.3837 | 0.72682 | 0.48604 | 0.33592
356 | 0.20636 | 0.09443 | 0.38967 | 0.72886 | 0.48459 | 0.3347
357 | 0.20549 | 0.09316 | 0.39549 | 0.73066 | 0.48289 | 0.33354
358 | 0.20431 | 0.09197 | 0.40129 | 0.73198 | 0.48123 | 0.33241
359 | 0.20365 | 0.09068 | 0.40676 | 0.73383 | 0.47949 | 0.33124
360 | 0.20282 | 0.08908 | 0.41222 | 0.73559 | 0.47794 | 0.33001
361 | 0.20203 | 0.08748 | 0.41731 | 0.73655 | 0.47612 | 0.32826
362 | 0.20128 | 0.08594 | 0.42253 | 0.73827 | 0.47435 | 0.32694
363 | 0.20034 | 0.0841 | 0.42707 | 0.7396 | 0.47209 | 0.325
364 | 0.19954 | 0.08243 | 0.43237 | 0.74119 | 0.46973 | 0.32317
365 | 0.19861 | 0.08058 | 0.4369 | 0.74252 | 0.46754 | 0.32154
366 | 0.19781 | 0.07873 | 0.44153 | 0.74268 | 0.46466 | 0.31952
367 | 0.19704 | 0.07703 | 0.44653 | 0.74471 | 0.46256 | 0.31777
368 | 0.19645 | 0.07539 | 0.45114 | 0.74567 | 0.46022 | 0.31586
369 | 0.19565 | 0.07373 | 0.45558 | 0.74637 | 0.4578 | 0.31434
370 | 0.19594 | 0.07278 | 0.46054 | 0.74856 | 0.4564 | 0.31351
371 | 0.19372 | 0.07039 | 0.46226 | 0.74621 | 0.44851 | 0.30716
372 | 0.19289 | 0.06914 | 0.46565 | 0.74625 | 0.44577 | 0.30513
373 | 0.19219 | 0.06796 | 0.46884 | 0.74578 | 0.44349 | 0.30368
374 | 0.19171 | 0.06709 | 0.47248 | 0.74548 | 0.44191 | 0.3024
375 | 0.19091 | 0.06608 | 0.47549 | 0.74491 | 0.43936 | 0.30056
376 | 0.19048 | 0.06526 | 0.47922 | 0.7449 | 0.43783 | 0.29945
377 | 0.18945 | 0.0642 | 0.48214 | 0.74337 | 0.43534 | 0.29735
378 | 0.18904 | 0.06355 | 0.48581 | 0.74237 | 0.43355 | 0.29636
379 | 0.188 | 0.06278 | 0.48917 | 0.74132 | 0.43183 | 0.29499
380 | 0.18738 | 0.06199 | 0.49303 | 0.73949 | 0.42979 | 0.29345
381 | 0.1864 | 0.06122 | 0.49623 | 0.73782 | 0.42762 | 0.29193
382 | 0.18497 | 0.06033 | 0.49908 | 0.73516 | 0.42523 | 0.29001
383 | 0.18508 | 0.06026 | 0.50316 | 0.73303 | 0.42402 | 0.28963
384 | 0.18462 | 0.05991 | 0.50648 | 0.7315 | 0.42261 | 0.28881
385 | 0.18376 | 0.05947 | 0.50958 | 0.72893 | 0.42122 | 0.28771
386 | 0.1835 | 0.05922 | 0.51272 | 0.72725 | 0.42005 | 0.28717
387 | 0.18275 | 0.05887 | 0.516 | 0.72466 | 0.41883 | 0.28615
388 | 0.182 | 0.0586 | 0.51873 | 0.72188 | 0.41729 | 0.28506
389 | 0.18147 | 0.05834 | 0.52229 | 0.71887 | 0.41617 | 0.2843
390 | 0.18091 | 0.05818 | 0.52561 | 0.71646 | 0.4148 | 0.28351
391 | 0.18042 | 0.05811 | 0.52933 | 0.71381 | 0.41385 | 0.28271
392 | 0.17971 | 0.05794 | 0.53291 | 0.71087 | 0.41253 | 0.28198
393 | 0.17901 | 0.0578 | 0.53688 | 0.7076 | 0.41159 | 0.28146
394 | 0.17837 | 0.05771 | 0.54087 | 0.70453 | 0.4103 | 0.28067
395 | 0.1778 | 0.05768 | 0.54489 | 0.70213 | 0.40947 | 0.28009
396 | 0.17729 | 0.05779 | 0.54916 | 0.69978 | 0.40871 | 0.27978
397 | 0.17682 | 0.0578 | 0.55349 | 0.69746 | 0.40812 | 0.27928
398 | 0.1765 | 0.05792 | 0.55826 | 0.69569 | 0.40768 | 0.27917
399 | 0.17621 | 0.05813 | 0.5637 | 0.69395 | 0.40751 | 0.27915
400 | 0.17574 | 0.0582 | 0.56952 | 0.6921 | 0.40689 | 0.27893
401 | 0.17526 | 0.05832 | 0.57604 | 0.69058 | 0.40663 | 0.27868
402 | 0.17484 | 0.0585 | 0.58351 | 0.68927 | 0.40649 | 0.27873
403 | 0.17431 | 0.05866 | 0.59208 | 0.68799 | 0.40623 | 0.27879
404 | 0.17376 | 0.05879 | 0.60185 | 0.6871 | 0.40619 | 0.27869
405 | 0.17328 | 0.05902 | 0.61249 | 0.68662 | 0.40626 | 0.27877
406 | 0.17276 | 0.05921 | 0.62454 | 0.68634 | 0.40637 | 0.27921
407 | 0.17211 | 0.05932 | 0.63716 | 0.6862 | 0.40674 | 0.27939
408 | 0.1716 | 0.0595 | 0.65063 | 0.68693 | 0.4072 | 0.27975
409 | 0.17103 | 0.05967 | 0.66534 | 0.68778 | 0.40785 | 0.28023
410 | 0.17063 | 0.05992 | 0.68131 | 0.68933 | 0.4087 | 0.28108
411 | 0.17007 | 0.06011 | 0.69872 | 0.6912 | 0.40973 | 0.28191
412 | 0.16946 | 0.06029 | 0.71852 | 0.69424 | 0.41108 | 0.28287
413 | 0.16885 | 0.06049 | 0.73988 | 0.69777 | 0.41265 | 0.28411
414 | 0.16825 | 0.06072 | 0.76293 | 0.70231 | 0.41454 | 0.28542
415 | 0.16765 | 0.06093 | 0.78797 | 0.70772 | 0.41683 | 0.28712
416 | 0.16682 | 0.06106 | 0.81549 | 0.71425 | 0.41939 | 0.28888
417 | 0.16593 | 0.06122 | 0.84323 | 0.72186 | 0.42222 | 0.29084
418 | 0.16532 | 0.06136 | 0.87175 | 0.73028 | 0.42558 | 0.29315
419 | 0.16468 | 0.06155 | 0.89989 | 0.73909 | 0.42883 | 0.29549
420 | 0.16401 | 0.0617 | 0.92758 | 0.74849 | 0.43225 | 0.29799
421 | 0.16318 | 0.06173 | 0.95424 | 0.75794 | 0.43567 | 0.30034
422 | 0.16254 | 0.06182 | 0.98097 | 0.76795 | 0.4394 | 0.30284
423 | 0.16188 | 0.06196 | 1.00807 | 0.77842 | 0.44315 | 0.30556
424 | 0.16119 | 0.06202 | 1.03491 | 0.78914 | 0.44707 | 0.30827
425 | 0.16049 | 0.06207 | 1.06153 | 0.80013 | 0.45119 | 0.31113
426 | 0.1598 | 0.06212 | 1.0887 | 0.81162 | 0.45551 | 0.31411
427 | 0.15911 | 0.06222 | 1.11582 | 0.8235 | 0.46003 | 0.31721
428 | 0.15841 | 0.06226 | 1.14249 | 0.83514 | 0.46448 | 0.32029
429 | 0.15768 | 0.06231 | 1.16811 | 0.84659 | 0.46882 | 0.32339
430 | 0.15703 | 0.06238 | 1.19309 | 0.85781 | 0.47334 | 0.32657
431 | 0.15636 | 0.06243 | 1.21627 | 0.86802 | 0.47744 | 0.32946
432 | 0.1559 | 0.06252 | 1.23836 | 0.87815 | 0.48146 | 0.33223
433 | 0.1553 | 0.06262 | 1.25951 | 0.88829 | 0.48539 | 0.33497
434 | 0.15463 | 0.06266 | 1.2796 | 0.89799 | 0.48925 | 0.33758
435 | 0.15404 | 0.06279 | 1.29949 | 0.90803 | 0.49323 | 0.34058
436 | 0.15351 | 0.0629 | 1.31988 | 0.91921 | 0.49774 | 0.34352
437 | 0.15298 | 0.06302 | 1.33978 | 0.93099 | 0.50237 | 0.34668
438 | 0.1524 | 0.06316 | 1.35867 | 0.94371 | 0.50714 | 0.35
439 | 0.15188 | 0.0634 | 1.37805 | 0.95813 | 0.51262 | 0.35383
440 | 0.15141 | 0.06367 | 1.39662 | 0.97417 | 0.51863 | 0.35819
441 | 0.15073 | 0.06377 | 1.41201 | 0.99033 | 0.52478 | 0.36222
442 | 0.15034 | 0.06409 | 1.42679 | 1.00886 | 0.53136 | 0.36684
443 | 0.14989 | 0.06436 | 1.43821 | 1.02795 | 0.53795 | 0.37142
444 | 0.14943 | 0.06466 | 1.44795 | 1.04684 | 0.54461 | 0.37599
445 | 0.14876 | 0.06492 | 1.45479 | 1.06657 | 0.55105 | 0.38039
446 | 0.14822 | 0.0653 | 1.46021 | 1.08743 | 0.55797 | 0.3851
447 | 0.14803 | 0.06563 | 1.46353 | 1.10913 | 0.56537 | 0.39047
448 | 0.14723 | 0.06603 | 1.46389 | 1.13218 | 0.57254 | 0.3951
449 | 0.14675 | 0.06661 | 1.46215 | 1.15594 | 0.58027 | 0.40071
450 | 0.14742 | 0.06776 | 1.45896 | 1.18007 | 0.58837 | 0.40676
451 | 0.14588 | 0.06818 | 1.43257 | 1.19845 | 0.59378 | 0.40955
452 | 0.14525 | 0.06899 | 1.42269 | 1.22385 | 0.60141 | 0.41501
453 | 0.14469 | 0.06999 | 1.409 | 1.24743 | 0.60837 | 0.41983
454 | 0.14425 | 0.0711 | 1.39461 | 1.27029 | 0.61509 | 0.42469
455 | 0.14374 | 0.0723 | 1.37771 | 1.28921 | 0.62103 | 0.42892
456 | 0.14335 | 0.07365 | 1.36196 | 1.30714 | 0.62636 | 0.43273
457 | 0.14292 | 0.07504 | 1.34375 | 1.32207 | 0.63099 | 0.43632
458 | 0.14257 | 0.0767 | 1.32567 | 1.33728 | 0.63573 | 0.43979
459 | 0.14211 | 0.07848 | 1.30736 | 1.34971 | 0.63985 | 0.44298
460 | 0.1418 | 0.08038 | 1.28938 | 1.36 | 0.64345 | 0.44596
461 | 0.14156 | 0.08255 | 1.27152 | 1.36985 | 0.64687 | 0.4487
462 | 0.14105 | 0.08491 | 1.2547 | 1.37714 | 0.64969 | 0.45132
463 | 0.14059 | 0.08755 | 1.23937 | 1.38353 | 0.6522 | 0.4537
464 | 0.14004 | 0.09024 | 1.22678 | 1.38812 | 0.65424 | 0.45577
465 | 0.13968 | 0.09322 | 1.21601 | 1.3915 | 0.65638 | 0.45825
466 | 0.13912 | 0.09625 | 1.20838 | 1.39408 | 0.6586 | 0.46056
467 | 0.13865 | 0.09916 | 1.20388 | 1.39587 | 0.66077 | 0.46275
468 | 0.13832 | 0.10216 | 1.20163 | 1.39801 | 0.66324 | 0.46515
469 | 0.13788 | 0.10515 | 1.20115 | 1.39978 | 0.66576 | 0.46761
470 | 0.1375 | 0.10827 | 1.2025 | 1.40212 | 0.66882 | 0.47076
471 | 0.1371 | 0.11141 | 1.20505 | 1.40526 | 0.67239 | 0.47392
472 | 0.1367 | 0.11458 | 1.2083 | 1.40925 | 0.6765 | 0.47762
473 | 0.13632 | 0.11785 | 1.21201 | 1.41499 | 0.68124 | 0.48182
474 | 0.13582 | 0.12091 | 1.21522 | 1.42139 | 0.68614 | 0.48586
475 | 0.13559 | 0.12486 | 1.2179 | 1.43164 | 0.69295 | 0.49194
476 | 0.13524 | 0.12856 | 1.2194 | 1.44262 | 0.69996 | 0.49753
477 | 0.13493 | 0.1323 | 1.21819 | 1.45505 | 0.70694 | 0.50314
478 | 0.1345 | 0.1362 | 1.21379 | 1.46946 | 0.71414 | 0.50898
479 | 0.13408 | 0.14001 | 1.20635 | 1.48508 | 0.7212 | 0.51453
480 | 0.13371 | 0.1438 | 1.19577 | 1.50042 | 0.72743 | 0.51976
481 | 0.13349 | 0.14797 | 1.18224 | 1.51655 | 0.73376 | 0.5252
482 | 0.13314 | 0.15243 | 1.16435 | 1.53267 | 0.73979 | 0.53037
483 | 0.13279 | 0.1572 | 1.14307 | 1.55005 | 0.74555 | 0.53541
484 | 0.13247 | 0.16263 | 1.11683 | 1.56773 | 0.751 | 0.54038
485 | 0.13209 | 0.16866 | 1.08589 | 1.58531 | 0.75625 | 0.54516
486 | 0.13168 | 0.1756 | 1.04947 | 1.6016 | 0.76055 | 0.54991
487 | 0.13136 | 0.18317 | 1.00991 | 1.61853 | 0.76451 | 0.5544
488 | 0.13101 | 0.19211 | 0.96298 | 1.63402 | 0.76754 | 0.55852
489 | 0.1306 | 0.20153 | 0.91516 | 1.64753 | 0.76983 | 0.56209
490 | 0.13009 | 0.21166 | 0.86535 | 1.65618 | 0.77073 | 0.56513
491 | 0.12987 | 0.22211 | 0.81657 | 1.66249 | 0.77123 | 0.56787
492 | 0.12937 | 0.23306 | 0.76782 | 1.66607 | 0.77069 | 0.56985
493 | 0.12907 | 0.24403 | 0.7221 | 1.66618 | 0.7697 | 0.57172
494 | 0.12877 | 0.25626 | 0.67422 | 1.66485 | 0.768 | 0.57327
495 | 0.12848 | 0.2693 | 0.62571 | 1.65821 | 0.76571 | 0.57455
496 | 0.12822 | 0.28326 | 0.57852 | 1.64849 | 0.76248 | 0.57553
497 | 0.12796 | 0.29773 | 0.5323 | 1.63551 | 0.75875 | 0.57614
498 | 0.12758 | 0.31352 | 0.48551 | 1.61586 | 0.75416 | 0.57673
499 | 0.12729 | 0.32943 | 0.44192 | 1.59255 | 0.74928 | 0.57693
500 | 0.12684 | 0.34624 | 0.39914 | 1.56384 | 0.744 | 0.57711
501 | 0.12656 | 0.363 | 0.35982 | 1.53099 | 0.73863 | 0.57738
502 | 0.12622 | 0.379 | 0.32438 | 1.49329 | 0.73312 | 0.57739
503 | 0.12596 | 0.39361 | 0.29451 | 1.45559 | 0.72867 | 0.57765
504 | 0.12558 | 0.40691 | 0.26724 | 1.41537 | 0.72465 | 0.5778
505 | 0.12539 | 0.41918 | 0.24325 | 1.37286 | 0.72094 | 0.57826
506 | 0.12504 | 0.43059 | 0.22119 | 1.32803 | 0.71782 | 0.57854
507 | 0.12478 | 0.44086 | 0.20131 | 1.28031 | 0.71548 | 0.57937
508 | 0.12437 | 0.45023 | 0.1826 | 1.22848 | 0.71368 | 0.58022
509 | 0.12413 | 0.45819 | 0.16611 | 1.17578 | 0.71283 | 0.58128
510 | 0.12385 | 0.46498 | 0.15096 | 1.12055 | 0.71308 | 0.58287
511 | 0.12344 | 0.47021 | 0.13793 | 1.06502 | 0.71419 | 0.58481
512 | 0.12314 | 0.47443 | 0.12591 | 1.00662 | 0.71658 | 0.58739
513 | 0.1228 | 0.47761 | 0.1157 | 0.94994 | 0.72004 | 0.59034
514 | 0.1224 | 0.48008 | 0.10695 | 0.8959 | 0.72422 | 0.59374
515 | 0.12228 | 0.48206 | 0.10014 | 0.84727 | 0.72918 | 0.59741
516 | 0.122 | 0.48407 | 0.09426 | 0.80142 | 0.73451 | 0.6013
517 | 0.12179 | 0.48655 | 0.08944 | 0.76033 | 0.7401 | 0.60547
518 | 0.12154 | 0.48979 | 0.08494 | 0.71803 | 0.74662 | 0.61045
519 | 0.12129 | 0.49418 | 0.08124 | 0.68057 | 0.75308 | 0.61567
520 | 0.12105 | 0.49995 | 0.07797 | 0.64472 | 0.7593 | 0.62119
521 | 0.12086 | 0.50775 | 0.07501 | 0.61023 | 0.766 | 0.62712
522 | 0.12059 | 0.51782 | 0.07245 | 0.57774 | 0.77221 | 0.63341
523 | 0.12026 | 0.53037 | 0.07024 | 0.54905 | 0.77786 | 0.63969
524 | 0.11997 | 0.54629 | 0.06829 | 0.52169 | 0.78282 | 0.64653
525 | 0.11952 | 0.56495 | 0.06645 | 0.49737 | 0.78701 | 0.65314
526 | 0.11925 | 0.58613 | 0.06502 | 0.47622 | 0.79024 | 0.66016
527 | 0.11902 | 0.60933 | 0.06382 | 0.45838 | 0.79261 | 0.66681
528 | 0.11879 | 0.63399 | 0.06282 | 0.44281 | 0.79421 | 0.67325
529 | 0.11859 | 0.66036 | 0.06187 | 0.42923 | 0.79524 | 0.67964
530 | 0.1183 | 0.69022 | 0.0609 | 0.41669 | 0.79607 | 0.68671
531 | 0.11827 | 0.72273 | 0.06022 | 0.40553 | 0.79743 | 0.69489
532 | 0.1178 | 0.75742 | 0.05934 | 0.3953 | 0.79883 | 0.70353
533 | 0.11754 | 0.79537 | 0.05885 | 0.38631 | 0.80165 | 0.71384
534 | 0.11727 | 0.83614 | 0.05827 | 0.37815 | 0.80562 | 0.72585
535 | 0.11691 | 0.87856 | 0.0578 | 0.37101 | 0.81115 | 0.73927
536 | 0.11684 | 0.92315 | 0.05766 | 0.3648 | 0.81935 | 0.75543
537 | 0.1166 | 0.96969 | 0.0574 | 0.35899 | 0.82984 | 0.77318
538 | 0.11627 | 1.01313 | 0.05698 | 0.35387 | 0.84274 | 0.79273
539 | 0.11599 | 1.05517 | 0.05715 | 0.35004 | 0.85791 | 0.81327
540 | 0.11566 | 1.09344 | 0.05712 | 0.34665 | 0.87509 | 0.83474
541 | 0.11547 | 1.13076 | 0.05724 | 0.34355 | 0.89465 | 0.85731
542 | 0.11532 | 1.16369 | 0.05766 | 0.3409 | 0.91648 | 0.88119
543 | 0.1155 | 1.19359 | 0.05844 | 0.33923 | 0.94115 | 0.90621
544 | 0.11498 | 1.21976 | 0.05863 | 0.33711 | 0.96777 | 0.93166
545 | 0.11457 | 1.24128 | 0.05905 | 0.33515 | 0.99671 | 0.95779
546 | 0.11429 | 1.25455 | 0.0597 | 0.33368 | 1.0278 | 0.98354
547 | 0.11401 | 1.26469 | 0.06037 | 0.33238 | 1.06021 | 1.00863
548 | 0.11366 | 1.26436 | 0.06114 | 0.33123 | 1.09405 | 1.03279
549 | 0.11343 | 1.25548 | 0.06206 | 0.33026 | 1.12777 | 1.05431
550 | 0.11321 | 1.23967 | 0.06303 | 0.32947 | 1.15993 | 1.07212
551 | 0.11298 | 1.21376 | 0.06397 | 0.32887 | 1.18912 | 1.0864
552 | 0.1128 | 1.18243 | 0.06484 | 0.32834 | 1.21547 | 1.09635
553 | 0.1126 | 1.14257 | 0.06571 | 0.32786 | 1.23859 | 1.10273
554 | 0.11248 | 1.09538 | 0.06673 | 0.3274 | 1.26033 | 1.10622
555 | 0.11223 | 1.04418 | 0.06759 | 0.32699 | 1.27918 | 1.10625
556 | 0.11204 | 0.98606 | 0.06859 | 0.3266 | 1.2948 | 1.10293
557 | 0.11189 | 0.92028 | 0.06961 | 0.32632 | 1.30867 | 1.09607
558 | 0.11172 | 0.85139 | 0.07051 | 0.32607 | 1.31841 | 1.08603
559 | 0.11155 | 0.78105 | 0.07132 | 0.32562 | 1.3241 | 1.07311
560 | 0.11129 | 0.7065 | 0.072 | 0.32494 | 1.32587 | 1.05701
561 | 0.11117 | 0.63553 | 0.07263 | 0.32444 | 1.32446 | 1.03869
562 | 0.11093 | 0.56993 | 0.07294 | 0.32362 | 1.31844 | 1.01886
563 | 0.11072 | 0.50957 | 0.07325 | 0.32272 | 1.30929 | 0.99885
564 | 0.11059 | 0.45492 | 0.07346 | 0.32183 | 1.29673 | 0.97744
565 | 0.11024 | 0.40793 | 0.07328 | 0.32072 | 1.2822 | 0.95648
566 | 0.10989 | 0.36309 | 0.07281 | 0.31928 | 1.26365 | 0.93394
567 | 0.10964 | 0.32046 | 0.07242 | 0.31788 | 1.24175 | 0.90932
568 | 0.10942 | 0.28255 | 0.07184 | 0.31637 | 1.21644 | 0.88388
569 | 0.10896 | 0.24768 | 0.07085 | 0.31441 | 1.18747 | 0.85639
570 | 0.10888 | 0.21582 | 0.07007 | 0.3126 | 1.15467 | 0.82766
571 | 0.1085 | 0.18855 | 0.06902 | 0.31062 | 1.11939 | 0.79759
572 | 0.10817 | 0.16413 | 0.0678 | 0.30836 | 1.08 | 0.76602
573 | 0.10799 | 0.14233 | 0.06651 | 0.30605 | 1.03691 | 0.73239
574 | 0.10785 | 0.12468 | 0.06528 | 0.30389 | 0.99357 | 0.69937
575 | 0.10756 | 0.11008 | 0.06375 | 0.30169 | 0.95076 | 0.66773
576 | 0.10721 | 0.09802 | 0.06227 | 0.29939 | 0.9088 | 0.63714
577 | 0.10681 | 0.08773 | 0.06084 | 0.29736 | 0.86648 | 0.60643
578 | 0.10631 | 0.07862 | 0.05936 | 0.29513 | 0.82268 | 0.57479
579 | 0.10589 | 0.07046 | 0.05761 | 0.2928 | 0.77846 | 0.54315
580 | 0.10587 | 0.06371 | 0.05653 | 0.29129 | 0.73414 | 0.51164
581 | 0.1054 | 0.05763 | 0.05506 | 0.28893 | 0.68931 | 0.47935
582 | 0.1058 | 0.05259 | 0.05406 | 0.2871 | 0.64424 | 0.44762
583 | 0.10562 | 0.04806 | 0.05287 | 0.28515 | 0.60072 | 0.41674
584 | 0.10535 | 0.04421 | 0.05163 | 0.28328 | 0.55944 | 0.38725
585 | 0.10499 | 0.0411 | 0.05051 | 0.28139 | 0.52233 | 0.36077
586 | 0.10556 | 0.03869 | 0.05032 | 0.28004 | 0.48297 | 0.33417
587 | 0.10534 | 0.03661 | 0.04962 | 0.27844 | 0.45267 | 0.31166
588 | 0.1049 | 0.03477 | 0.04878 | 0.27704 | 0.42554 | 0.29228
589 | 0.10427 | 0.0332 | 0.04778 | 0.27564 | 0.40288 | 0.27611
590 | 0.10511 | 0.03225 | 0.0479 | 0.2754 | 0.38024 | 0.25976
591 | 0.10468 | 0.03098 | 0.04731 | 0.27384 | 0.35903 | 0.24431
592 | 0.10465 | 0.03024 | 0.04709 | 0.27331 | 0.34114 | 0.23172
593 | 0.10425 | 0.02939 | 0.04665 | 0.27216 | 0.32457 | 0.21985
594 | 0.10403 | 0.02857 | 0.04587 | 0.27084 | 0.30953 | 0.20906
595 | 0.10394 | 0.02811 | 0.04606 | 0.27052 | 0.29719 | 0.20027
596 | 0.10378 | 0.02749 | 0.04549 | 0.26966 | 0.28537 | 0.19198
597 | 0.10339 | 0.02707 | 0.04529 | 0.26847 | 0.27495 | 0.18444
598 | 0.10318 | 0.02659 | 0.04505 | 0.2679 | 0.26629 | 0.17834
599 | 0.10287 | 0.02637 | 0.04476 | 0.26705 | 0.25911 | 0.17331
600 | 0.10259 | 0.02607 | 0.04467 | 0.26649 | 0.25313 | 0.16901
601 | 0.10257 | 0.02588 | 0.04466 | 0.26592 | 0.24785 | 0.16541
602 | 0.1026 | 0.02581 | 0.04481 | 0.26575 | 0.24345 | 0.16262
603 | 0.10225 | 0.02559 | 0.04449 | 0.26487 | 0.23914 | 0.15934
604 | 0.10194 | 0.02537 | 0.04437 | 0.26419 | 0.23521 | 0.15648
605 | 0.10184 | 0.02526 | 0.04435 | 0.26369 | 0.23186 | 0.15426
606 | 0.10154 | 0.02509 | 0.04418 | 0.26303 | 0.22864 | 0.15211
607 | 0.10125 | 0.02498 | 0.04405 | 0.26234 | 0.22574 | 0.15006
608 | 0.10101 | 0.02485 | 0.04396 | 0.26171 | 0.22318 | 0.14828
609 | 0.10083 | 0.02472 | 0.0438 | 0.26094 | 0.22093 | 0.14672
610 | 0.10058 | 0.02463 | 0.04376 | 0.26029 | 0.21893 | 0.14528
611 | 0.10043 | 0.02453 | 0.04368 | 0.25962 | 0.21718 | 0.14408
612 | 0.10029 | 0.02446 | 0.04361 | 0.25905 | 0.21561 | 0.14293
613 | 0.10009 | 0.02444 | 0.04353 | 0.25849 | 0.21426 | 0.14201
614 | 0.09988 | 0.02438 | 0.04347 | 0.25796 | 0.21294 | 0.14114
615 | 0.09973 | 0.0243 | 0.04346 | 0.25725 | 0.21159 | 0.14025
616 | 0.09962 | 0.02427 | 0.04349 | 0.25676 | 0.21051 | 0.13954
617 | 0.09943 | 0.02421 | 0.04348 | 0.25625 | 0.20944 | 0.13882
618 | 0.09921 | 0.02417 | 0.04338 | 0.25555 | 0.20833 | 0.13807
619 | 0.09906 | 0.02411 | 0.04331 | 0.25486 | 0.20735 | 0.13738
620 | 0.09897 | 0.02415 | 0.04339 | 0.2544 | 0.20661 | 0.13682
621 | 0.09876 | 0.02412 | 0.04336 | 0.25379 | 0.20567 | 0.13628
622 | 0.0986 | 0.02411 | 0.04336 | 0.25322 | 0.20487 | 0.13566
623 | 0.09851 | 0.02411 | 0.04339 | 0.25267 | 0.20414 | 0.1352
624 | 0.09835 | 0.02407 | 0.0433 | 0.25202 | 0.20347 | 0.13473
625 | 0.09812 | 0.02402 | 0.04324 | 0.25136 | 0.20259 | 0.13419
626 | 0.09791 | 0.02393 | 0.04308 | 0.25068 | 0.20183 | 0.13353
627 | 0.09768 | 0.02388 | 0.04298 | 0.25016 | 0.20118 | 0.13307
628 | 0.09749 | 0.0238 | 0.0429 | 0.24948 | 0.20041 | 0.13251
629 | 0.09728 | 0.02379 | 0.04289 | 0.24887 | 0.19973 | 0.1321
630 | 0.09715 | 0.02379 | 0.04294 | 0.24837 | 0.19924 | 0.13177
631 | 0.09702 | 0.02378 | 0.04278 | 0.24771 | 0.19843 | 0.13134
632 | 0.09681 | 0.02376 | 0.04284 | 0.24715 | 0.19778 | 0.13083
633 | 0.09659 | 0.02374 | 0.04279 | 0.24658 | 0.19712 | 0.13038
634 | 0.0965 | 0.02372 | 0.04281 | 0.24599 | 0.19665 | 0.13006
635 | 0.09641 | 0.0237 | 0.04281 | 0.24538 | 0.19607 | 0.12967
636 | 0.0962 | 0.02365 | 0.04278 | 0.24485 | 0.19551 | 0.12934
637 | 0.09601 | 0.02367 | 0.04271 | 0.24442 | 0.19506 | 0.129
638 | 0.09583 | 0.0236 | 0.04258 | 0.24384 | 0.19438 | 0.12854
639 | 0.0957 | 0.02358 | 0.04256 | 0.24336 | 0.19393 | 0.12825
640 | 0.09554 | 0.02356 | 0.04252 | 0.24269 | 0.19345 | 0.12797
641 | 0.09545 | 0.02356 | 0.0425 | 0.24219 | 0.193 | 0.1276
642 | 0.09526 | 0.02356 | 0.04245 | 0.24165 | 0.19252 | 0.12724
643 | 0.0952 | 0.02359 | 0.04259 | 0.24121 | 0.19213 | 0.12699
644 | 0.09507 | 0.02359 | 0.04265 | 0.24073 | 0.19168 | 0.12664
645 | 0.09493 | 0.02357 | 0.04262 | 0.24018 | 0.1912 | 0.12629
646 | 0.09484 | 0.02356 | 0.04264 | 0.23971 | 0.19083 | 0.12601
647 | 0.09458 | 0.02352 | 0.04254 | 0.23915 | 0.19044 | 0.12567
648 | 0.09443 | 0.02347 | 0.0425 | 0.23863 | 0.19001 | 0.1253
649 | 0.09421 | 0.02341 | 0.0425 | 0.23814 | 0.18955 | 0.12498
650 | 0.09405 | 0.02339 | 0.04235 | 0.23768 | 0.18924 | 0.12468
651 | 0.09387 | 0.02336 | 0.0423 | 0.23717 | 0.1888 | 0.12432
652 | 0.0938 | 0.0234 | 0.04232 | 0.23674 | 0.18842 | 0.12411
653 | 0.09372 | 0.02343 | 0.04238 | 0.23628 | 0.1881 | 0.12387
654 | 0.09363 | 0.02342 | 0.04244 | 0.23578 | 0.1877 | 0.12368
655 | 0.09357 | 0.02344 | 0.0425 | 0.2353 | 0.18745 | 0.12342
656 | 0.09344 | 0.02346 | 0.04255 | 0.23486 | 0.18712 | 0.12323
657 | 0.09332 | 0.02348 | 0.04264 | 0.2345 | 0.18673 | 0.12307
658 | 0.09316 | 0.02346 | 0.04267 | 0.23402 | 0.18641 | 0.12284
659 | 0.09309 | 0.02347 | 0.04271 | 0.23352 | 0.18615 | 0.12255
660 | 0.09299 | 0.02347 | 0.04275 | 0.23308 | 0.18582 | 0.12237
661 | 0.09291 | 0.02345 | 0.04275 | 0.23267 | 0.18552 | 0.12211
662 | 0.09269 | 0.02346 | 0.04276 | 0.23222 | 0.1851 | 0.12187
663 | 0.09253 | 0.02344 | 0.04282 | 0.23177 | 0.18472 | 0.12159
664 | 0.0925 | 0.02348 | 0.04289 | 0.2314 | 0.18447 | 0.12149
665 | 0.09241 | 0.02346 | 0.04286 | 0.231 | 0.18408 | 0.12126
666 | 0.09236 | 0.02346 | 0.04289 | 0.23068 | 0.18373 | 0.12099
667 | 0.09214 | 0.02339 | 0.04279 | 0.23014 | 0.18334 | 0.12065
668 | 0.0919 | 0.02338 | 0.04273 | 0.22964 | 0.18298 | 0.12042
669 | 0.09169 | 0.02332 | 0.04265 | 0.22907 | 0.18252 | 0.12014
670 | 0.0915 | 0.02328 | 0.04258 | 0.22854 | 0.18211 | 0.11986
671 | 0.09147 | 0.0233 | 0.04262 | 0.22813 | 0.18188 | 0.11967
672 | 0.09126 | 0.02326 | 0.04256 | 0.22773 | 0.18149 | 0.11941
673 | 0.09112 | 0.02322 | 0.04254 | 0.2272 | 0.18111 | 0.11918
674 | 0.09098 | 0.02326 | 0.04259 | 0.22697 | 0.18083 | 0.11905
675 | 0.091 | 0.02329 | 0.04265 | 0.22654 | 0.18061 | 0.11897
676 | 0.09081 | 0.0233 | 0.04262 | 0.22616 | 0.18028 | 0.11872
677 | 0.09076 | 0.02332 | 0.04264 | 0.22595 | 0.18013 | 0.11863
678 | 0.09068 | 0.02335 | 0.04263 | 0.22558 | 0.17987 | 0.11851
679 | 0.09048 | 0.02328 | 0.0426 | 0.22509 | 0.17945 | 0.11819
680 | 0.0904 | 0.02332 | 0.04263 | 0.22479 | 0.17919 | 0.11801
681 | 0.09028 | 0.02329 | 0.04261 | 0.22431 | 0.17886 | 0.1179
682 | 0.09011 | 0.02327 | 0.04261 | 0.22376 | 0.17842 | 0.11768
683 | 0.09003 | 0.02327 | 0.04268 | 0.22347 | 0.17813 | 0.11749
684 | 0.08995 | 0.02328 | 0.04272 | 0.22312 | 0.17785 | 0.11731
685 | 0.08985 | 0.02328 | 0.04277 | 0.22278 | 0.17758 | 0.11714
686 | 0.08969 | 0.02327 | 0.04272 | 0.22244 | 0.1772 | 0.11696
687 | 0.08965 | 0.02326 | 0.04278 | 0.22209 | 0.17695 | 0.11685
688 | 0.0895 | 0.02326 | 0.04272 | 0.22172 | 0.17652 | 0.11662
689 | 0.08937 | 0.02322 | 0.04266 | 0.2214 | 0.17608 | 0.1163
690 | 0.08921 | 0.02322 | 0.04268 | 0.22109 | 0.17582 | 0.11614
691 | 0.08905 | 0.02314 | 0.04258 | 0.22064 | 0.17538 | 0.11589
692 | 0.08896 | 0.02314 | 0.04257 | 0.22034 | 0.17499 | 0.11566
693 | 0.08887 | 0.02317 | 0.04256 | 0.22006 | 0.17459 | 0.11546
694 | 0.08876 | 0.02318 | 0.04255 | 0.21977 | 0.17424 | 0.11534
695 | 0.08858 | 0.02317 | 0.04253 | 0.21932 | 0.17395 | 0.11511
696 | 0.08852 | 0.02318 | 0.04251 | 0.21906 | 0.17362 | 0.1149
697 | 0.08852 | 0.02321 | 0.0426 | 0.2189 | 0.17327 | 0.11486
698 | 0.08852 | 0.02326 | 0.04268 | 0.21866 | 0.17303 | 0.11474
699 | 0.08847 | 0.02329 | 0.04276 | 0.21837 | 0.17282 | 0.11464
700 | 0.08845 | 0.0233 | 0.04284 | 0.21818 | 0.17258 | 0.11449
701 | 0.08833 | 0.0233 | 0.04284 | 0.21792 | 0.17218 | 0.11435
702 | 0.08821 | 0.0233 | 0.04284 | 0.21759 | 0.17189 | 0.11426
703 | 0.08815 | 0.02331 | 0.04286 | 0.21725 | 0.17155 | 0.11407
704 | 0.08807 | 0.02332 | 0.04286 | 0.21697 | 0.17125 | 0.1139
705 | 0.088 | 0.02332 | 0.04288 | 0.21663 | 0.17096 | 0.11367
706 | 0.08793 | 0.02335 | 0.04297 | 0.21635 | 0.17074 | 0.1136
707 | 0.08784 | 0.02335 | 0.04297 | 0.21602 | 0.1705 | 0.1134
708 | 0.08784 | 0.02341 | 0.04303 | 0.2158 | 0.17026 | 0.11327
709 | 0.08781 | 0.02344 | 0.04305 | 0.21547 | 0.1699 | 0.1131
710 | 0.08781 | 0.02347 | 0.04312 | 0.21522 | 0.16965 | 0.11299
711 | 0.08779 | 0.02352 | 0.04318 | 0.21491 | 0.16939 | 0.11289
712 | 0.08777 | 0.02356 | 0.04323 | 0.21465 | 0.16911 | 0.11281
713 | 0.0878 | 0.02362 | 0.04329 | 0.21442 | 0.16898 | 0.11278
714 | 0.08778 | 0.02369 | 0.0434 | 0.21419 | 0.16873 | 0.11273
715 | 0.08779 | 0.02371 | 0.04349 | 0.21395 | 0.16847 | 0.11268
716 | 0.08791 | 0.02381 | 0.04367 | 0.21379 | 0.16842 | 0.11273
717 | 0.08807 | 0.02394 | 0.04391 | 0.21362 | 0.16834 | 0.11281
718 | 0.08816 | 0.02405 | 0.04413 | 0.2135 | 0.16829 | 0.11291
719 | 0.08832 | 0.02414 | 0.04431 | 0.21325 | 0.16815 | 0.11299
720 | 0.08835 | 0.02424 | 0.04447 | 0.21309 | 0.168 | 0.11299
721 | 0.08845 | 0.02434 | 0.04464 | 0.2129 | 0.1678 | 0.11299
722 | 0.08854 | 0.02444 | 0.04479 | 0.21276 | 0.1678 | 0.113
723 | 0.08865 | 0.02451 | 0.045 | 0.21259 | 0.16767 | 0.11305
724 | 0.08879 | 0.02462 | 0.04523 | 0.21253 | 0.16763 | 0.11317
725 | 0.08888 | 0.02473 | 0.04547 | 0.21234 | 0.1676 | 0.11319
726 | 0.08899 | 0.02482 | 0.04564 | 0.21217 | 0.16746 | 0.11322
727 | 0.08917 | 0.02497 | 0.04592 | 0.21208 | 0.16735 | 0.11339
728 | 0.08949 | 0.02519 | 0.04627 | 0.21209 | 0.16731 | 0.11361
729 | 0.08973 | 0.02536 | 0.04667 | 0.21205 | 0.1674 | 0.11379
730 | 0.09018 | 0.02557 | 0.04715 | 0.21224 | 0.16758 | 0.1141
731 | 0.09058 | 0.02582 | 0.04763 | 0.21235 | 0.16777 | 0.11445
732 | 0.09089 | 0.02601 | 0.0481 | 0.21244 | 0.16799 | 0.11465
733 | 0.09122 | 0.02623 | 0.04856 | 0.21254 | 0.16814 | 0.11495
734 | 0.09152 | 0.02643 | 0.04896 | 0.21259 | 0.16823 | 0.11517
735 | 0.09179 | 0.02661 | 0.04937 | 0.21256 | 0.16833 | 0.11541
736 | 0.09207 | 0.02679 | 0.04986 | 0.21262 | 0.1684 | 0.11567
737 | 0.09222 | 0.02694 | 0.0503 | 0.21269 | 0.16846 | 0.11583
738 | 0.09227 | 0.027 | 0.05048 | 0.21259 | 0.16835 | 0.11585
739 | 0.09232 | 0.02708 | 0.05076 | 0.21235 | 0.16826 | 0.11595
740 | 0.09236 | 0.02713 | 0.05092 | 0.21214 | 0.16812 | 0.11593
741 | 0.09236 | 0.02715 | 0.05111 | 0.21207 | 0.16786 | 0.11586
742 | 0.09234 | 0.02716 | 0.05121 | 0.21186 | 0.1678 | 0.11582
743 | 0.09228 | 0.02717 | 0.05132 | 0.21149 | 0.16761 | 0.11566
744 | 0.0922 | 0.02715 | 0.05138 | 0.21122 | 0.1674 | 0.11553
745 | 0.0921 | 0.02711 | 0.05148 | 0.21085 | 0.16709 | 0.11531
746 | 0.09191 | 0.0271 | 0.05152 | 0.21049 | 0.16687 | 0.11513
747 | 0.09178 | 0.02708 | 0.0516 | 0.21017 | 0.16662 | 0.11501
748 | 0.09173 | 0.02708 | 0.05159 | 0.2099 | 0.16637 | 0.11487
749 | 0.09157 | 0.02705 | 0.05159 | 0.20946 | 0.16598 | 0.1146
750 | 0.09141 | 0.02702 | 0.05151 | 0.20904 | 0.16571 | 0.11435
751 | 0.09128 | 0.027 | 0.05153 | 0.20876 | 0.16544 | 0.11419
752 | 0.09121 | 0.02697 | 0.0515 | 0.20841 | 0.16511 | 0.11396
753 | 0.09109 | 0.02693 | 0.05153 | 0.20805 | 0.16484 | 0.11377
754 | 0.091 | 0.02694 | 0.05156 | 0.20785 | 0.16461 | 0.11362
755 | 0.09085 | 0.02691 | 0.05164 | 0.20758 | 0.16446 | 0.11354
756 | 0.09069 | 0.02688 | 0.05168 | 0.20714 | 0.16418 | 0.11331
757 | 0.0906 | 0.02685 | 0.05173 | 0.20675 | 0.16399 | 0.11317
758 | 0.09055 | 0.02685 | 0.05173 | 0.20645 | 0.1638 | 0.11313
759 | 0.09042 | 0.02684 | 0.05176 | 0.20616 | 0.16361 | 0.11279
760 | 0.09036 | 0.02685 | 0.05187 | 0.20576 | 0.16339 | 0.11267
761 | 0.09022 | 0.02684 | 0.05185 | 0.20547 | 0.16314 | 0.11254
762 | 0.09013 | 0.0268 | 0.05177 | 0.20517 | 0.16278 | 0.11237
763 | 0.08999 | 0.02677 | 0.05174 | 0.2048 | 0.16258 | 0.11221
764 | 0.08987 | 0.02676 | 0.05166 | 0.20451 | 0.16222 | 0.11212
765 | 0.08975 | 0.02669 | 0.05152 | 0.20421 | 0.16198 | 0.11202
766 | 0.08954 | 0.02665 | 0.05131 | 0.20381 | 0.16168 | 0.11171
767 | 0.08943 | 0.02664 | 0.05119 | 0.20348 | 0.1614 | 0.11154
768 | 0.08922 | 0.02655 | 0.05098 | 0.20317 | 0.16099 | 0.11128
769 | 0.08902 | 0.02646 | 0.05079 | 0.2028 | 0.16071 | 0.11097
770 | 0.08877 | 0.02641 | 0.05063 | 0.20241 | 0.16037 | 0.11074
771 | 0.08867 | 0.02636 | 0.05042 | 0.20208 | 0.16008 | 0.1106
772 | 0.08846 | 0.02635 | 0.05026 | 0.20178 | 0.15972 | 0.11038
773 | 0.08831 | 0.0263 | 0.05014 | 0.20141 | 0.15942 | 0.11019
774 | 0.08818 | 0.0263 | 0.05003 | 0.20101 | 0.15919 | 0.10998
775 | 0.08798 | 0.02625 | 0.04988 | 0.20063 | 0.15889 | 0.10976
776 | 0.08783 | 0.02621 | 0.04978 | 0.20019 | 0.15856 | 0.10955
777 | 0.08772 | 0.02619 | 0.04973 | 0.19983 | 0.15829 | 0.10942
778 | 0.08763 | 0.02617 | 0.04962 | 0.19958 | 0.15797 | 0.10927
779 | 0.08751 | 0.02615 | 0.04945 | 0.19929 | 0.15759 | 0.10905
780 | 0.08731 | 0.02609 | 0.04919 | 0.19891 | 0.15723 | 0.10878
781 | 0.08705 | 0.026 | 0.04896 | 0.19844 | 0.15693 | 0.10851
782 | 0.08682 | 0.02592 | 0.04875 | 0.19804 | 0.15664 | 0.10826
783 | 0.0866 | 0.02583 | 0.04855 | 0.19757 | 0.15633 | 0.10799
784 | 0.08648 | 0.02579 | 0.0484 | 0.19728 | 0.156 | 0.1077
785 | 0.08622 | 0.02571 | 0.04825 | 0.19688 | 0.1555 | 0.10737
786 | 0.08604 | 0.02565 | 0.04804 | 0.19643 | 0.15517 | 0.10709
787 | 0.08581 | 0.02559 | 0.04789 | 0.19599 | 0.15488 | 0.10681
788 | 0.08557 | 0.02554 | 0.04778 | 0.19564 | 0.15459 | 0.10649
789 | 0.08544 | 0.02547 | 0.04775 | 0.19514 | 0.15426 | 0.10621
790 | 0.08524 | 0.02542 | 0.04759 | 0.19465 | 0.15389 | 0.10587
791 | 0.08503 | 0.02534 | 0.0474 | 0.19423 | 0.15355 | 0.10556
792 | 0.08485 | 0.02525 | 0.04713 | 0.19382 | 0.15312 | 0.10523
793 | 0.08468 | 0.02521 | 0.04693 | 0.19343 | 0.15291 | 0.10498
794 | 0.08437 | 0.0251 | 0.04667 | 0.19288 | 0.15259 | 0.10455
795 | 0.08424 | 0.02506 | 0.04664 | 0.19268 | 0.15233 | 0.10428
796 | 0.08402 | 0.02501 | 0.04657 | 0.19237 | 0.15214 | 0.10403
797 | 0.08386 | 0.02494 | 0.04648 | 0.19211 | 0.15182 | 0.1038
798 | 0.08368 | 0.02484 | 0.04632 | 0.19164 | 0.1515 | 0.10353
799 | 0.08346 | 0.02481 | 0.04614 | 0.19133 | 0.15114 | 0.10331
800 | 0.08323 | 0.02473 | 0.04587 | 0.19099 | 0.15071 | 0.10302

## Fig2f
| Time（min) | Abs(a.u.) | Abs(a.u.) | Abs(a.u.)
DPBF+hmSi-CREKA-RB-PFH | 0 | 1.6865 | 1.2758 | 1.7793 | hmSi-CREKA-RB-PFH+DPBF
| 5 | 1.6752 | 1.2695 | 1.7652
| 10 | 1.6877 | 1.284 | 1.7559 |  |  |  | US+DPBF | hmSi-CREKA-RB-PFH+DPBF | US+hmSi-CREKA-PFH+DPBF | US+hmSi-CREKA-RB-PFH+DPBF
| 15 | 1.6768 | 1.2583 | 1.7683 |  | 0MIN | Replicate 1 | 100% | 100% | 100% | 100%
| 20 | 1.6705 | 1.2729 | 1.7549 |  |  | Replicate 2 | 100% | 100% | 100% | 100%
[7 empty] | Replicate 3 | 100% | 100% | 100% | 100%
US+hmSi-CREKA-RB-PFH+DPBF | 0 | 1.8219 | 1.4022 | 2.0389 | US+hmSi-CREKA-RB-PFH+DPBF | 5MIN | Replicate 1 | 102.1% | 99.33% | 99.39% | 72.85%
| 5 | 1.3272 | 0.9927 | 1.7334 |  |  | Replicate 2 | 103% | 99.51% | 99.71% | 70.8%
| 10 | 1.0064 | 0.7794 | 1.2226 |  |  | Replicate 3 | 101.5% | 99.21% | 99.89% | 85.02%
| 15 | 0.8346 | 0.4428 | 0.8492 |  | 10MIN | Replicate 1 | 100.1% | 100.1% | 100.1% | 55.24%
| 20 | 0.4381 | 0.22 | 0.4988 |  |  | Replicate 2 | 102.1% | 100.6% | 98.54% | 55.58%
[7 empty] | Replicate 3 | 98.3% | 98.68% | 100.1% | 59.96%
US+hmSi-CREKA-PFH+DPBF | 0 | 1.628 | 1.8758 | 1.9835 | US+hmSi-CREKA-PFH+DPBF | 15MIN | Replicate 1 | 98.82% | 99.42% | 100.3% | 45.81%
| 5 | 1.618 | 1.8703 | 1.9814 |  |  | Replicate 2 | 106.4% | 98.63% | 97.93% | 31.58%
| 10 | 1.6304 | 1.8484 | 1.9851 |  |  | Replicate 3 | 91.86% | 99.38% | 99.58% | 41.65%
| 15 | 1.6324 | 1.8369 | 1.9751 |  | 20MIN | Replicate 1 | 98.7% | 99.05% | 100.4% | 24.05%
| 20 | 1.6343 | 1.8277 | 1.977 |  |  | Replicate 2 | 97.47% | 99.77% | 97.44% | 15.69%
[7 empty] | Replicate 3 | 99.49% | 98.63% | 99.67% | 24.46%
US+DPBF | 0 | 2.1351 | 1.875 | 2.174 | US+DPBF
| 5 | 2.1806 | 1.9304 | 2.207
| 10 | 2.1383 | 1.9148 | 2.137
| 15 | 2.1099 | 1.9948 | 1.997
| 20 | 2.1073 | 1.8276 | 2.163 |  |  |  | US+DPBF | hmSi-CREKA-RB-PFH+DPBF | US+hmSi-CREKA-PFH+DPBF | US+hmSi-CREKA-RB-PFH+DPBF
[6 empty] | 0MIN | Mean | 100% | 100% | 100% | 100%
[7 empty] | SEM | 0 | 0 | 0 | 0
[7 empty] | Count | 3 | 3 | 3 | 3
[6 empty] | 5MIN | Mean | 102.2% | 99.35% | 99.66% | 76.22%
[7 empty] | SEM | 0.004162288 | 0.000866746 | 0.001484381 | 0.04438
[7 empty] | Count | 3 | 3 | 3 | 3
[6 empty] | 10MIN | Mean | 100.2% | 99.8% | 99.59% | 56.93%
[7 empty] | SEM | 0.01104251 | 0.005812666 | 0.005252712 | 0.01520648
[7 empty] | Count | 3 | 3 | 3 | 3
[6 empty] | 15MIN | Mean | 99.02% | 99.14% | 99.26% | 39.68%
[7 empty] | SEM | 0.04195965 | 0.002586324 | 0.006951954 | 0.04224456
[7 empty] | Count | 3 | 3 | 3 | 3
[6 empty] | 20MIN | Mean | 98.55% | 99.15% | 99.17% | 21.4%
[7 empty] | SEM | 0.005880878 | 0.003339827 | 0.008888989 | 0.02857753
[7 empty] | Count | 3 | 3 | 3 | 3

## Fig2g
| SOSG+US |  |  | hmSi-CREKA-PFH+SOSG |  |  | hmSi-CREKA-PFH+SOSG+US |  |  | hmSi-CREKA-RB-PFH+SOSG+US
| Replicate 1 | Replicate 2 | Replicate 3 | Replicate 1 | Replicate 2 | Replicate 3 | Replicate 1 | Replicate 2 | Replicate 3 | Replicate 1 | Replicate 2 | Replicate 3
0 | 1 | 1 | 1 | 1 | 1 | 1 | 1 | 1 | 1 | 1 | 1 | 1
5 | 0.984109 | 0.993229 | 1.002064 | 0.981756 | 0.973486 | 1.013792 | 1.030034 | 1.027251 | 0.988466 | 1.362659 | 1.339748 | 1.361278
10 | 0.990054 | 1.009296 | 1.003211 | 0.987091 | 0.98476 | 1.006334 | 1.062799 | 1.056026 | 1.029 | 1.638685 | 1.647568 | 1.626525
15 | 1.002858 | 1.014691 | 1.014563 | 1.010882 | 0.970564 | 1.023907 | 1.088737 | 1.081077 | 1.056517 | 1.835637 | 1.819103 | 1.844568
20 | 0.993598 | 1.003902 | 1.011925 | 0.990718 | 0.963674 | 1.050981 | 1.080546 | 1.070244 | 1.048113 | 1.899391 | 1.877887 | 1.851228
|  |  | SOSG+US | hmSi-CREKA-PFH+SOSG | hmSi-CREKA-PFH+SOSG+US | hmSi-CREKA-RB-PFH+SOSG+US
| 0 | Mean | 1 | 1 | 1 | 1
|  | SEM | 0 | 0 | 0 | 0
|  | Count | 3 | 3 | 3 | 3
| 5 | Mean | 0.993134 | 0.9923497 | 0.9857687 | 0.989678
|  | SEM | 0.00518338 | 0.005878878 | 0.008490223 | 0.01229108
|  | Count | 3 | 3 | 3 | 3
| 10 | Mean | 1.000854 | 0.999866 | 0.9916873 | 0.9927283
|  | SEM | 0.005678363 | 0.006624633 | 0.005800993 | 0.006836032
|  | Count | 3 | 3 | 3 | 3
| 15 | Mean | 1.010704 | 1.013379 | 0.9986697 | 1.001784
|  | SEM | 0.003923174 | 0.00124888 | 0.01409295 | 0.01605661
|  | Count | 3 | 3 | 3 | 3
| 20 | Mean | 1.003142 | 1.002182 | 0.9887723 | 1.001791
|  | SEM | 0.0139628 | 0.02580431 | 0.03508376 | 0.00866437
|  | Count | 3 | 3 | 3 | 3

## Fig3b
| Control | US | US+hmSi-CREKA-RB | US+hmSi-CREKA-RB-PFH
Sample1 | 196.0784 | 120.915 | 49.01961 | 19.60784
Sample2 | 235.2941 | 232.0261 | 147.0588 | 35.94771
Sample3 | 140.5229 | 107.8431 | 29.41176 | 6.535948
Sample4 | 98.66393 | 84.27544 | 16.44399 | 6.166495
| Control | US | US+hmSi-CREKA-RB | US+hmSi-CREKA-RB-PFH
Mean | 167.6398 | 136.2649 | 60.48355 | 17.0645
SEM | 30.10933 | 32.8082 | 29.62493 | 7.027691
Count | 4 | 4 | 4 | 4
Significance (p-value) vs Control |  | 0.428 | 0.016 | 0.002
Significance (p-value) vs US |  |  | 0.07 | 0.009
Significance (p-value) vs US+hmSi-CREKA-RB |  |  |  | 0.277

## Fig3d
| Control | US | US+hmSi-CREKA-RB | US+hmSi-CREKA-RB-PFH
Replicate 1 | 20.08% | 2.736% | 0.6798% | 0.4711%
Replicate 2 | 3.295% | 5.708% | 0.8804% | 0.1368%
Replicate 3 | 7.12% | 3.768% | 0.6327% | 0.2566%
| Control | US | US+hmSi-CREKA-RB | US+hmSi-CREKA-RB-PFH
Mean | 10.16% | 4.07% | 0.731% | 0.2881%
SEM | 0.05077797 | 0.008711699 | 0.0007591731 | 0.0009776571
Count | 3 | 3 | 3 | 3
Significance (p-value) vs Control |  | 0.571 | 0.07 | 0.005
Significance (p-value) vs US |  |  | 0.213 | 0.024
Significance (p-value) vs US+hmSi-CREKA-RB |  |  |  | 0.308

## Fig3f
| Control | US | US+hmSi-CREKA-RB | US+hmSi-CREKA-RB-PFH
Animal1 | 323.5294 | 166.6667 | 81.69935 | 45.75163
Animal2 | 254.902 | 114.3791 | 163.3987 | 13.0719
Animal3 | 169.9346 | 58.82353 | 29.41176 | 0
Animal4 | 290.8497 | 81.69935 | 68.62745 | 0
Animal5 | 185.1852 | 196.2963 | 66.66667 | 18.51852
Animal6 | 403.7037 | 222.2222 | 77.77778 | 7.407407
Animal7 | 366.6667 | 407.4074 | 88.88889 | 0
| Control | US | US+hmSi-CREKA-RB | US+hmSi-CREKA-RB-PFH
Mean | 285 | 178.2 | 82.35 | 12.11
SEM | 33.23 | 44.34 | 15.33 | 6.241
Count | 7 | 7 | 7 | 7
Significance (p-value) vs Control |  | 0.393 | 0.003 | 0.001
Significance (p-value) vs US |  |  | 0.386 | 0.055
Significance (p-value) vs US+hmSi-CREKA-RB |  |  |  | 0.017

## Fig4b
| Control | US | US+hmSi-CREKA-RB | US+hmSi-CREKA-RB-PFH
Sample1 | 7.76% | 3.726% | 0.3756% | 0.159%
Sample2 | 6.748% | 5.646% | 0.508% | 0.2314%
Sample3 | 7.817% | 5.794% | 0.3639% | 0.2542%
Sample4 | 9.737% | 3.733% | 0.2476% | 0.1736%
Sample5 | 7.452% | 2.178% | 0.2739% | 0.2103%
| Control | US | US+hmSi-CREKA-RB | US+hmSi-CREKA-RB-PFH
Mean | 7.903% | 4.216% | 0.3538% | 0.2057%
SEM | 0.4968 | 0.6764 | 0.04632 | 0.0172
Count | 5 | 5 | 5 | 5
Significance (p-value) vs Control |  | 0.017 | 0.001 | 0.001
Significance (p-value) vs US |  |  | 0.027 | 0.024
Significance (p-value) vs US+hmSi-CREKA-RB |  |  |  | 0.158

## Fig4f
| Control | US | US+hmSi-CREKA-RB | US+hmSi-CREKA-RB-PFH
Replicate 1 | 9.56 | 2.12 | 2.57 | 0.04
Replicate 2 | 11.14 | 2.88 | 0.2 | 0.02
Replicate 3 | 14.31 | 6.2 | 0.16 | 0
Replicate 4 | 19.01 | 6.8 | 0.07 | 0
Replicate 5 | 7.07 | 6.34 | 0.09 | 0.01
| Control | US | US+hmSi-CREKA-RB | US+hmSi-CREKA-RB-PFH
Mean | 12.218 | 4.868 | 0.618 | 0.014
SEM | 2.064421 | 0.979216 | 0.4885632 | 0.007483315
Count | 5 | 5 | 5 | 5
Significance (p-value) vs Control |  | 0.111 | 0.024 | 0.024
Significance (p-value) vs US |  |  | 0.05 | 0.045
Significance (p-value) vs US+hmSi-CREKA-RB |  |  |  | 0.865

## Fig4h
| Control | US | US+hmSi-CREKA-RB | US+hmSi-CREKA-RB-PFH
Animal1 | 2.027% | 0.4812% | 0.0741% | 0.493%
Animal2 | 2.509% | 0.8807% | 1.762% | 0.4373%
Animal3 | 2.113% | 2.908% | 0.4693% | 0.0143%
Animal4 | 2.166% | 1.829% | 0% | 0%
Animal5 | 2.032% | 3.664% | 0% | 0%
Animal6 | 1.758% | 2.499% | 0% | 0%
Animal7 | 2.474% | 1.631% | 0% | 0%
| Control | US | US+hmSi-CREKA-RB | US+hmSi-CREKA-RB-PFH
Mean | 2.154% | 1.985% | 0.3293% | 0.1349%
SEM | 0.0009969304 | 0.004244562 | 0.002474067 | 0.0008549823
Count | 7 | 7 | 7 | 7
Significance (p-value) vs Control |  | 0.999 | 0.001 | <0.001
Significance (p-value) vs US |  |  | 0.044 | 0.026
Significance (p-value) vs US+hmSi-CREKA-RB |  |  |  | 0.98

## Fig5b
| Control | US | US+hmSi-CREKA-RB | US+hmSi-CREKA-RB-PFH
Sample1 | 9.74 | 17.14 | 18.05 | 31.4
Sample2 | 10.26 | 17.79 | 22.44 | 27.05
Sample3 | 15.49 | 23.01 | 30.85 | 49.11
Sample4 | 10.5 | 18.83 | 27.98 | 34.89
Sample5 | 8.17 | 11.88 | 25.9 | 27.42
| Control | US | US+hmSi-CREKA-RB | US+hmSi-CREKA-RB-PFH
Mean | 10.832 | 17.73 | 25.044 | 33.974
SEM | 1.233148 | 1.784133 | 2.222153 | 4.046355
Count | 5 | 5 | 5 | 5
Significance (p-value) vs Control |  | 0.074 | 0.001 | <0.001
Significance (p-value) vs US |  |  | 0.06 | <0.001
Significance (p-value) vs US+hmSi-CREKA-RB |  |  |  | 0.025

## Fig5d
| control |  |  | US |  |  | US+hmSi-CREKA-RB |  |  | US+hmSi-CREKA-RB-PFH
| Replicate 1 | Replicate 2 | Replicate 3 | Replicate 1 | Replicate 2 | Replicate 3 | Replicate 1 | Replicate 2 | Replicate 3 | Replicate 1 | Replicate 2 | Replicate 3
0 | 0.1 | 0.103 | 0.097 | 0.3 | 0.2108 | 0.2175 | 0.1641 | 0.3315 | 0.308 | 0.6823 | 0.3887 | 0.3306
5 | 0.0881 | 0.1519 | 0.12 | 0.2682 | 0.5395 | 0.4215 | 0.5881 | 0.547 | 0.5691 | 0.7789 | 0.5071 | 1.0522
10 | 0.1194 | 0.1794 | 0.167 | 0.5955 | 0.5034 | 0.7945 | 0.9255 | 0.8294 | 1.1945 | 1.0745 | 1.1759 | 1.3007
15 | 0.1503 | 0.1999 | 0.1656 | 1.1995 | 0.9973 | 1.198 | 1.2805 | 1.3857 | 1.6129 | 1.2161 | 1.6023 | 1.75
20 | 0.2097 | 0.2221 | 0.2147 | 1.4769 | 1.5782 | 1.6392 | 1.6165 | 1.331 | 2.0568 | 1.8071 | 1.8587 | 1.9313
25 | 0.3002 | 0.2328 | 0.2814 | 1.7178 | 1.5226 | 1.8369 | 1.5053 | 1.7116 | 2.0296 | 2.0906 | 2.0967 | 2.4289
30 | 0.3996 | 0.2623 | 0.3037 | 1.6829 | 1.5296 | 2.0225 | 1.9545 | 2.1336 | 2.3031 | 2.4528 | 1.9912 | 2.6337
|  |  |  | Control | US | US+hmSi-CREKA-RB | US+hmSi-CREKA-RB-PFH
|  | 0 | Mean | 0.1 | 0.2427667 | 0.2678667 | 0.4672
|  |  | SEM | 0.001732051 | 0.02868195 | 0.05232496 | 0.1088499
|  |  | Count | 3 | 3 | 3 | 3
|  | 5 | Mean | 0.12 | 0.4097333 | 0.5680667 | 0.7794
|  |  | SEM | 0.01841747 | 0.07853824 | 0.01187579 | 0.157357
|  |  | Count | 3 | 3 | 3 | 3
|  | 10 | Mean | 0.1552667 | 0.6311333 | 0.9831333 | 1.1837
|  |  | SEM | 0.01828709 | 0.08590131 | 0.1092638 | 0.06541468
|  |  | Count | 3 | 3 | 3 | 3
|  | 15 | Mean | 0.1719333 | 1.1316 | 1.426367 | 1.5228
|  |  | SEM | 0.01466428 | 0.0671514 | 0.09808631 | 0.1591671
|  |  | Count | 3 | 3 | 3 | 3
|  | 20 | Mean | 0.2155 | 1.564767 | 1.6681 | 1.8657
|  |  | SEM | 0.003601851 | 0.04733097 | 0.2111029 | 0.03602388
|  |  | Count | 3 | 3 | 3 | 3
|  | 25 | Mean | 0.2714667 | 1.692433 | 1.748833 | 2.2054
|  |  | SEM | 0.02008062 | 0.09161281 | 0.152493 | 0.1117639
|  |  | Count | 3 | 3 | 3 | 3
|  | 30 | Mean | 0.3218667 | 1.745 | 2.1304 | 2.359233
|  |  | SEM | 0.04066261 | 0.1456364 | 0.1006449 | 0.191283
|  |  | Count | 3 | 3 | 3 | 3

## Fig5e
Intensity(%)
Size(nm) | US + hmSi-CREKA-RB-PFH | US + hmSi-CREKA-RB | US | Control
105.7 | 0 | 0 | 0 | 0
122.4 | 0 | 0 | 0 | 0
141.8 | 0 | 0 | 0.2 | 0
164.2 | 0 | 0 | 0.6 | 0
190.1 | 0 | 0 | 1.2 | 0.8
220.2 | 0.2 | 0 | 2.2 | 6
255 | 1.8 | 1.2 | 3.6 | 13.3
295.3 | 2.9 | 4.9 | 5.6 | 19.4
342 | 2.7 | 9.7 | 7.9 | 21.5
396.1 | 1.4 | 14 | 10.3 | 18.9
458.7 | 0.3 | 16.4 | 12.3 | 12.8
531.2 | 0 | 16.3 | 13.3 | 5.9
615.1 | 0 | 14 | 13 | 1.2
712.4 | 0.5 | 10.3 | 11.4 | 0
825 | 2.7 | 6.1 | 8.6 | 0
955.4 | 6.5 | 2.7 | 5.4 | 0
1106 | 10.8 | 0.6 | 2.4 | 0
1281 | 14.3 | 0 | 0.6 | 0
1484 | 15.9 | 0 | 0 | 0
1718 | 15.1 | 0 | 0 | 0
1990 | 12.2 | 0 | 0 | 0
2305 | 8 | 0 | 0 | 0
2669 | 3.8 | 0 | 0 | 0
3091 | 1 | 0 | 0 | 0
3580 | 0 | 0 | 0 | 0
4145 | 0 | 0 | 0 | 0
4801 | 0 | 1 | 0 | 0
5560 | 0 | 3 | 1.3 | 0
6439 | 0 | 0 | 0 | 0
7458 | 0 | 0 | 0 | 0
8635 | 0 | 0 | 0 | 0

## Fig5g
|  | Control | US | US+hmSi-CREKA-RB | US+hmSi-CREKA-RB-PFH
5min | Replicate 1 | 565409 | 469539 | 380963 | 268186
| Replicate 2 | 541886 | 407809 | 325558 | 268921
| Replicate 3 | 577057 | 430950 | 322885 | 287287
| Replicate 4 | 513557 | 403358 | 398957 | 388665
| Replicate 5 | 574493 | 471126 | 325558 | 252722
10min | Replicate 1 | 542868 | 384413 | 157009 | 14186
| Replicate 2 | 540929 | 337704 | 68273 | 22039
| Replicate 3 | 571075 | 426108 | 112978 | 23296
| Replicate 4 | 507946 | 397727 | 61045 | 20148
| Replicate 5 | 513718 | 372740 | 143866 | 11554
|  | Control | US | US+hmSi-CREKA-RB | US+hmSi-CREKA-RB-PFH
| Mean | 554480.4 | 436556.4 | 350784.2 | 293156.2
| SEM | 11964.5 | 14565.18 | 16251.87 | 24497.1
| Count | 5 | 5 | 5 | 5
| Significance (p-value) vs Control |  | <0.001 | <0.001 | <0.001
| Significance (p-value) vs US |  |  | 0.003 | <0.001
| Significance (p-value) vs US+hmSi-CREKA-RB |  |  |  | 0.033

## Fig6d
| Control | US | US+hmSi-CREKA-RB | US+hmSi-CREKA-RB-PFH
Animal1 | 0 | 29.96 | 61.25 | 73
Animal2 | 18.0262 | 26.64 | 35.45 | 88.8
Animal3 | 19.1087 | 26.75 | 22.2 | 100
Animal4 | 12.83 | 12.84 | 19.45 | 100
Animal5 | 21.37 | 26.67 | 43.45 | 89.49
Animal6 | 0 | 27.6 | 43.6 | 98.1
Animal7 | 0 | 22.07 | 23.75 | 81.19
Animal8 | 19.76 | 28.19 | 36.12 | 99.73
| Control | US | US+hmSi-CREKA-RB | US+hmSi-CREKA-RB-PFH
Mean | 11.3868625 | 25.09 | 35.65875 | 91.28875
SEM | 3.444832 | 1.920121 | 4.936409 | 3.573994
Count | 8 | 8 | 8 | 8
Significance (p-value) vs Control |  | 0.012 | <0.001 | <0.001
Significance (p-value) vs US |  |  | 0.049 | <0.001
Significance (p-value) vs US+hmSi-CREKA-RB |  |  |  | <0.001

## Fig6e
| Control | US | US+hmSi-CREKA-RB | US+hmSi-CREKA-RB-PFH
Animal1 | 235.38 | 213.53 | 606.36 | 306.97
Animal2 | 208.1 | 155.46 | 223.41 | 680.64
Animal3 | 106.34 | 149.72 | 470.97 | 533.14
Animal4 | 90.83 | 265.02 | 366.06 | 364.58
Animal5 | 220.906 | 234.933 | 435.489 | 519.757
Animal6 | 191.454 | 231.209 | 294.76 | 591.248
Animal7 | 274.986 | 225.374 | 325.445 | 445.978
Animal8 | 191.239 | 334.882 | 278.311 | 548.774
| Control | US | US+hmSi-CREKA-RB | US+hmSi-CREKA-RB-PFH
Mean | 189.904375 | 226.266 | 375.100625 | 498.885875
SEM | 22.12062 | 20.88858 | 43.85424 | 42.95598
Count | 8 | 8 | 8 | 8
Significance (p-value) vs Control |  | 0.459 | 0.001 | <0.001
Significance (p-value) vs US |  |  | 0.005 | <0.001
Significance (p-value) vs US+hmSi-CREKA-RB |  |  |  | 0.016

## Fig6i
| Control | US | US+hmSi-CREKA-RB | US+hmSi-CREKA-RB-PFH
Animal1 | 21.18% | 26.59% | 20.44% | 84.84%
Animal2 | 23.24% | 36.75% | 34.49% | 69.19%
Animal3 | 29.44% | 28.19% | 70.63% | 100%
Animal4 | 43.65% | 31.52% | 20.79% | 100%
Animal5 | 46.54% | 100% | 100% | 100%
Animal6 | 44.21% | 44.21% | 65.95% | 100%
Animal7 | 44.24% | 47.21% | 60.5% | 100%
Animal8 | 17.35% | 42.69% | 80.87% | 100%
|  | Control | US | US+hmSi-CREKA-RB | US+hmSi-CREKA-RB-PFH
| Mean | 33.73% | 44.64% | 56.71% | 94.25%
| SEM | 0.04303667 | 0.08351904 | 0.1022136 | 0.04041774
| Count | 8 | 8 | 8 | 8
| Significance (p-value) vs Control |  | 0.295 | 0.033 | <0.001
| Significance (p-value) vs US |  |  | 0.248 | <0.001
| Significance (p-value) vs US+hmSi-CREKA-RB |  |  |  | 0.001

## Fig7c
| Control | US+hmSi-CREKA-RB-PFH
Animal1 | 11.53 | 37.23
Animal2 | 14.87 | 42.28
Animal3 | 0 | 62.56
Animal4 | 0 | 90.16
Animal5 | 43.35 | 83.07
| Control | US+hmSi-CREKA-RB-PFH
Mean | 13.95 | 63.06
SEM | 7.938097 | 10.56896
Count | 5 | 5
Significance (p-value) vs Control |  | 0.016

## Fig7f
| Control | US+hmSi-CREKA-RB-PFH
Animal1 | 15.69% | 75.73%
Animal2 | 17.67% | 83.53%
Animal3 | 45.68% | 92.77%
Animal4 | 58.71% | 54.86%
Animal5 | 57.46% | 75.33%
| Control | US+hmSi-CREKA-RB-PFH
Mean | 39.04% | 76.44%
SEM | 0.09413721 | 0.06262458
Count | 5 | 5
Significance (p-value) vs Control |  | 0.011

## Fig8d
| D0 | D7 | D28 | NORMAL
Animal1 | 0 | 43.59889 | 130.7967 | 162.505
Animal2 | 0 | 75.30717 | 126.8331 | 166.4685
Animal3 | 0 | 126.8331 | 138.7237 | 158.5414
Animal4 | 0 | 43.59889 | 166.4685 | 142.6873
Animal5 | 0 | 11.89061 | 174.3956 | 110.979
Animal6 | 0 | 0 | 150.6143 | 134.7602
Animal7 | 0 | 0 | 134.7602 | 150.6143
Animal8 | 0 | 0 | 150.6143 | 138.7237
| D0 | D7 | D28 | NORMAL
Mean | 0 | 37.6535825 | 146.6508 | 145.659925
SEM | 0 | 16.0126 | 6.03894 | 6.388815
Count | 8 | 8 | 8 | 8
Significance (p-value) vs D0 |  | 0.258 | <0.001 | <0.001
Significance (p-value) vs D7 |  |  | 0.004 | 0.004
Significance (p-value) vs D28 |  |  |  | 0.946

## Fig8e
| D0 | D7 | D28 | NORMAL
Animal1 | 15.85414 | 39.21569 | 150.3268 | 142.6873
Animal2 | 3.963535 | 88.23529 | 117.6471 | 130.7967
Animal3 | 0 | 75.30717 | 150.3268 | 126.8331
Animal4 | 0 | 83.23424 | 162.505 | 118.9061
Animal5 | 0 | 83.23424 | 154.5779 | 154.5779
Animal6 | 0 | 107.0155 | 110.979 | 118.9061
Animal7 | 0 | 101.0702 | 95.12485 | 136.742
Animal8 | 0 | 130.719 | 150.3268 | 170.432
| D0 | D7 | D28 | NORMAL
Mean | 2.477209375 | 88.50391625 | 136.4768 | 137.48515
SEM | 1.9729 | 9.393955 | 8.757919 | 6.344057
Count | 8 | 8 | 8 | 8
Significance (p-value) vs D0 |  | 0.054 | <0.001 | <0.001
Significance (p-value) vs D7 |  |  | 0.027 | 0.022
Significance (p-value) vs D28 |  |  |  | 0.936

## Fig8f
| D0 | D7 | D28 | NORMAL
Animal1 | 0 | 100 | 98.58% | 100
Animal2 | 0 | 100 | 92.34% | 100
Animal3 | 0 | 100 | 95.49% | 100
Animal4 | 0 | 100 | 97.62% | 100
Animal5 | 0 | 46.12% | 98.63% | 100
Animal6 | 0 | 71.77% | 97.49% | 100
Animal7 | 0 | 67.36% | 95.12% | 85.99%
Animal8 | 0 | 55.68% | 100% | 88.22%
| D0 | D7 | D28 | NORMAL
Mean | 0 | 50.30115 | 0.9690843 | 75.21776
SEM | 0 | 18.78442 | 0.008680846 | 16.22378
Count | 8 | 8 | 8 | 8
Significance (p-value) vs D0 |  | 0.002 | 0.002 | <0.001
Significance (p-value) vs D7 |  |  | 0.934 | 0.285
Significance (p-value) vs D28 |  |  |  | 0.323

## Fig8g
| D0 | D7 | D28 | NORMAL
Animal1 | 0 | 307.6923 | 384.6153846 | 512.8205
Animal2 | 0 | 346.1538 | 461.5385 | 371.7949
Animal3 | 0 | 282.0513 | 448.7179 | 410.2564
Animal4 | 0 | 205.1282 | 500 | 358.9744
Animal5 | 0 | 282.0513 | 487.1795 | 435.8974
Animal6 | 0 | 358.9744 | 525.641 | 410.2564
Animal7 | 0 | 256.4103 | 448.7179 | 384.6154
Animal8 | 0 | 307.6923 | 358.9744 | 525.641
| D0 | D7 | D28 | NORMAL
Mean | 0 | 293.2692 | 451.9231 | 426.2821
SEM | 0 | 17.37666 | 19.94257 | 22.03993
Count | 8 | 8 | 8 | 8
Significance (p-value) vs D0 |  | 0.078 | <0.001 | <0.001
Significance (p-value) vs D7 |  |  | 0.007 | 0.019
Significance (p-value) vs D28 |  |  |  | 0.717

## Fig9d
| NORMAL | THROMBOSIS | THROMBOLYSIS
Animal1 | 50 | 110 | 55
Animal2 | 60 | 120 | 53
Animal3 | 28 | 70 | 30
| NORMAL | THROMBOSIS | THROMBOLYSIS
Mean | 46 | 100 | 46
SEM | 9.451631 | 15.27525 | 8.020806
Count | 3 | 3 | 3
Significance (p-value) vs NORMAL |  | 0.012 | 1
Significance (p-value) vs THROMBOSIS |  |  | 0.02

## Fig9e
| NORMAL | THROMBOSIS | THROMBOLYSIS
Animal1 | 0.302 | 0.225 | 12.258
Animal2 | 0.397 | 0.549 | 8.732
Animal3 | 0.722 | 0.829 | 9.638
| NORMAL | THROMBOSIS | THROMBOLYSIS
Mean | 0.4736667 | 0.5343333 | 10.20933
SEM | 0.1271591 | 0.1745139 | 1.057195
Count | 3 | 3 | 3
Significance (p-value) vs NORMAL |  | 0.478 | 0.013
Significance (p-value) vs THROMBOSIS |  |  | 0.015

## Fig9g
| Control | US+hmSi-CREKA-RB-PFH
Animal1 | 18.79 | 100
Animal2 | 18.77 | 54.07
Animal3 | 14.85 | 100
| Control | US+hmSi-CREKA-RB-PFH
Mean | 17.47 | 84.69
SEM | 1.310013 | 15.31
Count | 3 | 3
Significance (p-value) vs control |  | 0.047

## SF1a
Diameter(nm)
250 |  | 140-160 | 160-180 | 180-200 | 200-220 | 220-240 | 240-260
248.236 |  | 157.322 | 179.585 | 198.442 | 218.565 | 239.747 | 250
244.634 |  |  | 178.59 | 198.4 | 218.445 | 238.035 | 248.236
243.687 |  |  | 177.945 | 198.31 | 218.198 | 237.164 | 244.634
239.747 |  |  | 176.824 | 197.932 | 217.429 | 236.253 | 243.687
238.035 |  |  | 176.442 | 197.165 | 215.607 | 231.867
237.164 |  |  | 176.329 | 197.08 | 215.398 | 231.522
236.253 |  |  | 175.289 | 196.962 | 215.293 | 228.84
231.867 |  |  | 175.023 | 196.106 | 213.823 | 227.598
231.522 |  |  | 174.152 | 196.065 | 213.784 | 224.911
228.84 |  |  | 172.317 | 195.547 | 213.66 | 222.835
227.598 |  |  | 171.28 | 194.789 | 212.464 | 222.474
224.911 |  |  | 170.994 | 194.127 | 212.448 | 222.276
222.835 |  |  | 169.796 | 193.946 | 212.221 | 221.007
222.474 |  |  | 169.747 | 192.937 | 212.064 | 220.796
222.276 |  |  | 168.83 | 191.882 | 211.731 | 220.07
221.007 |  |  | 167.75 | 191.754 | 206.857
220.796 |  |  |  | 190.342 | 206.785
220.07 |  |  |  | 189.846 | 206.6
218.565 |  |  |  | 189.816 | 205.163
218.445 |  |  |  | 189.155 | 204.917
218.198 |  |  |  | 187.539 | 204.331
217.429 |  |  |  | 187.095 | 203.758
215.607 |  |  |  | 187.095 | 203.138
215.398 |  |  |  | 186.862 | 201.82
215.293 |  |  |  | 186.251 | 201.037
213.823 |  |  |  | 185.1 | 200.937
213.784 |  |  |  | 184.77
213.66 |  |  |  | 184.749
212.464 |  |  |  | 184.017
212.448 |  |  |  | 183.968
212.221 |  |  |  | 183.968
212.064 |  |  |  | 183.577
211.731 |  |  |  | 183.508
206.857 |  |  |  | 183.392
206.785 |  |  |  | 183.347
206.6 |  |  |  | 181.378
205.163 |  |  |  | 180.648
204.917 |  |  |  | 180.514
204.331
203.758
203.138
201.82 | Diameter(nm) | 140-160 | 160-180 | 180-200 | 200-220 | 220-240 | 240-260
201.037 | Percentage（%） | 1 | 16 | 38 | 26 | 15 | 4
200.937
198.442
198.4
198.31
197.932
197.165
197.08
196.962
196.106
196.065
195.547
194.789
194.127
193.946
192.937
191.882
191.754
190.342
189.846
189.816
189.155
187.539
187.095
187.095
186.862
186.251
185.1
184.77
184.749
184.017
183.968
183.968
183.577
183.508
183.392
183.347
181.378
180.648
180.514
179.585
178.59
177.945
176.824
176.442
176.329
175.289
175.023
174.152
172.317
171.28
170.994
169.796
169.747
168.83
167.75
157.322

## SF1b
Shell thickness(nm)
67.113
64.349
64.217 |  | 37.5-42.5 | 42.5-47.5 | 47.5-52.5 | 52.5-57.5 | 57.5-62.5 | 62.5-67.5
64.02 |  | 42.718 | 47.48 | 52.406 | 56.143 | 62.415 | 67.113
63.953 |  | 42.718 | 47.445 | 52.191 | 55.917 | 61.666 | 64.349
63.755 |  | 42.129 | 47.375 | 51.678 | 55.841 | 61.598 | 64.217
63.755 |  | 42.01 | 47.322 | 51.614 | 55.156 | 61.598 | 64.02
63.345 |  | 41.111 | 46.874 | 51.512 | 55.156 | 59.929 | 63.953
62.415 |  | 40.804 | 46.874 | 51.512 | 54.775 | 59.291 | 63.755
61.666 |  | 40.801 | 46.774 | 51.42 | 54.307 | 59.291 | 63.755
61.598 |  | 40.518 | 46.631 | 50.768 | 53.701 | 58.862 | 63.345
61.598 |  | 40.312 | 46.524 | 50.604 | 53.669 | 58.43
59.929 |  | 40.146 | 46.524 | 50.182 | 53.602 | 58.43
59.291 |  | 40.146 | 45.73 | 50.108 | 53.444 | 58.212
59.291 |  | 39.539 | 45.62 | 50.108 | 53.296 | 58.14
58.862 |  | 39.477 | 45.07 | 50.014 | 53.139
58.43 |  |  | 44.468 | 49.674 | 52.951
58.43 |  |  | 44.136 | 49.64 | 52.951
58.212 |  |  | 44.136 | 49.64 | 52.92
58.14 |  |  | 43.947 | 49.504 | 52.92
56.143 |  |  | 43.947 | 49.135 | 52.648
55.917 |  |  | 43.872 | 48.692 | 52.648
55.841 |  |  | 43.834 | 48.315 | 52.636
55.156 |  |  | 43.605 | 48.315
55.156 |  |  | 42.718 | 48.119
54.775 |  |  | 42.718 | 47.943
54.307 |  |  |  | 47.899
53.701 |  |  |  | 47.76
53.669 |  |  |  | 47.585
53.602
53.444
53.296
53.139 | Thickness（nm） | 37.5-42.5 | 42.5-47.5 | 47.5-52.5 | 52.5-57.5 | 57.5-62.5 | 62.5-67.5
52.951 | Percentage（%） | 13 | 25 | 29 | 13 | 12 | 8
52.951
52.92
52.92
52.648
52.648
52.636
52.406
52.191
51.678
51.614
51.512
51.512
51.42
50.768
50.604
50.182
50.108
50.108
50.014
49.674
49.64
49.64
49.504
49.135
48.692
48.315
48.315
48.119
47.943
47.899
47.76
47.585
47.48
47.445
47.375
47.322
46.874
46.874
46.774
46.631
46.524
46.524
45.73
45.62
45.07
44.468
44.136
44.136
43.947
43.947
43.872
43.834
43.605
42.718
42.718
42.129
42.01
41.111
40.804
40.801
40.518
40.312
40.146
40.146
39.539
39.477

## SF1c
Intensity(%)
Size(nm) | hmSi | hmSi-CREKA | hmSi-CREKA-RB | hmSiCREKA-RB-PFH
43.82 | 0 | 0 | 0 | 0
50.75 | 0 | 0 | 0 | 0
58.77 | 0 | 0 | 0 | 0
68.06 | 0 | 0 | 0 | 0
91.28 | 0 | 0 | 0 | 0.5
105.7 | 0 | 0.2 | 0 | 1.6
122.4 | 1.8 | 2.2 | 0 | 3.3
141.8 | 6.3 | 5.8 | 1.1 | 5.4
164.2 | 12 | 9.8 | 4.5 | 7.6
190.1 | 16.8 | 13.3 | 9.2 | 9.6
220.2 | 18.9 | 14.9 | 13.8 | 11.3
255 | 17.8 | 15.5 | 16.9 | 12.3
295.3 | 13.8 | 13.9 | 17.4 | 12.3
342 | 8.5 | 10.9 | 15.4 | 11.4
396.1 | 3.6 | 7.4 | 11.4 | 9.7
458.7 | 0.6 | 4 | 6.9 | 7.3
531.2 | 0 | 1.5 | 2.9 | 4.7
615.1 | 0 | 0.2 | 0.6 | 2.4
712.4 | 0 | 0 | 0 | 0.7
825 | 0 | 0 | 0 | 0
955.4 | 0 | 0 | 0 | 0
1106 | 0 | 0 | 0 | 0
1281 | 0 | 0 | 0 | 0
| hmSi | hmSi-CREKA | hmSi-CREKA-RB | hmSiCREKA-RB-PFH
Replicate 1 | 0.083 | 0.137 | 0.183 | 0.125
Replicate 2 | 0.057 | 0.134 | 0.108 | 0.14
Replicate 3 | 0.115 | 0.1 | 0.094 | 0.161
Mean | 0.085 | 0.1236667 | 0.1283333 | 0.142
Count | 3 | 3 | 3 | 3

## SF1d
| hmSi | hmSi-CREKA | hmSi-CREKA-RB | hmSi-CREKA-RB-PFH
Replicate 1 | 28.8 | 24.1 | -2.93 | 30.4
Replicate 2 | 29 | 24.4 | -1.18 | 30.6
Replicate 3 | 28.8 | 24.5 | -2.89 | 31.5
| hmSi | hmSi-CREKA | hmSi-CREKA-RB | hmSi-CREKA-RB-PFH
Mean | 28.86667 | 24.33333 | -2.333333 | 30.83333
SEM | 0.06666667 | 0.120185 | 0.5767823 | 0.3382964
Count | 3 | 3 | 3 | 3

## SF2a
hmSi-CREKA-RB-PFH +DPBF | [5 empty] | US +DPBF | [5 empty] | US + hmSi-CREKA-PFH +DPBF | [5 empty] | US + hmSi-CREKA-RB-PFH +DPBF
Wavelength(nm) | 0 Min | 5 Min | 10 Min | 15 Min | 20 Min | Wavelength(nm) | 0 Min | 5 Min | 10 Min | 15 Min | 20 Min | Wavelength(nm) | 0 Min | 5 Min | 10 Min | 15 Min | 20 Min | Wavelength(nm) | 0 Min | 5 Min | 10 Min | 15 Min | 20 Min
300 | 1.02695 | 1.00862 | 1.00349 | 1.0043 | 0.97108 | 300 | 0.72876 | 0.73522 | 0.72915 | 0.7265 | 0.72434 | 300 | 0.68525 | 0.70467 | 0.68897 | 0.69503 | 0.69666 | 300 | 1.16455 | 1.31048 | 1.47864 | 1.20962 | 1.27957
301 | 1.02648 | 1.01023 | 1.00362 | 1.00493 | 0.97168 | 301 | 0.73417 | 0.74021 | 0.73348 | 0.73028 | 0.72835 | 301 | 0.69257 | 0.71199 | 0.69596 | 0.70131 | 0.70327 | 301 | 1.13502 | 1.2529 | 1.38367 | 1.1333 | 1.18395
302 | 1.02671 | 1.01218 | 1.00569 | 1.00653 | 0.97397 | 302 | 0.7399 | 0.74553 | 0.73798 | 0.73462 | 0.73232 | 302 | 0.70051 | 0.71948 | 0.70351 | 0.70841 | 0.71029 | 302 | 1.10868 | 1.20154 | 1.29731 | 1.06323 | 1.09456
303 | 1.02844 | 1.01632 | 1.00945 | 1.00846 | 0.97597 | 303 | 0.74621 | 0.75167 | 0.7436 | 0.73983 | 0.73762 | 303 | 0.71055 | 0.72863 | 0.71271 | 0.71727 | 0.71844 | 303 | 1.086 | 1.15294 | 1.21838 | 0.99682 | 1.01284
304 | 1.03198 | 1.02108 | 1.01426 | 1.01344 | 0.98117 | 304 | 0.75344 | 0.75852 | 0.75027 | 0.74592 | 0.74365 | 304 | 0.72215 | 0.73951 | 0.72419 | 0.72792 | 0.72935 | 304 | 1.06806 | 1.11074 | 1.14539 | 0.93805 | 0.93599
305 | 1.03717 | 1.02793 | 1.02142 | 1.01986 | 0.98896 | 305 | 0.76287 | 0.76735 | 0.75859 | 0.75397 | 0.75127 | 305 | 0.73533 | 0.75247 | 0.73681 | 0.73986 | 0.74152 | 305 | 1.05565 | 1.07705 | 1.08352 | 0.88724 | 0.871
306 | 1.04375 | 1.03672 | 1.03066 | 1.02884 | 0.99787 | 306 | 0.77455 | 0.77884 | 0.76952 | 0.76412 | 0.76138 | 306 | 0.75101 | 0.7675 | 0.75164 | 0.75445 | 0.75547 | 306 | 1.04605 | 1.04842 | 1.0311 | 0.84451 | 0.81366
307 | 1.05254 | 1.0469 | 1.04068 | 1.03845 | 1.00786 | 307 | 0.78891 | 0.79275 | 0.78282 | 0.7772 | 0.77411 | 307 | 0.76695 | 0.7835 | 0.76782 | 0.77024 | 0.77112 | 307 | 1.04212 | 1.02814 | 0.98692 | 0.8073 | 0.76408
308 | 1.06079 | 1.05716 | 1.05192 | 1.04879 | 1.01837 | 308 | 0.80552 | 0.80896 | 0.79818 | 0.79231 | 0.78948 | 308 | 0.78307 | 0.79892 | 0.78269 | 0.7846 | 0.786 | 308 | 1.04167 | 1.01266 | 0.95107 | 0.7768 | 0.72115
309 | 1.06634 | 1.06519 | 1.06042 | 1.05587 | 1.02709 | 309 | 0.82295 | 0.82642 | 0.81499 | 0.80849 | 0.80549 | 309 | 0.79681 | 0.81223 | 0.79562 | 0.79748 | 0.79855 | 309 | 1.04403 | 1.00132 | 0.92174 | 0.75226 | 0.68708
310 | 1.06757 | 1.06978 | 1.0665 | 1.06058 | 1.03058 | 310 | 0.83943 | 0.84244 | 0.83038 | 0.82332 | 0.81977 | 310 | 0.80453 | 0.819 | 0.80276 | 0.80375 | 0.80478 | 310 | 1.04471 | 0.99302 | 0.8985 | 0.73368 | 0.6602
311 | 1.06525 | 1.06908 | 1.06672 | 1.05901 | 1.03101 | 311 | 0.85202 | 0.85466 | 0.84223 | 0.83443 | 0.83112 | 311 | 0.8061 | 0.8199 | 0.80382 | 0.80477 | 0.80597 | 311 | 1.04458 | 0.98503 | 0.88169 | 0.71878 | 0.63995
312 | 1.06002 | 1.06433 | 1.06467 | 1.05664 | 1.02864 | 312 | 0.86098 | 0.86381 | 0.85091 | 0.84304 | 0.83974 | 312 | 0.80269 | 0.81712 | 0.80053 | 0.80208 | 0.80269 | 312 | 1.04085 | 0.97609 | 0.86569 | 0.70528 | 0.62264
313 | 1.05181 | 1.05925 | 1.05901 | 1.04982 | 1.02145 | 313 | 0.86487 | 0.8677 | 0.85378 | 0.84694 | 0.84386 | 313 | 0.79637 | 0.81062 | 0.79369 | 0.79515 | 0.7958 | 313 | 1.03583 | 0.96751 | 0.85294 | 0.69514 | 0.60971
314 | 1.04166 | 1.05054 | 1.05219 | 1.04235 | 1.01462 | 314 | 0.86465 | 0.8672 | 0.85356 | 0.84644 | 0.84331 | 314 | 0.78791 | 0.80191 | 0.78548 | 0.78612 | 0.78744 | 314 | 1.02537 | 0.95542 | 0.83753 | 0.68306 | 0.59627
315 | 1.03115 | 1.04216 | 1.04521 | 1.03363 | 1.0069 | 315 | 0.86072 | 0.86365 | 0.85025 | 0.84259 | 0.83936 | 315 | 0.77823 | 0.79175 | 0.77619 | 0.77687 | 0.7777 | 315 | 1.01601 | 0.94407 | 0.82499 | 0.6733 | 0.58602
316 | 1.02144 | 1.03358 | 1.03783 | 1.02726 | 0.99882 | 316 | 0.85371 | 0.85691 | 0.84364 | 0.83616 | 0.83289 | 316 | 0.76934 | 0.78274 | 0.76736 | 0.76841 | 0.76882 | 316 | 1.00451 | 0.93227 | 0.81275 | 0.66406 | 0.57688
317 | 1.01213 | 1.02452 | 1.0316 | 1.02081 | 0.99231 | 317 | 0.84406 | 0.84732 | 0.83405 | 0.827 | 0.82347 | 317 | 0.7619 | 0.77521 | 0.75994 | 0.76078 | 0.76215 | 317 | 0.99547 | 0.92233 | 0.80256 | 0.65618 | 0.56917
318 | 1.00573 | 1.01805 | 1.02692 | 1.0155 | 0.98768 | 318 | 0.83363 | 0.83736 | 0.82457 | 0.81692 | 0.8136 | 318 | 0.75751 | 0.77049 | 0.75555 | 0.75688 | 0.75727 | 318 | 0.98742 | 0.91413 | 0.79406 | 0.64949 | 0.56286
319 | 1.00162 | 1.01515 | 1.02403 | 1.01364 | 0.98615 | 319 | 0.82391 | 0.828 | 0.81527 | 0.80814 | 0.8048 | 319 | 0.75556 | 0.76811 | 0.75435 | 0.7552 | 0.75574 | 319 | 0.98124 | 0.90797 | 0.78815 | 0.64458 | 0.55775
320 | 1.00024 | 1.01269 | 1.02362 | 1.01276 | 0.98575 | 320 | 0.81637 | 0.82149 | 0.8085 | 0.80143 | 0.79788 | 320 | 0.75902 | 0.77065 | 0.75623 | 0.75802 | 0.75825 | 320 | 0.97845 | 0.90479 | 0.7841 | 0.64155 | 0.55396
321 | 1.0001 | 1.01261 | 1.02649 | 1.01382 | 0.9879 | 321 | 0.8131 | 0.81845 | 0.80578 | 0.79867 | 0.79473 | 321 | 0.76522 | 0.77677 | 0.76244 | 0.7635 | 0.76402 | 321 | 0.9794 | 0.90492 | 0.78284 | 0.63964 | 0.5516
322 | 0.99936 | 1.01289 | 1.02644 | 1.01586 | 0.98914 | 322 | 0.81453 | 0.8193 | 0.80657 | 0.79909 | 0.79575 | 322 | 0.77221 | 0.78348 | 0.76971 | 0.77086 | 0.77089 | 322 | 0.98298 | 0.90715 | 0.78331 | 0.63965 | 0.54978
323 | 0.99837 | 1.01081 | 1.02794 | 1.01597 | 0.98845 | 323 | 0.81845 | 0.82334 | 0.81043 | 0.80284 | 0.79955 | 323 | 0.77742 | 0.78846 | 0.77495 | 0.77592 | 0.77568 | 323 | 0.98754 | 0.91001 | 0.78428 | 0.63929 | 0.54833
324 | 0.9935 | 1.00666 | 1.02322 | 1.01158 | 0.98623 | 324 | 0.82409 | 0.82887 | 0.81533 | 0.80768 | 0.80479 | 324 | 0.77899 | 0.78965 | 0.77552 | 0.77675 | 0.77665 | 324 | 0.99032 | 0.91208 | 0.78459 | 0.63879 | 0.54687
325 | 0.98344 | 0.99729 | 1.01399 | 1.00282 | 0.97698 | 325 | 0.82924 | 0.83432 | 0.82026 | 0.81258 | 0.80952 | 325 | 0.77423 | 0.78446 | 0.77025 | 0.77121 | 0.77049 | 325 | 0.99014 | 0.91172 | 0.78342 | 0.63711 | 0.54459
326 | 0.96592 | 0.98043 | 0.9982 | 0.98595 | 0.96252 | 326 | 0.83266 | 0.83753 | 0.82332 | 0.81577 | 0.81247 | 326 | 0.76105 | 0.77096 | 0.75734 | 0.75829 | 0.75809 | 326 | 0.98471 | 0.90677 | 0.77847 | 0.63349 | 0.54138
327 | 0.94212 | 0.95825 | 0.97549 | 0.96284 | 0.93985 | 327 | 0.83127 | 0.83626 | 0.82235 | 0.81412 | 0.81082 | 327 | 0.74041 | 0.74928 | 0.73631 | 0.73718 | 0.73698 | 327 | 0.97257 | 0.89584 | 0.76995 | 0.62697 | 0.53667
328 | 0.91289 | 0.92916 | 0.94715 | 0.93512 | 0.9121 | 328 | 0.82322 | 0.82837 | 0.81442 | 0.80613 | 0.80318 | 328 | 0.71297 | 0.72232 | 0.70875 | 0.71028 | 0.70977 | 328 | 0.95286 | 0.87783 | 0.75782 | 0.61772 | 0.53015
329 | 0.8788 | 0.89702 | 0.9141 | 0.90201 | 0.88023 | 329 | 0.80765 | 0.81201 | 0.79806 | 0.79026 | 0.78795 | 329 | 0.67829 | 0.6882 | 0.67512 | 0.67748 | 0.6779 | 329 | 0.92615 | 0.85553 | 0.74115 | 0.60538 | 0.52228
330 | 0.84414 | 0.86179 | 0.87982 | 0.86709 | 0.84642 | 330 | 0.78158 | 0.78688 | 0.77372 | 0.76596 | 0.76337 | 330 | 0.64388 | 0.65327 | 0.64147 | 0.64321 | 0.64395 | 330 | 0.89355 | 0.82786 | 0.71967 | 0.59049 | 0.51241
331 | 0.80993 | 0.82747 | 0.84633 | 0.835 | 0.81409 | 331 | 0.74768 | 0.75358 | 0.74092 | 0.73375 | 0.73152 | 331 | 0.61054 | 0.62017 | 0.60895 | 0.61128 | 0.61223 | 331 | 0.85875 | 0.79752 | 0.69754 | 0.57412 | 0.50185
332 | 0.77676 | 0.79563 | 0.81534 | 0.80272 | 0.78224 | 332 | 0.70791 | 0.71449 | 0.70328 | 0.69731 | 0.69404 | 332 | 0.57955 | 0.58865 | 0.57816 | 0.58137 | 0.58224 | 332 | 0.82265 | 0.76662 | 0.67441 | 0.55735 | 0.49068
333 | 0.74672 | 0.76517 | 0.78651 | 0.7739 | 0.75412 | 333 | 0.67038 | 0.67778 | 0.66748 | 0.66109 | 0.65868 | 333 | 0.55221 | 0.56135 | 0.5514 | 0.55512 | 0.55552 | 333 | 0.78656 | 0.73505 | 0.65118 | 0.54032 | 0.47872
334 | 0.72175 | 0.74138 | 0.76243 | 0.74966 | 0.73038 | 334 | 0.63556 | 0.64298 | 0.63346 | 0.62829 | 0.62594 | 334 | 0.53031 | 0.53955 | 0.53067 | 0.53411 | 0.53508 | 334 | 0.75659 | 0.7085 | 0.63055 | 0.52457 | 0.46743
335 | 0.7014 | 0.72089 | 0.74192 | 0.7293 | 0.71045 | 335 | 0.60684 | 0.61437 | 0.6061 | 0.60094 | 0.59894 | 335 | 0.51341 | 0.52252 | 0.51364 | 0.51755 | 0.51834 | 335 | 0.72935 | 0.68522 | 0.61235 | 0.51067 | 0.45758
336 | 0.68343 | 0.70282 | 0.72446 | 0.71281 | 0.69432 | 336 | 0.57681 | 0.58642 | 0.57867 | 0.57353 | 0.57194 | 336 | 0.49993 | 0.50832 | 0.50069 | 0.50485 | 0.50541 | 336 | 0.70644 | 0.66495 | 0.59618 | 0.49826 | 0.44772
337 | 0.6692 | 0.68769 | 0.71054 | 0.69812 | 0.68069 | 337 | 0.55462 | 0.56383 | 0.55716 | 0.55252 | 0.55094 | 337 | 0.48933 | 0.49791 | 0.49019 | 0.49467 | 0.49519 | 337 | 0.68726 | 0.64712 | 0.58199 | 0.48683 | 0.43876
338 | 0.65666 | 0.67432 | 0.69793 | 0.68531 | 0.66853 | 338 | 0.53486 | 0.54448 | 0.5377 | 0.53369 | 0.53195 | 338 | 0.48093 | 0.48948 | 0.48189 | 0.48645 | 0.48726 | 338 | 0.66992 | 0.63153 | 0.56871 | 0.47614 | 0.42958
339 | 0.64626 | 0.66361 | 0.68799 | 0.67499 | 0.65867 | 339 | 0.51888 | 0.52913 | 0.5226 | 0.5184 | 0.51701 | 339 | 0.47444 | 0.48285 | 0.47589 | 0.48054 | 0.48096 | 339 | 0.65544 | 0.61794 | 0.55734 | 0.46664 | 0.42145
340 | 0.64644 | 0.66086 | 0.69102 | 0.66312 | 0.65629 | 340 | 0.49587 | 0.5127 | 0.50665 | 0.50165 | 0.50119 | 340 | 0.47221 | 0.47848 | 0.47499 | 0.47779 | 0.47736 | 340 | 0.64019 | 0.60386 | 0.54398 | 0.45527 | 0.41111
341 | 0.63778 | 0.65303 | 0.68158 | 0.65424 | 0.64757 | 341 | 0.48433 | 0.50046 | 0.49511 | 0.49041 | 0.49028 | 341 | 0.46851 | 0.47457 | 0.47153 | 0.474 | 0.47366 | 341 | 0.62853 | 0.59298 | 0.53398 | 0.44615 | 0.4029
342 | 0.63045 | 0.64585 | 0.67265 | 0.64741 | 0.64161 | 342 | 0.47413 | 0.49011 | 0.48525 | 0.48069 | 0.48024 | 342 | 0.46583 | 0.47162 | 0.46892 | 0.47097 | 0.47107 | 342 | 0.61862 | 0.58303 | 0.52439 | 0.43821 | 0.39498
343 | 0.62522 | 0.63936 | 0.66494 | 0.64051 | 0.63455 | 343 | 0.46575 | 0.48219 | 0.47719 | 0.47243 | 0.47211 | 343 | 0.46347 | 0.46923 | 0.4664 | 0.46873 | 0.46849 | 343 | 0.60876 | 0.57287 | 0.5142 | 0.42892 | 0.38652
344 | 0.62106 | 0.63443 | 0.65877 | 0.63578 | 0.62892 | 344 | 0.45879 | 0.47466 | 0.47051 | 0.4656 | 0.46539 | 344 | 0.46252 | 0.46822 | 0.46592 | 0.46791 | 0.46767 | 344 | 0.60034 | 0.56424 | 0.50511 | 0.42152 | 0.37859
345 | 0.61837 | 0.63109 | 0.65296 | 0.63132 | 0.62505 | 345 | 0.4531 | 0.46931 | 0.46538 | 0.46088 | 0.45991 | 345 | 0.4629 | 0.4684 | 0.46579 | 0.46739 | 0.46775 | 345 | 0.59355 | 0.55667 | 0.49656 | 0.414 | 0.37064
346 | 0.61627 | 0.62887 | 0.64906 | 0.62957 | 0.62298 | 346 | 0.44928 | 0.46527 | 0.46078 | 0.45664 | 0.45658 | 346 | 0.46452 | 0.46949 | 0.46692 | 0.46888 | 0.46883 | 346 | 0.58803 | 0.55002 | 0.48939 | 0.40699 | 0.36348
347 | 0.61625 | 0.62778 | 0.64573 | 0.62776 | 0.6214 | 347 | 0.4469 | 0.463 | 0.45862 | 0.45414 | 0.45396 | 347 | 0.46582 | 0.47156 | 0.46872 | 0.47032 | 0.47014 | 347 | 0.58458 | 0.54574 | 0.48364 | 0.40162 | 0.35741
348 | 0.61683 | 0.62765 | 0.64459 | 0.62756 | 0.62097 | 348 | 0.44489 | 0.46097 | 0.45686 | 0.45193 | 0.45223 | 348 | 0.46818 | 0.4738 | 0.47112 | 0.47265 | 0.47263 | 348 | 0.58148 | 0.54156 | 0.47846 | 0.3969 | 0.35137
349 | 0.61779 | 0.62829 | 0.64252 | 0.62738 | 0.6211 | 349 | 0.44376 | 0.45999 | 0.45594 | 0.4512 | 0.45073 | 349 | 0.47184 | 0.47691 | 0.47427 | 0.47578 | 0.47565 | 349 | 0.57924 | 0.53854 | 0.47339 | 0.3923 | 0.34629
350 | 0.62013 | 0.63016 | 0.64369 | 0.62919 | 0.62239 | 350 | 0.4429 | 0.45938 | 0.45533 | 0.45055 | 0.4501 | 350 | 0.47585 | 0.48093 | 0.47807 | 0.47931 | 0.4793 | 350 | 0.57793 | 0.53585 | 0.46924 | 0.38815 | 0.3411
351 | 0.62273 | 0.63205 | 0.64432 | 0.63145 | 0.62491 | 351 | 0.44259 | 0.45877 | 0.4549 | 0.45053 | 0.44972 | 351 | 0.48109 | 0.486 | 0.48347 | 0.48431 | 0.48427 | 351 | 0.57786 | 0.53396 | 0.46545 | 0.3845 | 0.33606
352 | 0.62742 | 0.6357 | 0.64558 | 0.63434 | 0.62789 | 352 | 0.44299 | 0.45954 | 0.45562 | 0.4511 | 0.45056 | 352 | 0.4876 | 0.49241 | 0.48969 | 0.49083 | 0.49049 | 352 | 0.57823 | 0.53324 | 0.46227 | 0.38099 | 0.33129
353 | 0.6326 | 0.6398 | 0.64936 | 0.63873 | 0.63214 | 353 | 0.44471 | 0.46148 | 0.45742 | 0.45296 | 0.45237 | 353 | 0.49514 | 0.50019 | 0.49726 | 0.49817 | 0.49784 | 353 | 0.58042 | 0.53332 | 0.45967 | 0.37801 | 0.32664
354 | 0.63918 | 0.64567 | 0.65394 | 0.64456 | 0.63818 | 354 | 0.44831 | 0.46502 | 0.46116 | 0.45665 | 0.45602 | 354 | 0.50498 | 0.51029 | 0.50655 | 0.50746 | 0.50725 | 354 | 0.5844 | 0.53521 | 0.45827 | 0.37587 | 0.32263
355 | 0.64653 | 0.65281 | 0.65933 | 0.65124 | 0.64441 | 355 | 0.45365 | 0.47047 | 0.46657 | 0.46181 | 0.46142 | 355 | 0.51636 | 0.52134 | 0.51818 | 0.51861 | 0.51824 | 355 | 0.58949 | 0.53789 | 0.45712 | 0.37394 | 0.31831
356 | 0.65523 | 0.66039 | 0.66627 | 0.65944 | 0.65283 | 356 | 0.46137 | 0.47865 | 0.47434 | 0.46987 | 0.46911 | 356 | 0.5304 | 0.53522 | 0.5314 | 0.53218 | 0.53167 | 356 | 0.59676 | 0.54203 | 0.45696 | 0.37268 | 0.31415
357 | 0.66443 | 0.66965 | 0.67489 | 0.66858 | 0.66197 | 357 | 0.4711 | 0.48833 | 0.4841 | 0.4791 | 0.47822 | 357 | 0.54495 | 0.54983 | 0.54594 | 0.54611 | 0.54587 | 357 | 0.6051 | 0.54742 | 0.45778 | 0.37156 | 0.31016
358 | 0.67454 | 0.6792 | 0.68424 | 0.67795 | 0.67118 | 358 | 0.48213 | 0.49968 | 0.49523 | 0.49012 | 0.48894 | 358 | 0.56043 | 0.56526 | 0.56142 | 0.56159 | 0.56112 | 358 | 0.61462 | 0.55385 | 0.45931 | 0.37107 | 0.30661
359 | 0.68438 | 0.68891 | 0.69262 | 0.68725 | 0.68088 | 359 | 0.49383 | 0.51182 | 0.50711 | 0.50173 | 0.50053 | 359 | 0.57738 | 0.58197 | 0.57736 | 0.57788 | 0.57723 | 359 | 0.62557 | 0.56105 | 0.46119 | 0.37115 | 0.30352
360 | 0.69478 | 0.70009 | 0.70262 | 0.69807 | 0.6919 | 360 | 0.50642 | 0.52463 | 0.51964 | 0.51415 | 0.51286 | 360 | 0.59419 | 0.59897 | 0.59454 | 0.59378 | 0.59354 | 360 | 0.63693 | 0.56916 | 0.46404 | 0.37187 | 0.30089
361 | 0.70532 | 0.70982 | 0.71316 | 0.7086 | 0.70241 | 361 | 0.52027 | 0.53844 | 0.53312 | 0.52757 | 0.52628 | 361 | 0.61196 | 0.61653 | 0.61165 | 0.61132 | 0.61016 | 361 | 0.64883 | 0.57769 | 0.4674 | 0.37259 | 0.29827
362 | 0.71764 | 0.72108 | 0.72403 | 0.72001 | 0.7135 | 362 | 0.53507 | 0.55398 | 0.54789 | 0.5423 | 0.54083 | 362 | 0.63078 | 0.63478 | 0.62991 | 0.62932 | 0.62772 | 362 | 0.66194 | 0.58716 | 0.47139 | 0.37383 | 0.29604
363 | 0.72967 | 0.73272 | 0.73559 | 0.73231 | 0.72653 | 363 | 0.55096 | 0.57007 | 0.56409 | 0.5579 | 0.5565 | 363 | 0.65052 | 0.65474 | 0.64957 | 0.64888 | 0.64743 | 363 | 0.6765 | 0.59795 | 0.47635 | 0.37609 | 0.29443
364 | 0.74361 | 0.74579 | 0.74857 | 0.74593 | 0.74014 | 364 | 0.56881 | 0.58817 | 0.58148 | 0.57535 | 0.57363 | 364 | 0.67198 | 0.67554 | 0.67027 | 0.66872 | 0.66752 | 364 | 0.69242 | 0.60952 | 0.48231 | 0.37887 | 0.29321
365 | 0.75831 | 0.7587 | 0.76277 | 0.7608 | 0.75415 | 365 | 0.58852 | 0.6086 | 0.60176 | 0.59537 | 0.5933 | 365 | 0.6945 | 0.69867 | 0.69269 | 0.6916 | 0.68909 | 365 | 0.70979 | 0.62289 | 0.48894 | 0.38197 | 0.29227
366 | 0.77482 | 0.77443 | 0.77835 | 0.77554 | 0.77002 | 366 | 0.61056 | 0.63113 | 0.6238 | 0.61702 | 0.61487 | 366 | 0.71873 | 0.72254 | 0.71668 | 0.71489 | 0.71263 | 366 | 0.72947 | 0.63792 | 0.49699 | 0.38628 | 0.29199
367 | 0.79287 | 0.79119 | 0.795 | 0.79431 | 0.78813 | 367 | 0.63526 | 0.65589 | 0.64806 | 0.64067 | 0.63838 | 367 | 0.74397 | 0.74795 | 0.74128 | 0.73967 | 0.73763 | 367 | 0.74984 | 0.65434 | 0.5063 | 0.39108 | 0.29191
368 | 0.8108 | 0.80881 | 0.81341 | 0.81251 | 0.80593 | 368 | 0.66209 | 0.68356 | 0.67465 | 0.66747 | 0.66506 | 368 | 0.77153 | 0.77544 | 0.76818 | 0.76611 | 0.76383 | 368 | 0.77318 | 0.67243 | 0.51642 | 0.3967 | 0.29278
369 | 0.83056 | 0.82754 | 0.8321 | 0.83203 | 0.82646 | 369 | 0.68957 | 0.71145 | 0.70225 | 0.69437 | 0.69203 | 369 | 0.79988 | 0.80392 | 0.79771 | 0.79486 | 0.79209 | 369 | 0.79727 | 0.69203 | 0.52798 | 0.40343 | 0.2942
370 | 0.8502 | 0.84694 | 0.85119 | 0.85233 | 0.84691 | 370 | 0.71539 | 0.73876 | 0.72865 | 0.72057 | 0.7179 | 370 | 0.82938 | 0.83204 | 0.82539 | 0.82261 | 0.82093 | 370 | 0.8221 | 0.71248 | 0.54058 | 0.41131 | 0.29721
371 | 0.86633 | 0.85631 | 0.87164 | 0.87508 | 0.86896 | 371 | 0.73776 | 0.76227 | 0.75102 | 0.74284 | 0.74052 | 371 | 0.85894 | 0.86084 | 0.85126 | 0.84748 | 0.84532 | 371 | 0.84176 | 0.72711 | 0.54634 | 0.41217 | 0.29209
372 | 0.88651 | 0.87567 | 0.89208 | 0.89528 | 0.88915 | 372 | 0.76432 | 0.78962 | 0.77783 | 0.76931 | 0.76661 | 372 | 0.88741 | 0.88872 | 0.87834 | 0.87509 | 0.87273 | 372 | 0.86611 | 0.74652 | 0.55794 | 0.41888 | 0.29349
373 | 0.90733 | 0.89575 | 0.91332 | 0.91589 | 0.90914 | 373 | 0.791 | 0.81688 | 0.80446 | 0.79529 | 0.79301 | 373 | 0.91563 | 0.91634 | 0.90594 | 0.90178 | 0.89995 | 373 | 0.89177 | 0.76644 | 0.57033 | 0.42608 | 0.29564
374 | 0.92847 | 0.91691 | 0.93459 | 0.93711 | 0.93103 | 374 | 0.81666 | 0.84279 | 0.82997 | 0.82065 | 0.8178 | 374 | 0.94498 | 0.94546 | 0.93431 | 0.92985 | 0.92778 | 374 | 0.91773 | 0.78733 | 0.58316 | 0.43434 | 0.29855
375 | 0.95102 | 0.93891 | 0.95817 | 0.9602 | 0.95326 | 375 | 0.84754 | 0.87503 | 0.86135 | 0.85145 | 0.84855 | 375 | 0.97568 | 0.97612 | 0.96443 | 0.95965 | 0.95781 | 375 | 0.94546 | 0.81002 | 0.59725 | 0.44274 | 0.30144
376 | 0.97591 | 0.96258 | 0.98336 | 0.98443 | 0.97755 | 376 | 0.87929 | 0.90793 | 0.89288 | 0.88321 | 0.87982 | 376 | 1.00861 | 1.00843 | 0.9965 | 0.99129 | 0.98851 | 376 | 0.9755 | 0.83455 | 0.61265 | 0.45194 | 0.30463
377 | 1.00058 | 0.9877 | 1.0094 | 1.00948 | 1.00258 | 377 | 0.91267 | 0.94176 | 0.92634 | 0.91566 | 0.91234 | 377 | 1.04163 | 1.04173 | 1.02885 | 1.02382 | 1.02056 | 377 | 1.00608 | 0.85972 | 0.6287 | 0.46187 | 0.30828
378 | 1.02675 | 1.01362 | 1.03495 | 1.03449 | 1.02823 | 378 | 0.94945 | 0.97917 | 0.96279 | 0.95207 | 0.94846 | 378 | 1.07661 | 1.07581 | 1.06238 | 1.05672 | 1.05385 | 378 | 1.03862 | 0.88639 | 0.64567 | 0.47268 | 0.313
379 | 1.05462 | 1.04159 | 1.06438 | 1.06231 | 1.05585 | 379 | 0.98811 | 1.01982 | 1.00199 | 0.99102 | 0.98695 | 379 | 1.11292 | 1.1117 | 1.09775 | 1.09202 | 1.08874 | 379 | 1.07345 | 0.91464 | 0.66408 | 0.48415 | 0.31758
380 | 1.08456 | 1.07042 | 1.094 | 1.09122 | 1.08427 | 380 | 1.02881 | 1.06106 | 1.04217 | 1.03045 | 1.02652 | 380 | 1.14984 | 1.14819 | 1.13374 | 1.12814 | 1.1248 | 380 | 1.1093 | 0.94508 | 0.68367 | 0.49682 | 0.32322
381 | 1.11359 | 1.09931 | 1.12215 | 1.1195 | 1.11359 | 381 | 1.06929 | 1.10292 | 1.08275 | 1.07047 | 1.06609 | 381 | 1.18762 | 1.18559 | 1.17223 | 1.16506 | 1.16154 | 381 | 1.14669 | 0.97549 | 0.70381 | 0.50941 | 0.3288
382 | 1.1427 | 1.1286 | 1.15272 | 1.14812 | 1.14227 | 382 | 1.11022 | 1.14493 | 1.12422 | 1.11059 | 1.10651 | 382 | 1.22611 | 1.22376 | 1.20905 | 1.20133 | 1.19771 | 382 | 1.18218 | 1.00475 | 0.72282 | 0.52135 | 0.33378
383 | 1.17013 | 1.15592 | 1.1803 | 1.17575 | 1.16924 | 383 | 1.14846 | 1.18386 | 1.16215 | 1.1487 | 1.14373 | 383 | 1.26087 | 1.25747 | 1.24255 | 1.23617 | 1.23198 | 383 | 1.22092 | 1.03701 | 0.74461 | 0.53516 | 0.34047
384 | 1.19718 | 1.183 | 1.20566 | 1.20115 | 1.19465 | 384 | 1.18756 | 1.22298 | 1.20018 | 1.18604 | 1.1816 | 384 | 1.29524 | 1.29178 | 1.27603 | 1.26946 | 1.26339 | 384 | 1.25623 | 1.06619 | 0.76418 | 0.54787 | 0.34661
385 | 1.22261 | 1.20916 | 1.2317 | 1.22604 | 1.22066 | 385 | 1.22548 | 1.26111 | 1.23793 | 1.22332 | 1.2184 | 385 | 1.32762 | 1.32523 | 1.30825 | 1.30087 | 1.29712 | 385 | 1.29112 | 1.09568 | 0.78349 | 0.56034 | 0.3524
386 | 1.248 | 1.23426 | 1.25697 | 1.25191 | 1.24647 | 386 | 1.26228 | 1.29999 | 1.27564 | 1.26007 | 1.25532 | 386 | 1.36034 | 1.35577 | 1.33981 | 1.33213 | 1.32671 | 386 | 1.3253 | 1.12474 | 0.80308 | 0.57287 | 0.35861
387 | 1.2738 | 1.2608 | 1.28296 | 1.27649 | 1.2707 | 387 | 1.30194 | 1.33999 | 1.31446 | 1.29825 | 1.29348 | 387 | 1.3925 | 1.38891 | 1.37177 | 1.3638 | 1.35861 | 387 | 1.36183 | 1.15468 | 0.82341 | 0.58603 | 0.36508
388 | 1.30027 | 1.2869 | 1.30907 | 1.30224 | 1.29601 | 388 | 1.34279 | 1.38175 | 1.35411 | 1.33763 | 1.33317 | 388 | 1.4254 | 1.41994 | 1.40405 | 1.39416 | 1.38859 | 388 | 1.3973 | 1.1853 | 0.84388 | 0.59926 | 0.37143
389 | 1.32688 | 1.31365 | 1.33465 | 1.32733 | 1.32173 | 389 | 1.38523 | 1.42359 | 1.39585 | 1.37943 | 1.37429 | 389 | 1.45503 | 1.44895 | 1.43404 | 1.42421 | 1.41785 | 389 | 1.43447 | 1.21574 | 0.86474 | 0.61282 | 0.37811
390 | 1.35078 | 1.33861 | 1.35972 | 1.35264 | 1.34661 | 390 | 1.42779 | 1.46747 | 1.43807 | 1.42116 | 1.41613 | 390 | 1.48833 | 1.48404 | 1.46624 | 1.45719 | 1.45112 | 390 | 1.47004 | 1.2461 | 0.88521 | 0.6264 | 0.38507
391 | 1.37305 | 1.36087 | 1.38218 | 1.37409 | 1.3682 | 391 | 1.47186 | 1.51341 | 1.48299 | 1.46469 | 1.46034 | 391 | 1.51898 | 1.51457 | 1.498 | 1.4876 | 1.48157 | 391 | 1.50688 | 1.27709 | 0.90646 | 0.63994 | 0.39174
392 | 1.40054 | 1.39008 | 1.40747 | 1.4004 | 1.39504 | 392 | 1.51559 | 1.55807 | 1.52702 | 1.5071 | 1.50211 | 392 | 1.5496 | 1.54579 | 1.52631 | 1.51529 | 1.51092 | 392 | 1.54354 | 1.3084 | 0.92752 | 0.65373 | 0.39863
393 | 1.42334 | 1.41242 | 1.43077 | 1.42473 | 1.41857 | 393 | 1.5576 | 1.60036 | 1.56794 | 1.54861 | 1.5434 | 393 | 1.57727 | 1.57263 | 1.55472 | 1.54568 | 1.5384 | 393 | 1.57836 | 1.33836 | 0.94804 | 0.66708 | 0.40537
394 | 1.44492 | 1.43515 | 1.45266 | 1.44478 | 1.44022 | 394 | 1.59651 | 1.64157 | 1.60814 | 1.58772 | 1.58196 | 394 | 1.60356 | 1.59972 | 1.58192 | 1.57085 | 1.56347 | 394 | 1.61134 | 1.3668 | 0.96707 | 0.67953 | 0.4116
395 | 1.46496 | 1.45643 | 1.47209 | 1.46525 | 1.45976 | 395 | 1.6315 | 1.67798 | 1.64333 | 1.62198 | 1.61694 | 395 | 1.62854 | 1.62516 | 1.60529 | 1.59459 | 1.58807 | 395 | 1.64247 | 1.39137 | 0.98444 | 0.69079 | 0.41736
396 | 1.48428 | 1.47455 | 1.49084 | 1.4833 | 1.47759 | 396 | 1.66441 | 1.70843 | 1.67435 | 1.65431 | 1.64764 | 396 | 1.65261 | 1.64635 | 1.62828 | 1.61642 | 1.61036 | 396 | 1.66959 | 1.41555 | 1.00083 | 0.70179 | 0.4228
397 | 1.50307 | 1.49269 | 1.50909 | 1.50136 | 1.49559 | 397 | 1.69517 | 1.74042 | 1.70377 | 1.6837 | 1.67807 | 397 | 1.67395 | 1.66923 | 1.64918 | 1.63664 | 1.63001 | 397 | 1.69746 | 1.43755 | 1.01666 | 0.71194 | 0.42821
398 | 1.51935 | 1.51148 | 1.52479 | 1.51911 | 1.51265 | 398 | 1.72376 | 1.76857 | 1.73392 | 1.71106 | 1.70642 | 398 | 1.69475 | 1.69 | 1.67039 | 1.65913 | 1.65174 | 398 | 1.72149 | 1.4606 | 1.03154 | 0.7219 | 0.43331
399 | 1.53732 | 1.52885 | 1.54397 | 1.537 | 1.53013 | 399 | 1.75351 | 1.79605 | 1.7586 | 1.73968 | 1.73326 | 399 | 1.71557 | 1.71159 | 1.69067 | 1.68014 | 1.67187 | 399 | 1.74736 | 1.48153 | 1.04683 | 0.73206 | 0.43851
400 | 1.55516 | 1.54795 | 1.56147 | 1.55424 | 1.54902 | 400 | 1.78103 | 1.82604 | 1.78883 | 1.76771 | 1.76259 | 400 | 1.73692 | 1.73209 | 1.71098 | 1.69991 | 1.69349 | 400 | 1.77323 | 1.50313 | 1.06223 | 0.74202 | 0.44381
401 | 1.5741 | 1.56483 | 1.57912 | 1.5717 | 1.56542 | 401 | 1.80937 | 1.85598 | 1.81732 | 1.79513 | 1.78976 | 401 | 1.75723 | 1.75236 | 1.73309 | 1.72036 | 1.71305 | 401 | 1.79946 | 1.52579 | 1.07724 | 0.75216 | 0.44889
402 | 1.59147 | 1.58249 | 1.59635 | 1.58822 | 1.58283 | 402 | 1.83753 | 1.88483 | 1.84724 | 1.82568 | 1.81797 | 402 | 1.7775 | 1.77134 | 1.75288 | 1.74 | 1.73317 | 402 | 1.82411 | 1.54784 | 1.09279 | 0.76253 | 0.45431
403 | 1.61058 | 1.60053 | 1.61432 | 1.60679 | 1.60044 | 403 | 1.86728 | 1.91451 | 1.87638 | 1.85289 | 1.8464 | 403 | 1.7976 | 1.79295 | 1.77159 | 1.76031 | 1.75255 | 403 | 1.84906 | 1.57017 | 1.10925 | 0.77306 | 0.45983
404 | 1.6265 | 1.61641 | 1.62957 | 1.62197 | 1.61613 | 404 | 1.89404 | 1.94601 | 1.90389 | 1.88269 | 1.87613 | 404 | 1.81764 | 1.81068 | 1.78992 | 1.77696 | 1.76975 | 404 | 1.87674 | 1.59259 | 1.12506 | 0.78352 | 0.46529
405 | 1.64149 | 1.63082 | 1.6452 | 1.63631 | 1.63147 | 405 | 1.92537 | 1.97399 | 1.93454 | 1.91091 | 1.90282 | 405 | 1.83212 | 1.82974 | 1.80706 | 1.79543 | 1.78701 | 405 | 1.90168 | 1.61647 | 1.13991 | 0.79369 | 0.47029
406 | 1.65487 | 1.64476 | 1.65739 | 1.64903 | 1.64335 | 406 | 1.95402 | 2.00177 | 1.95967 | 1.93624 | 1.92995 | 406 | 1.84738 | 1.84282 | 1.82084 | 1.80875 | 1.79902 | 406 | 1.92868 | 1.63659 | 1.1544 | 0.80346 | 0.47532
407 | 1.66601 | 1.65529 | 1.66611 | 1.65835 | 1.65291 | 407 | 1.97921 | 2.02628 | 1.98513 | 1.96193 | 1.95829 | 407 | 1.86082 | 1.85445 | 1.83066 | 1.81911 | 1.80902 | 407 | 1.94633 | 1.65614 | 1.16777 | 0.81208 | 0.47983
408 | 1.67343 | 1.66169 | 1.67521 | 1.66776 | 1.66092 | 408 | 2.00094 | 2.04601 | 2.00527 | 1.98504 | 1.97884 | 408 | 1.86602 | 1.8608 | 1.84009 | 1.82761 | 1.81744 | 408 | 1.96863 | 1.67221 | 1.17963 | 0.81986 | 0.48374
409 | 1.68099 | 1.66888 | 1.68228 | 1.67178 | 1.66562 | 409 | 2.02552 | 2.07119 | 2.02779 | 2.00419 | 2.00026 | 409 | 1.87282 | 1.86743 | 1.8469 | 1.83235 | 1.82362 | 409 | 1.9858 | 1.68779 | 1.19018 | 0.82674 | 0.48721
410 | 1.6849 | 1.67194 | 1.68629 | 1.67502 | 1.66917 | 410 | 2.04366 | 2.09224 | 2.05073 | 2.02423 | 2.02016 | 410 | 1.87579 | 1.87027 | 1.84844 | 1.83452 | 1.82765 | 410 | 1.99945 | 1.70084 | 1.1993 | 0.83293 | 0.49041
411 | 1.68649 | 1.67523 | 1.68737 | 1.67676 | 1.67046 | 411 | 2.06424 | 2.11211 | 2.06953 | 2.04291 | 2.03907 | 411 | 1.87394 | 1.8702 | 1.84736 | 1.8369 | 1.82644 | 411 | 2.01204 | 1.71304 | 1.20725 | 0.8385 | 0.49307
412 | 1.68499 | 1.67096 | 1.68772 | 1.67587 | 1.66834 | 412 | 2.08194 | 2.12821 | 2.08826 | 2.06113 | 2.05796 | 412 | 1.87292 | 1.86768 | 1.84611 | 1.83356 | 1.82315 | 412 | 2.02325 | 1.72231 | 1.21384 | 0.84289 | 0.49552
413 | 1.68012 | 1.66802 | 1.68288 | 1.6708 | 1.66572 | 413 | 2.09823 | 2.145 | 2.10213 | 2.07846 | 2.07153 | 413 | 1.86797 | 1.86422 | 1.83972 | 1.82594 | 1.81654 | 413 | 2.02926 | 1.72944 | 1.21899 | 0.84632 | 0.49712
414 | 1.67381 | 1.66091 | 1.67521 | 1.66444 | 1.65696 | 414 | 2.11314 | 2.15924 | 2.11447 | 2.09117 | 2.08203 | 414 | 1.85849 | 1.85057 | 1.82992 | 1.81496 | 1.80659 | 414 | 2.03743 | 1.73247 | 1.22191 | 0.84843 | 0.49839
415 | 1.66334 | 1.64989 | 1.66469 | 1.65356 | 1.64754 | 415 | 2.12188 | 2.16809 | 2.12593 | 2.10221 | 2.09124 | 415 | 1.84223 | 1.83644 | 1.81428 | 1.8029 | 1.79078 | 415 | 2.03892 | 1.73338 | 1.22258 | 0.8492 | 0.49876
416 | 1.64822 | 1.63582 | 1.65038 | 1.63817 | 1.63133 | 416 | 2.13165 | 2.1756 | 2.13165 | 2.10736 | 2.10181 | 416 | 1.82486 | 1.81788 | 1.79516 | 1.78289 | 1.77456 | 416 | 2.03593 | 1.73259 | 1.22029 | 0.84812 | 0.49825
417 | 1.6294 | 1.61737 | 1.63186 | 1.6184 | 1.61403 | 417 | 2.1351 | 2.18066 | 2.1383 | 2.1099 | 2.10733 | 417 | 1.80049 | 1.79508 | 1.77385 | 1.75906 | 1.75102 | 417 | 2.02618 | 1.72507 | 1.21573 | 0.84524 | 0.49675
418 | 1.6107 | 1.59622 | 1.61257 | 1.59894 | 1.59419 | 418 | 2.13368 | 2.17535 | 2.13188 | 2.10783 | 2.10529 | 418 | 1.77418 | 1.76782 | 1.74441 | 1.73331 | 1.72548 | 418 | 2.01795 | 1.71408 | 1.20795 | 0.8401 | 0.49437
419 | 1.58857 | 1.57472 | 1.59123 | 1.57831 | 1.5728 | 419 | 2.12779 | 2.17311 | 2.12338 | 2.10154 | 2.09739 | 419 | 1.74646 | 1.74323 | 1.71794 | 1.70643 | 1.69656 | 419 | 1.99917 | 1.70094 | 1.19739 | 0.83361 | 0.49115
420 | 1.56816 | 1.55223 | 1.56928 | 1.55752 | 1.55291 | 420 | 2.11865 | 2.16378 | 2.11822 | 2.09057 | 2.08653 | 420 | 1.71857 | 1.71377 | 1.69106 | 1.67811 | 1.66957 | 420 | 1.98153 | 1.68318 | 1.18552 | 0.82589 | 0.48729
421 | 1.54649 | 1.53189 | 1.55029 | 1.53614 | 1.53138 | 421 | 2.1059 | 2.15096 | 2.10172 | 2.07945 | 2.07357 | 421 | 1.69047 | 1.68704 | 1.66289 | 1.65134 | 1.64309 | 421 | 1.95757 | 1.66269 | 1.17182 | 0.81718 | 0.48282
422 | 1.52611 | 1.51129 | 1.52915 | 1.5162 | 1.50953 | 422 | 2.09211 | 2.1316 | 2.08526 | 2.06004 | 2.05405 | 422 | 1.6637 | 1.65924 | 1.63597 | 1.6243 | 1.61633 | 422 | 1.93262 | 1.64196 | 1.15692 | 0.80758 | 0.47811
423 | 1.50638 | 1.49067 | 1.50928 | 1.49458 | 1.49114 | 423 | 2.06635 | 2.10889 | 2.06444 | 2.03608 | 2.03076 | 423 | 1.63602 | 1.63277 | 1.60962 | 1.59764 | 1.59009 | 423 | 1.90862 | 1.61937 | 1.14146 | 0.79756 | 0.47304
424 | 1.48519 | 1.47008 | 1.49055 | 1.47619 | 1.47107 | 424 | 2.04255 | 2.0847 | 2.04074 | 2.01384 | 2.00879 | 424 | 1.6089 | 1.60541 | 1.58276 | 1.57136 | 1.56195 | 424 | 1.88193 | 1.59663 | 1.12509 | 0.78711 | 0.46783
425 | 1.46573 | 1.45059 | 1.47112 | 1.45627 | 1.45228 | 425 | 2.0108 | 2.05881 | 2.01148 | 1.98436 | 1.98088 | 425 | 1.58113 | 1.57936 | 1.55637 | 1.54399 | 1.53564 | 425 | 1.85506 | 1.57224 | 1.10883 | 0.77643 | 0.46251
426 | 1.44596 | 1.43017 | 1.45143 | 1.4361 | 1.43346 | 426 | 1.98121 | 2.02735 | 1.98247 | 1.95523 | 1.95169 | 426 | 1.5565 | 1.55392 | 1.53048 | 1.51987 | 1.51074 | 426 | 1.82832 | 1.54882 | 1.09192 | 0.76574 | 0.45713
427 | 1.4266 | 1.41133 | 1.43233 | 1.41721 | 1.41336 | 427 | 1.95074 | 1.99794 | 1.94927 | 1.92448 | 1.92089 | 427 | 1.5291 | 1.52443 | 1.50321 | 1.49144 | 1.48347 | 427 | 1.801 | 1.52581 | 1.0752 | 0.75509 | 0.45161
428 | 1.40575 | 1.39079 | 1.41238 | 1.39659 | 1.39352 | 428 | 1.9209 | 1.96678 | 1.91679 | 1.89367 | 1.89083 | 428 | 1.50094 | 1.49871 | 1.47571 | 1.46573 | 1.45727 | 428 | 1.77232 | 1.50076 | 1.05916 | 0.74445 | 0.44636
429 | 1.38637 | 1.37052 | 1.39139 | 1.37598 | 1.37335 | 429 | 1.89246 | 1.93404 | 1.88988 | 1.86583 | 1.86171 | 429 | 1.47307 | 1.46974 | 1.44852 | 1.43822 | 1.42975 | 429 | 1.74599 | 1.47968 | 1.04398 | 0.73456 | 0.44115
430 | 1.36439 | 1.34897 | 1.37077 | 1.35486 | 1.35146 | 430 | 1.86449 | 1.90811 | 1.86205 | 1.83912 | 1.83272 | 430 | 1.44354 | 1.44022 | 1.41823 | 1.40871 | 1.39962 | 430 | 1.72262 | 1.45806 | 1.02891 | 0.72496 | 0.43644
431 | 1.34231 | 1.32721 | 1.34789 | 1.3319 | 1.32927 | 431 | 1.83964 | 1.88403 | 1.83894 | 1.81245 | 1.81093 | 431 | 1.41256 | 1.41011 | 1.38851 | 1.37847 | 1.36986 | 431 | 1.69927 | 1.43784 | 1.0152 | 0.71597 | 0.43163
432 | 1.31842 | 1.30389 | 1.32485 | 1.30735 | 1.30642 | 432 | 1.81847 | 1.86142 | 1.81626 | 1.79217 | 1.78863 | 432 | 1.38026 | 1.37753 | 1.356 | 1.34577 | 1.33809 | 432 | 1.67568 | 1.41805 | 1.00133 | 0.70687 | 0.42706
433 | 1.29342 | 1.27848 | 1.29944 | 1.2826 | 1.28055 | 433 | 1.79827 | 1.84041 | 1.79529 | 1.76955 | 1.76716 | 433 | 1.34542 | 1.34305 | 1.32226 | 1.31242 | 1.30376 | 433 | 1.65261 | 1.39803 | 0.98757 | 0.69775 | 0.42231
434 | 1.26687 | 1.2514 | 1.27181 | 1.25482 | 1.25326 | 434 | 1.7764 | 1.81984 | 1.77354 | 1.75038 | 1.74483 | 434 | 1.30729 | 1.30502 | 1.28448 | 1.27567 | 1.26793 | 434 | 1.62794 | 1.37665 | 0.97258 | 0.688 | 0.41729
435 | 1.23602 | 1.2211 | 1.24103 | 1.22392 | 1.22281 | 435 | 1.75673 | 1.79786 | 1.75241 | 1.72755 | 1.72169 | 435 | 1.26503 | 1.26361 | 1.24357 | 1.23493 | 1.22741 | 435 | 1.59935 | 1.3528 | 0.95605 | 0.67743 | 0.41171
436 | 1.20267 | 1.18763 | 1.20678 | 1.19115 | 1.1899 | 436 | 1.73208 | 1.77349 | 1.72815 | 1.70457 | 1.69878 | 436 | 1.22051 | 1.21862 | 1.19914 | 1.19094 | 1.18399 | 436 | 1.56861 | 1.32629 | 0.93781 | 0.66557 | 0.40571
437 | 1.16696 | 1.15333 | 1.1716 | 1.15499 | 1.15485 | 437 | 1.70574 | 1.7464 | 1.69934 | 1.67534 | 1.67202 | 437 | 1.17147 | 1.16926 | 1.15071 | 1.14322 | 1.13598 | 437 | 1.53423 | 1.29756 | 0.91769 | 0.65266 | 0.39907
438 | 1.12677 | 1.11404 | 1.13237 | 1.11635 | 1.11662 | 438 | 1.67278 | 1.71303 | 1.66611 | 1.64482 | 1.64075 | 438 | 1.11926 | 1.11738 | 1.09809 | 1.0918 | 1.08494 | 438 | 1.49544 | 1.26364 | 0.89517 | 0.63797 | 0.39164
439 | 1.08432 | 1.07192 | 1.08854 | 1.07357 | 1.07381 | 439 | 1.63659 | 1.67387 | 1.62976 | 1.60576 | 1.60357 | 439 | 1.05982 | 1.05829 | 1.04181 | 1.0349 | 1.02848 | 439 | 1.45174 | 1.22712 | 0.86935 | 0.62157 | 0.3832
440 | 1.03824 | 1.02596 | 1.04272 | 1.02846 | 1.02848 | 440 | 1.59475 | 1.63171 | 1.58659 | 1.56284 | 1.56163 | 440 | 0.99748 | 0.9957 | 0.97919 | 0.97351 | 0.96703 | 440 | 1.40376 | 1.1863 | 0.84173 | 0.60374 | 0.37441
441 | 0.99004 | 0.9781 | 0.9948 | 0.98147 | 0.98177 | 441 | 1.55057 | 1.58614 | 1.54137 | 1.51807 | 1.51622 | 441 | 0.9306 | 0.92927 | 0.91327 | 0.90882 | 0.90244 | 441 | 1.35282 | 1.14337 | 0.81207 | 0.58474 | 0.36499
442 | 0.9379 | 0.92702 | 0.94306 | 0.93002 | 0.93105 | 442 | 1.50239 | 1.53682 | 1.49304 | 1.4697 | 1.4678 | 442 | 0.8594 | 0.85872 | 0.84403 | 0.83954 | 0.83451 | 442 | 1.29704 | 1.09664 | 0.77966 | 0.5643 | 0.35483
443 | 0.88722 | 0.87672 | 0.89275 | 0.88052 | 0.88159 | 443 | 1.45233 | 1.48527 | 1.44231 | 1.41905 | 1.41793 | 443 | 0.78727 | 0.78768 | 0.77423 | 0.76994 | 0.76593 | 443 | 1.24101 | 1.04935 | 0.74786 | 0.54385 | 0.34466
444 | 0.83639 | 0.82616 | 0.84205 | 0.83055 | 0.83181 | 444 | 1.40077 | 1.43222 | 1.38944 | 1.36726 | 1.36514 | 444 | 0.71737 | 0.71795 | 0.70335 | 0.70194 | 0.69822 | 444 | 1.18296 | 1.00015 | 0.71426 | 0.5227 | 0.33436
445 | 0.78456 | 0.77532 | 0.7906 | 0.7802 | 0.78162 | 445 | 1.34507 | 1.37506 | 1.33374 | 1.31267 | 1.31043 | 445 | 0.6457 | 0.64737 | 0.63538 | 0.63325 | 0.6298 | 445 | 1.1215 | 0.94829 | 0.67892 | 0.50024 | 0.32331
446 | 0.73362 | 0.72464 | 0.74045 | 0.73008 | 0.73189 | 446 | 1.28372 | 1.31188 | 1.2727 | 1.25162 | 1.25007 | 446 | 0.57386 | 0.57612 | 0.56497 | 0.56399 | 0.56113 | 446 | 1.05474 | 0.89135 | 0.64092 | 0.4757 | 0.31126
447 | 0.68382 | 0.67585 | 0.69109 | 0.68202 | 0.68405 | 447 | 1.21502 | 1.24179 | 1.20379 | 1.18399 | 1.18269 | 447 | 0.5038 | 0.50634 | 0.49596 | 0.49602 | 0.49343 | 447 | 0.98322 | 0.83298 | 0.60101 | 0.4506 | 0.29885
448 | 0.63633 | 0.62835 | 0.64473 | 0.63602 | 0.63808 | 448 | 1.13827 | 1.16433 | 1.12771 | 1.10867 | 1.10906 | 448 | 0.43686 | 0.44037 | 0.43026 | 0.43158 | 0.43019 | 448 | 0.90763 | 0.76811 | 0.55712 | 0.42293 | 0.28553
449 | 0.59326 | 0.58662 | 0.60211 | 0.59413 | 0.59672 | 449 | 1.05235 | 1.07394 | 1.04048 | 1.02382 | 1.0252 | 449 | 0.3747 | 0.37924 | 0.37097 | 0.3723 | 0.37146 | 449 | 0.82967 | 0.7036 | 0.51313 | 0.39516 | 0.27197
450 | 0.5595 | 0.55402 | 0.56957 | 0.56177 | 0.56428 | 450 | 0.96756 | 0.98856 | 0.95735 | 0.94191 | 0.9426 | 450 | 0.32409 | 0.32884 | 0.32139 | 0.32363 | 0.32322 | 450 | 0.757 | 0.64312 | 0.47312 | 0.36992 | 0.26028
451 | 0.52746 | 0.53512 | 0.53418 | 0.52847 | 0.53095 | 451 | 0.84013 | 0.85821 | 0.83136 | 0.81779 | 0.81663 | 451 | 0.2693 | 0.2734 | 0.26608 | 0.26931 | 0.26915 | 451 | 0.66527 | 0.56558 | 0.41977 | 0.33451 | 0.24103
452 | 0.50201 | 0.51056 | 0.5089 | 0.50276 | 0.50613 | 452 | 0.73339 | 0.74926 | 0.72613 | 0.71468 | 0.71597 | 452 | 0.22797 | 0.23235 | 0.22737 | 0.2303 | 0.22934 | 452 | 0.59132 | 0.5034 | 0.37766 | 0.30791 | 0.22792
453 | 0.48304 | 0.49191 | 0.49129 | 0.48509 | 0.48807 | 453 | 0.63171 | 0.64837 | 0.62951 | 0.62013 | 0.6214 | 453 | 0.19491 | 0.19991 | 0.19436 | 0.19826 | 0.19829 | 453 | 0.52547 | 0.44856 | 0.34098 | 0.2845 | 0.21705
454 | 0.46896 | 0.479 | 0.4781 | 0.47177 | 0.47506 | 454 | 0.54029 | 0.55486 | 0.53971 | 0.53218 | 0.53249 | 454 | 0.16799 | 0.17319 | 0.16867 | 0.17253 | 0.17236 | 454 | 0.46679 | 0.39928 | 0.3079 | 0.26311 | 0.20677
455 | 0.45933 | 0.47061 | 0.46963 | 0.4629 | 0.46657 | 455 | 0.4659 | 0.47974 | 0.46761 | 0.46119 | 0.4613 | 455 | 0.14799 | 0.15349 | 0.14929 | 0.15327 | 0.15357 | 455 | 0.41994 | 0.35998 | 0.2814 | 0.24665 | 0.19899
456 | 0.45378 | 0.46547 | 0.46435 | 0.45758 | 0.46134 | 456 | 0.39257 | 0.40509 | 0.39593 | 0.39116 | 0.39153 | 456 | 0.13308 | 0.13859 | 0.13498 | 0.13908 | 0.13936 | 456 | 0.38193 | 0.32847 | 0.26047 | 0.2333 | 0.19272
457 | 0.44997 | 0.46262 | 0.46195 | 0.4549 | 0.45862 | 457 | 0.33346 | 0.34523 | 0.33862 | 0.33487 | 0.33498 | 457 | 0.12107 | 0.12673 | 0.12321 | 0.12746 | 0.12811 | 457 | 0.34965 | 0.30164 | 0.24257 | 0.22206 | 0.18747
458 | 0.44774 | 0.46146 | 0.46091 | 0.4535 | 0.45738 | 458 | 0.281 | 0.29266 | 0.28786 | 0.28512 | 0.28525 | 458 | 0.1112 | 0.11689 | 0.11384 | 0.11801 | 0.11866 | 458 | 0.3223 | 0.27869 | 0.22714 | 0.21241 | 0.18291
459 | 0.44685 | 0.46113 | 0.46159 | 0.45366 | 0.45777 | 459 | 0.23663 | 0.2473 | 0.24434 | 0.24259 | 0.24271 | 459 | 0.1038 | 0.10978 | 0.10677 | 0.11105 | 0.11166 | 459 | 0.30068 | 0.26071 | 0.21524 | 0.20513 | 0.1796
460 | 0.44698 | 0.4623 | 0.46306 | 0.45483 | 0.45907 | 460 | 0.19851 | 0.20809 | 0.20655 | 0.20561 | 0.20578 | 460 | 0.09742 | 0.10347 | 0.10067 | 0.10499 | 0.1055 | 460 | 0.28219 | 0.24502 | 0.20486 | 0.19864 | 0.17669
461 | 0.44792 | 0.46413 | 0.46534 | 0.45706 | 0.4612 | 461 | 0.16679 | 0.17548 | 0.17516 | 0.17467 | 0.17488 | 461 | 0.09264 | 0.09852 | 0.09565 | 0.10002 | 0.10082 | 461 | 0.26749 | 0.23315 | 0.19704 | 0.19375 | 0.1746
462 | 0.45005 | 0.46648 | 0.46828 | 0.45974 | 0.46416 | 462 | 0.13927 | 0.14722 | 0.14754 | 0.14735 | 0.1476 | 462 | 0.08875 | 0.09446 | 0.09216 | 0.09654 | 0.09715 | 462 | 0.25563 | 0.22318 | 0.19023 | 0.18985 | 0.1729
463 | 0.45294 | 0.4698 | 0.47185 | 0.46311 | 0.46769 | 463 | 0.1165 | 0.12342 | 0.12489 | 0.1251 | 0.12546 | 463 | 0.08514 | 0.09104 | 0.08857 | 0.0929 | 0.09371 | 463 | 0.2459 | 0.21491 | 0.185 | 0.18673 | 0.17169
464 | 0.45664 | 0.47351 | 0.47602 | 0.46708 | 0.47186 | 464 | 0.09901 | 0.10574 | 0.10751 | 0.10795 | 0.10838 | 464 | 0.08261 | 0.08834 | 0.08613 | 0.09049 | 0.09113 | 464 | 0.23848 | 0.20868 | 0.18095 | 0.18433 | 0.17083
465 | 0.46111 | 0.47749 | 0.48082 | 0.47145 | 0.47645 | 465 | 0.08573 | 0.09203 | 0.09416 | 0.0948 | 0.09527 | 465 | 0.0805 | 0.08617 | 0.08398 | 0.08835 | 0.08888 | 465 | 0.23342 | 0.20429 | 0.17797 | 0.18285 | 0.17034
466 | 0.46592 | 0.48202 | 0.48578 | 0.47601 | 0.48106 | 466 | 0.07531 | 0.08123 | 0.08358 | 0.08436 | 0.08488 | 466 | 0.07866 | 0.08442 | 0.08232 | 0.08659 | 0.08724 | 466 | 0.22979 | 0.20113 | 0.17605 | 0.18204 | 0.1703
467 | 0.4708 | 0.48625 | 0.49077 | 0.48072 | 0.48606 | 467 | 0.06773 | 0.07335 | 0.07593 | 0.07671 | 0.07718 | 467 | 0.07751 | 0.08296 | 0.081 | 0.08524 | 0.08587 | 467 | 0.22762 | 0.19909 | 0.17485 | 0.18162 | 0.17056
468 | 0.47581 | 0.49045 | 0.4959 | 0.48541 | 0.49096 | 468 | 0.06209 | 0.06735 | 0.07006 | 0.07088 | 0.07135 | 468 | 0.07642 | 0.0818 | 0.07997 | 0.08425 | 0.08484 | 468 | 0.22647 | 0.19809 | 0.17434 | 0.18192 | 0.17118
469 | 0.48073 | 0.49486 | 0.50146 | 0.49035 | 0.49615 | 469 | 0.05733 | 0.06245 | 0.06531 | 0.06614 | 0.06665 | 469 | 0.07564 | 0.08087 | 0.07911 | 0.08334 | 0.08397 | 469 | 0.22611 | 0.19766 | 0.17432 | 0.18254 | 0.17204
470 | 0.48616 | 0.49956 | 0.50713 | 0.49584 | 0.50173 | 470 | 0.05377 | 0.0586 | 0.06141 | 0.06223 | 0.06283 | 470 | 0.07471 | 0.07995 | 0.07827 | 0.08246 | 0.08306 | 470 | 0.22631 | 0.19765 | 0.17461 | 0.18323 | 0.1729
471 | 0.49245 | 0.50497 | 0.5135 | 0.50175 | 0.50779 | 471 | 0.05087 | 0.05563 | 0.0584 | 0.05914 | 0.05987 | 471 | 0.07412 | 0.07926 | 0.07748 | 0.08174 | 0.08239 | 471 | 0.22737 | 0.19856 | 0.17555 | 0.18467 | 0.17442
472 | 0.49934 | 0.51076 | 0.52029 | 0.50793 | 0.51423 | 472 | 0.04845 | 0.05311 | 0.05574 | 0.05667 | 0.05742 | 472 | 0.07359 | 0.07865 | 0.07696 | 0.0812 | 0.08175 | 472 | 0.22881 | 0.19973 | 0.17669 | 0.18625 | 0.17602
473 | 0.50657 | 0.51695 | 0.52742 | 0.51466 | 0.52126 | 473 | 0.04635 | 0.05089 | 0.05365 | 0.05448 | 0.05513 | 473 | 0.07292 | 0.07787 | 0.07641 | 0.08055 | 0.08106 | 473 | 0.23097 | 0.20155 | 0.17838 | 0.18837 | 0.17821
474 | 0.51462 | 0.52402 | 0.53557 | 0.52204 | 0.52911 | 474 | 0.04476 | 0.04906 | 0.05202 | 0.05285 | 0.05348 | 474 | 0.07245 | 0.07737 | 0.07607 | 0.08009 | 0.08069 | 474 | 0.23358 | 0.20375 | 0.18043 | 0.19068 | 0.18045
475 | 0.5231 | 0.53164 | 0.54418 | 0.53011 | 0.53751 | 475 | 0.0434 | 0.04756 | 0.05054 | 0.05134 | 0.05205 | 475 | 0.0721 | 0.07689 | 0.07561 | 0.07949 | 0.08018 | 475 | 0.23624 | 0.20595 | 0.18243 | 0.19302 | 0.18276
476 | 0.5324 | 0.54025 | 0.5539 | 0.53886 | 0.54659 | 476 | 0.04228 | 0.04636 | 0.04935 | 0.05011 | 0.05089 | 476 | 0.07174 | 0.07633 | 0.07531 | 0.07917 | 0.07975 | 476 | 0.24011 | 0.2093 | 0.18556 | 0.19653 | 0.18595
477 | 0.54277 | 0.54982 | 0.56432 | 0.54827 | 0.55665 | 477 | 0.04138 | 0.04553 | 0.04842 | 0.04919 | 0.04994 | 477 | 0.0713 | 0.07584 | 0.0748 | 0.07865 | 0.07925 | 477 | 0.24382 | 0.21253 | 0.18842 | 0.19975 | 0.18892
478 | 0.55343 | 0.55995 | 0.57497 | 0.55824 | 0.5672 | 478 | 0.0407 | 0.04478 | 0.04771 | 0.04845 | 0.04917 | 478 | 0.07096 | 0.07537 | 0.07445 | 0.0782 | 0.07875 | 478 | 0.2478 | 0.21608 | 0.19157 | 0.20314 | 0.19228
479 | 0.56401 | 0.57053 | 0.5858 | 0.56815 | 0.57786 | 479 | 0.04019 | 0.04414 | 0.04705 | 0.04776 | 0.04855 | 479 | 0.0707 | 0.075 | 0.07416 | 0.07786 | 0.07844 | 479 | 0.25161 | 0.2194 | 0.19454 | 0.20645 | 0.19535
480 | 0.57414 | 0.58121 | 0.59625 | 0.5779 | 0.5881 | 480 | 0.03975 | 0.04369 | 0.04649 | 0.04719 | 0.04805 | 480 | 0.07038 | 0.07458 | 0.07372 | 0.07749 | 0.07803 | 480 | 0.25534 | 0.22262 | 0.19745 | 0.20961 | 0.19837
481 | 0.58495 | 0.59264 | 0.60707 | 0.58804 | 0.5992 | 481 | 0.03943 | 0.04337 | 0.04618 | 0.04686 | 0.04767 | 481 | 0.07023 | 0.07427 | 0.07345 | 0.07718 | 0.07769 | 481 | 0.259 | 0.22584 | 0.20025 | 0.21278 | 0.2012
482 | 0.59594 | 0.6045 | 0.61835 | 0.59856 | 0.61053 | 482 | 0.03909 | 0.04296 | 0.04586 | 0.04652 | 0.04728 | 482 | 0.06982 | 0.07403 | 0.07333 | 0.07706 | 0.07755 | 482 | 0.26275 | 0.22902 | 0.20315 | 0.21584 | 0.2041
483 | 0.60787 | 0.61737 | 0.63037 | 0.60961 | 0.6223 | 483 | 0.0388 | 0.04263 | 0.04538 | 0.04617 | 0.04702 | 483 | 0.06944 | 0.07357 | 0.07287 | 0.07669 | 0.077 | 483 | 0.26648 | 0.23229 | 0.20596 | 0.21891 | 0.20691
484 | 0.62056 | 0.63109 | 0.64311 | 0.62123 | 0.63491 | 484 | 0.03861 | 0.04242 | 0.04514 | 0.04588 | 0.04671 | 484 | 0.06918 | 0.07333 | 0.07266 | 0.07646 | 0.07674 | 484 | 0.27032 | 0.23557 | 0.20878 | 0.22198 | 0.20978
485 | 0.63363 | 0.64534 | 0.65672 | 0.63355 | 0.64794 | 485 | 0.03841 | 0.04206 | 0.04502 | 0.04564 | 0.04651 | 485 | 0.06894 | 0.07303 | 0.07242 | 0.07612 | 0.07638 | 485 | 0.27421 | 0.23874 | 0.21158 | 0.22501 | 0.21262
486 | 0.64676 | 0.6597 | 0.67039 | 0.64594 | 0.66129 | 486 | 0.03813 | 0.04176 | 0.04468 | 0.04538 | 0.04617 | 486 | 0.06852 | 0.07264 | 0.07193 | 0.07575 | 0.07608 | 486 | 0.27809 | 0.24201 | 0.21433 | 0.22812 | 0.21537
487 | 0.66052 | 0.67488 | 0.68451 | 0.6589 | 0.6755 | 487 | 0.03804 | 0.04169 | 0.04451 | 0.04519 | 0.04601 | 487 | 0.06838 | 0.07243 | 0.07179 | 0.07544 | 0.07591 | 487 | 0.28199 | 0.24525 | 0.21694 | 0.23108 | 0.21807
488 | 0.67492 | 0.6915 | 0.69944 | 0.673 | 0.69039 | 488 | 0.03776 | 0.04148 | 0.04431 | 0.04496 | 0.04582 | 488 | 0.06806 | 0.07208 | 0.07151 | 0.07522 | 0.07555 | 488 | 0.28608 | 0.24857 | 0.21976 | 0.23419 | 0.22096
489 | 0.68915 | 0.70778 | 0.7132 | 0.68614 | 0.70479 | 489 | 0.03771 | 0.04126 | 0.04419 | 0.04478 | 0.04567 | 489 | 0.06796 | 0.0718 | 0.07118 | 0.07503 | 0.07537 | 489 | 0.29015 | 0.25172 | 0.22245 | 0.23706 | 0.22359
490 | 0.70304 | 0.72371 | 0.72711 | 0.69943 | 0.71917 | 490 | 0.03754 | 0.04116 | 0.04402 | 0.04456 | 0.04545 | 490 | 0.0675 | 0.07128 | 0.07071 | 0.07451 | 0.07482 | 490 | 0.29421 | 0.25494 | 0.22499 | 0.23998 | 0.22622
491 | 0.71616 | 0.7383 | 0.74067 | 0.71198 | 0.73278 | 491 | 0.03738 | 0.04096 | 0.0439 | 0.04439 | 0.04531 | 491 | 0.06733 | 0.07098 | 0.07045 | 0.0742 | 0.0745 | 491 | 0.29821 | 0.25807 | 0.22753 | 0.24282 | 0.22881
492 | 0.72863 | 0.75204 | 0.75368 | 0.72396 | 0.74559 | 492 | 0.03735 | 0.0408 | 0.04375 | 0.04427 | 0.04515 | 492 | 0.06718 | 0.07072 | 0.07028 | 0.07399 | 0.07428 | 492 | 0.30222 | 0.26118 | 0.23005 | 0.24569 | 0.23138
493 | 0.73994 | 0.76494 | 0.7653 | 0.73511 | 0.75764 | 493 | 0.03725 | 0.04075 | 0.04362 | 0.04415 | 0.04503 | 493 | 0.06684 | 0.07043 | 0.06987 | 0.07357 | 0.07385 | 493 | 0.30631 | 0.26432 | 0.23272 | 0.24855 | 0.234
494 | 0.7516 | 0.77823 | 0.77734 | 0.74672 | 0.76992 | 494 | 0.03728 | 0.04076 | 0.04354 | 0.04414 | 0.04491 | 494 | 0.06671 | 0.07026 | 0.06972 | 0.07342 | 0.07369 | 494 | 0.31093 | 0.26785 | 0.23566 | 0.25194 | 0.23704
495 | 0.76278 | 0.79005 | 0.78932 | 0.75787 | 0.78198 | 495 | 0.03722 | 0.0407 | 0.04349 | 0.04414 | 0.04491 | 495 | 0.06644 | 0.06991 | 0.06927 | 0.07302 | 0.07328 | 495 | 0.31597 | 0.27183 | 0.23905 | 0.25559 | 0.24048
496 | 0.77265 | 0.7997 | 0.80019 | 0.76776 | 0.79233 | 496 | 0.03714 | 0.04056 | 0.04342 | 0.04408 | 0.04484 | 496 | 0.06674 | 0.06975 | 0.06913 | 0.0727 | 0.07316 | 496 | 0.32124 | 0.2761 | 0.24265 | 0.25949 | 0.24421
497 | 0.7906 | 0.80498 | 0.81484 | 0.77964 | 0.80588 | 497 | 0.03712 | 0.04052 | 0.04337 | 0.04405 | 0.04476 | 497 | 0.06645 | 0.06947 | 0.06877 | 0.0723 | 0.07278 | 497 | 0.32715 | 0.28092 | 0.24697 | 0.26408 | 0.24855
498 | 0.80059 | 0.81355 | 0.8258 | 0.78967 | 0.81636 | 498 | 0.0372 | 0.04061 | 0.04337 | 0.04398 | 0.04475 | 498 | 0.06637 | 0.0692 | 0.06847 | 0.07208 | 0.07256 | 498 | 0.33377 | 0.28641 | 0.25188 | 0.26933 | 0.25341
499 | 0.80955 | 0.82159 | 0.83634 | 0.79883 | 0.82584 | 499 | 0.03709 | 0.04046 | 0.04316 | 0.04387 | 0.04462 | 499 | 0.0663 | 0.06899 | 0.06816 | 0.07183 | 0.07237 | 499 | 0.34069 | 0.29233 | 0.25723 | 0.27499 | 0.25872
500 | 0.81786 | 0.82899 | 0.84603 | 0.80765 | 0.83481 | 500 | 0.03718 | 0.04048 | 0.04322 | 0.04393 | 0.04472 | 500 | 0.06608 | 0.06865 | 0.06802 | 0.07154 | 0.07202 | 500 | 0.34864 | 0.29918 | 0.26354 | 0.28158 | 0.26511
501 | 0.82526 | 0.83491 | 0.85401 | 0.81578 | 0.84262 | 501 | 0.03712 | 0.0404 | 0.04311 | 0.04369 | 0.04463 | 501 | 0.06592 | 0.06839 | 0.06778 | 0.07129 | 0.07172 | 501 | 0.35677 | 0.30638 | 0.27034 | 0.2886 | 0.27188
502 | 0.83089 | 0.8396 | 0.86086 | 0.82215 | 0.84876 | 502 | 0.03707 | 0.04027 | 0.04305 | 0.04365 | 0.04458 | 502 | 0.0657 | 0.06818 | 0.0675 | 0.07104 | 0.07144 | 502 | 0.36528 | 0.31413 | 0.27771 | 0.29618 | 0.27931
503 | 0.83557 | 0.84335 | 0.86611 | 0.82756 | 0.85379 | 503 | 0.03702 | 0.04018 | 0.04289 | 0.04358 | 0.04441 | 503 | 0.06548 | 0.06791 | 0.06727 | 0.07082 | 0.07116 | 503 | 0.3739 | 0.32198 | 0.28545 | 0.30405 | 0.28685
504 | 0.83928 | 0.84705 | 0.87091 | 0.83216 | 0.85769 | 504 | 0.03699 | 0.0402 | 0.04289 | 0.04356 | 0.04437 | 504 | 0.06534 | 0.06776 | 0.06706 | 0.07071 | 0.07104 | 504 | 0.38242 | 0.33017 | 0.2934 | 0.31209 | 0.29483
505 | 0.84254 | 0.85055 | 0.87445 | 0.83569 | 0.86103 | 505 | 0.0369 | 0.04016 | 0.04278 | 0.0435 | 0.04431 | 505 | 0.06514 | 0.06766 | 0.06691 | 0.07064 | 0.07094 | 505 | 0.39092 | 0.33849 | 0.30166 | 0.32028 | 0.30307
506 | 0.84526 | 0.85332 | 0.87712 | 0.83878 | 0.8634 | 506 | 0.03689 | 0.04007 | 0.04268 | 0.04339 | 0.04427 | 506 | 0.06509 | 0.06751 | 0.06693 | 0.07055 | 0.07084 | 506 | 0.40006 | 0.34754 | 0.31076 | 0.32954 | 0.31224
507 | 0.84728 | 0.85598 | 0.87871 | 0.84135 | 0.8648 | 507 | 0.03696 | 0.04011 | 0.0427 | 0.04338 | 0.04422 | 507 | 0.06482 | 0.06722 | 0.06672 | 0.07026 | 0.07062 | 507 | 0.40944 | 0.35712 | 0.32063 | 0.33921 | 0.32201
508 | 0.84883 | 0.85766 | 0.87969 | 0.84347 | 0.8662 | 508 | 0.03693 | 0.04004 | 0.04261 | 0.04334 | 0.04415 | 508 | 0.06464 | 0.06714 | 0.06655 | 0.07014 | 0.07039 | 508 | 0.41905 | 0.36718 | 0.33093 | 0.34941 | 0.33223
509 | 0.84934 | 0.85849 | 0.88046 | 0.8447 | 0.86648 | 509 | 0.03685 | 0.03995 | 0.04259 | 0.04328 | 0.04412 | 509 | 0.06439 | 0.06687 | 0.06637 | 0.06996 | 0.07022 | 509 | 0.42907 | 0.37793 | 0.34207 | 0.36032 | 0.34317
510 | 0.84872 | 0.8582 | 0.88048 | 0.845 | 0.86585 | 510 | 0.0368 | 0.03988 | 0.04254 | 0.04312 | 0.04402 | 510 | 0.06419 | 0.06673 | 0.06622 | 0.06975 | 0.0701 | 510 | 0.4391 | 0.38905 | 0.3539 | 0.37186 | 0.35504
511 | 0.84739 | 0.85702 | 0.87906 | 0.84453 | 0.86458 | 511 | 0.03682 | 0.03986 | 0.04255 | 0.04308 | 0.04399 | 511 | 0.06411 | 0.06675 | 0.06627 | 0.06982 | 0.07008 | 511 | 0.44884 | 0.4001 | 0.36581 | 0.38343 | 0.36668
512 | 0.84496 | 0.85461 | 0.87638 | 0.84288 | 0.86209 | 512 | 0.03677 | 0.03981 | 0.04247 | 0.04297 | 0.04396 | 512 | 0.06393 | 0.06659 | 0.06614 | 0.06959 | 0.06993 | 512 | 0.45885 | 0.4116 | 0.37809 | 0.39535 | 0.3789
513 | 0.8415 | 0.85137 | 0.87185 | 0.84015 | 0.85785 | 513 | 0.03677 | 0.03982 | 0.04248 | 0.04292 | 0.04396 | 513 | 0.06346 | 0.06632 | 0.06583 | 0.06913 | 0.06954 | 513 | 0.4681 | 0.42274 | 0.39034 | 0.4071 | 0.39087
514 | 0.83669 | 0.84731 | 0.86613 | 0.83577 | 0.85274 | 514 | 0.03676 | 0.03974 | 0.04239 | 0.0429 | 0.04391 | 514 | 0.06341 | 0.06633 | 0.06581 | 0.06909 | 0.06951 | 514 | 0.47607 | 0.43281 | 0.40159 | 0.41775 | 0.40185
515 | 0.83083 | 0.84178 | 0.85924 | 0.83033 | 0.84602 | 515 | 0.03665 | 0.03963 | 0.04231 | 0.04281 | 0.04381 | 515 | 0.06314 | 0.06624 | 0.06563 | 0.06888 | 0.06939 | 515 | 0.48278 | 0.44129 | 0.41134 | 0.42685 | 0.41148
516 | 0.8242 | 0.83446 | 0.85097 | 0.82352 | 0.83849 | 516 | 0.03669 | 0.03968 | 0.04228 | 0.04284 | 0.04379 | 516 | 0.06293 | 0.06604 | 0.06551 | 0.06857 | 0.06915 | 516 | 0.48794 | 0.44863 | 0.41985 | 0.43483 | 0.41985
517 | 0.81574 | 0.82511 | 0.84124 | 0.81521 | 0.82928 | 517 | 0.03666 | 0.03969 | 0.04233 | 0.04282 | 0.04382 | 517 | 0.06283 | 0.06605 | 0.06544 | 0.06849 | 0.06908 | 517 | 0.4918 | 0.45456 | 0.42701 | 0.44142 | 0.42688
518 | 0.80518 | 0.81392 | 0.82898 | 0.80475 | 0.81761 | 518 | 0.03657 | 0.03961 | 0.04229 | 0.04277 | 0.04374 | 518 | 0.06264 | 0.06591 | 0.06545 | 0.06834 | 0.06903 | 518 | 0.4944 | 0.45931 | 0.43304 | 0.44684 | 0.4327
519 | 0.7933 | 0.80138 | 0.81631 | 0.79329 | 0.80514 | 519 | 0.03657 | 0.03954 | 0.04219 | 0.04269 | 0.04371 | 519 | 0.06259 | 0.06591 | 0.06534 | 0.0683 | 0.06896 | 519 | 0.49536 | 0.46239 | 0.43745 | 0.45062 | 0.43711
520 | 0.77965 | 0.78744 | 0.80104 | 0.77969 | 0.79133 | 520 | 0.03663 | 0.03967 | 0.04223 | 0.04277 | 0.04382 | 520 | 0.0623 | 0.06579 | 0.0652 | 0.06807 | 0.06879 | 520 | 0.49473 | 0.46399 | 0.44037 | 0.4529 | 0.43981
521 | 0.76423 | 0.77183 | 0.78492 | 0.76446 | 0.7753 | 521 | 0.03662 | 0.0396 | 0.04218 | 0.04269 | 0.04375 | 521 | 0.06224 | 0.06569 | 0.06514 | 0.06796 | 0.06867 | 521 | 0.49255 | 0.46389 | 0.44159 | 0.45358 | 0.44113
522 | 0.74837 | 0.75503 | 0.76743 | 0.7485 | 0.75871 | 522 | 0.03665 | 0.03966 | 0.04221 | 0.04271 | 0.0438 | 522 | 0.06213 | 0.06562 | 0.06508 | 0.06784 | 0.06856 | 522 | 0.48867 | 0.46211 | 0.44117 | 0.45257 | 0.44089
523 | 0.73158 | 0.73771 | 0.74965 | 0.73173 | 0.741 | 523 | 0.03667 | 0.03965 | 0.04222 | 0.04264 | 0.04376 | 523 | 0.06185 | 0.06537 | 0.06486 | 0.06764 | 0.06844 | 523 | 0.4833 | 0.45878 | 0.43903 | 0.44986 | 0.4389
524 | 0.71411 | 0.71976 | 0.73077 | 0.71427 | 0.72323 | 524 | 0.03669 | 0.03964 | 0.04221 | 0.04264 | 0.04372 | 524 | 0.06163 | 0.06518 | 0.06476 | 0.06743 | 0.06826 | 524 | 0.47668 | 0.45405 | 0.43572 | 0.44608 | 0.4358
525 | 0.69785 | 0.70343 | 0.71371 | 0.69795 | 0.70632 | 525 | 0.03666 | 0.03969 | 0.04221 | 0.04259 | 0.04367 | 525 | 0.06149 | 0.06508 | 0.06459 | 0.06723 | 0.0681 | 525 | 0.46932 | 0.44859 | 0.43147 | 0.44136 | 0.43178
526 | 0.68296 | 0.68885 | 0.69773 | 0.68337 | 0.69141 | 526 | 0.03674 | 0.0397 | 0.04229 | 0.04268 | 0.04377 | 526 | 0.06121 | 0.06483 | 0.06443 | 0.06698 | 0.06786 | 526 | 0.46216 | 0.44289 | 0.42681 | 0.4364 | 0.42731
527 | 0.67069 | 0.6768 | 0.68491 | 0.67095 | 0.67855 | 527 | 0.03692 | 0.03987 | 0.04241 | 0.04279 | 0.04392 | 527 | 0.06113 | 0.06471 | 0.0644 | 0.06699 | 0.06787 | 527 | 0.45544 | 0.4375 | 0.42237 | 0.43159 | 0.42312
528 | 0.6614 | 0.66747 | 0.67491 | 0.66176 | 0.66882 | 528 | 0.03687 | 0.0399 | 0.04238 | 0.0428 | 0.04394 | 528 | 0.06099 | 0.06447 | 0.06424 | 0.06673 | 0.06759 | 528 | 0.44941 | 0.43249 | 0.41815 | 0.42703 | 0.41907
529 | 0.65445 | 0.66074 | 0.66733 | 0.65484 | 0.66152 | 529 | 0.0364 | 0.0394 | 0.04191 | 0.0423 | 0.04348 | 529 | 0.06072 | 0.06415 | 0.06383 | 0.06631 | 0.06712 | 529 | 0.44384 | 0.42791 | 0.41413 | 0.42295 | 0.41546
530 | 0.64983 | 0.65664 | 0.662 | 0.65026 | 0.65662 | 530 | 0.03582 | 0.03881 | 0.04133 | 0.04165 | 0.04286 | 530 | 0.06059 | 0.06402 | 0.0636 | 0.06598 | 0.06686 | 530 | 0.43931 | 0.42425 | 0.41102 | 0.4197 | 0.41246
531 | 0.64852 | 0.65531 | 0.65996 | 0.64865 | 0.65463 | 531 | 0.03568 | 0.03872 | 0.04115 | 0.04152 | 0.04269 | 531 | 0.06034 | 0.06374 | 0.06328 | 0.06559 | 0.06654 | 531 | 0.43649 | 0.42213 | 0.40945 | 0.41804 | 0.41114
532 | 0.6508 | 0.6576 | 0.66117 | 0.65061 | 0.65629 | 532 | 0.03539 | 0.03839 | 0.04086 | 0.04113 | 0.04235 | 532 | 0.06025 | 0.06359 | 0.0632 | 0.0655 | 0.06644 | 532 | 0.43555 | 0.42205 | 0.40953 | 0.41812 | 0.41127
533 | 0.65651 | 0.66348 | 0.66636 | 0.65596 | 0.6613 | 533 | 0.0356 | 0.03851 | 0.04098 | 0.04125 | 0.04243 | 533 | 0.06003 | 0.0633 | 0.06293 | 0.06512 | 0.06612 | 533 | 0.43674 | 0.42367 | 0.4114 | 0.41994 | 0.4133
534 | 0.66634 | 0.67347 | 0.67579 | 0.66551 | 0.67061 | 534 | 0.03539 | 0.03801 | 0.04056 | 0.04081 | 0.04214 | 534 | 0.06017 | 0.06331 | 0.06275 | 0.06508 | 0.06608 | 534 | 0.44062 | 0.42812 | 0.41592 | 0.42457 | 0.41782
535 | 0.68022 | 0.68769 | 0.68933 | 0.67901 | 0.68372 | 535 | 0.03497 | 0.0379 | 0.04043 | 0.04073 | 0.04203 | 535 | 0.06015 | 0.06313 | 0.06255 | 0.06493 | 0.06595 | 535 | 0.4467 | 0.43457 | 0.42229 | 0.43115 | 0.42437
536 | 0.6998 | 0.70738 | 0.70846 | 0.69791 | 0.70267 | 536 | 0.03492 | 0.03789 | 0.04039 | 0.04066 | 0.04192 | 536 | 0.05981 | 0.06277 | 0.06231 | 0.06451 | 0.06571 | 536 | 0.45621 | 0.44435 | 0.43194 | 0.44082 | 0.43394
537 | 0.72368 | 0.73152 | 0.73215 | 0.72121 | 0.72571 | 537 | 0.03444 | 0.03731 | 0.03976 | 0.04003 | 0.04132 | 537 | 0.05963 | 0.0625 | 0.06211 | 0.06429 | 0.06532 | 537 | 0.46876 | 0.45709 | 0.44437 | 0.45358 | 0.44644
538 | 0.75129 | 0.75913 | 0.7594 | 0.74817 | 0.75256 | 538 | 0.03491 | 0.03781 | 0.0403 | 0.04041 | 0.04172 | 538 | 0.05972 | 0.06249 | 0.06194 | 0.06422 | 0.06532 | 538 | 0.48394 | 0.47236 | 0.45926 | 0.46872 | 0.46124
539 | 0.78256 | 0.79017 | 0.78987 | 0.77864 | 0.78272 | 539 | 0.03449 | 0.03753 | 0.03995 | 0.04008 | 0.04143 | 539 | 0.05926 | 0.06187 | 0.06152 | 0.06361 | 0.06485 | 539 | 0.50184 | 0.49019 | 0.4767 | 0.48651 | 0.47862
540 | 0.8166 | 0.82391 | 0.82385 | 0.81176 | 0.81608 | 540 | 0.03456 | 0.03748 | 0.03992 | 0.03987 | 0.04145 | 540 | 0.05942 | 0.0619 | 0.06153 | 0.06358 | 0.06473 | 540 | 0.52157 | 0.51 | 0.49596 | 0.50614 | 0.49766
541 | 0.8536 | 0.86096 | 0.86017 | 0.84796 | 0.85219 | 541 | 0.03464 | 0.03734 | 0.0398 | 0.03994 | 0.04135 | 541 | 0.05947 | 0.06211 | 0.06174 | 0.06388 | 0.06497 | 541 | 0.54388 | 0.53212 | 0.51757 | 0.52804 | 0.51922
542 | 0.89457 | 0.90127 | 0.90092 | 0.88781 | 0.89182 | 542 | 0.03476 | 0.03758 | 0.04 | 0.04016 | 0.04152 | 542 | 0.05949 | 0.06203 | 0.06187 | 0.06384 | 0.06498 | 542 | 0.56893 | 0.55694 | 0.54168 | 0.55261 | 0.54322
543 | 0.94012 | 0.94609 | 0.94559 | 0.93213 | 0.93704 | 543 | 0.03518 | 0.03809 | 0.04052 | 0.04059 | 0.042 | 543 | 0.05934 | 0.06196 | 0.06178 | 0.06382 | 0.06492 | 543 | 0.59687 | 0.58477 | 0.56901 | 0.5803 | 0.57043
544 | 0.98885 | 0.99453 | 0.99439 | 0.98021 | 0.98434 | 544 | 0.03523 | 0.03824 | 0.04073 | 0.0408 | 0.04221 | 544 | 0.05946 | 0.06209 | 0.06205 | 0.06411 | 0.06526 | 544 | 0.62737 | 0.61518 | 0.59865 | 0.61037 | 0.59965
545 | 1.04354 | 1.04774 | 1.04726 | 1.03266 | 1.03713 | 545 | 0.03544 | 0.03836 | 0.0408 | 0.04084 | 0.04229 | 545 | 0.05922 | 0.06191 | 0.06179 | 0.06392 | 0.06516 | 545 | 0.66194 | 0.649 | 0.63165 | 0.64429 | 0.63253
546 | 1.10202 | 1.10603 | 1.10582 | 1.09012 | 1.09469 | 546 | 0.03556 | 0.03843 | 0.04092 | 0.0409 | 0.04238 | 546 | 0.05935 | 0.062 | 0.062 | 0.06404 | 0.06524 | 546 | 0.69899 | 0.68637 | 0.66835 | 0.68094 | 0.6689
547 | 1.16392 | 1.16766 | 1.16688 | 1.15154 | 1.15606 | 547 | 0.03592 | 0.03869 | 0.0412 | 0.0412 | 0.04275 | 547 | 0.05912 | 0.06185 | 0.06202 | 0.06405 | 0.06525 | 547 | 0.7394 | 0.72688 | 0.70783 | 0.72083 | 0.70765
548 | 1.23023 | 1.23364 | 1.23277 | 1.21628 | 1.22138 | 548 | 0.03592 | 0.03875 | 0.04123 | 0.04123 | 0.04278 | 548 | 0.05902 | 0.06186 | 0.06193 | 0.06407 | 0.06539 | 548 | 0.78283 | 0.76979 | 0.75014 | 0.76334 | 0.74981
549 | 1.29955 | 1.30278 | 1.30092 | 1.28471 | 1.28952 | 549 | 0.03611 | 0.03891 | 0.04142 | 0.04141 | 0.04298 | 549 | 0.0589 | 0.06179 | 0.062 | 0.06416 | 0.06546 | 549 | 0.83016 | 0.81728 | 0.79711 | 0.8104 | 0.79537
550 | 1.3677 | 1.37047 | 1.36847 | 1.35141 | 1.35686 | 550 | 0.03622 | 0.03909 | 0.04157 | 0.04157 | 0.0431 | 550 | 0.05885 | 0.06179 | 0.06212 | 0.0642 | 0.06547 | 550 | 0.87702 | 0.86388 | 0.84296 | 0.8567 | 0.84072
551 | 1.43203 | 1.43481 | 1.43248 | 1.41546 | 1.4209 | 551 | 0.03633 | 0.03918 | 0.04164 | 0.04163 | 0.04316 | 551 | 0.05879 | 0.06184 | 0.06221 | 0.06422 | 0.06555 | 551 | 0.92384 | 0.91016 | 0.88903 | 0.90281 | 0.88613
552 | 1.49276 | 1.49465 | 1.49239 | 1.47418 | 1.48087 | 552 | 0.03657 | 0.03931 | 0.04181 | 0.0418 | 0.04337 | 552 | 0.05872 | 0.06178 | 0.06222 | 0.06427 | 0.06556 | 552 | 0.96908 | 0.95532 | 0.93318 | 0.94775 | 0.92983
553 | 1.5496 | 1.55112 | 1.54847 | 1.53106 | 1.5368 | 553 | 0.03665 | 0.03944 | 0.04192 | 0.04186 | 0.04346 | 553 | 0.05873 | 0.06182 | 0.06233 | 0.06441 | 0.06569 | 553 | 1.01298 | 0.99981 | 0.97717 | 0.99154 | 0.97296
554 | 1.60188 | 1.60422 | 1.6012 | 1.583 | 1.59062 | 554 | 0.03662 | 0.03928 | 0.04186 | 0.0417 | 0.04335 | 554 | 0.05869 | 0.06182 | 0.0623 | 0.06439 | 0.06562 | 554 | 1.05633 | 1.04254 | 1.01969 | 1.03379 | 1.01419
555 | 1.65046 | 1.65144 | 1.64817 | 1.63051 | 1.6383 | 555 | 0.03671 | 0.03935 | 0.04195 | 0.04182 | 0.04346 | 555 | 0.05875 | 0.06183 | 0.06242 | 0.06451 | 0.06568 | 555 | 1.09998 | 1.08575 | 1.0623 | 1.07654 | 1.05599
556 | 1.69045 | 1.69277 | 1.68798 | 1.67124 | 1.679 | 556 | 0.03664 | 0.03931 | 0.04184 | 0.04169 | 0.04338 | 556 | 0.05865 | 0.06181 | 0.06251 | 0.0644 | 0.06569 | 556 | 1.13968 | 1.12601 | 1.102 | 1.11657 | 1.09499
557 | 1.72308 | 1.72672 | 1.71988 | 1.70335 | 1.7115 | 557 | 0.03671 | 0.0393 | 0.04189 | 0.04175 | 0.04343 | 557 | 0.05857 | 0.06173 | 0.06246 | 0.06434 | 0.06566 | 557 | 1.17717 | 1.16342 | 1.13938 | 1.15398 | 1.13123
558 | 1.74414 | 1.74684 | 1.74056 | 1.72421 | 1.73341 | 558 | 0.03681 | 0.03943 | 0.04201 | 0.04183 | 0.04356 | 558 | 0.05848 | 0.06159 | 0.0624 | 0.06427 | 0.06552 | 558 | 1.21008 | 1.19647 | 1.17192 | 1.18588 | 1.16267
559 | 1.75034 | 1.75395 | 1.74766 | 1.73161 | 1.74101 | 559 | 0.03671 | 0.0393 | 0.04193 | 0.04169 | 0.04343 | 559 | 0.05833 | 0.06152 | 0.06244 | 0.06419 | 0.06538 | 559 | 1.23682 | 1.22305 | 1.1988 | 1.21255 | 1.18839
560 | 1.74063 | 1.74663 | 1.73789 | 1.7231 | 1.73317 | 560 | 0.0367 | 0.03925 | 0.04203 | 0.04171 | 0.04338 | 560 | 0.05829 | 0.06144 | 0.06236 | 0.06398 | 0.06525 | 560 | 1.25515 | 1.24183 | 1.21815 | 1.23082 | 1.20656
561 | 1.71467 | 1.72165 | 1.71152 | 1.69815 | 1.70987 | 561 | 0.0368 | 0.03938 | 0.04207 | 0.04183 | 0.04349 | 561 | 0.05804 | 0.06127 | 0.06218 | 0.06386 | 0.0651 | 561 | 1.2636 | 1.25076 | 1.22696 | 1.23935 | 1.21526
562 | 1.67204 | 1.68035 | 1.66923 | 1.65854 | 1.67075 | 562 | 0.03693 | 0.03951 | 0.04225 | 0.0421 | 0.04365 | 562 | 0.058 | 0.06135 | 0.06218 | 0.06379 | 0.06499 | 562 | 1.26145 | 1.2486 | 1.22556 | 1.23722 | 1.21319
563 | 1.61674 | 1.62709 | 1.61638 | 1.60488 | 1.61826 | 563 | 0.03687 | 0.0395 | 0.04217 | 0.04197 | 0.04366 | 563 | 0.05781 | 0.06117 | 0.06197 | 0.06363 | 0.06475 | 563 | 1.2483 | 1.23596 | 1.21369 | 1.2247 | 1.20127
564 | 1.55267 | 1.56396 | 1.55204 | 1.54327 | 1.55691 | 564 | 0.03702 | 0.03959 | 0.04221 | 0.04197 | 0.04367 | 564 | 0.05746 | 0.06084 | 0.06167 | 0.06329 | 0.06444 | 564 | 1.22627 | 1.21412 | 1.19287 | 1.20355 | 1.18068
565 | 1.48183 | 1.49369 | 1.48269 | 1.47367 | 1.48717 | 565 | 0.03693 | 0.03945 | 0.04212 | 0.04191 | 0.04357 | 565 | 0.05716 | 0.06058 | 0.06138 | 0.06289 | 0.06404 | 565 | 1.19604 | 1.18403 | 1.16334 | 1.17404 | 1.15228
566 | 1.40143 | 1.41359 | 1.40194 | 1.39582 | 1.40916 | 566 | 0.03681 | 0.03935 | 0.04203 | 0.04178 | 0.04347 | 566 | 0.05679 | 0.06022 | 0.06084 | 0.06256 | 0.06363 | 566 | 1.15693 | 1.14523 | 1.12648 | 1.136 | 1.11568
567 | 1.31244 | 1.32423 | 1.31452 | 1.30691 | 1.32172 | 567 | 0.03683 | 0.03934 | 0.04196 | 0.04169 | 0.04344 | 567 | 0.05637 | 0.05986 | 0.06042 | 0.06219 | 0.06317 | 567 | 1.10818 | 1.09739 | 1.07875 | 1.08901 | 1.07029
568 | 1.21841 | 1.23294 | 1.22069 | 1.21636 | 1.23028 | 568 | 0.03683 | 0.03923 | 0.04187 | 0.04166 | 0.04342 | 568 | 0.05603 | 0.05946 | 0.06008 | 0.06171 | 0.06272 | 568 | 1.05189 | 1.04127 | 1.02565 | 1.03417 | 1.01749
569 | 1.1193 | 1.13361 | 1.12381 | 1.11858 | 1.13292 | 569 | 0.03667 | 0.03914 | 0.04177 | 0.04161 | 0.0433 | 569 | 0.0557 | 0.05914 | 0.05966 | 0.06134 | 0.0623 | 569 | 0.98785 | 0.97765 | 0.96259 | 0.97166 | 0.95695
570 | 1.02194 | 1.03762 | 1.02713 | 1.02284 | 1.03646 | 570 | 0.03657 | 0.03899 | 0.04158 | 0.04141 | 0.04311 | 570 | 0.05538 | 0.05868 | 0.0591 | 0.06073 | 0.0618 | 570 | 0.92048 | 0.91085 | 0.89773 | 0.90543 | 0.89312
571 | 0.92766 | 0.94373 | 0.93277 | 0.92951 | 0.9428 | 571 | 0.03658 | 0.039 | 0.0417 | 0.0414 | 0.04303 | 571 | 0.05501 | 0.05821 | 0.05853 | 0.06024 | 0.0613 | 571 | 0.84868 | 0.84009 | 0.82865 | 0.83547 | 0.82599
572 | 0.83502 | 0.85081 | 0.83917 | 0.83818 | 0.85052 | 572 | 0.03638 | 0.03898 | 0.04157 | 0.04131 | 0.04303 | 572 | 0.05483 | 0.05789 | 0.05826 | 0.05986 | 0.06093 | 572 | 0.77513 | 0.767 | 0.75773 | 0.76436 | 0.75655
573 | 0.7459 | 0.76103 | 0.75075 | 0.74833 | 0.76057 | 573 | 0.03655 | 0.03914 | 0.04162 | 0.04162 | 0.04316 | 573 | 0.05466 | 0.05763 | 0.05791 | 0.0596 | 0.06067 | 573 | 0.70083 | 0.6927 | 0.6847 | 0.69113 | 0.68532
574 | 0.66881 | 0.68282 | 0.67253 | 0.67153 | 0.68286 | 574 | 0.03664 | 0.03907 | 0.04164 | 0.04155 | 0.04302 | 574 | 0.05425 | 0.05733 | 0.05759 | 0.05921 | 0.06025 | 574 | 0.63292 | 0.62568 | 0.61901 | 0.62535 | 0.62099
575 | 0.60062 | 0.6135 | 0.60455 | 0.60316 | 0.61331 | 575 | 0.03659 | 0.03906 | 0.04161 | 0.04146 | 0.04303 | 575 | 0.05406 | 0.05721 | 0.05744 | 0.05901 | 0.06001 | 575 | 0.56995 | 0.56365 | 0.55849 | 0.56381 | 0.56108
576 | 0.54184 | 0.55383 | 0.54547 | 0.54429 | 0.55414 | 576 | 0.03653 | 0.03902 | 0.04155 | 0.04142 | 0.04295 | 576 | 0.05386 | 0.05694 | 0.05703 | 0.05877 | 0.05976 | 576 | 0.5155 | 0.50897 | 0.50451 | 0.50966 | 0.50813
577 | 0.48965 | 0.50062 | 0.49291 | 0.49146 | 0.50059 | 577 | 0.03676 | 0.03926 | 0.04176 | 0.04169 | 0.04317 | 577 | 0.05352 | 0.05649 | 0.0566 | 0.05828 | 0.0592 | 577 | 0.46475 | 0.45841 | 0.45513 | 0.46014 | 0.4595
578 | 0.44198 | 0.45262 | 0.44487 | 0.44374 | 0.45272 | 578 | 0.03657 | 0.03904 | 0.04152 | 0.04147 | 0.04303 | 578 | 0.0534 | 0.05641 | 0.05641 | 0.05797 | 0.05895 | 578 | 0.41758 | 0.41223 | 0.40944 | 0.41378 | 0.41391
579 | 0.39748 | 0.40749 | 0.40022 | 0.39893 | 0.4071 | 579 | 0.03652 | 0.03901 | 0.04146 | 0.04143 | 0.04286 | 579 | 0.05302 | 0.05619 | 0.05628 | 0.05791 | 0.05876 | 579 | 0.37356 | 0.36859 | 0.36628 | 0.37035 | 0.37119
580 | 0.35911 | 0.36809 | 0.36125 | 0.35999 | 0.36771 | 580 | 0.03688 | 0.03933 | 0.04176 | 0.04177 | 0.04319 | 580 | 0.0527 | 0.05559 | 0.05578 | 0.05735 | 0.05827 | 580 | 0.33441 | 0.3299 | 0.32814 | 0.33193 | 0.33313
581 | 0.32428 | 0.3323 | 0.32618 | 0.32448 | 0.33193 | 581 | 0.03673 | 0.03915 | 0.04172 | 0.04162 | 0.04314 | 581 | 0.05269 | 0.05558 | 0.05579 | 0.05741 | 0.05821 | 581 | 0.29796 | 0.29394 | 0.29267 | 0.29601 | 0.29752
582 | 0.29338 | 0.30115 | 0.29515 | 0.29362 | 0.30057 | 582 | 0.03601 | 0.03852 | 0.04103 | 0.04096 | 0.04243 | 582 | 0.05279 | 0.05559 | 0.05541 | 0.05701 | 0.0578 | 582 | 0.26454 | 0.26083 | 0.25975 | 0.26276 | 0.26455
583 | 0.26559 | 0.27311 | 0.26718 | 0.26544 | 0.2719 | 583 | 0.03561 | 0.0381 | 0.04056 | 0.04045 | 0.04198 | 583 | 0.0526 | 0.05531 | 0.05502 | 0.0566 | 0.05737 | 583 | 0.23482 | 0.23106 | 0.2306 | 0.2331 | 0.23525
584 | 0.24278 | 0.2493 | 0.24368 | 0.24205 | 0.24806 | 584 | 0.03544 | 0.03792 | 0.04033 | 0.04031 | 0.0418 | 584 | 0.05257 | 0.05519 | 0.05485 | 0.05646 | 0.05707 | 584 | 0.20945 | 0.20652 | 0.20585 | 0.20842 | 0.21015
585 | 0.22313 | 0.22934 | 0.22391 | 0.22204 | 0.22781 | 585 | 0.03524 | 0.03772 | 0.04014 | 0.04014 | 0.04159 | 585 | 0.05237 | 0.05492 | 0.05436 | 0.05607 | 0.05656 | 585 | 0.18789 | 0.18496 | 0.1846 | 0.18675 | 0.18862
586 | 0.20482 | 0.21012 | 0.20449 | 0.20332 | 0.20807 | 586 | 0.03438 | 0.03695 | 0.03916 | 0.03944 | 0.04084 | 586 | 0.05267 | 0.05534 | 0.05416 | 0.0558 | 0.0561 | 586 | 0.1675 | 0.16506 | 0.16468 | 0.16656 | 0.16826
587 | 0.19119 | 0.1961 | 0.19033 | 0.18909 | 0.19394 | 587 | 0.03383 | 0.0365 | 0.0388 | 0.03896 | 0.04042 | 587 | 0.05245 | 0.0551 | 0.05385 | 0.05547 | 0.0559 | 587 | 0.15206 | 0.14978 | 0.14963 | 0.15136 | 0.1529
588 | 0.17965 | 0.18425 | 0.17872 | 0.17747 | 0.1821 | 588 | 0.03379 | 0.03647 | 0.03871 | 0.03883 | 0.04035 | 588 | 0.05216 | 0.05477 | 0.05341 | 0.05514 | 0.05549 | 588 | 0.13909 | 0.13694 | 0.13681 | 0.13825 | 0.1397
589 | 0.16978 | 0.1745 | 0.16872 | 0.16768 | 0.17196 | 589 | 0.03378 | 0.03639 | 0.03855 | 0.03877 | 0.0403 | 589 | 0.05224 | 0.05474 | 0.05337 | 0.055 | 0.05532 | 589 | 0.128 | 0.12569 | 0.12535 | 0.12692 | 0.12856
590 | 0.16139 | 0.16583 | 0.16006 | 0.15884 | 0.16293 | 590 | 0.03346 | 0.03609 | 0.03833 | 0.03848 | 0.03995 | 590 | 0.05236 | 0.05487 | 0.05349 | 0.05533 | 0.05542 | 590 | 0.11927 | 0.11711 | 0.11672 | 0.11829 | 0.11936
591 | 0.15365 | 0.15798 | 0.15232 | 0.15111 | 0.15516 | 591 | 0.03336 | 0.03582 | 0.03816 | 0.03838 | 0.03987 | 591 | 0.05194 | 0.05442 | 0.05287 | 0.05468 | 0.0549 | 591 | 0.11021 | 0.10849 | 0.10834 | 0.10951 | 0.11032
592 | 0.14689 | 0.15107 | 0.14555 | 0.14443 | 0.14818 | 592 | 0.03349 | 0.03593 | 0.0382 | 0.03854 | 0.04001 | 592 | 0.05052 | 0.05288 | 0.05121 | 0.0531 | 0.05324 | 592 | 0.10317 | 0.1011 | 0.10082 | 0.10199 | 0.10279
593 | 0.14003 | 0.14422 | 0.13847 | 0.13743 | 0.14112 | 593 | 0.03327 | 0.0359 | 0.03815 | 0.03837 | 0.03989 | 593 | 0.05205 | 0.05435 | 0.05274 | 0.05517 | 0.05468 | 593 | 0.0973 | 0.09549 | 0.09515 | 0.09597 | 0.09673
594 | 0.13622 | 0.14021 | 0.13457 | 0.13356 | 0.13728 | 594 | 0.033 | 0.03559 | 0.03777 | 0.03798 | 0.03948 | 594 | 0.05157 | 0.0541 | 0.05262 | 0.05504 | 0.05464 | 594 | 0.09167 | 0.0901 | 0.08962 | 0.09052 | 0.09122
595 | 0.13143 | 0.13541 | 0.12981 | 0.12908 | 0.13242 | 595 | 0.03367 | 0.03618 | 0.03809 | 0.03819 | 0.03959 | 595 | 0.05155 | 0.05384 | 0.05233 | 0.05464 | 0.05408 | 595 | 0.08727 | 0.0857 | 0.08544 | 0.086 | 0.08648
596 | 0.12762 | 0.13144 | 0.12537 | 0.12484 | 0.12816 | 596 | 0.03346 | 0.03586 | 0.03778 | 0.03805 | 0.03935 | 596 | 0.05148 | 0.05381 | 0.0525 | 0.05484 | 0.05427 | 596 | 0.08338 | 0.08218 | 0.08172 | 0.08237 | 0.08275
597 | 0.12412 | 0.12789 | 0.12208 | 0.12116 | 0.12435 | 597 | 0.03348 | 0.03589 | 0.03795 | 0.03825 | 0.03964 | 597 | 0.05139 | 0.05391 | 0.05251 | 0.05477 | 0.05415 | 597 | 0.08011 | 0.07877 | 0.07844 | 0.07891 | 0.07915
598 | 0.12107 | 0.12483 | 0.11906 | 0.1181 | 0.12128 | 598 | 0.03335 | 0.03585 | 0.03797 | 0.03819 | 0.03953 | 598 | 0.05086 | 0.05317 | 0.05177 | 0.05402 | 0.05354 | 598 | 0.07675 | 0.07552 | 0.07518 | 0.07529 | 0.07561
599 | 0.11889 | 0.12253 | 0.11663 | 0.11564 | 0.11871 | 599 | 0.03374 | 0.03625 | 0.0383 | 0.0387 | 0.03984 | 599 | 0.05072 | 0.05303 | 0.05199 | 0.05413 | 0.0534 | 599 | 0.07484 | 0.07331 | 0.07297 | 0.07318 | 0.07356
600 | 0.11666 | 0.12032 | 0.1143 | 0.11331 | 0.11637 | 600 | 0.03341 | 0.03613 | 0.03808 | 0.0385 | 0.03968 | 600 | 0.05089 | 0.05308 | 0.05198 | 0.0542 | 0.05367 | 600 | 0.07314 | 0.07174 | 0.0713 | 0.0716 | 0.07163
601 | 0.11499 | 0.11856 | 0.11265 | 0.11167 | 0.11469 | 601 | 0.0338 | 0.03641 | 0.03831 | 0.03876 | 0.03993 | 601 | 0.05064 | 0.05283 | 0.0519 | 0.05413 | 0.0535 | 601 | 0.07145 | 0.07004 | 0.06972 | 0.06984 | 0.07
602 | 0.11327 | 0.11682 | 0.1111 | 0.11009 | 0.11299 | 602 | 0.03401 | 0.03665 | 0.03854 | 0.03896 | 0.04016 | 602 | 0.05062 | 0.05278 | 0.05193 | 0.05416 | 0.0536 | 602 | 0.07035 | 0.0691 | 0.06863 | 0.06872 | 0.06879
603 | 0.1118 | 0.11533 | 0.10947 | 0.10846 | 0.11125 | 603 | 0.03403 | 0.03656 | 0.03856 | 0.03899 | 0.04016 | 603 | 0.05037 | 0.05273 | 0.05196 | 0.0543 | 0.05349 | 603 | 0.06917 | 0.06795 | 0.06754 | 0.06757 | 0.06764
604 | 0.1104 | 0.11381 | 0.10828 | 0.10733 | 0.11001 | 604 | 0.03412 | 0.03664 | 0.03862 | 0.03913 | 0.04028 | 604 | 0.05003 | 0.05251 | 0.05171 | 0.05397 | 0.05338 | 604 | 0.06816 | 0.06698 | 0.0666 | 0.06648 | 0.06654
605 | 0.10903 | 0.11236 | 0.10686 | 0.10595 | 0.10863 | 605 | 0.03428 | 0.03681 | 0.03873 | 0.03919 | 0.0404 | 605 | 0.04979 | 0.05234 | 0.05167 | 0.05394 | 0.05329 | 605 | 0.06731 | 0.06617 | 0.06579 | 0.06565 | 0.0657
606 | 0.10787 | 0.11101 | 0.10569 | 0.10482 | 0.10736 | 606 | 0.03434 | 0.03693 | 0.03882 | 0.03931 | 0.04045 | 606 | 0.04953 | 0.05221 | 0.05164 | 0.05391 | 0.05329 | 606 | 0.06659 | 0.06552 | 0.06498 | 0.06495 | 0.06489
607 | 0.10683 | 0.10979 | 0.1047 | 0.10389 | 0.10629 | 607 | 0.03439 | 0.03701 | 0.03886 | 0.03935 | 0.04049 | 607 | 0.04931 | 0.05211 | 0.05145 | 0.05374 | 0.05314 | 607 | 0.06585 | 0.06487 | 0.06432 | 0.0643 | 0.06423
608 | 0.10592 | 0.10861 | 0.10365 | 0.10283 | 0.10524 | 608 | 0.03448 | 0.03712 | 0.03894 | 0.03946 | 0.04059 | 608 | 0.04903 | 0.05194 | 0.05133 | 0.05357 | 0.05301 | 608 | 0.06514 | 0.0641 | 0.0636 | 0.06341 | 0.06348
609 | 0.10506 | 0.10761 | 0.10283 | 0.10193 | 0.1043 | 609 | 0.03458 | 0.03711 | 0.039 | 0.03947 | 0.04064 | 609 | 0.04885 | 0.05179 | 0.05126 | 0.05349 | 0.05293 | 609 | 0.06461 | 0.06364 | 0.06309 | 0.06297 | 0.06297
610 | 0.10438 | 0.10672 | 0.10217 | 0.10118 | 0.10353 | 610 | 0.03451 | 0.03718 | 0.03906 | 0.03947 | 0.04071 | 610 | 0.04865 | 0.05173 | 0.05119 | 0.0534 | 0.05286 | 610 | 0.0642 | 0.06323 | 0.06269 | 0.06256 | 0.06249
611 | 0.1038 | 0.10606 | 0.10146 | 0.10061 | 0.10282 | 611 | 0.03453 | 0.03719 | 0.03909 | 0.03946 | 0.04073 | 611 | 0.04844 | 0.05168 | 0.05113 | 0.05336 | 0.05277 | 611 | 0.06381 | 0.06285 | 0.06235 | 0.06219 | 0.06206
612 | 0.10327 | 0.10537 | 0.10086 | 0.10005 | 0.10214 | 612 | 0.03453 | 0.03717 | 0.03905 | 0.03946 | 0.04066 | 612 | 0.04824 | 0.05159 | 0.05103 | 0.05326 | 0.05268 | 612 | 0.06342 | 0.06251 | 0.06201 | 0.06178 | 0.0617
613 | 0.10272 | 0.10464 | 0.10036 | 0.09951 | 0.10155 | 613 | 0.0346 | 0.03719 | 0.03914 | 0.03955 | 0.04073 | 613 | 0.04805 | 0.05156 | 0.05089 | 0.05315 | 0.05256 | 613 | 0.06311 | 0.06219 | 0.06169 | 0.0615 | 0.06138
614 | 0.10213 | 0.10396 | 0.09969 | 0.09886 | 0.10086 | 614 | 0.03458 | 0.03726 | 0.03909 | 0.03955 | 0.04074 | 614 | 0.04778 | 0.0513 | 0.05071 | 0.05293 | 0.05244 | 614 | 0.0629 | 0.06192 | 0.06141 | 0.06127 | 0.06113
615 | 0.10162 | 0.10335 | 0.09919 | 0.0984 | 0.10036 | 615 | 0.03456 | 0.03723 | 0.03898 | 0.03948 | 0.04069 | 615 | 0.04755 | 0.05125 | 0.0506 | 0.05283 | 0.05239 | 615 | 0.06254 | 0.06159 | 0.0611 | 0.06089 | 0.06082
616 | 0.10111 | 0.10275 | 0.09871 | 0.09792 | 0.09975 | 616 | 0.0346 | 0.03732 | 0.03911 | 0.03953 | 0.04081 | 616 | 0.0473 | 0.05123 | 0.05042 | 0.05268 | 0.05224 | 616 | 0.06236 | 0.0614 | 0.06092 | 0.06083 | 0.06064
617 | 0.10062 | 0.10213 | 0.09825 | 0.09749 | 0.09926 | 617 | 0.03466 | 0.03732 | 0.03915 | 0.0396 | 0.04083 | 617 | 0.04713 | 0.0511 | 0.05029 | 0.05252 | 0.05214 | 617 | 0.06225 | 0.06127 | 0.06073 | 0.06056 | 0.06043
618 | 0.10017 | 0.10163 | 0.09783 | 0.09702 | 0.09874 | 618 | 0.03475 | 0.03736 | 0.03928 | 0.03971 | 0.04096 | 618 | 0.04694 | 0.05099 | 0.05019 | 0.05241 | 0.05205 | 618 | 0.06195 | 0.06113 | 0.06061 | 0.06039 | 0.06024
619 | 0.09948 | 0.10095 | 0.09729 | 0.09657 | 0.09818 | 619 | 0.03468 | 0.03737 | 0.03925 | 0.03962 | 0.04089 | 619 | 0.04691 | 0.05095 | 0.05015 | 0.05233 | 0.05198 | 619 | 0.06172 | 0.06088 | 0.0604 | 0.06019 | 0.06003
620 | 0.09905 | 0.10039 | 0.09688 | 0.09611 | 0.09779 | 620 | 0.0348 | 0.03748 | 0.0394 | 0.0397 | 0.041 | 620 | 0.04683 | 0.0508 | 0.05009 | 0.05221 | 0.05181 | 620 | 0.06171 | 0.06076 | 0.06034 | 0.06007 | 0.0599
621 | 0.09859 | 0.09996 | 0.09646 | 0.09566 | 0.09727 | 621 | 0.03486 | 0.03749 | 0.03939 | 0.0397 | 0.04102 | 621 | 0.04668 | 0.05079 | 0.05006 | 0.0522 | 0.05178 | 621 | 0.06152 | 0.06067 | 0.06022 | 0.05992 | 0.05978
622 | 0.09811 | 0.09955 | 0.09608 | 0.09529 | 0.09691 | 622 | 0.03489 | 0.03759 | 0.03939 | 0.03979 | 0.04108 | 622 | 0.04655 | 0.05068 | 0.05002 | 0.05209 | 0.05166 | 622 | 0.06141 | 0.06055 | 0.06008 | 0.05974 | 0.05965
623 | 0.09771 | 0.09902 | 0.09578 | 0.09499 | 0.09655 | 623 | 0.03496 | 0.03759 | 0.03942 | 0.03986 | 0.04113 | 623 | 0.04646 | 0.05054 | 0.04988 | 0.05197 | 0.05153 | 623 | 0.06131 | 0.06045 | 0.05996 | 0.05956 | 0.05955
624 | 0.09734 | 0.09861 | 0.09544 | 0.09469 | 0.09616 | 624 | 0.03503 | 0.03767 | 0.03949 | 0.03998 | 0.0412 | 624 | 0.0463 | 0.05053 | 0.04985 | 0.05187 | 0.05145 | 624 | 0.06113 | 0.06028 | 0.05983 | 0.05944 | 0.05933
625 | 0.097 | 0.09826 | 0.09517 | 0.0944 | 0.09578 | 625 | 0.03501 | 0.03765 | 0.03948 | 0.0399 | 0.04117 | 625 | 0.04616 | 0.05039 | 0.04975 | 0.05167 | 0.05137 | 625 | 0.06087 | 0.06004 | 0.05955 | 0.05926 | 0.05911
626 | 0.09652 | 0.09782 | 0.09477 | 0.09401 | 0.09533 | 626 | 0.03495 | 0.03762 | 0.03943 | 0.03985 | 0.0411 | 626 | 0.04593 | 0.05018 | 0.04965 | 0.05149 | 0.05116 | 626 | 0.06063 | 0.05977 | 0.05929 | 0.05889 | 0.05886
627 | 0.09606 | 0.09745 | 0.09446 | 0.09365 | 0.09495 | 627 | 0.03491 | 0.03758 | 0.03947 | 0.03985 | 0.04116 | 627 | 0.04576 | 0.05002 | 0.04949 | 0.05146 | 0.05104 | 627 | 0.06033 | 0.05958 | 0.05904 | 0.05869 | 0.05869
628 | 0.09549 | 0.09702 | 0.09395 | 0.09326 | 0.09453 | 628 | 0.03478 | 0.03743 | 0.03929 | 0.03977 | 0.04103 | 628 | 0.04567 | 0.04993 | 0.04943 | 0.05138 | 0.05102 | 628 | 0.06012 | 0.05939 | 0.05891 | 0.05855 | 0.05851
629 | 0.09503 | 0.09661 | 0.09363 | 0.09292 | 0.09411 | 629 | 0.03467 | 0.0373 | 0.03909 | 0.03962 | 0.04085 | 629 | 0.04529 | 0.04972 | 0.04915 | 0.05109 | 0.0508 | 629 | 0.05986 | 0.05902 | 0.05863 | 0.05823 | 0.05819
630 | 0.09448 | 0.09621 | 0.09327 | 0.09257 | 0.0937 | 630 | 0.03463 | 0.03719 | 0.03904 | 0.03945 | 0.04076 | 630 | 0.04534 | 0.04984 | 0.04932 | 0.05116 | 0.05077 | 630 | 0.05971 | 0.05895 | 0.05851 | 0.05806 | 0.05808
631 | 0.09408 | 0.09591 | 0.09308 | 0.09232 | 0.09335 | 631 | 0.03451 | 0.03706 | 0.03892 | 0.03935 | 0.04066 | 631 | 0.04524 | 0.04971 | 0.04924 | 0.05103 | 0.05069 | 631 | 0.05948 | 0.05882 | 0.05834 | 0.05789 | 0.05786
632 | 0.09369 | 0.09557 | 0.09277 | 0.09204 | 0.09307 | 632 | 0.03446 | 0.03697 | 0.03883 | 0.03923 | 0.04058 | 632 | 0.04497 | 0.04953 | 0.04902 | 0.05073 | 0.05048 | 632 | 0.05934 | 0.05862 | 0.05821 | 0.0577 | 0.05774
633 | 0.09326 | 0.09517 | 0.09245 | 0.09168 | 0.09267 | 633 | 0.03449 | 0.03705 | 0.03885 | 0.03932 | 0.04062 | 633 | 0.04487 | 0.04941 | 0.04883 | 0.05063 | 0.05032 | 633 | 0.05921 | 0.05855 | 0.0581 | 0.05756 | 0.05761
634 | 0.09287 | 0.09491 | 0.09224 | 0.09143 | 0.09229 | 634 | 0.03439 | 0.03696 | 0.03872 | 0.03917 | 0.04055 | 634 | 0.04481 | 0.04942 | 0.04877 | 0.05058 | 0.05022 | 634 | 0.05912 | 0.05848 | 0.05795 | 0.05746 | 0.05752
635 | 0.09248 | 0.09464 | 0.09196 | 0.0912 | 0.09198 | 635 | 0.03438 | 0.03697 | 0.03874 | 0.03917 | 0.0405 | 635 | 0.04465 | 0.04937 | 0.0486 | 0.05038 | 0.05005 | 635 | 0.05903 | 0.05841 | 0.05786 | 0.05737 | 0.05739
636 | 0.09213 | 0.09438 | 0.09177 | 0.09096 | 0.09177 | 636 | 0.03438 | 0.03692 | 0.03867 | 0.0391 | 0.04046 | 636 | 0.04457 | 0.04926 | 0.04843 | 0.0503 | 0.04994 | 636 | 0.05886 | 0.05825 | 0.05775 | 0.05725 | 0.05722
637 | 0.09174 | 0.09414 | 0.09143 | 0.09071 | 0.09145 | 637 | 0.03434 | 0.03685 | 0.03856 | 0.03901 | 0.04043 | 637 | 0.04448 | 0.04927 | 0.04823 | 0.0502 | 0.04988 | 637 | 0.0589 | 0.0582 | 0.05766 | 0.05718 | 0.0572
638 | 0.09144 | 0.0938 | 0.09113 | 0.09039 | 0.09116 | 638 | 0.03428 | 0.03682 | 0.03851 | 0.03893 | 0.04045 | 638 | 0.04439 | 0.04926 | 0.04818 | 0.05001 | 0.04969 | 638 | 0.05866 | 0.05802 | 0.05741 | 0.05701 | 0.05696
639 | 0.09105 | 0.09344 | 0.09084 | 0.09013 | 0.09081 | 639 | 0.03431 | 0.0368 | 0.03853 | 0.03891 | 0.04042 | 639 | 0.04435 | 0.0491 | 0.04803 | 0.04992 | 0.04956 | 639 | 0.05859 | 0.05793 | 0.05733 | 0.05693 | 0.05686
640 | 0.09077 | 0.0931 | 0.09058 | 0.08988 | 0.09046 | 640 | 0.03432 | 0.03677 | 0.03848 | 0.03885 | 0.04038 | 640 | 0.04436 | 0.04902 | 0.04792 | 0.0498 | 0.04947 | 640 | 0.05849 | 0.05781 | 0.05724 | 0.05678 | 0.05677
641 | 0.0905 | 0.09279 | 0.09035 | 0.08964 | 0.09023 | 641 | 0.03422 | 0.03661 | 0.03837 | 0.03869 | 0.04027 | 641 | 0.04422 | 0.04893 | 0.04774 | 0.04965 | 0.04937 | 641 | 0.05837 | 0.05771 | 0.05711 | 0.05674 | 0.05669
642 | 0.0901 | 0.09247 | 0.09007 | 0.08935 | 0.08992 | 642 | 0.03431 | 0.03662 | 0.0384 | 0.03872 | 0.0403 | 642 | 0.04411 | 0.04885 | 0.04765 | 0.04949 | 0.04921 | 642 | 0.05821 | 0.05764 | 0.05701 | 0.05658 | 0.05656
643 | 0.08968 | 0.09207 | 0.08984 | 0.08911 | 0.08962 | 643 | 0.03433 | 0.03658 | 0.03838 | 0.03866 | 0.04024 | 643 | 0.04407 | 0.04887 | 0.04757 | 0.04939 | 0.04919 | 643 | 0.0582 | 0.05757 | 0.05696 | 0.0565 | 0.05648
644 | 0.08921 | 0.09168 | 0.08959 | 0.08888 | 0.0893 | 644 | 0.03429 | 0.03651 | 0.03836 | 0.03858 | 0.04028 | 644 | 0.04399 | 0.04882 | 0.04744 | 0.04933 | 0.04903 | 644 | 0.05814 | 0.05752 | 0.05689 | 0.05643 | 0.05642
645 | 0.08873 | 0.09122 | 0.08935 | 0.08864 | 0.08895 | 645 | 0.03425 | 0.0365 | 0.03832 | 0.03849 | 0.04029 | 645 | 0.044 | 0.04872 | 0.0473 | 0.04926 | 0.04901 | 645 | 0.05806 | 0.05744 | 0.05678 | 0.0563 | 0.0563
646 | 0.08834 | 0.09087 | 0.08916 | 0.08848 | 0.0887 | 646 | 0.03433 | 0.03651 | 0.03829 | 0.03849 | 0.04028 | 646 | 0.04391 | 0.04862 | 0.04719 | 0.04915 | 0.04883 | 646 | 0.05785 | 0.05735 | 0.05664 | 0.05614 | 0.05618
647 | 0.08805 | 0.09049 | 0.08886 | 0.0882 | 0.08842 | 647 | 0.03435 | 0.03647 | 0.03831 | 0.03846 | 0.04033 | 647 | 0.0439 | 0.04869 | 0.04715 | 0.04912 | 0.04876 | 647 | 0.05778 | 0.05724 | 0.05652 | 0.05607 | 0.0561
648 | 0.08782 | 0.09009 | 0.08871 | 0.088 | 0.0882 | 648 | 0.03424 | 0.03642 | 0.03821 | 0.03836 | 0.04027 | 648 | 0.04385 | 0.0486 | 0.04692 | 0.04901 | 0.04867 | 648 | 0.05753 | 0.05703 | 0.05643 | 0.05587 | 0.0559
649 | 0.08754 | 0.08973 | 0.08846 | 0.08774 | 0.08792 | 649 | 0.03427 | 0.03642 | 0.03816 | 0.03831 | 0.04027 | 649 | 0.04371 | 0.04849 | 0.04677 | 0.0489 | 0.04858 | 649 | 0.05745 | 0.05696 | 0.05631 | 0.05573 | 0.05581
650 | 0.08734 | 0.08941 | 0.08824 | 0.08754 | 0.08766 | 650 | 0.03428 | 0.03643 | 0.03817 | 0.0383 | 0.04028 | 650 | 0.04356 | 0.04828 | 0.04657 | 0.04871 | 0.04839 | 650 | 0.05737 | 0.05686 | 0.05619 | 0.05562 | 0.05569
651 | 0.0871 | 0.08911 | 0.08803 | 0.08732 | 0.08736 | 651 | 0.03429 | 0.0364 | 0.03816 | 0.03824 | 0.0402 | 651 | 0.0435 | 0.04816 | 0.04646 | 0.04854 | 0.0484 | 651 | 0.05719 | 0.05677 | 0.05609 | 0.0555 | 0.05562
652 | 0.08678 | 0.08875 | 0.08779 | 0.08705 | 0.08706 | 652 | 0.03426 | 0.03627 | 0.03812 | 0.03818 | 0.0401 | 652 | 0.04344 | 0.04813 | 0.04643 | 0.04847 | 0.0483 | 652 | 0.05708 | 0.05667 | 0.05597 | 0.0554 | 0.05549
653 | 0.0865 | 0.08844 | 0.08763 | 0.08687 | 0.08684 | 653 | 0.03432 | 0.03628 | 0.03814 | 0.03819 | 0.04012 | 653 | 0.04334 | 0.04801 | 0.04635 | 0.0484 | 0.04814 | 653 | 0.0571 | 0.05659 | 0.05592 | 0.05533 | 0.05545
654 | 0.08606 | 0.08809 | 0.08737 | 0.08663 | 0.08658 | 654 | 0.03436 | 0.03631 | 0.03809 | 0.03814 | 0.04012 | 654 | 0.04329 | 0.04794 | 0.04623 | 0.04836 | 0.04808 | 654 | 0.05704 | 0.05656 | 0.05593 | 0.05535 | 0.05541
655 | 0.08573 | 0.08772 | 0.08706 | 0.08641 | 0.08627 | 655 | 0.03447 | 0.03631 | 0.03812 | 0.03817 | 0.04016 | 655 | 0.04314 | 0.04782 | 0.04612 | 0.04822 | 0.04794 | 655 | 0.05696 | 0.05646 | 0.05588 | 0.05522 | 0.05532
656 | 0.08547 | 0.08744 | 0.08687 | 0.08627 | 0.08604 | 656 | 0.0345 | 0.03639 | 0.03813 | 0.03816 | 0.04019 | 656 | 0.04303 | 0.04766 | 0.04603 | 0.0481 | 0.04781 | 656 | 0.05692 | 0.05641 | 0.05582 | 0.05511 | 0.0553
657 | 0.08517 | 0.08706 | 0.08656 | 0.08601 | 0.08573 | 657 | 0.03462 | 0.0364 | 0.03818 | 0.03818 | 0.04028 | 657 | 0.04297 | 0.04754 | 0.04591 | 0.04802 | 0.04772 | 657 | 0.05688 | 0.0564 | 0.05584 | 0.05511 | 0.05534
658 | 0.08487 | 0.08668 | 0.08629 | 0.08577 | 0.08539 | 658 | 0.03463 | 0.03639 | 0.03819 | 0.03817 | 0.04024 | 658 | 0.04292 | 0.04743 | 0.04585 | 0.04793 | 0.0477 | 658 | 0.05687 | 0.0564 | 0.05577 | 0.05515 | 0.05529
659 | 0.08461 | 0.08638 | 0.08611 | 0.08562 | 0.08519 | 659 | 0.03466 | 0.0364 | 0.03819 | 0.03817 | 0.04026 | 659 | 0.04285 | 0.04737 | 0.04579 | 0.04791 | 0.04764 | 659 | 0.05679 | 0.05639 | 0.05574 | 0.05509 | 0.05533
660 | 0.08438 | 0.08609 | 0.0859 | 0.08539 | 0.08493 | 660 | 0.03469 | 0.03645 | 0.03821 | 0.03823 | 0.04033 | 660 | 0.04289 | 0.04734 | 0.04573 | 0.04786 | 0.0476 | 660 | 0.05662 | 0.05621 | 0.05563 | 0.05487 | 0.05521
661 | 0.08401 | 0.08578 | 0.08574 | 0.08521 | 0.08467 | 661 | 0.03472 | 0.03643 | 0.03823 | 0.03824 | 0.04031 | 661 | 0.04283 | 0.04709 | 0.04557 | 0.04766 | 0.04749 | 661 | 0.05663 | 0.05618 | 0.05558 | 0.05487 | 0.05514
662 | 0.08372 | 0.08553 | 0.08557 | 0.08506 | 0.08439 | 662 | 0.03471 | 0.03646 | 0.0382 | 0.03824 | 0.04033 | 662 | 0.04276 | 0.04693 | 0.04548 | 0.04763 | 0.04741 | 662 | 0.0566 | 0.05616 | 0.05554 | 0.05482 | 0.05507
663 | 0.08341 | 0.08524 | 0.08542 | 0.0849 | 0.08426 | 663 | 0.03472 | 0.03644 | 0.03823 | 0.03825 | 0.04032 | 663 | 0.04269 | 0.04683 | 0.04541 | 0.04747 | 0.04732 | 663 | 0.05655 | 0.05609 | 0.05546 | 0.05483 | 0.055
664 | 0.08316 | 0.08494 | 0.08527 | 0.08465 | 0.08403 | 664 | 0.03481 | 0.03652 | 0.03829 | 0.03836 | 0.04036 | 664 | 0.04261 | 0.04668 | 0.04542 | 0.0473 | 0.04725 | 664 | 0.05656 | 0.05611 | 0.05549 | 0.05491 | 0.05503
665 | 0.08284 | 0.08456 | 0.08504 | 0.08439 | 0.08375 | 665 | 0.03481 | 0.03646 | 0.03829 | 0.0384 | 0.04037 | 665 | 0.04263 | 0.04665 | 0.04542 | 0.04727 | 0.04721 | 665 | 0.05647 | 0.05606 | 0.05539 | 0.05484 | 0.05493
666 | 0.08254 | 0.08424 | 0.08472 | 0.08418 | 0.08348 | 666 | 0.03486 | 0.0365 | 0.03833 | 0.03845 | 0.04044 | 666 | 0.04249 | 0.04652 | 0.04534 | 0.04709 | 0.04709 | 666 | 0.05642 | 0.05605 | 0.05531 | 0.05476 | 0.05485
667 | 0.08232 | 0.08397 | 0.08457 | 0.08398 | 0.08325 | 667 | 0.0349 | 0.03654 | 0.03834 | 0.03842 | 0.04048 | 667 | 0.04241 | 0.04638 | 0.04527 | 0.04693 | 0.04693 | 667 | 0.05629 | 0.05594 | 0.05522 | 0.05464 | 0.05478
668 | 0.08208 | 0.08379 | 0.08435 | 0.08379 | 0.08297 | 668 | 0.03494 | 0.03657 | 0.03834 | 0.03843 | 0.04061 | 668 | 0.04235 | 0.04634 | 0.04532 | 0.04689 | 0.0469 | 668 | 0.05619 | 0.05576 | 0.05509 | 0.05455 | 0.05474
669 | 0.08181 | 0.08355 | 0.08411 | 0.08361 | 0.08275 | 669 | 0.03492 | 0.03653 | 0.03828 | 0.03837 | 0.04061 | 669 | 0.04213 | 0.04618 | 0.04517 | 0.04669 | 0.04669 | 669 | 0.05609 | 0.05572 | 0.05502 | 0.05446 | 0.05466
670 | 0.08153 | 0.08315 | 0.08389 | 0.08337 | 0.08245 | 670 | 0.03494 | 0.03659 | 0.03832 | 0.03848 | 0.04066 | 670 | 0.04208 | 0.04605 | 0.04514 | 0.04661 | 0.04663 | 670 | 0.05596 | 0.05565 | 0.05493 | 0.05437 | 0.05454
671 | 0.08126 | 0.08284 | 0.08366 | 0.08316 | 0.08217 | 671 | 0.03493 | 0.03653 | 0.03836 | 0.0384 | 0.04058 | 671 | 0.04209 | 0.04596 | 0.04523 | 0.04644 | 0.04649 | 671 | 0.05587 | 0.05557 | 0.05481 | 0.05429 | 0.05445
672 | 0.08113 | 0.08255 | 0.08347 | 0.0829 | 0.0819 | 672 | 0.03489 | 0.03651 | 0.03826 | 0.03839 | 0.0406 | 672 | 0.04206 | 0.0459 | 0.04518 | 0.04625 | 0.04643 | 672 | 0.05577 | 0.05551 | 0.05475 | 0.05418 | 0.05435
673 | 0.08095 | 0.08237 | 0.08335 | 0.08278 | 0.0817 | 673 | 0.03491 | 0.03647 | 0.03825 | 0.0383 | 0.04057 | 673 | 0.04195 | 0.04585 | 0.045 | 0.04618 | 0.04629 | 673 | 0.05567 | 0.0554 | 0.05467 | 0.05412 | 0.05433
674 | 0.08084 | 0.08221 | 0.08318 | 0.08267 | 0.08154 | 674 | 0.0349 | 0.03645 | 0.03826 | 0.03829 | 0.04062 | 674 | 0.04199 | 0.04576 | 0.04499 | 0.04599 | 0.04625 | 674 | 0.05563 | 0.05542 | 0.05461 | 0.05412 | 0.05421
675 | 0.08078 | 0.08198 | 0.08296 | 0.08254 | 0.08137 | 675 | 0.03488 | 0.03643 | 0.03819 | 0.03822 | 0.04059 | 675 | 0.04202 | 0.04579 | 0.04503 | 0.04597 | 0.04625 | 675 | 0.05567 | 0.05544 | 0.05461 | 0.05413 | 0.05426
676 | 0.08058 | 0.08166 | 0.08272 | 0.08226 | 0.08113 | 676 | 0.03483 | 0.03642 | 0.03816 | 0.03824 | 0.04062 | 676 | 0.04201 | 0.04577 | 0.04499 | 0.04589 | 0.04614 | 676 | 0.05555 | 0.05539 | 0.05459 | 0.05403 | 0.05425
677 | 0.0805 | 0.08151 | 0.08264 | 0.0821 | 0.08102 | 677 | 0.03486 | 0.03647 | 0.0382 | 0.03827 | 0.04072 | 677 | 0.04201 | 0.04567 | 0.04486 | 0.04574 | 0.046 | 677 | 0.05554 | 0.05538 | 0.05459 | 0.05407 | 0.05426
678 | 0.08028 | 0.08123 | 0.08246 | 0.08192 | 0.08069 | 678 | 0.03485 | 0.0364 | 0.03813 | 0.03828 | 0.04069 | 678 | 0.04204 | 0.04564 | 0.04478 | 0.04572 | 0.04604 | 678 | 0.05561 | 0.05551 | 0.05468 | 0.05413 | 0.05437
679 | 0.08019 | 0.08107 | 0.08228 | 0.08177 | 0.08062 | 679 | 0.03485 | 0.03638 | 0.03813 | 0.03821 | 0.0407 | 679 | 0.04206 | 0.04552 | 0.04462 | 0.04557 | 0.04596 | 679 | 0.05548 | 0.05542 | 0.05467 | 0.05409 | 0.05438
680 | 0.0799 | 0.08073 | 0.08207 | 0.08152 | 0.08038 | 680 | 0.03482 | 0.03645 | 0.03809 | 0.03815 | 0.04071 | 680 | 0.04208 | 0.04537 | 0.04449 | 0.04536 | 0.04573 | 680 | 0.05545 | 0.05541 | 0.05466 | 0.054 | 0.05424
681 | 0.07972 | 0.08052 | 0.08187 | 0.08128 | 0.0801 | 681 | 0.03481 | 0.03651 | 0.03812 | 0.03819 | 0.04066 | 681 | 0.04219 | 0.04536 | 0.0444 | 0.04532 | 0.04568 | 681 | 0.05553 | 0.05544 | 0.05463 | 0.05405 | 0.05432
682 | 0.07958 | 0.08033 | 0.08167 | 0.08105 | 0.07981 | 682 | 0.03473 | 0.03633 | 0.03804 | 0.03809 | 0.04057 | 682 | 0.04219 | 0.04526 | 0.04428 | 0.04526 | 0.04562 | 682 | 0.05539 | 0.05532 | 0.0544 | 0.05402 | 0.05416
683 | 0.07943 | 0.08012 | 0.08148 | 0.08086 | 0.07955 | 683 | 0.03478 | 0.03635 | 0.03808 | 0.03814 | 0.04065 | 683 | 0.04213 | 0.04517 | 0.04417 | 0.04507 | 0.04555 | 683 | 0.0554 | 0.05524 | 0.05436 | 0.05392 | 0.05413
684 | 0.07931 | 0.07985 | 0.08129 | 0.08063 | 0.07931 | 684 | 0.03478 | 0.03633 | 0.03806 | 0.03816 | 0.04066 | 684 | 0.04202 | 0.04495 | 0.04401 | 0.04492 | 0.04542 | 684 | 0.05524 | 0.05518 | 0.05423 | 0.05377 | 0.05405
685 | 0.07915 | 0.0797 | 0.08106 | 0.08042 | 0.07906 | 685 | 0.03477 | 0.03626 | 0.03802 | 0.03808 | 0.04064 | 685 | 0.04199 | 0.04488 | 0.04396 | 0.04488 | 0.04533 | 685 | 0.05528 | 0.05524 | 0.05431 | 0.05388 | 0.0541
686 | 0.07921 | 0.07957 | 0.08088 | 0.08034 | 0.07898 | 686 | 0.03468 | 0.03618 | 0.038 | 0.038 | 0.04056 | 686 | 0.04181 | 0.04474 | 0.04382 | 0.04473 | 0.04529 | 686 | 0.05515 | 0.0551 | 0.05415 | 0.05375 | 0.05393
687 | 0.07929 | 0.07943 | 0.08084 | 0.08035 | 0.07892 | 687 | 0.03477 | 0.03628 | 0.03811 | 0.03809 | 0.04067 | 687 | 0.04163 | 0.04458 | 0.04364 | 0.04459 | 0.04514 | 687 | 0.05502 | 0.05493 | 0.05405 | 0.05355 | 0.05378
688 | 0.07925 | 0.07913 | 0.08056 | 0.07997 | 0.07861 | 688 | 0.03473 | 0.03627 | 0.03804 | 0.03811 | 0.04065 | 688 | 0.04161 | 0.04456 | 0.04364 | 0.0445 | 0.04514 | 688 | 0.05503 | 0.05493 | 0.05404 | 0.05359 | 0.05377
689 | 0.07919 | 0.07892 | 0.08043 | 0.07975 | 0.07839 | 689 | 0.0347 | 0.03624 | 0.03793 | 0.03804 | 0.04061 | 689 | 0.04143 | 0.04442 | 0.04351 | 0.04434 | 0.04495 | 689 | 0.05472 | 0.05481 | 0.05387 | 0.05341 | 0.05369
690 | 0.07915 | 0.07871 | 0.08025 | 0.0796 | 0.0782 | 690 | 0.0347 | 0.03625 | 0.03786 | 0.03802 | 0.04058 | 690 | 0.04131 | 0.04431 | 0.04338 | 0.04421 | 0.04485 | 690 | 0.0548 | 0.05475 | 0.05384 | 0.05335 | 0.05362
691 | 0.07903 | 0.07851 | 0.07997 | 0.0793 | 0.07791 | 691 | 0.03462 | 0.03617 | 0.03786 | 0.03798 | 0.0405 | 691 | 0.04124 | 0.04429 | 0.04335 | 0.04414 | 0.04476 | 691 | 0.05483 | 0.0548 | 0.05386 | 0.05344 | 0.05364
692 | 0.07889 | 0.07822 | 0.07972 | 0.07904 | 0.07766 | 692 | 0.03454 | 0.03614 | 0.0378 | 0.03785 | 0.04038 | 692 | 0.04118 | 0.04412 | 0.04317 | 0.04398 | 0.04468 | 692 | 0.05463 | 0.05464 | 0.05375 | 0.05337 | 0.05354
693 | 0.07878 | 0.07801 | 0.07959 | 0.07884 | 0.07743 | 693 | 0.03449 | 0.03614 | 0.03778 | 0.03785 | 0.04031 | 693 | 0.04122 | 0.04407 | 0.04314 | 0.0439 | 0.0446 | 693 | 0.05462 | 0.05463 | 0.05366 | 0.05332 | 0.05349
694 | 0.07862 | 0.0778 | 0.07931 | 0.07863 | 0.0772 | 694 | 0.03451 | 0.03609 | 0.03776 | 0.03788 | 0.04027 | 694 | 0.04119 | 0.04387 | 0.04296 | 0.04366 | 0.04442 | 694 | 0.05456 | 0.05457 | 0.05364 | 0.05327 | 0.05343
695 | 0.07853 | 0.07757 | 0.07916 | 0.07845 | 0.07703 | 695 | 0.03452 | 0.03606 | 0.03772 | 0.03784 | 0.04019 | 695 | 0.04133 | 0.04371 | 0.04286 | 0.04365 | 0.04441 | 695 | 0.05452 | 0.05454 | 0.05363 | 0.05321 | 0.05336
696 | 0.07838 | 0.07745 | 0.07902 | 0.07827 | 0.07684 | 696 | 0.03452 | 0.03605 | 0.0377 | 0.03785 | 0.04012 | 696 | 0.0414 | 0.04362 | 0.0428 | 0.04352 | 0.0444 | 696 | 0.05444 | 0.05436 | 0.05357 | 0.05313 | 0.0533
697 | 0.07816 | 0.07731 | 0.07888 | 0.07811 | 0.07658 | 697 | 0.03449 | 0.03599 | 0.03771 | 0.03781 | 0.04012 | 697 | 0.04139 | 0.04356 | 0.04274 | 0.04341 | 0.04431 | 697 | 0.05451 | 0.05441 | 0.05354 | 0.05303 | 0.05329
698 | 0.07804 | 0.07717 | 0.07862 | 0.07797 | 0.07644 | 698 | 0.03445 | 0.03597 | 0.03767 | 0.03778 | 0.04005 | 698 | 0.04136 | 0.04353 | 0.04267 | 0.04341 | 0.04438 | 698 | 0.05454 | 0.05442 | 0.0536 | 0.05309 | 0.05339
699 | 0.07791 | 0.07697 | 0.07847 | 0.07778 | 0.07622 | 699 | 0.03449 | 0.03601 | 0.03775 | 0.03783 | 0.04006 | 699 | 0.04137 | 0.04343 | 0.04257 | 0.04333 | 0.0443 | 699 | 0.05465 | 0.05447 | 0.05353 | 0.0531 | 0.05325
700 | 0.0778 | 0.07681 | 0.07833 | 0.07754 | 0.07608 | 700 | 0.03469 | 0.03617 | 0.03788 | 0.03801 | 0.04016 | 700 | 0.04144 | 0.04343 | 0.04257 | 0.04328 | 0.04427 | 700 | 0.05476 | 0.05452 | 0.05369 | 0.05332 | 0.05338

## SF2b
US+SOSG | [5 empty] | hmSi-CREKA-RB-PFH+SOSG | [5 empty] | US +hmSi-CREKA-PFH+SOSG | [5 empty] | US +hmSi-CREKA-RB-PFH+SOSG
Wavelength(nm) | 0min | 5min | 10min | 15min | 20min | Wavelength(nm) | 0min | 5min | 10min | 15min | 20min | Wavelength(nm) | 0min | 5min | 10min | 15min | 20min | Wavelength(nm) | 0min | 5min | 10min | 15min | 20min
510 | 5485 | 5496 | 5544 | 5637 | 5719 | 510 | 6330 | 6277 | 6354 | 6311 | 6320 | 510 | 4630 | 4705 | 4881 | 5099 | 4999 | 510 | 5946 | 7805 | 9575 | 11621 | 13438.95
512 | 6047 | 6173 | 6126 | 6283 | 6296 | 512 | 6923 | 6834 | 6832 | 6764 | 6858 | 512 | 4809 | 4976 | 5157 | 5350 | 5316 | 512 | 6508 | 8673 | 10757 | 12667 | 14558.25
514 | 6640 | 6761 | 6651 | 6786 | 6787 | 514 | 7352 | 7333 | 7278 | 7247 | 7205 | 514 | 5173 | 5287 | 5400 | 5621 | 5565 | 514 | 7414 | 9708 | 12300 | 14526 | 15997.8
516 | 6962 | 7032 | 7117 | 7178 | 7249 | 516 | 7863 | 7691 | 7723 | 7598 | 7709 | 516 | 5323 | 5503 | 5685 | 5841 | 5806 | 516 | 8186 | 10974 | 13496 | 15720 | 17245.2
518 | 7503 | 7699 | 7550 | 7727 | 7692 | 518 | 8366 | 8307 | 8220 | 8136 | 8233 | 518 | 5517 | 5741 | 5802 | 6145 | 6037 | 518 | 8887 | 11770 | 14623 | 17077 | 18420.15
520 | 7880 | 7948 | 8269 | 8123 | 8075 | 520 | 8756 | 8572 | 8521 | 8538 | 8646 | 520 | 5648 | 5869 | 6003 | 6236 | 6133 | 520 | 9696 | 13154 | 16036 | 18410 | 19700.1
522 | 8149 | 8325 | 8369 | 8313 | 8437 | 522 | 9036 | 8850 | 8864 | 8833 | 9033 | 522 | 5798 | 5906 | 6197 | 6365 | 6323 | 522 | 10248 | 13742 | 17048 | 19259 | 20565.3
524 | 8484 | 8525 | 8455 | 8619 | 8614 | 524 | 9213 | 9248 | 9297 | 9144 | 9196 | 524 | 5876 | 6069 | 6059 | 6387 | 6288 | 524 | 10754 | 14582 | 18078 | 20379 | 21322.35
526 | 8713 | 8654 | 8709 | 8812 | 8681 | 526 | 9439 | 9422 | 9395 | 9341 | 9342 | 526 | 5908 | 6015 | 6239 | 6286 | 6304 | 526 | 11127 | 15050 | 18728 | 21014 | 21615.3
528 | 8490 | 8644 | 8794 | 8841 | 8711 | 528 | 9580 | 9238 | 9325 | 9247 | 9298 | 528 | 5768 | 5977 | 6044 | 6307 | 6223 | 528 | 11240 | 15316 | 18769 | 21468 | 22034.25
530 | 8488 | 8607 | 8611 | 8571 | 8747 | 530 | 9550 | 9326 | 9434 | 9298 | 9232 | 530 | 5704 | 5887 | 6055 | 6242 | 6073 | 530 | 11432 | 15186 | 18835 | 21199 | 21887.25
532 | 8242 | 8424 | 8414 | 8348 | 8460 | 532 | 9240 | 9215 | 9288 | 9078 | 9153 | 532 | 5580 | 5559 | 5878 | 6071 | 5973 | 532 | 11286 | 15211 | 18809 | 21019 | 21589.05
534 | 8124 | 8166 | 8280 | 8315 | 8277 | 534 | 9318 | 9054 | 9202 | 8981 | 9171 | 534 | 5344 | 5583 | 5705 | 5997 | 5928 | 534 | 11159 | 14805 | 18095 | 20586 | 20754.3
536 | 7890 | 7997 | 8039 | 8071 | 8025 | 536 | 9305 | 9035 | 9027 | 9043 | 8975 | 536 | 5333 | 5432 | 5609 | 5783 | 5692 | 536 | 10960 | 14612 | 17974 | 20168 | 20700.75
538 | 7769 | 7860 | 7770 | 7786 | 7847 | 538 | 9136 | 9024 | 9048 | 8907 | 8999 | 538 | 5245 | 5276 | 5357 | 5650 | 5688 | 538 | 10549 | 14253 | 17352 | 19506 | 20080.2
540 | 7362 | 7457 | 7575 | 7620 | 7651 | 540 | 9006 | 8685 | 8922 | 8828 | 8886 | 540 | 5047 | 5135 | 5314 | 5472 | 5458 | 540 | 10415 | 13927 | 17104 | 19056 | 19671.75
542 | 7121 | 7255 | 7176 | 7352 | 7254 | 542 | 9011 | 8744 | 8835 | 8662 | 8863 | 542 | 4824 | 4946 | 5108 | 5274 | 5195 | 542 | 10084 | 13408 | 16229 | 18561 | 19062.75
544 | 6828 | 6910 | 7075 | 6917 | 6934 | 544 | 8914 | 8839 | 8776 | 8730 | 8735 | 544 | 4770 | 4782 | 4986 | 5143 | 5126 | 544 | 9961 | 12994 | 15830 | 17964 | 18779.25
546 | 6489 | 6636 | 6737 | 6685 | 6723 | 546 | 8887 | 8931 | 8655 | 8745 | 8828 | 546 | 4432 | 4584 | 4774 | 4853 | 4918 | 546 | 9842 | 12835 | 15492 | 17380 | 18356.1
548 | 6213 | 6403 | 6373 | 6413 | 6436 | 548 | 8981 | 8848 | 9008 | 8809 | 8842 | 548 | 4235 | 4456 | 4674 | 4686 | 4749 | 548 | 9504 | 12317 | 15009 | 16708 | 17497.2
550 | 5880 | 6083 | 6115 | 6049 | 6063 | 550 | 9163 | 9049 | 8994 | 8950 | 8931 | 550 | 4073 | 4203 | 4325 | 4453 | 4456 | 550 | 9371 | 12149 | 14608 | 16507 | 17382.75
552 | 5727 | 5866 | 5698 | 5933 | 5911 | 552 | 9233 | 9053 | 9119 | 9018 | 9205 | 552 | 3943 | 4026 | 4109 | 4325 | 4311 | 552 | 9361 | 11860 | 14184 | 15870 | 16822.05
554 | 5382 | 5475 | 5471 | 5493 | 5566 | 554 | 9465 | 9385 | 9265 | 9322 | 9388 | 554 | 3697 | 3830 | 3995 | 4164 | 4128 | 554 | 9413 | 11644 | 14006 | 15606 | 16495.5
556 | 5270 | 5288 | 5413 | 5206 | 5386 | 556 | 9689 | 9606 | 9539 | 9365 | 9743 | 556 | 3662 | 3701 | 3899 | 4012 | 4042 | 556 | 9322 | 11513 | 13765 | 15072 | 15983.1
558 | 4908 | 4998 | 5115 | 5105 | 5179 | 558 | 9928 | 9762 | 9913 | 9552 | 9644 | 558 | 3474 | 3653 | 3778 | 3822 | 3822 | 558 | 9285 | 11516 | 13517 | 15018 | 15851.85
560 | 4972 | 4969 | 4946 | 4981 | 5006 | 560 | 10079 | 10007 | 10053 | 9905 | 10011 | 560 | 3460 | 3555 | 3651 | 3758 | 3859 | 560 | 9359 | 11278 | 13347 | 14670 | 15529.5
562 | 4728 | 4781 | 4794 | 4865 | 4848 | 562 | 10287 | 9993 | 10060 | 10077 | 10003 | 562 | 3392 | 3503 | 3462 | 3730 | 3736 | 562 | 9373 | 11399 | 13391 | 14467 | 15422.4
564 | 4572 | 4669 | 4633 | 4702 | 4687 | 564 | 10271 | 10058 | 10271 | 10166 | 10166 | 564 | 3278 | 3383 | 3482 | 3668 | 3659 | 564 | 9282 | 11263 | 13008 | 14240 | 15191.4
566 | 4354 | 4468 | 4544 | 4498 | 4537 | 566 | 10313 | 10350 | 10202 | 10289 | 10179 | 566 | 3253 | 3215 | 3362 | 3460 | 3516 | 566 | 9284 | 11106 | 12846 | 14020 | 14811.3
568 | 4275 | 4292 | 4376 | 4350 | 4237 | 568 | 10230 | 10103 | 10019 | 10107 | 10154 | 568 | 3124 | 3085 | 3126 | 3295 | 3332 | 568 | 9093 | 10805 | 12486 | 13658 | 14562.45
570 | 4047 | 4170 | 4072 | 4164 | 4098 | 570 | 9935 | 10020 | 10009 | 9867 | 10089 | 570 | 2989 | 3042 | 3140 | 3246 | 3273 | 570 | 8703 | 10587 | 12127 | 13099 | 13860
572 | 3754 | 3787 | 3905 | 3892 | 3972 | 572 | 9758 | 9631 | 9648 | 9458 | 9537 | 572 | 2910 | 2828 | 3066 | 3208 | 3088 | 572 | 8402 | 10223 | 11672 | 12585 | 13440
574 | 3680 | 3735 | 3667 | 3742 | 3821 | 574 | 9464 | 9315 | 9383 | 9340 | 9480 | 574 | 2717 | 2865 | 2842 | 3076 | 3004 | 574 | 8016 | 9592 | 10702 | 11970 | 12600
576 | 3497 | 3482 | 3536 | 3472 | 3524 | 576 | 8981 | 8669 | 8801 | 8702 | 8807 | 576 | 2488 | 2658 | 2746 | 2844 | 2840 | 576 | 7681 | 9223 | 10393 | 11289 | 11841.9
578 | 3223 | 3443 | 3297 | 3380 | 3348 | 578 | 8483 | 8531 | 8316 | 8354 | 8657 | 578 | 2459 | 2652 | 2687 | 2715 | 2726 | 578 | 7007 | 8636 | 9753 | 10628 | 11336.85
580 | 3070 | 3238 | 3088 | 3134 | 3222 | 580 | 7967 | 7976 | 7925 | 7753 | 7870 | 580 | 2364 | 2453 | 2602 | 2595 | 2581 | 580 | 6814 | 8193 | 9221 | 10033 | 10762.5
582 | 2971 | 3019 | 3048 | 3107 | 3045 | 582 | 7707 | 7640 | 7610 | 7512 | 7500 | 582 | 2273 | 2352 | 2394 | 2513 | 2518 | 582 | 6272 | 7331 | 8553 | 9357 | 10083.15
584 | 2735 | 2925 | 2848 | 2931 | 2861 | 584 | 7094 | 7170 | 7178 | 7044 | 7092 | 584 | 2129 | 2255 | 2293 | 2373 | 2396 | 584 | 6058 | 7273 | 8174 | 8908 | 9434.25
586 | 2666 | 2709 | 2762 | 2786 | 2726 | 586 | 6752 | 6578 | 6774 | 6801 | 6785 | 586 | 2157 | 2153 | 2195 | 2307 | 2345 | 586 | 5571 | 6704 | 7615 | 8396 | 8949.15
588 | 2532 | 2606 | 2554 | 2584 | 2600 | 588 | 6227 | 6395 | 6333 | 6241 | 6266 | 588 | 1953 | 1997 | 2090 | 2183 | 2153 | 588 | 5225 | 6402 | 7337 | 8088 | 8702.4
590 | 2405 | 2506 | 2554 | 2512 | 2535 | 590 | 5995 | 6087 | 5940 | 5840 | 5985 | 590 | 1893 | 2012 | 2010 | 2106 | 2110 | 590 | 4840 | 5915 | 6685 | 7507 | 8165.85
592 | 2257 | 2252 | 2295 | 2364 | 2337 | 592 | 5511 | 5428 | 5519 | 5382 | 5585 | 592 | 1802 | 1914 | 2018 | 1891 | 1990 | 592 | 4633 | 5664 | 6361 | 7171 | 7849.8
594 | 2047 | 2238 | 2213 | 2152 | 2257 | 594 | 5294 | 5181 | 5040 | 5056 | 5080 | 594 | 1662 | 1782 | 1871 | 1937 | 1846 | 594 | 4289 | 5309 | 5941 | 6776 | 7204.05
596 | 2003 | 2078 | 2029 | 2121 | 2116 | 596 | 4773 | 4766 | 4757 | 4667 | 4776 | 596 | 1613 | 1679 | 1761 | 1709 | 1744 | 596 | 4004 | 4793 | 5735 | 6280 | 6842.85
598 | 1876 | 1945 | 1890 | 1987 | 1962 | 598 | 4587 | 4478 | 4463 | 4309 | 4492 | 598 | 1520 | 1501 | 1676 | 1773 | 1629 | 598 | 3728 | 4485 | 4943 | 5664 | 6428.1
600 | 1803 | 1811 | 1842 | 1926 | 1848 | 600 | 4200 | 4170 | 4201 | 3970 | 4163 | 600 | 1436 | 1526 | 1488 | 1592 | 1558 | 600 | 3468 | 4256 | 4879 | 5559 | 6190.8
602 | 1682 | 1783 | 1739 | 1779 | 1698 | 602 | 3957 | 4017 | 3974 | 3831 | 4014 | 602 | 1342 | 1452 | 1456 | 1539 | 1600 | 602 | 3213 | 4010 | 4674 | 5101 | 5682.6
604 | 1590 | 1629 | 1629 | 1730 | 1695 | 604 | 3651 | 3723 | 3692 | 3632 | 3745 | 604 | 1344 | 1364 | 1435 | 1458 | 1438 | 604 | 3065 | 3815 | 4240 | 4889 | 5424.3
606 | 1574 | 1562 | 1558 | 1627 | 1663 | 606 | 3631 | 3499 | 3385 | 3528 | 3497 | 606 | 1276 | 1315 | 1370 | 1355 | 1390 | 606 | 3024 | 3618 | 4187 | 4627 | 5046.3
608 | 1532 | 1528 | 1536 | 1592 | 1577 | 608 | 3532 | 3478 | 3374 | 3386 | 3457 | 608 | 1246 | 1253 | 1325 | 1365 | 1373 | 608 | 2885 | 3387 | 3935 | 4470 | 4823.7
610 | 1398 | 1420 | 1528 | 1549 | 1465 | 610 | 3306 | 3233 | 3351 | 3301 | 3225 | 610 | 1179 | 1231 | 1296 | 1287 | 1376 | 610 | 2741 | 3317 | 3792 | 4275 | 4720.8
612 | 1441 | 1416 | 1434 | 1476 | 1473 | 612 | 3268 | 3290 | 3152 | 3104 | 3301 | 612 | 1168 | 1158 | 1220 | 1257 | 1279 | 612 | 2602 | 3221 | 3687 | 4075 | 4474.05
614 | 1444 | 1348 | 1350 | 1385 | 1416 | 614 | 2928 | 3033 | 3011 | 2940 | 3035 | 614 | 1113 | 1215 | 1167 | 1164 | 1286 | 614 | 2579 | 3003 | 3626 | 3846 | 4418.4
616 | 1342 | 1312 | 1250 | 1197 | 1311 | 616 | 2954 | 2857 | 2915 | 2998 | 2986 | 616 | 1016 | 1089 | 1089 | 1179 | 1179 | 616 | 2544 | 3004 | 3358 | 3667 | 4149.6
618 | 1231 | 1314 | 1222 | 1230 | 1331 | 618 | 2746 | 2859 | 2824 | 2740 | 2753 | 618 | 1033 | 1044 | 1092 | 1103 | 1134 | 618 | 2301 | 2853 | 3263 | 3677 | 4095
620 | 1249 | 1268 | 1144 | 1221 | 1220 | 620 | 2727 | 2631 | 2570 | 2663 | 2666 | 620 | 950 | 981 | 1045 | 1032 | 1070 | 620 | 2180 | 2711 | 3119 | 3350 | 3746.4
622 | 1138 | 1152 | 1158 | 1076 | 1153 | 622 | 2616 | 2622 | 2610 | 2431 | 2649 | 622 | 864 | 978 | 947 | 1057 | 971 | 622 | 2090 | 2553 | 2851 | 3237 | 3566.85
624 | 1160 | 1167 | 1133 | 1070 | 1107 | 624 | 2396 | 2439 | 2526 | 2446 | 2406 | 624 | 861 | 895 | 950 | 973 | 1016 | 624 | 1985 | 2343 | 2729 | 3008 | 3534.3
626 | 1021 | 1012 | 1095 | 1055 | 1066 | 626 | 2311 | 2330 | 2252 | 2220 | 2346 | 626 | 931 | 852 | 912 | 969 | 922 | 626 | 1847 | 2235 | 2629 | 2792 | 3285.45
628 | 954 | 982 | 974 | 1035 | 1004 | 628 | 2234 | 2298 | 2167 | 2201 | 2248 | 628 | 791 | 859 | 867 | 886 | 885 | 628 | 1768 | 2164 | 2542 | 2768 | 3070.2
630 | 964 | 1043 | 981 | 983 | 939 | 630 | 2030 | 2096 | 2037 | 2045 | 2101 | 630 | 718 | 811 | 852 | 843 | 933 | 630 | 1754 | 1974 | 2367 | 2663 | 3120.6
632 | 888 | 982 | 898 | 957 | 979 | 632 | 2044 | 1964 | 2048 | 1988 | 2037 | 632 | 772 | 735 | 812 | 823 | 844 | 632 | 1665 | 1944 | 2301 | 2805 | 2829.75
634 | 860 | 926 | 834 | 989 | 948 | 634 | 1996 | 1837 | 1961 | 1929 | 1927 | 634 | 747 | 806 | 776 | 781 | 753 | 634 | 1560 | 1886 | 2019 | 2485 | 2745.75
636 | 790 | 831 | 884 | 819 | 861 | 636 | 1904 | 1710 | 1843 | 1874 | 1928 | 636 | 771 | 861 | 681 | 799 | 715 | 636 | 1586 | 1833 | 2058 | 2411 | 2691.15
638 | 806 | 764 | 879 | 787 | 812 | 638 | 1677 | 1726 | 1780 | 1744 | 1799 | 638 | 664 | 776 | 725 | 687 | 843 | 638 | 1515 | 1703 | 2056 | 2085 | 2438.1
640 | 890 | 721 | 824 | 797 | 794 | 640 | 1593 | 1559 | 1690 | 1691 | 1720 | 640 | 682 | 682 | 735 | 758 | 761 | 640 | 1423 | 1718 | 1821 | 2032 | 2494.8
642 | 694 | 802 | 779 | 723 | 754 | 642 | 1542 | 1442 | 1577 | 1422 | 1590 | 642 | 687 | 646 | 761 | 672 | 690 | 642 | 1334 | 1665 | 1841 | 1988 | 2353.05
644 | 684 | 788 | 704 | 644 | 691 | 644 | 1493 | 1417 | 1384 | 1416 | 1524 | 644 | 643 | 692 | 723 | 787 | 608 | 644 | 1164 | 1322 | 1730 | 1747 | 2136.75
646 | 656 | 675 | 703 | 680 | 623 | 646 | 1361 | 1258 | 1271 | 1330 | 1415 | 646 | 611 | 550 | 613 | 579 | 644 | 646 | 1050 | 1325 | 1516 | 1850 | 2107.35
648 | 601 | 661 | 673 | 680 | 633 | 648 | 1355 | 1272 | 1333 | 1251 | 1266 | 648 | 519 | 487 | 575 | 659 | 715 | 648 | 999 | 1286 | 1391 | 1684 | 1923.6
650 | 638 | 605 | 626 | 619 | 635 | 650 | 1202 | 1117 | 1229 | 1208 | 1227 | 650 | 507 | 570 | 544 | 604 | 562 | 650 | 952 | 1227 | 1338 | 1607 | 1956.15
[19 empty] | 942 | 1190 | 1398 | 1482 | 1760.85

## SF3c
（min） | Control |  |  | US+hmSi-CREKA-RB |  |  | US+hmSi-CREKA-RB-PFH
| Replicate 1 | Replicate 2 | Replicate 3 | Replicate 1 | Replicate 2 | Replicate 3 | Replicate 1 | Replicate 2 | Replicate 3
0 | 56 | 441 | 384 | 19 | 133 | 182 | 0 | 109 | 33
5 | 738 | 164 | 346 | 196 | 216 | 223 | 85 | 183 | 96
10 | 834 | 347 | 217 | 292 | 541 | 436 | 193 | 1358 | 2700
15 | 0 | 385 | 358 | 673 | 586 | 846 | 20826 | 12981 | 18798
20 | 143 | 222 | 285 | 982 | 900 | 1314 | 23184 | 21561 | 24009
|  | Control | US+hmSi-CREKA-RB | US+hmSi-CREKA-RB-PFH
0min | Mean | 293.6667 | 111.3333 | 47.33333
| SEM | 119.9671 | 48.28503 | 32.27142
| Count | 3 | 3 | 3
5min | Mean | 416 | 211.6667 | 121.3333
| SEM | 169.3556 | 8.089774 | 30.99642
| Count | 3 | 3 | 3
10min | Mean | 466 | 423 | 1417
| SEM | 187.788 | 72.1734 | 724.3096
| Count | 3 | 3 | 3
15min | Mean | 247.6667 | 701.6667 | 17535
| SEM | 124.0784 | 76.4119 | 2351.055
| Count | 3 | 3 | 3
20min | Mean | 216.6667 | 1065.333 | 22918
| SEM | 41.07852 | 126.5666 | 719.0834
| Count | 3 | 3 | 3

## SF4a
| 0 | 50 | 100 | 200 | 300 | 400 |  |  | 0 | 50 | 100 | 200 | 300 | 400
24h | [16 empty] | 24h | 48h | 72h
| 0.418 | 0.388 | 0.337 | 0.497 | 0.35 | 0.375 | 24h | Replicate 1 | 94.48% | 87.7% | 76.18% | 112.3% | 79.11% | 84.76% | 0 | Mean | 100% | 100% | 100%
| 0.423 | 0.404 | 0.403 | 0.406 | 0.364 | 0.411 |  | Replicate 2 | 95.61% | 91.32% | 91.09% | 91.77% | 82.28% | 92.9% |  | SEM | 6.047% | 0.5746% | 5.54%
| 0.549 | 0.482 | 0.398 | 0.375 | 0.418 | 0.404 |  | Replicate 3 | 124.1% | 109% | 89.96% | 84.76% | 94.48% | 91.32% |  | Count | 5 | 5 | 5
| 0.409 | 0.496 | 0.539 | 0.438 | 0.526 | 0.508 |  | Replicate 4 | 92.45% | 112.1% | 121.8% | 99.01% | 118.9% | 114.8% | 50 | Mean | 96.29% | 100.8% | 101.1%
| 0.413 | 0.36 | 0.396 | 0.351 | 0.396 | 0.357 |  | Replicate 5 | 93.35% | 81.37% | 89.51% | 79.34% | 89.51% | 80.7% |  | SEM | 6.048% | 5.035% | 5.728%
[16 empty] | Count | 5 | 5 | 5
[7 empty] | 48h | Replicate 1 | 100% | 101.9% | 97.76% | 110.4% | 101.9% | 99.17% | 100 | Mean | 93.72% | 97.82% | 102.2%
[8 empty] | Replicate 2 | 102.1% | 116.8% | 113.9% | 107.6% | 106.3% | 104.2% |  | SEM | 7.54% | 4.773% | 4.753%
[8 empty] | Replicate 3 | 98.75% | 85.17% | 84.12% | 110.5% | 100.6% | 90.39% |  | Count | 5 | 5 | 5
[8 empty] | Replicate 4 | 99.53% | 101.6% | 94.83% | 84.91% | 102.9% | 115.5% | 200 | Mean | 93.44% | 100.9% | 97.29%
48h | 0.3829 | 0.3902 | 0.3742 | 0.4226 | 0.3901 | 0.3796 |  | Replicate 5 | 99.53% | 98.49% | 98.49% | 90.91% | 93% | 90.65% |  | SEM | 5.767% | 5.401% | 4.953%
| 0.391 | 0.447 | 0.436 | 0.412 | 0.407 | 0.399 | [9 empty] | Count
| 0.378 | 0.326 | 0.322 | 0.423 | 0.385 | 0.346 | 72h | Replicate 1 | 112% | 91.74% | 96.4% | 91.54% | 112.4% | 104.3% | 300 | Mean | 92.86% | 101% | 95.3%
| 0.381 | 0.389 | 0.363 | 0.325 | 0.394 | 0.442 |  | Replicate 2 | 91.74% | 93.16% | 114.8% | 105.7% | 110.2% | 88.5% |  | SEM | 7.045% | 2.203% | 6.579%
| 0.381 | 0.377 | 0.377 | 0.348 | 0.356 | 0.347 |  | Replicate 3 | 115% | 114.2% | 92.75% | 90.72% | 87.28% | 107.1% |  | Count | 5 | 5 | 5
[8 empty] | Replicate 4 | 90.93% | 115.8% | 94.37% | 112.2% | 84.24% | 84.24% | 400 | Mean | 92.9% | 99.98% | 93.2%
[8 empty] | Replicate 5 | 90.32% | 90.32% | 112.6% | 86.27% | 82.42% | 81.81% |  | SEM | 5.91% | 4.678% | 5.239%
[16 empty] | Count | 5 | 5 | 5
72h | 0.553 | 0.453 | 0.476 | 0.452 | 0.555 | 0.515
| 0.453 | 0.46 | 0.567 | 0.522 | 0.544 | 0.437
| 0.568 | 0.564 | 0.458 | 0.448 | 0.431 | 0.529
| 0.449 | 0.572 | 0.466 | 0.554 | 0.416 | 0.416
| 0.446 | 0.446 | 0.556 | 0.426 | 0.407 | 0.404

## SF4b
| 1h |  |  | 2h |  |  | 3h
| Sample1 | Sample2 | Sample3 | Sample1 | Sample2 | Sample3 | Sample1 | Sample2 | Sample3
saline | 0 | 0 | 0 | 0 | 0 | 0 | 0 | 0 | 0
100 | -0.69 | -0.58 | -0.53 | -0.93 | -3.46 | 0.68 | 0.24 | 0.18 | -0.63
200 | -1.39 | -1.07 | -0.62 | 1.95 | 0.48 | 1.01 | 1.9 | 1.77 | 2.16
300 | 4.77 | 2.04 | 1.51 | 3.62 | 2.79 | 2.95 | 4.13 | 3.99 | 3.24
400 | 0.78 | 2.91 | 2.04 | 3.53 | 2.98 | 2.78 | 5.79 | 7.09 | 6.74
ddwater | 100 | 100 | 100 | 100 | 100 | 100 | 100 | 100 | 100
|  |  | saline | 100 | 200 | 300 | 400 | ddwater
| 1h | Mean | 0 | -0.6 | -1.026667 | 2.773333 | 1.91 | 100
|  | SEM | 0 | 0.04725816 | 0.2233333 | 1.009989 | 0.6183041 | 0
|  | Count | 3 | 3 | 3 | 3 | 3 | 3
| 2h | Mean | 0 | -1.236667 | 1.146667 | 3.12 | 3.096667 | 100
|  | SEM | 0 | 1.204911 | 0.4298191 | 0.2542309 | 0.2242271 | 0
|  | Count | 3 | 3 | 3 | 3 | 3 | 3
| 3h | Mean | 0 | -0.07 | 1.943333 | 3.786667 | 6.54 | 100
|  | SEM | 0 | 0.2805352 | 0.1146492 | 0.276305 | 0.3883727 | 0
|  | Count | 3 | 3 | 3 | 3 | 3 | 3

## SF4c
| NEUT% |  |  |  |  | LYM% |  |  |  |  | MXD%
| Sample1 | Sample2 | Sample3 | Sample4 | Sample5 | Sample1 | Sample2 | Sample3 | Sample4 | Sample5 | Sample1 | Sample2 | Sample3 | Sample4 | Sample5
Normal | 32.6 | 30.5 | 31.5 | 31.4 | 34.6 | 61.7 | 64.5 | 63.3 | 65.4 | 57.7 | 4 | 3.5 | 3.5 | 1.8 | 6
Thrombosis | 17.6 | 15.2 | 13.9 | 18.7 | 17.5 | 76.3 | 79.5 | 81.2 | 77.1 | 77 | 4.5 | 4.6 | 4.1 | 3.4 | 3.8
Thrombosis+hmSi-CREKA-RB-PFH | 12.5 | 13 | 13.7 | 13 | 15.6 | 80.9 | 79.2 | 79.6 | 79.7 | 78.4 | 5.4 | 6.3 | 5.6 | 6.1 | 4.9
[5 empty] | Normal | Thrombosis | Thrombosis+hmSi-CREKA-RB-PFH
|  |  | NEUT% | Mean | 32.12 | 16.58 | 13.56
|  |  |  | SEM | 0.7038466 | 0.8794316 | 0.54461
|  |  |  | Count | 5 | 5 | 5
|  |  | LYM% | Mean | 63.725 | 78.22 | 79.56
|  |  |  | SEM | 1.355138 | 0.9205433 | 0.4057093
|  |  |  | Count | 5 | 5 | 5
|  |  | MXD% | Mean | 3.76 | 4.08 | 5.66
|  |  |  | SEM | 0.6727555 | 0.2222611 | 0.2501999
|  |  |  | Count | 5 | 5 | 5

## SF4e
| Control |  |  | d0 |  |  | d7
| Sample1 | Sample2 | Sample3 | Sample1 | Sample2 | Sample3 | Sample1 | Sample2 | Sample3
Heart | 319691750.9 | 296986027.3 | 263429969.4 | 639565118.7 | 632421234.1 | 704123578.3 | 199074890.9 | 268015263.2 | 242820372.4
Liver | 411204595 | 785775636.3 | 562404346.7 | 2466931864 | 2160163401 | 1050336044 | 434365982.7 | 778132139.3 | 458551939.9
Spleen | 172504998.8 | 193101012.7 | 215089114.1 | 321958457.8 | 309134113 | 297320829 | 217119236.7 | 271414901.8 | 233897000.4
Lung | 303353242.2 | 152197379 | 260922130.5 | 569176620 | 484974938.4 | 210270693.7 | 222636680.3 | 334552087.6 | 227717407.7
Kidney | 469571507 | 896703915 | 454522556 | 1598892546 | 1459992903 | 1702955278 | 359011812.5 | 477007864.7 | 689270871.2
Thrombus | 966438380.1 | 1030943792 | 919303141.2 | 3068361838 | 2546379375 | 2961670538 | 1124117792 | 947045967.2 | 1489961601
|  | Control | d0 | d7
Heart | Mean | 293369249.2 | 658703310.4 | 236636842.2
| SEM | 16341744.4 | 22803576.7 | 20140099.0
| Count | 3 | 3 | 3
Liver | Mean | 586461526 | 1892477103 | 557016687.3
| SEM | 108796334.4 | 430282037.3 | 110777964.8
| Count | 3 | 3 | 3
Spleen | Mean | 193565041.9 | 309471133.3 | 240810379.6
| SEM | 12295164.5 | 7114266.8 | 16050450.9
| Count | 3 | 3 | 3
Lung | Mean | 238824250.6 | 421474084.0 | 261635391.9
| SEM | 45012076.0 | 108363023.9 | 36487837.4
| Count | 3 | 3 | 3
Kidney | Mean | 606932659.3 | 1587280242.3 | 508430182.8
| SEM | 144950742.4 | 70377110.7 | 96623466.8
| Count | 3 | 3 | 3
Thrombus | Mean | 972228437.8 | 2858803917 | 1187041786.7
| SEM | 698490006.7 | 159219533.1 | 159852972.2
| Count | 3 | 3 | 3

## SF5a
| Control | US
Sample1 | 631.3725 | 92.15686
Sample2 | 1060.784 | 331.3725
Sample3 | 994.1176 | 525.4902
Sample4 | 341.1765 | 107.8431
| Control | US
Mean | 756.86265 | 264.215665
SEM | 167.6308 | 102.8069
Count | 4 | 4
Significance (p-value) vs control |  | 0.046

## SF7a
| Control | US | US+hmSi-CREKA-RB | US+hmSi-CREKA-RB-PFH
Replicate 1 | 0 | 3.02 | 4.77 | 4.85
Replicate 2 | 0 | 2.94 | 4.5 | 6.79
Replicate 3 | 0 | 2.72 | 4.82 | 5.6
| Control | US | US+hmSi-CREKA-RB | US+hmSi-CREKA-RB-PFH
Mean | 0 | 2.893333 | 4.696667 | 5.746667
SEM | 0 | 0.08969083 | 0.09938701 | 0.5648107
Count | 3 | 3 | 3 | 3
Significance (p-value) vs Control |  | 0.305 | 0.04 | 0.002
Significance (p-value) vs US |  |  | 0.305 | 0.04
Significance (p-value) vs US+hmSi-CREKA-RB |  |  |  | 0.305

## SF8
SF8a | [5 empty] | SF8b
| Abs | [5 empty] | 1O2 relative concentration (mmol)
DPBF(mmol/ml) | Replicate 1 | Replicate 2 | Replicate 3 |  |  | Time (min) | Replicate 1 | Replicate 2 | Replicate 3
9.634e-05 | 2.0741 | 2.0755 | 2.0801 |  |  | 0 | 0 | 0 | 0
6.423e-05 | 1.446 | 1.4506 | 1.4511 |  |  | 2 | 3.716838e-06 | 4.3408e-06 | 5.090452e-06
4.818e-05 | 1.0853 | 1.0873 | 1.0878 |  |  | 4 | 6.40571e-06 | 6.859092e-06 | 8.461642e-06
3.211e-05 | 0.7267 | 0.7277 | 0.7278 |  |  | 5 | 9.857701e-06 | 1.047717e-05 | 1.125376e-05
2.4085e-05 | 0.5403 | 0.5404 | 0.5406 |  |  | 6 | 1.283835e-05 | 1.34264e-05 | 1.443641e-05
1.9268e-05 | 0.4395 | 0.4387 | 0.439 |  |  | 8 | 1.673924e-05 | 1.72824e-05 | 1.814876e-05
1.6057e-05 | 0.3663 | 0.366 | 0.3659 |  |  | 10 | 1.981865e-05 | 2.064461e-05 | 2.116982e-05
1.20425e-05 | 0.2722 | 0.2722 | 0.272
[9 empty] | SF8a | 9.634e-05 | 6.423e-05 | 4.818e-05 | 3.211e-05 | 2.4085e-05 | 1.9268e-05 | 1.6057e-05 | 1.20425e-05
[9 empty] | Mean | 2.076567 | 1.449233 | 1.0868 | 0.7274 | 0.5404333 | 0.4390667 | 0.3660667 | 0.2721333
[9 empty] | SEM | 0.001812304 | 0.001623097 | 0.0007637626 | 0.0003511885 | 8.819171e-05 | 0.0002333333 | 0.000120185 | 6.666667e-05
SF8c | [8 empty] | Count | 3 | 3 | 3 | 3 | 3 | 3 | 3 | 3
| Time (min) | 0 | 2 | 4 | 6 | 8 | 10
depeptide(%) | Replicate 1 | 100 | 90.53498 | 91.76955 | 78.1893 | 78.60082 | 66.25514 |  | SF8b | 0 | 2 | 4 | 5 | 6 | 8 | 10
| Replicate 2 | 100 | 87.5 | 88.671875 | 73.046875 | 74.21875 | 66.40625 |  | Mean | 0 | 4.382697e-06 | 7.242148e-06 | 1.052954e-05 | 1.356706e-05 | 1.739013e-05 | 2.054436e-05
| Replicate 3 | 100 | 83.48624 | 78.89908 | 76.14679 | 65.13761 | 58.7156 |  | SEM | 0 | 3.970812e-07 | 6.236353e-07 | 4.038572e-07 | 4.666501e-07 | 4.104451e-07 | 3.932568e-07
[9 empty] | Count | 3 | 3 | 3 | 3 | 3 | 3 | 3
[9 empty] | SF8c | 0 | 2 | 4 | 6 | 8 | 10
SF8d | [8 empty] | Mean | 100 | 87.17374 | 86.44683 | 75.79432 | 72.6524 | 63.79233
| Time (min) | 0 | 2 | 4 | 6 | 8 | 10 |  | SEM | 0 | 2.041325 | 3.878372 | 1.494915 | 3.964618 | 2.538742
NETs(%) | Replicate 1 | 100 | 96.15385 | 87.17949 | 80.76923 | 76.92308 | 69.07692 |  | Count | 3 | 3 | 3 | 3 | 3 | 3
| Replicate 2 | 100 | 97.35099 | 87.41722 | 80.7947 | 77.48344 | 66.50993
| Replicate 3 | 100 | 92.30769 | 89.51049 | 90.90909 | 69.93007 | 60.62238 |  | SF8d | 0 | 2 | 4 | 6 | 8 | 10
| Replicate 4 | 100 | 85.71429 | 81.86813 | 79.67033 | 71.97802 | 56.31868 |  | Mean | 100 | 92.8817 | 86.49383 | 83.03584 | 74.07865 | 63.13198
[9 empty] | SEM | 0 | 2.62016 | 1.628396 | 2.63747 | 1.855324 | 2.879121
[9 empty] | Count | 4 | 4 | 4 | 4 | 4 | 4

## SF9b
| D0 | D1 | D2 | D3 | D4 | D5
Animal1 | 13.0719 | 98.03922 | 150.3268 | 571.8954 | 598.0392 | 147.0588
Animal2 | 6.535948 | 35.94771 | 153.5948 | 532.6797 | 568.6275 | 144.6078
Animal3 | 6.535948 | 356.2092 | 124.183 | 124.183 | 388.8889 | 160.1307
Animal4 | 3.267974 | 42.48366 | 274.5098 | 160.1307 | 323.5294 | 104.5752
Animal5 | 13.0719 | 104.5752 | 124.183 | 313.7255 | 290.8497 | 490.1961
Animal6 | 16.33987 | 62.0915 | 62.0915 | 333.3333 | 483.6601 | 454.2484
| D0 | D1 | D2 | D3 | D4 | D5
Mean | 9.803922 | 116.5577 | 148.1481 | 339.3246 | 442.2658 | 250.1362
SEM | 2.066848 | 49.28517 | 28.61007 | 75.4018 | 52.224 | 70.79094
Count | 6 | 6 | 6 | 6 | 6 | 6
Significance (p-value) vs D0 |  | 0.725 | 0.068 | 0.103 | 0.006 | 0.254
Significance (p-value) vs D1 |  |  | 1 | 0.428 | 0.016 | 0.922
Significance (p-value) vs D2 |  |  |  | 0.557 | 0.019 | 0.979
Significance (p-value) vs D3 |  |  |  |  | 0.994 | 1
Significance (p-value) vs D4 | [5 empty] | 0.015

## SF10b
| Control | DnaseⅠ | US+hmSi-CREKA-RB-PFH
Replicate 1 | 15.37 | 1.94 | 0.85
Replicate 2 | 14.67 | 1.99 | 0.78
Replicate 3 | 13.39 | 2.07 | 0.95
| Control | DnaseⅠ | US+hmSi-CREKA-RB-PFH
Mean | 14.47667 | 2 | 0.86
SEM | 0.5796934 | 0.03785939 | 0.04932883
Count | 3 | 3 | 3
Significance (p-value) vs control |  | 0.006 | 0.005
Significance (p-value) vs DnaseⅠ |  |  | <0.001

## SF10d
| Control | DnaseⅠ | US+hmSi-CREKA-RB-PFH
Animal1 | 323.5294 | 39.21569 | 45.75163
Animal2 | 254.902 | 22.87582 | 13.0719
Animal3 | 169.9346 | 0 | 0
Animal4 | 290.8497 | 98.03921569 | 0
Animal5 | 185.1852 | 58.82352941 | 18.51852
Animal6 | 403.7037 | 0 | 7.407407
Animal7 | 366.6667 | 0 | 0
| Control | DnaseⅠ | US+hmSi-CREKA-RB-PFH
Mean | 284.9673 | 31.2791793 | 12.10707
SEM | 33.23354 | 14.04445 | 6.240849
Count | 7 | 7 | 7
Significance (p-value) vs control |  | <0.001 | <0.001
Significance (p-value) vs DnaseⅠ |  |  | 0.572

## SF10f
| Control | DnaseⅠ | US+hmSi-CREKA-RB-PFH
Animal1 | 21.18 | 34.44 | 84.84
Animal2 | 23.24 | 37.65 | 69.19
Animal3 | 29.44 | 43.5 | 100
Animal4 | 43.65 | 43.89 | 100
Animal5 | 46.54 | 40.35 | 100
Animal6 | 44.21 | 39.53 | 100
Animal7 | 44.24 | 41.89 | 100
Animal8 | 17.35 | 41.58 | 100
| Control | DnaseⅠ | US+hmSi-CREKA-RB-PFH
Mean | 33.73125 | 40.35375 | 94.25375
SEM | 4.303329 | 1.11186 | 4.042026
Count | 8 | 8 | 8
Significance (p-value) vs control |  | 0.438 | <0.001
Significance (p-value) vs DnaseⅠ |  |  | <0.001

## SF11c
Intensity(%)
Size（nm) | 1# | 2# | 3#
105.7 | 0 | 0 | 0
122.4 | 0 | 0 | 0
141.8 | 0 | 0 | 0
164.2 | 0 | 0 | 0
190.1 | 0 | 0 | 0
220.2 | 0 | 0.3 | 0
255 | 0 | 4.1 | 0
295.3 | 0 | 10.7 | 0
342 | 1.9 | 17.2 | 1.4
396.1 | 10.5 | 21 | 6.9
458.7 | 20.6 | 20.3 | 14.4
531.2 | 25.7 | 15.4 | 20.3
615.1 | 22.8 | 8.5 | 21.9
712.4 | 13.9 | 2.5 | 18.5
825 | 4.6 | 0 | 11.7
955.4 | 0 | 0 | 4.6
1106 | 0 | 0 | 0.3
1281 | 0 | 0 | 0
1484 | 0 | 0 | 0
1718 | 0 | 0 | 0
1990 | 0 | 0 | 0
2305 | 0 | 0 | 0
2669 | 0 | 0 | 0
3091 | 0 | 0 | 0
3580 | 0 | 0 | 0
4145 | 0 | 0 | 0
4801 | 0 | -- | 0
5560 | 0 | 0 | 0
6439 | 0 | 0 | 0
7458 | 0 | 0 | 0
8635 | 0 | 0 | 0

## SF12b
| Control | Tpa | DnaseⅠ | Dnase Ⅰ+tPA | US+hmSi-CREKA-RB-PFH
Replicate 1 | 90.27 | 53.63 | 42.08 | 11.36 | 0.85
Replicate 2 | 81.07 | 60.7 | 53.86 | 7.94 | 2.36
Replicate 3 | 100 | 53.98 | 53.06 | 8.73 | 2.16
| Control | Tpa | DnaseⅠ | Dnase Ⅰ+tPA | US+hmSi-CREKA-RB-PFH
Mean | 90.44667 | 56.10333 | 49.66667 | 9.343333 | 1.79
SEM | 5.465334 | 2.300553 | 3.800357 | 1.033801 | 0.4735328
Count | 3 | 3 | 3 | 3 | 3
Significance (p-value) vs control |  | <0.001 | <0.001 | <0.001 | <0.001
Significance (p-value) vs Tpa |  |  | 0.184 | <0.001 | <0.001
Significance (p-value) vs DnaseⅠ |  |  |  | <0.001 | <0.001
Significance (p-value) vs Dnase Ⅰ+tPA |  |  |  |  | 0.125

## SF12d
| control | tPA | A2LD1 | A2LD2+Tpa | US+hmSi-CREKA-RB-PFH
Replicate 1 | 77.1 | 66.8 | 53 | 17.48 | 2.54
Replicate 2 | 100 | 69.25 | 34.22 | 17.79 | 4.63
Replicate 3 | 100 | 63.75 | 32.19 | 8.4 | 3.35
| control | tPA | A2LD1 | A2LD2+Tpa | US+hmSi-CREKA-RB-PFH
Mean | 92.36667 | 66.6 | 39.80333 | 14.55667 | 3.506667
SEM | 7.633333 | 1.590859 | 6.624305 | 3.079634 | 0.608395
Count | 3 | 3 | 3 | 3 | 3
Significance (p-value) vs control |  | 0.526 | 0.067 | 0.041 | 0.068
Significance (p-value) vs tPA |  |  | 0.397 | 0.006 | 0.001
Significance (p-value) vs A2LD1 |  |  |  | 0.367 | 0.269
Significance (p-value) vs A2LD2+Tpa |  |  |  |  | 0.487

## SF13b
| Control | US | US+hmSi-CREKA-RB | US+hmSi-CREKA-RB-PFH
Sample1 | 60.24 | 50.1 | 45.54 | 43.62
Sample2 | 53.58 | 52.22 | 44.25 | 40.54
Sample3 | 58.41 | 51.87 | 47.16 | 38.89
| Control | US | US+hmSi-CREKA-RB | US+hmSi-CREKA-RB-PFH
Mean | 57.41 | 51.39667 | 45.65 | 41.01667
SEM | 1.98653 | 0.6561589 | 0.8418432 | 1.386078
Count | 3 | 3 | 3 | 3
Significance (p-value) vs Control |  | 0.012 | <0.001 | <0.001
Significance (p-value) vs US |  |  | 0.015 | 0.001
Significance (p-value) vs US+hmSi-CREKA-RB |  |  |  | 0.038

## SF15b
| Control | tPA
Animal1 | 0 | 34.79596
Animal2 | 18.0262 | 0
Animal3 | 19.1087 | 25.47818
Animal4 | 26.8039 | 17.97268
Animal5 | 12.83 | 0
Animal6 | 21.37 | 37.67365
Animal7 | 19.76 | 38.82697
Animal8 | 0 | 0
| Control | tPA
Mean | 14.73735 | 19.34343
SEM | 3.491732 | 6.147597
Count | 8 | 8
Significance (p-value) vs control |  | 0.494

## SF15d
| Control | tPA
Animal1 | 21.18 | 35.48
Animal2 | 23.24 | 36.96
Animal3 | 29.44 | 43.02
Animal4 | 43.65 | 45.25
Animal5 | 46.54 | 30.8
Animal6 | 44.21 | 36.61
Animal7 | 44.24 | 38.27
Animal8 | 17.35 | 26.01
| Control | tPA
Mean | 33.73125 | 36.55
SEM | 4.303329 | 2.179368
Count | 8 | 8
Significance (p-value) vs control |  | 0.571

## SF16b
| Control | US+hmSi-CREKA-RB-PFH
Animal1 | 361.1111 | 347.2222
Animal2 | 319.4444 | 333.3333
Animal3 | 347.2222 | 319.4444
| Control | US+hmSi-CREKA-RB-PFH
Mean | 342.5926 | 333.3333
SEM | 12.24886 | 8.01876
Count | 3 | 3
Significance (p-value) vs control |  | 0.561

## SF16d
| Control | US+hmSi-CREKA-RB-PFH
Animal1 | 2.26 | 1.56
Animal2 | 1.74 | 1.7
Animal3 | 1.93 | 1.74
| Control | US+hmSi-CREKA-RB-PFH
Mean | 1.976667 | 1.666667
SEM | 0.1519137 | 0.05456902
Count | 3 | 3
Significance (p-value) vs control |  | 0.127

## SF16f
| Control | US+hmSi-CREKA-RB-PFH
Animal1 | 21.18 | 37.67
Animal2 | 23.24 | 33.69
Animal3 | 29.44 | 35.94
Animal4 | 43.65 | 45.61
Animal5 | 46.54 | 44.17
| Control | US+hmSi-CREKA-RB-PFH
Mean | 32.81 | 39.416
SEM | 5.216403 | 2.333284
Count | 5 | 5
Significance (p-value) vs control |  | 0.295

## SF18b
| Control |  |  | hmSi-RB-PFH |  |  | hmSi-CREKA-RB-PFH
| Animal1 | Animal2 | Animal3 | Animal1 | Animal2 | Animal3 | Animal1 | Animal2 | Animal3
0h | 0 | 0 | 0 | 0 | 0 | 0 | 0 | 0 | 0
0.5h | 0 | 0 | 0 | 0 | 0 | 0 | 1922 | 1472.333 | 2025
1h | 0 | 0 | 0 | 0 | 0 | 0 | 8494 | 8204.333 | 7907.333
1.5h | 0 | 0 | 0 | 0 | 0 | 0 | 8496.333 | 7027.333 | 7230.333
|  | Control | hmSi-RB-PFH | hmSi-CREKA-RB-PFH
0h | Mean | 0 | 0 | 0
| SEM | 0 | 0 | 0
| Count | 3 | 3 | 3
0.5h | Mean | 0 | 0 | 1806.444
| SEM | 0 | 0 | 169.6811
| Count | 3 | 3 | 3
1h | Mean | 0 | 0 | 8201.889
| SEM | 0 | 0 | 169.3606
| Count | 3 | 3 | 3
1.5h | Mean | 0 | 0 | 7584.666
| SEM | 0 | 0 | 459.5847
| Count | 3 | 3 | 3

## SF19d
| Control | US+hmSi-CREKA-RB-PFH
Animal1 | 35.27 | 81.6
Animal2 | 48.03 | 82.38
Animal3 | 39.27 | 60.68
Animal4 | 15.2 | 96.12
Animal5 | 18.9 | 75.24
Animal6 | 37.24 | 95.52
Animal7 | 21.35 | 92.85
Animal8 | 26.52 | 98.34
| Control | US+hmSi-CREKA-RB-PFH
Mean | 30.2225 | 85.34125
SEM | 4.053198 | 4.586696
Count | 8 | 8
Significance (p-value) vs control |  | <0.001

## SF20c
| Control | US+hmSi-CREKA-RB-PFH
Animal1 | 44.28 | 71.5
Animal2 | 42.9 | 48.62
Animal3 | 29.91 | 87.56
Animal4 | 14.85 | 62.2
Animal5 | 22.15 | 41.72
Animal6 | 24.26 | 90.43
Animal7 | 45.34 | 68.76
Animal8 | 19.61 | 60.52
| Control | US+hmSi-CREKA-RB-PFH
Mean | 30.4125 | 66.41375
SEM | 4.301859 | 6.027037
Count | 8 | 8
Significance (p-value) vs control |  | 0.002

## SF20e
| Control | US+hmSi-CREKA-RB-PFH
Animal1 | 22.15 | 71.5
Animal2 | 19.61 | 48.62
Animal3 | 24.26 | 87.56
Animal4 | 26.58 | 62.2
Animal5 | 22.81 | 60.12
Animal6 | 21.97 | 55.18
Animal7 | 34.36 | 53.88
Animal8 | 23.3 | 65.88
| Control | US+hmSi-CREKA-RB-PFH
Mean | 24.38 | 63.1175
SEM | 1.590261 | 4.317062
Count | 8 | 8
Significance (p-value) vs control |  | <0.001

## SF21a
| NEUT% |  |  |  |  | LYM% |  |  |  |  | MXD%
| Animal1 | Animal2 | Animal3 | Animal4 | Animal5 | Animal1 | Animal2 | Animal3 | Animal4 | Animal5 | Animal1 | Animal2 | Animal3 | Animal4 | Animal5
Control | 17.6 | 15.2 | 13.9 | 18.7 | 17.5 | 76.3 | 79.5 | 81.2 | 77.1 | 77 | 4.5 | 4.6 | 4.1 | 3.4 | 3.8
D1 | 18.9 | 14.5 | 20 | 15.2 | 24 | 76.2 | 70.7 | 73.5 | 70.7 | 69.5 | 3.9 | 13.8 | 5.3 | 13.3 | 5.3
D7 | 25 | 30.1 | 33.4 | 34.7 | 38.3 | 68.9 | 61.7 | 61 | 62.6 | 54.9 | 5.5 | 7.7 | 4.8 | 2.5 | 4.9
Normal | 32.6 | 30.5 | 31.5 | 31.4 | 34.6 | 61.7 | 64.5 | 63.3 | 65.4 | 57.7 | 4 | 3.5 | 3.5 | 1.8 | 6
|  | Control | D1 | D7 | Normal
NEUT% | Mean | 16.58 | 18.52 | 32.3 | 32.12
| SEM | 0.8794316 | 1.725514 | 2.248333 | 0.7038466
| Count | 5 | 5 | 5 | 5
LYM% | Mean | 78.22 | 72.12 | 61.82 | 62.52
| SEM | 0.9205433 | 1.213425 | 2.228318 | 1.355138
| Count | 5 | 5 | 5 | 5
MXD% | Mean | 4.08 | 8.32 | 5.08 | 3.76
| SEM | 0.2222611 | 2.151836 | 0.8309031 | 0.6727555
| Count | 5 | 5 | 5 | 5

## SF21b
| Control | D1 | D7 | PMA
Animal1 | 0.084 | 2.22 | 0.01 | 8.06
Animal2 | 0.25 | 2.12 | 0.018 | 4.53
Animal3 | 0.54 | 1.99 | 0.016 | 3.56
| Control | D1 | D7 | PMA
Mean | 0.2913333 | 2.11 | 0.01466667 | 5.383333
SEM | 0.1332483 | 0.06658328 | 0.002403701 | 1.367313
Count | 3 | 3 | 3 | 3
Significance (p-value) vs control |  | 0.008 | 0.681 | 0.327
Significance (p-value) vs D1 |  |  | 0.006 | 0.592
Significance (p-value) vs D7 |  |  |  | 0.306

## SF21c
| D1 | D7
Animal1 | 111.78 | 84.8
Animal2 | 92.71 | 103.66
Animal3 | 106.24 | 90.85
Animal4 | 96.43 | 111.58
Animal5 | 77.7 | 105.3
| D1 | D7
Mean | 96.972 | 99.238
SEM | 5.895087 | 4.936807
Count | 5 | 5
Significance (p-value) vs D1 |  | 0.834

## SF22b
| Normal | Day1 |  |  | Day7
|  | Animal1 | Animal2 | Animal3 | Animal1 | Animal2 | Animal3
Ptx3 | 0.84423 | 17.70614 | 17.748 | 9.590442 | 2.374221 | 1.848393 | 2.293862
Serpine1 | 74.02737 | 716.2587 | 517.4682 | 286.4354 | 286.2106 | 276.6556 | 194.1
Timp1 | 49.85828 | 206.5063 | 378.6729 | 198.1172 | 125.8935 | 152.8203 | 128.0063
Thbs1 | 1.507671 | 144.0386 | 992.4516 | 377.4188 | 153.0541 | 53.39981 | 153.5447
Il10 | 0 | 0.128826 | 5.960599 | 2.11173 | 0.234327 | 0.606688 | 0.222951
IL6 | 0.059783 | 50.58379 | 95.17664 | 36.42839 | 1.302703 | 11.54645 | 1.162949
Ccl2 | 0.160187 | 73.84616 | 538.8648 | 179.7462 | 55.34503 | 33.76104 | 64.24918
|  | Day1 | Day7
Ptx3 | Mean | 15.01486 | 2.172159
| SEM | 2.712236 | 0.1635365
| Count | 3 | 3
Serpine1 | Mean | 506.7208 | 252.3221
| SEM | 124.1956 | 29.24142
| Count | 3 | 3
Timp1 | Mean | 261.0988 | 135.5734
| SEM | 58.83691 | 8.645008
| Count | 3 | 3
Thbs1 | Mean | 504.6363 | 119.9995
| SEM | 253.0411 | 33.30016
| Count | 3 | 3
Il10 | Mean | 2.733718 | 0.3546553
| SEM | 1.711972 | 0.1260591
| Count | 3 | 3
IL6 | Mean | 60.72961 | 4.670701
| SEM | 17.70162 | 3.438111
| Count | 3 | 3
Ccl2 | Mean | 264.1524 | 51.11842
| SEM | 140.7171 | 9.051333
| Count | 3 | 3

## SF23b
| CONTROL | [7 empty] | TREATED
| Animal1 | Animal2 | Animal3 | Animal4 | Animal5 | Animal6 | Animal7 | Animal8 | Animal1 | Animal2 | Animal3 | Animal4 | Animal5 | Animal6 | Animal7 | Animal8
D0 | 0 | 0 | 0 | 0 | 0 | 0 | 0 | 0 | 0 | 0 | 0 | 0 | 0 | 0 | 0 | 0
D7 | 0 | 0 | 0 | 0 | 0 | 0 | 0 | 0 | 39.21569 | 88.23529 | 130.719 | 75.30717 | 83.23424 | 83.23424 | 107.0155 | 101.0702
D28 | 0 | 0 | 0 | 0 | 0 | 0 | 0 | 0 | 150.3268 | 117.6471 | 150.3268 | 162.505 | 206.1038 | 154.5779 | 110.979 | 95.12485
|  |  | D0 | D7 | D28
| CONTROL | Mean | 0 | 0 | 0
|  | SEM | 0 | 0 | 0
|  | Count | 8 | 8 | 8
| TREATED | Mean | 0 | 88.50391625 | 143.4489
|  | SEM | 0 | 9.393955 | 12.36533
|  | Count | 8 | 8 | 8
| D28 | control | Treated
| Significance (p-value) vs control |  | <0.001

## SF23c
| Control | [7 empty] | Treated
| Animal1 | Animal2 | Animal3 | Animal4 | Animal5 | Animal6 | Animal7 | Animal8 | Animal1 | Animal2 | Animal3 | Animal4 | Animal5 | Animal6 | Animal7 | Animal8
D0 | 0 | 0 | 0 | 0 | 0 | 0 | 0 | 0 | 0 | 0 | 0 | 0 | 0 | 0 | 0 | 0
D7 | 0 | 0 | 0 | 0 | 0 | 0 | 0 | 0 | 43.59889 | 75.30717 | 126.8331 | 43.59889 | 11.89061 | 0 | 0 | 0
D28 | 0 | 0 | 0 | 0 | 0 | 0 | 0 | 0 | 130.7967 | 126.8331 | 138.7237 | 166.4685 | 174.3956 | 150.6143 | 134.7602 | 150.6143
|  |  | D0 | D7 | D28
| CONTROL | Mean | 0 | 0 | 0
|  | SEM | 0 | 0 | 0
|  | Count | 8 | 8 | 8
| TREATED | Mean | 0 | 37.6535825 | 146.6508
|  | SEM | 0 | 16.0126 | 6.03894
|  | Count | 8 | 8 | 8
| D28 | control | Treated
| Significance (p-value) vs control |  | <0.001

## SF23d
| Control | [7 empty] | Treated
| Animal1 | Animal2 | Animal3 | Animal4 | Animal5 | Animal6 | Animal7 | Animal8 | Animal1 | Animal2 | Animal3 | Animal4 | Animal5 | Animal6 | Animal7 | Animal8
D0 | 0 | 0 | 0 | 0 | 0 | 0 | 0 | 0 | 0 | 0 | 0 | 0 | 0 | 0 | 0 | 0
D7 | 0 | 0 | 0 | 0 | 0 | 0 | 0 | 0 | 100 | 100 | 100 | 100 | 46.12 | 71.77 | 67.36 | 55.68
D28 | 0 | 0 | 0 | 0 | 0 | 0 | 0 | 0 | 98.58 | 92.34 | 95.49 | 97.62 | 98.63 | 97.49 | 95.12 | 100
|  |  |  | D0 | D7 | D28
|  | CONTROL | Mean | 0 | 0 | 0
|  |  | SEM | 0 | 0 | 0
|  |  | Count | 8 | 8 | 8
|  | TREATED | Mean | 0 | 80.11625 | 80.11625
|  |  | SEM | 0 | 7.980681 | 7.980681
|  |  | Count | 8 | 8 | 8
|  | D28 | control | Treated
|  | Significance (p-value) vs control |  | <0.001

## SF23e
| Control | [7 empty] | Treated
| Animal1 | Animal2 | Animal3 | Animal4 | Animal5 | Animal6 | Animal7 | Animal8 | Animal1 | Animal2 | Animal3 | Animal4 | Animal5 | Animal6 | Animal7 | Animal8
D0 | 0 | 0 | 0 | 0 | 0 | 0 | 0 | 0 | 0 | 0 | 0 | 0 | 0 | 0 | 0 | 0
D7 | 0 | 0 | 0 | 0 | 0 | 0 | 0 | 0 | 307.6923 | 346.1538 | 282.0513 | 205.1282 | 282.0513 | 358.9744 | 256.4103 | 307.6923
D28 | 0 | 0 | 0 | 0 | 0 | 0 | 0 | 0 | 384.6154 | 461.5385 | 448.7179 | 500 | 487.1795 | 525.641 | 448.7179 | 358.9744
|  |  |  | D0 | D7 | D28
|  | CONTROL | Mean | 0 | 0 | 0
|  |  | SEM | 0 | 0 | 0
|  |  | Count | 8 | 8 | 8
|  | TREATED | Mean | 0 | 293.2692375 | 293.2692375
|  |  | SEM | 0 | 17.37666 | 19.94256
|  |  | Count | 8 | 8 | 8
|  | D28 | control | Treated
|  | Significance (p-value) vs control |  | <0.001