## Sheet1
T=300 K (Room temperature) |  | T=673 K |  | T=873 K |  | T=1073 K |  | T=1273 K |  | T=1423 K
Enginnering plastic strain | Engineering stress (MPa) | Enginnering plastic strain | Engineering stress (MPa) | Enginnering plastic strain | Engineering stress (MPa) | Enginnering plastic strain | Engineering stress (MPa) | Enginnering plastic strain | Engineering stress (MPa) | Enginnering plastic strain | Engineering stress (MPa)
0 | 1509.99284 | 0 | 1289.74106 | 0 | 1064.48951 | 0 | 536.95137 | 0 | 214.62157 | 1.73472e-18 | 89.25752
7.61842e-05 | 1512.45703 | 0.000461128 | 1291.99385 | 0.000308284 | 1070.23965 | 0.000518559 | 538.12685 | 0.000551964 | 215.24474 | 0.000574173 | 89.69378
0.000151044 | 1515.47754 | 0.000837287 | 1295.33328 | 0.000588064 | 1077.17687 | 0.000804446 | 542.00825 | 0.000840262 | 216.80419 | 0.000840536 | 91.2764
0.000211841 | 1518.77214 | 0.0009582 | 1301.51745 | 0.000849453 | 1086.40954 | 0.00128 | 543.07136 | 0.00148 | 216.9589 | 0.00145 | 91.60771
0.000278357 | 1521.34554 | 0.00149 | 1303.12652 | 0.00119 | 1092.06623 | 0.00178 | 544.22952 | 0.0021 | 217.30016 | 0.00205 | 91.9721
0.0003556 | 1523.26335 | 0.00191 | 1305.55473 | 0.00152 | 1097.88142 | 0.0022 | 547.61947 | 0.00251 | 218.60574 | 0.00255 | 92.81962
0.000432236 | 1525.20394 | 0.00205 | 1311.82546 | 0.00186 | 1106.02969 | 0.00283 | 548.39191 | 0.00323 | 218.75093 | 0.00324 | 92.92539
0.000506192 | 1527.49837 | 0.00263 | 1312.6855 | 0.00221 | 1111.56733 | 0.00349 | 548.82194 | 0.00401 | 218.85601 | 0.00371 | 93.98174
0.000582561 | 1530.20898 | 0.00305 | 1315.45126 | 0.00259 | 1116.78945 | 0.00405 | 551.30325 | 0.00409 | 221.27459 | 0.00435 | 94.56384
0.000655997 | 1533.28304 | 0.0033 | 1322.05742 | 0.003 | 1123.75737 | 0.00471 | 552.1097 | 0.00494 | 220.76677 | 0.0051 | 94.59051
0.000730204 | 1536.07471 | 0.00404 | 1322.04343 | 0.00339 | 1129.32782 | 0.00532 | 553.18126 | 0.00574 | 220.36513 | 0.00566 | 95.3386
0.000801453 | 1538.21729 | 0.00452 | 1324.644 | 0.00371 | 1135.06765 | 0.0059 | 554.90099 | 0.00591 | 222.56503 | 0.00665 | 94.50689
0.000882934 | 1539.97624 | 0.00482 | 1330.1036 | 0.00417 | 1139.57796 | 0.00654 | 555.47509 | 0.00685 | 221.74687 | 0.00755 | 93.91337
0.000959027 | 1541.93717 | 0.00535 | 1331.65246 | 0.0045 | 1145.24871 | 0.00713 | 556.921 | 0.00768 | 221.25571 | 0.00807 | 94.83082
0.00104 | 1544.11719 | 0.00577 | 1334.62153 | 0.00489 | 1151.11609 | 0.00778 | 557.79789 | 0.00779 | 223.78602 | 0.00887 | 94.66626
0.00112 | 1546.70719 | 0.00611 | 1339.42866 | 0.0054 | 1154.55381 | 0.0084 | 558.89551 | 0.00864 | 223.10504 | 0.00975 | 94.15776
0.0012 | 1549.53662 | 0.00665 | 1340.72356 | 0.00584 | 1159.31083 | 0.00894 | 561.04922 | 0.00932 | 223.01997 | 0.01044 | 94.49038
0.00127 | 1551.94206 | 0.00708 | 1343.14667 | 0.00629 | 1165.03048 | 0.00962 | 560.99182 | 0.00936 | 225.85313 | 0.01121 | 94.4665
0.00135 | 1553.73258 | 0.00751 | 1346.97443 | 0.00688 | 1166.56235 | 0.01019 | 561.97892 | 0.01028 | 225.34378 | 0.01187 | 94.80712
0.00144 | 1555.36637 | 0.00801 | 1349.01191 | 0.00733 | 1170.73664 | 0.01058 | 565.03521 | 0.01093 | 225.60825 | 0.01283 | 94.16308
0.00151 | 1557.36556 | 0.00847 | 1351.14563 | 0.0078 | 1176.72508 | 0.01121 | 564.98721 | 0.01125 | 227.24479 | 0.01363 | 93.93854
0.0016 | 1559.74837 | 0.00891 | 1354.70171 | 0.00841 | 1178.12574 | 0.01188 | 564.85146 | 0.01219 | 226.34019 | 0.01418 | 94.74804
0.00167 | 1562.5835 | 0.00936 | 1357.37677 | 0.00892 | 1181.65082 | 0.01238 | 567.86295 | 0.01305 | 225.90844 | 0.01518 | 93.94344
0.00174 | 1565.44108 | 0.00983 | 1359.85002 | 0.00945 | 1186.79522 | 0.01314 | 567.16479 | 0.01347 | 227.4597 | 0.01597 | 93.71755
0.00182 | 1567.74772 | 0.01026 | 1362.88053 | 0.01001 | 1188.80971 | 0.01385 | 567.32236 | 0.01432 | 227.09861 | 0.01649 | 94.58763
0.0019 | 1569.43115 | 0.01081 | 1364.54978 | 0.01053 | 1192.30129 | 0.01452 | 569.18445 | 0.01512 | 226.85593 | 0.01726 | 94.43307
0.00199 | 1571.18311 | 0.0111 | 1368.46578 | 0.01108 | 1196.39846 | 0.01534 | 569.00102 | 0.01567 | 227.65122 | 0.01794 | 94.65621
0.00207 | 1573.09375 | 0.0117 | 1370.26165 | 0.01165 | 1198.19397 | 0.01603 | 569.41779 | 0.01642 | 227.54075 | 0.01875 | 94.45682
0.00216 | 1575.43278 | 0.01215 | 1372.45283 | 0.01219 | 1200.99573 | 0.01665 | 570.71719 | 0.01697 | 228.2709 | 0.01961 | 94.09428
0.00224 | 1578.17529 | 0.01249 | 1376.81449 | 0.01276 | 1204.86752 | 0.01732 | 571.21442 | 0.01789 | 227.58259 | 0.02014 | 94.82314
0.00231 | 1580.62158 | 0.01313 | 1377.39088 | 0.0133 | 1207.33802 | 0.01793 | 572.54841 | 0.01859 | 227.62381 | 0.02111 | 94.08259
0.00239 | 1582.4751 | 0.01365 | 1379.51443 | 0.01381 | 1210.5762 | 0.01859 | 573.2458 | 0.0189 | 229.2783 | 0.022 | 93.55444
0.00248 | 1584.05273 | 0.014 | 1383.66058 | 0.01441 | 1213.73315 | 0.01929 | 573.39058 | 0.01924 | 230.85199 | 0.02252 | 94.39284
0.00257 | 1585.7889 | 0.01474 | 1383.17873 | 0.01496 | 1216.42974 | 0.01986 | 575.30883 | 0.01992 | 231.00295 | 0.02326 | 94.2035
0.00265 | 1587.83105 | 0.01523 | 1385.93874 | 0.01551 | 1219.49432 | 0.0205 | 575.7545 | 0.02038 | 232.23701 | 0.02383 | 94.64652
0.00273 | 1590.49349 | 0.01551 | 1391.45832 | 0.01613 | 1221.46309 | 0.02112 | 576.24013 | 0.02142 | 231.22526 | 0.02446 | 95.07866
0.00281 | 1593.27376 | 0.01629 | 1390.68401 | 0.01669 | 1224.51897 | 0.02158 | 578.78721 | 0.02236 | 230.61381 | 0.02519 | 95.01916
0.00289 | 1595.56641 | 0.01675 | 1392.9906 | 0.01723 | 1227.78773 | 0.02226 | 578.58573 | 0.02268 | 232.20641 | 0.02589 | 95.16111
0.00297 | 1597.23405 | 0.01705 | 1397.87098 | 0.01796 | 1228.28137 | 0.02299 | 577.77902 | 0.02359 | 231.50608 | 0.02683 | 94.64488
0.00306 | 1598.764 | 0.0177 | 1398.30668 | 0.01854 | 1231.53723 | 0.02348 | 580.29501 | 0.02461 | 230.35706 | 0.02769 | 94.57264
0.00315 | 1600.53711 | 0.01822 | 1399.89052 | 0.01912 | 1235.77692 | 0.02421 | 580.00213 | 0.02493 | 232.12726 | 0.02835 | 95.18021
0.00323 | 1602.59993 | 0.01849 | 1405.14779 | 0.01983 | 1235.90381 | 0.02489 | 580.25115 | 0.02602 | 230.87534 | 0.02935 | 94.4533
0.00331 | 1605.13916 | 0.01919 | 1404.85653 | 0.02041 | 1238.21033 | 0.02539 | 583.14883 | 0.02689 | 230.42255 | 0.03028 | 93.83688
0.00339 | 1607.89974 | 0.01969 | 1406.94183 | 0.02093 | 1243.24505 | 0.02615 | 583.11165 | 0.02719 | 232.36695 | 0.03085 | 94.55374
0.00347 | 1609.93896 | 0.02009 | 1411.1063 | 0.02162 | 1243.18897 | 0.02687 | 583.47455 | 0.02822 | 231.31475 | 0.03171 | 94.12217
0.00356 | 1611.33854 | 0.02068 | 1412.01107 | 0.02223 | 1245.45669 | 0.02748 | 585.29512 | 0.02905 | 230.91781 | 0.03251 | 93.87897
0.00365 | 1612.89063 | 0.02124 | 1413.35916 | 0.02279 | 1250.60707 | 0.02822 | 585.59687 | 0.02936 | 232.73809 | 0.03326 | 93.93726
0.00373 | 1614.78516 | 0.02163 | 1417.39211 | 0.02343 | 1251.01205 | 0.02886 | 586.82891 | 0.03033 | 231.85141 | 0.03403 | 93.82342
0.00382 | 1617.24951 | 0.02222 | 1419.05857 | 0.02401 | 1252.80116 | 0.02958 | 587.05185 | 0.03115 | 231.5104 | 0.03468 | 94.13357
0.0039 | 1619.83252 | 0.02281 | 1420.06366 | 0.02459 | 1256.90594 | 0.03028 | 587.30934 | 0.03154 | 232.99883 | 0.03554 | 93.78779
0.00398 | 1622.18701 | 0.02322 | 1423.75567 | 0.0252 | 1258.55636 | 0.03079 | 589.69192 | 0.03246 | 232.27982 | 0.03651 | 92.99916
0.00406 | 1623.94613 | 0.02376 | 1424.97924 | 0.02579 | 1260.20369 | 0.03154 | 588.7851 | 0.03329 | 231.88457 | 0.03707 | 93.7381
0.00415 | 1625.36344 | 0.02423 | 1426.53018 | 0.02641 | 1264.25164 | 0.03224 | 588.74691 | 0.03379 | 232.86169 | 0.03799 | 93.14395
0.00424 | 1627.09912 | 0.02459 | 1431.92858 | 0.02705 | 1265.72227 | 0.03276 | 591.36663 | 0.03463 | 232.39184 | 0.03881 | 92.80057
0.00433 | 1629.02995 | 0.02523 | 1432.50168 | 0.02764 | 1267.4527 | 0.03349 | 590.90048 | 0.03538 | 232.25651 | 0.03915 | 94.13095
0.00442 | 1631.51107 | 0.02573 | 1433.91058 | 0.02825 | 1270.45813 | 0.0342 | 590.23514 | 0.03588 | 233.20593 | 0.03996 | 94.06454
0.00449 | 1634.27425 | 0.02625 | 1435.95416 | 0.02879 | 1272.78534 | 0.03459 | 593.51597 | 0.0367 | 232.89818 | 0.0406 | 94.35336
0.00458 | 1636.30973 | 0.0267 | 1438.25672 | 0.0293 | 1275.21965 | 0.03521 | 593.947 | 0.03732 | 233.37722 | 0.04131 | 94.69801
0.00467 | 1637.83643 | 0.02705 | 1441.87006 | 0.02989 | 1277.45154 | 0.03582 | 594.83405 | 0.03804 | 233.70623 | 0.04209 | 94.40817
0.00476 | 1639.26351 | 0.02757 | 1444.03475 | 0.03042 | 1279.87494 | 0.03639 | 596.67825 | 0.03889 | 233.25205 | 0.04262 | 95.08844
0.00485 | 1640.93506 | 0.02812 | 1446.0068 | 0.03094 | 1283.36838 | 0.03713 | 596.36834 | 0.03942 | 234.07292 | 0.04357 | 94.41991
0.00493 | 1642.97933 | 0.02858 | 1449.08021 | 0.03164 | 1283.84833 | 0.03785 | 596.92968 | 0.04017 | 234.16974 | 0.04452 | 93.71013
0.00502 | 1645.39811 | 0.02936 | 1449.23568 | 0.03221 | 1286.05832 | 0.03858 | 598.27328 | 0.0411 | 233.52885 | 0.04497 | 94.98348
0.0051 | 1647.7762 | 0.02988 | 1451.61336 | 0.03272 | 1290.41769 | 0.03937 | 598.10915 | 0.04158 | 234.61117 | 0.04599 | 94.23129
0.00519 | 1649.58496 | 0.03026 | 1455.07953 | 0.03343 | 1290.54392 | 0.03996 | 599.85938 | 0.04244 | 234.15569 | 0.04694 | 93.66613
0.00528 | 1650.96647 | 0.03092 | 1455.56286 | 0.03403 | 1291.97615 | 0.0407 | 599.47416 | 0.04333 | 233.54819 | 0.04758 | 94.30979
0.00538 | 1652.47005 | 0.03145 | 1457.01791 | 0.03458 | 1296.62174 | 0.0414 | 599.42567 | 0.04379 | 234.69994 | 0.04845 | 93.94962
0.00547 | 1654.15983 | 0.03174 | 1461.98675 | 0.0353 | 1295.96671 | 0.04199 | 601.31557 | 0.04475 | 233.8384 | 0.04915 | 94.13982
0.00556 | 1656.32747 | 0.03245 | 1461.62136 | 0.03592 | 1297.47531 | 0.04275 | 600.69579 | 0.04544 | 233.91699 | 0.04997 | 93.89578
0.00564 | 1658.93115 | 0.03299 | 1463.03567 | 0.03648 | 1302.33712 | 0.0435 | 600.1698 | 0.04574 | 235.57055 | 0.0507 | 93.90567
0.00572 | 1661.0835 | 0.03345 | 1464.60623 | 0.03716 | 1302.555 | 0.04394 | 603.56079 | 0.04664 | 234.84667 | 0.05118 | 94.85909
0.00581 | 1662.58854 | 0.03396 | 1466.06659 | 0.03777 | 1304.15402 | 0.04462 | 602.96578 | 0.04742 | 234.63453 | 0.05208 | 94.34379
0.0059 | 1663.86605 | 0.03432 | 1469.07562 | 0.03839 | 1308.05701 | 0.04524 | 603.04464 | 0.04774 | 236.27828 | 0.05299 | 93.71683
0.006 | 1665.40332 | 0.03464 | 1473.171 | 0.03901 | 1308.96042 | 0.0457 | 606.329 | 0.0487 | 235.3783 | 0.05354 | 94.47089
0.00609 | 1667.27848 | 0.03523 | 1474.48321 | 0.03959 | 1310.35534 | 0.04647 | 605.5596 | 0.04954 | 234.90379 | 0.05442 | 94.01429
0.00618 | 1669.5472 | 0.0358 | 1475.45215 | 0.04018 | 1316.29967 | 0.04718 | 605.81225 | 0.04986 | 236.71957 | 0.05531 | 93.52978
0.00627 | 1671.95671 | 0.03609 | 1479.98617 | 0.04086 | 1317.15826 | 0.04788 | 607.25275 | 0.05083 | 235.91273 | 0.05593 | 93.96927
0.00635 | 1673.88021 | 0.03674 | 1479.92087 | 0.04149 | 1318.26641 | 0.0487 | 607.51822 | 0.05158 | 235.84357 | 0.05664 | 94.05918
0.00645 | 1675.06104 | 0.03722 | 1481.56259 | 0.04218 | 1320.67524 | 0.0494 | 608.11858 | 0.05201 | 237.08607 | 0.0574 | 94.05556
0.00655 | 1676.24837 | 0.03752 | 1485.74713 | 0.04279 | 1322.76345 | 0.05005 | 609.22786 | 0.05294 | 236.28472 | 0.05837 | 93.33229
0.00664 | 1677.5363 | 0.03817 | 1485.37952 | 0.04338 | 1325.16389 | 0.05076 | 609.05387 | 0.0537 | 236.05477 | 0.05921 | 92.96187
0.00674 | 1679.16748 | 0.03863 | 1487.14247 | 0.04407 | 1325.8385 | 0.05129 | 611.07163 | 0.0541 | 237.43062 | 0.05963 | 94.14093
0.00683 | 1681.49902 | 0.03892 | 1492.02453 | 0.04471 | 1327.75941 | 0.05201 | 611.00223 | 0.05498 | 236.76122 | 0.06056 | 93.45407
0.00692 | 1683.77181 | 0.03965 | 1491.13829 | 0.04532 | 1331.44834 | 0.05279 | 609.99365 | 0.05583 | 236.30513 | 0.06141 | 93.03248
0.00701 | 1685.29118 | 0.04014 | 1493.30988 | 0.04608 | 1331.86906 | 0.05311 | 615.00741 | 0.05649 | 236.68846 | 0.06197 | 93.88288
0.00711 | 1686.3693 | 0.04049 | 1497.96158 | 0.04679 | 1333.04007 | 0.05383 | 615.27853 | 0.05729 | 236.38759 | 0.06281 | 93.47844
0.0072 | 1687.59717 | 0.04122 | 1497.9669 | 0.04736 | 1337.63545 | 0.05458 | 614.15266 | 0.0579 | 236.80415 | 0.06356 | 93.45597
0.00731 | 1689.32829 | 0.04186 | 1498.48284 | 0.0481 | 1336.55467 | 0.055 | 617.36842 | 0.05863 | 236.96639 | 0.06428 | 93.60743
0.0074 | 1691.5402 | 0.0422 | 1503.46064 | 0.04867 | 1338.69231 | 0.05578 | 616.59203 | 0.05943 | 236.65645 | 0.06518 | 93.09415
0.00749 | 1693.70866 | 0.04292 | 1503.39026 | 0.0492 | 1343.37595 | 0.05659 | 615.59486 | 0.06001 | 237.32864 | 0.06564 | 94.08216
0.00758 | 1695.67285 | 0.04352 | 1504.56517 | 0.04989 | 1342.53846 | 0.05718 | 617.66059 | 0.06092 | 236.71252 | 0.06665 | 93.33024
0.00767 | 1697.00944 | 0.04391 | 1508.99933 | 0.0505 | 1342.91645 | 0.05797 | 617.65851 | 0.06169 | 236.62709 | 0.06753 | 92.85118
0.00777 | 1697.99593 | 0.04458 | 1508.98589 | 0.05101 | 1346.39904 | 0.05875 | 617.84753 | 0.062 | 238.30152 | 0.06794 | 94.00836
0.00787 | 1699.37272 | 0.04507 | 1510.93335 | 0.05164 | 1345.95647 | 0.05949 | 618.39236 | 0.06294 | 237.59847 | 0.06906 | 92.94792
0.00797 | 1701.03076 | 0.04551 | 1514.28012 | 0.05209 | 1349.31501 | 0.06024 | 618.24075 | 0.06372 | 237.4145 | 0.06982 | 92.80737
0.00807 | 1703.04264 | 0.04609 | 1515.50636 | 0.05251 | 1354.37804 | 0.06082 | 619.89131 | 0.06408 | 239.04773 | 0.07017 | 94.33062
0.00816 | 1705.13932 | 0.04659 | 1517.24292 | 0.05313 | 1353.92598 | 0.06155 | 619.67164 | 0.06503 | 238.29401 | 0.07103 | 94.01279
0.00826 | 1706.59733 | 0.04704 | 1520.41406 | 0.05374 | 1356.27853 | 0.06227 | 619.43658 | 0.06579 | 238.2221 | 0.07181 | 93.89295
0.00836 | 1707.62012 | 0.04766 | 1521.04361 | 0.05437 | 1360.76876 | 0.06282 | 621.32701 | 0.06614 | 239.84813 | 0.07259 | 93.86638
0.00846 | 1708.61491 | 0.0481 | 1523.66792 | 0.0551 | 1359.95097 | 0.06359 | 620.69947 | 0.06721 | 238.4811 | 0.07361 | 93.14057
0.00856 | 1709.96289 | 0.04866 | 1525.37557 | 0.05579 | 1361.4179 | 0.06426 | 620.76458 | 0.06801 | 238.07512 | 0.07416 | 93.75215
0.00866 | 1711.79134 | 0.04925 | 1526.88788 | 0.0565 | 1365.70972 | 0.06481 | 622.57999 | 0.06829 | 239.75362 | 0.07522 | 93.01074
0.00876 | 1714.0415 | 0.04966 | 1529.87341 | 0.05727 | 1364.62988 | 0.06547 | 622.01448 | 0.06931 | 238.58571 | 0.07618 | 92.31787
0.00884 | 1716.00667 | 0.05025 | 1531.44446 | 0.0579 | 1365.59281 | 0.0661 | 622.48917 | 0.07038 | 237.31948 | 0.07671 | 93.23003
0.00894 | 1717.40088 | 0.0508 | 1532.79844 | 0.05848 | 1369.93024 | 0.06661 | 625.4468 | 0.0706 | 239.61515 | 0.07784 | 91.97316
0.00905 | 1718.3444 | 0.0512 | 1536.0033 | 0.05912 | 1370.20699 | 0.06733 | 625.00601 | 0.07157 | 238.82777 | 0.07884 | 91.22182
0.00915 | 1719.39502 | 0.05184 | 1536.47087 | 0.0597 | 1371.77039 | 0.06804 | 625.04308 | 0.07249 | 238.18738 | 0.07946 | 91.80142
0.00925 | 1720.7321 | 0.05233 | 1538.59344 | 0.06034 | 1374.31701 | 0.06863 | 627.59454 | 0.07292 | 239.46097 | 0.08028 | 91.66115
0.00935 | 1722.48926 | 0.05267 | 1543.00933 | 0.06096 | 1376.03053 | 0.06947 | 627.08231 | 0.0738 | 238.95449 | 0.08092 | 92.07803
0.00945 | 1724.52441 | 0.05342 | 1542.19196 | 0.06156 | 1378.20094 | 0.07022 | 627.49248 | 0.07485 | 237.85939 | 0.08186 | 91.49983
0.00955 | 1726.04655 | 0.05392 | 1544.19903 | 0.06224 | 1379.85791 | 0.07088 | 628.55718 | 0.0753 | 239.06302 | 0.08262 | 91.49726
0.00965 | 1727.02523 | 0.05425 | 1548.46994 | 0.06289 | 1380.61194 | 0.07162 | 628.45271 | 0.07627 | 238.1635 | 0.08306 | 92.64636
0.00976 | 1727.8654 | 0.05495 | 1547.93156 | 0.0634 | 1383.45594 | 0.0722 | 630.12124 | 0.07709 | 237.8641 | 0.08411 | 91.65723
0.00987 | 1728.9292 | 0.05546 | 1549.67914 | 0.06398 | 1384.6176 | 0.07291 | 630.08922 | 0.07765 | 238.43671 | 0.08489 | 91.63737
0.00997 | 1730.42757 | 0.0558 | 1554.25099 | 0.06451 | 1387.23654 | 0.07367 | 629.35827 | 0.07844 | 238.20983 | 0.08542 | 92.52431
0.01007 | 1732.23926 | 0.0565 | 1553.87274 | 0.0651 | 1390.41394 | 0.07418 | 631.92774 | 0.07891 | 239.48945 | 0.08634 | 91.98687
0.01017 | 1734.03402 | 0.05704 | 1555.39985 | 0.06583 | 1389.9982 | 0.07496 | 631.10055 | 0.07966 | 239.52704 | 0.08714 | 91.66359
0.01027 | 1735.36003 | 0.05736 | 1560.02574 | 0.06646 | 1391.57638 | 0.07571 | 630.80173 | 0.0805 | 238.94859 | 0.08761 | 92.42849
0.01037 | 1736.21403 | 0.05803 | 1559.87465 | 0.06707 | 1396.10012 | 0.07621 | 633.46557 | 0.08094 | 240.06502 | 0.08843 | 91.95529
0.01048 | 1737.08399 | 0.05858 | 1560.47978 | 0.06788 | 1395.16571 | 0.07701 | 632.36642 | 0.082 | 238.96913 | 0.08903 | 92.50263
0.01058 | 1738.13053 | 0.05877 | 1566.07929 | 0.06858 | 1396.35519 | 0.0777 | 632.14145 | 0.08286 | 238.67989 | 0.0899 | 92.25756
0.01069 | 1739.69124 | 0.05934 | 1565.94836 | 0.0692 | 1399.96299 | 0.07818 | 634.77791 | 0.0833 | 240.05216 | 0.09079 | 91.82317
0.01079 | 1741.63249 | 0.05985 | 1567.13995 | 0.06988 | 1399.43319 | 0.07887 | 634.88579 | 0.08442 | 238.5775 | 0.09151 | 92.12468
0.01088 | 1743.44678 | 0.06013 | 1572.30815 | 0.07047 | 1400.13207 | 0.07955 | 634.49725 | 0.08535 | 237.81043 | 0.09274 | 90.73874
0.01099 | 1744.44076 | 0.0608 | 1572.87857 | 0.071 | 1405.60279 | 0.08004 | 636.84618 | 0.08512 | 241.52198 | 0.09371 | 90.11779
0.0111 | 1745.13574 | 0.06152 | 1573.38918 | 0.07169 | 1405.43557 | 0.08078 | 636.93301 | 0.08594 | 241.36611 | 0.09422 | 91.06255
0.01121 | 1745.97868 | 0.06202 | 1577.58523 | 0.07233 | 1405.78223 | 0.08149 | 637.06697 | 0.08693 | 240.39759 | 0.09513 | 90.58161
0.01131 | 1747.39697 | 0.06274 | 1578.09611 | 0.07295 | 1408.88932 | 0.08221 | 637.89744 | 0.08726 | 242.13419 | 0.09593 | 90.39191
0.01141 | 1749.22282 | 0.0633 | 1579.35794 | 0.07355 | 1410.40205 | 0.08299 | 637.53952 | 0.08844 | 240.38135 | 0.09678 | 90.19254
0.01151 | 1751.00765 | 0.06372 | 1582.87124 | 0.07404 | 1412.41765 | 0.08361 | 639.02437 | 0.08932 | 239.67963 | 0.09759 | 90.0822
0.01162 | 1752.51074 | 0.06429 | 1583.85168 | 0.07459 | 1414.98185 | 0.08439 | 638.81734 | 0.08959 | 241.65953 | 0.09814 | 90.76338
0.01172 | 1753.42334 | 0.0647 | 1586.68263 | 0.07526 | 1415.72725 | 0.08514 | 638.65325 | 0.0906 | 240.82631 | 0.09899 | 90.36755
0.01183 | 1754.13851 | 0.06525 | 1588.62578 | 0.07588 | 1417.94801 | 0.08563 | 641.49601 | 0.09161 | 239.81743 | 0.09975 | 90.09444
0.01194 | 1755.20752 | 0.06585 | 1589.34645 | 0.07659 | 1419.02472 | 0.08638 | 640.93255 | 0.09183 | 241.80936 | 0.10011 | 91.23413
0.01204 | 1756.66878 | 0.06633 | 1591.14022 | 0.07728 | 1420.90168 | 0.08711 | 640.97563 | 0.09296 | 240.25247 | 0.10107 | 90.44159
0.01215 | 1758.64486 | 0.06684 | 1593.00586 | 0.07796 | 1423.57676 | 0.08761 | 643.80529 | 0.0941 | 238.81647 | 0.10197 | 90.05832
0.01224 | 1760.40625 | 0.06718 | 1595.48525 | 0.07874 | 1423.9122 | 0.08834 | 643.62968 | 0.09445 | 240.71755 | 0.10268 | 90.39806
0.01235 | 1761.45719 | 0.06749 | 1598.41794 | 0.07937 | 1425.39626 | 0.0891 | 643.34857 | 0.09554 | 239.51408 | 0.10376 | 89.3606
0.01246 | 1762.09196 | 0.06807 | 1599.50513 | 0.07995 | 1428.88768 | 0.0896 | 646.35498 | 0.09662 | 238.22228 | 0.10476 | 88.68681
0.01257 | 1762.78044 | 0.06862 | 1600.75192 | 0.08067 | 1427.84583 | 0.09033 | 646.07531 | 0.09712 | 239.21195 | 0.10571 | 88.25949
0.01268 | 1763.84147 | 0.06897 | 1605.47941 | 0.08126 | 1429.76047 | 0.09095 | 646.41406 | 0.09806 | 238.38367 | 0.10655 | 87.99085
0.01279 | 1765.36133 | 0.0698 | 1604.89914 | 0.08185 | 1433.53775 | 0.09143 | 648.33055 | 0.09943 | 235.77777 | 0.10698 | 89.15665
0.01289 | 1767.17497 | 0.07045 | 1606.53325 | 0.08255 | 1432.80397 | 0.09205 | 648.68428 | 0.09995 | 236.58812 | 0.10798 | 88.4036
0.013 | 1768.59961 | 0.07087 | 1610.6615 | 0.08318 | 1433.66494 | 0.09269 | 649.6212 | 0.10097 | 235.33796 | 0.10885 | 88.12203
0.01311 | 1769.33203 | 0.07162 | 1609.9539 | 0.08374 | 1438.64386 | 0.09336 | 649.99186 | 0.10181 | 234.73608 | 0.10939 | 88.9811
0.01323 | 1769.89421 | 0.07212 | 1611.9585 | 0.08443 | 1437.51919 | 0.09409 | 649.7705 | 0.10194 | 236.87004 | 0.11036 | 88.33176
0.01333 | 1770.6945 | 0.07228 | 1618.95509 | 0.08497 | 1438.36776 | 0.09477 | 651.27996 | 0.10265 | 236.78715 | 0.11123 | 88.04881
0.01345 | 1771.69515 | 0.07313 | 1617.66574 | 0.08543 | 1443.79764 | 0.09566 | 650.2949 | 0.10335 | 236.85959 | 0.11192 | 88.33526
0.01356 | 1773.1333 | 0.07383 | 1617.71449 | 0.08607 | 1444.63621 | 0.09637 | 650.54596 | 0.10354 | 239.11374 | 0.11273 | 88.03993
0.01366 | 1774.83268 | 0.07421 | 1621.62545 | 0.08674 | 1444.87821 | 0.09686 | 653.69511 | 0.1044 | 238.71091 | 0.11329 | 88.46164
0.01377 | 1775.94417 | 0.07488 | 1621.44665 | 0.08743 | 1448.23523 | 0.09764 | 653.08956 | 0.10497 | 239.30297 | 0.11427 | 87.75803
0.01387 | 1776.47998 | 0.07549 | 1621.95847 | 0.0881 | 1448.80014 | 0.0984 | 652.588 | 0.1055 | 240.05846 | 0.11514 | 87.4609
0.01399 | 1777.12109 | 0.07572 | 1627.08675 | 0.08874 | 1450.27333 | 0.09895 | 655.02187 | 0.10634 | 239.54066 | 0.11562 | 88.4578
0.0141 | 1778.11865 | 0.07626 | 1627.5256 | 0.08941 | 1452.95434 | 0.09976 | 654.03894 | 0.10718 | 239.1699 | 0.11662 | 87.77115
0.01421 | 1779.41244 | 0.07675 | 1628.73949 | 0.09011 | 1453.87461 | 0.10052 | 653.61552 | 0.10779 | 239.86077 | 0.11763 | 86.913
0.01432 | 1781.06576 | 0.07702 | 1634.24222 | 0.09076 | 1455.59761 | 0.10106 | 656.05193 | 0.10857 | 239.81416 | 0.11839 | 87.02992
0.01443 | 1782.61865 | 0.07776 | 1633.62246 | 0.09149 | 1456.66376 | 0.10179 | 656.04632 | 0.10935 | 239.7773 | 0.11944 | 86.32081
0.01454 | 1783.58805 | 0.07846 | 1634.07803 | 0.09213 | 1458.1708 | 0.1025 | 655.96516 | 0.11012 | 239.69421 | 0.12033 | 85.99833
0.01465 | 1783.97298 | 0.07891 | 1638.99029 | 0.09273 | 1460.84417 | 0.10308 | 657.55147 | 0.11099 | 239.22407 | 0.12099 | 86.37441
0.01477 | 1784.3877 | 0.07961 | 1639.55271 | 0.09344 | 1461.67652 | 0.10378 | 657.52015 | 0.11154 | 240.15257 | 0.12194 | 85.8353
0.01489 | 1785.17676 | 0.08019 | 1640.87728 | 0.0941 | 1462.63006 | 0.10438 | 658.46981 | 0.11245 | 239.64222 | 0.12253 | 86.35317
0.015 | 1786.42285 | 0.08069 | 1643.50649 | 0.09467 | 1466.52659 | 0.10497 | 659.47773 | 0.11331 | 239.13611 | 0.12343 | 85.95065
0.01511 | 1788.01205 | 0.08122 | 1644.87079 | 0.09539 | 1465.56799 | 0.10564 | 659.62409 | 0.11368 | 240.5968 | 0.12437 | 85.40482
0.01522 | 1789.16244 | 0.08171 | 1646.79591 | 0.09602 | 1466.76302 | 0.10614 | 661.99918 | 0.11475 | 239.3212 | 0.12488 | 86.26673
0.01533 | 1789.71159 | 0.0822 | 1649.35855 | 0.0966 | 1471.02107 | 0.10692 | 661.07315 | 0.11574 | 238.34295 | 0.12597 | 85.33085
0.01545 | 1790.18115 | 0.08278 | 1650.48735 | 0.09732 | 1470.50718 | 0.10758 | 661.59959 | 0.11596 | 240.45045 | 0.12687 | 84.93691
0.01557 | 1790.78646 | 0.08325 | 1652.74696 | 0.09798 | 1471.28506 | 0.1081 | 664.14232 | 0.11706 | 239.02116 | 0.12754 | 85.2991
0.01568 | 1791.99463 | 0.08386 | 1653.66489 | 0.09854 | 1477.77882 | 0.10884 | 663.95684 | 0.11796 | 238.37392 | 0.12842 | 85.01318
0.01579 | 1793.56136 | 0.08437 | 1655.48681 | 0.09934 | 1476.9892 | 0.1096 | 663.52836 | 0.11816 | 240.39754 | 0.1292 | 84.96907
0.0159 | 1795.10384 | 0.08485 | 1657.94728 | 0.10005 | 1476.75337 | 0.11004 | 666.75343 | 0.11928 | 238.76801 | 0.13007 | 84.6641
0.01601 | 1796.1071 | 0.08539 | 1659.13078 | 0.10069 | 1480.00566 | 0.11082 | 665.87155 | 0.1202 | 238.00688 | 0.13099 | 84.23641
0.01613 | 1796.51514 | 0.08578 | 1661.98409 | 0.10136 | 1480.2213 | 0.11156 | 665.56256 | 0.12033 | 240.29679 | 0.13164 | 84.62832
0.01625 | 1796.81624 | 0.08608 | 1665.74462 | 0.102 | 1480.59259 | 0.11213 | 667.70722 | 0.12136 | 239.12309 | 0.13271 | 83.82798
0.01637 | 1797.58708 | 0.08677 | 1665.31324 | 0.10259 | 1484.79648 | 0.1129 | 666.85745 | 0.12232 | 238.40686 | 0.13363 | 83.38692
0.01648 | 1798.72461 | 0.08729 | 1667.06259 | 0.10325 | 1485.47022 | 0.11358 | 667.20004 | 0.12248 | 240.8375 | 0.13424 | 83.9161
0.0166 | 1800.104 | 0.08765 | 1670.99964 | 0.10389 | 1486.82957 | 0.11397 | 671.90154 | 0.12348 | 239.9105 | 0.13527 | 83.20046
0.01672 | 1801.23047 | 0.08828 | 1671.45489 | 0.10455 | 1488.57488 | 0.1147 | 672.20877 | 0.12424 | 239.82703 | 0.13618 | 82.74597
0.01683 | 1801.73503 | 0.08883 | 1672.99757 | 0.10519 | 1489.33416 | 0.11545 | 672.86344 | 0.12464 | 241.19247 | 0.13697 | 82.79713
0.01696 | 1801.83529 | 0.08919 | 1677.51968 | 0.10579 | 1491.09698 | 0.11624 | 672.14932 | 0.12562 | 240.24132 | 0.13788 | 82.35953
0.01708 | 1802.15072 | 0.08995 | 1676.81121 | 0.10643 | 1492.94271 | 0.11698 | 672.38877 | 0.12647 | 239.7341 | 0.13862 | 82.45723
0.0172 | 1802.93148 | 0.09056 | 1677.70335 | 0.10708 | 1493.88879 | 0.11757 | 674.05558 | 0.127 | 240.54629 | 0.13956 | 81.98403
0.01731 | 1804.16146 | 0.09089 | 1682.50551 | 0.10766 | 1497.37172 | 0.1184 | 673.03442 | 0.12786 | 240.02649 | 0.14052 | 81.38297
0.01742 | 1805.56657 | 0.0916 | 1682.11411 | 0.10834 | 1496.91732 | 0.11913 | 672.71426 | 0.12862 | 239.98346 | 0.14071 | 83.08543
0.01753 | 1806.52002 | 0.09216 | 1683.46004 | 0.10886 | 1499.05254 | 0.11967 | 675.40612 | 0.12928 | 240.36876 | 0.14145 | 83.03946
0.01765 | 1807.03858 | 0.09243 | 1689.18215 | 0.10937 | 1502.90444 | 0.12049 | 674.16065 | 0.13005 | 240.18418 | 0.1424 | 82.71924
0.01777 | 1807.36833 | 0.09323 | 1687.86596 | 0.11 | 1502.98187 | 0.12126 | 673.48664 | 0.13082 | 240.12879 | 0.14294 | 83.55609
0.0179 | 1807.81722 | 0.09382 | 1689.14911 | 0.11062 | 1504.8683 | 0.12175 | 676.78068 | 0.13154 | 240.25737 | 0.144 | 82.71372
0.01802 | 1808.60791 | 0.09424 | 1693.11987 | 0.11122 | 1508.77954 | 0.12259 | 676.02768 | 0.13247 | 239.54158 | 0.145 | 81.98416
0.01813 | 1809.95231 | 0.09489 | 1693.71469 | 0.11194 | 1508.21407 | 0.12341 | 675.64281 | 0.13298 | 240.44315 | 0.1459 | 81.72224
0.01824 | 1811.29606 | 0.09546 | 1695.18642 | 0.11261 | 1508.59738 | 0.12402 | 678.00227 | 0.13388 | 239.88341 | 0.14703 | 80.86517
0.01836 | 1812.06299 | 0.09589 | 1699.16002 | 0.11319 | 1512.63919 | 0.12482 | 677.20074 | 0.13457 | 240.09677 | 0.14784 | 80.98432
0.01848 | 1812.29102 | 0.09658 | 1698.9977 | 0.1139 | 1512.85465 | 0.12577 | 673.89656 | 0.13495 | 241.52915 | 0.14901 | 79.94302
0.0186 | 1812.53337 | 0.09717 | 1699.92144 | 0.11462 | 1512.69646 | 0.1264 | 674.40141 | 0.1359 | 240.72891 | 0.15004 | 79.35957
0.01873 | 1813.20166 | 0.09758 | 1703.69508 | 0.11526 | 1517.39285 | 0.12712 | 673.80142 | 0.13687 | 239.87994 | 0.1507 | 79.81156
0.01884 | 1814.23193 | 0.09817 | 1704.60552 | 0.11598 | 1517.17837 | 0.12775 | 674.33907 | 0.13725 | 241.2627 | 0.15155 | 79.36627
0.01896 | 1815.55534 | 0.09867 | 1706.54603 | 0.11666 | 1518.32529 | 0.12823 | 677.03612 | 0.13838 | 239.86442 | 0.15273 | 78.21842
0.01907 | 1816.65397 | 0.09916 | 1709.25589 | 0.11733 | 1520.98305 | 0.12891 | 677.32011 | 0.13916 | 239.8038 | 0.15363 | 78.04865
0.01919 | 1817.16618 | 0.0997 | 1710.93843 | 0.11801 | 1521.66689 | 0.12952 | 678.31976 | 0.13939 | 241.80564 | 0.15477 | 77.06222
0.01931 | 1817.33008 | 0.10021 | 1712.70704 | 0.11866 | 1523.34201 | 0.13005 | 679.75107 | 0.1405 | 240.22552 | 0.15564 | 76.79511
0.01943 | 1817.73031 | 0.10077 | 1714.50466 | 0.11933 | 1525.12056 | 0.13058 | 680.84453 | 0.14164 | 238.50181 | 0.15652 | 76.47289
0.01955 | 1818.41097 | 0.10133 | 1715.78285 | 0.11998 | 1526.3114 | 0.13109 | 682.89676 | 0.14202 | 240.16732 | 0.15716 | 76.86047
0.01967 | 1819.72396 | 0.10181 | 1717.65918 | 0.12061 | 1528.10274 | 0.13183 | 682.76918 | 0.14322 | 238.61311 | 0.1578 | 77.33681
0.01979 | 1821.12923 | 0.10238 | 1718.91568 | 0.12134 | 1529.467 | 0.13248 | 683.46421 | 0.14419 | 237.74093 | 0.15877 | 76.68893
0.0199 | 1822.05274 | 0.10286 | 1721.14978 | 0.12201 | 1530.06576 | 0.13297 | 686.37362 | 0.14444 | 239.72945 | 0.15969 | 76.16994
0.02002 | 1822.42741 | 0.10323 | 1724.74327 | 0.1226 | 1533.05394 | 0.13385 | 684.72535 | 0.14537 | 239.0504 | 0.16023 | 76.81069
0.02014 | 1822.6665 | 0.10401 | 1724.22712 | 0.1233 | 1532.97768 | 0.13465 | 684.0127 | 0.14632 | 238.31333 | 0.16133 | 75.90031
0.02026 | 1823.20199 | 0.10452 | 1726.2487 | 0.12393 | 1534.91526 | 0.13517 | 687.2475 | 0.14665 | 240.11384 | 0.16241 | 75.09961
0.02038 | 1824.33496 | 0.10481 | 1730.98863 | 0.1245 | 1538.85548 | 0.13601 | 686.47943 | 0.14743 | 239.88842 | 0.16315 | 75.34789
0.02049 | 1825.74496 | 0.10555 | 1730.53512 | 0.12525 | 1537.61765 | 0.13679 | 686.15025 | 0.14834 | 239.08487 | 0.1641 | 74.99069
0.02061 | 1827.04427 | 0.10617 | 1731.57222 | 0.12586 | 1538.76928 | 0.13736 | 688.48595 | 0.14862 | 240.79926 | 0.16495 | 74.8651
0.02073 | 1827.71729 | 0.10648 | 1736.6197 | 0.12643 | 1543.35067 | 0.13811 | 688.05024 | 0.14954 | 240.22266 | 0.16586 | 74.4608
0.02084 | 1827.84798 | 0.10733 | 1734.65367 | 0.12715 | 1542.17722 | 0.13884 | 687.74826 | 0.15025 | 240.44852 | 0.16676 | 74.08918
0.02097 | 1828.19841 | 0.10791 | 1736.04142 | 0.12778 | 1542.65345 | 0.13933 | 690.70305 | 0.15093 | 240.9318 | 0.1674 | 74.47844
0.02109 | 1828.83805 | 0.10823 | 1740.93526 | 0.12835 | 1546.48496 | 0.14008 | 690.25727 | 0.15185 | 240.16179 | 0.16858 | 73.35749
0.02121 | 1829.88639 | 0.10896 | 1740.41903 | 0.12904 | 1546.51314 | 0.14071 | 691.23828 | 0.15251 | 240.21943 | 0.16974 | 72.25102
0.02132 | 1831.1722 | 0.10959 | 1741.06341 | 0.12966 | 1546.9494 | 0.14141 | 691.30953 | 0.1535 | 239.34655 | 0.17034 | 72.81081
0.02144 | 1832.14518 | 0.10987 | 1746.61278 | 0.13024 | 1551.02669 | 0.14207 | 691.94585 | 0.1545 | 238.63352 | 0.17144 | 71.98758
0.02156 | 1832.5402 | 0.11059 | 1746.28537 | 0.1309 | 1551.29784 | 0.14267 | 693.30846 | 0.15477 | 240.51908 | 0.17259 | 71.01387
0.02168 | 1832.66504 | 0.1112 | 1747.0505 | 0.13155 | 1551.86749 | 0.1435 | 691.87627 | 0.15536 | 241.2681 | 0.17344 | 70.86915
0.0218 | 1832.98958 | 0.11151 | 1752.03988 | 0.13215 | 1555.50197 | 0.14426 | 691.32872 | 0.15612 | 241.29237 | 0.17445 | 70.22702
0.02192 | 1833.81543 | 0.11221 | 1751.79957 | 0.13275 | 1556.26412 | 0.14476 | 693.84969 | 0.15663 | 242.37534 | 0.17527 | 70.12672
0.02204 | 1835.07747 | 0.11274 | 1753.34205 | 0.13326 | 1557.40321 | 0.14556 | 692.94671 | 0.15784 | 240.66315 | 0.17634 | 69.32221
0.02215 | 1836.49821 | 0.11319 | 1756.45247 | 0.13385 | 1559.86567 | 0.14629 | 692.61034 | 0.15871 | 240.21223 | 0.17726 | 68.89536
0.02227 | 1837.27279 | 0.11383 | 1756.81779 | 0.13445 | 1561.58008 | 0.14672 | 696.27441 | 0.15905 | 241.7331 | 0.17795 | 69.18547
0.0224 | 1837.53971 | 0.11441 | 1757.95449 | 0.13507 | 1563.39465 | 0.14748 | 695.7841 | 0.16005 | 240.58314 | 0.17905 | 68.34081
0.02252 | 1837.66325 | 0.11479 | 1762.20259 | 0.13578 | 1564.99158 | 0.14829 | 694.62875 | 0.16092 | 239.9712 | 0.18021 | 67.17576
0.02264 | 1838.10889 | 0.11547 | 1762.28547 | 0.13645 | 1565.94795 | 0.14874 | 698.05406 | 0.16108 | 242.42871 | 0.18084 | 67.65775
0.02277 | 1838.91423 | 0.11598 | 1763.99736 | 0.1371 | 1569.22617 | 0.14957 | 697.09828 | 0.16226 | 240.89728 | 0.18187 | 66.95349
0.02288 | 1840.17236 | 0.11648 | 1766.60685 | 0.13789 | 1568.33077 | 0.15025 | 697.21855 | 0.16328 | 239.8083 | 0.18284 | 66.37556
0.023 | 1841.29134 | 0.11706 | 1767.90657 | 0.13859 | 1570.03937 | 0.15083 | 698.99298 | 0.16363 | 241.21245 | 0.18372 | 66.18412
0.02312 | 1841.74365 | 0.11757 | 1769.75613 | 0.13921 | 1573.51824 | 0.15153 | 699.11271 | 0.16486 | 239.42506 | 0.18472 | 65.58679
0.02324 | 1841.83757 | 0.11811 | 1771.80539 | 0.13994 | 1572.17292 | 0.15205 | 701.28852 | 0.16596 | 238.25342 | 0.18544 | 65.79369
0.02337 | 1842.15886 | 0.11865 | 1773.58844 | 0.14056 | 1573.55456 | 0.15282 | 700.36342 | 0.16617 | 240.46551 | 0.18655 | 64.94022
0.02348 | 1842.854 | 0.11915 | 1776.10369 | 0.14108 | 1577.80167 | 0.15352 | 700.92235 | 0.16731 | 238.90491 | 0.18756 | 64.28186
0.02361 | 1843.89925 | 0.11981 | 1776.70198 | 0.14178 | 1577.05033 | 0.15408 | 702.97787 | 0.16826 | 238.06186 | 0.18828 | 64.55258
0.02373 | 1845.18555 | 0.12039 | 1778.3593 | 0.1424 | 1577.83821 | 0.15489 | 701.56954 | 0.16851 | 240.18002 | 0.18931 | 63.92163
0.02384 | 1846.12647 | 0.12078 | 1782.52719 | 0.14295 | 1582.8694 | 0.15558 | 701.84185 | 0.16954 | 239.12534 | 0.19036 | 63.18932
0.02397 | 1846.45899 | 0.12155 | 1781.98609 | 0.14362 | 1582.42766 | 0.15606 | 704.60272 | 0.17031 | 239.01464 | 0.19109 | 63.42391
0.0241 | 1846.41455 | 0.12221 | 1782.34536 | 0.14426 | 1583.56729 | 0.15689 | 703.28598 | 0.17073 | 240.17371 | 0.19196 | 63.14347
0.02422 | 1846.632 | 0.12246 | 1788.47883 | 0.14487 | 1586.5207 | 0.15764 | 702.86039 | 0.17159 | 239.43746 | 0.19268 | 63.23629
0.02435 | 1847.20703 | 0.1232 | 1789.05121 | 0.14553 | 1586.43197 | 0.15813 | 706.06788 | 0.17224 | 239.62696 | 0.19354 | 63.02999
0.02447 | 1848.29622 | 0.12393 | 1789.63212 | 0.14609 | 1587.37631 | 0.15903 | 704.33385 | 0.17271 | 240.85111 | 0.19445 | 62.67954
0.02458 | 1849.4777 | 0.1244 | 1793.17485 | 0.14664 | 1590.79794 | 0.15978 | 704.01808 | 0.17366 | 240.18608 | 0.19506 | 63.11083
0.0247 | 1850.20443 | 0.12521 | 1792.03529 | 0.14724 | 1591.631 | 0.16026 | 707.30914 | 0.17436 | 240.32307 | 0.19605 | 62.47517
0.02483 | 1850.27344 | 0.12577 | 1793.69999 | 0.14785 | 1592.71751 | 0.16104 | 706.80314 | 0.17525 | 239.57943 | 0.19705 | 61.83354
0.02495 | 1850.33919 | 0.12615 | 1797.92194 | 0.14845 | 1596.04588 | 0.16178 | 707.00567 | 0.17622 | 238.8235 | 0.19759 | 62.51796
0.02509 | 1850.63867 | 0.12683 | 1798.06043 | 0.14914 | 1597.26294 | 0.16246 | 708.0526 | 0.17694 | 239.08459 | 0.19855 | 61.97499
0.0252 | 1851.6097 | 0.12742 | 1799.21998 | 0.14976 | 1599.53434 | 0.16319 | 708.12092 | 0.17776 | 238.91544 | 0.19955 | 61.32317
0.02532 | 1852.77035 | 0.12778 | 1803.50809 | 0.15046 | 1599.96377 | 0.16379 | 709.58017 | 0.17857 | 238.6562 | 0.20023 | 61.60991
0.02545 | 1853.7085 | 0.1284 | 1804.06525 | 0.15108 | 1601.64993 | 0.16454 | 709.48455 | 0.17895 | 240.08885 | 0.20116 | 61.18337
0.02557 | 1854.14876 | 0.12902 | 1804.6115 | 0.15167 | 1604.86441 | 0.16529 | 709.17599 | 0.17984 | 239.63138 | 0.20179 | 61.45242
0.0257 | 1854.19678 | 0.12938 | 1808.89108 | 0.15238 | 1603.94589 | 0.16579 | 712.07414 | 0.18082 | 238.77863 | 0.20274 | 60.93864
0.02582 | 1854.37695 | 0.13004 | 1809.35195 | 0.15302 | 1605.31977 | 0.16656 | 711.48847 | 0.18115 | 240.37386 | 0.20373 | 60.36761
0.02594 | 1855.12565 | 0.13066 | 1809.89459 | 0.15358 | 1609.62042 | 0.16738 | 710.36311 | 0.18206 | 239.58847 | 0.20418 | 61.24789
0.02606 | 1856.1084 | 0.13105 | 1813.90878 | 0.15427 | 1609.01605 | 0.16782 | 713.82853 | 0.18282 | 239.33404 | 0.20513 | 60.68475
0.02619 | 1857.19775 | 0.13171 | 1814.01685 | 0.15495 | 1610.35637 | 0.16865 | 712.69939 | 0.18302 | 241.36589 | 0.2061 | 60.12447
0.0263 | 1858.05615 | 0.13237 | 1814.8846 | 0.15553 | 1614.20341 | 0.16944 | 711.92238 | 0.18411 | 240.06514 | 0.20656 | 60.9427
0.02643 | 1858.18685 | 0.13275 | 1819.04338 | 0.15625 | 1613.29474 | 0.16991 | 715.23941 | 0.18506 | 239.49699 | 0.20747 | 60.5034
0.02656 | 1858.11898 | 0.13338 | 1819.7323 | 0.15701 | 1613.2539 | 0.17065 | 715.11443 | 0.18534 | 241.33097 | 0.20839 | 60.06808
0.02669 | 1858.354 | 0.13392 | 1821.38188 | 0.15765 | 1619.91376 | 0.17138 | 715.01703 | 0.1863 | 240.20221 | 0.209 | 60.44882
0.02681 | 1859.15316 | 0.13442 | 1823.893 | 0.15841 | 1619.33684 | 0.17198 | 716.56868 | 0.1874 | 238.92472 | 0.20991 | 60.01769
0.02692 | 1860.3291 | 0.13494 | 1824.76536 | 0.15911 | 1619.45634 | 0.17269 | 716.52244 | 0.1879 | 240.32257 | 0.21073 | 59.97448
0.02705 | 1861.52604 | 0.13535 | 1826.66027 | 0.15973 | 1623.4249 | 0.17337 | 716.89067 | 0.18905 | 238.8726 | 0.2116 | 59.55089
0.02717 | 1862.0752 | 0.13576 | 1829.82509 | 0.16045 | 1623.0471 | 0.17399 | 717.91464 | 0.19004 | 237.87521 | 0.21242 | 59.31025
0.02729 | 1862.18913 | 0.13632 | 1830.88401 | 0.1611 | 1624.34523 | 0.17466 | 718.35282 | 0.19025 | 240.02702 | 0.21323 | 59.31647
0.02742 | 1862.32324 | 0.13681 | 1833.63071 | 0.16176 | 1626.53579 | 0.1751 | 721.2999 | 0.19116 | 239.38911 | 0.21399 | 59.15214
0.02754 | 1862.68001 | 0.1375 | 1834.78543 | 0.1624 | 1627.61891 | 0.17564 | 723.36843 | 0.19218 | 238.30189 | 0.21485 | 58.74313
0.02766 | 1863.5612 | 0.13814 | 1836.64446 | 0.16296 | 1629.16083 | 0.17632 | 723.52067 | 0.19251 | 239.98477 | 0.21583 | 58.44751
0.02778 | 1864.95361 | 0.13869 | 1839.51752 | 0.16352 | 1631.33535 | 0.17688 | 725.34031 | 0.19332 | 239.63478 | 0.21635 | 58.79028
0.0279 | 1866.01546 | 0.13946 | 1839.26859 | 0.16406 | 1632.23618 | 0.17776 | 723.31801 | 0.19407 | 239.3649 | 0.2176 | 57.57143
0.02802 | 1866.47656 | 0.13998 | 1841.43306 | 0.1646 | 1635.2256 | 0.17843 | 724.04382 | 0.1947 | 239.70559 | 0.21851 | 57.54184
0.02814 | 1866.50179 | 0.14042 | 1844.39698 | 0.16528 | 1635.42493 | 0.17897 | 726.55465 | 0.19546 | 239.57151 | 0.21865 | 58.81888
0.02827 | 1866.75228 | 0.14108 | 1844.56422 | 0.16591 | 1636.70984 | 0.1798 | 725.43104 | 0.19609 | 240.10913 | 0.2208 | 55.89251
0.02839 | 1867.34538 | 0.14164 | 1846.00748 | 0.1666 | 1639.85609 | 0.18063 | 724.03233 | 0.19682 | 240.36248 | 0.22102 | 57.02004
0.02852 | 1868.34977 | 0.14197 | 1850.35364 | 0.16743 | 1639.20766 | 0.18115 | 726.72194 | 0.19768 | 239.86675 | 0.22369 | 52.78991
0.02864 | 1869.52621 | 0.14271 | 1849.60803 | 0.16809 | 1640.35725 | 0.18193 | 725.7858 | 0.19811 | 240.88057 | 0.22399 | 53.65509
0.02876 | 1870.29427 | 0.14326 | 1850.99585 | 0.16866 | 1644.84653 | 0.18284 | 723.78268 | 0.19918 | 239.62549 | 0.22691 | 48.94639
0.02888 | 1870.47249 | 0.14348 | 1856.16114 | 0.16937 | 1644.04665 | 0.18345 | 726.04124 | 0.20014 | 239.02852 | 0.228 | 48.17079
0.02901 | 1870.42871 | 0.144 | 1856.21534 | 0.17 | 1645.45495 | 0.18415 | 726.59736 | 0.2007 | 239.90873 | 0.23089 | 44.16876
0.02913 | 1870.71061 | 0.14457 | 1857.2307 | 0.1706 | 1650.15103 | 0.18486 | 727.32071 | 0.20176 | 238.72791 | 0.23126 | 44.96986
0.02926 | 1871.38607 | 0.14489 | 1862.18535 | 0.17133 | 1648.96475 | 0.18561 | 727.45037 | 0.20256 | 238.47919 | 0.23414 | 40.88156
0.02938 | 1872.45964 | 0.14569 | 1861.37032 | 0.17193 | 1649.87493 | 0.18639 | 727.10154 | 0.2028 | 240.48909 | 0.23393 | 42.79304
0.0295 | 1873.54639 | 0.1464 | 1862.4576 | 0.17246 | 1654.20212 | 0.18695 | 729.38723 | 0.20387 | 239.28066 | 0.23641 | 39.28161
0.02961 | 1874.16146 | 0.14685 | 1867.21085 | 0.17306 | 1654.0743 | 0.18776 | 728.13382 | 0.20476 | 238.77946 | 0.23636 | 41.0138
0.02974 | 1874.32536 | 0.14765 | 1866.57324 | 0.17361 | 1654.61441 | 0.18845 | 728.43154 | 0.20493 | 241.01227 | 0.23768 | 39.7178
0.02987 | 1874.39014 | 0.14831 | 1866.6453 | 0.17414 | 1658.73285 | 0.18894 | 731.31773 | 0.20599 | 239.59077 | 0.23945 | 37.6481
0.02999 | 1874.9069 | 0.14861 | 1871.84467 | 0.17478 | 1659.26788 | 0.18972 | 730.52171 | 0.20678 | 239.06084 | 0.23916 | 39.659
0.03011 | 1876.00635 | 0.14924 | 1872.122 | 0.17539 | 1660.01406 | 0.19047 | 729.93721 | 0.20683 | 241.67357 | 0.24135 | 36.42563
0.03023 | 1877.31413 | 0.14982 | 1873.00408 | 0.17614 | 1661.69075 | 0.19091 | 733.13702 | 0.20786 | 240.58098 | 0.2416 | 37.60285
0.03034 | 1878.30111 | 0.15021 | 1877.22724 | 0.17697 | 1661.48362 | 0.19165 | 732.6458 | 0.20876 | 240.17352 | 0.24181 | 38.84347
0.03047 | 1878.72201 | 0.15083 | 1877.71534 | 0.17761 | 1663.14013 | 0.1924 | 731.91072 | 0.20902 | 242.1493 | 0.24391 | 36.31042
0.0306 | 1878.62402 | 0.15145 | 1878.36669 | 0.17824 | 1665.49653 | 0.19284 | 735.12012 | 0.21008 | 240.76244 | 0.24442 | 36.7728
0.03073 | 1878.90511 | 0.15191 | 1881.40434 | 0.1789 | 1666.34862 | 0.19348 | 735.44983 | 0.21105 | 239.68573 | 0.24486 | 37.22867
0.03084 | 1879.67953 | 0.15235 | 1883.05838 | 0.17948 | 1669.55915 | 0.19416 | 735.63441 | 0.21166 | 240.37727 | 0.24682 | 34.93821
0.03097 | 1880.70622 | 0.15278 | 1885.06188 | 0.18019 | 1670.16281 | 0.19479 | 737.26298 | 0.21269 | 239.4846 | 0.24763 | 35.01998
0.03109 | 1881.9126 | 0.1533 | 1887.04485 | 0.18083 | 1671.58544 | 0.19553 | 737.08931 | 0.21364 | 238.73014 | 0.24802 | 35.777
0.0312 | 1882.57373 | 0.15393 | 1888.14301 | 0.18144 | 1674.97749 | 0.19611 | 738.69158 | 0.21397 | 240.39965 | 0.24933 | 34.81896
0.03133 | 1882.68066 | 0.15445 | 1891.2481 | 0.18212 | 1674.89603 | 0.19685 | 738.66956 | 0.21495 | 239.53224 | 0.25043 | 34.45024
0.03146 | 1882.72705 | 0.15521 | 1891.77008 | 0.18273 | 1675.58769 | 0.19765 | 738.13836 | 0.21591 | 238.74577 | 0.25125 | 34.25626
0.03157 | 1883.1709 | 0.15585 | 1893.30032 | 0.18319 | 1680.63805 | 0.19832 | 739.43813 | 0.21639 | 239.88159 | 0.252 | 34.28332
0.0317 | 1884.10759 | 0.15631 | 1896.46448 | 0.18381 | 1679.90211 | 0.19909 | 739.44551 | 0.21724 | 239.51588 | 0.25302 | 33.9305
0.03181 | 1885.507 | 0.15697 | 1896.83112 | 0.1844 | 1680.0614 | 0.19993 | 738.57138 | 0.21785 | 240.03978 | 0.25442 | 32.80974
0.03193 | 1886.70427 | 0.1575 | 1898.58736 | 0.18492 | 1684.65282 | 0.20041 | 741.76693 | 0.21857 | 240.13891 | 0.25573 | 31.88022
0.03205 | 1887.1556 | 0.15784 | 1902.81368 | 0.18559 | 1684.19431 | 0.20118 | 741.13472 | 0.21934 | 239.98812 | 0.25716 | 30.9979
0.03218 | 1887.23096 | 0.15855 | 1902.39199 | 0.18622 | 1684.9819 | 0.20192 | 740.94648 | 0.21981 | 240.83094 | 0.25877 | 29.88885
0.03231 | 1887.31494 | 0.1591 | 1903.97687 | 0.18684 | 1688.23774 | 0.20239 | 744.03037 | 0.22053 | 240.83419 | 0.26028 | 28.96651
0.03243 | 1887.70589 | 0.15943 | 1908.54416 | 0.1876 | 1688.15263 | 0.20314 | 743.15481 | 0.22144 | 240.13625 | 0.26195 | 27.60004
0.03256 | 1888.54167 | 0.16024 | 1907.65114 | 0.1884 | 1687.28805 | 0.20388 | 742.68996 | 0.22182 | 241.61442 | 0.2636 | 26.29427
0.03268 | 1889.84815 | 0.16087 | 1908.2934 | 0.18899 | 1692.20044 | 0.20441 | 745.17048 | 0.22275 | 241.04441 | 0.26475 | 26.13027
0.0328 | 1890.75326 | 0.16101 | 1913.84942 | 0.18965 | 1693.07273 | 0.20514 | 744.88775 | 0.22376 | 239.93404 | 0.26594 | 25.37045
0.03292 | 1890.93636 | 0.16165 | 1913.68196 | 0.19028 | 1693.89975 | 0.20587 | 744.56982 | 0.22367 | 243.08506 | 0.26717 | 24.61475
0.03305 | 1890.93001 | 0.16209 | 1915.34231 | 0.19092 | 1696.75769 | 0.20647 | 745.45388 | 0.2246 | 242.51355 | 0.26825 | 24.12685
0.03318 | 1891.16846 | 0.16249 | 1919.68241 | 0.19156 | 1698.15752 | 0.20704 | 746.05239 | 0.22555 | 241.75071 | 0.26934 | 23.32956
0.0333 | 1891.77311 | 0.16324 | 1919.70962 | 0.19219 | 1699.72102 | 0.20756 | 748.01256 | 0.22608 | 242.79263 | 0.27041 | 22.66538
0.03342 | 1892.78711 | 0.16403 | 1919.6543 | 0.19286 | 1701.22144 | 0.20837 | 747.34056 | 0.2273 | 241.20421 | 0.27118 | 22.75742
0.03354 | 1893.87158 | 0.16442 | 1924.79916 | 0.19351 | 1702.33559 | 0.20903 | 747.97883 | 0.22827 | 240.4574 | 0.27175 | 23.17792
0.03366 | 1894.6027 | 0.16511 | 1925.18443 | 0.19409 | 1705.57563 | 0.20957 | 750.23518 | 0.22848 | 242.65088 | 0.2724 | 23.65507
0.03378 | 1894.80973 | 0.16569 | 1926.26502 | 0.1948 | 1705.74522 | 0.21041 | 749.06162 | 0.22958 | 241.32471 | 0.2734 | 23.13817
0.03391 | 1894.83675 | 0.16608 | 1930.45649 | 0.19545 | 1706.80509 | 0.21114 | 749.27865 | 0.23061 | 240.21024 | 0.27439 | 22.62772
0.03403 | 1895.11637 | 0.16672 | 1930.88494 | 0.19601 | 1710.92765 | 0.21165 | 752.26078 | 0.23104 | 241.63553 | 0.27535 | 22.44755
0.03416 | 1895.81266 | 0.16734 | 1931.31078 | 0.19672 | 1710.2871 | 0.21252 | 750.89662 | 0.23208 | 240.44332 | 0.27656 | 21.41967
0.03428 | 1897.09928 | 0.16771 | 1935.41743 | 0.19734 | 1711.9411 | 0.21327 | 750.90859 | 0.23309 | 239.42246 | 0.27763 | 20.68255
0.03439 | 1898.23193 | 0.16831 | 1936.32568 | 0.19791 | 1715.69182 | 0.2138 | 753.67244 | 0.23329 | 241.63161 | 0.27872 | 20.02728
0.03452 | 1898.72428 | 0.16887 | 1937.62445 | 0.19863 | 1714.57187 | 0.21461 | 752.90817 | 0.23432 | 240.47982 | 0.27964 | 19.58597
0.03464 | 1898.76058 | 0.1693 | 1940.76924 | 0.19924 | 1716.47668 | 0.21528 | 753.77051 | 0.23512 | 240.27702 | 0.28051 | 19.35808
0.03477 | 1898.74723 | 0.16987 | 1942.18218 | 0.19982 | 1720.47965 | 0.21584 | 756.02323 | 0.23543 | 241.94424 | 0.28155 | 18.7562
0.0349 | 1899.19564 | 0.17047 | 1942.88505 | 0.20053 | 1719.24945 | 0.2166 | 755.72927 | 0.23643 | 240.98365 | 0.28251 | 18.19266
0.03502 | 1900.22933 | 0.171 | 1945.19451 | 0.20115 | 1720.06531 | 0.21734 | 755.916 | 0.23731 | 240.34806 | 0.28349 | 17.85307
0.03514 | 1901.36068 | 0.17154 | 1946.28412 | 0.20171 | 1724.67039 | 0.21797 | 756.99368 | 0.23786 | 241.23791 | 0.28453 | 17.07962
0.03526 | 1902.08561 | 0.17195 | 1948.68842 | 0.20234 | 1724.50614 | 0.21873 | 756.17707 | 0.23868 | 240.90239 | 0.28554 | 16.46475
0.03539 | 1902.36816 | 0.1723 | 1952.05066 | 0.20295 | 1725.55825 | 0.2194 | 756.83023 | 0.23925 | 241.6106 | 0.28648 | 16.2748
0.03552 | 1902.29753 | 0.17285 | 1953.04902 | 0.20354 | 1729.00592 | 0.22014 | 756.56508 | 0.24003 | 241.48541 | 0.28743 | 15.82858
0.03565 | 1902.70801 | 0.17316 | 1957.37659 | 0.2042 | 1729.67751 | 0.2208 | 757.1717 | 0.24085 | 241.14756 | 0.28835 | 15.50558
0.03577 | 1903.50358 | 0.17362 | 1961.16626 | 0.20479 | 1731.60741 | 0.22129 | 759.89686 | 0.24155 | 241.36306 | 0.28928 | 15.28745
0.03589 | 1904.51579 | 0.17439 | 1960.66399 | 0.20545 | 1733.39293 | 0.22211 | 758.53987 | 0.24247 | 240.67831 | 0.29012 | 15.10034
0.03601 | 1905.7251 | 0.17496 | 1962.54627 | 0.20608 | 1734.78172 | 0.22285 | 758.41805 | 0.24313 | 240.98272 | 0.29102 | 14.85182
0.03613 | 1906.30013 | 0.17565 | 1963.27611 | 0.20668 | 1736.09905 | 0.22333 | 761.33947 | 0.24347 | 242.59351 | 0.29196 | 14.31633
0.03625 | 1906.28158 | 0.17622 | 1964.94239 | 0.20731 | 1738.29845 | 0.22415 | 760.06151 | 0.2444 | 241.84474 | 0.29289 | 13.87892
0.03638 | 1906.22868 | 0.17662 | 1968.92404 | 0.20793 | 1739.45238 | 0.22491 | 759.4618 | 0.24535 | 241.08303 | 0.29382 | 13.75084
0.03651 | 1906.54183 | 0.17738 | 1968.38545 | 0.20848 | 1742.95199 | 0.22531 | 763.06777 | 0.24554 | 243.20543 | 0.29474 | 13.3578
0.03664 | 1907.44613 | 0.17796 | 1969.92639 | 0.2091 | 1742.75989 | 0.22603 | 762.90241 | 0.24691 | 240.78481 | 0.29575 | 13.03732
0.03676 | 1908.66764 | 0.17826 | 1975.20949 | 0.20959 | 1744.18887 | 0.22679 | 762.16845 | 0.24775 | 240.35875 | 0.2968 | 12.9311
0.03688 | 1909.71973 | 0.17901 | 1974.51113 | 0.21013 | 1748.7778 | 0.22732 | 764.28803 | 0.24807 | 242.02156 | 0.29777 | 12.55704
0.037 | 1910.02897 | 0.17958 | 1976.19915 | 0.21082 | 1748.4823 | 0.22797 | 764.79094 | 0.24898 | 241.35546 | 0.29875 | 12.15074
0.03713 | 1909.94287 | 0.17994 | 1980.63925 | 0.21149 | 1749.65438 | 0.22867 | 765.04289 | 0.25006 | 239.95789 | 0.29983 | 11.6768
0.03725 | 1910.07341 | 0.18065 | 1980.77887 | 0.21211 | 1753.80183 | 0.22926 | 766.3854 | 0.25009 | 242.75387 | 0.30077 | 11.29302
0.03739 | 1910.41276 | 0.18126 | 1981.95993 | 0.21291 | 1753.00969 | 0.22997 | 766.3711 | 0.25106 | 241.89123 | 0.30168 | 10.96369
0.0375 | 1911.35205 | 0.18162 | 1986.37916 | 0.21362 | 1754.10925 | 0.23054 | 767.98184 | 0.25194 | 241.32905 | 0.30247 | 10.80661
0.03762 | 1912.60335 | 0.18224 | 1987.26185 | 0.21424 | 1758.51966 | 0.23128 | 767.61992 | 0.25214 | 243.51655 | 0.30318 | 10.75217
0.03774 | 1913.34684 | 0.18292 | 1987.17616 | 0.21494 | 1757.64893 | 0.232 | 767.33932 | 0.25307 | 242.72652 | 0.30399 | 10.87139
0.03786 | 1913.60466 | 0.18328 | 1991.57261 | 0.21559 | 1757.5506 | 0.23247 | 770.58144 | 0.25422 | 240.99469 | 0.30475 | 10.82243
0.03799 | 1913.67041 | 0.18397 | 1991.50632 | 0.21606 | 1765.52109 | 0.23327 | 769.65836 | 0.25422 | 243.69245 | 0.30555 | 10.69455
0.03812 | 1913.97787 | 0.18536 | 1983.64854 | 0.21677 | 1766.07405 | 0.23396 | 769.59522 | 0.25522 | 242.59245 | 0.30639 | 10.72345
0.03824 | 1914.73014 | 0.18588 | 1986.58097 | 0.21746 | 1765.14604 | 0.23443 | 772.59146 | 0.25598 | 242.66622 | 0.3072 | 10.53243
0.03836 | 1915.8457 |  |  | 0.21808 | 1768.55563 | 0.23518 | 772.21414 | 0.25635 | 244.44211 | 0.30804 | 10.38559
0.03848 | 1917.02165 |  |  | 0.21876 | 1767.99549 | 0.23604 | 770.56686 | 0.25736 | 243.3953 | 0.30882 | 10.52042
0.0386 | 1917.56983 |  |  | 0.21928 | 1769.17148 | 0.23632 | 776.6738 | 0.25819 | 243.01726 | 0.30953 | 10.59392
0.03873 | 1917.71061 |  |  | 0.21974 | 1772.68574 | 0.23706 | 776.8682 | 0.25869 | 243.92637 | 0.31034 | 10.72767
0.03885 | 1917.78337 |  |  | 0.22035 | 1774.67125 | 0.23788 | 775.99697 | 0.25959 | 243.16589 | 0.31123 | 10.59843
0.03898 | 1918.19922 |  |  | 0.22097 | 1776.79101 | 0.23851 | 777.53613 | 0.26032 | 243.12168 | 0.31208 | 10.52634
0.0391 | 1919.0791 |  |  | 0.22172 | 1777.77757 | 0.2393 | 777.257 | 0.26091 | 243.72765 | 0.31297 | 10.53621
0.03922 | 1920.26221 |  |  | 0.22242 | 1779.08266 | 0.23998 | 777.99555 | 0.26183 | 243.15351 | 0.31368 | 10.49619
0.03933 | 1921.31152 |  |  | 0.22309 | 1782.10146 | 0.2407 | 778.33717 | 0.2624 | 243.85322 | 0.31446 | 10.45203
0.03945 | 1921.7723 |  |  | 0.22384 | 1782.40822 | 0.24146 | 778.14254 | 0.26311 | 244.0356 | 0.3153 | 10.35557
0.03958 | 1921.86003 |  |  | 0.22452 | 1783.47375 | 0.24206 | 779.70662 | 0.26411 | 243.09687 | 0.31602 | 10.3153
0.03971 | 1921.99577 |  |  | 0.22509 | 1787.17475 | 0.24289 | 778.50567 | 0.26432 | 245.22369 | 0.31678 | 10.20736
0.03983 | 1922.75553 |  |  | 0.22575 | 1787.33432 | 0.24358 | 778.92872 | 0.26548 | 243.69054 | 0.31748 | 10.16997
0.03995 | 1923.96631 |  |  | 0.22636 | 1788.62256 | 0.24407 | 781.83381 | 0.26642 | 242.95884 | 0.31819 | 10.19108
0.04007 | 1925.22591 |  |  | 0.22688 | 1793.72533 | 0.24486 | 781.01567 | 0.26674 | 244.67128 | 0.31902 | 10.16512
0.04019 | 1926.06152 |  |  | 0.22757 | 1792.865 | 0.24566 | 780.10557 | 0.26771 | 243.7769 | 0.31975 | 10.19151
0.04031 | 1926.30729 |  |  | 0.22823 | 1793.10389 | 0.24611 | 783.69136 | 0.26867 | 242.97094 | 0.32052 | 10.16125
0.04044 | 1926.21794 |  |  | 0.22877 | 1797.59191 | 0.24694 | 782.43212 | 0.26886 | 245.06063 | 0.32142 | 10.15364
0.04056 | 1926.67969 |  |  | 0.22942 | 1798.45256 | 0.24766 | 782.41315 | 0.26996 | 243.65956 | 0.32216 | 10.19899
0.04069 | 1927.42497 |  |  | 0.23007 | 1798.76004 | 0.24817 | 785.17636 | 0.27067 | 243.81008 | 0.32295 | 10.2321
0.04081 | 1928.55518 |  |  | 0.23064 | 1802.88346 | 0.24897 | 784.19623 | 0.2708 | 246.2589 | 0.3238 | 10.1211
0.04093 | 1929.68945 |  |  | 0.23121 | 1803.67984 | 0.24966 | 784.55632 | 0.27198 | 244.4941 | 0.32453 | 10.17359
0.04105 | 1930.09733 |  |  | 0.23172 | 1804.9422 | 0.25029 | 785.94896 | 0.27297 | 243.48056 | 0.32535 | 10.17629
0.04118 | 1929.94434 |  |  | 0.23225 | 1808.50341 | 0.25104 | 786.14228 | 0.27313 | 245.74621 | 0.32611 | 10.18962
0.04131 | 1929.98698 |  |  | 0.23287 | 1809.5395 | 0.25166 | 787.36182 | 0.274 | 244.96458 | 0.32683 | 10.17702
0.04143 | 1930.41292 |  |  | 0.23347 | 1811.06244 | 0.25237 | 787.66084 | 0.27495 | 244.09411 | 0.32768 | 10.17738
0.04155 | 1931.33464 |  |  | 0.23411 | 1813.97171 | 0.25308 | 787.67695 | 0.27504 | 246.71522 | 0.32838 | 10.17536
0.04167 | 1932.61589 |  |  | 0.23479 | 1815.45963 | 0.25362 | 789.98644 | 0.27609 | 245.60623 | 0.32913 | 10.18244
0.04178 | 1933.6626 |  |  | 0.23549 | 1817.65825 | 0.25442 | 789.064 | 0.27705 | 244.94109 | 0.32996 | 10.16187
0.04191 | 1934.02588 |  |  | 0.23625 | 1817.96551 | 0.25516 | 788.7365 | 0.27739 | 246.58352 | 0.33069 | 10.16927
0.04203 | 1934.11442 |  |  | 0.2369 | 1819.10772 | 0.25565 | 791.68629 | 0.27833 | 245.56372 | 0.33144 | 10.17161
0.04216 | 1934.30859 |  |  | 0.23745 | 1822.99537 | 0.25651 | 789.97535 | 0.27917 | 244.92164 | 0.33224 | 10.15369
0.04228 | 1934.81413 |  |  | 0.23811 | 1822.51739 | 0.25727 | 789.64333 | 0.27988 | 245.29993 | 0.333 | 10.15735
0.0424 | 1935.98177 |  |  | 0.23869 | 1824.90395 | 0.2577 | 793.23906 | 0.28073 | 245.08364 | 0.3338 | 10.15089
0.04252 | 1937.32975 |  |  | 0.23926 | 1828.47029 | 0.25854 | 791.8073 | 0.28152 | 244.93214 | 0.33453 | 10.13877
0.04264 | 1938.0223 |  |  | 0.23995 | 1827.88013 | 0.25931 | 791.03224 | 0.28227 | 245.01413 | 0.33527 | 10.17944
0.04277 | 1938.1237 |  |  | 0.24056 | 1829.14027 | 0.25982 | 793.63444 | 0.28306 | 244.88438 | 0.33613 | 10.15882
0.0429 | 1938.17269 |  |  | 0.24109 | 1834.03925 | 0.26054 | 793.5054 | 0.28354 | 245.97517 | 0.33686 | 10.16299
0.04302 | 1938.52441 |  |  | 0.2417 | 1833.81408 | 0.26117 | 793.87119 | 0.28447 | 245.30195 | 0.33756 | 10.16853
0.04314 | 1939.33903 |  |  | 0.24219 | 1834.8419 | 0.2617 | 795.38213 | 0.28508 | 245.69966
0.04326 | 1940.40951 |  |  | 0.24271 | 1840.26771 | 0.26231 | 796.00073 | 0.28538 | 247.19598
0.04338 | 1941.54557 |  |  | 0.24339 | 1840.40749 | 0.26292 | 797.81411 | 0.28618 | 246.80899
0.0435 | 1942.0555 |  |  | 0.24404 | 1840.77586 | 0.26368 | 797.323 | 0.28697 | 246.71151
0.04363 | 1941.98405 |  |  | 0.24463 | 1845.48968 | 0.26436 | 797.76547 | 0.2873 | 248.53166
0.04375 | 1942.12761 |  |  | 0.24538 | 1845.34982 | 0.2649 | 800.07055 | 0.2884 | 247.05793
0.04388 | 1942.54932 |  |  | 0.24608 | 1846.31436 | 0.26578 | 799.04169 | 0.28919 | 246.55348
0.044 | 1943.53809 |  |  | 0.24674 | 1849.58303 | 0.26666 | 797.79705 | 0.28956 | 247.99574
0.04411 | 1944.99398 |  |  | 0.24739 | 1850.22726 | 0.26714 | 801.12599 | 0.29072 | 246.58263
0.04423 | 1945.83106 |  |  | 0.24794 | 1852.6764 | 0.26803 | 799.39365 | 0.29187 | 245.19109
0.04436 | 1946.14746 |  |  | 0.24858 | 1854.36026 | 0.2688 | 798.5541 | 0.29143 | 249.93213
0.04449 | 1946.19092 |  |  | 0.24919 | 1855.57162 | 0.26923 | 801.97633 | 0.29218 | 250.03964
0.04462 | 1946.37175 |  |  | 0.24975 | 1858.46904 | 0.26993 | 801.89924 | 0.29332 | 248.58743
0.04474 | 1947.04867 |  |  | 0.2504 | 1859.9237 | 0.27074 | 800.71627 | 0.29346 | 251.15088
0.04486 | 1948.15039 |  |  | 0.25104 | 1860.8833 | 0.27126 | 803.21117 | 0.29458 | 249.74325
0.04498 | 1949.29541 |  |  | 0.25156 | 1864.96286 | 0.27193 | 803.54883 | 0.29566 | 248.4277
0.0451 | 1949.93783 |  |  | 0.25216 | 1864.4348 | 0.27266 | 803.30847 | 0.29593 | 250.16547
0.04523 | 1950.03939 |  |  | 0.2526 | 1866.48579 | 0.27321 | 804.79351 | 0.29678 | 249.60757
0.04536 | 1949.97494 |  |  | 0.25311 | 1872.20755 | 0.27386 | 804.48953 | 0.29761 | 249.27058
0.04549 | 1950.44157 |  |  | 0.25387 | 1871.12616 | 0.27439 | 806.40126 | 0.29813 | 250.60639
0.04561 | 1951.1735 |  |  | 0.25453 | 1872.17153 | 0.27505 | 806.86759 | 0.29913 | 249.78999
0.04573 | 1952.20427 |  |  | 0.25518 | 1877.47912 | 0.27576 | 807.36916 | 0.30013 | 248.67278
0.04585 | 1953.23714 |  |  | 0.25596 | 1876.9494 | 0.27623 | 810.68208 | 0.30072 | 249.08008
0.04597 | 1953.61165 |  |  | 0.25667 | 1877.8631 | 0.27705 | 809.39687 | 0.30164 | 248.3566
0.04609 | 1953.60368 |  |  | 0.25726 | 1882.10914 | 0.27783 | 808.82316 | 0.30246 | 248.26887
0.04623 | 1953.76074 |  |  | 0.25792 | 1881.92012 | 0.27826 | 812.80913 | 0.3032 | 248.50976
0.04635 | 1954.35335 |  |  | 0.25853 | 1882.25697 | 0.27911 | 811.49141 | 0.30405 | 248.08224
0.04646 | 1955.43506 |  |  | 0.25907 | 1887.07463 | 0.27991 | 810.77007 | 0.30449 | 249.22477
0.04659 | 1956.75798 |  |  | 0.2597 | 1887.72782 | 0.28045 | 813.3191 | 0.30535 | 248.81223
0.0467 | 1957.69043 |  |  | 0.26031 | 1888.51951 | 0.28123 | 812.93035 | 0.30619 | 248.49227
0.04683 | 1958.06478 |  |  | 0.26088 | 1892.55433 | 0.28201 | 812.30329 | 0.30664 | 249.61646
0.04696 | 1957.903 |  |  | 0.26145 | 1893.93399 | 0.28256 | 814.52724 | 0.30752 | 249.01612
0.04709 | 1957.95687 |  |  | 0.26191 | 1896.09707 | 0.28324 | 814.92604 | 0.30835 | 248.71476
0.04722 | 1958.41406 |  |  | 0.26244 | 1898.58554 | 0.28391 | 815.30597 | 0.30869 | 250.29867
0.04734 | 1959.49886 |  |  | 0.26305 | 1900.09596 | 0.28465 | 815.69641 | 0.30961 | 249.50544
0.04745 | 1960.65837 |  |  | 0.26359 | 1904.86943 | 0.28531 | 816.32808 | 0.31044 | 249.20576
0.04757 | 1961.24105 |  |  | 0.26434 | 1904.68385 | 0.2858 | 818.76304 | 0.31066 | 251.23181
0.0477 | 1961.32943 |  |  | 0.26503 | 1906.33602 | 0.28658 | 817.95547 | 0.31183 | 249.59891
0.04783 | 1961.39876 |  |  | 0.26565 | 1910.96696 | 0.28732 | 817.56307 | 0.31273 | 248.92039
0.04795 | 1961.86621 |  |  | 0.26643 | 1909.70104 | 0.28779 | 820.7049 | 0.31277 | 251.7699
0.04807 | 1962.8571 |  |  | 0.26708 | 1910.95947 | 0.2886 | 819.6625 | 0.31394 | 250.10038
0.04819 | 1964.14518 |  |  | 0.2676 | 1915.9036 | 0.28941 | 818.3092 | 0.31494 | 249.03259
0.0483 | 1965.25456 |  |  | 0.26829 | 1914.77604 | 0.28991 | 821.33376 | 0.31498 | 251.76883
0.04843 | 1965.66976 |  |  | 0.26889 | 1915.93341 | 0.29076 | 820.01497 | 0.31614 | 250.07374
0.04856 | 1965.62842 |  |  | 0.26938 | 1921.96433 | 0.29165 | 818.97629 | 0.31709 | 249.20836
0.04868 | 1965.79606 |  |  | 0.27003 | 1922.15452 | 0.29219 | 821.94798 | 0.31715 | 251.82024
0.04881 | 1966.27393 |  |  | 0.2707 | 1922.32505 | 0.29294 | 821.82944 | 0.31809 | 251.04342
0.04893 | 1967.32487 |  |  | 0.27124 | 1926.8932 | 0.29367 | 821.80392 | 0.319 | 250.31855
0.04905 | 1968.60986 |  |  | 0.27179 | 1927.29482 | 0.29428 | 823.35212 | 0.31943 | 251.53232
0.04917 | 1969.42529 |  |  | 0.2723 | 1927.93639 | 0.29501 | 823.41162 | 0.32007 | 251.529
0.04928 | 1969.80501 |  |  | 0.27273 | 1937.78198 | 0.29559 | 824.72291 | 0.32072 | 251.79342
0.04941 | 1969.83106 |  |  | 0.27348 | 1937.84403 | 0.29627 | 825.46374 | 0.32125 | 252.97582
0.04954 | 1970.03532 |  |  | 0.2742 | 1937.2089 | 0.29703 | 825.10131 | 0.32208 | 252.77273
0.04966 | 1970.94922 |  |  | 0.27489 | 1940.36789 | 0.29736 | 830.00785 | 0.32266 | 253.24222
0.04978 | 1972.0804 |  |  | 0.27564 | 1941.58108 | 0.29797 | 831.7139 | 0.32339 | 253.13489
0.04989 | 1973.18148 |  |  | 0.27635 | 1942.8248 | 0.2988 | 830.5132 | 0.3244 | 252.17218
0.05002 | 1973.83268 |  |  | 0.27702 | 1944.98294 | 0.29928 | 833.00377 | 0.32517 | 252.26013
0.05014 | 1974.04932 |  |  | 0.27764 | 1945.75359 | 0.30014 | 830.78701 | 0.32595 | 252.2568
0.05026 | 1974.22461 |  |  | 0.27817 | 1949.82071 | 0.3008 | 831.02506 | 0.3268 | 251.79781
0.05039 | 1974.75212 |  |  | 0.27882 | 1950.24654 | 0.30127 | 833.91928 | 0.32716 | 253.24592
0.05051 | 1975.611 |  |  | 0.27944 | 1951.64205 | 0.30214 | 832.35085 | 0.32809 | 252.52099
0.05063 | 1976.90853 |  |  | 0.27996 | 1956.36432 | 0.30287 | 832.3138 | 0.32891 | 252.1063
0.05074 | 1977.97266 |  |  | 0.28063 | 1956.56412 | 0.30344 | 834.39614 | 0.32904 | 254.51939
0.05087 | 1978.33366 |  |  | 0.28124 | 1958.20558 | 0.30419 | 833.8966 | 0.33003 | 253.46188
0.051 | 1978.30534 |  |  | 0.28177 | 1962.74674 | 0.30498 | 833.13232 | 0.33095 | 252.76587
0.05112 | 1978.48096 |  |  | 0.28236 | 1962.41111 | 0.30572 | 833.70768 | 0.3311 | 255.0736
0.05125 | 1979.10954 |  |  | 0.28286 | 1964.44667 | 0.30647 | 833.90316 | 0.33228 | 253.19449
0.05137 | 1980.11816 |  |  | 0.2834 | 1969.30181 | 0.30717 | 834.73567 | 0.33299 | 252.99453
0.05148 | 1981.33106 |  |  | 0.28408 | 1969.0305 | 0.30798 | 834.08847 | 0.33298 | 255.82832
0.0516 | 1982.16862 |  |  | 0.2847 | 1970.98901 | 0.30867 | 834.57433 | 0.33417 | 254.49744
0.05173 | 1982.27913 |  |  | 0.28529 | 1975.61407 | 0.30919 | 837.32849 | 0.33504 | 254.23947
0.05186 | 1982.24886 |  |  | 0.28602 | 1976.15427 | 0.31002 | 836.13414 | 0.33507 | 257.17396
0.05198 | 1982.5835 |  |  | 0.28673 | 1976.84502 | 0.31077 | 835.74144 | 0.33615 | 255.73262
0.05211 | 1983.36019 |  |  | 0.28744 | 1979.99902 | 0.31126 | 838.49166 | 0.33712 | 254.6682
0.05222 | 1984.62028 |  |  | 0.2881 | 1981.98927 | 0.31204 | 837.73301 | 0.33707 | 257.78967
0.05234 | 1985.91764 |  |  | 0.28869 | 1984.97109 | 0.31283 | 836.99935 | 0.33832 | 255.88339
0.05246 | 1986.45345 |  |  | 0.28935 | 1986.4967 | 0.31322 | 841.0191 | 0.33917 | 255.55773
0.05259 | 1986.49723 |  |  | 0.28997 | 1987.72327 | 0.31395 | 841.06447 | 0.33951 | 257.20513
0.05272 | 1986.6071 |  |  | 0.2905 | 1991.7126 | 0.31478 | 839.73695 | 0.34055 | 256.11273
0.05284 | 1987.09928 |  |  | 0.29119 | 1991.54523 | 0.31531 | 842.19578 | 0.34142 | 255.62043
0.05296 | 1988.00846 |  |  | 0.29178 | 1993.9934 | 0.31605 | 841.78621 | 0.34178 | 257.17125
0.05308 | 1989.27555 |  |  | 0.29232 | 1997.59072 | 0.31667 | 843.07558 | 0.34263 | 256.73093
0.0532 | 1990.34961 |  |  | 0.29298 | 1997.79312 | 0.31733 | 843.96282 | 0.34339 | 256.61737
0.05332 | 1990.54492 |  |  | 0.29359 | 1999.94538 | 0.31815 | 843.33957 | 0.3441 | 256.70338
0.05345 | 1990.43392 |  |  | 0.29412 | 2004.58728 | 0.31867 | 845.95658 | 0.34483 | 256.78511
0.05358 | 1990.5931 |  |  | 0.29481 | 2004.86816 | 0.31945 | 844.9758
0.0537 | 1991.06038 |  |  | 0.29543 | 2006.61073 | 0.3201 | 845.148
0.05382 | 1992.0433 |  |  | 0.29595 | 2011.99681 | 0.32048 | 848.44433
0.05394 | 1993.31624 |  |  | 0.29664 | 2011.43806 | 0.32129 | 847.17233
0.05405 | 1994.00033 |  |  | 0.29726 | 2012.0962 | 0.32211 | 846.61824
0.05418 | 1994.31218 |  |  | 0.2977 | 2019.25259 | 0.32249 | 850.66488
0.0543 | 1994.46257 |  |  | 0.29835 | 2019.03967 | 0.32342 | 848.30564
0.05443 | 1994.94238 |  |  | 0.29896 | 2019.84407 | 0.32417 | 848.82176
0.05455 | 1995.73535 |  |  | 0.29948 | 2024.65367 | 0.3247 | 852.14765
0.05467 | 1997.0166 |  |  | 0.3001 | 2026.38782 | 0.32557 | 850.83911
0.05479 | 1998.13216 |  |  | 0.30072 | 2026.64297 | 0.32629 | 850.78267
0.05491 | 1998.65772 |  |  | 0.30127 | 2031.00786 | 0.32685 | 852.57505
0.05504 | 1998.75602 |  |  | 0.3019 | 2032.46468 | 0.32758 | 852.35464
0.05516 | 1998.91732 |  |  | 0.30248 | 2034.79764 | 0.3282 | 853.19389
0.05529 | 1999.42839 |  |  | 0.30309 | 2037.74917 | 0.32889 | 853.72089
0.05541 | 2000.23877 |  |  | 0.30371 | 2040.04242 | 0.32962 | 853.45039
0.05554 | 2001.39779 |  |  | 0.30427 | 2043.53753 | 0.33014 | 855.41145
0.05565 | 2002.2513 |  |  | 0.30493 | 2045.32419 | 0.33089 | 854.15743
0.05578 | 2002.37077 |  |  | 0.30557 | 2047.00143 | 0.33149 | 854.75861
0.0559 | 2002.35596 |  |  | 0.30611 | 2051.3677 | 0.33195 | 857.51065
0.05603 | 2002.68278 |  |  | 0.30678 | 2052.62474 | 0.33278 | 856.63917
0.05615 | 2003.49544 |  |  | 0.3074 | 2054.52993 | 0.33354 | 856.05889
0.05627 | 2004.70443 |  |  | 0.30794 | 2059.84359 | 0.334 | 859.9736
0.05639 | 2006.09538 |  |  | 0.30868 | 2058.83422 | 0.33481 | 859.64408
0.0565 | 2006.96794 |  |  | 0.30932 | 2060.86813 | 0.3357 | 858.45724
0.05663 | 2007.11833 |  |  | 0.30989 | 2066.28179 | 0.33619 | 861.75629
0.05676 | 2007.06576 |  |  | 0.31062 | 2066.41059 | 0.33695 | 861.25113
0.05689 | 2007.34473 |  |  | 0.31131 | 2067.7956 | 0.3377 | 860.81672
0.05701 | 2008.11882 |  |  | 0.31188 | 2073.58667 | 0.33825 | 862.81589
0.05713 | 2009.36231 |  |  | 0.3126 | 2073.46768 | 0.33897 | 862.8213
0.05724 | 2010.45264 |  |  | 0.31324 | 2074.82482 | 0.33963 | 863.58814
0.05737 | 2010.89177 |  |  | 0.31381 | 2079.11264 | 0.34034 | 863.61174
0.05749 | 2010.93701 |  |  | 0.31443 | 2080.71661 | 0.34105 | 863.81075
0.05762 | 2011.01367 |  |  | 0.31506 | 2081.84348 | 0.34154 | 866.22033
0.05774 | 2011.47494 |  |  | 0.31562 | 2086.29888 | 0.34237 | 864.58356
0.05786 | 2012.45492 |  |  | 0.31628 | 2087.09005 | 0.34299 | 864.92791
0.05798 | 2013.71387 |  |  | 0.31687 | 2088.63519 | 0.34336 | 868.44311
0.0581 | 2014.6486 |  |  | 0.31746 | 2092.84119 | 0.34415 | 867.58895
0.05822 | 2014.93945 |  |  | 0.31806 | 2095.07223 | 0.34478 | 868.49182
0.05834 | 2015.03955 |  |  | 0.31865 | 2097.22526 | 0.3453 | 871.25546
0.05846 | 2015.3763 |  |  | 0.31933 | 2099.01663
0.05859 | 2016.03076 |  |  | 0.31998 | 2100.59617
0.05871 | 2017.21468 |  |  | 0.3205 | 2105.72308
0.05882 | 2018.59782 |  |  | 0.32116 | 2106.42865
0.05894 | 2019.23828 |  |  | 0.32174 | 2107.71404
0.05906 | 2019.41764 |  |  | 0.32219 | 2113.20861
0.0592 | 2019.53109 |  |  | 0.32285 | 2112.49926
0.05932 | 2019.99577 |  |  | 0.32339 | 2115.14713
0.05943 | 2021.03646 |  |  | 0.32384 | 2121.45102
0.05955 | 2022.32471 |  |  | 0.32452 | 2121.94317
0.05967 | 2023.36117 |  |  | 0.32518 | 2122.2263
0.05979 | 2023.86686 |  |  | 0.32569 | 2128.47715
0.05992 | 2023.86784 |  |  | 0.32633 | 2130.11599
0.06004 | 2024.21533 |  |  | 0.327 | 2130.59672
0.06016 | 2024.8846
0.06028 | 2025.90007
0.0604 | 2027.36914
0.06051 | 2028.19792
0.06064 | 2028.4069
0.06077 | 2028.44824
0.06089 | 2028.6971
0.06102 | 2029.52067
0.06114 | 2030.70492
0.06125 | 2031.98991
0.06137 | 2032.65625
0.0615 | 2032.61524
0.06163 | 2032.60824
0.06175 | 2032.95899
0.06188 | 2033.73861
0.06199 | 2034.96224
0.06211 | 2036.0044
0.06222 | 2036.48096
0.06235 | 2036.52474
0.06248 | 2036.87077
0.0626 | 2037.55322
0.06272 | 2038.71322
0.06284 | 2040.104
0.06295 | 2041.01839
0.06307 | 2041.12907
0.0632 | 2041.08561
0.06333 | 2041.31218
0.06346 | 2041.91309
0.06357 | 2043.11621
0.06369 | 2044.33529
0.06381 | 2044.81413
0.06394 | 2044.90902
0.06406 | 2045.14469
0.06418 | 2045.73584
0.0643 | 2046.81755
0.06442 | 2048.19629
0.06454 | 2049.20817
0.06467 | 2049.60824
0.06479 | 2049.64714
0.06492 | 2049.96566
0.06504 | 2050.64649
0.06517 | 2051.6486
0.06528 | 2052.8846
0.0654 | 2053.57096
0.06552 | 2053.6416
0.06565 | 2053.65853
0.06578 | 2053.95313
0.0659 | 2054.76904
0.06602 | 2055.97201
0.06613 | 2057.18945
0.06625 | 2057.83317
0.06638 | 2057.92741
0.0665 | 2058.13477
0.06662 | 2058.60303
0.06674 | 2059.59554
0.06686 | 2060.91927
0.06698 | 2061.95785
0.0671 | 2062.24382
0.06723 | 2062.23682
0.06736 | 2062.39762
0.06748 | 2063.09749
0.0676 | 2064.22819
0.06772 | 2065.46843
0.06783 | 2066.07585
0.06796 | 2066.19775
0.06808 | 2066.34554
0.06821 | 2066.83073
0.06833 | 2067.70394
0.06844 | 2069.10368
0.06855 | 2070.32699
0.06867 | 2070.88395
0.0688 | 2071.02816
0.06893 | 2071.29818
0.06904 | 2071.99072
0.06916 | 2073.08643
0.06928 | 2074.46875
0.0694 | 2075.4069
0.06952 | 2075.76074
0.06965 | 2075.71159
0.06978 | 2076.06413
0.06989 | 2076.771
0.07002 | 2077.77458
0.07013 | 2078.99723
0.07025 | 2079.70866
0.07037 | 2079.91146
0.0705 | 2080.09066
0.07062 | 2080.62028
0.07073 | 2081.60059
0.07085 | 2083.03434
0.07097 | 2084.25863
0.07109 | 2084.72412
0.07122 | 2084.72835
0.07134 | 2084.88265
0.07147 | 2085.43099
0.07158 | 2086.38086
0.07171 | 2087.6766
0.07182 | 2088.54753
0.07194 | 2088.7054
0.07207 | 2088.79525
0.07219 | 2089.21061
0.07231 | 2090.17009
0.07243 | 2091.4834
0.07254 | 2092.8208
0.07267 | 2093.47445
0.07279 | 2093.48291
0.07291 | 2093.50309
0.07304 | 2093.76595
0.07317 | 2094.64909
0.07329 | 2096.03581
0.0734 | 2097.04509
0.07352 | 2097.40153
0.07365 | 2097.46794
0.07377 | 2097.76384
0.07389 | 2098.32096
0.07401 | 2099.4043
0.07413 | 2100.6665
0.07425 | 2101.51888
0.07437 | 2101.9668
0.0745 | 2102.10905
0.07462 | 2102.58268
0.07474 | 2103.37744
0.07486 | 2104.50912
0.07497 | 2105.77555
0.07509 | 2106.29948
0.07522 | 2106.22575
0.07535 | 2106.29541
0.07548 | 2106.79427
0.0756 | 2107.77767
0.07572 | 2109.08138
0.07583 | 2110.12419
0.07595 | 2110.52523
0.07607 | 2110.58187
0.0762 | 2110.80257
0.07633 | 2111.43359
0.07645 | 2112.61312
0.07656 | 2114.01253
0.07668 | 2114.91325
0.07679 | 2115.05029
0.07689 | 2111.57308
0.07702 | 2106.65853
0.07712 | 2102.47315
0.07722 | 2098.90072
0.0773 | 2095.74056
0.07738 | 2092.89665
0.07745 | 2090.34782
0.0775 | 2088.06071
0.07756 | 2085.97363
0.07761 | 2084.08871
0.07765 | 2082.33301
0.0777 | 2080.64469
0.07773 | 2079.11003
0.07778 | 2077.69922
0.07781 | 2076.33854
0.07784 | 2075.09505
0.07787 | 2073.89128
0.0779 | 2072.76986
0.07793 | 2071.68766
0.07796 | 2070.64046
0.07798 | 2069.70719
0.07801 | 2068.79264
0.07803 | 2067.90218
0.07805 | 2067.04541
0.07807 | 2066.26205
0.0781 | 2065.46989
0.07812 | 2064.67855
0.07814 | 2063.96566
0.07815 | 2063.28125
0.07817 | 2062.6084
0.07819 | 2061.9152
0.07821 | 2061.28923
0.07823 | 2060.68376
0.07825 | 2060.08757
0.07826 | 2059.48031
0.07827 | 2058.89502
0.07828 | 2058.3763
0.0783 | 2057.87663
0.07831 | 2057.29818
0.07833 | 2056.79915
|  |  |  | -- | -- | -- | --
|  |  |  | -- | -- | -- | --
|  |  |  | -- | -- | -- | --
|  |  |  | -- | -- | -- | --
|  |  |  | -- | -- | -- | --
|  |  |  | -- | -- | -- | --
|  |  |  | -- | -- | -- | --
|  |  |  | -- | -- | -- | --
|  |  |  | -- | -- | -- | --
|  |  |  | -- | -- | -- | --
|  |  |  | -- | -- | -- | --
|  |  |  | -- | -- | -- | --
|  |  |  | -- | -- | -- | --
|  |  |  | -- | -- | -- | --
|  |  |  | -- | -- | -- | --
|  |  |  | -- | -- | -- | --
|  |  |  | -- | -- | -- | --
|  |  |  | -- | -- | -- | --
|  |  |  | -- | -- | -- | --
|  |  |  | -- | -- | -- | --
|  |  |  | -- | -- | -- | --
|  |  |  | -- | -- | -- | --
|  |  |  | -- | -- | -- | --
|  |  |  | -- | -- | -- | --
|  |  |  | -- | -- | -- | --
|  |  |  | -- | -- | -- | --
|  |  |  | -- | -- | -- | --
|  |  |  | -- | -- | -- | --
|  |  |  | -- | -- | -- | --
|  |  |  | -- | -- | -- | --
|  |  |  | -- | -- | -- | --
|  |  |  | -- | -- | -- | --
|  |  |  | -- | -- | -- | --
|  |  |  | -- | -- | -- | --
|  |  |  | -- | -- | -- | --
|  |  |  | -- | -- | -- | --
|  |  |  | -- | -- | -- | --
|  |  |  | -- | -- | -- | --
|  |  |  | -- | -- | -- | --
|  |  |  | -- | -- | -- | --
|  |  |  | -- | -- | -- | --
|  |  |  | -- | -- | -- | --
|  |  |  | -- | -- | -- | --
|  |  |  | -- | -- | -- | --
|  |  |  | -- | -- | -- | --
|  |  |  | -- | -- | -- | --
|  |  |  | -- | -- | -- | --
|  |  |  | -- | -- | -- | --
|  |  |  | -- | -- | -- | --
|  |  |  | -- | -- | -- | --
|  |  |  | -- | -- | -- | --
|  |  |  | -- | -- | -- | --
|  |  |  | -- | -- | -- | --
|  |  |  | -- | -- | -- | --
|  |  |  | -- | -- | -- | --
|  |  |  | -- | -- | -- | --
|  |  |  | -- | -- | -- | --
|  |  |  | -- | -- | -- | --
|  |  |  | -- | -- | -- | --
|  |  |  | -- | -- | -- | --
|  |  |  | -- | -- | -- | --
|  |  |  | -- | -- | -- | --
|  |  |  | -- | -- | -- | --
|  |  |  | -- | -- | -- | --
|  |  |  | -- | -- | -- | --
|  |  |  | -- | -- | -- | --
|  |  |  | -- | -- | -- | --
|  |  |  | -- | -- | -- | --
|  |  |  | -- | -- | -- | --
|  |  |  | -- | -- | -- | --
|  |  |  | -- | -- | -- | --
|  |  |  | -- | -- | -- | --
|  |  |  | -- | -- | -- | --
|  |  |  | -- | -- | -- | --
|  |  |  | -- | -- | -- | --
|  |  |  | -- | -- | -- | --
|  |  |  | -- | -- | -- | --
|  |  |  | -- | -- | -- | --
|  |  |  | -- | -- | -- | --
|  |  |  | -- | -- | -- | --
|  |  |  | -- | -- | -- | --
|  |  |  | -- | -- | -- | --
|  |  |  | -- | -- | -- | --
|  |  |  | -- | -- | -- | --
|  |  |  | -- | -- | -- | --
|  |  |  | -- | -- | -- | --
|  |  |  | -- | -- | -- | --
|  |  |  | -- | -- | -- | --
|  |  |  | -- | -- | -- | --
|  |  |  | -- | -- | -- | --
|  |  |  | -- | -- | -- | --
|  |  |  | -- | -- | -- | --
|  |  |  | -- | -- | -- | --
|  |  |  | -- | -- | -- | --
|  |  |  | -- | -- | -- | --
|  |  |  | -- | -- | -- | --
|  |  |  | -- | -- | -- | --
|  |  |  | -- | -- | -- | --
|  |  |  | -- | -- | -- | --
|  |  |  | -- | -- | -- | --
|  |  |  | -- | -- | -- | --
|  |  |  | -- | -- | -- | --
|  |  |  | -- | -- | -- | --
|  |  |  | -- | -- | -- | --
|  |  |  | -- | -- | -- | --
|  |  |  | -- | -- | -- | --
|  |  |  | -- | -- | -- | --
|  |  |  | -- | -- | -- | --
|  |  |  | -- | -- | -- | --
|  |  |  | -- | -- | -- | --
|  |  |  | -- | -- | -- | --
|  |  |  | -- | -- | -- | --
|  |  |  | -- | -- | -- | --
|  |  |  | -- | -- | -- | --
|  |  |  | -- | -- | -- | --
|  |  |  | -- | -- | -- | --
|  |  |  | -- | -- | -- | --
|  |  |  | -- | -- | -- | --
|  |  |  | -- | -- | -- | --
|  |  |  | -- | -- | -- | --
|  |  |  | -- | -- | -- | --
|  |  |  | -- | -- | -- | --
|  |  |  | -- | -- | -- | --
|  |  |  | -- | -- | -- | --
|  |  |  | -- | -- | -- | --
|  |  |  | -- | -- | -- | --
|  |  |  | -- | -- | -- | --
|  |  |  | -- | -- | -- | --
|  |  |  | -- | -- | -- | --
|  |  |  | -- | -- | -- | --
|  |  |  | -- | -- | -- | --
|  |  |  | -- | -- | -- | --
|  |  |  | -- | -- | -- | --