## Sheet1
Composition | Structure | Tm (K) | T (K) | σy (MPa)
AlNbTiV | BCC | 2153 | 298 | 1020
|  |  | 873 | 810
|  |  | 1073 | 685
|  |  | 1273 | 158
AlCrMoTi | BCC | 2149 | 673 | 1069
|  |  | 873 | 1025
|  |  | 1073 | 891
|  |  | 1273 | 374
AlCr0.5NbTiV | BCC | 1962 | 298 | 1300
|  |  | 873 | 1005
|  |  | 1073 | 640
|  |  | 1273 | 40
Al0.4Hf0.6NbTaTiZr | BCC | 2021 | 298 | 1841
|  |  | 1073 | 796
|  |  | 1273 | 298
|  |  | 1473 | 89
CrMoNbV | BCC | 2174 | 298 | 1497
|  |  | 573 | 1415
|  |  | 773 | 1254
|  |  | 973 | 1156
|  |  | 1073 | 1100
|  |  | 1173 | 1066
|  |  | 1273 | 1057
HfNbTaTiZr | BCC | 2124 | 298 | 929
|  |  | 673 | 790
|  |  | 873 | 675
|  |  | 1073 | 535
|  |  | 1273 | 295
|  |  | 1473 | 92
HfMoTaTiZr | BCC | 2066 | 298 | 1600
|  |  | 1073 | 1045
|  |  | 1273 | 855
|  |  | 1473 | 404
HfMoNbTiZr | BCC | 2040 | 298 | 1575
|  |  | 1073 | 825
|  |  | 1173 | 728
|  |  | 1273 | 635
|  |  | 1373 | 397
|  |  | 1473 | 187
HfMoNbTaTiZr | BCC | 2113 | 298 | 1512
|  |  | 1073 | 1007
|  |  | 1273 | 814
|  |  | 1473 | 556
MoNbTaW | BCC | 3077 | 298 | 1058
|  |  | 873 | 561
|  |  | 1073 | 552
|  |  | 1273 | 548
|  |  | 1473 | 506
|  |  | 1673 | 421
|  |  | 1873 | 405
MoNbTaWV | BCC | 2839 | 298 | 1246
|  |  | 873 | 862
|  |  | 1073 | 846
|  |  | 1273 | 842
|  |  | 1473 | 735
|  |  | 1673 | 656
|  |  | 1873 | 477
MoNbTaTiW | BCC | 2689 | 298 | 1343
|  |  | 873 | 689
|  |  | 1073 | 674
|  |  | 1273 | 620
|  |  | 1473 | 586
MoNbTaWVTi | BCC | 2569 | 298 | 1515
|  |  | 873 | 973
|  |  | 1073 | 791
|  |  | 1273 | 753
|  |  | 1473 | 659
Ta90W10 | BCC | 3317 | 300 | 435
|  |  | 400 | 352
|  |  | 573 | 300
|  |  | 723 | 230
|  |  | 900 | 200
|  |  | 1050 | 191
|  |  | 1223 | 160
Nb73.5Ti18.1W8.4 | BCC | 2698 | 296 | 849
|  |  | 873 | 420
|  |  | 1073 | 389
|  |  | 1273 | 348
|  |  | 1473 | 194
Nb73Mo9.2Ti17.8 | BCC | 2639 | 296 | 521
|  |  | 873 | 230
|  |  | 1073 | 207
|  |  | 1273 | 170
|  |  | 1473 | 97
FeAl | B2 | 1529 | 300 | 799
|  |  | 400 | 728
|  |  | 500 | 712
|  |  | 550 | 699
|  |  | 600 | 651
|  |  | 650 | 581
|  |  | 700 | 449
|  |  | 750 | 369
|  |  | 800 | 304
NiAl | B2 | 1911 | 300 | 417
|  |  | 673 | 309
|  |  | 1073 | 85
|  |  | 1273 | 59
CoTi | B2 | 1600 | 300 | 334
|  |  | 473 | 499
|  |  | 573 | 591
|  |  | 673 | 514
|  |  | 773 | 438
|  |  | 873 | 341
|  |  | 973 | 104
|  |  | 1073 | 84
CoZr | B2 | 1643 | 300 | 138
|  |  | 473 | 181
|  |  | 573 | 246
|  |  | 673 | 241
|  |  | 773 | 215
|  |  | 873 | 155
|  |  | 973 | 96
Co49.7Hf50.3 | B2 | 1913 | 300 | 315
|  |  | 473 | 270
|  |  | 573 | 287
|  |  | 673 | 294
|  |  | 773 | 393
|  |  | 873 | 331
|  |  | 973 | 257
|  |  | 1073 | 151
(CoNi)50(TiZrHf)50 | B2 | 1582 | 298 | 1538±27
|  |  | 673 | 1308±25
|  |  | 873 | 1067±4
|  |  | 1073 | 564±27
|  |  | 1273 | 238±33
|  |  | 1423 | 101±27