## Sheet1
Orientation | T (K) | σy (MPa) |  | E (GPa) |  | Observed slip system | CRSS (MPa)
[001] | 295 | 3117 | 3025±95 | 96 | 96±1 | {110}<111> | 1272 | 1235±39
|  | 2927 |  | 97 |  |  | 1195
|  | 3031 |  | 95 |  |  | 1237
[101] | 295 | 2889 | 2792±113 | 91 | 92±3 | {010}<100> | 1444 | 1176±245
|  | 2667 |  | 95 |  |  | 1333
|  | 2819 |  | 90 |  |  | 1409
[111] | 295 | 2881 | 2870±121 | 90 | 92±2 | {010}<100> | 960
|  | 2985 |  | 93 |  |  | 995
|  | 2743 |  | 93 |  |  | 914
[111] | 423 | 2442 | 2539±137 | 87 | 90±4 | - | -
|  | 2636 |  | 93
[111] | 473 | 2478 | 2362±101 | 99 | 98±10 | - | -
|  | 2291 |  | 87
|  | 2318 |  | 107
[111] | 523 | 2322 | 2095±199 | 95 | 100±4 | - | -
|  | 2009 |  | 102
|  | 1953 |  | 103
[111] | 573 | 1760 | 1923±244 | 103 | 97±8 | - | -
|  | 1981 |  | 99
|  | 2028 |  | 88