## Sheet1
Temperature (K) | CRSS (MPa)
| {010}<100> slip system |  | {110}<111> slip system
| Screw | Edge | Screw | Edge
300 | 1438.1±45.3 | 1381.5±30.4 | 1248.4±18.4 | 1470.5±36.5
600 | 1089.8±47.3 | 1069.8±30.4 | 948.9±27.5 | 1219.3±38.7
900 | 514.1±36.8 | 813.7±35.0 | 662±14.7 | 642.3±25.3
1100 | 413.2±45.2 | 387.3±33.5 | 391.8±18.7 | 309.8±38.4