## Sheet1
Temperature (K) | C11 (GPa) | C12 (GPa) | C44 (GPa) | A-Zener anisotropy ratio
0 | 183.88497 | 96.98627 | 35.57962 | 0.81888
77 | 189.65893 | 103.71894 | 38.93731 | 0.90615
300 | 193.84789 | 107.36855 | 40.53629 | 0.93748
500 | 194.68596 | 110.06743 | 43.03203 | 1.01708
600 | 193.4701 | 114.88692 | 42.82244 | 1.08986
700 | 194.13282 | 115.62415 | 39.11701 | 0.9965
900 | 193.23684 | 115.06715 | 43.15065 | 1.10403