## Figure 3a
Co edge |  | Mo edge
H occ % | del G (eV/atom) | H occ % | del G (eV/atom)
0 | 0 | 0 | 0
16.7 | -0.39732 | 16.7 | -0.27778
25 | -0.69832 | 25 | 0.3268
33.3 | -0.86086 | 33.3 | -0.67725
50 | -1.38417 | 50 | -1.65034
66.7 | -1.94016 | 66.7 | -0.36464
100 | -2.98377 | 100 | 0.22575

## Figure 6a and 6b
figure 6a |  | figure 6b
x nm | y angstrom | x nm | y angstrom
0 | 0.07923 | 0 | 0.1031
0.01609 | 0.11067 | 0.01588 | 0.08828
0.03218 | 0.1192 | 0.03176 | 0.07566
0.04828 | 0.11235 | 0.04763 | 0.06497
0.06437 | 0.09763 | 0.06351 | 0.05595
0.08046 | 0.08257 | 0.07939 | 0.04831
0.09655 | 0.10598 | 0.09527 | 0.04026
0.11265 | 0.12217 | 0.11115 | 0.03343
0.12874 | 0.12654 | 0.12702 | 0.03027
0.14483 | 0.14084 | 0.1429 | 0.02543
0.16092 | 0.11933 | 0.15878 | 0.02154
0.17701 | 0.07512 | 0.17466 | 0.02216
0.19311 | 0.02137 | 0.19054 | 0.02367
0.2092 | -0.00656 | 0.20642 | 0.02723
0.22529 | -0.01715 | 0.22229 | 0.03197
0.24138 | 0.01809 | 0.23817 | 0.03635
0.25748 | 0.07593 | 0.25405 | 0.03836
0.27357 | 0.11016 | 0.26993 | 0.03211
0.28966 | 0.11489 | 0.28581 | 0.01896
0.30575 | 0.1182 | 0.30168 | 0.02647
0.32184 | 0.10824 | 0.31756 | 0.03941
0.33794 | 0.11293 | 0.33344 | 0.15024
0.35403 | 0.10919 | 0.34932 | 0.23448
0.37012 | 0.16615 | 0.3652 | 0.31133
0.38621 | 0.25422 | 0.38107 | 0.38992
0.40231 | 0.36803 | 0.39695 | 0.48334
0.4184 | 0.45618 | 0.41283 | 0.58187
0.43449 | 0.53668 | 0.42871 | 0.65789
0.45058 | 0.62327 | 0.44459 | 0.7546
0.46668 | 0.74072 | 0.46047 | 0.89303
0.48277 | 0.95215 | 0.47634 | 1.0539
0.49886 | 0.91097 | 0.49222 | 1.28165
0.51495 | 0.9332 | 0.5081 | 1.40048
0.53104 | 1.07952 | 0.52398 | 1.46486
0.54714 | 1.18849 | 0.53986 | 1.49839
0.56323 | 1.42759 | 0.55573 | 1.5151
0.57932 | 1.76179 | 0.57161 | 1.50564
0.59541 | 2.20906 | 0.58749 | 1.47595
0.61151 | 2.73931 | 0.60337 | 1.50233
0.6276 | 3.26962 | 0.61925 | 1.58036
0.64369 | 3.74092 | 0.63512 | 1.70936
0.65978 | 3.89654 | 0.651 | 1.86455
0.67587 | 4.10891 | 0.66688 | 2.01717
0.69197 | 4.20954 | 0.68276 | 2.15945
0.70806 | 4.15605 | 0.69864 | 2.29458
0.72415 | 4.1595 | 0.71452 | 2.42306
0.74024 | 4.08354 | 0.73039 | 2.53078
0.75634 | 4.12033 | 0.74627 | 2.63898
0.77243 | 4.23717 | 0.76215 | 2.77952
0.78852 | 4.386 | 0.77803 | 2.89235
0.80461 | 4.58684 | 0.79391 | 2.97629
0.8207 | 4.7238 | 0.80978 | 3.046
0.8368 | 4.7741 | 0.82566 | 3.10027
0.85289 | 4.72086 | 0.84154 | 3.11137
0.86898 | 4.53078 | 0.85742 | 3.14505
0.88507 | 4.33838 | 0.8733 | 3.15129
0.90117 | 4.10248 | 0.88917 | 3.1245
0.91726 | 3.9832 | 0.90505 | 3.09857
0.93335 | 3.95639 | 0.92093 | 3.06108
0.94944 | 3.96614 | 0.93681 | 2.965
0.96553 | 4.00911 | 0.95269 | 2.88208
0.98163 | 3.95831 | 0.96856 | 2.8281
0.99772 | 3.84446 | 0.98444 | 2.77205
1.01381 | 3.74977 | 1.00032 | 2.73757
1.0299 | 3.65212 | 1.0162 | 2.75236
1.046 | 3.63811 | 1.03208 | 2.73153
1.06209 | 3.62628 | 1.04796 | 2.71888
1.07818 | 3.53743 | 1.06383 | 2.71196
1.09427 | 3.50542 | 1.07971 | 2.66991
1.11036 | 3.44596 | 1.09559 | 2.60297
1.12646 | 3.39338 | 1.11147 | 2.53249
1.14255 | 3.4445 | 1.12735 | 2.44552
1.15864 | 3.37825 | 1.14322 | 2.33285
1.17473 | 3.29181 | 1.1591 | 2.21113
1.19083 | 3.12905 | 1.17498 | 2.10249
1.20692 | 2.89119 | 1.19086 | 2.00492
1.22301 | 2.64741 | 1.20674 | 1.97805
1.2391 | 2.36507 | 1.22261 | 1.90176
1.2552 | 2.19175 | 1.23849 | 1.76698
1.27129 | 2.17555 | 1.25437 | 1.61028
1.28738 | 2.17297 | 1.27025 | 1.41901
1.30347 | 2.22386 | 1.28613 | 1.22037
1.31956 | 2.1015 | 1.30201 | 1.06181
1.33566 | 1.90496 | 1.31788 | 0.96546
1.35175 | 1.68058 | 1.33376 | 0.93201
1.36784 | 1.48724 | 1.34964 | 0.94473
1.38393 | 1.37294 | 1.36552 | 1.00268
1.40003 | 1.28459 | 1.3814 | 0.99715
1.41612 | 1.34344 | 1.39727 | 1.0164
1.43221 | 1.54666 | 1.41315 | 1.0578
1.4483 | 1.70877 | 1.42903 | 1.08912
1.46439 | 1.88125 | 1.44491 | 1.14324
1.48049 | 2.03825 | 1.46079 | 1.25465
1.49658 | 2.17387 | 1.47666 | 1.36356
1.51267 | 2.33065 | 1.49254 | 1.44816
1.52876 | 2.47552 | 1.50842 | 1.50211
1.54486 | 2.55837 | 1.5243 | 1.52558
1.56095 | 2.57886 | 1.54018 | 1.52145
1.57704 | 2.61509 | 1.55605 | 1.53993
1.59313 | 2.6421 | 1.57193 | 1.56743
1.60922 | 2.65254 | 1.58781 | 1.6029
1.62532 | 2.63561 | 1.60369 | 1.67114
1.64141 | 2.60662 | 1.61957 | 1.76127
1.6575 | 2.57703 | 1.63545 | 1.86054
1.67359 | 2.55337 | 1.65132 | 1.94429
1.68969 | 2.52866 | 1.6672 | 2.01269
1.70578 | 2.46355 | 1.68308 | 2.0495
1.72187 | 2.37316 | 1.69896 | 2.05283
1.73796 | 2.28 | 1.71484 | 2.04048
1.75405 | 2.15346 | 1.73071 | 2.0045
1.77015 | 2.0487 | 1.74659 | 1.97018
1.78624 | 1.89139 | 1.76247 | 1.95023
1.80233 | 1.80138 | 1.77835 | 1.93087
1.81842 | 1.74674 | 1.79423 | 1.916
1.83452 | 1.75106 | 1.8101 | 1.86836
1.85061 | 1.81953 | 1.82598 | 1.79595
1.8667 | 1.87932 | 1.84186 | 1.68811
1.88279 | 1.927 | 1.85774 | 1.57072
1.89888 | 1.94788 | 1.87362 | 1.45271
1.91498 | 1.92819 | 1.8895 | 1.32601
1.93107 | 1.8889 | 1.90537 | 1.23254
1.94716 | 1.78385 | 1.92125 | 1.16377
1.96325 | 1.70864 | 1.93713 | 1.11981
1.97935 | 1.63127 | 1.95301 | 1.07921
1.99544 | 1.57917 | 1.96889 | 1.06036
2.01153 | 1.55616 | 1.98476 | 1.04686
2.02762 | 1.51236 | 2.00064 | 1.04399
2.04372 | 1.43955 | 2.01652 | 1.06291
2.05981 | 1.40736 | 2.0324 | 1.0954
2.0759 | 1.42346 | 2.04828 | 1.11422
2.09199 | 1.45769 | 2.06415 | 1.13471
2.10808 | 1.50267 | 2.08003 | 1.14864
2.12418 | 1.54577 | 2.09591 | 1.16213
2.14027 | 1.59649 | 2.11179 | 1.15325
2.15636 | 1.6152 | 2.12767 | 1.15469
2.17245 | 1.62376 | 2.14355 | 1.14153
2.18855 | 1.58982 | 2.15942 | 1.13118
2.20464 | 1.55113 | 2.1753 | 1.13282
2.22073 | 1.56904 | 2.19118 | 1.11374
2.23682 | 1.59644 | 2.20706 | 1.05396
2.25291 | 1.60661 | 2.22294 | 0.99403
2.26901 | 1.64373 | 2.23881 | 0.93722
2.2851 | 1.7159 | 2.25469 | 0.8946
2.30119 | 1.8041 | 2.27057 | 0.86481
2.31728 | 1.8686 | 2.28645 | 0.86323
2.33338 | 2.00253 | 2.30233 | 0.87326
2.34947 | 2.15015 | 2.3182 | 0.90251
2.36556 | 2.33467 | 2.33408 | 0.96117
2.38165 | 2.59621 | 2.34996 | 1.01986
2.39774 | 2.71543 | 2.36584 | 1.04487
2.41384 | 2.71325 | 2.38172 | 1.05657
2.42993 | 2.6591 | 2.39759 | 1.075
2.44602 | 2.54538 | 2.41347 | 1.08922
2.46211 | 2.435 | 2.42935 | 1.09971
2.47821 | 2.31204 | 2.44523 | 1.13372
2.4943 | 2.28566 | 2.46111 | 1.17963
2.51039 | 2.28117 | 2.47699 | 1.24301
2.52648 | 2.38783 | 2.49286 | 1.34264
2.54257 | 2.57753 | 2.50874 | 1.44357
2.55867 | 2.65541 | 2.52462 | 1.49006
2.57476 | 2.68001 | 2.5405 | 1.56638
2.59085 | 2.68405 | 2.55638 | 1.67946
2.60694 | 2.67339 | 2.57225 | 1.78868
2.62304 | 2.66297 | 2.58813 | 1.90341
2.63913 | 2.6431 | 2.60401 | 2.02807
2.65522 | 2.56158 | 2.61989 | 2.14027
2.67131 | 2.41095 | 2.63577 | 2.26112
2.6874 | 2.26342 | 2.65164 | 2.36785
2.7035 | 2.05882 | 2.66752 | 2.43795
2.71959 | 1.85233 | 2.6834 | 2.47456
2.73568 | 1.63637 | 2.69928 | 2.55397
2.75177 | 1.47064 | 2.71516 | 2.64561
2.76787 | 1.32742 | 2.73104 | 2.72674
2.78396 | 1.2322 | 2.74691 | 2.79417
2.80005 | 1.18494 | 2.76279 | 2.83641
2.81614 | 1.11925 | 2.77867 | 2.83675
2.83224 | 1.0749 | 2.79455 | 2.86962
2.84833 | 1.04623 | 2.81043 | 2.91357
2.86442 | 1.00913 | 2.8263 | 2.95878
2.88051 | 0.99651 | 2.84218 | 3.00984
2.8966 | 0.98842 | 2.85806 | 3.07377
2.9127 | 1.01771 | 2.87394 | 3.12382
2.92879 | 1.06014 | 2.88982 | 3.1796
2.94488 | 1.12791 | 2.90569 | 3.22248
2.96097 | 1.23042 | 2.92157 | 3.23496
2.97707 | 1.30723 | 2.93745 | 3.21943
2.99316 | 1.37256 | 2.95333 | 3.22372
3.00925 | 1.43802 | 2.96921 | 3.19966
3.02534 | 1.437 | 2.98509 | 3.13311
3.04143 | 1.59391 | 3.00096 | 3.05336
3.05753 | 1.90636 | 3.01684 | 2.94892
3.07362 | 2.37957 | 3.03272 | 2.80647
3.08971 | 3.13961 | 3.0486 | 2.68602
3.1058 | 3.69759 | 3.06448 | 2.56569
3.1219 | 4.07895 | 3.08035 | 2.44688
3.13799 | 4.22865 | 3.09623 | 2.34342
3.15408 | 4.24139 | 3.11211 | 2.24943
3.17017 | 4.05607 | 3.12799 | 2.17612
3.18626 | 3.73911 | 3.14387 | 2.08682
3.20236 | 3.53517 | 3.15974 | 2.01684
3.21845 | 3.37584 | 3.17562 | 1.9608
3.23454 | 3.48193 | 3.1915 | 1.90337
3.25063 | 3.87231 | 3.20738 | 1.87164
3.26673 | 4.08593 | 3.22326 | 1.85663
3.28282 | 4.33231 | 3.23913 | 1.8155
3.29891 | 4.64802 | 3.25501 | 1.76479
3.315 | 4.86972 | 3.27089 | 1.71392
3.33109 | 4.92036 | 3.28677 | 1.68402
3.34719 | 4.83703 | 3.30265 | 1.63313
3.36328 | 4.5803 | 3.31853 | 1.60875
3.37937 | 4.26125 | 3.3344 | 1.60429
3.39546 | 4.04444 | 3.35028 | 1.6178
3.41156 | 3.86287 | 3.36616 | 1.65248
3.42765 | 3.73255 | 3.38204 | 1.68869
3.44374 | 3.64294 | 3.39792 | 1.74814
3.45983 | 3.6275 | 3.41379 | 1.725
3.47592 | 3.54039 | 3.42967 | 1.63219
3.49202 | 3.46484 | 3.44555 | 1.50033
3.50811 | 3.34776 | 3.46143 | 1.3373
3.5242 | 3.18766 | 3.47731 | 1.16146
3.54029 | 3.05514 | 3.49318 | 0.99237
3.55639 | 2.94564 | 3.50906 | 0.86369
3.57248 | 2.72235 | 3.52494 | 0.77599
3.58857 | 2.39389 | 3.54082 | 0.74599
3.60466 | 1.99564 | 3.5567 | 0.80645
3.62076 | 1.63298 | 3.57258 | 0.83233
3.63685 | 1.29693 | 3.58845 | 0.8489
3.65294 | 1.01884 | 3.60433 | 0.86156
3.66903 | 0.79305 | 3.62021 | 0.84722
3.68512 | 0.61515 | 3.63609 | 0.81546
3.70122 | 0.58332 | 3.65197 | 0.78291
3.71731 | 0.67537 | 3.66784 | 0.77077
3.7334 | 0.74622 | 3.68372 | 0.75562
3.74949 | 0.83383 | 3.6996 | 0.7426
3.76559 | 0.94711 | 3.71548 | 0.77017
3.78168 | 1.08373 | 3.73136 | 0.77616
3.79777 | 1.20019 | 3.74723 | 0.73826
3.81386 | 1.27358 | 3.76311 | 0.73642
3.82995 | 1.33136 | 3.77899 | 0.72154
3.84605 | 1.35607 | 3.79487 | 0.70733
3.86214 | 1.43763 | 3.81075 | 0.7028
3.87823 | 1.52123 | 3.82663 | 0.71231
3.89432 | 1.62931 | 3.8425 | 0.72357
3.91042 | 1.74051 | 3.85838 | 0.75012
3.92651 | 1.79326 | 3.87426 | 0.80651
3.9426 | 1.88002 | 3.89014 | 0.82695
3.95869 | 1.99149 | 3.90602 | 0.84856
3.97478 | 2.06881 | 3.92189 | 0.84913
3.99088 | 2.20558 | 3.93777 | 0.86219
4.00697 | 2.39437 | 3.95365 | 0.90326
4.02306 | 2.5302 | 3.96953 | 0.9514
4.03915 | 2.59215 | 3.98541 | 1.00502
4.05525 | 2.60072 | 4.00128 | 1.06976
4.07134 | 2.53993 | 4.01716 | 1.15114
4.08743 | 2.3732 | 4.03304 | 1.18155
4.10352 | 2.21666 | 4.04892 | 1.15396
4.11961 | 2.05317 | 4.0648 | 1.0765
4.13571 | 1.81875 | 4.08067 | 0.94013
4.1518 | 1.73184 | 4.09655 | 0.87457
4.16789 | 1.75846 | 4.11243 | 0.85584
4.18398 | 1.78037 | 4.12831 | 0.87165
4.20008 | 1.82557 | 4.14419 | 0.92206
4.21617 | 1.85958 | 4.16007 | 1.00604
4.23226 | 1.85751 | 4.17594 | 1.09991
4.24835 | 1.85238 | 4.19182 | 1.10601
4.26444 | 1.68165 | 4.2077 | 1.12314
4.28054 | 1.48705 | 4.22358 | 1.14727
4.29663 | 1.24872 | 4.23946 | 1.19501
4.31272 | 1.11832 | 4.25533 | 1.25573
4.32881 | 0.97808 | 4.27121 | 1.31492
4.34491 | 0.97093 | 4.28709 | 1.37695
4.361 | 1.04174 | 4.30297 | 1.4311
4.37709 | 1.11179 | 4.31885 | 1.47341
4.39318 | 1.17201 | 4.33472 | 1.49317
4.40928 | 1.18865 | 4.3506 | 1.49262
4.42537 | 1.12269 | 4.36648 | 1.51718
4.44146 | 1.13386 | 4.38236 | 1.5654
4.45755 | 1.14506 | 4.39824 | 1.62026
4.47364 | 1.12484 | 4.41412 | 1.65971
4.48974 | 1.08811 | 4.42999 | 1.70622
4.50583 | 1.15494 | 4.44587 | 1.75417
4.52192 | 1.17921 | 4.46175 | 1.78358
4.53801 | 1.13792 | 4.47763 | 1.81718
4.55411 | 1.07766 | 4.49351 | 1.85017
4.5702 | 1.00537 | 4.50938 | 1.84971
4.58629 | 1.00164 | 4.52526 | 1.84721
4.60238 | 1.0641 | 4.54114 | 1.85006
4.61847 | 1.07516 | 4.55702 | 1.85114
4.63457 | 1.04126 | 4.5729 | 1.84518
4.65066 | 0.97832 | 4.58877 | 1.85455
4.66675 | 0.86796 | 4.60465 | 1.87579
4.68284 | 0.69966 | 4.62053 | 1.90443
4.69894 | 0.5001 | 4.63641 | 1.93949
4.71503 | 0.33035 | 4.65229 | 1.96816
4.73112 | 0.17425 | 4.66816 | 1.95487
4.74721 | 0.10116 | 4.68404 | 1.93654
4.7633 | 0.10377 | 4.69992 | 1.85986
4.7794 | 0.11447 | 4.7158 | 1.74564
4.79549 | 0.15274 | 4.73168 | 1.58386
4.81158 | 0.17299 | 4.74756 | 1.42011
4.82767 | 0.16948 | 4.76343 | 1.26982
4.84377 | 0.16007 | 4.77931 | 1.13973
4.85986 | 0.14811 | 4.79519 | 1.03094
4.87595 | 0.14479 | 4.81107 | 0.97732
4.89204 | 0.12982 | 4.82695 | 0.95244
4.90813 | 0.17833 | 4.84282 | 0.95905
4.92423 | 0.22046 | 4.8587 | 0.98456
4.94032 | 0.31318 | 4.87458 | 1.02262
4.95641 | 0.49785 | 4.89046 | 1.06057
4.9725 | 0.56632 | 4.90634 | 1.09294
4.9886 | 0.54126 | 4.92221 | 1.08632
5.00469 | 0.50445 | 4.93809 | 1.05265
5.02078 | 0.45006 | 4.95397 | 0.9481
5.03687 | 0.4004 | 4.96985 | 0.78494
5.05296 | 0.41661 | 4.98573 | 0.58213
5.06906 | 0.3646 | 5.00161 | 0.39962
5.08515 | 0.29546 | 5.01748 | 0.22693
5.10124 | 0.24817 | 5.03336 | 0.11502
5.11733 | 0.28653 | 5.04924 | 0.0282
5.13343 | 0.19808 | 5.06512 | 0.03246
5.14952 | 0.11709 | 5.081 | 0.07222
5.16561 | 0.09675 | 5.09687 | 0.12476
5.1817 | 0.10576 | 5.11275 | 0.15788
5.19779 | 0.11351 | 5.12863 | 0.16711
5.21389 | 0.15968 | 5.14451 | 0.16774
5.22998 | 0.12057 | 5.16039 | 0.13769
5.24607 | 0.16542 | 5.17626 | 0.10916
5.26216 | 0.16282 | 5.19214 | 0.12582
5.27826 | 0.15447 | 5.20802 | 0.1472
5.29435 | 0.11397 | 5.2239 | 0.19202
5.31044 | 0.05641 | 5.23978 | 0.26527
5.32653 | 0.09582 | 5.25566 | 0.37191
5.34263 | 0.17844 | 5.27153 | 0.51691
5.35872 | 0.27826
5.37481 | 0.4067
5.3909 | 0.58253
5.40699 | 0.79711
5.42309 | 0.91245
5.43918 | 1.01604
5.45527 | 1.02669
5.47136 | 0.91758
5.48746 | 0.84843
5.50355 | 0.74672
5.51964 | 0.60953
5.53573 | 0.43397
5.55182 | 0.21711

## Figure 6c and 6d
Figure 6c | size(nm) | 3 t o4 | [5 empty] | size(nm) | 4 to 5 | [5 empty] | size(nm) | 4 to 5
| Ch3sh/h2 | I | std dev | II | std dev | III | std dev | Ch3sh/h2 | I | std dev | II | std dev | III | std dev | Ch3sh/h2 | I | std dev | II | std dev | III | std dev
| 1 | 47.03 | 8.12 | 24.15 | 7.95 | 28.81 | 7.45 | 1 | 48.61 | 8.45 | 17.36 | 7.54 | 34.02 | 5.78 | 1 | 46.34 | 7.52 | 18.82 | 5.78 | 34.83 | 4.87
| 3 | 64.35 | 7.85 | 12.87 | 4.75 | 22.77 | 7.12 | 3 | 62.5 | 7.85 | 16.17 | 5.78 | 21.32 | 4.25 | 3 | 62.98 | 7.18 | 16.34 | 5.84 | 20.67 | 6.54
| 6 | 72.34 | 8.16 | 10.63 | 5.68 | 17.02 | 6.44 | [7 empty] | 6 | 73.49 | 8.35 | 12.65 | 5.62 | 13.85 | 6.21
| 9 | 79.09 | 4.32 | 13.63 | 4.12 | 7.27 | 2.98
Figure 6d | Ch3sh/h2 | % occupancy | std dev | size nm
| 1 | 33 | 2.5 | 3 to 4
| 3 | 29 | 4.1
| 6 | 21 | 3.5
| 9 | 19 | 5
| 1 | 35 | 3 | 4 to 5
| 3 | 28 | 3
| 1 | 32 | 4.4 | > 5
| 3 | 26 | 3.1
| 6 | 25 | 3.8

## Figure 6e
(s) | partial pressure (mbar)
relative time | H2 | CH4 | H2S | CH3SH
0.645 | 2.54244e-07 | 6.37732e-09 | 4.18543e-10 | 2.54342e-08
0.887 | 2.54333e-07 | 6.3793e-09 | 4.201e-10 | 2.54356e-08
1.131 | 2.54331e-07 | 6.37275e-09 | 4.17447e-10 | 2.54492e-08
1.373 | 2.54094e-07 | 6.36482e-09 | 4.23983e-10 | 2.5442e-08
1.616 | 2.54099e-07 | 6.36623e-09 | 4.19765e-10 | 2.54794e-08
1.859 | 2.54329e-07 | 6.37295e-09 | 4.20371e-10 | 2.54152e-08
2.102 | 2.5418e-07 | 6.38033e-09 | 4.1887e-10 | 2.54495e-08
2.345 | 2.54079e-07 | 6.36545e-09 | 4.18748e-10 | 2.54737e-08
2.588 | 2.53963e-07 | 6.38104e-09 | 4.17043e-10 | 2.54272e-08
2.831 | 2.53878e-07 | 6.36627e-09 | 4.19197e-10 | 2.54304e-08
3.074 | 2.53968e-07 | 6.37314e-09 | 4.17826e-10 | 2.54264e-08
3.317 | 2.53992e-07 | 6.37294e-09 | 4.18014e-10 | 2.54632e-08
3.56 | 2.53865e-07 | 6.37655e-09 | 4.18431e-10 | 2.54741e-08
3.803 | 2.53854e-07 | 6.35861e-09 | 4.19868e-10 | 2.5479e-08
4.046 | 2.53987e-07 | 6.36155e-09 | 4.19141e-10 | 2.54931e-08
4.289 | 2.53882e-07 | 6.37938e-09 | 4.17585e-10 | 2.54841e-08
4.532 | 2.53887e-07 | 6.38016e-09 | 4.1967e-10 | 2.54905e-08
4.774 | 2.53781e-07 | 6.37495e-09 | 4.21605e-10 | 2.54896e-08
5.017 | 2.53751e-07 | 6.38916e-09 | 4.16893e-10 | 2.54709e-08
5.26 | 2.53754e-07 | 6.36202e-09 | 4.17298e-10 | 2.54948e-08
5.503 | 2.53666e-07 | 6.38688e-09 | 4.1947e-10 | 2.54887e-08
5.746 | 2.53691e-07 | 6.36838e-09 | 4.16535e-10 | 2.54978e-08
5.989 | 2.53657e-07 | 6.36478e-09 | 4.16388e-10 | 2.55036e-08
6.232 | 2.53566e-07 | 6.36758e-09 | 4.22654e-10 | 2.55027e-08
6.475 | 2.53659e-07 | 6.38178e-09 | 4.20364e-10 | 2.55316e-08
6.718 | 2.53548e-07 | 6.36085e-09 | 4.21257e-10 | 2.54919e-08
6.961 | 2.53453e-07 | 6.359e-09 | 4.18533e-10 | 2.55393e-08
7.204 | 2.53436e-07 | 6.36643e-09 | 4.20486e-10 | 2.54744e-08
7.447 | 2.53502e-07 | 6.38117e-09 | 4.18197e-10 | 2.55129e-08
7.69 | 2.53495e-07 | 6.36269e-09 | 4.22954e-10 | 2.55196e-08
7.933 | 2.53435e-07 | 6.38533e-09 | 4.16692e-10 | 2.54988e-08
8.175 | 2.53377e-07 | 6.37673e-09 | 4.21442e-10 | 2.55192e-08
8.418 | 2.53324e-07 | 6.36678e-09 | 4.19485e-10 | 2.55168e-08
8.661 | 2.53337e-07 | 6.3678e-09 | 4.24e-10 | 2.55305e-08
8.904 | 2.53363e-07 | 6.37181e-09 | 4.21997e-10 | 2.55118e-08
9.147 | 2.53301e-07 | 6.36116e-09 | 4.20248e-10 | 2.55353e-08
9.39 | 2.53222e-07 | 6.37313e-09 | 4.21188e-10 | 2.55377e-08
9.633 | 2.53314e-07 | 6.35903e-09 | 4.19983e-10 | 2.55479e-08
9.876 | 2.53242e-07 | 6.38438e-09 | 4.23528e-10 | 2.55299e-08
10.119 | 2.5333e-07 | 6.38972e-09 | 4.19088e-10 | 2.55402e-08
10.362 | 2.53188e-07 | 6.37767e-09 | 4.2403e-10 | 2.55478e-08
10.605 | 2.53198e-07 | 6.38656e-09 | 4.19422e-10 | 2.55121e-08
10.848 | 2.5317e-07 | 6.38987e-09 | 4.20597e-10 | 2.55316e-08
11.091 | 2.53088e-07 | 6.36214e-09 | 4.19473e-10 | 2.5513e-08
11.334 | 2.5302e-07 | 6.40248e-09 | 4.21615e-10 | 2.55676e-08
11.577 | 2.5297e-07 | 6.38644e-09 | 4.20801e-10 | 2.55652e-08
11.819 | 2.53074e-07 | 6.37483e-09 | 4.18855e-10 | 2.55214e-08
12.062 | 2.52956e-07 | 6.38962e-09 | 4.20182e-10 | 2.55615e-08
12.305 | 2.5301e-07 | 6.37885e-09 | 4.22136e-10 | 2.54986e-08
12.548 | 2.52866e-07 | 6.38332e-09 | 4.22594e-10 | 2.55947e-08
12.791 | 2.52869e-07 | 6.3925e-09 | 4.22644e-10 | 2.55625e-08
13.034 | 2.52933e-07 | 6.38389e-09 | 4.22924e-10 | 2.55595e-08
13.277 | 2.52835e-07 | 6.39737e-09 | 4.19183e-10 | 2.55563e-08
13.52 | 2.52841e-07 | 6.39144e-09 | 4.20262e-10 | 2.55575e-08
13.763 | 2.52851e-07 | 6.39505e-09 | 4.21986e-10 | 2.55523e-08
14.006 | 2.52831e-07 | 6.38679e-09 | 4.22346e-10 | 2.55804e-08
14.249 | 2.52758e-07 | 6.38098e-09 | 4.23577e-10 | 2.55841e-08
14.492 | 2.52748e-07 | 6.37159e-09 | 4.22109e-10 | 2.55919e-08
14.735 | 2.52779e-07 | 6.37217e-09 | 4.2018e-10 | 2.56248e-08
14.978 | 2.52751e-07 | 6.39345e-09 | 4.25005e-10 | 2.55876e-08
15.221 | 2.52774e-07 | 6.38368e-09 | 4.24837e-10 | 2.55712e-08
15.464 | 2.52779e-07 | 6.38363e-09 | 4.21818e-10 | 2.56056e-08
15.706 | 2.52624e-07 | 6.39399e-09 | 4.20474e-10 | 2.55836e-08
15.949 | 2.52631e-07 | 6.39557e-09 | 4.20389e-10 | 2.56268e-08
16.192 | 2.52572e-07 | 6.37903e-09 | 4.18933e-10 | 2.55912e-08
16.435 | 2.52651e-07 | 6.40755e-09 | 4.22954e-10 | 2.55931e-08
16.678 | 2.52596e-07 | 6.38935e-09 | 4.19515e-10 | 2.56134e-08
16.921 | 2.52484e-07 | 6.38674e-09 | 4.21996e-10 | 2.56125e-08
17.164 | 2.52441e-07 | 6.40062e-09 | 4.19409e-10 | 2.55705e-08
17.407 | 2.52543e-07 | 6.3844e-09 | 4.204e-10 | 2.56409e-08
17.65 | 2.52409e-07 | 6.39643e-09 | 4.24002e-10 | 2.55984e-08
17.893 | 2.52431e-07 | 6.36961e-09 | 4.2063e-10 | 2.56186e-08
18.136 | 2.52297e-07 | 6.37496e-09 | 4.21452e-10 | 2.56062e-08
18.379 | 2.52471e-07 | 6.3902e-09 | 4.2261e-10 | 2.56148e-08
18.622 | 2.52337e-07 | 6.38862e-09 | 4.23423e-10 | 2.56092e-08
18.865 | 2.52269e-07 | 6.37555e-09 | 4.22193e-10 | 2.55975e-08
19.108 | 2.52318e-07 | 6.39132e-09 | 4.25531e-10 | 2.5645e-08
19.351 | 2.52394e-07 | 6.40301e-09 | 4.24603e-10 | 2.55973e-08
19.594 | 2.52281e-07 | 6.40106e-09 | 4.2296e-10 | 2.56118e-08
19.836 | 2.52174e-07 | 6.38627e-09 | 4.2041e-10 | 2.56353e-08
20.079 | 2.52154e-07 | 6.39668e-09 | 4.22126e-10 | 2.5643e-08
20.322 | 2.5217e-07 | 6.38479e-09 | 4.24822e-10 | 2.56509e-08
20.565 | 2.52124e-07 | 6.40051e-09 | 4.23662e-10 | 2.56032e-08
20.808 | 2.52059e-07 | 6.38292e-09 | 4.22089e-10 | 2.56458e-08
21.051 | 2.52162e-07 | 6.40067e-09 | 4.23838e-10 | 2.56564e-08
21.294 | 2.5205e-07 | 6.39498e-09 | 4.22433e-10 | 2.56477e-08
21.537 | 2.52032e-07 | 6.40658e-09 | 4.25167e-10 | 2.56233e-08
21.78 | 2.51999e-07 | 6.37839e-09 | 4.22427e-10 | 2.565e-08
22.023 | 2.52163e-07 | 6.38564e-09 | 4.21445e-10 | 2.56551e-08
22.266 | 2.51965e-07 | 6.41174e-09 | 4.22081e-10 | 2.56472e-08
22.509 | 2.5198e-07 | 6.39271e-09 | 4.25901e-10 | 2.56384e-08
22.752 | 2.51973e-07 | 6.40242e-09 | 4.23285e-10 | 2.56562e-08
22.995 | 2.51912e-07 | 6.40628e-09 | 4.24068e-10 | 2.56726e-08
23.237 | 2.51919e-07 | 6.39991e-09 | 4.25251e-10 | 2.56654e-08
23.48 | 2.52082e-07 | 6.40453e-09 | 4.25075e-10 | 2.56866e-08
23.723 | 2.51984e-07 | 6.40391e-09 | 4.25263e-10 | 2.56609e-08
23.966 | 2.51901e-07 | 6.40019e-09 | 4.2333e-10 | 2.56523e-08
24.209 | 2.51948e-07 | 6.4035e-09 | 4.20415e-10 | 2.56664e-08
24.452 | 2.51949e-07 | 6.39762e-09 | 4.25223e-10 | 2.56837e-08
24.695 | 2.51788e-07 | 6.38915e-09 | 4.23113e-10 | 2.56738e-08
24.938 | 2.51868e-07 | 6.40108e-09 | 4.25482e-10 | 2.56626e-08
25.181 | 2.51877e-07 | 6.38217e-09 | 4.24924e-10 | 2.56964e-08
25.424 | 2.51829e-07 | 6.39992e-09 | 4.23031e-10 | 2.56997e-08
25.667 | 2.51858e-07 | 6.40433e-09 | 4.2537e-10 | 2.56638e-08
25.91 | 2.51784e-07 | 6.39855e-09 | 4.26674e-10 | 2.56588e-08
26.153 | 2.51828e-07 | 6.40904e-09 | 4.25097e-10 | 2.56743e-08
26.396 | 2.51784e-07 | 6.39507e-09 | 4.21321e-10 | 2.56631e-08
26.639 | 2.51696e-07 | 6.40124e-09 | 4.25789e-10 | 2.56628e-08
26.882 | 2.51763e-07 | 6.41087e-09 | 4.26521e-10 | 2.5672e-08
27.125 | 2.51736e-07 | 6.414e-09 | 4.21415e-10 | 2.56886e-08
27.368 | 2.51734e-07 | 6.39083e-09 | 4.21313e-10 | 2.56929e-08
27.61 | 2.51626e-07 | 6.41085e-09 | 4.27651e-10 | 2.56837e-08
27.853 | 2.51668e-07 | 6.39589e-09 | 4.25328e-10 | 2.57006e-08
5730.645 | 2.5441e-07 | 7.40291e-09 | 1.26886e-09 | 2.5183e-08
5730.887 | 2.54502e-07 | 7.34802e-09 | 1.26853e-09 | 2.51507e-08
5731.131 | 2.54408e-07 | 7.34134e-09 | 1.27179e-09 | 2.51665e-08
5731.373 | 2.5441e-07 | 7.33057e-09 | 1.26533e-09 | 2.52189e-08
5731.616 | 2.5433e-07 | 7.37541e-09 | 1.2721e-09 | 2.52197e-08
5731.859 | 2.54283e-07 | 7.41717e-09 | 1.26099e-09 | 2.51964e-08
5732.102 | 2.54266e-07 | 7.43821e-09 | 1.27483e-09 | 2.51353e-08
5732.345 | 2.54495e-07 | 7.33998e-09 | 1.26832e-09 | 2.51825e-08
5732.588 | 2.54247e-07 | 7.37839e-09 | 1.28421e-09 | 2.51697e-08
5732.831 | 2.54054e-07 | 7.39195e-09 | 1.26551e-09 | 2.51308e-08
5733.074 | 2.54407e-07 | 7.44565e-09 | 1.26411e-09 | 2.51629e-08
5733.317 | 2.54443e-07 | 7.38606e-09 | 1.27138e-09 | 2.51536e-08
5733.56 | 2.5434e-07 | 7.36859e-09 | 1.2681e-09 | 2.51457e-08
5733.803 | 2.54417e-07 | 7.40026e-09 | 1.27514e-09 | 2.51825e-08
5734.046 | 2.54272e-07 | 7.31144e-09 | 1.25936e-09 | 2.51401e-08
5734.289 | 2.54411e-07 | 7.39707e-09 | 1.28077e-09 | 2.51617e-08
5734.532 | 2.54437e-07 | 7.38999e-09 | 1.26183e-09 | 2.51567e-08
5734.774 | 2.54384e-07 | 7.38262e-09 | 1.25473e-09 | 2.51765e-08
5735.017 | 2.54286e-07 | 7.39647e-09 | 1.27931e-09 | 2.52022e-08
5735.26 | 2.54258e-07 | 7.41318e-09 | 1.27583e-09 | 2.51256e-08
5735.503 | 2.54263e-07 | 7.40123e-09 | 1.26029e-09 | 2.516e-08
5735.746 | 2.54384e-07 | 7.35322e-09 | 1.26335e-09 | 2.52401e-08
5735.989 | 2.54436e-07 | 7.32774e-09 | 1.27664e-09 | 2.51322e-08
5736.232 | 2.54304e-07 | 7.3298e-09 | 1.27434e-09 | 2.52113e-08
5736.475 | 2.54193e-07 | 7.26384e-09 | 1.27116e-09 | 2.51622e-08
5736.718 | 2.54563e-07 | 7.33952e-09 | 1.26154e-09 | 2.51616e-08
5736.961 | 2.54282e-07 | 7.38332e-09 | 1.27304e-09 | 2.51868e-08
5737.204 | 2.54517e-07 | 7.36995e-09 | 1.26774e-09 | 2.51951e-08
5737.447 | 2.54443e-07 | 7.35346e-09 | 1.26653e-09 | 2.5219e-08
5737.69 | 2.54252e-07 | 7.36581e-09 | 1.26199e-09 | 2.50872e-08
5737.933 | 2.54476e-07 | 7.33161e-09 | 1.26861e-09 | 2.52276e-08
5738.175 | 2.54425e-07 | 7.42965e-09 | 1.26351e-09 | 2.52225e-08
5738.418 | 2.54362e-07 | 7.37042e-09 | 1.27126e-09 | 2.51467e-08
5738.661 | 2.54425e-07 | 7.34109e-09 | 1.27773e-09 | 2.51264e-08
5738.904 | 2.54597e-07 | 7.38819e-09 | 1.26638e-09 | 2.51783e-08
5739.147 | 2.54356e-07 | 7.31208e-09 | 1.27062e-09 | 2.52208e-08
5739.39 | 2.54395e-07 | 7.37675e-09 | 1.26691e-09 | 2.5163e-08
5739.633 | 2.54528e-07 | 7.31877e-09 | 1.26959e-09 | 2.51546e-08
5739.876 | 2.54377e-07 | 7.28505e-09 | 1.25441e-09 | 2.5095e-08
5740.119 | 2.54381e-07 | 7.37709e-09 | 1.27502e-09 | 2.51555e-08
5740.362 | 2.5438e-07 | 7.3762e-09 | 1.27024e-09 | 2.517e-08
5740.605 | 2.54431e-07 | 7.30711e-09 | 1.26429e-09 | 2.52124e-08
5740.848 | 2.54278e-07 | 7.29835e-09 | 1.25831e-09 | 2.51832e-08
5741.091 | 2.54313e-07 | 7.31599e-09 | 1.26726e-09 | 2.51838e-08
5741.334 | 2.54361e-07 | 7.33286e-09 | 1.26821e-09 | 2.51705e-08
5741.577 | 2.5449e-07 | 7.40083e-09 | 1.25902e-09 | 2.51942e-08
5741.819 | 2.54448e-07 | 7.43237e-09 | 1.2705e-09 | 2.52094e-08
5742.062 | 2.54383e-07 | 7.38345e-09 | 1.26595e-09 | 2.51104e-08
5742.305 | 2.54266e-07 | 7.36776e-09 | 1.26339e-09 | 2.52156e-08
5742.548 | 2.5453e-07 | 7.35195e-09 | 1.2689e-09 | 2.51246e-08
5742.791 | 2.54231e-07 | 7.31068e-09 | 1.27412e-09 | 2.52148e-08
5743.034 | 2.54276e-07 | 7.40383e-09 | 1.28637e-09 | 2.51587e-08
5743.277 | 2.54473e-07 | 7.38955e-09 | 1.26969e-09 | 2.51552e-08
5743.52 | 2.54494e-07 | 7.29361e-09 | 1.27005e-09 | 2.51798e-08
5743.763 | 2.54117e-07 | 7.3623e-09 | 1.26374e-09 | 2.51854e-08
5744.006 | 2.54344e-07 | 7.23038e-09 | 1.27783e-09 | 2.51616e-08
5744.249 | 2.54276e-07 | 7.39137e-09 | 1.26201e-09 | 2.51741e-08
5744.492 | 2.54517e-07 | 7.42102e-09 | 1.27356e-09 | 2.51665e-08
5744.735 | 2.54536e-07 | 7.27514e-09 | 1.27149e-09 | 2.51555e-08
5744.978 | 2.54393e-07 | 7.28828e-09 | 1.26724e-09 | 2.51513e-08
5745.221 | 2.54209e-07 | 7.41569e-09 | 1.27397e-09 | 2.51681e-08
5745.464 | 2.5422e-07 | 7.38598e-09 | 1.26135e-09 | 2.51772e-08
5745.706 | 2.5459e-07 | 7.36678e-09 | 1.26007e-09 | 2.51294e-08
5745.949 | 2.5427e-07 | 7.32898e-09 | 1.25567e-09 | 2.51976e-08
5746.192 | 2.54197e-07 | 7.33144e-09 | 1.27928e-09 | 2.51594e-08
5746.435 | 2.54312e-07 | 7.33601e-09 | 1.27645e-09 | 2.51852e-08
5746.678 | 2.5442e-07 | 7.39726e-09 | 1.26225e-09 | 2.51437e-08
5746.921 | 2.54398e-07 | 7.29446e-09 | 1.27425e-09 | 2.51431e-08
5747.164 | 2.543e-07 | 7.37431e-09 | 1.26831e-09 | 2.51599e-08
5747.407 | 2.54485e-07 | 7.32681e-09 | 1.26046e-09 | 2.51626e-08
5747.65 | 2.5421e-07 | 7.33312e-09 | 1.26277e-09 | 2.5153e-08
5747.893 | 2.54336e-07 | 7.34604e-09 | 1.27434e-09 | 2.51899e-08
5748.136 | 2.54336e-07 | 7.35622e-09 | 1.26536e-09 | 2.51997e-08
5748.379 | 2.54277e-07 | 7.37699e-09 | 1.27484e-09 | 2.51872e-08
5748.622 | 2.54321e-07 | 7.36581e-09 | 1.26165e-09 | 2.5149e-08
5748.865 | 2.54522e-07 | 7.31359e-09 | 1.2717e-09 | 2.51764e-08
5749.108 | 2.54244e-07 | 7.40529e-09 | 1.28562e-09 | 2.51485e-08
5749.351 | 2.543e-07 | 7.34498e-09 | 1.26978e-09 | 2.5165e-08
5749.594 | 2.54426e-07 | 7.30794e-09 | 1.27303e-09 | 2.51848e-08
5749.836 | 2.54302e-07 | 7.32617e-09 | 1.27272e-09 | 2.51925e-08
5750.079 | 2.54366e-07 | 7.32443e-09 | 1.27347e-09 | 2.51773e-08
5750.322 | 2.543e-07 | 7.30288e-09 | 1.26857e-09 | 2.52372e-08
5750.565 | 2.5437e-07 | 7.26475e-09 | 1.27966e-09 | 2.51771e-08
5750.808 | 2.54478e-07 | 7.37131e-09 | 1.262e-09 | 2.51892e-08
5751.051 | 2.54382e-07 | 7.32332e-09 | 1.26727e-09 | 2.51927e-08
5751.294 | 2.54481e-07 | 7.26862e-09 | 1.25953e-09 | 2.51497e-08
5751.537 | 2.54392e-07 | 7.33325e-09 | 1.26867e-09 | 2.51071e-08
5751.78 | 2.54396e-07 | 7.32851e-09 | 1.26142e-09 | 2.51881e-08
5752.023 | 2.5423e-07 | 7.30275e-09 | 1.27366e-09 | 2.51486e-08
5752.266 | 2.54296e-07 | 7.29289e-09 | 1.27253e-09 | 2.51792e-08
5752.509 | 2.54468e-07 | 7.28594e-09 | 1.28352e-09 | 2.51057e-08
5752.752 | 2.54389e-07 | 7.3661e-09 | 1.25243e-09 | 2.51631e-08
5752.995 | 2.54338e-07 | 7.36081e-09 | 1.27153e-09 | 2.51578e-08
5753.237 | 2.54385e-07 | 7.38772e-09 | 1.26672e-09 | 2.51628e-08
5753.48 | 2.54476e-07 | 7.39363e-09 | 1.26378e-09 | 2.51598e-08
5753.723 | 2.54406e-07 | 7.25723e-09 | 1.27826e-09 | 2.51732e-08
5753.966 | 2.54151e-07 | 7.32105e-09 | 1.26118e-09 | 2.52013e-08
5754.209 | 2.54372e-07 | 7.3409e-09 | 1.2637e-09 | 2.51671e-08
5754.452 | 2.54503e-07 | 7.24696e-09 | 1.27395e-09 | 2.51528e-08
5754.695 | 2.54286e-07 | 7.24016e-09 | 1.27224e-09 | 2.50923e-08
5754.938 | 2.54462e-07 | 7.36814e-09 | 1.28279e-09 | 2.51399e-08
5755.181 | 2.5421e-07 | 7.29068e-09 | 1.27285e-09 | 2.52101e-08
5755.424 | 2.54444e-07 | 7.33514e-09 | 1.26799e-09 | 2.51832e-08
5755.667 | 2.54251e-07 | 7.3019e-09 | 1.27042e-09 | 2.51225e-08
5755.91 | 2.54494e-07 | 7.36309e-09 | 1.26217e-09 | 2.51581e-08
5756.153 | 2.54344e-07 | 7.38961e-09 | 1.2789e-09 | 2.51211e-08
5756.396 | 2.54375e-07 | 7.41499e-09 | 1.27647e-09 | 2.51778e-08
5756.639 | 2.54391e-07 | 7.41003e-09 | 1.26141e-09 | 2.51342e-08
5756.882 | 2.54457e-07 | 7.47311e-09 | 1.2603e-09 | 2.52012e-08
5757.125 | 2.54581e-07 | 7.419e-09 | 1.27739e-09 | 2.5228e-08
5757.368 | 2.54514e-07 | 7.24594e-09 | 1.27134e-09 | 2.51538e-08
5757.61 | 2.54416e-07 | 7.31722e-09 | 1.27149e-09 | 2.51838e-08
5757.853 | 2.54488e-07 | 7.38124e-09 | 1.25959e-09 | 2.51566e-08