## chirality_data_for_fit
Sequence name | [BFO] M | F | [L-Phe] (ng/mL) | [D-Phe] (ng/mL) | [Phe] (ng/mL) | % D-Phe | % L-Phe | F_L | F_D | fraction ee_D
S-1A.1-a | 5e-05 | 0.0792 | 4.51 | 12.22 | 16.73 | 0.7304244 | 0.2695756 | 0.02135039 | 0.05784961 | 46.08488 | fraction ee_D at 1mM
| 5e-05 | 0.0792 | 4.17 | 11.91 | 16.08 | 0.7406716 | 0.2593284 | 0.02053881 | 0.05866119 | 48.13433 |  | mean fraction ee_D | sd fraction ee_D at 1 mM | n | SEM fraction ee_D at 1 mM
| 5e-05 | 0.0792 | 3.45 | 10.09 | 13.54 | 0.7451994 | 0.2548006 | 0.02018021 | 0.05901979 | 49.03988 | S-1A.1-a | 62.56187 | 19.75811 | 6 | 8.066214
| 0.0002 | 0.2644 | 5.21 | 17.68 | 22.89 | 0.7723897 | 0.2276103 | 0.06018017 | 0.2042198 | 54.47794 | S-1A.1-n | 41.73359 | 4.853024 | 3 | 2.801895
| 0.0002 | 0.2644 | 5.49 | 17.67 | 23.16 | 0.7629534 | 0.2370466 | 0.06267513 | 0.2017249 | 52.59067 | S-1B.1-a | 63.27716 | 22.11544 | 3 | 12.76835
| 0.0002 | 0.2644 | 8.94 | 27.36 | 36.3 | 0.753719 | 0.246281 | 0.06511669 | 0.1992833 | 50.7438 | S-1B.2-a | 86.3548 | 8.764984 | 4 | 4.382492
| 0.001 | 0.7669 | 4.81 | 14.62 | 19.43 | 0.7524447 | 0.2475553 | 0.1898502 | 0.5770498 | 50.48893 | S-1B.3-a | 91.91241 | 0.3195687 | 3 | 0.1845031
| 0.001 | 0.7669 | 10.95 | 19.61 | 30.56 | 0.6416885 | 0.3583115 | 0.2747891 | 0.4921109 | 28.3377 | S-1C.1-a | 53.65423 | 15.81822 | 3 | 9.132651
| 0.001 | 0.8232 | 1 | 7.3 | 8.3 | 0.8795181 | 0.1204819 | 0.09918072 | 0.7240193 | 75.90361 | S-2.1-a | -22.53392 | 32.32652 | 6 | 13.19725
| 0.001 | 0.7892 | 6.94 | 48.61 | 55.55 | 0.8750675 | 0.1249325 | 0.09859672 | 0.6906033 | 75.0135 | S-2.1-t | -64.0221 | 14.82828 | 3 | 8.561111
| 0.001 | 0.7892 | 10.75 | 52.57 | 63.32 | 0.8302274 | 0.1697726 | 0.1339845 | 0.6552155 | 66.04548 | S-2.2-a | -43.52124 | 11.11809 | 3 | 6.419035
| 0.001 | 0.7892 | 7.18 | 63.15 | 70.33 | 0.8979099 | 0.1020901 | 0.08056954 | 0.7086305 | 79.58197 | S-3.1-a | -34.58775 | 5.545567 | 3 | 3.201735
S-1A.1-n | 0.0005 | 0.3121 | 5.41 | 19.47 | 24.88 | 0.7825563 | 0.2174437 | 0.06786419 | 0.2442358 | 56.51125 | P4-1 | -13.13563 | 17.29455 | 3 | 9.985012
| 0.001 | 0.6728 | 8.15 | 22.57 | 30.72 | 0.7347005 | 0.2652995 | 0.1784935 | 0.4943065 | 46.9401 | P4-2 | -13.64504 | 6.965435 | 3 | 4.021496
| 0.001 | 0.6728 | 9.26 | 22.09 | 31.35 | 0.7046252 | 0.2953748 | 0.1987282 | 0.4740718 | 40.92504 | P4-3 | -27.38781 | 8.285396 | 3 | 4.783576
| 0.001 | 0.6728 | 10.96 | 24.02 | 34.98 | 0.6866781 | 0.3133219 | 0.210803 | 0.461997 | 37.33562 | P2-4 | -67.72501 | 5.399784 | 3 | 3.117567
S-1B.1-a | 0.0005 | 0.5261 | 9.56 | 24.97 | 34.53 | 0.7231393 | 0.2768607 | 0.1456564 | 0.3804436 | 44.62786 | P1-5 | -72.72715 | 1.114372 | 3 | 0.643383
| 0.001 | 0.7814 | 9.91 | 26.32 | 36.23 | 0.7264698 | 0.2735302 | 0.2137365 | 0.5676635 | 45.29396
| 0.001 | 0.7814 | 1.47 | 22.97 | 24.44 | 0.9398527 | 0.0601473 | 0.0469991 | 0.7344009 | 87.97054
| 0.001 | 0.7814 | 1.67 | 6.02 | 7.69 | 0.7828349 | 0.2171651 | 0.1696928 | 0.6117072 | 56.56697
S-1B.2-a | 0.0005 | 0.4183 | 5.36 | 21.83 | 27.19 | 0.8028687 | 0.1971313 | 0.08246002 | 0.33584 | 60.57374
| 0.001 | 0.6947 | 10.26 | 194.35 | 204.61 | 0.9498558 | 0.05014418 | 0.03483516 | 0.6598648 | 89.97116
| 0.001 | 0.6947 | 7.48 | 165.59 | 173.07 | 0.9567805 | 0.04321951 | 0.03002459 | 0.6646754 | 91.3561
| 0.001 | 0.6947 | 10.28 | 214.58 | 224.86 | 0.9542827 | 0.04571734 | 0.03175983 | 0.6629402 | 90.85653
| 0.001 | 0.6947 | 22.05 | 142.72 | 164.77 | 0.8661771 | 0.1338229 | 0.09296677 | 0.6017332 | 73.23542
S-1B.3-a | 0.0005 | 0.6608 | 19.64 | 24.31 | 43.95 | 0.5531286 | 0.4468714 | 0.2952927 | 0.3655073 | 10.62571
| 0.001 | 0.8025 | 9.27 | 209.97 | 219.24 | 0.9577176 | 0.04228243 | 0.03393165 | 0.7685683 | 91.54351
| 0.001 | 0.8025 | 9.01 | 219.23 | 228.24 | 0.960524 | 0.03947599 | 0.03167948 | 0.7708205 | 92.1048
| 0.001 | 0.8025 | 8.08 | 196.19 | 204.27 | 0.9604445 | 0.03955549 | 0.03174328 | 0.7707567 | 92.0889
S-1C.1-a | 0.0005 | 0.3251 | 11.06 | 22.64 | 33.7 | 0.6718101 | 0.3281899 | 0.1066945 | 0.2184055 | 34.36202
| 0.001 | 0.5085 | 8.27 | 17.33 | 25.6 | 0.676953125 | 0.323046875 | 0.1642693 | 0.3442307 | 35.390625
| 0.001 | 0.5085 | 4.61 | 20.31 | 24.92 | 0.815008 | 0.184992 | 0.09406842 | 0.4144316 | 63.00161
| 0.001 | 0.5085 | 3.32 | 14.42 | 17.74 | 0.8128523 | 0.1871477 | 0.0951646 | 0.4133354 | 62.57046
S-2.1-a | 5e-05 | 0.1846 | 10.24 | 8.45 | 18.69 | 0.4521134 | 0.5478866 | 0.1011399 | 0.08346014 | -9.577314
| 5e-05 | 0.1846 | 8.85 | 8.21 | 17.06 | 0.4812427 | 0.5187573 | 0.0957626 | 0.0888374 | -3.751465
| 5e-05 | 0.1846 | 11.21 | 7.34 | 18.55 | 0.3956873 | 0.6043127 | 0.1115561 | 0.07304388 | -20.86253
| 0.0002 | 0.3744 | 22.07 | 8.54 | 30.61 | 0.2789938 | 0.7210062 | 0.2699447 | 0.1044553 | -44.20124
| 0.0002 | 0.3744 | 23.16 | 8.15 | 31.31 | 0.2603002 | 0.7396998 | 0.2769436 | 0.0974564 | -47.93996
| 0.0002 | 0.3744 | 20 | 6.3 | 26.3 | 0.2395437 | 0.7604563 | 0.2847148 | 0.08968517 | -52.09125
| 0.001 | 0.8041 | 4.38 | 5.73 | 10.11 | 0.5667656 | 0.4332344 | 0.3483638 | 0.4557362 | 13.35312
| 0.001 | 0.8041 | 1.76 | 1.4 | 3.16 | 0.443038 | 0.556962 | 0.4478532 | 0.3562468 | -11.39241
| 0.001 | 0.8041 | 5.78 | 7.4 | 13.18 | 0.5614568 | 0.4385432 | 0.3526326 | 0.4514674 | 12.29135
| 0.001 | 0.7149 | 34.34 | 15.98 | 50.32 | 0.3175676 | 0.6824324 | 0.4878709 | 0.2270291 | -36.48649
| 0.001 | 0.7149 | 41.21 | 9.18 | 50.39 | 0.182179 | 0.817821 | 0.5846602 | 0.1302398 | -63.5642
| 0.001 | 0.7149 | 32.01 | 10.84 | 42.85 | 0.2529755 | 0.7470245 | 0.5340478 | 0.1808522 | -49.4049
S-2.1-t | 0.0005 | 0.6311 | 9.16 | 3.85 | 13.01 | 0.2959262 | 0.7040738 | 0.444341 | 0.186759 | -40.81476
| 0.001 | 0.75457 | 17.58 | 6.35 | 23.93 | 0.2653573 | 0.7346427 | 0.5543393 | 0.2002307 | -46.92854
| 0.001 | 0.75457 | 9.92 | 1.52 | 11.44 | 0.1328671 | 0.8671329 | 0.6543124 | 0.1002576 | -73.42657
| 0.001 | 0.75457 | 8.68 | 1.43 | 10.11 | 0.1414441 | 0.8585559 | 0.6478405 | 0.1067295 | -71.71118
S-2.2-a | 0.0005 | 0.4067 | 10.22 | 4.73 | 14.95 | 0.316388 | 0.683612 | 0.278025 | 0.128675 | -36.72241
| 0.001 | 0.5508 | 4.68 | 1.36 | 6.04 | 0.2251656 | 0.7748344 | 0.4267788 | 0.1240212 | -54.96689
| 0.001 | 0.5508 | 8.92 | 3.57 | 12.49 | 0.2858287 | 0.7141713 | 0.3933656 | 0.1574344 | -42.83427
| 0.001 | 0.5508 | 11.63 | 5.89 | 17.52 | 0.3361872 | 0.6638128 | 0.3656281 | 0.1851719 | -32.76256
S-3.1-a | 0.0005 | 0.4421 | 9.82 | 5.03 | 14.85 | 0.3387205 | 0.6612795 | 0.2923516 | 0.1497484 | -32.25589
| 0.001 | 0.6852 | 12.96 | 7.25 | 20.21 | 0.3587333 | 0.6412667 | 0.4393959 | 0.2458041 | -28.25334
| 0.001 | 0.6852 | 14.12 | 6.26 | 20.38 | 0.3071639 | 0.6928361 | 0.4747313 | 0.2104687 | -38.56722
| 0.001 | 0.6852 | 12.9 | 5.94 | 18.84 | 0.3152866 | 0.6847134 | 0.4691656 | 0.2160344 | -36.94268
P4-1 | 0.0005 | 0.0776 | 6.84 | 6.54 | 13.38 | 0.4887892 | 0.5112108 | 0.03966996 | 0.03793004 | -2.242152
| 0.001 | 0.118 | 3.72 | 1.9 | 5.62 | 0.3380783 | 0.6619217 | 0.07810676 | 0.03989324 | -32.38434
| 0.001 | 0.118 | 3.13 | 2.66 | 5.79 | 0.4594128 | 0.5405872 | 0.06378929 | 0.05421071 | -8.117444
| 0.001 | 0.118 | 5.42 | 5.54 | 10.96 | 0.5054745 | 0.4945255 | 0.05835401 | 0.05964599 | 1.094891
P4-2 | 0.0005 | 0.0838 | 9.75 | 8.97 | 18.72 | 0.4791667 | 0.5208333 | 0.04364583 | 0.04015417 | -4.166667
| 0.001 | 0.134 | 4.2 | 2.85 | 7.05 | 0.4042553 | 0.5957447 | 0.07982979 | 0.05417021 | -19.14894
| 0.001 | 0.134 | 4.55 | 4.05 | 8.6 | 0.4709302 | 0.5290698 | 0.07089535 | 0.06310465 | -5.813953
| 0.001 | 0.134 | 5.01 | 3.63 | 8.64 | 0.4201389 | 0.5798611 | 0.07770139 | 0.05629861 | -15.97222
P4-3 | 0.0005 | 0.1096 | 6.15 | 4.3 | 10.45 | 0.4114833 | 0.5885167 | 0.06450144 | 0.04509856 | -17.70335
| 0.001 | 0.1474 | 5.65 | 3.94 | 9.59 | 0.4108446 | 0.5891554 | 0.0868415 | 0.0605585 | -17.83107
| 0.001 | 0.1474 | 5.66 | 2.88 | 8.54 | 0.3372365 | 0.6627635 | 0.09769133 | 0.04970867 | -32.55269
| 0.001 | 0.1474 | 6.22 | 3.22 | 9.44 | 0.3411017 | 0.6588983 | 0.09712161 | 0.05027839 | -31.77966
P2-4 | 0.0005 | 0.3871 | 13.13 | 4.38 | 17.51 | 0.2501428 | 0.7498572 | 0.2902697 | 0.09683027 | -49.97144
| 0.001 | 0.4708 | 21.96 | 4 | 25.96 | 0.1540832 | 0.8459168 | 0.3982576 | 0.07254237 | -69.18336
| 0.001 | 0.4708 | 18.9 | 4.47 | 23.37 | 0.1912709 | 0.8087291 | 0.3807497 | 0.09005032 | -61.74583
| 0.001 | 0.4708 | 22.28 | 3.59 | 25.87 | 0.1387708 | 0.8612292 | 0.4054667 | 0.06533328 | -72.24584
P1-5 | 0.0005 | 0.1995 | 20.8 | 4.1 | 24.9 | 0.1646586 | 0.8353414 | 0.1666506 | 0.0328494 | -67.06827
| 0.001 | 0.308 | 43.9 | 6.61 | 50.51 | 0.1308652 | 0.8691348 | 0.2676935 | 0.04030647 | -73.82696
| 0.001 | 0.308 | 44.65 | 7.39 | 52.04 | 0.1420061 | 0.8579939 | 0.2642621 | 0.04373789 | -71.59877
| 0.001 | 0.308 | 52.44 | 8.27 | 60.71 | 0.1362214 | 0.8637786 | 0.2660438 | 0.04195619 | -72.75572
L-S-1A.1-a | 0.001 | 0.7669 | 37.72 | 3.55 | 41.27 | 0.0860189 | 0.9139811 | 0.7009321 | 0.06596789 | -82.79622
| 0.001 | 0.7669 | 36.29 | 2.52 | 38.81 | 0.06493172 | 0.9350683 | 0.7171039 | 0.04979614 | -87.01366
| 0.001 | 0.7669 | 37.71 | 3.64 | 41.35 | 0.08802902 | 0.911971 | 0.6993905 | 0.06750946 | -82.3942
Negative control sample | molarBFOconcentration | [L-Phe] (ng/mL) | [D-Phe] (ng/mL) | [Phe] (ng/mL) | % D-Phe
method 1 #1 | 0.001 | 2.05 | 2.07 | 4.12 | 0.5024272
method 1 #2 | 0.001 | 20.96 | 38.94 | 59.9 | 0.6500835
method 1 #3 | 0.001 | 16.91 | 29.8 | 46.71 | 0.637979

## genetic distances
| Motif 1 | Motif 1 | Motif 1 | Motif 1 | Motif 1 | Motif 1 | Motif 2 | Motif 2 | Motif 2 | Motif 3 | Motif 2 | Motif 2 | Motif 2 | Motif 2 | Motif 2
| S-1A.1-a | S-1A.1-n | S-1B.1-a | S-1B.2-a | S-1B.3-a | S-1C.1-a | S-2.1-a | S-2.1-t | S-2.2-a | S-3.1-a | P4-1 | P4-2 | P4-3 | P2-4 | P1-5
Motif 1 | 0 | 3 | 6 | 5 | 7 | 7 | 13 | 12 | 11 | 12 | 12 | 11 | 11 | 12 | 12
Motif 1 | 3 | 0 | 8 | 5 | 9 | 6 | 15 | 14 | 13 | 13 | 14 | 13 | 13 | 13 | 12
Motif 1 | 6 | 8 | 0 | 5 | 4 | 10 | 13 | 13 | 10 | 14 | 12 | 12 | 12 | 11 | 11
Motif 1 | 5 | 5 | 5 | 0 | 5 | 7 | 13 | 13 | 12 | 12 | 13 | 13 | 12 | 12 | 13
Motif 1 | 7 | 9 | 4 | 5 | 0 | 11 | 14 | 14 | 13 | 12 | 13 | 13 | 13 | 14 | 14
Motif 1 | 7 | 6 | 10 | 7 | 11 | 0 | 13 | 13 | 12 | 12 | 13 | 12 | 12 | 12 | 12
Motif 2 | 13 | 15 | 13 | 13 | 14 | 13 | 0 | 1 | 5 | 13 | 1 | 2 | 3 | 4 | 5
Motif 2 | 12 | 14 | 13 | 13 | 14 | 13 | 1 | 0 | 5 | 13 | 2 | 1 | 2 | 3 | 4
Motif 2 | 11 | 13 | 10 | 12 | 13 | 12 | 5 | 5 | 0 | 12 | 4 | 4 | 3 | 2 | 3
Motif 3 | 12 | 13 | 14 | 12 | 12 | 12 | 13 | 13 | 12 | 0 | 12 | 13 | 12 | 13 | 14
Motif 2 | 12 | 14 | 12 | 13 | 13 | 13 | 1 | 2 | 4 | 12 | 0 | 1 | 2 | 3 | 4
Motif 2 | 11 | 13 | 12 | 13 | 13 | 12 | 2 | 1 | 4 | 13 | 1 | 0 | 1 | 2 | 3
Motif 2 | 11 | 13 | 12 | 12 | 13 | 12 | 3 | 2 | 3 | 12 | 2 | 1 | 0 | 1 | 2
Motif 2 | 12 | 13 | 11 | 12 | 14 | 12 | 4 | 3 | 2 | 13 | 3 | 2 | 1 | 0 | 1
Motif 2 | 12 | 12 | 11 | 13 | 14 | 12 | 5 | 4 | 3 | 14 | 4 | 3 | 2 | 1 | 0

## main gels
Figure 1A. From left to right: MWM, empty lane, S-1A.1-a -/+ BFO (two replicates separated by empty lane). The left replicate is shown in the main manuscript.
Figure 1A (and Supplementary Figure 6). From left to right: MWM, empty lane, pre/post hydrolysis: S-2.1-t (not shown in main manuscript), S-1A.1-a, S-1B.1-a (not shown in main manuscript)

## Fig S4
Sequence name | method 1 mean D-Phe | method 1 sd | method 2 mean D-Phe | method 2 sd
S-1A.1-a | 0.813 | 0.099 | 0.761 | 0.114
S-1A.1-n | 0.709 | 0.024 | 0.779 | 0.156
S-1B.1-a | 0.816 | 0.111 | 0.768 | 0.054
S-1B.2-a | 0.932 | 0.044 | 0.59 | 0.08
S-1B.3-a | 0.96 | 0.002 | 0.594 | 0.04
S-1C.1-a | 0.768 | 0.079 | 0.681 | 0.08
S-2.1-a | 0.387 | 0.162 | 0.426 | 0.113
S-2.1-t | 0.18 | 0.074 | 0.222 | 0.05
S-2.2-a | 0.282 | 0.056 | 0.11 | 0.01
S-3.1-a | 0.327 | 0.028 | 0.265 | 0.009
negative control | 0.597 | 0.082 | 0.493 | 0.047

## Fig S7
Sequence name | [BFO] M | F | [L-Phe] (ng/mL) | [D-Phe] (ng/mL) | [Phe] (ng/mL) | % D-Phe (fraction D-Phe) | % L-Phe (fraction L-Phe) | F_L | F_D | i_e | fraction ee_D
S-1A.1-a | 5e-05 | 0.0792 | 4.51 | 12.22 | 16.73 | 0.7304244 | 0.2695756 | 0.02135039 | 0.05784961 | 1.438045 | 0.4608488
| 5e-05 | 0.0792 | 4.17 | 11.91 | 16.08 | 0.7406716 | 0.2593284 | 0.02053881 | 0.05866119 | 1.514054 | 0.4813433
| 5e-05 | 0.0792 | 3.45 | 10.09 | 13.54 | 0.7451994 | 0.2548006 | 0.02018021 | 0.05901979 | 1.548258 | 0.4903988
| 0.0002 | 0.2644 | 5.21 | 17.68 | 22.89 | 0.7723897 | 0.2276103 | 0.06018017 | 0.2042198 | 1.762763 | 0.5447794
| 0.0002 | 0.2644 | 5.49 | 17.67 | 23.16 | 0.7629534 | 0.2370466 | 0.06267513 | 0.2017249 | 1.686424 | 0.5259067
| 0.0002 | 0.2644 | 8.94 | 27.36 | 36.3 | 0.753719 | 0.246281 | 0.06511669 | 0.1992833 | 1.613721 | 0.507438
| 0.001 | 0.7669 | 4.81 | 14.62 | 19.43 | 0.7524447 | 0.2475553 | 0.1898502 | 0.5770498 | 1.603835 | 0.5048893
| 0.001 | 0.7669 | 10.95 | 19.61 | 30.56 | 0.6416885 | 0.3583115 | 0.2747891 | 0.4921109 | 0.8406587 | 0.283377
| 0.001 | 0.8232 | 1 | 7.3 | 8.3 | 0.8795181 | 0.1204819 | 0.09918072 | 0.7240193 | 2.867896 | 0.7590361
| 0.001 | 0.7892 | 6.94 | 48.61 | 55.55 | 0.8750675 | 0.1249325 | 0.09859672 | 0.6906033 | 2.808246 | 0.750135
| 0.001 | 0.7892 | 10.75 | 52.57 | 63.32 | 0.8302274 | 0.1697726 | 0.1339845 | 0.6552155 | 2.289903 | 0.6604548
| 0.001 | 0.7892 | 7.18 | 63.15 | 70.33 | 0.8979099 | 0.1020901 | 0.08056954 | 0.7086305 | 3.136727 | 0.7958197
S-2.1-a | 5e-05 | 0.1846 | 10.24 | 8.45 | 18.69 | 0.4521134 | 0.5478866 | 0.1011399 | 0.08346014 | -0.2771925 | -0.09577314
| 5e-05 | 0.1846 | 8.85 | 8.21 | 17.06 | 0.4812427 | 0.5187573 | 0.0957626 | 0.0888374 | -0.1082952 | -0.03751465
| 5e-05 | 0.1846 | 11.21 | 7.34 | 18.55 | 0.3956873 | 0.6043127 | 0.1115561 | 0.07304388 | -0.6109343 | -0.2086253
| 0.0002 | 0.3744 | 22.07 | 8.54 | 30.61 | 0.2789938 | 0.7210062 | 0.2699447 | 0.1044553 | -1.369779 | -0.4420124
| 0.0002 | 0.3744 | 23.16 | 8.15 | 31.31 | 0.2603002 | 0.7396998 | 0.2769436 | 0.0974564 | -1.506763 | -0.4793996
| 0.0002 | 0.3744 | 20 | 6.3 | 26.3 | 0.2395437 | 0.7604563 | 0.2847148 | 0.08968517 | -1.666576 | -0.5209125
| 0.001 | 0.8041 | 4.38 | 5.73 | 10.11 | 0.5667656 | 0.4332344 | 0.3483638 | 0.4557362 | 0.3876043 | 0.1335312
| 0.001 | 0.8041 | 1.76 | 1.4 | 3.16 | 0.443038 | 0.556962 | 0.4478532 | 0.3562468 | -0.3301486 | -0.1139241
| 0.001 | 0.8041 | 5.78 | 7.4 | 13.18 | 0.5614568 | 0.4385432 | 0.3526326 | 0.4514674 | 0.3564558 | 0.1229135
| 0.001 | 0.7149 | 34.34 | 15.98 | 50.32 | 0.3175676 | 0.6824324 | 0.4878709 | 0.2270291 | -1.103623 | -0.3648649
| 0.001 | 0.7149 | 41.21 | 9.18 | 50.39 | 0.182179 | 0.817821 | 0.5846602 | 0.1302398 | -2.166428 | -0.635642
| 0.001 | 0.7149 | 32.01 | 10.84 | 42.85 | 0.2529755 | 0.7470245 | 0.5340478 | 0.1808522 | -1.562158 | -0.494049
Sequence name | [BFO] (M) | number of replicates | mean, fraction ee_D | stdev, fraction ee_D | SEM fraction ee_D | mean, estimated i_e | stdev, estimated i_e | SEM, estimated i_e
S-1A.1-a | 5e-05 | 3 | 0.4775303 | 0.01513953 | 0.008740813 | 15.45 | 0.05641246 | 0.03256975
| 0.0002 | 3 | 0.5260414 | 0.01867105 | 0.01077973 | 27.45 | 0.07452815 | 0.04302884
| 0.001 | 6 | 0.6256187 | 0.1975811 | 0.08066214 | 41.125 | 0.8814433 | 0.3598477
S-2.1-a | 5e-05 | 3 | -0.113971 | 0.08699477 | 0.05022645 | 22.07333 | 0.255785 | 0.1476776
| 0.0002 | 3 | -0.4807748 | 0.03946804 | 0.02278688 | 22.57333 | 0.1485451 | 0.08576253
| 0.001 | 6 | -0.2253392 | 0.3232652 | 0.1319725 | 39.185 | 1.047327 | 0.4275695