## Fig.1D
| Cohesive Energy Density (10^8 J m^-3) | Calculated Density (g cm^-3)
FPI | 3.31 | 1.353
FPI-DG | 3.39 | 1.35
FPI-HPMDA | 2.91 | 1.115
FPI-NS | 2.81 | 1.151

## Fig.1E
| Interchain Spacing (nm) | Tg (°C) | Young's Modulus (GPa) | SD of Young's Modulus
FPI | 0.615 | 323.3657 | 5 | 0.04534
FPI-DG | 0.566 | 321.6765 | 5.42 | 0.044
FPI-HPMDA | 0.587 | 256.88624 | 5.24 | 0.03826
FPI-NS | 0.594 | 247.04497 | 5.35 | 0.03611

## Raw data of Young's modulus
| Raw Data |  |  |  |  | Average | Standard Deviation
FPI | 4.97 | 4.93 | 5.02 | 5.04 | 5.05 | 5.002 | 0.04534314
FPI-8% DG | 5.39 | 5.42 | 5.36 | 5.48 | 5.46 | 5.422 | 0.044
FPI-8% HPMDA | 5.28 | 5.21 | 5.22 | 5.3 | 5.21 | 5.244 | 0.03826225
FPI-8% NS | 5.39 | 5.29 | 5.34 | 5.38 | 5.33 | 5.346 | 0.03611094