## Fig.2A
Content (wt%) | FPI-DG | FPI-HPMDA | FPI-NS
0 | 2.78 | 2.78 | 2.78
3 | 2.99004 | 2.82924 | 3.1346
5 | 3.11767 | 2.89632 | 3.342
8 | 3.36322 | 2.96027 | 3.563
10 | 3.46648 | 3.0046 | 3.736

## Inset of Fig.2A
Dielectric Constant | FPI | FPI-DG | FPI-HPMDA | FPI-NS | Loss | FPI | FPI-DG | FPI-HPMDA | FPI-NS
25 | 2.78 | 3.3632157 | 2.9600655 | 3.56299942 | 25 | 0.0046273 | 0.00291945 | 0.00544278 | 0.00732839
30 | 2.767533 | 3.346928 | 2.960564 | 3.56421 | 30 | 0.00475971 | 0.00301971 | 0.00543379 | 0.00719923
35 | 2.75815 | 3.337151 | 2.961197 | 3.56606 | 35 | 0.00489734 | 0.0031308 | 0.00544358 | 0.00709735
40 | 2.752443 | 3.327409 | 2.96211 | 3.567351 | 40 | 0.00503124 | 0.00325653 | 0.00547941 | 0.00701534
45 | 2.749599 | 3.319108 | 2.963192 | 3.568031 | 45 | 0.00518164 | 0.00338576 | 0.00553712 | 0.00693987
50 | 2.749254 | 3.312878 | 2.964604 | 3.568701 | 50 | 0.00533388 | 0.00351264 | 0.00561671 | 0.00690443
55 | 2.750467 | 3.308417 | 2.966368 | 3.568921 | 55 | 0.00545655 | 0.00362593 | 0.00569497 | 0.00688881
60 | 2.752674 | 3.305537 | 2.968023 | 3.569281 | 60 | 0.00559422 | 0.00373561 | 0.00577896 | 0.00689685
65 | 2.755518 | 3.305326 | 2.971077 | 3.570432 | 65 | 0.005743 | 0.00387484 | 0.00586454 | 0.00695416
70 | 2.758619 | 3.306649 | 2.974118 | 3.572352 | 70 | 0.00590216 | 0.00404751 | 0.00599545 | 0.00703225
75 | 2.761853 | 3.308979 | 2.978876 | 3.575373 | 75 | 0.00605534 | 0.00419285 | 0.0061084 | 0.00715714
80 | 2.765282 | 3.312106 | 2.983742 | 3.579735 | 80 | 0.00622366 | 0.00436056 | 0.00627159 | 0.00732033
85 | 2.768738 | 3.316485 | 2.990459 | 3.585277 | 85 | 0.00637714 | 0.00456405 | 0.00641194 | 0.00752199
90 | 2.77222 | 3.322152 | 2.997674 | 3.592179 | 90 | 0.00654901 | 0.00469682 | 0.00661332 | 0.00775255
95 | 2.775508 | 3.326918 | 3.005521 | 3.599991 | 95 | 0.00672159 | 0.0049484 | 0.00680118 | 0.00800412
100 | 2.778556 | 3.331742 | 3.014391 | 3.608384 | 100 | 0.00689602 | 0.00519317 | 0.00704019 | 0.00825506
105 | 2.781763 | 3.336905 | 3.024088 | 3.617407 | 105 | 0.0070796 | 0.00541232 | 0.00732645 | 0.00850425
110 | 2.7849 | 3.342385 | 3.034783 | 3.62673 | 110 | 0.007269 | 0.00562261 | 0.00763134 | 0.00876441
115 | 2.787797 | 3.348052 | 3.046074 | 3.636513 | 115 | 0.0074686 | 0.00580375 | 0.00798148 | 0.00900902
120 | 2.790349 | 3.354375 | 3.058216 | 3.646486 | 120 | 0.00762911 | 0.00600667 | 0.00835847 | 0.00928109
125 | 2.792919 | 3.360628 | 3.071101 | 3.65731 | 125 | 0.00782383 | 0.00622075 | 0.00874406 | 0.00957194
130 | 2.79524 | 3.366857 | 3.084327 | 3.669313 | 130 | 0.00799388 | 0.00642533 | 0.00920854 | 0.00989436
135 | 2.797526 | 3.373473 | 3.098112 | 3.682508 | 135 | 0.00817771 | 0.00658821 | 0.0096387 | 0.0102817
140 | 2.799582 | 3.379925 | 3.112359 | 3.696852 | 140 | 0.00834033 | 0.006782 | 0.0101046 | 0.0107101
145 | 2.801647 | 3.386657 | 3.127264 | 3.712827 | 145 | 0.00848368 | 0.0069621 | 0.0105831 | 0.0111923
150 | 2.804128 | 3.393659 | 3.142801 | 3.730363 | 150 | 0.00864156 | 0.00716385 | 0.0110723 | 0.0117379
155 | 2.806334 | 3.400931 | 3.159154 | 3.749919 | 155 | 0.00878161 | 0.00732622 | 0.0115602 | 0.0123607
160 | 2.808779 | 3.408424 | 3.176041 | 3.770686 | 160 | 0.00890348 | 0.00747455 | 0.0120617 | 0.01302
165 | 2.811801 | 3.416223 | 3.193282 | 3.793493 | 165 | 0.00904712 | 0.00760965 | 0.0125669 | 0.0137239
170 | 2.814751 | 3.423752 | 3.210997 | 3.818351 | 170 | 0.00917037 | 0.00773404 | 0.0130815 | 0.014505
175 | 2.81811 | 3.431117 | 3.229272 | 3.84519 | 175 | 0.00928384 | 0.00786015 | 0.0135968 | 0.0153472
180 | 2.821725 | 3.438376 | 3.248374 | 3.874819 | 180 | 0.00937588 | 0.007907148 | 0.0141368 | 0.016279
185 | 2.824994 | 3.445624 | 3.267464 | 3.90742 | 185 | 0.00948579 | 0.00798826 | 0.0146936 | 0.0172741
190 | 2.828423 | 3.453774 | 3.286238 | 3.943161 | 190 | 0.0095642 | 0.008032949 | 0.0152668 | 0.0183338
195 | 2.830984 | 3.462708 | 3.304293 | 3.982344 | 195 | 0.00961261 | 0.00806623 | 0.0159171 | 0.0194482
200 | 2.832278 | 3.472028 | 3.318614 | 4.024497 | 200 | 0.00966771 | 0.00810451 | 0.0165912 | 0.0205982

## Fig.2B
| Normalized εr (a.u) | Average Spacing around SO2 (Å) | Standard Deviation
FPI-NS | 0.349 | 3.71178 | 0.78364
FPI-DG | 1 | 5.31622 | 2.14621

## Raw data of Average spacing
| Raw Data | [8 empty] | Average | Standard Deviation
FPI-NS | 4.776 | 3.374 | 3.405 | 2.439 | 4.355 | 4.325 | 2.859 | 4.625 | 3.248 | 3.711778 | 0.7836389
FPI-DG | 7.767 | 9.914 | 3.518 | 3.959 | 3.363 | 4.907 | 3.258 | 6.242 | 4.918 | 5.316222 | 2.146211

## Fig.2D
150 °C |  |  |  | 200 °C
Content (wt%) | FPI-DG | FPI-HPMDA | FPI-NS | Content (wt%) | FPI-DG | FPI-HPMDA | FPI-NS
0 | 579.32119 | 579.32119 | 579.32119 | 0 | 551.10865 | 551.10865 | 551.10865
3 | 644.85115 | 634.32122 | 451.83948 | 3 | 619.45361 | 607.79565 | 417.10994
5 | 693.33736 | 649.79586 | 399.08693 | 5 | 668.66401 | 625.79038 | 333.35486
8 | 784.10199 | 628.93048 | 372.97009 | 8 | 761.21131 | 604.79718 | 280.53057
10 | 740.59324 | 573.09322 | 336.54708 | 10 | 728.2855 | 554.82366 | 254.35784

## Fig.2E
Temperature (°C) | TSDC Density (A cm^-2)
| FPI | FPI-DG | FPI-HPMDA | FPI-NS
-100 | 2.688e-12 | 3.886e-12 | 3.88843e-12 | 4.4164e-12
-99 | 1.6626e-12 | 1.4736e-12 | 1.93788e-12 | 2.3169e-12
-98 | 2.84004e-12 | 1.4321e-12 | 2.07123e-12 | 2.1551e-12
-97 | -3.23112e-12 | 6.0088e-13 | 1.8144e-12 | 2.14895e-12
-96 | 2.78304e-12 | 1.888e-12 | 1.72893e-12 | 2.003e-12
-95 | 3.42756e-12 | 3.6845e-13 | 1.80362e-12 | 1.95055e-12
-94 | 6.6384e-13 | 6.2448e-13 | 1.46419e-12 | 1.93805e-12
-93 | 3.2922e-12 | 1.0964e-12 | 1.78374e-12 | 2.0362e-12
-92 | -1.189392e-12 | 1.5395e-12 | 1.59075e-12 | 1.90975e-12
-91 | 1.59996e-12 | 2.1154e-12 | 1.62029e-12 | 2.013e-12
-90 | 2.13744e-12 | 4.5981e-12 | 1.73502e-12 | 2.0197e-12
-89 | 2.19984e-12 | 1.8889e-12 | 1.77975e-12 | 1.96885e-12
-88 | 2.16612e-12 | 7.0677e-13 | 1.96714e-12 | 2.12585e-12
-87 | 1.86516e-12 | 1.2493e-12 | 1.6527e-12 | 2.02635e-12
-86 | 2.21664e-12 | 1.4667e-12 | 1.77583e-12 | 1.9882e-12
-85 | 1.71372e-12 | 2.2106e-12 | 1.79655e-12 | 2.24265e-12
-84 | 1.54632e-12 | 2.1622e-12 | 1.83449e-12 | 2.0832e-12
-83 | 2.19084e-12 | 1.3865e-12 | 1.92451e-12 | 2.16235e-12
-82 | 1.04136e-12 | 1.1473e-12 | 1.86067e-12 | 2.2442e-12
-81 | 1.47e-12 | 4.2448e-12 | 1.99766e-12 | 2.22175e-12
-80 | 2.39952e-12 | 6.5536e-13 | 1.86515e-12 | 2.17295e-12
-79 | 2.31864e-12 | 5.2306e-13 | 1.91303e-12 | 2.3081e-12
-78 | 1.40256e-12 | 2.41e-12 | 1.96028e-12 | 2.13325e-12
-77 | 2.4696e-12 | 4.2373e-12 | 1.93501e-12 | 2.2215e-12
-76 | 2.22756e-12 | 2.0035e-12 | 1.88454e-12 | 2.23865e-12
-75 | 2.76528e-12 | 1.9082e-12 | 2.03623e-12 | 2.2099e-12
-74 | 2.42616e-12 | 2.0777e-12 | 1.95909e-12 | 2.12965e-12
-73 | 2.53932e-12 | 6.8718e-13 | 2.12359e-12 | 2.23465e-12
-72 | 1.55232e-12 | 9.5681e-13 | 1.97715e-12 | 2.26645e-12
-71 | 2.1594e-12 | 1.5403e-12 | 2.06521e-12 | 2.2458e-12
-70 | 2.2212e-12 | 2.1307e-12 | 2.08005e-12 | 2.3389e-12
-69 | 8.47848e-13 | 1.6019e-12 | 2.03168e-12 | 2.22065e-12
-68 | 1.56156e-12 | 2.1611e-12 | 2.01551e-12 | 2.202e-12
-67 | 2.88408e-12 | 2.2029e-12 | 2.06528e-12 | 2.09035e-12
-66 | 1.26696e-12 | 2.2268e-12 | 2.10567e-12 | 2.1957e-12
-65 | 3.2724e-12 | 2.3182e-12 | 2.06486e-12 | 2.0601e-12
-64 | 4.04388e-12 | 2.3048e-12 | 2.11491e-12 | 2.19425e-12
-63 | 4.14108e-12 | 2.3489e-12 | 2.06759e-12 | 2.14785e-12
-62 | 3.2286e-12 | 2.3499e-12 | 2.11302e-12 | 2.07445e-12
-61 | -7.10544e-13 | 2.4066e-12 | 2.20976e-12 | 2.13255e-12
-60 | 9.2184e-13 | 2.3401e-12 | 2.18113e-12 | 2.13965e-12
-59 | 1.28148e-12 | 2.3398e-12 | 2.21893e-12 | 2.1414e-12
-58 | 2.56992e-12 | 2.3339e-12 | 2.06066e-12 | 2.21735e-12
-57 | 2.05152e-12 | 2.338e-12 | 2.16937e-12 | 2.2141e-12
-56 | 4.845e-12 | 2.4131e-12 | 2.03819e-12 | 2.17255e-12
-55 | 5.70636e-12 | 2.3911e-12 | 2.29719e-12 | 2.1137e-12
-54 | 2.36316e-12 | 2.4031e-12 | 2.27367e-12 | 2.092e-12
-53 | 2.50368e-12 | 2.3637e-12 | 1.90519e-12 | 2.0341e-12
-52 | 2.46504e-12 | 2.4473e-12 | 2.32274e-12 | 2.0047e-12
-51 | 2.44104e-12 | 2.3716e-12 | 2.23839e-12 | 2.06475e-12
-50 | 2.48556e-12 | 2.3552e-12 | 2.28851e-12 | 2.1423e-12
-49 | 2.4996e-12 | 2.4862e-12 | 2.27444e-12 | 2.08595e-12
-48 | 2.5092e-12 | 2.4655e-12 | 2.40205e-12 | 2.13205e-12
-47 | 2.54868e-12 | 2.3712e-12 | 2.18575e-12 | 2.10755e-12
-46 | 2.55516e-12 | 2.4122e-12 | 2.32155e-12 | 2.10615e-12
-45 | 2.5752e-12 | 2.4858e-12 | 2.32687e-12 | 2.0706e-12
-44 | 2.6148e-12 | 2.376e-12 | 2.39946e-12 | 2.088e-12
-43 | 2.3514e-12 | 2.4675e-12 | 2.37195e-12 | 2.0954e-12
-42 | 2.63256e-12 | 2.4956e-12 | 2.32449e-12 | 2.14395e-12
-41 | 2.5506e-12 | 2.4199e-12 | 2.3667e-12 | 2.0696e-12
-40 | 2.61108e-12 | 2.455e-12 | 2.38833e-12 | 2.12015e-12
-39 | 2.6814e-12 | 2.591e-12 | 2.57943e-12 | 2.1163e-12
-38 | 2.74272e-12 | 2.4252e-12 | 2.49592e-12 | 2.23535e-12
-37 | 2.81784e-12 | 2.4313e-12 | 2.40758e-12 | 2.1354e-12
-36 | 2.77908e-12 | 2.5585e-12 | 2.50922e-12 | 2.12905e-12
-35 | 2.75244e-12 | 2.6402e-12 | 2.70347e-12 | 2.1505e-12
-34 | 2.75604e-12 | 2.5841e-12 | 2.52602e-12 | 2.12145e-12
-33 | 2.80788e-12 | 2.5101e-12 | 2.66609e-12 | 2.1388e-12
-32 | 2.79156e-12 | 2.6833e-12 | 2.63949e-12 | 2.14195e-12
-31 | 2.844e-12 | 2.5411e-12 | 2.81673e-12 | 2.1028e-12
-30 | 2.8386e-12 | 2.5691e-12 | 2.63592e-12 | 2.1411e-12
-29 | 2.87292e-12 | 2.772e-12 | 2.52581e-12 | 2.15045e-12
-28 | 2.916e-12 | 2.6368e-12 | 2.64348e-12 | 2.19835e-12
-27 | 2.93016e-12 | 2.6225e-12 | 3.00454e-12 | 2.1685e-12
-26 | 2.949e-12 | 2.6254e-12 | 2.68254e-12 | 2.1704e-12
-25 | 2.98584e-12 | 2.789e-12 | 2.71824e-12 | 2.20065e-12
-24 | 3.00288e-12 | 2.6377e-12 | 2.75429e-12 | 2.24445e-12
-23 | 2.99412e-12 | 2.7267e-12 | 2.86118e-12 | 2.23915e-12
-22 | 3.0264e-12 | 2.6484e-12 | 2.76108e-12 | 2.2835e-12
-21 | 2.988e-12 | 2.6257e-12 | 3.038e-12 | 2.26175e-12
-20 | 3.04812e-12 | 2.8031e-12 | 2.96877e-12 | 2.2625e-12
-19 | 3.04764e-12 | 2.7761e-12 | 3.05277e-12 | 2.24775e-12
-18 | 3.03972e-12 | 2.7912e-12 | 3.04773e-12 | 2.25305e-12
-17 | 3.096e-12 | 2.7607e-12 | 3.17548e-12 | 2.3045e-12
-16 | 3.08292e-12 | 2.8083e-12 | 2.77487e-12 | 2.2638e-12
-15 | 3.0828e-12 | 2.6546e-12 | 2.96303e-12 | 2.2778e-12
-14 | 3.15072e-12 | 2.8912e-12 | 2.97969e-12 | 2.34795e-12
-13 | 3.12636e-12 | 2.885e-12 | 3.17688e-12 | 2.3199e-12
-12 | 3.17388e-12 | 2.8021e-12 | 3.04283e-12 | 2.37745e-12
-11 | 3.19164e-12 | 2.8623e-12 | 3.21433e-12 | 2.40675e-12
-10 | 3.35352e-12 | 2.9273e-12 | 3.22385e-12 | 2.4299e-12
-9 | 3.22632e-12 | 2.7949e-12 | 3.4398e-12 | 2.41755e-12
-8 | 3.0996e-12 | 2.805e-12 | 3.28888e-12 | 2.4358e-12
-7 | 3.11568e-12 | 3.0631e-12 | 3.18017e-12 | 2.42905e-12
-6 | 3.17496e-12 | 2.8201e-12 | 3.48208e-12 | 2.50895e-12
-5 | 3.14064e-12 | 2.8982e-12 | 2.88351e-12 | 2.48845e-12
-4 | 3.1398e-12 | 2.817e-12 | 3.36119e-12 | 2.4718e-12
-3 | 3.1134e-12 | 2.8322e-12 | 3.68067e-12 | 2.4746e-12
-2 | 3.13248e-12 | 2.9151e-12 | 3.40893e-12 | 2.5266e-12
-1 | 3.13704e-12 | 2.9864e-12 | 3.21272e-12 | 2.56705e-12
0 | 3.11724e-12 | 2.9631e-12 | 3.57651e-12 | 2.55255e-12
1 | 3.1488e-12 | 2.9706e-12 | 3.05683e-12 | 2.5527e-12
2 | 3.1206e-12 | 3.039e-12 | 3.74696e-12 | 2.61005e-12
3 | 3.1458e-12 | 2.7393e-12 | 3.62026e-12 | 2.6577e-12
4 | 3.08568e-12 | 2.9897e-12 | 3.62453e-12 | 2.6083e-12
5 | 3.11988e-12 | 3.0074e-12 | 3.82718e-12 | 2.65065e-12
6 | 3.0876e-12 | 3.1616e-12 | 3.56622e-12 | 2.65295e-12
7 | 3.10428e-12 | 3.1083e-12 | 3.49111e-12 | 2.63425e-12
8 | 3.11472e-12 | 3.1245e-12 | 3.58148e-12 | 2.7016e-12
9 | 3.0864e-12 | 3.0399e-12 | 3.90817e-12 | 2.7534e-12
10 | 3.09264e-12 | 2.9457e-12 | 3.71791e-12 | 2.7526e-12
11 | 3.11124e-12 | 2.984e-12 | 4.23612e-12 | 2.81605e-12
12 | 3.06312e-12 | 3.1245e-12 | 3.80345e-12 | 2.84765e-12
13 | 3.0996e-12 | 3.0767e-12 | 3.83159e-12 | 2.82825e-12
14 | 3.0666e-12 | 3.2002e-12 | 3.6799e-12 | 2.86465e-12
15 | 3.0774e-12 | 3.0306e-12 | 3.81094e-12 | 2.87e-12
16 | 3.07344e-12 | 3.0332e-12 | 3.89326e-12 | 2.88735e-12
17 | 3.0408e-12 | 3.0029e-12 | 3.75095e-12 | 2.94615e-12
18 | 3.03552e-12 | 3.1266e-12 | 3.60171e-12 | 2.92585e-12
19 | 3.04176e-12 | 3.0329e-12 | 4.04978e-12 | 2.96305e-12
20 | 2.9646e-12 | 3.2725e-12 | 4.32537e-12 | 2.9546e-12
21 | 2.61228e-12 | 3.0918e-12 | 4.0397e-12 | 3.0212e-12
22 | 2.99484e-12 | 3.0872e-12 | 3.86904e-12 | 3.0557e-12
23 | 3.05796e-12 | 2.9906e-12 | 3.9893e-12 | 3.05025e-12
24 | 3.04008e-12 | 3.2918e-12 | 4.04159e-12 | 3.0742e-12
25 | 3.04212e-12 | 3.1384e-12 | 3.85189e-12 | 3.11385e-12
26 | 3.03588e-12 | 3.0608e-12 | 3.74213e-12 | 3.1297e-12
27 | 3.0708e-12 | 3.1215e-12 | 4.00582e-12 | 3.15365e-12
28 | 3.0594e-12 | 3.2821e-12 | 4.38914e-12 | 3.15145e-12
29 | 3.09756e-12 | 3.3157e-12 | 4.00015e-12 | 3.17195e-12
30 | 3.07752e-12 | 3.2563e-12 | 3.91902e-12 | 3.2155e-12
31 | 3.02832e-12 | 3.2824e-12 | 3.97943e-12 | 3.23115e-12
32 | 3.10452e-12 | 3.286e-12 | 3.98125e-12 | 3.26525e-12
33 | 3.09516e-12 | 3.3938e-12 | 3.86232e-12 | 3.298e-12
34 | 3.12216e-12 | 3.2175e-12 | 4.51227e-12 | 3.28235e-12
35 | 3.09804e-12 | 3.4586e-12 | 4.08233e-12 | 3.3547e-12
36 | 3.1662e-12 | 3.468e-12 | 4.45858e-12 | 3.4054e-12
37 | 3.13788e-12 | 3.4483e-12 | 4.27182e-12 | 3.41895e-12
38 | 3.19788e-12 | 3.5388e-12 | 4.20931e-12 | 3.45945e-12
39 | 3.15888e-12 | 3.4694e-12 | 3.99259e-12 | 3.4472e-12
40 | 3.171e-12 | 3.5812e-12 | 4.25971e-12 | 3.51805e-12
41 | 3.25248e-12 | 3.8338e-12 | 4.24704e-12 | 3.5437e-12
42 | 3.23448e-12 | 3.4862e-12 | 4.08233e-12 | 3.5527e-12
43 | 3.15216e-12 | 3.4794e-12 | 4.28155e-12 | 3.5975e-12
44 | 3.27144e-12 | 3.7067e-12 | 4.34644e-12 | 3.65315e-12
45 | 3.3522e-12 | 3.92e-12 | 4.32558e-12 | 3.66e-12
46 | 3.41268e-12 | 3.843e-12 | 4.81873e-12 | 3.724e-12
47 | 3.34536e-12 | 3.7358e-12 | 4.59641e-12 | 3.744e-12
48 | 3.46032e-12 | 3.744e-12 | 4.34637e-12 | 3.7506e-12
49 | 3.54156e-12 | 4.0206e-12 | 4.65311e-12 | 3.84095e-12
50 | 3.43008e-12 | 3.8038e-12 | 4.01604e-12 | 3.90085e-12
51 | 3.62904e-12 | 3.8393e-12 | 4.90966e-12 | 3.92565e-12
52 | 3.71076e-12 | 3.9853e-12 | 4.6242e-12 | 3.9463e-12
53 | 3.67992e-12 | 4.1834e-12 | 4.71156e-12 | 3.98275e-12
54 | 3.76812e-12 | 4.1865e-12 | 4.8916e-12 | 4.04945e-12
55 | 3.75264e-12 | 4.4244e-12 | 5.04917e-12 | 4.0843e-12
56 | 3.85536e-12 | 4.5754e-12 | 5.04644e-12 | 4.13705e-12
57 | 3.95064e-12 | 4.4439e-12 | 4.94424e-12 | 4.1958e-12
58 | 3.98688e-12 | 4.4041e-12 | 5.1555e-12 | 4.24095e-12
59 | 4.06704e-12 | 4.404e-12 | 5.43515e-12 | 4.32205e-12
60 | 4.19256e-12 | 4.6568e-12 | 4.95474e-12 | 4.3727e-12
61 | 4.1298e-12 | 4.5957e-12 | 5.44201e-12 | 4.3958e-12
62 | 4.29888e-12 | 4.9435e-12 | 5.55492e-12 | 4.47775e-12
63 | 4.4292e-12 | 4.7547e-12 | 5.7344e-12 | 4.53235e-12
64 | 4.36416e-12 | 4.7803e-12 | 5.21906e-12 | 4.59485e-12
65 | 5.00472e-12 | 4.9835e-12 | 5.92788e-12 | 4.6566e-12
66 | 4.5636e-12 | 5.0572e-12 | 5.75925e-12 | 4.75865e-12
67 | 4.6794e-12 | 5.2649e-12 | 5.94314e-12 | 4.8117e-12
68 | 4.75812e-12 | 5.3226e-12 | 5.73881e-12 | 4.816e-12
69 | 4.854e-12 | 5.4576e-12 | 6.22349e-12 | 4.98085e-12
70 | 4.97196e-12 | 5.6604e-12 | 6.12969e-12 | 5.0105e-12
71 | 5.02692e-12 | 5.6813e-12 | 5.91066e-12 | 5.1035e-12
72 | 5.13924e-12 | 5.8604e-12 | 6.35873e-12 | 5.166e-12
73 | 5.33076e-12 | 5.7668e-12 | 6.61836e-12 | 5.311e-12
74 | 5.31768e-12 | 6.0571e-12 | 6.84782e-12 | 5.3355e-12
75 | 5.56488e-12 | 6.0109e-12 | 6.90368e-12 | 5.462e-12
76 | 5.73432e-12 | 6.148e-12 | 7.1981e-12 | 5.5135e-12
77 | 5.72148e-12 | 6.5893e-12 | 6.74121e-12 | 5.568e-12
78 | 5.85468e-12 | 6.5298e-12 | 6.95198e-12 | 5.6735e-12
79 | 5.94864e-12 | 6.7134e-12 | 7.4046e-12 | 5.7935e-12
80 | 5.97252e-12 | 6.7764e-12 | 7.252e-12 | 5.871e-12
81 | 6.41652e-12 | 6.8872e-12 | 7.9611e-12 | 5.9785e-12
82 | 6.3552e-12 | 7.141e-12 | 7.812e-12 | 6.094e-12
83 | 6.53496e-12 | 7.2754e-12 | 7.483e-12 | 6.201e-12
84 | 6.63564e-12 | 7.1455e-12 | 8.2054e-12 | 6.288e-12
85 | 6.78516e-12 | 7.4203e-12 | 7.7721e-12 | 6.401e-12
86 | 6.89172e-12 | 7.4347e-12 | 8.414e-12 | 6.519e-12
87 | 7.03872e-12 | 7.6133e-12 | 8.3811e-12 | 6.6215e-12
88 | 7.341e-12 | 7.943e-12 | 8.8361e-12 | 6.7185e-12
89 | 7.29e-12 | 8.0949e-12 | 8.9551e-12 | 6.883e-12
90 | 7.41936e-12 | 8.0662e-12 | 9.0496e-12 | 6.9695e-12
91 | 7.794e-12 | 8.1648e-12 | 8.8158e-12 | 7.1255e-12
92 | 7.83192e-12 | 8.3686e-12 | 9.1735e-12 | 7.2485e-12
93 | 8.08896e-12 | 8.6876e-12 | 9.1042e-12 | 7.3595e-12
94 | 8.22528e-12 | 8.9256e-12 | 9.2344e-12 | 7.4685e-12
95 | 8.36328e-12 | 8.9376e-12 | 9.7531e-12 | 7.6105e-12
96 | 8.4768e-12 | 9.1793e-12 | 9.6208e-12 | 7.708e-12
97 | 8.51292e-12 | 9.4743e-12 | 9.4962e-12 | 7.874e-12
98 | 8.81124e-12 | 9.5888e-12 | 1.01486e-11 | 8.013e-12
99 | 8.97408e-12 | 9.709e-12 | 1.0395e-11 | 8.1565e-12
100 | 9.03504e-12 | 9.7197e-12 | 9.9792e-12 | 8.2895e-12
101 | 9.31632e-12 | 9.996e-12 | 1.04097e-11 | 8.446e-12
102 | 9.501e-12 | 1.0145e-11 | 1.06596e-11 | 8.5665e-12
103 | 9.53616e-12 | 1.0508e-11 | 1.07856e-11 | 8.678e-12
104 | 9.80616e-12 | 1.0373e-11 | 1.07513e-11 | 8.882e-12
105 | 9.96288e-12 | 1.0846e-11 | 1.13379e-11 | 9.0985e-12
106 | 1.004352e-11 | 1.0623e-11 | 1.11783e-11 | 9.1695e-12
107 | 1.014216e-11 | 1.0905e-11 | 1.1571e-11 | 9.337e-12
108 | 1.028232e-11 | 1.121e-11 | 1.14282e-11 | 9.4635e-12
109 | 1.04616e-11 | 1.1725e-11 | 1.20204e-11 | 9.678e-12
110 | 1.061868e-11 | 1.1779e-11 | 1.18622e-11 | 9.7685e-12
111 | 1.081836e-11 | 1.1892e-11 | 1.21184e-11 | 9.973e-12
112 | 1.098408e-11 | 1.1905e-11 | 1.23193e-11 | 1.0142e-11
113 | 1.121136e-11 | 1.2316e-11 | 1.22437e-11 | 1.03355e-11
114 | 1.121676e-11 | 1.2422e-11 | 1.26679e-11 | 1.0457e-11
115 | 1.13832e-11 | 1.267e-11 | 1.28128e-11 | 1.0659e-11
116 | 1.143096e-11 | 1.2677e-11 | 1.25447e-11 | 1.08765e-11
117 | 1.169352e-11 | 1.296e-11 | 1.29164e-11 | 1.1006e-11
118 | 1.181424e-11 | 1.3057e-11 | 1.31215e-11 | 1.1171e-11
119 | 1.19178e-11 | 1.321e-11 | 1.379e-11 | 1.13505e-11
120 | 1.2108e-11 | 1.3391e-11 | 1.36878e-11 | 1.15085e-11
121 | 1.22652e-11 | 1.3568e-11 | 1.38558e-11 | 1.1716e-11
122 | 1.24308e-11 | 1.3678e-11 | 1.35457e-11 | 1.1895e-11
123 | 1.23852e-11 | 1.3843e-11 | 1.36556e-11 | 1.2049e-11
124 | 1.26276e-11 | 1.3916e-11 | 1.40133e-11 | 1.2271e-11
125 | 1.2738e-11 | 1.4095e-11 | 1.39447e-11 | 1.24685e-11
126 | 1.27524e-11 | 1.3943e-11 | 1.43941e-11 | 1.25875e-11
127 | 1.29528e-11 | 1.4284e-11 | 1.41071e-11 | 1.28215e-11
128 | 1.30728e-11 | 1.4258e-11 | 1.42856e-11 | 1.2949e-11
129 | 1.3266e-11 | 1.4381e-11 | 1.43206e-11 | 1.3152e-11
130 | 1.33248e-11 | 1.4507e-11 | 1.48001e-11 | 1.3398e-11
131 | 1.33032e-11 | 1.4713e-11 | 1.44333e-11 | 1.3611e-11
132 | 1.34436e-11 | 1.4674e-11 | 1.49639e-11 | 1.37525e-11
133 | 1.35132e-11 | 1.4648e-11 | 1.44571e-11 | 1.4002e-11
134 | 1.37028e-11 | 1.4618e-11 | 1.4784e-11 | 1.421e-11
135 | 1.37952e-11 | 1.4959e-11 | 1.52411e-11 | 1.44565e-11
136 | 1.37004e-11 | 1.5038e-11 | 1.51438e-11 | 1.4685e-11
137 | 1.39284e-11 | 1.5215e-11 | 1.4756e-11 | 1.4946e-11
138 | 1.3968e-11 | 1.5178e-11 | 1.50395e-11 | 1.51425e-11
139 | 1.41708e-11 | 1.5018e-11 | 1.55106e-11 | 1.53985e-11
140 | 1.41348e-11 | 1.525e-11 | 1.50332e-11 | 1.5639e-11
141 | 1.42344e-11 | 1.524e-11 | 1.52292e-11 | 1.58885e-11
142 | 1.43136e-11 | 1.531e-11 | 1.54581e-11 | 1.6174e-11
143 | 1.4424e-11 | 1.5449e-11 | 1.54686e-11 | 1.64865e-11
144 | 1.45332e-11 | 1.5369e-11 | 1.51487e-11 | 1.68015e-11
145 | 1.45044e-11 | 1.5453e-11 | 1.52397e-11 | 1.70675e-11
146 | 1.458e-11 | 1.5438e-11 | 1.52691e-11 | 1.73845e-11
147 | 1.47468e-11 | 1.5302e-11 | 1.51186e-11 | 1.77445e-11
148 | 1.47888e-11 | 1.5432e-11 | 1.54994e-11 | 1.8099e-11
149 | 1.48152e-11 | 1.5596e-11 | 1.53097e-11 | 1.84425e-11
150 | 1.49616e-11 | 1.576e-11 | 1.60979e-11 | 1.88925e-11
151 | 1.49376e-11 | 1.5648e-11 | 1.55015e-11 | 1.91985e-11
152 | 1.5162e-11 | 1.5542e-11 | 1.56618e-11 | 1.9756e-11
153 | 1.51656e-11 | 1.5844e-11 | 1.52292e-11 | 2.016e-11
154 | 1.52868e-11 | 1.5557e-11 | 1.54763e-11 | 2.05945e-11
155 | 1.53756e-11 | 1.5322e-11 | 1.53454e-11 | 2.10435e-11
156 | 1.54356e-11 | 1.5529e-11 | 1.54742e-11 | 2.15605e-11
157 | 1.56228e-11 | 1.5546e-11 | 1.55141e-11 | 2.21665e-11
158 | 1.57788e-11 | 1.5431e-11 | 1.55561e-11 | 2.2713e-11
159 | 1.57596e-11 | 1.5626e-11 | 1.54987e-11 | 2.32695e-11
160 | 1.58952e-11 | 1.5534e-11 | 1.48736e-11 | 2.40015e-11
161 | 1.61088e-11 | 1.5398e-11 | 1.50899e-11 | 2.4636e-11
162 | 1.62288e-11 | 1.527e-11 | 1.55183e-11 | 2.54305e-11
163 | 1.62636e-11 | 1.5399e-11 | 1.53412e-11 | 2.6119e-11
164 | 1.6596e-11 | 1.5553e-11 | 1.55995e-11 | 2.6886e-11
165 | 1.68216e-11 | 1.5524e-11 | 1.54014e-11 | 2.76655e-11
166 | 1.69884e-11 | 1.5313e-11 | 1.55638e-11 | 2.8449e-11
167 | 1.71396e-11 | 1.5303e-11 | 1.55862e-11 | 2.9414e-11
168 | 1.74348e-11 | 1.5336e-11 | 1.51487e-11 | 3.028e-11
169 | 1.76148e-11 | 1.5225e-11 | 1.54833e-11 | 3.1292e-11
170 | 1.78404e-11 | 1.521e-11 | 1.5309e-11 | 3.22085e-11
171 | 1.82508e-11 | 1.5272e-11 | 1.55757e-11 | 3.32005e-11
172 | 1.85628e-11 | 1.5469e-11 | 1.52425e-11 | 3.41145e-11
173 | 1.8894e-11 | 1.5349e-11 | 1.53167e-11 | 3.5268e-11
174 | 1.91976e-11 | 1.5458e-11 | 1.58221e-11 | 3.6144e-11
175 | 1.95432e-11 | 1.5391e-11 | 1.57444e-11 | 3.7256e-11
176 | 1.99944e-11 | 1.553e-11 | 1.54812e-11 | 3.80815e-11
177 | 2.03616e-11 | 1.5595e-11 | 1.57892e-11 | 3.9173e-11
178 | 2.07684e-11 | 1.5521e-11 | 1.61574e-11 | 4.00945e-11
179 | 2.12232e-11 | 1.5688e-11 | 1.58704e-11 | 4.09635e-11
180 | 2.1708e-11 | 1.5868e-11 | 1.56709e-11 | 4.179e-11
181 | 2.21988e-11 | 1.6136e-11 | 1.58445e-11 | 4.2669e-11
182 | 2.26812e-11 | 1.6017e-11 | 1.60188e-11 | 4.33415e-11
183 | 2.3076e-11 | 1.6334e-11 | 1.64129e-11 | 4.37355e-11
184 | 2.37552e-11 | 1.6482e-11 | 1.63709e-11 | 4.41145e-11
185 | 2.424e-11 | 1.6638e-11 | 1.64836e-11 | 4.46115e-11
186 | 2.47992e-11 | 1.6984e-11 | 1.66131e-11 | 4.46205e-11
187 | 2.5428e-11 | 1.6721e-11 | 1.64556e-11 | 4.47305e-11
188 | 2.58324e-11 | 1.7347e-11 | 1.62799e-11 | 4.4579e-11
189 | 2.64168e-11 | 1.7541e-11 | 1.64528e-11 | 4.45255e-11
190 | 2.69484e-11 | 1.7618e-11 | 1.67965e-11 | 4.42415e-11
191 | 2.74296e-11 | 1.8055e-11 | 1.70436e-11 | 4.41125e-11
192 | 2.79096e-11 | 1.8191e-11 | 1.73719e-11 | 4.3688e-11
193 | 2.83908e-11 | 1.8501e-11 | 1.75322e-11 | 4.3224e-11
194 | 2.88e-11 | 1.9004e-11 | 1.78885e-11 | 4.286e-11
195 | 2.91672e-11 | 1.9425e-11 | 1.82896e-11 | 4.22925e-11
196 | 2.95104e-11 | 1.9789e-11 | 1.82819e-11 | 4.17305e-11
197 | 2.97564e-11 | 2.0329e-11 | 1.92689e-11 | 4.133e-11
198 | 3.0042e-11 | 2.0753e-11 | 1.94614e-11 | 4.0964e-11
199 | 3.01152e-11 | 2.1458e-11 | 1.99773e-11 | 4.04935e-11
200 | 3.01848e-11 | 2.1769e-11 | 2.05296e-11 | 4.0018e-11
201 | 3.00984e-11 | 2.2539e-11 | 2.10441e-11 | 4.00575e-11
202 | 2.99256e-11 | 2.3356e-11 | 2.20437e-11 | 3.98415e-11
203 | 2.9664e-11 | 2.3934e-11 | 2.2407e-11 | 3.96755e-11
204 | 2.93436e-11 | 2.481e-11 | 2.30475e-11 | 3.9759e-11
205 | 2.88624e-11 | 2.5522e-11 | 2.37335e-11 | 3.9991e-11
206 | 2.81808e-11 | 2.6234e-11 | 2.4759e-11 | 4.044e-11
207 | 2.739e-11 | 2.717e-11 | 2.59931e-11 | 4.0851e-11
208 | 2.65104e-11 | 2.7917e-11 | 2.65454e-11 | 4.13215e-11
209 | 2.56788e-11 | 2.8996e-11 | 2.75891e-11 | 4.07175e-11
210 | 2.48988e-11 | 2.971e-11 | 2.8021e-11 | 4.37005e-11
211 | 2.3526e-11 | 3.1049e-11 | 2.89478e-11 | 4.5098e-11
212 | 2.25276e-11 | 3.1765e-11 | 2.97486e-11 | 4.6804e-11
213 | 2.13864e-11 | 3.2824e-11 | 3.0541e-11 | 4.82065e-11
214 | 2.03088e-11 | 3.3588e-11 | 3.10121e-11 | 5.046e-11
215 | 1.93116e-11 | 3.4629e-11 | 3.13243e-11 | 5.233e-11
216 | 1.9878e-11 | 3.5548e-11 | 3.15133e-11 | 5.434e-11
217 | 1.77648e-11 | 3.6296e-11 | 3.15035e-11 | 5.627e-11
218 | 1.575e-11 | 3.7031e-11 | 3.13054e-11 | 5.797e-11
219 | 1.45584e-11 | 3.7725e-11 | 3.07972e-11 | 5.947e-11
220 | 1.35072e-11 | 3.8528e-11 | 2.97073e-11 | 6.084e-11
221 | 1.27992e-11 | 3.8779e-11 | 2.86447e-11 | 6.1685e-11
222 | 1.25976e-11 | 3.9465e-11 | 2.73546e-11 | 6.2225e-11
223 | 1.196484e-11 | 4.0199e-11 | 2.59091e-11 | 6.218e-11
224 | 1.125048e-11 | 4.0602e-11 | 2.44307e-11 | 6.166e-11
225 | 1.035456e-11 | 4.102e-11 | 2.30384e-11 | 6.157e-11
226 | 9.50316e-12 | 4.1199e-11 | 2.17938e-11 | 6.1585e-11
227 | 9.34212e-12 | 4.1626e-11 | 2.05492e-11 | 6.1365e-11
228 | 8.63472e-12 | 4.1862e-11 | 1.95769e-11 | 6.081e-11
229 | 7.79784e-12 | 4.2253e-11 | 1.88699e-11 | 6.0875e-11
230 | 7.36452e-12 | 4.2382e-11 | 1.84597e-11 | 6.1605e-11
231 | 7.11648e-12 | 4.2277e-11 | 1.83372e-11 | 6.3475e-11
232 | 7.01028e-12 | 4.2051e-11 | 1.85528e-11 | 6.652e-11
233 | 6.94692e-12 | 4.1545e-11 | 1.88769e-11 | 7.0765e-11
234 | 6.83304e-12 | 4.0613e-11 | 1.95027e-11 | 7.6275e-11
235 | 6.867e-12 | 3.9351e-11 | 2.03861e-11 | 8.249e-11
236 | 6.90612e-12 | 3.7805e-11 | 2.15117e-11 | 8.97e-11
237 | 6.9264e-12 | 3.5983e-11 | 2.28403e-11 | 9.914e-11
238 | 7.04844e-12 | 3.4089e-11 | 2.45119e-11 | 1.0929e-10
239 | 7.12248e-12 | 3.223e-11 | 2.6362e-11 | 1.20915e-10
240 | 7.29324e-12 | 3.0166e-11 | 2.83479e-11 | 1.3385e-10
241 | 7.4358e-12 | 2.8212e-11 | 3.05816e-11 | 1.47785e-10
242 | 7.56516e-12 | 2.6402e-11 | 3.34012e-11 | 1.63925e-10
243 | 7.82592e-12 | 2.4739e-11 | 3.62733e-11 | 1.7949e-10
244 | 8.01024e-12 | 2.3296e-11 | 3.93442e-11 | 1.9671e-10
245 | 8.30112e-12 | 2.211e-11 | 4.29527e-11 | 2.1419e-10
246 | 8.54892e-12 | 2.1106e-11 | 4.67495e-11 | 2.3262e-10
247 | 8.7882e-12 | 2.0379e-11 | 5.10615e-11 | 2.52945e-10
248 | 9.12636e-12 | 1.9835e-11 | 5.59405e-11 | 2.71215e-10
249 | 9.41868e-12 | 1.9498e-11 | 6.05654e-11 | 2.878e-10
250 | 9.79908e-12 | 1.943e-11 | 6.56663e-11 | 3.03475e-10
251 | 1.01712e-11 | 1.9371e-11 | 7.1351e-11 | 3.20875e-10
252 | 1.062216e-11 | 1.9503e-11 | 7.728e-11 | 3.34435e-10
253 | 1.100136e-11 | 1.9978e-11 | 8.4504e-11 | 3.4382e-10
254 | 1.140312e-11 | 2.0369e-11 | 9.1574e-11 | 3.51625e-10
255 | 1.189548e-11 | 2.0977e-11 | 9.9232e-11 | 3.57165e-10
256 | 1.25304e-11 | 2.1957e-11 | 1.07009e-10 | 3.59535e-10
257 | 1.32288e-11 | 2.2695e-11 | 1.15458e-10 | 3.5961e-10
258 | 1.42524e-11 | 2.3733e-11 | 1.23032e-10 | 3.5603e-10
259 | 1.5552e-11 | 2.4879e-11 | 1.31152e-10 | 3.45385e-10
260 | 1.73592e-11 | 2.6082e-11 | 1.38656e-10 | 3.3425e-10
261 | 1.96776e-11 | 2.7523e-11 | 1.46951e-10 | 3.143e-10
262 | 2.232e-11 | 2.8889e-11 | 1.51683e-10 | 2.9775e-10
263 | 2.54496e-11 | 3.0304e-11 | 1.5407e-10 | 2.80575e-10
264 | 2.89596e-11 | 3.203e-11 | 1.51109e-10 | 2.6754e-10
265 | 3.28704e-11 | 3.3772e-11 | 1.57507e-10 | 2.52875e-10
266 | 3.67596e-11 | 3.5767e-11 | 1.50241e-10 | 2.28165e-10
267 | 4.083e-11 | 3.7586e-11 | 1.45852e-10 | 2.00395e-10
268 | 4.51068e-11 | 3.9477e-11 | 1.38698e-10 | 1.7555e-10
269 | 4.90176e-11 | 4.1348e-11 | 1.30522e-10 | 1.4694e-10
270 | 5.28e-11 | 4.3266e-11 | 1.20204e-10 | 1.1797e-10
271 | 5.6268e-11 | 4.5473e-11 | 1.03978e-10 | 9.6365e-11
272 | 5.9424e-11 | 4.7579e-11 | 8.1487e-11 | 6.938e-11
273 | 6.23736e-11 | 4.9966e-11 | 4.84246e-11 | 4.7305e-11
274 | 6.5016e-11 | 5.2253e-11 | 2.85495e-12 | 1.84e-11
275 | 6.77616e-11 | 5.4869e-11 | -6.57874e-11 | -2.6775e-11
276 | 7.06212e-11 | 5.6939e-11
277 | 7.39176e-11 | 5.9189e-11
278 | 7.72044e-11 | 6.149e-11
279 | 8.12208e-11 | 6.3539e-11
280 | 8.55732e-11 | 6.5647e-11
281 | 9.09372e-11 | 6.7322e-11
282 | 9.72408e-11 | 6.9041e-11
283 | 1.037016e-10 | 7.0219e-11
284 | 1.105584e-10 | 7.1464e-11
285 | 1.194948e-10 | 7.201e-11
286 | 1.2804e-10 | 7.2373e-11
287 | 1.3728e-10 | 7.2469e-11
288 | 1.46364e-10 | 7.1883e-11
289 | 1.55604e-10 | 7.06005e-11
290 | 1.6428e-10 | 6.905e-11
291 | 1.73592e-10 | 6.6049e-11
292 | 1.83144e-10 | 5.876e-11
293 | 1.90848e-10 | 4.8758e-11
294 | 1.99296e-10 | 3.5314e-11
295 | 2.05548e-10 | 1.89652e-11
296 | 2.10372e-10 | 5.0784e-12
297 | 2.12568e-10 | -2.8247e-11
298 | 2.10684e-10
299 | 1.97916e-10
300 | 1.65768e-10

## Fig.2F
| Peak 2 Depth (°C) | Peak 2 Density (10^20 m^-3) | Peak 3 Depth (°C)
FPI | 199.12 | 0.58 | -
FPI-DG | 220.4694 | 0.468 | 228.0901
FPI-HPMDA | 215.3847 | 0.504 | 216.2846
FPI-NS | 184.3804 | 0.958 | 226.4964