## Fig.3A
FPI |  |  | FPI-8 wt% DG |  |  | FPI-8 wt% HPMDA |  |  | FPI-8 wt% NS
Electric Field (MV m^-1) | Discharged Energy Density (J cm^-3) | Efficiency | Electric Field (MV m^-1) | Discharged Energy Density (J cm^-3) | Efficiency | Electric Field (MV m^-1) | Discharged Energy Density (J cm^-3) | Efficiency | Electric Field (MV m^-1) | Discharged Energy Density (J cm^-3) | Efficiency
100.07 | 0.125 | 0.954 | 99.86 | 0.13342 | 0.957 | 100.06 | 0.127 | 0.953 | 100.28 | 0.166 | 0.943
200.2 | 0.499 | 0.944 | 200.01 | 0.54 | 0.947 | 200.26 | 0.508 | 0.951 | 200.04 | 0.666 | 0.926
300.14 | 1.122 | 0.938 | 299.97 | 1.22708 | 0.941 | 299.9 | 1.14639 | 0.942 | 300.45 | 1.506 | 0.909
399.93 | 1.994 | 0.928 | 399.97 | 2.19467 | 0.935 | 399.72 | 2.03877 | 0.929 | 400.86 | 2.635 | 0.848
499.61 | 3.105 | 0.91 | 499.6 | 3.45117 | 0.931 | 499.58 | 3.13775 | 0.916
599.79 | 4.414 | 0.868 | 599.44 | 4.97767 | 0.929 | 599.4 | 4.47143 | 0.9
689.62 | 5.644 | 0.794 | 699.37 | 6.78992 | 0.921 | 649.89 | 5.31509 | 0.857
|  |  | 780.21 | 8.34 | 0.9

## Fig.3B
FPI |  |  | FPI-8 wt% DG |  |  | FPI-8 wt% HPMDA |  |  | FPI-8 wt% NS
Electric Field (MV m^-1) | Discharged Energy Density (J cm^-3) | Efficiency | Electric Field (MV m^-1) | Discharged Energy Density (J cm^-3) | Efficiency | Electric Field (MV m^-1) | Discharged Energy Density (J cm^-3) | Efficiency | Electric Field (MV m^-1) | Discharged Energy Density (J cm^-3) | Efficiency
100.05 | 0.127 | 0.931 | 100.13 | 0.128 | 0.958 | 100.22 | 0.128 | 0.948 | 100.87 | 0.176 | 0.91
199.9 | 0.513 | 0.914 | 199.87 | 0.533 | 0.95 | 200.01 | 0.50859 | 0.928 | 200.64 | 0.724 | 0.902
300.14 | 1.173 | 0.906 | 299.92 | 1.207 | 0.94 | 300.04 | 1.18579 | 0.926 | 300.38 | 1.636 | 0.881
399.98 | 2.096 | 0.897 | 399.72 | 2.152 | 0.934 | 399.71 | 2.09507 | 0.912
500.04 | 3.275 | 0.85 | 499.84 | 3.369 | 0.921 | 499.65 | 3.32469 | 0.89
589.87 | 4.465 | 0.796 | 600.21 | 4.845 | 0.912 | 599.65 | 4.60885 | 0.817
|  |  | 670.36 | 6.21 | 0.9
|  |  | 700.19 | 6.81 | 0.878
|  |  | 760.73 | 7.72 | 0.833

## Fig.3C
Ud90 (J cm^-3)
PEI@PCBM | 4.5
o-POFNB | 4.6
PI-NH2-POSS | 5.25
PNI | 5.3
PC@ITIC-Cl | 6
PSBNP-PTNI | 6.18
AlO/polysulfate/AlO | 6.25
FPI@PCBM | 6.39
CS-ODA | 7.02
FPI@DG | 8.34

## Fig.3D
Ud90 (J cm^-3)
c-BCB@BNNS | 0.55
c-BCB@AlO | 1.4
AlO/PI/AlO/PI/AlO | 1.59
o-POFNB | 2.15
PNI | 2.8
PEI@PCBM | 3
FPE@ITIC-Cl | 5
PI-oxo-iso | 5.3
PSBNP-PTNI | 5.34
FPI@DG | 6.21

## Fig.3E
| Udmax (Pristine Polymer) | Udmax (Polymer-DG) | Ud90 (Pristine Polymer) | Ud90 (Polymer-DG)
FPI | 5.644 | 8.34 | 3.4 | 8.34
PEI | 3.075 | 5.478 | 1.32 | 5.478
SPI | 2.96156 | 5.182 | 1.5 | 2.501

## Fig.3F
| Udmax (Pristine Polymer) | Udmax (Polymer-DG) | Ud90 (Pristine Polymer) | Ud90 (Polymer-DG)
FPI | 4.465 | 7.72 | 1.97 | 6.21
PEI | 2.545 | 4.345 | 0.608 | 4.102
SPI | 2.33608 | 5.05 | 0.8 | 2.387