## Supplementary Data 10
Supplementary Data 10: Summary of identified mineral phases in artifact and source samples using XRD and Raman spectroscopy. Samples marked with an asterisk (*) indicate Raman-generated data.
|  | name -> | hematite | magnetite/ | siderite | goethite/ | iron oxide | iron silicate | iron | barium-iron-oxide | Fe-other | quartz | cristobalite | stishovite | silicon | manganese | pyrolusite,groutellite | alabandite | mangansoite | bixbyte | manganite | hausmannite | rhodochrosite | braunite | Ba-Mn-oxide | Al-oxide | pyrophyllite or | Al-K-Si-O | berlinite | gehlenite | almandine | Al-other | Akermanite | calcium-other | potassium | anatase | periclase | Other
|  |  |  | maghemite |  | iron oxide hydroxide | FeO or | compound |  | BaFeO3 or |  |  |  |  | other | Mn or | groutite, ramsdellite | [9 empty] | hydrous Al-silicate | micas
|  | formula -> | Fe2O3 | Fe3O4 | CFeO3 | FeOOH or FeHO2 | Fe0.974 O | Fe-Si | Fe | Ba2FeO4 |  | SiO2 | SiO2 | O2Si |  | α-Mn | MnO2 or HMnO2 | MnS | MnO | (Fe)Mn2O3 | γ-MnOOH | Mn3O4 | MnO3 | Mn7O12Si | BaMnO3 | Al2O or Al2O3 | AlHO6Si2 | Al3KO12Si3 | AlO4P | Al2Ca2O7Si | Al2Fe3O12Si3 |  | Ca2MgO7Si2 |  | K or K2O | TiO2 | MgO
Sample ID | Context | CHMGRP
ESW009 | Bulembu | G1 Bulembu | X | X | [7 empty] | X
ESW016 | Bulembu | G1 Bulembu | X | [8 empty] | X | [5 empty] | ?
ESW017 | Bulembu | G1 Bulembu | X | [8 empty] | X | [5 empty] | ?
ESW025 | Bulembu | G1 Bulembu | X | [8 empty] | X
ESW220 | Sibebe | G1 | X | [5 empty] | X |  |  | X
ESW233 | Sibebe | G1 | X | X |  |  |  |  | X |  |  | X
ESW235 | Sibebe | G1 | X | [5 empty] | X |  |  | X | X
ESW247 | Sibebe | G1 | X | X | [6 empty] | Fe0.95 Mn0.05 | X | [10 empty] | X | X
ESW251 | Sibebe | G1 | X | X | [7 empty] | X |  |  | X | [16 empty] | Al-Fe indet.
ESW258 | Sibebe | G1 | X | X |  |  |  |  | X |  |  | X
ESW273 | Sibebe | G1 | X | [5 empty] | X |  |  | X | [13 empty] | X
ESW278 | Sibebe | G1 | X | X |  |  | X |  | X |  |  | X
ESW316 | Sibebe | G1 | X | [5 empty] | X |  |  | X | X
ESW317 | Sibebe | G1 | X |  |  | X |  |  | X |  |  | X
ESW327 | Sibebe | G1 | X |  |  |  |  | X |  |  |  | X
ESW340 | Nyonyane | G1 | X | [8 empty] | X | X | [12 empty] | X
ESW346 | Nyonyane | G1 | X | [8 empty] | X
ESW349 | Mlawula-1 | G1 | X | X |  |  |  |  | X |  |  | X
ESW428 | Sibebe | G1 | X | [5 empty] | X |  |  | X | [10 empty] | X | X
ESW532* | Sibebe | G1 | X | X | [6 empty] | Fe-spinel
ESW150 | Siphiso | G2a |  | X |  |  |  | X | X |  | Fe K3 O2 | [14 empty] | X
ESW158 | Siphiso | G2a | X |  |  |  |  | X |  |  | Fe2 O7 P2 | X | X | [23 empty] | X
ESW195 | Siphiso | G2a |  |  |  | X | X |  | X |  | Fe21.3334 O32.0001 | X | [19 empty] | Al-Fe indet.
ESW215 | Siphiso | G2a |  |  |  |  | X |  |  |  |  | X | [19 empty] | Al0.72Ca2Fe1.28O5
ESW052 | Siphiso | G2b | [6 empty] | X |  |  | X | [22 empty] | X
ESW059 | Siphiso | G2b |  |  |  | X |  |  |  |  | Fe0.6675O12Si3 | X | [19 empty] | AlKO2; Al1.3325Ca3 |  | Ca(FeO3)
ESW063 | Siphiso | G2b | X | [8 empty] | X | X | [18 empty] | Al1.2Mg0.6O6Si1.8 | X |  | X
ESW103 | Siphiso | G2b |  |  |  | X |  |  | X |  |  | X | [22 empty] | X
ESW106 | Siphiso | G2b |  |  |  |  | X |  | X |  |  | X |  | X | [20 empty] | X
ESW145 | Siphiso | G2b |  | X | [7 empty] | X | [17 empty] | X |  | Al1.332 Ca3Fe0.6675O12Si3
ESW076 | Siphiso | G2c | X | [8 empty] | X |  |  | X | [11 empty] | X | X
ESW121 | Siphiso | G2c | [5 empty] | X | X |  |  | X | x | [23 empty] | X
ESW137* | Siphiso | G2c | X | [8 empty] | X
ESW167 | Siphiso | G2c | X |  |  |  |  | X |  |  |  | X | [22 empty] | X |  | X
ESW201 | Siphiso | G2c | X |  |  |  |  | X | X |  |  | X | [22 empty] | X
ESW208 | Siphiso | G2c | X |  |  |  |  | X |  |  |  | X | [18 empty] | X
ESW218 | Siphiso | G2c | X |  |  | X |  |  | X |  |  | X | [15 empty] | X musccovite
ESW054 | Siphiso | G2d | X | X |  |  |  |  | X |  |  | X | [19 empty] | Al-Fe indet.
ESW058 | Siphiso | G2d |  | X | [7 empty] | X | [13 empty] | X | X |  |  |  |  | Al67.24 Fe28 Ti24
ESW064 | Siphiso | G2d |  | X | [7 empty] | X | [22 empty] | X
ESW068 | Siphiso | G2d |  | X | [7 empty] | X | [15 empty] | X
ESW081 | Siphiso | G2d |  | X |  |  |  |  | X |  |  | X | [15 empty] | X | [6 empty] | X
ESW094 | Siphiso | G2d |  | X |  |  |  |  | X |  |  | X | [16 empty] | X
ESW100 | Siphiso | G2d |  | X |  |  |  |  | X |  | Fe1.91 K Mg0.09 O8 P2 | X | [13 empty] | X
ESW120 | Siphiso | G2d |  | X | [7 empty] | X | [14 empty] | X | [7 empty] | X
ESW130 | Siphiso | G2d | X | X | [7 empty] | X | [16 empty] | X |  |  | Al0.72 Ca2 Fe1.28O5
ESW175 | Siphiso | G2d |  | X | [7 empty] | X | X | [16 empty] | X |  |  |  |  | X
ESW177 | Siphiso | G2d | X | X |  | X |  |  | X |  |  | X | [15 empty] | X
ESW191 | Siphiso | G2d |  | X | [7 empty] | X | [16 empty] | X | [5 empty] | X
ESW202 | Siphiso | G2d |  | X |  |  | X | X | X |  |  | X | X | [12 empty] | X
ESW354 | Mlawula-2 | G2d |  | X |  | X |  | X |  |  |  | X | [19 empty] | Al0.72Ca2Fe1.28O5
ESW353 | Mlawula-2 | G3 | X | [8 empty] | X | X | [22 empty] | X
ESW357 | Mlawula-2 | G3 | X | X | [7 empty] | X | [14 empty] | X |  | X |  |  | albite NaAlSi3O8
ESW359 | Mlawula-2 | G3 | X | X | [6 empty] | Fe2NaO3 (salt?) | X
ESW360 | Mlawula-2 | G3 | X | [8 empty] | X | [17 empty] | X
ESW222 | Sibebe | G4 | X | [5 empty] | X |  |  | X | X | [18 empty] | Al0.666O
ESW227 | Sibebe | G4 | X | X | [7 empty] | X | [13 empty] | X | [5 empty] | AlOH3
ESW232 | Sibebe | G4 | X | X |  |  |  | X | X |  |  | X | [19 empty] | Al-Fe indet.
ESW272 | Sibebe | G4 |  | X | [7 empty] | X | [19 empty] | hercynite Al2Fe1.001O4
ESW070* | Siphiso | G5 | X | X
ESW079* | Siphiso | G5 | X | [8 empty] | X | X | [24 empty] | carbon @ 1600 CM-1
ESW154* | Siphiso | G5 | X | X | [7 empty] | X
ESW189* | Siphiso | G5 | X | X | X
ESW196* | Siphiso | G5 | X | X
ESW283 | Sibebe | G5 |  | X |  |  |  | X |  |  |  | X | X
ESW299* | Sibebe | G5 | X | X | ?
ESW325* | Sibebe | G5 | X | X
ESW389 | Lupholo-Rd | Lupholo-Rd | [6 empty] | X |  |  | X | X | [12 empty] | X |  |  |  | X
ESW501* | Maloma | Maloma | X | [8 empty] | X |  |  |  |  | X
ESW502* | Maloma | Maloma | X | [8 empty] | X
ESW504* | Maloma | Maloma | X | X | [7 empty] | X
ESW505* | Maloma | Maloma | X | X | [7 empty] | X
ESW507* | Maloma | Maloma | X | X
ESW508* | Maloma | Maloma | X | X | [7 empty] | X
ESW511* | Maloma | Maloma | X | X | [7 empty] | X | [8 empty] | X
ESW512* | Maloma | Maloma | X | [8 empty] | X
ESW513* | Maloma | Maloma | X | X | [7 empty] | X
ESW515* | Maloma | Maloma | X | X | [7 empty] | X
ESW395 | MBA-Rd | MBA-Rd |  |  |  | X | [5 empty] | X | [19 empty] | AlH3O3 gibbsite (related to bauxite deposits)
ESW393 | MBA-Wh | MBA-Wh | [9 empty] | X | [14 empty] | X
ESW012-Mn | Bulembu | Mn G1 | X | [7 empty] | Fe3.32 H1.23 O10 P1.96 | [5 empty] | X | X | [5 empty] | X
ESW013/014-Mn | Bulembu | Mn G1 | X |  | X | [5 empty] | Fe0.91 Si0.09 | X | [5 empty] | X | [5 empty] | X
ESW429/236-Mn | Sibebe | Mn G1 | X |  | X | [11 empty] | X | X | [5 empty] | X
ESW430/238-Mn | Sibebe | Mn G1 | X |  | X | [10 empty] | X | X | [6 empty] | X
ESW441/298-Mn | Sibebe | Mn G1 | X |  | X |  |  |  | X |  |  | X | [5 empty] | X
ESW187-Mn | Siphiso | Mn G2 | [13 empty] | X | X | [17 empty] | X
ESW431/239-Mn | Sibebe | Mn G3 | X | [5 empty] | X | Ba8 Fe8 O21 | [7 empty] | X
ESW436/280-Mn | Sibebe | Mn G3 | X | [7 empty] | Fe9 S10 and Fe0.95 Mn0.05 | [6 empty] | X |  |  |  | Fe0.297Mn2.703O4
ESW143-Mn | Siphiso | Mn G4 |  | X | [5 empty] | Ba6 Fe8 S15 | Fe1.2 Mn1.6 O4 Jacobisite |  |  |  | X tridymite | X | [7 empty] | X
ESW148-Mn | Siphiso | Mn G4 |  | X | [5 empty] | X | Fe1.2 Mn1.6 O4 Jacobisite | [5 empty] | X |  | X | [12 empty] | Al0.72Ca2Fe1.28O5
ESW182-Mn | Siphiso | Mn G4 | [14 empty] | X | [6 empty] | X
ESW091/416-Mn | Siphiso | Mn G4 | [17 empty] | X
ESW136/421-Mn | Siphiso | Mn G4 | [14 empty] | X |  | ?
ESW375-Mn | NGW- Banda | Mn G4 NGW | [5 empty] | X |  |  | Fe2MnSi | X |  |  |  |  | X
ESW376-Mn | NGW- Banda | Mn G4 NGW |  |  | X | [11 empty] | X | [7 empty] | X
ESW298* | Sibebe | Mn-G5 Kubuta | X | [16 empty] | X |  | X
ESW518* Mn | Kubuta | Mn-G5 Kubuta | [9 empty] | X | [7 empty] | X | X
ESW520* Mn | Kubuta | Mn-G5 Kubuta | [8 empty] | Fe-O bond; Mn/Fe spinel | [5 empty] | X |  |  | X
ESW521* Mn | Kubuta | Mn-G5 Kubuta |  | X | [12 empty] | X |  |  | X
ESW521b* Mn | Kubuta | Mn-G5 Kubuta | X | [7 empty] | spinel (Mn/Fe) | [5 empty] | X
ESW522b* Mn | Kubuta | Mn-G5 Kubuta | X | X | [6 empty] | lepidocrocite? | [5 empty] | X |  |  |  |  | X
ESW524* Mn | Kubuta | Mn-G5 Kubuta | X | X | [12 empty] | X
ESW526* Mn | Kubuta | Mn-G5 Kubuta | X | X | [7 empty] | X |  |  |  |  | X
ESW527* Mn | Kubuta | Mn-G5 Kubuta |  | X | [12 empty] | X
ESW529* Mn | Kubuta | Mn-G5 Kubuta | X | X |  | X | [10 empty] | X
ESW070-Mn | Siphiso | Mn G6 | X | X | [12 empty] | X |  |  |  | X
ESW445/324-Mn | Sibebe | Mn-unas | X | [7 empty] | FeS |  |  |  |  | X | [7 empty] | X
ESW390 | MNZ-Gr | MNZ-Gr | X | [5 empty] | X |  | Fe2K2O4 (celadonite or glauconite?) | X | X
ESW391 | MNZ-Yl | MNZ-Yl |  |  |  | X |  |  | X |  |  | X | X
ESW033 | Banda-W | NGW-HG | X | [5 empty] | X |  | Fe0.856O | X
ESW035 | Banda-W | NGW-HG | X | [5 empty] | X |  |  | X | [13 empty] | X
ESW038 | Banda-W | NGW-HG | X | X |  |  |  |  | X |  |  |  | X
ESW041 | Banda-E | NGW-HG | X | X |  | X | [5 empty] | X | [19 empty] | Al167.8Fe44.9Si23.9
ESW369 | NGW-ironst | NGW-HG | X | X |  |  |  |  | X |  |  | X
ESW380 | NWG-spec | NGW-HG | X | [5 empty] | X |  |  |  | X
ESW411 | NWG-spec | NGW-HG | X | [5 empty] | X |  |  | X
ESW371 | NGW-shale | NGW-LG |  | X |  | X | [5 empty] | X
ESW373 | NGW-shale | NGW-LG | X |  |  |  | X | X | X |  |  | X | X
ESW374 | NGW-shale | NGW-LG |  |  |  | X | [5 empty] | X |  | X | [21 empty] | X
ESW384 | Mnyogane-Rd | Mnyogane-Rd | X | [8 empty] | X | [14 empty] | X
ESW388 | Mnyogane-Wh | Mnyogane-Wh | [9 empty] | X | X | [13 empty] | X | [10 empty] | H6MgO6Si