## Supplementary Data 12
Supplementary Data 12: Summary of Ochre Artifacts and sources, organized by compositional group, site, and temporal phase.
| Group 1 | Group 1b | Group 2a | Group 2b | Group 2c | Group 2d | Group 3 | Group 4 | Group 5 | Maloma | Mahamba Mtn. | Mn Group 1 | Mn Group 2 | Mn Group 3 | Mn Group 4 | Mn Group 5 | Mn Group 6 | Mn unas | Fe unas | Total analyzed | Site total
Source location | Ngwenya | Bulembu | Siphiso shelter material | Unknown EAST source | Unknown EAST source | Unknown EAST source | Unkown EAST source | Unknown WEST Source | Lowveld Mahalamanti Valley | Maloma | secondary deposit | Bulembu | Unknown east source | Unknown west source | Banda Cavern MnOx | Kubuta MnOx Ore | Unknown east source
Description | Lion Cavern, Banda, SW spur | high silica hematite | iron silicate, high K, Al, Mg | Gth, Hem, AlOx, high K | Hem, Qtz, Micas | Magnetite, high K, Al, oxides | Titaniferous Magnetite | Hem, Magnetite, high Al | Hem, Magnetite | Mag, Hem, low MnOx | soft hematite cobbles | alabandite, braunite, hematite, Fe-Si, qtz | High Ba, K hollandite | alabandite, braunite, FeMnOx | pyrolusite, jacobisite | pyrolusite, bixbyite, magnetite, hematite | MnOOH, magnetite
Sibebe
Stratum
I/II | 17 | 3 |  |  |  | 1 | [5 empty] | 1 |  | 1 |  |  |  |  | 2 | 25 | 49
III | 37 | 13 | [5 empty] | 12 |  | 3 |  | 2 |  | 2 | 3 |  |  |  | 1 | 73 | 88
V/VI | 12 | 6 |  |  |  | 1 | 1 | 3 | 4 | [6 empty] | 1 |  | 1 | 1 | 30 | 47
Unknown | [14 empty] | 1 |  |  |  |  | 1 | 141
[20 empty] | 129 | 325
Siphiso
Stratum
I |  |  |  | 1 |  | 2 | [12 empty] | 2 | 5 | 31
I/II | [19 empty] | 0 | 10
II |  |  |  | 1 |  | 6 | 1 | [9 empty] | 1 |  |  | 9 | 34
III | 1 |  |  | 1 |  | 10 | [8 empty] | 1 |  |  |  |  | 13 | 53
III/IV |  |  | 1 | 1 |  | 4 | [13 empty] | 6 | 6
IV | 3 | 1 |  | 2 | 5 | 3 | 2 |  | 1 |  |  |  | 1 |  | 4 |  | 1 |  | 1 | 24 | 52
V |  |  |  | 12 | 8 | 14 | 1 |  | 1 | [5 empty] | 2 |  | 5 |  | 9 | 52 | 166
VI | 1 |  | 2 | 4 | 5 | 13 | 4 | 1 | 2 |  |  |  | 1 |  | 1 |  | 2 |  | 2 | 38 | 81
VI/VII | [6 empty] | 1 |  | 1 | [10 empty] | 2 | 23
VII |  |  | 4 |  | 4 | 5 | [8 empty] | 1 |  | 1 |  | 3 | 18 | 42
VIII |  |  |  |  | 2 | 5 |  | 1 | [10 empty] | 1 | 9 | 39
IX | [19 empty] | 0 | 2
X/XI | [19 empty] | 0 | 0
Unknown | [19 empty] | 0 | 10
[20 empty] | 176 | 549
Nyonyane
Stratum
I | 2 | [7 empty] | 1 | [9 empty] | 4 | 7 | 13
II | 4 | 1 |  |  |  | 1 | [12 empty] | 1 | 7 | 4
III | [18 empty] | 0 | 0 | 1
Unknown | [18 empty] | 0 | 0 | 2
[20 empty] | 14 | 20
Nsangwini
Stratum
Surface | 1 | [18 empty] | 1 | 1
LSA/MSA (mixed) | 1 | 1 | [17 empty] | 2 | 2
[20 empty] | 3 | 3
Mlawula-1
Stratum
Late Ceramic LSA | 2 |  |  |  | 1 | [14 empty] | 3 | 3
[20 empty] | 3 | 3
Mlawula-2
Stratum
I | [6 empty] | 1 | [12 empty] | 1 | 1
II | [5 empty] | 1 | 6 | [12 empty] | 7 | 17
[20 empty] | 8 | 18
Muti Muti
Surface |  |  | 6 | 2 |  |  | 1 |  | 1 | [9 empty] | 2 | 12 | 12
Ndhlozane
Surface |  |  | 1 | [15 empty] | 5 | 6 | 6
Hlalakale
Level I | 1 | [7 empty] | 1 | [10 empty] | 2 | 2
Mphaphati I
Surface kiln | [8 empty] | 2 | [10 empty] | 2 | 2
Note on B7: Brandi Macdonald: Note high proportion of modified ochres here n=4 of 17