## Supplementary Data 6
Supplementary Data 6: LA-ICP-MS element concentration data for all MnOx artifacts and sources. All data are shown in parts per million (ppm).
ANID | Context | Arch-Loc-ID | LA-ICP-MS CHMGRP | Li | Be | B | Na | Mg | Al | Si | P | S | Cl | K | Ca | Sc | Ti | V | Cr | Mn | Fe | Co | Ni | Cu | Zn | Ga | Ge | As | Rb | Sr | Y | Zr | Nb | Mo | Ag | In | Sn | Sb | Cs | Ba | La | Ce | Pr | Nd | Sm | Eu | Gd | Tb | Dy | Ho | Er | Tm | Yb | Lu | Hf | Ta | W | Au | Tl | Pb | Bi | Th | U
ESW004b-Mn | Bulembu | WP313 | Mn-G1 | 0.66385 | 1.771908 | 22.6488 | 401.0443 | 269.4707 | 67986.51 | 7063.511 | 141.2865 | 74.3204 | 555.1568 | 117.6677 | 1802.991 | 34.59817 | 75.91892 | 108.3964 | 192.7751 | 58361.72 | 541758 | 57.65804 | 340.5349 | 15.46141 | 37.48933 | 7.594261 | 3.239998 | 185.9868 | 1.6743 | 3.651775 | 6.200495 | 2.295545 | 0.5382312 | 2.186387 | 0.5164376 | 0.07882981 | 0.6118953 | 28.45882 | 0.2452826 | 12.83997 | 1.96191 | 66.61546 | 0.3521432 | 3.203334 | 1.34413 | 0.3788183 | 1.740439 | 0.2403756 | 1.038359 | 0.2429834 | 0.7806302 | 0.1631257 | 1.262612 | 0.1201132 | 0.2079016 | 0.1548803 | 9.7574 | 0.2004642 | 0.1289327 | 4.661652 | 0.3328783 | 0.1418617 | 1.712205
ESW008-Mn | Bulembu | WP314 | Mn-G1 | 0.6213173 | 3.120899 | 56.00059 | 141.9528 | 445.3234 | 1788.616 | 49422.57 | 188.4502 | 39.40572 | 974.9284 | 74.34646 | 2845.876 | 5.325214 | 23.55466 | 58.12392 | 269.5528 | 80887.02 | 544270.3 | 36.48594 | 329.6773 | 22.01474 | 96.15722 | 1.808547 | 5.329746 | 153.8999 | 1.625363 | 46.53794 | 9.102024 | 7.012563 | 0.4958758 | 3.102072 | 0.8962344 | 0.1869341 | 2.561648 | 10.73839 | 0.2776674 | 25.41732 | 7.046673 | 16.20579 | 2.506973 | 13.88219 | 2.927023 | 1.096881 | 4.489736 | 0.5413457 | 1.913293 | 0.6919376 | 1.726079 | 0.5680914 | 2.652215 | 0.2950962 | 0.5810405 | 0.2665608 | 2.746808 | 0.1348447 | 0.1527256 | 10.55109 | 0.8092076 | 1.045585 | 1.14582
ESW010-Mn | Bulembu | WP314 | Mn-G1 | 0.2238137 | 1.483632 | 48.9624 | 31.13085 | 44.38248 | 763.8788 | 10315.77 | 129.5958 | 20.12408 | 184.736 | 21.37428 | 439.0686 | 8.123487 | 22.9832 | 53.90041 | 304.5864 | 72043.39 | 615688 | 53.68453 | 395.4699 | 2.346815 | 35.73936 | 1.507364 | 2.500203 | 240.2283 | 0.6252855 | 17.02735 | 8.999978 | 3.009567 | 0.5745978 | 1.815422 | 0.7086483 | 0.179533 | 0.8111053 | 36.20011 | 0.1573919 | 8.8932 | 5.382983 | 11.97746 | 1.606274 | 7.745131 | 2.391582 | 0.7221677 | 1.651586 | 0.2613692 | 1.462627 | 0.4912899 | 0.833375 | 0.2350992 | 2.156676 | 0.359041 | 0.3607807 | 0.17 | 4.822536 | 0.01729873 | 0.09831736 | 3.395538 | 1.070969 | 0.8884884 | 2.167402
ESW011-Mn | Bulembu | WP314 | Mn-G1 | 0.3157717 | 1.077055 | 51.01827 | 34.84133 | 60.98575 | 990.6618 | 7067.733 | 78.97229 | 24.72605 | 363.1891 | 22.61811 | 1609.316 | 8.64358 | 30.30746 | 47.10522 | 216.3886 | 111431.8 | 583433.6 | 66.72022 | 516.8197 | 6.108146 | 129.3805 | 2.283723 | 1.781094 | 156.5003 | 0.552295 | 8.194875 | 7.785398 | 5.576497 | 0.6179768 | 2.108675 | 0.8012664 | 0.1526225 | 1.279212 | 25.02734 | 0.279527 | 6.139287 | 2.995434 | 6.5351 | 1.124738 | 4.459671 | 0.8417889 | 0.6990186 | 1.398814 | 0.2649506 | 2.086357 | 0.4565199 | 0.9679934 | 0.302069 | 1.852695 | 0.3089172 | 0.2293025 | 0.1132828 | 4.481231 | 0.21 | 0.07613264 | 2.954348 | 0.6538895 | 0.9069174 | 1.314505
ESW013/14-Mn | Bulembu | WP314 | Mn-G1 | 9.014347 | 3.162647 | 59.44194 | 88.04809 | 138.9956 | 58067.04 | 65017.47 | 184.4843 | 18.86551 | 870.7866 | 72.40125 | 1633.781 | 25.46998 | 26.26505 | 62.33866 | 359.7779 | 72461.25 | 455291.9 | 53.79404 | 618.619 | 8.93166 | 53.2557 | 4.198848 | 9.774886 | 277.8349 | 2.752665 | 27.47996 | 7.989026 | 5.743375 | 1.360962 | 2.801087 | 2.395603 | 0.2569883 | 2.006858 | 38.24832 | 0.6149389 | 13.69837 | 6.088136 | 13.51815 | 1.489435 | 6.208978 | 2.471814 | 0.8210344 | 1.40827 | 0.3781927 | 2.625575 | 0.446839 | 1.57911 | 0.5279703 | 2.279529 | 0.3887568 | 0.8203452 | 0.05800837 | 7.949993 | 0.04334086 | 0.1453105 | 6.061049 | 0.9913891 | 1.790676 | 2.843221
ESW019-Mn | Bulembu | WP318 | Mn-G1 | 2.216714 | 1.843905 | 60.76287 | 90.87057 | 167.7172 | 2581.632 | 108914.9 | 352.6879 | 75.00451 | 426.0164 | 53.26141 | 1372.688 | 3.718722 | 73.4312 | 36.09163 | 237.4354 | 72797.85 | 463268.4 | 34.81907 | 441.393 | 23.45655 | 123.3138 | 2.321729 | 2.659595 | 143.8847 | 4.733099 | 7.555691 | 5.706071 | 2.064082 | 0.8161468 | 2.932223 | 0.9215851 | 0.1635358 | 7.756804 | 4.977256 | 0.3710549 | 10.36912 | 5.13697 | 9.123821 | 1.064708 | 5.415888 | 3.088139 | 0.888985 | 1.759409 | 0.4319923 | 1.049676 | 0.5024289 | 0.9469667 | 0.1978845 | 2.042198 | 0.3885518 | 0.4351246 | 0.4157136 | 1.883703 | 0.05469336 | 0.1861972 | 6.286025 | 0.6230222 | 0.7457216 | 0.7233475
ESW236-Mn | Sibebe | J10 140 | Mn-G1 | 0.2066507 | 0.621186 | 17.38183 | 40.04015 | 105.4846 | 2439.962 | 5893.715 | 105.371 | 41.57559 | 350.0419 | 35.19732 | 713.3311 | 17.79947 | 139.5117 | 20.2141 | 157.6892 | 79014.2 | 613753.8 | 35.30554 | 142.6549 | 8.931471 | 75.3063 | 3.567425 | 2.362931 | 49.98617 | 0.9587725 | 28.62925 | 5.697858 | 9.24423 | 1.241875 | 3.908864 | 1.563243 | 0.09659496 | 1.636214 | 0.5741817 | 0.2133141 | 55.16431 | 14.68346 | 89.93999 | 1.841912 | 7.839509 | 0.7415746 | 0.3697506 | 1.318784 | 0.09692811 | 1.853878 | 0.2643968 | 0.7607773 | 0.06272613 | 0.8769089 | 0.1165387 | 0.469762 | 0.2164447 | 1.395084 | 0.005282189 | 0.1064038 | 1.612632 | 0.06820939 | 1.530114 | 2.006768
ESW238-Mn | Sibebe | J10 41 | Mn-G1 | 0.1601548 | 1.59521 | 8.910578 | 321.1055 | 477.8822 | 932.945 | 6233.92 | 102.2407 | 22.18583 | 357.636 | 95.63466 | 1283.548 | 1.859782 | 65.3091 | 26.08955 | 135.277 | 114669 | 581799.3 | 19.73182 | 167.5858 | 2.313517 | 68.48575 | 2.719723 | 3.180819 | 198.7059 | 3.3333 | 98.97836 | 4.499889 | 3.927277 | 0.9670586 | 4.802125 | 1.170873 | 0.02887064 | 1.152734 | 0.3496285 | 0.2706935 | 40.54853 | 6.37558 | 11.2962 | 1.204409 | 3.737571 | 1.785346 | 0.7385172 | 1.411102 | 0.2074267 | 1.503402 | 0.1617865 | 0.5342097 | 0.1909166 | 1.351145 | 0.2244541 | 0.04004479 | 0.01978342 | 1.181756 | 0.4522261 | 0.1709496 | 1.913228 | 0.1175525 | 0.576488 | 1.826394
ESW256-Mn | Sibebe | J10 62 | Mn-G1 | 1.067652 | 1.779427 | 15.12802 | 114.3162 | 83.03897 | 45326.44 | 26623.65 | 293.6233 | 44.06238 | 433.6557 | 108.7249 | 891.7963 | 6.398108 | 945.7626 | 83.81466 | 110.5354 | 72921.61 | 529858.1 | 36.93251 | 98.91128 | 35.12374 | 62.70681 | 13.67703 | 3.77958 | 108.9148 | 1.110066 | 18.8915 | 10.46765 | 53.52766 | 4.370457 | 6.831815 | 1.456008 | 0.2711971 | 0.1801478 | 0.9670488 | 0.4584143 | 64.64716 | 7.159335 | 83.24824 | 1.439919 | 5.68526 | 1.006242 | 0.4335801 | 1.590628 | 0.2192027 | 1.569139 | 0.3986219 | 1.577121 | 0.3048746 | 2.996726 | 0.4743936 | 2.171948 | 0.3107102 | 0.8179579 | 0.005345788 | 1.81 | 3.929243 | 0.1978065 | 2.880916 | 6.298366
ESW263-Mn | Sibebe | J10 171 | Mn-G1 | 0.301502 | 2.290809 | 27.25572 | 202.9348 | 175.8287 | 3616.318 | 19866.29 | 121.843 | 12.41506 | 531.3257 | 137.1717 | 634.736 | 5.482122 | 198.0361 | 44.8915 | 103.53 | 31778.08 | 633483.2 | 21.23144 | 82.79999 | 26.90408 | 48.08129 | 4.764842 | 4.894798 | 91.44879 | 3.793364 | 49.52084 | 8.424474 | 9.164632 | 1.479301 | 6.129313 | 1.775189 | 0.1544601 | 0.5519111 | 0.5483365 | 3.016392 | 83.54563 | 7.65301 | 117.5814 | 1.287851 | 5.52103 | 2.034973 | 0.4862237 | 1.446311 | 0.5343556 | 1.864377 | 0.2567574 | 1.346117 | 0.1554002 | 1.676123 | 0.2169768 | 0.5855002 | 0.1870925 | 1.08136 | 0.1451924 | 1.332338 | 27.47413 | 0.1503173 | 2.298388 | 1.941871
ESW138-Mn | Siphiso | G8 380 | Mn-G2 | 0.3051321 | 24.16165 | 3.28693 | 1928.598 | 88.38703 | 4947.407 | 2302.084 | 430.4277 | 4.172848 | 82.48417 | 10260.56 | 2902.787 | 4.12634 | 7.151042 | 35.3835 | 20.89336 | 704370.1 | 37.17211 | 192.5239 | 39.10691 | 43.97408 | 1692.901 | 40.56971 | 1.677825 | 14.59722 | 24.98972 | 1011.849 | 29.26151 | 3.693054 | 2.569321 | 26.90949 | 0.6485125 | 0.3222081 | 0.2324321 | 0.7883708 | 0.05242975 | 40359.85 | 53.5601 | 5636.72 | 15.34315 | 58.40388 | 13.44786 | 3.684799 | 24.47095 | 1.692468 | 7.520309 | 1.228872 | 3.077196 | 0.3536916 | 1.82389 | 0.208238 | 0.5118703 | 0.06 | 2.311367 | 0.04 | 6.929653 | 0.265009 | 0.02639596 | 0.5220383 | 0.9794377
ESW187-Mn | Siphiso | H8 167 | Mn-G2 | 13.4258 | 52.75041 | 4.540854 | 2134.252 | 689.5226 | 1091.334 | 3143.649 | 786.3936 | 10.2832 | 170.8005 | 8522 | 8831.292 | 3.287705 | 12.31994 | 35.45715 | 21.13666 | 710550.9 | 21.73083 | 322.5279 | 34.38599 | 88.35538 | 4593.002 | 11.10309 | 1.372571 | 8.583642 | 26.76379 | 1832.412 | 28.23096 | 1.402611 | 0.9271902 | 16.29228 | 0.787492 | 0.08448701 | 0.3352012 | 0.3595179 | 0.07841061 | 31692.4 | 84.43205 | 390.4297 | 25.90684 | 95.74385 | 19.42518 | 4.493126 | 26.37055 | 1.913217 | 9.553553 | 1.047249 | 3.046425 | 0.3310106 | 1.947135 | 0.2148286 | 0.3053184 | 0.00804438 | 2.578364 | 0.04 | 11.84961 | 0.5006898 | 0.0366659 | 0.04642849 | 0.5926011
ESW239-Mn | Sibebe | J10 43 | Mn-G3 | 3.032584 | 1.107347 | 16.43969 | 342.2951 | 464.773 | 12186.7 | 4158.138 | 801.0456 | 20.04309 | 182.0323 | 2214.384 | 4533.865 | 23.6678 | 38.0242 | 38.25819 | 50.89137 | 534838 | 167235.9 | 283.1455 | 322.7481 | 101.7776 | 127.6117 | 7.190245 | 0.774031 | 148.0797 | 8.556902 | 257.3342 | 23.12762 | 1.5401 | 0.260249 | 118.5425 | 1.323895 | 0.2196658 | 0.7320581 | 0.5514576 | 0.2973406 | 21171.33 | 24.23332 | 157.1918 | 8.838197 | 34.60816 | 10.0691 | 2.970533 | 14.93449 | 1.076556 | 4.681644 | 0.8127013 | 2.24975 | 0.3398677 | 1.994672 | 0.3300634 | 0.4174023 | 0.09809816 | 1.388081 | 0.005808642 | 3.912187 | 10.07187 | 0.03688568 | 0.3829767 | 7.288652
ESW255-Mn | Sibebe | J10 63 | Mn-G3 | 0.1643525 | 2.325426 | 9.580137 | 393.1055 | 99.24355 | 7903.577 | 2682.273 | 599.6146 | 11.91187 | 261.6612 | 5223.88 | 2310.629 | 36.09544 | 69.14773 | 23.14852 | 54.76424 | 505809.2 | 205791.1 | 229.8312 | 149.4437 | 109.0249 | 220.3618 | 5.050903 | 1.653313 | 181.0928 | 10.83498 | 829.3151 | 25.53398 | 1.611299 | 0.6546236 | 11.72767 | 1.624501 | 0.1799363 | 0.3390475 | 0.7237518 | 0.5038114 | 15558 | 14.31039 | 76.33946 | 6.345612 | 28.4603 | 9.284019 | 3.267551 | 10.97665 | 1.292787 | 6.355218 | 1.289954 | 3.128119 | 0.4708452 | 3.495839 | 0.4648731 | 0.1537544 | 0.1445418 | 0.6183328 | 0.003384841 | 3.54 | 0.9346797 | 0.3615023 | 0.1763417 | 3.214899
ESW280-Mn | Sibebe | J10 71 | Mn-G3 | 0.4650002 | 2.91022 | 14.27378 | 3435.405 | 328.1385 | 4412.085 | 5100.157 | 307.2273 | 6.179959 | 120.9751 | 4403.786 | 3681.905 | 18.29421 | 131.8547 | 14.24281 | 15.53165 | 621016.7 | 105862.2 | 87.55577 | 105.1263 | 104.1601 | 239.3952 | 5.048289 | 1.158199 | 155.1474 | 14.61296 | 410.3995 | 24.94807 | 1.267684 | 0.3839175 | 32.92177 | 1.0025 | 0.06150556 | 0.5715095 | 0.1618136 | 0.6053095 | 8089.651 | 14.34154 | 77.26153 | 6.051868 | 26.67273 | 6.648477 | 2.556443 | 8.676219 | 0.9058534 | 5.569139 | 0.9715666 | 2.923335 | 0.3180896 | 2.277543 | 0.2712993 | 0.2054979 | 0.1477473 | 1.067439 | 0.2293173 | 2.310555 | 2.119919 | 0.06377526 | 0.3284359 | 2.052088
ESW091-Mn | Siphiso | G4 134 | Mn-G4 | 0.9670814 | 53.82504 | 7.764567 | 1370.863 | 305.3231 | 10609.79 | 6915.585 | 340.448 | 8.780074 | 58.5498 | 5075.779 | 6690.115 | 5.718613 | 32.74982 | 16.16997 | 33.63519 | 707469.3 | 1862.372 | 76.546 | 44.116 | 53.17957 | 1062.575 | 70.56015 | 5.316563 | 7.450423 | 7.538163 | 2504.17 | 376.4559 | 53.86006 | 23.49613 | 106.8443 | 0.8794103 | 0.1576932 | 1.392199 | 3.570507 | 0.2629658 | 12823.29 | 917.2226 | 6123.518 | 197.724 | 866.8002 | 168.4736 | 31.78865 | 183.3748 | 23.81672 | 132.1594 | 23.11413 | 54.27833 | 7.101096 | 40.53576 | 4.349372 | 0.9788922 | 0.06 | 7.586302 | 0.04 | 6.858415 | 13.15193 | 0.03033962 | 0.7382314 | 9.485875
ESW104-Mn | Siphiso | G7 265 | Mn-G4 | 34.3769 | 26.47615 | 16.56937 | 5724.576 | 6153.493 | 14189.93 | 2843.314 | 623.4841 | 43.52729 | 195.5997 | 4148.623 | 14770.14 | 5.821143 | 202.3158 | 46.19857 | 25.00499 | 680521.1 | 2681.131 | 206.4459 | 23.97542 | 81.636 | 1095.566 | 43.07394 | 1.823544 | 27.01127 | 14.11694 | 2935.963 | 600.181 | 19.02753 | 3.93604 | 295.2755 | 1.604248 | 0.381348 | 0.6120269 | 1.509383 | 0.2319196 | 21999.89 | 115.0023 | 5730.134 | 33.0778 | 143.9593 | 37.00229 | 10.85524 | 60.62381 | 12.49854 | 98.45159 | 19.78888 | 53.18072 | 7.21922 | 41.38725 | 5.65826 | 0.820203 | 0.44 | 1.333005 | 0.05 | 2.893097 | 15.54977 | 0.03138969 | 1.113383 | 3.173742
ESW105-Mn | Siphiso | G7 299 | Mn-G4 | 1.947041 | 33.44364 | 8.247773 | 9169.306 | 275.0826 | 29779.62 | 19293.32 | 1520.14 | 10.92025 | 259.4461 | 15802.37 | 3773.443 | 10.00994 | 969.3822 | 15.18754 | 61.11112 | 640829.9 | 7990.124 | 449.5637 | 15.76537 | 82.10409 | 1486.435 | 39.28936 | 3.997445 | 35.56863 | 41.87168 | 820.9612 | 622.3757 | 288.431 | 60.94268 | 56.68604 | 0.8816123 | 0.6844752 | 19.24771 | 7.317394 | 0.1631377 | 11393.92 | 278.6128 | 1399.011 | 64.26376 | 311.8143 | 81.75155 | 13.63504 | 78.30279 | 15.00023 | 112.2935 | 22.84125 | 59.81021 | 9.023986 | 53.45079 | 6.844641 | 10.93885 | 4.52 | 2.227863 | 0.002914921 | 4.953878 | 25.45057 | 0.09034547 | 33.46296 | 8.302907
ESW108-Mn | Siphiso | G7 307 | Mn-G4 | 7.098555 | 16.90878 | 9.200353 | 2017.686 | 358.2115 | 33509.53 | 17860.44 | 508.4514 | 3.995032 | 242.6506 | 1241.868 | 3211.836 | 18.08898 | 1215.328 | 301.853 | 24.1909 | 549828.9 | 9696.793 | 249.4387 | 15.12235 | 175.2008 | 330.2901 | 41.98909 | 1.677722 | 23.35006 | 8.555061 | 126.9569 | 112.2766 | 53.96662 | 8.3523 | 30.70679 | 0.8689682 | 0.2725343 | 1.656188 | 1.690103 | 0.5865207 | 139491.8 | 208.1672 | 2516.148 | 70.08466 | 302.1743 | 62.96744 | 18.29122 | 103.5113 | 6.98013 | 36.63365 | 6.162882 | 16.30495 | 2.115309 | 15.87831 | 2.365477 | 3.586237 | 0.99 | 0.9699722 | 0.04 | 12.84608 | 11.33482 | 0.04460626 | 3.152233 | 3.105261
ESW133-Mn | Siphiso | G8 384 | Mn-G4 | 0.8556328 | 47.98702 | 9.109757 | 3286.789 | 340.4048 | 14006.9 | 3187.863 | 672.3592 | 10.94015 | 344.9639 | 6599.982 | 2016.148 | 1.848394 | 85.86662 | 53.69198 | 14.4843 | 635375.1 | 2750.527 | 2790.072 | 312.7671 | 442.9281 | 1160.018 | 28.07497 | 1.606202 | 8.807188 | 15.53624 | 450.9096 | 91.49309 | 7.16048 | 5.773245 | 52.23937 | 0.390312 | 0.6906778 | 1.453265 | 1.663571 | 0.08360791 | 103496.2 | 77.93687 | 1258.167 | 19.24165 | 78.83085 | 17.54895 | 8.067747 | 72.47231 | 3.356855 | 21.34582 | 3.725455 | 9.093318 | 1.180961 | 7.050208 | 1.007559 | 1.008539 | 0.28 | 1.557978 | 0.04 | 9.361948 | 71.63866 | 0.01692816 | 0.5451622 | 5.892889
ESW136-Mn | Siphiso | G8 370 | Mn-G4 | 35.76537 | 22.54717 | 15.39283 | 6657.226 | 3153.221 | 9126.059 | 5898.548 | 191.4051 | 59.93152 | 209.4487 | 4388.063 | 8803.19 | 12.18833 | 3515.706 | 921.7636 | 13.23638 | 632512.4 | 11731.86 | 865.1588 | 71.64658 | 547.1461 | 901.5176 | 50.47955 | 4.408546 | 32.31048 | 17.73536 | 752.476 | 519.3231 | 130.3207 | 10.76405 | 233.018 | 0.1029457 | 0.1080236 | 0.9992078 | 0.7406008 | 2.279635 | 74184.97 | 684.825 | 4651.777 | 166.5268 | 703.0287 | 171.5276 | 35.87804 | 191.7846 | 28.24353 | 178.5526 | 32.82075 | 87.86137 | 12.3257 | 83.4953 | 10.39819 | 5.199179 | 0.73 | 1.305139 | 0.005437652 | 17.90726 | 15.38619 | 0.03803539 | 1.896247 | 6.170059
ESW143-Mn | Siphiso | G8 390 | Mn-G4 | 42.14738 | 21.63234 | 29.96898 | 5556.701 | 3107.679 | 84136.33 | 77486.42 | 627.7071 | 51.80981 | 366.0956 | 4744.431 | 54473.52 | 29.93613 | 940.7439 | 1740.904 | 32.42122 | 105031.1 | 87755.84 | 130.7386 | 114.1416 | 153.6956 | 90.41933 | 1856.104 | 5.361265 | 56.74089 | 23.37544 | 436.4413 | 521.4382 | 66.00436 | 5.587471 | 154.2638 | 0.1667297 | 0.1453926 | 2.164881 | 9.067582 | 0.5664506 | 20412.77 | 347.5665 | 241322.4 | 176.5517 | 677.726 | 158.0208 | 29.69867 | 177.0292 | 24.43205 | 136.6157 | 25.97034 | 68.52523 | 9.981928 | 76.50933 | 8.504132 | 1.806383 | 0.39 | 1.192394 | 0.01058911 | 6.263645 | 192.6133 | 0.06313809 | 3.164215 | 7.693839
ESW148-Mn | Siphiso | G8 391 | Mn-G4 | 12.85693 | 38.26705 | 28.58606 | 6080.077 | 6559.694 | 80327.36 | 38248.51 | 2358.804 | 28.02476 | 627.9643 | 1330.308 | 13107.08 | 98.68786 | 2260.537 | 758.1381 | 68.02644 | 151368.1 | 335767.1 | 228.3843 | 50.49504 | 331.2085 | 481.4154 | 47.30896 | 2.231606 | 260.1759 | 16.34721 | 137.5445 | 81.42027 | 72.93017 | 11.63789 | 30.10101 | 2.186444 | 0.4606273 | 5.600048 | 7.007629 | 1.076098 | 31827.22 | 137.8995 | 1425.502 | 43.67151 | 198.2943 | 43.02323 | 10.65056 | 50.09154 | 5.300403 | 32.32167 | 5.371292 | 13.09869 | 2.011759 | 16.16844 | 1.694771 | 3.524277 | 1.14 | 0.9173201 | 0.09 | 13.38444 | 7.731876 | 0.1712893 | 5.863941 | 12.48437
ESW182-Mn | Siphiso | H8 176 | Mn-G4 | 56.39735 | 35.27044 | 19.18123 | 3026.624 | 3435.527 | 37523.1 | 26902.92 | 710.553 | 73.76397 | 191.6843 | 2485.424 | 8648.596 | 10.24446 | 869.4941 | 87.59073 | 32.97574 | 591278 | 3897.937 | 406.5639 | 73.18085 | 74.89364 | 889.6291 | 158.6235 | 2.020194 | 12.53914 | 18.0616 | 912.7404 | 65.70648 | 95.099 | 34.61194 | 297.3666 | 0.7598485 | 1.273651 | 14.98305 | 1.731524 | 0.9420387 | 39065.68 | 120.2243 | 21961.58 | 31.50268 | 119.2449 | 24.28891 | 5.367593 | 39.82769 | 3.550794 | 19.58082 | 3.54013 | 8.456278 | 1.132344 | 7.588174 | 0.8192017 | 4.549905 | 0.85 | 9.244608 | 0.06 | 11.23168 | 7.456081 | 0.05691681 | 8.567483 | 4.741955
ESW262-Mn | Sibebe | J10 172 | Mn-G4 | 12.93176 | 4.89606 | 18.14339 | 1003.595 | 1066.756 | 77199.74 | 18258.64 | 1622.148 | 41.18717 | 1632.02 | 2356.681 | 6783.452 | 58.33621 | 557.2577 | 85.85768 | 198.1501 | 413900.4 | 172071.5 | 1340.869 | 273.9374 | 37.42181 | 54.05268 | 43.67153 | 4.855255 | 38.17219 | 11.06954 | 120.757 | 135.0104 | 39.00923 | 2.422089 | 96.95696 | 2.450331 | 0.09869253 | 1.388015 | 3.447735 | 0.3936383 | 3545.194 | 230.6581 | 3197.103 | 98.11439 | 434.1424 | 134.7707 | 21.90897 | 90.69592 | 9.181735 | 32.36192 | 6.580771 | 18.61571 | 3.37314 | 23.31842 | 2.01788 | 2.229914 | 0.5592719 | 3.380377 | 0.09644903 | 43.15349 | 225.3855 | 0.1151251 | 6.23509 | 10.52303
ESW262R-Mn | Sibebe | J10 172 | Mn-G4 | 13.15086 | 3.668916 | 13.7585 | 908.4588 | 889.0793 | 87307.16 | 24037.87 | 1530.487 | 46.67048 | 1509.402 | 2153.067 | 9961.2 | 73.91608 | 729.4058 | 104.0227 | 224.4236 | 307842.3 | 238161.9 | 1344.461 | 311.8103 | 36.76132 | 67.92014 | 86.40121 | 4.534597 | 48.52554 | 10.01462 | 133.6556 | 278.2584 | 62.11366 | 3.306084 | 69.56436 | 2.370649 | 0.1500581 | 0.65485 | 2.006896 | 0.4144572 | 3230.609 | 285.0615 | 8701.901 | 164.5661 | 785.6697 | 162.4423 | 32.61998 | 115.3111 | 15.79996 | 82.92885 | 13.16425 | 34.30096 | 7.645903 | 36.06169 | 4.920519 | 3.571524 | 0.2951524 | 4.415335 | 0.1145259 | 30.06656 | 255.9819 | 0.1918017 | 11.13662 | 15.40621
ESW269-Mn | Sibebe | J10 168 | Mn-G4 | 498.4128 | 7.917975 | 3.918505 | 465.5462 | 238.1732 | 69125.16 | 7325.616 | 75.59039 | 7.096093 | 271.2726 | 912.285 | 653.6969 | 150.8361 | 160.6725 | 109.0447 | 333.3859 | 546477.8 | 11545.8 | 37106.53 | 3231.524 | 2035.348 | 650.7532 | 18.83138 | 1.72691 | 28.63699 | 4.545132 | 45.50491 | 117.6845 | 1.127536 | 0.3992571 | 8.474041 | 15.83395 | 0.03199227 | 0.8554474 | 0.2373917 | 0.4037078 | 61080.73 | 347.0403 | 938.7991 | 125.9591 | 447.0158 | 99.91859 | 17.86402 | 94.64307 | 9.937051 | 52.27137 | 9.263922 | 27.73812 | 3.957336 | 28.40283 | 3.201537 | 0.7693514 | 0.5777262 | 0.1828382 | 0.05 | 24.84734 | 1.198876 | 0.1154899 | 0.2301027 | 14.83599
ESW375-Mn | Ngwenya (Banda) | WP332 | Mn-G4 | 25.1369 | 6.88315 | 77.50808 | 253.559 | 732.3099 | 148720.9 | 58215.28 | 1140.541 | 32.37462 | 181.4792 | 5191.066 | 927.371 | 81.7032 | 3126.347 | 369.4545 | 1151.255 | 320746.2 | 62126.88 | 653.7524 | 578.3483 | 305.6875 | 269.6332 | 34.69379 | 7.265655 | 17.48998 | 56.93671 | 37.43377 | 64.40106 | 18.50515 | 5.523414 | 2.9256 | 0.9000569 | 0.1500246 | 2.327496 | 0.7008249 | 1.502837 | 60272.39 | 139.8448 | 861.0082 | 42.55437 | 142.4942 | 33.12668 | 8.526167 | 40.70083 | 3.067399 | 18.42184 | 2.762241 | 8.883836 | 1.106857 | 8.491205 | 1.307151 | 1.524245 | 1.582766 | 2.138422 | 0.02738612 | 1.573531 | 21.44222 | 0.101702 | 4.086925 | 3.985465
ESW376-Mn | Ngwenya (Banda) | WP333 | Mn-G4 | 3.337158 | 5.657493 | 3.54552 | 614.2656 | 41.66233 | 34302.25 | 5930.962 | 133.6865 | 20.33287 | 90.78865 | 1795.498 | 294.9523 | 81.6153 | 1641.133 | 160.1648 | 58.19611 | 600775.1 | 13437.88 | 2419.599 | 220.6296 | 1435.13 | 194.7645 | 30.23671 | 2.578046 | 3.444677 | 5.891311 | 10.45598 | 72.73528 | 17.13423 | 2.179494 | 0.9879112 | 1.393047 | 0.2020183 | 0.5434329 | 0.2874284 | 1.029883 | 100331.5 | 116.3825 | 1876.496 | 37.42213 | 142.3633 | 39.96636 | 12.05094 | 62.79498 | 3.830195 | 20.46363 | 3.520784 | 7.926245 | 1.233534 | 7.99302 | 1.24768 | 1.606207 | 0.3420579 | 0.1530848 | 0.08147327 | 2.491222 | 2.648983 | 0.01156637 | 1.118967 | 3.829418
ESW055-Mn | Siphiso | G4 107 | Mn-G6 | 4.918968 | 7.303599 | 133.6889 | 8216.062 | 5933.969 | 27097.35 | 51030.58 | 863.1459 | 3978.841 | 2648.304 | 13023.48 | 4.524542 | 246.2145 | 143.4293 | 52.00497 | 5974.607 | 546298.8 | 24.43231 | 30.14471 | 25.10039 | 129.559 | 10.33084 | 3.14098 | 26.85717 | 11.77718 | 29.88603 | 151.7791 | 31.32699 | 78.3292 | 2.274306 | 10.32024 | 0.8936202 | 0.07528983 | 5.57438 | 0.5889504 | 1.493008 | 379.6576 | 21.38948 | 72.93329 | 6.040508 | 22.66748 | 5.517268 | 0.9514625 | 4.982069 | 0.7136601 | 5.519622 | 1.241457 | 3.281358 | 0.3374609 | 3.35119 | 0.4810568 | 4.545119 | 0.2901672 | 0.6508977 | 0.3671737 | 0.4103988 | 15.12437 | 1.107578 | 2.06822 | 8.737467
ESW070-Mn | Siphiso | G4 126 | Mn-G6 | 0.7010739 | 5.774408 | 168.3291 | 505.9363 | 960.3562 | 6394.223 | 23480.39 | 175.1033 | 739.977 | 398.5681 | 1600.586 | 13.46861 | 144.108 | 961.3622 | 69.50371 | 558.9834 | 648641.2 | 5.630252 | 18.18321 | 79.91878 | 24.15442 | 6.154351 | 30.99122 | 21.40806 | 34.64809 | 21.91699 | 38.77953 | 23.77225 | 3.843497 | 0.754817 | 53.89437 | 0 | 0.1745072 | 2.342142 | 4.337161 | 1.05987 | 117.9285 | 16.52812 | 37.07836 | 4.486121 | 15.40629 | 4.343736 | 0.8204263 | 5.076014 | 1.096485 | 6.057488 | 1.430554 | 3.879671 | 0.3989925 | 5.862085 | 0.6896138 | 0 | 0 | 41.13441 | 0 | 0.4468128 | 11.66624 | 0.3124077 | 0.1854012 | 2.071202
ESW075-Mn | Siphiso | G4 53 | Mn-G6 | 8.332598 | 11.78292 | 50.21821 | 11924.95 | 1263.96 | 72794.3 | 74060.77 | 385.8392 | 2726.525 | 1636.379 | 9939.432 | 25.44404 | 507.1217 | 360.6327 | 133.6328 | 458.362 | 462614.3 | 59.62986 | 34.17586 | 36.26881 | 162.8737 | 39.00154 | 6.03946 | 80.67128 | 27.18595 | 19.61453 | 318.1426 | 24.71718 | 45.42445 | 9.362215 | 47.88907 | 0.559455 | 0.508649 | 13.18402 | 6.329315 | 0.7938744 | 794.6319 | 45.04359 | 43.53708 | 7.033482 | 30.45331 | 7.273345 | 1.251646 | 7.154463 | 1.117145 | 7.137615 | 1.444834 | 4.118437 | 0.7356353 | 5.115216 | 0.6977839 | 2.134443 | 0.5213656 | 0.7309486 | 0 | 0.9188723 | 129.5806 | 0.1445852 | 7.105718 | 9.098445
ESW087-Mn | Siphiso | G4 75 | Mn-G6 | 33.09042 | 6.295353 | 11.70959 | 1006.421 | 3649.23 | 99822.47 | 296416.7 | 1213.781 | 1055.28 | 1094.127 | 78750.53 | 14.52594 | 6660.457 | 307.9042 | 226.87 | 203.5174 | 27834.49 | 11.53075 | 53.74937 | 120.6273 | 64.71698 | 57.00308 | 8.103766 | 17.72807 | 30.96542 | 125.4363 | 543.9163 | 253.0464 | 163.7815 | 27.07077 | 4.964727 | 1.561937 | 0.1395049 | 3.089392 | 1.66106 | 15.12456 | 166.1802 | 54.19467 | 34.95971 | 11.4138 | 46.28933 | 7.340199 | 1.612473 | 7.257992 | 0.8144523 | 4.921229 | 1.487631 | 3.634653 | 0.3737943 | 3.446216 | 0.6133335 | 3.112223 | 2.622695 | 1.37887 | 0.4148403 | 1.473366 | 7.593873 | 0.1915292 | 11.37511 | 3.135035
ESW092-Mn | Siphiso | G4 133 | Mn-G6 | 94.84236 | 5.475512 | 27.07276 | 515.0299 | 592.1574 | 168345.5 | 224655.5 | 1038.045 | 1073.7 | 115.9052 | 8594.563 | 10.2728 | 2382.346 | 1070.501 | 745.4356 | 925.8509 | 120091.9 | 5.197627 | 20.9505 | 28.27983 | 65.21716 | 99.42359 | 6.519401 | 334.869 | 72.93163 | 16.79464 | 757.1063 | 51.86172 | 130.4452 | 64.01667 | 101.1868 | 2.047329 | 0.831314 | 20.97421 | 10.57009 | 1.848064 | 454.2763 | 131.7322 | 138.8551 | 29.0511 | 151.995 | 25.9127 | 6.89455 | 39.53701 | 3.114817 | 11.86208 | 3.180379 | 6.648056 | 1.398474 | 6.876428 | 1.004159 | 6.209992 | 6.056954 | 21.19548 | 0 | 0.5284115 | 284.8777 | 3.129915 | 21.67152 | 3.233207
ESW169-Mn | Siphiso | H8 217 | Mn-G6 | 18.58426 | 12.42426 | 35.29126 | 1138.152 | 299.2103 | 48905.18 | 91474.95 | 127.8313 | 364.1926 | 3131.966 | 3981.362 | 9.453591 | 287.1708 | 13.93244 | 158.3537 | 325.2788 | 486841.4 | 1.617528 | 3.701316 | 659.3385 | 457.297 | 31.29822 | 7.076358 | 12.11216 | 0 | 84.26595 | 23.67275 | 11.87659 | 22.02508 | 49.94812 | 15.41362 | 10.87314 | 0.5155658 | 7.261192 | 6.778547 | 2.448671 | 383.6748 | 14.384 | 54.90825 | 3.282953 | 12.20703 | 2.897264 | 0.6952949 | 5.205275 | 0.4302079 | 3.719483 | 0.5773171 | 1.371348 | 0.2820638 | 0.5778894 | 0.3560148 | 0.9393889 | 0.2748716 | 19.97742 | 0.313037 | 0.3589723 | 110.5729 | 0.2414886 | 2.444148 | 3.510154
ESW172-Mn | Siphiso | H8 222 | Mn-G6 | 25.58796 | 6.34678 | 122.2035 | 5777.858 | 5721.14 | 134858.9 | 122459.7 | 1261.711 | 1072.451 | 3206.812 | 12536.91 | 17.08923 | 3749.741 | 273.6645 | 225.2281 | 3135.622 | 297035.2 | 26.25038 | 87.39022 | 42.83873 | 431.9296 | 68.94064 | 21.6781 | 243.2181 | 11.69407 | 75.42168 | 204.1625 | 36.49471 | 154.4718 | 48.38426 | 836.0995 | 0.9365275 | 0.5441604 | 20.51132 | 3.21254 | 3.040102 | 538.7488 | 52.10201 | 271.5183 | 12.04988 | 47.0973 | 8.444112 | 2.186419 | 8.858274 | 1.024549 | 8.108395 | 1.691082 | 4.536807 | 0.656119 | 3.970017 | 0.3588602 | 6.646488 | 3.111693 | 27.32993 | 0.1618148 | 0.462021 | 82.61556 | 2.234175 | 30.20945 | 2.711197
ESW174-Mn | Siphiso | H8 185 | Mn-G6 | 111.6342 | 7.727598 | 44.43243 | 11862.68 | 1636.162 | 208548.3 | 158882.4 | 1193.631 | 1648.704 | 3357.383 | 10696.74 | 29.93195 | 8179.752 | 922.2187 | 670.9315 | 12454.28 | 130558.5 | 281.8345 | 52.02126 | 44.70535 | 190.2653 | 107.2932 | 1.820283 | 156.3118 | 28.30864 | 99.23123 | 147.9263 | 49.21137 | 480.6121 | 91.72267 | 35.36838 | 0.8586337 | 1.324771 | 38.06231 | 6.556422 | 4.131268 | 1010.098 | 60.06682 | 524.1155 | 12.73865 | 52.90253 | 10.12217 | 2.035697 | 12.88877 | 2.159264 | 10.9347 | 2.334195 | 7.418295 | 0.9674026 | 8.701482 | 1.410444 | 10.31385 | 6.070296 | 10.44468 | 0 | 0.9421969 | 83.53254 | 1.237769 | 45.1024 | 3.79549
ESW180-Mn | Siphiso | H8 169 | Mn-G6 | 35.72768 | 7.439908 | 30.74142 | 4502.204 | 796.2893 | 142313.3 | 118429.7 | 257.9922 | 630.9938 | 536.6973 | 5452.044 | 15.67369 | 1073.937 | 109.845 | 245.1815 | 29507.09 | 291245.1 | 227.1083 | 37.80676 | 49.99227 | 93.97936 | 60.81793 | 15.3871 | 69.0862 | 10.13643 | 28.80009 | 133.0884 | 52.33255 | 183.0463 | 32.78814 | 21.25946 | 1.392963 | 0.460328 | 4.70037 | 4.165266 | 2.407134 | 916.9011 | 34.29172 | 774.3919 | 13.42182 | 40.64548 | 6.707255 | 1.45264 | 8.550524 | 2.015602 | 8.626001 | 2.272061 | 7.755704 | 1.184082 | 10.20914 | 4.010302 | 6.880553 | 3.02896 | 0.970644 | 0 | 1.756569 | 307.553 | 0.1619984 | 17.96578 | 4.945345
ESW181-Mn | Siphiso | H8 215 | Mn-G6 | 4.784577 | 13.06354 | 46.5973 | 2918.462 | 219.5063 | 105651.5 | 74238.31 | 1513.868 | 1480.414 | 213.3688 | 2498.182 | 165.9648 | 14.86861 | 252.9807 | 127.9499 | 432.2466 | 435181.2 | 40.22184 | 143.0942 | 42.23555 | 1056.848 | 98.9071 | 18.82767 | 730.3869 | 23.2436 | 4.021897 | 34.18263 | 60.16297 | 26.62334 | 0.6227847 | 939.6146 | 1.953817 | 1.331838 | 9.602106 | 8.814799 | 0.1915078 | 232.3953 | 3.744117 | 14.93381 | 2.287388 | 12.88669 | 6.271881 | 1.218452 | 7.932045 | 2.369422 | 13.78592 | 2.41685 | 5.927853 | 0.7414434 | 5.873704 | 0.6488446 | 2.05776 | 1.20423 | 37.44009 | 0 | 0.3905169 | 54.12942 | 0.1635054 | 10.40202 | 9.849959
ESW298-Mn | Sibebe | K10 126 | Mn-G5 | 2.465784 | 1.94987 | 46.16514 | 413.6174 | 97.01072 | 19895.43 | 12696.22 | 1166.252 | 8.210194 | 415.1253 | 258.5034 | 1121.037 | 17.41285 | 364.3373 | 144.8782 | 423.7303 | 83550.62 | 570741.6 | 62.45894 | 541.2877 | 25.1791 | 41.38416 | 9.460029 | 3.145664 | 49.72961 | 5.14016 | 125.5859 | 13.88238 | 3.951589 | 3.678163 | 4.3163 | 0.2800354 | 0.1877434 | 1.786104 | 3.854993 | 0.260043 | 1813.856 | 204.9201 | 84.76829 | 43.4698 | 180.5875 | 29.47452 | 7.415938 | 81.10454 | 1.468216 | 5.679443 | 0.9369614 | 3.231061 | 0.416309 | 2.412037 | 0.1863044 | 0.5630602 | 0.2891603 | 3.211502 | 0.1496011 | 0.128274 | 28.83363 | 0.239611 | 6.473019 | 1.212124
ESW519A-Mn | Kubuta I | WP3 | Mn-G5 | 8.991555 | 3.567807 | 11.28509 | 717.5608 | 559.1403 | 49512.31 | 22618.66 | 674.8036 | 50.41273 | 365.1464 | 366.9198 | 1319.293 | 7.874898 | 1125.888 | 59.25872 | 272.9154 | 72176.45 | 528035.7 | 27.91161 | 183.2149 | 18.47014 | 71.4386 | 22.2445 | 8.180527 | 16.26676 | 22.80419 | 35.0724 | 21.6755 | 28.51252 | 9.262769 | 4.080507 | 0.7430695 | 0.09817857 | 7.251158 | 1.705335 | 4.49035 | 328.919 | 14.64871 | 27.88036 | 3.597452 | 13.48498 | 3.17851 | 0.6140302 | 4.0693 | 0.690812 | 2.859465 | 0.6355549 | 2.901513 | 0.290897 | 1.405608 | 0.2497468 | 2.159986 | 1.278718 | 2.17733 | 0.1668955 | 0.4226909 | 79.26266 | 3.141328 | 7.431124 | 0.9632009
ESW519B-Mn | Kubuta I | WP3 | Mn-G5 | 12.12273 | 4.280015 | 10.16477 | 3838 | 639.9057 | 53012.86 | 10580.49 | 599.4105 | 47.49647 | 1330.856 | 365.8308 | 1101.829 | 12.0544 | 1011.185 | 58.08318 | 146.1456 | 74532.87 | 536166 | 29.09201 | 194.5032 | 22.01081 | 60.24048 | 14.75744 | 5.258564 | 13.26002 | 26.70461 | 32.51006 | 22.29626 | 54.10079 | 7.498371 | 3.181218 | 0.7086269 | 0.1448136 | 5.67135 | 1.237134 | 4.668878 | 352.9227 | 15.91816 | 33.05558 | 3.5011 | 13.11125 | 3.523494 | 0.7030014 | 4.417694 | 0.5734088 | 4.135017 | 0.648618 | 2.007762 | 0.4990645 | 2.699141 | 0.5076795 | 2.134402 | 1.179334 | 1.999411 | 0 | 0.1743378 | 60.47643 | 2.751537 | 7.883313 | 1.269056
ESW520-Mn | Kubuta I | WP4 | Mn-G5 | 26.57503 | 4.321461 | 13.87625 | 1012.386 | 448.9358 | 90899.98 | 33433.26 | 163.329 | 49.44245 | 1038.179 | 373.7865 | 3412.273 | 12.76592 | 2446.903 | 196.0484 | 368.7305 | 216747.5 | 322461.5 | 31.59714 | 324.0972 | 232.9732 | 107.8984 | 34.5106 | 7.217225 | 24.37628 | 30.36444 | 268.1961 | 41.58336 | 15.19955 | 6.915816 | 2.466236 | 0.7667638 | 0.2726987 | 33.27879 | 0.6610819 | 50.29716 | 139.6054 | 34.50929 | 15.41051 | 8.979048 | 35.02836 | 6.375049 | 1.507723 | 12.47926 | 1.308155 | 4.319408 | 0.9273916 | 3.384959 | 0.7777564 | 4.586029 | 0.7472276 | 2.094345 | 1.190264 | 2.303085 | 0.3495389 | 0.5773476 | 3.654824 | 0.1822204 | 2.430732 | 1.396584
ESW521-Mn | Kubuta I | WP2 | Mn-G5 | 0.6787897 | 12.33571 | 12.91293 | 132.285 | 129.3728 | 18778.79 | 6696.702 | 250.9884 | 45.07692 | 227.4339 | 34.83393 | 1359.694 | 19.92321 | 551.3204 | 30.66484 | 88.6386 | 49036.4 | 616477.8 | 16.62396 | 82.38776 | 23.27759 | 32.30893 | 13.21905 | 2.808755 | 20.17552 | 1.78762 | 12.49592 | 74.57742 | 7.700888 | 3.594083 | 2.302591 | 0.2739448 | 0.03950066 | 2.058272 | 5.2814 | 0.1579654 | 96.82669 | 64.45651 | 16.18228 | 27.79999 | 135.2419 | 30.24993 | 7.354821 | 42.07046 | 4.941066 | 40.62776 | 5.335468 | 14.48522 | 3.038406 | 20.34877 | 2.171841 | 1.068917 | 0.8999844 | 2.300116 | 0.132147 | 0.1018605 | 7.08268 | 0.3606413 | 3.841783 | 1.29717
ESW522-Mn | Kubuta III | WP1 | Mn-G5 | 25.62718 | 4.212796 | 12.27169 | 1381.14 | 435.6368 | 89455.12 | 53851.23 | 139.3364 | 25.54249 | 928.1339 | 398.1122 | 7046.763 | 22.21351 | 1760.832 | 186.0469 | 523.803 | 204716.4 | 301619.7 | 29.09898 | 264.3234 | 147.9383 | 125.1104 | 29.47763 | 7.559117 | 17.59181 | 28.61 | 237.8827 | 34.5803 | 121.9722 | 7.519658 | 1.538828 | 1.532815 | 0.1285225 | 11.4169 | 0.9005719 | 39.8853 | 131.4464 | 27.36068 | 13.64542 | 7.803612 | 33.60007 | 8.379785 | 1.395521 | 7.417945 | 1.087596 | 4.545358 | 1.258207 | 2.808914 | 0.4783549 | 3.377979 | 0.5361747 | 8.69478 | 0.9150815 | 0.7869444 | 0.3583033 | 0.8548571 | 2.17036 | 0.1646082 | 6.575269 | 2.080242
ESW522B-Mn | Kubuta III | WP1 | Mn-G5 | 5.719504 | 17.71265 | 9.310636 | 2725.805 | 139.1205 | 38724.62 | 5696.441 | 279.6775 | 22.512 | 715.3946 | 1988.02 | 982.9875 | 15.88595 | 80.05383 | 9.341205 | 240.2951 | 288427.4 | 371024 | 33.96724 | 172.6744 | 95.68212 | 118.0988 | 7.692798 | 7.467496 | 24.40304 | 35.78507 | 662.3326 | 131.6037 | 1.898276 | 0.7878185 | 1.129199 | 0.4963552 | 0.2655868 | 16.58323 | 3.496675 | 5.485556 | 26.43519 | 86.86762 | 15.38014 | 18.48332 | 76.1782 | 16.62752 | 3.998928 | 27.32089 | 3.581367 | 22.98476 | 4.414284 | 11.96998 | 1.810685 | 11.83355 | 2.026029 | 1.521052 | 0.3001557 | 1.737701 | 0 | 0.2329489 | 2.099454 | 0.1571544 | 0.2554049 | 0.9600293
ESW523-Mn | Kubuta I | WP5 | Mn-G5 | 0.5317807 | 13.57979 | 8.400732 | 770.0515 | 117.1011 | 23637.28 | 3983.458 | 324.6154 | 59.57626 | 598.1346 | 65.26941 | 954.9587 | 33.57329 | 1579.849 | 32.66375 | 101.9671 | 48953.77 | 612012 | 21.91178 | 90.22176 | 26.68091 | 40.27662 | 12.55347 | 3.165414 | 20.74964 | 3.005404 | 17.08091 | 131.8144 | 16.86964 | 9.035913 | 2.803757 | 0.2363764 | 0.1395049 | 3.350379 | 3.344885 | 0.1186109 | 116.8033 | 97.21803 | 15.9836 | 47.45075 | 220.7003 | 57.18081 | 15.41168 | 71.57629 | 11.29555 | 65.00962 | 10.22775 | 31.26956 | 4.067309 | 27.82974 | 3.990799 | 1.223414 | 2.041735 | 3.220296 | 0 | 0.1605991 | 3.302307 | 0.2265741 | 4.365458 | 2.925618
ESW524-Mn | Kubuta III | WP2 | Mn-G5 | 2.932789 | 1.029566 | 5.813497 | 1012.943 | 49.09509 | 39556.73 | 11487.94 | 488.966 | 41.74719 | 802.0731 | 90.51812 | 0 | 29.38373 | 1196.695 | 96.13982 | 445.0262 | 32879.42 | 595192.8 | 26.95875 | 134.7714 | 12.94645 | 19.77372 | 16.46543 | 5.57655 | 16.42081 | 3.055577 | 6.536033 | 42.29176 | 10.97332 | 5.615289 | 0.718198 | 0.4487743 | 0.09597392 | 1.867408 | 0.7856934 | 0.7692506 | 22.2324 | 27.62107 | 61.5398 | 10.92675 | 65.73786 | 20.74797 | 2.253929 | 17.33397 | 1.62432 | 10.06291 | 2.463745 | 8.143432 | 1.508222 | 9.753663 | 0.9609296 | 0.9618977 | 0.7592615 | 1.880477 | 0.2675623 | 0.1767774 | 2.903991 | 0.4027618 | 4.356302 | 4.315779
ESW525-Mn | Kubuta III | WP6 | Mn-G5 | 16.87013 | 3.654158 | 11.50201 | 2017.477 | 182.3688 | 65961.78 | 68558.08 | 531.7384 | 125.0195 | 829.1491 | 125.5595 | 3536.43 | 88.52635 | 2993.955 | 126.0115 | 331.2814 | 77168.36 | 427632.9 | 28.83044 | 197.83 | 53.69071 | 27.1017 | 29.49273 | 20.7737 | 55.69773 | 30.24709 | 6.833467 | 48.71186 | 11.79702 | 12.60074 | 1.191761 | 0.5886362 | 0.2299271 | 4.744225 | 1.703065 | 2.592009 | 62.16205 | 34.07681 | 75.5234 | 10.45287 | 136.5146 | 11.56804 | 3.252887 | 22.1589 | 1.543705 | 10.08847 | 3.565118 | 6.664374 | 1.270701 | 8.790127 | 1.594544 | 1.675958 | 2.315067 | 4.09555 | 0.4661858 | 0.3208408 | 6.341095 | 0.4994273 | 5.962795 | 4.185207
ESW526-Mn | Kubuta II | WP1 | Mn-G5 | 8.407672 | 2.495937 | 26.99338 | 3028.627 | 506.8243 | 43544.91 | 94613.92 | 54.01212 | 41.57725 | 1107.687 | 205.0362 | 10688.74 | 9.167939 | 1309.183 | 101.4395 | 443.2362 | 74946.91 | 414899.8 | 21.44678 | 122.6684 | 106.8356 | 53.95611 | 11.65156 | 8.317246 | 10.5807 | 9.812984 | 16.02489 | 12.31975 | 33.98159 | 17.20137 | 0.9210059 | 0.5280816 | 0.1881003 | 30.8458 | 1.135641 | 6.237859 | 10.81118 | 12.33349 | 17.10627 | 2.767495 | 10.69346 | 4.552731 | 1.066489 | 3.016193 | 1.537267 | 3.823563 | 0.4685651 | 1.538322 | 0.593809 | 1.677311 | 0.5990256 | 2.590397 | 2.413878 | 2.571633 | 0 | 0 | 3.052229 | 0.4695413 | 3.645397 | 0.8490727
ESW527-Mn | Kubuta III | WP7 | Mn-G5 | 7.707806 | 2.777675 | 25.14016 | 1978.977 | 596.687 | 50857.29 | 83137.69 | 43.62179 | 34.39645 | 1159.319 | 147.7861 | 16025.09 | 14.10786 | 1674.903 | 97.71971 | 390.7202 | 88075.39 | 405717.8 | 16.37062 | 104.9354 | 129.6783 | 33.8287 | 16.88302 | 4.250561 | 9.442749 | 5.030348 | 17.75453 | 16.59342 | 82.71509 | 6.128702 | 1.117566 | 1.031892 | 0.3089142 | 42.4799 | 0.6473013 | 3.771914 | 13.1299 | 62.78337 | 101.7026 | 10.97837 | 41.3054 | 8.712186 | 1.037127 | 11.5441 | 1.108319 | 3.91465 | 0.5458233 | 1.259975 | 0.972728 | 2.404176 | 0.3738184 | 6.286477 | 1.240537 | 3.456519 | 0.4371629 | 0.2406932 | 4.899474 | 0.4273129 | 13.57178 | 1.617302
ESW528-Mn | Kubuta III | WP5 | Mn-G5 | 9.026017 | 1.608939 | 29.98093 | 532.7107 | 575.4997 | 50889.83 | 112145.6 | 46.40001 | 85.55493 | 498.6914 | 49.13956 | 14057.33 | 15.49088 | 1375.176 | 94.22155 | 550.8505 | 86390.29 | 367982.2 | 15.32194 | 99.74906 | 61.44175 | 30.57729 | 11.66036 | 3.100128 | 10.69533 | 6.695832 | 11.95329 | 14.41711 | 100.5494 | 5.014978 | 1.446873 | 0.5295324 | 0.2639679 | 19.09369 | 0.5627209 | 6.932908 | 6.874648 | 8.604746 | 9.14676 | 2.100075 | 14.58197 | 9.337989 | 1.336774 | 6.713213 | 0.6230573 | 2.396292 | 1.25294 | 1.851058 | 0.6946804 | 3.153597 | 0.6178333 | 8.65838 | 1.423829 | 2.644818 | 0 | 0.4420099 | 3.927955 | 0.1961797 | 4.081877 | 1.60381
ESW529-Mn | Kubuta I | WP1 | Mn-G5 | 6.199785 | 20.83116 | 12.65435 | 3348.418 | 195.7922 | 42259.09 | 1419.532 | 230.5481 | 82.65202 | 650.0714 | 2397.637 | 1668.529 | 15.74257 | 119.7025 | 9.116058 | 32.37657 | 320100.2 | 342365.5 | 46.64249 | 205.9816 | 88.1143 | 149.3678 | 11.67153 | 8.907349 | 22.35464 | 42.44153 | 781.6125 | 167.2539 | 1.9599 | 0.3503061 | 0.8306537 | 0.7866404 | 0.1643677 | 12.87414 | 2.455877 | 5.985174 | 46.31841 | 105.9822 | 19.03474 | 22.464 | 94.28324 | 20.72576 | 4.545075 | 29.77466 | 4.790657 | 27.81568 | 5.233715 | 17.96163 | 2.224614 | 15.44764 | 2.06605 | 0.7488062 | 0.4432953 | 1.94423 | 0.2082885 | 0.252295 | 2.53139 | 0.1303011 | 0.2394943 | 1.027429
ESW324-Mn | Sibebe | L10 112 | Mn-unas | 0.2958582 | 0.9058424 | 9.111566 | 144.7379 | 30.87605 | 8628.261 | 12090.04 | 314.4948 | 22.87178 | 294.4688 | 688.4716 | 795.8467 | 6.315813 | 152.1027 | 36.90685 | 30.03011 | 202738.7 | 482320.4 | 30.48335 | 57.93217 | 13.91156 | 59.60352 | 5.274928 | 1.837929 | 24.76434 | 2.655093 | 54.17974 | 9.260581 | 7.045968 | 1.319233 | 6.3299 | 0.2852809 | 0.1303341 | 1.470485 | 0.5637222 | 0.1004566 | 2064.658 | 8.041688 | 24.8318 | 1.752419 | 6.972087 | 1.460475 | 0.6432332 | 34.57258 | 0.592679 | 2.663998 | 0.6316225 | 1.864113 | 0.5709619 | 1.396771 | 0.3029417 | 1.159134 | 0.0319341 | 4.857194 | 0.0067555 | 12.80584 | 1.934732 | 0.1597729 | 3.891665 | 1.84559
ESW518A-Mn | Kubuta III | WP3 | Mn-geo-outlier | 64.66355 | 14.42821 | 21.51234 | 10421.53 | 3567.628 | 95225.95 | 121514.9 | 1683.946 | 393.0224 | 6114.354 | 1004.046 | 7551.911 | 31.9326 | 2723.454 | 134.012 | 800.8138 | 138478.3 | 228841.9 | 30.5691 | 647.1202 | 682.0903 | 259.4666 | 34.94923 | 18.62568 | 18.31022 | 44.09327 | 253.1234 | 13.26018 | 34.69391 | 20.76809 | 6.023155 | 5.994333 | 1.901537 | 751.6043 | 2.662904 | 4.56767 | 244.7013 | 109.7315 | 238.3723 | 69.27173 | 190.1915 | 34.25674 | 7.939811 | 31.10862 | 3.250784 | 26.37264 | 6.894679 | 13.58134 | 4.368787 | 9.255266 | 3.777572 | 42.35143 | 8.357386 | 6.468406 | 2.945127 | 1.621529 | 24.09767 | 1.928775 | 10.97182 | 2.469673
ESW518B-Mn | Kubuta III | WP3 | Mn-geo-outlier | 75.87352 | 26.11275 | 35.76845 | 1374.837 | 2378.559 | 64298.24 | 81915.85 | 1104.831 | 223.584 | 2784.552 | 307.2059 | 7014.58 | 35.59166 | 3593.142 | 195.3409 | 881.3731 | 174968.4 | 309950 | 72.35961 | 211.3849 | 507.271 | 216.8242 | 35.48294 | 25.28251 | 7.326819 | 20.84754 | 214.2195 | 39.63301 | 47.9236 | 16.46224 | 3.921489 | 6.094996 | 3.753835 | 367.0875 | 5.365562 | 3.515877 | 214.3067 | 180.5796 | 500.2447 | 52.0174 | 177.6888 | 9.516159 | 3.243523 | 31.40598 | 1.763737 | 15.26259 | 6.650239 | 19.64975 | 3.792509 | 16.06884 | 5.82983 | 19.81221 | 2.418327 | 13.72597 | 2.556641 | 0.9384239 | 6.152231 | 8.946548 | 5.879353 | 5.212628