## Fig. 2b
Diameter (nm) | Count
510 | 1
530 | 2
550 | 8
570 | 23
590 | 31
610 | 40
630 | 21
650 | 9
670 | 4
690 | 1
710 | 2

## Fig. 2c
Pristine ZnO |  | ZnO@Cit |  | JCPDS: 36-1451
2θ (degree) | Intensity (a.u.) | 2θ (degree) | Intensity (a.u.) | 2θ (degree) | Intensity (a.u.)
10 | 6847 | 10 | 7487 | 31.769 | 8550
10.02 | 6903 | 10.02 | 7550 | 34.421 | 6600
10.04 | 6963 | 10.04 | 7587 | 36.252 | 15000
10.06 | 6884 | 10.06 | 7588 | 47.538 | 3450
10.08 | 6992 | 10.08 | 7673 | 56.602 | 4800
10.1 | 6880 | 10.1 | 7578 | 62.862 | 4350
10.12 | 6821 | 10.12 | 7546 | 66.378 | 600
10.14 | 6812 | 10.14 | 7355 | 67.961 | 3450
10.16 | 6741 | 10.16 | 7388 | 69.098 | 1650
10.18 | 6757 | 10.18 | 7423 | 72.56 | 300
10.2 | 6742 | 10.2 | 7419 | 76.953 | 600
10.22 | 6786 | 10.22 | 7432
10.24 | 6839 | 10.24 | 7447
10.26 | 6797 | 10.26 | 7381
10.28 | 6866 | 10.28 | 7448
10.3 | 6715 | 10.3 | 7263
10.32 | 6796 | 10.32 | 7334
10.34 | 6591 | 10.34 | 7190
10.36 | 6703 | 10.36 | 7365
10.38 | 6855 | 10.38 | 7328
10.4 | 6778 | 10.4 | 7458
10.42 | 6871 | 10.42 | 7363
10.44 | 6682 | 10.44 | 7468
10.46 | 6763 | 10.46 | 7292
10.48 | 6775 | 10.48 | 7436
10.5 | 6584 | 10.5 | 7532
10.52 | 6672 | 10.52 | 7309
10.54 | 6786 | 10.54 | 7452
10.56 | 6436 | 10.56 | 7318
10.58 | 6543 | 10.58 | 7342
10.6 | 6687 | 10.6 | 7452
10.62 | 6624 | 10.62 | 7211
10.64 | 6669 | 10.64 | 7262
10.66 | 6660 | 10.66 | 7325
10.68 | 6637 | 10.68 | 7341
10.7 | 6687 | 10.7 | 7101
10.72 | 6579 | 10.72 | 7347
10.74 | 6633 | 10.74 | 7266
10.76 | 6748 | 10.76 | 7233
10.78 | 6569 | 10.78 | 7274
10.8 | 6504 | 10.8 | 7046
10.82 | 6605 | 10.82 | 7261
10.84 | 6571 | 10.84 | 7139
10.86 | 6715 | 10.86 | 7134
10.88 | 6627 | 10.88 | 7224
10.9 | 6506 | 10.9 | 7031
10.92 | 6650 | 10.92 | 7289
10.94 | 6589 | 10.94 | 7043
10.96 | 6586 | 10.96 | 7111
10.98 | 6496 | 10.98 | 7103
11 | 6577 | 11 | 7046
11.02 | 6646 | 11.02 | 6999
11.04 | 6558 | 11.04 | 7054
11.06 | 6505 | 11.06 | 7125
11.08 | 6644 | 11.08 | 7061
11.1 | 6396 | 11.1 | 7096
11.12 | 6497 | 11.12 | 6958
11.14 | 6344 | 11.14 | 6965
11.16 | 6505 | 11.16 | 7062
11.18 | 6489 | 11.18 | 7128
11.2 | 6367 | 11.2 | 7140
11.22 | 6326 | 11.22 | 7076
11.24 | 6538 | 11.24 | 7061
11.26 | 6515 | 11.26 | 7021
11.28 | 6545 | 11.28 | 7008
11.3 | 6496 | 11.3 | 6932
11.32 | 6447 | 11.32 | 7065
11.34 | 6394 | 11.34 | 6951
11.36 | 6524 | 11.36 | 6953
11.38 | 6496 | 11.38 | 6994
11.4 | 6416 | 11.4 | 6963
11.42 | 6503 | 11.42 | 6846
11.44 | 6469 | 11.44 | 6856
11.46 | 6358 | 11.46 | 6953
11.48 | 6431 | 11.48 | 6943
11.5 | 6357 | 11.5 | 6923
11.52 | 6526 | 11.52 | 7096
11.54 | 6432 | 11.54 | 6994
11.56 | 6451 | 11.56 | 6813
11.58 | 6441 | 11.58 | 6946
11.6 | 6331 | 11.6 | 6909
11.62 | 6348 | 11.62 | 6815
11.64 | 6340 | 11.64 | 6851
11.66 | 6299 | 11.66 | 7034
11.68 | 6313 | 11.68 | 6763
11.7 | 6379 | 11.7 | 6908
11.72 | 6336 | 11.72 | 7026
11.74 | 6168 | 11.74 | 6962
11.76 | 6249 | 11.76 | 6890
11.78 | 6476 | 11.78 | 6831
11.8 | 6318 | 11.8 | 6986
11.82 | 6357 | 11.82 | 6937
11.84 | 6218 | 11.84 | 6852
11.86 | 6175 | 11.86 | 6832
11.88 | 6299 | 11.88 | 6931
11.9 | 6386 | 11.9 | 6784
11.92 | 6321 | 11.92 | 6857
11.94 | 6361 | 11.94 | 6870
11.96 | 6229 | 11.96 | 6739
11.98 | 6339 | 11.98 | 6823
12 | 6280 | 12 | 6746
12.02 | 6184 | 12.02 | 6781
12.04 | 6358 | 12.04 | 6749
12.06 | 6250 | 12.06 | 6719
12.08 | 6168 | 12.08 | 6617
12.1 | 6002 | 12.1 | 6675
12.12 | 6223 | 12.12 | 6715
12.14 | 6180 | 12.14 | 6735
12.16 | 6069 | 12.16 | 6708
12.18 | 6287 | 12.18 | 6581
12.2 | 6212 | 12.2 | 6629
12.22 | 6141 | 12.22 | 6750
12.24 | 6316 | 12.24 | 6786
12.26 | 6106 | 12.26 | 6542
12.28 | 6167 | 12.28 | 6548
12.3 | 6259 | 12.3 | 6629
12.32 | 6060 | 12.32 | 6695
12.34 | 6147 | 12.34 | 6542
12.36 | 6052 | 12.36 | 6662
12.38 | 6059 | 12.38 | 6578
12.4 | 6133 | 12.4 | 6569
12.42 | 5991 | 12.42 | 6581
12.44 | 6109 | 12.44 | 6619
12.46 | 6137 | 12.46 | 6494
12.48 | 6038 | 12.48 | 6484
12.5 | 6018 | 12.5 | 6518
12.52 | 6099 | 12.52 | 6669
12.54 | 6187 | 12.54 | 6604
12.56 | 6099 | 12.56 | 6334
12.58 | 6073 | 12.58 | 6583
12.6 | 6140 | 12.6 | 6536
12.62 | 5955 | 12.62 | 6532
12.64 | 5994 | 12.64 | 6537
12.66 | 6000 | 12.66 | 6596
12.68 | 5982 | 12.68 | 6603
12.7 | 5927 | 12.7 | 6619
12.72 | 5921 | 12.72 | 6486
12.74 | 6061 | 12.74 | 6563
12.76 | 6207 | 12.76 | 6503
12.78 | 6029 | 12.78 | 6625
12.8 | 6035 | 12.8 | 6540
12.82 | 5980 | 12.82 | 6609
12.84 | 6083 | 12.84 | 6395
12.86 | 6121 | 12.86 | 6559
12.88 | 6020 | 12.88 | 6514
12.9 | 6001 | 12.9 | 6458
12.92 | 6024 | 12.92 | 6333
12.94 | 5930 | 12.94 | 6406
12.96 | 5956 | 12.96 | 6482
12.98 | 5871 | 12.98 | 6567
13 | 5892 | 13 | 6507
13.02 | 6027 | 13.02 | 6602
13.04 | 5831 | 13.04 | 6376
13.06 | 5943 | 13.06 | 6369
13.08 | 5900 | 13.08 | 6336
13.1 | 5897 | 13.1 | 6507
13.12 | 6000 | 13.12 | 6384
13.14 | 5880 | 13.14 | 6453
13.16 | 5946 | 13.16 | 6371
13.18 | 6014 | 13.18 | 6428
13.2 | 5975 | 13.2 | 6373
13.22 | 5948 | 13.22 | 6377
13.24 | 5910 | 13.24 | 6373
13.26 | 5881 | 13.26 | 6392
13.28 | 5845 | 13.28 | 6343
13.3 | 5985 | 13.3 | 6334
13.32 | 5767 | 13.32 | 6381
13.34 | 5909 | 13.34 | 6296
13.36 | 5955 | 13.36 | 6296
13.38 | 5835 | 13.38 | 6286
13.4 | 5842 | 13.4 | 6323
13.42 | 5951 | 13.42 | 6346
13.44 | 5866 | 13.44 | 6235
13.46 | 5892 | 13.46 | 6218
13.48 | 5807 | 13.48 | 6349
13.5 | 5695 | 13.5 | 6222
13.52 | 5840 | 13.52 | 6403
13.54 | 5962 | 13.54 | 6223
13.56 | 5752 | 13.56 | 6362
13.58 | 5780 | 13.58 | 6326
13.6 | 5911 | 13.6 | 6293
13.62 | 5856 | 13.62 | 6196
13.64 | 5831 | 13.64 | 6209
13.66 | 5900 | 13.66 | 6364
13.68 | 5763 | 13.68 | 6294
13.7 | 5936 | 13.7 | 6253
13.72 | 5697 | 13.72 | 6001
13.74 | 5747 | 13.74 | 6268
13.76 | 5885 | 13.76 | 6136
13.78 | 5761 | 13.78 | 6266
13.8 | 5794 | 13.8 | 6076
13.82 | 5813 | 13.82 | 6261
13.84 | 5850 | 13.84 | 6169
13.86 | 5655 | 13.86 | 6227
13.88 | 5760 | 13.88 | 6265
13.9 | 5678 | 13.9 | 6223
13.92 | 5760 | 13.92 | 6052
13.94 | 5770 | 13.94 | 6149
13.96 | 5783 | 13.96 | 6090
13.98 | 5709 | 13.98 | 6045
14 | 5648 | 14 | 6188
14.02 | 5657 | 14.02 | 6096
14.04 | 5772 | 14.04 | 6185
14.06 | 5753 | 14.06 | 6194
14.08 | 5755 | 14.08 | 6005
14.1 | 5722 | 14.1 | 6219
14.12 | 5700 | 14.12 | 6177
14.14 | 5793 | 14.14 | 6149
14.16 | 5549 | 14.16 | 6147
14.18 | 5724 | 14.18 | 6034
14.2 | 5688 | 14.2 | 6232
14.22 | 5702 | 14.22 | 6227
14.24 | 5690 | 14.24 | 6151
14.26 | 5627 | 14.26 | 6050
14.28 | 5808 | 14.28 | 6174
14.3 | 5607 | 14.3 | 6268
14.32 | 5642 | 14.32 | 6196
14.34 | 5794 | 14.34 | 6124
14.36 | 5670 | 14.36 | 6185
14.38 | 5749 | 14.38 | 6220
14.4 | 5648 | 14.4 | 6148
14.42 | 5692 | 14.42 | 6051
14.44 | 5721 | 14.44 | 6189
14.46 | 5721 | 14.46 | 6136
14.48 | 5714 | 14.48 | 6189
14.5 | 5766 | 14.5 | 6195
14.52 | 5668 | 14.52 | 6204
14.54 | 5730 | 14.54 | 6159
14.56 | 5736 | 14.56 | 6222
14.58 | 5695 | 14.58 | 6016
14.6 | 5731 | 14.6 | 6096
14.62 | 5540 | 14.62 | 6134
14.64 | 5739 | 14.64 | 6017
14.66 | 5667 | 14.66 | 6109
14.68 | 5739 | 14.68 | 6054
14.7 | 5724 | 14.7 | 6084
14.72 | 5413 | 14.72 | 6077
14.74 | 5563 | 14.74 | 6109
14.76 | 5681 | 14.76 | 5992
14.78 | 5556 | 14.78 | 6068
14.8 | 5470 | 14.8 | 6023
14.82 | 5626 | 14.82 | 5862
14.84 | 5587 | 14.84 | 5941
14.86 | 5526 | 14.86 | 5874
14.88 | 5461 | 14.88 | 5980
14.9 | 5556 | 14.9 | 5827
14.92 | 5537 | 14.92 | 5855
14.94 | 5435 | 14.94 | 5901
14.96 | 5422 | 14.96 | 5802
14.98 | 5430 | 14.98 | 5755
15 | 5416 | 15 | 5907
15.02 | 5545 | 15.02 | 5801
15.04 | 5477 | 15.04 | 5812
15.06 | 5425 | 15.06 | 5729
15.08 | 5462 | 15.08 | 5855
15.1 | 5424 | 15.1 | 5902
15.12 | 5508 | 15.12 | 5914
15.14 | 5402 | 15.14 | 5856
15.16 | 5509 | 15.16 | 5799
15.18 | 5370 | 15.18 | 5802
15.2 | 5324 | 15.2 | 5754
15.22 | 5403 | 15.22 | 5876
15.24 | 5372 | 15.24 | 5808
15.26 | 5560 | 15.26 | 5773
15.28 | 5414 | 15.28 | 5784
15.3 | 5295 | 15.3 | 5859
15.32 | 5197 | 15.32 | 5944
15.34 | 5330 | 15.34 | 5825
15.36 | 5243 | 15.36 | 5769
15.38 | 5259 | 15.38 | 5755
15.4 | 5269 | 15.4 | 5883
15.42 | 5247 | 15.42 | 5756
15.44 | 5312 | 15.44 | 5700
15.46 | 5266 | 15.46 | 5735
15.48 | 5324 | 15.48 | 5860
15.5 | 5297 | 15.5 | 5888
15.52 | 5271 | 15.52 | 5877
15.54 | 5338 | 15.54 | 5829
15.56 | 5417 | 15.56 | 5814
15.58 | 5380 | 15.58 | 5935
15.6 | 5384 | 15.6 | 5821
15.62 | 5315 | 15.62 | 5772
15.64 | 5357 | 15.64 | 5846
15.66 | 5353 | 15.66 | 5867
15.68 | 5349 | 15.68 | 5856
15.7 | 5296 | 15.7 | 5926
15.72 | 5257 | 15.72 | 5860
15.74 | 5389 | 15.74 | 5774
15.76 | 5367 | 15.76 | 5618
15.78 | 5321 | 15.78 | 5777
15.8 | 5311 | 15.8 | 5889
15.82 | 5295 | 15.82 | 5824
15.84 | 5333 | 15.84 | 5712
15.86 | 5326 | 15.86 | 5725
15.88 | 5380 | 15.88 | 5651
15.9 | 5355 | 15.9 | 5671
15.92 | 5296 | 15.92 | 5766
15.94 | 5172 | 15.94 | 5733
15.96 | 5221 | 15.96 | 5642
15.98 | 5235 | 15.98 | 5764
16 | 5329 | 16 | 5700
16.02 | 5224 | 16.02 | 5667
16.04 | 5236 | 16.04 | 5594
16.06 | 5123 | 16.06 | 5674
16.08 | 5107 | 16.08 | 5620
16.1 | 5213 | 16.1 | 5605
16.12 | 5172 | 16.12 | 5693
16.14 | 5118 | 16.14 | 5645
16.16 | 5238 | 16.16 | 5687
16.18 | 5133 | 16.18 | 5666
16.2 | 5191 | 16.2 | 5676
16.22 | 5175 | 16.22 | 5675
16.24 | 5178 | 16.24 | 5681
16.26 | 5255 | 16.26 | 5642
16.28 | 5253 | 16.28 | 5676
16.3 | 5315 | 16.3 | 5717
16.32 | 5147 | 16.32 | 5798
16.34 | 5069 | 16.34 | 5753
16.36 | 5338 | 16.36 | 5703
16.38 | 5219 | 16.38 | 5832
16.4 | 5364 | 16.4 | 5786
16.42 | 5380 | 16.42 | 5767
16.44 | 5246 | 16.44 | 5742
16.46 | 5306 | 16.46 | 5791
16.48 | 5359 | 16.48 | 5875
16.5 | 5101 | 16.5 | 5806
16.52 | 5323 | 16.52 | 5885
16.54 | 5351 | 16.54 | 5909
16.56 | 5415 | 16.56 | 5680
16.58 | 5260 | 16.58 | 5536
16.6 | 5260 | 16.6 | 5828
16.62 | 5267 | 16.62 | 5702
16.64 | 5175 | 16.64 | 5573
16.66 | 5262 | 16.66 | 5673
16.68 | 5177 | 16.68 | 5645
16.7 | 5108 | 16.7 | 5554
16.72 | 5215 | 16.72 | 5636
16.74 | 5199 | 16.74 | 5496
16.76 | 5100 | 16.76 | 5537
16.78 | 5024 | 16.78 | 5466
16.8 | 5080 | 16.8 | 5417
16.82 | 5078 | 16.82 | 5377
16.84 | 5011 | 16.84 | 5371
16.86 | 4977 | 16.86 | 5410
16.88 | 5032 | 16.88 | 5395
16.9 | 4978 | 16.9 | 5477
16.92 | 4982 | 16.92 | 5464
16.94 | 4998 | 16.94 | 5519
16.96 | 4808 | 16.96 | 5387
16.98 | 4950 | 16.98 | 5523
17 | 4972 | 17 | 5334
17.02 | 4997 | 17.02 | 5322
17.04 | 4981 | 17.04 | 5356
17.06 | 5055 | 17.06 | 5280
17.08 | 4976 | 17.08 | 5414
17.1 | 4867 | 17.1 | 5204
17.12 | 4959 | 17.12 | 5187
17.14 | 4843 | 17.14 | 5263
17.16 | 4922 | 17.16 | 5347
17.18 | 4853 | 17.18 | 5306
17.2 | 4958 | 17.2 | 5225
17.22 | 4791 | 17.22 | 5259
17.24 | 4708 | 17.24 | 5392
17.26 | 4828 | 17.26 | 5360
17.28 | 4837 | 17.28 | 5231
17.3 | 4768 | 17.3 | 5278
17.32 | 4913 | 17.32 | 5121
17.34 | 4773 | 17.34 | 5343
17.36 | 4795 | 17.36 | 5302
17.38 | 4808 | 17.38 | 5246
17.4 | 4746 | 17.4 | 5203
17.42 | 4748 | 17.42 | 5191
17.44 | 4761 | 17.44 | 5188
17.46 | 4782 | 17.46 | 5304
17.48 | 4831 | 17.48 | 5083
17.5 | 4721 | 17.5 | 5172
17.52 | 4683 | 17.52 | 5224
17.54 | 4580 | 17.54 | 5184
17.56 | 4745 | 17.56 | 5203
17.58 | 4712 | 17.58 | 5133
17.6 | 4766 | 17.6 | 5099
17.62 | 4811 | 17.62 | 5219
17.64 | 4743 | 17.64 | 5241
17.66 | 4735 | 17.66 | 5189
17.68 | 4732 | 17.68 | 5294
17.7 | 4772 | 17.7 | 5213
17.72 | 4621 | 17.72 | 5067
17.74 | 4792 | 17.74 | 5203
17.76 | 4653 | 17.76 | 5080
17.78 | 4665 | 17.78 | 5039
17.8 | 4762 | 17.8 | 5005
17.82 | 4697 | 17.82 | 5245
17.84 | 4743 | 17.84 | 5110
17.86 | 4789 | 17.86 | 5197
17.88 | 4645 | 17.88 | 5129
17.9 | 4688 | 17.9 | 5191
17.92 | 4705 | 17.92 | 5101
17.94 | 4626 | 17.94 | 5222
17.96 | 4644 | 17.96 | 5150
17.98 | 4736 | 17.98 | 5204
18 | 4618 | 18 | 5040
18.02 | 4600 | 18.02 | 5142
18.04 | 4659 | 18.04 | 5187
18.06 | 4642 | 18.06 | 5094
18.08 | 4646 | 18.08 | 5130
18.1 | 4644 | 18.1 | 5042
18.12 | 4581 | 18.12 | 4998
18.14 | 4697 | 18.14 | 5124
18.16 | 4576 | 18.16 | 5025
18.18 | 4579 | 18.18 | 5032
18.2 | 4664 | 18.2 | 4959
18.22 | 4578 | 18.22 | 5005
18.24 | 4606 | 18.24 | 5012
18.26 | 4714 | 18.26 | 5020
18.28 | 4545 | 18.28 | 4929
18.3 | 4669 | 18.3 | 5036
18.32 | 4613 | 18.32 | 5048
18.34 | 4684 | 18.34 | 5039
18.36 | 4545 | 18.36 | 5061
18.38 | 4539 | 18.38 | 4918
18.4 | 4569 | 18.4 | 5024
18.42 | 4604 | 18.42 | 4965
18.44 | 4623 | 18.44 | 5024
18.46 | 4470 | 18.46 | 5031
18.48 | 4436 | 18.48 | 5004
18.5 | 4717 | 18.5 | 5056
18.52 | 4593 | 18.52 | 4962
18.54 | 4534 | 18.54 | 4943
18.56 | 4590 | 18.56 | 5037
18.58 | 4524 | 18.58 | 5016
18.6 | 4635 | 18.6 | 4959
18.62 | 4457 | 18.62 | 4940
18.64 | 4505 | 18.64 | 5026
18.66 | 4445 | 18.66 | 4927
18.68 | 4733 | 18.68 | 4936
18.7 | 4537 | 18.7 | 4895
18.72 | 4463 | 18.72 | 5040
18.74 | 4472 | 18.74 | 4922
18.76 | 4517 | 18.76 | 4895
18.78 | 4427 | 18.78 | 4894
18.8 | 4487 | 18.8 | 4845
18.82 | 4476 | 18.82 | 4917
18.84 | 4559 | 18.84 | 4875
18.86 | 4515 | 18.86 | 4855
18.88 | 4473 | 18.88 | 4870
18.9 | 4519 | 18.9 | 4902
18.92 | 4450 | 18.92 | 4972
18.94 | 4473 | 18.94 | 4876
18.96 | 4443 | 18.96 | 4942
18.98 | 4466 | 18.98 | 4918
19 | 4433 | 19 | 4908
19.02 | 4544 | 19.02 | 4895
19.04 | 4511 | 19.04 | 4859
19.06 | 4370 | 19.06 | 4883
19.08 | 4518 | 19.08 | 4859
19.1 | 4444 | 19.1 | 4852
19.12 | 4430 | 19.12 | 4815
19.14 | 4416 | 19.14 | 4825
19.16 | 4424 | 19.16 | 4784
19.18 | 4285 | 19.18 | 4821
19.2 | 4372 | 19.2 | 4888
19.22 | 4458 | 19.22 | 4869
19.24 | 4216 | 19.24 | 4878
19.26 | 4383 | 19.26 | 4909
19.28 | 4489 | 19.28 | 4739
19.3 | 4342 | 19.3 | 4854
19.32 | 4390 | 19.32 | 4870
19.34 | 4291 | 19.34 | 4963
19.36 | 4400 | 19.36 | 4747
19.38 | 4424 | 19.38 | 4724
19.4 | 4374 | 19.4 | 4698
19.42 | 4422 | 19.42 | 4841
19.44 | 4266 | 19.44 | 4729
19.46 | 4326 | 19.46 | 4772
19.48 | 4355 | 19.48 | 4600
19.5 | 4392 | 19.5 | 4658
19.52 | 4392 | 19.52 | 4780
19.54 | 4256 | 19.54 | 4774
19.56 | 4451 | 19.56 | 4687
19.58 | 4202 | 19.58 | 4707
19.6 | 4373 | 19.6 | 4746
19.62 | 4113 | 19.62 | 4817
19.64 | 4153 | 19.64 | 4706
19.66 | 4443 | 19.66 | 4727
19.68 | 4268 | 19.68 | 4692
19.7 | 4316 | 19.7 | 4769
19.72 | 4266 | 19.72 | 4775
19.74 | 4254 | 19.74 | 4652
19.76 | 4437 | 19.76 | 4838
19.78 | 4243 | 19.78 | 4673
19.8 | 4242 | 19.8 | 4662
19.82 | 4340 | 19.82 | 4823
19.84 | 4159 | 19.84 | 4747
19.86 | 4137 | 19.86 | 4636
19.88 | 4311 | 19.88 | 4672
19.9 | 4343 | 19.9 | 4642
19.92 | 4279 | 19.92 | 4647
19.94 | 4302 | 19.94 | 4684
19.96 | 4308 | 19.96 | 4718
19.98 | 4324 | 19.98 | 4667
20 | 4230 | 20 | 4630
20.02 | 4238 | 20.02 | 4692
20.04 | 4221 | 20.04 | 4722
20.06 | 4252 | 20.06 | 4574
20.08 | 4056 | 20.08 | 4658
20.1 | 4332 | 20.1 | 4657
20.12 | 4251 | 20.12 | 4509
20.14 | 4201 | 20.14 | 4455
20.16 | 4124 | 20.16 | 4685
20.18 | 4279 | 20.18 | 4625
20.2 | 4229 | 20.2 | 4547
20.22 | 4317 | 20.22 | 4685
20.24 | 4260 | 20.24 | 4652
20.26 | 4179 | 20.26 | 4670
20.28 | 4277 | 20.28 | 4641
20.3 | 4209 | 20.3 | 4529
20.32 | 4235 | 20.32 | 4671
20.34 | 4268 | 20.34 | 4589
20.36 | 4141 | 20.36 | 4694
20.38 | 4185 | 20.38 | 4645
20.4 | 4156 | 20.4 | 4521
20.42 | 4242 | 20.42 | 4561
20.44 | 4247 | 20.44 | 4545
20.46 | 4185 | 20.46 | 4486
20.48 | 4246 | 20.48 | 4496
20.5 | 4235 | 20.5 | 4507
20.52 | 4221 | 20.52 | 4723
20.54 | 4076 | 20.54 | 4531
20.56 | 4219 | 20.56 | 4609
20.58 | 4254 | 20.58 | 4415
20.6 | 4155 | 20.6 | 4608
20.62 | 4167 | 20.62 | 4607
20.64 | 4082 | 20.64 | 4632
20.66 | 4149 | 20.66 | 4475
20.68 | 4027 | 20.68 | 4529
20.7 | 4144 | 20.7 | 4578
20.72 | 4089 | 20.72 | 4471
20.74 | 4178 | 20.74 | 4479
20.76 | 4091 | 20.76 | 4618
20.78 | 4176 | 20.78 | 4602
20.8 | 4200 | 20.8 | 4581
20.82 | 4194 | 20.82 | 4474
20.84 | 4146 | 20.84 | 4524
20.86 | 4157 | 20.86 | 4480
20.88 | 4053 | 20.88 | 4495
20.9 | 4074 | 20.9 | 4547
20.92 | 4128 | 20.92 | 4429
20.94 | 4196 | 20.94 | 4520
20.96 | 4066 | 20.96 | 4432
20.98 | 4206 | 20.98 | 4501
21 | 4068 | 21 | 4542
21.02 | 4144 | 21.02 | 4422
21.04 | 4221 | 21.04 | 4497
21.06 | 4102 | 21.06 | 4515
21.08 | 4089 | 21.08 | 4373
21.1 | 4101 | 21.1 | 4664
21.12 | 4148 | 21.12 | 4461
21.14 | 4032 | 21.14 | 4479
21.16 | 4159 | 21.16 | 4547
21.18 | 3999 | 21.18 | 4478
21.2 | 4155 | 21.2 | 4448
21.22 | 4058 | 21.22 | 4442
21.24 | 4180 | 21.24 | 4310
21.26 | 4157 | 21.26 | 4492
21.28 | 4186 | 21.28 | 4435
21.3 | 4119 | 21.3 | 4425
21.32 | 4100 | 21.32 | 4477
21.34 | 4116 | 21.34 | 4447
21.36 | 4185 | 21.36 | 4540
21.38 | 4075 | 21.38 | 4588
21.4 | 4083 | 21.4 | 4611
21.42 | 4233 | 21.42 | 4469
21.44 | 4089 | 21.44 | 4417
21.46 | 4153 | 21.46 | 4449
21.48 | 4121 | 21.48 | 4440
21.5 | 4095 | 21.5 | 4583
21.52 | 4112 | 21.52 | 4512
21.54 | 4137 | 21.54 | 4503
21.56 | 4073 | 21.56 | 4509
21.58 | 4122 | 21.58 | 4361
21.6 | 4055 | 21.6 | 4451
21.62 | 4023 | 21.62 | 4486
21.64 | 4023 | 21.64 | 4409
21.66 | 4007 | 21.66 | 4365
21.68 | 4195 | 21.68 | 4398
21.7 | 4099 | 21.7 | 4436
21.72 | 4110 | 21.72 | 4296
21.74 | 3941 | 21.74 | 4391
21.76 | 3988 | 21.76 | 4294
21.78 | 4083 | 21.78 | 4374
21.8 | 4075 | 21.8 | 4361
21.82 | 4029 | 21.82 | 4321
21.84 | 4071 | 21.84 | 4398
21.86 | 4126 | 21.86 | 4415
21.88 | 4004 | 21.88 | 4313
21.9 | 4010 | 21.9 | 4418
21.92 | 4056 | 21.92 | 4384
21.94 | 3963 | 21.94 | 4406
21.96 | 4030 | 21.96 | 4384
21.98 | 3993 | 21.98 | 4268
22 | 3981 | 22 | 4258
22.02 | 4030 | 22.02 | 4419
22.04 | 3962 | 22.04 | 4294
22.06 | 4020 | 22.06 | 4209
22.08 | 4006 | 22.08 | 4372
22.1 | 3986 | 22.1 | 4437
22.12 | 4025 | 22.12 | 4287
22.14 | 3925 | 22.14 | 4350
22.16 | 3867 | 22.16 | 4319
22.18 | 3950 | 22.18 | 4317
22.2 | 4044 | 22.2 | 4298
22.22 | 4026 | 22.22 | 4321
22.24 | 4007 | 22.24 | 4272
22.26 | 3938 | 22.26 | 4370
22.28 | 4068 | 22.28 | 4343
22.3 | 3924 | 22.3 | 4393
22.32 | 3896 | 22.32 | 4270
22.34 | 3989 | 22.34 | 4349
22.36 | 3937 | 22.36 | 4374
22.38 | 3871 | 22.38 | 4308
22.4 | 3859 | 22.4 | 4334
22.42 | 3971 | 22.42 | 4228
22.44 | 3956 | 22.44 | 4196
22.46 | 3950 | 22.46 | 4382
22.48 | 3955 | 22.48 | 4288
22.5 | 3946 | 22.5 | 4323
22.52 | 3925 | 22.52 | 4179
22.54 | 3871 | 22.54 | 4341
22.56 | 3949 | 22.56 | 4315
22.58 | 3891 | 22.58 | 4287
22.6 | 3982 | 22.6 | 4320
22.62 | 3936 | 22.62 | 4267
22.64 | 3920 | 22.64 | 4328
22.66 | 3914 | 22.66 | 4289
22.68 | 3828 | 22.68 | 4202
22.7 | 4008 | 22.7 | 4244
22.72 | 3885 | 22.72 | 4178
22.74 | 3915 | 22.74 | 4238
22.76 | 3858 | 22.76 | 4122
22.78 | 3989 | 22.78 | 4183
22.8 | 3864 | 22.8 | 4233
22.82 | 3903 | 22.82 | 4216
22.84 | 3828 | 22.84 | 4188
22.86 | 3879 | 22.86 | 4313
22.88 | 3970 | 22.88 | 4182
22.9 | 3856 | 22.9 | 4215
22.92 | 3827 | 22.92 | 4260
22.94 | 3915 | 22.94 | 4234
22.96 | 3808 | 22.96 | 4150
22.98 | 3901 | 22.98 | 4099
23 | 3971 | 23 | 4230
23.02 | 3938 | 23.02 | 4191
23.04 | 3961 | 23.04 | 4207
23.06 | 3877 | 23.06 | 4174
23.08 | 3955 | 23.08 | 4132
23.1 | 3900 | 23.1 | 4203
23.12 | 3926 | 23.12 | 4096
23.14 | 3824 | 23.14 | 4138
23.16 | 3856 | 23.16 | 4198
23.18 | 3834 | 23.18 | 4206
23.2 | 3850 | 23.2 | 4230
23.22 | 3788 | 23.22 | 3983
23.24 | 3937 | 23.24 | 4129
23.26 | 3935 | 23.26 | 4138
23.28 | 3950 | 23.28 | 4096
23.3 | 3820 | 23.3 | 4204
23.32 | 3732 | 23.32 | 4185
23.34 | 3880 | 23.34 | 4126
23.36 | 3816 | 23.36 | 4077
23.38 | 3761 | 23.38 | 4096
23.4 | 3805 | 23.4 | 4079
23.42 | 3894 | 23.42 | 4141
23.44 | 3889 | 23.44 | 4153
23.46 | 3930 | 23.46 | 3976
23.48 | 3738 | 23.48 | 4119
23.5 | 3783 | 23.5 | 4121
23.52 | 3827 | 23.52 | 3956
23.54 | 3893 | 23.54 | 4087
23.56 | 3841 | 23.56 | 4003
23.58 | 3918 | 23.58 | 4011
23.6 | 3797 | 23.6 | 4098
23.62 | 3826 | 23.62 | 4180
23.64 | 3841 | 23.64 | 3945
23.66 | 3830 | 23.66 | 4086
23.68 | 3874 | 23.68 | 4041
23.7 | 3799 | 23.7 | 4179
23.72 | 3891 | 23.72 | 3998
23.74 | 3714 | 23.74 | 4086
23.76 | 3801 | 23.76 | 3968
23.78 | 3812 | 23.78 | 4184
23.8 | 3775 | 23.8 | 4048
23.82 | 3727 | 23.82 | 3987
23.84 | 3794 | 23.84 | 4032
23.86 | 3828 | 23.86 | 4057
23.88 | 3867 | 23.88 | 3970
23.9 | 3756 | 23.9 | 3999
23.92 | 3859 | 23.92 | 4080
23.94 | 3941 | 23.94 | 4024
23.96 | 3835 | 23.96 | 3996
23.98 | 3833 | 23.98 | 4046
24 | 3775 | 24 | 4110
24.02 | 3730 | 24.02 | 4080
24.04 | 3827 | 24.04 | 4003
24.06 | 3830 | 24.06 | 4058
24.08 | 3754 | 24.08 | 4055
24.1 | 3801 | 24.1 | 4141
24.12 | 3813 | 24.12 | 3990
24.14 | 3835 | 24.14 | 4034
24.16 | 3930 | 24.16 | 4090
24.18 | 3857 | 24.18 | 4016
24.2 | 3828 | 24.2 | 4054
24.22 | 3831 | 24.22 | 4010
24.24 | 3825 | 24.24 | 3969
24.26 | 3899 | 24.26 | 3957
24.28 | 3803 | 24.28 | 3952
24.3 | 3911 | 24.3 | 3960
24.32 | 3786 | 24.32 | 4111
24.34 | 3814 | 24.34 | 3925
24.36 | 3817 | 24.36 | 4022
24.38 | 3843 | 24.38 | 4006
24.4 | 3846 | 24.4 | 4026
24.42 | 3843 | 24.42 | 3944
24.44 | 3774 | 24.44 | 4022
24.46 | 3808 | 24.46 | 3897
24.48 | 3764 | 24.48 | 4072
24.5 | 3709 | 24.5 | 4026
24.52 | 3856 | 24.52 | 4069
24.54 | 3774 | 24.54 | 3985
24.56 | 3806 | 24.56 | 4128
24.58 | 3804 | 24.58 | 3997
24.6 | 3778 | 24.6 | 3954
24.62 | 3724 | 24.62 | 4004
24.64 | 3725 | 24.64 | 3941
24.66 | 3731 | 24.66 | 3987
24.68 | 3760 | 24.68 | 4076
24.7 | 3815 | 24.7 | 3991
24.72 | 3780 | 24.72 | 4057
24.74 | 3856 | 24.74 | 3967
24.76 | 3882 | 24.76 | 4010
24.78 | 3885 | 24.78 | 4090
24.8 | 3883 | 24.8 | 4089
24.82 | 3577 | 24.82 | 4010
24.84 | 3694 | 24.84 | 4079
24.86 | 3804 | 24.86 | 3932
24.88 | 3847 | 24.88 | 4058
24.9 | 3682 | 24.9 | 3987
24.92 | 3776 | 24.92 | 3971
24.94 | 3817 | 24.94 | 4070
24.96 | 3790 | 24.96 | 4020
24.98 | 3801 | 24.98 | 3922
25 | 3791 | 25 | 3982
25.02 | 3734 | 25.02 | 4089
25.04 | 3735 | 25.04 | 4064
25.06 | 3799 | 25.06 | 4046
25.08 | 3956 | 25.08 | 4136
25.1 | 3792 | 25.1 | 4066
25.12 | 3766 | 25.12 | 4050
25.14 | 3805 | 25.14 | 4189
25.16 | 3765 | 25.16 | 4058
25.18 | 3894 | 25.18 | 4195
25.2 | 3866 | 25.2 | 4047
25.22 | 3862 | 25.22 | 4056
25.24 | 3826 | 25.24 | 4076
25.26 | 3894 | 25.26 | 4020
25.28 | 3865 | 25.28 | 3954
25.3 | 3866 | 25.3 | 4058
25.32 | 3782 | 25.32 | 4177
25.34 | 3765 | 25.34 | 4138
25.36 | 3753 | 25.36 | 4024
25.38 | 3883 | 25.38 | 3986
25.4 | 3862 | 25.4 | 4080
25.42 | 3731 | 25.42 | 4138
25.44 | 3731 | 25.44 | 4034
25.46 | 3839 | 25.46 | 4033
25.48 | 3745 | 25.48 | 4031
25.5 | 3790 | 25.5 | 4052
25.52 | 3826 | 25.52 | 3991
25.54 | 3665 | 25.54 | 4030
25.56 | 3700 | 25.56 | 3950
25.58 | 3614 | 25.58 | 3877
25.6 | 3742 | 25.6 | 3835
25.62 | 3596 | 25.62 | 3967
25.64 | 3736 | 25.64 | 3989
25.66 | 3640 | 25.66 | 3759
25.68 | 3707 | 25.68 | 3895
25.7 | 3691 | 25.7 | 3860
25.72 | 3720 | 25.72 | 4066
25.74 | 3630 | 25.74 | 3947
25.76 | 3668 | 25.76 | 3930
25.78 | 3609 | 25.78 | 3843
25.8 | 3705 | 25.8 | 3989
25.82 | 3706 | 25.82 | 3957
25.84 | 3618 | 25.84 | 3906
25.86 | 3751 | 25.86 | 3882
25.88 | 3591 | 25.88 | 3944
25.9 | 3588 | 25.9 | 3884
25.92 | 3677 | 25.92 | 3947
25.94 | 3670 | 25.94 | 3863
25.96 | 3671 | 25.96 | 3948
25.98 | 3632 | 25.98 | 3821
26 | 3691 | 26 | 3843
26.02 | 3586 | 26.02 | 3885
26.04 | 3691 | 26.04 | 3868
26.06 | 3786 | 26.06 | 3885
26.08 | 3578 | 26.08 | 3898
26.1 | 3640 | 26.1 | 3769
26.12 | 3686 | 26.12 | 3984
26.14 | 3548 | 26.14 | 3764
26.16 | 3682 | 26.16 | 3972
26.18 | 3622 | 26.18 | 3880
26.2 | 3636 | 26.2 | 3838
26.22 | 3686 | 26.22 | 3859
26.24 | 3636 | 26.24 | 3756
26.26 | 3663 | 26.26 | 3785
26.28 | 3615 | 26.28 | 3849
26.3 | 3619 | 26.3 | 3910
26.32 | 3602 | 26.32 | 3820
26.34 | 3618 | 26.34 | 3919
26.36 | 3626 | 26.36 | 3863
26.38 | 3650 | 26.38 | 3945
26.4 | 3649 | 26.4 | 3890
26.42 | 3604 | 26.42 | 3862
26.44 | 3605 | 26.44 | 3956
26.46 | 3556 | 26.46 | 3853
26.48 | 3590 | 26.48 | 3929
26.5 | 3580 | 26.5 | 3918
26.52 | 3487 | 26.52 | 3861
26.54 | 3670 | 26.54 | 3824
26.56 | 3751 | 26.56 | 3818
26.58 | 3634 | 26.58 | 3855
26.6 | 3667 | 26.6 | 3823
26.62 | 3673 | 26.62 | 3883
26.64 | 3588 | 26.64 | 3862
26.66 | 3619 | 26.66 | 3790
26.68 | 3647 | 26.68 | 3895
26.7 | 3649 | 26.7 | 3779
26.72 | 3660 | 26.72 | 3784
26.74 | 3681 | 26.74 | 3827
26.76 | 3637 | 26.76 | 3783
26.78 | 3576 | 26.78 | 3806
26.8 | 3584 | 26.8 | 3892
26.82 | 3595 | 26.82 | 3837
26.84 | 3593 | 26.84 | 3840
26.86 | 3639 | 26.86 | 3901
26.88 | 3558 | 26.88 | 3901
26.9 | 3606 | 26.9 | 3869
26.92 | 3561 | 26.92 | 3793
26.94 | 3592 | 26.94 | 3784
26.96 | 3523 | 26.96 | 3749
26.98 | 3553 | 26.98 | 3723
27 | 3440 | 27 | 3828
27.02 | 3571 | 27.02 | 3807
27.04 | 3575 | 27.04 | 3748
27.06 | 3654 | 27.06 | 3803
27.08 | 3571 | 27.08 | 3805
27.1 | 3631 | 27.1 | 3831
27.12 | 3739 | 27.12 | 3803
27.14 | 3595 | 27.14 | 3810
27.16 | 3595 | 27.16 | 3723
27.18 | 3488 | 27.18 | 3777
27.2 | 3418 | 27.2 | 3864
27.22 | 3497 | 27.22 | 3867
27.24 | 3547 | 27.24 | 3735
27.26 | 3531 | 27.26 | 3767
27.28 | 3493 | 27.28 | 3881
27.3 | 3555 | 27.3 | 3775
27.32 | 3556 | 27.32 | 3864
27.34 | 3745 | 27.34 | 3690
27.36 | 3566 | 27.36 | 3801
27.38 | 3502 | 27.38 | 3666
27.4 | 3534 | 27.4 | 3892
27.42 | 3559 | 27.42 | 3769
27.44 | 3621 | 27.44 | 3789
27.46 | 3533 | 27.46 | 3728
27.48 | 3550 | 27.48 | 3813
27.5 | 3577 | 27.5 | 3900
27.52 | 3603 | 27.52 | 3890
27.54 | 3516 | 27.54 | 3840
27.56 | 3565 | 27.56 | 3794
27.58 | 3589 | 27.58 | 3856
27.6 | 3532 | 27.6 | 3815
27.62 | 3649 | 27.62 | 3890
27.64 | 3559 | 27.64 | 3769
27.66 | 3639 | 27.66 | 3828
27.68 | 3600 | 27.68 | 3732
27.7 | 3507 | 27.7 | 3748
27.72 | 3697 | 27.72 | 3914
27.74 | 3639 | 27.74 | 3798
27.76 | 3709 | 27.76 | 3960
27.78 | 3700 | 27.78 | 3765
27.8 | 3591 | 27.8 | 3877
27.82 | 3662 | 27.82 | 3851
27.84 | 3656 | 27.84 | 3908
27.86 | 3642 | 27.86 | 3940
27.88 | 3633 | 27.88 | 3838
27.9 | 3634 | 27.9 | 3949
27.92 | 3639 | 27.92 | 3855
27.94 | 3666 | 27.94 | 3906
27.96 | 3639 | 27.96 | 3849
27.98 | 3609 | 27.98 | 3935
28 | 3652 | 28 | 3765
28.02 | 3673 | 28.02 | 3910
28.04 | 3576 | 28.04 | 3927
28.06 | 3650 | 28.06 | 3826
28.08 | 3668 | 28.08 | 3806
28.1 | 3615 | 28.1 | 3840
28.12 | 3612 | 28.12 | 3787
28.14 | 3662 | 28.14 | 3982
28.16 | 3529 | 28.16 | 3818
28.18 | 3464 | 28.18 | 3860
28.2 | 3640 | 28.2 | 3829
28.22 | 3661 | 28.22 | 3815
28.24 | 3666 | 28.24 | 3817
28.26 | 3647 | 28.26 | 3843
28.28 | 3622 | 28.28 | 3828
28.3 | 3634 | 28.3 | 3814
28.32 | 3640 | 28.32 | 3894
28.34 | 3446 | 28.34 | 3808
28.36 | 3630 | 28.36 | 3839
28.38 | 3740 | 28.38 | 3938
28.4 | 3526 | 28.4 | 3974
28.42 | 3660 | 28.42 | 3759
28.44 | 3584 | 28.44 | 3973
28.46 | 3659 | 28.46 | 3856
28.48 | 3605 | 28.48 | 3918
28.5 | 3629 | 28.5 | 4029
28.52 | 3718 | 28.52 | 3851
28.54 | 3658 | 28.54 | 3871
28.56 | 3725 | 28.56 | 3981
28.58 | 3665 | 28.58 | 3888
28.6 | 3625 | 28.6 | 4014
28.62 | 3746 | 28.62 | 3966
28.64 | 3718 | 28.64 | 4024
28.66 | 3662 | 28.66 | 3949
28.68 | 3747 | 28.68 | 3935
28.7 | 3682 | 28.7 | 3930
28.72 | 3672 | 28.72 | 3937
28.74 | 3814 | 28.74 | 4073
28.76 | 3676 | 28.76 | 4075
28.78 | 3787 | 28.78 | 4055
28.8 | 3707 | 28.8 | 4072
28.82 | 3800 | 28.82 | 3892
28.84 | 3746 | 28.84 | 3940
28.86 | 3705 | 28.86 | 3966
28.88 | 3761 | 28.88 | 3896
28.9 | 3650 | 28.9 | 3868
28.92 | 3815 | 28.92 | 3977
28.94 | 3766 | 28.94 | 3930
28.96 | 3654 | 28.96 | 3948
28.98 | 3579 | 28.98 | 3906
29 | 3671 | 29 | 3933
29.02 | 3721 | 29.02 | 3832
29.04 | 3652 | 29.04 | 3883
29.06 | 3636 | 29.06 | 3793
29.08 | 3655 | 29.08 | 3810
29.1 | 3635 | 29.1 | 3819
29.12 | 3663 | 29.12 | 3939
29.14 | 3595 | 29.14 | 3844
29.16 | 3493 | 29.16 | 3820
29.18 | 3575 | 29.18 | 3870
29.2 | 3501 | 29.2 | 3784
29.22 | 3516 | 29.22 | 3781
29.24 | 3666 | 29.24 | 3859
29.26 | 3599 | 29.26 | 3906
29.28 | 3615 | 29.28 | 3878
29.3 | 3660 | 29.3 | 3910
29.32 | 3658 | 29.32 | 3886
29.34 | 3697 | 29.34 | 3766
29.36 | 3626 | 29.36 | 3853
29.38 | 3577 | 29.38 | 3843
29.4 | 3681 | 29.4 | 3829
29.42 | 3692 | 29.42 | 3787
29.44 | 3653 | 29.44 | 3869
29.46 | 3593 | 29.46 | 3863
29.48 | 3619 | 29.48 | 3991
29.5 | 3477 | 29.5 | 3938
29.52 | 3612 | 29.52 | 3965
29.54 | 3701 | 29.54 | 3846
29.56 | 3576 | 29.56 | 3751
29.58 | 3674 | 29.58 | 3886
29.6 | 3754 | 29.6 | 3984
29.62 | 3774 | 29.62 | 3919
29.64 | 3601 | 29.64 | 3782
29.66 | 3691 | 29.66 | 3958
29.68 | 3732 | 29.68 | 3961
29.7 | 3698 | 29.7 | 4011
29.72 | 3754 | 29.72 | 3925
29.74 | 3647 | 29.74 | 3911
29.76 | 3760 | 29.76 | 3962
29.78 | 3829 | 29.78 | 4014
29.8 | 3824 | 29.8 | 4007
29.82 | 3814 | 29.82 | 3885
29.84 | 3719 | 29.84 | 3956
29.86 | 3782 | 29.86 | 4023
29.88 | 3895 | 29.88 | 4061
29.9 | 3906 | 29.9 | 3989
29.92 | 3834 | 29.92 | 4080
29.94 | 3939 | 29.94 | 4101
29.96 | 3806 | 29.96 | 4196
29.98 | 3937 | 29.98 | 4031
30 | 3915 | 30 | 4080
30.02 | 3827 | 30.02 | 4146
30.04 | 3878 | 30.04 | 3972
30.06 | 3944 | 30.06 | 4215
30.08 | 3937 | 30.08 | 4234
30.1 | 3914 | 30.1 | 4062
30.12 | 3944 | 30.12 | 4137
30.14 | 4051 | 30.14 | 4273
30.16 | 4058 | 30.16 | 4123
30.18 | 4035 | 30.18 | 4273
30.2 | 4049 | 30.2 | 4190
30.22 | 4064 | 30.22 | 4199
30.24 | 4120 | 30.24 | 4236
30.26 | 3927 | 30.26 | 4173
30.28 | 4037 | 30.28 | 4213
30.3 | 4045 | 30.3 | 4373
30.32 | 4090 | 30.32 | 4336
30.34 | 4077 | 30.34 | 4303
30.36 | 4295 | 30.36 | 4397
30.38 | 4181 | 30.38 | 4480
30.4 | 4157 | 30.4 | 4398
30.42 | 4244 | 30.42 | 4372
30.44 | 4327 | 30.44 | 4411
30.46 | 4281 | 30.46 | 4481
30.48 | 4285 | 30.48 | 4579
30.5 | 4420 | 30.5 | 4782
30.52 | 4418 | 30.52 | 4552
30.54 | 4465 | 30.54 | 4719
30.56 | 4481 | 30.56 | 4751
30.58 | 4410 | 30.58 | 4732
30.6 | 4543 | 30.6 | 4689
30.62 | 4491 | 30.62 | 4768
30.64 | 4593 | 30.64 | 4954
30.66 | 4726 | 30.66 | 4819
30.68 | 4607 | 30.68 | 4963
30.7 | 4681 | 30.7 | 5033
30.72 | 4815 | 30.72 | 5091
30.74 | 4669 | 30.74 | 4934
30.76 | 4836 | 30.76 | 4956
30.78 | 5046 | 30.78 | 5038
30.8 | 5032 | 30.8 | 5366
30.82 | 4983 | 30.82 | 5317
30.84 | 5077 | 30.84 | 5357
30.86 | 5142 | 30.86 | 5479
30.88 | 5324 | 30.88 | 5512
30.9 | 5225 | 30.9 | 5491
30.92 | 5351 | 30.92 | 5643
30.94 | 5367 | 30.94 | 5678
30.96 | 5664 | 30.96 | 5756
30.98 | 5681 | 30.98 | 5898
31 | 5624 | 31 | 5973
31.02 | 5774 | 31.02 | 6000
31.04 | 5941 | 31.04 | 6184
31.06 | 6175 | 31.06 | 6278
31.08 | 6085 | 31.08 | 6396
31.1 | 6494 | 31.1 | 6550
31.12 | 6647 | 31.12 | 6708
31.14 | 6643 | 31.14 | 6944
31.16 | 6859 | 31.16 | 6995
31.18 | 7026 | 31.18 | 7182
31.2 | 7112 | 31.2 | 7521
31.22 | 7356 | 31.22 | 7804
31.24 | 7608 | 31.24 | 8060
31.26 | 7796 | 31.26 | 8255
31.28 | 8201 | 31.28 | 8534
31.3 | 8582 | 31.3 | 8945
31.32 | 8843 | 31.32 | 9396
31.34 | 9018 | 31.34 | 9678
31.36 | 9476 | 31.36 | 10273
31.38 | 10007 | 31.38 | 10841
31.4 | 10385 | 31.4 | 11534
31.42 | 10779 | 31.42 | 11641
31.44 | 11311 | 31.44 | 12701
31.46 | 11930 | 31.46 | 13442
31.48 | 12180 | 31.48 | 14174
31.5 | 12731 | 31.5 | 14848
31.52 | 13600 | 31.52 | 15444
31.54 | 13962 | 31.54 | 16270
31.56 | 14645 | 31.56 | 17178
31.58 | 15076 | 31.58 | 17933
31.6 | 15756 | 31.6 | 18920
31.62 | 16459 | 31.62 | 19767
31.64 | 16982 | 31.64 | 20837
31.66 | 17596 | 31.66 | 21588
31.68 | 18422 | 31.68 | 22386
31.7 | 18882 | 31.7 | 23379
31.72 | 19383 | 31.72 | 23861
31.74 | 19933 | 31.74 | 24077
31.76 | 20383 | 31.76 | 24941
31.78 | 20588 | 31.78 | 25114
31.8 | 20937 | 31.8 | 25425
31.82 | 21016 | 31.82 | 25400
31.84 | 21143 | 31.84 | 25429
31.86 | 21456 | 31.86 | 25444
31.88 | 21482 | 31.88 | 25076
31.9 | 21187 | 31.9 | 24987
31.92 | 20906 | 31.92 | 24515
31.94 | 20727 | 31.94 | 24139
31.96 | 20609 | 31.96 | 23529
31.98 | 20265 | 31.98 | 22814
32 | 19863 | 32 | 21887
32.02 | 19412 | 32.02 | 21298
32.04 | 18603 | 32.04 | 20141
32.06 | 18127 | 32.06 | 19462
32.08 | 17648 | 32.08 | 18690
32.1 | 17095 | 32.1 | 17583
32.12 | 16537 | 32.12 | 16604
32.14 | 16141 | 32.14 | 16101
32.16 | 15434 | 32.16 | 14974
32.18 | 14365 | 32.18 | 14237
32.2 | 13977 | 32.2 | 13431
32.22 | 13485 | 32.22 | 12739
32.24 | 12971 | 32.24 | 12070
32.26 | 12402 | 32.26 | 11678
32.28 | 11860 | 32.28 | 11036
32.3 | 11318 | 32.3 | 10549
32.32 | 10828 | 32.32 | 10219
32.34 | 10262 | 32.34 | 9468
32.36 | 9967 | 32.36 | 9130
32.38 | 9529 | 32.38 | 8771
32.4 | 9167 | 32.4 | 8437
32.42 | 8908 | 32.42 | 8247
32.44 | 8571 | 32.44 | 7998
32.46 | 8294 | 32.46 | 7723
32.48 | 8178 | 32.48 | 7519
32.5 | 7807 | 32.5 | 7153
32.52 | 7399 | 32.52 | 6994
32.54 | 7332 | 32.54 | 6929
32.56 | 7033 | 32.56 | 6766
32.58 | 7068 | 32.58 | 6594
32.6 | 6808 | 32.6 | 6625
32.62 | 6623 | 32.62 | 6406
32.64 | 6521 | 32.64 | 6452
32.66 | 6416 | 32.66 | 6119
32.68 | 6190 | 32.68 | 6130
32.7 | 6183 | 32.7 | 6213
32.72 | 6209 | 32.72 | 5982
32.74 | 6014 | 32.74 | 6045
32.76 | 5818 | 32.76 | 5914
32.78 | 5861 | 32.78 | 5808
32.8 | 5783 | 32.8 | 5717
32.82 | 5651 | 32.82 | 5799
32.84 | 5618 | 32.84 | 5721
32.86 | 5682 | 32.86 | 5612
32.88 | 5530 | 32.88 | 5524
32.9 | 5480 | 32.9 | 5515
32.92 | 5418 | 32.92 | 5450
32.94 | 5473 | 32.94 | 5430
32.96 | 5344 | 32.96 | 5525
32.98 | 5368 | 32.98 | 5342
33 | 5320 | 33 | 5468
33.02 | 5303 | 33.02 | 5460
33.04 | 5119 | 33.04 | 5361
33.06 | 5397 | 33.06 | 5334
33.08 | 5175 | 33.08 | 5408
33.1 | 5280 | 33.1 | 5285
33.12 | 5233 | 33.12 | 5261
33.14 | 5126 | 33.14 | 5224
33.16 | 5170 | 33.16 | 5301
33.18 | 5142 | 33.18 | 5193
33.2 | 5050 | 33.2 | 5222
33.22 | 5066 | 33.22 | 5409
33.24 | 5174 | 33.24 | 5359
33.26 | 5083 | 33.26 | 5276
33.28 | 5119 | 33.28 | 5413
33.3 | 5108 | 33.3 | 5219
33.32 | 5318 | 33.32 | 5421
33.34 | 5170 | 33.34 | 5304
33.36 | 5295 | 33.36 | 5313
33.38 | 5116 | 33.38 | 5285
33.4 | 5224 | 33.4 | 5271
33.42 | 5245 | 33.42 | 5434
33.44 | 5296 | 33.44 | 5418
33.46 | 5335 | 33.46 | 5540
33.48 | 5353 | 33.48 | 5559
33.5 | 5341 | 33.5 | 5543
33.52 | 5531 | 33.52 | 5587
33.54 | 5700 | 33.54 | 5476
33.56 | 5488 | 33.56 | 5636
33.58 | 5588 | 33.58 | 5702
33.6 | 5550 | 33.6 | 5758
33.62 | 5722 | 33.62 | 5780
33.64 | 5715 | 33.64 | 5863
33.66 | 5696 | 33.66 | 5897
33.68 | 6050 | 33.68 | 6047
33.7 | 6080 | 33.7 | 6046
33.72 | 6011 | 33.72 | 6170
33.74 | 6282 | 33.74 | 6351
33.76 | 6156 | 33.76 | 6401
33.78 | 6430 | 33.78 | 6685
33.8 | 6509 | 33.8 | 6746
33.82 | 6638 | 33.82 | 6829
33.84 | 6718 | 33.84 | 7125
33.86 | 6999 | 33.86 | 7451
33.88 | 7213 | 33.88 | 7547
33.9 | 7328 | 33.9 | 7738
33.92 | 7687 | 33.92 | 8091
33.94 | 7854 | 33.94 | 8174
33.96 | 8093 | 33.96 | 8706
33.98 | 8174 | 33.98 | 8955
34 | 8474 | 34 | 9252
34.02 | 8817 | 34.02 | 9821
34.04 | 9085 | 34.04 | 10131
34.06 | 9358 | 34.06 | 10407
34.08 | 9610 | 34.08 | 11014
34.1 | 9945 | 34.1 | 11526
34.12 | 10554 | 34.12 | 12148
34.14 | 10763 | 34.14 | 12926
34.16 | 11127 | 34.16 | 13341
34.18 | 11572 | 34.18 | 13955
34.2 | 12104 | 34.2 | 14435
34.22 | 12466 | 34.22 | 15015
34.24 | 12843 | 34.24 | 15701
34.26 | 13311 | 34.26 | 16400
34.28 | 13813 | 34.28 | 16816
34.3 | 14610 | 34.3 | 17395
34.32 | 14905 | 34.32 | 18040
34.34 | 15414 | 34.34 | 18443
34.36 | 15987 | 34.36 | 18888
34.38 | 16085 | 34.38 | 19499
34.4 | 16445 | 34.4 | 19680
34.42 | 16987 | 34.42 | 19878
34.44 | 17119 | 34.44 | 20102
34.46 | 17719 | 34.46 | 20409
34.48 | 17733 | 34.48 | 20503
34.5 | 18111 | 34.5 | 20449
34.52 | 17733 | 34.52 | 20093
34.54 | 17826 | 34.54 | 20203
34.56 | 17777 | 34.56 | 19902
34.58 | 17964 | 34.58 | 19598
34.6 | 17353 | 34.6 | 18950
34.62 | 17350 | 34.62 | 18926
34.64 | 16803 | 34.64 | 18183
34.66 | 16468 | 34.66 | 17597
34.68 | 16131 | 34.68 | 16965
34.7 | 15417 | 34.7 | 16613
34.72 | 15069 | 34.72 | 15831
34.74 | 14571 | 34.74 | 15414
34.76 | 14019 | 34.76 | 14875
34.78 | 13644 | 34.78 | 14383
34.8 | 13326 | 34.8 | 13754
34.82 | 12696 | 34.82 | 13162
34.84 | 12452 | 34.84 | 12673
34.86 | 12044 | 34.86 | 12027
34.88 | 11509 | 34.88 | 11716
34.9 | 11327 | 34.9 | 11515
34.92 | 10954 | 34.92 | 10906
34.94 | 10613 | 34.94 | 10666
34.96 | 10315 | 34.96 | 10372
34.98 | 10064 | 34.98 | 9976
35 | 9686 | 35 | 9708
35.02 | 9648 | 35.02 | 9605
35.04 | 9370 | 35.04 | 9295
35.06 | 9388 | 35.06 | 9162
35.08 | 9079 | 35.08 | 8932
35.1 | 8803 | 35.1 | 8826
35.12 | 8875 | 35.12 | 8421
35.14 | 8554 | 35.14 | 8409
35.16 | 8433 | 35.16 | 8221
35.18 | 8604 | 35.18 | 8308
35.2 | 8460 | 35.2 | 8292
35.22 | 8133 | 35.22 | 8323
35.24 | 7991 | 35.24 | 8205
35.26 | 8173 | 35.26 | 8220
35.28 | 8276 | 35.28 | 8264
35.3 | 7961 | 35.3 | 8146
35.32 | 8050 | 35.32 | 8161
35.34 | 8129 | 35.34 | 8307
35.36 | 8070 | 35.36 | 8210
35.38 | 8114 | 35.38 | 8265
35.4 | 8244 | 35.4 | 8194
35.42 | 8287 | 35.42 | 8555
35.44 | 8460 | 35.44 | 8507
35.46 | 8313 | 35.46 | 8580
35.48 | 8676 | 35.48 | 8798
35.5 | 8659 | 35.5 | 9012
35.52 | 8992 | 35.52 | 9143
35.54 | 9099 | 35.54 | 9434
35.56 | 9112 | 35.56 | 9538
35.58 | 9632 | 35.58 | 9704
35.6 | 9649 | 35.6 | 9956
35.62 | 9898 | 35.62 | 10185
35.64 | 10185 | 35.64 | 10554
35.66 | 10477 | 35.66 | 11075
35.68 | 10918 | 35.68 | 11257
35.7 | 11388 | 35.7 | 11861
35.72 | 11450 | 35.72 | 12312
35.74 | 12124 | 35.74 | 12826
35.76 | 12468 | 35.76 | 13393
35.78 | 12954 | 35.78 | 14105
35.8 | 13438 | 35.8 | 14479
35.82 | 13990 | 35.82 | 15393
35.84 | 14631 | 35.84 | 16264
35.86 | 15472 | 35.86 | 16888
35.88 | 15983 | 35.88 | 17971
35.9 | 16487 | 35.9 | 18776
35.92 | 17149 | 35.92 | 19489
35.94 | 18162 | 35.94 | 20799
35.96 | 19048 | 35.96 | 21748
35.98 | 19723 | 35.98 | 22717
36 | 20686 | 36 | 24043
36.02 | 21427 | 36.02 | 25443
36.04 | 22236 | 36.04 | 26822
36.06 | 23412 | 36.06 | 27838
36.08 | 24202 | 36.08 | 28851
36.1 | 25011 | 36.1 | 30286
36.12 | 25854 | 36.12 | 31475
36.14 | 26585 | 36.14 | 32493
36.16 | 27683 | 36.16 | 33247
36.18 | 28039 | 36.18 | 34645
36.2 | 28850 | 36.2 | 35258
36.22 | 29675 | 36.22 | 36146
36.24 | 30367 | 36.24 | 37175
36.26 | 30889 | 36.26 | 37303
36.28 | 31037 | 36.28 | 37690
36.3 | 31292 | 36.3 | 38033
36.32 | 31727 | 36.32 | 37738
36.34 | 31572 | 36.34 | 37971
36.36 | 31884 | 36.36 | 37371
36.38 | 31664 | 36.38 | 36976
36.4 | 31547 | 36.4 | 36192
36.42 | 31245 | 36.42 | 36005
36.44 | 30165 | 36.44 | 34661
36.46 | 30291 | 36.46 | 34037
36.48 | 29067 | 36.48 | 32922
36.5 | 28549 | 36.5 | 32056
36.52 | 27794 | 36.52 | 30877
36.54 | 27281 | 36.54 | 29025
36.56 | 25880 | 36.56 | 27964
36.58 | 25390 | 36.58 | 26709
36.6 | 24376 | 36.6 | 25525
36.62 | 23437 | 36.62 | 24422
36.64 | 22388 | 36.64 | 23092
36.66 | 21468 | 36.66 | 21890
36.68 | 20426 | 36.68 | 20655
36.7 | 19623 | 36.7 | 19664
36.72 | 18757 | 36.72 | 18465
36.74 | 17910 | 36.74 | 17585
36.76 | 16839 | 36.76 | 16368
36.78 | 16058 | 36.78 | 15412
36.8 | 15724 | 36.8 | 14791
36.82 | 14765 | 36.82 | 14038
36.84 | 13945 | 36.84 | 13491
36.86 | 13310 | 36.86 | 12553
36.88 | 12761 | 36.88 | 12006
36.9 | 12270 | 36.9 | 11486
36.92 | 11646 | 36.92 | 10760
36.94 | 11266 | 36.94 | 10263
36.96 | 10581 | 36.96 | 9917
36.98 | 10259 | 36.98 | 9658
37 | 9792 | 37 | 9193
37.02 | 9509 | 37.02 | 8709
37.04 | 9091 | 37.04 | 8488
37.06 | 8733 | 37.06 | 8288
37.08 | 8462 | 37.08 | 7968
37.1 | 8100 | 37.1 | 7639
37.12 | 7997 | 37.12 | 7394
37.14 | 7487 | 37.14 | 7307
37.16 | 7503 | 37.16 | 7026
37.18 | 7051 | 37.18 | 6780
37.2 | 6980 | 37.2 | 6674
37.22 | 6650 | 37.22 | 6559
37.24 | 6575 | 37.24 | 6473
37.26 | 6340 | 37.26 | 6209
37.28 | 6099 | 37.28 | 5976
37.3 | 6136 | 37.3 | 6038
37.32 | 6085 | 37.32 | 6084
37.34 | 6002 | 37.34 | 5858
37.36 | 5729 | 37.36 | 5938
37.38 | 5648 | 37.38 | 5683
37.4 | 5570 | 37.4 | 5661
37.42 | 5502 | 37.42 | 5659
37.44 | 5504 | 37.44 | 5524
37.46 | 5275 | 37.46 | 5378
37.48 | 5223 | 37.48 | 5298
37.5 | 5136 | 37.5 | 5256
37.52 | 5024 | 37.52 | 5108
37.54 | 4972 | 37.54 | 5105
37.56 | 5006 | 37.56 | 5121
37.58 | 4887 | 37.58 | 5083
37.6 | 4873 | 37.6 | 4970
37.62 | 4651 | 37.62 | 4949
37.64 | 4808 | 37.64 | 4816
37.66 | 4695 | 37.66 | 4830
37.68 | 4672 | 37.68 | 4858
37.7 | 4523 | 37.7 | 4797
37.72 | 4522 | 37.72 | 4609
37.74 | 4470 | 37.74 | 4680
37.76 | 4461 | 37.76 | 4739
37.78 | 4464 | 37.78 | 4646
37.8 | 4386 | 37.8 | 4642
37.82 | 4473 | 37.82 | 4458
37.84 | 4401 | 37.84 | 4495
37.86 | 4372 | 37.86 | 4429
37.88 | 4332 | 37.88 | 4332
37.9 | 4264 | 37.9 | 4383
37.92 | 4220 | 37.92 | 4253
37.94 | 4336 | 37.94 | 4371
37.96 | 4209 | 37.96 | 4282
37.98 | 4064 | 37.98 | 4241
38 | 4197 | 38 | 4331
38.02 | 3967 | 38.02 | 4185
38.04 | 4051 | 38.04 | 4207
38.06 | 3952 | 38.06 | 4219
38.08 | 4071 | 38.08 | 4353
38.1 | 4032 | 38.1 | 4227
38.12 | 4008 | 38.12 | 4137
38.14 | 3984 | 38.14 | 4112
38.16 | 3917 | 38.16 | 4213
38.18 | 3830 | 38.18 | 4034
38.2 | 3807 | 38.2 | 4015
38.22 | 3892 | 38.22 | 4097
38.24 | 3805 | 38.24 | 4012
38.26 | 3791 | 38.26 | 3916
38.28 | 3673 | 38.28 | 4022
38.3 | 3770 | 38.3 | 3935
38.32 | 3730 | 38.32 | 3890
38.34 | 3680 | 38.34 | 3819
38.36 | 3768 | 38.36 | 3886
38.38 | 3695 | 38.38 | 3987
38.4 | 3695 | 38.4 | 3865
38.42 | 3606 | 38.42 | 3831
38.44 | 3745 | 38.44 | 3785
38.46 | 3702 | 38.46 | 3848
38.48 | 3681 | 38.48 | 3773
38.5 | 3648 | 38.5 | 3897
38.52 | 3567 | 38.52 | 3734
38.54 | 3542 | 38.54 | 3846
38.56 | 3525 | 38.56 | 3699
38.58 | 3483 | 38.58 | 3654
38.6 | 3483 | 38.6 | 3652
38.62 | 3515 | 38.62 | 3713
38.64 | 3473 | 38.64 | 3708
38.66 | 3565 | 38.66 | 3680
38.68 | 3446 | 38.68 | 3827
38.7 | 3478 | 38.7 | 3776
38.72 | 3447 | 38.72 | 3666
38.74 | 3441 | 38.74 | 3718
38.76 | 3416 | 38.76 | 3700
38.78 | 3431 | 38.78 | 3705
38.8 | 3417 | 38.8 | 3701
38.82 | 3340 | 38.82 | 3694
38.84 | 3375 | 38.84 | 3675
38.86 | 3377 | 38.86 | 3607
38.88 | 3345 | 38.88 | 3658
38.9 | 3343 | 38.9 | 3593
38.92 | 3411 | 38.92 | 3605
38.94 | 3391 | 38.94 | 3650
38.96 | 3366 | 38.96 | 3574
38.98 | 3393 | 38.98 | 3552
39 | 3371 | 39 | 3523
39.02 | 3223 | 39.02 | 3646
39.04 | 3255 | 39.04 | 3543
39.06 | 3267 | 39.06 | 3503
39.08 | 3337 | 39.08 | 3500
39.1 | 3314 | 39.1 | 3614
39.12 | 3292 | 39.12 | 3456
39.14 | 3222 | 39.14 | 3549
39.16 | 3234 | 39.16 | 3633
39.18 | 3269 | 39.18 | 3603
39.2 | 3277 | 39.2 | 3453
39.22 | 3266 | 39.22 | 3471
39.24 | 3249 | 39.24 | 3560
39.26 | 3242 | 39.26 | 3486
39.28 | 3342 | 39.28 | 3480
39.3 | 3243 | 39.3 | 3586
39.32 | 3162 | 39.32 | 3503
39.34 | 3162 | 39.34 | 3533
39.36 | 3253 | 39.36 | 3654
39.38 | 3260 | 39.38 | 3542
39.4 | 3258 | 39.4 | 3510
39.42 | 3062 | 39.42 | 3442
39.44 | 3225 | 39.44 | 3430
39.46 | 3279 | 39.46 | 3500
39.48 | 3257 | 39.48 | 3355
39.5 | 3223 | 39.5 | 3419
39.52 | 3109 | 39.52 | 3453
39.54 | 3160 | 39.54 | 3434
39.56 | 3194 | 39.56 | 3483
39.58 | 3209 | 39.58 | 3526
39.6 | 3246 | 39.6 | 3449
39.62 | 3174 | 39.62 | 3468
39.64 | 3233 | 39.64 | 3470
39.66 | 3262 | 39.66 | 3391
39.68 | 3168 | 39.68 | 3433
39.7 | 3206 | 39.7 | 3355
39.72 | 3197 | 39.72 | 3438
39.74 | 3212 | 39.74 | 3406
39.76 | 3076 | 39.76 | 3378
39.78 | 3152 | 39.78 | 3299
39.8 | 3283 | 39.8 | 3467
39.82 | 3156 | 39.82 | 3433
39.84 | 3032 | 39.84 | 3409
39.86 | 3038 | 39.86 | 3463
39.88 | 3067 | 39.88 | 3406
39.9 | 3149 | 39.9 | 3437
39.92 | 3100 | 39.92 | 3339
39.94 | 3089 | 39.94 | 3343
39.96 | 3145 | 39.96 | 3395
39.98 | 3009 | 39.98 | 3327
40 | 3116 | 40 | 3232
40.02 | 3050 | 40.02 | 3337
40.04 | 2897 | 40.04 | 3361
40.06 | 3119 | 40.06 | 3319
40.08 | 3121 | 40.08 | 3345
40.1 | 3137 | 40.1 | 3292
40.12 | 3018 | 40.12 | 3355
40.14 | 2945 | 40.14 | 3281
40.16 | 2947 | 40.16 | 3261
40.18 | 3035 | 40.18 | 3286
40.2 | 3020 | 40.2 | 3274
40.22 | 3042 | 40.22 | 3221
40.24 | 2917 | 40.24 | 3346
40.26 | 3025 | 40.26 | 3307
40.28 | 3042 | 40.28 | 3235
40.3 | 2955 | 40.3 | 3232
40.32 | 2930 | 40.32 | 3148
40.34 | 2976 | 40.34 | 3323
40.36 | 2964 | 40.36 | 3208
40.38 | 3046 | 40.38 | 3168
40.4 | 2996 | 40.4 | 3285
40.42 | 2972 | 40.42 | 3222
40.44 | 2931 | 40.44 | 3187
40.46 | 2882 | 40.46 | 3197
40.48 | 2931 | 40.48 | 3098
40.5 | 2951 | 40.5 | 3161
40.52 | 2960 | 40.52 | 3137
40.54 | 2896 | 40.54 | 3151
40.56 | 2854 | 40.56 | 3162
40.58 | 2831 | 40.58 | 3074
40.6 | 2894 | 40.6 | 3274
40.62 | 2974 | 40.62 | 3181
40.64 | 2912 | 40.64 | 3164
40.66 | 2844 | 40.66 | 3161
40.68 | 2888 | 40.68 | 3027
40.7 | 2863 | 40.7 | 3094
40.72 | 2887 | 40.72 | 3104
40.74 | 2917 | 40.74 | 3079
40.76 | 2868 | 40.76 | 3123
40.78 | 2880 | 40.78 | 3110
40.8 | 2739 | 40.8 | 3144
40.82 | 2859 | 40.82 | 3199
40.84 | 2810 | 40.84 | 3153
40.86 | 2826 | 40.86 | 3042
40.88 | 2873 | 40.88 | 3123
40.9 | 2834 | 40.9 | 3076
40.92 | 2890 | 40.92 | 3062
40.94 | 2832 | 40.94 | 3083
40.96 | 2728 | 40.96 | 3081
40.98 | 2836 | 40.98 | 3154
41 | 2823 | 41 | 3064
41.02 | 2762 | 41.02 | 3109
41.04 | 2835 | 41.04 | 3027
41.06 | 2727 | 41.06 | 3031
41.08 | 2904 | 41.08 | 3122
41.1 | 2708 | 41.1 | 3090
41.12 | 2744 | 41.12 | 3025
41.14 | 2736 | 41.14 | 3028
41.16 | 2924 | 41.16 | 3062
41.18 | 2744 | 41.18 | 3084
41.2 | 2815 | 41.2 | 3064
41.22 | 2752 | 41.22 | 3008
41.24 | 2764 | 41.24 | 3027
41.26 | 2804 | 41.26 | 3015
41.28 | 2768 | 41.28 | 3130
41.3 | 2766 | 41.3 | 2968
41.32 | 2778 | 41.32 | 2981
41.34 | 2862 | 41.34 | 2969
41.36 | 2783 | 41.36 | 3000
41.38 | 2774 | 41.38 | 3120
41.4 | 2741 | 41.4 | 3125
41.42 | 2713 | 41.42 | 2936
41.44 | 2773 | 41.44 | 3052
41.46 | 2732 | 41.46 | 3013
41.48 | 2676 | 41.48 | 2966
41.5 | 2706 | 41.5 | 3022
41.52 | 2790 | 41.52 | 3018
41.54 | 2727 | 41.54 | 2967
41.56 | 2660 | 41.56 | 3005
41.58 | 2638 | 41.58 | 2886
41.6 | 2654 | 41.6 | 2940
41.62 | 2705 | 41.62 | 3004
41.64 | 2676 | 41.64 | 3024
41.66 | 2728 | 41.66 | 3007
41.68 | 2641 | 41.68 | 2955
41.7 | 2770 | 41.7 | 2934
41.72 | 2669 | 41.72 | 3016
41.74 | 2728 | 41.74 | 2936
41.76 | 2697 | 41.76 | 2939
41.78 | 2792 | 41.78 | 2877
41.8 | 2763 | 41.8 | 2821
41.82 | 2660 | 41.82 | 2976
41.84 | 2640 | 41.84 | 2906
41.86 | 2759 | 41.86 | 3008
41.88 | 2591 | 41.88 | 2921
41.9 | 2791 | 41.9 | 2858
41.92 | 2762 | 41.92 | 2884
41.94 | 2656 | 41.94 | 2957
41.96 | 2746 | 41.96 | 3015
41.98 | 2729 | 41.98 | 2932
42 | 2712 | 42 | 2895
42.02 | 2725 | 42.02 | 2928
42.04 | 2666 | 42.04 | 2931
42.06 | 2696 | 42.06 | 2854
42.08 | 2707 | 42.08 | 2852
42.1 | 2644 | 42.1 | 2990
42.12 | 2642 | 42.12 | 2887
42.14 | 2739 | 42.14 | 2948
42.16 | 2735 | 42.16 | 2929
42.18 | 2648 | 42.18 | 2834
42.2 | 2646 | 42.2 | 2775
42.22 | 2656 | 42.22 | 2853
42.24 | 2776 | 42.24 | 2815
42.26 | 2732 | 42.26 | 2884
42.28 | 2720 | 42.28 | 2980
42.3 | 2701 | 42.3 | 2920
42.32 | 2673 | 42.32 | 3005
42.34 | 2590 | 42.34 | 2846
42.36 | 2633 | 42.36 | 2978
42.38 | 2694 | 42.38 | 2872
42.4 | 2699 | 42.4 | 2889
42.42 | 2724 | 42.42 | 2969
42.44 | 2666 | 42.44 | 3066
42.46 | 2657 | 42.46 | 2913
42.48 | 2643 | 42.48 | 2966
42.5 | 2686 | 42.5 | 2848
42.52 | 2712 | 42.52 | 2906
42.54 | 2649 | 42.54 | 2991
42.56 | 2680 | 42.56 | 3055
42.58 | 2620 | 42.58 | 2951
42.6 | 2687 | 42.6 | 2895
42.62 | 2738 | 42.62 | 2863
42.64 | 2704 | 42.64 | 2970
42.66 | 2741 | 42.66 | 2934
42.68 | 2643 | 42.68 | 3021
42.7 | 2678 | 42.7 | 2884
42.72 | 2611 | 42.72 | 2895
42.74 | 2792 | 42.74 | 2875
42.76 | 2720 | 42.76 | 2902
42.78 | 2697 | 42.78 | 2903
42.8 | 2734 | 42.8 | 2912
42.82 | 2717 | 42.82 | 2959
42.84 | 2721 | 42.84 | 2848
42.86 | 2614 | 42.86 | 2887
42.88 | 2698 | 42.88 | 2835
42.9 | 2701 | 42.9 | 2982
42.92 | 2656 | 42.92 | 2826
42.94 | 2705 | 42.94 | 2867
42.96 | 2580 | 42.96 | 2918
42.98 | 2726 | 42.98 | 2847
43 | 2629 | 43 | 2852
43.02 | 2651 | 43.02 | 2839
43.04 | 2545 | 43.04 | 2867
43.06 | 2644 | 43.06 | 2908
43.08 | 2770 | 43.08 | 2878
43.1 | 2606 | 43.1 | 2900
43.12 | 2632 | 43.12 | 2853
43.14 | 2574 | 43.14 | 2867
43.16 | 2550 | 43.16 | 2765
43.18 | 2566 | 43.18 | 2913
43.2 | 2587 | 43.2 | 2827
43.22 | 2565 | 43.22 | 2749
43.24 | 2560 | 43.24 | 2821
43.26 | 2579 | 43.26 | 2772
43.28 | 2623 | 43.28 | 2833
43.3 | 2574 | 43.3 | 2886
43.32 | 2540 | 43.32 | 2848
43.34 | 2567 | 43.34 | 2784
43.36 | 2515 | 43.36 | 2811
43.38 | 2537 | 43.38 | 2855
43.4 | 2640 | 43.4 | 2811
43.42 | 2614 | 43.42 | 2823
43.44 | 2479 | 43.44 | 2774
43.46 | 2534 | 43.46 | 2763
43.48 | 2512 | 43.48 | 2726
43.5 | 2677 | 43.5 | 2830
43.52 | 2609 | 43.52 | 2738
43.54 | 2577 | 43.54 | 2694
43.56 | 2634 | 43.56 | 2847
43.58 | 2631 | 43.58 | 2820
43.6 | 2530 | 43.6 | 2848
43.62 | 2624 | 43.62 | 2800
43.64 | 2597 | 43.64 | 2829
43.66 | 2558 | 43.66 | 2755
43.68 | 2513 | 43.68 | 2831
43.7 | 2622 | 43.7 | 2815
43.72 | 2576 | 43.72 | 2839
43.74 | 2516 | 43.74 | 2799
43.76 | 2455 | 43.76 | 2824
43.78 | 2461 | 43.78 | 2708
43.8 | 2503 | 43.8 | 2845
43.82 | 2586 | 43.82 | 2753
43.84 | 2537 | 43.84 | 2787
43.86 | 2538 | 43.86 | 2804
43.88 | 2534 | 43.88 | 2723
43.9 | 2529 | 43.9 | 2820
43.92 | 2579 | 43.92 | 2746
43.94 | 2455 | 43.94 | 2810
43.96 | 2508 | 43.96 | 2744
43.98 | 2582 | 43.98 | 2730
44 | 2526 | 44 | 2808
44.02 | 2549 | 44.02 | 2765
44.04 | 2530 | 44.04 | 2812
44.06 | 2503 | 44.06 | 2789
44.08 | 2584 | 44.08 | 2792
44.1 | 2607 | 44.1 | 2796
44.12 | 2563 | 44.12 | 2758
44.14 | 2577 | 44.14 | 2733
44.16 | 2507 | 44.16 | 2745
44.18 | 2545 | 44.18 | 2714
44.2 | 2556 | 44.2 | 2833
44.22 | 2615 | 44.22 | 2727
44.24 | 2513 | 44.24 | 2769
44.26 | 2553 | 44.26 | 2795
44.28 | 2538 | 44.28 | 2820
44.3 | 2484 | 44.3 | 2741
44.32 | 2530 | 44.32 | 2772
44.34 | 2535 | 44.34 | 2821
44.36 | 2485 | 44.36 | 2825
44.38 | 2537 | 44.38 | 2719
44.4 | 2652 | 44.4 | 2768
44.42 | 2504 | 44.42 | 2726
44.44 | 2581 | 44.44 | 2842
44.46 | 2484 | 44.46 | 2772
44.48 | 2587 | 44.48 | 2772
44.5 | 2629 | 44.5 | 2790
44.52 | 2535 | 44.52 | 2858
44.54 | 2513 | 44.54 | 2798
44.56 | 2486 | 44.56 | 2760
44.58 | 2608 | 44.58 | 2774
44.6 | 2577 | 44.6 | 2778
44.62 | 2469 | 44.62 | 2788
44.64 | 2503 | 44.64 | 2755
44.66 | 2529 | 44.66 | 2704
44.68 | 2459 | 44.68 | 2667
44.7 | 2484 | 44.7 | 2762
44.72 | 2563 | 44.72 | 2696
44.74 | 2603 | 44.74 | 2842
44.76 | 2550 | 44.76 | 2729
44.78 | 2586 | 44.78 | 2838
44.8 | 2486 | 44.8 | 2777
44.82 | 2512 | 44.82 | 2801
44.84 | 2458 | 44.84 | 2866
44.86 | 2504 | 44.86 | 2782
44.88 | 2545 | 44.88 | 2760
44.9 | 2500 | 44.9 | 2791
44.92 | 2538 | 44.92 | 2698
44.94 | 2559 | 44.94 | 2724
44.96 | 2551 | 44.96 | 2785
44.98 | 2533 | 44.98 | 2791
45 | 2561 | 45 | 2711
45.02 | 2469 | 45.02 | 2794
45.04 | 2535 | 45.04 | 2815
45.06 | 2500 | 45.06 | 2730
45.08 | 2516 | 45.08 | 2729
45.1 | 2525 | 45.1 | 2781
45.12 | 2618 | 45.12 | 2783
45.14 | 2618 | 45.14 | 2781
45.16 | 2573 | 45.16 | 2786
45.18 | 2568 | 45.18 | 2827
45.2 | 2600 | 45.2 | 2857
45.22 | 2550 | 45.22 | 2734
45.24 | 2607 | 45.24 | 2740
45.26 | 2659 | 45.26 | 2854
45.28 | 2641 | 45.28 | 2771
45.3 | 2587 | 45.3 | 2908
45.32 | 2566 | 45.32 | 2809
45.34 | 2516 | 45.34 | 2827
45.36 | 2588 | 45.36 | 2737
45.38 | 2601 | 45.38 | 2828
45.4 | 2637 | 45.4 | 2743
45.42 | 2570 | 45.42 | 2893
45.44 | 2710 | 45.44 | 2939
45.46 | 2603 | 45.46 | 2835
45.48 | 2670 | 45.48 | 2869
45.5 | 2676 | 45.5 | 2850
45.52 | 2594 | 45.52 | 2853
45.54 | 2654 | 45.54 | 2818
45.56 | 2708 | 45.56 | 2836
45.58 | 2661 | 45.58 | 2858
45.6 | 2623 | 45.6 | 2960
45.62 | 2704 | 45.62 | 2976
45.64 | 2662 | 45.64 | 2888
45.66 | 2651 | 45.66 | 2836
45.68 | 2728 | 45.68 | 2860
45.7 | 2662 | 45.7 | 2868
45.72 | 2685 | 45.72 | 3002
45.74 | 2734 | 45.74 | 2979
45.76 | 2704 | 45.76 | 2909
45.78 | 2755 | 45.78 | 2956
45.8 | 2807 | 45.8 | 3053
45.82 | 2720 | 45.82 | 2905
45.84 | 2726 | 45.84 | 3013
45.86 | 2868 | 45.86 | 2945
45.88 | 2789 | 45.88 | 3048
45.9 | 2728 | 45.9 | 3062
45.92 | 2817 | 45.92 | 2978
45.94 | 2712 | 45.94 | 2877
45.96 | 2771 | 45.96 | 2985
45.98 | 2845 | 45.98 | 3115
46 | 2793 | 46 | 3032
46.02 | 2799 | 46.02 | 3175
46.04 | 2841 | 46.04 | 2970
46.06 | 2739 | 46.06 | 3057
46.08 | 2911 | 46.08 | 3078
46.1 | 2867 | 46.1 | 3113
46.12 | 2961 | 46.12 | 2999
46.14 | 2803 | 46.14 | 3062
46.16 | 2912 | 46.16 | 3130
46.18 | 2993 | 46.18 | 3138
46.2 | 2906 | 46.2 | 3190
46.22 | 3029 | 46.22 | 3289
46.24 | 2992 | 46.24 | 3192
46.26 | 3024 | 46.26 | 3162
46.28 | 2906 | 46.28 | 3195
46.3 | 2945 | 46.3 | 3214
46.32 | 3009 | 46.32 | 3230
46.34 | 3020 | 46.34 | 3288
46.36 | 3066 | 46.36 | 3189
46.38 | 3059 | 46.38 | 3270
46.4 | 3119 | 46.4 | 3234
46.42 | 2991 | 46.42 | 3326
46.44 | 3016 | 46.44 | 3243
46.46 | 3177 | 46.46 | 3421
46.48 | 3157 | 46.48 | 3352
46.5 | 3166 | 46.5 | 3379
46.52 | 3130 | 46.52 | 3505
46.54 | 3209 | 46.54 | 3373
46.56 | 3285 | 46.56 | 3461
46.58 | 3229 | 46.58 | 3495
46.6 | 3356 | 46.6 | 3596
46.62 | 3313 | 46.62 | 3503
46.64 | 3352 | 46.64 | 3559
46.66 | 3417 | 46.66 | 3531
46.68 | 3384 | 46.68 | 3586
46.7 | 3455 | 46.7 | 3679
46.72 | 3571 | 46.72 | 3790
46.74 | 3488 | 46.74 | 3802
46.76 | 3650 | 46.76 | 3860
46.78 | 3683 | 46.78 | 3873
46.8 | 3652 | 46.8 | 3967
46.82 | 3693 | 46.82 | 3946
46.84 | 3935 | 46.84 | 4029
46.86 | 3926 | 46.86 | 4092
46.88 | 3947 | 46.88 | 4199
46.9 | 3860 | 46.9 | 4283
46.92 | 4145 | 46.92 | 4375
46.94 | 4051 | 46.94 | 4469
46.96 | 4281 | 46.96 | 4475
46.98 | 4300 | 46.98 | 4611
47 | 4429 | 47 | 4737
47.02 | 4378 | 47.02 | 4736
47.04 | 4717 | 47.04 | 4930
47.06 | 4650 | 47.06 | 5095
47.08 | 4748 | 47.08 | 5182
47.1 | 4901 | 47.1 | 5241
47.12 | 4936 | 47.12 | 5319
47.14 | 5097 | 47.14 | 5463
47.16 | 5155 | 47.16 | 5626
47.18 | 5203 | 47.18 | 5785
47.2 | 5400 | 47.2 | 5978
47.22 | 5538 | 47.22 | 6106
47.24 | 5605 | 47.24 | 6432
47.26 | 5863 | 47.26 | 6396
47.28 | 5996 | 47.28 | 6659
47.3 | 5957 | 47.3 | 6751
47.32 | 6249 | 47.32 | 6961
47.34 | 6305 | 47.34 | 6929
47.36 | 6455 | 47.36 | 7197
47.38 | 6377 | 47.38 | 7457
47.4 | 6668 | 47.4 | 7490
47.42 | 6763 | 47.42 | 7676
47.44 | 6929 | 47.44 | 7874
47.46 | 6938 | 47.46 | 7708
47.48 | 7126 | 47.48 | 8096
47.5 | 7035 | 47.5 | 8062
47.52 | 7137 | 47.52 | 8181
47.54 | 7198 | 47.54 | 8176
47.56 | 7346 | 47.56 | 8362
47.58 | 7262 | 47.58 | 8342
47.6 | 7323 | 47.6 | 8218
47.62 | 7492 | 47.62 | 8346
47.64 | 7491 | 47.64 | 8330
47.66 | 7431 | 47.66 | 8222
47.68 | 7473 | 47.68 | 8273
47.7 | 7431 | 47.7 | 8251
47.72 | 7489 | 47.72 | 8170
47.74 | 7440 | 47.74 | 8154
47.76 | 7253 | 47.76 | 7982
47.78 | 7212 | 47.78 | 7876
47.8 | 7157 | 47.8 | 7854
47.82 | 7104 | 47.82 | 7764
47.84 | 6872 | 47.84 | 7318
47.86 | 6815 | 47.86 | 7144
47.88 | 6573 | 47.88 | 7121
47.9 | 6480 | 47.9 | 7008
47.92 | 6432 | 47.92 | 6764
47.94 | 6409 | 47.94 | 6695
47.96 | 6131 | 47.96 | 6584
47.98 | 6090 | 47.98 | 6431
48 | 6050 | 48 | 6292
48.02 | 5805 | 48.02 | 6030
48.04 | 5783 | 48.04 | 5930
48.06 | 5634 | 48.06 | 5772
48.08 | 5364 | 48.08 | 5561
48.1 | 5379 | 48.1 | 5567
48.12 | 5227 | 48.12 | 5463
48.14 | 5017 | 48.14 | 5280
48.16 | 5015 | 48.16 | 5019
48.18 | 4857 | 48.18 | 4980
48.2 | 4812 | 48.2 | 4863
48.22 | 4568 | 48.22 | 4753
48.24 | 4641 | 48.24 | 4593
48.26 | 4473 | 48.26 | 4470
48.28 | 4360 | 48.28 | 4352
48.3 | 4288 | 48.3 | 4300
48.32 | 4180 | 48.32 | 4288
48.34 | 4030 | 48.34 | 4204
48.36 | 4016 | 48.36 | 4102
48.38 | 3918 | 48.38 | 3938
48.4 | 3827 | 48.4 | 3919
48.42 | 3763 | 48.42 | 3846
48.44 | 3683 | 48.44 | 3789
48.46 | 3666 | 48.46 | 3768
48.48 | 3593 | 48.48 | 3630
48.5 | 3595 | 48.5 | 3662
48.52 | 3469 | 48.52 | 3627
48.54 | 3397 | 48.54 | 3645
48.56 | 3376 | 48.56 | 3516
48.58 | 3404 | 48.58 | 3450
48.6 | 3281 | 48.6 | 3385
48.62 | 3221 | 48.62 | 3397
48.64 | 3308 | 48.64 | 3309
48.66 | 3142 | 48.66 | 3419
48.68 | 3138 | 48.68 | 3255
48.7 | 3103 | 48.7 | 3292
48.72 | 2931 | 48.72 | 3231
48.74 | 2963 | 48.74 | 3215
48.76 | 3033 | 48.76 | 3190
48.78 | 3108 | 48.78 | 3216
48.8 | 3033 | 48.8 | 3123
48.82 | 2902 | 48.82 | 3176
48.84 | 2963 | 48.84 | 3109
48.86 | 2991 | 48.86 | 3127
48.88 | 2848 | 48.88 | 3116
48.9 | 2854 | 48.9 | 3095
48.92 | 2838 | 48.92 | 3013
48.94 | 2884 | 48.94 | 3084
48.96 | 2841 | 48.96 | 3014
48.98 | 2900 | 48.98 | 2978
49 | 2773 | 49 | 2981
49.02 | 2761 | 49.02 | 2944
49.04 | 2848 | 49.04 | 2958
49.06 | 2771 | 49.06 | 2965
49.08 | 2777 | 49.08 | 2893
49.1 | 2837 | 49.1 | 2880
49.12 | 2703 | 49.12 | 2988
49.14 | 2705 | 49.14 | 2922
49.16 | 2609 | 49.16 | 2917
49.18 | 2702 | 49.18 | 2801
49.2 | 2763 | 49.2 | 2785
49.22 | 2639 | 49.22 | 2889
49.24 | 2585 | 49.24 | 2916
49.26 | 2618 | 49.26 | 2828
49.28 | 2634 | 49.28 | 2806
49.3 | 2544 | 49.3 | 2679
49.32 | 2698 | 49.32 | 2821
49.34 | 2707 | 49.34 | 2832
49.36 | 2623 | 49.36 | 2832
49.38 | 2596 | 49.38 | 2771
49.4 | 2609 | 49.4 | 2883
49.42 | 2631 | 49.42 | 2760
49.44 | 2581 | 49.44 | 2791
49.46 | 2532 | 49.46 | 2748
49.48 | 2530 | 49.48 | 2731
49.5 | 2551 | 49.5 | 2749
49.52 | 2542 | 49.52 | 2790
49.54 | 2522 | 49.54 | 2695
49.56 | 2540 | 49.56 | 2812
49.58 | 2429 | 49.58 | 2655
49.6 | 2488 | 49.6 | 2809
49.62 | 2557 | 49.62 | 2734
49.64 | 2526 | 49.64 | 2672
49.66 | 2568 | 49.66 | 2771
49.68 | 2534 | 49.68 | 2680
49.7 | 2517 | 49.7 | 2745
49.72 | 2494 | 49.72 | 2726
49.74 | 2545 | 49.74 | 2834
49.76 | 2504 | 49.76 | 2645
49.78 | 2476 | 49.78 | 2708
49.8 | 2458 | 49.8 | 2704
49.82 | 2521 | 49.82 | 2690
49.84 | 2506 | 49.84 | 2732
49.86 | 2443 | 49.86 | 2779
49.88 | 2481 | 49.88 | 2631
49.9 | 2459 | 49.9 | 2686
49.92 | 2435 | 49.92 | 2795
49.94 | 2520 | 49.94 | 2668
49.96 | 2411 | 49.96 | 2663
49.98 | 2450 | 49.98 | 2641
50 | 2456 | 50 | 2642
50.02 | 2508 | 50.02 | 2682
50.04 | 2520 | 50.04 | 2668
50.06 | 2425 | 50.06 | 2599
50.08 | 2540 | 50.08 | 2720
50.1 | 2428 | 50.1 | 2605
50.12 | 2404 | 50.12 | 2732
50.14 | 2486 | 50.14 | 2645
50.16 | 2447 | 50.16 | 2627
50.18 | 2421 | 50.18 | 2711
50.2 | 2435 | 50.2 | 2639
50.22 | 2475 | 50.22 | 2662
50.24 | 2514 | 50.24 | 2653
50.26 | 2488 | 50.26 | 2658
50.28 | 2458 | 50.28 | 2696
50.3 | 2452 | 50.3 | 2651
50.32 | 2500 | 50.32 | 2656
50.34 | 2476 | 50.34 | 2710
50.36 | 2340 | 50.36 | 2724
50.38 | 2433 | 50.38 | 2643
50.4 | 2454 | 50.4 | 2690
50.42 | 2484 | 50.42 | 2647
50.44 | 2512 | 50.44 | 2709
50.46 | 2377 | 50.46 | 2664
50.48 | 2432 | 50.48 | 2719
50.5 | 2546 | 50.5 | 2643
50.52 | 2472 | 50.52 | 2573
50.54 | 2511 | 50.54 | 2721
50.56 | 2453 | 50.56 | 2744
50.58 | 2396 | 50.58 | 2650
50.6 | 2437 | 50.6 | 2701
50.62 | 2433 | 50.62 | 2779
50.64 | 2508 | 50.64 | 2684
50.66 | 2425 | 50.66 | 2714
50.68 | 2492 | 50.68 | 2705
50.7 | 2543 | 50.7 | 2665
50.72 | 2446 | 50.72 | 2642
50.74 | 2498 | 50.74 | 2683
50.76 | 2549 | 50.76 | 2630
50.78 | 2479 | 50.78 | 2679
50.8 | 2533 | 50.8 | 2685
50.82 | 2507 | 50.82 | 2598
50.84 | 2509 | 50.84 | 2537
50.86 | 2429 | 50.86 | 2535
50.88 | 2451 | 50.88 | 2663
50.9 | 2431 | 50.9 | 2705
50.92 | 2459 | 50.92 | 2690
50.94 | 2415 | 50.94 | 2572
50.96 | 2354 | 50.96 | 2625
50.98 | 2470 | 50.98 | 2575
51 | 2365 | 51 | 2600
51.02 | 2380 | 51.02 | 2604
51.04 | 2393 | 51.04 | 2581
51.06 | 2500 | 51.06 | 2641
51.08 | 2429 | 51.08 | 2774
51.1 | 2332 | 51.1 | 2662
51.12 | 2401 | 51.12 | 2639
51.14 | 2439 | 51.14 | 2689
51.16 | 2459 | 51.16 | 2639
51.18 | 2358 | 51.18 | 2537
51.2 | 2393 | 51.2 | 2609
51.22 | 2436 | 51.22 | 2596
51.24 | 2346 | 51.24 | 2596
51.26 | 2421 | 51.26 | 2577
51.28 | 2315 | 51.28 | 2591
51.3 | 2371 | 51.3 | 2578
51.32 | 2473 | 51.32 | 2545
51.34 | 2415 | 51.34 | 2550
51.36 | 2361 | 51.36 | 2609
51.38 | 2283 | 51.38 | 2576
51.4 | 2343 | 51.4 | 2602
51.42 | 2341 | 51.42 | 2539
51.44 | 2403 | 51.44 | 2587
51.46 | 2365 | 51.46 | 2536
51.48 | 2375 | 51.48 | 2620
51.5 | 2347 | 51.5 | 2568
51.52 | 2417 | 51.52 | 2515
51.54 | 2328 | 51.54 | 2564
51.56 | 2374 | 51.56 | 2614
51.58 | 2294 | 51.58 | 2540
51.6 | 2411 | 51.6 | 2539
51.62 | 2350 | 51.62 | 2497
51.64 | 2375 | 51.64 | 2514
51.66 | 2298 | 51.66 | 2458
51.68 | 2355 | 51.68 | 2640
51.7 | 2379 | 51.7 | 2521
51.72 | 2340 | 51.72 | 2535
51.74 | 2340 | 51.74 | 2541
51.76 | 2405 | 51.76 | 2561
51.78 | 2367 | 51.78 | 2601
51.8 | 2361 | 51.8 | 2396
51.82 | 2324 | 51.82 | 2551
51.84 | 2338 | 51.84 | 2514
51.86 | 2330 | 51.86 | 2518
51.88 | 2272 | 51.88 | 2458
51.9 | 2377 | 51.9 | 2475
51.92 | 2372 | 51.92 | 2593
51.94 | 2378 | 51.94 | 2471
51.96 | 2373 | 51.96 | 2500
51.98 | 2395 | 51.98 | 2622
52 | 2356 | 52 | 2485
52.02 | 2363 | 52.02 | 2520
52.04 | 2380 | 52.04 | 2461
52.06 | 2255 | 52.06 | 2533
52.08 | 2263 | 52.08 | 2547
52.1 | 2295 | 52.1 | 2543
52.12 | 2352 | 52.12 | 2559
52.14 | 2338 | 52.14 | 2557
52.16 | 2345 | 52.16 | 2621
52.18 | 2228 | 52.18 | 2438
52.2 | 2400 | 52.2 | 2457
52.22 | 2328 | 52.22 | 2541
52.24 | 2348 | 52.24 | 2547
52.26 | 2346 | 52.26 | 2566
52.28 | 2370 | 52.28 | 2506
52.3 | 2254 | 52.3 | 2506
52.32 | 2345 | 52.32 | 2516
52.34 | 2340 | 52.34 | 2548
52.36 | 2441 | 52.36 | 2627
52.38 | 2276 | 52.38 | 2485
52.4 | 2299 | 52.4 | 2545
52.42 | 2308 | 52.42 | 2490
52.44 | 2372 | 52.44 | 2461
52.46 | 2296 | 52.46 | 2461
52.48 | 2381 | 52.48 | 2558
52.5 | 2247 | 52.5 | 2471
52.52 | 2355 | 52.52 | 2553
52.54 | 2325 | 52.54 | 2499
52.56 | 2331 | 52.56 | 2607
52.58 | 2257 | 52.58 | 2530
52.6 | 2399 | 52.6 | 2496
52.62 | 2355 | 52.62 | 2485
52.64 | 2369 | 52.64 | 2536
52.66 | 2397 | 52.66 | 2507
52.68 | 2341 | 52.68 | 2483
52.7 | 2333 | 52.7 | 2492
52.72 | 2263 | 52.72 | 2456
52.74 | 2313 | 52.74 | 2552
52.76 | 2264 | 52.76 | 2527
52.78 | 2347 | 52.78 | 2489
52.8 | 2448 | 52.8 | 2518
52.82 | 2336 | 52.82 | 2514
52.84 | 2374 | 52.84 | 2591
52.86 | 2340 | 52.86 | 2470
52.88 | 2344 | 52.88 | 2487
52.9 | 2299 | 52.9 | 2534
52.92 | 2322 | 52.92 | 2492
52.94 | 2259 | 52.94 | 2564
52.96 | 2338 | 52.96 | 2491
52.98 | 2358 | 52.98 | 2477
53 | 2333 | 53 | 2528
53.02 | 2419 | 53.02 | 2445
53.04 | 2346 | 53.04 | 2526
53.06 | 2257 | 53.06 | 2438
53.08 | 2322 | 53.08 | 2513
53.1 | 2290 | 53.1 | 2534
53.12 | 2325 | 53.12 | 2580
53.14 | 2226 | 53.14 | 2527
53.16 | 2370 | 53.16 | 2460
53.18 | 2307 | 53.18 | 2540
53.2 | 2364 | 53.2 | 2537
53.22 | 2346 | 53.22 | 2468
53.24 | 2285 | 53.24 | 2521
53.26 | 2393 | 53.26 | 2511
53.28 | 2373 | 53.28 | 2541
53.3 | 2323 | 53.3 | 2514
53.32 | 2353 | 53.32 | 2525
53.34 | 2290 | 53.34 | 2524
53.36 | 2389 | 53.36 | 2491
53.38 | 2318 | 53.38 | 2509
53.4 | 2334 | 53.4 | 2474
53.42 | 2341 | 53.42 | 2461
53.44 | 2320 | 53.44 | 2388
53.46 | 2250 | 53.46 | 2509
53.48 | 2388 | 53.48 | 2565
53.5 | 2327 | 53.5 | 2560
53.52 | 2322 | 53.52 | 2570
53.54 | 2395 | 53.54 | 2526
53.56 | 2362 | 53.56 | 2575
53.58 | 2352 | 53.58 | 2545
53.6 | 2355 | 53.6 | 2605
53.62 | 2426 | 53.62 | 2560
53.64 | 2287 | 53.64 | 2491
53.66 | 2306 | 53.66 | 2455
53.68 | 2303 | 53.68 | 2533
53.7 | 2338 | 53.7 | 2471
53.72 | 2286 | 53.72 | 2587
53.74 | 2356 | 53.74 | 2484
53.76 | 2464 | 53.76 | 2494
53.78 | 2436 | 53.78 | 2540
53.8 | 2304 | 53.8 | 2584
53.82 | 2429 | 53.82 | 2554
53.84 | 2420 | 53.84 | 2487
53.86 | 2342 | 53.86 | 2573
53.88 | 2364 | 53.88 | 2538
53.9 | 2465 | 53.9 | 2644
53.92 | 2481 | 53.92 | 2478
53.94 | 2473 | 53.94 | 2558
53.96 | 2493 | 53.96 | 2584
53.98 | 2385 | 53.98 | 2605
54 | 2457 | 54 | 2584
54.02 | 2502 | 54.02 | 2588
54.04 | 2441 | 54.04 | 2611
54.06 | 2493 | 54.06 | 2688
54.08 | 2462 | 54.08 | 2564
54.1 | 2483 | 54.1 | 2706
54.12 | 2494 | 54.12 | 2627
54.14 | 2442 | 54.14 | 2627
54.16 | 2422 | 54.16 | 2713
54.18 | 2447 | 54.18 | 2671
54.2 | 2475 | 54.2 | 2685
54.22 | 2486 | 54.22 | 2679
54.24 | 2481 | 54.24 | 2725
54.26 | 2651 | 54.26 | 2658
54.28 | 2478 | 54.28 | 2672
54.3 | 2534 | 54.3 | 2613
54.32 | 2553 | 54.32 | 2728
54.34 | 2621 | 54.34 | 2748
54.36 | 2523 | 54.36 | 2647
54.38 | 2484 | 54.38 | 2675
54.4 | 2528 | 54.4 | 2737
54.42 | 2479 | 54.42 | 2736
54.44 | 2488 | 54.44 | 2743
54.46 | 2638 | 54.46 | 2802
54.48 | 2597 | 54.48 | 2696
54.5 | 2571 | 54.5 | 2865
54.52 | 2491 | 54.52 | 2749
54.54 | 2582 | 54.54 | 2825
54.56 | 2572 | 54.56 | 2734
54.58 | 2668 | 54.58 | 2834
54.6 | 2699 | 54.6 | 2832
54.62 | 2648 | 54.62 | 2822
54.64 | 2678 | 54.64 | 2875
54.66 | 2680 | 54.66 | 2917
54.68 | 2594 | 54.68 | 2817
54.7 | 2688 | 54.7 | 2832
54.72 | 2730 | 54.72 | 2894
54.74 | 2664 | 54.74 | 2846
54.76 | 2682 | 54.76 | 2869
54.78 | 2753 | 54.78 | 2941
54.8 | 2728 | 54.8 | 2888
54.82 | 2715 | 54.82 | 2876
54.84 | 2619 | 54.84 | 2937
54.86 | 2731 | 54.86 | 2827
54.88 | 2725 | 54.88 | 2878
54.9 | 2803 | 54.9 | 2825
54.92 | 2697 | 54.92 | 2874
54.94 | 2797 | 54.94 | 2945
54.96 | 2833 | 54.96 | 2921
54.98 | 2744 | 54.98 | 2957
55 | 2782 | 55 | 2971
55.02 | 2817 | 55.02 | 2968
55.04 | 2886 | 55.04 | 3061
55.06 | 2794 | 55.06 | 3005
55.08 | 2815 | 55.08 | 3014
55.1 | 2771 | 55.1 | 3043
55.12 | 2857 | 55.12 | 3004
55.14 | 2929 | 55.14 | 3002
55.16 | 2818 | 55.16 | 3151
55.18 | 2824 | 55.18 | 3053
55.2 | 2873 | 55.2 | 3061
55.22 | 2854 | 55.22 | 3068
55.24 | 2894 | 55.24 | 3070
55.26 | 2923 | 55.26 | 3011
55.28 | 2927 | 55.28 | 3149
55.3 | 2969 | 55.3 | 3101
55.32 | 3007 | 55.32 | 3149
55.34 | 2984 | 55.34 | 3169
55.36 | 2948 | 55.36 | 3121
55.38 | 2945 | 55.38 | 3209
55.4 | 2990 | 55.4 | 3305
55.42 | 3008 | 55.42 | 3259
55.44 | 2997 | 55.44 | 3257
55.46 | 3113 | 55.46 | 3237
55.48 | 3121 | 55.48 | 3197
55.5 | 3075 | 55.5 | 3338
55.52 | 3193 | 55.52 | 3319
55.54 | 3225 | 55.54 | 3405
55.56 | 3115 | 55.56 | 3406
55.58 | 3320 | 55.58 | 3489
55.6 | 3302 | 55.6 | 3471
55.62 | 3364 | 55.62 | 3521
55.64 | 3425 | 55.64 | 3554
55.66 | 3390 | 55.66 | 3648
55.68 | 3381 | 55.68 | 3603
55.7 | 3503 | 55.7 | 3678
55.72 | 3703 | 55.72 | 3642
55.74 | 3521 | 55.74 | 3766
55.76 | 3749 | 55.76 | 3861
55.78 | 3694 | 55.78 | 3946
55.8 | 3808 | 55.8 | 4022
55.82 | 3899 | 55.82 | 4079
55.84 | 3999 | 55.84 | 4070
55.86 | 4042 | 55.86 | 4284
55.88 | 4213 | 55.88 | 4207
55.9 | 4151 | 55.9 | 4317
55.92 | 4269 | 55.92 | 4365
55.94 | 4364 | 55.94 | 4584
55.96 | 4560 | 55.96 | 4790
55.98 | 4716 | 55.98 | 4937
56 | 4810 | 56 | 5007
56.02 | 4893 | 56.02 | 5133
56.04 | 5052 | 56.04 | 5259
56.06 | 5136 | 56.06 | 5496
56.08 | 5276 | 56.08 | 5781
56.1 | 5590 | 56.1 | 5828
56.12 | 5673 | 56.12 | 6098
56.14 | 6005 | 56.14 | 6268
56.16 | 6308 | 56.16 | 6497
56.18 | 6389 | 56.18 | 6652
56.2 | 6642 | 56.2 | 6839
56.22 | 6737 | 56.22 | 7217
56.24 | 7124 | 56.24 | 7552
56.26 | 7261 | 56.26 | 7864
56.28 | 7484 | 56.28 | 8232
56.3 | 7859 | 56.3 | 8416
56.32 | 8225 | 56.32 | 8950
56.34 | 8439 | 56.34 | 9036
56.36 | 8688 | 56.36 | 9376
56.38 | 8643 | 56.38 | 9668
56.4 | 9146 | 56.4 | 10019
56.42 | 9399 | 56.42 | 10355
56.44 | 9641 | 56.44 | 10579
56.46 | 9780 | 56.46 | 10998
56.48 | 10057 | 56.48 | 11204
56.5 | 10273 | 56.5 | 11551
56.52 | 10544 | 56.52 | 11867
56.54 | 10836 | 56.54 | 11890
56.56 | 10860 | 56.56 | 12360
56.58 | 11098 | 56.58 | 12609
56.6 | 11213 | 56.6 | 12601
56.62 | 11414 | 56.62 | 12801
56.64 | 11672 | 56.64 | 12925
56.66 | 11401 | 56.66 | 13013
56.68 | 11530 | 56.68 | 13021
56.7 | 11640 | 56.7 | 12919
56.72 | 11733 | 56.72 | 12901
56.74 | 11697 | 56.74 | 12955
56.76 | 11463 | 56.76 | 12547
56.78 | 11412 | 56.78 | 12673
56.8 | 11240 | 56.8 | 12396
56.82 | 11156 | 56.82 | 12013
56.84 | 10875 | 56.84 | 11824
56.86 | 10740 | 56.86 | 11543
56.88 | 10726 | 56.88 | 11224
56.9 | 10679 | 56.9 | 11263
56.92 | 10399 | 56.92 | 10914
56.94 | 9990 | 56.94 | 10444
56.96 | 9649 | 56.96 | 10196
56.98 | 9403 | 56.98 | 9757
57 | 9407 | 57 | 9472
57.02 | 8964 | 57.02 | 9278
57.04 | 8744 | 57.04 | 8738
57.06 | 8485 | 57.06 | 8361
57.08 | 8191 | 57.08 | 8102
57.1 | 7921 | 57.1 | 7796
57.12 | 7573 | 57.12 | 7667
57.14 | 7385 | 57.14 | 7356
57.16 | 7070 | 57.16 | 7082
57.18 | 6868 | 57.18 | 6708
57.2 | 6591 | 57.2 | 6460
57.22 | 6483 | 57.22 | 6309
57.24 | 6184 | 57.24 | 6055
57.26 | 5964 | 57.26 | 5719
57.28 | 5797 | 57.28 | 5518
57.3 | 5587 | 57.3 | 5491
57.32 | 5521 | 57.32 | 5293
57.34 | 5260 | 57.34 | 4984
57.36 | 5098 | 57.36 | 5016
57.38 | 4992 | 57.38 | 4813
57.4 | 4883 | 57.4 | 4727
57.42 | 4629 | 57.42 | 4633
57.44 | 4556 | 57.44 | 4487
57.46 | 4444 | 57.46 | 4286
57.48 | 4331 | 57.48 | 4218
57.5 | 4231 | 57.5 | 4170
57.52 | 4068 | 57.52 | 4108
57.54 | 3980 | 57.54 | 4033
57.56 | 3977 | 57.56 | 3915
57.58 | 3902 | 57.58 | 3900
57.6 | 3802 | 57.6 | 3734
57.62 | 3788 | 57.62 | 3690
57.64 | 3509 | 57.64 | 3706
57.66 | 3606 | 57.66 | 3610
57.68 | 3499 | 57.68 | 3572
57.7 | 3379 | 57.7 | 3524
57.72 | 3508 | 57.72 | 3431
57.74 | 3413 | 57.74 | 3478
57.76 | 3331 | 57.76 | 3375
57.78 | 3211 | 57.78 | 3337
57.8 | 3326 | 57.8 | 3280
57.82 | 3178 | 57.82 | 3279
57.84 | 3132 | 57.84 | 3227
57.86 | 3110 | 57.86 | 3270
57.88 | 3019 | 57.88 | 3189
57.9 | 3000 | 57.9 | 3255
57.92 | 2926 | 57.92 | 3226
57.94 | 3057 | 57.94 | 3213
57.96 | 2946 | 57.96 | 3091
57.98 | 2966 | 57.98 | 3114
58 | 2967 | 58 | 3089
58.02 | 2884 | 58.02 | 3003
58.04 | 2797 | 58.04 | 3010
58.06 | 2838 | 58.06 | 3041
58.08 | 2911 | 58.08 | 3035
58.1 | 2915 | 58.1 | 2878
58.12 | 2897 | 58.12 | 2971
58.14 | 2828 | 58.14 | 3046
58.16 | 2808 | 58.16 | 2906
58.18 | 2797 | 58.18 | 2925
58.2 | 2780 | 58.2 | 2949
58.22 | 2816 | 58.22 | 2887
58.24 | 2827 | 58.24 | 2912
58.26 | 2710 | 58.26 | 2954
58.28 | 2804 | 58.28 | 2820
58.3 | 2771 | 58.3 | 2774
58.32 | 2794 | 58.32 | 2931
58.34 | 2772 | 58.34 | 2826
58.36 | 2677 | 58.36 | 2826
58.38 | 2718 | 58.38 | 2844
58.4 | 2652 | 58.4 | 2837
58.42 | 2636 | 58.42 | 2753
58.44 | 2658 | 58.44 | 2839
58.46 | 2640 | 58.46 | 2797
58.48 | 2726 | 58.48 | 2770
58.5 | 2692 | 58.5 | 2715
58.52 | 2606 | 58.52 | 2785
58.54 | 2645 | 58.54 | 2807
58.56 | 2523 | 58.56 | 2750
58.58 | 2621 | 58.58 | 2691
58.6 | 2623 | 58.6 | 2758
58.62 | 2692 | 58.62 | 2742
58.64 | 2557 | 58.64 | 2784
58.66 | 2610 | 58.66 | 2740
58.68 | 2589 | 58.68 | 2670
58.7 | 2479 | 58.7 | 2667
58.72 | 2534 | 58.72 | 2650
58.74 | 2655 | 58.74 | 2700
58.76 | 2582 | 58.76 | 2770
58.78 | 2610 | 58.78 | 2694
58.8 | 2639 | 58.8 | 2701
58.82 | 2670 | 58.82 | 2737
58.84 | 2549 | 58.84 | 2694
58.86 | 2556 | 58.86 | 2816
58.88 | 2541 | 58.88 | 2754
58.9 | 2603 | 58.9 | 2701
58.92 | 2572 | 58.92 | 2706
58.94 | 2551 | 58.94 | 2719
58.96 | 2472 | 58.96 | 2695
58.98 | 2539 | 58.98 | 2709
59 | 2475 | 59 | 2658
59.02 | 2442 | 59.02 | 2734
59.04 | 2488 | 59.04 | 2714
59.06 | 2567 | 59.06 | 2683
59.08 | 2431 | 59.08 | 2701
59.1 | 2533 | 59.1 | 2655
59.12 | 2521 | 59.12 | 2757
59.14 | 2453 | 59.14 | 2775
59.16 | 2551 | 59.16 | 2720
59.18 | 2532 | 59.18 | 2586
59.2 | 2511 | 59.2 | 2605
59.22 | 2473 | 59.22 | 2612
59.24 | 2471 | 59.24 | 2658
59.26 | 2503 | 59.26 | 2679
59.28 | 2549 | 59.28 | 2745
59.3 | 2563 | 59.3 | 2667
59.32 | 2537 | 59.32 | 2688
59.34 | 2472 | 59.34 | 2651
59.36 | 2535 | 59.36 | 2758
59.38 | 2475 | 59.38 | 2681
59.4 | 2527 | 59.4 | 2754
59.42 | 2449 | 59.42 | 2700
59.44 | 2550 | 59.44 | 2656
59.46 | 2493 | 59.46 | 2699
59.48 | 2449 | 59.48 | 2710
59.5 | 2563 | 59.5 | 2664
59.52 | 2563 | 59.52 | 2709
59.54 | 2510 | 59.54 | 2672
59.56 | 2492 | 59.56 | 2635
59.58 | 2545 | 59.58 | 2582
59.6 | 2559 | 59.6 | 2722
59.62 | 2583 | 59.62 | 2632
59.64 | 2568 | 59.64 | 2611
59.66 | 2575 | 59.66 | 2664
59.68 | 2496 | 59.68 | 2692
59.7 | 2537 | 59.7 | 2648
59.72 | 2496 | 59.72 | 2660
59.74 | 2504 | 59.74 | 2670
59.76 | 2606 | 59.76 | 2727
59.78 | 2554 | 59.78 | 2670
59.8 | 2460 | 59.8 | 2680
59.82 | 2550 | 59.82 | 2723
59.84 | 2600 | 59.84 | 2678
59.86 | 2464 | 59.86 | 2760
59.88 | 2536 | 59.88 | 2776
59.9 | 2603 | 59.9 | 2699
59.92 | 2561 | 59.92 | 2663
59.94 | 2535 | 59.94 | 2734
59.96 | 2626 | 59.96 | 2623
59.98 | 2522 | 59.98 | 2743
60 | 2639 | 60 | 2783
60.02 | 2500 | 60.02 | 2756
60.04 | 2422 | 60.04 | 2687
60.06 | 2541 | 60.06 | 2668
60.08 | 2619 | 60.08 | 2732
60.1 | 2598 | 60.1 | 2684
60.12 | 2577 | 60.12 | 2761
60.14 | 2550 | 60.14 | 2791
60.16 | 2541 | 60.16 | 2670
60.18 | 2593 | 60.18 | 2801
60.2 | 2595 | 60.2 | 2702
60.22 | 2556 | 60.22 | 2789
60.24 | 2661 | 60.24 | 2724
60.26 | 2657 | 60.26 | 2679
60.28 | 2694 | 60.28 | 2749
60.3 | 2660 | 60.3 | 2709
60.32 | 2567 | 60.32 | 2797
60.34 | 2696 | 60.34 | 2764
60.36 | 2676 | 60.36 | 2879
60.38 | 2702 | 60.38 | 2808
60.4 | 2650 | 60.4 | 2848
60.42 | 2589 | 60.42 | 2829
60.44 | 2770 | 60.44 | 2744
60.46 | 2691 | 60.46 | 2817
60.48 | 2644 | 60.48 | 2888
60.5 | 2648 | 60.5 | 2822
60.52 | 2808 | 60.52 | 2886
60.54 | 2774 | 60.54 | 2918
60.56 | 2701 | 60.56 | 2885
60.58 | 2812 | 60.58 | 2816
60.6 | 2773 | 60.6 | 2791
60.62 | 2757 | 60.62 | 2851
60.64 | 2785 | 60.64 | 2854
60.66 | 2665 | 60.66 | 2853
60.68 | 2825 | 60.68 | 2963
60.7 | 2707 | 60.7 | 2884
60.72 | 2713 | 60.72 | 2985
60.74 | 2818 | 60.74 | 2899
60.76 | 2730 | 60.76 | 2914
60.78 | 2725 | 60.78 | 2955
60.8 | 2765 | 60.8 | 2972
60.82 | 2721 | 60.82 | 2901
60.84 | 2858 | 60.84 | 2884
60.86 | 2823 | 60.86 | 2961
60.88 | 2843 | 60.88 | 2902
60.9 | 2825 | 60.9 | 2898
60.92 | 2966 | 60.92 | 3003
60.94 | 2876 | 60.94 | 2940
60.96 | 2790 | 60.96 | 2928
60.98 | 2817 | 60.98 | 2991
61 | 2866 | 61 | 3043
61.02 | 2814 | 61.02 | 2945
61.04 | 2832 | 61.04 | 2979
61.06 | 2838 | 61.06 | 2956
61.08 | 2902 | 61.08 | 3006
61.1 | 2867 | 61.1 | 2980
61.12 | 2823 | 61.12 | 2997
61.14 | 2857 | 61.14 | 3091
61.16 | 2832 | 61.16 | 3101
61.18 | 2946 | 61.18 | 3087
61.2 | 2901 | 61.2 | 3037
61.22 | 2834 | 61.22 | 2955
61.24 | 2852 | 61.24 | 3002
61.26 | 2991 | 61.26 | 3177
61.28 | 2821 | 61.28 | 3129
61.3 | 2891 | 61.3 | 3113
61.32 | 2866 | 61.32 | 3013
61.34 | 2907 | 61.34 | 3128
61.36 | 2955 | 61.36 | 3089
61.38 | 2947 | 61.38 | 3129
61.4 | 2951 | 61.4 | 3148
61.42 | 2970 | 61.42 | 3142
61.44 | 3063 | 61.44 | 3137
61.46 | 3142 | 61.46 | 3209
61.48 | 3106 | 61.48 | 3271
61.5 | 3111 | 61.5 | 3114
61.52 | 3054 | 61.52 | 3197
61.54 | 3104 | 61.54 | 3303
61.56 | 3115 | 61.56 | 3312
61.58 | 3028 | 61.58 | 3346
61.6 | 3165 | 61.6 | 3221
61.62 | 3165 | 61.62 | 3235
61.64 | 3201 | 61.64 | 3403
61.66 | 3041 | 61.66 | 3417
61.68 | 3147 | 61.68 | 3413
61.7 | 3299 | 61.7 | 3432
61.72 | 3299 | 61.72 | 3559
61.74 | 3286 | 61.74 | 3581
61.76 | 3317 | 61.76 | 3637
61.78 | 3384 | 61.78 | 3592
61.8 | 3459 | 61.8 | 3695
61.82 | 3420 | 61.82 | 3658
61.84 | 3397 | 61.84 | 3782
61.86 | 3489 | 61.86 | 3665
61.88 | 3530 | 61.88 | 3710
61.9 | 3502 | 61.9 | 3781
61.92 | 3670 | 61.92 | 3775
61.94 | 3739 | 61.94 | 3883
61.96 | 3733 | 61.96 | 3915
61.98 | 3758 | 61.98 | 3993
62 | 3887 | 62 | 3952
62.02 | 3922 | 62.02 | 4026
62.04 | 3927 | 62.04 | 4198
62.06 | 3931 | 62.06 | 4208
62.08 | 4066 | 62.08 | 4302
62.1 | 4082 | 62.1 | 4372
62.12 | 4250 | 62.12 | 4426
62.14 | 4244 | 62.14 | 4370
62.16 | 4521 | 62.16 | 4596
62.18 | 4426 | 62.18 | 4821
62.2 | 4626 | 62.2 | 4854
62.22 | 4619 | 62.22 | 5113
62.24 | 4595 | 62.24 | 5105
62.26 | 4925 | 62.26 | 5126
62.28 | 4804 | 62.28 | 5306
62.3 | 5131 | 62.3 | 5400
62.32 | 5167 | 62.32 | 5651
62.34 | 5364 | 62.34 | 5699
62.36 | 5442 | 62.36 | 5861
62.38 | 5615 | 62.38 | 5941
62.4 | 5759 | 62.4 | 6217
62.42 | 5786 | 62.42 | 6302
62.44 | 5976 | 62.44 | 6586
62.46 | 6217 | 62.46 | 6755
62.48 | 6328 | 62.48 | 6804
62.5 | 6585 | 62.5 | 7242
62.52 | 6564 | 62.52 | 7247
62.54 | 6923 | 62.54 | 7263
62.56 | 6806 | 62.56 | 7493
62.58 | 7019 | 62.58 | 7646
62.6 | 7322 | 62.6 | 7999
62.62 | 7506 | 62.62 | 8242
62.64 | 7618 | 62.64 | 8639
62.66 | 7842 | 62.66 | 8684
62.68 | 7994 | 62.68 | 8797
62.7 | 8062 | 62.7 | 9023
62.72 | 8348 | 62.72 | 9150
62.74 | 8113 | 62.74 | 9250
62.76 | 8479 | 62.76 | 9368
62.78 | 8687 | 62.78 | 9672
62.8 | 8882 | 62.8 | 9793
62.82 | 8841 | 62.82 | 10014
62.84 | 9015 | 62.84 | 9773
62.86 | 9167 | 62.86 | 9938
62.88 | 9239 | 62.88 | 9939
62.9 | 9161 | 62.9 | 9995
62.92 | 9299 | 62.92 | 9981
62.94 | 9313 | 62.94 | 10118
62.96 | 9424 | 62.96 | 9997
62.98 | 9330 | 62.98 | 10002
63 | 9316 | 63 | 10041
63.02 | 9277 | 63.02 | 9858
63.04 | 9285 | 63.04 | 9987
63.06 | 9085 | 63.06 | 9683
63.08 | 9210 | 63.08 | 9585
63.1 | 9003 | 63.1 | 9472
63.12 | 8924 | 63.12 | 9455
63.14 | 8792 | 63.14 | 9365
63.16 | 8687 | 63.16 | 9113
63.18 | 8510 | 63.18 | 8929
63.2 | 8385 | 63.2 | 8676
63.22 | 8189 | 63.22 | 8618
63.24 | 8173 | 63.24 | 8204
63.26 | 7876 | 63.26 | 8112
63.28 | 7814 | 63.28 | 8110
63.3 | 7657 | 63.3 | 7614
63.32 | 7395 | 63.32 | 7567
63.34 | 7253 | 63.34 | 7385
63.36 | 7147 | 63.36 | 7119
63.38 | 6925 | 63.38 | 7076
63.4 | 6768 | 63.4 | 6875
63.42 | 6424 | 63.42 | 6609
63.44 | 6285 | 63.44 | 6384
63.46 | 6081 | 63.46 | 6250
63.48 | 5902 | 63.48 | 6081
63.5 | 5845 | 63.5 | 6011
63.52 | 5705 | 63.52 | 5782
63.54 | 5409 | 63.54 | 5694
63.56 | 5499 | 63.56 | 5493
63.58 | 5216 | 63.58 | 5090
63.6 | 5036 | 63.6 | 5273
63.62 | 4901 | 63.62 | 5133
63.64 | 4886 | 63.64 | 4981
63.66 | 4758 | 63.66 | 4799
63.68 | 4656 | 63.68 | 4763
63.7 | 4521 | 63.7 | 4535
63.72 | 4527 | 63.72 | 4481
63.74 | 4430 | 63.74 | 4507
63.76 | 4309 | 63.76 | 4369
63.78 | 4122 | 63.78 | 4281
63.8 | 4118 | 63.8 | 4150
63.82 | 4003 | 63.82 | 4004
63.84 | 3947 | 63.84 | 4017
63.86 | 3923 | 63.86 | 3960
63.88 | 3952 | 63.88 | 3948
63.9 | 3702 | 63.9 | 3919
63.92 | 3624 | 63.92 | 3814
63.94 | 3541 | 63.94 | 3864
63.96 | 3626 | 63.96 | 3680
63.98 | 3528 | 63.98 | 3759
64 | 3483 | 64 | 3637
64.02 | 3536 | 64.02 | 3687
64.04 | 3383 | 64.04 | 3518
64.06 | 3358 | 64.06 | 3476
64.08 | 3317 | 64.08 | 3463
64.1 | 3255 | 64.1 | 3383
64.12 | 3235 | 64.12 | 3453
64.14 | 3277 | 64.14 | 3363
64.16 | 3229 | 64.16 | 3325
64.18 | 3208 | 64.18 | 3326
64.2 | 3172 | 64.2 | 3315
64.22 | 3057 | 64.22 | 3266
64.24 | 3075 | 64.24 | 3238
64.26 | 3145 | 64.26 | 3227
64.28 | 3041 | 64.28 | 3258
64.3 | 3185 | 64.3 | 3237
64.32 | 3026 | 64.32 | 3186
64.34 | 2993 | 64.34 | 3176
64.36 | 2951 | 64.36 | 3170
64.38 | 2900 | 64.38 | 3112
64.4 | 2957 | 64.4 | 3115
64.42 | 2897 | 64.42 | 3253
64.44 | 2936 | 64.44 | 3043
64.46 | 2948 | 64.46 | 3014
64.48 | 2878 | 64.48 | 3094
64.5 | 2976 | 64.5 | 3020
64.52 | 2848 | 64.52 | 3011
64.54 | 2889 | 64.54 | 3046
64.56 | 2793 | 64.56 | 3139
64.58 | 2800 | 64.58 | 2991
64.6 | 2872 | 64.6 | 3021
64.62 | 2817 | 64.62 | 2989
64.64 | 2858 | 64.64 | 2958
64.66 | 2831 | 64.66 | 2942
64.68 | 2852 | 64.68 | 2985
64.7 | 2909 | 64.7 | 3041
64.72 | 2821 | 64.72 | 2898
64.74 | 2713 | 64.74 | 2999
64.76 | 2822 | 64.76 | 2914
64.78 | 2762 | 64.78 | 2875
64.8 | 2792 | 64.8 | 2938
64.82 | 2797 | 64.82 | 2975
64.84 | 2750 | 64.84 | 2917
64.86 | 2800 | 64.86 | 2867
64.88 | 2852 | 64.88 | 2967
64.9 | 2780 | 64.9 | 2902
64.92 | 2721 | 64.92 | 2946
64.94 | 2808 | 64.94 | 2817
64.96 | 2803 | 64.96 | 2909
64.98 | 2823 | 64.98 | 2846
65 | 2705 | 65 | 2892
65.02 | 2819 | 65.02 | 2898
65.04 | 2795 | 65.04 | 2906
65.06 | 2798 | 65.06 | 2862
65.08 | 2778 | 65.08 | 2796
65.1 | 2721 | 65.1 | 2892
65.12 | 2824 | 65.12 | 2972
65.14 | 2715 | 65.14 | 2934
65.16 | 2824 | 65.16 | 2879
65.18 | 2774 | 65.18 | 2935
65.2 | 2829 | 65.2 | 2961
65.22 | 2849 | 65.22 | 2904
65.24 | 2847 | 65.24 | 2838
65.26 | 2729 | 65.26 | 2920
65.28 | 2924 | 65.28 | 2902
65.3 | 2766 | 65.3 | 2912
65.32 | 2799 | 65.32 | 3010
65.34 | 2755 | 65.34 | 2943
65.36 | 2806 | 65.36 | 2896
65.38 | 2925 | 65.38 | 2989
65.4 | 2882 | 65.4 | 2956
65.42 | 2841 | 65.42 | 2936
65.44 | 2835 | 65.44 | 2956
65.46 | 2783 | 65.46 | 2988
65.48 | 2763 | 65.48 | 2944
65.5 | 2854 | 65.5 | 3020
65.52 | 2814 | 65.52 | 2993
65.54 | 2863 | 65.54 | 3044
65.56 | 2919 | 65.56 | 3023
65.58 | 2933 | 65.58 | 3118
65.6 | 3023 | 65.6 | 3079
65.62 | 3041 | 65.62 | 3019
65.64 | 2939 | 65.64 | 3049
65.66 | 2898 | 65.66 | 3039
65.68 | 3039 | 65.68 | 3048
65.7 | 2988 | 65.7 | 3178
65.72 | 2985 | 65.72 | 3139
65.74 | 2993 | 65.74 | 3118
65.76 | 3047 | 65.76 | 3168
65.78 | 3050 | 65.78 | 3293
65.8 | 3089 | 65.8 | 3253
65.82 | 3133 | 65.82 | 3319
65.84 | 3047 | 65.84 | 3311
65.86 | 3120 | 65.86 | 3281
65.88 | 3153 | 65.88 | 3369
65.9 | 3127 | 65.9 | 3283
65.92 | 3234 | 65.92 | 3390
65.94 | 3200 | 65.94 | 3390
65.96 | 3210 | 65.96 | 3435
65.98 | 3336 | 65.98 | 3510
66 | 3428 | 66 | 3568
66.02 | 3332 | 66.02 | 3581
66.04 | 3366 | 66.04 | 3616
66.06 | 3533 | 66.06 | 3662
66.08 | 3445 | 66.08 | 3644
66.1 | 3504 | 66.1 | 3648
66.12 | 3623 | 66.12 | 3724
66.14 | 3557 | 66.14 | 3853
66.16 | 3621 | 66.16 | 3748
66.18 | 3525 | 66.18 | 3918
66.2 | 3686 | 66.2 | 3895
66.22 | 3769 | 66.22 | 3922
66.24 | 3733 | 66.24 | 4106
66.26 | 3721 | 66.26 | 4000
66.28 | 3785 | 66.28 | 4024
66.3 | 3849 | 66.3 | 4149
66.32 | 3784 | 66.32 | 4195
66.34 | 3896 | 66.34 | 4224
66.36 | 3905 | 66.36 | 4246
66.38 | 3940 | 66.38 | 4239
66.4 | 3909 | 66.4 | 4287
66.42 | 4041 | 66.42 | 4278
66.44 | 4000 | 66.44 | 4246
66.46 | 3950 | 66.46 | 4269
66.48 | 3987 | 66.48 | 4226
66.5 | 3873 | 66.5 | 4338
66.52 | 3926 | 66.52 | 4186
66.54 | 4119 | 66.54 | 4317
66.56 | 4054 | 66.56 | 4363
66.58 | 4052 | 66.58 | 4187
66.6 | 4043 | 66.6 | 4227
66.62 | 3972 | 66.62 | 4254
66.64 | 4109 | 66.64 | 4314
66.66 | 4041 | 66.66 | 4200
66.68 | 4048 | 66.68 | 4151
66.7 | 3947 | 66.7 | 4257
66.72 | 3987 | 66.72 | 4216
66.74 | 3980 | 66.74 | 4194
66.76 | 4082 | 66.76 | 4143
66.78 | 3915 | 66.78 | 4084
66.8 | 4047 | 66.8 | 4122
66.82 | 3975 | 66.82 | 4170
66.84 | 3951 | 66.84 | 4123
66.86 | 3982 | 66.86 | 4106
66.88 | 3956 | 66.88 | 4042
66.9 | 3998 | 66.9 | 4084
66.92 | 4003 | 66.92 | 4061
66.94 | 3934 | 66.94 | 4056
66.96 | 3899 | 66.96 | 4110
66.98 | 3938 | 66.98 | 3997
67 | 3902 | 67 | 4167
67.02 | 3899 | 67.02 | 4171
67.04 | 3929 | 67.04 | 4061
67.06 | 4135 | 67.06 | 4068
67.08 | 3923 | 67.08 | 4127
67.1 | 4081 | 67.1 | 4288
67.12 | 4085 | 67.12 | 4216
67.14 | 4185 | 67.14 | 4285
67.16 | 4247 | 67.16 | 4325
67.18 | 4166 | 67.18 | 4374
67.2 | 4240 | 67.2 | 4377
67.22 | 4261 | 67.22 | 4400
67.24 | 4362 | 67.24 | 4532
67.26 | 4420 | 67.26 | 4636
67.28 | 4379 | 67.28 | 4795
67.3 | 4690 | 67.3 | 4899
67.32 | 4387 | 67.32 | 4795
67.34 | 4729 | 67.34 | 5038
67.36 | 4771 | 67.36 | 5044
67.38 | 4905 | 67.38 | 5125
67.4 | 4997 | 67.4 | 5066
67.42 | 5071 | 67.42 | 5442
67.44 | 5327 | 67.44 | 5359
67.46 | 5362 | 67.46 | 5549
67.48 | 5522 | 67.48 | 5689
67.5 | 5537 | 67.5 | 5767
67.52 | 5784 | 67.52 | 6022
67.54 | 5767 | 67.54 | 6106
67.56 | 6018 | 67.56 | 6165
67.58 | 6087 | 67.58 | 6353
67.6 | 6059 | 67.6 | 6597
67.62 | 6352 | 67.62 | 6813
67.64 | 6397 | 67.64 | 6970
67.66 | 6835 | 67.66 | 7232
67.68 | 6861 | 67.68 | 7323
67.7 | 7027 | 67.7 | 7424
67.72 | 7063 | 67.72 | 7710
67.74 | 7320 | 67.74 | 7783
67.76 | 7408 | 67.76 | 8122
67.78 | 7553 | 67.78 | 8230
67.8 | 7695 | 67.8 | 8363
67.82 | 7734 | 67.82 | 8489
67.84 | 7932 | 67.84 | 8526
67.86 | 8105 | 67.86 | 8726
67.88 | 8073 | 67.88 | 8983
67.9 | 8221 | 67.9 | 8965
67.92 | 8329 | 67.92 | 9095
67.94 | 8617 | 67.94 | 9097
67.96 | 8739 | 67.96 | 9215
67.98 | 8687 | 67.98 | 9317
68 | 8741 | 68 | 9207
68.02 | 8724 | 68.02 | 9433
68.04 | 8859 | 68.04 | 9558
68.06 | 8866 | 68.06 | 9439
68.08 | 8811 | 68.08 | 9297
68.1 | 8592 | 68.1 | 9205
68.12 | 8756 | 68.12 | 9316
68.14 | 8613 | 68.14 | 9259
68.16 | 8771 | 68.16 | 9149
68.18 | 8610 | 68.18 | 9074
68.2 | 8651 | 68.2 | 9014
68.22 | 8541 | 68.22 | 8691
68.24 | 8386 | 68.24 | 8855
68.26 | 8313 | 68.26 | 8764
68.28 | 8387 | 68.28 | 8517
68.3 | 7971 | 68.3 | 8314
68.32 | 8022 | 68.32 | 8120
68.34 | 7724 | 68.34 | 8209
68.36 | 7777 | 68.36 | 7864
68.38 | 7778 | 68.38 | 7837
68.4 | 7516 | 68.4 | 7753
68.42 | 7354 | 68.42 | 7463
68.44 | 7371 | 68.44 | 7447
68.46 | 7225 | 68.46 | 7339
68.48 | 7153 | 68.48 | 7139
68.5 | 6943 | 68.5 | 7279
68.52 | 6827 | 68.52 | 6963
68.54 | 6793 | 68.54 | 6797
68.56 | 6716 | 68.56 | 6583
68.58 | 6539 | 68.58 | 6659
68.6 | 6563 | 68.6 | 6444
68.62 | 6483 | 68.62 | 6445
68.64 | 6303 | 68.64 | 6458
68.66 | 6220 | 68.66 | 6490
68.68 | 6313 | 68.68 | 6448
68.7 | 6211 | 68.7 | 6149
68.72 | 5981 | 68.72 | 6289
68.74 | 6076 | 68.74 | 6206
68.76 | 6188 | 68.76 | 6203
68.78 | 6033 | 68.78 | 6201
68.8 | 5929 | 68.8 | 6177
68.82 | 5971 | 68.82 | 6236
68.84 | 6021 | 68.84 | 6220
68.86 | 6057 | 68.86 | 6250
68.88 | 6015 | 68.88 | 6275
68.9 | 5933 | 68.9 | 6321
68.92 | 6082 | 68.92 | 6305
68.94 | 6025 | 68.94 | 6307
68.96 | 6080 | 68.96 | 6267
68.98 | 6027 | 68.98 | 6205
69 | 5911 | 69 | 6381
69.02 | 6020 | 69.02 | 6328
69.04 | 6005 | 69.04 | 6461
69.06 | 5922 | 69.06 | 6477
69.08 | 6022 | 69.08 | 6369
69.1 | 5908 | 69.1 | 6497
69.12 | 5979 | 69.12 | 6434
69.14 | 5855 | 69.14 | 6415
69.16 | 5911 | 69.16 | 6295
69.18 | 5958 | 69.18 | 6221
69.2 | 5891 | 69.2 | 6255
69.22 | 5888 | 69.22 | 6191
69.24 | 5895 | 69.24 | 6118
69.26 | 5807 | 69.26 | 6158
69.28 | 5716 | 69.28 | 6032
69.3 | 5720 | 69.3 | 6109
69.32 | 5555 | 69.32 | 5988
69.34 | 5532 | 69.34 | 5831
69.36 | 5445 | 69.36 | 5744
69.38 | 5453 | 69.38 | 5921
69.4 | 5391 | 69.4 | 5565
69.42 | 5415 | 69.42 | 5539
69.44 | 5223 | 69.44 | 5401
69.46 | 5104 | 69.46 | 5423
69.48 | 5065 | 69.48 | 5260
69.5 | 5025 | 69.5 | 5060
69.52 | 5030 | 69.52 | 5081
69.54 | 4855 | 69.54 | 5068
69.56 | 4607 | 69.56 | 4882
69.58 | 4553 | 69.58 | 4795
69.6 | 4556 | 69.6 | 4647
69.62 | 4407 | 69.62 | 4629
69.64 | 4283 | 69.64 | 4593
69.66 | 4285 | 69.66 | 4353
69.68 | 4117 | 69.68 | 4308
69.7 | 4106 | 69.7 | 4143
69.72 | 4083 | 69.72 | 4183
69.74 | 3948 | 69.74 | 4140
69.76 | 3977 | 69.76 | 4110
69.78 | 3785 | 69.78 | 3957
69.8 | 3836 | 69.8 | 3974
69.82 | 3611 | 69.82 | 3912
69.84 | 3617 | 69.84 | 3719
69.86 | 3672 | 69.86 | 3646
69.88 | 3577 | 69.88 | 3656
69.9 | 3475 | 69.9 | 3634
69.92 | 3371 | 69.92 | 3485
69.94 | 3402 | 69.94 | 3464
69.96 | 3292 | 69.96 | 3398
69.98 | 3269 | 69.98 | 3376
70 | 3286 | 70 | 3454
70.02 | 3232 | 70.02 | 3315
70.04 | 3104 | 70.04 | 3259
70.06 | 3086 | 70.06 | 3186
70.08 | 3120 | 70.08 | 3106
70.1 | 3096 | 70.1 | 3196
70.12 | 3070 | 70.12 | 3152
70.14 | 2998 | 70.14 | 3082
70.16 | 2885 | 70.16 | 3140
70.18 | 2946 | 70.18 | 3028
70.2 | 2856 | 70.2 | 3129
70.22 | 2859 | 70.22 | 2924
70.24 | 2858 | 70.24 | 2949
70.26 | 2809 | 70.26 | 2944
70.28 | 2764 | 70.28 | 2972
70.3 | 2700 | 70.3 | 2907
70.32 | 2767 | 70.32 | 2862
70.34 | 2743 | 70.34 | 2910
70.36 | 2657 | 70.36 | 2863
70.38 | 2660 | 70.38 | 2832
70.4 | 2730 | 70.4 | 2848
70.42 | 2728 | 70.42 | 2803
70.44 | 2642 | 70.44 | 2789
70.46 | 2595 | 70.46 | 2771
70.48 | 2633 | 70.48 | 2753
70.5 | 2585 | 70.5 | 2718
70.52 | 2577 | 70.52 | 2556
70.54 | 2684 | 70.54 | 2742
70.56 | 2524 | 70.56 | 2689
70.58 | 2521 | 70.58 | 2699
70.6 | 2593 | 70.6 | 2718
70.62 | 2605 | 70.62 | 2671
70.64 | 2451 | 70.64 | 2719
70.66 | 2501 | 70.66 | 2659
70.68 | 2630 | 70.68 | 2637
70.7 | 2509 | 70.7 | 2635
70.72 | 2592 | 70.72 | 2669
70.74 | 2511 | 70.74 | 2580
70.76 | 2588 | 70.76 | 2706
70.78 | 2546 | 70.78 | 2645
70.8 | 2442 | 70.8 | 2481
70.82 | 2499 | 70.82 | 2619
70.84 | 2388 | 70.84 | 2575
70.86 | 2492 | 70.86 | 2651
70.88 | 2371 | 70.88 | 2646
70.9 | 2479 | 70.9 | 2567
70.92 | 2467 | 70.92 | 2597
70.94 | 2431 | 70.94 | 2641
70.96 | 2405 | 70.96 | 2520
70.98 | 2348 | 70.98 | 2614
71 | 2461 | 71 | 2550
71.02 | 2450 | 71.02 | 2585
71.04 | 2485 | 71.04 | 2466
71.06 | 2430 | 71.06 | 2501
71.08 | 2439 | 71.08 | 2574
71.1 | 2362 | 71.1 | 2563
71.12 | 2444 | 71.12 | 2466
71.14 | 2332 | 71.14 | 2496
71.16 | 2366 | 71.16 | 2486
71.18 | 2337 | 71.18 | 2516
71.2 | 2306 | 71.2 | 2489
71.22 | 2378 | 71.22 | 2499
71.24 | 2414 | 71.24 | 2482
71.26 | 2290 | 71.26 | 2497
71.28 | 2348 | 71.28 | 2585
71.3 | 2376 | 71.3 | 2566
71.32 | 2360 | 71.32 | 2482
71.34 | 2331 | 71.34 | 2439
71.36 | 2340 | 71.36 | 2418
71.38 | 2385 | 71.38 | 2486
71.4 | 2373 | 71.4 | 2446
71.42 | 2324 | 71.42 | 2397
71.44 | 2278 | 71.44 | 2489
71.46 | 2331 | 71.46 | 2533
71.48 | 2388 | 71.48 | 2447
71.5 | 2350 | 71.5 | 2448
71.52 | 2341 | 71.52 | 2538
71.54 | 2369 | 71.54 | 2454
71.56 | 2318 | 71.56 | 2598
71.58 | 2323 | 71.58 | 2453
71.6 | 2320 | 71.6 | 2359
71.62 | 2341 | 71.62 | 2516
71.64 | 2328 | 71.64 | 2444
71.66 | 2383 | 71.66 | 2541
71.68 | 2355 | 71.68 | 2481
71.7 | 2401 | 71.7 | 2507
71.72 | 2355 | 71.72 | 2557
71.74 | 2419 | 71.74 | 2470
71.76 | 2370 | 71.76 | 2419
71.78 | 2401 | 71.78 | 2520
71.8 | 2345 | 71.8 | 2548
71.82 | 2429 | 71.82 | 2561
71.84 | 2391 | 71.84 | 2440
71.86 | 2381 | 71.86 | 2449
71.88 | 2370 | 71.88 | 2550
71.9 | 2433 | 71.9 | 2583
71.92 | 2348 | 71.92 | 2579
71.94 | 2407 | 71.94 | 2485
71.96 | 2411 | 71.96 | 2434
71.98 | 2378 | 71.98 | 2539
72 | 2411 | 72 | 2645
72.02 | 2394 | 72.02 | 2605
72.04 | 2407 | 72.04 | 2566
72.06 | 2382 | 72.06 | 2609
72.08 | 2460 | 72.08 | 2600
72.1 | 2481 | 72.1 | 2715
72.12 | 2370 | 72.12 | 2598
72.14 | 2535 | 72.14 | 2586
72.16 | 2464 | 72.16 | 2639
72.18 | 2417 | 72.18 | 2693
72.2 | 2592 | 72.2 | 2718
72.22 | 2453 | 72.22 | 2616
72.24 | 2554 | 72.24 | 2747
72.26 | 2484 | 72.26 | 2769
72.28 | 2555 | 72.28 | 2710
72.3 | 2505 | 72.3 | 2762
72.32 | 2529 | 72.32 | 2690
72.34 | 2566 | 72.34 | 2801
72.36 | 2545 | 72.36 | 2737
72.38 | 2592 | 72.38 | 2791
72.4 | 2610 | 72.4 | 2751
72.42 | 2520 | 72.42 | 2852
72.44 | 2638 | 72.44 | 2667
72.46 | 2631 | 72.46 | 2796
72.48 | 2687 | 72.48 | 2794
72.5 | 2591 | 72.5 | 2821
72.52 | 2676 | 72.52 | 2823
72.54 | 2670 | 72.54 | 2854
72.56 | 2612 | 72.56 | 2858
72.58 | 2640 | 72.58 | 2870
72.6 | 2629 | 72.6 | 2756
72.62 | 2674 | 72.62 | 2909
72.64 | 2640 | 72.64 | 2846
72.66 | 2655 | 72.66 | 2844
72.68 | 2690 | 72.68 | 2829
72.7 | 2644 | 72.7 | 2772
72.72 | 2651 | 72.72 | 2874
72.74 | 2587 | 72.74 | 2776
72.76 | 2665 | 72.76 | 2801
72.78 | 2619 | 72.78 | 2812
72.8 | 2635 | 72.8 | 2761
72.82 | 2563 | 72.82 | 2728
72.84 | 2654 | 72.84 | 2654
72.86 | 2572 | 72.86 | 2682
72.88 | 2607 | 72.88 | 2721
72.9 | 2519 | 72.9 | 2679
72.92 | 2523 | 72.92 | 2757
72.94 | 2623 | 72.94 | 2666
72.96 | 2532 | 72.96 | 2712
72.98 | 2523 | 72.98 | 2647
73 | 2493 | 73 | 2632
73.02 | 2483 | 73.02 | 2639
73.04 | 2443 | 73.04 | 2647
73.06 | 2459 | 73.06 | 2500
73.08 | 2510 | 73.08 | 2628
73.1 | 2429 | 73.1 | 2561
73.12 | 2425 | 73.12 | 2547
73.14 | 2422 | 73.14 | 2603
73.16 | 2450 | 73.16 | 2591
73.18 | 2382 | 73.18 | 2436
73.2 | 2422 | 73.2 | 2544
73.22 | 2293 | 73.22 | 2539
73.24 | 2354 | 73.24 | 2521
73.26 | 2260 | 73.26 | 2448
73.28 | 2257 | 73.28 | 2474
73.3 | 2359 | 73.3 | 2457
73.32 | 2417 | 73.32 | 2406
73.34 | 2360 | 73.34 | 2466
73.36 | 2255 | 73.36 | 2500
73.38 | 2316 | 73.38 | 2512
73.4 | 2271 | 73.4 | 2520
73.42 | 2351 | 73.42 | 2488
73.44 | 2237 | 73.44 | 2431
73.46 | 2298 | 73.46 | 2454
73.48 | 2295 | 73.48 | 2407
73.5 | 2266 | 73.5 | 2413
73.52 | 2246 | 73.52 | 2366
73.54 | 2278 | 73.54 | 2309
73.56 | 2255 | 73.56 | 2401
73.58 | 2184 | 73.58 | 2338
73.6 | 2258 | 73.6 | 2432
73.62 | 2237 | 73.62 | 2325
73.64 | 2140 | 73.64 | 2305
73.66 | 2203 | 73.66 | 2290
73.68 | 2234 | 73.68 | 2268
73.7 | 2157 | 73.7 | 2356
73.72 | 2201 | 73.72 | 2315
73.74 | 2250 | 73.74 | 2286
73.76 | 2153 | 73.76 | 2414
73.78 | 2160 | 73.78 | 2373
73.8 | 2141 | 73.8 | 2363
73.82 | 2138 | 73.82 | 2332
73.84 | 2152 | 73.84 | 2330
73.86 | 2288 | 73.86 | 2263
73.88 | 2123 | 73.88 | 2260
73.9 | 2282 | 73.9 | 2322
73.92 | 2218 | 73.92 | 2331
73.94 | 2112 | 73.94 | 2301
73.96 | 2159 | 73.96 | 2327
73.98 | 2201 | 73.98 | 2326
74 | 2122 | 74 | 2341
74.02 | 2127 | 74.02 | 2267
74.04 | 2163 | 74.04 | 2319
74.06 | 2118 | 74.06 | 2261
74.08 | 2163 | 74.08 | 2334
74.1 | 2114 | 74.1 | 2252
74.12 | 2167 | 74.12 | 2268
74.14 | 2200 | 74.14 | 2282
74.16 | 2233 | 74.16 | 2235
74.18 | 2153 | 74.18 | 2257
74.2 | 2120 | 74.2 | 2252
74.22 | 2157 | 74.22 | 2248
74.24 | 2128 | 74.24 | 2303
74.26 | 2149 | 74.26 | 2303
74.28 | 2180 | 74.28 | 2329
74.3 | 2129 | 74.3 | 2266
74.32 | 2104 | 74.32 | 2276
74.34 | 2173 | 74.34 | 2170
74.36 | 2092 | 74.36 | 2263
74.38 | 2152 | 74.38 | 2250
74.4 | 2123 | 74.4 | 2340
74.42 | 2070 | 74.42 | 2235
74.44 | 2165 | 74.44 | 2243
74.46 | 2188 | 74.46 | 2251
74.48 | 2122 | 74.48 | 2282
74.5 | 2131 | 74.5 | 2266
74.52 | 2040 | 74.52 | 2268
74.54 | 2149 | 74.54 | 2113
74.56 | 2060 | 74.56 | 2258
74.58 | 2131 | 74.58 | 2237
74.6 | 2152 | 74.6 | 2214
74.62 | 2082 | 74.62 | 2286
74.64 | 2131 | 74.64 | 2276
74.66 | 2060 | 74.66 | 2279
74.68 | 2089 | 74.68 | 2301
74.7 | 2153 | 74.7 | 2267
74.72 | 2159 | 74.72 | 2235
74.74 | 2147 | 74.74 | 2266
74.76 | 2170 | 74.76 | 2228
74.78 | 2105 | 74.78 | 2214
74.8 | 2133 | 74.8 | 2257
74.82 | 2133 | 74.82 | 2242
74.84 | 2172 | 74.84 | 2259
74.86 | 2067 | 74.86 | 2181
74.88 | 2197 | 74.88 | 2234
74.9 | 2078 | 74.9 | 2280
74.92 | 2156 | 74.92 | 2217
74.94 | 2077 | 74.94 | 2295
74.96 | 2105 | 74.96 | 2230
74.98 | 2105 | 74.98 | 2333
75 | 2009 | 75 | 2231
75.02 | 2111 | 75.02 | 2331
75.04 | 2131 | 75.04 | 2281
75.06 | 2132 | 75.06 | 2314
75.08 | 2154 | 75.08 | 2280
75.1 | 2091 | 75.1 | 2249
75.12 | 2158 | 75.12 | 2270
75.14 | 2147 | 75.14 | 2252
75.16 | 2158 | 75.16 | 2245
75.18 | 2055 | 75.18 | 2322
75.2 | 2094 | 75.2 | 2266
75.22 | 2100 | 75.22 | 2303
75.24 | 2013 | 75.24 | 2276
75.26 | 2161 | 75.26 | 2222
75.28 | 2100 | 75.28 | 2253
75.3 | 2093 | 75.3 | 2233
75.32 | 2100 | 75.32 | 2207
75.34 | 2174 | 75.34 | 2233
75.36 | 2157 | 75.36 | 2211
75.38 | 2181 | 75.38 | 2234
75.4 | 2114 | 75.4 | 2235
75.42 | 2171 | 75.42 | 2294
75.44 | 2162 | 75.44 | 2169
75.46 | 2132 | 75.46 | 2321
75.48 | 2125 | 75.48 | 2224
75.5 | 2084 | 75.5 | 2292
75.52 | 2146 | 75.52 | 2280
75.54 | 2147 | 75.54 | 2328
75.56 | 2158 | 75.56 | 2328
75.58 | 2067 | 75.58 | 2343
75.6 | 2073 | 75.6 | 2332
75.62 | 2043 | 75.62 | 2226
75.64 | 2110 | 75.64 | 2320
75.66 | 2134 | 75.66 | 2255
75.68 | 2181 | 75.68 | 2306
75.7 | 2105 | 75.7 | 2352
75.72 | 2119 | 75.72 | 2302
75.74 | 2120 | 75.74 | 2213
75.76 | 2217 | 75.76 | 2211
75.78 | 2219 | 75.78 | 2251
75.8 | 2167 | 75.8 | 2243
75.82 | 2131 | 75.82 | 2275
75.84 | 2173 | 75.84 | 2216
75.86 | 2151 | 75.86 | 2350
75.88 | 2144 | 75.88 | 2372
75.9 | 2185 | 75.9 | 2441
75.92 | 2269 | 75.92 | 2344
75.94 | 2175 | 75.94 | 2334
75.96 | 2194 | 75.96 | 2330
75.98 | 2192 | 75.98 | 2296
76 | 2278 | 76 | 2429
76.02 | 2250 | 76.02 | 2402
76.04 | 2279 | 76.04 | 2329
76.06 | 2253 | 76.06 | 2425
76.08 | 2202 | 76.08 | 2391
76.1 | 2217 | 76.1 | 2420
76.12 | 2210 | 76.12 | 2432
76.14 | 2204 | 76.14 | 2396
76.16 | 2281 | 76.16 | 2381
76.18 | 2333 | 76.18 | 2482
76.2 | 2389 | 76.2 | 2436
76.22 | 2356 | 76.22 | 2439
76.24 | 2358 | 76.24 | 2417
76.26 | 2372 | 76.26 | 2436
76.28 | 2392 | 76.28 | 2522
76.3 | 2326 | 76.3 | 2465
76.32 | 2373 | 76.32 | 2476
76.34 | 2329 | 76.34 | 2528
76.36 | 2395 | 76.36 | 2494
76.38 | 2399 | 76.38 | 2496
76.4 | 2457 | 76.4 | 2501
76.42 | 2367 | 76.42 | 2609
76.44 | 2442 | 76.44 | 2643
76.46 | 2453 | 76.46 | 2580
76.48 | 2422 | 76.48 | 2575
76.5 | 2421 | 76.5 | 2593
76.52 | 2474 | 76.52 | 2691
76.54 | 2502 | 76.54 | 2669
76.56 | 2531 | 76.56 | 2618
76.58 | 2563 | 76.58 | 2739
76.6 | 2546 | 76.6 | 2699
76.62 | 2571 | 76.62 | 2672
76.64 | 2596 | 76.64 | 2825
76.66 | 2558 | 76.66 | 2725
76.68 | 2588 | 76.68 | 2741
76.7 | 2694 | 76.7 | 2811
76.72 | 2611 | 76.72 | 2866
76.74 | 2667 | 76.74 | 2801
76.76 | 2701 | 76.76 | 2852
76.78 | 2684 | 76.78 | 2896
76.8 | 2710 | 76.8 | 2815
76.82 | 2779 | 76.82 | 3028
76.84 | 2793 | 76.84 | 2954
76.86 | 2708 | 76.86 | 2899
76.88 | 2733 | 76.88 | 2989
76.9 | 2765 | 76.9 | 2972
76.92 | 2838 | 76.92 | 3005
76.94 | 2719 | 76.94 | 2903
76.96 | 2751 | 76.96 | 3006
76.98 | 2838 | 76.98 | 3015
77 | 2739 | 77 | 3036
77.02 | 2742 | 77.02 | 2977
77.04 | 2766 | 77.04 | 3069
77.06 | 2855 | 77.06 | 3023
77.08 | 2881 | 77.08 | 3033
77.1 | 2772 | 77.1 | 3054
77.12 | 2837 | 77.12 | 2975
77.14 | 2721 | 77.14 | 3024
77.16 | 2794 | 77.16 | 3045
77.18 | 2781 | 77.18 | 2979
77.2 | 2794 | 77.2 | 3081
77.22 | 2738 | 77.22 | 3007
77.24 | 2776 | 77.24 | 2827
77.26 | 2694 | 77.26 | 2977
77.28 | 2757 | 77.28 | 2901
77.3 | 2775 | 77.3 | 2892
77.32 | 2785 | 77.32 | 2949
77.34 | 2709 | 77.34 | 2891
77.36 | 2655 | 77.36 | 2766
77.38 | 2691 | 77.38 | 2747
77.4 | 2590 | 77.4 | 2770
77.42 | 2616 | 77.42 | 2712
77.44 | 2628 | 77.44 | 2683
77.46 | 2611 | 77.46 | 2751
77.48 | 2547 | 77.48 | 2726
77.5 | 2576 | 77.5 | 2672
77.52 | 2521 | 77.52 | 2613
77.54 | 2475 | 77.54 | 2662
77.56 | 2528 | 77.56 | 2716
77.58 | 2484 | 77.58 | 2566
77.6 | 2434 | 77.6 | 2604
77.62 | 2418 | 77.62 | 2602
77.64 | 2403 | 77.64 | 2522
77.66 | 2442 | 77.66 | 2482
77.68 | 2422 | 77.68 | 2591
77.7 | 2386 | 77.7 | 2554
77.72 | 2350 | 77.72 | 2490
77.74 | 2431 | 77.74 | 2562
77.76 | 2452 | 77.76 | 2491
77.78 | 2419 | 77.78 | 2448
77.8 | 2247 | 77.8 | 2536
77.82 | 2239 | 77.82 | 2501
77.84 | 2273 | 77.84 | 2483
77.86 | 2246 | 77.86 | 2396
77.88 | 2247 | 77.88 | 2419
77.9 | 2278 | 77.9 | 2408
77.92 | 2251 | 77.92 | 2339
77.94 | 2269 | 77.94 | 2305
77.96 | 2287 | 77.96 | 2339
77.98 | 2119 | 77.98 | 2311
78 | 2188 | 78 | 2393
78.02 | 2217 | 78.02 | 2240
78.04 | 2218 | 78.04 | 2297
78.06 | 2176 | 78.06 | 2381
78.08 | 2217 | 78.08 | 2369
78.1 | 2148 | 78.1 | 2298
78.12 | 2222 | 78.12 | 2278
78.14 | 2207 | 78.14 | 2318
78.16 | 2157 | 78.16 | 2302
78.18 | 2214 | 78.18 | 2278
78.2 | 2094 | 78.2 | 2284
78.22 | 2113 | 78.22 | 2296
78.24 | 2154 | 78.24 | 2258
78.26 | 2064 | 78.26 | 2301
78.28 | 2204 | 78.28 | 2297
78.3 | 2066 | 78.3 | 2212
78.32 | 2138 | 78.32 | 2302
78.34 | 1966 | 78.34 | 2230
78.36 | 2062 | 78.36 | 2298
78.38 | 2109 | 78.38 | 2203
78.4 | 2095 | 78.4 | 2256
78.42 | 2047 | 78.42 | 2265
78.44 | 2071 | 78.44 | 2229
78.46 | 2171 | 78.46 | 2115
78.48 | 2115 | 78.48 | 2254
78.5 | 2168 | 78.5 | 2283
78.52 | 2041 | 78.52 | 2261
78.54 | 2057 | 78.54 | 2182
78.56 | 2154 | 78.56 | 2227
78.58 | 2082 | 78.58 | 2212
78.6 | 2065 | 78.6 | 2270
78.62 | 2031 | 78.62 | 2181
78.64 | 2074 | 78.64 | 2264
78.66 | 2116 | 78.66 | 2191
78.68 | 2098 | 78.68 | 2259
78.7 | 2031 | 78.7 | 2218
78.72 | 2085 | 78.72 | 2262
78.74 | 1990 | 78.74 | 2176
78.76 | 2107 | 78.76 | 2204
78.78 | 2068 | 78.78 | 2206
78.8 | 2048 | 78.8 | 2204
78.82 | 1943 | 78.82 | 2153
78.84 | 2204 | 78.84 | 2186
78.86 | 2018 | 78.86 | 2199
78.88 | 2166 | 78.88 | 2154
78.9 | 2049 | 78.9 | 2113
78.92 | 2127 | 78.92 | 2175
78.94 | 2037 | 78.94 | 2166
78.96 | 2097 | 78.96 | 2274
78.98 | 2064 | 78.98 | 2125
79 | 2101 | 79 | 2142
79.02 | 2056 | 79.02 | 2236
79.04 | 2059 | 79.04 | 2161
79.06 | 2094 | 79.06 | 2178
79.08 | 2038 | 79.08 | 2232
79.1 | 2073 | 79.1 | 2187
79.12 | 2087 | 79.12 | 2182
79.14 | 2008 | 79.14 | 2262
79.16 | 2014 | 79.16 | 2149
79.18 | 1978 | 79.18 | 2188
79.2 | 2074 | 79.2 | 2190
79.22 | 2102 | 79.22 | 2194
79.24 | 2022 | 79.24 | 2168
79.26 | 1997 | 79.26 | 2138
79.28 | 2053 | 79.28 | 2114
79.3 | 2027 | 79.3 | 2259
79.32 | 2048 | 79.32 | 2155
79.34 | 2040 | 79.34 | 2088
79.36 | 2054 | 79.36 | 2075
79.38 | 2056 | 79.38 | 2125
79.4 | 2004 | 79.4 | 2191
79.42 | 2027 | 79.42 | 2161
79.44 | 1964 | 79.44 | 2199
79.46 | 2050 | 79.46 | 2148
79.48 | 2053 | 79.48 | 2159
79.5 | 2000 | 79.5 | 2142
79.52 | 2082 | 79.52 | 2233
79.54 | 2106 | 79.54 | 2153
79.56 | 2024 | 79.56 | 2123
79.58 | 2031 | 79.58 | 2148
79.6 | 1970 | 79.6 | 2267
79.62 | 2017 | 79.62 | 2123
79.64 | 2023 | 79.64 | 2174
79.66 | 2067 | 79.66 | 2221
79.68 | 2006 | 79.68 | 2192
79.7 | 2092 | 79.7 | 2142
79.72 | 2098 | 79.72 | 2089
79.74 | 2048 | 79.74 | 2172
79.76 | 2034 | 79.76 | 2170
79.78 | 2000 | 79.78 | 2163
79.8 | 2072 | 79.8 | 2123
79.82 | 2057 | 79.82 | 2202
79.84 | 2058 | 79.84 | 2137
79.86 | 2074 | 79.86 | 2110
79.88 | 2036 | 79.88 | 2148
79.9 | 2012 | 79.9 | 2239
79.92 | 1997 | 79.92 | 2187
79.94 | 2115 | 79.94 | 2191
79.96 | 2074 | 79.96 | 2125
79.98 | 2031 | 79.98 | 2192
80 | 1965 | 80 | 2204
80.0 1965 |  | 80.0 2204

## Fig. 2f
Ref. number | Light Intensity | Thoughoutput
| (mW cm-2) | (μm2 s-1)
38 | 0.4 | 13900
39 | 200 | 116000
23 | 10000 | 175
40 | 600000 | 10
41 | 3000000 | 1.25
20 | 5000000 | 0.05
43 | 400 | 8868
19 | 6550000000 | 4
22 | 56000000 | 26.4
21 | 528000000 | 652
18 | 266000000 | 0.517
42 | 2040000000 | 10
This work | 10 | 10000000

## Fig. 3a
In 0.1 mM sodium citrate |  |  | In pure water
UV time (s) | Zeta potential (mV) | Standard deviation (n=3) | UV time (s) | Zeta potential (mV) | Standard deviation (n=3)
0 | -25.15 | 2.23 | 0 | -18.55 | 2.07
5 | -25.16 | 3.97 | 5 | 5.25 | 3.37
10 | -24.54 | 3.13 | 10 | 29 | 4.95
15 | -23 | 2.66 | 15 | 36.47 | 7.21
20 | -21.75 | 2.209 | 20 | 40.85 | 6.3
25 | -21.19 | 2.64 | 25 | 47.33 | 5.93

## Fig. 3b
Fig. 3b
| Particle 1 | Particle 2 | Particle 4 | Particle 5 | Particle 6 | Particle 7 | Particle 8 | Particle 10 | Particle 11 | Particle 12 | Particle 13 | Particle 14 | Particle 15 | Particle 16 | Particle 17 | Particle 18 | Particle 19 | Particle 20 | Particle 21 | Particle 22 | Average
t (s) | Displacement (μm) ∆t=0.5 s
0 | 0.3658 | 1.06648 | 0.3658 | 1.80136 | 2.13296 | 0.408977 | 0.25866 | 1.39292 | 1.42849 | 0.578381 | 1.33153 | 0.817954 | 0.9145 | 2.20241 | 0.659455 | 1.2933 | 1.33153 | 0.817954 | 0.578381 | 0.659455 | 1.02032
0.5 | 0.3658 | 0.984947 | 0.7316 | 0.25866 | 0.659455 | 1.15676 | 0.3658 | 1.06648 | 0.9145 | 1.42849 | 0.984947 | 0.932611 | 0.1829 | 0.984947 | 1.33153 | 1.11254 | 0.1829 | 0.7316 | 0.754116 | 0.578381 | 0.785448
1 | 0.1829 | 1.2803 | 0.659455 | 0.932611 | 1.2933 | 0.932611 | 0.3658 | 1.15676 | 0.1829 | 1.33153 | 0.1829 | 1.68625 | 1.33153 | 1.17113 | 0.25866 | 0.984947 | 1.17113 | 0.984947 | 0.5487 | 1.15676 | 0.889757
1.5 | 0.1829 | 1.15676 | 1.33153 | 0.408977 | 1.94425 | 1.63591 | 1.2933 | 0.3658 | 1.65623 | 0.517319 | 1.2803 | 0.517319 | 0.408977 | 1.06648 | 0.659455 | 0.578381 | 1.57337 | 0.7316 | 0.9145 | 1.31891 | 0.977113
2 | 0.408977 | 0.9145 | 0.5487 | 0 | 0.984947 | 1.829 | 1.47459 | 1.31891 | 0.1829 | -- | 0.5487 | 0.754116 | 1.80136 | 1.11254 | 0.932611 | 0.408977 | 1.50823 | 0.775979 | 0.9145 | 1.06648 | 1.03789
2.5 | 0.1829 | 1.47459 | 1.17113 | 0.408977 | 0.3658 | 1.5627 | 0.1829 | 1.47459 | 1.15676 | 1.0974 | 0.517319 | 0.408977 | 0.984947 | 0.754116 | 1.06648 | 0.984947 | 0.7316 | 0.659455 | 0.754116 | 0.517319 | 0.822851
3 | 0.1829 | 1.42849 | 1.2933 | 0.775979 | 0.817954 | 2.0202 | 0.817954 | 0.578381 | 0.408977 | 1.50823 | 0.9145 | 0.754116 | 0.408977 | 0.984947 | 1.2933 | 0.932611 | 1.0974 | 0.408977 | 0.817954 | 0.9145 | 0.917982
3.5 | 0.1829 | 1.03464 | 2.5475 | 0.775979 | 1.33153 | 1.06648 | 0.408977 | 1.63591 | 0.7316 | 1.81062 | 0.408977 | 0.1829 | 1.5627 | 1.17113 | 1.86522 | 1.57337 | 1.55196 | 0.775979 | 0.817954 | 0.659455 | 1.10479
4 | 0.1829 | 1.47459 | 1.2933 | 1.68625 | 0.1829 | 0.817954 | 1.2933 | 0.25866 | 0.9145 | 0.408977 | 0.3658 | 1.6461 | 2.20241 | 0.408977 | 0.517319 | 0.932611 | 1.829 | 1.47459 | 1.90953 | 1.2933 | 1.05465
4.5 | 0.3658 | 0.517319 | 0.9145 | 0.408977 | 0.775979 | 2.1948 | 1.15676 | 1.72548 | 0.25866 | 0.984947 | 1.80136 | 0.1829 | 0.932611 | 0.984947 | 0.25866 | 0.984947 | 0.517319 | 1.03464 | 1.22693 | 0.754116 | 0.899082
5 | 0.3658 | 1.11254 | 0.754116 | 0.817954 | 0.25866 | 0.7316 | 0.578381 | 0.5487 | 0.659455 | 1.33153 | 0.3658 | 0.659455 | 0.408977 | 1.72548 | 0.984947 | 0.9145 | 0.408977 | 0.408977 | 1.47459 | 1.17113 | 0.784078
5.5 | 0.1829 | 0.984947 | 0.817954 | 0.817954 | 0.754116 | 0.408977 | 1.47459 | 0.25866 | 0.984947 | 1.97837 | 0.3658 | 0.3658 | 0.578381 | 1.57337 | 1.31891 | 1.2933 | 0.9145 | 1.55196 | 0.9145 | 0.1829 | 0.886141
6 | 0.1829 | 1.0974 | 1.31891 | 0.659455 | 0.25866 | 0.25866 | 1.22693 | 0.9145 | 1.17113 | 0.408977 | 1.83812 | 0.25866 | 0.9145 | 0.3658 | 0.25866 | 0.408977 | 2.48771 | 0.578381 | 1.2933 | 0.517319 | 0.820947
6.5 | 0.1829 | 0.408977 | 1.68625 | 1.90953 | 0.5487 | 0.25866 | 1.68625 | 0.517319 | 1.11254 | 1.22693 | 0.659455 | 0.25866 | 0.1829 | 0.25866 | 1.2933 | 0.659455 | 0.984947 | 0.754116 | 1.39292 | 0.25866 | 0.812057
7 | 0.3658 | 0.5487 | 2.1948 | 2.08538 | 1.4632 | 0.1829 | 0.3658 | 0.659455 | 1.17113 | 0.754116 | 0.754116 | 0.5487 | 0.984947 | 0.408977 | 0.9145 | 1.15676 | 1.0974 | 0.659455 | 1.94425 | 0.25866 | 0.925953
7.5 | 0.1829 | 1.47459 | 0.9145 | 0.1829 | 0.9145 | 1.22693 | 0.578381 | 1.06648 | 0.9145 | 1.83812 | 0.3658 | 0.9145 | 1.0974 | 0.9145 | 0.659455 | 2.04488 | 1.42849 | 1.0974 | 0.25866 | 0.817954 | 0.944642
8 | 0.3658 | 1.11254 | 0.25866 | 1.83812 | 0.408977 | 0.659455 | 0.25866 | 0.659455 | 1.03464 | 1.5627 | 0.659455 | 1.39292 | 1.06648 | 0.5487 | 1.22693 | 1.17113 | 1.829 | 0.659455 | 1.03464 | 1.06648 | 0.94071
8.5 | 0.5487 | 1.65623 | 0.9145 | 1.22693 | 0.9145 | 0.817954 | 0.932611 | 0.754116 | 0.754116 | 1.50823 | 0.5487 | 0.754116 | 0.25866 | 0.659455 | 1.15676 | 1.83812 | 0.984947 | 0.932611 | 0.817954 | 0.984947 | 0.948208
9 | 0.1829 | 0.408977 | 0.3658 | 0.932611 | 0.9145 | 0.578381 | 0.578381 | 0.25866 | 0.3658 | 1.50823 | 0.578381 | 1.68625 | 0.1829 | 0.1829 | 0.408977 | 0.578381 | 1.47459 | 1.22693 | 1.31891 | 0.517319 | 0.712489
9.5 | 0.408977 | 1.96989 | 1.33153 | 1.80136 | 1.65623 | 0.517319 | 0.5487 | 1.06648 | 0.578381 | 0.659455 | 0.932611 | 0.3658 | 2.0202 | 1.03464 | 0.3658 | 2.38472 | 1.17113 | 0.932611 | 0.25866 | 1.11254 | 1.05585
10 | 0.1829 | 1.57337 | 0.408977 | 1.03464 | 1.22693 | 0.754116 | 0.817954 | 0.408977 | 0.817954 | 0.1829 | 0.9145 | 0 | 1.42849 | 0.3658 | 0.9145 | 0.578381 | 1.83812 | 0.3658 | 0.7316 | 0.408977 | 0.747744
10.5 | 0.25866 | 1.50823 | 0.9145 | 1.17113 | 1.06648 | 0.5487 | 0.408977 | 0.25866 | 1.68625 | 0.9145 | 0.817954 | 0.5487 | 0.1829 | 0.25866 | 0.5487 | 1.31891 | 1.03464 | 0.984947 | 1.50823 | 1.06648 | 0.850311
11 | 0.5487 | 0.7316 | 1.2803 | 0.659455 | 2.1948 | 0.578381 | 0.754116 | 0.1829 | 1.0974 | 0.9145 | 0.775979 | 0.408977 | 1.86522 | 1.17113 | 1.2933 | 0.984947 | 0.578381 | 1.2933 | 0.754116 | 0.25866 | 0.916308
11.5 | 0 | 0.775979 | 0.932611 | 0.659455 | 0.775979 | 0.754116 | 1.17113 | 2.13296 | 1.06648 | 0.578381 | 1.31891 | 0.408977 | 0.408977 | 1.0974 | 1.11254 | 0.1829 | 1.06648 | 1.47459 | 0.517319 | 0.25866 | 0.834692
12 | 0.1829 | 1.17113 | 2.23258 | 1.42849 | 0.659455 | 1.22693 | 0.578381 | 0.1829 | 1.50823 | 0.775979 | 1.86522 | 0.1829 | 0.7316 | 0.9145 | 1.15676 | 0.659455 | 1.22693 | 1.11254 | 0.9145 | 0.754116 | 0.973275
12.5 | 0.1829 | 0.754116 | 0.659455 | 0.517319 | 0.578381 | 0.1829 | 0.517319 | 0.578381 | 0.5487 | 1.829 | 0.517319 | 0.25866 | 0.578381 | 1.90953 | 0.3658 | 1.42849 | 0.932611 | 0.1829 | 1.22693 | 1.2803 | 0.75147
13 | 0.1829 | 1.06648 | 1.63591 | 0.25866 | 0.25866 | 1.47459 | 1.0974 | 1.65623 | 0.754116 | 1.15676 | 1.42849 | 0.9145 | 1.11254 | 1.33153 | 0.659455 | 2.54093 | 1.22693 | 0.5487 | 1.47459 | 0.659455 | 1.07194
13.5 | 0.1829 | 0.1829 | 0.775979 | 0.932611 | 0.754116 | 0.408977 | 0.578381 | 0.25866 | 0.9145 | 0.408977 | 0.775979 | 0.517319 | 0.932611 | 1.63591 | 0.659455 | 1.11254 | 0.754116 | 1.2933 | 0.1829 | 1.06648 | 0.71643
14 | 0.3658 | 1.03464 | 0.775979 | 0.408977 | 0.517319 | 2.04488 | 0.775979 | 0.659455 | 1.22693 | 1.06648 | 0.517319 | 0.408977 | 1.5627 | 1.06648 | 0.517319 | 1.55196 | 0.5487 | 0.578381 | 0.932611 | 0.517319 | 0.85391
14.5 | 0.5487 | 0.408977 | 0.659455 | 0.817954 | 0.578381 | 1.63591 | 0.659455 | 0.659455 | 0.408977 | 0.408977 | 0.9145 | 0.659455 | 0.1829 | 0.817954 | 1.33153 | 1.94425 | 1.15676 | 1.03464 | 1.11254 | 0.3658 | 0.815328
15 | 0 | 0.9145 | 0.754116 | 0.817954 | 0.578381 | 0.984947 | 0.817954 | 1.31891 | 1.2933 | 0.932611 | 0.817954 | 0.578381 | 1.15676 | 1.4632 | 0.754116 | 0.578381 | 0.932611 | 1.57337 | 0.9145 | 1.2933 | 0.923762
15.5 | 0.1829 | 1.0974 | 0.659455 | 0.659455 | 0.578381 | 0.578381 | 0.659455 | 1.73514 | 0.408977 | 1.68625 | 0.3658 | 0.1829 | 0.578381 | 0.517319 | 0.659455 | 0.578381 | 2.34226 | 0.7316 | 1.86522 | 1.0974 | 0.858226
16 | 0.1829 | 0.7316 | 1.03464 | 1.06648 | 0.775979 | 0.1829 | 0.932611 | 0.517319 | 1.2933 | 0.25866 | 0.5487 | 0.984947 | 1.68625 | 0.1829 | 0.9145 | 0.578381 | 1.22693 | 0.517319 | 1.65623 | 1.47459 | 0.837357
16.5 | 0.1829 | 0.408977 | 0.7316 | 0.517319 | 0.659455 | 1.22693 | 1.42849 | 1.2933 | 0.578381 | 1.50823 | 1.15676 | 0.659455 | 1.15676 | 0.984947 | 0.1829 | 0.5487 | 1.06648 | 0.659455 | 1.50823 | 0.578381 | 0.851883
17 | 0 | 0.659455 | 0.754116 | 0.408977 | 0.7316 | 0.932611 | 0.578381 | 1.2803 | 1.5627 | 0.7316 | 0.408977 | 0.1829 | 0.984947 | 0.3658 | 1.17113 | 1.47459 | 1.03464 | 0.659455 | 0.775979 | 0.578381 | 0.763827
17.5 | 0.1829 | 1.06648 | 0.984947 | 1.96989 | 1.31891 | 0.25866 | 0.25866 | 1.17113 | 0.1829 | 1.31891 | 0.817954 | 0.1829 | 0.25866 | 0.984947 | 1.5627 | 1.65623 | 0.1829 | 1.42849 | 2.08538 | 0.578381 | 0.922597
18 | 1.0974 | 0.932611 | 0.408977 | 0.754116 | 0.408977 | 1.68625 | 0.25866 | 0.578381 | 0.984947 | 1.31891 | 0.754116 | 1.15676 | 1.22693 | 1.11254 | 0.25866 | 1.88307 | 0.7316 | 1.31891 | 1.4632 | 0.984947 | 0.965998
18.5 | 0.1829 | 1.03464 | 0.408977 | 1.86522 | 1.22693 | 1.50823 | 0.578381 | 0.932611 | 0.5487 | 0.659455 | 0.7316 | 0.1829 | 1.2933 | 0.775979 | 0.817954 | 0.3658 | 0.754116 | 1.17113 | 1.47459 | 1.11254 | 0.881297
19 | 0.1829 | 1.06648 | 0.659455 | 1.11254 | 0.517319 | 1.11254 | 0.932611 | 0.3658 | 1.2803 | 0.578381 | 0.408977 | 0.984947 | 2.22507 | 1.47459 | 0.408977 | 1.15676 | 0.775979 | 0.578381 | 0.9145 | 0.817954 | 0.877723
19.5 | 0.3658 | 0.817954 | 1.31891 | 1.42849 | 0.775979 | 2.0119 | 0.578381 | 1.11254 | 0.659455 | 0.984947 | 0.578381 | 0.578381 | 0.5487 | 0.775979 | 0.659455 | 0.817954 | 0.1829 | 0.5487 | 1.22693 | 1.03464 | 0.850319
20 | 0.3658 | 0.9145 | 0.659455 | 0.984947 | 0.578381 | 1.39292 | 1.11254 | 0.408977 | 0.3658 | 0.3658 | 0.932611 | 0.408977 | 0.408977 | 0.408977 | 0.517319 | 0.5487 | 1.63591 | 0.408977 | 1.17113 | 1.17113 | 0.738091
20.5 | 0.3658 | 0.817954 | 0.408977 | 0.659455 | 0.932611 | 0.984947 | 1.2933 | 0.578381 | 1.11254 | 1.15676 | 0.408977 | 0.9145 | 0.7316 | 0.984947 | 0.3658 | 0.517319 | 0.3658 | 0.7316 | 1.42849 | 1.47459 | 0.811717
21 | 0.5487 | 0.5487 | 1.03464 | 0.659455 | 1.65623 | 0.25866 | 0.817954 | 0.5487 | 0.578381 | 1.17113 | 1.06648 | 0.1829 | 0.408977 | 1.22693 | 1.17113 | 1.2803 | 1.22693 | 0.578381 | 1.86522 | 1.33153 | 0.908067
21.5 | 0.3658 | 0.9145 | 0.578381 | 0.408977 | 0.517319 | 1.72548 | 0.775979 | 0.817954 | 0.5487 | 0.578381 | 0.932611 | 0.578381 | 0.754116 | 0.9145 | 0.25866 | 0.817954 | 1.42849 | 0.408977 | 0.578381 | 0.754116 | 0.732883
22 | 0.1829 | 0.9145 | 0.932611 | 0.9145 | 0.517319 | 1.39292 | 1.4632 | 1.2803 | 1.15676 | 1.15676 | 0.754116 | 0.932611 | 1.17113 | 0.7316 | 0.754116 | 0.817954 | 1.2803 | 0.659455 | 0.9145 | 0.5487 | 0.923813
22.5 | 0 | 0.517319 | 0.984947 | 0.408977 | 0.659455 | 1.65623 | 0.408977 | 0.578381 | 0.659455 | 0.7316 | 1.06648 | 0.578381 | 0.517319 | 0.5487 | 0 | 1.80136 | 0.9145 | 1.06648 | 1.31891 | 0.932611 | 0.767504
23 | 0.1829 | 0.659455 | 1.2933 | 1.55196 | 0.3658 | 1.68625 | 0.1829 | 0.3658 | 0.984947 | 0.25866 | 0.408977 | 0.5487 | 0.1829 | 1.11254 | 0 | 0.5487 | 0.984947 | 0.578381 | 0.775979 | 0.5487 | 0.66109
23.5 | 0.1829 | 0.578381 | 0.9145 | 1.06648 | 1.55196 | 0.578381 | 0.3658 | 0.517319 | 0.3658 | 0.817954 | 1.06648 | 0.578381 | 0.817954 | 0.408977 | 0 | 1.31891 | 0.659455 | 1.11254 | 0.25866 | 1.15676 | 0.715879
24 | 0 | 0.5487 | 0.932611 | 0.7316 | 0.3658 | 0.754116 | 0 | 0.9145 | 2.04488 | 1.80136 | 0.754116 | 0.517319 | 0.817954 | 0.578381 | 0 | 1.57337 | 1.50823 | 0.517319 | 1.50823 | 0.9145 | 0.839149
24.5 | 0 | 0.1829 | 1.47459 | 0.754116 | 1.2933 | 0.1829 | 0 | 0.754116 | 0.25866 | -- | 0.3658 | 0.5487 | 1.17113 | 0.1829 | 0 | 0.578381 | 0.3658 | 0.754116 | 1.11254 | 0.5487 | 0.681897
25 | 0 | 0 | 0.9145 | 0.3658 | 1.39292 | 2.29173 | 0 | 1.72548 | 0.408977 | 0.754116 | 1.47459 | 0.659455 | 0 | 1.5627 | 0 | 1.11254 | 0 | 0 | 1.06648 | 0.25866 | 0.699397
25.5 | 0 | 0 | 0 | 0.659455 | 0.5487 | 0.817954 | 0 | 0.7316 | 1.0974 | 0.932611 | 0.775979 | 0.1829 | 0 | 0.408977 | 0 | 0.7316 | 0 | 0 | 0.1829 | 0 | 0.353504
26 | 0 | 0 | 0 | 0 | 0.754116 | 0.659455 | 0 | 0.817954 | 1.15676 | 0.659455 | 2.22507 | 0.1829 | 0 | 1.96989 | 0 | 1.72548 | 0 | 0 | 0 | 0 | 0.507554
26.5 | 0 | 0 | 0 | 0.3658 | 0.408977 | 0.408977 | 0 | 0.9145 | 0.5487 | 0.1829 | 0.7316 | 0.25866 | 0 | 1.55196 | 0 | 1.47459 | 0 | 0 | 0 | 0 | 0.342333
27 | 0 | 0 | 0 | 1.0974 | 0.1829 | 0.3658 | 0 | 0.578381 | 0.578381 | 0.1829 | 1.0974 | 0 | 0 | 1.39292 | 0 | 1.80136 | 0 | 0 | 0 | 0 | 0.363872
27.5 | 0 | 0 | 0 | 0.9145 | 0 | 0.1829 | 0 | 1.15676 | 0.3658 | 0 | 1.15676 | 0 | 0 | 1.03464 | 0 | 1.96989 | 0 | 0 | 0 | 0 | 0.339063
28 | 0 | 0 | 0 | 0.754116 | 0 | 0 | 0 | 0.25866 | 1.03464 | 0 | 0.3658 | 0 | 0 | 0.3658 | 0 | 0.984947 | 0 | 0 | 0 | 0 | 0.188198
28.5 | 0 | 0 | 0 | 0.1829 | 0 | 0 | 0 | 0.408977 | 0.984947 | 0 | 1.15676 | 0 | 0 | 0.5487 | 0 | 0.408977 | 0 | 0 | 0 | 0 | 0.184563
29 | 0 | 0 | 0 | 0 | 0 | 0 | 0 | 0.578381 | 0.1829 | 0 | 0.775979 | 0 | 0 | 0.408977 | 0 | 0.1829 | 0 | 0 | 0 | 0 | 0.106457
29.5 | 0 | 0 | 0 | 0 | 0 | 0 | 0 | 1.06648 | 0 | 0 | 0.9145 | 0 | 0 | 0 | 0 | 0.1829 | 0 | 0 | 0 | 0 | 0.108194
30 | 0 | 0 | 0 | 0 | 0 | 0 | 0 | 0.408977 | 0 | 0 | 0.984947 | 0 | 0 | 0 | 0 | 0 | 0 | 0 | 0 | 0 | 0.0696962
30.5 | 0 | 0 | 0 | 0 | 0 | 0 | 0 | 0.1829 | 0 | 0 | 0.1829 | 0 | 0 | 0 | 0 | 0 | 0 | 0 | 0 | 0 | 0.01829
31 | 0 | 0 | 0 | 0 | 0 | 0 | 0 | 0.1829 | 0 | 0 | 0 | 0 | 0 | 0 | 0 | 0 | 0 | 0 | 0 | 0 | 0.009145
31.5 | 0 | 0 | 0 | 0 | 0 | 0 | 0 | 0 | 0 | 0 | 0 | 0 | 0 | 0 | 0 | 0 | 0 | 0 | 0 | 0 | 0
32 | 0 | 0 | 0 | 0 | 0 | 0 | 0 | 0 | 0 | 0 | 0 | 0 | 0 | 0 | 0 | 0 | 0 | 0 | 0 | 0 | 0
32.5 | 0 | 0 | 0 | 0 | 0 | 0 | 0 | 0 | 0 | 0 | 0 | 0 | 0 | 0 | 0 | 0 | 0 | 0 | 0 | 0 | 0
33 | 0 | 0 | 0 | 0 | 0 | 0 | 0 | 0 | 0 | 0 | 0 | 0 | 0 | 0 | 0 | 0 | 0 | 0 | 0 | 0 | 0
33.5 | 0 | 0 | 0 | 0 | 0 | 0 | 0 | 0 | 0 | 0 | 0 | 0 | 0 | 0 | 0 | 0 | 0 | 0 | 0 | 0 | 0
34 | 0 | 0 | 0 | 0 | 0 | 0 | 0 | 0 | 0 | 0 | 0 | 0 | 0 | 0 | 0 | 0 | 0 | 0 | 0 | 0 | 0
34.5 | 0 | 0 | 0 | 0 | 0 | 0 | 0 | 0 | 0 | 0 | 0 | 0 | 0 | 0 | 0 | 0 | 0 | 0 | 0 | 0 | 0
35 | 0 | 0 | 0 | 0 | 0 | 0 | 0 | 0 | 0 | 0 | 0 | 0 | 0 | 0 | 0 | 0 | 0 | 0 | 0 | 0 | 0
35.5 | 0 | 0 | 0 | 0 | 0 | 0 | 0 | 0 | 0 | 0 | 0 | 0 | 0 | 0 | 0 | 0 | 0 | 0 | 0 | 0 | 0
36 | 0 | 0 | 0 | 0 | 0 | 0 | 0 | 0 | 0 | 0 | 0 | 0 | 0 | 0 | 0 | 0 | 0 | 0 | 0 | 0 | 0
36.5 | 0 | 0 | 0 | 0 | 0 | 0 | 0 | 0 | 0 | 0 | 0 | 0 | 0 | 0 | 0 | 0 | 0 | 0 | 0 | 0 | 0
37 | 0 | 0 | 0 | 0 | 0 | 0 | 0 | 0 | 0 | 0 | 0 | 0 | 0 | 0 | 0 | 0 | 0 | 0 | 0 | 0 | 0
37.5 | 0 | 0 | 0 | 0 | 0 | 0 | 0 | 0 | 0 | 0 | 0 | 0 | 0 | 0 | 0 | 0 | 0 | 0 | 0 | 0 | 0
38 | 0 | 0 | 0 | 0 | 0 | 0 | 0 | 0 | 0 | 0 | 0 | 0 | 0 | 0 | 0 | 0 | 0 | 0 | 0 | 0 | 0
38.5 | 0 | 0 | 0 | 0 | 0 | 0 | 0 | 0 | 0 | 0 | 0 | 0 | 0 | 0 | 0 | 0 | 0 | 0 | 0 | 0 | 0
39 | 0 | 0 | 0 | 0 | 0 | 0 | 0 | 0 | 0 | 0 | 0 | 0 | 0 | 0 | 0 | 0 | 0 | 0 | 0 | 0 | 0
39.5 | 0 | 0 | 0 | 0 | 0 | 0 | 0 | 0 | 0 | 0 | 0 | 0 | 0 | 0 | 0 | 0 | 0 | 0 | 0 | 0 | 0

## Fi. 3c
Particle 1 | [5 empty] | Particle 2 | [5 empty] | Particle 3
0-20 s |  | 20-30 s |  | 30-40 s |  | 0-20 s |  | 20-30 s |  | 30-40 s |  | 0-20 s |  | 20-30 s |  | 30-40 s
X (μm) | Y (μm) | X (μm) | Y (μm) | X (μm) | Y (μm) | X (μm) | Y (μm) | X (μm) | Y (μm) | X (μm) | Y (μm) | X (μm) | Y (μm) | X (μm) | Y (μm) | X (μm) | Y (μm)
99.8634 | 52.3094 | -- | -- | -- | -- | 116.873 | 52.8581 | -- | -- | -- | -- | 104.802 | 60.1741 | -- | -- | -- | --
98.9489 | 51.7607 | -- | -- | -- | -- | 116.873 | 52.4923 | -- | -- | -- | -- | 104.985 | 60.357 | -- | -- | -- | --
99.8634 | 51.3949 | -- | -- | -- | -- | 116.141 | 52.4923 | -- | -- | -- | -- | 104.985 | 60.7228 | -- | -- | -- | --
98.5831 | 51.3949 | -- | -- | -- | -- | 115.776 | 53.041 | -- | -- | -- | -- | 104.619 | 60.7228 | -- | -- | -- | --
97.4857 | 51.0291 | -- | -- | -- | -- | 116.141 | 51.7607 | -- | -- | -- | -- | 105.899 | 60.5399 | -- | -- | -- | --
98.2173 | 51.5778 | -- | -- | -- | -- | 116.141 | 51.212 | -- | -- | -- | -- | 106.082 | 59.0767 | -- | -- | -- | --
99.6805 | 51.7607 | -- | -- | -- | -- | 115.227 | 51.9436 | -- | -- | -- | -- | 106.082 | 59.2596 | -- | -- | -- | --
100.778 | 50.8462 | -- | -- | -- | -- | 116.507 | 51.7607 | -- | -- | -- | -- | 106.814 | 58.8938 | -- | -- | -- | --
101.509 | 50.1146 | -- | -- | -- | -- | 118.885 | 50.8462 | -- | -- | -- | -- | 107.179 | 59.0767 | -- | -- | -- | --
100.046 | 49.9317 | -- | -- | -- | -- | 118.702 | 52.1265 | -- | -- | -- | -- | 105.899 | 58.8938 | -- | -- | -- | --
99.6805 | 49.5659 | -- | -- | -- | -- | 118.702 | 53.041 | -- | -- | -- | -- | 106.996 | 58.528 | -- | -- | -- | --
99.8634 | 48.4685 | -- | -- | -- | -- | 117.97 | 52.8581 | -- | -- | -- | -- | 107.545 | 58.3451 | -- | -- | -- | --
98.9489 | 48.8343 | -- | -- | -- | -- | 117.239 | 53.2239 | -- | -- | -- | -- | 107.362 | 59.8083 | -- | -- | -- | --
97.8515 | 48.8343 | -- | -- | -- | -- | 116.507 | 52.1265 | -- | -- | -- | -- | 106.814 | 58.7109 | -- | -- | -- | --
98.2173 | 48.6514 | -- | -- | -- | -- | 116.873 | 53.7726 | -- | -- | -- | -- | 107.911 | 57.4306 | -- | -- | -- | --
97.6686 | 48.6514 | -- | -- | -- | -- | 114.678 | 53.7726 | -- | -- | -- | -- | 107.911 | 57.7964 | -- | -- | -- | --
97.4857 | 47.1882 | -- | -- | -- | -- | 113.764 | 53.7726 | -- | -- | -- | -- | 108.094 | 58.3451 | -- | -- | -- | --
96.3883 | 47.0053 | -- | -- | -- | -- | 113.581 | 53.9555 | -- | -- | -- | -- | 107.911 | 58.528 | -- | -- | -- | --
98.0344 | 46.8224 | -- | -- | -- | -- | 114.495 | 53.9555 | -- | -- | -- | -- | 108.094 | 59.4425 | -- | -- | -- | --
97.8515 | 47.1882 | -- | -- | -- | -- | 114.495 | 53.5897 | -- | -- | -- | -- | 107.545 | 59.6254 | -- | -- | -- | --
98.5831 | 45.3592 | -- | -- | -- | -- | 113.215 | 53.2239 | -- | -- | -- | -- | 108.094 | 59.6254 | -- | -- | -- | --
99.4976 | 46.6395 | -- | -- | -- | -- | 113.398 | 52.8581 | -- | -- | -- | -- | 108.825 | 59.2596 | -- | -- | -- | --
98.0344 | 46.2737 | -- | -- | -- | -- | 112.483 | 52.8581 | -- | -- | -- | -- | 108.643 | 59.6254 | -- | -- | -- | --
98.0344 | 45.5421 | -- | -- | -- | -- | 111.203 | 52.8581 | -- | -- | -- | -- | 108.825 | 60.357 | -- | -- | -- | --
98.5831 | 46.0908 | -- | -- | -- | -- | 111.386 | 51.9436 | -- | -- | -- | -- | 109.557 | 61.2715 | -- | -- | -- | --
99.3147 | 47.0053 | -- | -- | -- | -- | 112.666 | 50.1146 | -- | -- | -- | -- | 110.106 | 61.0886 | -- | -- | -- | --
100.046 | 46.8224 | -- | -- | -- | -- | 113.032 | 50.6633 | -- | -- | -- | -- | 109.74 | 61.4544 | -- | -- | -- | --
99.4976 | 47.7369 | -- | -- | -- | -- | 111.569 | 51.3949 | -- | -- | -- | -- | 109.74 | 62.5518 | -- | -- | -- | --
99.4976 | 47.9198 | -- | -- | -- | -- | 111.02 | 51.9436 | -- | -- | -- | -- | 109.191 | 62.3689 | -- | -- | -- | --
100.229 | 48.6514 | -- | -- | -- | -- | 110.472 | 51.3949 | -- | -- | -- | -- | 108.643 | 61.8202 | -- | -- | -- | --
100.595 | 48.4685 | -- | -- | -- | -- | 111.02 | 51.7607 | -- | -- | -- | -- | 109.008 | 61.2715 | -- | -- | -- | --
101.144 | 49.2001 | -- | -- | -- | -- | 111.752 | 51.5778 | -- | -- | -- | -- | 108.277 | 60.9057 | -- | -- | -- | --
101.144 | 48.1027 | -- | -- | -- | -- | 111.386 | 51.0291 | -- | -- | -- | -- | 108.643 | 60.357 | -- | -- | -- | --
101.875 | 48.1027 | -- | -- | -- | -- | 112.118 | 51.7607 | -- | -- | -- | -- | 107.728 | 60.5399 | -- | -- | -- | --
102.241 | 48.2856 | -- | -- | -- | -- | 112.118 | 52.4923 | -- | -- | -- | -- | 106.814 | 61.6373 | -- | -- | -- | --
102.79 | 48.6514 | -- | -- | -- | -- | 111.386 | 52.6752 | -- | -- | -- | -- | 106.631 | 61.0886 | -- | -- | -- | --
103.704 | 49.2001 | -- | -- | -- | -- | 111.752 | 51.7607 | -- | -- | -- | -- | 106.448 | 60.9057 | -- | -- | -- | --
104.619 | 49.0172 | -- | -- | -- | -- | 111.569 | 52.1265 | -- | -- | -- | -- | 106.265 | 61.0886 | -- | -- | -- | --
103.887 | 49.7488 | -- | -- | -- | -- | 111.386 | 51.7607 | -- | -- | -- | -- | 105.716 | 60.9057 | -- | -- | -- | --
102.973 | 49.2001 | -- | -- | -- | -- | 111.935 | 52.1265 | -- | -- | -- | -- | 104.802 | 61.0886 | -- | -- | -- | --
102.241 | 49.5659 | -- | -- | -- | -- | 111.203 | 51.0291 | -- | -- | -- | -- | 104.985 | 61.6373 | -- | -- | -- | --
-- | -- | 101.509 | 50.1146 | -- | -- | -- | -- | 111.752 | 50.6633 | -- | -- | -- | -- | 104.802 | 60.5399 | -- | --
-- | -- | 101.144 | 50.8462 | -- | -- | -- | -- | 111.935 | 51.0291 | -- | -- | -- | -- | 103.887 | 61.4544 | -- | --
-- | -- | 101.144 | 51.3949 | -- | -- | -- | -- | 111.203 | 51.7607 | -- | -- | -- | -- | 104.253 | 60.7228 | -- | --
-- | -- | 100.412 | 51.9436 | -- | -- | -- | -- | 111.386 | 52.3094 | -- | -- | -- | -- | 104.802 | 61.2715 | -- | --
-- | -- | 99.8634 | 51.212 | -- | -- | -- | -- | 111.203 | 53.2239 | -- | -- | -- | -- | 106.265 | 61.2715 | -- | --
-- | -- | 99.4976 | 51.5778 | -- | -- | -- | -- | 110.289 | 53.5897 | -- | -- | -- | -- | 105.899 | 61.4544 | -- | --
-- | -- | 99.1318 | 51.0291 | -- | -- | -- | -- | 110.472 | 52.3094 | -- | -- | -- | -- | 105.716 | 61.4544 | -- | --
-- | -- | 98.9489 | 50.4804 | -- | -- | -- | -- | 109.923 | 53.041 | -- | -- | -- | -- | 106.082 | 61.4544 | -- | --
-- | -- | 98.4002 | 50.4804 | -- | -- | -- | -- | 110.837 | 52.8581 | -- | -- | -- | -- | -- | -- | 106.082 | 61.4544
-- | -- | 98.4002 | 50.2975 | -- | -- | -- | -- | 112.118 | 53.5897 | -- | -- | -- | -- | -- | -- | 106.082 | 61.4544
-- | -- | -- | -- | 98.4002 | 50.2975 | -- | -- | 112.118 | 54.5042 | -- | -- | -- | -- | -- | -- | 106.082 | 61.4544
-- | -- | -- | -- | 98.4002 | 50.2975 | -- | -- | -- | -- | 112.118 | 54.5042 | -- | -- | -- | -- | 106.082 | 61.4544
-- | -- | -- | -- | 98.4002 | 50.2975 | -- | -- | -- | -- | 112.118 | 54.5042 | -- | -- | -- | -- | 106.082 | 61.4544
-- | -- | -- | -- | 98.4002 | 50.2975 | -- | -- | -- | -- | 112.118 | 54.5042 | -- | -- | -- | -- | 106.082 | 61.4544
-- | -- | -- | -- | 98.4002 | 50.2975 | -- | -- | -- | -- | 112.118 | 54.5042 | -- | -- | -- | -- | 106.082 | 61.4544
-- | -- | -- | -- | 98.4002 | 50.2975 | -- | -- | -- | -- | 112.118 | 54.5042 | -- | -- | -- | -- | 106.082 | 61.4544
-- | -- | -- | -- | 98.4002 | 50.2975 | -- | -- | -- | -- | 112.118 | 54.5042 | -- | -- | -- | -- | 106.082 | 61.4544
-- | -- | -- | -- | 98.4002 | 50.2975 | -- | -- | -- | -- | 112.118 | 54.5042 | -- | -- | -- | -- | 106.082 | 61.4544
-- | -- | -- | -- | 98.4002 | 50.2975 | -- | -- | -- | -- | 112.118 | 54.5042 | -- | -- | -- | -- | 106.082 | 61.4544
-- | -- | -- | -- | 98.4002 | 50.2975 | -- | -- | -- | -- | 112.118 | 54.5042 | -- | -- | -- | -- | 106.082 | 61.4544
-- | -- | -- | -- | 98.4002 | 50.2975 | -- | -- | -- | -- | 112.118 | 54.5042 | -- | -- | -- | -- | 106.082 | 61.4544
-- | -- | -- | -- | 98.4002 | 50.2975 | -- | -- | -- | -- | 112.118 | 54.5042 | -- | -- | -- | -- | 106.082 | 61.4544
-- | -- | -- | -- | 98.4002 | 50.2975 | -- | -- | -- | -- | 112.118 | 54.5042 | -- | -- | -- | -- | 106.082 | 61.4544
-- | -- | -- | -- | 98.4002 | 50.2975 | -- | -- | -- | -- | 112.118 | 54.5042 | -- | -- | -- | -- | 106.082 | 61.4544
-- | -- | -- | -- | 98.4002 | 50.2975 | -- | -- | -- | -- | 112.118 | 54.5042 | -- | -- | -- | -- | 106.082 | 61.4544
-- | -- | -- | -- | 98.4002 | 50.2975 | -- | -- | -- | -- | 112.118 | 54.5042 | -- | -- | -- | -- | 106.082 | 61.4544
-- | -- | -- | -- | 98.4002 | 50.2975 | -- | -- | -- | -- | 112.118 | 54.5042 | -- | -- | -- | -- | 106.082 | 61.4544
-- | -- | -- | -- | 98.4002 | 50.2975 | -- | -- | -- | -- | 112.118 | 54.5042 | -- | -- | -- | -- | 106.082 | 61.4544
-- | -- | -- | -- | 98.4002 | 50.2975 | -- | -- | -- | -- | 112.118 | 54.5042 | -- | -- | -- | -- | 106.082 | 61.4544
-- | -- | -- | -- | 98.4002 | 50.2975 | -- | -- | -- | -- | 112.118 | 54.5042 | -- | -- | -- | -- | 106.082 | 61.4544
-- | -- | -- | -- | 98.4002 | 50.2975 | -- | -- | -- | -- | 112.118 | 54.5042 | -- | -- | -- | -- | 106.082 | 61.4544
-- | -- | -- | -- | 98.4002 | 50.2975 | -- | -- | -- | -- | 112.118 | 54.5042 | -- | -- | -- | -- | 106.082 | 61.4544
-- | -- | -- | -- | 98.4002 | 50.2975 | -- | -- | -- | -- | 112.118 | 54.5042 | -- | -- | -- | -- | 106.082 | 61.4544
-- | -- | -- | -- | 98.4002 | 50.2975 | -- | -- | -- | -- | 112.118 | 54.5042 | -- | -- | -- | -- | 106.082 | 61.4544
-- | -- | -- | -- | 98.4002 | 50.2975 | -- | -- | -- | -- | 112.118 | 54.5042 | -- | -- | -- | -- | 106.082 | 61.4544
-- | -- | -- | -- | 98.4002 | 50.2975 | -- | -- | -- | -- | 112.118 | 54.5042 | -- | -- | -- | -- | 106.082 | 61.4544
-- | -- | -- | -- | 98.4002 | 50.2975 | -- | -- | -- | -- | 112.118 | 54.5042 | -- | -- | -- | -- | 106.082 | 61.4544
-- | -- | -- | -- | 98.4002 | 50.2975 | -- | -- | -- | -- | 112.118 | 54.5042 | -- | -- | -- | -- | 106.082 | 61.4544
-- | -- | -- | -- | 98.4002 | 50.2975 | -- | -- | -- | -- | 112.118 | 54.5042 | -- | -- | -- | -- | 106.082 | 61.4544
-- | -- | -- | -- | 98.4002 | 50.2975 | -- | -- | -- | -- | 112.118 | 54.5042 | -- | -- | -- | -- | 106.082 | 61.4544

## Fig. 3e
| Particle 1 | Particle 2 | Particle 4 | Particle 5 | Particle 6 | Particle 7 | Particle 8 | Particle 10 | Particle 11 | Particle 12 | Particle 13 | Particle 14 | Particle 15 | Particle 16 | Particle 17 | Particle 18 | Particle 19 | Particle 20 | Particle 21 | Particle 22 | Particle 23 | Average
t (s) | Displacement (μm) ∆t=0.5 s
0 | 0.25866 | 0.1829 | 0.25866 | 1.11254 | 1.2933 | 1.42849 | 1.39292 | 0.659455 | 0.1829 | 1.42849 | 0.932611 | 0.408977 | 0.754116 | 1.22693 | 0.7316 | 1.57337 | 1.06648 | 0.932611 | 0.817954 | 0.9145 | 1.39292 | 0.9024
0.5 | 0.659455 | 0.25866 | 0.932611 | 0.7316 | 0.25866 | 0.9145 | 0.984947 | 1.47459 | 0.517319 | 1.06648 | 0.817954 | 1.72548 | 0.9145 | 1.11254 | 1.5627 | 0.932611 | 1.06648 | 0.578381 | 1.47459 | 0.932611 | 0.817954 | 0.939743
1 | 0.817954 | 1.2933 | 0.754116 | 0.517319 | 1.94425 | 0.817954 | 1.68625 | 2.08538 | 0.659455 | 0.9145 | 1.63591 | 1.22693 | 0.817954 | 0.9145 | 0.9145 | 1.2933 | 0 | 0.932611 | 1.06648 | 0.817954 | 0.775979 | 1.04222
1.5 | 0.9145 | 1.72548 | 1.86522 | 0.25866 | 0.817954 | 0.578381 | 0.578381 | 1.55196 | 0.1829 | 1.39292 | 1.15676 | 1.73514 | 0.408977 | 0.659455 | 0.932611 | 0.5487 | 1.17113 | 0.7316 | 0.659455 | 0.25866 | 1.06648 | 0.914063
2 | 0.9145 | 0.1829 | 0.578381 | 0.408977 | 1.50823 | 1.0974 | 1.06648 | 2.0202 | 1.2933 | 1.63591 | 0.5487 | 1.15676 | 0.754116 | 0.984947 | 1.47459 | 0.817954 | 1.2933 | 1.31891 | 0.25866 | 0.7316 | 1.15676 | 1.00965
2.5 | 0.9145 | 1.47459 | 0.754116 | 0.408977 | 0.984947 | 1.33153 | 1.829 | 0.984947 | 0.659455 | 0.984947 | 0.25866 | 1.17113 | 0.754116 | 1.22693 | 1.15676 | 0.754116 | 0.578381 | 0.578381 | 0.754116 | 0.754116 | 1.31891 | 0.934887
3 | 1.2933 | 0.659455 | 0 | 1.47459 | 1.17113 | 0.517319 | 1.63591 | 0.754116 | 0.7316 | 1.5627 | 1.2933 | 0.9145 | 1.33153 | 1.5627 | 0.9145 | 1.31891 | 1.15676 | 1.17113 | 1.829 | 1.11254 | 1.39292 | 1.13323
3.5 | 1.22693 | 0.659455 | 1.80136 | 0.3658 | 0.9145 | 0.7316 | 0.7316 | 1.06648 | 1.83812 | 2.8919 | 1.80136 | 1.73514 | 0.775979 | 0.3658 | 0.7316 | 1.47459 | 1.31891 | 1.97837 | 1.15676 | 0.517319 | 0.408977 | 1.16631
4 | 0.578381 | 0.754116 | 0.754116 | 1.90953 | 1.63591 | 1.68625 | 0.9145 | 1.06648 | 0.7316 | 1.17113 | 0.5487 | 0.1829 | 0.984947 | 1.0974 | 1.94425 | 0.578381 | 1.15676 | 0.1829 | 0.754116 | 0.517319 | 1.2803 | 0.972857
4.5 | 0.754116 | 1.55196 | 0.754116 | 0.1829 | 2.13296 | 0.659455 | 1.96989 | 1.22693 | 1.96989 | 1.22693 | 1.22693 | 0.659455 | 1.2803 | 0.659455 | 0.984947 | 1.47459 | 1.55196 | 0.7316 | 0.408977 | 1.90953 | 0.578381 | 1.13787
5 | 1.31891 | 0.25866 | 0.817954 | 1.22693 | 0.754116 | 2.3777 | 1.50823 | 1.17113 | 1.42849 | 1.17113 | 1.15676 | 1.06648 | 1.03464 | 0.659455 | 0.7316 | 1.0974 | 0.984947 | 1.47459 | 1.33153 | 1.06648 | 0.817954 | 1.11691
5.5 | 0.9145 | 0.408977 | 0.817954 | 0.9145 | 0.754116 | 1.11254 | 1.17113 | 2.38472 | 1.88307 | 1.2933 | 1.11254 | 0.5487 | 1.22693 | 1.5627 | 0.659455 | 0.3658 | 1.06648 | 0 | 2.20241 | 0.984947 | 0.932611 | 1.06273
6 | 1.33153 | 0.3658 | 0.9145 | 0 | 0.984947 | 2.1948 | 1.17113 | 0.659455 | 0.817954 | 0.817954 | 0.932611 | 0.3658 | 1.2933 | 0.1829 | 1.97837 | 0.578381 | 0.984947 | 1.68625 | 1.33153 | 1.55196 | 0 | 0.959244
6.5 | 0.984947 | 1.50823 | 1.17113 | 0.578381 | 0.408977 | 0.754116 | 0.7316 | 1.17113 | 0.408977 | 1.4632 | 0.3658 | 0.984947 | 1.6461 | 0.408977 | 1.33153 | 0.408977 | 0.5487 | 1.11254 | 2.08538 | 1.4632 | 0.408977 | 0.949801
7 | 0.7316 | 1.22693 | 0.1829 | 0.984947 | 2.08538 | 0.9145 | 1.33153 | 0.754116 | 1.31891 | 1.55196 | 2.04488 | 0.1829 | 1.39292 | 1.2933 | 0.659455 | 0.408977 | 1.22693 | 1.2933 | 0.7316 | 1.06648 | 1.11254 | 1.07124
7.5 | 1.73514 | 0.578381 | 0.754116 | 1.90953 | 0.517319 | 0.984947 | 1.86522 | 2.13296 | 0.25866 | 1.50823 | 2.5475 | 0.754116 | 0.578381 | 1.68625 | 1.6461 | 1.42849 | 0.3658 | 1.11254 | 1.11254 | 1.06648 | 2.46067 | 1.28588
8 | 2.719 | 1.94425 | 1.50823 | 1.47459 | 0.9145 | 0.754116 | 0.1829 | 1.15676 | 1.73514 | 1.81062 | 1.73514 | 1.47459 | 2.5866 | 0.408977 | 0.408977 | 0.517319 | 1.829 | 1.6461 | 0.578381 | 2.84526 | 0.3658 | 1.36173
8.5 | 0.408977 | 1.90953 | 0.408977 | 2.20241 | 1.31891 | 1.47459 | 1.06648 | 1.50823 | 0.817954 | 1.22693 | 0.578381 | 1.31891 | 0.408977 | 0.817954 | 0.817954 | 1.06648 | 1.06648 | 0.408977 | 1.47459 | 0.817954 | 0.578381 | 1.03324
9 | 1.2933 | 1.65623 | 0.408977 | 0.25866 | 0.1829 | 1.11254 | 0.9145 | 0.408977 | 0.817954 | 1.15676 | 1.11254 | 0.659455 | 0.9145 | 0.817954 | 0.932611 | 0.754116 | 0.408977 | 1.06648 | 0.659455 | 0.9145 | 0.25866 | 0.795716
9.5 | 1.2933 | 2.29173 | 0.578381 | 0.9145 | 1.829 | 1.39292 | 1.2933 | 0.7316 | 0.7316 | 0.9145 | 0.25866 | 0.932611 | 0.775979 | 1.22693 | 1.63591 | 0.775979 | 2.08538 | 0.9145 | 1.0974 | 0.817954 | 1.31891 | 1.13386
10 | 1.11254 | 0.3658 | 0.9145 | 1.97837 | 0.817954 | 1.2803 | 1.57337 | 0.25866 | 1.06648 | 1.31891 | 1.33153 | 0.817954 | 0.1829 | 1.22693 | 0.9145 | 1.47459 | 0.25866 | 1.15676 | 1.11254 | 0.408977 | 0.9145 | 0.975558
10.5 | 0.817954 | 0.5487 | 1.39292 | 0.25866 | 0.817954 | 0.659455 | 1.5627 | 1.06648 | 1.33153 | 0.517319 | 0.5487 | 0.408977 | 0.3658 | 0.9145 | 1.50823 | 0.3658 | 1.39292 | 1.11254 | 1.33153 | 0.1829 | 0.9145 | 0.858099
11 | 1.17113 | 1.03464 | 0.5487 | 1.90953 | 1.15676 | 0.932611 | 1.22693 | 0.754116 | 1.5627 | 0.754116 | 1.55196 | 0.3658 | 1.39292 | 1.6461 | 1.11254 | 0.984947 | 0.754116 | 2.0202 | 0.984947 | 1.39292 | 1.4632 | 1.17719
11.5 | 0.408977 | 0.754116 | 0.7316 | 0.9145 | 0.578381 | 0.408977 | 1.80136 | 0.754116 | 1.06648 | 0.984947 | 1.15676 | 0.9145 | 0 | 0.408977 | 1.4632 | 1.42849 | 1.86522 | 0.659455 | 1.65623 | 0.408977 | 0.3658 | 0.891956
12 | 1.5627 | 1.15676 | 0.408977 | 0.932611 | 1.11254 | 0.932611 | 0.984947 | 0.1829 | 1.17113 | 1.4632 | 0.1829 | 0.754116 | 1.22693 | 1.2803 | 0.578381 | 0.578381 | 0.984947 | 1.42849 | 0.408977 | 0.984947 | 1.2933 | 0.933812
12.5 | 1.11254 | 1.42849 | 0.7316 | 1.39292 | 0.25866 | 0.9145 | 0.9145 | 0.578381 | 1.2803 | 1.72548 | 0.578381 | 0.7316 | 0.984947 | 0.932611 | 1.17113 | 0.754116 | 1.39292 | 1.83812 | 0.775979 | 0.9145 | 0.9145 | 1.01553
13 | 0.659455 | 1.2933 | 0.817954 | 1.68625 | 0.408977 | 2.34226 | 0.817954 | 1.31891 | 1.81062 | 0.1829 | 0.7316 | 0.984947 | 0.817954 | 1.31891 | 1.2803 | 0.7316 | 1.47459 | 0.775979 | 0.817954 | 0.578381 | 1.55196 | 1.0668
13.5 | 0.817954 | 0.25866 | 0.9145 | 0.817954 | 0.5487 | 0.408977 | 1.06648 | 0.932611 | 0.984947 | 1.17113 | 1.06648 | 1.2933 | 0.578381 | 1.0974 | 1.55196 | 0.817954 | 0.9145 | 0.408977 | 0.408977 | 1.47459 | 1.0974 | 0.88723
14 | 1.03464 | 0.754116 | 1.15676 | 0.659455 | 1.57337 | 1.11254 | 2.0119 | 1.0974 | 0.408977 | 1.83812 | 1.17113 | 0.7316 | 1.31891 | 0.754116 | 0.754116 | 1.2933 | 0.7316 | 0.9145 | 0.408977 | 0.659455 | 0.517319 | 0.995347
14.5 | 1.06648 | 1.68625 | 0.5487 | 0.517319 | 0.659455 | 1.86522 | 2.0202 | 2.44019 | 0.25866 | 0.1829 | 1.0974 | 0.3658 | 1.47459 | 0.408977 | 0.659455 | 1.22693 | 0.578381 | 1.22693 | 0.817954 | 1.63591 | 0.25866 | 0.999827
15 | 0.578381 | 0.659455 | 0.5487 | 1.47459 | 1.0974 | 1.829 | 0.817954 | 1.5627 | 1.33153 | 1.11254 | 1.65623 | 0.5487 | 1.22693 | 1.06648 | 0.817954 | 0.817954 | 0.5487 | 0.932611 | 1.42849 | 1.22693 | 1.2933 | 1.07507
15.5 | 0.25866 | 1.47459 | 0.408977 | 2.23258 | 0.408977 | 2.54093 | 1.2933 | 0.9145 | 1.39292 | 1.17113 | 1.17113 | 0.7316 | 0.659455 | 0.9145 | 2.9774 | 0.3658 | 0.9145 | 1.63591 | 0.659455 | 0.408977 | 0.9145 | 1.11666
16 | 2.04488 | 0.578381 | 1.6461 | 0.578381 | 0.932611 | 0.5487 | 1.4632 | 2.04488 | 1.31891 | 1.68625 | 0.517319 | 0.1829 | 0.659455 | 0.9145 | 2.04488 | 1.17113 | 0.3658 | 0.984947 | 0.754116 | 0.578381 | 1.03464 | 1.05002
16.5 | 0.5487 | 1.829 | 0.578381 | 0.578381 | 1.17113 | 1.31891 | 0.659455 | 0.9145 | 0.578381 | 0.932611 | 0.7316 | 0.408977 | 2.04488 | 1.22693 | 1.63591 | 0.659455 | 1.47459 | 0.9145 | 0.9145 | 1.63591 | 1.2933 | 1.05
17 | 0.9145 | 2.20241 | 0.659455 | 0.984947 | 1.68625 | 1.47459 | 1.94425 | 1.829 | 0.932611 | 1.42849 | 0.817954 | 0.9145 | 1.47459 | 1.47459 | 0.932611 | 1.2803 | 1.97837 | 0.25866 | 0.932611 | 1.47459 | 1.39292 | 1.28515
17.5 | 0.1829 | 0.578381 | 1.97837 | 1.50823 | 0.9145 | 1.06648 | 0.775979 | 1.5627 | 0.984947 | 1.47459 | 2.76778 | 0.408977 | 0.517319 | 0.578381 | 1.17113 | 1.31891 | 1.11254 | 0.984947 | 0.932611 | 0.1829 | 0.659455 | 1.03152
18 | 0.984947 | 1.42849 | 0.408977 | 0.3658 | 1.15676 | 2.22507 | 1.11254 | 0.932611 | 1.17113 | 2.7435 | 1.96989 | 2.08538 | 0.5487 | 0.659455 | 1.2933 | 0.408977 | 1.06648 | 2.3777 | 1.47459 | 0.659455 | 0.578381 | 1.22153
18.5 | 0.408977 | 1.15676 | 0.817954 | 1.17113 | 1.15676 | 1.5627 | 1.39292 | 1.50823 | 1.42849 | 2.38472 | 0.817954 | 1.72548 | 1.06648 | 1.06648 | 1.06648 | 1.15676 | 0.25866 | 2.0119 | 0.817954 | 0.817954 | 1.06648 | 1.18387
19 | 0.659455 | 0.817954 | 0.5487 | 0.1829 | 0.408977 | 1.57337 | 0.817954 | 2.32794 | 1.42849 | 1.0974 | 0.659455 | 0.517319 | 0.25866 | 1.17113 | 1.06648 | 1.15676 | 0.659455 | 1.22693 | 0.25866 | 0.1829 | 0.984947 | 0.857421
19.5 | 0.754116 | 0.932611 | 0.25866 | 0.1829 | 0.659455 | 0.9145 | 0.984947 | 1.2933 | 1.2933 | 1.03464 | 0.7316 | 2.20999 | 0.25866 | 0.7316 | 1.42849 | 1.47459 | 1.2933 | 2.45386 | 1.57337 | 0.1829 | 0.25866 | 0.995497
20 | 0.754116 | 1.33153 | 0.775979 | 1.17113 | 0.578381 | 0.25866 | 0.754116 | 0.578381 | 1.83812 | 1.33153 | 1.57337 | 0.932611 | 1.33153 | 1.0974 | 1.42849 | 1.39292 | 1.06648 | 1.31891 | 0.9145 | 1.47459 | 1.2933 | 1.10457
20.5 | 0.817954 | 0.1829 | 0.578381 | 1.15676 | 1.68625 | 0.7316 | 0.9145 | 1.96989 | 1.42849 | 1.5627 | 2.48771 | 1.2933 | 0.517319 | 1.31891 | 2.75484 | 1.15676 | 1.47459 | 1.33153 | 2.76778 | 0.578381 | 0.932611 | 1.31634
21 | 0.754116 | 0.408977 | 0.578381 | 0.578381 | 0.5487 | 0.408977 | 0.659455 | 0.984947 | 0.7316 | 1.65623 | 0.9145 | 1.22693 | 1.2803 | 2.3777 | 1.0974 | 1.68625 | 1.39292 | 0.9145 | 0.775979 | 0.932611 | 2.3777 | 1.06126
21.5 | 0.754116 | 1.73514 | 0 | 1.0974 | 1.15676 | 0.408977 | 1.0974 | 1.68625 | 0.9145 | 1.2933 | 0.984947 | 0.408977 | 0.578381 | 0.578381 | 0.25866 | 0.517319 | 0.3658 | 1.2933 | 0.5487 | 0.408977 | 0.1829 | 0.774771
22 | 0.5487 | 0.1829 | 1.22693 | 1.06648 | 0.932611 | 0.517319 | 0.659455 | 0.517319 | 1.94425 | 0.5487 | 1.11254 | 0.659455 | 0.9145 | 1.65623 | 0.659455 | 0.5487 | 0.984947 | 0.659455 | 1.39292 | 0.578381 | 1.83812 | 0.911875
22.5 | 0.932611 | 0.517319 | 0.754116 | 1.47459 | 1.55196 | 0.408977 | 0.408977 | 0.517319 | 1.42849 | 0.932611 | 0.9145 | 0.25866 | 0.408977 | 1.2933 | 1.39292 | 0.754116 | 0.817954 | 0.5487 | 0.578381 | 0.517319 | 0.659455 | 0.812917
23 | 1.5627 | 1.57337 | 1.47459 | 1.83812 | 1.81062 | 1.17113 | 1.33153 | 1.2933 | 0.7316 | 0.7316 | 0.578381 | 0.817954 | 0.3658 | 1.17113 | 0.408977 | 1.33153 | 1.68625 | 2.06928 | 0.408977 | 0.1829 | 0.9145 | 1.11687
23.5 | 1.22693 | 0.754116 | 0.578381 | 0.408977 | 0.775979 | 2.13296 | 0.517319 | 2.26235 | 0.3658 | 0.9145 | 0.659455 | 1.33153 | 0.25866 | 0.3658 | 2.04488 | 0.9145 | 0.1829 | 0.1829 | 1.11254 | 0.408977 | 0.408977 | 0.848021
24 | 1.06648 | 0.9145 | 0.775979 | 0.775979 | 0.517319 | 0.659455 | 1.15676 | 0.3658 | 1.829 | 0.517319 | 0.25866 | 0.408977 | 0.9145 | 1.39292 | 1.57337 | 0.659455 | 1.11254 | 0.659455 | 0.408977 | 0.932611 | 1.80136 | 0.890543
24.5 | 0.754116 | 1.33153 | 0.659455 | 1.22693 | 0.817954 | 1.17113 | 0.578381 | 1.11254 | 1.47459 | 0.932611 | 0.3658 | 0.3658 | 1.5627 | 0.659455 | 1.11254 | -- | 1.68625 | 1.33153 | 0.9145 | 1.80136 | 0.659455 | 1.12308
25 | 1.17113 | 0.1829 | 0.932611 | 2.08538 | 0.408977 | 0.1829 | 1.63591 | 0.659455 | 0.932611 | 1.96989 | 0.578381 | 0.817954 | 0 | 1.47459 | 1.47459 | 1.42849 | 0.578381 | 0.817954 | 0.408977 | 0.25866 | 1.39292 | 0.92346
25.5 | 1.47459 | 0.25866 | 1.47459 | 0.754116 | 0.932611 | 0.984947 | 1.22693 | 0.25866 | 1.06648 | 1.55196 | 0.775979 | 1.33153 | 0.5 | 0.25866 | 0 | 0.578381 | 0.578381 | 0.25866 | 0.817954 | 0.1829 | 0.3658 | 0.744371
26 | 0.9145 | 0.754116 | 0.408977 | 0.775979 | 1.63591 | 1.72548 | 0.817954 | 0.7316 | 1.17113 | 1.33153 | 1.57337 | 1.06648 | 0.9145 | 0.9145 | 0.3658 | 0.775979 | 0.775979 | 0.9145 | 0.7316 | 1.2933 | 0.984947 | 0.979911
26.5 | 1.22693 | 0.659455 | 0.659455 | 0.3658 | 0.25866 | 0.659455 | 0.1829 | 0.754116 | 1.06648 | 0.9145 | 1.22693 | 0.3658 | 1.17113 | 0.754116 | 0.659455 | 1.17113 | 0.1829 | 1.39292 | 0.5487 | 0.9145 | 0.578381 | 0.748273
27 | 0.408977 | 1.22693 | 0.3658 | 1.22693 | 0.578381 | 0.5487 | 1.15676 | 2.23258 | 1.06648 | 0.754116 | 1.39292 | 0.659455 | 0.408977 | 0.408977 | 0.754116 | 0.984947 | 2.20241 | 0.754116 | 1.31891 | 0.5487 | 0.7316 | 0.939561
27.5 | 0.5487 | 1.97837 | 0.817954 | 0.754116 | 1.11254 | 0.659455 | 0.517319 | 1.15676 | 1.63591 | 2.26235 | 0.578381 | 0.517319 | 1.15676 | 0.408977 | 1.47459 | 0.9145 | 0.984947 | 0.5487 | 0.7316 | 0.775979 | 0.1829 | 0.938958
28 | 0.578381 | 1.39292 | 0.932611 | 1.22693 | 2.06928 | 1.17113 | 1.2933 | 1.03464 | 0.932611 | 1.68625 | 1.31891 | 0.408977 | 1.03464 | 1.47459 | 1.39292 | 1.829 | 1.829 | 0.408977 | 0.9145 | 1.50823 | 1.47459 | 1.23392
28.5 | 1.17113 | 0.932611 | 0.659455 | 1.22693 | 0.659455 | 2.32794 | 1.2803 | 0.932611 | 0.408977 | 1.03464 | 1.2803 | 1.11254 | 0.578381 | 1.39292 | 2.23258 | 0.754116 | 0.578381 | 1.42849 | 0.5487 | 0.578381 | 1.06648 | 1.05644
29 | 1.17113 | 1.06648 | 0.817954 | 1.68625 | 0.408977 | 1.17113 | 0.578381 | 1.0974 | 1.2933 | 1.80136 | 1.73514 | 0.517319 | 1.57337 | 1.42849 | 1.11254 | 0.408977 | 0.1829 | 0.578381 | 0.5487 | 1.5627 | 0.9145 | 1.03121
29.5 | 0.408977 | 1.73514 | 0.659455 | 1.2933 | 1.15676 | 0.5487 | 0 | 0.578381 | 1.0974 | 0.659455 | 0.9145 | 0.408977 | 0.817954 | 0.9145 | 0.25866 | 1.0974 | 1.39292 | 0.578381 | 1.42849 | 0.817954 | 1.15676 | 0.853527
30 | 0.817954 | 0.754116 | 0.984947 | 0.578381 | 1.06648 | 1.5627 | 0.754116 | 0.817954 | 1.33153 | 1.80136 | 1.65623 | 0.754116 | 1.2803 | 1.47459 | 0.932611 | 0.25866 | 0.9145 | 0.9145 | 0.775979 | 1.11254 | 1.829 | 1.06536
30.5 | 0.775979 | 0.932611 | 1.63591 | 0.25866 | 2.08538 | 0.817954 | 0.1829 | 0.754116 | 1.55196 | 1.31891 | 2.20241 | 0.578381 | 2.0202 | 0.984947 | 0.25866 | 0.932611 | 1.33153 | 1.22693 | 1.72548 | 2.22507 | 0.578381 | 1.1609
31 | 1.31891 | 0.932611 | 0.9145 | 2.08538 | 1.88307 | 1.63591 | 0.3658 | 1.17113 | 1.2933 | 0.9145 | 0.754116 | 0.984947 | 1.33153 | 1.47459 | 1.68625 | 0.25866 | 0.3658 | 1.33153 | 1.06648 | 0.984947 | 1.50823 | 1.15534
31.5 | 1.17113 | 1.39292 | 0.25866 | 1.11254 | 1.03464 | 0.3658 | 0.517319 | 0.817954 | 1.829 | 1.2803 | 0.659455 | 1.06648 | 0.5487 | 0.3658 | 1.33153 | 0.3658 | 0.578381 | 1.4632 | 0.408977 | 1.0974 | 0.5487 | 0.867366
32 | 1.03464 | 0.408977 | 0.408977 | 1.65623 | 1.11254 | 0.9145 | 0.817954 | 2.04488 | 0.408977 | 0.754116 | 1.6461 | 1.15676 | 1.55196 | 0.578381 | 1.50823 | 0.408977 | 0.1829 | 0.775979 | 0.817954 | 1.31891 | 0.775979 | 0.965901
32.5 | 1.17113 | 0.817954 | 0.775979 | 0.817954 | 1.2803 | 2.13296 | 0.9145 | 0.1829 | 1.15676 | 0.517319 | 0.408977 | 0.775979 | 1.11254 | 0.578381 | 2.14079 | 1.2933 | 1.33153 | 0.984947 | 0.659455 | 0.932611 | 0.408977 | 0.971202
33 | 0.754116 | 0.775979 | 0.1829 | 0.517319 | 0.659455 | 0.5487 | 0.578381 | 0.408977 | 1.03464 | 0.3658 | 1.33153 | 0.517319 | 0.754116 | 0.659455 | 0.9145 | 0.775979 | 0.578381 | 1.65623 | 0.775979 | 0.7316 | 0.9145 | 0.735041
33.5 | 0.3658 | 1.47459 | 1.06648 | 0.3658 | 1.47459 | 2.74917 | 0.754116 | 1.0974 | 0.754116 | 1.829 | 1.15676 | 0.517319 | 0.408977 | 1.0974 | 1.4632 | 1.86522 | 1.5627 | 0.775979 | 0.25866 | 0.1829 | 1.2803 | 1.07145
34 | 0.578381 | 1.31891 | 1.55196 | 1.2933 | 1.94425 | 1.15676 | 1.03464 | 1.80136 | 0.517319 | 1.15676 | 1.72548 | 1.2933 | 0.578381 | 0.408977 | 2.20241 | 0.9145 | 1.06648 | 0.25866 | 1.88307 | 0.659455 | 0.1829 | 1.12034
34.5 | 0.754116 | 1.2933 | 0.9145 | 0.578381 | 1.47459 | 0.754116 | 1.11254 | 0.578381 | 0.659455 | 1.47459 | 0.9145 | 0.9145 | 1.17113 | 0.3658 | 0.408977 | 0.5487 | 0.408977 | 0.984947 | 2.20241 | 1.31891 | 0.408977 | 0.916275
35 | 0.659455 | 0.5487 | 0.9145 | 2.23258 | 1.06648 | 2.44019 | 0.754116 | 2.66306 | 0.659455 | 1.83812 | 0.754116 | 0.1829 | 0.984947 | 1.22693 | 0.817954 | 1.55196 | 0.9145 | 1.50823 | 0.25866 | 0.7316 | 1.22693 | 1.13978
35.5 | 0.408977 | 1.63591 | 0.408977 | 0.984947 | 0.754116 | 0.5487 | 0.754116 | 1.50823 | 0.659455 | 1.11254 | 0.932611 | 1.42849 | 1.50823 | 0.817954 | 0.984947 | 1.17113 | 1.39292 | 0.9145 | 0.5487 | 1.11254 | 0.775979 | 0.969713
36 | 2.04488 | 0.984947 | 0.659455 | 0.408977 | 0.578381 | 1.63591 | 1.31891 | 0.3658 | 1.22693 | 0.9145 | 0.408977 | 0.578381 | 0.932611 | 0.1829 | 0.578381 | 0.7316 | 0.5487 | 0.817954 | 0.9145 | 1.06648 | 0.408977 | 0.824198
36.5 | 0.659455 | 1.17113 | 0.754116 | 0.9145 | 1.03464 | 0.7316 | 0.932611 | 0.3658 | 0.517319 | 1.15676 | 0.3658 | 0.408977 | 0.775979 | 0.817954 | 2.04488 | 1.33153 | 1.33153 | 1.5627 | 2.23258 | 0.7316 | 0.5487 | 0.97096
37 | 1.50823 | 1.31891 | 0.408977 | 1.11254 | 0.817954 | 0.1829 | 1.15676 | 0.578381 | 0.9145 | 1.5627 | 0.3658 | 0.984947 | 0.659455 | 0.408977 | 1.50823 | 1.06648 | 1.31891 | 0.984947 | 0.9145 | 0.7316 | 0.659455 | 0.912626
37.5 | 0.517319 | 0.578381 | 0.517319 | 0.754116 | 0.817954 | 0.5487 | 1.15676 | 1.86522 | 0.517319 | 0.754116 | 1.06648 | 0.659455 | 0.659455 | 0.984947 | 0.932611 | 1.11254 | 0.984947 | 1.80136 | 1.42849 | 0.5487 | 0.984947 | 0.913864
38 | 1.33153 | 0.659455 | 0.25866 | 0.7316 | 0.408977 | 0.578381 | 1.2933 | 1.11254 | 0.3658 | 0.775979 | 2.23258 | 0.578381 | 0.517319 | 1.2803 | 1.73514 | 0.984947 | 1.47459 | 1.86522 | 1.68625 | 1.03464 | 1.47459 | 1.06572
38.5 | 0.517319 | 0.659455 | 0.984947 | 0.817954 | 1.50823 | 0.578381 | 1.50823 | 0.754116 | 2.31352 | 1.11254 | 0.578381 | 1.06648 | 0.3658 | 0.517319 | 0.817954 | 1.2933 | 0.9145 | 0.932611 | 0.578381 | 0.659455 | 0.408977 | 0.899422
39 | 0.659455 | 1.63591 | 1.39292 | 1.06648 | 0.408977 | 0.984947 | 0.517319 | 1.11254 | 0.578381 | 1.22693 | 1.11254 | 0.8 | 1.03464 | 0.3658 | 1.11254 | 0.775979 | 0.817954 | 0.5487 | 0.578381 | 0.9145 | 0.1829 | 0.848942
39.5 | 0.984947 | 1.06648 | 0.817954 | 1.42849 | 0.659455 | 0.932611 | 0.7316 | 1.47459 | 1.33153 | 0.775979 | 1.2803 | 2 | 0.932611 | 1.72548 | 1.47459 | 0.817954 | 0.932611 | 0.932611 | 0.659455 | 1.06648 | 1.55196 | 1.12275
40 | 1.23 | 0.6 | 1.3 | 1.1 | 1.5 | 0.57 | 1.2 | 0.9 | 1 | 1.23 | 0.57 | 0.6 | 0.83 | 0.987 | 1.79 | 1.11 | 1.47 | 1.8 | 1.51 | 0.89 | 0.5 | 1.08033
40.5 | [21 empty] | --
41 | [21 empty] | --
41.5 | [21 empty] | --
42 | [21 empty] | --
42.5 | [21 empty] | --
43 | [21 empty] | --
43.5 | [21 empty] | --
44 | [21 empty] | --
-- | [21 empty] | --
-- | [21 empty] | --
-- | [21 empty] | --
-- | [21 empty] | --
-- | [21 empty] | --

## Fig. 3f
particle 1 |  |  |  | particle 2 |  |  |  | particle 3 |  |  |  | Particle 4
0-20 s |  | 20-40 s |  | 0-20 s |  | 20-40 s |  | 0-20 s |  | 20-40 s |  | 0-20 s |  | 20-40 s
X (μm) | Y (μm) | X (μm) | Y (μm) | X (μm) | Y (μm) | X (μm) | Y (μm) | X (μm) | Y (μm) | X (μm) | Y (μm) | X (μm) | Y (μm) | X (μm) | Y (μm)
56.5161 | 47.7369 | -- | -- | 103.156 | 39.5064 | -- | -- | 65.6611 | 62.3689 | -- | -- | 96.2054 | 84.6827 | -- | --
56.3332 | 48.1027 | -- | -- | 103.156 | 39.6893 | -- | -- | 64.5637 | 62.5518 | -- | -- | 95.2909 | 84.4998 | -- | --
54.87 | 47.1882 | -- | -- | 103.521 | 39.3235 | -- | -- | 63.8321 | 62.5518 | -- | -- | 94.5593 | 84.134 | -- | --
53.7726 | 47.7369 | -- | -- | 103.156 | 38.7748 | -- | -- | 63.4663 | 62.9176 | -- | -- | 93.0961 | 84.8656 | -- | --
55.4187 | 47.1882 | -- | -- | 103.156 | 38.5919 | -- | -- | 63.2834 | 62.7347 | -- | -- | 92.7303 | 83.7682 | -- | --
55.0529 | 46.0908 | -- | -- | 102.241 | 37.6774 | -- | -- | 62.9176 | 62.9176 | -- | -- | 92.1816 | 83.7682 | -- | --
54.3213 | 45.1763 | -- | -- | 101.875 | 37.1287 | -- | -- | 63.2834 | 62.7347 | -- | -- | 92.3645 | 83.9511 | -- | --
54.3213 | 46.0908 | -- | -- | 101.144 | 37.1287 | -- | -- | 62.5518 | 64.015 | -- | -- | 92.5474 | 82.6708 | -- | --
52.6752 | 45.5421 | -- | -- | 99.3147 | 36.9458 | -- | -- | 62.5518 | 63.6492 | -- | -- | 90.9013 | 81.9392 | -- | --
52.6752 | 45.725 | -- | -- | 98.5831 | 36.9458 | -- | -- | 62.0031 | 65.4782 | -- | -- | 90.9013 | 82.4879 | -- | --
52.1265 | 46.0908 | -- | -- | 96.7541 | 36.2142 | -- | -- | 61.8202 | 65.4782 | -- | -- | 89.8039 | 83.0366 | -- | --
51.212 | 45.5421 | -- | -- | 97.8515 | 37.1287 | -- | -- | 60.7228 | 64.9295 | -- | -- | 88.7065 | 83.4024 | -- | --
51.7607 | 45.5421 | -- | -- | 96.937 | 35.4826 | -- | -- | 61.4544 | 65.4782 | -- | -- | 87.6091 | 83.2195 | -- | --
51.3949 | 45.5421 | -- | -- | 96.5712 | 34.751 | -- | -- | 61.4544 | 65.4782 | -- | -- | 87.792 | 82.305 | -- | --
50.4804 | 45.1763 | -- | -- | 96.937 | 34.9339 | -- | -- | 60.9057 | 65.6611 | -- | -- | 87.4262 | 82.305 | -- | --
50.6633 | 45.1763 | -- | -- | 95.8396 | 35.6655 | -- | -- | 61.2715 | 64.7466 | -- | -- | 87.792 | 80.2931 | -- | --
49.9317 | 44.9934 | -- | -- | 95.6567 | 35.8484 | -- | -- | 60.7228 | 66.5756 | -- | -- | 85.4143 | 79.3786 | -- | --
48.6514 | 45.725 | -- | -- | 94.0106 | 36.3971 | -- | -- | 59.9912 | 65.2953 | -- | -- | 84.8656 | 81.0247 | -- | --
47.554 | 44.9934 | -- | -- | 94.3764 | 35.6655 | -- | -- | 57.7964 | 65.1124 | -- | -- | 85.4143 | 81.2076 | -- | --
47.9198 | 44.4447 | -- | -- | 94.0106 | 36.3971 | -- | -- | 57.6135 | 64.9295 | -- | -- | 84.3169 | 81.0247 | -- | --
47.7369 | 43.5302 | -- | -- | 94.0106 | 35.6655 | -- | -- | 57.0648 | 65.6611 | -- | -- | 84.134 | 80.8418 | -- | --
48.1027 | 44.2618 | -- | -- | 93.4619 | 36.58 | -- | -- | 55.4187 | 64.5637 | -- | -- | 83.7682 | 79.5615 | -- | --
47.9198 | 43.896 | -- | -- | 93.8277 | 35.2997 | -- | -- | 55.6016 | 64.3808 | -- | -- | 83.2195 | 79.5615 | -- | --
47.554 | 43.896 | -- | -- | 94.3764 | 33.8365 | -- | -- | 55.0529 | 62.5518 | -- | -- | 82.1221 | 80.6589 | -- | --
48.2856 | 43.3473 | -- | -- | 93.4619 | 34.3852 | -- | -- | 54.5042 | 63.2834 | -- | -- | 81.0247 | 80.2931 | -- | --
48.1027 | 42.6157 | -- | -- | 94.1935 | 35.2997 | -- | -- | 55.4187 | 63.1005 | -- | -- | 81.2076 | 80.2931 | -- | --
47.3711 | 42.6157 | -- | -- | 92.9132 | 35.2997 | -- | -- | 54.87 | 61.8202 | -- | -- | 81.0247 | 79.7444 | -- | --
48.2856 | 42.9815 | -- | -- | 91.6329 | 34.0194 | -- | -- | 53.5897 | 62.9176 | -- | -- | 81.0247 | 80.476 | -- | --
47.3711 | 42.067 | -- | -- | 91.9987 | 33.1049 | -- | -- | 53.9555 | 63.6492 | -- | -- | 81.9392 | 79.9273 | -- | --
47.3711 | 41.3354 | -- | -- | 92.1816 | 33.4707 | -- | -- | 54.5042 | 64.015 | -- | -- | 81.0247 | 80.6589 | -- | --
47.7369 | 41.3354 | -- | -- | 91.9987 | 33.2878 | -- | -- | 54.87 | 63.6492 | -- | -- | 81.0247 | 81.7563 | -- | --
47.7369 | 41.8841 | -- | -- | 90.7184 | 32.922 | -- | -- | 53.5897 | 62.9176 | -- | -- | 79.3786 | 81.5734 | -- | --
47.0053 | 41.8841 | -- | -- | 91.2671 | 31.6417 | -- | -- | 54.87 | 61.0886 | -- | -- | 78.4641 | 80.8418 | -- | --
47.0053 | 42.067 | -- | -- | 90.5355 | 32.7391 | -- | -- | 54.3213 | 61.2715 | -- | -- | 78.0983 | 80.476 | -- | --
47.3711 | 41.8841 | -- | -- | 91.0842 | 32.922 | -- | -- | 54.87 | 61.4544 | -- | -- | 77.3667 | 80.476 | -- | --
46.8224 | 41.1525 | -- | -- | 90.1697 | 33.1049 | -- | -- | 54.5042 | 60.5399 | -- | -- | 76.6351 | 80.8418 | -- | --
47.1882 | 40.9696 | -- | -- | 89.2552 | 33.4707 | -- | -- | 53.041 | 60.1741 | -- | -- | 73.8916 | 81.2076 | -- | --
45.5421 | 39.6893 | -- | -- | 88.3407 | 34.2023 | -- | -- | 53.4068 | 60.1741 | -- | -- | 72.0626 | 80.476 | -- | --
44.0789 | 38.7748 | -- | -- | 87.4262 | 35.2997 | -- | -- | 52.6752 | 59.2596 | -- | -- | 71.331 | 80.1102 | -- | --
43.7131 | 39.1406 | -- | -- | 86.3288 | 34.3852 | -- | -- | 52.6752 | 59.0767 | -- | -- | 71.6968 | 80.6589 | -- | --
42.7986 | 37.1287 | -- | -- | 85.4143 | 35.2997 | -- | -- | 52.6752 | 59.2596 | -- | -- | 72.4284 | 80.6589 | -- | --
41.8841 | 36.9458 | 41.8841 | 36.9458 | 85.2314 | 37.1287 | 85.2314 | 37.1287 | 53.4068 | 58.3451 | 53.4068 | 58.3451 | 71.1481 | 79.7444 | 71.1481 | 79.7444
-- | -- | 40.6038 | 37.1287 | -- | -- | 84.134 | 38.0432 | -- | -- | 53.7726 | 57.2477 | -- | -- | 69.6849 | 77.7325
-- | -- | 41.1525 | 36.0313 | -- | -- | 83.4024 | 38.0432 | -- | -- | 53.5897 | 56.699 | -- | -- | 68.9533 | 77.1838
-- | -- | 41.5183 | 35.8484 | -- | -- | 83.4024 | 37.1287 | -- | -- | 52.4923 | 56.699 | -- | -- | 68.5875 | 78.0983
-- | -- | 40.9696 | 35.4826 | -- | -- | 81.9392 | 38.409 | -- | -- | 51.5778 | 57.2477 | -- | -- | 68.4046 | 79.1957
-- | -- | 41.1525 | 35.2997 | -- | -- | 80.8418 | 39.3235 | -- | -- | 50.2975 | 56.5161 | -- | -- | 67.673 | 79.7444
-- | -- | 41.5183 | 34.5681 | -- | -- | 80.1102 | 39.3235 | -- | -- | 48.4685 | 56.699 | -- | -- | 67.8559 | 79.1957
-- | -- | 40.238 | 34.9339 | -- | -- | 80.1102 | 39.6893 | -- | -- | 48.2856 | 57.0648 | -- | -- | 68.4046 | 79.5615
-- | -- | 40.0551 | 34.5681 | -- | -- | 78.2812 | 39.6893 | -- | -- | 48.8343 | 56.5161 | -- | -- | 68.5875 | 79.3786
-- | -- | 40.4209 | 34.5681 | -- | -- | 77.5496 | 40.9696 | -- | -- | 49.383 | 55.4187 | -- | -- | 68.2217 | 79.3786
-- | -- | 39.6893 | 34.2023 | -- | -- | 76.6351 | 41.1525 | -- | -- | 47.3711 | 55.9674 | -- | -- | 68.0388 | 78.8299
-- | -- | 38.409 | 33.8365 | -- | -- | 76.0864 | 42.067 | -- | -- | 47.554 | 55.2358 | -- | -- | 67.4901 | 78.2812
-- | -- | 38.9577 | 32.922 | -- | -- | 75.3548 | 42.9815 | -- | -- | 47.0053 | 54.6871 | -- | -- | 66.2098 | 77.3667
-- | -- | 39.3235 | 32.922 | -- | -- | 74.4403 | 43.5302 | -- | -- | 47.0053 | 54.3213 | -- | -- | 65.1124 | 76.818
-- | -- | 38.7748 | 33.2878 | -- | -- | 73.5258 | 44.0789 | -- | -- | 45.9079 | 54.87 | -- | -- | 63.8321 | 76.2693
-- | -- | 38.409 | 33.6536 | -- | -- | 74.989 | 43.3473 | -- | -- | 45.725 | 54.1384 | -- | -- | 63.6492 | 76.818
-- | -- | 38.0432 | 33.8365 | -- | -- | 74.8061 | 44.2618 | -- | -- | 44.6276 | 54.6871 | -- | -- | 62.9176 | 75.7206
-- | -- | 36.9458 | 33.6536 | -- | -- | 74.6232 | 44.6276 | -- | -- | 45.1763 | 53.5897 | -- | -- | 62.9176 | 77.0009
-- | -- | 37.3116 | 33.2878 | -- | -- | 73.3429 | 44.4447 | -- | -- | 43.896 | 52.4923 | -- | -- | 62.3689 | 75.3548
-- | -- | 37.1287 | 33.6536 | -- | -- | 73.3429 | 45.5421 | -- | -- | 42.9815 | 51.5778 | -- | -- | 61.8202 | 76.0864
-- | -- | 36.3971 | 33.4707 | -- | -- | 72.0626 | 45.1763 | -- | -- | 42.7986 | 51.0291 | -- | -- | 63.4663 | 75.9035
-- | -- | 36.2142 | 32.922 | -- | -- | 73.16 | 44.0789 | -- | -- | 42.6157 | 51.212 | -- | -- | 65.6611 | 76.0864
-- | -- | 36.58 | 33.8365 | -- | -- | 72.2455 | 44.9934 | -- | -- | 43.1644 | 49.2001 | -- | -- | 66.3927 | 76.2693
-- | -- | 37.1287 | 34.751 | -- | -- | 70.4165 | 44.9934 | -- | -- | 42.067 | 49.0172 | -- | -- | 65.844 | 76.6351
-- | -- | 36.0313 | 35.1168 | -- | -- | 70.5994 | 44.6276 | -- | -- | 41.8841 | 50.6633 | -- | -- | 64.1979 | 76.6351
-- | -- | 35.4826 | 35.6655 | -- | -- | 69.502 | 44.9934 | -- | -- | 41.5183 | 51.3949 | -- | -- | 64.015 | 76.2693
-- | -- | 35.1168 | 36.0313 | -- | -- | 68.7704 | 44.2618 | -- | -- | 41.1525 | 51.0291 | -- | -- | 63.6492 | 77.5496
-- | -- | 35.4826 | 35.6655 | -- | -- | 69.502 | 44.4447 | -- | -- | 41.5183 | 51.0291 | -- | -- | 63.2834 | 78.647
-- | -- | 34.2023 | 35.4826 | -- | -- | 69.8678 | 44.0789 | -- | -- | 42.4328 | 50.1146 | -- | -- | 64.7466 | 77.7325
-- | -- | 33.4707 | 36.0313 | -- | -- | 70.4165 | 43.7131 | -- | -- | 42.6157 | 49.5659 | -- | -- | 64.1979 | 77.0009
-- | -- | 33.6536 | 36.0313 | -- | -- | 69.8678 | 44.0789 | -- | -- | 40.7867 | 50.8462 | -- | -- | 64.015 | 77.7325
-- | -- | 32.5562 | 36.9458 | -- | -- | 69.502 | 43.5302 | -- | -- | 41.1525 | 51.7607 | -- | -- | 64.1979 | 76.818
-- | -- | 32.0075 | 36.7629 | -- | -- | 68.4046 | 42.9815 | -- | -- | 40.9696 | 51.3949 | -- | -- | 64.015 | 77.1838
-- | -- | 31.8246 | 36.3971 | -- | -- | 68.0388 | 43.3473 | -- | -- | 40.238 | 50.8462 | -- | -- | 63.6492 | 77.1838
-- | -- | 32.1904 | 37.3116 | -- | -- | 67.4901 | 44.0789 | -- | -- | 39.1406 | 51.0291 | -- | -- | 63.2834 | 77.1838
-- | -- | 31.6417 | 36.9458 | -- | -- | 67.1243 | 44.4447 | -- | -- | 39.3235 | 50.2975 | -- | -- | 62.7347 | 76.2693
-- | -- | 31.093 | 37.1287 | -- | -- | 67.1243 | 44.0789 | -- | -- | 39.3235 | 49.5659 | -- | -- | 61.4544 | 78.0983
-- | -- | 32.0075 | 36.58 | -- | -- | 67.8559 | 46.2737 | -- | -- | 38.9577 | 50.2975 | -- | -- | 60.9057 | 77.9154
-- | -- | 32.0075 | 36.58 | -- | -- | 67.3072 | 46.4566 | -- | -- | 39.5064 | 49.383 | -- | -- | 60.7228 | 79.0128
-- | -- | 31.8246 | 39.5064 | -- | -- | 66.9414 | 47.7369 | -- | -- | 38.5919 | 50.4804 | -- | -- | 60.7228 | 77.7325

## Fig. 3g
ZnO@Cit |  | Patterned ZnO@Cit |  | Pristine ZnO
Frequency (cm-1) | Transmittance (a. u.) | Frequency (cm-1) | Transmittance (a. u.) | Frequency (cm-1) | Transmittance (a. u.)
3998.04 | 1.00011 | 3998.04 | 0.75887 | 3998.04 | 0.94362
3996.11 | 0.99997 | 3996.11 | 0.75887 | 3996.11 | 0.94362
3994.18 | 0.99997 | 3994.18 | 0.75887 | 3994.18 | 0.94362
3992.25 | 1.00004 | 3992.25 | 0.75887 | 3992.25 | 0.94362
3990.32 | 1.00008 | 3990.32 | 0.75887 | 3990.32 | 0.94362
3988.4 | 1.00012 | 3988.4 | 0.75887 | 3988.4 | 0.94337
3986.47 | 1.00015 | 3986.47 | 0.75887 | 3986.47 | 0.94304
3984.54 | 1.00011 | 3984.54 | 0.75891 | 3984.54 | 0.9428
3982.61 | 1.00003 | 3982.61 | 0.75895 | 3982.61 | 0.94274
3980.68 | 1.00002 | 3980.68 | 0.759 | 3980.68 | 0.94279
3978.75 | 1.00008 | 3978.75 | 0.75905 | 3978.75 | 0.94277
3976.82 | 1.00012 | 3976.82 | 0.75911 | 3976.82 | 0.94254
3974.89 | 1.00015 | 3974.89 | 0.75919 | 3974.89 | 0.94215
3972.97 | 1.00018 | 3972.97 | 0.75927 | 3972.97 | 0.94179
3971.04 | 1.00015 | 3971.04 | 0.75934 | 3971.04 | 0.94162
3969.11 | 1.0001 | 3969.11 | 0.75939 | 3969.11 | 0.94161
3967.18 | 1.00013 | 3967.18 | 0.75943 | 3967.18 | 0.94164
3965.25 | 1.00016 | 3965.25 | 0.75947 | 3965.25 | 0.94156
3963.32 | 1.00009 | 3963.32 | 0.75951 | 3963.32 | 0.9413
3961.39 | 1.00009 | 3961.39 | 0.75956 | 3961.39 | 0.94096
3959.47 | 1.00022 | 3959.47 | 0.75961 | 3959.47 | 0.94073
3957.54 | 1.00033 | 3957.54 | 0.75966 | 3957.54 | 0.94071
3955.61 | 1.00034 | 3955.61 | 0.75969 | 3955.61 | 0.94077
3953.68 | 1.00023 | 3953.68 | 0.75972 | 3953.68 | 0.94072
3951.75 | 0.99997 | 3951.75 | 0.75977 | 3951.75 | 0.94044
3949.82 | 0.99976 | 3949.82 | 0.75983 | 3949.82 | 0.94002
3947.89 | 0.99984 | 3947.89 | 0.7599 | 3947.89 | 0.93963
3945.97 | 1.00001 | 3945.97 | 0.75996 | 3945.97 | 0.93944
3944.04 | 1 | 3944.04 | 0.75999 | 3944.04 | 0.93949
3942.11 | 1.00003 | 3942.11 | 0.76002 | 3942.11 | 0.93958
3940.18 | 1.00023 | 3940.18 | 0.76005 | 3940.18 | 0.93952
3938.25 | 1.00037 | 3938.25 | 0.7601 | 3938.25 | 0.93926
3936.32 | 1.00028 | 3936.32 | 0.76017 | 3936.32 | 0.93895
3934.39 | 0.99997 | 3934.39 | 0.76025 | 3934.39 | 0.93877
3932.46 | 0.99974 | 3932.46 | 0.76032 | 3932.46 | 0.93878
3930.54 | 0.99993 | 3930.54 | 0.76038 | 3930.54 | 0.93884
3928.61 | 1.00018 | 3928.61 | 0.76044 | 3928.61 | 0.93879
3926.68 | 1.00003 | 3926.68 | 0.7605 | 3926.68 | 0.93852
3924.75 | 0.99978 | 3924.75 | 0.76058 | 3924.75 | 0.9381
3922.82 | 0.99979 | 3922.82 | 0.76065 | 3922.82 | 0.93772
3920.89 | 0.99978 | 3920.89 | 0.76071 | 3920.89 | 0.93759
3918.96 | 0.99956 | 3918.96 | 0.76076 | 3918.96 | 0.9377
3917.04 | 0.99954 | 3917.04 | 0.7608 | 3917.04 | 0.93784
3915.11 | 0.99998 | 3915.11 | 0.76084 | 3915.11 | 0.93781
3913.18 | 1.00049 | 3913.18 | 0.76089 | 3913.18 | 0.93757
3911.25 | 1.00071 | 3911.25 | 0.76094 | 3911.25 | 0.93722
3909.32 | 1.00057 | 3909.32 | 0.76102 | 3909.32 | 0.93693
3907.39 | 0.99993 | 3907.39 | 0.7611 | 3907.39 | 0.93681
3905.46 | 0.99898 | 3905.46 | 0.76119 | 3905.46 | 0.93679
3903.54 | 0.99835 | 3903.54 | 0.76128 | 3903.54 | 0.93674
3901.61 | 0.99826 | 3901.61 | 0.76137 | 3901.61 | 0.93657
3899.68 | 0.99868 | 3899.68 | 0.76148 | 3899.68 | 0.93631
3897.75 | 0.99954 | 3897.75 | 0.76157 | 3897.75 | 0.93608
3895.82 | 1.00019 | 3895.82 | 0.76163 | 3895.82 | 0.93602
3893.89 | 1.00013 | 3893.89 | 0.76168 | 3893.89 | 0.93607
3891.96 | 0.99995 | 3891.96 | 0.76171 | 3891.96 | 0.93607
3890.04 | 1.0001 | 3890.04 | 0.76175 | 3890.04 | 0.93592
3888.11 | 1 | 3888.11 | 0.76181 | 3888.11 | 0.93562
3886.18 | 0.99955 | 3886.18 | 0.76188 | 3886.18 | 0.93532
3884.25 | 0.99945 | 3884.25 | 0.76196 | 3884.25 | 0.93521
3882.32 | 0.9994 | 3882.32 | 0.76205 | 3882.32 | 0.93531
3880.39 | 0.99934 | 3880.39 | 0.76213 | 3880.39 | 0.93546
3878.46 | 0.99978 | 3878.46 | 0.76222 | 3878.46 | 0.93542
3876.53 | 1.00008 | 3876.53 | 0.76233 | 3876.53 | 0.93509
3874.61 | 0.99984 | 3874.61 | 0.76244 | 3874.61 | 0.93466
3872.68 | 0.9996 | 3872.68 | 0.76256 | 3872.68 | 0.93433
3870.75 | 0.99949 | 3870.75 | 0.76266 | 3870.75 | 0.93423
3868.82 | 0.99961 | 3868.82 | 0.76275 | 3868.82 | 0.93435
3866.89 | 0.99978 | 3866.89 | 0.76283 | 3866.89 | 0.9345
3864.96 | 0.99969 | 3864.96 | 0.76289 | 3864.96 | 0.93448
3863.03 | 0.99972 | 3863.03 | 0.76294 | 3863.03 | 0.93421
3861.11 | 1.00006 | 3861.11 | 0.76302 | 3861.11 | 0.9338
3859.18 | 1.00017 | 3859.18 | 0.76311 | 3859.18 | 0.93354
3857.25 | 0.99953 | 3857.25 | 0.76318 | 3857.25 | 0.93354
3855.32 | 0.99841 | 3855.32 | 0.76325 | 3855.32 | 0.93367
3853.39 | 0.99812 | 3853.39 | 0.76333 | 3853.39 | 0.9337
3851.46 | 0.99912 | 3851.46 | 0.76343 | 3851.46 | 0.93353
3849.53 | 1.00023 | 3849.53 | 0.76354 | 3849.53 | 0.93322
3847.61 | 1.00064 | 3847.61 | 0.76365 | 3847.61 | 0.93291
3845.68 | 1.0004 | 3845.68 | 0.76374 | 3845.68 | 0.9327
3843.75 | 0.99988 | 3843.75 | 0.76381 | 3843.75 | 0.93268
3841.82 | 0.99948 | 3841.82 | 0.76387 | 3841.82 | 0.93274
3839.89 | 0.9994 | 3839.89 | 0.76394 | 3839.89 | 0.9327
3837.96 | 0.9996 | 3837.96 | 0.76403 | 3837.96 | 0.9325
3836.03 | 0.9998 | 3836.03 | 0.76413 | 3836.03 | 0.93227
3834.11 | 0.99987 | 3834.11 | 0.76421 | 3834.11 | 0.93217
3832.18 | 1 | 3832.18 | 0.76427 | 3832.18 | 0.93222
3830.25 | 1.00022 | 3830.25 | 0.76432 | 3830.25 | 0.93229
3828.32 | 1.00031 | 3828.32 | 0.76438 | 3828.32 | 0.93218
3826.39 | 1.00026 | 3826.39 | 0.76445 | 3826.39 | 0.93185
3824.46 | 1.00004 | 3824.46 | 0.76456 | 3824.46 | 0.93139
3822.53 | 0.99946 | 3822.53 | 0.76467 | 3822.53 | 0.93102
3820.6 | 0.99917 | 3820.6 | 0.76476 | 3820.6 | 0.93091
3818.68 | 0.9996 | 3818.68 | 0.76481 | 3818.68 | 0.93105
3816.75 | 1.00015 | 3816.75 | 0.76485 | 3816.75 | 0.93122
3814.82 | 1.00056 | 3814.82 | 0.76489 | 3814.82 | 0.9312
3812.89 | 1.00081 | 3812.89 | 0.76493 | 3812.89 | 0.93097
3810.96 | 1.00071 | 3810.96 | 0.76499 | 3810.96 | 0.93069
3809.03 | 1.00036 | 3809.03 | 0.76506 | 3809.03 | 0.9305
3807.1 | 1.0001 | 3807.1 | 0.76513 | 3807.1 | 0.93046
3805.18 | 0.99998 | 3805.18 | 0.7652 | 3805.18 | 0.93052
3803.25 | 0.99977 | 3803.25 | 0.76528 | 3803.25 | 0.93047
3801.32 | 0.99967 | 3801.32 | 0.76537 | 3801.32 | 0.93021
3799.39 | 0.99979 | 3799.39 | 0.76545 | 3799.39 | 0.92982
3797.46 | 0.9998 | 3797.46 | 0.76551 | 3797.46 | 0.92953
3795.53 | 0.99992 | 3795.53 | 0.76554 | 3795.53 | 0.92946
3793.6 | 1.00032 | 3793.6 | 0.76556 | 3793.6 | 0.92955
3791.68 | 1.00062 | 3791.68 | 0.76559 | 3791.68 | 0.92962
3789.75 | 1.00061 | 3789.75 | 0.76564 | 3789.75 | 0.92954
3787.82 | 1.00039 | 3787.82 | 0.76571 | 3787.82 | 0.92925
3785.89 | 1.00015 | 3785.89 | 0.76579 | 3785.89 | 0.92887
3783.96 | 1.00009 | 3783.96 | 0.76585 | 3783.96 | 0.92864
3782.03 | 0.99998 | 3782.03 | 0.76588 | 3782.03 | 0.92863
3780.1 | 0.99969 | 3780.1 | 0.7659 | 3780.1 | 0.92872
3778.18 | 0.99969 | 3778.18 | 0.76593 | 3778.18 | 0.9287
3776.25 | 1 | 3776.25 | 0.76596 | 3776.25 | 0.92846
3774.32 | 1.00019 | 3774.32 | 0.76601 | 3774.32 | 0.92807
3772.39 | 0.99994 | 3772.39 | 0.76604 | 3772.39 | 0.9277
3770.46 | 0.9996 | 3770.46 | 0.76606 | 3770.46 | 0.92753
3768.53 | 0.99956 | 3768.53 | 0.76606 | 3768.53 | 0.92757
3766.6 | 0.99972 | 3766.6 | 0.76609 | 3766.6 | 0.92765
3764.67 | 0.99993 | 3764.67 | 0.76614 | 3764.67 | 0.92757
3762.75 | 1.00002 | 3762.75 | 0.7662 | 3762.75 | 0.92731
3760.82 | 0.99979 | 3760.82 | 0.76625 | 3760.82 | 0.92694
3758.89 | 0.99961 | 3758.89 | 0.76628 | 3758.89 | 0.92662
3756.96 | 0.99974 | 3756.96 | 0.76628 | 3756.96 | 0.92647
3755.03 | 0.99969 | 3755.03 | 0.76626 | 3755.03 | 0.92646
3753.1 | 0.99921 | 3753.1 | 0.76627 | 3753.1 | 0.9264
3751.17 | 0.99871 | 3751.17 | 0.76632 | 3751.17 | 0.92611
3749.25 | 0.99862 | 3749.25 | 0.76638 | 3749.25 | 0.92573
3747.32 | 0.99842 | 3747.32 | 0.76642 | 3747.32 | 0.92548
3745.39 | 0.99788 | 3745.39 | 0.76644 | 3745.39 | 0.92542
3743.46 | 0.99809 | 3743.46 | 0.76645 | 3743.46 | 0.92542
3741.53 | 0.99904 | 3741.53 | 0.76645 | 3741.53 | 0.92536
3739.6 | 0.99924 | 3739.6 | 0.76645 | 3739.6 | 0.92518
3737.67 | 0.99837 | 3737.67 | 0.76645 | 3737.67 | 0.92485
3735.75 | 0.99769 | 3735.75 | 0.76645 | 3735.75 | 0.9245
3733.82 | 0.99818 | 3733.82 | 0.76643 | 3733.82 | 0.92435
3731.89 | 0.99933 | 3731.89 | 0.7664 | 3731.89 | 0.92447
3729.96 | 1.00006 | 3729.96 | 0.76638 | 3729.96 | 0.92464
3728.03 | 0.99999 | 3728.03 | 0.76638 | 3728.03 | 0.92461
3726.1 | 0.99967 | 3726.1 | 0.76638 | 3726.1 | 0.92429
3724.17 | 0.99964 | 3724.17 | 0.76635 | 3724.17 | 0.92384
3722.24 | 0.99979 | 3722.24 | 0.76631 | 3722.24 | 0.92348
3720.32 | 1 | 3720.32 | 0.76626 | 3720.32 | 0.92336
3718.39 | 1.00025 | 3718.39 | 0.76621 | 3718.39 | 0.92342
3716.46 | 1.00028 | 3716.46 | 0.76615 | 3716.46 | 0.92349
3714.53 | 0.99995 | 3714.53 | 0.76607 | 3714.53 | 0.92341
3712.6 | 0.99944 | 3712.6 | 0.76598 | 3712.6 | 0.92317
3710.67 | 0.99928 | 3710.67 | 0.76587 | 3710.67 | 0.9229
3708.74 | 0.99961 | 3708.74 | 0.76573 | 3708.74 | 0.92277
3706.82 | 1 | 3706.82 | 0.7656 | 3706.82 | 0.92288
3704.89 | 0.99997 | 3704.89 | 0.76547 | 3704.89 | 0.92313
3702.96 | 0.9995 | 3702.96 | 0.76533 | 3702.96 | 0.9233
3701.03 | 0.99939 | 3701.03 | 0.76519 | 3701.03 | 0.92325
3699.1 | 0.99977 | 3699.1 | 0.76501 | 3699.1 | 0.92299
3697.17 | 0.99997 | 3697.17 | 0.76481 | 3697.17 | 0.92262
3695.24 | 0.99971 | 3695.24 | 0.76457 | 3695.24 | 0.92226
3693.32 | 0.99909 | 3693.32 | 0.76429 | 3693.32 | 0.92191
3691.39 | 0.99842 | 3691.39 | 0.76399 | 3691.39 | 0.92146
3689.46 | 0.99827 | 3689.46 | 0.76367 | 3689.46 | 0.92078
3687.53 | 0.99864 | 3687.53 | 0.76334 | 3687.53 | 0.91991
3685.6 | 0.99893 | 3685.6 | 0.76299 | 3685.6 | 0.91901
3683.67 | 0.99883 | 3683.67 | 0.7626 | 3683.67 | 0.91823
3681.74 | 0.99829 | 3681.74 | 0.76217 | 3681.74 | 0.91762
3679.82 | 0.99734 | 3679.82 | 0.76171 | 3679.82 | 0.91711
3677.89 | 0.9961 | 3677.89 | 0.76121 | 3677.89 | 0.91653
3675.96 | 0.9949 | 3675.96 | 0.76067 | 3675.96 | 0.91574
3674.03 | 0.99426 | 3674.03 | 0.76006 | 3674.03 | 0.91483
3672.1 | 0.99383 | 3672.1 | 0.75937 | 3672.1 | 0.91402
3670.17 | 0.9931 | 3670.17 | 0.75859 | 3670.17 | 0.91341
3668.24 | 0.99244 | 3668.24 | 0.75773 | 3668.24 | 0.91289
3666.31 | 0.99192 | 3666.31 | 0.75681 | 3666.31 | 0.91227
3664.39 | 0.99107 | 3664.39 | 0.75582 | 3664.39 | 0.91137
3662.46 | 0.98984 | 3662.46 | 0.75476 | 3662.46 | 0.9102
3660.53 | 0.9884 | 3660.53 | 0.75361 | 3660.53 | 0.90892
3658.6 | 0.98672 | 3658.6 | 0.75238 | 3658.6 | 0.90771
3656.67 | 0.98494 | 3656.67 | 0.75107 | 3656.67 | 0.90658
3654.74 | 0.98318 | 3654.74 | 0.74968 | 3654.74 | 0.90541
3652.81 | 0.98091 | 3652.81 | 0.74819 | 3652.81 | 0.90401
3650.89 | 0.97812 | 3650.89 | 0.74657 | 3650.89 | 0.90233
3648.96 | 0.97552 | 3648.96 | 0.74482 | 3648.96 | 0.90045
3647.03 | 0.97353 | 3647.03 | 0.74291 | 3647.03 | 0.89861
3645.1 | 0.97187 | 3645.1 | 0.74085 | 3645.1 | 0.89692
3643.17 | 0.96992 | 3643.17 | 0.73864 | 3643.17 | 0.89529
3641.24 | 0.96739 | 3641.24 | 0.73628 | 3641.24 | 0.8935
3639.31 | 0.96457 | 3639.31 | 0.73376 | 3639.31 | 0.89143
3637.39 | 0.96154 | 3637.39 | 0.73109 | 3637.39 | 0.88908
3635.46 | 0.95819 | 3635.46 | 0.72826 | 3635.46 | 0.88659
3633.53 | 0.95447 | 3633.53 | 0.72527 | 3633.53 | 0.88418
3631.6 | 0.95025 | 3631.6 | 0.72212 | 3631.6 | 0.88187
3629.67 | 0.94593 | 3629.67 | 0.71881 | 3629.67 | 0.87955
3627.74 | 0.94233 | 3627.74 | 0.71536 | 3627.74 | 0.87702
3625.81 | 0.93918 | 3625.81 | 0.71174 | 3625.81 | 0.87423
3623.89 | 0.93549 | 3623.89 | 0.70794 | 3623.89 | 0.87122
3621.96 | 0.93098 | 3621.96 | 0.70396 | 3621.96 | 0.86811
3620.03 | 0.92606 | 3620.03 | 0.69982 | 3620.03 | 0.86496
3618.1 | 0.9213 | 3618.1 | 0.69555 | 3618.1 | 0.86177
3616.17 | 0.91666 | 3616.17 | 0.69118 | 3616.17 | 0.85843
3614.24 | 0.91182 | 3614.24 | 0.6867 | 3614.24 | 0.85485
3612.31 | 0.90688 | 3612.31 | 0.6821 | 3612.31 | 0.85114
3610.38 | 0.9019 | 3610.38 | 0.67736 | 3610.38 | 0.84747
3608.46 | 0.89703 | 3608.46 | 0.67251 | 3608.46 | 0.84395
3606.53 | 0.89248 | 3606.53 | 0.66758 | 3606.53 | 0.84056
3604.6 | 0.88783 | 3604.6 | 0.6626 | 3604.6 | 0.83714
3602.67 | 0.88266 | 3602.67 | 0.65759 | 3602.67 | 0.83352
3600.74 | 0.87729 | 3600.74 | 0.65252 | 3600.74 | 0.82967
3598.81 | 0.87206 | 3598.81 | 0.64741 | 3598.81 | 0.82572
3596.88 | 0.86688 | 3596.88 | 0.64229 | 3596.88 | 0.82188
3594.96 | 0.86174 | 3594.96 | 0.63718 | 3594.96 | 0.81823
3593.03 | 0.85669 | 3593.03 | 0.6321 | 3593.03 | 0.81471
3591.1 | 0.85136 | 3591.1 | 0.62706 | 3591.1 | 0.81122
3589.17 | 0.84563 | 3589.17 | 0.62204 | 3589.17 | 0.80766
3587.24 | 0.84034 | 3587.24 | 0.61706 | 3587.24 | 0.80401
3585.31 | 0.83588 | 3585.31 | 0.61213 | 3585.31 | 0.80039
3583.38 | 0.83156 | 3583.38 | 0.60724 | 3583.38 | 0.79694
3581.46 | 0.8269 | 3581.46 | 0.60244 | 3581.46 | 0.79365
3579.53 | 0.82208 | 3579.53 | 0.59773 | 3579.53 | 0.79041
3577.6 | 0.81736 | 3577.6 | 0.59311 | 3577.6 | 0.78711
3575.67 | 0.81277 | 3575.67 | 0.58858 | 3575.67 | 0.78376
3573.74 | 0.80826 | 3573.74 | 0.58413 | 3573.74 | 0.7804
3571.81 | 0.80367 | 3571.81 | 0.57979 | 3571.81 | 0.77716
3569.88 | 0.79879 | 3569.88 | 0.57555 | 3569.88 | 0.77414
3567.95 | 0.79393 | 3567.95 | 0.57142 | 3567.95 | 0.77126
3566.03 | 0.78981 | 3566.03 | 0.56741 | 3566.03 | 0.76841
3564.1 | 0.78634 | 3564.1 | 0.56351 | 3564.1 | 0.76552
3562.17 | 0.78286 | 3562.17 | 0.55972 | 3562.17 | 0.76264
3560.24 | 0.77921 | 3560.24 | 0.55604 | 3560.24 | 0.75988
3558.31 | 0.7756 | 3558.31 | 0.55248 | 3558.31 | 0.75732
3556.38 | 0.77201 | 3556.38 | 0.54904 | 3556.38 | 0.75496
3554.45 | 0.76838 | 3554.45 | 0.54573 | 3554.45 | 0.75267
3552.53 | 0.76487 | 3552.53 | 0.54253 | 3552.53 | 0.75026
3550.6 | 0.76159 | 3550.6 | 0.53942 | 3550.6 | 0.74769
3548.67 | 0.75833 | 3548.67 | 0.5364 | 3548.67 | 0.74506
3546.74 | 0.75502 | 3546.74 | 0.53348 | 3546.74 | 0.74254
3544.81 | 0.75198 | 3544.81 | 0.53064 | 3544.81 | 0.74023
3542.88 | 0.74926 | 3542.88 | 0.5279 | 3542.88 | 0.73813
3540.95 | 0.74661 | 3540.95 | 0.52526 | 3540.95 | 0.7361
3539.03 | 0.74392 | 3539.03 | 0.52271 | 3539.03 | 0.73405
3537.1 | 0.74125 | 3537.1 | 0.52024 | 3537.1 | 0.73193
3535.17 | 0.73867 | 3535.17 | 0.51786 | 3535.17 | 0.72985
3533.24 | 0.73615 | 3533.24 | 0.51557 | 3533.24 | 0.7279
3531.31 | 0.73362 | 3531.31 | 0.51337 | 3531.31 | 0.72612
3529.38 | 0.73107 | 3529.38 | 0.51124 | 3529.38 | 0.72442
3527.45 | 0.72862 | 3527.45 | 0.50917 | 3527.45 | 0.72268
3525.53 | 0.72633 | 3525.53 | 0.50716 | 3525.53 | 0.72086
3523.6 | 0.72427 | 3523.6 | 0.50521 | 3523.6 | 0.71903
3521.67 | 0.7224 | 3521.67 | 0.50332 | 3521.67 | 0.71732
3519.74 | 0.72055 | 3519.74 | 0.50148 | 3519.74 | 0.7158
3517.81 | 0.71866 | 3517.81 | 0.49969 | 3517.81 | 0.71444
3515.88 | 0.71681 | 3515.88 | 0.49794 | 3515.88 | 0.71312
3513.95 | 0.71499 | 3513.95 | 0.49623 | 3513.95 | 0.71173
3512.02 | 0.71314 | 3512.02 | 0.49455 | 3512.02 | 0.71025
3510.1 | 0.7113 | 3510.1 | 0.4929 | 3510.1 | 0.70877
3508.17 | 0.70957 | 3508.17 | 0.49128 | 3508.17 | 0.7074
3506.24 | 0.70788 | 3506.24 | 0.4897 | 3506.24 | 0.70618
3504.31 | 0.70619 | 3504.31 | 0.48817 | 3504.31 | 0.70503
3502.38 | 0.70462 | 3502.38 | 0.48668 | 3502.38 | 0.70384
3500.45 | 0.7032 | 3500.45 | 0.4852 | 3500.45 | 0.70255
3498.52 | 0.7018 | 3498.52 | 0.48375 | 3498.52 | 0.7012
3496.6 | 0.70037 | 3496.6 | 0.48231 | 3496.6 | 0.69992
3494.67 | 0.69899 | 3494.67 | 0.48091 | 3494.67 | 0.69881
3492.74 | 0.69769 | 3492.74 | 0.47954 | 3492.74 | 0.69785
3490.81 | 0.69637 | 3490.81 | 0.47819 | 3490.81 | 0.69694
3488.88 | 0.69507 | 3488.88 | 0.47685 | 3488.88 | 0.69596
3486.95 | 0.69389 | 3486.95 | 0.47553 | 3486.95 | 0.6949
3485.02 | 0.69271 | 3485.02 | 0.47423 | 3485.02 | 0.69383
3483.1 | 0.6915 | 3483.1 | 0.47295 | 3483.1 | 0.69284
3481.17 | 0.69042 | 3481.17 | 0.47169 | 3481.17 | 0.69197
3479.24 | 0.68949 | 3479.24 | 0.47045 | 3479.24 | 0.69117
3477.31 | 0.68856 | 3477.31 | 0.46924 | 3477.31 | 0.69034
3475.38 | 0.68758 | 3475.38 | 0.46807 | 3475.38 | 0.68943
3473.45 | 0.68666 | 3473.45 | 0.46694 | 3473.45 | 0.68847
3471.52 | 0.68585 | 3471.52 | 0.46586 | 3471.52 | 0.6876
3469.6 | 0.68514 | 3469.6 | 0.46482 | 3469.6 | 0.68692
3467.67 | 0.68447 | 3467.67 | 0.46382 | 3467.67 | 0.6864
3465.74 | 0.68383 | 3465.74 | 0.46285 | 3465.74 | 0.68592
3463.81 | 0.68326 | 3463.81 | 0.46192 | 3463.81 | 0.68538
3461.88 | 0.68278 | 3461.88 | 0.46104 | 3461.88 | 0.68475
3459.95 | 0.68238 | 3459.95 | 0.46019 | 3459.95 | 0.6841
3458.02 | 0.68194 | 3458.02 | 0.4594 | 3458.02 | 0.68356
3456.09 | 0.68151 | 3456.09 | 0.45866 | 3456.09 | 0.68314
3454.17 | 0.68119 | 3454.17 | 0.45798 | 3454.17 | 0.68277
3452.24 | 0.681 | 3452.24 | 0.45735 | 3452.24 | 0.68233
3450.31 | 0.68089 | 3450.31 | 0.45678 | 3450.31 | 0.6818
3448.38 | 0.68081 | 3448.38 | 0.45629 | 3448.38 | 0.68125
3446.45 | 0.6808 | 3446.45 | 0.45587 | 3446.45 | 0.68083
3444.52 | 0.68085 | 3444.52 | 0.45554 | 3444.52 | 0.68066
3442.59 | 0.68091 | 3442.59 | 0.45531 | 3442.59 | 0.68069
3440.67 | 0.68106 | 3440.67 | 0.45516 | 3440.67 | 0.6808
3438.74 | 0.68133 | 3438.74 | 0.45509 | 3438.74 | 0.68084
3436.81 | 0.6817 | 3436.81 | 0.4551 | 3436.81 | 0.68078
3434.88 | 0.6821 | 3434.88 | 0.45521 | 3434.88 | 0.68073
3432.95 | 0.6825 | 3432.95 | 0.45541 | 3432.95 | 0.68081
3431.02 | 0.68291 | 3431.02 | 0.45571 | 3431.02 | 0.68105
3429.09 | 0.68336 | 3429.09 | 0.45611 | 3429.09 | 0.68135
3427.17 | 0.68387 | 3427.17 | 0.45659 | 3427.17 | 0.68159
3425.24 | 0.68443 | 3425.24 | 0.45715 | 3425.24 | 0.68173
3423.31 | 0.68501 | 3423.31 | 0.45779 | 3423.31 | 0.68185
3421.38 | 0.68563 | 3421.38 | 0.45852 | 3421.38 | 0.68211
3419.45 | 0.68636 | 3419.45 | 0.45933 | 3419.45 | 0.6826
3417.52 | 0.68718 | 3417.52 | 0.46022 | 3417.52 | 0.68328
3415.59 | 0.68806 | 3415.59 | 0.46119 | 3415.59 | 0.68402
3413.67 | 0.689 | 3413.67 | 0.46222 | 3413.67 | 0.68466
3411.74 | 0.68995 | 3411.74 | 0.46333 | 3411.74 | 0.68518
3409.81 | 0.69089 | 3409.81 | 0.46451 | 3409.81 | 0.68571
3407.88 | 0.69186 | 3407.88 | 0.46575 | 3407.88 | 0.68634
3405.95 | 0.6929 | 3405.95 | 0.46706 | 3405.95 | 0.68713
3404.02 | 0.69403 | 3404.02 | 0.46843 | 3404.02 | 0.688
3402.09 | 0.69522 | 3402.09 | 0.46987 | 3402.09 | 0.68882
3400.16 | 0.6964 | 3400.16 | 0.47135 | 3400.16 | 0.68951
3398.24 | 0.69755 | 3398.24 | 0.47289 | 3398.24 | 0.69016
3396.31 | 0.69867 | 3396.31 | 0.47447 | 3396.31 | 0.69093
3394.38 | 0.69982 | 3394.38 | 0.4761 | 3394.38 | 0.69191
3392.45 | 0.70114 | 3392.45 | 0.47779 | 3392.45 | 0.69308
3390.52 | 0.70259 | 3390.52 | 0.47953 | 3390.52 | 0.69431
3388.59 | 0.70407 | 3388.59 | 0.48135 | 3388.59 | 0.69546
3386.66 | 0.70554 | 3386.66 | 0.48325 | 3386.66 | 0.69651
3384.74 | 0.70703 | 3384.74 | 0.48523 | 3384.74 | 0.69756
3382.81 | 0.70858 | 3382.81 | 0.48731 | 3382.81 | 0.69872
3380.88 | 0.71022 | 3380.88 | 0.4895 | 3380.88 | 0.70008
3378.95 | 0.71196 | 3378.95 | 0.49178 | 3378.95 | 0.70153
3377.02 | 0.71383 | 3377.02 | 0.49418 | 3377.02 | 0.70297
3375.09 | 0.71579 | 3375.09 | 0.49668 | 3375.09 | 0.70435
3373.16 | 0.71779 | 3373.16 | 0.49929 | 3373.16 | 0.70576
3371.24 | 0.71987 | 3371.24 | 0.50202 | 3371.24 | 0.70732
3369.31 | 0.72205 | 3369.31 | 0.50486 | 3369.31 | 0.70914
3367.38 | 0.72429 | 3367.38 | 0.50781 | 3367.38 | 0.71117
3365.45 | 0.7266 | 3365.45 | 0.51085 | 3365.45 | 0.71327
3363.52 | 0.72908 | 3363.52 | 0.51397 | 3363.52 | 0.7153
3361.59 | 0.73176 | 3361.59 | 0.51715 | 3361.59 | 0.71722
3359.66 | 0.73451 | 3359.66 | 0.52037 | 3359.66 | 0.71913
3357.73 | 0.7372 | 3357.73 | 0.52363 | 3357.73 | 0.72114
3355.81 | 0.73982 | 3355.81 | 0.52692 | 3355.81 | 0.72329
3353.88 | 0.74247 | 3353.88 | 0.53022 | 3353.88 | 0.72548
3351.95 | 0.74522 | 3351.95 | 0.53352 | 3351.95 | 0.7276
3350.02 | 0.74803 | 3350.02 | 0.53682 | 3350.02 | 0.72957
3348.09 | 0.75086 | 3348.09 | 0.5401 | 3348.09 | 0.73146
3346.16 | 0.75371 | 3346.16 | 0.54337 | 3346.16 | 0.7334
3344.23 | 0.75655 | 3344.23 | 0.54662 | 3344.23 | 0.73548
3342.31 | 0.75934 | 3342.31 | 0.54984 | 3342.31 | 0.73767
3340.38 | 0.7621 | 3340.38 | 0.55303 | 3340.38 | 0.73983
3338.45 | 0.76484 | 3338.45 | 0.55617 | 3338.45 | 0.74185
3336.52 | 0.76754 | 3336.52 | 0.55926 | 3336.52 | 0.74372
3334.59 | 0.77025 | 3334.59 | 0.5623 | 3334.59 | 0.74551
3332.66 | 0.77298 | 3332.66 | 0.56529 | 3332.66 | 0.74733
3330.73 | 0.77574 | 3330.73 | 0.56823 | 3330.73 | 0.74922
3328.81 | 0.77848 | 3328.81 | 0.57113 | 3328.81 | 0.7511
3326.88 | 0.78113 | 3326.88 | 0.57396 | 3326.88 | 0.75287
3324.95 | 0.78368 | 3324.95 | 0.57674 | 3324.95 | 0.75449
3323.02 | 0.78615 | 3323.02 | 0.57947 | 3323.02 | 0.75601
3321.09 | 0.78861 | 3321.09 | 0.58213 | 3321.09 | 0.75757
3319.16 | 0.79112 | 3319.16 | 0.58475 | 3319.16 | 0.75924
3317.23 | 0.79366 | 3317.23 | 0.58731 | 3317.23 | 0.76099
3315.31 | 0.79616 | 3315.31 | 0.58982 | 3315.31 | 0.76273
3313.38 | 0.79855 | 3313.38 | 0.59227 | 3313.38 | 0.76433
3311.45 | 0.80084 | 3311.45 | 0.59463 | 3311.45 | 0.76578
3309.52 | 0.80302 | 3309.52 | 0.59692 | 3309.52 | 0.76713
3307.59 | 0.80521 | 3307.59 | 0.59914 | 3307.59 | 0.76849
3305.66 | 0.80745 | 3305.66 | 0.6013 | 3305.66 | 0.76989
3303.73 | 0.80968 | 3303.73 | 0.6034 | 3303.73 | 0.77128
3301.8 | 0.81184 | 3301.8 | 0.60545 | 3301.8 | 0.77261
3299.88 | 0.81393 | 3299.88 | 0.60744 | 3299.88 | 0.77381
3297.95 | 0.81592 | 3297.95 | 0.60936 | 3297.95 | 0.7749
3296.02 | 0.81781 | 3296.02 | 0.61123 | 3296.02 | 0.77599
3294.09 | 0.81965 | 3294.09 | 0.61305 | 3294.09 | 0.77716
3292.16 | 0.82146 | 3292.16 | 0.61482 | 3292.16 | 0.7784
3290.23 | 0.82333 | 3290.23 | 0.61654 | 3290.23 | 0.77961
3288.3 | 0.82525 | 3288.3 | 0.6182 | 3288.3 | 0.78073
3286.38 | 0.82713 | 3286.38 | 0.61982 | 3286.38 | 0.78172
3284.45 | 0.82891 | 3284.45 | 0.62138 | 3284.45 | 0.78263
3282.52 | 0.83057 | 3282.52 | 0.62289 | 3282.52 | 0.78354
3280.59 | 0.83213 | 3280.59 | 0.62437 | 3280.59 | 0.78449
3278.66 | 0.83367 | 3278.66 | 0.62582 | 3278.66 | 0.78546
3276.73 | 0.83527 | 3276.73 | 0.62723 | 3276.73 | 0.78637
3274.8 | 0.83689 | 3274.8 | 0.62859 | 3274.8 | 0.78717
3272.88 | 0.83849 | 3272.88 | 0.62992 | 3272.88 | 0.7879
3270.95 | 0.84002 | 3270.95 | 0.63122 | 3270.95 | 0.78864
3269.02 | 0.84148 | 3269.02 | 0.63251 | 3269.02 | 0.78948
3267.09 | 0.84288 | 3267.09 | 0.63377 | 3267.09 | 0.79041
3265.16 | 0.84421 | 3265.16 | 0.63502 | 3265.16 | 0.79134
3263.23 | 0.84556 | 3263.23 | 0.63624 | 3263.23 | 0.79218
3261.3 | 0.84697 | 3261.3 | 0.63744 | 3261.3 | 0.79289
3259.38 | 0.84843 | 3259.38 | 0.63862 | 3259.38 | 0.79352
3257.45 | 0.84984 | 3257.45 | 0.63982 | 3257.45 | 0.79417
3255.52 | 0.85121 | 3255.52 | 0.64103 | 3255.52 | 0.7949
3253.59 | 0.85256 | 3253.59 | 0.64226 | 3253.59 | 0.79568
3251.66 | 0.85391 | 3251.66 | 0.64349 | 3251.66 | 0.79644
3249.73 | 0.85523 | 3249.73 | 0.64472 | 3249.73 | 0.79713
3247.8 | 0.8565 | 3247.8 | 0.64595 | 3247.8 | 0.79776
3245.87 | 0.8578 | 3245.87 | 0.64722 | 3245.87 | 0.79842
3243.95 | 0.85918 | 3243.95 | 0.64851 | 3243.95 | 0.79918
3242.02 | 0.86057 | 3242.02 | 0.64982 | 3242.02 | 0.80005
3240.09 | 0.8619 | 3240.09 | 0.65114 | 3240.09 | 0.80097
3238.16 | 0.86319 | 3238.16 | 0.65246 | 3238.16 | 0.80184
3236.23 | 0.8645 | 3236.23 | 0.65379 | 3236.23 | 0.80262
3234.3 | 0.86585 | 3234.3 | 0.65514 | 3234.3 | 0.80335
3232.37 | 0.86726 | 3232.37 | 0.65648 | 3232.37 | 0.80409
3230.45 | 0.86873 | 3230.45 | 0.65783 | 3230.45 | 0.8049
3228.52 | 0.87024 | 3228.52 | 0.65917 | 3228.52 | 0.80572
3226.59 | 0.87172 | 3226.59 | 0.66051 | 3226.59 | 0.80649
3224.66 | 0.8731 | 3224.66 | 0.66186 | 3224.66 | 0.80719
3222.73 | 0.8744 | 3222.73 | 0.66323 | 3222.73 | 0.80785
3220.8 | 0.87569 | 3220.8 | 0.6646 | 3220.8 | 0.80856
3218.87 | 0.87707 | 3218.87 | 0.66596 | 3218.87 | 0.80939
3216.95 | 0.87863 | 3216.95 | 0.66731 | 3216.95 | 0.81033
3215.02 | 0.88027 | 3215.02 | 0.66865 | 3215.02 | 0.81129
3213.09 | 0.88187 | 3213.09 | 0.66998 | 3213.09 | 0.81217
3211.16 | 0.88336 | 3211.16 | 0.6713 | 3211.16 | 0.81294
3209.23 | 0.88479 | 3209.23 | 0.67261 | 3209.23 | 0.81364
3207.3 | 0.88624 | 3207.3 | 0.67391 | 3207.3 | 0.81435
3205.37 | 0.88773 | 3205.37 | 0.67522 | 3205.37 | 0.81514
3203.44 | 0.88924 | 3203.44 | 0.67653 | 3203.44 | 0.81595
3201.52 | 0.89075 | 3201.52 | 0.67782 | 3201.52 | 0.81672
3199.59 | 0.89222 | 3199.59 | 0.6791 | 3199.59 | 0.8174
3197.66 | 0.89364 | 3197.66 | 0.68037 | 3197.66 | 0.81805
3195.73 | 0.89502 | 3195.73 | 0.68163 | 3195.73 | 0.81873
3193.8 | 0.89639 | 3193.8 | 0.6829 | 3193.8 | 0.81953
3191.87 | 0.89779 | 3191.87 | 0.68416 | 3191.87 | 0.82042
3189.94 | 0.89921 | 3189.94 | 0.6854 | 3189.94 | 0.82131
3188.02 | 0.90064 | 3188.02 | 0.68663 | 3188.02 | 0.82212
3186.09 | 0.90208 | 3186.09 | 0.68783 | 3186.09 | 0.82282
3184.16 | 0.90354 | 3184.16 | 0.68902 | 3184.16 | 0.82346
3182.23 | 0.90497 | 3182.23 | 0.6902 | 3182.23 | 0.82411
3180.3 | 0.90628 | 3180.3 | 0.69135 | 3180.3 | 0.82481
3178.37 | 0.90754 | 3178.37 | 0.69247 | 3178.37 | 0.82554
3176.44 | 0.90885 | 3176.44 | 0.69356 | 3176.44 | 0.82622
3174.52 | 0.91021 | 3174.52 | 0.69463 | 3174.52 | 0.82681
3172.59 | 0.9116 | 3172.59 | 0.6957 | 3172.59 | 0.82734
3170.66 | 0.91299 | 3170.66 | 0.69676 | 3170.66 | 0.82789
3168.73 | 0.9143 | 3168.73 | 0.6978 | 3168.73 | 0.82851
3166.8 | 0.91555 | 3166.8 | 0.69881 | 3166.8 | 0.82921
3164.87 | 0.91678 | 3164.87 | 0.69978 | 3164.87 | 0.82993
3162.94 | 0.918 | 3162.94 | 0.70073 | 3162.94 | 0.83061
3161.02 | 0.91925 | 3161.02 | 0.70167 | 3161.02 | 0.83123
3159.09 | 0.9206 | 3159.09 | 0.70261 | 3159.09 | 0.83181
3157.16 | 0.92197 | 3157.16 | 0.70356 | 3157.16 | 0.83237
3155.23 | 0.92324 | 3155.23 | 0.70449 | 3155.23 | 0.83292
3153.3 | 0.92438 | 3153.3 | 0.70539 | 3153.3 | 0.83347
3151.37 | 0.92545 | 3151.37 | 0.70626 | 3151.37 | 0.83395
3149.44 | 0.92653 | 3149.44 | 0.70712 | 3149.44 | 0.83438
3147.51 | 0.92767 | 3147.51 | 0.70797 | 3147.51 | 0.83479
3145.59 | 0.92888 | 3145.59 | 0.70882 | 3145.59 | 0.83524
3143.66 | 0.93014 | 3143.66 | 0.70965 | 3143.66 | 0.83576
3141.73 | 0.93139 | 3141.73 | 0.71045 | 3141.73 | 0.83633
3139.8 | 0.93254 | 3139.8 | 0.7112 | 3139.8 | 0.83691
3137.87 | 0.93358 | 3137.87 | 0.71194 | 3137.87 | 0.83745
3135.94 | 0.93455 | 3135.94 | 0.71268 | 3135.94 | 0.83793
3134.01 | 0.93555 | 3134.01 | 0.71344 | 3134.01 | 0.83836
3132.09 | 0.93663 | 3132.09 | 0.7142 | 3132.09 | 0.83878
3130.16 | 0.93774 | 3130.16 | 0.71494 | 3130.16 | 0.83919
3128.23 | 0.93883 | 3128.23 | 0.71565 | 3128.23 | 0.83956
3126.3 | 0.93989 | 3126.3 | 0.71635 | 3126.3 | 0.8399
3124.37 | 0.9409 | 3124.37 | 0.71703 | 3124.37 | 0.84021
3122.44 | 0.94184 | 3122.44 | 0.71771 | 3122.44 | 0.84052
3120.51 | 0.94275 | 3120.51 | 0.71837 | 3120.51 | 0.84089
3118.59 | 0.94367 | 3118.59 | 0.719 | 3118.59 | 0.84132
3116.66 | 0.94464 | 3116.66 | 0.71959 | 3116.66 | 0.84179
3114.73 | 0.94567 | 3114.73 | 0.72016 | 3114.73 | 0.84225
3112.8 | 0.94673 | 3112.8 | 0.72074 | 3112.8 | 0.84269
3110.87 | 0.94776 | 3110.87 | 0.72133 | 3110.87 | 0.84308
3108.94 | 0.94872 | 3108.94 | 0.72192 | 3108.94 | 0.84342
3107.01 | 0.94958 | 3107.01 | 0.72249 | 3107.01 | 0.84372
3105.09 | 0.95037 | 3105.09 | 0.72303 | 3105.09 | 0.84397
3103.16 | 0.95112 | 3103.16 | 0.72354 | 3103.16 | 0.84417
3101.23 | 0.95195 | 3101.23 | 0.72404 | 3101.23 | 0.84437
3099.3 | 0.95288 | 3099.3 | 0.72455 | 3099.3 | 0.84459
3097.37 | 0.95382 | 3097.37 | 0.72505 | 3097.37 | 0.84487
3095.44 | 0.95472 | 3095.44 | 0.72554 | 3095.44 | 0.8452
3093.51 | 0.95556 | 3093.51 | 0.72601 | 3093.51 | 0.84554
3091.58 | 0.9563 | 3091.58 | 0.72646 | 3091.58 | 0.84586
3089.66 | 0.95696 | 3089.66 | 0.72689 | 3089.66 | 0.84614
3087.73 | 0.95765 | 3087.73 | 0.72734 | 3087.73 | 0.84641
3085.8 | 0.95849 | 3085.8 | 0.7278 | 3085.8 | 0.84671
3083.87 | 0.95947 | 3083.87 | 0.72826 | 3083.87 | 0.84702
3081.94 | 0.96039 | 3081.94 | 0.72872 | 3081.94 | 0.84731
3080.01 | 0.9611 | 3080.01 | 0.72916 | 3080.01 | 0.84752
3078.08 | 0.96167 | 3078.08 | 0.72959 | 3078.08 | 0.84766
3076.16 | 0.96224 | 3076.16 | 0.73001 | 3076.16 | 0.84776
3074.23 | 0.96291 | 3074.23 | 0.73042 | 3074.23 | 0.8479
3072.3 | 0.96372 | 3072.3 | 0.73083 | 3072.3 | 0.84812
3070.37 | 0.96464 | 3070.37 | 0.73124 | 3070.37 | 0.84841
3068.44 | 0.96552 | 3068.44 | 0.73164 | 3068.44 | 0.84869
3066.51 | 0.96627 | 3066.51 | 0.73204 | 3066.51 | 0.84892
3064.58 | 0.96689 | 3064.58 | 0.73244 | 3064.58 | 0.84912
3062.66 | 0.96745 | 3062.66 | 0.73283 | 3062.66 | 0.84932
3060.73 | 0.96806 | 3060.73 | 0.73322 | 3060.73 | 0.84959
3058.8 | 0.96881 | 3058.8 | 0.73361 | 3058.8 | 0.84991
3056.87 | 0.9697 | 3056.87 | 0.734 | 3056.87 | 0.8502
3054.94 | 0.97057 | 3054.94 | 0.73439 | 3054.94 | 0.85038
3053.01 | 0.9713 | 3053.01 | 0.73478 | 3053.01 | 0.85045
3051.08 | 0.97186 | 3051.08 | 0.73517 | 3051.08 | 0.85046
3049.16 | 0.97236 | 3049.16 | 0.73555 | 3049.16 | 0.85053
3047.23 | 0.97296 | 3047.23 | 0.73592 | 3047.23 | 0.85072
3045.3 | 0.9737 | 3045.3 | 0.73629 | 3045.3 | 0.85099
3043.37 | 0.97452 | 3043.37 | 0.73665 | 3043.37 | 0.85125
3041.44 | 0.97532 | 3041.44 | 0.737 | 3041.44 | 0.85143
3039.51 | 0.97601 | 3039.51 | 0.73734 | 3039.51 | 0.85155
3037.58 | 0.97664 | 3037.58 | 0.73767 | 3037.58 | 0.8517
3035.65 | 0.97727 | 3035.65 | 0.73799 | 3035.65 | 0.85194
3033.73 | 0.97792 | 3033.73 | 0.73831 | 3033.73 | 0.85225
3031.8 | 0.97861 | 3031.8 | 0.73862 | 3031.8 | 0.85252
3029.87 | 0.97934 | 3029.87 | 0.73894 | 3029.87 | 0.85265
3027.94 | 0.98007 | 3027.94 | 0.73925 | 3027.94 | 0.85263
3026.01 | 0.98076 | 3026.01 | 0.73955 | 3026.01 | 0.85255
3024.08 | 0.98147 | 3024.08 | 0.73985 | 3024.08 | 0.85256
3022.15 | 0.98218 | 3022.15 | 0.74014 | 3022.15 | 0.85271
3020.23 | 0.98284 | 3020.23 | 0.74042 | 3020.23 | 0.85294
3018.3 | 0.98341 | 3018.3 | 0.74069 | 3018.3 | 0.85315
3016.37 | 0.98391 | 3016.37 | 0.74094 | 3016.37 | 0.85326
3014.44 | 0.98442 | 3014.44 | 0.74117 | 3014.44 | 0.85332
3012.51 | 0.985 | 3012.51 | 0.7414 | 3012.51 | 0.85341
3010.58 | 0.98565 | 3010.58 | 0.74162 | 3010.58 | 0.85359
3008.65 | 0.98624 | 3008.65 | 0.74183 | 3008.65 | 0.85384
3006.73 | 0.98667 | 3006.73 | 0.74203 | 3006.73 | 0.85405
3004.8 | 0.98695 | 3004.8 | 0.74219 | 3004.8 | 0.85411
3002.87 | 0.98715 | 3002.87 | 0.74233 | 3002.87 | 0.85401
3000.94 | 0.9874 | 3000.94 | 0.74244 | 3000.94 | 0.85387
2999.01 | 0.98779 | 2999.01 | 0.74252 | 2999.01 | 0.85382
2997.08 | 0.98822 | 2997.08 | 0.74259 | 2997.08 | 0.8539
2995.15 | 0.98857 | 2995.15 | 0.74264 | 2995.15 | 0.85407
2993.22 | 0.98885 | 2993.22 | 0.74265 | 2993.22 | 0.85421
2991.3 | 0.98906 | 2991.3 | 0.74261 | 2991.3 | 0.85424
2989.37 | 0.98923 | 2989.37 | 0.74254 | 2989.37 | 0.85419
2987.44 | 0.98944 | 2987.44 | 0.74242 | 2987.44 | 0.85414
2985.51 | 0.98976 | 2985.51 | 0.74226 | 2985.51 | 0.85417
2983.58 | 0.99012 | 2983.58 | 0.74205 | 2983.58 | 0.85423
2981.65 | 0.99047 | 2981.65 | 0.74178 | 2981.65 | 0.85422
2979.72 | 0.99074 | 2979.72 | 0.74143 | 2979.72 | 0.85403
2977.8 | 0.99092 | 2977.8 | 0.74097 | 2977.8 | 0.85367
2975.87 | 0.99108 | 2975.87 | 0.7404 | 2975.87 | 0.85323
2973.94 | 0.99131 | 2973.94 | 0.7397 | 2973.94 | 0.85286
2972.01 | 0.99159 | 2972.01 | 0.73892 | 2972.01 | 0.85263
2970.08 | 0.99191 | 2970.08 | 0.73808 | 2970.08 | 0.85247
2968.15 | 0.99232 | 2968.15 | 0.73724 | 2968.15 | 0.85227
2966.22 | 0.99281 | 2966.22 | 0.73647 | 2966.22 | 0.85198
2964.3 | 0.99334 | 2964.3 | 0.73584 | 2964.3 | 0.85164
2962.37 | 0.99386 | 2962.37 | 0.73541 | 2962.37 | 0.85139
2960.44 | 0.99436 | 2960.44 | 0.73523 | 2960.44 | 0.85131
2958.51 | 0.99487 | 2958.51 | 0.7353 | 2958.51 | 0.8514
2956.58 | 0.99545 | 2956.58 | 0.73558 | 2956.58 | 0.85152
2954.65 | 0.9961 | 2954.65 | 0.73602 | 2954.65 | 0.85153
2952.72 | 0.99675 | 2952.72 | 0.73653 | 2952.72 | 0.85139
2950.8 | 0.99732 | 2950.8 | 0.73702 | 2950.8 | 0.85118
2948.87 | 0.99783 | 2948.87 | 0.73741 | 2948.87 | 0.85104
2946.94 | 0.99825 | 2946.94 | 0.73761 | 2946.94 | 0.85101
2945.01 | 0.9986 | 2945.01 | 0.73756 | 2945.01 | 0.85103
2943.08 | 0.99893 | 2943.08 | 0.73721 | 2943.08 | 0.85097
2941.15 | 0.99928 | 2941.15 | 0.73656 | 2941.15 | 0.85074
2939.22 | 0.99963 | 2939.22 | 0.73565 | 2939.22 | 0.85036
2937.29 | 1 | 2937.29 | 0.73453 | 2937.29 | 0.84994
2935.37 | 1.0001 | 2935.37 | 0.73331 | 2935.37 | 0.84961
2933.44 | 1.00018 | 2933.44 | 0.73209 | 2933.44 | 0.84938
2931.51 | 1.00014 | 2931.51 | 0.731 | 2931.51 | 0.84917
2929.58 | 1.00002 | 2929.58 | 0.73016 | 2929.58 | 0.8489
2927.65 | 1.0001 | 2927.65 | 0.72968 | 2927.65 | 0.84854
2925.72 | 1.00064 | 2925.72 | 0.72964 | 2925.72 | 0.84827
2923.79 | 1.00172 | 2923.79 | 0.73007 | 2923.79 | 0.84828
2921.87 | 1.00307 | 2921.87 | 0.73091 | 2921.87 | 0.84867
2919.94 | 1.00421 | 2919.94 | 0.73209 | 2919.94 | 0.84937
2918.01 | 1.00463 | 2918.01 | 0.73348 | 2918.01 | 0.85012
2916.08 | 1.00406 | 2916.08 | 0.73495 | 2916.08 | 0.85073
2914.15 | 1.00286 | 2914.15 | 0.7364 | 2914.15 | 0.85111
2912.22 | 1.00169 | 2912.22 | 0.73773 | 2912.22 | 0.85137
2910.29 | 1.00097 | 2910.29 | 0.73892 | 2910.29 | 0.85165
2908.37 | 1.00061 | 2908.37 | 0.73996 | 2908.37 | 0.85202
2906.44 | 1.00039 | 2906.44 | 0.74085 | 2906.44 | 0.85242
2904.51 | 1.00023 | 2904.51 | 0.74164 | 2904.51 | 0.85273
2902.58 | 1.00013 | 2902.58 | 0.74234 | 2902.58 | 0.85285
2900.65 | 1.00012 | 2900.65 | 0.74299 | 2900.65 | 0.85288
2898.72 | 1.00022 | 2898.72 | 0.74361 | 2898.72 | 0.85296
2896.79 | 1.00037 | 2896.79 | 0.74422 | 2896.79 | 0.8532
2894.87 | 1.00047 | 2894.87 | 0.7448 | 2894.87 | 0.85354
2892.94 | 1.0005 | 2892.94 | 0.74534 | 2892.94 | 0.85384
2891.01 | 1.00046 | 2891.01 | 0.74582 | 2891.01 | 0.85395
2889.08 | 1.00035 | 2889.08 | 0.74623 | 2889.08 | 0.85384
2887.15 | 1.00023 | 2887.15 | 0.74655 | 2887.15 | 0.85366
2885.22 | 1.00013 | 2885.22 | 0.7468 | 2885.22 | 0.85354
2883.29 | 1.00006 | 2883.29 | 0.74695 | 2883.29 | 0.85354
2881.36 | 1 | 2881.36 | 0.74702 | 2881.36 | 0.85355
2879.44 | 0.99997 | 2879.44 | 0.74701 | 2879.44 | 0.8534
2877.51 | 0.9999 | 2877.51 | 0.74697 | 2877.51 | 0.85305
2875.58 | 0.99986 | 2875.58 | 0.74696 | 2875.58 | 0.85259
2873.65 | 0.99989 | 2873.65 | 0.747 | 2873.65 | 0.85223
2871.72 | 0.99998 | 2871.72 | 0.74707 | 2871.72 | 0.85209
2869.79 | 1.00007 | 2869.79 | 0.74714 | 2869.79 | 0.85214
2867.86 | 1.00015 | 2867.86 | 0.74712 | 2867.86 | 0.85221
2865.94 | 1.00028 | 2865.94 | 0.74697 | 2865.94 | 0.85211
2864.01 | 1.00042 | 2864.01 | 0.74667 | 2864.01 | 0.8518
2862.08 | 1.0005 | 2862.08 | 0.74629 | 2862.08 | 0.85139
2860.15 | 1.0005 | 2860.15 | 0.74597 | 2860.15 | 0.85106
2858.22 | 1.0005 | 2858.22 | 0.74586 | 2858.22 | 0.85092
2856.29 | 1.0007 | 2856.29 | 0.74598 | 2856.29 | 0.85098
2854.36 | 1.00134 | 2854.36 | 0.74638 | 2854.36 | 0.85116
2852.44 | 1.00242 | 2852.44 | 0.74705 | 2852.44 | 0.85138
2850.51 | 1.00332 | 2850.51 | 0.748 | 2850.51 | 0.85166
2848.58 | 1.00326 | 2848.58 | 0.74917 | 2848.58 | 0.85207
2846.65 | 1.00223 | 2846.65 | 0.75046 | 2846.65 | 0.85266
2844.72 | 1.00099 | 2844.72 | 0.7517 | 2844.72 | 0.85331
2842.79 | 1.00014 | 2842.79 | 0.75279 | 2842.79 | 0.85386
2840.86 | 0.99976 | 2840.86 | 0.75368 | 2840.86 | 0.8542
2838.93 | 0.9997 | 2838.93 | 0.75443 | 2838.93 | 0.85436
2837.01 | 0.99979 | 2837.01 | 0.75513 | 2837.01 | 0.85451
2835.08 | 0.99993 | 2835.08 | 0.7558 | 2835.08 | 0.85478
2833.15 | 1.00001 | 2833.15 | 0.75638 | 2833.15 | 0.85523
2831.22 | 1 | 2831.22 | 0.75686 | 2831.22 | 0.8557
2829.29 | 0.99995 | 2829.29 | 0.75725 | 2829.29 | 0.85599
2827.36 | 0.99995 | 2827.36 | 0.7576 | 2827.36 | 0.856
2825.43 | 1 | 2825.43 | 0.75792 | 2825.43 | 0.85584
2823.51 | 1.0001 | 2823.51 | 0.75821 | 2823.51 | 0.85575
2821.58 | 1.00019 | 2821.58 | 0.75847 | 2821.58 | 0.85589
2819.65 | 1.00023 | 2819.65 | 0.7587 | 2819.65 | 0.85623
2817.72 | 1.00025 | 2817.72 | 0.75892 | 2817.72 | 0.85655
2815.79 | 1.00026 | 2815.79 | 0.75915 | 2815.79 | 0.85666
2813.86 | 1.00026 | 2813.86 | 0.75939 | 2813.86 | 0.85655
2811.93 | 1.00026 | 2811.93 | 0.75963 | 2811.93 | 0.85636
2810.01 | 1.00026 | 2810.01 | 0.75986 | 2810.01 | 0.8563
2808.08 | 1.00025 | 2808.08 | 0.76006 | 2808.08 | 0.85645
2806.15 | 1.00027 | 2806.15 | 0.76024 | 2806.15 | 0.85664
2804.22 | 1.00035 | 2804.22 | 0.7604 | 2804.22 | 0.85668
2802.29 | 1.00042 | 2802.29 | 0.76055 | 2802.29 | 0.8565
2800.36 | 1.00044 | 2800.36 | 0.76072 | 2800.36 | 0.8562
2798.43 | 1.00037 | 2798.43 | 0.76089 | 2798.43 | 0.85601
2796.51 | 1.00024 | 2796.51 | 0.76107 | 2796.51 | 0.85608
2794.58 | 1.00017 | 2794.58 | 0.76125 | 2794.58 | 0.85638
2792.65 | 1.00026 | 2792.65 | 0.76141 | 2792.65 | 0.85667
2790.72 | 1.0004 | 2790.72 | 0.76156 | 2790.72 | 0.85677
2788.79 | 1.00046 | 2788.79 | 0.7617 | 2788.79 | 0.85667
2786.86 | 1.00039 | 2786.86 | 0.76185 | 2786.86 | 0.85654
2784.93 | 1.00023 | 2784.93 | 0.76202 | 2784.93 | 0.85658
2783 | 1.00011 | 2783 | 0.76219 | 2783 | 0.85682
2781.08 | 1.00008 | 2781.08 | 0.76237 | 2781.08 | 0.85712
2779.15 | 1.00013 | 2779.15 | 0.76253 | 2779.15 | 0.85725
2777.22 | 1.00023 | 2777.22 | 0.76267 | 2777.22 | 0.85712
2775.29 | 1.00028 | 2775.29 | 0.7628 | 2775.29 | 0.85684
2773.36 | 1.00024 | 2773.36 | 0.76293 | 2773.36 | 0.85665
2771.43 | 1.00011 | 2771.43 | 0.76305 | 2771.43 | 0.85671
2769.5 | 1 | 2769.5 | 0.76315 | 2769.5 | 0.85696
2767.58 | 1.00001 | 2767.58 | 0.76323 | 2767.58 | 0.8572
2765.65 | 1.00008 | 2765.65 | 0.76331 | 2765.65 | 0.85722
2763.72 | 1.00017 | 2763.72 | 0.76339 | 2763.72 | 0.85705
2761.79 | 1.00021 | 2761.79 | 0.76349 | 2761.79 | 0.85684
2759.86 | 1.00016 | 2759.86 | 0.7636 | 2759.86 | 0.85679
2757.93 | 1.00009 | 2757.93 | 0.76372 | 2757.93 | 0.85694
2756 | 1.00006 | 2756 | 0.76383 | 2756 | 0.85712
2754.08 | 1.00005 | 2754.08 | 0.76394 | 2754.08 | 0.85714
2752.15 | 1.00006 | 2752.15 | 0.76406 | 2752.15 | 0.85693
2750.22 | 1.00009 | 2750.22 | 0.76418 | 2750.22 | 0.85661
2748.29 | 1.00015 | 2748.29 | 0.7643 | 2748.29 | 0.8564
2746.36 | 1.00019 | 2746.36 | 0.76439 | 2746.36 | 0.85645
2744.43 | 1.00017 | 2744.43 | 0.76447 | 2744.43 | 0.85667
2742.5 | 1.00011 | 2742.5 | 0.76455 | 2742.5 | 0.85686
2740.58 | 1.00004 | 2740.58 | 0.76463 | 2740.58 | 0.85683
2738.65 | 1 | 2738.65 | 0.76473 | 2738.65 | 0.85662
2736.72 | 1 | 2736.72 | 0.76485 | 2736.72 | 0.85642
2734.79 | 1.00004 | 2734.79 | 0.76495 | 2734.79 | 0.85641
2732.86 | 1.00009 | 2732.86 | 0.76504 | 2732.86 | 0.85659
2730.93 | 1.00009 | 2730.93 | 0.76511 | 2730.93 | 0.85681
2729 | 1.00004 | 2729 | 0.76518 | 2729 | 0.85685
2727.07 | 0.99997 | 2727.07 | 0.76527 | 2727.07 | 0.85664
2725.15 | 0.99989 | 2725.15 | 0.76539 | 2725.15 | 0.85632
2723.22 | 0.99983 | 2723.22 | 0.76552 | 2723.22 | 0.85612
2721.29 | 0.99983 | 2721.29 | 0.76567 | 2721.29 | 0.85618
2719.36 | 0.9999 | 2719.36 | 0.7658 | 2719.36 | 0.85644
2717.43 | 0.99999 | 2717.43 | 0.76592 | 2717.43 | 0.85667
2715.5 | 1.00005 | 2715.5 | 0.76603 | 2715.5 | 0.8567
2713.57 | 1 | 2713.57 | 0.76614 | 2713.57 | 0.85655
2711.65 | 0.99989 | 2711.65 | 0.76626 | 2711.65 | 0.85639
2709.72 | 0.99981 | 2709.72 | 0.76637 | 2709.72 | 0.85638
2707.79 | 0.99985 | 2707.79 | 0.76647 | 2707.79 | 0.85655
2705.86 | 0.99999 | 2705.86 | 0.76656 | 2705.86 | 0.85673
2703.93 | 1.0001 | 2703.93 | 0.76663 | 2703.93 | 0.85673
2702 | 1.00011 | 2702 | 0.7667 | 2702 | 0.85651
2700.07 | 1.00002 | 2700.07 | 0.76678 | 2700.07 | 0.8562
2698.15 | 0.99989 | 2698.15 | 0.76686 | 2698.15 | 0.85604
2696.22 | 0.99981 | 2696.22 | 0.76696 | 2696.22 | 0.85613
2694.29 | 0.99986 | 2694.29 | 0.76706 | 2694.29 | 0.8564
2692.36 | 1.00001 | 2692.36 | 0.76716 | 2692.36 | 0.8566
2690.43 | 1.0001 | 2690.43 | 0.76727 | 2690.43 | 0.85658
2688.5 | 1.0001 | 2688.5 | 0.76737 | 2688.5 | 0.85638
2686.57 | 1.00005 | 2686.57 | 0.76747 | 2686.57 | 0.85616
2684.65 | 0.99998 | 2684.65 | 0.76755 | 2684.65 | 0.85613
2682.72 | 0.99992 | 2682.72 | 0.76761 | 2682.72 | 0.85627
2680.79 | 0.9999 | 2680.79 | 0.76767 | 2680.79 | 0.85644
2678.86 | 0.99993 | 2678.86 | 0.76775 | 2678.86 | 0.85642
2676.93 | 0.99998 | 2676.93 | 0.76784 | 2676.93 | 0.85617
2675 | 1.00002 | 2675 | 0.76793 | 2675 | 0.85584
2673.07 | 1.00005 | 2673.07 | 0.76802 | 2673.07 | 0.85564
2671.14 | 1.00005 | 2671.14 | 0.76807 | 2671.14 | 0.85568
2669.22 | 1.00001 | 2669.22 | 0.7681 | 2669.22 | 0.85588
2667.29 | 0.99995 | 2667.29 | 0.76813 | 2667.29 | 0.85601
2665.36 | 0.99988 | 2665.36 | 0.76818 | 2665.36 | 0.85592
2663.43 | 0.99984 | 2663.43 | 0.76825 | 2663.43 | 0.85565
2661.5 | 0.99987 | 2661.5 | 0.76832 | 2661.5 | 0.85539
2659.57 | 0.99994 | 2659.57 | 0.76838 | 2659.57 | 0.85533
2657.64 | 1 | 2657.64 | 0.76841 | 2657.64 | 0.85547
2655.72 | 1.00004 | 2655.72 | 0.76844 | 2655.72 | 0.85565
2653.79 | 1.00002 | 2653.79 | 0.76848 | 2653.79 | 0.85568
2651.86 | 0.99997 | 2651.86 | 0.76854 | 2651.86 | 0.8555
2649.93 | 0.99993 | 2649.93 | 0.76864 | 2649.93 | 0.85525
2648 | 0.99994 | 2648 | 0.76873 | 2648 | 0.85513
2646.07 | 1.00002 | 2646.07 | 0.76882 | 2646.07 | 0.85524
2644.14 | 1.00013 | 2644.14 | 0.76888 | 2644.14 | 0.85551
2642.22 | 1.00018 | 2642.22 | 0.76894 | 2642.22 | 0.85572
2640.29 | 1.00013 | 2640.29 | 0.76901 | 2640.29 | 0.85573
2638.36 | 1 | 2638.36 | 0.76908 | 2638.36 | 0.85558
2636.43 | 0.99994 | 2636.43 | 0.76915 | 2636.43 | 0.85543
2634.5 | 0.99998 | 2634.5 | 0.76921 | 2634.5 | 0.85543
2632.57 | 1.00011 | 2632.57 | 0.76926 | 2632.57 | 0.85558
2630.64 | 1.00026 | 2630.64 | 0.76932 | 2630.64 | 0.85573
2628.71 | 1.00032 | 2628.71 | 0.76937 | 2628.71 | 0.85571
2626.79 | 1.00022 | 2626.79 | 0.76942 | 2626.79 | 0.85549
2624.86 | 1.00006 | 2624.86 | 0.76946 | 2624.86 | 0.85522
2622.93 | 0.99999 | 2622.93 | 0.76949 | 2622.93 | 0.85509
2621 | 1.00003 | 2621 | 0.76953 | 2621 | 0.85519
2619.07 | 1.00013 | 2619.07 | 0.76957 | 2619.07 | 0.85541
2617.14 | 1.00019 | 2617.14 | 0.76961 | 2617.14 | 0.85556
2615.21 | 1.00017 | 2615.21 | 0.76966 | 2615.21 | 0.8555
2613.29 | 1.00013 | 2613.29 | 0.76969 | 2613.29 | 0.85529
2611.36 | 1.00008 | 2611.36 | 0.76971 | 2611.36 | 0.85511
2609.43 | 1.00004 | 2609.43 | 0.76972 | 2609.43 | 0.8551
2607.5 | 0.99999 | 2607.5 | 0.76973 | 2607.5 | 0.85524
2605.57 | 0.99996 | 2605.57 | 0.76976 | 2605.57 | 0.85538
2603.64 | 0.99997 | 2603.64 | 0.76981 | 2603.64 | 0.85535
2601.71 | 1 | 2601.71 | 0.76987 | 2601.71 | 0.85512
2599.79 | 1.00006 | 2599.79 | 0.76992 | 2599.79 | 0.85484
2597.86 | 1.00012 | 2597.86 | 0.76997 | 2597.86 | 0.85469
2595.93 | 1.00015 | 2595.93 | 0.77001 | 2595.93 | 0.85477
2594 | 1.00011 | 2594 | 0.77005 | 2594 | 0.85497
2592.07 | 1.00002 | 2592.07 | 0.77008 | 2592.07 | 0.8551
2590.14 | 0.99993 | 2590.14 | 0.77012 | 2590.14 | 0.85505
2588.21 | 0.99991 | 2588.21 | 0.77016 | 2588.21 | 0.85485
2586.29 | 1 | 2586.29 | 0.7702 | 2586.29 | 0.85466
2584.36 | 1.00014 | 2584.36 | 0.77023 | 2584.36 | 0.85463
2582.43 | 1.00021 | 2582.43 | 0.77025 | 2582.43 | 0.85474
2580.5 | 1.00014 | 2580.5 | 0.77027 | 2580.5 | 0.85485
2578.57 | 0.99997 | 2578.57 | 0.77028 | 2578.57 | 0.85479
2576.64 | 0.99984 | 2576.64 | 0.7703 | 2576.64 | 0.85455
2574.71 | 0.99988 | 2574.71 | 0.77033 | 2574.71 | 0.85427
2572.78 | 1.00006 | 2572.78 | 0.77036 | 2572.78 | 0.85413
2570.86 | 1.00022 | 2570.86 | 0.77039 | 2570.86 | 0.85421
2568.93 | 1.00023 | 2568.93 | 0.77042 | 2568.93 | 0.8544
2567 | 1.00008 | 2567 | 0.77045 | 2567 | 0.85453
2565.07 | 0.99985 | 2565.07 | 0.77049 | 2565.07 | 0.85447
2563.14 | 0.99971 | 2563.14 | 0.77054 | 2563.14 | 0.85427
2561.21 | 0.99978 | 2561.21 | 0.77058 | 2561.21 | 0.8541
2559.28 | 0.99999 | 2559.28 | 0.77062 | 2559.28 | 0.8541
2557.36 | 1.00018 | 2557.36 | 0.77065 | 2557.36 | 0.85423
2555.43 | 1.00021 | 2555.43 | 0.77069 | 2555.43 | 0.85432
2553.5 | 1.00005 | 2553.5 | 0.77073 | 2553.5 | 0.85423
2551.57 | 0.99984 | 2551.57 | 0.77077 | 2551.57 | 0.85395
2549.64 | 0.99976 | 2549.64 | 0.77081 | 2549.64 | 0.85364
2547.71 | 0.99986 | 2547.71 | 0.77085 | 2547.71 | 0.85353
2545.78 | 1 | 2545.78 | 0.77088 | 2545.78 | 0.85366
2543.86 | 1.00008 | 2543.86 | 0.77092 | 2543.86 | 0.8539
2541.93 | 1.00006 | 2541.93 | 0.77097 | 2541.93 | 0.85402
2540 | 0.99995 | 2540 | 0.77102 | 2540 | 0.8539
2538.07 | 0.99984 | 2538.07 | 0.77107 | 2538.07 | 0.85364
2536.14 | 0.99981 | 2536.14 | 0.77112 | 2536.14 | 0.85344
2534.21 | 0.9999 | 2534.21 | 0.77116 | 2534.21 | 0.85346
2532.28 | 1 | 2532.28 | 0.7712 | 2532.28 | 0.85364
2530.36 | 1.00002 | 2530.36 | 0.77124 | 2530.36 | 0.85378
2528.43 | 1 | 2528.43 | 0.77128 | 2528.43 | 0.85367
2526.5 | 0.99996 | 2526.5 | 0.77131 | 2526.5 | 0.85333
2524.57 | 0.99993 | 2524.57 | 0.77134 | 2524.57 | 0.85297
2522.64 | 0.99992 | 2522.64 | 0.77136 | 2522.64 | 0.85286
2520.71 | 0.99993 | 2520.71 | 0.77139 | 2520.71 | 0.85303
2518.78 | 0.99989 | 2518.78 | 0.77142 | 2518.78 | 0.85332
2516.85 | 0.99979 | 2516.85 | 0.77147 | 2516.85 | 0.85347
2514.93 | 0.99975 | 2514.93 | 0.7715 | 2514.93 | 0.85333
2513 | 0.9998 | 2513 | 0.77153 | 2513 | 0.85301
2511.07 | 0.99992 | 2511.07 | 0.77156 | 2511.07 | 0.85278
2509.14 | 1 | 2509.14 | 0.77159 | 2509.14 | 0.85282
2507.21 | 0.99992 | 2507.21 | 0.77162 | 2507.21 | 0.85306
2505.28 | 0.99972 | 2505.28 | 0.77166 | 2505.28 | 0.85321
2503.35 | 0.99957 | 2503.35 | 0.7717 | 2503.35 | 0.85306
2501.43 | 0.99964 | 2501.43 | 0.77173 | 2501.43 | 0.85263
2499.5 | 0.99985 | 2499.5 | 0.77175 | 2499.5 | 0.85219
2497.57 | 1.00002 | 2497.57 | 0.77176 | 2497.57 | 0.85202
2495.64 | 1 | 2495.64 | 0.77177 | 2495.64 | 0.85218
2493.71 | 0.99981 | 2493.71 | 0.7718 | 2493.71 | 0.85248
2491.78 | 0.99954 | 2491.78 | 0.77182 | 2491.78 | 0.8526
2489.85 | 0.99943 | 2489.85 | 0.77185 | 2489.85 | 0.8524
2487.93 | 0.99958 | 2487.93 | 0.77187 | 2487.93 | 0.85202
2486 | 0.99988 | 2486 | 0.7719 | 2486 | 0.85178
2484.07 | 1.00011 | 2484.07 | 0.77192 | 2484.07 | 0.85185
2482.14 | 1.00015 | 2482.14 | 0.77193 | 2482.14 | 0.85211
2480.21 | 0.99996 | 2480.21 | 0.77195 | 2480.21 | 0.85227
2478.28 | 0.99969 | 2478.28 | 0.77196 | 2478.28 | 0.8521
2476.35 | 0.99958 | 2476.35 | 0.77199 | 2476.35 | 0.85163
2474.42 | 0.9997 | 2474.42 | 0.77203 | 2474.42 | 0.85119
2472.5 | 0.99993 | 2472.5 | 0.77206 | 2472.5 | 0.85106
2470.57 | 1.00008 | 2470.57 | 0.77208 | 2470.57 | 0.8513
2468.64 | 1.00007 | 2468.64 | 0.77208 | 2468.64 | 0.85164
2466.71 | 0.99992 | 2466.71 | 0.77208 | 2466.71 | 0.85176
2464.78 | 0.99977 | 2464.78 | 0.77208 | 2464.78 | 0.85151
2462.85 | 0.99973 | 2462.85 | 0.77209 | 2462.85 | 0.85109
2460.92 | 0.99983 | 2460.92 | 0.77209 | 2460.92 | 0.85081
2459 | 0.99998 | 2459 | 0.77209 | 2459 | 0.85087
2457.07 | 1.00002 | 2457.07 | 0.77207 | 2457.07 | 0.85114
2455.14 | 0.99996 | 2455.14 | 0.77206 | 2455.14 | 0.8513
2453.21 | 0.9999 | 2453.21 | 0.77204 | 2453.21 | 0.85112
2451.28 | 0.99987 | 2451.28 | 0.77202 | 2451.28 | 0.85064
2449.35 | 0.99984 | 2449.35 | 0.77201 | 2449.35 | 0.85019
2447.42 | 0.99978 | 2447.42 | 0.772 | 2447.42 | 0.85007
2445.5 | 0.99974 | 2445.5 | 0.772 | 2445.5 | 0.85032
2443.57 | 0.99975 | 2443.57 | 0.77202 | 2443.57 | 0.85066
2441.64 | 0.9998 | 2441.64 | 0.77202 | 2441.64 | 0.85078
2439.71 | 0.99991 | 2439.71 | 0.77199 | 2439.71 | 0.85055
2437.78 | 1.00001 | 2437.78 | 0.77187 | 2437.78 | 0.85015
2435.85 | 1 | 2435.85 | 0.77166 | 2435.85 | 0.8499
2433.92 | 0.99988 | 2433.92 | 0.7714 | 2433.92 | 0.84997
2432 | 0.99975 | 2432 | 0.77117 | 2432 | 0.85022
2430.07 | 0.99971 | 2430.07 | 0.771 | 2430.07 | 0.85035
2428.14 | 0.99981 | 2428.14 | 0.77089 | 2428.14 | 0.85013
2426.21 | 1.00001 | 2426.21 | 0.77083 | 2426.21 | 0.84963
2424.28 | 1.00013 | 2424.28 | 0.77085 | 2424.28 | 0.84916
2422.35 | 1.00006 | 2422.35 | 0.77094 | 2422.35 | 0.84901
2420.42 | 0.99985 | 2420.42 | 0.77112 | 2420.42 | 0.84922
2418.49 | 0.99966 | 2418.49 | 0.77136 | 2418.49 | 0.84954
2416.57 | 0.9996 | 2416.57 | 0.77159 | 2416.57 | 0.84964
2414.64 | 0.99969 | 2414.64 | 0.77174 | 2414.64 | 0.8494
2412.71 | 0.99988 | 2412.71 | 0.77179 | 2412.71 | 0.84899
2410.78 | 1.00003 | 2410.78 | 0.7718 | 2410.78 | 0.84871
2408.85 | 1 | 2408.85 | 0.7718 | 2408.85 | 0.84874
2406.92 | 0.99985 | 2406.92 | 0.77181 | 2406.92 | 0.84898
2404.99 | 0.99967 | 2404.99 | 0.77183 | 2404.99 | 0.84911
2403.07 | 0.99965 | 2403.07 | 0.77186 | 2403.07 | 0.84892
2401.14 | 0.99984 | 2401.14 | 0.77187 | 2401.14 | 0.84844
2399.21 | 1.00011 | 2399.21 | 0.77188 | 2399.21 | 0.84798
2397.28 | 1.00029 | 2397.28 | 0.77188 | 2397.28 | 0.84781
2395.35 | 1.00027 | 2395.35 | 0.77187 | 2395.35 | 0.848
2393.42 | 1.00009 | 2393.42 | 0.77187 | 2393.42 | 0.84829
2391.49 | 0.99994 | 2391.49 | 0.77186 | 2391.49 | 0.84837
2389.57 | 0.99992 | 2389.57 | 0.77185 | 2389.57 | 0.8481
2387.64 | 1.00002 | 2387.64 | 0.77185 | 2387.64 | 0.84765
2385.71 | 1.00018 | 2385.71 | 0.77186 | 2385.71 | 0.84734
2383.78 | 1.0003 | 2383.78 | 0.77186 | 2383.78 | 0.84737
2381.85 | 1.00031 | 2381.85 | 0.77186 | 2381.85 | 0.84761
2379.92 | 1.0002 | 2379.92 | 0.77184 | 2379.92 | 0.84775
2377.99 | 1.00001 | 2377.99 | 0.77181 | 2377.99 | 0.84754
2376.07 | 0.99987 | 2376.07 | 0.77177 | 2376.07 | 0.84701
2374.14 | 0.99982 | 2374.14 | 0.77174 | 2374.14 | 0.84648
2372.21 | 0.99978 | 2372.21 | 0.77172 | 2372.21 | 0.84627
2370.28 | 0.99972 | 2370.28 | 0.7717 | 2370.28 | 0.84645
2368.35 | 0.99964 | 2368.35 | 0.77167 | 2368.35 | 0.84677
2366.42 | 0.99952 | 2366.42 | 0.7716 | 2366.42 | 0.84688
2364.49 | 0.99932 | 2364.49 | 0.77147 | 2364.49 | 0.84662
2362.56 | 0.99904 | 2362.56 | 0.77128 | 2362.56 | 0.84613
2360.64 | 0.99873 | 2360.64 | 0.77105 | 2360.64 | 0.84577
2358.71 | 0.99845 | 2358.71 | 0.77077 | 2358.71 | 0.84576
2356.78 | 0.9982 | 2356.78 | 0.77043 | 2356.78 | 0.84601
2354.85 | 0.99795 | 2354.85 | 0.76996 | 2354.85 | 0.84619
2352.92 | 0.99763 | 2352.92 | 0.76932 | 2352.92 | 0.84601
2350.99 | 0.99707 | 2350.99 | 0.76848 | 2350.99 | 0.84546
2349.06 | 0.99612 | 2349.06 | 0.76751 | 2349.06 | 0.84483
2347.14 | 0.99479 | 2347.14 | 0.76657 | 2347.14 | 0.84442
2345.21 | 0.99335 | 2345.21 | 0.76581 | 2345.21 | 0.84434
2343.28 | 0.99229 | 2343.28 | 0.76535 | 2343.28 | 0.84442
2341.35 | 0.99201 | 2341.35 | 0.76523 | 2341.35 | 0.84435
2339.42 | 0.99258 | 2339.42 | 0.76544 | 2339.42 | 0.84404
2337.49 | 0.99371 | 2337.49 | 0.76594 | 2337.49 | 0.84364
2335.56 | 0.99491 | 2335.56 | 0.76667 | 2335.56 | 0.84349
2333.64 | 0.99591 | 2333.64 | 0.76756 | 2333.64 | 0.84376
2331.71 | 0.99668 | 2331.71 | 0.76846 | 2331.71 | 0.84426
2329.78 | 0.99739 | 2329.78 | 0.76925 | 2329.78 | 0.84462
2327.85 | 0.99813 | 2327.85 | 0.76981 | 2327.85 | 0.84453
2325.92 | 0.99878 | 2325.92 | 0.77013 | 2325.92 | 0.84404
2323.99 | 0.99922 | 2323.99 | 0.77027 | 2323.99 | 0.84351
2322.06 | 0.99939 | 2322.06 | 0.77032 | 2322.06 | 0.84333
2320.14 | 0.99939 | 2320.14 | 0.77034 | 2320.14 | 0.8436
2318.21 | 0.99939 | 2318.21 | 0.77037 | 2318.21 | 0.84405
2316.28 | 0.99954 | 2316.28 | 0.77038 | 2316.28 | 0.84428
2314.35 | 0.99984 | 2314.35 | 0.77038 | 2314.35 | 0.84406
2312.42 | 1.00011 | 2312.42 | 0.77037 | 2312.42 | 0.84357
2310.49 | 1.00023 | 2310.49 | 0.77035 | 2310.49 | 0.8432
2308.56 | 1.00022 | 2308.56 | 0.77033 | 2308.56 | 0.84323
2306.63 | 1.00015 | 2306.63 | 0.77029 | 2306.63 | 0.84358
2304.71 | 1.00007 | 2304.71 | 0.77022 | 2304.71 | 0.84387
2302.78 | 1.00003 | 2302.78 | 0.77013 | 2302.78 | 0.84376
2300.85 | 1.00008 | 2300.85 | 0.77004 | 2300.85 | 0.84327
2298.92 | 1.00018 | 2298.92 | 0.76998 | 2298.92 | 0.84272
2296.99 | 1.00031 | 2296.99 | 0.76994 | 2296.99 | 0.84252
2295.06 | 1.00038 | 2295.06 | 0.76989 | 2295.06 | 0.84275
2293.13 | 1.00035 | 2293.13 | 0.76981 | 2293.13 | 0.84315
2291.21 | 1.00025 | 2291.21 | 0.76969 | 2291.21 | 0.84331
2289.28 | 1.00015 | 2289.28 | 0.76954 | 2289.28 | 0.84302
2287.35 | 1.00006 | 2287.35 | 0.7694 | 2287.35 | 0.84248
2285.42 | 1.00002 | 2285.42 | 0.76929 | 2285.42 | 0.84208
2283.49 | 1.00006 | 2283.49 | 0.7692 | 2283.49 | 0.8421
2281.56 | 1.00015 | 2281.56 | 0.76911 | 2281.56 | 0.84244
2279.63 | 1.0002 | 2279.63 | 0.769 | 2279.63 | 0.84272
2277.71 | 1.00013 | 2277.71 | 0.76885 | 2277.71 | 0.84262
2275.78 | 0.99997 | 2275.78 | 0.76869 | 2275.78 | 0.84212
2273.85 | 0.9998 | 2273.85 | 0.76856 | 2273.85 | 0.84157
2271.92 | 0.99973 | 2271.92 | 0.76846 | 2271.92 | 0.84136
2269.99 | 0.99976 | 2269.99 | 0.7684 | 2269.99 | 0.8416
2268.06 | 0.99988 | 2268.06 | 0.76834 | 2268.06 | 0.84203
2266.13 | 1 | 2266.13 | 0.76824 | 2266.13 | 0.84221
2264.2 | 1 | 2264.2 | 0.76809 | 2264.2 | 0.84195
2262.28 | 0.99984 | 2262.28 | 0.76788 | 2262.28 | 0.84141
2260.35 | 0.9996 | 2260.35 | 0.76766 | 2260.35 | 0.84099
2258.42 | 0.99942 | 2258.42 | 0.76744 | 2258.42 | 0.84095
2256.49 | 0.99938 | 2256.49 | 0.76722 | 2256.49 | 0.84124
2254.56 | 0.99949 | 2254.56 | 0.767 | 2254.56 | 0.84148
2252.63 | 0.99965 | 2252.63 | 0.76672 | 2252.63 | 0.84136
2250.7 | 0.99967 | 2250.7 | 0.76639 | 2250.7 | 0.84087
2248.78 | 0.99948 | 2248.78 | 0.76601 | 2248.78 | 0.84033
2246.85 | 0.9992 | 2246.85 | 0.76562 | 2246.85 | 0.84011
2244.92 | 0.999 | 2244.92 | 0.76524 | 2244.92 | 0.84032
2242.99 | 0.99894 | 2242.99 | 0.76488 | 2242.99 | 0.84071
2241.06 | 0.99901 | 2241.06 | 0.76453 | 2241.06 | 0.84088
2239.13 | 0.99912 | 2239.13 | 0.76418 | 2239.13 | 0.84062
2237.2 | 0.99913 | 2237.2 | 0.76383 | 2237.2 | 0.84008
2235.28 | 0.99898 | 2235.28 | 0.7635 | 2235.28 | 0.83965
2233.35 | 0.99877 | 2233.35 | 0.7632 | 2233.35 | 0.8396
2231.42 | 0.99858 | 2231.42 | 0.76291 | 2231.42 | 0.83989
2229.49 | 0.99847 | 2229.49 | 0.76265 | 2229.49 | 0.84015
2227.56 | 0.99842 | 2227.56 | 0.76241 | 2227.56 | 0.84005
2225.63 | 0.99841 | 2225.63 | 0.76222 | 2225.63 | 0.83958
2223.7 | 0.99844 | 2223.7 | 0.76208 | 2223.7 | 0.83903
2221.78 | 0.99846 | 2221.78 | 0.762 | 2221.78 | 0.83879
2219.85 | 0.9984 | 2219.85 | 0.76196 | 2219.85 | 0.83897
2217.92 | 0.99823 | 2217.92 | 0.76193 | 2217.92 | 0.83935
2215.99 | 0.99796 | 2215.99 | 0.76191 | 2215.99 | 0.83953
2214.06 | 0.99774 | 2214.06 | 0.76191 | 2214.06 | 0.83928
2212.13 | 0.99772 | 2212.13 | 0.76197 | 2212.13 | 0.83874
2210.2 | 0.99784 | 2210.2 | 0.76208 | 2210.2 | 0.83829
2208.27 | 0.99795 | 2208.27 | 0.76224 | 2208.27 | 0.83821
2206.35 | 0.99793 | 2206.35 | 0.76239 | 2206.35 | 0.83847
2204.42 | 0.99774 | 2204.42 | 0.7625 | 2204.42 | 0.83873
2202.49 | 0.99742 | 2202.49 | 0.76259 | 2202.49 | 0.83865
2200.56 | 0.99717 | 2200.56 | 0.76269 | 2200.56 | 0.83819
2198.63 | 0.99713 | 2198.63 | 0.76281 | 2198.63 | 0.83765
2196.7 | 0.99724 | 2196.7 | 0.76297 | 2196.7 | 0.83741
2194.77 | 0.99739 | 2194.77 | 0.76313 | 2194.77 | 0.8376
2192.85 | 0.99745 | 2192.85 | 0.76325 | 2192.85 | 0.838
2190.92 | 0.9973 | 2190.92 | 0.7633 | 2190.92 | 0.83819
2188.99 | 0.99699 | 2188.99 | 0.76329 | 2188.99 | 0.83795
2187.06 | 0.99671 | 2187.06 | 0.76326 | 2187.06 | 0.83742
2185.13 | 0.9966 | 2185.13 | 0.76325 | 2185.13 | 0.83697
2183.2 | 0.99665 | 2183.2 | 0.76326 | 2183.2 | 0.83691
2181.27 | 0.99675 | 2181.27 | 0.76327 | 2181.27 | 0.83719
2179.35 | 0.99676 | 2179.35 | 0.76319 | 2179.35 | 0.83745
2177.42 | 0.99662 | 2177.42 | 0.76304 | 2177.42 | 0.83737
2175.49 | 0.99636 | 2175.49 | 0.76285 | 2175.49 | 0.83688
2173.56 | 0.99615 | 2173.56 | 0.76268 | 2173.56 | 0.8363
2171.63 | 0.99608 | 2171.63 | 0.76252 | 2171.63 | 0.83604
2169.7 | 0.99609 | 2169.7 | 0.76236 | 2169.7 | 0.83622
2167.77 | 0.99604 | 2167.77 | 0.76218 | 2167.77 | 0.8366
2165.85 | 0.9959 | 2165.85 | 0.762 | 2165.85 | 0.83673
2163.92 | 0.99571 | 2163.92 | 0.76185 | 2163.92 | 0.83642
2161.99 | 0.99553 | 2161.99 | 0.76176 | 2161.99 | 0.83588
2160.06 | 0.99544 | 2160.06 | 0.76173 | 2160.06 | 0.83551
2158.13 | 0.99549 | 2158.13 | 0.76173 | 2158.13 | 0.83556
2156.2 | 0.99556 | 2156.2 | 0.76173 | 2156.2 | 0.83595
2154.27 | 0.9955 | 2154.27 | 0.76176 | 2154.27 | 0.83627
2152.34 | 0.99534 | 2152.34 | 0.76183 | 2152.34 | 0.83613
2150.42 | 0.99523 | 2150.42 | 0.76193 | 2150.42 | 0.83553
2148.49 | 0.9952 | 2148.49 | 0.76203 | 2148.49 | 0.83486
2146.56 | 0.99523 | 2146.56 | 0.76208 | 2146.56 | 0.83457
2144.63 | 0.99522 | 2144.63 | 0.76206 | 2144.63 | 0.83475
2142.7 | 0.99509 | 2142.7 | 0.76199 | 2142.7 | 0.8351
2140.77 | 0.99489 | 2140.77 | 0.76189 | 2140.77 | 0.83518
2138.84 | 0.99476 | 2138.84 | 0.7618 | 2138.84 | 0.83477
2136.92 | 0.99476 | 2136.92 | 0.76174 | 2136.92 | 0.83409
2134.99 | 0.99486 | 2134.99 | 0.76173 | 2134.99 | 0.83357
2133.06 | 0.99492 | 2133.06 | 0.76172 | 2133.06 | 0.8335
2131.13 | 0.99486 | 2131.13 | 0.76171 | 2131.13 | 0.83374
2129.2 | 0.99465 | 2129.2 | 0.76168 | 2129.2 | 0.83391
2127.27 | 0.99442 | 2127.27 | 0.76162 | 2127.27 | 0.83367
2125.34 | 0.9943 | 2125.34 | 0.76158 | 2125.34 | 0.83306
2123.42 | 0.99432 | 2123.42 | 0.76154 | 2123.42 | 0.83245
2121.49 | 0.99441 | 2121.49 | 0.7615 | 2121.49 | 0.83222
2119.56 | 0.99446 | 2119.56 | 0.76143 | 2119.56 | 0.83244
2117.63 | 0.99437 | 2117.63 | 0.76131 | 2117.63 | 0.83279
2115.7 | 0.99415 | 2115.7 | 0.76115 | 2115.7 | 0.83287
2113.77 | 0.99395 | 2113.77 | 0.76099 | 2113.77 | 0.83251
2111.84 | 0.99388 | 2111.84 | 0.76087 | 2111.84 | 0.83193
2109.91 | 0.99394 | 2109.91 | 0.76079 | 2109.91 | 0.83153
2107.99 | 0.99401 | 2107.99 | 0.76072 | 2107.99 | 0.83153
2106.06 | 0.99397 | 2106.06 | 0.7606 | 2106.06 | 0.83179
2104.13 | 0.99382 | 2104.13 | 0.76043 | 2104.13 | 0.83194
2102.2 | 0.99362 | 2102.2 | 0.76024 | 2102.2 | 0.83171
2100.27 | 0.9935 | 2100.27 | 0.76007 | 2100.27 | 0.83117
2098.34 | 0.9935 | 2098.34 | 0.75995 | 2098.34 | 0.83068
2096.41 | 0.99352 | 2096.41 | 0.75988 | 2096.41 | 0.83057
2094.49 | 0.9935 | 2094.49 | 0.75983 | 2094.49 | 0.83086
2092.56 | 0.99342 | 2092.56 | 0.75975 | 2092.56 | 0.83123
2090.63 | 0.99334 | 2090.63 | 0.75964 | 2090.63 | 0.83132
2088.7 | 0.99333 | 2088.7 | 0.75953 | 2088.7 | 0.83099
2086.77 | 0.99337 | 2086.77 | 0.75943 | 2086.77 | 0.83045
2084.84 | 0.99338 | 2084.84 | 0.75936 | 2084.84 | 0.83009
2082.91 | 0.99329 | 2082.91 | 0.75928 | 2082.91 | 0.8301
2080.99 | 0.99313 | 2080.99 | 0.75919 | 2080.99 | 0.83034
2079.06 | 0.99301 | 2079.06 | 0.75905 | 2079.06 | 0.83048
2077.13 | 0.99301 | 2077.13 | 0.75889 | 2077.13 | 0.83028
2075.2 | 0.99312 | 2075.2 | 0.75873 | 2075.2 | 0.8298
2073.27 | 0.99324 | 2073.27 | 0.75861 | 2073.27 | 0.82937
2071.34 | 0.99324 | 2071.34 | 0.75852 | 2071.34 | 0.82927
2069.41 | 0.99307 | 2069.41 | 0.75844 | 2069.41 | 0.82954
2067.49 | 0.99284 | 2067.49 | 0.75837 | 2067.49 | 0.8299
2065.56 | 0.99268 | 2065.56 | 0.75829 | 2065.56 | 0.83001
2063.63 | 0.99269 | 2063.63 | 0.75822 | 2063.63 | 0.82975
2061.7 | 0.99287 | 2061.7 | 0.75816 | 2061.7 | 0.8293
2059.77 | 0.99304 | 2059.77 | 0.7581 | 2059.77 | 0.82898
2057.84 | 0.99304 | 2057.84 | 0.75803 | 2057.84 | 0.829
2055.91 | 0.99288 | 2055.91 | 0.75793 | 2055.91 | 0.82923
2053.98 | 0.99267 | 2053.98 | 0.75781 | 2053.98 | 0.82939
2052.06 | 0.99252 | 2052.06 | 0.75768 | 2052.06 | 0.82927
2050.13 | 0.99252 | 2050.13 | 0.75758 | 2050.13 | 0.8289
2048.2 | 0.99269 | 2048.2 | 0.7575 | 2048.2 | 0.82854
2046.27 | 0.99286 | 2046.27 | 0.75742 | 2046.27 | 0.82848
2044.34 | 0.99284 | 2044.34 | 0.75733 | 2044.34 | 0.82873
2042.41 | 0.99264 | 2042.41 | 0.75722 | 2042.41 | 0.82908
2040.48 | 0.99242 | 2040.48 | 0.75711 | 2040.48 | 0.82923
2038.56 | 0.99234 | 2038.56 | 0.75705 | 2038.56 | 0.82905
2036.63 | 0.99245 | 2036.63 | 0.75703 | 2036.63 | 0.82868
2034.7 | 0.99268 | 2034.7 | 0.75705 | 2034.7 | 0.82842
2032.77 | 0.99287 | 2032.77 | 0.75707 | 2032.77 | 0.82843
2030.84 | 0.99288 | 2030.84 | 0.75703 | 2030.84 | 0.82865
2028.91 | 0.99273 | 2028.91 | 0.75696 | 2028.91 | 0.82883
2026.98 | 0.99257 | 2026.98 | 0.75689 | 2026.98 | 0.82874
2025.06 | 0.99255 | 2025.06 | 0.75688 | 2025.06 | 0.8284
2023.13 | 0.99266 | 2023.13 | 0.75694 | 2023.13 | 0.82803
2021.2 | 0.99276 | 2021.2 | 0.75704 | 2021.2 | 0.82788
2019.27 | 0.99272 | 2019.27 | 0.75711 | 2019.27 | 0.82804
2017.34 | 0.99261 | 2017.34 | 0.75711 | 2017.34 | 0.82831
2015.41 | 0.99262 | 2015.41 | 0.75707 | 2015.41 | 0.82842
2013.48 | 0.99275 | 2013.48 | 0.75703 | 2013.48 | 0.82822
2011.56 | 0.99283 | 2011.56 | 0.75706 | 2011.56 | 0.82784
2009.63 | 0.99282 | 2009.63 | 0.75716 | 2009.63 | 0.82752
2007.7 | 0.99282 | 2007.7 | 0.75728 | 2007.7 | 0.82745
2005.77 | 0.99288 | 2005.77 | 0.75738 | 2005.77 | 0.82762
2003.84 | 0.99298 | 2003.84 | 0.75743 | 2003.84 | 0.82777
2001.91 | 0.99312 | 2001.91 | 0.75746 | 2001.91 | 0.8277
1999.98 | 0.99324 | 1999.98 | 0.7575 | 1999.98 | 0.82737
1998.05 | 0.99324 | 1998.05 | 0.75758 | 1998.05 | 0.82701
1996.13 | 0.99308 | 1996.13 | 0.75768 | 1996.13 | 0.82684
1994.2 | 0.99281 | 1994.2 | 0.75778 | 1994.2 | 0.82696
1992.27 | 0.99266 | 1992.27 | 0.75785 | 1992.27 | 0.82722
1990.34 | 0.99283 | 1990.34 | 0.75787 | 1990.34 | 0.82734
1988.41 | 0.9932 | 1988.41 | 0.75785 | 1988.41 | 0.82719
1986.48 | 0.9935 | 1986.48 | 0.7578 | 1986.48 | 0.82685
1984.55 | 0.99356 | 1984.55 | 0.75774 | 1984.55 | 0.82655
1982.63 | 0.99338 | 1982.63 | 0.7577 | 1982.63 | 0.82648
1980.7 | 0.99315 | 1980.7 | 0.75768 | 1980.7 | 0.82663
1978.77 | 0.9931 | 1978.77 | 0.75768 | 1978.77 | 0.8268
1976.84 | 0.99334 | 1976.84 | 0.7577 | 1976.84 | 0.82679
1974.91 | 0.99372 | 1974.91 | 0.75776 | 1974.91 | 0.82655
1972.98 | 0.99399 | 1972.98 | 0.75783 | 1972.98 | 0.82628
1971.05 | 0.99392 | 1971.05 | 0.75794 | 1971.05 | 0.82618
1969.13 | 0.99355 | 1969.13 | 0.75805 | 1969.13 | 0.82632
1967.2 | 0.99323 | 1967.2 | 0.75816 | 1967.2 | 0.82652
1965.27 | 0.99329 | 1965.27 | 0.75828 | 1965.27 | 0.82657
1963.34 | 0.99369 | 1963.34 | 0.75841 | 1963.34 | 0.82636
1961.41 | 0.99412 | 1961.41 | 0.75856 | 1961.41 | 0.826
1959.48 | 0.99436 | 1959.48 | 0.75872 | 1959.48 | 0.82571
1957.55 | 0.99429 | 1957.55 | 0.75884 | 1957.55 | 0.82566
1955.63 | 0.99404 | 1955.63 | 0.75893 | 1955.63 | 0.8258
1953.7 | 0.99384 | 1953.7 | 0.759 | 1953.7 | 0.82589
1951.77 | 0.99386 | 1951.77 | 0.75908 | 1951.77 | 0.82573
1949.84 | 0.99407 | 1949.84 | 0.75923 | 1949.84 | 0.82535
1947.91 | 0.9943 | 1947.91 | 0.75941 | 1947.91 | 0.82497
1945.98 | 0.99431 | 1945.98 | 0.75958 | 1945.98 | 0.82483
1944.05 | 0.99406 | 1944.05 | 0.75968 | 1944.05 | 0.82499
1942.12 | 0.99389 | 1942.12 | 0.75971 | 1942.12 | 0.82524
1940.2 | 0.994 | 1940.2 | 0.75972 | 1940.2 | 0.82532
1938.27 | 0.99422 | 1938.27 | 0.75977 | 1938.27 | 0.82512
1936.34 | 0.99439 | 1936.34 | 0.75989 | 1936.34 | 0.82475
1934.41 | 0.99452 | 1934.41 | 0.76006 | 1934.41 | 0.82448
1932.48 | 0.99457 | 1932.48 | 0.76022 | 1932.48 | 0.82445
1930.55 | 0.99457 | 1930.55 | 0.76031 | 1930.55 | 0.8246
1928.62 | 0.99456 | 1928.62 | 0.76034 | 1928.62 | 0.82467
1926.7 | 0.99452 | 1926.7 | 0.76034 | 1926.7 | 0.82449
1924.77 | 0.9944 | 1924.77 | 0.76038 | 1924.77 | 0.82408
1922.84 | 0.99427 | 1922.84 | 0.76048 | 1922.84 | 0.82368
1920.91 | 0.99416 | 1920.91 | 0.76062 | 1920.91 | 0.82353
1918.98 | 0.99405 | 1918.98 | 0.76073 | 1918.98 | 0.82366
1917.05 | 0.99419 | 1917.05 | 0.76081 | 1917.05 | 0.82388
1915.12 | 0.99459 | 1915.12 | 0.76083 | 1915.12 | 0.82392
1913.2 | 0.99483 | 1913.2 | 0.76084 | 1913.2 | 0.82371
1911.27 | 0.99472 | 1911.27 | 0.76086 | 1911.27 | 0.82339
1909.34 | 0.99448 | 1909.34 | 0.76093 | 1909.34 | 0.82318
1907.41 | 0.99437 | 1907.41 | 0.76102 | 1907.41 | 0.8232
1905.48 | 0.99449 | 1905.48 | 0.76112 | 1905.48 | 0.82337
1903.55 | 0.99476 | 1903.55 | 0.7612 | 1903.55 | 0.82345
1901.62 | 0.995 | 1901.62 | 0.76127 | 1901.62 | 0.82328
1899.69 | 0.99506 | 1899.69 | 0.76131 | 1899.69 | 0.82291
1897.77 | 0.99487 | 1897.77 | 0.76134 | 1897.77 | 0.82258
1895.84 | 0.99459 | 1895.84 | 0.76137 | 1895.84 | 0.82247
1893.91 | 0.99448 | 1893.91 | 0.76141 | 1893.91 | 0.82258
1891.98 | 0.99452 | 1891.98 | 0.76147 | 1891.98 | 0.82275
1890.05 | 0.99463 | 1890.05 | 0.76154 | 1890.05 | 0.82274
1888.12 | 0.99482 | 1888.12 | 0.76161 | 1888.12 | 0.82251
1886.19 | 0.99496 | 1886.19 | 0.76166 | 1886.19 | 0.82219
1884.27 | 0.9949 | 1884.27 | 0.76168 | 1884.27 | 0.82201
1882.34 | 0.99479 | 1882.34 | 0.76168 | 1882.34 | 0.82205
1880.41 | 0.99477 | 1880.41 | 0.76168 | 1880.41 | 0.82219
1878.48 | 0.99485 | 1878.48 | 0.76169 | 1878.48 | 0.82223
1876.55 | 0.99498 | 1876.55 | 0.76173 | 1876.55 | 0.82203
1874.62 | 0.99501 | 1874.62 | 0.76179 | 1874.62 | 0.82165
1872.69 | 0.99481 | 1872.69 | 0.76185 | 1872.69 | 0.82131
1870.77 | 0.99434 | 1870.77 | 0.76187 | 1870.77 | 0.82119
1868.84 | 0.99399 | 1868.84 | 0.76185 | 1868.84 | 0.82129
1866.91 | 0.99416 | 1866.91 | 0.7618 | 1866.91 | 0.82141
1864.98 | 0.99466 | 1864.98 | 0.76177 | 1864.98 | 0.82135
1863.05 | 0.99495 | 1863.05 | 0.76178 | 1863.05 | 0.8211
1861.12 | 0.9949 | 1861.12 | 0.76184 | 1861.12 | 0.82078
1859.19 | 0.9947 | 1859.19 | 0.76191 | 1859.19 | 0.82059
1857.27 | 0.99461 | 1857.27 | 0.76194 | 1857.27 | 0.82061
1855.34 | 0.99473 | 1855.34 | 0.76191 | 1855.34 | 0.82073
1853.41 | 0.99494 | 1853.41 | 0.76185 | 1853.41 | 0.82075
1851.48 | 0.99502 | 1851.48 | 0.76181 | 1851.48 | 0.82051
1849.55 | 0.99479 | 1849.55 | 0.76183 | 1849.55 | 0.82012
1847.62 | 0.99431 | 1847.62 | 0.7619 | 1847.62 | 0.8198
1845.69 | 0.99385 | 1845.69 | 0.76198 | 1845.69 | 0.81971
1843.76 | 0.99385 | 1843.76 | 0.76201 | 1843.76 | 0.81981
1841.84 | 0.99433 | 1841.84 | 0.76199 | 1841.84 | 0.81991
1839.91 | 0.99471 | 1839.91 | 0.76193 | 1839.91 | 0.81983
1837.98 | 0.99466 | 1837.98 | 0.76188 | 1837.98 | 0.81954
1836.05 | 0.99444 | 1836.05 | 0.76187 | 1836.05 | 0.81917
1834.12 | 0.99426 | 1834.12 | 0.76189 | 1834.12 | 0.81893
1832.19 | 0.99408 | 1832.19 | 0.76191 | 1832.19 | 0.8189
1830.26 | 0.99396 | 1830.26 | 0.7619 | 1830.26 | 0.81896
1828.34 | 0.99404 | 1828.34 | 0.76186 | 1828.34 | 0.81891
1826.41 | 0.99409 | 1826.41 | 0.7618 | 1826.41 | 0.81867
1824.48 | 0.99403 | 1824.48 | 0.76175 | 1824.48 | 0.81835
1822.55 | 0.99402 | 1822.55 | 0.76172 | 1822.55 | 0.81812
1820.62 | 0.99401 | 1820.62 | 0.76172 | 1820.62 | 0.81808
1818.69 | 0.99401 | 1818.69 | 0.76173 | 1818.69 | 0.81818
1816.76 | 0.99413 | 1816.76 | 0.76177 | 1816.76 | 0.81821
1814.84 | 0.99426 | 1814.84 | 0.76181 | 1814.84 | 0.81804
1812.91 | 0.99411 | 1812.91 | 0.76185 | 1812.91 | 0.81771
1810.98 | 0.99379 | 1810.98 | 0.76185 | 1810.98 | 0.81739
1809.05 | 0.99362 | 1809.05 | 0.76181 | 1809.05 | 0.81725
1807.12 | 0.99367 | 1807.12 | 0.76176 | 1807.12 | 0.81727
1805.19 | 0.99373 | 1805.19 | 0.76172 | 1805.19 | 0.81733
1803.26 | 0.99357 | 1803.26 | 0.76171 | 1803.26 | 0.81726
1801.34 | 0.99331 | 1801.34 | 0.76171 | 1801.34 | 0.817
1799.41 | 0.99318 | 1799.41 | 0.7617 | 1799.41 | 0.81668
1797.48 | 0.99312 | 1797.48 | 0.76164 | 1797.48 | 0.81647
1795.55 | 0.99307 | 1795.55 | 0.76152 | 1795.55 | 0.81643
1793.62 | 0.99303 | 1793.62 | 0.7614 | 1793.62 | 0.81647
1791.69 | 0.99307 | 1791.69 | 0.7613 | 1791.69 | 0.81639
1789.76 | 0.99316 | 1789.76 | 0.76126 | 1789.76 | 0.81611
1787.83 | 0.99301 | 1787.83 | 0.76124 | 1787.83 | 0.81571
1785.91 | 0.99267 | 1785.91 | 0.76122 | 1785.91 | 0.81536
1783.98 | 0.99255 | 1783.98 | 0.76115 | 1783.98 | 0.81521
1782.05 | 0.99267 | 1782.05 | 0.76103 | 1782.05 | 0.81521
1780.12 | 0.99282 | 1780.12 | 0.76088 | 1780.12 | 0.81521
1778.19 | 0.99283 | 1778.19 | 0.76074 | 1778.19 | 0.81507
1776.26 | 0.99255 | 1776.26 | 0.76064 | 1776.26 | 0.81476
1774.33 | 0.99211 | 1774.33 | 0.76058 | 1774.33 | 0.81442
1772.41 | 0.99184 | 1772.41 | 0.76052 | 1772.41 | 0.81422
1770.48 | 0.99183 | 1770.48 | 0.76042 | 1770.48 | 0.8142
1768.55 | 0.99203 | 1768.55 | 0.76029 | 1768.55 | 0.81425
1766.62 | 0.99232 | 1766.62 | 0.76014 | 1766.62 | 0.81418
1764.69 | 0.99238 | 1764.69 | 0.76003 | 1764.69 | 0.81394
1762.76 | 0.99203 | 1762.76 | 0.75996 | 1762.76 | 0.8136
1760.83 | 0.99165 | 1760.83 | 0.75994 | 1760.83 | 0.81332
1758.91 | 0.99146 | 1758.91 | 0.75991 | 1758.91 | 0.81319
1756.98 | 0.9915 | 1756.98 | 0.75984 | 1756.98 | 0.81314
1755.05 | 0.99161 | 1755.05 | 0.7597 | 1755.05 | 0.81302
1753.12 | 0.99134 | 1753.12 | 0.75953 | 1753.12 | 0.81273
1751.19 | 0.99065 | 1751.19 | 0.75934 | 1751.19 | 0.8123
1749.26 | 0.99005 | 1749.26 | 0.75916 | 1749.26 | 0.81188
1747.33 | 0.98979 | 1747.33 | 0.75898 | 1747.33 | 0.81158
1745.4 | 0.9897 | 1745.4 | 0.75876 | 1745.4 | 0.81142
1743.48 | 0.98972 | 1743.48 | 0.75849 | 1743.48 | 0.81125
1741.55 | 0.98981 | 1741.55 | 0.75818 | 1741.55 | 0.81092
1739.62 | 0.98979 | 1739.62 | 0.75783 | 1739.62 | 0.81039
1737.69 | 0.98945 | 1737.69 | 0.75746 | 1737.69 | 0.80979
1735.76 | 0.98878 | 1735.76 | 0.75705 | 1735.76 | 0.80928
1733.83 | 0.98812 | 1733.83 | 0.7566 | 1733.83 | 0.80896
1731.9 | 0.98775 | 1731.9 | 0.75609 | 1731.9 | 0.80877
1729.98 | 0.98756 | 1729.98 | 0.75553 | 1729.98 | 0.80857
1728.05 | 0.98742 | 1728.05 | 0.75495 | 1728.05 | 0.80827
1726.12 | 0.98713 | 1726.12 | 0.75434 | 1726.12 | 0.80787
1724.19 | 0.98661 | 1724.19 | 0.75367 | 1724.19 | 0.80743
1722.26 | 0.98601 | 1722.26 | 0.75295 | 1722.26 | 0.80705
1720.33 | 0.98518 | 1720.33 | 0.75221 | 1720.33 | 0.80673
1718.4 | 0.98414 | 1718.4 | 0.75152 | 1718.4 | 0.80638
1716.48 | 0.98324 | 1716.48 | 0.75092 | 1716.48 | 0.80592
1714.55 | 0.98265 | 1714.55 | 0.75042 | 1714.55 | 0.80535
1712.62 | 0.98234 | 1712.62 | 0.74997 | 1712.62 | 0.80476
1710.69 | 0.98211 | 1710.69 | 0.74948 | 1710.69 | 0.80426
1708.76 | 0.98162 | 1708.76 | 0.74892 | 1708.76 | 0.80385
1706.83 | 0.98067 | 1706.83 | 0.7483 | 1706.83 | 0.80344
1704.9 | 0.97932 | 1704.9 | 0.74766 | 1704.9 | 0.80287
1702.98 | 0.97754 | 1702.98 | 0.74705 | 1702.98 | 0.80213
1701.05 | 0.97559 | 1701.05 | 0.74645 | 1701.05 | 0.80131
1699.12 | 0.97415 | 1699.12 | 0.74582 | 1699.12 | 0.80056
1697.19 | 0.97339 | 1697.19 | 0.74512 | 1697.19 | 0.79996
1695.26 | 0.97281 | 1695.26 | 0.74434 | 1695.26 | 0.79948
1693.33 | 0.97191 | 1693.33 | 0.74351 | 1693.33 | 0.79896
1691.4 | 0.97032 | 1691.4 | 0.74262 | 1691.4 | 0.79822
1689.47 | 0.96827 | 1689.47 | 0.74169 | 1689.47 | 0.79721
1687.55 | 0.96625 | 1687.55 | 0.74063 | 1687.55 | 0.79606
1685.62 | 0.9643 | 1685.62 | 0.73938 | 1685.62 | 0.79494
1683.69 | 0.96246 | 1683.69 | 0.7379 | 1683.69 | 0.7939
1681.76 | 0.96071 | 1681.76 | 0.73616 | 1681.76 | 0.79286
1679.83 | 0.95872 | 1679.83 | 0.73419 | 1679.83 | 0.79168
1677.9 | 0.95615 | 1677.9 | 0.73202 | 1677.9 | 0.79027
1675.97 | 0.95312 | 1675.97 | 0.72965 | 1675.97 | 0.78867
1674.05 | 0.95005 | 1674.05 | 0.72708 | 1674.05 | 0.78701
1672.12 | 0.94706 | 1672.12 | 0.72429 | 1672.12 | 0.78541
1670.19 | 0.94418 | 1670.19 | 0.72125 | 1670.19 | 0.78387
1668.26 | 0.94154 | 1668.26 | 0.71798 | 1668.26 | 0.78226
1666.33 | 0.93873 | 1666.33 | 0.71447 | 1666.33 | 0.78047
1664.4 | 0.93527 | 1664.4 | 0.71074 | 1664.4 | 0.77852
1662.47 | 0.93149 | 1662.47 | 0.70681 | 1662.47 | 0.77651
1660.55 | 0.92794 | 1660.55 | 0.70271 | 1660.55 | 0.77451
1658.62 | 0.92447 | 1658.62 | 0.69843 | 1658.62 | 0.77256
1656.69 | 0.92058 | 1656.69 | 0.69397 | 1656.69 | 0.77063
1654.76 | 0.91622 | 1654.76 | 0.68935 | 1654.76 | 0.76858
1652.83 | 0.91195 | 1652.83 | 0.6846 | 1652.83 | 0.76635
1650.9 | 0.90798 | 1650.9 | 0.67974 | 1650.9 | 0.76405
1648.97 | 0.90381 | 1648.97 | 0.67483 | 1648.97 | 0.76184
1647.05 | 0.89943 | 1647.05 | 0.66993 | 1647.05 | 0.75981
1645.12 | 0.89529 | 1645.12 | 0.66503 | 1645.12 | 0.75788
1643.19 | 0.89128 | 1643.19 | 0.65997 | 1643.19 | 0.75581
1641.26 | 0.88718 | 1641.26 | 0.65465 | 1641.26 | 0.75331
1639.33 | 0.88302 | 1639.33 | 0.64922 | 1639.33 | 0.75006
1637.4 | 0.87897 | 1637.4 | 0.64399 | 1637.4 | 0.74613
1635.47 | 0.87525 | 1635.47 | 0.63924 | 1635.47 | 0.74222
1633.54 | 0.87189 | 1633.54 | 0.63516 | 1633.54 | 0.7392
1631.62 | 0.8687 | 1631.62 | 0.63182 | 1631.62 | 0.73756
1629.69 | 0.86564 | 1629.69 | 0.62927 | 1629.69 | 0.73727
1627.76 | 0.86297 | 1627.76 | 0.62748 | 1627.76 | 0.73799
1625.83 | 0.86072 | 1625.83 | 0.62639 | 1625.83 | 0.73919
1623.9 | 0.85871 | 1623.9 | 0.62586 | 1623.9 | 0.74031
1621.97 | 0.85684 | 1621.97 | 0.62561 | 1621.97 | 0.74106
1620.04 | 0.85493 | 1620.04 | 0.62539 | 1620.04 | 0.74157
1618.12 | 0.85279 | 1618.12 | 0.62513 | 1618.12 | 0.74199
1616.19 | 0.85064 | 1616.19 | 0.62499 | 1616.19 | 0.74231
1614.26 | 0.84887 | 1614.26 | 0.62513 | 1614.26 | 0.74251
1612.33 | 0.84745 | 1612.33 | 0.62554 | 1612.33 | 0.74269
1610.4 | 0.84617 | 1610.4 | 0.62611 | 1610.4 | 0.74297
1608.47 | 0.84487 | 1608.47 | 0.62677 | 1608.47 | 0.74336
1606.54 | 0.84345 | 1606.54 | 0.6275 | 1606.54 | 0.74371
1604.62 | 0.84194 | 1604.62 | 0.62834 | 1604.62 | 0.74385
1602.69 | 0.84068 | 1602.69 | 0.62932 | 1602.69 | 0.74375
1600.76 | 0.84007 | 1600.76 | 0.63044 | 1600.76 | 0.74358
1598.83 | 0.84008 | 1598.83 | 0.63165 | 1598.83 | 0.74361
1596.9 | 0.84033 | 1596.9 | 0.63292 | 1596.9 | 0.74396
1594.97 | 0.84046 | 1594.97 | 0.63426 | 1594.97 | 0.74451
1593.04 | 0.8404 | 1593.04 | 0.63567 | 1593.04 | 0.74504
1591.12 | 0.84026 | 1591.12 | 0.63718 | 1591.12 | 0.74539
1589.19 | 0.84036 | 1589.19 | 0.63881 | 1589.19 | 0.74566
1587.26 | 0.84091 | 1587.26 | 0.64054 | 1587.26 | 0.74608
1585.33 | 0.8419 | 1585.33 | 0.64231 | 1585.33 | 0.74682
1583.4 | 0.84319 | 1583.4 | 0.64409 | 1583.4 | 0.74779
1581.47 | 0.84455 | 1581.47 | 0.64584 | 1581.47 | 0.74869
1579.54 | 0.8458 | 1579.54 | 0.64756 | 1579.54 | 0.74929
1577.61 | 0.84701 | 1577.61 | 0.64928 | 1577.61 | 0.74956
1575.69 | 0.8485 | 1575.69 | 0.651 | 1575.69 | 0.74975
1573.76 | 0.8503 | 1573.76 | 0.65275 | 1573.76 | 0.75021
1571.83 | 0.85213 | 1571.83 | 0.65451 | 1571.83 | 0.75107
1569.9 | 0.85396 | 1569.9 | 0.65629 | 1569.9 | 0.75214
1567.97 | 0.85598 | 1567.97 | 0.6581 | 1567.97 | 0.75307
1566.04 | 0.85813 | 1566.04 | 0.65999 | 1566.04 | 0.75362
1564.11 | 0.86034 | 1564.11 | 0.66197 | 1564.11 | 0.7539
1562.19 | 0.86258 | 1562.19 | 0.66407 | 1562.19 | 0.75421
1560.26 | 0.86481 | 1560.26 | 0.66631 | 1560.26 | 0.7548
1558.33 | 0.86744 | 1558.33 | 0.66869 | 1558.33 | 0.75565
1556.4 | 0.87076 | 1556.4 | 0.67121 | 1556.4 | 0.75652
1554.47 | 0.8744 | 1554.47 | 0.67385 | 1554.47 | 0.75715
1552.54 | 0.87793 | 1552.54 | 0.67657 | 1552.54 | 0.75751
1550.61 | 0.88144 | 1550.61 | 0.67934 | 1550.61 | 0.75782
1548.69 | 0.88513 | 1548.69 | 0.68211 | 1548.69 | 0.75832
1546.76 | 0.88875 | 1546.76 | 0.68486 | 1546.76 | 0.75913
1544.83 | 0.892 | 1544.83 | 0.68757 | 1544.83 | 0.76004
1542.9 | 0.89506 | 1542.9 | 0.6902 | 1542.9 | 0.76073
1540.97 | 0.89815 | 1540.97 | 0.69267 | 1540.97 | 0.76106
1539.04 | 0.90131 | 1539.04 | 0.6949 | 1539.04 | 0.76117
1537.11 | 0.90429 | 1537.11 | 0.69681 | 1537.11 | 0.76137
1535.18 | 0.90664 | 1535.18 | 0.6984 | 1535.18 | 0.76183
1533.26 | 0.90831 | 1533.26 | 0.69969 | 1533.26 | 0.76246
1531.33 | 0.90957 | 1531.33 | 0.70077 | 1531.33 | 0.76295
1529.4 | 0.91043 | 1529.4 | 0.70169 | 1529.4 | 0.76305
1527.47 | 0.91106 | 1527.47 | 0.70251 | 1527.47 | 0.76279
1525.54 | 0.91177 | 1525.54 | 0.70323 | 1525.54 | 0.76243
1523.61 | 0.91242 | 1523.61 | 0.70389 | 1523.61 | 0.76231
1521.68 | 0.91291 | 1521.68 | 0.70455 | 1521.68 | 0.76251
1519.76 | 0.91345 | 1519.76 | 0.70533 | 1519.76 | 0.76285
1517.83 | 0.91418 | 1517.83 | 0.70632 | 1517.83 | 0.76301
1515.9 | 0.91532 | 1515.9 | 0.70753 | 1515.9 | 0.76285
1513.97 | 0.9169 | 1513.97 | 0.7089 | 1513.97 | 0.7625
1512.04 | 0.91847 | 1512.04 | 0.71035 | 1512.04 | 0.7623
1510.11 | 0.91973 | 1510.11 | 0.71176 | 1510.11 | 0.76249
1508.18 | 0.92098 | 1508.18 | 0.71309 | 1508.18 | 0.76299
1506.26 | 0.92256 | 1506.26 | 0.71432 | 1506.26 | 0.76346
1504.33 | 0.92422 | 1504.33 | 0.71544 | 1504.33 | 0.76366
1502.4 | 0.92548 | 1502.4 | 0.71643 | 1502.4 | 0.76357
1500.47 | 0.92641 | 1500.47 | 0.71726 | 1500.47 | 0.76345
1498.54 | 0.92745 | 1498.54 | 0.71793 | 1498.54 | 0.76354
1496.61 | 0.92877 | 1496.61 | 0.71846 | 1496.61 | 0.76389
1494.68 | 0.93006 | 1494.68 | 0.71888 | 1494.68 | 0.76429
1492.76 | 0.93093 | 1492.76 | 0.71921 | 1492.76 | 0.76443
1490.83 | 0.93142 | 1490.83 | 0.71945 | 1490.83 | 0.7642
1488.9 | 0.93208 | 1488.9 | 0.71964 | 1488.9 | 0.7638
1486.97 | 0.93321 | 1486.97 | 0.71978 | 1486.97 | 0.76359
1485.04 | 0.93452 | 1485.04 | 0.71992 | 1485.04 | 0.76378
1483.11 | 0.93572 | 1483.11 | 0.72006 | 1483.11 | 0.76425
1481.18 | 0.93685 | 1481.18 | 0.72016 | 1481.18 | 0.7647
1479.25 | 0.93784 | 1479.25 | 0.72011 | 1479.25 | 0.76487
1477.33 | 0.93849 | 1477.33 | 0.71987 | 1477.33 | 0.76479
1475.4 | 0.93894 | 1475.4 | 0.71945 | 1475.4 | 0.76472
1473.47 | 0.93937 | 1473.47 | 0.71892 | 1473.47 | 0.76491
1471.54 | 0.93977 | 1471.54 | 0.71836 | 1471.54 | 0.7654
1469.61 | 0.94013 | 1469.61 | 0.71777 | 1469.61 | 0.76603
1467.68 | 0.94042 | 1467.68 | 0.71716 | 1467.68 | 0.76654
1465.75 | 0.94057 | 1465.75 | 0.71649 | 1465.75 | 0.7668
1463.83 | 0.94055 | 1463.83 | 0.71577 | 1463.83 | 0.76693
1461.9 | 0.94009 | 1461.9 | 0.715 | 1461.9 | 0.7672
1459.97 | 0.93897 | 1459.97 | 0.71423 | 1459.97 | 0.76773
1458.04 | 0.9377 | 1458.04 | 0.71346 | 1458.04 | 0.7684
1456.11 | 0.93701 | 1456.11 | 0.71266 | 1456.11 | 0.76894
1454.18 | 0.93682 | 1454.18 | 0.71183 | 1454.18 | 0.76916
1452.25 | 0.93642 | 1452.25 | 0.71098 | 1452.25 | 0.76913
1450.33 | 0.93544 | 1450.33 | 0.71009 | 1450.33 | 0.76904
1448.4 | 0.93393 | 1448.4 | 0.70915 | 1448.4 | 0.76911
1446.47 | 0.9322 | 1446.47 | 0.70818 | 1446.47 | 0.76935
1444.54 | 0.93051 | 1444.54 | 0.7072 | 1444.54 | 0.76955
1442.61 | 0.92896 | 1442.61 | 0.70624 | 1442.61 | 0.76943
1440.68 | 0.92744 | 1440.68 | 0.70529 | 1440.68 | 0.76896
1438.75 | 0.92564 | 1438.75 | 0.70431 | 1438.75 | 0.76836
1436.83 | 0.92369 | 1436.83 | 0.70326 | 1436.83 | 0.76791
1434.9 | 0.92201 | 1434.9 | 0.70211 | 1434.9 | 0.76777
1432.97 | 0.92039 | 1432.97 | 0.70091 | 1432.97 | 0.76778
1431.04 | 0.91856 | 1431.04 | 0.69967 | 1431.04 | 0.7676
1429.11 | 0.91676 | 1429.11 | 0.69842 | 1429.11 | 0.76696
1427.18 | 0.91508 | 1427.18 | 0.69714 | 1427.18 | 0.76587
1425.25 | 0.91335 | 1425.25 | 0.69577 | 1425.25 | 0.76458
1423.32 | 0.9116 | 1423.32 | 0.69431 | 1423.32 | 0.76331
1421.4 | 0.90971 | 1421.4 | 0.69276 | 1421.4 | 0.76211
1419.47 | 0.90756 | 1419.47 | 0.69115 | 1419.47 | 0.76078
1417.54 | 0.90552 | 1417.54 | 0.68951 | 1417.54 | 0.75916
1415.61 | 0.90367 | 1415.61 | 0.68789 | 1415.61 | 0.75724
1413.68 | 0.90163 | 1413.68 | 0.68631 | 1413.68 | 0.75532
1411.75 | 0.89942 | 1411.75 | 0.68485 | 1411.75 | 0.75376
1409.82 | 0.89744 | 1409.82 | 0.68355 | 1409.82 | 0.75273
1407.9 | 0.8958 | 1407.9 | 0.68243 | 1407.9 | 0.75212
1405.97 | 0.89438 | 1405.97 | 0.68146 | 1405.97 | 0.75165
1404.04 | 0.89314 | 1404.04 | 0.68061 | 1404.04 | 0.75111
1402.11 | 0.89195 | 1402.11 | 0.67997 | 1402.11 | 0.75049
1400.18 | 0.89062 | 1400.18 | 0.67973 | 1400.18 | 0.74999
1398.25 | 0.88929 | 1398.25 | 0.67952 | 1398.25 | 0.74977
1396.32 | 0.88824 | 1396.32 | 0.67703 | 1396.32 | 0.74979
1394.4 | 0.88768 | 1394.4 | 0.66933 | 1394.4 | 0.74983
1392.47 | 0.88754 | 1392.47 | 0.65667 | 1392.47 | 0.74972
1390.54 | 0.88752 | 1390.54 | 0.64258 | 1390.54 | 0.74952
1388.61 | 0.88781 | 1388.61 | 0.63048 | 1388.61 | 0.74939
1386.68 | 0.88898 | 1386.68 | 0.62214 | 1386.68 | 0.74944
1384.75 | 0.89064 | 1384.75 | 0.61835 | 1384.75 | 0.74968
1382.82 | 0.89167 | 1382.82 | 0.61951 | 1382.82 | 0.74994
1380.9 | 0.89211 | 1380.9 | 0.62569 | 1380.9 | 0.74992
1378.97 | 0.89276 | 1378.97 | 0.63652 | 1378.97 | 0.74954
1377.04 | 0.89377 | 1377.04 | 0.65079 | 1377.04 | 0.74902
1375.11 | 0.89503 | 1375.11 | 0.66584 | 1375.11 | 0.74877
1373.18 | 0.89668 | 1373.18 | 0.67774 | 1373.18 | 0.74897
1371.25 | 0.89875 | 1371.25 | 0.68428 | 1371.25 | 0.74948
1369.32 | 0.90104 | 1369.32 | 0.68709 | 1369.32 | 0.74997
1367.39 | 0.90341 | 1367.39 | 0.68905 | 1367.39 | 0.75015
1365.47 | 0.90554 | 1365.47 | 0.69113 | 1365.47 | 0.74996
1363.54 | 0.90734 | 1363.54 | 0.69305 | 1363.54 | 0.74962
1361.61 | 0.90923 | 1361.61 | 0.69461 | 1361.61 | 0.7494
1359.68 | 0.91144 | 1359.68 | 0.69593 | 1359.68 | 0.74941
1357.75 | 0.91377 | 1357.75 | 0.69713 | 1357.75 | 0.74946
1355.82 | 0.91599 | 1355.82 | 0.69829 | 1355.82 | 0.74924
1353.89 | 0.91798 | 1353.89 | 0.69941 | 1353.89 | 0.74859
1351.97 | 0.91964 | 1351.97 | 0.70051 | 1351.97 | 0.74769
1350.04 | 0.92103 | 1350.04 | 0.70157 | 1350.04 | 0.74698
1348.11 | 0.92235 | 1348.11 | 0.70261 | 1348.11 | 0.74681
1346.18 | 0.92374 | 1346.18 | 0.70367 | 1346.18 | 0.74715
1344.25 | 0.92513 | 1344.25 | 0.70474 | 1344.25 | 0.74772
1342.32 | 0.92621 | 1342.32 | 0.70574 | 1342.32 | 0.74818
1340.39 | 0.92681 | 1340.39 | 0.70661 | 1340.39 | 0.74843
1338.47 | 0.92722 | 1338.47 | 0.7073 | 1338.47 | 0.74869
1336.54 | 0.92779 | 1336.54 | 0.70785 | 1336.54 | 0.74927
1334.61 | 0.92849 | 1334.61 | 0.7084 | 1334.61 | 0.75027
1332.68 | 0.92921 | 1332.68 | 0.70908 | 1332.68 | 0.75148
1330.75 | 0.92998 | 1330.75 | 0.71 | 1330.75 | 0.7525
1328.82 | 0.93099 | 1328.82 | 0.71118 | 1328.82 | 0.75313
1326.89 | 0.93241 | 1326.89 | 0.71258 | 1326.89 | 0.75349
1324.96 | 0.93432 | 1324.96 | 0.71416 | 1324.96 | 0.75393
1323.04 | 0.93655 | 1323.04 | 0.71588 | 1323.04 | 0.75471
1321.11 | 0.93882 | 1321.11 | 0.71766 | 1321.11 | 0.75573
1319.18 | 0.94093 | 1319.18 | 0.71938 | 1319.18 | 0.75663
1317.25 | 0.94279 | 1317.25 | 0.7209 | 1317.25 | 0.7571
1315.32 | 0.94426 | 1315.32 | 0.72214 | 1315.32 | 0.75715
1313.39 | 0.94534 | 1313.39 | 0.72311 | 1313.39 | 0.75715
1311.46 | 0.94626 | 1311.46 | 0.72394 | 1311.46 | 0.75749
1309.54 | 0.94722 | 1309.54 | 0.72475 | 1309.54 | 0.75825
1307.61 | 0.94831 | 1307.61 | 0.72559 | 1307.61 | 0.75916
1305.68 | 0.94949 | 1305.68 | 0.72646 | 1305.68 | 0.75978
1303.75 | 0.95061 | 1303.75 | 0.72732 | 1303.75 | 0.75991
1301.82 | 0.95151 | 1301.82 | 0.72815 | 1301.82 | 0.75979
1299.89 | 0.95216 | 1299.89 | 0.72897 | 1299.89 | 0.75985
1297.96 | 0.95267 | 1297.96 | 0.72981 | 1297.96 | 0.76036
1296.04 | 0.95321 | 1296.04 | 0.73065 | 1296.04 | 0.76116
1294.11 | 0.95389 | 1294.11 | 0.73145 | 1294.11 | 0.76179
1292.18 | 0.95469 | 1292.18 | 0.73218 | 1292.18 | 0.76191
1290.25 | 0.95549 | 1290.25 | 0.7328 | 1290.25 | 0.76156
1288.32 | 0.95615 | 1288.32 | 0.73332 | 1288.32 | 0.76117
1286.39 | 0.95659 | 1286.39 | 0.73379 | 1286.39 | 0.76114
1284.46 | 0.9568 | 1284.46 | 0.73423 | 1284.46 | 0.7615
1282.54 | 0.95686 | 1282.54 | 0.73461 | 1282.54 | 0.76185
1280.61 | 0.95694 | 1280.61 | 0.73487 | 1280.61 | 0.76172
1278.68 | 0.9571 | 1278.68 | 0.73497 | 1278.68 | 0.76102
1276.75 | 0.95727 | 1276.75 | 0.73485 | 1276.75 | 0.7601
1274.82 | 0.95738 | 1274.82 | 0.73454 | 1274.82 | 0.75949
1272.89 | 0.95738 | 1272.89 | 0.73405 | 1272.89 | 0.75944
1270.96 | 0.95732 | 1270.96 | 0.73339 | 1270.96 | 0.75969
1269.03 | 0.95732 | 1269.03 | 0.73258 | 1269.03 | 0.75971
1267.11 | 0.95749 | 1267.11 | 0.73166 | 1267.11 | 0.75921
1265.18 | 0.9578 | 1265.18 | 0.73073 | 1265.18 | 0.75839
1263.25 | 0.9581 | 1263.25 | 0.72994 | 1263.25 | 0.75779
1261.32 | 0.95821 | 1261.32 | 0.72951 | 1261.32 | 0.75787
1259.39 | 0.95799 | 1259.39 | 0.72955 | 1259.39 | 0.75854
1257.46 | 0.95745 | 1257.46 | 0.73012 | 1257.46 | 0.75928
1255.53 | 0.95681 | 1255.53 | 0.73112 | 1255.53 | 0.75955
1253.61 | 0.95641 | 1253.61 | 0.73237 | 1253.61 | 0.75926
1251.68 | 0.95648 | 1251.68 | 0.73372 | 1251.68 | 0.75878
1249.75 | 0.957 | 1249.75 | 0.73503 | 1249.75 | 0.75864
1247.82 | 0.95776 | 1247.82 | 0.73624 | 1247.82 | 0.759
1245.89 | 0.95849 | 1245.89 | 0.73732 | 1245.89 | 0.75949
1243.96 | 0.95903 | 1243.96 | 0.73823 | 1243.96 | 0.7596
1242.03 | 0.95942 | 1242.03 | 0.73893 | 1242.03 | 0.75908
1240.11 | 0.95983 | 1240.11 | 0.73944 | 1240.11 | 0.75822
1238.18 | 0.96034 | 1238.18 | 0.73978 | 1238.18 | 0.75759
1236.25 | 0.96093 | 1236.25 | 0.74006 | 1236.25 | 0.75755
1234.32 | 0.96152 | 1234.32 | 0.74033 | 1234.32 | 0.75794
1232.39 | 0.96201 | 1232.39 | 0.74063 | 1232.39 | 0.7582
1230.46 | 0.96236 | 1230.46 | 0.74092 | 1230.46 | 0.75789
1228.53 | 0.96266 | 1228.53 | 0.74117 | 1228.53 | 0.75705
1226.61 | 0.96295 | 1226.61 | 0.74138 | 1226.61 | 0.75618
1224.68 | 0.96325 | 1224.68 | 0.74161 | 1224.68 | 0.75583
1222.75 | 0.96355 | 1222.75 | 0.74187 | 1222.75 | 0.75609
1220.82 | 0.96378 | 1220.82 | 0.74216 | 1220.82 | 0.75656
1218.89 | 0.9639 | 1218.89 | 0.74243 | 1218.89 | 0.75666
1216.96 | 0.96399 | 1216.96 | 0.74266 | 1216.96 | 0.75617
1215.03 | 0.96412 | 1215.03 | 0.74286 | 1215.03 | 0.75542
1213.1 | 0.96428 | 1213.1 | 0.7431 | 1213.1 | 0.75497
1211.18 | 0.96439 | 1211.18 | 0.74342 | 1211.18 | 0.75515
1209.25 | 0.96436 | 1209.25 | 0.74381 | 1209.25 | 0.75574
1207.32 | 0.96422 | 1207.32 | 0.7442 | 1207.32 | 0.75616
1205.39 | 0.96414 | 1205.39 | 0.74451 | 1205.39 | 0.75598
1203.46 | 0.96427 | 1203.46 | 0.74469 | 1203.46 | 0.75528
1201.53 | 0.96461 | 1201.53 | 0.74479 | 1201.53 | 0.75458
1199.6 | 0.96496 | 1199.6 | 0.74488 | 1199.6 | 0.7544
1197.68 | 0.96506 | 1197.68 | 0.74501 | 1197.68 | 0.75481
1195.75 | 0.96481 | 1195.75 | 0.74514 | 1195.75 | 0.75535
1193.82 | 0.96443 | 1193.82 | 0.74519 | 1193.82 | 0.75544
1191.89 | 0.96426 | 1191.89 | 0.74512 | 1191.89 | 0.75489
1189.96 | 0.96446 | 1189.96 | 0.74492 | 1189.96 | 0.75405
1188.03 | 0.9649 | 1188.03 | 0.74468 | 1188.03 | 0.75351
1186.1 | 0.96521 | 1186.1 | 0.74448 | 1186.1 | 0.75363
1184.18 | 0.96506 | 1184.18 | 0.74436 | 1184.18 | 0.75419
1182.25 | 0.96449 | 1182.25 | 0.74426 | 1182.25 | 0.75461
1180.32 | 0.96385 | 1180.32 | 0.74411 | 1180.32 | 0.75444
1178.39 | 0.96356 | 1178.39 | 0.74387 | 1178.39 | 0.75375
1176.46 | 0.96372 | 1176.46 | 0.74359 | 1176.46 | 0.75309
1174.53 | 0.96405 | 1174.53 | 0.74333 | 1174.53 | 0.75301
1172.6 | 0.96418 | 1172.6 | 0.74317 | 1172.6 | 0.75361
1170.67 | 0.9639 | 1170.67 | 0.74309 | 1170.67 | 0.7544
1168.75 | 0.96324 | 1168.75 | 0.74303 | 1168.75 | 0.75479
1166.82 | 0.96254 | 1166.82 | 0.74291 | 1166.82 | 0.75451
1164.89 | 0.96221 | 1164.89 | 0.74271 | 1164.89 | 0.75389
1162.96 | 0.96239 | 1162.96 | 0.74245 | 1162.96 | 0.75353
1161.03 | 0.96282 | 1161.03 | 0.74221 | 1161.03 | 0.75382
1159.1 | 0.96308 | 1159.1 | 0.74203 | 1159.1 | 0.75456
1157.17 | 0.96298 | 1157.17 | 0.74187 | 1157.17 | 0.75514
1155.25 | 0.96264 | 1155.25 | 0.74166 | 1155.25 | 0.75505
1153.32 | 0.96236 | 1153.32 | 0.74135 | 1153.32 | 0.75436
1151.39 | 0.96241 | 1151.39 | 0.74093 | 1151.39 | 0.75361
1149.46 | 0.96273 | 1149.46 | 0.74045 | 1149.46 | 0.75341
1147.53 | 0.96297 | 1147.53 | 0.73997 | 1147.53 | 0.75384
1145.6 | 0.96283 | 1145.6 | 0.73948 | 1145.6 | 0.75443
1143.67 | 0.96237 | 1143.67 | 0.73894 | 1143.67 | 0.75452
1141.75 | 0.96187 | 1141.75 | 0.73823 | 1141.75 | 0.75388
1139.82 | 0.96157 | 1139.82 | 0.73718 | 1139.82 | 0.75286
1137.89 | 0.96138 | 1137.89 | 0.73579 | 1137.89 | 0.75206
1135.96 | 0.96102 | 1135.96 | 0.73429 | 1135.96 | 0.75169
1134.03 | 0.96033 | 1134.03 | 0.73289 | 1134.03 | 0.75152
1132.1 | 0.95934 | 1132.1 | 0.73162 | 1132.1 | 0.75113
1130.17 | 0.9584 | 1130.17 | 0.7305 | 1130.17 | 0.75023
1128.25 | 0.95799 | 1128.25 | 0.72961 | 1128.25 | 0.74901
1126.32 | 0.95795 | 1126.32 | 0.72912 | 1126.32 | 0.74816
1124.39 | 0.95761 | 1124.39 | 0.72911 | 1124.39 | 0.74823
1122.46 | 0.95671 | 1122.46 | 0.72954 | 1122.46 | 0.7491
1120.53 | 0.95565 | 1120.53 | 0.73019 | 1120.53 | 0.74993
1118.6 | 0.95493 | 1118.6 | 0.73073 | 1118.6 | 0.74996
1116.67 | 0.95468 | 1116.67 | 0.73093 | 1116.67 | 0.74909
1114.74 | 0.95462 | 1114.74 | 0.73092 | 1114.74 | 0.74789
1112.82 | 0.95434 | 1112.82 | 0.73096 | 1112.82 | 0.74714
1110.89 | 0.95356 | 1110.89 | 0.73114 | 1110.89 | 0.74729
1108.96 | 0.95238 | 1108.96 | 0.73131 | 1108.96 | 0.74803
1107.03 | 0.95116 | 1107.03 | 0.73129 | 1107.03 | 0.7486
1105.1 | 0.95031 | 1105.1 | 0.73095 | 1105.1 | 0.74839
1103.17 | 0.94992 | 1103.17 | 0.73032 | 1103.17 | 0.7475
1101.24 | 0.94966 | 1101.24 | 0.7295 | 1101.24 | 0.74664
1099.32 | 0.94902 | 1099.32 | 0.72855 | 1099.32 | 0.74652
1097.39 | 0.94776 | 1097.39 | 0.7275 | 1097.39 | 0.74718
1095.46 | 0.94609 | 1095.46 | 0.72628 | 1095.46 | 0.74797
1093.53 | 0.94451 | 1093.53 | 0.72486 | 1093.53 | 0.74809
1091.6 | 0.94347 | 1091.6 | 0.72327 | 1091.6 | 0.7473
1089.67 | 0.94305 | 1089.67 | 0.72167 | 1089.67 | 0.74612
1087.74 | 0.94294 | 1087.74 | 0.72026 | 1087.74 | 0.74541
1085.82 | 0.9427 | 1085.82 | 0.71919 | 1085.82 | 0.74561
1083.89 | 0.94201 | 1083.89 | 0.71853 | 1083.89 | 0.74636
1081.96 | 0.94101 | 1081.96 | 0.71823 | 1081.96 | 0.74681
1080.03 | 0.94012 | 1080.03 | 0.71822 | 1080.03 | 0.74642
1078.1 | 0.93962 | 1078.1 | 0.71838 | 1078.1 | 0.74538
1076.17 | 0.93945 | 1076.17 | 0.71864 | 1076.17 | 0.74448
1074.24 | 0.93933 | 1074.24 | 0.71891 | 1074.24 | 0.74442
1072.32 | 0.93902 | 1072.32 | 0.71914 | 1072.32 | 0.74513
1070.39 | 0.93844 | 1070.39 | 0.71924 | 1070.39 | 0.74586
1068.46 | 0.93769 | 1068.46 | 0.71919 | 1068.46 | 0.74581
1066.53 | 0.93691 | 1066.53 | 0.71898 | 1066.53 | 0.74485
1064.6 | 0.93613 | 1064.6 | 0.71864 | 1064.6 | 0.74367
1062.67 | 0.93531 | 1062.67 | 0.71821 | 1062.67 | 0.74315
1060.74 | 0.93448 | 1060.74 | 0.71768 | 1060.74 | 0.74363
1058.81 | 0.93372 | 1058.81 | 0.71701 | 1058.81 | 0.74458
1056.89 | 0.93303 | 1056.89 | 0.71618 | 1056.89 | 0.74506
1054.96 | 0.93229 | 1054.96 | 0.71522 | 1054.96 | 0.74456
1053.03 | 0.93134 | 1053.03 | 0.71424 | 1053.03 | 0.74338
1051.1 | 0.9301 | 1051.1 | 0.71331 | 1051.1 | 0.74241
1049.17 | 0.92865 | 1049.17 | 0.71245 | 1049.17 | 0.74231
1047.24 | 0.92713 | 1047.24 | 0.71162 | 1047.24 | 0.74293
1045.31 | 0.9257 | 1045.31 | 0.71073 | 1045.31 | 0.74344
1043.39 | 0.92442 | 1043.39 | 0.70977 | 1043.39 | 0.74306
1041.46 | 0.92319 | 1041.46 | 0.70875 | 1041.46 | 0.74176
1039.53 | 0.92174 | 1039.53 | 0.70779 | 1039.53 | 0.7403
1037.6 | 0.91996 | 1037.6 | 0.70696 | 1037.6 | 0.73957
1035.67 | 0.91803 | 1035.67 | 0.70623 | 1035.67 | 0.73976
1033.74 | 0.91629 | 1033.74 | 0.70549 | 1033.74 | 0.7402
1031.81 | 0.91504 | 1031.81 | 0.70464 | 1031.81 | 0.7399
1029.89 | 0.91426 | 1029.89 | 0.70368 | 1029.89 | 0.73838
1027.96 | 0.91365 | 1027.96 | 0.70273 | 1027.96 | 0.73614
1026.03 | 0.9128 | 1026.03 | 0.70194 | 1026.03 | 0.73423
1024.1 | 0.91152 | 1024.1 | 0.70137 | 1024.1 | 0.73342
1022.17 | 0.90998 | 1022.17 | 0.70098 | 1022.17 | 0.73362
1020.24 | 0.90861 | 1020.24 | 0.70061 | 1020.24 | 0.73397
1018.31 | 0.90775 | 1018.31 | 0.70017 | 1018.31 | 0.73369
1016.39 | 0.90729 | 1016.39 | 0.69968 | 1016.39 | 0.73274
1014.46 | 0.90687 | 1014.46 | 0.69926 | 1014.46 | 0.7318
1012.53 | 0.90616 | 1012.53 | 0.69897 | 1012.53 | 0.73164
1010.6 | 0.90509 | 1010.6 | 0.69877 | 1010.6 | 0.73233
1008.67 | 0.90381 | 1008.67 | 0.69854 | 1008.67 | 0.73313
1006.74 | 0.90249 | 1006.74 | 0.69813 | 1006.74 | 0.73304
1004.81 | 0.90126 | 1004.81 | 0.6975 | 1004.81 | 0.73167
1002.88 | 0.90007 | 1002.88 | 0.69666 | 1002.88 | 0.72956
1000.96 | 0.89879 | 1000.96 | 0.6957 | 1000.96 | 0.72778
999.027 | 0.8973 | 999.027 | 0.69466 | 999.027 | 0.72706
997.099 | 0.89567 | 997.099 | 0.69353 | 997.099 | 0.72715
995.17 | 0.89398 | 995.17 | 0.69229 | 995.17 | 0.72712
993.242 | 0.89221 | 993.242 | 0.69097 | 993.242 | 0.72617
991.313 | 0.89034 | 991.313 | 0.68965 | 991.313 | 0.72432
989.384 | 0.88846 | 989.384 | 0.68842 | 989.384 | 0.72241
987.456 | 0.88683 | 987.456 | 0.68732 | 987.456 | 0.72138
985.527 | 0.88567 | 985.527 | 0.68637 | 985.527 | 0.72149
983.598 | 0.88493 | 983.598 | 0.68555 | 983.598 | 0.72205
981.67 | 0.88439 | 981.67 | 0.68486 | 981.67 | 0.72211
979.741 | 0.88379 | 979.741 | 0.68434 | 979.741 | 0.72119
977.813 | 0.88303 | 977.813 | 0.68401 | 977.813 | 0.71979
975.884 | 0.88233 | 975.884 | 0.68381 | 975.884 | 0.71889
973.955 | 0.88204 | 973.955 | 0.68366 | 973.955 | 0.71911
972.027 | 0.88233 | 972.027 | 0.68345 | 972.027 | 0.72011
970.098 | 0.88286 | 970.098 | 0.6831 | 970.098 | 0.72086
968.169 | 0.88305 | 968.169 | 0.6826 | 968.169 | 0.72056
966.241 | 0.88257 | 966.241 | 0.68197 | 966.241 | 0.71927
964.312 | 0.88156 | 964.312 | 0.68124 | 964.312 | 0.71789
962.384 | 0.88041 | 962.384 | 0.68038 | 962.384 | 0.71738
960.455 | 0.87956 | 960.455 | 0.67932 | 960.455 | 0.7179
958.526 | 0.87908 | 958.526 | 0.67799 | 958.526 | 0.71867
956.598 | 0.87866 | 956.598 | 0.67643 | 956.598 | 0.7186
954.669 | 0.87791 | 954.669 | 0.6747 | 954.669 | 0.7173
952.74 | 0.87658 | 952.74 | 0.67291 | 952.74 | 0.71537
950.812 | 0.8748 | 950.812 | 0.67114 | 950.812 | 0.71393
948.883 | 0.87289 | 948.883 | 0.6694 | 948.883 | 0.71359
946.955 | 0.87114 | 946.955 | 0.66759 | 946.955 | 0.71394
945.026 | 0.86952 | 945.026 | 0.66562 | 945.026 | 0.71389
943.097 | 0.86783 | 943.097 | 0.66352 | 943.097 | 0.71265
941.169 | 0.86592 | 941.169 | 0.66137 | 941.169 | 0.71038
939.24 | 0.86367 | 939.24 | 0.65928 | 939.24 | 0.70811
937.311 | 0.86113 | 937.311 | 0.65726 | 937.311 | 0.70686
935.383 | 0.85841 | 935.383 | 0.65528 | 935.383 | 0.70673
933.454 | 0.85556 | 933.454 | 0.65325 | 933.454 | 0.70688
931.526 | 0.85261 | 931.526 | 0.65114 | 931.526 | 0.70621
929.597 | 0.84968 | 929.597 | 0.64901 | 929.597 | 0.7044
927.668 | 0.84701 | 927.668 | 0.64696 | 927.668 | 0.70212
925.74 | 0.84472 | 925.74 | 0.64508 | 925.74 | 0.70051
923.811 | 0.8427 | 923.811 | 0.6434 | 923.811 | 0.70014
921.882 | 0.84075 | 921.882 | 0.64189 | 921.882 | 0.70054
919.954 | 0.83867 | 919.954 | 0.64056 | 919.954 | 0.70058
918.025 | 0.83641 | 918.025 | 0.6394 | 918.025 | 0.69951
916.097 | 0.8344 | 916.097 | 0.63848 | 916.097 | 0.69759
914.168 | 0.83307 | 914.168 | 0.63784 | 914.168 | 0.6959
912.239 | 0.83248 | 912.239 | 0.63748 | 912.239 | 0.69537
910.311 | 0.83232 | 910.311 | 0.63736 | 910.311 | 0.69597
908.382 | 0.83201 | 908.382 | 0.63744 | 908.382 | 0.69671
906.453 | 0.83123 | 906.453 | 0.6377 | 906.453 | 0.69656
904.525 | 0.83024 | 904.525 | 0.63809 | 904.525 | 0.69528
902.596 | 0.82959 | 902.596 | 0.63858 | 902.596 | 0.69371
900.668 | 0.82963 | 900.668 | 0.63909 | 900.668 | 0.69298
898.739 | 0.83028 | 898.739 | 0.63953 | 898.739 | 0.69353
896.81 | 0.83098 | 896.81 | 0.63982 | 896.81 | 0.69471
894.882 | 0.831 | 894.882 | 0.63996 | 894.882 | 0.69532
892.953 | 0.83023 | 892.953 | 0.64001 | 892.953 | 0.69469
891.024 | 0.82918 | 891.024 | 0.64004 | 891.024 | 0.69328
889.096 | 0.82844 | 889.096 | 0.64006 | 889.096 | 0.69231
887.167 | 0.82842 | 887.167 | 0.6401 | 887.167 | 0.69274
885.239 | 0.82893 | 885.239 | 0.64019 | 885.239 | 0.69448
883.31 | 0.82936 | 883.31 | 0.64036 | 883.31 | 0.69648
881.381 | 0.82939 | 881.381 | 0.64068 | 881.381 | 0.69754
879.453 | 0.82916 | 879.453 | 0.64121 | 879.453 | 0.69736
877.524 | 0.82891 | 877.524 | 0.64196 | 877.524 | 0.69677
875.595 | 0.82887 | 875.595 | 0.64287 | 875.595 | 0.69683
873.667 | 0.82932 | 873.667 | 0.64385 | 873.667 | 0.69784
871.738 | 0.83018 | 871.738 | 0.64483 | 871.738 | 0.69909
869.81 | 0.83106 | 869.81 | 0.64585 | 869.81 | 0.69959
867.881 | 0.83166 | 867.881 | 0.64698 | 867.881 | 0.69896
865.952 | 0.83205 | 865.952 | 0.6483 | 865.952 | 0.69787
864.024 | 0.83245 | 864.024 | 0.64983 | 864.024 | 0.6976
862.095 | 0.83308 | 862.095 | 0.65153 | 862.095 | 0.69892
860.166 | 0.83393 | 860.166 | 0.65334 | 860.166 | 0.70137
858.238 | 0.83491 | 858.238 | 0.65526 | 858.238 | 0.70356
856.309 | 0.83617 | 856.309 | 0.65732 | 856.309 | 0.70437
854.381 | 0.83796 | 854.381 | 0.65958 | 854.381 | 0.70393
852.452 | 0.84034 | 852.452 | 0.662 | 852.452 | 0.70349
850.523 | 0.84317 | 850.523 | 0.66447 | 850.523 | 0.70433
848.595 | 0.84602 | 848.595 | 0.66688 | 848.595 | 0.70667
846.666 | 0.84854 | 846.666 | 0.66917 | 846.666 | 0.70945
844.737 | 0.85084 | 844.737 | 0.67138 | 844.737 | 0.71128
842.809 | 0.85335 | 842.809 | 0.67356 | 842.809 | 0.71164
840.88 | 0.85643 | 840.88 | 0.67575 | 840.88 | 0.71129
838.952 | 0.85989 | 838.952 | 0.67796 | 838.952 | 0.71169
837.023 | 0.86312 | 837.023 | 0.68015 | 837.023 | 0.71367
835.094 | 0.86556 | 835.094 | 0.68224 | 835.094 | 0.71662
833.166 | 0.86706 | 833.166 | 0.68416 | 833.166 | 0.71906
831.237 | 0.86818 | 831.237 | 0.6859 | 831.237 | 0.71991
829.308 | 0.86994 | 829.308 | 0.68747 | 829.308 | 0.71938
827.38 | 0.87282 | 827.38 | 0.68891 | 827.38 | 0.71885
825.451 | 0.87622 | 825.451 | 0.69019 | 825.451 | 0.71963
823.523 | 0.8791 | 823.523 | 0.69131 | 823.523 | 0.72185
821.594 | 0.88086 | 821.594 | 0.69231 | 821.594 | 0.72437
819.665 | 0.88175 | 819.665 | 0.69323 | 819.665 | 0.72572
817.737 | 0.88271 | 817.737 | 0.69414 | 817.737 | 0.72549
815.808 | 0.88462 | 815.808 | 0.69506 | 815.808 | 0.72469
813.879 | 0.88753 | 813.879 | 0.696 | 813.879 | 0.7249
811.951 | 0.89058 | 811.951 | 0.69686 | 811.951 | 0.72679
810.022 | 0.89287 | 810.022 | 0.69751 | 810.022 | 0.7295
808.094 | 0.89399 | 808.094 | 0.69797 | 808.094 | 0.73144
806.165 | 0.89425 | 806.165 | 0.69834 | 806.165 | 0.73157
804.236 | 0.89446 | 804.236 | 0.69873 | 804.236 | 0.73026
802.308 | 0.89514 | 802.308 | 0.69914 | 802.308 | 0.7291
800.379 | 0.89627 | 800.379 | 0.69959 | 800.379 | 0.72957
798.45 | 0.89756 | 798.45 | 0.70016 | 798.45 | 0.73168
796.522 | 0.89862 | 796.522 | 0.70092 | 796.522 | 0.73396
794.593 | 0.89927 | 794.593 | 0.70194 | 794.593 | 0.73488
792.665 | 0.89975 | 792.665 | 0.7032 | 792.665 | 0.73419
790.736 | 0.90036 | 790.736 | 0.70463 | 790.736 | 0.73307
788.807 | 0.90107 | 788.807 | 0.70603 | 788.807 | 0.73309
786.879 | 0.9017 | 786.879 | 0.70723 | 786.879 | 0.73481
784.95 | 0.90217 | 784.95 | 0.70826 | 784.95 | 0.73727
783.021 | 0.90261 | 783.021 | 0.70924 | 783.021 | 0.73879
781.093 | 0.90317 | 781.093 | 0.71021 | 781.093 | 0.73848
779.164 | 0.90388 | 779.164 | 0.71113 | 779.164 | 0.73702
777.236 | 0.9045 | 777.236 | 0.71196 | 777.236 | 0.73608
775.307 | 0.90451 | 775.307 | 0.71265 | 775.307 | 0.73691
773.378 | 0.90389 | 773.378 | 0.71318 | 773.378 | 0.73914
771.45 | 0.90316 | 771.45 | 0.71356 | 771.45 | 0.74109
769.521 | 0.90305 | 769.521 | 0.71386 | 769.521 | 0.74129
767.592 | 0.90405 | 767.592 | 0.71419 | 767.592 | 0.73976
765.664 | 0.90582 | 765.664 | 0.71456 | 765.664 | 0.73801
763.735 | 0.90704 | 763.735 | 0.71492 | 763.735 | 0.7377
761.807 | 0.90678 | 761.807 | 0.71521 | 761.807 | 0.73921
759.878 | 0.90548 | 759.878 | 0.71532 | 759.878 | 0.74136
757.949 | 0.90426 | 757.949 | 0.71517 | 757.949 | 0.74242
756.021 | 0.90385 | 756.021 | 0.71474 | 756.021 | 0.74155
754.092 | 0.90409 | 754.092 | 0.71406 | 754.092 | 0.73953
752.163 | 0.90393 | 752.163 | 0.7131 | 752.163 | 0.73803
750.235 | 0.90234 | 750.235 | 0.71181 | 750.235 | 0.73816
748.306 | 0.89921 | 748.306 | 0.71021 | 748.306 | 0.73943
746.378 | 0.89552 | 746.378 | 0.70842 | 746.378 | 0.74027
744.449 | 0.89266 | 744.449 | 0.70666 | 744.449 | 0.73954
742.52 | 0.89134 | 742.52 | 0.70507 | 742.52 | 0.73754
740.592 | 0.89098 | 740.592 | 0.70366 | 740.592 | 0.7357
738.663 | 0.89031 | 738.663 | 0.7023 | 738.663 | 0.73539
736.734 | 0.88857 | 736.734 | 0.70087 | 736.734 | 0.73659
734.806 | 0.88589 | 734.806 | 0.69936 | 734.806 | 0.73788
732.877 | 0.88309 | 732.877 | 0.69787 | 732.877 | 0.73764
730.949 | 0.88117 | 730.949 | 0.69647 | 730.949 | 0.73555
729.02 | 0.88025 | 729.02 | 0.69518 | 729.02 | 0.73288
727.091 | 0.87968 | 727.091 | 0.694 | 727.091 | 0.73147
725.163 | 0.87882 | 725.163 | 0.6929 | 725.163 | 0.73208
723.234 | 0.87743 | 723.234 | 0.69185 | 723.234 | 0.73385
721.305 | 0.87587 | 721.305 | 0.69088 | 721.305 | 0.73503
719.377 | 0.87467 | 719.377 | 0.69 | 719.377 | 0.7345
717.448 | 0.87375 | 717.448 | 0.68908 | 717.448 | 0.73265
715.52 | 0.8725 | 715.52 | 0.68793 | 715.52 | 0.731
713.591 | 0.87059 | 713.591 | 0.68646 | 713.591 | 0.73082
711.662 | 0.86818 | 711.662 | 0.68471 | 711.662 | 0.73199
709.734 | 0.86581 | 709.734 | 0.68281 | 709.734 | 0.73299
707.805 | 0.86395 | 707.805 | 0.68088 | 707.805 | 0.73233
705.876 | 0.86248 | 705.876 | 0.679 | 705.876 | 0.72989
703.948 | 0.86068 | 703.948 | 0.67714 | 703.948 | 0.72712
702.019 | 0.85799 | 702.019 | 0.67529 | 702.019 | 0.72576
700.091 | 0.85488 | 700.091 | 0.67353 | 700.091 | 0.72643
698.162 | 0.85244 | 698.162 | 0.67204 | 698.162 | 0.72808
696.233 | 0.8514 | 696.233 | 0.67095 | 696.233 | 0.72895
694.305 | 0.85159 | 694.305 | 0.67026 | 694.305 | 0.72804
692.376 | 0.85205 | 692.376 | 0.6698 | 692.376 | 0.72602
690.448 | 0.85174 | 690.448 | 0.66938 | 690.448 | 0.72457
688.519 | 0.85026 | 688.519 | 0.66888 | 688.519 | 0.72488
686.59 | 0.84827 | 686.59 | 0.66832 | 686.59 | 0.72658
684.662 | 0.84695 | 684.662 | 0.66778 | 684.662 | 0.72803
682.733 | 0.84691 | 682.733 | 0.66728 | 682.733 | 0.72776
680.804 | 0.84769 | 680.804 | 0.66677 | 680.804 | 0.72578
678.876 | 0.84809 | 678.876 | 0.66619 | 678.876 | 0.72365
676.947 | 0.84721 | 676.947 | 0.66557 | 676.947 | 0.72315
675.019 | 0.84524 | 675.019 | 0.66497 | 675.019 | 0.72471
673.09 | 0.84326 | 673.09 | 0.66443 | 673.09 | 0.727
671.161 | 0.84223 | 671.161 | 0.66392 | 671.161 | 0.72809
669.233 | 0.84224 | 669.233 | 0.66331 | 669.233 | 0.72715
667.304 | 0.8424 | 667.304 | 0.66247 | 667.304 | 0.72513
665.375 | 0.84153 | 665.375 | 0.66136 | 665.375 | 0.72391
663.447 | 0.83908 | 663.447 | 0.66004 | 663.447 | 0.72459
661.518 | 0.83579 | 661.518 | 0.65868 | 661.518 | 0.7265
659.59 | 0.833 | 659.59 | 0.65742 | 659.59 | 0.72783
657.661 | 0.83133 | 657.661 | 0.65628 | 657.661 | 0.7272
655.732 | 0.83023 | 655.732 | 0.65524 | 655.732 | 0.72497
653.804 | 0.82882 | 653.804 | 0.65427 | 653.804 | 0.72298
651.875 | 0.82685 | 651.875 | 0.65335 | 651.875 | 0.72297
649.946 | 0.82462 | 649.946 | 0.65254 | 649.946 | 0.72498
648.018 | 0.82263 | 648.018 | 0.65182 | 648.018 | 0.72735
646.089 | 0.82127 | 646.089 | 0.65108 | 646.089 | 0.72807
644.161 | 0.82016 | 644.161 | 0.65015 | 644.161 | 0.72661
642.232 | 0.81855 | 642.232 | 0.64886 | 642.232 | 0.72425
640.303 | 0.8162 | 640.303 | 0.64706 | 640.303 | 0.72294
638.375 | 0.81361 | 638.375 | 0.6448 | 638.375 | 0.72351
636.446 | 0.81143 | 636.446 | 0.6424 | 636.446 | 0.725
634.517 | 0.80981 | 634.517 | 0.64024 | 634.517 | 0.72538
632.589 | 0.80821 | 632.589 | 0.63846 | 632.589 | 0.72329
630.66 | 0.80591 | 630.66 | 0.63685 | 630.66 | 0.72004
628.732 | 0.80253 | 628.732 | 0.63503 | 628.732 | 0.71975
626.803 | 0.79808 | 626.803 | 0.63268 | 626.803 | 0.72463
624.874 | 0.79297 | 624.874 | 0.62965 | 624.874 | 0.73206
622.946 | 0.78728 | 622.946 | 0.62597 | 622.946 | 0.7381
621.017 | 0.78066 | 621.017 | 0.62139 | 621.017 | 0.73992
619.088 | 0.7734 | 619.088 | 0.61534 | 619.088 | 0.73694
617.16 | 0.76521 | 617.16 | 0.60792 | 617.16 | 0.73151
615.231 | 0.75712 | 615.231 | 0.59987 | 615.231 | 0.72741
613.303 | 0.74993 | 613.303 | 0.59177 | 613.303 | 0.72679
611.374 | 0.74215 | 611.374 | 0.58367 | 611.374 | 0.72777
609.445 | 0.7323 | 609.445 | 0.57526 | 609.445 | 0.72628
607.517 | 0.71971 | 607.517 | 0.56611 | 607.517 | 0.72074
605.588 | 0.70568 | 605.588 | 0.55603 | 605.588 | 0.71203
603.659 | 0.69151 | 603.659 | 0.54505 | 603.659 | 0.70232
601.731 | 0.67747 | 601.731 | 0.53334 | 601.731 | 0.69383
599.802 | 0.66413 | 599.802 | 0.52083 | 599.802 | 0.68663
597.874 | 0.65039 | 597.874 | 0.50691 | 597.874 | 0.67859
595.945 | 0.63423 | 595.945 | 0.49098 | 595.945 | 0.66837
594.016 | 0.61493 | 594.016 | 0.47335 | 594.016 | 0.65653
592.088 | 0.59296 | 592.088 | 0.45446 | 592.088 | 0.64459
590.159 | 0.5691 | 590.159 | 0.43431 | 590.159 | 0.63332
588.23 | 0.54391 | 588.23 | 0.4127 | 588.23 | 0.622
586.302 | 0.51758 | 586.302 | 0.38952 | 586.302 | 0.60888
584.373 | 0.4899 | 584.373 | 0.36478 | 584.373 | 0.59254
582.445 | 0.46052 | 582.445 | 0.3386 | 582.445 | 0.57293
580.516 | 0.42961 | 580.516 | 0.31142 | 580.516 | 0.55131
578.587 | 0.39772 | 578.587 | 0.28387 | 578.587 | 0.52922
576.659 | 0.36557 | 576.659 | 0.25654 | 576.659 | 0.50721
574.73 | 0.33391 | 574.73 | 0.22989 | 574.73 | 0.48449
572.801 | 0.30308 | 572.801 | 0.20423 | 572.801 | 0.45982
570.873 | 0.27291 | 570.873 | 0.17974 | 570.873 | 0.43284
568.944 | 0.24322 | 568.944 | 0.15655 | 568.944 | 0.40451
567.016 | 0.2149 | 567.016 | 0.13489 | 567.016 | 0.37644
565.087 | 0.18937 | 565.087 | 0.11511 | 565.087 | 0.34981
563.158 | 0.16696 | 563.158 | 0.09759 | 563.158 | 0.32486
561.23 | 0.14704 | 561.23 | 0.08249 | 561.23 | 0.30117
559.301 | 0.12925 | 559.301 | 0.06971 | 559.301 | 0.27828
557.372 | 0.11354 | 557.372 | 0.05898 | 557.372 | 0.25627
555.444 | 0.09984 | 555.444 | 0.04989 | 555.444 | 0.2358
553.515 | 0.08789 | 553.515 | 0.04209 | 553.515 | 0.21747
551.587 | 0.07751 | 551.587 | 0.03541 | 551.587 | 0.20126
549.658 | 0.06857 | 549.658 | 0.0298 | 549.658 | 0.1865
547.729 | 0.06076 | 547.729 | 0.02517 | 547.729 | 0.17257
545.801 | 0.05373 | 545.801 | 0.02137 | 545.801 | 0.15935
543.872 | 0.04752 | 543.872 | 0.01828 | 543.872 | 0.14721
541.943 | 0.04228 | 541.943 | 0.01571 | 541.943 | 0.13649
540.015 | 0.03785 | 540.015 | 0.01356 | 540.015 | 0.12725
538.086 | 0.03399 | 538.086 | 0.01174 | 538.086 | 0.11909
536.158 | 0.03061 | 536.158 | 0.01018 | 536.158 | 0.11147
534.229 | 0.02765 | 534.229 | 0.00885 | 534.229 | 0.10408
532.3 | 0.02496 | 532.3 | 0.0077 | 532.3 | 0.09701
530.372 | 0.02247 | 530.372 | 0.00672 | 530.372 | 0.09061
528.443 | 0.02025 | 528.443 | 0.00586 | 528.443 | 0.08503
526.514 | 0.01838 | 526.514 | 0.00511 | 526.514 | 0.08016
524.586 | 0.01672 | 524.586 | 0.00446 | 524.586 | 0.07573
522.657 | 0.01516 | 522.657 | 0.00394 | 522.657 | 0.07143
520.729 | 0.01377 | 520.729 | 0.00354 | 520.729 | 0.06717
518.8 | 0.01258 | 518.8 | 0.00322 | 518.8 | 0.06309
516.871 | 0.0115 | 516.871 | 0.00297 | 516.871 | 0.0594
514.943 | 0.01039 | 514.943 | 0.00279 | 514.943 | 0.05613
513.014 | 0.0093 | 513.014 | 0.00261 | 513.014 | 0.05306
511.085 | 0.00841 | 511.085 | 0.00241 | 511.085 | 0.05003
509.157 | 0.00768 | 509.157 | 0.00218 | 509.157 | 0.04711
507.228 | 0.00704 | 507.228 | 0.00196 | 507.228 | 0.04442
505.3 | 0.00642 | 505.3 | 0.00177 | 505.3 | 0.04208
503.371 | 0.00582 | 503.371 | 0.0016 | 503.371 | 0.0401
501.442 | 0.00523 | 501.442 | 0.00144 | 501.442 | 0.0384
499.514 | 0.00483 | 499.514 | 0.00128 | 499.514 | 0.03685
497.585 | 0.0048 | 497.585 | 0.00112 | 497.585 | 0.03541
495.656 | 0.00497 | 495.656 | 0.00096 | 495.656 | 0.03411
493.728 | 0.00503 | 493.728 | 0.00085 | 493.728 | 0.03306
491.799 | 0.00486 | 491.799 | 0.00076 | 491.799 | 0.03232
489.871 | 0.00463 | 489.871 | 0.00067 | 489.871 | 0.03184
487.942 | 0.00442 | 487.942 | 0.00059 | 487.942 | 0.03144
486.013 | 0.00416 | 486.013 | 0.00053 | 486.013 | 0.03103
484.085 | 0.00392 | 484.085 | 0.00054 | 484.085 | 0.03062
482.156 | 0.00377 | 482.156 | 0.00059 | 482.156 | 0.03031
480.227 | 0.00374 | 480.227 | 0.00067 | 480.227 | 0.03012
478.299 | 0.00381 | 478.299 | 0.00075 | 478.299 | 0.03001
476.37 | 0.00395 | 476.37 | 0.00082 | 476.37 | 0.02991
474.442 | 0.00396 | 474.442 | 0.00087 | 474.442 | 0.02972
472.513 | 0.0038 | 472.513 | 0.00089 | 472.513 | 0.02941
470.584 | 0.00369 | 470.584 | 0.00086 | 470.584 | 0.02906
468.656 | 0.0037 | 468.656 | 0.00081 | 468.656 | 0.02877
466.727 | 0.00374 | 466.727 | 0.00078 | 466.727 | 0.02857
464.798 | 0.00374 | 464.798 | 0.00077 | 464.798 | 0.02842
462.87 | 0.00373 | 462.87 | 0.00076 | 462.87 | 0.02822
460.941 | 0.00364 | 460.941 | 0.00076 | 460.941 | 0.02791
459.013 | 0.00358 | 459.013 | 0.00075 | 459.013 | 0.02751
457.084 | 0.00363 | 457.084 | 0.00074 | 457.084 | 0.02704
455.155 | 0.00366 | 455.155 | 0.00074 | 455.155 | 0.02658
453.227 | 0.00365 | 453.227 | 0.00074 | 453.227 | 0.02619
451.298 | 0.00354 | 451.298 | 0.00073 | 451.298 | 0.02588
449.369 | 0.00341 | 449.369 | 0.00072 | 449.369 | 0.02569
447.441 | 0.00335 | 447.441 | 0.0007 | 447.441 | 0.02569
445.512 | 0.00324 | 445.512 | 0.0007 | 445.512 | 0.02594
443.584 | 0.00308 | 443.584 | 0.00074 | 443.584 | 0.0265
441.655 | 0.00298 | 441.655 | 0.00078 | 441.655 | 0.02734
439.726 | 0.00301 | 439.726 | 0.00084 | 439.726 | 0.02839
437.798 | 0.00307 | 437.798 | 0.00087 | 437.798 | 0.02966
435.869 | 0.00312 | 435.869 | 0.00089 | 435.869 | 0.03127
433.94 | 0.00318 | 433.94 | 0.00091 | 433.94 | 0.03337
432.012 | 0.00333 | 432.012 | 0.00094 | 432.012 | 0.03604
430.083 | 0.0036 | 430.083 | 0.00102 | 430.083 | 0.03927
428.155 | 0.00398 | 428.155 | 0.00114 | 428.155 | 0.04292
426.226 | 0.00453 | 426.226 | 0.0013 | 426.226 | 0.04692
424.297 | 0.00524 | 424.297 | 0.00148 | 424.297 | 0.05138
422.369 | 0.0061 | 422.369 | 0.00171 | 422.369 | 0.05663
420.44 | 0.00706 | 420.44 | 0.00204 | 420.44 | 0.06312
418.511 | 0.00814 | 418.511 | 0.00249 | 418.511 | 0.07112
416.583 | 0.00949 | 416.583 | 0.00306 | 416.583 | 0.08054
414.654 | 0.01129 | 414.654 | 0.00378 | 414.654 | 0.09111
412.726 | 0.0137 | 412.726 | 0.00475 | 412.726 | 0.10273
410.797 | 0.01675 | 410.797 | 0.00605 | 410.797 | 0.11559
408.868 | 0.02041 | 408.868 | 0.00605 | 408.868 | 0.13001
406.94 | 0.02469 | 406.94 | 0.00605 | 406.94 | 0.14604
405.011 | 0.02976 | 405.011 | 0.00605 | 405.011 | 0.14604
403.082 | 0.03577 | 403.082 | 0.00605 | 403.082 | 0.14604
401.154 | 0.04299 | 401.154 | 0.00605 | 401.154 | 0.14604
399.225 | 0.05199 | 399.225 | 0.00605 | 399.225 | 0.14604

## Fig. 4c
6 mW cm-2 |  |  |  |  | 18 mW cm-2
Experimental resuts |  |  | Fitted curve |  | Experimental resuts |  |  | Fitted curve
UV time (s) | Width (μm) | Standard deviation (n=5) | UV time (s) | Width (μm) | UV time (s) | Width (μm) | Standard deviation (n=5) | UV time (s) | Width (μm)
5 | 39.79 | 3.29 | 5 | 53.341 | 5 | 78.24 | 5.4 | 5 | 78.5494
10 | 74.99 | 6.52 | 5.02002 | 53.3984 | 10 | 94.07 | 6.8 | 5.02002 | 78.6224
15 | 90.65 | 6.76 | 5.04004 | 53.4557 | 15 | 126 | 6.76 | 5.04004 | 78.6954
20 | 94.07 | 5.46 | 5.06006 | 53.513 | 20 | 139.8 | 5.45 | 5.06006 | 78.7684
25 | 102.5 | 6.59 | 5.08008 | 53.5704 | 25 | 141.5 | 6.59 | 5.08008 | 78.8415
|  |  | 5.1001 | 53.6277 |  |  |  | 5.1001 | 78.9145
|  |  | 5.12012 | 53.685 |  |  |  | 5.12012 | 78.9875
|  |  | 5.14014 | 53.7423 |  |  |  | 5.14014 | 79.0605
|  |  | 5.16016 | 53.7997 |  |  |  | 5.16016 | 79.1336
|  |  | 5.18018 | 53.857 |  |  |  | 5.18018 | 79.2066
|  |  | 5.2002 | 53.9143 |  |  |  | 5.2002 | 79.2796
|  |  | 5.22022 | 53.9717 |  |  |  | 5.22022 | 79.3526
|  |  | 5.24024 | 54.029 |  |  |  | 5.24024 | 79.4257
|  |  | 5.26026 | 54.0863 |  |  |  | 5.26026 | 79.4987
|  |  | 5.28028 | 54.1437 |  |  |  | 5.28028 | 79.5717
|  |  | 5.3003 | 54.201 |  |  |  | 5.3003 | 79.6447
|  |  | 5.32032 | 54.2583 |  |  |  | 5.32032 | 79.7178
|  |  | 5.34034 | 54.3156 |  |  |  | 5.34034 | 79.7908
|  |  | 5.36036 | 54.373 |  |  |  | 5.36036 | 79.8638
|  |  | 5.38038 | 54.4303 |  |  |  | 5.38038 | 79.9368
|  |  | 5.4004 | 54.4876 |  |  |  | 5.4004 | 80.0099
|  |  | 5.42042 | 54.545 |  |  |  | 5.42042 | 80.0829
|  |  | 5.44044 | 54.6023 |  |  |  | 5.44044 | 80.1559
|  |  | 5.46046 | 54.6596 |  |  |  | 5.46046 | 80.2289
|  |  | 5.48048 | 54.7169 |  |  |  | 5.48048 | 80.302
|  |  | 5.5005 | 54.7743 |  |  |  | 5.5005 | 80.375
|  |  | 5.52052 | 54.8316 |  |  |  | 5.52052 | 80.448
|  |  | 5.54054 | 54.8889 |  |  |  | 5.54054 | 80.521
|  |  | 5.56056 | 54.9463 |  |  |  | 5.56056 | 80.5941
|  |  | 5.58058 | 55.0036 |  |  |  | 5.58058 | 80.6671
|  |  | 5.6006 | 55.0609 |  |  |  | 5.6006 | 80.7401
|  |  | 5.62062 | 55.1183 |  |  |  | 5.62062 | 80.8131
|  |  | 5.64064 | 55.1756 |  |  |  | 5.64064 | 80.8862
|  |  | 5.66066 | 55.2329 |  |  |  | 5.66066 | 80.9592
|  |  | 5.68068 | 55.2902 |  |  |  | 5.68068 | 81.0322
|  |  | 5.7007 | 55.3476 |  |  |  | 5.7007 | 81.1052
|  |  | 5.72072 | 55.4049 |  |  |  | 5.72072 | 81.1783
|  |  | 5.74074 | 55.4622 |  |  |  | 5.74074 | 81.2513
|  |  | 5.76076 | 55.5196 |  |  |  | 5.76076 | 81.3243
|  |  | 5.78078 | 55.5769 |  |  |  | 5.78078 | 81.3973
|  |  | 5.8008 | 55.6342 |  |  |  | 5.8008 | 81.4704
|  |  | 5.82082 | 55.6916 |  |  |  | 5.82082 | 81.5434
|  |  | 5.84084 | 55.7489 |  |  |  | 5.84084 | 81.6164
|  |  | 5.86086 | 55.8062 |  |  |  | 5.86086 | 81.6894
|  |  | 5.88088 | 55.8635 |  |  |  | 5.88088 | 81.7625
|  |  | 5.9009 | 55.9209 |  |  |  | 5.9009 | 81.8355
|  |  | 5.92092 | 55.9782 |  |  |  | 5.92092 | 81.9085
|  |  | 5.94094 | 56.0355 |  |  |  | 5.94094 | 81.9815
|  |  | 5.96096 | 56.0929 |  |  |  | 5.96096 | 82.0546
|  |  | 5.98098 | 56.1502 |  |  |  | 5.98098 | 82.1276
|  |  | 6.001 | 56.2075 |  |  |  | 6.001 | 82.2006
|  |  | 6.02102 | 56.2648 |  |  |  | 6.02102 | 82.2736
|  |  | 6.04104 | 56.3222 |  |  |  | 6.04104 | 82.3467
|  |  | 6.06106 | 56.3795 |  |  |  | 6.06106 | 82.4197
|  |  | 6.08108 | 56.4368 |  |  |  | 6.08108 | 82.4927
|  |  | 6.1011 | 56.4942 |  |  |  | 6.1011 | 82.5657
|  |  | 6.12112 | 56.5515 |  |  |  | 6.12112 | 82.6388
|  |  | 6.14114 | 56.6088 |  |  |  | 6.14114 | 82.7118
|  |  | 6.16116 | 56.6662 |  |  |  | 6.16116 | 82.7848
|  |  | 6.18118 | 56.7235 |  |  |  | 6.18118 | 82.8578
|  |  | 6.2012 | 56.7808 |  |  |  | 6.2012 | 82.9309
|  |  | 6.22122 | 56.8381 |  |  |  | 6.22122 | 83.0039
|  |  | 6.24124 | 56.8955 |  |  |  | 6.24124 | 83.0769
|  |  | 6.26126 | 56.9528 |  |  |  | 6.26126 | 83.1499
|  |  | 6.28128 | 57.0101 |  |  |  | 6.28128 | 83.223
|  |  | 6.3013 | 57.0675 |  |  |  | 6.3013 | 83.296
|  |  | 6.32132 | 57.1248 |  |  |  | 6.32132 | 83.369
|  |  | 6.34134 | 57.1821 |  |  |  | 6.34134 | 83.442
|  |  | 6.36136 | 57.2395 |  |  |  | 6.36136 | 83.5151
|  |  | 6.38138 | 57.2968 |  |  |  | 6.38138 | 83.5881
|  |  | 6.4014 | 57.3541 |  |  |  | 6.4014 | 83.6611
|  |  | 6.42142 | 57.4114 |  |  |  | 6.42142 | 83.7341
|  |  | 6.44144 | 57.4688 |  |  |  | 6.44144 | 83.8072
|  |  | 6.46146 | 57.5261 |  |  |  | 6.46146 | 83.8802
|  |  | 6.48148 | 57.5834 |  |  |  | 6.48148 | 83.9532
|  |  | 6.5015 | 57.6408 |  |  |  | 6.5015 | 84.0262
|  |  | 6.52152 | 57.6981 |  |  |  | 6.52152 | 84.0993
|  |  | 6.54154 | 57.7554 |  |  |  | 6.54154 | 84.1723
|  |  | 6.56156 | 57.8128 |  |  |  | 6.56156 | 84.2453
|  |  | 6.58158 | 57.8701 |  |  |  | 6.58158 | 84.3183
|  |  | 6.6016 | 57.9274 |  |  |  | 6.6016 | 84.3914
|  |  | 6.62162 | 57.9847 |  |  |  | 6.62162 | 84.4644
|  |  | 6.64164 | 58.0421 |  |  |  | 6.64164 | 84.5374
|  |  | 6.66166 | 58.0994 |  |  |  | 6.66166 | 84.6105
|  |  | 6.68168 | 58.1567 |  |  |  | 6.68168 | 84.6835
|  |  | 6.7017 | 58.2141 |  |  |  | 6.7017 | 84.7565
|  |  | 6.72172 | 58.2714 |  |  |  | 6.72172 | 84.8295
|  |  | 6.74174 | 58.3287 |  |  |  | 6.74174 | 84.9026
|  |  | 6.76176 | 58.386 |  |  |  | 6.76176 | 84.9756
|  |  | 6.78178 | 58.4434 |  |  |  | 6.78178 | 85.0486
|  |  | 6.8018 | 58.5007 |  |  |  | 6.8018 | 85.1216
|  |  | 6.82182 | 58.558 |  |  |  | 6.82182 | 85.1947
|  |  | 6.84184 | 58.6154 |  |  |  | 6.84184 | 85.2677
|  |  | 6.86186 | 58.6727 |  |  |  | 6.86186 | 85.3407
|  |  | 6.88188 | 58.73 |  |  |  | 6.88188 | 85.4137
|  |  | 6.9019 | 58.7874 |  |  |  | 6.9019 | 85.4868
|  |  | 6.92192 | 58.8447 |  |  |  | 6.92192 | 85.5598
|  |  | 6.94194 | 58.902 |  |  |  | 6.94194 | 85.6328
|  |  | 6.96196 | 58.9593 |  |  |  | 6.96196 | 85.7058
|  |  | 6.98198 | 59.0167 |  |  |  | 6.98198 | 85.7789
|  |  | 7.002 | 59.074 |  |  |  | 7.002 | 85.8519
|  |  | 7.02202 | 59.1313 |  |  |  | 7.02202 | 85.9249
|  |  | 7.04204 | 59.1887 |  |  |  | 7.04204 | 85.9979
|  |  | 7.06206 | 59.246 |  |  |  | 7.06206 | 86.071
|  |  | 7.08208 | 59.3033 |  |  |  | 7.08208 | 86.144
|  |  | 7.1021 | 59.3607 |  |  |  | 7.1021 | 86.217
|  |  | 7.12212 | 59.418 |  |  |  | 7.12212 | 86.29
|  |  | 7.14214 | 59.4753 |  |  |  | 7.14214 | 86.3631
|  |  | 7.16216 | 59.5326 |  |  |  | 7.16216 | 86.4361
|  |  | 7.18218 | 59.59 |  |  |  | 7.18218 | 86.5091
|  |  | 7.2022 | 59.6473 |  |  |  | 7.2022 | 86.5821
|  |  | 7.22222 | 59.7046 |  |  |  | 7.22222 | 86.6552
|  |  | 7.24224 | 59.762 |  |  |  | 7.24224 | 86.7282
|  |  | 7.26226 | 59.8193 |  |  |  | 7.26226 | 86.8012
|  |  | 7.28228 | 59.8766 |  |  |  | 7.28228 | 86.8742
|  |  | 7.3023 | 59.9339 |  |  |  | 7.3023 | 86.9473
|  |  | 7.32232 | 59.9913 |  |  |  | 7.32232 | 87.0203
|  |  | 7.34234 | 60.0486 |  |  |  | 7.34234 | 87.0933
|  |  | 7.36236 | 60.1059 |  |  |  | 7.36236 | 87.1663
|  |  | 7.38238 | 60.1633 |  |  |  | 7.38238 | 87.2394
|  |  | 7.4024 | 60.2206 |  |  |  | 7.4024 | 87.3124
|  |  | 7.42242 | 60.2779 |  |  |  | 7.42242 | 87.3854
|  |  | 7.44244 | 60.3353 |  |  |  | 7.44244 | 87.4584
|  |  | 7.46246 | 60.3926 |  |  |  | 7.46246 | 87.5315
|  |  | 7.48248 | 60.4499 |  |  |  | 7.48248 | 87.6045
|  |  | 7.5025 | 60.5072 |  |  |  | 7.5025 | 87.6775
|  |  | 7.52252 | 60.5646 |  |  |  | 7.52252 | 87.7505
|  |  | 7.54254 | 60.6219 |  |  |  | 7.54254 | 87.8236
|  |  | 7.56256 | 60.6792 |  |  |  | 7.56256 | 87.8966
|  |  | 7.58258 | 60.7366 |  |  |  | 7.58258 | 87.9696
|  |  | 7.6026 | 60.7939 |  |  |  | 7.6026 | 88.0426
|  |  | 7.62262 | 60.8512 |  |  |  | 7.62262 | 88.1157
|  |  | 7.64264 | 60.9086 |  |  |  | 7.64264 | 88.1887
|  |  | 7.66266 | 60.9659 |  |  |  | 7.66266 | 88.2617
|  |  | 7.68268 | 61.0232 |  |  |  | 7.68268 | 88.3347
|  |  | 7.7027 | 61.0805 |  |  |  | 7.7027 | 88.4078
|  |  | 7.72272 | 61.1379 |  |  |  | 7.72272 | 88.4808
|  |  | 7.74274 | 61.1952 |  |  |  | 7.74274 | 88.5538
|  |  | 7.76276 | 61.2525 |  |  |  | 7.76276 | 88.6268
|  |  | 7.78278 | 61.3099 |  |  |  | 7.78278 | 88.6999
|  |  | 7.8028 | 61.3672 |  |  |  | 7.8028 | 88.7729
|  |  | 7.82282 | 61.4245 |  |  |  | 7.82282 | 88.8459
|  |  | 7.84284 | 61.4819 |  |  |  | 7.84284 | 88.9189
|  |  | 7.86286 | 61.5392 |  |  |  | 7.86286 | 88.992
|  |  | 7.88288 | 61.5965 |  |  |  | 7.88288 | 89.065
|  |  | 7.9029 | 61.6538 |  |  |  | 7.9029 | 89.138
|  |  | 7.92292 | 61.7112 |  |  |  | 7.92292 | 89.211
|  |  | 7.94294 | 61.7685 |  |  |  | 7.94294 | 89.2841
|  |  | 7.96296 | 61.8258 |  |  |  | 7.96296 | 89.3571
|  |  | 7.98298 | 61.8832 |  |  |  | 7.98298 | 89.4301
|  |  | 8.003 | 61.9405 |  |  |  | 8.003 | 89.5031
|  |  | 8.02302 | 61.9978 |  |  |  | 8.02302 | 89.5762
|  |  | 8.04304 | 62.0551 |  |  |  | 8.04304 | 89.6492
|  |  | 8.06306 | 62.1125 |  |  |  | 8.06306 | 89.7222
|  |  | 8.08308 | 62.1698 |  |  |  | 8.08308 | 89.7952
|  |  | 8.1031 | 62.2271 |  |  |  | 8.1031 | 89.8683
|  |  | 8.12312 | 62.2845 |  |  |  | 8.12312 | 89.9413
|  |  | 8.14314 | 62.3418 |  |  |  | 8.14314 | 90.0143
|  |  | 8.16316 | 62.3991 |  |  |  | 8.16316 | 90.0873
|  |  | 8.18318 | 62.4565 |  |  |  | 8.18318 | 90.1604
|  |  | 8.2032 | 62.5138 |  |  |  | 8.2032 | 90.2334
|  |  | 8.22322 | 62.5711 |  |  |  | 8.22322 | 90.3064
|  |  | 8.24324 | 62.6284 |  |  |  | 8.24324 | 90.3794
|  |  | 8.26326 | 62.6858 |  |  |  | 8.26326 | 90.4525
|  |  | 8.28328 | 62.7431 |  |  |  | 8.28328 | 90.5255
|  |  | 8.3033 | 62.8004 |  |  |  | 8.3033 | 90.5985
|  |  | 8.32332 | 62.8578 |  |  |  | 8.32332 | 90.6715
|  |  | 8.34334 | 62.9151 |  |  |  | 8.34334 | 90.7446
|  |  | 8.36336 | 62.9724 |  |  |  | 8.36336 | 90.8176
|  |  | 8.38338 | 63.0298 |  |  |  | 8.38338 | 90.8906
|  |  | 8.4034 | 63.0871 |  |  |  | 8.4034 | 90.9636
|  |  | 8.42342 | 63.1444 |  |  |  | 8.42342 | 91.0367
|  |  | 8.44344 | 63.2017 |  |  |  | 8.44344 | 91.1097
|  |  | 8.46346 | 63.2591 |  |  |  | 8.46346 | 91.1827
|  |  | 8.48348 | 63.3164 |  |  |  | 8.48348 | 91.2557
|  |  | 8.5035 | 63.3737 |  |  |  | 8.5035 | 91.3288
|  |  | 8.52352 | 63.4311 |  |  |  | 8.52352 | 91.4018
|  |  | 8.54354 | 63.4884 |  |  |  | 8.54354 | 91.4748
|  |  | 8.56356 | 63.5457 |  |  |  | 8.56356 | 91.5478
|  |  | 8.58358 | 63.603 |  |  |  | 8.58358 | 91.6209
|  |  | 8.6036 | 63.6604 |  |  |  | 8.6036 | 91.6939
|  |  | 8.62362 | 63.7177 |  |  |  | 8.62362 | 91.7669
|  |  | 8.64364 | 63.775 |  |  |  | 8.64364 | 91.8399
|  |  | 8.66366 | 63.8324 |  |  |  | 8.66366 | 91.913
|  |  | 8.68368 | 63.8897 |  |  |  | 8.68368 | 91.986
|  |  | 8.7037 | 63.947 |  |  |  | 8.7037 | 92.059
|  |  | 8.72372 | 64.0044 |  |  |  | 8.72372 | 92.132
|  |  | 8.74374 | 64.0617 |  |  |  | 8.74374 | 92.2051
|  |  | 8.76376 | 64.119 |  |  |  | 8.76376 | 92.2781
|  |  | 8.78378 | 64.1763 |  |  |  | 8.78378 | 92.3511
|  |  | 8.8038 | 64.2337 |  |  |  | 8.8038 | 92.4241
|  |  | 8.82382 | 64.291 |  |  |  | 8.82382 | 92.4972
|  |  | 8.84384 | 64.3483 |  |  |  | 8.84384 | 92.5702
|  |  | 8.86386 | 64.4057 |  |  |  | 8.86386 | 92.6432
|  |  | 8.88388 | 64.463 |  |  |  | 8.88388 | 92.7162
|  |  | 8.9039 | 64.5203 |  |  |  | 8.9039 | 92.7893
|  |  | 8.92392 | 64.5777 |  |  |  | 8.92392 | 92.8623
|  |  | 8.94394 | 64.635 |  |  |  | 8.94394 | 92.9353
|  |  | 8.96396 | 64.6923 |  |  |  | 8.96396 | 93.0083
|  |  | 8.98398 | 64.7496 |  |  |  | 8.98398 | 93.0814
|  |  | 9.004 | 64.807 |  |  |  | 9.004 | 93.1544
|  |  | 9.02402 | 64.8643 |  |  |  | 9.02402 | 93.2274
|  |  | 9.04404 | 64.9216 |  |  |  | 9.04404 | 93.3004
|  |  | 9.06406 | 64.979 |  |  |  | 9.06406 | 93.3735
|  |  | 9.08408 | 65.0363 |  |  |  | 9.08408 | 93.4465
|  |  | 9.1041 | 65.0936 |  |  |  | 9.1041 | 93.5195
|  |  | 9.12412 | 65.151 |  |  |  | 9.12412 | 93.5925
|  |  | 9.14414 | 65.2083 |  |  |  | 9.14414 | 93.6656
|  |  | 9.16416 | 65.2656 |  |  |  | 9.16416 | 93.7386
|  |  | 9.18418 | 65.3229 |  |  |  | 9.18418 | 93.8116
|  |  | 9.2042 | 65.3803 |  |  |  | 9.2042 | 93.8846
|  |  | 9.22422 | 65.4376 |  |  |  | 9.22422 | 93.9577
|  |  | 9.24424 | 65.4949 |  |  |  | 9.24424 | 94.0307
|  |  | 9.26426 | 65.5523 |  |  |  | 9.26426 | 94.1037
|  |  | 9.28428 | 65.6096 |  |  |  | 9.28428 | 94.1767
|  |  | 9.3043 | 65.6669 |  |  |  | 9.3043 | 94.2498
|  |  | 9.32432 | 65.7242 |  |  |  | 9.32432 | 94.3228
|  |  | 9.34434 | 65.7816 |  |  |  | 9.34434 | 94.3958
|  |  | 9.36436 | 65.8389 |  |  |  | 9.36436 | 94.4688
|  |  | 9.38438 | 65.8962 |  |  |  | 9.38438 | 94.5419
|  |  | 9.4044 | 65.9536 |  |  |  | 9.4044 | 94.6149
|  |  | 9.42442 | 66.0109 |  |  |  | 9.42442 | 94.6879
|  |  | 9.44444 | 66.0682 |  |  |  | 9.44444 | 94.7609
|  |  | 9.46446 | 66.1256 |  |  |  | 9.46446 | 94.834
|  |  | 9.48448 | 66.1829 |  |  |  | 9.48448 | 94.907
|  |  | 9.5045 | 66.2402 |  |  |  | 9.5045 | 94.98
|  |  | 9.52452 | 66.2975 |  |  |  | 9.52452 | 95.053
|  |  | 9.54454 | 66.3549 |  |  |  | 9.54454 | 95.1261
|  |  | 9.56456 | 66.4122 |  |  |  | 9.56456 | 95.1991
|  |  | 9.58458 | 66.4695 |  |  |  | 9.58458 | 95.2721
|  |  | 9.6046 | 66.5269 |  |  |  | 9.6046 | 95.3451
|  |  | 9.62462 | 66.5842 |  |  |  | 9.62462 | 95.4182
|  |  | 9.64464 | 66.6415 |  |  |  | 9.64464 | 95.4912
|  |  | 9.66466 | 66.6989 |  |  |  | 9.66466 | 95.5642
|  |  | 9.68468 | 66.7562 |  |  |  | 9.68468 | 95.6372
|  |  | 9.7047 | 66.8135 |  |  |  | 9.7047 | 95.7103
|  |  | 9.72472 | 66.8708 |  |  |  | 9.72472 | 95.7833
|  |  | 9.74474 | 66.9282 |  |  |  | 9.74474 | 95.8563
|  |  | 9.76476 | 66.9855 |  |  |  | 9.76476 | 95.9293
|  |  | 9.78478 | 67.0428 |  |  |  | 9.78478 | 96.0024
|  |  | 9.8048 | 67.1002 |  |  |  | 9.8048 | 96.0754
|  |  | 9.82482 | 67.1575 |  |  |  | 9.82482 | 96.1484
|  |  | 9.84484 | 67.2148 |  |  |  | 9.84484 | 96.2214
|  |  | 9.86486 | 67.2721 |  |  |  | 9.86486 | 96.2945
|  |  | 9.88488 | 67.3295 |  |  |  | 9.88488 | 96.3675
|  |  | 9.9049 | 67.3868 |  |  |  | 9.9049 | 96.4405
|  |  | 9.92492 | 67.4441 |  |  |  | 9.92492 | 96.5135
|  |  | 9.94494 | 67.5015 |  |  |  | 9.94494 | 96.5866
|  |  | 9.96496 | 67.5588 |  |  |  | 9.96496 | 96.6596
|  |  | 9.98498 | 67.6161 |  |  |  | 9.98498 | 96.7326
|  |  | 10.005 | 67.6735 |  |  |  | 10.005 | 96.8057
|  |  | 10.025 | 67.7308 |  |  |  | 10.025 | 96.8787
|  |  | 10.045 | 67.7881 |  |  |  | 10.045 | 96.9517
|  |  | 10.0651 | 67.8454 |  |  |  | 10.0651 | 97.0247
|  |  | 10.0851 | 67.9028 |  |  |  | 10.0851 | 97.0978
|  |  | 10.1051 | 67.9601 |  |  |  | 10.1051 | 97.1708
|  |  | 10.1251 | 68.0174 |  |  |  | 10.1251 | 97.2438
|  |  | 10.1451 | 68.0748 |  |  |  | 10.1451 | 97.3168
|  |  | 10.1652 | 68.1321 |  |  |  | 10.1652 | 97.3899
|  |  | 10.1852 | 68.1894 |  |  |  | 10.1852 | 97.4629
|  |  | 10.2052 | 68.2468 |  |  |  | 10.2052 | 97.5359
|  |  | 10.2252 | 68.3041 |  |  |  | 10.2252 | 97.6089
|  |  | 10.2452 | 68.3614 |  |  |  | 10.2452 | 97.682
|  |  | 10.2653 | 68.4187 |  |  |  | 10.2653 | 97.755
|  |  | 10.2853 | 68.4761 |  |  |  | 10.2853 | 97.828
|  |  | 10.3053 | 68.5334 |  |  |  | 10.3053 | 97.901
|  |  | 10.3253 | 68.5907 |  |  |  | 10.3253 | 97.9741
|  |  | 10.3453 | 68.6481 |  |  |  | 10.3453 | 98.0471
|  |  | 10.3654 | 68.7054 |  |  |  | 10.3654 | 98.1201
|  |  | 10.3854 | 68.7627 |  |  |  | 10.3854 | 98.1931
|  |  | 10.4054 | 68.8201 |  |  |  | 10.4054 | 98.2662
|  |  | 10.4254 | 68.8774 |  |  |  | 10.4254 | 98.3392
|  |  | 10.4454 | 68.9347 |  |  |  | 10.4454 | 98.4122
|  |  | 10.4655 | 68.992 |  |  |  | 10.4655 | 98.4852
|  |  | 10.4855 | 69.0494 |  |  |  | 10.4855 | 98.5583
|  |  | 10.5055 | 69.1067 |  |  |  | 10.5055 | 98.6313
|  |  | 10.5255 | 69.164 |  |  |  | 10.5255 | 98.7043
|  |  | 10.5455 | 69.2214 |  |  |  | 10.5455 | 98.7773
|  |  | 10.5656 | 69.2787 |  |  |  | 10.5656 | 98.8504
|  |  | 10.5856 | 69.336 |  |  |  | 10.5856 | 98.9234
|  |  | 10.6056 | 69.3933 |  |  |  | 10.6056 | 98.9964
|  |  | 10.6256 | 69.4507 |  |  |  | 10.6256 | 99.0694
|  |  | 10.6456 | 69.508 |  |  |  | 10.6456 | 99.1425
|  |  | 10.6657 | 69.5653 |  |  |  | 10.6657 | 99.2155
|  |  | 10.6857 | 69.6227 |  |  |  | 10.6857 | 99.2885
|  |  | 10.7057 | 69.68 |  |  |  | 10.7057 | 99.3615
|  |  | 10.7257 | 69.7373 |  |  |  | 10.7257 | 99.4346
|  |  | 10.7457 | 69.7947 |  |  |  | 10.7457 | 99.5076
|  |  | 10.7658 | 69.852 |  |  |  | 10.7658 | 99.5806
|  |  | 10.7858 | 69.9093 |  |  |  | 10.7858 | 99.6536
|  |  | 10.8058 | 69.9666 |  |  |  | 10.8058 | 99.7267
|  |  | 10.8258 | 70.024 |  |  |  | 10.8258 | 99.7997
|  |  | 10.8458 | 70.0813 |  |  |  | 10.8458 | 99.8727
|  |  | 10.8659 | 70.1386 |  |  |  | 10.8659 | 99.9457
|  |  | 10.8859 | 70.196 |  |  |  | 10.8859 | 100.019
|  |  | 10.9059 | 70.2533 |  |  |  | 10.9059 | 100.092
|  |  | 10.9259 | 70.3106 |  |  |  | 10.9259 | 100.165
|  |  | 10.9459 | 70.368 |  |  |  | 10.9459 | 100.238
|  |  | 10.966 | 70.4253 |  |  |  | 10.966 | 100.311
|  |  | 10.986 | 70.4826 |  |  |  | 10.986 | 100.384
|  |  | 11.006 | 70.5399 |  |  |  | 11.006 | 100.457
|  |  | 11.026 | 70.5973 |  |  |  | 11.026 | 100.53
|  |  | 11.046 | 70.6546 |  |  |  | 11.046 | 100.603
|  |  | 11.0661 | 70.7119 |  |  |  | 11.0661 | 100.676
|  |  | 11.0861 | 70.7693 |  |  |  | 11.0861 | 100.749
|  |  | 11.1061 | 70.8266 |  |  |  | 11.1061 | 100.822
|  |  | 11.1261 | 70.8839 |  |  |  | 11.1261 | 100.895
|  |  | 11.1461 | 70.9412 |  |  |  | 11.1461 | 100.968
|  |  | 11.1662 | 70.9986 |  |  |  | 11.1662 | 101.041
|  |  | 11.1862 | 71.0559 |  |  |  | 11.1862 | 101.114
|  |  | 11.2062 | 71.1132 |  |  |  | 11.2062 | 101.187
|  |  | 11.2262 | 71.1706 |  |  |  | 11.2262 | 101.26
|  |  | 11.2462 | 71.2279 |  |  |  | 11.2462 | 101.333
|  |  | 11.2663 | 71.2852 |  |  |  | 11.2663 | 101.406
|  |  | 11.2863 | 71.3426 |  |  |  | 11.2863 | 101.479
|  |  | 11.3063 | 71.3999 |  |  |  | 11.3063 | 101.552
|  |  | 11.3263 | 71.4572 |  |  |  | 11.3263 | 101.625
|  |  | 11.3463 | 71.5145 |  |  |  | 11.3463 | 101.698
|  |  | 11.3664 | 71.5719 |  |  |  | 11.3664 | 101.771
|  |  | 11.3864 | 71.6292 |  |  |  | 11.3864 | 101.844
|  |  | 11.4064 | 71.6865 |  |  |  | 11.4064 | 101.917
|  |  | 11.4264 | 71.7439 |  |  |  | 11.4264 | 101.99
|  |  | 11.4464 | 71.8012 |  |  |  | 11.4464 | 102.063
|  |  | 11.4665 | 71.8585 |  |  |  | 11.4665 | 102.136
|  |  | 11.4865 | 71.9159 |  |  |  | 11.4865 | 102.21
|  |  | 11.5065 | 71.9732 |  |  |  | 11.5065 | 102.283
|  |  | 11.5265 | 72.0305 |  |  |  | 11.5265 | 102.356
|  |  | 11.5465 | 72.0878 |  |  |  | 11.5465 | 102.429
|  |  | 11.5666 | 72.1452 |  |  |  | 11.5666 | 102.502
|  |  | 11.5866 | 72.2025 |  |  |  | 11.5866 | 102.575
|  |  | 11.6066 | 72.2598 |  |  |  | 11.6066 | 102.648
|  |  | 11.6266 | 72.3172 |  |  |  | 11.6266 | 102.721
|  |  | 11.6466 | 72.3745 |  |  |  | 11.6466 | 102.794
|  |  | 11.6667 | 72.4318 |  |  |  | 11.6667 | 102.867
|  |  | 11.6867 | 72.4892 |  |  |  | 11.6867 | 102.94
|  |  | 11.7067 | 72.5465 |  |  |  | 11.7067 | 103.013
|  |  | 11.7267 | 72.6038 |  |  |  | 11.7267 | 103.086
|  |  | 11.7467 | 72.6611 |  |  |  | 11.7467 | 103.159
|  |  | 11.7668 | 72.7185 |  |  |  | 11.7668 | 103.232
|  |  | 11.7868 | 72.7758 |  |  |  | 11.7868 | 103.305
|  |  | 11.8068 | 72.8331 |  |  |  | 11.8068 | 103.378
|  |  | 11.8268 | 72.8905 |  |  |  | 11.8268 | 103.451
|  |  | 11.8468 | 72.9478 |  |  |  | 11.8468 | 103.524
|  |  | 11.8669 | 73.0051 |  |  |  | 11.8669 | 103.597
|  |  | 11.8869 | 73.0624 |  |  |  | 11.8869 | 103.67
|  |  | 11.9069 | 73.1198 |  |  |  | 11.9069 | 103.743
|  |  | 11.9269 | 73.1771 |  |  |  | 11.9269 | 103.816
|  |  | 11.9469 | 73.2344 |  |  |  | 11.9469 | 103.889
|  |  | 11.967 | 73.2918 |  |  |  | 11.967 | 103.962
|  |  | 11.987 | 73.3491 |  |  |  | 11.987 | 104.035
|  |  | 12.007 | 73.4064 |  |  |  | 12.007 | 104.108
|  |  | 12.027 | 73.4638 |  |  |  | 12.027 | 104.181
|  |  | 12.047 | 73.5211 |  |  |  | 12.047 | 104.254
|  |  | 12.0671 | 73.5784 |  |  |  | 12.0671 | 104.327
|  |  | 12.0871 | 73.6357 |  |  |  | 12.0871 | 104.4
|  |  | 12.1071 | 73.6931 |  |  |  | 12.1071 | 104.473
|  |  | 12.1271 | 73.7504 |  |  |  | 12.1271 | 104.546
|  |  | 12.1471 | 73.8077 |  |  |  | 12.1471 | 104.619
|  |  | 12.1672 | 73.8651 |  |  |  | 12.1672 | 104.692
|  |  | 12.1872 | 73.9224 |  |  |  | 12.1872 | 104.765
|  |  | 12.2072 | 73.9797 |  |  |  | 12.2072 | 104.838
|  |  | 12.2272 | 74.0371 |  |  |  | 12.2272 | 104.911
|  |  | 12.2472 | 74.0944 |  |  |  | 12.2472 | 104.984
|  |  | 12.2673 | 74.1517 |  |  |  | 12.2673 | 105.057
|  |  | 12.2873 | 74.209 |  |  |  | 12.2873 | 105.131
|  |  | 12.3073 | 74.2664 |  |  |  | 12.3073 | 105.204
|  |  | 12.3273 | 74.3237 |  |  |  | 12.3273 | 105.277
|  |  | 12.3473 | 74.381 |  |  |  | 12.3473 | 105.35
|  |  | 12.3674 | 74.4384 |  |  |  | 12.3674 | 105.423
|  |  | 12.3874 | 74.4957 |  |  |  | 12.3874 | 105.496
|  |  | 12.4074 | 74.553 |  |  |  | 12.4074 | 105.569
|  |  | 12.4274 | 74.6103 |  |  |  | 12.4274 | 105.642
|  |  | 12.4474 | 74.6677 |  |  |  | 12.4474 | 105.715
|  |  | 12.4675 | 74.725 |  |  |  | 12.4675 | 105.788
|  |  | 12.4875 | 74.7823 |  |  |  | 12.4875 | 105.861
|  |  | 12.5075 | 74.8397 |  |  |  | 12.5075 | 105.934
|  |  | 12.5275 | 74.897 |  |  |  | 12.5275 | 106.007
|  |  | 12.5475 | 74.9543 |  |  |  | 12.5475 | 106.08
|  |  | 12.5676 | 75.0117 |  |  |  | 12.5676 | 106.153
|  |  | 12.5876 | 75.069 |  |  |  | 12.5876 | 106.226
|  |  | 12.6076 | 75.1263 |  |  |  | 12.6076 | 106.299
|  |  | 12.6276 | 75.1836 |  |  |  | 12.6276 | 106.372
|  |  | 12.6476 | 75.241 |  |  |  | 12.6476 | 106.445
|  |  | 12.6677 | 75.2983 |  |  |  | 12.6677 | 106.518
|  |  | 12.6877 | 75.3556 |  |  |  | 12.6877 | 106.591
|  |  | 12.7077 | 75.413 |  |  |  | 12.7077 | 106.664
|  |  | 12.7277 | 75.4703 |  |  |  | 12.7277 | 106.737
|  |  | 12.7477 | 75.5276 |  |  |  | 12.7477 | 106.81
|  |  | 12.7678 | 75.585 |  |  |  | 12.7678 | 106.883
|  |  | 12.7878 | 75.6423 |  |  |  | 12.7878 | 106.956
|  |  | 12.8078 | 75.6996 |  |  |  | 12.8078 | 107.029
|  |  | 12.8278 | 75.7569 |  |  |  | 12.8278 | 107.102
|  |  | 12.8478 | 75.8143 |  |  |  | 12.8478 | 107.175
|  |  | 12.8679 | 75.8716 |  |  |  | 12.8679 | 107.248
|  |  | 12.8879 | 75.9289 |  |  |  | 12.8879 | 107.321
|  |  | 12.9079 | 75.9863 |  |  |  | 12.9079 | 107.394
|  |  | 12.9279 | 76.0436 |  |  |  | 12.9279 | 107.467
|  |  | 12.9479 | 76.1009 |  |  |  | 12.9479 | 107.54
|  |  | 12.968 | 76.1583 |  |  |  | 12.968 | 107.613
|  |  | 12.988 | 76.2156 |  |  |  | 12.988 | 107.686
|  |  | 13.008 | 76.2729 |  |  |  | 13.008 | 107.759
|  |  | 13.028 | 76.3302 |  |  |  | 13.028 | 107.832
|  |  | 13.048 | 76.3876 |  |  |  | 13.048 | 107.905
|  |  | 13.0681 | 76.4449 |  |  |  | 13.0681 | 107.978
|  |  | 13.0881 | 76.5022 |  |  |  | 13.0881 | 108.052
|  |  | 13.1081 | 76.5596 |  |  |  | 13.1081 | 108.125
|  |  | 13.1281 | 76.6169 |  |  |  | 13.1281 | 108.198
|  |  | 13.1481 | 76.6742 |  |  |  | 13.1481 | 108.271
|  |  | 13.1682 | 76.7315 |  |  |  | 13.1682 | 108.344
|  |  | 13.1882 | 76.7889 |  |  |  | 13.1882 | 108.417
|  |  | 13.2082 | 76.8462 |  |  |  | 13.2082 | 108.49
|  |  | 13.2282 | 76.9035 |  |  |  | 13.2282 | 108.563
|  |  | 13.2482 | 76.9609 |  |  |  | 13.2482 | 108.636
|  |  | 13.2683 | 77.0182 |  |  |  | 13.2683 | 108.709
|  |  | 13.2883 | 77.0755 |  |  |  | 13.2883 | 108.782
|  |  | 13.3083 | 77.1329 |  |  |  | 13.3083 | 108.855
|  |  | 13.3283 | 77.1902 |  |  |  | 13.3283 | 108.928
|  |  | 13.3483 | 77.2475 |  |  |  | 13.3483 | 109.001
|  |  | 13.3684 | 77.3048 |  |  |  | 13.3684 | 109.074
|  |  | 13.3884 | 77.3622 |  |  |  | 13.3884 | 109.147
|  |  | 13.4084 | 77.4195 |  |  |  | 13.4084 | 109.22
|  |  | 13.4284 | 77.4768 |  |  |  | 13.4284 | 109.293
|  |  | 13.4484 | 77.5342 |  |  |  | 13.4484 | 109.366
|  |  | 13.4685 | 77.5915 |  |  |  | 13.4685 | 109.439
|  |  | 13.4885 | 77.6488 |  |  |  | 13.4885 | 109.512
|  |  | 13.5085 | 77.7062 |  |  |  | 13.5085 | 109.585
|  |  | 13.5285 | 77.7635 |  |  |  | 13.5285 | 109.658
|  |  | 13.5485 | 77.8208 |  |  |  | 13.5485 | 109.731
|  |  | 13.5686 | 77.8781 |  |  |  | 13.5686 | 109.804
|  |  | 13.5886 | 77.9355 |  |  |  | 13.5886 | 109.877
|  |  | 13.6086 | 77.9928 |  |  |  | 13.6086 | 109.95
|  |  | 13.6286 | 78.0501 |  |  |  | 13.6286 | 110.023
|  |  | 13.6486 | 78.1075 |  |  |  | 13.6486 | 110.096
|  |  | 13.6687 | 78.1648 |  |  |  | 13.6687 | 110.169
|  |  | 13.6887 | 78.2221 |  |  |  | 13.6887 | 110.242
|  |  | 13.7087 | 78.2794 |  |  |  | 13.7087 | 110.315
|  |  | 13.7287 | 78.3368 |  |  |  | 13.7287 | 110.388
|  |  | 13.7487 | 78.3941 |  |  |  | 13.7487 | 110.461
|  |  | 13.7688 | 78.4514 |  |  |  | 13.7688 | 110.534
|  |  | 13.7888 | 78.5088 |  |  |  | 13.7888 | 110.607
|  |  | 13.8088 | 78.5661 |  |  |  | 13.8088 | 110.68
|  |  | 13.8288 | 78.6234 |  |  |  | 13.8288 | 110.753
|  |  | 13.8488 | 78.6808 |  |  |  | 13.8488 | 110.826
|  |  | 13.8689 | 78.7381 |  |  |  | 13.8689 | 110.9
|  |  | 13.8889 | 78.7954 |  |  |  | 13.8889 | 110.973
|  |  | 13.9089 | 78.8527 |  |  |  | 13.9089 | 111.046
|  |  | 13.9289 | 78.9101 |  |  |  | 13.9289 | 111.119
|  |  | 13.9489 | 78.9674 |  |  |  | 13.9489 | 111.192
|  |  | 13.969 | 79.0247 |  |  |  | 13.969 | 111.265
|  |  | 13.989 | 79.0821 |  |  |  | 13.989 | 111.338
|  |  | 14.009 | 79.1394 |  |  |  | 14.009 | 111.411
|  |  | 14.029 | 79.1967 |  |  |  | 14.029 | 111.484
|  |  | 14.049 | 79.2541 |  |  |  | 14.049 | 111.557
|  |  | 14.0691 | 79.3114 |  |  |  | 14.0691 | 111.63
|  |  | 14.0891 | 79.3687 |  |  |  | 14.0891 | 111.703
|  |  | 14.1091 | 79.426 |  |  |  | 14.1091 | 111.776
|  |  | 14.1291 | 79.4834 |  |  |  | 14.1291 | 111.849
|  |  | 14.1491 | 79.5407 |  |  |  | 14.1491 | 111.922
|  |  | 14.1692 | 79.598 |  |  |  | 14.1692 | 111.995
|  |  | 14.1892 | 79.6554 |  |  |  | 14.1892 | 112.068
|  |  | 14.2092 | 79.7127 |  |  |  | 14.2092 | 112.141
|  |  | 14.2292 | 79.77 |  |  |  | 14.2292 | 112.214
|  |  | 14.2492 | 79.8274 |  |  |  | 14.2492 | 112.287
|  |  | 14.2693 | 79.8847 |  |  |  | 14.2693 | 112.36
|  |  | 14.2893 | 79.942 |  |  |  | 14.2893 | 112.433
|  |  | 14.3093 | 79.9993 |  |  |  | 14.3093 | 112.506
|  |  | 14.3293 | 80.0567 |  |  |  | 14.3293 | 112.579
|  |  | 14.3493 | 80.114 |  |  |  | 14.3493 | 112.652
|  |  | 14.3694 | 80.1713 |  |  |  | 14.3694 | 112.725
|  |  | 14.3894 | 80.2287 |  |  |  | 14.3894 | 112.798
|  |  | 14.4094 | 80.286 |  |  |  | 14.4094 | 112.871
|  |  | 14.4294 | 80.3433 |  |  |  | 14.4294 | 112.944
|  |  | 14.4494 | 80.4006 |  |  |  | 14.4494 | 113.017
|  |  | 14.4695 | 80.458 |  |  |  | 14.4695 | 113.09
|  |  | 14.4895 | 80.5153 |  |  |  | 14.4895 | 113.163
|  |  | 14.5095 | 80.5726 |  |  |  | 14.5095 | 113.236
|  |  | 14.5295 | 80.63 |  |  |  | 14.5295 | 113.309
|  |  | 14.5495 | 80.6873 |  |  |  | 14.5495 | 113.382
|  |  | 14.5696 | 80.7446 |  |  |  | 14.5696 | 113.455
|  |  | 14.5896 | 80.802 |  |  |  | 14.5896 | 113.528
|  |  | 14.6096 | 80.8593 |  |  |  | 14.6096 | 113.601
|  |  | 14.6296 | 80.9166 |  |  |  | 14.6296 | 113.674
|  |  | 14.6496 | 80.9739 |  |  |  | 14.6496 | 113.747
|  |  | 14.6697 | 81.0313 |  |  |  | 14.6697 | 113.821
|  |  | 14.6897 | 81.0886 |  |  |  | 14.6897 | 113.894
|  |  | 14.7097 | 81.1459 |  |  |  | 14.7097 | 113.967
|  |  | 14.7297 | 81.2033 |  |  |  | 14.7297 | 114.04
|  |  | 14.7497 | 81.2606 |  |  |  | 14.7497 | 114.113
|  |  | 14.7698 | 81.3179 |  |  |  | 14.7698 | 114.186
|  |  | 14.7898 | 81.3753 |  |  |  | 14.7898 | 114.259
|  |  | 14.8098 | 81.4326 |  |  |  | 14.8098 | 114.332
|  |  | 14.8298 | 81.4899 |  |  |  | 14.8298 | 114.405
|  |  | 14.8498 | 81.5472 |  |  |  | 14.8498 | 114.478
|  |  | 14.8699 | 81.6046 |  |  |  | 14.8699 | 114.551
|  |  | 14.8899 | 81.6619 |  |  |  | 14.8899 | 114.624
|  |  | 14.9099 | 81.7192 |  |  |  | 14.9099 | 114.697
|  |  | 14.9299 | 81.7766 |  |  |  | 14.9299 | 114.77
|  |  | 14.9499 | 81.8339 |  |  |  | 14.9499 | 114.843
|  |  | 14.97 | 81.8912 |  |  |  | 14.97 | 114.916
|  |  | 14.99 | 81.9485 |  |  |  | 14.99 | 114.989
|  |  | 15.01 | 82.0059 |  |  |  | 15.01 | 115.062
|  |  | 15.03 | 82.0632 |  |  |  | 15.03 | 115.135
|  |  | 15.0501 | 82.1205 |  |  |  | 15.0501 | 115.208
|  |  | 15.0701 | 82.1779 |  |  |  | 15.0701 | 115.281
|  |  | 15.0901 | 82.2352 |  |  |  | 15.0901 | 115.354
|  |  | 15.1101 | 82.2925 |  |  |  | 15.1101 | 115.427
|  |  | 15.1301 | 82.3499 |  |  |  | 15.1301 | 115.5
|  |  | 15.1502 | 82.4072 |  |  |  | 15.1502 | 115.573
|  |  | 15.1702 | 82.4645 |  |  |  | 15.1702 | 115.646
|  |  | 15.1902 | 82.5218 |  |  |  | 15.1902 | 115.719
|  |  | 15.2102 | 82.5792 |  |  |  | 15.2102 | 115.792
|  |  | 15.2302 | 82.6365 |  |  |  | 15.2302 | 115.865
|  |  | 15.2503 | 82.6938 |  |  |  | 15.2503 | 115.938
|  |  | 15.2703 | 82.7512 |  |  |  | 15.2703 | 116.011
|  |  | 15.2903 | 82.8085 |  |  |  | 15.2903 | 116.084
|  |  | 15.3103 | 82.8658 |  |  |  | 15.3103 | 116.157
|  |  | 15.3303 | 82.9232 |  |  |  | 15.3303 | 116.23
|  |  | 15.3504 | 82.9805 |  |  |  | 15.3504 | 116.303
|  |  | 15.3704 | 83.0378 |  |  |  | 15.3704 | 116.376
|  |  | 15.3904 | 83.0951 |  |  |  | 15.3904 | 116.449
|  |  | 15.4104 | 83.1525 |  |  |  | 15.4104 | 116.522
|  |  | 15.4304 | 83.2098 |  |  |  | 15.4304 | 116.595
|  |  | 15.4505 | 83.2671 |  |  |  | 15.4505 | 116.668
|  |  | 15.4705 | 83.3245 |  |  |  | 15.4705 | 116.742
|  |  | 15.4905 | 83.3818 |  |  |  | 15.4905 | 116.815
|  |  | 15.5105 | 83.4391 |  |  |  | 15.5105 | 116.888
|  |  | 15.5305 | 83.4965 |  |  |  | 15.5305 | 116.961
|  |  | 15.5506 | 83.5538 |  |  |  | 15.5506 | 117.034
|  |  | 15.5706 | 83.6111 |  |  |  | 15.5706 | 117.107
|  |  | 15.5906 | 83.6684 |  |  |  | 15.5906 | 117.18
|  |  | 15.6106 | 83.7258 |  |  |  | 15.6106 | 117.253
|  |  | 15.6306 | 83.7831 |  |  |  | 15.6306 | 117.326
|  |  | 15.6507 | 83.8404 |  |  |  | 15.6507 | 117.399
|  |  | 15.6707 | 83.8978 |  |  |  | 15.6707 | 117.472
|  |  | 15.6907 | 83.9551 |  |  |  | 15.6907 | 117.545
|  |  | 15.7107 | 84.0124 |  |  |  | 15.7107 | 117.618
|  |  | 15.7307 | 84.0697 |  |  |  | 15.7307 | 117.691
|  |  | 15.7508 | 84.1271 |  |  |  | 15.7508 | 117.764
|  |  | 15.7708 | 84.1844 |  |  |  | 15.7708 | 117.837
|  |  | 15.7908 | 84.2417 |  |  |  | 15.7908 | 117.91
|  |  | 15.8108 | 84.2991 |  |  |  | 15.8108 | 117.983
|  |  | 15.8308 | 84.3564 |  |  |  | 15.8308 | 118.056
|  |  | 15.8509 | 84.4137 |  |  |  | 15.8509 | 118.129
|  |  | 15.8709 | 84.4711 |  |  |  | 15.8709 | 118.202
|  |  | 15.8909 | 84.5284 |  |  |  | 15.8909 | 118.275
|  |  | 15.9109 | 84.5857 |  |  |  | 15.9109 | 118.348
|  |  | 15.9309 | 84.643 |  |  |  | 15.9309 | 118.421
|  |  | 15.951 | 84.7004 |  |  |  | 15.951 | 118.494
|  |  | 15.971 | 84.7577 |  |  |  | 15.971 | 118.567
|  |  | 15.991 | 84.815 |  |  |  | 15.991 | 118.64
|  |  | 16.011 | 84.8724 |  |  |  | 16.011 | 118.713
|  |  | 16.031 | 84.9297 |  |  |  | 16.031 | 118.786
|  |  | 16.0511 | 84.987 |  |  |  | 16.0511 | 118.859
|  |  | 16.0711 | 85.0444 |  |  |  | 16.0711 | 118.932
|  |  | 16.0911 | 85.1017 |  |  |  | 16.0911 | 119.005
|  |  | 16.1111 | 85.159 |  |  |  | 16.1111 | 119.078
|  |  | 16.1311 | 85.2163 |  |  |  | 16.1311 | 119.151
|  |  | 16.1512 | 85.2737 |  |  |  | 16.1512 | 119.224
|  |  | 16.1712 | 85.331 |  |  |  | 16.1712 | 119.297
|  |  | 16.1912 | 85.3883 |  |  |  | 16.1912 | 119.37
|  |  | 16.2112 | 85.4457 |  |  |  | 16.2112 | 119.443
|  |  | 16.2312 | 85.503 |  |  |  | 16.2312 | 119.516
|  |  | 16.2513 | 85.5603 |  |  |  | 16.2513 | 119.589
|  |  | 16.2713 | 85.6176 |  |  |  | 16.2713 | 119.663
|  |  | 16.2913 | 85.675 |  |  |  | 16.2913 | 119.736
|  |  | 16.3113 | 85.7323 |  |  |  | 16.3113 | 119.809
|  |  | 16.3313 | 85.7896 |  |  |  | 16.3313 | 119.882
|  |  | 16.3514 | 85.847 |  |  |  | 16.3514 | 119.955
|  |  | 16.3714 | 85.9043 |  |  |  | 16.3714 | 120.028
|  |  | 16.3914 | 85.9616 |  |  |  | 16.3914 | 120.101
|  |  | 16.4114 | 86.019 |  |  |  | 16.4114 | 120.174
|  |  | 16.4314 | 86.0763 |  |  |  | 16.4314 | 120.247
|  |  | 16.4515 | 86.1336 |  |  |  | 16.4515 | 120.32
|  |  | 16.4715 | 86.1909 |  |  |  | 16.4715 | 120.393
|  |  | 16.4915 | 86.2483 |  |  |  | 16.4915 | 120.466
|  |  | 16.5115 | 86.3056 |  |  |  | 16.5115 | 120.539
|  |  | 16.5315 | 86.3629 |  |  |  | 16.5315 | 120.612
|  |  | 16.5516 | 86.4203 |  |  |  | 16.5516 | 120.685
|  |  | 16.5716 | 86.4776 |  |  |  | 16.5716 | 120.758
|  |  | 16.5916 | 86.5349 |  |  |  | 16.5916 | 120.831
|  |  | 16.6116 | 86.5923 |  |  |  | 16.6116 | 120.904
|  |  | 16.6316 | 86.6496 |  |  |  | 16.6316 | 120.977
|  |  | 16.6517 | 86.7069 |  |  |  | 16.6517 | 121.05
|  |  | 16.6717 | 86.7642 |  |  |  | 16.6717 | 121.123
|  |  | 16.6917 | 86.8216 |  |  |  | 16.6917 | 121.196
|  |  | 16.7117 | 86.8789 |  |  |  | 16.7117 | 121.269
|  |  | 16.7317 | 86.9362 |  |  |  | 16.7317 | 121.342
|  |  | 16.7518 | 86.9936 |  |  |  | 16.7518 | 121.415
|  |  | 16.7718 | 87.0509 |  |  |  | 16.7718 | 121.488
|  |  | 16.7918 | 87.1082 |  |  |  | 16.7918 | 121.561
|  |  | 16.8118 | 87.1655 |  |  |  | 16.8118 | 121.634
|  |  | 16.8318 | 87.2229 |  |  |  | 16.8318 | 121.707
|  |  | 16.8519 | 87.2802 |  |  |  | 16.8519 | 121.78
|  |  | 16.8719 | 87.3375 |  |  |  | 16.8719 | 121.853
|  |  | 16.8919 | 87.3949 |  |  |  | 16.8919 | 121.926
|  |  | 16.9119 | 87.4522 |  |  |  | 16.9119 | 121.999
|  |  | 16.9319 | 87.5095 |  |  |  | 16.9319 | 122.072
|  |  | 16.952 | 87.5669 |  |  |  | 16.952 | 122.145
|  |  | 16.972 | 87.6242 |  |  |  | 16.972 | 122.218
|  |  | 16.992 | 87.6815 |  |  |  | 16.992 | 122.291
|  |  | 17.012 | 87.7388 |  |  |  | 17.012 | 122.364
|  |  | 17.032 | 87.7962 |  |  |  | 17.032 | 122.437
|  |  | 17.0521 | 87.8535 |  |  |  | 17.0521 | 122.511
|  |  | 17.0721 | 87.9108 |  |  |  | 17.0721 | 122.584
|  |  | 17.0921 | 87.9682 |  |  |  | 17.0921 | 122.657
|  |  | 17.1121 | 88.0255 |  |  |  | 17.1121 | 122.73
|  |  | 17.1321 | 88.0828 |  |  |  | 17.1321 | 122.803
|  |  | 17.1522 | 88.1402 |  |  |  | 17.1522 | 122.876
|  |  | 17.1722 | 88.1975 |  |  |  | 17.1722 | 122.949
|  |  | 17.1922 | 88.2548 |  |  |  | 17.1922 | 123.022
|  |  | 17.2122 | 88.3121 |  |  |  | 17.2122 | 123.095
|  |  | 17.2322 | 88.3695 |  |  |  | 17.2322 | 123.168
|  |  | 17.2523 | 88.4268 |  |  |  | 17.2523 | 123.241
|  |  | 17.2723 | 88.4841 |  |  |  | 17.2723 | 123.314
|  |  | 17.2923 | 88.5415 |  |  |  | 17.2923 | 123.387
|  |  | 17.3123 | 88.5988 |  |  |  | 17.3123 | 123.46
|  |  | 17.3323 | 88.6561 |  |  |  | 17.3323 | 123.533
|  |  | 17.3524 | 88.7135 |  |  |  | 17.3524 | 123.606
|  |  | 17.3724 | 88.7708 |  |  |  | 17.3724 | 123.679
|  |  | 17.3924 | 88.8281 |  |  |  | 17.3924 | 123.752
|  |  | 17.4124 | 88.8854 |  |  |  | 17.4124 | 123.825
|  |  | 17.4324 | 88.9428 |  |  |  | 17.4324 | 123.898
|  |  | 17.4525 | 89.0001 |  |  |  | 17.4525 | 123.971
|  |  | 17.4725 | 89.0574 |  |  |  | 17.4725 | 124.044
|  |  | 17.4925 | 89.1148 |  |  |  | 17.4925 | 124.117
|  |  | 17.5125 | 89.1721 |  |  |  | 17.5125 | 124.19
|  |  | 17.5325 | 89.2294 |  |  |  | 17.5325 | 124.263
|  |  | 17.5526 | 89.2867 |  |  |  | 17.5526 | 124.336
|  |  | 17.5726 | 89.3441 |  |  |  | 17.5726 | 124.409
|  |  | 17.5926 | 89.4014 |  |  |  | 17.5926 | 124.482
|  |  | 17.6126 | 89.4587 |  |  |  | 17.6126 | 124.555
|  |  | 17.6326 | 89.5161 |  |  |  | 17.6326 | 124.628
|  |  | 17.6527 | 89.5734 |  |  |  | 17.6527 | 124.701
|  |  | 17.6727 | 89.6307 |  |  |  | 17.6727 | 124.774
|  |  | 17.6927 | 89.6881 |  |  |  | 17.6927 | 124.847
|  |  | 17.7127 | 89.7454 |  |  |  | 17.7127 | 124.92
|  |  | 17.7327 | 89.8027 |  |  |  | 17.7327 | 124.993
|  |  | 17.7528 | 89.86 |  |  |  | 17.7528 | 125.066
|  |  | 17.7728 | 89.9174 |  |  |  | 17.7728 | 125.139
|  |  | 17.7928 | 89.9747 |  |  |  | 17.7928 | 125.212
|  |  | 17.8128 | 90.032 |  |  |  | 17.8128 | 125.285
|  |  | 17.8328 | 90.0894 |  |  |  | 17.8328 | 125.358
|  |  | 17.8529 | 90.1467 |  |  |  | 17.8529 | 125.432
|  |  | 17.8729 | 90.204 |  |  |  | 17.8729 | 125.505
|  |  | 17.8929 | 90.2614 |  |  |  | 17.8929 | 125.578
|  |  | 17.9129 | 90.3187 |  |  |  | 17.9129 | 125.651
|  |  | 17.9329 | 90.376 |  |  |  | 17.9329 | 125.724
|  |  | 17.953 | 90.4333 |  |  |  | 17.953 | 125.797
|  |  | 17.973 | 90.4907 |  |  |  | 17.973 | 125.87
|  |  | 17.993 | 90.548 |  |  |  | 17.993 | 125.943
|  |  | 18.013 | 90.6053 |  |  |  | 18.013 | 126.016
|  |  | 18.033 | 90.6627 |  |  |  | 18.033 | 126.089
|  |  | 18.0531 | 90.72 |  |  |  | 18.0531 | 126.162
|  |  | 18.0731 | 90.7773 |  |  |  | 18.0731 | 126.235
|  |  | 18.0931 | 90.8346 |  |  |  | 18.0931 | 126.308
|  |  | 18.1131 | 90.892 |  |  |  | 18.1131 | 126.381
|  |  | 18.1331 | 90.9493 |  |  |  | 18.1331 | 126.454
|  |  | 18.1532 | 91.0066 |  |  |  | 18.1532 | 126.527
|  |  | 18.1732 | 91.064 |  |  |  | 18.1732 | 126.6
|  |  | 18.1932 | 91.1213 |  |  |  | 18.1932 | 126.673
|  |  | 18.2132 | 91.1786 |  |  |  | 18.2132 | 126.746
|  |  | 18.2332 | 91.236 |  |  |  | 18.2332 | 126.819
|  |  | 18.2533 | 91.2933 |  |  |  | 18.2533 | 126.892
|  |  | 18.2733 | 91.3506 |  |  |  | 18.2733 | 126.965
|  |  | 18.2933 | 91.4079 |  |  |  | 18.2933 | 127.038
|  |  | 18.3133 | 91.4653 |  |  |  | 18.3133 | 127.111
|  |  | 18.3333 | 91.5226 |  |  |  | 18.3333 | 127.184
|  |  | 18.3534 | 91.5799 |  |  |  | 18.3534 | 127.257
|  |  | 18.3734 | 91.6373 |  |  |  | 18.3734 | 127.33
|  |  | 18.3934 | 91.6946 |  |  |  | 18.3934 | 127.403
|  |  | 18.4134 | 91.7519 |  |  |  | 18.4134 | 127.476
|  |  | 18.4334 | 91.8093 |  |  |  | 18.4334 | 127.549
|  |  | 18.4535 | 91.8666 |  |  |  | 18.4535 | 127.622
|  |  | 18.4735 | 91.9239 |  |  |  | 18.4735 | 127.695
|  |  | 18.4935 | 91.9812 |  |  |  | 18.4935 | 127.768
|  |  | 18.5135 | 92.0386 |  |  |  | 18.5135 | 127.841
|  |  | 18.5335 | 92.0959 |  |  |  | 18.5335 | 127.914
|  |  | 18.5536 | 92.1532 |  |  |  | 18.5536 | 127.987
|  |  | 18.5736 | 92.2106 |  |  |  | 18.5736 | 128.06
|  |  | 18.5936 | 92.2679 |  |  |  | 18.5936 | 128.133
|  |  | 18.6136 | 92.3252 |  |  |  | 18.6136 | 128.206
|  |  | 18.6336 | 92.3826 |  |  |  | 18.6336 | 128.279
|  |  | 18.6537 | 92.4399 |  |  |  | 18.6537 | 128.353
|  |  | 18.6737 | 92.4972 |  |  |  | 18.6737 | 128.426
|  |  | 18.6937 | 92.5545 |  |  |  | 18.6937 | 128.499
|  |  | 18.7137 | 92.6119 |  |  |  | 18.7137 | 128.572
|  |  | 18.7337 | 92.6692 |  |  |  | 18.7337 | 128.645
|  |  | 18.7538 | 92.7265 |  |  |  | 18.7538 | 128.718
|  |  | 18.7738 | 92.7839 |  |  |  | 18.7738 | 128.791
|  |  | 18.7938 | 92.8412 |  |  |  | 18.7938 | 128.864
|  |  | 18.8138 | 92.8985 |  |  |  | 18.8138 | 128.937
|  |  | 18.8338 | 92.9558 |  |  |  | 18.8338 | 129.01
|  |  | 18.8539 | 93.0132 |  |  |  | 18.8539 | 129.083
|  |  | 18.8739 | 93.0705 |  |  |  | 18.8739 | 129.156
|  |  | 18.8939 | 93.1278 |  |  |  | 18.8939 | 129.229
|  |  | 18.9139 | 93.1852 |  |  |  | 18.9139 | 129.302
|  |  | 18.9339 | 93.2425 |  |  |  | 18.9339 | 129.375
|  |  | 18.954 | 93.2998 |  |  |  | 18.954 | 129.448
|  |  | 18.974 | 93.3572 |  |  |  | 18.974 | 129.521
|  |  | 18.994 | 93.4145 |  |  |  | 18.994 | 129.594
|  |  | 19.014 | 93.4718 |  |  |  | 19.014 | 129.667
|  |  | 19.034 | 93.5291 |  |  |  | 19.034 | 129.74
|  |  | 19.0541 | 93.5865 |  |  |  | 19.0541 | 129.813
|  |  | 19.0741 | 93.6438 |  |  |  | 19.0741 | 129.886
|  |  | 19.0941 | 93.7011 |  |  |  | 19.0941 | 129.959
|  |  | 19.1141 | 93.7585 |  |  |  | 19.1141 | 130.032
|  |  | 19.1341 | 93.8158 |  |  |  | 19.1341 | 130.105
|  |  | 19.1542 | 93.8731 |  |  |  | 19.1542 | 130.178
|  |  | 19.1742 | 93.9305 |  |  |  | 19.1742 | 130.251
|  |  | 19.1942 | 93.9878 |  |  |  | 19.1942 | 130.324
|  |  | 19.2142 | 94.0451 |  |  |  | 19.2142 | 130.397
|  |  | 19.2342 | 94.1024 |  |  |  | 19.2342 | 130.47
|  |  | 19.2543 | 94.1598 |  |  |  | 19.2543 | 130.543
|  |  | 19.2743 | 94.2171 |  |  |  | 19.2743 | 130.616
|  |  | 19.2943 | 94.2744 |  |  |  | 19.2943 | 130.689
|  |  | 19.3143 | 94.3318 |  |  |  | 19.3143 | 130.762
|  |  | 19.3343 | 94.3891 |  |  |  | 19.3343 | 130.835
|  |  | 19.3544 | 94.4464 |  |  |  | 19.3544 | 130.908
|  |  | 19.3744 | 94.5037 |  |  |  | 19.3744 | 130.981
|  |  | 19.3944 | 94.5611 |  |  |  | 19.3944 | 131.054
|  |  | 19.4144 | 94.6184 |  |  |  | 19.4144 | 131.127
|  |  | 19.4344 | 94.6757 |  |  |  | 19.4344 | 131.2
|  |  | 19.4545 | 94.7331 |  |  |  | 19.4545 | 131.274
|  |  | 19.4745 | 94.7904 |  |  |  | 19.4745 | 131.347
|  |  | 19.4945 | 94.8477 |  |  |  | 19.4945 | 131.42
|  |  | 19.5145 | 94.9051 |  |  |  | 19.5145 | 131.493
|  |  | 19.5345 | 94.9624 |  |  |  | 19.5345 | 131.566
|  |  | 19.5546 | 95.0197 |  |  |  | 19.5546 | 131.639
|  |  | 19.5746 | 95.077 |  |  |  | 19.5746 | 131.712
|  |  | 19.5946 | 95.1344 |  |  |  | 19.5946 | 131.785
|  |  | 19.6146 | 95.1917 |  |  |  | 19.6146 | 131.858
|  |  | 19.6346 | 95.249 |  |  |  | 19.6346 | 131.931
|  |  | 19.6547 | 95.3064 |  |  |  | 19.6547 | 132.004
|  |  | 19.6747 | 95.3637 |  |  |  | 19.6747 | 132.077
|  |  | 19.6947 | 95.421 |  |  |  | 19.6947 | 132.15
|  |  | 19.7147 | 95.4784 |  |  |  | 19.7147 | 132.223
|  |  | 19.7347 | 95.5357 |  |  |  | 19.7347 | 132.296
|  |  | 19.7548 | 95.593 |  |  |  | 19.7548 | 132.369
|  |  | 19.7748 | 95.6503 |  |  |  | 19.7748 | 132.442
|  |  | 19.7948 | 95.7077 |  |  |  | 19.7948 | 132.515
|  |  | 19.8148 | 95.765 |  |  |  | 19.8148 | 132.588
|  |  | 19.8348 | 95.8223 |  |  |  | 19.8348 | 132.661
|  |  | 19.8549 | 95.8797 |  |  |  | 19.8549 | 132.734
|  |  | 19.8749 | 95.937 |  |  |  | 19.8749 | 132.807
|  |  | 19.8949 | 95.9943 |  |  |  | 19.8949 | 132.88
|  |  | 19.9149 | 96.0517 |  |  |  | 19.9149 | 132.953
|  |  | 19.9349 | 96.109 |  |  |  | 19.9349 | 133.026
|  |  | 19.955 | 96.1663 |  |  |  | 19.955 | 133.099
|  |  | 19.975 | 96.2236 |  |  |  | 19.975 | 133.172
|  |  | 19.995 | 96.281 |  |  |  | 19.995 | 133.245
|  |  | 20.015 | 96.3383 |  |  |  | 20.015 | 133.318
|  |  | 20.035 | 96.3956 |  |  |  | 20.035 | 133.391
|  |  | 20.0551 | 96.453 |  |  |  | 20.0551 | 133.464
|  |  | 20.0751 | 96.5103 |  |  |  | 20.0751 | 133.537
|  |  | 20.0951 | 96.5676 |  |  |  | 20.0951 | 133.61
|  |  | 20.1151 | 96.6249 |  |  |  | 20.1151 | 133.683
|  |  | 20.1351 | 96.6823 |  |  |  | 20.1351 | 133.756
|  |  | 20.1552 | 96.7396 |  |  |  | 20.1552 | 133.829
|  |  | 20.1752 | 96.7969 |  |  |  | 20.1752 | 133.902
|  |  | 20.1952 | 96.8543 |  |  |  | 20.1952 | 133.975
|  |  | 20.2152 | 96.9116 |  |  |  | 20.2152 | 134.048
|  |  | 20.2352 | 96.9689 |  |  |  | 20.2352 | 134.122
|  |  | 20.2553 | 97.0263 |  |  |  | 20.2553 | 134.195
|  |  | 20.2753 | 97.0836 |  |  |  | 20.2753 | 134.268
|  |  | 20.2953 | 97.1409 |  |  |  | 20.2953 | 134.341
|  |  | 20.3153 | 97.1982 |  |  |  | 20.3153 | 134.414
|  |  | 20.3353 | 97.2556 |  |  |  | 20.3353 | 134.487
|  |  | 20.3554 | 97.3129 |  |  |  | 20.3554 | 134.56
|  |  | 20.3754 | 97.3702 |  |  |  | 20.3754 | 134.633
|  |  | 20.3954 | 97.4276 |  |  |  | 20.3954 | 134.706
|  |  | 20.4154 | 97.4849 |  |  |  | 20.4154 | 134.779
|  |  | 20.4354 | 97.5422 |  |  |  | 20.4354 | 134.852
|  |  | 20.4555 | 97.5996 |  |  |  | 20.4555 | 134.925
|  |  | 20.4755 | 97.6569 |  |  |  | 20.4755 | 134.998
|  |  | 20.4955 | 97.7142 |  |  |  | 20.4955 | 135.071
|  |  | 20.5155 | 97.7715 |  |  |  | 20.5155 | 135.144
|  |  | 20.5355 | 97.8289 |  |  |  | 20.5355 | 135.217
|  |  | 20.5556 | 97.8862 |  |  |  | 20.5556 | 135.29
|  |  | 20.5756 | 97.9435 |  |  |  | 20.5756 | 135.363
|  |  | 20.5956 | 98.0009 |  |  |  | 20.5956 | 135.436
|  |  | 20.6156 | 98.0582 |  |  |  | 20.6156 | 135.509
|  |  | 20.6356 | 98.1155 |  |  |  | 20.6356 | 135.582
|  |  | 20.6557 | 98.1728 |  |  |  | 20.6557 | 135.655
|  |  | 20.6757 | 98.2302 |  |  |  | 20.6757 | 135.728
|  |  | 20.6957 | 98.2875 |  |  |  | 20.6957 | 135.801
|  |  | 20.7157 | 98.3448 |  |  |  | 20.7157 | 135.874
|  |  | 20.7357 | 98.4022 |  |  |  | 20.7357 | 135.947
|  |  | 20.7558 | 98.4595 |  |  |  | 20.7558 | 136.02
|  |  | 20.7758 | 98.5168 |  |  |  | 20.7758 | 136.093
|  |  | 20.7958 | 98.5742 |  |  |  | 20.7958 | 136.166
|  |  | 20.8158 | 98.6315 |  |  |  | 20.8158 | 136.239
|  |  | 20.8358 | 98.6888 |  |  |  | 20.8358 | 136.312
|  |  | 20.8559 | 98.7461 |  |  |  | 20.8559 | 136.385
|  |  | 20.8759 | 98.8035 |  |  |  | 20.8759 | 136.458
|  |  | 20.8959 | 98.8608 |  |  |  | 20.8959 | 136.531
|  |  | 20.9159 | 98.9181 |  |  |  | 20.9159 | 136.604
|  |  | 20.9359 | 98.9755 |  |  |  | 20.9359 | 136.677
|  |  | 20.956 | 99.0328 |  |  |  | 20.956 | 136.75
|  |  | 20.976 | 99.0901 |  |  |  | 20.976 | 136.823
|  |  | 20.996 | 99.1475 |  |  |  | 20.996 | 136.896
|  |  | 21.016 | 99.2048 |  |  |  | 21.016 | 136.969
|  |  | 21.036 | 99.2621 |  |  |  | 21.036 | 137.043
|  |  | 21.0561 | 99.3194 |  |  |  | 21.0561 | 137.116
|  |  | 21.0761 | 99.3768 |  |  |  | 21.0761 | 137.189
|  |  | 21.0961 | 99.4341 |  |  |  | 21.0961 | 137.262
|  |  | 21.1161 | 99.4914 |  |  |  | 21.1161 | 137.335
|  |  | 21.1361 | 99.5488 |  |  |  | 21.1361 | 137.408
|  |  | 21.1562 | 99.6061 |  |  |  | 21.1562 | 137.481
|  |  | 21.1762 | 99.6634 |  |  |  | 21.1762 | 137.554
|  |  | 21.1962 | 99.7208 |  |  |  | 21.1962 | 137.627
|  |  | 21.2162 | 99.7781 |  |  |  | 21.2162 | 137.7
|  |  | 21.2362 | 99.8354 |  |  |  | 21.2362 | 137.773
|  |  | 21.2563 | 99.8927 |  |  |  | 21.2563 | 137.846
|  |  | 21.2763 | 99.9501 |  |  |  | 21.2763 | 137.919
|  |  | 21.2963 | 100.007 |  |  |  | 21.2963 | 137.992
|  |  | 21.3163 | 100.065 |  |  |  | 21.3163 | 138.065
|  |  | 21.3363 | 100.122 |  |  |  | 21.3363 | 138.138
|  |  | 21.3564 | 100.179 |  |  |  | 21.3564 | 138.211
|  |  | 21.3764 | 100.237 |  |  |  | 21.3764 | 138.284
|  |  | 21.3964 | 100.294 |  |  |  | 21.3964 | 138.357
|  |  | 21.4164 | 100.351 |  |  |  | 21.4164 | 138.43
|  |  | 21.4364 | 100.409 |  |  |  | 21.4364 | 138.503
|  |  | 21.4565 | 100.466 |  |  |  | 21.4565 | 138.576
|  |  | 21.4765 | 100.523 |  |  |  | 21.4765 | 138.649
|  |  | 21.4965 | 100.581 |  |  |  | 21.4965 | 138.722
|  |  | 21.5165 | 100.638 |  |  |  | 21.5165 | 138.795
|  |  | 21.5365 | 100.695 |  |  |  | 21.5365 | 138.868
|  |  | 21.5566 | 100.753 |  |  |  | 21.5566 | 138.941
|  |  | 21.5766 | 100.81 |  |  |  | 21.5766 | 139.014
|  |  | 21.5966 | 100.867 |  |  |  | 21.5966 | 139.087
|  |  | 21.6166 | 100.925 |  |  |  | 21.6166 | 139.16
|  |  | 21.6366 | 100.982 |  |  |  | 21.6366 | 139.233
|  |  | 21.6567 | 101.039 |  |  |  | 21.6567 | 139.306
|  |  | 21.6767 | 101.097 |  |  |  | 21.6767 | 139.379
|  |  | 21.6967 | 101.154 |  |  |  | 21.6967 | 139.452
|  |  | 21.7167 | 101.211 |  |  |  | 21.7167 | 139.525
|  |  | 21.7367 | 101.269 |  |  |  | 21.7367 | 139.598
|  |  | 21.7568 | 101.326 |  |  |  | 21.7568 | 139.671
|  |  | 21.7768 | 101.383 |  |  |  | 21.7768 | 139.744
|  |  | 21.7968 | 101.441 |  |  |  | 21.7968 | 139.817
|  |  | 21.8168 | 101.498 |  |  |  | 21.8168 | 139.89
|  |  | 21.8368 | 101.555 |  |  |  | 21.8368 | 139.964
|  |  | 21.8569 | 101.613 |  |  |  | 21.8569 | 140.037
|  |  | 21.8769 | 101.67 |  |  |  | 21.8769 | 140.11
|  |  | 21.8969 | 101.727 |  |  |  | 21.8969 | 140.183
|  |  | 21.9169 | 101.785 |  |  |  | 21.9169 | 140.256
|  |  | 21.9369 | 101.842 |  |  |  | 21.9369 | 140.329
|  |  | 21.957 | 101.899 |  |  |  | 21.957 | 140.402
|  |  | 21.977 | 101.957 |  |  |  | 21.977 | 140.475
|  |  | 21.997 | 102.014 |  |  |  | 21.997 | 140.548
|  |  | 22.017 | 102.071 |  |  |  | 22.017 | 140.621
|  |  | 22.037 | 102.129 |  |  |  | 22.037 | 140.694
|  |  | 22.0571 | 102.186 |  |  |  | 22.0571 | 140.767
|  |  | 22.0771 | 102.243 |  |  |  | 22.0771 | 140.84
|  |  | 22.0971 | 102.301 |  |  |  | 22.0971 | 140.913
|  |  | 22.1171 | 102.358 |  |  |  | 22.1171 | 140.986
|  |  | 22.1371 | 102.415 |  |  |  | 22.1371 | 141.059
|  |  | 22.1572 | 102.473 |  |  |  | 22.1572 | 141.132
|  |  | 22.1772 | 102.53 |  |  |  | 22.1772 | 141.205
|  |  | 22.1972 | 102.587 |  |  |  | 22.1972 | 141.278
|  |  | 22.2172 | 102.645 |  |  |  | 22.2172 | 141.351
|  |  | 22.2372 | 102.702 |  |  |  | 22.2372 | 141.424
|  |  | 22.2573 | 102.759 |  |  |  | 22.2573 | 141.497
|  |  | 22.2773 | 102.817 |  |  |  | 22.2773 | 141.57
|  |  | 22.2973 | 102.874 |  |  |  | 22.2973 | 141.643
|  |  | 22.3173 | 102.931 |  |  |  | 22.3173 | 141.716
|  |  | 22.3373 | 102.989 |  |  |  | 22.3373 | 141.789
|  |  | 22.3574 | 103.046 |  |  |  | 22.3574 | 141.862
|  |  | 22.3774 | 103.103 |  |  |  | 22.3774 | 141.935
|  |  | 22.3974 | 103.161 |  |  |  | 22.3974 | 142.008
|  |  | 22.4174 | 103.218 |  |  |  | 22.4174 | 142.081
|  |  | 22.4374 | 103.275 |  |  |  | 22.4374 | 142.154
|  |  | 22.4575 | 103.333 |  |  |  | 22.4575 | 142.227
|  |  | 22.4775 | 103.39 |  |  |  | 22.4775 | 142.3
|  |  | 22.4975 | 103.447 |  |  |  | 22.4975 | 142.373
|  |  | 22.5175 | 103.505 |  |  |  | 22.5175 | 142.446
|  |  | 22.5375 | 103.562 |  |  |  | 22.5375 | 142.519
|  |  | 22.5576 | 103.619 |  |  |  | 22.5576 | 142.592
|  |  | 22.5776 | 103.676 |  |  |  | 22.5776 | 142.665
|  |  | 22.5976 | 103.734 |  |  |  | 22.5976 | 142.738
|  |  | 22.6176 | 103.791 |  |  |  | 22.6176 | 142.811
|  |  | 22.6376 | 103.848 |  |  |  | 22.6376 | 142.885
|  |  | 22.6577 | 103.906 |  |  |  | 22.6577 | 142.958
|  |  | 22.6777 | 103.963 |  |  |  | 22.6777 | 143.031
|  |  | 22.6977 | 104.02 |  |  |  | 22.6977 | 143.104
|  |  | 22.7177 | 104.078 |  |  |  | 22.7177 | 143.177
|  |  | 22.7377 | 104.135 |  |  |  | 22.7377 | 143.25
|  |  | 22.7578 | 104.192 |  |  |  | 22.7578 | 143.323
|  |  | 22.7778 | 104.25 |  |  |  | 22.7778 | 143.396
|  |  | 22.7978 | 104.307 |  |  |  | 22.7978 | 143.469
|  |  | 22.8178 | 104.364 |  |  |  | 22.8178 | 143.542
|  |  | 22.8378 | 104.422 |  |  |  | 22.8378 | 143.615
|  |  | 22.8579 | 104.479 |  |  |  | 22.8579 | 143.688
|  |  | 22.8779 | 104.536 |  |  |  | 22.8779 | 143.761
|  |  | 22.8979 | 104.594 |  |  |  | 22.8979 | 143.834
|  |  | 22.9179 | 104.651 |  |  |  | 22.9179 | 143.907
|  |  | 22.9379 | 104.708 |  |  |  | 22.9379 | 143.98
|  |  | 22.958 | 104.766 |  |  |  | 22.958 | 144.053
|  |  | 22.978 | 104.823 |  |  |  | 22.978 | 144.126
|  |  | 22.998 | 104.88 |  |  |  | 22.998 | 144.199
|  |  | 23.018 | 104.938 |  |  |  | 23.018 | 144.272
|  |  | 23.038 | 104.995 |  |  |  | 23.038 | 144.345
|  |  | 23.0581 | 105.052 |  |  |  | 23.0581 | 144.418
|  |  | 23.0781 | 105.11 |  |  |  | 23.0781 | 144.491
|  |  | 23.0981 | 105.167 |  |  |  | 23.0981 | 144.564
|  |  | 23.1181 | 105.224 |  |  |  | 23.1181 | 144.637
|  |  | 23.1381 | 105.282 |  |  |  | 23.1381 | 144.71
|  |  | 23.1582 | 105.339 |  |  |  | 23.1582 | 144.783
|  |  | 23.1782 | 105.396 |  |  |  | 23.1782 | 144.856
|  |  | 23.1982 | 105.454 |  |  |  | 23.1982 | 144.929
|  |  | 23.2182 | 105.511 |  |  |  | 23.2182 | 145.002
|  |  | 23.2382 | 105.568 |  |  |  | 23.2382 | 145.075
|  |  | 23.2583 | 105.626 |  |  |  | 23.2583 | 145.148
|  |  | 23.2783 | 105.683 |  |  |  | 23.2783 | 145.221
|  |  | 23.2983 | 105.74 |  |  |  | 23.2983 | 145.294
|  |  | 23.3183 | 105.798 |  |  |  | 23.3183 | 145.367
|  |  | 23.3383 | 105.855 |  |  |  | 23.3383 | 145.44
|  |  | 23.3584 | 105.912 |  |  |  | 23.3584 | 145.513
|  |  | 23.3784 | 105.97 |  |  |  | 23.3784 | 145.586
|  |  | 23.3984 | 106.027 |  |  |  | 23.3984 | 145.659
|  |  | 23.4184 | 106.084 |  |  |  | 23.4184 | 145.733
|  |  | 23.4384 | 106.142 |  |  |  | 23.4384 | 145.806
|  |  | 23.4585 | 106.199 |  |  |  | 23.4585 | 145.879
|  |  | 23.4785 | 106.256 |  |  |  | 23.4785 | 145.952
|  |  | 23.4985 | 106.314 |  |  |  | 23.4985 | 146.025
|  |  | 23.5185 | 106.371 |  |  |  | 23.5185 | 146.098
|  |  | 23.5385 | 106.428 |  |  |  | 23.5385 | 146.171
|  |  | 23.5586 | 106.486 |  |  |  | 23.5586 | 146.244
|  |  | 23.5786 | 106.543 |  |  |  | 23.5786 | 146.317
|  |  | 23.5986 | 106.6 |  |  |  | 23.5986 | 146.39
|  |  | 23.6186 | 106.658 |  |  |  | 23.6186 | 146.463
|  |  | 23.6386 | 106.715 |  |  |  | 23.6386 | 146.536
|  |  | 23.6587 | 106.772 |  |  |  | 23.6587 | 146.609
|  |  | 23.6787 | 106.83 |  |  |  | 23.6787 | 146.682
|  |  | 23.6987 | 106.887 |  |  |  | 23.6987 | 146.755
|  |  | 23.7187 | 106.944 |  |  |  | 23.7187 | 146.828
|  |  | 23.7387 | 107.002 |  |  |  | 23.7387 | 146.901
|  |  | 23.7588 | 107.059 |  |  |  | 23.7588 | 146.974
|  |  | 23.7788 | 107.116 |  |  |  | 23.7788 | 147.047
|  |  | 23.7988 | 107.174 |  |  |  | 23.7988 | 147.12
|  |  | 23.8188 | 107.231 |  |  |  | 23.8188 | 147.193
|  |  | 23.8388 | 107.288 |  |  |  | 23.8388 | 147.266
|  |  | 23.8589 | 107.346 |  |  |  | 23.8589 | 147.339
|  |  | 23.8789 | 107.403 |  |  |  | 23.8789 | 147.412
|  |  | 23.8989 | 107.46 |  |  |  | 23.8989 | 147.485
|  |  | 23.9189 | 107.518 |  |  |  | 23.9189 | 147.558
|  |  | 23.9389 | 107.575 |  |  |  | 23.9389 | 147.631
|  |  | 23.959 | 107.632 |  |  |  | 23.959 | 147.704
|  |  | 23.979 | 107.69 |  |  |  | 23.979 | 147.777
|  |  | 23.999 | 107.747 |  |  |  | 23.999 | 147.85
|  |  | 24.019 | 107.804 |  |  |  | 24.019 | 147.923
|  |  | 24.039 | 107.862 |  |  |  | 24.039 | 147.996
|  |  | 24.0591 | 107.919 |  |  |  | 24.0591 | 148.069
|  |  | 24.0791 | 107.976 |  |  |  | 24.0791 | 148.142
|  |  | 24.0991 | 108.034 |  |  |  | 24.0991 | 148.215
|  |  | 24.1191 | 108.091 |  |  |  | 24.1191 | 148.288
|  |  | 24.1391 | 108.148 |  |  |  | 24.1391 | 148.361
|  |  | 24.1592 | 108.206 |  |  |  | 24.1592 | 148.434
|  |  | 24.1792 | 108.263 |  |  |  | 24.1792 | 148.507
|  |  | 24.1992 | 108.32 |  |  |  | 24.1992 | 148.58
|  |  | 24.2192 | 108.378 |  |  |  | 24.2192 | 148.654
|  |  | 24.2392 | 108.435 |  |  |  | 24.2392 | 148.727
|  |  | 24.2593 | 108.492 |  |  |  | 24.2593 | 148.8
|  |  | 24.2793 | 108.55 |  |  |  | 24.2793 | 148.873
|  |  | 24.2993 | 108.607 |  |  |  | 24.2993 | 148.946
|  |  | 24.3193 | 108.664 |  |  |  | 24.3193 | 149.019
|  |  | 24.3393 | 108.722 |  |  |  | 24.3393 | 149.092
|  |  | 24.3594 | 108.779 |  |  |  | 24.3594 | 149.165
|  |  | 24.3794 | 108.836 |  |  |  | 24.3794 | 149.238
|  |  | 24.3994 | 108.894 |  |  |  | 24.3994 | 149.311
|  |  | 24.4194 | 108.951 |  |  |  | 24.4194 | 149.384
|  |  | 24.4394 | 109.008 |  |  |  | 24.4394 | 149.457
|  |  | 24.4595 | 109.065 |  |  |  | 24.4595 | 149.53
|  |  | 24.4795 | 109.123 |  |  |  | 24.4795 | 149.603
|  |  | 24.4995 | 109.18 |  |  |  | 24.4995 | 149.676
|  |  | 24.5195 | 109.237 |  |  |  | 24.5195 | 149.749
|  |  | 24.5395 | 109.295 |  |  |  | 24.5395 | 149.822
|  |  | 24.5596 | 109.352 |  |  |  | 24.5596 | 149.895
|  |  | 24.5796 | 109.409 |  |  |  | 24.5796 | 149.968
|  |  | 24.5996 | 109.467 |  |  |  | 24.5996 | 150.041
|  |  | 24.6196 | 109.524 |  |  |  | 24.6196 | 150.114
|  |  | 24.6396 | 109.581 |  |  |  | 24.6396 | 150.187
|  |  | 24.6597 | 109.639 |  |  |  | 24.6597 | 150.26
|  |  | 24.6797 | 109.696 |  |  |  | 24.6797 | 150.333
|  |  | 24.6997 | 109.753 |  |  |  | 24.6997 | 150.406
|  |  | 24.7197 | 109.811 |  |  |  | 24.7197 | 150.479
|  |  | 24.7397 | 109.868 |  |  |  | 24.7397 | 150.552
|  |  | 24.7598 | 109.925 |  |  |  | 24.7598 | 150.625
|  |  | 24.7798 | 109.983 |  |  |  | 24.7798 | 150.698
|  |  | 24.7998 | 110.04 |  |  |  | 24.7998 | 150.771
|  |  | 24.8198 | 110.097 |  |  |  | 24.8198 | 150.844
|  |  | 24.8398 | 110.155 |  |  |  | 24.8398 | 150.917
|  |  | 24.8599 | 110.212 |  |  |  | 24.8599 | 150.99
|  |  | 24.8799 | 110.269 |  |  |  | 24.8799 | 151.063
|  |  | 24.8999 | 110.327 |  |  |  | 24.8999 | 151.136
|  |  | 24.9199 | 110.384 |  |  |  | 24.9199 | 151.209
|  |  | 24.9399 | 110.441 |  |  |  | 24.9399 | 151.282
|  |  | 24.96 | 110.499 |  |  |  | 24.96 | 151.355
|  |  | 24.98 | 110.556 |  |  |  | 24.98 | 151.428
|  |  | 25 | 110.613 |  |  |  | 25 | 151.501

## Fig. 4d
6 mW cm-2 |  |  | 18 mW cm-2
UV time (s) | Released Zn2+ (ppb) | Standard deviation (n=3) | UV time (s) | Released Zn2+ (ppb) | Standard deviation (n=3)
5 | 171 | 43.8 | 5 | 262 | 32.165
10 | 246 | 34.8 | 10 | 341 | 42.24
15 | 310 | 29.68 | 15 | 356 | 59.2
20 | 325 | 35.5 | 20 | 382 | 89.8
25 | 416 | 48.7 | 25 | 580 | 38.89

## Fig. 4e
6 mW cm-2 |  |  | 18 mW cm-2
UV time (s) | Thickness (μm) | Standard deviation (n=5) | UV time (s) | Thickness (μm) | Standard deviation (n=5)
5 | 1.834 | 0.167 | 5 | 2.88 | 0.167
10 | 2.75 | 0.089 | 10 | 4.11 | 0.18335
15 | 4.24 | 0.12 | 15 | 5.69 | 0.13
20 | 4.5 | 0.08 | 20 | 6.95 | 0.17
25 | 5.21 | 0.09 | 25 | 7.88 | 0.21

## Fig. 5b
UV time (s) | Zeta potential (mV) | Standard deviation (n=3)
0 | 44.17 | 4.96
10 | 26.29 | 3.09
20 | 19.86 | 1.64
30 | 19 | 2.68
40 | 18.87 | 1.12
50 | 15.86 | 1.14
60 | 13.15 | 4.38
70 | 11.79 | 1.3
80 | 10.95 | 1.93

## Fig. 5c
Before UV |  | After UV
Binding Energy (eV) | Counts / s | Binding Energy (eV) | Counts / s
410 | 3273.13 | 410 | 2259.9
409.95 | 3319.63 | 409.95 | 2263.64
409.9 | 3240.17 | 409.9 | 2174.28
409.85 | 3202.86 | 409.85 | 2183.11
409.8 | 3298.37 | 409.8 | 2204.06
409.75 | 3372.94 | 409.75 | 2215.67
409.7 | 3403.95 | 409.7 | 2147.29
409.65 | 3292.51 | 409.65 | 2172.03
409.6 | 3280.53 | 409.6 | 2123.09
409.55 | 3302.52 | 409.55 | 2200.44
409.5 | 3323.82 | 409.5 | 2192.52
409.45 | 3264.38 | 409.45 | 2219.65
409.4 | 3212.88 | 409.4 | 2206.42
409.35 | 3221.07 | 409.35 | 2228.32
409.3 | 3346.06 | 409.3 | 2230.7
409.25 | 3235.83 | 409.25 | 2226.72
409.2 | 3229.2 | 409.2 | 2234.48
409.15 | 3262.38 | 409.15 | 2179.7
409.1 | 3362.24 | 409.1 | 2107.52
409.05 | 3217.21 | 409.05 | 2095.7
409 | 3133.84 | 409 | 2210.7
408.95 | 3189.04 | 408.95 | 2307.68
408.9 | 3365 | 408.9 | 2222.75
408.85 | 3173.37 | 408.85 | 2104.25
408.8 | 3178.14 | 408.8 | 2216.13
408.75 | 3153.51 | 408.75 | 2174.02
408.7 | 3229.42 | 408.7 | 2114.36
408.65 | 3297.09 | 408.65 | 2096.03
408.6 | 3286.24 | 408.6 | 2113.35
408.55 | 3373.51 | 408.55 | 2172.07
408.5 | 3282.13 | 408.5 | 2206.14
408.45 | 3359.03 | 408.45 | 2164.42
408.4 | 3241.01 | 408.4 | 2112.64
408.35 | 3249.3 | 408.35 | 2102.6
408.3 | 3241.41 | 408.3 | 2161
408.25 | 3264.98 | 408.25 | 2232.17
408.2 | 3235.84 | 408.2 | 2162.64
408.15 | 3343.99 | 408.15 | 2232.16
408.1 | 3270.63 | 408.1 | 2201.41
408.05 | 3230.53 | 408.05 | 2252.86
408 | 3203.46 | 408 | 2114.02
407.95 | 3169.16 | 407.95 | 2253.88
407.9 | 3222.47 | 407.9 | 2236.09
407.85 | 3285.81 | 407.85 | 2206.64
407.8 | 3321.31 | 407.8 | 2129.14
407.75 | 3303.26 | 407.75 | 2219.32
407.7 | 3261.18 | 407.7 | 2164.32
407.65 | 3322.57 | 407.65 | 2142.96
407.6 | 3383.61 | 407.6 | 2172.94
407.55 | 3392.57 | 407.55 | 2222.37
407.5 | 3268.01 | 407.5 | 2194.96
407.45 | 3212.19 | 407.45 | 2173.36
407.4 | 3207.63 | 407.4 | 2115.67
407.35 | 3270.71 | 407.35 | 2183.27
407.3 | 3341.2 | 407.3 | 2207.09
407.25 | 3351.03 | 407.25 | 2215.3
407.2 | 3276.92 | 407.2 | 2225.58
407.15 | 3215.4 | 407.15 | 2221.17
407.1 | 3292.96 | 407.1 | 2138.84
407.05 | 3214.27 | 407.05 | 2168.19
407 | 3250.64 | 407 | 2248.62
406.95 | 3328.36 | 406.95 | 2234.56
406.9 | 3236.42 | 406.9 | 2113.92
406.85 | 3228.65 | 406.85 | 2137.01
406.8 | 3389.1 | 406.8 | 2162.39
406.75 | 3261.02 | 406.75 | 2120.19
406.7 | 3270.87 | 406.7 | 2212.66
406.65 | 3201.66 | 406.65 | 2179.2
406.6 | 3108.56 | 406.6 | 2207.87
406.55 | 3147.6 | 406.55 | 2207.9
406.5 | 3188.98 | 406.5 | 2286.24
406.45 | 3295.92 | 406.45 | 2197.07
406.4 | 3294.88 | 406.4 | 2223.03
406.35 | 3237.1 | 406.35 | 2238.91
406.3 | 3269.14 | 406.3 | 2127.37
406.25 | 3215.93 | 406.25 | 2146.2
406.2 | 3337.22 | 406.2 | 2130.55
406.15 | 3233.66 | 406.15 | 2130.5
406.1 | 3311.85 | 406.1 | 2178.08
406.05 | 3334.72 | 406.05 | 2120.93
406 | 3296.28 | 406 | 2133.85
405.95 | 3290.29 | 405.95 | 2094.03
405.9 | 3235.6 | 405.9 | 2142.57
405.85 | 3246.46 | 405.85 | 2205.08
405.8 | 3363.01 | 405.8 | 2275.95
405.75 | 3272.42 | 405.75 | 2167.33
405.7 | 3285.62 | 405.7 | 2177.05
405.65 | 3197.36 | 405.65 | 2314.06
405.6 | 3195.08 | 405.6 | 2242.33
405.55 | 3226.25 | 405.55 | 2128.36
405.5 | 3251.01 | 405.5 | 2071
405.45 | 3305.58 | 405.45 | 2075.56
405.4 | 3272.12 | 405.4 | 2090.66
405.35 | 3158.22 | 405.35 | 2159.39
405.3 | 3170.87 | 405.3 | 2114.31
405.25 | 3196.14 | 405.25 | 2126.38
405.2 | 3210.44 | 405.2 | 2182.06
405.15 | 3250.68 | 405.15 | 2117.62
405.1 | 3104.31 | 405.1 | 2296.87
405.05 | 3108.78 | 405.05 | 2250.82
405 | 3270.03 | 405 | 2175.28
404.95 | 3270.21 | 404.95 | 2217.12
404.9 | 3351.09 | 404.9 | 2122.04
404.85 | 3142.98 | 404.85 | 2162.82
404.8 | 3077.11 | 404.8 | 2181.85
404.75 | 3164.93 | 404.75 | 2207.15
404.7 | 3277.71 | 404.7 | 2219.23
404.65 | 3169.64 | 404.65 | 2269.96
404.6 | 3193.29 | 404.6 | 2179.42
404.55 | 3226.07 | 404.55 | 2158.77
404.5 | 3249.37 | 404.5 | 2112.93
404.45 | 3217.99 | 404.45 | 2172.19
404.4 | 3325.08 | 404.4 | 2121.82
404.35 | 3257.21 | 404.35 | 2163.11
404.3 | 3313.41 | 404.3 | 2134.22
404.25 | 3282.91 | 404.25 | 2155.07
404.2 | 3197.86 | 404.2 | 2178.43
404.15 | 3218.14 | 404.15 | 2185.93
404.1 | 3304.99 | 404.1 | 2197.5
404.05 | 3269.51 | 404.05 | 2112.93
404 | 3177.32 | 404 | 2162.38
403.95 | 3264.39 | 403.95 | 2086.98
403.9 | 3327.91 | 403.9 | 2123.21
403.85 | 3405.65 | 403.85 | 2147.49
403.8 | 3219.78 | 403.8 | 2063.45
403.75 | 3240.42 | 403.75 | 2105.13
403.7 | 3328.71 | 403.7 | 2186.56
403.65 | 3324.04 | 403.65 | 2114.91
403.6 | 3359.24 | 403.6 | 2053.98
403.55 | 3210.21 | 403.55 | 2177.81
403.5 | 3229.7 | 403.5 | 2216.9
403.45 | 3275.62 | 403.45 | 2140.09
403.4 | 3360.97 | 403.4 | 2200.5
403.35 | 3352.74 | 403.35 | 2154.76
403.3 | 3267.2 | 403.3 | 2215.23
403.25 | 3232.9 | 403.25 | 2225.1
403.2 | 3321.02 | 403.2 | 2141.63
403.15 | 3298.94 | 403.15 | 2191.71
403.1 | 3348.19 | 403.1 | 2138.42
403.05 | 3399.1 | 403.05 | 2247.27
403 | 3323.88 | 403 | 2238.51
402.95 | 3436.78 | 402.95 | 2189.58
402.9 | 3519.57 | 402.9 | 2083.45
402.85 | 3436.87 | 402.85 | 2139.48
402.8 | 3464.31 | 402.8 | 2122.44
402.75 | 3378.56 | 402.75 | 2128.52
402.7 | 3274.99 | 402.7 | 2222.33
402.65 | 3280.28 | 402.65 | 2299.79
402.6 | 3410.05 | 402.6 | 2261.37
402.55 | 3288.35 | 402.55 | 2180.6
402.5 | 3361.09 | 402.5 | 2253.22
402.45 | 3448.71 | 402.45 | 2285.76
402.4 | 3459.36 | 402.4 | 2151.38
402.35 | 3392.9 | 402.35 | 2111.42
402.3 | 3345.44 | 402.3 | 2165.92
402.25 | 3286.48 | 402.25 | 2166.17
402.2 | 3295.08 | 402.2 | 2148.68
402.15 | 3288.58 | 402.15 | 2213.56
402.1 | 3267.04 | 402.1 | 2176.72
402.05 | 3323.52 | 402.05 | 2160.45
402 | 3195.16 | 402 | 2174.97
401.95 | 3224.62 | 401.95 | 2259.68
401.9 | 3374.73 | 401.9 | 2322.45
401.85 | 3343.69 | 401.85 | 2306.96
401.8 | 3275.51 | 401.8 | 2274.74
401.75 | 3387.36 | 401.75 | 2142.56
401.7 | 3403.64 | 401.7 | 2154.89
401.65 | 3428.64 | 401.65 | 2155.2
401.6 | 3358.98 | 401.6 | 2082.81
401.55 | 3300.91 | 401.55 | 2127.64
401.5 | 3415.16 | 401.5 | 2176.98
401.45 | 3348.91 | 401.45 | 2250.63
401.4 | 3322.52 | 401.4 | 2306.59
401.35 | 3406.46 | 401.35 | 2225.99
401.3 | 3399.2 | 401.3 | 2128.12
401.25 | 3376.59 | 401.25 | 2194.58
401.2 | 3337.32 | 401.2 | 2200.71
401.15 | 3418.01 | 401.15 | 2210.61
401.1 | 3423.47 | 401.1 | 2134.78
401.05 | 3525.01 | 401.05 | 2234.08
401 | 3491.34 | 401 | 2313.32
400.95 | 3437.65 | 400.95 | 2306.52
400.9 | 3417.92 | 400.9 | 2277.19
400.85 | 3423.59 | 400.85 | 2115.03
400.8 | 3442.86 | 400.8 | 2114.21
400.75 | 3445.49 | 400.75 | 2223.56
400.7 | 3397.71 | 400.7 | 2252.96
400.65 | 3321.17 | 400.65 | 2179.74
400.6 | 3251 | 400.6 | 2209.19
400.55 | 3354.42 | 400.55 | 2285.01
400.5 | 3408.69 | 400.5 | 2248.16
400.45 | 3537.41 | 400.45 | 2225.85
400.4 | 3501.72 | 400.4 | 2241.93
400.35 | 3448.05 | 400.35 | 2243.61
400.3 | 3521.98 | 400.3 | 2312.32
400.25 | 3575.11 | 400.25 | 2155.92
400.2 | 3479.11 | 400.2 | 2245.16
400.15 | 3481.92 | 400.15 | 2313.55
400.1 | 3705.45 | 400.1 | 2179.43
400.05 | 3634.66 | 400.05 | 2283.43
400 | 3651.35 | 400 | 2309.45
399.95 | 3757.05 | 399.95 | 2297
399.9 | 3711.95 | 399.9 | 2346.71
399.85 | 3854.22 | 399.85 | 2393.04
399.8 | 3834.46 | 399.8 | 2475
399.75 | 3817.28 | 399.75 | 2331.68
399.7 | 3832.06 | 399.7 | 2518.72
399.65 | 3842.83 | 399.65 | 2446.92
399.6 | 4002.8 | 399.6 | 2308.27
399.55 | 3918.58 | 399.55 | 2316.97
399.5 | 3816.07 | 399.5 | 2434.78
399.45 | 3908.6 | 399.45 | 2520.92
399.4 | 4000.39 | 399.4 | 2496.74
399.35 | 4080.66 | 399.35 | 2415.33
399.3 | 4046.94 | 399.3 | 2414.89
399.25 | 4110.63 | 399.25 | 2489.95
399.2 | 4186.57 | 399.2 | 2509.16
399.15 | 4171.22 | 399.15 | 2533.17
399.1 | 4145.17 | 399.1 | 2536.47
399.05 | 4116.02 | 399.05 | 2516.29
399 | 4179.63 | 399 | 2515.41
398.95 | 4150.26 | 398.95 | 2534.53
398.9 | 4287.36 | 398.9 | 2522.58
398.85 | 4103.88 | 398.85 | 2484.97
398.8 | 4118.2 | 398.8 | 2415.64
398.75 | 4083.01 | 398.75 | 2396.37
398.7 | 4036.44 | 398.7 | 2493.39
398.65 | 4137.14 | 398.65 | 2414.46
398.6 | 4129.37 | 398.6 | 2330.68
398.55 | 4187.82 | 398.55 | 2414.1
398.5 | 4064.15 | 398.5 | 2365.3
398.45 | 4037.97 | 398.45 | 2509.23
398.4 | 3923.86 | 398.4 | 2426.9
398.35 | 3813.01 | 398.35 | 2377.01
398.3 | 3880.1 | 398.3 | 2202.98
398.25 | 3679.33 | 398.25 | 2190
398.2 | 3582.15 | 398.2 | 2272.12
398.15 | 3710.8 | 398.15 | 2233.78
398.1 | 3579.06 | 398.1 | 2257.02
398.05 | 3538.66 | 398.05 | 2204.29
398 | 3546.29 | 398 | 2221.79
397.95 | 3507.74 | 397.95 | 2214.32
397.9 | 3498.97 | 397.9 | 2168.8
397.85 | 3490.14 | 397.85 | 2214.52
397.8 | 3275.74 | 397.8 | 2233.94
397.75 | 3349.75 | 397.75 | 2194.15
397.7 | 3346.97 | 397.7 | 2280.35
397.65 | 3287.33 | 397.65 | 2198.06
397.6 | 3236.51 | 397.6 | 2153.34
397.55 | 3243.04 | 397.55 | 2082.63
397.5 | 3186.63 | 397.5 | 2225.84
397.45 | 3243.97 | 397.45 | 2145.45
397.4 | 3129.16 | 397.4 | 2187.21
397.35 | 3219.35 | 397.35 | 2236.02
397.3 | 3360.92 | 397.3 | 2180.54
397.25 | 3189.98 | 397.25 | 2131.32
397.2 | 3244.03 | 397.2 | 2075.95
397.15 | 3164.68 | 397.15 | 2098.67
397.1 | 3141.06 | 397.1 | 2104.34
397.05 | 3057.53 | 397.05 | 2131.36
397 | 3105.18 | 397 | 2092.26
396.95 | 3214.98 | 396.95 | 2130.08
396.9 | 3180.37 | 396.9 | 2239.24
396.85 | 3132.48 | 396.85 | 2196.39
396.8 | 3214.11 | 396.8 | 2149.91
396.75 | 3133.48 | 396.75 | 2113.93
396.7 | 3221.27 | 396.7 | 2171.25
396.65 | 3234.61 | 396.65 | 2077.82
396.6 | 3108.53 | 396.6 | 2147.09
396.55 | 3153.45 | 396.55 | 2113.7
396.5 | 3304.32 | 396.5 | 2162.95
396.45 | 3149.65 | 396.45 | 2114.13
396.4 | 3190.5 | 396.4 | 2231.2
396.35 | 3249.88 | 396.35 | 2166.99
396.3 | 3208.75 | 396.3 | 2173.11
396.25 | 3289.36 | 396.25 | 2247.33
396.2 | 3239.83 | 396.2 | 2113.56
396.15 | 3248.23 | 396.15 | 2221.97
396.1 | 3218.99 | 396.1 | 2144.5
396.05 | 3318.21 | 396.05 | 2135.52
396 | 3186.96 | 396 | 2146.95
395.95 | 3277.42 | 395.95 | 2027.45
395.9 | 3129.54 | 395.9 | 2147.92
395.85 | 3052.4 | 395.85 | 2207.25
395.8 | 3249.74 | 395.8 | 2203.83
395.75 | 3143.53 | 395.75 | 2199.26
395.7 | 3157.3 | 395.7 | 2263.85
395.65 | 3223.24 | 395.65 | 2247.69
395.6 | 3220.85 | 395.6 | 2241.25
395.55 | 3309.52 | 395.55 | 2063.61
395.5 | 3164.45 | 395.5 | 2200.25
395.45 | 3232.14 | 395.45 | 2082.87
395.4 | 3238.34 | 395.4 | 2086.83
395.35 | 3202.37 | 395.35 | 2089.61
395.3 | 3057.13 | 395.3 | 2147.7
395.25 | 3166.24 | 395.25 | 2174.46
395.2 | 3219.86 | 395.2 | 2139.17
395.15 | 3301.32 | 395.15 | 2230.81
395.1 | 3186.89 | 395.1 | 2155.09
395.05 | 3271.58 | 395.05 | 2220.68
395 | 3195.91 | 395 | 2193.23
394.95 | 3127.57 | 394.95 | 2111.36
394.9 | 3276.58 | 394.9 | 2180.45
394.85 | 3284.72 | 394.85 | 2276.35
394.8 | 3143.55 | 394.8 | 2153.53
394.75 | 3170.04 | 394.75 | 2112.92
394.7 | 3243.96 | 394.7 | 2086.09
394.65 | 3114.09 | 394.65 | 2116.73
394.6 | 3090.57 | 394.6 | 2120.79
394.55 | 3163.7 | 394.55 | 2108.58
394.5 | 3192.92 | 394.5 | 2229.29
394.45 | 3133.32 | 394.45 | 2189.04
394.4 | 3269.51 | 394.4 | 2157.95
394.35 | 3169.35 | 394.35 | 2199.85
394.3 | 3207.02 | 394.3 | 2144.83
394.25 | 3144.59 | 394.25 | 2151
394.2 | 3158.57 | 394.2 | 2057.75
394.15 | 3255.18 | 394.15 | 2158.03
394.1 | 3187.17 | 394.1 | 2219.63
394.05 | 3227.81 | 394.05 | 2178.52
394 | 3333.27 | 394 | 2103.52
393.95 | 3189.17 | 393.95 | 2166.91
393.9 | 3229.84 | 393.9 | 2185.65
393.85 | 3223.89 | 393.85 | 2177.86
393.8 | 3071.05 | 393.8 | 2136.12
393.75 | 3192.1 | 393.75 | 2107.29
393.7 | 3164.48 | 393.7 | 2142.28
393.65 | 3183.03 | 393.65 | 2126.75
393.6 | 3090.63 | 393.6 | 2172.01
393.55 | 3187.37 | 393.55 | 2062.7
393.5 | 3165.81 | 393.5 | 2165.04
393.45 | 3159.78 | 393.45 | 2173.37
393.4 | 3083.85 | 393.4 | 2158.65
393.35 | 3247.66 | 393.35 | 2122.04
393.3 | 3277.81 | 393.3 | 2117.8
393.25 | 3279.05 | 393.25 | 2153.18
393.2 | 3088.38 | 393.2 | 2224.29
393.15 | 3184.75 | 393.15 | 2153.77
393.1 | 3143.37 | 393.1 | 2142.79
393.05 | 3168.52 | 393.05 | 2183.09
393 | 3270.69 | 393 | 2243.41
392.95 | 3115.12 | 392.95 | 2103.95
392.9 | 3221.78 | 392.9 | 2110.65
392.85 | 3191.73 | 392.85 | 2157.43
392.8 | 3226.12 | 392.8 | 2158.87
392.75 | 3164.82 | 392.75 | 2156.47
392.7 | 3051.69 | 392.7 | 2216.19
392.65 | 3239.93 | 392.65 | 2107
392.6 | 3138.36 | 392.6 | 2206.05
392.55 | 3171.67 | 392.55 | 2067.03
392.5 | 3144.48 | 392.5 | 2144.52
392.45 | 3194.95 | 392.45 | 2201.29
392.4 | 3251.88 | 392.4 | 2175.68
392.35 | 3204.99 | 392.35 | 2148.58
392.3 | 3088.72 | 392.3 | 2083.98
392.25 | 3073.79 | 392.25 | 2114.5
392.2 | 3274.71 | 392.2 | 2106.78
392.15 | 3329.98 | 392.15 | 2123.07
392.1 | 3301.72 | 392.1 | 2171.05
392.05 | 3187.1 | 392.05 | 2161.35
392 | 3114.49 | 392 | 2192.94

## Fig. 5d
Before UV
Binding energy (eV) | Raw data | C-O/C-N | C-C | O-C=O | Backgnd. | Envelope
297.85 | 3362.35 | 3397.83 | 3397.83 | 3397.83 | 3397.83 | 3397.83
297.8 | 3389.16 | 3397.62 | 3397.62 | 3397.62 | 3397.62 | 3397.62
297.75 | 3398.1 | 3396.5 | 3396.5 | 3396.5 | 3396.5 | 3396.5
297.7 | 3405.72 | 3394.5 | 3394.5 | 3394.5 | 3394.5 | 3394.5
297.65 | 3411.79 | 3391.82 | 3391.82 | 3391.82 | 3391.82 | 3391.82
297.6 | 3419.84 | 3388.72 | 3388.72 | 3388.72 | 3388.72 | 3388.72
297.55 | 3421.05 | 3385.33 | 3385.33 | 3385.33 | 3385.33 | 3385.33
297.5 | 3420.05 | 3381.26 | 3381.26 | 3381.26 | 3381.26 | 3381.26
297.45 | 3410.63 | 3377.03 | 3377.03 | 3377.03 | 3377.03 | 3377.03
297.4 | 3394.39 | 3373.12 | 3373.12 | 3373.12 | 3373.12 | 3373.12
297.35 | 3382.83 | 3369.76 | 3369.76 | 3369.76 | 3369.76 | 3369.76
297.3 | 3358.96 | 3366.86 | 3366.86 | 3366.86 | 3366.86 | 3366.86
297.25 | 3354.97 | 3364.77 | 3364.77 | 3364.77 | 3364.77 | 3364.77
297.2 | 3339.55 | 3363.55 | 3363.55 | 3363.55 | 3363.55 | 3363.55
297.15 | 3340.55 | 3363.14 | 3363.14 | 3363.14 | 3363.14 | 3363.14
297.1 | 3356.09 | 3363.13 | 3363.13 | 3363.13 | 3363.13 | 3363.13
297.05 | 3353.26 | 3363.09 | 3363.09 | 3363.09 | 3363.09 | 3363.09
297 | 3357.95 | 3362.99 | 3362.99 | 3362.99 | 3362.99 | 3362.99
296.95 | 3369.22 | 3362.78 | 3362.78 | 3362.78 | 3362.78 | 3362.78
296.9 | 3386.79 | 3362.45 | 3362.45 | 3362.45 | 3362.45 | 3362.45
296.85 | 3414.72 | 3361.98 | 3361.98 | 3361.98 | 3361.98 | 3361.98
296.8 | 3446.77 | 3361.38 | 3361.38 | 3361.38 | 3361.38 | 3361.38
296.75 | 3455.87 | 3360.66 | 3360.66 | 3360.66 | 3360.66 | 3360.66
296.7 | 3461.34 | 3359.84 | 3359.84 | 3359.84 | 3359.84 | 3359.84
296.65 | 3462.82 | 3358.93 | 3358.93 | 3358.93 | 3358.93 | 3358.93
296.6 | 3462.23 | 3357.95 | 3357.95 | 3357.95 | 3357.95 | 3357.95
296.55 | 3453.96 | 3356.93 | 3356.93 | 3356.93 | 3356.93 | 3356.93
296.5 | 3447.46 | 3355.91 | 3355.91 | 3355.91 | 3355.91 | 3355.91
296.45 | 3431.26 | 3354.91 | 3354.91 | 3354.91 | 3354.91 | 3354.91
296.4 | 3416.57 | 3353.96 | 3353.96 | 3353.96 | 3353.96 | 3353.96
296.35 | 3416.31 | 3353.07 | 3353.07 | 3353.07 | 3353.07 | 3353.07
296.3 | 3410.49 | 3352.23 | 3352.23 | 3352.23 | 3352.23 | 3352.23
296.25 | 3412.64 | 3351.44 | 3351.44 | 3351.44 | 3351.44 | 3351.44
296.2 | 3400.57 | 3350.69 | 3350.69 | 3350.69 | 3350.69 | 3350.69
296.15 | 3397.61 | 3349.97 | 3349.97 | 3349.97 | 3349.97 | 3349.97
296.1 | 3404.63 | 3349.28 | 3349.28 | 3349.28 | 3349.28 | 3349.28
296.05 | 3410.06 | 3348.61 | 3348.61 | 3348.61 | 3348.61 | 3348.61
296 | 3411.48 | 3347.97 | 3347.97 | 3347.97 | 3347.97 | 3347.97
295.95 | 3407.22 | 3347.36 | 3347.36 | 3347.36 | 3347.36 | 3347.36
295.9 | 3398.44 | 3346.79 | 3346.79 | 3346.79 | 3346.79 | 3346.79
295.85 | 3386.18 | 3346.24 | 3346.24 | 3346.24 | 3346.24 | 3346.24
295.8 | 3382.04 | 3345.73 | 3345.73 | 3345.73 | 3345.73 | 3345.73
295.75 | 3380.06 | 3345.28 | 3345.28 | 3345.28 | 3345.28 | 3345.28
295.7 | 3374.12 | 3344.91 | 3344.91 | 3344.91 | 3344.91 | 3344.91
295.65 | 3366.83 | 3344.62 | 3344.62 | 3344.62 | 3344.62 | 3344.62
295.6 | 3357.59 | 3344.41 | 3344.41 | 3344.41 | 3344.41 | 3344.41
295.55 | 3344.58 | 3344.29 | 3344.29 | 3344.29 | 3344.29 | 3344.29
295.5 | 3333.26 | 3344.22 | 3344.22 | 3344.22 | 3344.22 | 3344.22
295.45 | 3331.34 | 3344.19 | 3344.19 | 3344.19 | 3344.19 | 3344.19
295.4 | 3325.74 | 3344.18 | 3344.18 | 3344.18 | 3344.18 | 3344.18
295.35 | 3324.58 | 3344.18 | 3344.18 | 3344.18 | 3344.18 | 3344.18
295.3 | 3331.34 | 3344.17 | 3344.17 | 3344.17 | 3344.17 | 3344.17
295.25 | 3346.04 | 3344.14 | 3344.14 | 3344.14 | 3344.14 | 3344.14
295.2 | 3354.9 | 3344.1 | 3344.1 | 3344.1 | 3344.1 | 3344.1
295.15 | 3369.82 | 3344.04 | 3344.04 | 3344.04 | 3344.04 | 3344.04
295.1 | 3382.68 | 3343.97 | 3343.97 | 3343.97 | 3343.97 | 3343.97
295.05 | 3385.87 | 3343.88 | 3343.88 | 3343.88 | 3343.88 | 3343.88
295 | 3378.34 | 3343.77 | 3343.77 | 3343.77 | 3343.77 | 3343.77
294.95 | 3370.23 | 3343.66 | 3343.66 | 3343.66 | 3343.66 | 3343.66
294.9 | 3366.93 | 3343.52 | 3343.52 | 3343.52 | 3343.52 | 3343.52
294.85 | 3360.06 | 3343.37 | 3343.37 | 3343.37 | 3343.37 | 3343.37
294.8 | 3349.5 | 3343.2 | 3343.2 | 3343.2 | 3343.2 | 3343.2
294.75 | 3360.36 | 3343.01 | 3343.01 | 3343.01 | 3343.01 | 3343.01
294.7 | 3378.34 | 3342.79 | 3342.79 | 3342.79 | 3342.79 | 3342.79
294.65 | 3394.21 | 3342.55 | 3342.55 | 3342.55 | 3342.55 | 3342.55
294.6 | 3410.23 | 3342.28 | 3342.28 | 3342.28 | 3342.28 | 3342.28
294.55 | 3420.74 | 3341.99 | 3341.99 | 3341.99 | 3341.99 | 3341.99
294.5 | 3430.26 | 3341.68 | 3341.68 | 3341.68 | 3341.68 | 3341.68
294.45 | 3438.86 | 3341.34 | 3341.34 | 3341.34 | 3341.34 | 3341.34
294.4 | 3427.42 | 3341.01 | 3341.01 | 3341.01 | 3341.01 | 3341.01
294.35 | 3415.2 | 3340.7 | 3340.7 | 3340.7 | 3340.7 | 3340.7
294.3 | 3400.02 | 3340.41 | 3340.41 | 3340.41 | 3340.41 | 3340.41
294.25 | 3383.29 | 3340.15 | 3340.15 | 3340.15 | 3340.15 | 3340.15
294.2 | 3355.46 | 3339.93 | 3339.93 | 3339.93 | 3339.93 | 3339.93
294.15 | 3344.33 | 3339.76 | 3339.76 | 3339.76 | 3339.76 | 3339.76
294.1 | 3337.92 | 3339.63 | 3339.63 | 3339.63 | 3339.63 | 3339.63
294.05 | 3338.43 | 3339.53 | 3339.53 | 3339.53 | 3339.53 | 3339.53
294 | 3331.53 | 3339.47 | 3339.47 | 3339.47 | 3339.47 | 3339.47
293.95 | 3328.96 | 3339.42 | 3339.42 | 3339.42 | 3339.42 | 3339.42
293.9 | 3344.59 | 3339.37 | 3339.37 | 3339.37 | 3339.37 | 3339.37
293.85 | 3352.25 | 3339.31 | 3339.31 | 3339.31 | 3339.31 | 3339.31
293.8 | 3350.41 | 3339.21 | 3339.21 | 3339.21 | 3339.21 | 3339.21
293.75 | 3362.7 | 3339.08 | 3339.08 | 3339.08 | 3339.08 | 3339.08
293.7 | 3380.03 | 3338.91 | 3338.91 | 3338.91 | 3338.91 | 3338.91
293.65 | 3396.46 | 3338.7 | 3338.7 | 3338.7 | 3338.7 | 3338.7
293.6 | 3404.9 | 3338.46 | 3338.46 | 3338.46 | 3338.46 | 3338.46
293.55 | 3415.93 | 3338.21 | 3338.21 | 3338.21 | 3338.21 | 3338.21
293.5 | 3421.31 | 3337.94 | 3337.94 | 3337.94 | 3337.94 | 3337.94
293.45 | 3413.89 | 3337.67 | 3337.67 | 3337.67 | 3337.67 | 3337.67
293.4 | 3390 | 3337.41 | 3337.41 | 3337.41 | 3337.41 | 3337.41
293.35 | 3374.31 | 3337.16 | 3337.16 | 3337.16 | 3337.16 | 3337.16
293.3 | 3370.75 | 3336.95 | 3336.95 | 3336.95 | 3336.95 | 3336.95
293.25 | 3359.74 | 3336.77 | 3336.77 | 3336.77 | 3336.77 | 3336.77
293.2 | 3349.33 | 3336.61 | 3336.61 | 3336.61 | 3336.61 | 3336.61
293.15 | 3329.97 | 3336.47 | 3336.47 | 3336.47 | 3336.47 | 3336.47
293.1 | 3326.34 | 3336.35 | 3336.35 | 3336.35 | 3336.35 | 3336.35
293.05 | 3346.45 | 3336.22 | 3336.22 | 3336.22 | 3336.22 | 3336.22
293 | 3357 | 3336.08 | 3336.08 | 3336.08 | 3336.08 | 3336.08
292.95 | 3366.41 | 3335.91 | 3335.91 | 3335.91 | 3335.91 | 3335.91
292.9 | 3388.36 | 3335.73 | 3335.73 | 3335.73 | 3335.73 | 3335.73
292.85 | 3404.4 | 3335.52 | 3335.52 | 3335.52 | 3335.52 | 3335.52
292.8 | 3405.08 | 3335.27 | 3335.27 | 3335.27 | 3335.27 | 3335.27
292.75 | 3409.3 | 3334.98 | 3334.98 | 3334.99 | 3334.98 | 3334.99
292.7 | 3405.13 | 3334.67 | 3334.67 | 3334.67 | 3334.67 | 3334.67
292.65 | 3404.24 | 3334.33 | 3334.33 | 3334.33 | 3334.33 | 3334.33
292.6 | 3400.71 | 3333.99 | 3333.99 | 3333.99 | 3333.99 | 3333.99
292.55 | 3408.13 | 3333.65 | 3333.65 | 3333.65 | 3333.65 | 3333.65
292.5 | 3407.97 | 3333.34 | 3333.34 | 3333.35 | 3333.34 | 3333.35
292.45 | 3400.57 | 3333.07 | 3333.07 | 3333.07 | 3333.07 | 3333.07
292.4 | 3381.02 | 3332.82 | 3332.82 | 3332.83 | 3332.82 | 3332.83
292.35 | 3358.35 | 3332.63 | 3332.63 | 3332.63 | 3332.63 | 3332.63
292.3 | 3347.21 | 3332.47 | 3332.47 | 3332.48 | 3332.47 | 3332.48
292.25 | 3336.74 | 3332.35 | 3332.35 | 3332.36 | 3332.35 | 3332.36
292.2 | 3329.96 | 3332.26 | 3332.26 | 3332.27 | 3332.26 | 3332.27
292.15 | 3307.82 | 3332.2 | 3332.2 | 3332.21 | 3332.2 | 3332.21
292.1 | 3309.57 | 3332.16 | 3332.16 | 3332.17 | 3332.16 | 3332.17
292.05 | 3328.54 | 3332.12 | 3332.12 | 3332.14 | 3332.12 | 3332.14
292 | 3339.36 | 3332.09 | 3332.09 | 3332.11 | 3332.09 | 3332.11
291.95 | 3348.6 | 3332.04 | 3332.04 | 3332.07 | 3332.04 | 3332.07
291.9 | 3358.84 | 3331.99 | 3331.99 | 3332.04 | 3331.99 | 3332.04
291.85 | 3361.92 | 3331.94 | 3331.94 | 3332 | 3331.94 | 3332
291.8 | 3363.02 | 3331.88 | 3331.88 | 3331.95 | 3331.88 | 3331.95
291.75 | 3358.66 | 3331.81 | 3331.81 | 3331.9 | 3331.81 | 3331.9
291.7 | 3349.25 | 3331.75 | 3331.75 | 3331.86 | 3331.75 | 3331.86
291.65 | 3336.16 | 3331.69 | 3331.69 | 3331.84 | 3331.69 | 3331.84
291.6 | 3327.13 | 3331.65 | 3331.65 | 3331.85 | 3331.65 | 3331.85
291.55 | 3330.31 | 3331.63 | 3331.63 | 3331.87 | 3331.63 | 3331.87
291.5 | 3318.01 | 3331.61 | 3331.61 | 3331.92 | 3331.61 | 3331.92
291.45 | 3310.34 | 3331.6 | 3331.6 | 3331.99 | 3331.6 | 3331.99
291.4 | 3318.07 | 3331.6 | 3331.6 | 3332.09 | 3331.6 | 3332.09
291.35 | 3329.59 | 3331.59 | 3331.59 | 3332.21 | 3331.59 | 3332.21
291.3 | 3338.93 | 3331.59 | 3331.59 | 3332.37 | 3331.59 | 3332.37
291.25 | 3354.16 | 3331.59 | 3331.59 | 3332.56 | 3331.59 | 3332.56
291.2 | 3350.26 | 3331.59 | 3331.59 | 3332.79 | 3331.59 | 3332.79
291.15 | 3334.59 | 3331.58 | 3331.58 | 3333.07 | 3331.58 | 3333.07
291.1 | 3338.26 | 3331.57 | 3331.57 | 3333.4 | 3331.57 | 3333.4
291.05 | 3340.47 | 3331.56 | 3331.56 | 3333.81 | 3331.56 | 3333.81
291 | 3353.26 | 3331.54 | 3331.54 | 3334.3 | 3331.54 | 3334.3
290.95 | 3370.68 | 3331.52 | 3331.52 | 3334.89 | 3331.52 | 3334.89
290.9 | 3395.51 | 3331.5 | 3331.5 | 3335.59 | 3331.5 | 3335.59
290.85 | 3412.37 | 3331.47 | 3331.47 | 3336.44 | 3331.47 | 3336.44
290.8 | 3427.59 | 3331.45 | 3331.45 | 3337.44 | 3331.45 | 3337.44
290.75 | 3425.54 | 3331.42 | 3331.42 | 3338.63 | 3331.42 | 3338.63
290.7 | 3417.21 | 3331.39 | 3331.39 | 3340.04 | 3331.39 | 3340.04
290.65 | 3403.83 | 3331.36 | 3331.36 | 3341.7 | 3331.36 | 3341.7
290.6 | 3394.06 | 3331.33 | 3331.33 | 3343.65 | 3331.33 | 3343.65
290.55 | 3381.3 | 3331.31 | 3331.31 | 3345.93 | 3331.31 | 3345.93
290.5 | 3354.38 | 3331.29 | 3331.29 | 3348.58 | 3331.29 | 3348.58
290.45 | 3327.17 | 3331.27 | 3331.27 | 3351.64 | 3331.27 | 3351.64
290.4 | 3321.33 | 3331.25 | 3331.25 | 3355.17 | 3331.25 | 3355.17
290.35 | 3323.06 | 3331.24 | 3331.23 | 3359.22 | 3331.23 | 3359.22
290.3 | 3334.63 | 3331.22 | 3331.22 | 3363.84 | 3331.22 | 3363.84
290.25 | 3370.29 | 3331.21 | 3331.2 | 3369.08 | 3331.2 | 3369.09
290.2 | 3388.97 | 3331.2 | 3331.19 | 3375.01 | 3331.19 | 3375.02
290.15 | 3388.35 | 3331.19 | 3331.17 | 3381.68 | 3331.17 | 3381.69
290.1 | 3397.12 | 3331.17 | 3331.15 | 3389.15 | 3331.15 | 3389.16
290.05 | 3381.47 | 3331.15 | 3331.13 | 3397.46 | 3331.13 | 3397.48
290 | 3378.36 | 3331.13 | 3331.1 | 3406.67 | 3331.1 | 3406.7
289.95 | 3387.77 | 3331.1 | 3331.06 | 3416.82 | 3331.06 | 3416.86
289.9 | 3413.74 | 3331.06 | 3331.01 | 3427.95 | 3331.01 | 3428
289.85 | 3445.72 | 3331.03 | 3330.96 | 3440.08 | 3330.96 | 3440.15
289.8 | 3478.13 | 3330.99 | 3330.91 | 3453.23 | 3330.91 | 3453.31
289.75 | 3505.95 | 3330.95 | 3330.85 | 3467.39 | 3330.85 | 3467.5
289.7 | 3516.65 | 3330.92 | 3330.78 | 3482.54 | 3330.78 | 3482.67
289.65 | 3519.75 | 3330.88 | 3330.7 | 3498.63 | 3330.7 | 3498.81
289.6 | 3531.44 | 3330.85 | 3330.62 | 3515.6 | 3330.62 | 3515.83
289.55 | 3544.13 | 3330.83 | 3330.53 | 3533.37 | 3330.53 | 3533.66
289.5 | 3543.46 | 3330.81 | 3330.44 | 3551.81 | 3330.44 | 3552.18
289.45 | 3550.49 | 3330.81 | 3330.34 | 3570.77 | 3330.34 | 3571.24
289.4 | 3561.83 | 3330.83 | 3330.23 | 3590.09 | 3330.23 | 3590.68
289.35 | 3566.4 | 3330.88 | 3330.12 | 3609.55 | 3330.12 | 3610.31
289.3 | 3584.8 | 3330.95 | 3330 | 3628.94 | 3330 | 3629.89
289.25 | 3614.8 | 3331.06 | 3329.87 | 3648.01 | 3329.87 | 3649.2
289.2 | 3647.56 | 3331.23 | 3329.74 | 3666.48 | 3329.74 | 3667.96
289.15 | 3670.29 | 3331.45 | 3329.6 | 3684.07 | 3329.6 | 3685.92
289.1 | 3698.05 | 3331.75 | 3329.45 | 3700.51 | 3329.45 | 3702.81
289.05 | 3705.47 | 3332.13 | 3329.29 | 3715.51 | 3329.29 | 3718.35
289 | 3722.06 | 3332.63 | 3329.12 | 3728.8 | 3329.12 | 3732.3
288.95 | 3735.12 | 3333.26 | 3328.95 | 3740.12 | 3328.95 | 3744.43
288.9 | 3748.34 | 3334.05 | 3328.77 | 3749.26 | 3328.77 | 3754.54
288.85 | 3755.95 | 3335.03 | 3328.58 | 3756.03 | 3328.58 | 3762.49
288.8 | 3773.74 | 3336.23 | 3328.38 | 3760.3 | 3328.38 | 3768.15
288.75 | 3799.93 | 3337.71 | 3328.19 | 3761.97 | 3328.19 | 3771.5
288.7 | 3804.38 | 3339.51 | 3327.99 | 3761 | 3327.99 | 3772.53
288.65 | 3797.29 | 3341.68 | 3327.79 | 3757.41 | 3327.79 | 3771.31
288.6 | 3776.96 | 3344.28 | 3327.59 | 3751.28 | 3327.59 | 3767.98
288.55 | 3762.25 | 3347.39 | 3327.4 | 3742.72 | 3327.39 | 3762.72
288.5 | 3744.97 | 3351.07 | 3327.2 | 3731.9 | 3327.19 | 3755.78
288.45 | 3744.89 | 3355.41 | 3327.01 | 3719.04 | 3327 | 3747.46
288.4 | 3739.3 | 3360.51 | 3326.82 | 3704.37 | 3326.81 | 3738.08
288.35 | 3726.11 | 3366.46 | 3326.64 | 3688.16 | 3326.63 | 3728.01
288.3 | 3704.91 | 3373.38 | 3326.47 | 3670.69 | 3326.45 | 3717.64
288.25 | 3686.23 | 3381.38 | 3326.3 | 3652.24 | 3326.27 | 3707.38
288.2 | 3684.95 | 3390.6 | 3326.14 | 3633.09 | 3326.1 | 3697.63
288.15 | 3684.76 | 3401.17 | 3325.98 | 3613.51 | 3325.93 | 3688.8
288.1 | 3679.89 | 3413.23 | 3325.84 | 3593.77 | 3325.77 | 3681.3
288.05 | 3683.03 | 3426.94 | 3325.7 | 3574.09 | 3325.61 | 3675.51
288 | 3681.09 | 3442.44 | 3325.57 | 3554.69 | 3325.45 | 3671.81
287.95 | 3673.28 | 3459.9 | 3325.45 | 3535.76 | 3325.29 | 3670.54
287.9 | 3658.51 | 3479.47 | 3325.34 | 3517.45 | 3325.13 | 3672.01
287.85 | 3649.8 | 3501.31 | 3325.24 | 3499.89 | 3324.97 | 3676.5
287.8 | 3658.85 | 3525.55 | 3325.16 | 3483.18 | 3324.81 | 3684.28
287.75 | 3677.06 | 3552.34 | 3325.1 | 3467.4 | 3324.64 | 3695.56
287.7 | 3695.35 | 3581.8 | 3325.06 | 3452.59 | 3324.47 | 3710.51
287.65 | 3725.96 | 3614.02 | 3325.06 | 3438.78 | 3324.29 | 3729.27
287.6 | 3736.07 | 3649.07 | 3325.09 | 3425.99 | 3324.11 | 3751.94
287.55 | 3757.86 | 3686.99 | 3325.16 | 3414.2 | 3323.91 | 3778.54
287.5 | 3794.09 | 3727.78 | 3325.3 | 3403.4 | 3323.7 | 3809.08
287.45 | 3837.06 | 3771.39 | 3325.5 | 3393.54 | 3323.47 | 3843.49
287.4 | 3887.66 | 3817.71 | 3325.8 | 3384.59 | 3323.23 | 3881.64
287.35 | 3948.6 | 3866.59 | 3326.21 | 3376.49 | 3322.97 | 3923.36
287.3 | 3982.41 | 3917.81 | 3326.76 | 3369.21 | 3322.69 | 3968.38
287.25 | 4017.56 | 3971.05 | 3327.49 | 3362.66 | 3322.4 | 4016.4
287.2 | 4059.18 | 4025.95 | 3328.42 | 3356.81 | 3322.08 | 4067.02
287.15 | 4104.63 | 4082.08 | 3329.62 | 3351.58 | 3321.74 | 4119.8
287.1 | 4148.43 | 4138.91 | 3331.13 | 3346.92 | 3321.38 | 4174.21
287.05 | 4220.95 | 4195.86 | 3333.01 | 3342.78 | 3320.99 | 4229.68
287 | 4292.65 | 4252.29 | 3335.35 | 3339.1 | 3320.58 | 4285.58
286.95 | 4351.12 | 4307.48 | 3338.23 | 3335.83 | 3320.15 | 4341.25
286.9 | 4404.08 | 4360.71 | 3341.75 | 3332.93 | 3319.69 | 4396
286.85 | 4449.11 | 4411.19 | 3346.01 | 3330.34 | 3319.21 | 4449.12
286.8 | 4501.05 | 4458.15 | 3351.16 | 3328.03 | 3318.71 | 4499.93
286.75 | 4539.68 | 4500.84 | 3357.33 | 3325.97 | 3318.18 | 4547.77
286.7 | 4572.11 | 4538.52 | 3364.69 | 3324.12 | 3317.64 | 4592.05
286.65 | 4630.93 | 4570.52 | 3373.41 | 3322.44 | 3317.07 | 4632.23
286.6 | 4670.36 | 4596.27 | 3383.7 | 3320.92 | 3316.49 | 4667.92
286.55 | 4702.65 | 4615.27 | 3395.77 | 3319.54 | 3315.89 | 4698.81
286.5 | 4741.51 | 4627.15 | 3409.86 | 3318.27 | 3315.28 | 4724.74
286.45 | 4761.8 | 4631.68 | 3426.23 | 3317.1 | 3314.65 | 4745.71
286.4 | 4768.12 | 4628.76 | 3445.13 | 3316.01 | 3314.02 | 4761.87
286.35 | 4783.18 | 4618.43 | 3466.86 | 3315 | 3313.38 | 4773.54
286.3 | 4777.87 | 4600.88 | 3491.71 | 3314.04 | 3312.73 | 4781.18
286.25 | 4775.18 | 4576.44 | 3519.98 | 3313.13 | 3312.08 | 4785.4
286.2 | 4772.66 | 4545.55 | 3551.96 | 3312.27 | 3311.42 | 4786.94
286.15 | 4765.26 | 4508.77 | 3587.96 | 3311.45 | 3310.77 | 4786.65
286.1 | 4756.39 | 4466.74 | 3628.26 | 3310.66 | 3310.11 | 4785.43
286.05 | 4752.14 | 4420.17 | 3673.11 | 3309.89 | 3309.46 | 4784.26
286 | 4757.34 | 4369.81 | 3722.75 | 3309.14 | 3308.8 | 4784.1
285.95 | 4763.55 | 4316.42 | 3777.36 | 3308.41 | 3308.14 | 4785.92
285.9 | 4775.04 | 4260.79 | 3837.07 | 3307.68 | 3307.47 | 4790.6
285.85 | 4782.77 | 4203.66 | 3901.93 | 3306.97 | 3306.8 | 4798.96
285.8 | 4822.08 | 4145.76 | 3971.93 | 3306.25 | 3306.12 | 4811.7
285.75 | 4851.98 | 4087.75 | 4046.93 | 3305.54 | 3305.44 | 4829.34
285.7 | 4863.68 | 4030.24 | 4126.7 | 3304.82 | 3304.74 | 4852.28
285.65 | 4889.09 | 3973.77 | 4210.88 | 3304.09 | 3304.03 | 4880.68
285.6 | 4917.51 | 3918.8 | 4298.97 | 3303.34 | 3303.3 | 4914.53
285.55 | 4974.36 | 3865.74 | 4390.34 | 3302.59 | 3302.55 | 4953.57
285.5 | 5046.95 | 3814.91 | 4484.19 | 3301.82 | 3301.79 | 4997.34
285.45 | 5097.64 | 3766.55 | 4579.59 | 3301.03 | 3301.01 | 5045.15
285.4 | 5138.14 | 3720.85 | 4675.46 | 3300.23 | 3300.21 | 5096.11
285.35 | 5177.47 | 3677.93 | 4770.59 | 3299.41 | 3299.39 | 5149.13
285.3 | 5213.54 | 3637.86 | 4863.65 | 3298.57 | 3298.56 | 5202.96
285.25 | 5240.74 | 3600.66 | 4953.24 | 3297.71 | 3297.7 | 5256.2
285.2 | 5273.08 | 3566.3 | 5037.89 | 3296.84 | 3296.83 | 5307.37
285.15 | 5306.63 | 3534.73 | 5116.15 | 3295.95 | 3295.94 | 5354.94
285.1 | 5349.89 | 3505.86 | 5186.56 | 3295.04 | 3295.04 | 5397.38
285.05 | 5384.62 | 3479.56 | 5247.77 | 3294.12 | 3294.12 | 5433.22
285 | 5416.92 | 3455.72 | 5298.54 | 3293.19 | 3293.18 | 5461.08
284.95 | 5447.13 | 3434.2 | 5337.81 | 3292.24 | 3292.24 | 5479.76
284.9 | 5463.08 | 3414.84 | 5364.73 | 3291.29 | 3291.29 | 5488.27
284.85 | 5470.66 | 3397.49 | 5378.71 | 3290.34 | 3290.34 | 5485.85
284.8 | 5481.22 | 3381.99 | 5379.42 | 3289.39 | 3289.39 | 5472.03
284.75 | 5457.14 | 3368.2 | 5366.85 | 3288.44 | 3288.44 | 5446.61
284.7 | 5409.64 | 3355.97 | 5341.23 | 3287.5 | 3287.5 | 5409.7
284.65 | 5340.39 | 3345.15 | 5303.11 | 3286.57 | 3286.57 | 5361.69
284.6 | 5288.22 | 3335.61 | 5253.29 | 3285.67 | 3285.67 | 5303.24
284.55 | 5237.06 | 3327.22 | 5192.78 | 3284.78 | 3284.78 | 5235.22
284.5 | 5163.35 | 3319.87 | 5122.78 | 3283.92 | 3283.92 | 5158.73
284.45 | 5075.22 | 3313.43 | 5044.62 | 3283.08 | 3283.08 | 5074.97
284.4 | 4998.85 | 3307.82 | 4959.75 | 3282.28 | 3282.28 | 4985.29
284.35 | 4930.95 | 3302.93 | 4869.63 | 3281.51 | 3281.51 | 4891.05
284.3 | 4868.18 | 3298.68 | 4775.73 | 3280.78 | 3280.78 | 4793.64
284.25 | 4785.22 | 3295 | 4679.48 | 3280.09 | 3280.09 | 4694.4
284.2 | 4679.83 | 3291.83 | 4582.23 | 3279.44 | 3279.44 | 4594.62
284.15 | 4559.58 | 3289.09 | 4485.22 | 3278.84 | 3278.84 | 4495.48
284.1 | 4431.74 | 3286.74 | 4389.56 | 3278.28 | 3278.28 | 4398.02
284.05 | 4289.25 | 3284.72 | 4296.23 | 3277.76 | 3277.76 | 4303.19
284 | 4169.63 | 3283 | 4206.05 | 3277.29 | 3277.29 | 4211.75
283.95 | 4063.91 | 3281.53 | 4119.69 | 3276.87 | 3276.87 | 4124.36
283.9 | 3971.87 | 3280.29 | 4037.7 | 3276.49 | 3276.49 | 4041.49
283.85 | 3897.75 | 3279.23 | 3960.44 | 3276.15 | 3276.15 | 3963.53
283.8 | 3835.45 | 3278.34 | 3888.2 | 3275.84 | 3275.84 | 3890.69
283.75 | 3767.51 | 3277.59 | 3821.1 | 3275.58 | 3275.58 | 3823.12
283.7 | 3713.7 | 3276.96 | 3759.2 | 3275.34 | 3275.34 | 3760.82
283.65 | 3668.24 | 3276.42 | 3702.45 | 3275.12 | 3275.12 | 3703.75
283.6 | 3643.45 | 3275.97 | 3650.73 | 3274.94 | 3274.94 | 3651.77
283.55 | 3603.74 | 3275.6 | 3603.88 | 3274.77 | 3274.77 | 3604.7
283.5 | 3552.02 | 3275.28 | 3561.66 | 3274.62 | 3274.62 | 3562.32
283.45 | 3500.3 | 3275.01 | 3523.82 | 3274.49 | 3274.49 | 3524.34
283.4 | 3463.51 | 3274.78 | 3490.09 | 3274.37 | 3274.37 | 3490.5
283.35 | 3443.97 | 3274.59 | 3460.16 | 3274.27 | 3274.27 | 3460.48
283.3 | 3436.76 | 3274.42 | 3433.74 | 3274.17 | 3274.17 | 3433.99
283.25 | 3440.27 | 3274.28 | 3410.53 | 3274.09 | 3274.09 | 3410.73
283.2 | 3435.13 | 3274.16 | 3390.23 | 3274.01 | 3274.01 | 3390.38
283.15 | 3429.73 | 3274.06 | 3372.56 | 3273.94 | 3273.94 | 3372.68
283.1 | 3423.23 | 3273.98 | 3357.25 | 3273.88 | 3273.88 | 3357.34
283.05 | 3383.21 | 3273.9 | 3344.04 | 3273.83 | 3273.83 | 3344.11
283 | 3356.65 | 3273.84 | 3332.69 | 3273.79 | 3273.79 | 3332.75
282.95 | 3342.06 | 3273.79 | 3322.98 | 3273.75 | 3273.75 | 3323.03
282.9 | 3316.25 | 3273.74 | 3314.72 | 3273.71 | 3273.71 | 3314.75
282.85 | 3292.47 | 3273.7 | 3307.7 | 3273.68 | 3273.68 | 3307.73
282.8 | 3284.99 | 3273.67 | 3301.78 | 3273.65 | 3273.65 | 3301.8
282.75 | 3295.16 | 3273.64 | 3296.79 | 3273.63 | 3273.63 | 3296.81
282.7 | 3310.04 | 3273.61 | 3292.62 | 3273.6 | 3273.6 | 3292.63
282.65 | 3326.39 | 3273.59 | 3289.13 | 3273.58 | 3273.58 | 3289.13
282.6 | 3347.16 | 3273.56 | 3286.22 | 3273.56 | 3273.56 | 3286.23
282.55 | 3361.19 | 3273.54 | 3283.81 | 3273.53 | 3273.53 | 3283.82
282.5 | 3356.88 | 3273.51 | 3281.82 | 3273.51 | 3273.51 | 3281.83
282.45 | 3350.94 | 3273.49 | 3280.18 | 3273.48 | 3273.48 | 3280.19
282.4 | 3334.6 | 3273.46 | 3278.84 | 3273.46 | 3273.46 | 3278.84
282.35 | 3324.12 | 3273.44 | 3277.74 | 3273.44 | 3273.44 | 3277.74
282.3 | 3307.2 | 3273.41 | 3276.84 | 3273.41 | 3273.41 | 3276.84
282.25 | 3305.17 | 3273.39 | 3276.11 | 3273.39 | 3273.39 | 3276.11
282.2 | 3296.86 | 3273.37 | 3275.52 | 3273.37 | 3273.37 | 3275.52
282.15 | 3299.11 | 3273.34 | 3275.04 | 3273.34 | 3273.34 | 3275.04
282.1 | 3320.48 | 3273.32 | 3274.66 | 3273.32 | 3273.32 | 3274.66
282.05 | 3322.2 | 3273.31 | 3274.35 | 3273.31 | 3273.31 | 3274.35
282 | 3327.12 | 3273.29 | 3274.1 | 3273.29 | 3273.29 | 3274.1
281.95 | 3335.88 | 3273.27 | 3273.91 | 3273.27 | 3273.27 | 3273.91
281.9 | 3330.96 | 3273.26 | 3273.75 | 3273.26 | 3273.26 | 3273.75
281.85 | 3304.05 | 3273.25 | 3273.63 | 3273.25 | 3273.25 | 3273.63
281.8 | 3272.69 | 3273.25 | 3273.54 | 3273.25 | 3273.25 | 3273.54
281.75 | 3241.26 | 3273.24 | 3273.46 | 3273.24 | 3273.24 | 3273.46
281.7 | 3230.31 | 3273.23 | 3273.4 | 3273.23 | 3273.23 | 3273.4
281.65 | 3237.4 | 3273.23 | 3273.36 | 3273.23 | 3273.23 | 3273.36
281.6 | 3260.62 | 3273.22 | 3273.32 | 3273.22 | 3273.22 | 3273.32
281.55 | 3289.2 | 3273.21 | 3273.28 | 3273.21 | 3273.21 | 3273.28
281.5 | 3321.31 | 3273.19 | 3273.25 | 3273.19 | 3273.19 | 3273.25
281.45 | 3354.81 | 3273.17 | 3273.21 | 3273.17 | 3273.17 | 3273.21
281.4 | 3380.5 | 3273.14 | 3273.17 | 3273.14 | 3273.14 | 3273.17
281.35 | 3407.33 | 3273.11 | 3273.13 | 3273.11 | 3273.11 | 3273.13
281.3 | 3406.42 | 3273.07 | 3273.09 | 3273.07 | 3273.07 | 3273.09
281.25 | 3404.57 | 3273.04 | 3273.05 | 3273.04 | 3273.04 | 3273.05
281.2 | 3384.71 | 3273 | 3273.01 | 3273 | 3273 | 3273.01
281.15 | 3350.61 | 3272.96 | 3272.97 | 3272.96 | 3272.96 | 3272.97
281.1 | 3322.06 | 3272.93 | 3272.93 | 3272.93 | 3272.93 | 3272.93
281.05 | 3295.42 | 3272.9 | 3272.9 | 3272.9 | 3272.9 | 3272.9
281 | 3284.87 | 3272.87 | 3272.87 | 3272.87 | 3272.87 | 3272.87
280.95 | 3282.27 | 3272.85 | 3272.85 | 3272.85 | 3272.85 | 3272.85
280.9 | 3297.01 | 3272.83 | 3272.83 | 3272.83 | 3272.83 | 3272.83
280.85 | 3316.29 | 3272.81 | 3272.81 | 3272.81 | 3272.81 | 3272.81
280.8 | 3323.29 | 3272.79 | 3272.79 | 3272.79 | 3272.79 | 3272.79
280.75 | 3319.96 | 3272.78 | 3272.78 | 3272.78 | 3272.78 | 3272.78
280.7 | 3326.91 | 3272.76 | 3272.76 | 3272.76 | 3272.76 | 3272.76
280.65 | 3320.48 | 3272.75 | 3272.75 | 3272.75 | 3272.75 | 3272.75
280.6 | 3311.13 | 3272.73 | 3272.73 | 3272.73 | 3272.73 | 3272.73
280.55 | 3310.89 | 3272.72 | 3272.72 | 3272.72 | 3272.72 | 3272.72
280.5 | 3306.06 | 3272.7 | 3272.7 | 3272.7 | 3272.7 | 3272.7
280.45 | 3275.81 | 3272.7 | 3272.7 | 3272.7 | 3272.7 | 3272.7
280.4 | 3268.42 | 3272.69 | 3272.69 | 3272.69 | 3272.69 | 3272.69
280.35 | 3270.21 | 3272.68 | 3272.68 | 3272.68 | 3272.68 | 3272.68
280.3 | 3255.74 | 3272.68 | 3272.68 | 3272.68 | 3272.68 | 3272.68
280.25 | 3252.13 | 3272.68 | 3272.68 | 3272.68 | 3272.68 | 3272.68
280.2 | 3268.98 | 3272.67 | 3272.67 | 3272.67 | 3272.67 | 3272.67
280.15 | 3276.92 | 3272.67 | 3272.67 | 3272.67 | 3272.67 | 3272.67
280.1 | 3290.02 | 3272.67 | 3272.67 | 3272.67 | 3272.67 | 3272.67
280.05 | 3296.33 | 3272.66 | 3272.66 | 3272.66 | 3272.66 | 3272.66
280 | 3311.08 | 3272.65 | 3272.65 | 3272.65 | 3272.65 | 3272.65
279.95 | 3311.88 | 3272.64 | 3272.64 | 3272.64 | 3272.64 | 3272.64
279.9 | 3309.13 | 3272.63 | 3272.63 | 3272.63 | 3272.63 | 3272.63
279.85 | 3311.57 | 3272.62 | 3272.62 | 3272.62 | 3272.62 | 3272.62
279.8 | 3308.62 | 3272.61 | 3272.61 | 3272.61 | 3272.61 | 3272.61
279.75 | 3306.81 | 3272.6 | 3272.6 | 3272.6 | 3272.6 | 3272.6
279.7 | 3300.08 | 3272.59 | 3272.59 | 3272.59 | 3272.59 | 3272.59
279.65 | 3269.49 | 3272.58 | 3272.58 | 3272.58 | 3272.58 | 3272.58
279.6 | 3254.14 | 3272.58 | 3272.58 | 3272.58 | 3272.58 | 3272.58
279.55 | 3265.97 | 3272.57 | 3272.57 | 3272.57 | 3272.57 | 3272.57
279.5 | 3268.51 | 3272.57 | 3272.57 | 3272.57 | 3272.57 | 3272.57
279.45 | 3264.95 | 3272.56 | 3272.56 | 3272.56 | 3272.56 | 3272.56
279.4 | 3277.95 | 3272.56 | 3272.56 | 3272.56 | 3272.56 | 3272.56
279.35 | 3288.5 | 3273.36 | 3273.36 | 3273.36 | 3273.36 | 3273.36
279.3 | 3282.68 | 3275.87 | 3275.87 | 3275.87 | 3275.87 | 3275.87
279.25 | 3273.47 | 3278.38 | 3278.38 | 3278.38 | 3278.38 | 3278.38
279.2 | 3276.7 | 3280.89 | 3280.89 | 3280.89 | 3280.89 | 3280.89
279.15 | 3275.84 | 3283.41 | 3283.41 | 3283.41 | 3283.41 | 3283.41
279.1 | 3278.26 | 3285.92 | 3285.92 | 3285.92 | 3285.92 | 3285.92
279.05 | 3282.2 | 3288.43 | 3288.43 | 3288.43 | 3288.43 | 3288.43
279 | 3299.01 | 3290.94 | 3290.94 | 3290.94 | 3290.94 | 3290.94
278.95 | 3313.06 | 3293.45 | 3293.45 | 3293.45 | 3293.45 | 3293.45
278.9 | 3329.08 | 3296.24 | 3296.24 | 3296.24 | 3296.24 | 3296.24
278.85 | 3347.2 | 3308.14 | 3308.14 | 3308.14 | 3308.14 | 3308.14

## Fig. 5e
After UV
Binding energy (eV) | Raw data | C-C | O-C=O | C-O/C-N | Backgnd. | Envelope
297.6 | 2269.68 | 2255.46 | 2255.46 | 2255.46 | 2255.46 | 2255.46
297.55 | 2259.37 | 2255.3 | 2255.3 | 2255.3 | 2255.3 | 2255.3
297.5 | 2250.51 | 2254.99 | 2254.99 | 2254.99 | 2254.99 | 2254.99
297.45 | 2246.68 | 2254.49 | 2254.49 | 2254.49 | 2254.49 | 2254.49
297.4 | 2246.88 | 2253.76 | 2253.76 | 2253.76 | 2253.76 | 2253.76
297.35 | 2259.63 | 2252.75 | 2252.75 | 2252.75 | 2252.75 | 2252.75
297.3 | 2275.3 | 2251.44 | 2251.44 | 2251.44 | 2251.44 | 2251.44
297.25 | 2286.2 | 2249.82 | 2249.82 | 2249.82 | 2249.82 | 2249.82
297.2 | 2297.89 | 2247.85 | 2247.85 | 2247.85 | 2247.85 | 2247.85
297.15 | 2319.26 | 2245.54 | 2245.54 | 2245.54 | 2245.54 | 2245.54
297.1 | 2330.54 | 2242.9 | 2242.9 | 2242.9 | 2242.9 | 2242.9
297.05 | 2328.52 | 2239.98 | 2239.98 | 2239.98 | 2239.98 | 2239.98
297 | 2323.75 | 2236.88 | 2236.88 | 2236.88 | 2236.88 | 2236.88
296.95 | 2311.18 | 2233.68 | 2233.68 | 2233.68 | 2233.68 | 2233.68
296.9 | 2301.46 | 2230.48 | 2230.48 | 2230.48 | 2230.48 | 2230.48
296.85 | 2288.07 | 2227.35 | 2227.35 | 2227.35 | 2227.35 | 2227.35
296.8 | 2270.61 | 2224.41 | 2224.41 | 2224.41 | 2224.41 | 2224.41
296.75 | 2269.42 | 2221.75 | 2221.75 | 2221.75 | 2221.75 | 2221.75
296.7 | 2253.98 | 2219.37 | 2219.37 | 2219.37 | 2219.37 | 2219.37
296.65 | 2248.79 | 2217.25 | 2217.25 | 2217.25 | 2217.25 | 2217.25
296.6 | 2240.57 | 2215.3 | 2215.3 | 2215.3 | 2215.3 | 2215.3
296.55 | 2232.7 | 2213.46 | 2213.46 | 2213.46 | 2213.46 | 2213.46
296.5 | 2232.12 | 2211.66 | 2211.66 | 2211.66 | 2211.66 | 2211.66
296.45 | 2237.18 | 2209.8 | 2209.8 | 2209.8 | 2209.8 | 2209.8
296.4 | 2246.2 | 2207.91 | 2207.91 | 2207.91 | 2207.91 | 2207.91
296.35 | 2253.12 | 2205.95 | 2205.95 | 2205.95 | 2205.95 | 2205.95
296.3 | 2261.14 | 2203.91 | 2203.91 | 2203.91 | 2203.91 | 2203.91
296.25 | 2262.7 | 2201.79 | 2201.79 | 2201.79 | 2201.79 | 2201.79
296.2 | 2255.96 | 2199.58 | 2199.58 | 2199.58 | 2199.58 | 2199.58
296.15 | 2252.84 | 2197.3 | 2197.3 | 2197.3 | 2197.3 | 2197.3
296.1 | 2246.12 | 2194.97 | 2194.97 | 2194.97 | 2194.97 | 2194.97
296.05 | 2238.14 | 2192.69 | 2192.69 | 2192.69 | 2192.69 | 2192.69
296 | 2230.8 | 2190.54 | 2190.54 | 2190.54 | 2190.54 | 2190.54
295.95 | 2229.21 | 2188.56 | 2188.56 | 2188.56 | 2188.56 | 2188.56
295.9 | 2222.94 | 2186.77 | 2186.77 | 2186.77 | 2186.77 | 2186.77
295.85 | 2212.1 | 2185.13 | 2185.13 | 2185.13 | 2185.13 | 2185.13
295.8 | 2197.42 | 2183.66 | 2183.66 | 2183.66 | 2183.66 | 2183.66
295.75 | 2197.67 | 2182.4 | 2182.4 | 2182.4 | 2182.4 | 2182.4
295.7 | 2197.23 | 2181.35 | 2181.35 | 2181.35 | 2181.35 | 2181.35
295.65 | 2199.43 | 2180.52 | 2180.52 | 2180.52 | 2180.52 | 2180.52
295.6 | 2193.3 | 2179.92 | 2179.92 | 2179.92 | 2179.92 | 2179.92
295.55 | 2179.91 | 2179.53 | 2179.53 | 2179.53 | 2179.53 | 2179.53
295.5 | 2172.73 | 2179.32 | 2179.32 | 2179.32 | 2179.32 | 2179.32
295.45 | 2164.99 | 2179.11 | 2179.11 | 2179.11 | 2179.11 | 2179.11
295.4 | 2163.29 | 2178.87 | 2178.87 | 2178.87 | 2178.87 | 2178.87
295.35 | 2161.47 | 2178.59 | 2178.59 | 2178.59 | 2178.59 | 2178.59
295.3 | 2164.39 | 2178.26 | 2178.26 | 2178.26 | 2178.26 | 2178.26
295.25 | 2188.4 | 2177.85 | 2177.85 | 2177.85 | 2177.85 | 2177.85
295.2 | 2201.62 | 2177.28 | 2177.28 | 2177.28 | 2177.28 | 2177.28
295.15 | 2202.73 | 2176.51 | 2176.51 | 2176.51 | 2176.51 | 2176.51
295.1 | 2203.31 | 2175.52 | 2175.52 | 2175.52 | 2175.52 | 2175.52
295.05 | 2207.31 | 2174.31 | 2174.31 | 2174.31 | 2174.31 | 2174.31
295 | 2210.49 | 2172.92 | 2172.92 | 2172.92 | 2172.92 | 2172.92
294.95 | 2213.19 | 2171.39 | 2171.39 | 2171.39 | 2171.39 | 2171.39
294.9 | 2208.68 | 2169.86 | 2169.86 | 2169.86 | 2169.86 | 2169.86
294.85 | 2201.77 | 2168.38 | 2168.38 | 2168.38 | 2168.38 | 2168.38
294.8 | 2193.45 | 2166.94 | 2166.94 | 2166.94 | 2166.94 | 2166.94
294.75 | 2180.72 | 2165.54 | 2165.54 | 2165.54 | 2165.54 | 2165.54
294.7 | 2172.31 | 2164.16 | 2164.16 | 2164.16 | 2164.16 | 2164.16
294.65 | 2173.09 | 2162.83 | 2162.83 | 2162.83 | 2162.83 | 2162.83
294.6 | 2175.94 | 2161.51 | 2161.51 | 2161.51 | 2161.51 | 2161.51
294.55 | 2179.53 | 2160.14 | 2160.14 | 2160.14 | 2160.14 | 2160.14
294.5 | 2184.28 | 2158.75 | 2158.75 | 2158.75 | 2158.75 | 2158.75
294.45 | 2183.25 | 2157.29 | 2157.29 | 2157.29 | 2157.29 | 2157.29
294.4 | 2196.46 | 2155.71 | 2155.71 | 2155.71 | 2155.71 | 2155.71
294.35 | 2205.93 | 2153.99 | 2153.99 | 2153.99 | 2153.99 | 2153.99
294.3 | 2192.76 | 2152.17 | 2152.17 | 2152.17 | 2152.17 | 2152.17
294.25 | 2193.3 | 2150.27 | 2150.27 | 2150.27 | 2150.27 | 2150.27
294.2 | 2196.12 | 2148.33 | 2148.33 | 2148.33 | 2148.33 | 2148.33
294.15 | 2188.84 | 2146.41 | 2146.41 | 2146.41 | 2146.41 | 2146.41
294.1 | 2179.15 | 2144.54 | 2144.54 | 2144.54 | 2144.54 | 2144.54
294.05 | 2175.92 | 2142.73 | 2142.73 | 2142.73 | 2142.73 | 2142.73
294 | 2171.61 | 2141.03 | 2141.03 | 2141.03 | 2141.03 | 2141.03
293.95 | 2158.29 | 2139.37 | 2139.37 | 2139.37 | 2139.37 | 2139.37
293.9 | 2153.42 | 2137.81 | 2137.81 | 2137.81 | 2137.81 | 2137.81
293.85 | 2162.88 | 2136.34 | 2136.34 | 2136.34 | 2136.34 | 2136.34
293.8 | 2162.48 | 2134.92 | 2134.92 | 2134.92 | 2134.92 | 2134.92
293.75 | 2162.57 | 2133.53 | 2133.53 | 2133.53 | 2133.53 | 2133.53
293.7 | 2156 | 2132.2 | 2132.2 | 2132.2 | 2132.2 | 2132.2
293.65 | 2157.7 | 2130.94 | 2130.94 | 2130.94 | 2130.94 | 2130.94
293.6 | 2161.84 | 2129.64 | 2129.64 | 2129.64 | 2129.64 | 2129.64
293.55 | 2157.81 | 2128.23 | 2128.23 | 2128.23 | 2128.23 | 2128.23
293.5 | 2147.38 | 2126.8 | 2126.8 | 2126.8 | 2126.8 | 2126.8
293.45 | 2141.57 | 2125.41 | 2125.41 | 2125.41 | 2125.41 | 2125.41
293.4 | 2157.75 | 2124.03 | 2124.03 | 2124.03 | 2124.03 | 2124.03
293.35 | 2165.21 | 2122.64 | 2122.64 | 2122.64 | 2122.64 | 2122.64
293.3 | 2153.43 | 2121.28 | 2121.28 | 2121.28 | 2121.28 | 2121.28
293.25 | 2140.81 | 2119.99 | 2119.99 | 2119.99 | 2119.99 | 2119.99
293.2 | 2146.62 | 2118.78 | 2118.78 | 2118.78 | 2118.78 | 2118.78
293.15 | 2145.25 | 2117.65 | 2117.65 | 2117.65 | 2117.65 | 2117.65
293.1 | 2138.2 | 2116.56 | 2116.56 | 2116.56 | 2116.56 | 2116.56
293.05 | 2131.04 | 2115.57 | 2115.57 | 2115.57 | 2115.57 | 2115.57
293 | 2125.48 | 2114.7 | 2114.7 | 2114.7 | 2114.7 | 2114.7
292.95 | 2119.39 | 2113.87 | 2113.87 | 2113.87 | 2113.87 | 2113.87
292.9 | 2120.41 | 2113.06 | 2113.06 | 2113.06 | 2113.06 | 2113.06
292.85 | 2122.5 | 2112.32 | 2112.32 | 2112.32 | 2112.32 | 2112.32
292.8 | 2127.5 | 2111.68 | 2111.68 | 2111.68 | 2111.68 | 2111.68
292.75 | 2136.48 | 2111.16 | 2111.16 | 2111.16 | 2111.16 | 2111.16
292.7 | 2127.88 | 2110.77 | 2110.77 | 2110.77 | 2110.77 | 2110.77
292.65 | 2122.79 | 2110.5 | 2110.5 | 2110.5 | 2110.5 | 2110.5
292.6 | 2114.88 | 2110.3 | 2110.3 | 2110.3 | 2110.3 | 2110.3
292.55 | 2102.26 | 2110.15 | 2110.15 | 2110.15 | 2110.15 | 2110.15
292.5 | 2095.43 | 2110.04 | 2110.04 | 2110.04 | 2110.04 | 2110.04
292.45 | 2092.35 | 2110 | 2110 | 2110 | 2110 | 2110
292.4 | 2100.24 | 2110 | 2110 | 2110 | 2110 | 2110
292.35 | 2107.66 | 2110 | 2110 | 2110 | 2110 | 2110
292.3 | 2110.53 | 2110 | 2110 | 2110 | 2110 | 2110
292.25 | 2109.75 | 2110 | 2110 | 2110 | 2110 | 2110
292.2 | 2126.22 | 2110 | 2110 | 2110 | 2110 | 2110
292.15 | 2129.73 | 2109.99 | 2110 | 2109.99 | 2109.99 | 2110
292.1 | 2132.88 | 2109.99 | 2109.99 | 2109.99 | 2109.99 | 2109.99
292.05 | 2145.62 | 2109.98 | 2109.99 | 2109.98 | 2109.98 | 2109.99
292 | 2151.92 | 2109.98 | 2109.99 | 2109.98 | 2109.98 | 2109.99
291.95 | 2162.33 | 2109.97 | 2109.99 | 2109.97 | 2109.97 | 2109.99
291.9 | 2167.19 | 2109.96 | 2109.98 | 2109.96 | 2109.96 | 2109.98
291.85 | 2162.23 | 2109.95 | 2109.98 | 2109.95 | 2109.95 | 2109.98
291.8 | 2170.89 | 2109.94 | 2109.98 | 2109.94 | 2109.94 | 2109.98
291.75 | 2173.77 | 2109.93 | 2109.98 | 2109.93 | 2109.93 | 2109.98
291.7 | 2171.01 | 2109.92 | 2109.99 | 2109.92 | 2109.92 | 2109.99
291.65 | 2171.77 | 2109.91 | 2110 | 2109.91 | 2109.91 | 2110
291.6 | 2160.09 | 2109.9 | 2110.02 | 2109.9 | 2109.9 | 2110.02
291.55 | 2147.04 | 2109.9 | 2110.05 | 2109.9 | 2109.9 | 2110.05
291.5 | 2146.67 | 2109.89 | 2110.09 | 2109.89 | 2109.89 | 2110.09
291.45 | 2146.45 | 2109.88 | 2110.14 | 2109.88 | 2109.88 | 2110.14
291.4 | 2140.61 | 2109.87 | 2110.2 | 2109.87 | 2109.87 | 2110.2
291.35 | 2129.02 | 2109.87 | 2110.29 | 2109.87 | 2109.87 | 2110.29
291.3 | 2125.29 | 2109.86 | 2110.41 | 2109.86 | 2109.86 | 2110.41
291.25 | 2117.31 | 2109.86 | 2110.55 | 2109.86 | 2109.86 | 2110.55
291.2 | 2120.52 | 2109.86 | 2110.74 | 2109.86 | 2109.86 | 2110.74
291.15 | 2115.61 | 2109.85 | 2110.97 | 2109.85 | 2109.85 | 2110.97
291.1 | 2114.63 | 2109.85 | 2111.26 | 2109.85 | 2109.85 | 2111.26
291.05 | 2124.22 | 2109.85 | 2111.62 | 2109.85 | 2109.85 | 2111.62
291 | 2123.41 | 2109.84 | 2112.06 | 2109.84 | 2109.84 | 2112.06
290.95 | 2128.3 | 2109.84 | 2112.6 | 2109.84 | 2109.84 | 2112.6
290.9 | 2138.4 | 2109.84 | 2113.27 | 2109.84 | 2109.84 | 2113.27
290.85 | 2143.06 | 2109.83 | 2114.08 | 2109.83 | 2109.83 | 2114.08
290.8 | 2138.45 | 2109.83 | 2115.06 | 2109.83 | 2109.83 | 2115.06
290.75 | 2131.99 | 2109.82 | 2116.25 | 2109.82 | 2109.82 | 2116.25
290.7 | 2135.21 | 2109.82 | 2117.68 | 2109.82 | 2109.82 | 2117.68
290.65 | 2136.39 | 2109.81 | 2119.39 | 2109.81 | 2109.81 | 2119.39
290.6 | 2130.76 | 2109.81 | 2121.43 | 2109.81 | 2109.81 | 2121.43
290.55 | 2135.6 | 2109.8 | 2123.86 | 2109.8 | 2109.8 | 2123.86
290.5 | 2155.29 | 2109.79 | 2126.72 | 2109.79 | 2109.79 | 2126.72
290.45 | 2179.2 | 2109.78 | 2130.09 | 2109.78 | 2109.78 | 2130.09
290.4 | 2195.38 | 2109.77 | 2134.04 | 2109.77 | 2109.77 | 2134.04
290.35 | 2199.76 | 2109.76 | 2138.64 | 2109.76 | 2109.76 | 2138.64
290.3 | 2185.67 | 2109.75 | 2143.99 | 2109.75 | 2109.75 | 2143.99
290.25 | 2175.72 | 2109.74 | 2150.16 | 2109.74 | 2109.74 | 2150.16
290.2 | 2175.4 | 2109.72 | 2157.25 | 2109.72 | 2109.72 | 2157.26
290.15 | 2176.71 | 2109.71 | 2165.37 | 2109.71 | 2109.71 | 2165.37
290.1 | 2175.85 | 2109.69 | 2174.61 | 2109.7 | 2109.69 | 2174.61
290.05 | 2179.5 | 2109.68 | 2185.07 | 2109.68 | 2109.68 | 2185.07
290 | 2194.15 | 2109.66 | 2196.85 | 2109.67 | 2109.66 | 2196.86
289.95 | 2209.71 | 2109.64 | 2210.05 | 2109.65 | 2109.64 | 2210.05
289.9 | 2239.23 | 2109.62 | 2224.74 | 2109.63 | 2109.62 | 2224.75
289.85 | 2255.21 | 2109.6 | 2241.01 | 2109.61 | 2109.6 | 2241.03
289.8 | 2266.51 | 2109.58 | 2258.92 | 2109.59 | 2109.58 | 2258.93
289.75 | 2284.17 | 2109.55 | 2278.49 | 2109.57 | 2109.55 | 2278.52
289.7 | 2296.59 | 2109.52 | 2299.76 | 2109.55 | 2109.52 | 2299.78
289.65 | 2300.81 | 2109.49 | 2322.69 | 2109.52 | 2109.49 | 2322.72
289.6 | 2312.92 | 2109.45 | 2347.23 | 2109.5 | 2109.45 | 2347.28
289.55 | 2333.72 | 2109.41 | 2373.3 | 2109.47 | 2109.41 | 2373.36
289.5 | 2362.04 | 2109.36 | 2400.75 | 2109.45 | 2109.36 | 2400.84
289.45 | 2385.36 | 2109.31 | 2429.41 | 2109.42 | 2109.31 | 2429.52
289.4 | 2432.92 | 2109.26 | 2459.03 | 2109.4 | 2109.26 | 2459.17
289.35 | 2480.01 | 2109.2 | 2489.33 | 2109.39 | 2109.2 | 2489.51
289.3 | 2506.6 | 2109.14 | 2519.96 | 2109.37 | 2109.14 | 2520.2
289.25 | 2548.03 | 2109.07 | 2550.55 | 2109.37 | 2109.07 | 2550.86
289.2 | 2584.55 | 2108.99 | 2580.66 | 2109.38 | 2108.99 | 2581.05
289.15 | 2624.45 | 2108.91 | 2609.84 | 2109.41 | 2108.91 | 2610.34
289.1 | 2649.22 | 2108.82 | 2637.6 | 2109.45 | 2108.82 | 2638.23
289.05 | 2673.11 | 2108.73 | 2663.44 | 2109.53 | 2108.73 | 2664.24
289 | 2693.44 | 2108.63 | 2686.88 | 2109.64 | 2108.63 | 2687.89
288.95 | 2696.1 | 2108.53 | 2707.44 | 2109.8 | 2108.53 | 2708.72
288.9 | 2711.69 | 2108.43 | 2724.71 | 2110.02 | 2108.43 | 2726.3
288.85 | 2726.08 | 2108.33 | 2738.29 | 2110.31 | 2108.33 | 2740.28
288.8 | 2734.16 | 2108.22 | 2747.9 | 2110.69 | 2108.22 | 2750.38
288.75 | 2754.83 | 2108.11 | 2753.31 | 2111.18 | 2108.11 | 2756.38
288.7 | 2753.34 | 2108 | 2754.39 | 2111.79 | 2108 | 2758.19
288.65 | 2747.24 | 2107.89 | 2751.13 | 2112.56 | 2107.89 | 2755.8
288.6 | 2748.91 | 2107.78 | 2743.58 | 2113.51 | 2107.78 | 2749.31
288.55 | 2736.3 | 2107.67 | 2731.93 | 2114.67 | 2107.67 | 2738.93
288.5 | 2733.31 | 2107.56 | 2716.42 | 2116.1 | 2107.56 | 2724.96
288.45 | 2711.55 | 2107.45 | 2697.41 | 2117.82 | 2107.45 | 2707.78
288.4 | 2699.79 | 2107.35 | 2675.29 | 2119.89 | 2107.35 | 2687.84
288.35 | 2674.7 | 2107.25 | 2650.51 | 2122.37 | 2107.25 | 2665.64
288.3 | 2645.07 | 2107.15 | 2623.56 | 2125.33 | 2107.15 | 2641.74
288.25 | 2616.09 | 2107.06 | 2594.92 | 2128.82 | 2107.06 | 2616.68
288.2 | 2574.69 | 2106.97 | 2565.09 | 2132.92 | 2106.97 | 2591.06
288.15 | 2552.72 | 2106.89 | 2534.55 | 2137.74 | 2106.88 | 2565.41
288.1 | 2526.51 | 2106.81 | 2503.74 | 2143.35 | 2106.8 | 2540.3
288.05 | 2520.65 | 2106.74 | 2473.07 | 2149.85 | 2106.72 | 2516.22
288 | 2505.93 | 2106.68 | 2442.91 | 2157.36 | 2106.65 | 2493.65
287.95 | 2478.13 | 2106.62 | 2413.57 | 2165.99 | 2106.58 | 2473.03
287.9 | 2448.76 | 2106.57 | 2385.32 | 2175.86 | 2106.51 | 2454.72
287.85 | 2440.41 | 2106.53 | 2358.36 | 2187.09 | 2106.45 | 2439.09
287.8 | 2422.91 | 2106.5 | 2332.87 | 2199.82 | 2106.39 | 2426.41
287.75 | 2418.37 | 2106.48 | 2308.95 | 2214.16 | 2106.33 | 2416.94
287.7 | 2408.28 | 2106.48 | 2286.68 | 2230.26 | 2106.27 | 2410.87
287.65 | 2393.31 | 2106.51 | 2266.1 | 2248.21 | 2106.22 | 2408.38
287.6 | 2379.52 | 2106.56 | 2247.2 | 2268.15 | 2106.17 | 2409.58
287.55 | 2366.85 | 2106.64 | 2229.97 | 2290.17 | 2106.11 | 2414.55
287.5 | 2381.17 | 2106.77 | 2214.34 | 2314.34 | 2106.06 | 2423.33
287.45 | 2401.51 | 2106.95 | 2200.26 | 2340.74 | 2106 | 2435.94
287.4 | 2427.9 | 2107.21 | 2187.63 | 2369.39 | 2105.94 | 2452.35
287.35 | 2457.62 | 2107.56 | 2176.38 | 2400.29 | 2105.88 | 2472.47
287.3 | 2491.44 | 2108.04 | 2166.41 | 2433.39 | 2105.82 | 2496.2
287.25 | 2524.47 | 2108.67 | 2157.6 | 2468.62 | 2105.75 | 2523.39
287.2 | 2547.36 | 2109.5 | 2149.87 | 2505.82 | 2105.67 | 2553.84
287.15 | 2591.61 | 2110.58 | 2143.11 | 2544.8 | 2105.59 | 2587.31
287.1 | 2627.13 | 2111.98 | 2137.23 | 2585.31 | 2105.5 | 2623.51
287.05 | 2667.77 | 2113.78 | 2132.12 | 2627.04 | 2105.41 | 2662.12
287 | 2707.34 | 2116.07 | 2127.71 | 2669.59 | 2105.31 | 2702.76
286.95 | 2752.23 | 2118.98 | 2123.92 | 2712.54 | 2105.2 | 2745.03
286.9 | 2781.15 | 2122.65 | 2120.66 | 2755.38 | 2105.09 | 2788.51
286.85 | 2836.95 | 2127.25 | 2117.87 | 2797.56 | 2104.96 | 2832.75
286.8 | 2892.11 | 2132.98 | 2115.49 | 2838.5 | 2104.83 | 2877.3
286.75 | 2938.15 | 2140.09 | 2113.46 | 2877.57 | 2104.69 | 2921.72
286.7 | 2987.73 | 2148.85 | 2111.73 | 2914.14 | 2104.55 | 2965.63
286.65 | 3030.17 | 2159.6 | 2110.26 | 2947.59 | 2104.4 | 3008.66
286.6 | 3072.36 | 2172.71 | 2109 | 2977.32 | 2104.23 | 3050.56
286.55 | 3109.75 | 2188.62 | 2107.92 | 3002.76 | 2104.07 | 3091.17
286.5 | 3137.87 | 2207.82 | 2107 | 3023.41 | 2103.89 | 3130.45
286.45 | 3165.17 | 2230.87 | 2106.21 | 3038.86 | 2103.71 | 3168.51
286.4 | 3195.17 | 2258.38 | 2105.53 | 3048.79 | 2103.53 | 3205.64
286.35 | 3217.34 | 2291.05 | 2104.93 | 3052.98 | 2103.34 | 3242.29
286.3 | 3242.08 | 2329.62 | 2104.4 | 3051.35 | 2103.14 | 3279.1
286.25 | 3264.03 | 2374.91 | 2103.93 | 3043.92 | 2102.93 | 3316.91
286.2 | 3305.89 | 2427.8 | 2103.51 | 3030.85 | 2102.72 | 3356.72
286.15 | 3363.38 | 2489.18 | 2103.12 | 3012.4 | 2102.5 | 3399.7
286.1 | 3421.77 | 2560.02 | 2102.76 | 2988.93 | 2102.27 | 3447.17
286.05 | 3481.5 | 2641.26 | 2102.41 | 2960.92 | 2102.03 | 3500.53
286 | 3549.84 | 2733.87 | 2102.08 | 2928.88 | 2101.78 | 3561.26
285.95 | 3632.56 | 2838.75 | 2101.75 | 2893.4 | 2101.52 | 3630.86
285.9 | 3718.36 | 2956.75 | 2101.42 | 2855.1 | 2101.24 | 3710.78
285.85 | 3817.91 | 3088.58 | 2101.08 | 2814.6 | 2100.95 | 3802.37
285.8 | 3922.84 | 3234.81 | 2100.74 | 2772.54 | 2100.64 | 3906.82
285.75 | 4029.79 | 3395.8 | 2100.38 | 2729.51 | 2100.3 | 4025.09
285.7 | 4159.28 | 3571.64 | 2100.01 | 2686.09 | 2099.95 | 4157.84
285.65 | 4313.15 | 3762.09 | 2099.62 | 2642.79 | 2099.57 | 4305.35
285.6 | 4494.8 | 3966.52 | 2099.2 | 2600.09 | 2099.17 | 4467.49
285.55 | 4689.95 | 4183.91 | 2098.76 | 2558.4 | 2098.73 | 4643.6
285.5 | 4877.31 | 4412.71 | 2098.29 | 2518.05 | 2098.27 | 4832.52
285.45 | 5070.67 | 4650.9 | 2097.79 | 2479.35 | 2097.77 | 5032.49
285.4 | 5285.43 | 4895.9 | 2097.26 | 2442.5 | 2097.25 | 5241.16
285.35 | 5483.17 | 5144.6 | 2096.7 | 2407.68 | 2096.69 | 5455.6
285.3 | 5670.76 | 5393.41 | 2096.1 | 2374.99 | 2096.09 | 5672.32
285.25 | 5854.06 | 5638.28 | 2095.47 | 2344.51 | 2095.47 | 5887.33
285.2 | 6047.1 | 5874.81 | 2094.81 | 2316.25 | 2094.81 | 6096.26
285.15 | 6232.8 | 6098.36 | 2094.11 | 2290.2 | 2094.11 | 6294.45
285.1 | 6425.15 | 6304.2 | 2093.39 | 2266.32 | 2093.39 | 6477.13
285.05 | 6597.47 | 6487.69 | 2092.64 | 2244.54 | 2092.64 | 6639.58
285 | 6740.04 | 6644.46 | 2091.86 | 2224.76 | 2091.86 | 6777.35
284.95 | 6862.84 | 6770.6 | 2091.07 | 2206.88 | 2091.07 | 6886.42
284.9 | 6954.67 | 6862.87 | 2090.25 | 2190.79 | 2090.25 | 6963.41
284.85 | 7013.09 | 6918.8 | 2089.43 | 2176.38 | 2089.43 | 7005.75
284.8 | 7019.54 | 6936.88 | 2088.6 | 2163.51 | 2088.6 | 7011.79
284.75 | 6968.21 | 6916.6 | 2087.76 | 2152.06 | 2087.76 | 6980.9
284.7 | 6887.77 | 6858.49 | 2086.93 | 2141.92 | 2086.93 | 6913.48
284.65 | 6790.1 | 6764.11 | 2086.12 | 2132.97 | 2086.12 | 6810.96
284.6 | 6645.06 | 6635.91 | 2085.31 | 2125.08 | 2085.31 | 6675.68
284.55 | 6490.59 | 6477.18 | 2084.53 | 2118.17 | 2084.53 | 6510.82
284.5 | 6312.66 | 6291.84 | 2083.77 | 2112.12 | 2083.77 | 6320.19
284.45 | 6102.8 | 6084.27 | 2083.04 | 2106.85 | 2083.04 | 6108.08
284.4 | 5913.25 | 5859.12 | 2082.34 | 2102.27 | 2082.34 | 5879.04
284.35 | 5705 | 5621.12 | 2081.68 | 2098.29 | 2081.68 | 5637.73
284.3 | 5476.43 | 5374.91 | 2081.05 | 2094.86 | 2081.05 | 5388.71
284.25 | 5215.84 | 5124.9 | 2080.47 | 2091.9 | 2080.47 | 5136.32
284.2 | 4942.79 | 4875.11 | 2079.92 | 2089.35 | 2079.92 | 4884.54
284.15 | 4681.47 | 4629.16 | 2079.42 | 2087.17 | 2079.42 | 4636.91
284.1 | 4429.73 | 4390.13 | 2078.96 | 2085.31 | 2078.96 | 4396.48
284.05 | 4177.08 | 4160.59 | 2078.54 | 2083.72 | 2078.54 | 4165.78
284 | 3943.53 | 3942.56 | 2078.16 | 2082.37 | 2078.16 | 3946.78
283.95 | 3714.53 | 3737.57 | 2077.82 | 2081.23 | 2077.82 | 3740.99
283.9 | 3507.49 | 3546.64 | 2077.51 | 2080.27 | 2077.51 | 3549.4
283.85 | 3339.23 | 3370.39 | 2077.24 | 2079.46 | 2077.24 | 3372.61
283.8 | 3186.78 | 3209.03 | 2077 | 2078.79 | 2077 | 3210.82
283.75 | 3029.98 | 3062.48 | 2076.79 | 2078.22 | 2076.79 | 3063.91
283.7 | 2907.08 | 2930.37 | 2076.61 | 2077.75 | 2076.61 | 2931.51
283.65 | 2790.1 | 2812.13 | 2076.46 | 2077.36 | 2076.46 | 2813.03
283.6 | 2669.78 | 2707.03 | 2076.32 | 2077.03 | 2076.32 | 2707.74
283.55 | 2579.81 | 2614.22 | 2076.21 | 2076.77 | 2076.21 | 2614.79
283.5 | 2490.72 | 2532.79 | 2076.11 | 2076.55 | 2076.11 | 2533.23
283.45 | 2408.31 | 2461.78 | 2076.02 | 2076.37 | 2076.02 | 2462.13
283.4 | 2363.83 | 2400.23 | 2075.95 | 2076.22 | 2075.95 | 2400.5
283.35 | 2333.03 | 2347.18 | 2075.88 | 2076.09 | 2075.88 | 2347.39
283.3 | 2315.91 | 2301.73 | 2075.83 | 2075.99 | 2075.83 | 2301.89
283.25 | 2287.99 | 2263 | 2075.78 | 2075.91 | 2075.78 | 2263.12
283.2 | 2268.93 | 2230.18 | 2075.74 | 2075.84 | 2075.74 | 2230.27
283.15 | 2245.49 | 2202.51 | 2075.71 | 2075.78 | 2075.71 | 2202.58
283.1 | 2217.07 | 2179.31 | 2075.68 | 2075.74 | 2075.68 | 2179.37
283.05 | 2195.78 | 2159.96 | 2075.65 | 2075.7 | 2075.65 | 2160
283 | 2184.09 | 2143.9 | 2075.63 | 2075.66 | 2075.63 | 2143.94
282.95 | 2162.62 | 2130.65 | 2075.61 | 2075.63 | 2075.61 | 2130.67
282.9 | 2145.09 | 2119.75 | 2075.59 | 2075.61 | 2075.59 | 2119.77
282.85 | 2142.08 | 2110.85 | 2075.57 | 2075.59 | 2075.57 | 2110.87
282.8 | 2143.91 | 2103.61 | 2075.56 | 2075.57 | 2075.56 | 2103.62
282.75 | 2146.81 | 2097.75 | 2075.54 | 2075.55 | 2075.54 | 2097.76
282.7 | 2152.33 | 2093.03 | 2075.53 | 2075.53 | 2075.53 | 2093.04
282.65 | 2155.44 | 2089.24 | 2075.51 | 2075.52 | 2075.51 | 2089.25
282.6 | 2157.18 | 2086.22 | 2075.5 | 2075.5 | 2075.5 | 2086.23
282.55 | 2162.34 | 2083.82 | 2075.49 | 2075.49 | 2075.49 | 2083.83
282.5 | 2152.98 | 2081.93 | 2075.47 | 2075.48 | 2075.47 | 2081.93
282.45 | 2156.44 | 2080.43 | 2075.46 | 2075.46 | 2075.46 | 2080.43
282.4 | 2154.84 | 2079.26 | 2075.45 | 2075.45 | 2075.45 | 2079.26
282.35 | 2141.69 | 2078.35 | 2075.44 | 2075.44 | 2075.44 | 2078.35
282.3 | 2130.55 | 2077.64 | 2075.43 | 2075.43 | 2075.43 | 2077.64
282.25 | 2124.12 | 2077.09 | 2075.42 | 2075.42 | 2075.42 | 2077.09
282.2 | 2125.98 | 2076.67 | 2075.41 | 2075.41 | 2075.41 | 2076.67
282.15 | 2114.07 | 2076.34 | 2075.4 | 2075.4 | 2075.4 | 2076.34
282.1 | 2106.66 | 2076.1 | 2075.39 | 2075.39 | 2075.39 | 2076.1
282.05 | 2103.05 | 2075.91 | 2075.38 | 2075.38 | 2075.38 | 2075.91
282 | 2106.8 | 2075.76 | 2075.38 | 2075.38 | 2075.38 | 2075.76
281.95 | 2104.13 | 2075.66 | 2075.37 | 2075.37 | 2075.37 | 2075.66
281.9 | 2098.45 | 2075.57 | 2075.37 | 2075.37 | 2075.37 | 2075.58
281.85 | 2101.59 | 2075.51 | 2075.36 | 2075.36 | 2075.36 | 2075.51
281.8 | 2097.7 | 2075.47 | 2075.35 | 2075.35 | 2075.35 | 2075.47
281.75 | 2099.11 | 2075.43 | 2075.35 | 2075.35 | 2075.35 | 2075.43
281.7 | 2109.51 | 2075.4 | 2075.34 | 2075.34 | 2075.34 | 2075.4
281.65 | 2123.65 | 2075.38 | 2075.33 | 2075.33 | 2075.33 | 2075.38
281.6 | 2128.37 | 2075.36 | 2075.33 | 2075.33 | 2075.33 | 2075.36
281.55 | 2129.74 | 2075.34 | 2075.32 | 2075.32 | 2075.32 | 2075.34
281.5 | 2142.24 | 2075.32 | 2075.31 | 2075.31 | 2075.31 | 2075.32
281.45 | 2159.99 | 2075.3 | 2075.29 | 2075.29 | 2075.29 | 2075.3
281.4 | 2166.46 | 2075.29 | 2075.28 | 2075.28 | 2075.28 | 2075.29
281.35 | 2172.89 | 2075.27 | 2075.27 | 2075.27 | 2075.27 | 2075.27
281.3 | 2169.85 | 2075.26 | 2075.25 | 2075.25 | 2075.25 | 2075.26
281.25 | 2166.28 | 2075.24 | 2075.24 | 2075.24 | 2075.24 | 2075.24
281.2 | 2176.34 | 2075.22 | 2075.22 | 2075.22 | 2075.22 | 2075.22
281.15 | 2172.54 | 2075.21 | 2075.21 | 2075.21 | 2075.21 | 2075.21
281.1 | 2165.46 | 2075.19 | 2075.19 | 2075.19 | 2075.19 | 2075.19
281.05 | 2160.89 | 2075.18 | 2075.18 | 2075.18 | 2075.18 | 2075.18
281 | 2157.81 | 2075.16 | 2075.16 | 2075.16 | 2075.16 | 2075.16
280.95 | 2137.34 | 2075.15 | 2075.15 | 2075.15 | 2075.15 | 2075.15
280.9 | 2128.82 | 2075.14 | 2075.14 | 2075.14 | 2075.14 | 2075.14
280.85 | 2114.31 | 2075.13 | 2075.13 | 2075.13 | 2075.13 | 2075.13
280.8 | 2097.64 | 2075.12 | 2075.12 | 2075.12 | 2075.12 | 2075.12
280.75 | 2082.52 | 2075.12 | 2075.12 | 2075.12 | 2075.12 | 2075.12
280.7 | 2079.98 | 2075.11 | 2075.11 | 2075.11 | 2075.11 | 2075.11
280.65 | 2071.57 | 2075.11 | 2075.11 | 2075.11 | 2075.11 | 2075.11
280.6 | 2068.31 | 2075.11 | 2075.11 | 2075.11 | 2075.11 | 2075.11
280.55 | 2071.65 | 2075.11 | 2075.11 | 2075.11 | 2075.11 | 2075.11
280.5 | 2097.61 | 2075.1 | 2075.1 | 2075.1 | 2075.1 | 2075.1
280.45 | 2108.71 | 2075.1 | 2075.1 | 2075.1 | 2075.1 | 2075.1
280.4 | 2104.8 | 2075.1 | 2075.1 | 2075.1 | 2075.1 | 2075.1
280.35 | 2106.82 | 2075.09 | 2075.09 | 2075.09 | 2075.09 | 2075.09
280.3 | 2102.89 | 2075.09 | 2075.09 | 2075.09 | 2075.09 | 2075.09
280.25 | 2089.94 | 2075.09 | 2075.09 | 2075.09 | 2075.09 | 2075.09
280.2 | 2087.81 | 2075.08 | 2075.08 | 2075.08 | 2075.08 | 2075.08
280.15 | 2087.31 | 2075.08 | 2075.08 | 2075.08 | 2075.08 | 2075.08
280.1 | 2085.96 | 2075.08 | 2075.08 | 2075.08 | 2075.08 | 2075.08
280.05 | 2085.94 | 2075.08 | 2075.08 | 2075.08 | 2075.08 | 2075.08
280 | 2085.7 | 2075.07 | 2075.07 | 2075.07 | 2075.07 | 2075.07
279.95 | 2080.53 | 2075.07 | 2075.07 | 2075.07 | 2075.07 | 2075.07
279.9 | 2085.58 | 2075.07 | 2075.07 | 2075.07 | 2075.07 | 2075.07
279.85 | 2087.95 | 2075.07 | 2075.07 | 2075.07 | 2075.07 | 2075.07
279.8 | 2091.96 | 2075.06 | 2075.06 | 2075.06 | 2075.06 | 2075.06
279.75 | 2094.89 | 2075.06 | 2075.06 | 2075.06 | 2075.06 | 2075.06
279.7 | 2096.87 | 2075.06 | 2075.06 | 2075.06 | 2075.06 | 2075.06
279.65 | 2100.77 | 2075.05 | 2075.05 | 2075.05 | 2075.05 | 2075.05
279.6 | 2098.65 | 2075.05 | 2075.05 | 2075.05 | 2075.05 | 2075.05
279.55 | 2100.41 | 2075.05 | 2075.05 | 2075.05 | 2075.05 | 2075.05
279.5 | 2102.42 | 2075.04 | 2075.04 | 2075.04 | 2075.04 | 2075.04
279.45 | 2099.04 | 2075.04 | 2075.04 | 2075.04 | 2075.04 | 2075.04
279.4 | 2088.13 | 2075.04 | 2075.04 | 2075.04 | 2075.04 | 2075.04
279.35 | 2085.95 | 2075.04 | 2075.04 | 2075.04 | 2075.04 | 2075.04
279.3 | 2082.5 | 2075.03 | 2075.03 | 2075.03 | 2075.03 | 2075.03
279.25 | 2068.16 | 2075.03 | 2075.03 | 2075.03 | 2075.03 | 2075.03
279.2 | 2062.22 | 2075.03 | 2075.03 | 2075.03 | 2075.03 | 2075.03
279.15 | 2062.34 | 2075.03 | 2075.03 | 2075.03 | 2075.03 | 2075.03
279.1 | 2061.31 | 2076.43 | 2076.43 | 2076.43 | 2076.43 | 2076.43
279.05 | 2062.29 | 2077.82 | 2077.82 | 2077.82 | 2077.82 | 2077.82
279 | 2073.76 | 2079.22 | 2079.22 | 2079.22 | 2079.22 | 2079.22
278.95 | 2083.23 | 2080.61 | 2080.61 | 2080.61 | 2080.61 | 2080.61
278.9 | 2095.46 | 2082.01 | 2082.01 | 2082.01 | 2082.01 | 2082.01
278.85 | 2105.17 | 2083.4 | 2083.4 | 2083.4 | 2083.4 | 2083.4
278.8 | 2103.09 | 2084.8 | 2084.8 | 2084.8 | 2084.8 | 2084.8
278.75 | 2095.44 | 2086.19 | 2086.19 | 2086.19 | 2086.19 | 2086.19
278.7 | 2083.8 | 2087.59 | 2087.59 | 2087.59 | 2087.59 | 2087.59
278.65 | 2080.71 | 2088.98 | 2088.98 | 2088.98 | 2088.98 | 2088.98
278.6 | 2074.06 | 2090.38 | 2090.38 | 2090.38 | 2090.38 | 2090.38

## Fig. 5j
Time (s) | Line width (μm) | Standard deviation (n=5)
10 | 42 | 1.87083
20 | 47 | 1.24722
30 | 57 | 3.29983
40 | 79 | 2.17945
50 | 81 | 5.5

## Fig. 6c
dark |  | at 10 mW cm-2
Voltage (V) | Current (A) | Voltage (V) | Current (A)
-5 | -6.79419e-08 | -5 | -0.000347012
-4.995 | -6.70864e-08 | -4.995 | -0.000346954
-4.99 | -6.63795e-08 | -4.99 | -0.000346588
-4.985 | -6.57449e-08 | -4.985 | -0.000345825
-4.98 | -6.51701e-08 | -4.98 | -0.000345459
-4.975 | -6.46662e-08 | -4.975 | -0.000345947
-4.97 | -6.41972e-08 | -4.97 | -0.000345337
-4.965 | -6.37815e-08 | -4.965 | -0.000344635
-4.96 | -6.33954e-08 | -4.96 | -0.000343323
-4.955 | -6.3035e-08 | -4.955 | -0.000342651
-4.95 | -6.27161e-08 | -4.95 | -0.000341675
-4.945 | -6.24015e-08 | -4.945 | -0.0003414
-4.94 | -6.21053e-08 | -4.94 | -0.000339935
-4.935 | -6.18421e-08 | -4.935 | -0.000339386
-4.93 | -6.15738e-08 | -4.93 | -0.000338654
-4.925 | -6.13455e-08 | -4.925 | -0.000338409
-4.92 | -6.11183e-08 | -4.92 | -0.00033783
-4.915 | -6.09109e-08 | -4.915 | -0.000337006
-4.91 | -6.07061e-08 | -4.91 | -0.000337555
-4.905 | -6.04977e-08 | -4.905 | -0.000336792
-4.9 | -6.03339e-08 | -4.9 | -0.000336273
-4.895 | -6.01146e-08 | -4.895 | -0.00033606
-4.89 | -5.99449e-08 | -4.89 | -0.000335266
-4.885 | -5.97932e-08 | -4.885 | -0.000334534
-4.88 | -5.95961e-08 | -4.88 | -0.00033432
-4.875 | -5.94472e-08 | -4.875 | -0.000333221
-4.87 | -5.92651e-08 | -4.87 | -0.000332642
-4.865 | -5.9118e-08 | -4.865 | -0.000332336
-4.86 | -5.89588e-08 | -4.86 | -0.000331696
-4.855 | -5.87908e-08 | -4.855 | -0.00033136
-4.85 | -5.86605e-08 | -4.85 | -0.000330902
-4.845 | -5.84665e-08 | -4.845 | -0.00033078
-4.84 | -5.83682e-08 | -4.84 | -0.000329926
-4.835 | -5.82232e-08 | -4.835 | -0.000329712
-4.83 | -5.80463e-08 | -4.83 | -0.000328888
-4.825 | -5.79283e-08 | -4.825 | -0.000328461
-4.82 | -5.7741e-08 | -4.82 | -0.000327789
-4.815 | -5.76354e-08 | -4.815 | -0.000326935
-4.81 | -5.7493e-08 | -4.81 | -0.000326324
-4.805 | -5.73513e-08 | -4.805 | -0.000325928
-4.8 | -5.72468e-08 | -4.8 | -0.000325684
-4.795 | -5.70891e-08 | -4.795 | -0.00032547
-4.79 | -5.69784e-08 | -4.79 | -0.00032486
-4.785 | -5.68195e-08 | -4.785 | -0.000324158
-4.78 | -5.66996e-08 | -4.78 | -0.000323883
-4.775 | -5.65815e-08 | -4.775 | -0.000323303
-4.77 | -5.64193e-08 | -4.77 | -0.00032251
-4.765 | -5.63015e-08 | -4.765 | -0.000321472
-4.76 | -5.61747e-08 | -4.76 | -0.000321106
-4.755 | -5.60469e-08 | -4.755 | -0.000320831
-4.75 | -5.59574e-08 | -4.75 | -0.000320221
-4.745 | -5.57908e-08 | -4.745 | -0.000319733
-4.74 | -5.56698e-08 | -4.74 | -0.000318817
-4.735 | -5.55442e-08 | -4.735 | -0.000318298
-4.73 | -5.54136e-08 | -4.73 | -0.000317841
-4.725 | -5.53017e-08 | -4.725 | -0.00031723
-4.72 | -5.5145e-08 | -4.72 | -0.000316742
-4.715 | -5.5033e-08 | -4.715 | -0.000316284
-4.71 | -5.49149e-08 | -4.71 | -0.000315826
-4.705 | -5.47913e-08 | -4.705 | -0.000315521
-4.7 | -5.46903e-08 | -4.7 | -0.000314758
-4.695 | -5.45292e-08 | -4.695 | -0.000314117
-4.69 | -5.44319e-08 | -4.69 | -0.000313629
-4.685 | -5.43211e-08 | -4.685 | -0.000312653
-4.68 | -5.42076e-08 | -4.68 | -0.000312286
-4.675 | -5.41093e-08 | -4.675 | -0.000311829
-4.67 | -5.39667e-08 | -4.67 | -0.000311371
-4.665 | -5.38641e-08 | -4.665 | -0.00031076
-4.66 | -5.37145e-08 | -4.66 | -0.000310364
-4.655 | -5.35857e-08 | -4.655 | -0.000309662
-4.65 | -5.35082e-08 | -4.65 | -0.000309235
-4.645 | -5.3374e-08 | -4.645 | -0.000308472
-4.64 | -5.32613e-08 | -4.64 | -0.000308075
-4.635 | -5.31399e-08 | -4.635 | -0.000307465
-4.63 | -5.30345e-08 | -4.63 | -0.00030661
-4.625 | -5.2922e-08 | -4.625 | -0.000306274
-4.62 | -5.27992e-08 | -4.62 | -0.000305115
-4.615 | -5.26981e-08 | -4.615 | -0.000304749
-4.61 | -5.25813e-08 | -4.61 | -0.00030423
-4.605 | -5.24603e-08 | -4.605 | -0.000303925
-4.6 | -5.23744e-08 | -4.6 | -0.000303467
-4.595 | -5.22556e-08 | -4.595 | -0.000303192
-4.59 | -5.2163e-08 | -4.59 | -0.000302765
-4.585 | -5.20516e-08 | -4.585 | -0.000302277
-4.58 | -5.19353e-08 | -4.58 | -0.000301422
-4.575 | -5.18332e-08 | -4.575 | -0.000300629
-4.57 | -5.17035e-08 | -4.57 | -0.000300018
-4.565 | -5.16219e-08 | -4.565 | -0.0002995
-4.56 | -5.14701e-08 | -4.56 | -0.000299164
-4.555 | -5.13833e-08 | -4.555 | -0.000298767
-4.55 | -5.1287e-08 | -4.55 | -0.000298248
-4.545 | -5.11574e-08 | -4.545 | -0.000297699
-4.54 | -5.10718e-08 | -4.54 | -0.000296844
-4.535 | -5.0937e-08 | -4.535 | -0.000296356
-4.53 | -5.08363e-08 | -4.53 | -0.000295715
-4.525 | -5.07467e-08 | -4.525 | -0.000295105
-4.52 | -5.06111e-08 | -4.52 | -0.000294525
-4.515 | -5.0515e-08 | -4.515 | -0.000293823
-4.51 | -5.03804e-08 | -4.51 | -0.000293396
-4.505 | -5.02902e-08 | -4.505 | -0.000293304
-4.5 | -5.01911e-08 | -4.5 | -0.000292328
-4.495 | -5.00684e-08 | -4.495 | -0.000292267
-4.49 | -4.99964e-08 | -4.49 | -0.000291443
-4.485 | -4.98744e-08 | -4.485 | -0.000291382
-4.48 | -4.97605e-08 | -4.48 | -0.000290497
-4.475 | -4.9672e-08 | -4.475 | -0.000289642
-4.47 | -4.95459e-08 | -4.47 | -0.00028894
-4.465 | -4.94783e-08 | -4.465 | -0.000288391
-4.46 | -4.93675e-08 | -4.46 | -0.000287811
-4.455 | -4.92627e-08 | -4.455 | -0.000287598
-4.45 | -4.91756e-08 | -4.45 | -0.000286865
-4.445 | -4.90531e-08 | -4.445 | -0.000286224
-4.44 | -4.89744e-08 | -4.44 | -0.000285492
-4.435 | -4.88415e-08 | -4.435 | -0.000285065
-4.43 | -4.87574e-08 | -4.43 | -0.000284485
-4.425 | -4.8651e-08 | -4.425 | -0.000284088
-4.42 | -4.85406e-08 | -4.42 | -0.000283447
-4.415 | -4.84524e-08 | -4.415 | -0.000282806
-4.41 | -4.83261e-08 | -4.41 | -0.000282166
-4.405 | -4.82449e-08 | -4.405 | -0.00028183
-4.4 | -4.81348e-08 | -4.4 | -0.000281494
-4.395 | -4.80245e-08 | -4.395 | -0.000280884
-4.39 | -4.79397e-08 | -4.39 | -0.000280273
-4.385 | -4.78036e-08 | -4.385 | -0.000279816
-4.38 | -4.77122e-08 | -4.38 | -0.000279205
-4.375 | -4.76286e-08 | -4.375 | -0.000278625
-4.37 | -4.75205e-08 | -4.37 | -0.000277924
-4.365 | -4.74457e-08 | -4.365 | -0.000277679
-4.36 | -4.73131e-08 | -4.36 | -0.000277283
-4.355 | -4.72122e-08 | -4.355 | -0.000276611
-4.35 | -4.7099e-08 | -4.35 | -0.000275818
-4.345 | -4.69672e-08 | -4.345 | -0.000275543
-4.34 | -4.69009e-08 | -4.34 | -0.000274933
-4.335 | -4.6769e-08 | -4.335 | -0.00027478
-4.33 | -4.66953e-08 | -4.33 | -0.0002742
-4.325 | -4.65929e-08 | -4.325 | -0.000273499
-4.32 | -4.64747e-08 | -4.32 | -0.000272919
-4.315 | -4.64064e-08 | -4.315 | -0.000272461
-4.31 | -4.62841e-08 | -4.31 | -0.000272125
-4.305 | -4.61887e-08 | -4.305 | -0.000271545
-4.3 | -4.60971e-08 | -4.3 | -0.000270966
-4.295 | -4.59956e-08 | -4.295 | -0.000270172
-4.29 | -4.58938e-08 | -4.29 | -0.000269714
-4.285 | -4.57717e-08 | -4.285 | -0.000269318
-4.28 | -4.57088e-08 | -4.28 | -0.000268585
-4.275 | -4.5596e-08 | -4.275 | -0.000268097
-4.27 | -4.548e-08 | -4.27 | -0.000267731
-4.265 | -4.54004e-08 | -4.265 | -0.00026767
-4.26 | -4.52821e-08 | -4.26 | -0.000266998
-4.255 | -4.52082e-08 | -4.255 | -0.000266388
-4.25 | -4.51174e-08 | -4.25 | -0.000265839
-4.245 | -4.49944e-08 | -4.245 | -0.000265442
-4.24 | -4.49157e-08 | -4.24 | -0.000264954
-4.235 | -4.47953e-08 | -4.235 | -0.000264008
-4.23 | -4.47083e-08 | -4.23 | -0.000264069
-4.225 | -4.46035e-08 | -4.225 | -0.000263184
-4.22 | -4.4496e-08 | -4.22 | -0.000262482
-4.215 | -4.44346e-08 | -4.215 | -0.000261963
-4.21 | -4.43222e-08 | -4.21 | -0.00026178
-4.205 | -4.424e-08 | -4.205 | -0.0002612
-4.2 | -4.41325e-08 | -4.2 | -0.000260895
-4.195 | -4.40308e-08 | -4.195 | -0.000260193
-4.19 | -4.39535e-08 | -4.19 | -0.000259735
-4.185 | -4.38424e-08 | -4.185 | -0.000259033
-4.18 | -4.37635e-08 | -4.18 | -0.000258728
-4.175 | -4.36531e-08 | -4.175 | -0.000258362
-4.17 | -4.3547e-08 | -4.17 | -0.000257843
-4.165 | -4.34694e-08 | -4.165 | -0.000257416
-4.16 | -4.33514e-08 | -4.16 | -0.000256927
-4.155 | -4.32692e-08 | -4.155 | -0.00025647
-4.15 | -4.31622e-08 | -4.15 | -0.000255859
-4.145 | -4.30657e-08 | -4.145 | -0.000255524
-4.14 | -4.29979e-08 | -4.14 | -0.000254944
-4.135 | -4.28535e-08 | -4.135 | -0.000254852
-4.13 | -4.27801e-08 | -4.13 | -0.000254303
-4.125 | -4.26878e-08 | -4.125 | -0.000253754
-4.12 | -4.25852e-08 | -4.12 | -0.000253387
-4.115 | -4.25092e-08 | -4.115 | -0.000252869
-4.11 | -4.2394e-08 | -4.11 | -0.000252502
-4.105 | -4.23045e-08 | -4.105 | -0.000251892
-4.1 | -4.22065e-08 | -4.1 | -0.000251526
-4.095 | -4.20906e-08 | -4.095 | -0.000250763
-4.09 | -4.20075e-08 | -4.09 | -0.000250336
-4.085 | -4.18828e-08 | -4.085 | -0.000249786
-4.08 | -4.18151e-08 | -4.08 | -0.000249359
-4.075 | -4.17033e-08 | -4.075 | -0.000248657
-4.07 | -4.15969e-08 | -4.07 | -0.000248199
-4.065 | -4.15445e-08 | -4.065 | -0.000247925
-4.06 | -4.14294e-08 | -4.06 | -0.000247375
-4.055 | -4.13431e-08 | -4.055 | -0.000246887
-4.05 | -4.123e-08 | -4.05 | -0.000246155
-4.045 | -4.11521e-08 | -4.045 | -0.000245911
-4.04 | -4.107e-08 | -4.04 | -0.0002453
-4.035 | -4.09521e-08 | -4.035 | -0.000244751
-4.03 | -4.08869e-08 | -4.03 | -0.000244446
-4.025 | -4.07913e-08 | -4.025 | -0.000243958
-4.02 | -4.07047e-08 | -4.02 | -0.000243469
-4.015 | -4.06291e-08 | -4.015 | -0.000243286
-4.01 | -4.05142e-08 | -4.01 | -0.000242676
-4.005 | -4.04367e-08 | -4.005 | -0.00024234
-4 | -4.0337e-08 | -4 | -0.000242096
-3.995 | -4.02452e-08 | -3.995 | -0.000241516
-3.99 | -4.01654e-08 | -3.99 | -0.000241089
-3.985 | -4.00454e-08 | -3.985 | -0.000240723
-3.98 | -3.99699e-08 | -3.98 | -0.000240265
-3.975 | -3.98576e-08 | -3.975 | -0.000239655
-3.97 | -3.9751e-08 | -3.97 | -0.000238953
-3.965 | -3.9695e-08 | -3.965 | -0.000238312
-3.96 | -3.95822e-08 | -3.96 | -0.000238037
-3.955 | -3.95101e-08 | -3.955 | -0.000237427
-3.95 | -3.94005e-08 | -3.95 | -0.000236908
-3.945 | -3.93257e-08 | -3.945 | -0.000236755
-3.94 | -3.92388e-08 | -3.94 | -0.000236298
-3.935 | -3.91265e-08 | -3.935 | -0.00023584
-3.93 | -3.90563e-08 | -3.93 | -0.000235321
-3.925 | -3.89706e-08 | -3.925 | -0.00023465
-3.92 | -3.89001e-08 | -3.92 | -0.000234497
-3.915 | -3.88144e-08 | -3.915 | -0.000233887
-3.91 | -3.87109e-08 | -3.91 | -0.000233368
-3.905 | -3.86327e-08 | -3.905 | -0.000233276
-3.9 | -3.85386e-08 | -3.9 | -0.00023288
-3.895 | -3.84591e-08 | -3.895 | -0.000232513
-3.89 | -3.83795e-08 | -3.89 | -0.000232025
-3.885 | -3.82722e-08 | -3.885 | -0.000231293
-3.88 | -3.82035e-08 | -3.88 | -0.000230743
-3.875 | -3.8082e-08 | -3.875 | -0.000230316
-3.87 | -3.7996e-08 | -3.87 | -0.000229523
-3.865 | -3.79295e-08 | -3.865 | -0.000229187
-3.86 | -3.78227e-08 | -3.86 | -0.000228882
-3.855 | -3.77599e-08 | -3.855 | -0.000228241
-3.85 | -3.7648e-08 | -3.85 | -0.000227753
-3.845 | -3.7554e-08 | -3.845 | -0.000227234
-3.84 | -3.7481e-08 | -3.84 | -0.000226746
-3.835 | -3.73727e-08 | -3.835 | -0.000226471
-3.83 | -3.73149e-08 | -3.83 | -0.000225616
-3.825 | -3.71918e-08 | -3.825 | -0.000225342
-3.82 | -3.71182e-08 | -3.82 | -0.000224823
-3.815 | -3.70369e-08 | -3.815 | -0.000224274
-3.81 | -3.69369e-08 | -3.81 | -0.000223755
-3.805 | -3.6894e-08 | -3.805 | -0.000223389
-3.8 | -3.6777e-08 | -3.8 | -0.000223022
-3.795 | -3.67024e-08 | -3.795 | -0.000222626
-3.79 | -3.66352e-08 | -3.79 | -0.000222046
-3.785 | -3.65562e-08 | -3.785 | -0.00022168
-3.78 | -3.64722e-08 | -3.78 | -0.000221375
-3.775 | -3.63817e-08 | -3.775 | -0.000220856
-3.77 | -3.63217e-08 | -3.77 | -0.000220245
-3.765 | -3.62237e-08 | -3.765 | -0.000220154
-3.76 | -3.61327e-08 | -3.76 | -0.000219666
-3.755 | -3.60842e-08 | -3.755 | -0.000218933
-3.75 | -3.59886e-08 | -3.75 | -0.000218384
-3.745 | -3.59088e-08 | -3.745 | -0.000217804
-3.74 | -3.58221e-08 | -3.74 | -0.000217468
-3.735 | -3.57131e-08 | -3.735 | -0.000216888
-3.73 | -3.56502e-08 | -3.73 | -0.000216614
-3.725 | -3.5554e-08 | -3.725 | -0.00021637
-3.72 | -3.54688e-08 | -3.72 | -0.00021579
-3.715 | -3.53848e-08 | -3.715 | -0.000215363
-3.71 | -3.52794e-08 | -3.71 | -0.000215027
-3.705 | -3.52251e-08 | -3.705 | -0.000214203
-3.7 | -3.51267e-08 | -3.7 | -0.000214081
-3.695 | -3.50727e-08 | -3.695 | -0.000213623
-3.69 | -3.49856e-08 | -3.69 | -0.000213165
-3.685 | -3.48957e-08 | -3.685 | -0.000212555
-3.68 | -3.48392e-08 | -3.68 | -0.000212036
-3.675 | -3.4733e-08 | -3.675 | -0.000211761
-3.67 | -3.46466e-08 | -3.67 | -0.000211151
-3.665 | -3.45655e-08 | -3.665 | -0.000210663
-3.66 | -3.44807e-08 | -3.66 | -0.000209991
-3.655 | -3.44118e-08 | -3.655 | -0.000209534
-3.65 | -3.43204e-08 | -3.65 | -0.000209167
-3.645 | -3.4258e-08 | -3.645 | -0.00020871
-3.64 | -3.41829e-08 | -3.64 | -0.000208374
-3.635 | -3.40901e-08 | -3.635 | -0.000207672
-3.63 | -3.40338e-08 | -3.63 | -0.000207336
-3.625 | -3.39267e-08 | -3.625 | -0.000206909
-3.62 | -3.38678e-08 | -3.62 | -0.000206482
-3.615 | -3.3782e-08 | -3.615 | -0.000206146
-3.61 | -3.36912e-08 | -3.61 | -0.000205719
-3.605 | -3.36335e-08 | -3.605 | -0.000205322
-3.6 | -3.35268e-08 | -3.6 | -0.00020462
-3.595 | -3.34476e-08 | -3.595 | -0.000204346
-3.59 | -3.33728e-08 | -3.59 | -0.000203888
-3.585 | -3.32813e-08 | -3.585 | -0.000203278
-3.58 | -3.32272e-08 | -3.58 | -0.00020285
-3.575 | -3.31275e-08 | -3.575 | -0.000202515
-3.57 | -3.30672e-08 | -3.57 | -0.000201874
-3.565 | -3.29872e-08 | -3.565 | -0.000201416
-3.56 | -3.29064e-08 | -3.56 | -0.000201294
-3.555 | -3.28269e-08 | -3.555 | -0.000200714
-3.55 | -3.27265e-08 | -3.55 | -0.000200378
-3.545 | -3.26691e-08 | -3.545 | -0.000199829
-3.54 | -3.25871e-08 | -3.54 | -0.00019928
-3.535 | -3.25051e-08 | -3.535 | -0.000198822
-3.53 | -3.24412e-08 | -3.53 | -0.000198608
-3.525 | -3.23372e-08 | -3.525 | -0.000197906
-3.52 | -3.22812e-08 | -3.52 | -0.000197479
-3.515 | -3.2197e-08 | -3.515 | -0.000197052
-3.51 | -3.21184e-08 | -3.51 | -0.000196564
-3.505 | -3.20726e-08 | -3.505 | -0.000196167
-3.5 | -3.19744e-08 | -3.5 | -0.00019574
-3.495 | -3.19212e-08 | -3.495 | -0.000195343
-3.49 | -3.18369e-08 | -3.49 | -0.000194916
-3.485 | -3.17481e-08 | -3.485 | -0.000194489
-3.48 | -3.1689e-08 | -3.48 | -0.000194275
-3.475 | -3.15844e-08 | -3.475 | -0.000193848
-3.47 | -3.15273e-08 | -3.47 | -0.000193481
-3.465 | -3.14543e-08 | -3.465 | -0.000192841
-3.46 | -3.13639e-08 | -3.46 | -0.000192322
-3.455 | -3.12871e-08 | -3.455 | -0.000192108
-3.45 | -3.1192e-08 | -3.45 | -0.000191284
-3.445 | -3.11421e-08 | -3.445 | -0.000191101
-3.44 | -3.10668e-08 | -3.44 | -0.000190857
-3.435 | -3.0994e-08 | -3.435 | -0.00019043
-3.43 | -3.09092e-08 | -3.43 | -0.000190063
-3.425 | -3.08035e-08 | -3.425 | -0.000189453
-3.42 | -3.07591e-08 | -3.42 | -0.000188995
-3.415 | -3.06591e-08 | -3.415 | -0.000188477
-3.41 | -3.05822e-08 | -3.41 | -0.000188141
-3.405 | -3.05153e-08 | -3.405 | -0.000187683
-3.4 | -3.04328e-08 | -3.4 | -0.000187225
-3.395 | -3.03822e-08 | -3.395 | -0.000186798
-3.39 | -3.026e-08 | -3.39 | -0.00018634
-3.385 | -3.01978e-08 | -3.385 | -0.000186066
-3.38 | -3.01333e-08 | -3.38 | -0.000185852
-3.375 | -3.00285e-08 | -3.375 | -0.000185242
-3.37 | -2.99762e-08 | -3.37 | -0.000184906
-3.365 | -2.98875e-08 | -3.365 | -0.000184448
-3.36 | -2.98113e-08 | -3.36 | -0.000183868
-3.355 | -2.97455e-08 | -3.355 | -0.000183533
-3.35 | -2.96429e-08 | -3.35 | -0.000183044
-3.345 | -2.95999e-08 | -3.345 | -0.000182465
-3.34 | -2.95095e-08 | -3.34 | -0.000182037
-3.335 | -2.94383e-08 | -3.335 | -0.000181641
-3.33 | -2.93662e-08 | -3.33 | -0.000181213
-3.325 | -2.92562e-08 | -3.325 | -0.000180725
-3.32 | -2.92226e-08 | -3.32 | -0.000180389
-3.315 | -2.91276e-08 | -3.315 | -0.000179871
-3.31 | -2.90635e-08 | -3.31 | -0.000179413
-3.305 | -2.89941e-08 | -3.305 | -0.000179138
-3.3 | -2.88918e-08 | -3.3 | -0.000178955
-3.295 | -2.88387e-08 | -3.295 | -0.000178467
-3.29 | -2.87573e-08 | -3.29 | -0.000177979
-3.285 | -2.86799e-08 | -3.285 | -0.000177429
-3.28 | -2.86052e-08 | -3.28 | -0.000177185
-3.275 | -2.85211e-08 | -3.275 | -0.000176788
-3.27 | -2.84681e-08 | -3.27 | -0.0001763
-3.265 | -2.83822e-08 | -3.265 | -0.000175964
-3.26 | -2.83127e-08 | -3.26 | -0.000175415
-3.255 | -2.82421e-08 | -3.255 | -0.000175049
-3.25 | -2.81445e-08 | -3.25 | -0.000174713
-3.245 | -2.81037e-08 | -3.245 | -0.000174316
-3.24 | -2.79929e-08 | -3.24 | -0.000173859
-3.235 | -2.79393e-08 | -3.235 | -0.000173615
-3.23 | -2.7853e-08 | -3.23 | -0.000173065
-3.225 | -2.77742e-08 | -3.225 | -0.000172516
-3.22 | -2.77198e-08 | -3.22 | -0.00017218
-3.215 | -2.76294e-08 | -3.215 | -0.000171783
-3.21 | -2.75787e-08 | -3.21 | -0.000171265
-3.205 | -2.74955e-08 | -3.205 | -0.000170959
-3.2 | -2.74102e-08 | -3.2 | -0.000170593
-3.195 | -2.7364e-08 | -3.195 | -0.000170166
-3.19 | -2.72692e-08 | -3.19 | -0.000169739
-3.185 | -2.72063e-08 | -3.185 | -0.000169434
-3.18 | -2.71142e-08 | -3.18 | -0.000168945
-3.175 | -2.70231e-08 | -3.175 | -0.000168488
-3.17 | -2.69716e-08 | -3.17 | -0.000167999
-3.165 | -2.6874e-08 | -3.165 | -0.000167389
-3.16 | -2.68133e-08 | -3.16 | -0.000167236
-3.155 | -2.67297e-08 | -3.155 | -0.000166748
-3.15 | -2.66472e-08 | -3.15 | -0.000166382
-3.145 | -2.65975e-08 | -3.145 | -0.000165863
-3.14 | -2.64967e-08 | -3.14 | -0.00016571
-3.135 | -2.64473e-08 | -3.135 | -0.000165192
-3.13 | -2.63733e-08 | -3.13 | -0.000164703
-3.125 | -2.62946e-08 | -3.125 | -0.000164368
-3.12 | -2.62473e-08 | -3.12 | -0.000163971
-3.115 | -2.61619e-08 | -3.115 | -0.000163727
-3.11 | -2.61086e-08 | -3.11 | -0.000163177
-3.105 | -2.60164e-08 | -3.105 | -0.000162689
-3.1 | -2.59366e-08 | -3.1 | -0.000162201
-3.095 | -2.58742e-08 | -3.095 | -0.000161774
-3.09 | -2.57772e-08 | -3.09 | -0.000161407
-3.085 | -2.57242e-08 | -3.085 | -0.000160828
-3.08 | -2.5642e-08 | -3.08 | -0.000160461
-3.075 | -2.55601e-08 | -3.075 | -0.000160065
-3.07 | -2.55055e-08 | -3.07 | -0.000159698
-3.065 | -2.542e-08 | -3.065 | -0.000159271
-3.06 | -2.53656e-08 | -3.06 | -0.000158691
-3.055 | -2.52865e-08 | -3.055 | -0.000158386
-3.05 | -2.52101e-08 | -3.05 | -0.000158142
-3.045 | -2.51581e-08 | -3.045 | -0.000157776
-3.04 | -2.50737e-08 | -3.04 | -0.00015744
-3.035 | -2.50169e-08 | -3.035 | -0.000156921
-3.03 | -2.49257e-08 | -3.03 | -0.000156738
-3.025 | -2.48587e-08 | -3.025 | -0.000156311
-3.02 | -2.48017e-08 | -3.02 | -0.000156036
-3.015 | -2.47208e-08 | -3.015 | -0.000155487
-3.01 | -2.46526e-08 | -3.01 | -0.000155273
-3.005 | -2.45843e-08 | -3.005 | -0.000154724
-3 | -2.45107e-08 | -3 | -0.000154327
-2.995 | -2.44491e-08 | -2.995 | -0.000153961
-2.99 | -2.43592e-08 | -2.99 | -0.000153687
-2.985 | -2.43112e-08 | -2.985 | -0.000153198
-2.98 | -2.42276e-08 | -2.98 | -0.000152924
-2.975 | -2.41603e-08 | -2.975 | -0.000152374
-2.97 | -2.41087e-08 | -2.97 | -0.000152069
-2.965 | -2.40088e-08 | -2.965 | -0.000151642
-2.96 | -2.39649e-08 | -2.96 | -0.000151215
-2.955 | -2.38782e-08 | -2.955 | -0.000150818
-2.95 | -2.38207e-08 | -2.95 | -0.000150482
-2.945 | -2.37507e-08 | -2.945 | -0.000150116
-2.94 | -2.36658e-08 | -2.94 | -0.000149689
-2.935 | -2.3633e-08 | -2.935 | -0.000149506
-2.93 | -2.35323e-08 | -2.93 | -0.000149078
-2.925 | -2.34613e-08 | -2.925 | -0.000148773
-2.92 | -2.34044e-08 | -2.92 | -0.000148407
-2.915 | -2.33198e-08 | -2.915 | -0.000147949
-2.91 | -2.32749e-08 | -2.91 | -0.000147614
-2.905 | -2.31776e-08 | -2.905 | -0.000147247
-2.9 | -2.31195e-08 | -2.9 | -0.000147095
-2.895 | -2.30638e-08 | -2.895 | -0.000146515
-2.89 | -2.29901e-08 | -2.89 | -0.00014624
-2.885 | -2.29373e-08 | -2.885 | -0.000145935
-2.88 | -2.28444e-08 | -2.88 | -0.000145477
-2.875 | -2.27902e-08 | -2.875 | -0.000145081
-2.87 | -2.27206e-08 | -2.87 | -0.000144745
-2.865 | -2.26319e-08 | -2.865 | -0.000144165
-2.86 | -2.25992e-08 | -2.86 | -0.000143951
-2.855 | -2.25089e-08 | -2.855 | -0.000143677
-2.85 | -2.24579e-08 | -2.85 | -0.000143219
-2.845 | -2.23855e-08 | -2.845 | -0.000142883
-2.84 | -2.22958e-08 | -2.84 | -0.000142303
-2.835 | -2.22479e-08 | -2.835 | -0.000141998
-2.83 | -2.21638e-08 | -2.83 | -0.000141632
-2.825 | -2.21107e-08 | -2.825 | -0.000141235
-2.82 | -2.20517e-08 | -2.82 | -0.000141022
-2.815 | -2.19703e-08 | -2.815 | -0.000140503
-2.81 | -2.1919e-08 | -2.81 | -0.000140259
-2.805 | -2.18305e-08 | -2.805 | -0.00013974
-2.8 | -2.1775e-08 | -2.8 | -0.000139465
-2.795 | -2.17039e-08 | -2.795 | -0.00013913
-2.79 | -2.16295e-08 | -2.79 | -0.00013858
-2.785 | -2.15836e-08 | -2.785 | -0.000138306
-2.78 | -2.14929e-08 | -2.78 | -0.000138
-2.775 | -2.14461e-08 | -2.775 | -0.000137604
-2.77 | -2.13827e-08 | -2.77 | -0.000137238
-2.765 | -2.12999e-08 | -2.765 | -0.000136963
-2.76 | -2.12477e-08 | -2.76 | -0.000136414
-2.755 | -2.11567e-08 | -2.755 | -0.000136108
-2.75 | -2.11142e-08 | -2.75 | -0.000135803
-2.745 | -2.10526e-08 | -2.745 | -0.000135529
-2.74 | -2.09715e-08 | -2.74 | -0.000135132
-2.735 | -2.09252e-08 | -2.735 | -0.000134857
-2.73 | -2.08345e-08 | -2.73 | -0.00013446
-2.725 | -2.07787e-08 | -2.725 | -0.000134216
-2.72 | -2.07183e-08 | -2.72 | -0.000133728
-2.715 | -2.06643e-08 | -2.715 | -0.000133362
-2.71 | -2.06126e-08 | -2.71 | -0.000133026
-2.705 | -2.05119e-08 | -2.705 | -0.00013269
-2.7 | -2.04783e-08 | -2.7 | -0.000132385
-2.695 | -2.04092e-08 | -2.695 | -0.000132019
-2.69 | -2.03398e-08 | -2.69 | -0.000131714
-2.685 | -2.02989e-08 | -2.685 | -0.000131348
-2.68 | -2.01882e-08 | -2.68 | -0.000130951
-2.675 | -2.01491e-08 | -2.675 | -0.000130615
-2.67 | -2.00662e-08 | -2.67 | -0.000130127
-2.665 | -2.00058e-08 | -2.665 | -0.000129852
-2.66 | -1.99484e-08 | -2.66 | -0.000129669
-2.655 | -1.98603e-08 | -2.655 | -0.000129242
-2.65 | -1.98238e-08 | -2.65 | -0.000128815
-2.645 | -1.97516e-08 | -2.645 | -0.000128326
-2.64 | -1.96966e-08 | -2.64 | -0.000128113
-2.635 | -1.96486e-08 | -2.635 | -0.000127686
-2.63 | -1.95691e-08 | -2.63 | -0.000127319
-2.625 | -1.95275e-08 | -2.625 | -0.000127075
-2.62 | -1.94389e-08 | -2.62 | -0.000126587
-2.615 | -1.93714e-08 | -2.615 | -0.000126373
-2.61 | -1.93362e-08 | -2.61 | -0.000126007
-2.605 | -1.92575e-08 | -2.605 | -0.00012558
-2.6 | -1.92166e-08 | -2.6 | -0.000125366
-2.595 | -1.91303e-08 | -2.595 | -0.000125153
-2.59 | -1.90764e-08 | -2.59 | -0.000124786
-2.585 | -1.90275e-08 | -2.585 | -0.00012442
-2.58 | -1.89398e-08 | -2.58 | -0.000124115
-2.575 | -1.88946e-08 | -2.575 | -0.000123779
-2.57 | -1.88249e-08 | -2.57 | -0.000123383
-2.565 | -1.8765e-08 | -2.565 | -0.000123138
-2.56 | -1.87079e-08 | -2.56 | -0.000122589
-2.555 | -1.86236e-08 | -2.555 | -0.000122467
-2.55 | -1.85804e-08 | -2.55 | -0.000121979
-2.545 | -1.85093e-08 | -2.545 | -0.000121613
-2.54 | -1.84505e-08 | -2.54 | -0.000121246
-2.535 | -1.83978e-08 | -2.535 | -0.000120911
-2.53 | -1.8315e-08 | -2.53 | -0.000120514
-2.525 | -1.82755e-08 | -2.525 | -0.000120087
-2.52 | -1.818e-08 | -2.52 | -0.000119904
-2.515 | -1.81177e-08 | -2.515 | -0.000119476
-2.51 | -1.80685e-08 | -2.51 | -0.000119141
-2.505 | -1.79953e-08 | -2.505 | -0.000118805
-2.5 | -1.79618e-08 | -2.5 | -0.000118378
-2.495 | -1.7886e-08 | -2.495 | -0.000117981
-2.49 | -1.78418e-08 | -2.49 | -0.000117767
-2.485 | -1.77831e-08 | -2.485 | -0.000117462
-2.48 | -1.77162e-08 | -2.48 | -0.000117157
-2.475 | -1.76711e-08 | -2.475 | -0.000116791
-2.47 | -1.7595e-08 | -2.47 | -0.000116455
-2.465 | -1.75464e-08 | -2.465 | -0.000116211
-2.46 | -1.74895e-08 | -2.46 | -0.000115845
-2.455 | -1.74223e-08 | -2.455 | -0.000115448
-2.45 | -1.73868e-08 | -2.45 | -0.000115021
-2.445 | -1.73005e-08 | -2.445 | -0.000114777
-2.44 | -1.72522e-08 | -2.44 | -0.00011438
-2.435 | -1.71927e-08 | -2.435 | -0.000113953
-2.43 | -1.71224e-08 | -2.43 | -0.000113617
-2.425 | -1.70816e-08 | -2.425 | -0.000113312
-2.42 | -1.6995e-08 | -2.42 | -0.000113007
-2.415 | -1.69504e-08 | -2.415 | -0.00011264
-2.41 | -1.68903e-08 | -2.41 | -0.000112396
-2.405 | -1.68253e-08 | -2.405 | -0.00011203
-2.4 | -1.67913e-08 | -2.4 | -0.000111786
-2.395 | -1.67043e-08 | -2.395 | -0.000111542
-2.39 | -1.66591e-08 | -2.39 | -0.000111023
-2.385 | -1.65968e-08 | -2.385 | -0.000110901
-2.38 | -1.65381e-08 | -2.38 | -0.000110352
-2.375 | -1.64912e-08 | -2.375 | -0.00011026
-2.37 | -1.64138e-08 | -2.37 | -0.000109833
-2.365 | -1.63736e-08 | -2.365 | -0.000109436
-2.36 | -1.63055e-08 | -2.36 | -0.0001091
-2.355 | -1.62456e-08 | -2.355 | -0.000108856
-2.35 | -1.6204e-08 | -2.35 | -0.00010849
-2.345 | -1.61272e-08 | -2.345 | -0.000108154
-2.34 | -1.60938e-08 | -2.34 | -0.000107849
-2.335 | -1.60312e-08 | -2.335 | -0.000107544
-2.33 | -1.59607e-08 | -2.33 | -0.000107239
-2.325 | -1.59244e-08 | -2.325 | -0.00010675
-2.32 | -1.58425e-08 | -2.32 | -0.000106537
-2.315 | -1.58159e-08 | -2.315 | -0.000106171
-2.31 | -1.5744e-08 | -2.31 | -0.000105743
-2.305 | -1.56893e-08 | -2.305 | -0.000105499
-2.3 | -1.56437e-08 | -2.3 | -0.000105164
-2.295 | -1.55659e-08 | -2.295 | -0.000104889
-2.29 | -1.5532e-08 | -2.29 | -0.000104675
-2.285 | -1.54635e-08 | -2.285 | -0.000104218
-2.28 | -1.54082e-08 | -2.28 | -0.000103851
-2.275 | -1.53595e-08 | -2.275 | -0.000103485
-2.27 | -1.5289e-08 | -2.27 | -0.00010321
-2.265 | -1.52507e-08 | -2.265 | -0.000102936
-2.26 | -1.51769e-08 | -2.26 | -0.0001026
-2.255 | -1.5134e-08 | -2.255 | -0.000102356
-2.25 | -1.50879e-08 | -2.25 | -0.00010202
-2.245 | -1.50106e-08 | -2.245 | -0.000101746
-2.24 | -1.49735e-08 | -2.24 | -0.000101501
-2.235 | -1.49001e-08 | -2.235 | -0.000101135
-2.23 | -1.48525e-08 | -2.23 | -0.0001008
-2.225 | -1.4811e-08 | -2.225 | -0.000100494
-2.22 | -1.47331e-08 | -2.22 | -0.000100006
-2.215 | -1.46996e-08 | -2.215 | -9.97314e-05
-2.21 | -1.46309e-08 | -2.21 | -9.93042e-05
-2.205 | -1.4573e-08 | -2.205 | -9.91821e-05
-2.2 | -1.45241e-08 | -2.2 | -9.8938e-05
-2.195 | -1.44546e-08 | -2.195 | -9.85718e-05
-2.19 | -1.44252e-08 | -2.19 | -9.81445e-05
-2.185 | -1.43455e-08 | -2.185 | -9.78394e-05
-2.18 | -1.42933e-08 | -2.18 | -9.75952e-05
-2.175 | -1.42408e-08 | -2.175 | -9.729e-05
-2.17 | -1.41678e-08 | -2.17 | -9.69238e-05
-2.165 | -1.41333e-08 | -2.165 | -9.65881e-05
-2.16 | -1.40602e-08 | -2.16 | -9.6283e-05
-2.155 | -1.40193e-08 | -2.155 | -9.60388e-05
-2.15 | -1.39582e-08 | -2.15 | -9.57947e-05
-2.145 | -1.38942e-08 | -2.145 | -9.54895e-05
-2.14 | -1.38648e-08 | -2.14 | -9.52148e-05
-2.135 | -1.37884e-08 | -2.135 | -9.48181e-05
-2.13 | -1.37535e-08 | -2.13 | -9.45435e-05
-2.125 | -1.37014e-08 | -2.125 | -9.42688e-05
-2.12 | -1.36343e-08 | -2.12 | -9.38721e-05
-2.115 | -1.36048e-08 | -2.115 | -9.35364e-05
-2.11 | -1.35242e-08 | -2.11 | -9.33228e-05
-2.105 | -1.34846e-08 | -2.105 | -9.30176e-05
-2.1 | -1.34267e-08 | -2.1 | -9.25903e-05
-2.095 | -1.33654e-08 | -2.095 | -9.22852e-05
-2.09 | -1.33311e-08 | -2.09 | -9.2041e-05
-2.085 | -1.3261e-08 | -2.085 | -9.16443e-05
-2.08 | -1.32262e-08 | -2.08 | -9.14307e-05
-2.075 | -1.31766e-08 | -2.075 | -9.10034e-05
-2.07 | -1.31106e-08 | -2.07 | -9.07593e-05
-2.065 | -1.30763e-08 | -2.065 | -9.04541e-05
-2.06 | -1.29973e-08 | -2.06 | -9.00269e-05
-2.055 | -1.29703e-08 | -2.055 | -8.98437e-05
-2.05 | -1.29089e-08 | -2.05 | -8.95691e-05
-2.045 | -1.28515e-08 | -2.045 | -8.92639e-05
-2.04 | -1.2824e-08 | -2.04 | -8.89587e-05
-2.035 | -1.27397e-08 | -2.035 | -8.8562e-05
-2.03 | -1.27146e-08 | -2.03 | -8.82263e-05
-2.025 | -1.26527e-08 | -2.025 | -8.80127e-05
-2.02 | -1.25955e-08 | -2.02 | -8.7616e-05
-2.015 | -1.2559e-08 | -2.015 | -8.73413e-05
-2.01 | -1.24861e-08 | -2.01 | -8.71582e-05
-2.005 | -1.24574e-08 | -2.005 | -8.68225e-05
-2 | -1.23964e-08 | -2 | -8.64868e-05
-1.995 | -1.23428e-08 | -1.995 | -8.61206e-05
-1.99 | -1.23121e-08 | -1.99 | -8.5968e-05
-1.985 | -1.2237e-08 | -1.985 | -8.56018e-05
-1.98 | -1.22111e-08 | -1.98 | -8.52356e-05
-1.975 | -1.21522e-08 | -1.975 | -8.5083e-05
-1.97 | -1.2099e-08 | -1.97 | -8.47778e-05
-1.965 | -1.20543e-08 | -1.965 | -8.44116e-05
-1.96 | -1.19816e-08 | -1.96 | -8.4198e-05
-1.955 | -1.19557e-08 | -1.955 | -8.38318e-05
-1.95 | -1.18917e-08 | -1.95 | -8.35571e-05
-1.945 | -1.18414e-08 | -1.945 | -8.3252e-05
-1.94 | -1.18032e-08 | -1.94 | -8.29773e-05
-1.935 | -1.17288e-08 | -1.935 | -8.25806e-05
-1.93 | -1.17039e-08 | -1.93 | -8.22754e-05
-1.925 | -1.16393e-08 | -1.925 | -8.19397e-05
-1.92 | -1.15947e-08 | -1.92 | -8.1604e-05
-1.915 | -1.15603e-08 | -1.915 | -8.13599e-05
-1.91 | -1.14904e-08 | -1.91 | -8.10547e-05
-1.905 | -1.14645e-08 | -1.905 | -8.07495e-05
-1.9 | -1.13954e-08 | -1.9 | -8.04138e-05
-1.895 | -1.13554e-08 | -1.895 | -8.02612e-05
-1.89 | -1.13117e-08 | -1.89 | -7.9834e-05
-1.885 | -1.12451e-08 | -1.885 | -7.94983e-05
-1.88 | -1.1229e-08 | -1.88 | -7.93152e-05
-1.875 | -1.11603e-08 | -1.875 | -7.90405e-05
-1.87 | -1.11189e-08 | -1.87 | -7.86743e-05
-1.865 | -1.10722e-08 | -1.865 | -7.84607e-05
-1.86 | -1.10133e-08 | -1.86 | -7.83081e-05
-1.855 | -1.09853e-08 | -1.855 | -7.79724e-05
-1.85 | -1.09145e-08 | -1.85 | -7.76672e-05
-1.845 | -1.08752e-08 | -1.845 | -7.7301e-05
-1.84 | -1.0828e-08 | -1.84 | -7.69958e-05
-1.835 | -1.07699e-08 | -1.835 | -7.66907e-05
-1.83 | -1.07393e-08 | -1.83 | -7.63855e-05
-1.825 | -1.0668e-08 | -1.825 | -7.61414e-05
-1.82 | -1.06301e-08 | -1.82 | -7.58972e-05
-1.815 | -1.05864e-08 | -1.815 | -7.56226e-05
-1.81 | -1.05284e-08 | -1.81 | -7.52869e-05
-1.805 | -1.04996e-08 | -1.805 | -7.50732e-05
-1.8 | -1.04356e-08 | -1.8 | -7.47375e-05
-1.795 | -1.04053e-08 | -1.795 | -7.44629e-05
-1.79 | -1.03506e-08 | -1.79 | -7.41882e-05
-1.785 | -1.03009e-08 | -1.785 | -7.39136e-05
-1.78 | -1.02716e-08 | -1.78 | -7.36694e-05
-1.775 | -1.01999e-08 | -1.775 | -7.33337e-05
-1.77 | -1.01716e-08 | -1.77 | -7.30591e-05
-1.765 | -1.0116e-08 | -1.765 | -7.27234e-05
-1.76 | -1.00638e-08 | -1.76 | -7.25098e-05
-1.755 | -1.00306e-08 | -1.755 | -7.22656e-05
-1.75 | -9.96121e-09 | -1.75 | -7.1991e-05
-1.745 | -9.93526e-09 | -1.745 | -7.16858e-05
-1.74 | -9.87558e-09 | -1.74 | -7.13806e-05
-1.735 | -9.83045e-09 | -1.735 | -7.11975e-05
-1.73 | -9.79611e-09 | -1.73 | -7.09229e-05
-1.725 | -9.72778e-09 | -1.725 | -7.06482e-05
-1.72 | -9.70351e-09 | -1.72 | -7.03125e-05
-1.715 | -9.64068e-09 | -1.715 | -7.00073e-05
-1.71 | -9.59962e-09 | -1.71 | -6.97937e-05
-1.705 | -9.57225e-09 | -1.705 | -6.96106e-05
-1.7 | -9.49553e-09 | -1.7 | -6.93359e-05
-1.695 | -9.47141e-09 | -1.695 | -6.90002e-05
-1.69 | -9.41717e-09 | -1.69 | -6.87561e-05
-1.685 | -9.372e-09 | -1.685 | -6.84204e-05
-1.68 | -9.34106e-09 | -1.68 | -6.81763e-05
-1.675 | -9.27202e-09 | -1.675 | -6.79321e-05
-1.67 | -9.24958e-09 | -1.67 | -6.7688e-05
-1.665 | -9.18899e-09 | -1.665 | -6.73828e-05
-1.66 | -9.14503e-09 | -1.66 | -6.71387e-05
-1.655 | -9.10764e-09 | -1.655 | -6.68945e-05
-1.65 | -9.04684e-09 | -1.65 | -6.66199e-05
-1.645 | -9.02704e-09 | -1.645 | -6.63452e-05
-1.64 | -8.9634e-09 | -1.64 | -6.61316e-05
-1.635 | -8.92549e-09 | -1.635 | -6.58264e-05
-1.63 | -8.88672e-09 | -1.63 | -6.56128e-05
-1.625 | -8.82404e-09 | -1.625 | -6.52771e-05
-1.62 | -8.80369e-09 | -1.62 | -6.50024e-05
-1.615 | -8.74269e-09 | -1.615 | -6.46667e-05
-1.61 | -8.70891e-09 | -1.61 | -6.44531e-05
-1.605 | -8.66688e-09 | -1.605 | -6.41479e-05
-1.6 | -8.60837e-09 | -1.6 | -6.39343e-05
-1.595 | -8.59052e-09 | -1.595 | -6.35986e-05
-1.59 | -8.52203e-09 | -1.59 | -6.3324e-05
-1.585 | -8.49522e-09 | -1.585 | -6.30798e-05
-1.58 | -8.45594e-09 | -1.58 | -6.28052e-05
-1.575 | -8.39423e-09 | -1.575 | -6.26221e-05
-1.57 | -8.37271e-09 | -1.57 | -6.23474e-05
-1.565 | -8.30743e-09 | -1.565 | -6.21033e-05
-1.56 | -8.27711e-09 | -1.56 | -6.17676e-05
-1.555 | -8.22888e-09 | -1.555 | -6.1554e-05
-1.55 | -8.17719e-09 | -1.55 | -6.13098e-05
-1.545 | -8.15409e-09 | -1.545 | -6.10657e-05
-1.54 | -8.08973e-09 | -1.54 | -6.0791e-05
-1.535 | -8.06398e-09 | -1.535 | -6.05469e-05
-1.53 | -8.01657e-09 | -1.53 | -6.03333e-05
-1.525 | -7.95836e-09 | -1.525 | -6.00281e-05
-1.52 | -7.93374e-09 | -1.52 | -5.97839e-05
-1.515 | -7.89858e-09 | -1.515 | -5.95398e-05
-1.51 | -7.84323e-09 | -1.51 | -5.92957e-05
-1.505 | -7.79331e-09 | -1.505 | -5.89905e-05
-1.5 | -7.76986e-09 | -1.5 | -5.87463e-05
-1.495 | -7.72402e-09 | -1.495 | -5.85022e-05
-1.49 | -7.66877e-09 | -1.49 | -5.82581e-05
-1.485 | -7.62995e-09 | -1.485 | -5.79834e-05
-1.48 | -7.6042e-09 | -1.48 | -5.77087e-05
-1.475 | -7.55007e-09 | -1.475 | -5.74646e-05
-1.47 | -7.4966e-09 | -1.47 | -5.72205e-05
-1.465 | -7.47004e-09 | -1.465 | -5.70068e-05
-1.46 | -7.43473e-09 | -1.46 | -5.67627e-05
-1.455 | -7.37652e-09 | -1.455 | -5.6488e-05
-1.45 | -7.32677e-09 | -1.45 | -5.62744e-05
-1.445 | -7.30153e-09 | -1.445 | -5.60303e-05
-1.44 | -7.26215e-09 | -1.44 | -5.58167e-05
-1.435 | -7.20374e-09 | -1.435 | -5.55725e-05
-1.43 | -7.16732e-09 | -1.43 | -5.53284e-05
-1.425 | -7.14778e-09 | -1.425 | -5.50537e-05
-1.42 | -7.09461e-09 | -1.42 | -5.48096e-05
-1.415 | -7.04221e-09 | -1.415 | -5.46265e-05
-1.41 | -7.01489e-09 | -1.41 | -5.42908e-05
-1.405 | -6.98823e-09 | -1.405 | -5.40771e-05
-1.4 | -6.92784e-09 | -1.4 | -5.38025e-05
-1.395 | -6.88021e-09 | -1.395 | -5.36194e-05
-1.39 | -6.85935e-09 | -1.39 | -5.33447e-05
-1.385 | -6.82181e-09 | -1.385 | -5.3009e-05
-1.38 | -6.76274e-09 | -1.38 | -5.27649e-05
-1.375 | -6.72626e-09 | -1.375 | -5.25513e-05
-1.37 | -6.70224e-09 | -1.37 | -5.24292e-05
-1.365 | -6.65472e-09 | -1.365 | -5.20935e-05
-1.36 | -6.59845e-09 | -1.36 | -5.18799e-05
-1.355 | -6.5691e-09 | -1.355 | -5.16052e-05
-1.35 | -6.53832e-09 | -1.35 | -5.14221e-05
-1.345 | -6.48327e-09 | -1.345 | -5.11475e-05
-1.34 | -6.43966e-09 | -1.34 | -5.09033e-05
-1.335 | -6.41697e-09 | -1.335 | -5.07202e-05
-1.33 | -6.37805e-09 | -1.33 | -5.04456e-05
-1.325 | -6.32031e-09 | -1.325 | -5.02014e-05
-1.32 | -6.28459e-09 | -1.32 | -4.99878e-05
-1.315 | -6.26185e-09 | -1.315 | -4.96948e-05
-1.31 | -6.20797e-09 | -1.31 | -4.94904e-05
-1.305 | -6.1545e-09 | -1.305 | -4.91577e-05
-1.3 | -6.13053e-09 | -1.3 | -4.90265e-05
-1.295 | -6.10107e-09 | -1.295 | -4.86969e-05
-1.29 | -6.04592e-09 | -1.29 | -4.85779e-05
-1.285 | -6.00263e-09 | -1.285 | -4.82544e-05
-1.28 | -5.97958e-09 | -1.28 | -4.80225e-05
-1.275 | -5.94244e-09 | -1.275 | -4.77966e-05
-1.27 | -5.88693e-09 | -1.27 | -4.75616e-05
-1.265 | -5.85279e-09 | -1.265 | -4.74152e-05
-1.26 | -5.8333e-09 | -1.26 | -4.711e-05
-1.255 | -5.78507e-09 | -1.255 | -4.68781e-05
-1.25 | -5.7314e-09 | -1.25 | -4.65973e-05
-1.245 | -5.70509e-09 | -1.245 | -4.63531e-05
-1.24 | -5.68052e-09 | -1.24 | -4.61182e-05
-1.235 | -5.62633e-09 | -1.235 | -4.59229e-05
-1.23 | -5.57983e-09 | -1.23 | -4.56635e-05
-1.225 | -5.56096e-09 | -1.225 | -4.53613e-05
-1.22 | -5.52387e-09 | -1.22 | -4.52118e-05
-1.215 | -5.46582e-09 | -1.215 | -4.49036e-05
-1.21 | -5.43214e-09 | -1.21 | -4.47876e-05
-1.205 | -5.41443e-09 | -1.205 | -4.44855e-05
-1.2 | -5.36971e-09 | -1.2 | -4.43146e-05
-1.195 | -5.31583e-09 | -1.195 | -4.40552e-05
-1.19 | -5.29064e-09 | -1.19 | -4.37988e-05
-1.185 | -5.2648e-09 | -1.185 | -4.35974e-05
-1.18 | -5.20741e-09 | -1.18 | -4.33533e-05
-1.175 | -5.16513e-09 | -1.175 | -4.31885e-05
-1.17 | -5.14162e-09 | -1.17 | -4.29047e-05
-1.165 | -5.11044e-09 | -1.165 | -4.27368e-05
-1.16 | -5.05595e-09 | -1.16 | -4.24316e-05
-1.155 | -5.01982e-09 | -1.155 | -4.22577e-05
-1.15 | -5.00146e-09 | -1.15 | -4.19952e-05
-1.145 | -4.9577e-09 | -1.145 | -4.18121e-05
-1.14 | -4.90647e-09 | -1.14 | -4.16046e-05
-1.135 | -4.88164e-09 | -1.135 | -4.13116e-05
-1.13 | -4.85874e-09 | -1.13 | -4.1095e-05
-1.125 | -4.80563e-09 | -1.125 | -4.09149e-05
-1.12 | -4.76142e-09 | -1.12 | -4.0683e-05
-1.115 | -4.74269e-09 | -1.115 | -4.04236e-05
-1.11 | -4.71074e-09 | -1.11 | -4.02222e-05
-1.105 | -4.65305e-09 | -1.105 | -4.00391e-05
-1.1 | -4.61987e-09 | -1.1 | -3.97797e-05
-1.095 | -4.60207e-09 | -1.095 | -3.96088e-05
-1.09 | -4.55841e-09 | -1.09 | -3.93921e-05
-1.085 | -4.50576e-09 | -1.085 | -3.91602e-05
-1.08 | -4.48057e-09 | -1.08 | -3.8916e-05
-1.075 | -4.4562e-09 | -1.075 | -3.87238e-05
-1.07 | -4.40741e-09 | -1.07 | -3.85284e-05
-1.065 | -4.36315e-09 | -1.065 | -3.82843e-05
-1.06 | -4.34575e-09 | -1.06 | -3.81195e-05
-1.055 | -4.31237e-09 | -1.055 | -3.7854e-05
-1.05 | -4.25925e-09 | -1.05 | -3.76862e-05
-1.045 | -4.22613e-09 | -1.045 | -3.74237e-05
-1.04 | -4.20771e-09 | -1.04 | -3.72192e-05
-1.035 | -4.16828e-09 | -1.035 | -3.69751e-05
-1.03 | -4.11934e-09 | -1.03 | -3.67523e-05
-1.025 | -4.09034e-09 | -1.025 | -3.65387e-05
-1.02 | -4.06907e-09 | -1.02 | -3.63617e-05
-1.015 | -4.01906e-09 | -1.015 | -3.61206e-05
-1.01 | -3.97459e-09 | -1.01 | -3.59131e-05
-1.005 | -3.95643e-09 | -1.005 | -3.57056e-05
-1 | -3.92738e-09 | -1 | -3.55042e-05
-0.995 | -3.8709e-09 | -0.995 | -3.53241e-05
-0.99 | -3.83829e-09 | -0.99 | -3.50494e-05
-0.985 | -3.81947e-09 | -0.985 | -3.48724e-05
-0.98 | -3.77714e-09 | -0.98 | -3.46436e-05
-0.975 | -3.72702e-09 | -0.975 | -3.44391e-05
-0.97 | -3.70331e-09 | -0.97 | -3.42224e-05
-0.965 | -3.68362e-09 | -0.965 | -3.40149e-05
-0.96 | -3.63712e-09 | -0.96 | -3.38409e-05
-0.955 | -3.59489e-09 | -0.955 | -3.35938e-05
-0.95 | -3.57495e-09 | -0.95 | -3.33923e-05
-0.945 | -3.54707e-09 | -0.945 | -3.3197e-05
-0.94 | -3.49176e-09 | -0.94 | -3.29681e-05
-0.935 | -3.46175e-09 | -0.935 | -3.2785e-05
-0.93 | -3.44196e-09 | -0.93 | -3.25653e-05
-0.925 | -3.40283e-09 | -0.925 | -3.23975e-05
-0.92 | -3.35195e-09 | -0.92 | -3.21381e-05
-0.915 | -3.33175e-09 | -0.915 | -3.1955e-05
-0.91 | -3.31044e-09 | -0.91 | -3.17596e-05
-0.905 | -3.26338e-09 | -0.905 | -3.15979e-05
-0.9 | -3.22435e-09 | -0.9 | -3.13934e-05
-0.895 | -3.20644e-09 | -0.895 | -3.11676e-05
-0.89 | -3.17617e-09 | -0.89 | -3.10364e-05
-0.885 | -3.12575e-09 | -0.885 | -3.07831e-05
-0.88 | -3.09619e-09 | -0.88 | -3.06091e-05
-0.875 | -3.07849e-09 | -0.875 | -3.04321e-05
-0.87 | -3.04038e-09 | -0.87 | -3.01849e-05
-0.865 | -2.99021e-09 | -0.865 | -3.00201e-05
-0.86 | -2.9691e-09 | -0.86 | -2.98096e-05
-0.855 | -2.94956e-09 | -0.855 | -2.95898e-05
-0.85 | -2.90331e-09 | -0.85 | -2.93823e-05
-0.845 | -2.86068e-09 | -0.845 | -2.92511e-05
-0.84 | -2.84409e-09 | -0.84 | -2.90131e-05
-0.835 | -2.81662e-09 | -0.835 | -2.88513e-05
-0.83 | -2.76508e-09 | -0.83 | -2.86316e-05
-0.825 | -2.73277e-09 | -0.825 | -2.84454e-05
-0.82 | -2.71868e-09 | -0.82 | -2.82654e-05
-0.815 | -2.68001e-09 | -0.815 | -2.8006e-05
-0.81 | -2.63102e-09 | -0.81 | -2.78778e-05
-0.805 | -2.61133e-09 | -0.805 | -2.76459e-05
-0.8 | -2.5922e-09 | -0.8 | -2.75269e-05
-0.795 | -2.54503e-09 | -0.795 | -2.72736e-05
-0.79 | -2.50153e-09 | -0.79 | -2.70996e-05
-0.785 | -2.48764e-09 | -0.785 | -2.68707e-05
-0.78 | -2.46104e-09 | -0.78 | -2.66998e-05
-0.775 | -2.41346e-09 | -0.775 | -2.64862e-05
-0.77 | -2.38248e-09 | -0.77 | -2.63214e-05
-0.765 | -2.36706e-09 | -0.765 | -2.61627e-05
-0.76 | -2.3317e-09 | -0.76 | -2.59705e-05
-0.755 | -2.28408e-09 | -0.755 | -2.57904e-05
-0.75 | -2.26409e-09 | -0.75 | -2.55829e-05
-0.745 | -2.24654e-09 | -0.745 | -2.53845e-05
-0.74 | -2.20227e-09 | -0.74 | -2.52167e-05
-0.735 | -2.15938e-09 | -0.735 | -2.50305e-05
-0.73 | -2.14498e-09 | -0.73 | -2.48352e-05
-0.725 | -2.11848e-09 | -0.725 | -2.46246e-05
-0.72 | -2.06892e-09 | -0.72 | -2.44995e-05
-0.715 | -2.03488e-09 | -0.715 | -2.43164e-05
-0.71 | -2.02323e-09 | -0.71 | -2.41241e-05
-0.705 | -1.99082e-09 | -0.705 | -2.39227e-05
-0.7 | -1.94183e-09 | -0.7 | -2.37427e-05
-0.695 | -1.91949e-09 | -0.695 | -2.35504e-05
-0.69 | -1.9054e-09 | -0.69 | -2.33459e-05
-0.685 | -1.86154e-09 | -0.685 | -2.32056e-05
-0.68 | -1.82013e-09 | -0.68 | -2.29828e-05
-0.675 | -1.807e-09 | -0.675 | -2.28363e-05
-0.67 | -1.78146e-09 | -0.67 | -2.26654e-05
-0.665 | -1.73695e-09 | -0.665 | -2.24762e-05
-0.66 | -1.70484e-09 | -0.66 | -2.22961e-05
-0.655 | -1.69131e-09 | -0.655 | -2.2113e-05
-0.65 | -1.659e-09 | -0.65 | -2.19543e-05
-0.645 | -1.61168e-09 | -0.645 | -2.17346e-05
-0.64 | -1.58991e-09 | -0.64 | -2.15607e-05
-0.635 | -1.57322e-09 | -0.635 | -2.13989e-05
-0.63 | -1.53257e-09 | -0.63 | -2.12402e-05
-0.625 | -1.49044e-09 | -0.625 | -2.10297e-05
-0.62 | -1.47579e-09 | -0.62 | -2.08832e-05
-0.615 | -1.4532e-09 | -0.615 | -2.07214e-05
-0.61 | -1.40909e-09 | -0.61 | -2.0517e-05
-0.605 | -1.37429e-09 | -0.605 | -2.03491e-05
-0.6 | -1.36427e-09 | -0.6 | -2.01355e-05
-0.595 | -1.3312e-09 | -0.595 | -1.99768e-05
-0.59 | -1.28602e-09 | -0.59 | -1.98273e-05
-0.585 | -1.26353e-09 | -0.585 | -1.96442e-05
-0.58 | -1.24923e-09 | -0.58 | -1.94672e-05
-0.575 | -1.20817e-09 | -0.575 | -1.93054e-05
-0.57 | -1.16528e-09 | -0.57 | -1.9165e-05
-0.565 | -1.15211e-09 | -0.565 | -1.89392e-05
-0.56 | -1.13115e-09 | -0.56 | -1.87927e-05
-0.555 | -1.08449e-09 | -0.555 | -1.86218e-05
-0.55 | -1.05468e-09 | -0.55 | -1.85028e-05
-0.545 | -1.04374e-09 | -0.545 | -1.82953e-05
-0.54 | -1.01077e-09 | -0.54 | -1.8103e-05
-0.535 | -9.65539e-10 | -0.535 | -1.79626e-05
-0.53 | -9.43661e-10 | -0.53 | -1.77643e-05
-0.525 | -9.31654e-10 | -0.525 | -1.76331e-05
-0.52 | -8.89528e-10 | -0.52 | -1.74438e-05
-0.515 | -8.48775e-10 | -0.515 | -1.73035e-05
-0.51 | -8.36564e-10 | -0.51 | -1.7099e-05
-0.505 | -8.1718e-10 | -0.505 | -1.69403e-05
-0.5 | -7.72204e-10 | -0.5 | -1.67542e-05
-0.495 | -7.39896e-10 | -0.495 | -1.65924e-05
-0.49 | -7.30535e-10 | -0.49 | -1.64276e-05
-0.485 | -7.00873e-10 | -0.485 | -1.62598e-05
-0.48 | -6.54777e-10 | -0.48 | -1.61133e-05
-0.475 | -6.34476e-10 | -0.475 | -1.59271e-05
-0.47 | -6.22672e-10 | -0.47 | -1.5802e-05
-0.465 | -5.84105e-10 | -0.465 | -1.56128e-05
-0.46 | -5.43859e-10 | -0.46 | -1.5451e-05
-0.455 | -5.30986e-10 | -0.455 | -1.53229e-05
-0.45 | -5.10431e-10 | -0.45 | -1.51398e-05
-0.445 | -4.66318e-10 | -0.445 | -1.49902e-05
-0.44 | -4.34213e-10 | -0.44 | -1.47949e-05
-0.435 | -4.24241e-10 | -0.435 | -1.4679e-05
-0.43 | -3.97325e-10 | -0.43 | -1.44928e-05
-0.425 | -3.52093e-10 | -0.425 | -1.43585e-05
-0.42 | -3.29452e-10 | -0.42 | -1.41846e-05
-0.415 | -3.19174e-10 | -0.415 | -1.40289e-05
-0.41 | -2.82235e-10 | -0.41 | -1.38855e-05
-0.405 | -2.41633e-10 | -0.405 | -1.36963e-05
-0.4 | -2.27743e-10 | -0.4 | -1.35986e-05
-0.395 | -2.09935e-10 | -0.395 | -1.34125e-05
-0.39 | -1.68112e-10 | -0.39 | -1.32904e-05
-0.385 | -1.33921e-10 | -0.385 | -1.31104e-05
-0.38 | -1.24406e-10 | -0.38 | -1.29913e-05
-0.375 | -1.00849e-10 | -0.375 | -1.28235e-05
-0.37 | -5.6024e-11 | -0.37 | -1.2677e-05
-0.365 | -3.1907e-11 | -0.365 | -1.25183e-05
-0.36 | -2.2596e-11 | -0.36 | -1.23657e-05
-0.355 | 1.20022e-11 | -0.355 | -1.22375e-05
-0.35 | 5.40289e-11 | -0.35 | -1.20361e-05
-0.345 | 6.47645e-11 | -0.345 | -1.19446e-05
-0.34 | 7.92653e-11 | -0.34 | -1.17889e-05
-0.335 | 1.21801e-10 | -0.335 | -1.16302e-05
-0.33 | 1.54669e-10 | -0.33 | -1.14777e-05
-0.325 | 1.64031e-10 | -0.325 | -1.13098e-05
-0.32 | 1.86672e-10 | -0.32 | -1.1203e-05
-0.315 | 2.3048e-10 | -0.315 | -1.10229e-05
-0.31 | 2.55055e-10 | -0.31 | -1.09039e-05
-0.305 | 2.64976e-10 | -0.305 | -1.07452e-05
-0.3 | 2.97946e-10 | -0.3 | -1.06232e-05
-0.295 | 3.38752e-10 | -0.295 | -1.04797e-05
-0.29 | 3.55797e-10 | -0.29 | -1.03455e-05
-0.285 | 3.67143e-10 | -0.285 | -1.02203e-05
-0.28 | 4.0922e-10 | -0.28 | -1.00525e-05
-0.275 | 4.43768e-10 | -0.275 | -9.92432e-06
-0.27 | 4.50535e-10 | -0.27 | -9.77173e-06
-0.265 | 4.7338e-10 | -0.265 | -9.61609e-06
-0.26 | 5.16729e-10 | -0.26 | -9.4635e-06
-0.255 | 5.41406e-10 | -0.255 | -9.32617e-06
-0.25 | 5.48834e-10 | -0.25 | -9.18579e-06
-0.245 | 5.82161e-10 | -0.245 | -9.03015e-06
-0.24 | 6.23831e-10 | -0.24 | -8.92334e-06
-0.235 | 6.37976e-10 | -0.235 | -8.74939e-06
-0.23 | 6.49271e-10 | -0.23 | -8.65173e-06
-0.225 | 6.91705e-10 | -0.225 | -8.47778e-06
-0.22 | 7.25387e-10 | -0.22 | -8.35571e-06
-0.215 | 7.3424e-10 | -0.215 | -8.23364e-06
-0.21 | 7.55355e-10 | -0.21 | -8.09326e-06
-0.205 | 7.98247e-10 | -0.205 | -7.96509e-06
-0.2 | 8.21702e-10 | -0.2 | -7.80334e-06
-0.195 | 8.3025e-10 | -0.195 | -7.69958e-06
-0.19 | 8.62152e-10 | -0.19 | -7.53479e-06
-0.185 | 9.0311e-10 | -0.185 | -7.42493e-06
-0.18 | 9.17865e-10 | -0.18 | -7.27234e-06
-0.175 | 9.30992e-10 | -0.175 | -7.14722e-06
-0.17 | 9.7078e-10 | -0.17 | -7.00989e-06
-0.165 | 1.00289e-09 | -0.165 | -6.8634e-06
-0.16 | 1.01052e-09 | -0.16 | -6.7688e-06
-0.155 | 1.03255e-09 | -0.155 | -6.60706e-06
-0.15 | 1.07463e-09 | -0.15 | -6.5155e-06
-0.145 | 1.09996e-09 | -0.145 | -6.3446e-06
-0.14 | 1.10658e-09 | -0.14 | -6.23474e-06
-0.135 | 1.13899e-09 | -0.135 | -6.11267e-06
-0.13 | 1.17929e-09 | -0.13 | -5.97534e-06
-0.125 | 1.19302e-09 | -0.125 | -5.86548e-06
-0.12 | 1.20554e-09 | -0.12 | -5.70679e-06
-0.115 | 1.24507e-09 | -0.115 | -5.61523e-06
-0.11 | 1.27758e-09 | -0.11 | -5.45654e-06
-0.105 | 1.28608e-09 | -0.105 | -5.35583e-06
-0.1 | 1.30623e-09 | -0.1 | -5.20935e-06
-0.095 | 1.34821e-09 | -0.095 | -5.09949e-06
-0.09 | 1.37171e-09 | -0.09 | -4.96979e-06
-0.085 | 1.38051e-09 | -0.085 | -4.82605e-06
-0.08 | 1.41043e-09 | -0.08 | -4.71985e-06
-0.075 | 1.45139e-09 | -0.075 | -4.56573e-06
-0.07 | 1.46604e-09 | -0.07 | -4.47235e-06
-0.065 | 1.4779e-09 | -0.065 | -4.31702e-06
-0.06 | 1.51723e-09 | -0.06 | -4.22577e-06
-0.055 | 1.54974e-09 | -0.055 | -4.08539e-06
-0.05 | 1.55737e-09 | -0.05 | -3.96759e-06
-0.045 | 1.57905e-09 | -0.045 | -3.85498e-06
-0.04 | 1.62051e-09 | -0.04 | -3.71277e-06
-0.035 | 1.64183e-09 | -0.035 | -3.61816e-06
-0.03 | 1.6486e-09 | -0.03 | -3.47076e-06
-0.025 | 1.68071e-09 | -0.025 | -3.37646e-06
-0.02 | 1.72131e-09 | -0.02 | -3.23853e-06
-0.015 | 1.73474e-09 | -0.015 | -3.12927e-06
-0.01 | 1.74486e-09 | -0.01 | -3.00934e-06
-0.005 | 1.78414e-09 | -0.005 | -2.87354e-06
0 | 1.81966e-09 | 0 | -2.77252e-06
0.005 | 1.83049e-09 | 0.005 | -2.63275e-06
0.01 | 1.84708e-09 | 0.01 | -2.54517e-06
0.015 | 1.88702e-09 | 0.015 | -2.39624e-06
0.02 | 1.91694e-09 | 0.02 | -2.30225e-06
0.025 | 1.92152e-09 | 0.025 | -2.1698e-06
0.03 | 1.94777e-09 | 0.03 | -2.05841e-06
0.035 | 1.98776e-09 | 0.035 | -1.94916e-06
0.04 | 2.00649e-09 | 0.04 | -1.81519e-06
0.045 | 2.01458e-09 | 0.045 | -1.7276e-06
0.05 | 2.04913e-09 | 0.05 | -1.57928e-06
0.055 | 2.08886e-09 | 0.055 | -1.49261e-06
0.06 | 2.09746e-09 | 0.06 | -1.35132e-06
0.065 | 2.11232e-09 | 0.065 | -1.25214e-06
0.07 | 2.15292e-09 | 0.07 | -1.13281e-06
0.075 | 2.1835e-09 | 0.075 | -1.01196e-06
0.08 | 2.1891e-09 | 0.08 | -9.15833e-07
0.085 | 2.21286e-09 | 0.085 | -7.76978e-07
0.09 | 2.256e-09 | 0.09 | -6.92444e-07
0.095 | 2.27427e-09 | 0.095 | -5.47485e-07
0.1 | 2.28363e-09 | 0.1 | -4.60022e-07
0.105 | 2.31594e-09 | 0.105 | -3.28583e-07
0.11 | 2.35603e-09 | 0.11 | -2.21771e-07
0.115 | 2.36646e-09 | 0.115 | -1.13831e-07
0.12 | 2.38066e-09 | 0.12 | 1.58905e-08
0.125 | 2.42085e-09 | 0.125 | 1.04095e-07
0.13 | 2.45296e-09 | 0.13 | 2.47803e-07
0.135 | 2.46064e-09 | 0.135 | 3.30627e-07
0.14 | 2.48247e-09 | 0.14 | 4.71558e-07
0.145 | 2.52561e-09 | 0.145 | 5.65186e-07
0.15 | 2.54597e-09 | 0.15 | 6.88477e-07
0.155 | 2.5539e-09 | 0.155 | 8.03223e-07
0.16 | 2.58346e-09 | 0.16 | 9.04846e-07
0.165 | 2.62407e-09 | 0.165 | 1.04004e-06
0.17 | 2.63562e-09 | 0.17 | 1.12457e-06
0.175 | 2.64915e-09 | 0.175 | 1.26862e-06
0.18 | 2.68853e-09 | 0.18 | 1.3559e-06
0.185 | 2.72094e-09 | 0.185 | 1.49017e-06
0.19 | 2.72929e-09 | 0.19 | 1.59332e-06
0.195 | 2.74943e-09 | 0.195 | 1.70593e-06
0.2 | 2.79584e-09 | 0.2 | 1.83868e-06
0.205 | 2.81492e-09 | 0.205 | 1.9339e-06
0.21 | 2.82407e-09 | 0.21 | 2.07581e-06
0.215 | 2.85598e-09 | 0.215 | 2.15912e-06
0.22 | 2.89597e-09 | 0.22 | 2.30438e-06
0.225 | 2.91032e-09 | 0.225 | 2.39288e-06
0.23 | 2.92242e-09 | 0.23 | 2.52686e-06
0.235 | 2.96384e-09 | 0.235 | 2.64465e-06
0.24 | 2.99462e-09 | 0.24 | 2.74658e-06
0.245 | 3.00124e-09 | 0.245 | 2.88513e-06
0.25 | 3.02525e-09 | 0.25 | 2.96936e-06
0.255 | 3.07059e-09 | 0.255 | 3.12225e-06
0.26 | 3.08987e-09 | 0.26 | 3.20801e-06
0.265 | 3.09811e-09 | 0.265 | 3.3493e-06
0.27 | 3.13042e-09 | 0.27 | 3.45093e-06
0.275 | 3.17138e-09 | 0.275 | 3.57971e-06
0.28 | 3.18446e-09 | 0.28 | 3.70117e-06
0.285 | 3.19967e-09 | 0.285 | 3.797e-06
0.29 | 3.24022e-09 | 0.29 | 3.94867e-06
0.295 | 3.27034e-09 | 0.295 | 4.02283e-06
0.3 | 3.27823e-09 | 0.3 | 4.18091e-06
0.305 | 3.30234e-09 | 0.305 | 4.27643e-06
0.31 | 3.34768e-09 | 0.31 | 4.41589e-06
0.315 | 3.36798e-09 | 0.315 | 4.53766e-06
0.32 | 3.37734e-09 | 0.32 | 4.65454e-06
0.325 | 3.41148e-09 | 0.325 | 4.79675e-06
0.33 | 3.45147e-09 | 0.33 | 4.88892e-06
0.335 | 3.46429e-09 | 0.335 | 5.0415e-06
0.34 | 3.47951e-09 | 0.34 | 5.14526e-06
0.345 | 3.52265e-09 | 0.345 | 5.28564e-06
0.35 | 3.55333e-09 | 0.35 | 5.39551e-06
0.355 | 3.56137e-09 | 0.355 | 5.52673e-06
0.36 | 3.58697e-09 | 0.36 | 5.65491e-06
0.365 | 3.63418e-09 | 0.365 | 5.75562e-06
0.37 | 3.65408e-09 | 0.37 | 5.9021e-06
0.375 | 3.66339e-09 | 0.375 | 6.01196e-06
0.38 | 3.69885e-09 | 0.38 | 6.1615e-06
0.385 | 3.74174e-09 | 0.385 | 6.26526e-06
0.39 | 3.75217e-09 | 0.39 | 6.41479e-06
0.395 | 3.76896e-09 | 0.395 | 6.53381e-06
0.4 | 3.81196e-09 | 0.4 | 6.64673e-06
0.405 | 3.84294e-09 | 0.405 | 6.79626e-06
0.41 | 3.85261e-09 | 0.41 | 6.89087e-06
0.415 | 3.87932e-09 | 0.415 | 7.05566e-06
0.42 | 3.92496e-09 | 0.42 | 7.15332e-06
0.425 | 3.94546e-09 | 0.425 | 7.29675e-06
0.43 | 3.9561e-09 | 0.43 | 7.40356e-06
0.435 | 3.99156e-09 | 0.435 | 7.5592e-06
0.44 | 4.03313e-09 | 0.44 | 7.69043e-06
0.445 | 4.04544e-09 | 0.445 | 7.80945e-06
0.45 | 4.06259e-09 | 0.45 | 7.97424e-06
0.455 | 4.10472e-09 | 0.455 | 8.078e-06
0.46 | 4.13703e-09 | 0.46 | 8.22449e-06
0.465 | 4.14654e-09 | 0.465 | 8.32214e-06
0.47 | 4.17381e-09 | 0.47 | 8.47778e-06
0.475 | 4.2195e-09 | 0.475 | 8.60596e-06
0.48 | 4.24138e-09 | 0.48 | 8.73718e-06
0.485 | 4.2514e-09 | 0.485 | 8.88672e-06
0.49 | 4.28794e-09 | 0.49 | 8.99658e-06
0.495 | 4.33118e-09 | 0.495 | 9.16138e-06
0.5 | 4.34512e-09 | 0.5 | 9.2804e-06
0.505 | 4.3613e-09 | 0.505 | 9.42993e-06
0.51 | 4.4047e-09 | 0.51 | 9.53064e-06
0.515 | 4.43676e-09 | 0.515 | 9.68628e-06
0.52 | 4.44739e-09 | 0.52 | 9.82056e-06
0.525 | 4.47497e-09 | 0.525 | 9.95789e-06
0.53 | 4.52076e-09 | 0.53 | 1.01105e-05
0.535 | 4.54442e-09 | 0.535 | 1.02081e-05
0.54 | 4.55582e-09 | 0.54 | 1.03973e-05
0.545 | 4.59113e-09 | 0.545 | 1.04858e-05
0.55 | 4.63443e-09 | 0.55 | 1.06415e-05
0.555 | 4.64944e-09 | 0.555 | 1.07666e-05
0.56 | 4.66699e-09 | 0.56 | 1.09039e-05
0.565 | 4.70871e-09 | 0.565 | 1.10504e-05
0.57 | 4.73832e-09 | 0.57 | 1.11847e-05
0.575 | 4.7512e-09 | 0.575 | 1.13525e-05
0.58 | 4.77781e-09 | 0.58 | 1.14716e-05
0.585 | 4.8237e-09 | 0.585 | 1.16364e-05
0.59 | 4.84802e-09 | 0.59 | 1.17584e-05
0.595 | 4.85855e-09 | 0.595 | 1.19202e-05
0.6 | 4.89508e-09 | 0.6 | 1.20636e-05
0.605 | 4.93996e-09 | 0.605 | 1.2204e-05
0.61 | 4.95512e-09 | 0.61 | 1.23657e-05
0.615 | 4.9714e-09 | 0.615 | 1.24908e-05
0.62 | 5.01521e-09 | 0.62 | 1.26617e-05
0.625 | 5.05159e-09 | 0.625 | 1.27869e-05
0.63 | 5.06075e-09 | 0.63 | 1.29303e-05
0.635 | 5.08761e-09 | 0.635 | 1.30768e-05
0.64 | 5.13386e-09 | 0.64 | 1.32538e-05
0.645 | 5.15879e-09 | 0.645 | 1.33972e-05
0.65 | 5.17136e-09 | 0.65 | 1.35376e-05
0.655 | 5.2082e-09 | 0.655 | 1.36932e-05
0.66 | 5.25185e-09 | 0.66 | 1.38092e-05
0.665 | 5.26864e-09 | 0.665 | 1.40106e-05
0.67 | 5.28782e-09 | 0.67 | 1.41266e-05
0.675 | 5.33219e-09 | 0.675 | 1.43127e-05
0.68 | 5.36786e-09 | 0.68 | 1.44775e-05
0.685 | 5.37992e-09 | 0.685 | 1.46484e-05
0.69 | 5.40668e-09 | 0.69 | 1.47858e-05
0.695 | 5.4542e-09 | 0.695 | 1.49109e-05
0.7 | 5.47918e-09 | 0.7 | 1.5097e-05
0.705 | 5.49251e-09 | 0.705 | 1.521e-05
0.71 | 5.52935e-09 | 0.71 | 1.539e-05
0.715 | 5.57412e-09 | 0.715 | 1.54999e-05
0.72 | 5.58969e-09 | 0.72 | 1.56647e-05
0.725 | 5.60852e-09 | 0.725 | 1.58173e-05
0.73 | 5.65579e-09 | 0.73 | 1.59576e-05
0.735 | 5.68942e-09 | 0.735 | 1.61346e-05
0.74 | 5.69883e-09 | 0.74 | 1.62842e-05
0.745 | 5.72966e-09 | 0.745 | 1.64825e-05
0.75 | 5.77663e-09 | 0.75 | 1.66016e-05
0.755 | 5.80069e-09 | 0.755 | 1.6803e-05
0.76 | 5.81367e-09 | 0.76 | 1.69342e-05
0.765 | 5.85142e-09 | 0.765 | 1.71265e-05
0.77 | 5.89487e-09 | 0.77 | 1.72363e-05
0.775 | 5.90983e-09 | 0.775 | 1.74133e-05
0.78 | 5.92947e-09 | 0.78 | 1.7569e-05
0.785 | 5.97485e-09 | 0.785 | 1.7688e-05
0.79 | 6.01006e-09 | 0.79 | 1.7868e-05
0.795 | 6.02141e-09 | 0.795 | 1.80389e-05
0.8 | 6.05255e-09 | 0.8 | 1.82068e-05
0.805 | 6.09808e-09 | 0.805 | 1.83746e-05
0.81 | 6.12307e-09 | 0.81 | 1.8512e-05
0.815 | 6.13736e-09 | 0.815 | 1.87256e-05
0.82 | 6.17537e-09 | 0.82 | 1.88721e-05
0.825 | 6.22167e-09 | 0.825 | 1.90643e-05
0.83 | 6.23337e-09 | 0.83 | 1.92047e-05
0.835 | 6.25525e-09 | 0.835 | 1.93909e-05
0.84 | 6.30176e-09 | 0.84 | 1.95587e-05
0.845 | 6.33432e-09 | 0.845 | 1.97052e-05
0.85 | 6.34505e-09 | 0.85 | 1.99066e-05
0.855 | 6.37619e-09 | 0.855 | 2.00562e-05
0.86 | 6.42534e-09 | 0.86 | 2.02301e-05
0.865 | 6.4462e-09 | 0.865 | 2.03888e-05
0.87 | 6.46198e-09 | 0.87 | 2.05597e-05
0.875 | 6.50019e-09 | 0.875 | 2.07184e-05
0.88 | 6.54237e-09 | 0.88 | 2.09137e-05
0.885 | 6.55809e-09 | 0.885 | 2.10907e-05
0.89 | 6.57849e-09 | 0.89 | 2.12433e-05
0.895 | 6.62362e-09 | 0.895 | 2.14172e-05
0.9 | 6.66117e-09 | 0.9 | 2.15668e-05
0.905 | 6.67262e-09 | 0.905 | 2.17896e-05
0.91 | 6.70579e-09 | 0.91 | 2.18964e-05
0.915 | 6.7524e-09 | 0.915 | 2.21191e-05
0.92 | 6.77972e-09 | 0.92 | 2.22412e-05
0.925 | 6.79183e-09 | 0.925 | 2.24457e-05
0.93 | 6.83029e-09 | 0.93 | 2.26501e-05
0.935 | 6.87609e-09 | 0.935 | 2.28119e-05
0.94 | 6.89176e-09 | 0.94 | 2.30255e-05
0.945 | 6.91206e-09 | 0.945 | 2.31537e-05
0.95 | 6.95877e-09 | 0.95 | 2.33704e-05
0.955 | 6.99163e-09 | 0.955 | 2.3526e-05
0.96 | 7.00603e-09 | 0.96 | 2.37091e-05
0.965 | 7.03483e-09 | 0.965 | 2.38251e-05
0.97 | 7.08149e-09 | 0.97 | 2.4054e-05
0.975 | 7.10861e-09 | 0.975 | 2.41577e-05
0.98 | 7.11705e-09 | 0.98 | 2.43439e-05
0.985 | 7.15781e-09 | 0.985 | 2.46216e-05
0.99 | 7.20222e-09 | 0.99 | 2.47467e-05
0.995 | 7.22263e-09 | 0.995 | 2.49786e-05
1 | 7.24252e-09 | 1 | 2.50824e-05
1.005 | 7.28694e-09 | 1.005 | 2.53601e-05
1.01 | 7.3222e-09 | 1.01 | 2.55005e-05
1.015 | 7.33553e-09 | 1.015 | 2.57172e-05
1.02 | 7.36814e-09 | 1.02 | 2.59125e-05
1.025 | 7.41551e-09 | 1.025 | 2.60376e-05
1.03 | 7.44395e-09 | 1.03 | 2.62665e-05
1.035 | 7.45851e-09 | 1.035 | 2.63855e-05
1.04 | 7.49651e-09 | 1.04 | 2.65686e-05
1.045 | 7.54266e-09 | 1.045 | 2.67853e-05
1.05 | 7.56118e-09 | 1.05 | 2.69623e-05
1.055 | 7.58026e-09 | 1.055 | 2.71149e-05
1.06 | 7.62671e-09 | 1.06 | 2.73041e-05
1.065 | 7.66696e-09 | 1.065 | 2.75055e-05
1.07 | 7.67938e-09 | 1.07 | 2.76611e-05
1.075 | 7.70827e-09 | 1.075 | 2.78717e-05
1.08 | 7.753e-09 | 1.08 | 2.80457e-05
1.085 | 7.78007e-09 | 1.085 | 2.83142e-05
1.09 | 7.79462e-09 | 1.09 | 2.84332e-05
1.095 | 7.83339e-09 | 1.095 | 2.86133e-05
1.1 | 7.8774e-09 | 1.1 | 2.87567e-05
1.105 | 7.89317e-09 | 1.105 | 2.89734e-05
1.11 | 7.91403e-09 | 1.11 | 2.92175e-05
1.115 | 7.964e-09 | 1.115 | 2.9303e-05
1.12 | 8.00032e-09 | 1.12 | 2.95929e-05
1.125 | 8.00867e-09 | 1.125 | 2.97729e-05
1.13 | 8.06214e-09 | 1.13 | 2.99896e-05
1.135 | 8.0799e-09 | 1.135 | 3.00934e-05
1.14 | 8.11206e-09 | 1.14 | 3.02917e-05
1.145 | 8.15683e-09 | 1.145 | 3.05786e-05
1.15 | 8.16523e-09 | 1.15 | 3.06671e-05
1.155 | 8.21982e-09 | 1.155 | 3.08746e-05
1.16 | 8.23473e-09 | 1.16 | 3.10638e-05
1.165 | 8.27116e-09 | 1.165 | 3.1311e-05
1.17 | 8.31191e-09 | 1.17 | 3.14789e-05
1.175 | 8.32473e-09 | 1.175 | 3.16986e-05
1.18 | 8.37785e-09 | 1.18 | 3.19092e-05
1.185 | 8.38864e-09 | 1.185 | 3.20801e-05
1.19 | 8.4295e-09 | 1.19 | 3.22693e-05
1.195 | 8.46755e-09 | 1.195 | 3.24158e-05
1.2 | 8.48083e-09 | 1.2 | 3.2666e-05
1.205 | 8.53695e-09 | 1.205 | 3.28003e-05
1.21 | 8.54616e-09 | 1.21 | 3.30841e-05
1.215 | 8.59109e-09 | 1.215 | 3.32764e-05
1.22 | 8.62421e-09 | 1.22 | 3.35114e-05
1.225 | 8.6411e-09 | 1.225 | 3.36365e-05
1.23 | 8.69565e-09 | 1.23 | 3.39417e-05
1.235 | 8.70241e-09 | 1.235 | 3.41583e-05
1.24 | 8.75253e-09 | 1.24 | 3.42926e-05
1.245 | 8.78118e-09 | 1.245 | 3.45734e-05
1.25 | 8.79949e-09 | 1.25 | 3.4729e-05
1.255 | 8.85307e-09 | 1.255 | 3.49487e-05
1.26 | 8.86034e-09 | 1.26 | 3.5141e-05
1.265 | 8.90634e-09 | 1.265 | 3.53058e-05
1.27 | 8.93595e-09 | 1.27 | 3.55682e-05
1.275 | 8.96129e-09 | 1.275 | 3.57208e-05
1.28 | 9.00805e-09 | 1.28 | 3.59985e-05
1.285 | 9.01487e-09 | 1.285 | 3.61206e-05
1.29 | 9.06727e-09 | 1.29 | 3.62915e-05
1.295 | 9.09154e-09 | 1.295 | 3.6499e-05
1.3 | 9.11373e-09 | 1.3 | 3.67004e-05
1.305 | 9.16094e-09 | 1.305 | 3.6911e-05
1.31 | 9.16934e-09 | 1.31 | 3.71246e-05
1.315 | 9.21996e-09 | 1.315 | 3.73413e-05
1.32 | 9.24113e-09 | 1.32 | 3.75305e-05
1.325 | 9.2715e-09 | 1.325 | 3.77655e-05
1.33 | 9.31938e-09 | 1.33 | 3.79486e-05
1.335 | 9.33124e-09 | 1.335 | 3.81897e-05
1.34 | 9.38334e-09 | 1.34 | 3.8385e-05
1.345 | 9.3987e-09 | 1.345 | 3.86383e-05
1.35 | 9.433e-09 | 1.35 | 3.88428e-05
1.355 | 9.47523e-09 | 1.355 | 3.89954e-05
1.36 | 9.48576e-09 | 1.36 | 3.91846e-05
1.365 | 9.53954e-09 | 1.365 | 3.94104e-05
1.37 | 9.5545e-09 | 1.37 | 3.97186e-05
1.375 | 9.58782e-09 | 1.375 | 3.98468e-05
1.38 | 9.62944e-09 | 1.38 | 4.01123e-05
1.385 | 9.63621e-09 | 1.385 | 4.0213e-05
1.39 | 9.68938e-09 | 1.39 | 4.03687e-05
1.395 | 9.70088e-09 | 1.395 | 4.06189e-05
1.4 | 9.74046e-09 | 1.4 | 4.0802e-05
1.405 | 9.77521e-09 | 1.405 | 4.10675e-05
1.41 | 9.79134e-09 | 1.41 | 4.12537e-05
1.415 | 9.84578e-09 | 1.415 | 4.15344e-05
1.42 | 9.85631e-09 | 1.42 | 4.17419e-05
1.425 | 9.89977e-09 | 1.425 | 4.19281e-05
1.43 | 9.93131e-09 | 1.43 | 4.21722e-05
1.435 | 9.94474e-09 | 1.435 | 4.23859e-05
1.44 | 1.00009e-08 | 1.44 | 4.2691e-05
1.445 | 1.00095e-08 | 1.445 | 4.28772e-05
1.45 | 1.00518e-08 | 1.45 | 4.31366e-05
1.455 | 1.00798e-08 | 1.455 | 4.32983e-05
1.46 | 1.00971e-08 | 1.46 | 4.35608e-05
1.465 | 1.01507e-08 | 1.465 | 4.37012e-05
1.47 | 1.01555e-08 | 1.47 | 4.39484e-05
1.475 | 1.02054e-08 | 1.475 | 4.41284e-05
1.48 | 1.023e-08 | 1.48 | 4.43298e-05
1.485 | 1.02513e-08 | 1.485 | 4.46533e-05
1.49 | 1.03026e-08 | 1.49 | 4.4754e-05
1.495 | 1.03102e-08 | 1.495 | 4.50287e-05
1.5 | 1.03631e-08 | 1.5 | 4.52423e-05
1.505 | 1.03809e-08 | 1.505 | 4.55139e-05
1.51 | 1.04076e-08 | 1.51 | 4.57306e-05
1.515 | 1.04545e-08 | 1.515 | 4.59351e-05
1.52 | 1.0465e-08 | 1.52 | 4.61945e-05
1.525 | 1.05155e-08 | 1.525 | 4.63898e-05
1.53 | 1.05323e-08 | 1.53 | 4.67072e-05
1.535 | 1.05624e-08 | 1.535 | 4.68536e-05
1.54 | 1.06045e-08 | 1.54 | 4.71649e-05
1.545 | 1.0613e-08 | 1.545 | 4.73785e-05
1.55 | 1.06669e-08 | 1.55 | 4.76135e-05
1.555 | 1.06768e-08 | 1.555 | 4.78119e-05
1.56 | 1.07144e-08 | 1.56 | 4.80103e-05
1.565 | 1.07548e-08 | 1.565 | 4.83154e-05
1.57 | 1.07664e-08 | 1.57 | 4.85565e-05
1.575 | 1.08211e-08 | 1.575 | 4.87061e-05
1.58 | 1.08333e-08 | 1.58 | 4.89594e-05
1.585 | 1.08724e-08 | 1.585 | 4.91608e-05
1.59 | 1.09109e-08 | 1.59 | 4.9408e-05
1.595 | 1.09236e-08 | 1.595 | 4.96765e-05
1.6 | 1.09788e-08 | 1.6 | 4.98901e-05
1.605 | 1.09899e-08 | 1.605 | 5.01099e-05
1.61 | 1.1036e-08 | 1.61 | 5.0354e-05
1.615 | 1.1068e-08 | 1.615 | 5.06287e-05
1.62 | 1.10848e-08 | 1.62 | 5.08423e-05
1.625 | 1.11388e-08 | 1.625 | 5.09338e-05
1.63 | 1.1149e-08 | 1.63 | 5.1239e-05
1.635 | 1.11915e-08 | 1.635 | 5.15442e-05
1.64 | 1.12228e-08 | 1.64 | 5.16663e-05
1.645 | 1.12411e-08 | 1.645 | 5.19409e-05
1.65 | 1.12935e-08 | 1.65 | 5.22766e-05
1.655 | 1.13028e-08 | 1.655 | 5.25208e-05
1.66 | 1.13501e-08 | 1.66 | 5.27039e-05
1.665 | 1.1376e-08 | 1.665 | 5.3009e-05
1.67 | 1.13967e-08 | 1.67 | 5.31921e-05
1.675 | 1.14485e-08 | 1.675 | 5.33142e-05
1.68 | 1.14551e-08 | 1.68 | 5.36194e-05
1.685 | 1.15078e-08 | 1.685 | 5.3833e-05
1.69 | 1.15299e-08 | 1.69 | 5.39551e-05
1.695 | 1.15577e-08 | 1.695 | 5.41992e-05
1.7 | 1.1607e-08 | 1.7 | 5.45959e-05
1.705 | 1.1613e-08 | 1.705 | 5.47485e-05
1.71 | 1.1667e-08 | 1.71 | 5.50232e-05
1.715 | 1.16865e-08 | 1.715 | 5.52979e-05
1.72 | 1.17135e-08 | 1.72 | 5.53894e-05
1.725 | 1.17617e-08 | 1.725 | 5.55725e-05
1.73 | 1.1771e-08 | 1.73 | 5.58472e-05
1.735 | 1.18273e-08 | 1.735 | 5.61523e-05
1.74 | 1.1846e-08 | 1.74 | 5.6427e-05
1.745 | 1.18802e-08 | 1.745 | 5.66711e-05
1.75 | 1.19206e-08 | 1.75 | 5.68542e-05
1.755 | 1.19312e-08 | 1.755 | 5.70984e-05
1.76 | 1.19892e-08 | 1.76 | 5.7251e-05
1.765 | 1.20047e-08 | 1.765 | 5.75562e-05
1.77 | 1.2041e-08 | 1.77 | 5.78613e-05
1.775 | 1.20839e-08 | 1.775 | 5.80444e-05
1.78 | 1.20982e-08 | 1.78 | 5.82886e-05
1.785 | 1.21575e-08 | 1.785 | 5.85022e-05
1.79 | 1.21681e-08 | 1.79 | 5.88074e-05
1.795 | 1.22016e-08 | 1.795 | 5.89905e-05
1.8 | 1.22394e-08 | 1.8 | 5.92957e-05
1.805 | 1.22553e-08 | 1.805 | 5.96008e-05
1.81 | 1.2311e-08 | 1.81 | 5.97839e-05
1.815 | 1.23242e-08 | 1.815 | 6.00891e-05
1.82 | 1.23674e-08 | 1.82 | 6.02417e-05
1.825 | 1.2402e-08 | 1.825 | 6.04553e-05
1.83 | 1.24187e-08 | 1.83 | 6.07605e-05
1.835 | 1.24737e-08 | 1.835 | 6.10657e-05
1.84 | 1.24831e-08 | 1.84 | 6.12793e-05
1.845 | 1.25297e-08 | 1.845 | 6.15845e-05
1.85 | 1.25623e-08 | 1.85 | 6.18591e-05
1.855 | 1.25852e-08 | 1.855 | 6.20422e-05
1.86 | 1.26369e-08 | 1.86 | 6.22864e-05
1.865 | 1.26458e-08 | 1.865 | 6.25e-05
1.87 | 1.26973e-08 | 1.87 | 6.28052e-05
1.875 | 1.27264e-08 | 1.875 | 6.29578e-05
1.88 | 1.2751e-08 | 1.88 | 6.31409e-05
1.885 | 1.28036e-08 | 1.885 | 6.34766e-05
1.89 | 1.28098e-08 | 1.89 | 6.38123e-05
1.895 | 1.28671e-08 | 1.895 | 6.40869e-05
1.9 | 1.28891e-08 | 1.9 | 6.42395e-05
1.905 | 1.29205e-08 | 1.905 | 6.45142e-05
1.91 | 1.29673e-08 | 1.91 | 6.46667e-05
1.915 | 1.29779e-08 | 1.915 | 6.48804e-05
1.92 | 1.30317e-08 | 1.92 | 6.51245e-05
1.925 | 1.30475e-08 | 1.925 | 6.53687e-05
1.93 | 1.30836e-08 | 1.93 | 6.56738e-05
1.935 | 1.31302e-08 | 1.935 | 6.59485e-05
1.94 | 1.31432e-08 | 1.94 | 6.61926e-05
1.945 | 1.31995e-08 | 1.945 | 6.63757e-05
1.95 | 1.32193e-08 | 1.95 | 6.67419e-05
1.955 | 1.32566e-08 | 1.955 | 6.70166e-05
1.96 | 1.32949e-08 | 1.96 | 6.71387e-05
1.965 | 1.33125e-08 | 1.965 | 6.75659e-05
1.97 | 1.3373e-08 | 1.97 | 6.7627e-05
1.975 | 1.33895e-08 | 1.975 | 6.79626e-05
1.98 | 1.34289e-08 | 1.98 | 6.81152e-05
1.985 | 1.3467e-08 | 1.985 | 6.83899e-05
1.99 | 1.34846e-08 | 1.99 | 6.86951e-05
1.995 | 1.35406e-08 | 1.995 | 6.89697e-05
2 | 1.35564e-08 | 2 | 6.92444e-05
2.005 | 1.35974e-08 | 2.005 | 6.95496e-05
2.01 | 1.36337e-08 | 2.01 | 6.95801e-05
2.015 | 1.36546e-08 | 2.015 | 6.99768e-05
2.02 | 1.37155e-08 | 2.02 | 7.0282e-05
2.025 | 1.37268e-08 | 2.025 | 7.0282e-05
2.03 | 1.37745e-08 | 2.03 | 7.05872e-05
2.035 | 1.38065e-08 | 2.035 | 7.09534e-05
2.04 | 1.38277e-08 | 2.04 | 7.11365e-05
2.045 | 1.3883e-08 | 2.045 | 7.13196e-05
2.05 | 1.38945e-08 | 2.05 | 7.15332e-05
2.055 | 1.39469e-08 | 2.055 | 7.17773e-05
2.06 | 1.39739e-08 | 2.06 | 7.19604e-05
2.065 | 1.40045e-08 | 2.065 | 7.24182e-05
2.07 | 1.40615e-08 | 2.07 | 7.26318e-05
2.075 | 1.40715e-08 | 2.075 | 7.29065e-05
2.08 | 1.41203e-08 | 2.08 | 7.31812e-05
2.085 | 1.41481e-08 | 2.085 | 7.34558e-05
2.09 | 1.41777e-08 | 2.09 | 7.37305e-05
2.095 | 1.42293e-08 | 2.095 | 7.39746e-05
2.1 | 1.42444e-08 | 2.1 | 7.42187e-05
2.105 | 1.42989e-08 | 2.105 | 7.45239e-05
2.11 | 1.43205e-08 | 2.11 | 7.47681e-05
2.115 | 1.43538e-08 | 2.115 | 7.49512e-05
2.12 | 1.44047e-08 | 2.12 | 7.52869e-05
2.125 | 1.44147e-08 | 2.125 | 7.547e-05
2.13 | 1.44765e-08 | 2.13 | 7.57446e-05
2.135 | 1.45021e-08 | 2.135 | 7.60803e-05
2.14 | 1.45405e-08 | 2.14 | 7.62634e-05
2.145 | 1.45864e-08 | 2.145 | 7.65686e-05
2.15 | 1.45987e-08 | 2.15 | 7.68738e-05
2.155 | 1.46592e-08 | 2.155 | 7.7179e-05
2.16 | 1.46772e-08 | 2.16 | 7.7301e-05
2.165 | 1.47208e-08 | 2.165 | 7.76367e-05
2.17 | 1.47666e-08 | 2.17 | 7.80334e-05
2.175 | 1.47871e-08 | 2.175 | 7.81555e-05
2.18 | 1.48423e-08 | 2.18 | 7.84607e-05
2.185 | 1.48604e-08 | 2.185 | 7.86743e-05
2.19 | 1.49049e-08 | 2.19 | 7.8949e-05
2.195 | 1.49475e-08 | 2.195 | 7.92236e-05
2.2 | 1.4964e-08 | 2.2 | 7.95898e-05
2.205 | 1.50245e-08 | 2.205 | 7.97729e-05
2.21 | 1.50384e-08 | 2.21 | 8.01392e-05
2.215 | 1.50885e-08 | 2.215 | 8.03833e-05
2.22 | 1.51238e-08 | 2.22 | 8.05359e-05
2.225 | 1.51477e-08 | 2.225 | 8.07495e-05
2.23 | 1.52098e-08 | 2.23 | 8.12073e-05
2.235 | 1.52252e-08 | 2.235 | 8.14514e-05
2.24 | 1.52753e-08 | 2.24 | 8.15735e-05
2.245 | 1.53176e-08 | 2.245 | 8.19092e-05
2.25 | 1.53403e-08 | 2.25 | 8.21533e-05
2.255 | 1.53958e-08 | 2.255 | 8.2489e-05
2.26 | 1.54132e-08 | 2.26 | 8.27332e-05
2.265 | 1.54667e-08 | 2.265 | 8.29163e-05
2.27 | 1.54979e-08 | 2.27 | 8.32825e-05
2.275 | 1.55363e-08 | 2.275 | 8.35266e-05
2.28 | 1.55959e-08 | 2.28 | 8.38013e-05
2.285 | 1.56089e-08 | 2.285 | 8.4137e-05
2.29 | 1.56671e-08 | 2.29 | 8.44421e-05
2.295 | 1.56983e-08 | 2.295 | 8.47168e-05
2.3 | 1.57324e-08 | 2.3 | 8.49915e-05
2.305 | 1.57871e-08 | 2.305 | 8.52966e-05
2.31 | 1.5807e-08 | 2.31 | 8.54797e-05
2.315 | 1.58694e-08 | 2.315 | 8.57239e-05
2.32 | 1.58923e-08 | 2.32 | 8.58765e-05
2.325 | 1.59265e-08 | 2.325 | 8.61511e-05
2.33 | 1.59818e-08 | 2.33 | 8.65173e-05
2.335 | 1.59987e-08 | 2.335 | 8.67615e-05
2.34 | 1.60591e-08 | 2.34 | 8.70972e-05
2.345 | 1.60855e-08 | 2.345 | 8.72192e-05
2.35 | 1.61254e-08 | 2.35 | 8.76465e-05
2.355 | 1.61709e-08 | 2.355 | 8.78601e-05
2.36 | 1.61936e-08 | 2.36 | 8.82263e-05
2.365 | 1.62596e-08 | 2.365 | 8.84094e-05
2.37 | 1.62757e-08 | 2.37 | 8.86841e-05
2.375 | 1.63135e-08 | 2.375 | 8.88977e-05
2.38 | 1.63628e-08 | 2.38 | 8.92944e-05
2.385 | 1.6388e-08 | 2.385 | 8.96606e-05
2.39 | 1.64459e-08 | 2.39 | 8.99353e-05
2.395 | 1.6463e-08 | 2.395 | 9.01489e-05
2.4 | 1.65126e-08 | 2.4 | 9.05151e-05
2.405 | 1.6554e-08 | 2.405 | 9.07288e-05
2.41 | 1.65792e-08 | 2.41 | 9.1095e-05
2.415 | 1.66368e-08 | 2.415 | 9.13086e-05
2.42 | 1.6658e-08 | 2.42 | 9.16748e-05
2.425 | 1.67079e-08 | 2.425 | 9.18884e-05
2.43 | 1.67502e-08 | 2.43 | 9.23157e-05
2.435 | 1.67748e-08 | 2.435 | 9.25903e-05
2.44 | 1.68379e-08 | 2.44 | 9.2804e-05
2.445 | 1.68582e-08 | 2.445 | 9.31702e-05
2.45 | 1.69165e-08 | 2.45 | 9.34143e-05
2.455 | 1.6951e-08 | 2.455 | 9.35669e-05
2.46 | 1.69806e-08 | 2.46 | 9.39026e-05
2.465 | 1.70407e-08 | 2.465 | 9.41467e-05
2.47 | 1.70575e-08 | 2.47 | 9.44214e-05
2.475 | 1.71186e-08 | 2.475 | 9.4635e-05
2.48 | 1.71504e-08 | 2.48 | 9.50012e-05
2.485 | 1.71813e-08 | 2.485 | 9.52759e-05
2.49 | 1.72408e-08 | 2.49 | 9.53979e-05
2.495 | 1.72513e-08 | 2.495 | 9.57031e-05
2.5 | 1.73096e-08 | 2.5 | 9.60083e-05
2.505 | 1.734e-08 | 2.505 | 9.6344e-05
2.51 | 1.73738e-08 | 2.51 | 9.66187e-05
2.515 | 1.74271e-08 | 2.515 | 9.69543e-05
2.52 | 1.74461e-08 | 2.52 | 9.70764e-05
2.525 | 1.75113e-08 | 2.525 | 9.73206e-05
2.53 | 1.75371e-08 | 2.53 | 9.76563e-05
2.535 | 1.75795e-08 | 2.535 | 9.79309e-05
2.54 | 1.76355e-08 | 2.54 | 9.82361e-05
2.545 | 1.76471e-08 | 2.545 | 9.85413e-05
2.55 | 1.77085e-08 | 2.55 | 9.89075e-05
2.555 | 1.7732e-08 | 2.555 | 9.91821e-05
2.56 | 1.77812e-08 | 2.56 | 9.94568e-05
2.565 | 1.7827e-08 | 2.565 | 9.97925e-05
2.57 | 1.78515e-08 | 2.57 | 0.000100067
2.575 | 1.79142e-08 | 2.575 | 0.000100342
2.58 | 1.79315e-08 | 2.58 | 0.000100739
2.585 | 1.79854e-08 | 2.585 | 0.000100861
2.59 | 1.80268e-08 | 2.59 | 0.000101105
2.595 | 1.80499e-08 | 2.595 | 0.000101379
2.6 | 1.81166e-08 | 2.6 | 0.000101776
2.605 | 1.81345e-08 | 2.605 | 0.000101959
2.61 | 1.81803e-08 | 2.61 | 0.000102264
2.615 | 1.82177e-08 | 2.615 | 0.00010257
2.62 | 1.82466e-08 | 2.62 | 0.000102783
2.625 | 1.83103e-08 | 2.625 | 0.00010318
2.63 | 1.83296e-08 | 2.63 | 0.000103394
2.635 | 1.83784e-08 | 2.635 | 0.000103821
2.64 | 1.84199e-08 | 2.64 | 0.000104187
2.645 | 1.84537e-08 | 2.645 | 0.00010437
2.65 | 1.85205e-08 | 2.65 | 0.000104645
2.655 | 1.85325e-08 | 2.655 | 0.000104858
2.66 | 1.85913e-08 | 2.66 | 0.000105164
2.665 | 1.86243e-08 | 2.665 | 0.00010553
2.67 | 1.86593e-08 | 2.67 | 0.000105865
2.675 | 1.87236e-08 | 2.675 | 0.000106201
2.68 | 1.87404e-08 | 2.68 | 0.00010672
2.685 | 1.88007e-08 | 2.685 | 0.00010672
2.69 | 1.88314e-08 | 2.69 | 0.000106995
2.695 | 1.88738e-08 | 2.695 | 0.00010733
2.7 | 1.8933e-08 | 2.7 | 0.000107666
2.705 | 1.89445e-08 | 2.705 | 0.00010791
2.71 | 1.90105e-08 | 2.71 | 0.000108093
2.715 | 1.90346e-08 | 2.715 | 0.00010849
2.72 | 1.90757e-08 | 2.72 | 0.000108582
2.725 | 1.913e-08 | 2.725 | 0.0001091
2.73 | 1.91452e-08 | 2.73 | 0.000109283
2.735 | 1.92158e-08 | 2.735 | 0.000109528
2.74 | 1.92463e-08 | 2.74 | 0.000109833
2.745 | 1.92888e-08 | 2.745 | 0.000110168
2.75 | 1.9341e-08 | 2.75 | 0.000110382
2.755 | 1.93605e-08 | 2.755 | 0.000110779
2.76 | 1.94272e-08 | 2.76 | 0.000111176
2.765 | 1.94542e-08 | 2.765 | 0.000111298
2.77 | 1.95084e-08 | 2.77 | 0.000111786
2.775 | 1.95578e-08 | 2.775 | 0.000112091
2.78 | 1.95801e-08 | 2.78 | 0.000112457
2.785 | 1.96442e-08 | 2.785 | 0.000112854
2.79 | 1.96743e-08 | 2.79 | 0.000112885
2.795 | 1.97302e-08 | 2.795 | 0.000113251
2.8 | 1.97724e-08 | 2.8 | 0.000113586
2.805 | 1.98043e-08 | 2.805 | 0.000113983
2.81 | 1.98783e-08 | 2.81 | 0.000114166
2.815 | 1.98967e-08 | 2.815 | 0.000114868
2.82 | 1.99523e-08 | 2.82 | 0.000114929
2.825 | 1.99936e-08 | 2.825 | 0.000115204
2.83 | 2.00215e-08 | 2.83 | 0.000115509
2.835 | 2.00853e-08 | 2.835 | 0.000115692
2.84 | 2.01066e-08 | 2.84 | 0.000116028
2.845 | 2.01679e-08 | 2.845 | 0.000116516
2.85 | 2.0217e-08 | 2.85 | 0.000116608
2.855 | 2.02491e-08 | 2.855 | 0.00011673
2.86 | 2.03163e-08 | 2.86 | 0.000117126
2.865 | 2.03386e-08 | 2.865 | 0.000117554
2.87 | 2.03966e-08 | 2.87 | 0.00011792
2.875 | 2.0431e-08 | 2.875 | 0.000118195
2.88 | 2.04698e-08 | 2.88 | 0.000118591
2.885 | 2.05335e-08 | 2.885 | 0.000118805
2.89 | 2.05669e-08 | 2.89 | 0.000119049
2.895 | 2.06338e-08 | 2.895 | 0.000119507
2.9 | 2.0666e-08 | 2.9 | 0.000119751
2.905 | 2.07068e-08 | 2.905 | 0.000120056
2.91 | 2.07643e-08 | 2.91 | 0.000120422
2.915 | 2.0787e-08 | 2.915 | 0.000120514
2.92 | 2.08571e-08 | 2.92 | 0.000120972
2.925 | 2.08903e-08 | 2.925 | 0.000121338
2.93 | 2.0931e-08 | 2.93 | 0.000121765
2.935 | 2.10018e-08 | 2.935 | 0.000121918
2.94 | 2.1019e-08 | 2.94 | 0.000122314
2.945 | 2.10893e-08 | 2.945 | 0.00012262
2.95 | 2.11255e-08 | 2.95 | 0.000122864
2.955 | 2.1172e-08 | 2.955 | 0.00012326
2.96 | 2.12354e-08 | 2.96 | 0.000123352
2.965 | 2.12586e-08 | 2.965 | 0.000123657
2.97 | 2.1328e-08 | 2.97 | 0.000124115
2.975 | 2.13522e-08 | 2.975 | 0.000124573
2.98 | 2.13972e-08 | 2.98 | 0.000125
2.985 | 2.14564e-08 | 2.985 | 0.000125122
2.99 | 2.1483e-08 | 2.99 | 0.000125458
2.995 | 2.15656e-08 | 2.995 | 0.000125824
3 | 2.15898e-08 | 3 | 0.000125946
3.005 | 2.16444e-08 | 3.005 | 0.000126251
3.01 | 2.16934e-08 | 3.01 | 0.00012677
3.015 | 2.17299e-08 | 3.015 | 0.000127075
3.02 | 2.17924e-08 | 3.02 | 0.00012738
3.025 | 2.18114e-08 | 3.025 | 0.000127533
3.03 | 2.18692e-08 | 3.03 | 0.000128052
3.035 | 2.19133e-08 | 3.035 | 0.000128265
3.04 | 2.19525e-08 | 3.04 | 0.000128632
3.045 | 2.20216e-08 | 3.045 | 0.000128937
3.05 | 2.20492e-08 | 3.05 | 0.000129211
3.055 | 2.21137e-08 | 3.055 | 0.000129486
3.06 | 2.21605e-08 | 3.06 | 0.000129791
3.065 | 2.21959e-08 | 3.065 | 0.000130035
3.07 | 2.22643e-08 | 3.07 | 0.000130341
3.075 | 2.22821e-08 | 3.075 | 0.000130798
3.08 | 2.23529e-08 | 3.08 | 0.000131042
3.085 | 2.2393e-08 | 3.085 | 0.00013147
3.09 | 2.24324e-08 | 3.09 | 0.000131714
3.095 | 2.25008e-08 | 3.095 | 0.00013208
3.1 | 2.25233e-08 | 3.1 | 0.000132538
3.105 | 2.26002e-08 | 3.105 | 0.000132599
3.11 | 2.26391e-08 | 3.11 | 0.000132874
3.115 | 2.26818e-08 | 3.115 | 0.000133301
3.12 | 2.27482e-08 | 3.12 | 0.000133606
3.125 | 2.2773e-08 | 3.125 | 0.00013385
3.13 | 2.28493e-08 | 3.13 | 0.000134094
3.135 | 2.28674e-08 | 3.135 | 0.00013446
3.14 | 2.29208e-08 | 3.14 | 0.000134918
3.145 | 2.29786e-08 | 3.145 | 0.00013504
3.15 | 2.30034e-08 | 3.15 | 0.000135498
3.155 | 2.30721e-08 | 3.155 | 0.00013562
3.16 | 2.31047e-08 | 3.16 | 0.000135986
3.165 | 2.31609e-08 | 3.165 | 0.00013623
3.17 | 2.32145e-08 | 3.17 | 0.000136627
3.175 | 2.32438e-08 | 3.175 | 0.000137177
3.18 | 2.33184e-08 | 3.18 | 0.000137451
3.185 | 2.33482e-08 | 3.185 | 0.000137695
3.19 | 2.34045e-08 | 3.19 | 0.000138123
3.195 | 2.34562e-08 | 3.195 | 0.000138336
3.2 | 2.34975e-08 | 3.2 | 0.000138763
3.205 | 2.35653e-08 | 3.205 | 0.00013916
3.21 | 2.35976e-08 | 3.21 | 0.000139526
3.215 | 2.36531e-08 | 3.215 | 0.000139526
3.22 | 2.37052e-08 | 3.22 | 0.000140198
3.225 | 2.37319e-08 | 3.225 | 0.000140106
3.23 | 2.38158e-08 | 3.23 | 0.00014035
3.235 | 2.38386e-08 | 3.235 | 0.000141022
3.24 | 2.39047e-08 | 3.24 | 0.000141205
3.245 | 2.39489e-08 | 3.245 | 0.000141663
3.25 | 2.39813e-08 | 3.25 | 0.000141968
3.255 | 2.40561e-08 | 3.255 | 0.000142242
3.26 | 2.40826e-08 | 3.26 | 0.000142426
3.265 | 2.41502e-08 | 3.265 | 0.000142792
3.27 | 2.41974e-08 | 3.27 | 0.000143097
3.275 | 2.42377e-08 | 3.275 | 0.000143494
3.28 | 2.43035e-08 | 3.28 | 0.000143799
3.285 | 2.43232e-08 | 3.285 | 0.000144104
3.29 | 2.43969e-08 | 3.29 | 0.00014447
3.295 | 2.44406e-08 | 3.295 | 0.000144867
3.3 | 2.44896e-08 | 3.3 | 0.000145294
3.305 | 2.45596e-08 | 3.305 | 0.000145538
3.31 | 2.45873e-08 | 3.31 | 0.000145996
3.315 | 2.46563e-08 | 3.315 | 0.000146515
3.32 | 2.4689e-08 | 3.32 | 0.000146637
3.325 | 2.47412e-08 | 3.325 | 0.000147125
3.33 | 2.48104e-08 | 3.33 | 0.00014743
3.335 | 2.4835e-08 | 3.335 | 0.000147583
3.34 | 2.49084e-08 | 3.34 | 0.000147949
3.345 | 2.49437e-08 | 3.345 | 0.000148193
3.35 | 2.5002e-08 | 3.35 | 0.000148682
3.355 | 2.50623e-08 | 3.355 | 0.000148956
3.36 | 2.50915e-08 | 3.36 | 0.000149231
3.365 | 2.51801e-08 | 3.365 | 0.000149689
3.37 | 2.52062e-08 | 3.37 | 0.000149994
3.375 | 2.52668e-08 | 3.375 | 0.000150238
3.38 | 2.53271e-08 | 3.38 | 0.000150574
3.385 | 2.53673e-08 | 3.385 | 0.000151062
3.39 | 2.54432e-08 | 3.39 | 0.00015155
3.395 | 2.54716e-08 | 3.395 | 0.000151794
3.4 | 2.55283e-08 | 3.4 | 0.000151886
3.405 | 2.55787e-08 | 3.405 | 0.000152313
3.41 | 2.56224e-08 | 3.41 | 0.000152832
3.415 | 2.57028e-08 | 3.415 | 0.000153259
3.42 | 2.57278e-08 | 3.42 | 0.000153748
3.425 | 2.57919e-08 | 3.425 | 0.000154022
3.43 | 2.58368e-08 | 3.43 | 0.000154358
3.435 | 2.58834e-08 | 3.435 | 0.000154358
3.44 | 2.59561e-08 | 3.44 | 0.000154755
3.445 | 2.59908e-08 | 3.445 | 0.00015506
3.45 | 2.60533e-08 | 3.45 | 0.000155609
3.455 | 2.61038e-08 | 3.455 | 0.000156036
3.46 | 2.61498e-08 | 3.46 | 0.000156342
3.465 | 2.6218e-08 | 3.465 | 0.000156616
3.47 | 2.62474e-08 | 3.47 | 0.000156799
3.475 | 2.6318e-08 | 3.475 | 0.000157074
3.48 | 2.63587e-08 | 3.48 | 0.000157349
3.485 | 2.6406e-08 | 3.485 | 0.000157715
3.49 | 2.64682e-08 | 3.49 | 0.000158264
3.495 | 2.64931e-08 | 3.495 | 0.000158386
3.5 | 2.65725e-08 | 3.5 | 0.000158569
3.505 | 2.662e-08 | 3.505 | 0.000158966
3.51 | 2.66696e-08 | 3.51 | 0.000159332
3.515 | 2.67416e-08 | 3.515 | 0.00015976
3.52 | 2.67726e-08 | 3.52 | 0.000160126
3.525 | 2.68475e-08 | 3.525 | 0.000160553
3.53 | 2.68931e-08 | 3.53 | 0.000160889
3.535 | 2.69402e-08 | 3.535 | 0.000161377
3.54 | 2.70013e-08 | 3.54 | 0.000161499
3.545 | 2.7032e-08 | 3.545 | 0.000161896
3.55 | 2.71055e-08 | 3.55 | 0.000162231
3.555 | 2.71363e-08 | 3.555 | 0.000162598
3.56 | 2.71936e-08 | 3.56 | 0.000162994
3.565 | 2.7258e-08 | 3.565 | 0.000163208
3.57 | 2.72956e-08 | 3.57 | 0.000163513
3.575 | 2.73677e-08 | 3.575 | 0.000163757
3.58 | 2.73982e-08 | 3.58 | 0.000164368
3.585 | 2.74696e-08 | 3.585 | 0.000164703
3.59 | 2.75062e-08 | 3.59 | 0.000165009
3.595 | 2.75527e-08 | 3.595 | 0.000165436
3.6 | 2.7628e-08 | 3.6 | 0.000166016
3.605 | 2.7651e-08 | 3.605 | 0.000166107
3.61 | 2.77236e-08 | 3.61 | 0.000166321
3.615 | 2.77694e-08 | 3.615 | 0.000166901
3.62 | 2.78118e-08 | 3.62 | 0.000167023
3.625 | 2.78954e-08 | 3.625 | 0.000167419
3.63 | 2.7921e-08 | 3.63 | 0.000167786
3.635 | 2.80078e-08 | 3.635 | 0.000167847
3.64 | 2.80439e-08 | 3.64 | 0.000168579
3.645 | 2.80906e-08 | 3.645 | 0.000168762
3.65 | 2.8159e-08 | 3.65 | 0.000168884
3.655 | 2.81697e-08 | 3.655 | 0.000169617
3.66 | 2.82451e-08 | 3.66 | 0.000169678
3.665 | 2.82885e-08 | 3.665 | 0.000170166
3.67 | 2.8336e-08 | 3.67 | 0.000170471
3.675 | 2.84062e-08 | 3.675 | 0.000170685
3.68 | 2.84459e-08 | 3.68 | 0.000170959
3.685 | 2.85237e-08 | 3.685 | 0.000171448
3.69 | 2.85668e-08 | 3.69 | 0.000172028
3.695 | 2.86239e-08 | 3.695 | 0.000172211
3.7 | 2.86889e-08 | 3.7 | 0.000172516
3.705 | 2.87195e-08 | 3.705 | 0.000172455
3.71 | 2.87947e-08 | 3.71 | 0.00017276
3.715 | 2.88359e-08 | 3.715 | 0.000172882
3.72 | 2.8892e-08 | 3.72 | 0.000173523
3.725 | 2.89585e-08 | 3.725 | 0.000173584
3.73 | 2.89966e-08 | 3.73 | 0.000174347
3.735 | 2.90733e-08 | 3.735 | 0.000174255
3.74 | 2.91124e-08 | 3.74 | 0.000174622
3.745 | 2.91765e-08 | 3.745 | 0.00017511
3.75 | 2.92205e-08 | 3.75 | 0.000175476
3.755 | 2.92649e-08 | 3.755 | 0.000175659
3.76 | 2.9341e-08 | 3.76 | 0.000175873
3.765 | 2.93825e-08 | 3.765 | 0.000176361
3.77 | 2.94473e-08 | 3.77 | 0.000176758
3.775 | 2.95076e-08 | 3.775 | 0.000177216
3.78 | 2.95481e-08 | 3.78 | 0.000177307
3.785 | 2.96264e-08 | 3.785 | 0.000177795
3.79 | 2.96564e-08 | 3.79 | 0.00017804
3.795 | 2.97385e-08 | 3.795 | 0.000178772
3.8 | 2.97925e-08 | 3.8 | 0.000179077
3.805 | 2.98344e-08 | 3.805 | 0.000179626
3.81 | 2.99022e-08 | 3.81 | 0.00017984
3.815 | 2.99469e-08 | 3.815 | 0.000180328
3.82 | 3.00155e-08 | 3.82 | 0.000180664
3.825 | 3.00737e-08 | 3.825 | 0.000180847
3.83 | 3.01244e-08 | 3.83 | 0.000181274
3.835 | 3.01841e-08 | 3.835 | 0.000181549
3.84 | 3.02202e-08 | 3.84 | 0.000181976
3.845 | 3.03026e-08 | 3.845 | 0.000182251
3.85 | 3.03309e-08 | 3.85 | 0.000182739
3.855 | 3.03897e-08 | 3.855 | 0.000182953
3.86 | 3.04646e-08 | 3.86 | 0.000183075
3.865 | 3.04931e-08 | 3.865 | 0.000183624
3.87 | 3.05715e-08 | 3.87 | 0.000183899
3.875 | 3.0628e-08 | 3.875 | 0.000184235
3.88 | 3.06839e-08 | 3.88 | 0.000184631
3.885 | 3.07528e-08 | 3.885 | 0.000184753
3.89 | 3.07723e-08 | 3.89 | 0.000185242
3.895 | 3.08518e-08 | 3.895 | 0.000185791
3.9 | 3.08895e-08 | 3.9 | 0.000186005
3.905 | 3.0953e-08 | 3.905 | 0.000186462
3.91 | 3.10245e-08 | 3.91 | 0.000186768
3.915 | 3.10623e-08 | 3.915 | 0.000187347
3.92 | 3.11393e-08 | 3.92 | 0.000187622
3.925 | 3.11662e-08 | 3.925 | 0.000187866
3.93 | 3.12345e-08 | 3.93 | 0.000188171
3.935 | 3.12991e-08 | 3.935 | 0.00018869
3.94 | 3.13303e-08 | 3.94 | 0.000189117
3.945 | 3.14069e-08 | 3.945 | 0.00018927
3.95 | 3.14593e-08 | 3.95 | 0.000189423
3.955 | 3.15087e-08 | 3.955 | 0.000189758
3.96 | 3.15674e-08 | 3.96 | 0.000190094
3.965 | 3.16138e-08 | 3.965 | 0.00019043
3.97 | 3.16812e-08 | 3.97 | 0.000190948
3.975 | 3.17119e-08 | 3.975 | 0.000191498
3.98 | 3.1792e-08 | 3.98 | 0.000191467
3.985 | 3.18493e-08 | 3.985 | 0.000191925
3.99 | 3.18848e-08 | 3.99 | 0.000192108
3.995 | 3.19695e-08 | 3.995 | 0.000192749
4 | 3.19926e-08 | 4 | 0.000192932
4.005 | 3.20687e-08 | 4.005 | 0.00019339
4.01 | 3.21369e-08 | 4.01 | 0.000193817
4.015 | 3.21815e-08 | 4.015 | 0.000194092
4.02 | 3.2247e-08 | 4.02 | 0.000194702
4.025 | 3.22834e-08 | 4.025 | 0.00019516
4.03 | 3.23641e-08 | 4.03 | 0.000195496
4.035 | 3.24144e-08 | 4.035 | 0.000195557
4.04 | 3.24572e-08 | 4.04 | 0.00019635
4.045 | 3.25257e-08 | 4.045 | 0.000196381
4.05 | 3.25606e-08 | 4.05 | 0.000196442
4.055 | 3.26423e-08 | 4.055 | 0.000196686
4.06 | 3.26963e-08 | 4.06 | 0.000197296
4.065 | 3.27418e-08 | 4.065 | 0.000197449
4.07 | 3.28133e-08 | 4.07 | 0.000198151
4.075 | 3.28455e-08 | 4.075 | 0.000198578
4.08 | 3.293e-08 | 4.08 | 0.000198883
4.085 | 3.29768e-08 | 4.085 | 0.000199249
4.09 | 3.30404e-08 | 4.09 | 0.000200073
4.095 | 3.30972e-08 | 4.095 | 0.000200348
4.1 | 3.31339e-08 | 4.1 | 0.000200531
4.105 | 3.32354e-08 | 4.105 | 0.000200928
4.11 | 3.32808e-08 | 4.11 | 0.000201569
4.115 | 3.33418e-08 | 4.115 | 0.000201691
4.12 | 3.34032e-08 | 4.12 | 0.000201935
4.125 | 3.34333e-08 | 4.125 | 0.000202423
4.13 | 3.35222e-08 | 4.13 | 0.000202972
4.135 | 3.35539e-08 | 4.135 | 0.000203186
4.14 | 3.36276e-08 | 4.14 | 0.000203766
4.145 | 3.36816e-08 | 4.145 | 0.000204071
4.15 | 3.37274e-08 | 4.15 | 0.000204224
4.155 | 3.38146e-08 | 4.155 | 0.000204834
4.16 | 3.38581e-08 | 4.16 | 0.000204956
4.165 | 3.39289e-08 | 4.165 | 0.000205688
4.17 | 3.39938e-08 | 4.17 | 0.000205811
4.175 | 3.40442e-08 | 4.175 | 0.000206299
4.18 | 3.41117e-08 | 4.18 | 0.000207031
4.185 | 3.41434e-08 | 4.185 | 0.00020752
4.19 | 3.42196e-08 | 4.19 | 0.000207642
4.195 | 3.42795e-08 | 4.195 | 0.000208435
4.2 | 3.43239e-08 | 4.2 | 0.00020816
4.205 | 3.44156e-08 | 4.205 | 0.000208649
4.21 | 3.44483e-08 | 4.21 | 0.000209076
4.215 | 3.4515e-08 | 4.215 | 0.000209381
4.22 | 3.45697e-08 | 4.22 | 0.000209778
4.225 | 3.46386e-08 | 4.225 | 0.000210266
4.23 | 3.47149e-08 | 4.23 | 0.000210388
4.235 | 3.4761e-08 | 4.235 | 0.000210449
4.24 | 3.48395e-08 | 4.24 | 0.000211243
4.245 | 3.48795e-08 | 4.245 | 0.000211578
4.25 | 3.49483e-08 | 4.25 | 0.000212128
4.255 | 3.50012e-08 | 4.255 | 0.000212585
4.26 | 3.50497e-08 | 4.26 | 0.000213104
4.265 | 3.51427e-08 | 4.265 | 0.000213562
4.27 | 3.51859e-08 | 4.27 | 0.000213745
4.275 | 3.52394e-08 | 4.275 | 0.000213593
4.28 | 3.53074e-08 | 4.28 | 0.000214081
4.285 | 3.53525e-08 | 4.285 | 0.0002146
4.29 | 3.54334e-08 | 4.29 | 0.000214844
4.295 | 3.54765e-08 | 4.295 | 0.000215576
4.3 | 3.55502e-08 | 4.3 | 0.00021582
4.305 | 3.5618e-08 | 4.305 | 0.000216217
4.31 | 3.56657e-08 | 4.31 | 0.000216614
4.315 | 3.57448e-08 | 4.315 | 0.000217133
4.32 | 3.57941e-08 | 4.32 | 0.000217285
4.325 | 3.58708e-08 | 4.325 | 0.000217773
4.33 | 3.5926e-08 | 4.33 | 0.00021814
4.335 | 3.5964e-08 | 4.335 | 0.000218719
4.34 | 3.60389e-08 | 4.34 | 0.000218964
4.345 | 3.60827e-08 | 4.345 | 0.00021933
4.35 | 3.61569e-08 | 4.35 | 0.000219727
4.355 | 3.62182e-08 | 4.355 | 0.000220337
4.36 | 3.62705e-08 | 4.36 | 0.000220886
4.365 | 3.63518e-08 | 4.365 | 0.000221283
4.37 | 3.64003e-08 | 4.37 | 0.000221436
4.375 | 3.64763e-08 | 4.375 | 0.000221893
4.38 | 3.65351e-08 | 4.38 | 0.000222046
4.385 | 3.65984e-08 | 4.385 | 0.000222565
4.39 | 3.66725e-08 | 4.39 | 0.0002229
4.395 | 3.67097e-08 | 4.395 | 0.000223541
4.4 | 3.67936e-08 | 4.4 | 0.000223511
4.405 | 3.68534e-08 | 4.405 | 0.000224304
4.41 | 3.69132e-08 | 4.41 | 0.000224487
4.415 | 3.69908e-08 | 4.415 | 0.000225037
4.42 | 3.70239e-08 | 4.42 | 0.000225403
4.425 | 3.70961e-08 | 4.425 | 0.00022583
4.43 | 3.71406e-08 | 4.43 | 0.000226135
4.435 | 3.72064e-08 | 4.435 | 0.000226624
4.44 | 3.72908e-08 | 4.44 | 0.000226929
4.445 | 3.73174e-08 | 4.445 | 0.000227417
4.45 | 3.74059e-08 | 4.45 | 0.000227661
4.455 | 3.74552e-08 | 4.455 | 0.000227905
4.46 | 3.75164e-08 | 4.46 | 0.000228455
4.465 | 3.75883e-08 | 4.465 | 0.000228577
4.47 | 3.76324e-08 | 4.47 | 0.000229156
4.475 | 3.77286e-08 | 4.475 | 0.000229645
4.48 | 3.77733e-08 | 4.48 | 0.000229614
4.485 | 3.78389e-08 | 4.485 | 0.000230194
4.49 | 3.78991e-08 | 4.49 | 0.000230591
4.495 | 3.7958e-08 | 4.495 | 0.00023114
4.5 | 3.80459e-08 | 4.5 | 0.000231476
4.505 | 3.80966e-08 | 4.505 | 0.00023172
4.51 | 3.8157e-08 | 4.51 | 0.000232056
4.515 | 3.82254e-08 | 4.515 | 0.000232361
4.52 | 3.82704e-08 | 4.52 | 0.000233093
4.525 | 3.83633e-08 | 4.525 | 0.000233368
4.53 | 3.83903e-08 | 4.53 | 0.000234039
4.535 | 3.84786e-08 | 4.535 | 0.000234375
4.54 | 3.85453e-08 | 4.54 | 0.000234955
4.545 | 3.85838e-08 | 4.545 | 0.00023526
4.55 | 3.86577e-08 | 4.55 | 0.000235504
4.555 | 3.8701e-08 | 4.555 | 0.000235901
4.56 | 3.87851e-08 | 4.56 | 0.000236755
4.565 | 3.8837e-08 | 4.565 | 0.000237
4.57 | 3.88926e-08 | 4.57 | 0.000237305
4.575 | 3.89843e-08 | 4.575 | 0.000237762
4.58 | 3.9021e-08 | 4.58 | 0.000237946
4.585 | 3.91061e-08 | 4.585 | 0.000238983
4.59 | 3.91776e-08 | 4.59 | 0.000239532
4.595 | 3.92409e-08 | 4.595 | 0.000239838
4.6 | 3.93304e-08 | 4.6 | 0.000239746
4.605 | 3.93812e-08 | 4.605 | 0.000240143
4.61 | 3.94726e-08 | 4.61 | 0.000240601
4.615 | 3.95146e-08 | 4.615 | 0.000241089
4.62 | 3.95829e-08 | 4.62 | 0.000241364
4.625 | 3.96518e-08 | 4.625 | 0.000241852
4.63 | 3.97027e-08 | 4.63 | 0.000242218
4.635 | 3.97861e-08 | 4.635 | 0.000242493
4.64 | 3.98618e-08 | 4.64 | 0.000243073
4.645 | 3.99258e-08 | 4.645 | 0.000243439
4.65 | 4.00015e-08 | 4.65 | 0.000244141
4.655 | 4.00513e-08 | 4.655 | 0.000244568
4.66 | 4.01365e-08 | 4.66 | 0.000244812
4.665 | 4.01829e-08 | 4.665 | 0.000245422
4.67 | 4.02447e-08 | 4.67 | 0.000246094
4.675 | 4.03301e-08 | 4.675 | 0.000246338
4.68 | 4.03696e-08 | 4.68 | 0.00024707
4.685 | 4.0458e-08 | 4.685 | 0.000247009
4.69 | 4.04983e-08 | 4.69 | 0.000247772
4.695 | 4.05706e-08 | 4.695 | 0.00024826
4.7 | 4.06375e-08 | 4.7 | 0.00024881
4.705 | 4.07015e-08 | 4.705 | 0.000249268
4.71 | 4.07881e-08 | 4.71 | 0.000249847
4.715 | 4.0824e-08 | 4.715 | 0.000250824
4.72 | 4.08974e-08 | 4.72 | 0.000251007
4.725 | 4.09624e-08 | 4.725 | 0.000251556
4.73 | 4.10119e-08 | 4.73 | 0.000251801
4.735 | 4.11001e-08 | 4.735 | 0.00025235
4.74 | 4.11289e-08 | 4.74 | 0.00025296
4.745 | 4.12219e-08 | 4.745 | 0.000253906
4.75 | 4.1272e-08 | 4.75 | 0.000253662
4.755 | 4.13267e-08 | 4.755 | 0.000254852
4.76 | 4.13886e-08 | 4.76 | 0.000255066
4.765 | 4.14408e-08 | 4.765 | 0.000255676
4.77 | 4.15348e-08 | 4.77 | 0.000256409
4.775 | 4.15945e-08 | 4.775 | 0.000256989
4.78 | 4.16595e-08 | 4.78 | 0.000257813
4.785 | 4.17453e-08 | 4.785 | 0.00025769
4.79 | 4.17957e-08 | 4.79 | 0.000258545
4.795 | 4.18689e-08 | 4.795 | 0.000259003
4.8 | 4.19287e-08 | 4.8 | 0.000259796
4.805 | 4.19919e-08 | 4.805 | 0.000259766
4.81 | 4.20789e-08 | 4.81 | 0.000260559
4.815 | 4.20995e-08 | 4.815 | 0.000260376
4.82 | 4.22011e-08 | 4.82 | 0.000260864
4.825 | 4.22388e-08 | 4.825 | 0.000261444
4.83 | 4.22911e-08 | 4.83 | 0.000261993
4.835 | 4.23758e-08 | 4.835 | 0.000263672
4.84 | 4.24092e-08 | 4.84 | 0.000263489
4.845 | 4.25018e-08 | 4.845 | 0.000263245
4.85 | 4.25572e-08 | 4.85 | 0.000263916
4.855 | 4.26341e-08 | 4.855 | 0.000264252
4.86 | 4.27002e-08 | 4.86 | 0.000264771
4.865 | 4.27453e-08 | 4.865 | 0.000265259
4.87 | 4.28295e-08 | 4.87 | 0.000265656
4.875 | 4.28873e-08 | 4.875 | 0.000266144
4.88 | 4.2959e-08 | 4.88 | 0.000266083
4.885 | 4.30414e-08 | 4.885 | 0.000267548
4.89 | 4.3077e-08 | 4.89 | 0.000267517
4.895 | 4.31696e-08 | 4.895 | 0.000268127
4.9 | 4.32084e-08 | 4.9 | 0.000268738
4.905 | 4.32734e-08 | 4.905 | 0.000268768
4.91 | 4.33437e-08 | 4.91 | 0.00026944
4.915 | 4.34116e-08 | 4.915 | 0.000270477
4.92 | 4.34881e-08 | 4.92 | 0.000270905
4.925 | 4.35222e-08 | 4.925 | 0.000271759
4.93 | 4.36206e-08 | 4.93 | 0.000270691
4.935 | 4.36884e-08 | 4.935 | 0.000271912
4.94 | 4.37314e-08 | 4.94 | 0.000271912
4.945 | 4.38396e-08 | 4.945 | 0.000272369
4.95 | 4.38798e-08 | 4.95 | 0.000273224
4.955 | 4.3953e-08 | 4.955 | 0.000273254
4.96 | 4.40289e-08 | 4.96 | 0.00027356
4.965 | 4.40772e-08 | 4.965 | 0.000273956
4.97 | 4.41575e-08 | 4.97 | 0.000274628
4.975 | 4.42059e-08 | 4.975 | 0.000274689
4.98 | 4.42933e-08 | 4.98 | 0.000274841
4.985 | 4.43541e-08 | 4.985 | 0.00027536
4.99 | 4.44e-08 | 4.99 | 0.000275726
4.995 | 4.44925e-08 | 4.995 | 0.000275696
5 | 4.45483e-08 | 5 | 0.000276459

## Fig. 6d
dark |  | at 1 mW cm-2 |  | at 10 mW cm-2 |  | At 40 mW cm-2 |  | At 100 mW cm-2
Voltage (V) | Current (A) | Voltage (V) | Current (A) | Voltage (V) | Current (A) | Voltage (V) | Current (A) | Voltage (V) | Current (A)
-5 | -6.79419e-08 | -5 | -6.8323e-05 | -5 | -0.000347012 | -5 | -0.000748979 | -5 | -0.00229386
-4.995 | -6.70864e-08 | -4.995 | -6.82285e-05 | -4.995 | -0.000346954 | -4.995 | -0.00074707 | -4.995 | -0.0022702
-4.99 | -6.63795e-08 | -4.99 | -6.81212e-05 | -4.99 | -0.000346588 | -4.99 | -0.000746155 | -4.99 | -0.00226959
-4.985 | -6.57449e-08 | -4.985 | -6.80263e-05 | -4.985 | -0.000345825 | -4.985 | -0.000745239 | -4.985 | -0.00226868
-4.98 | -6.51701e-08 | -4.98 | -6.78683e-05 | -4.98 | -0.000345459 | -4.98 | -0.000744934 | -4.98 | -0.00226654
-4.975 | -6.46662e-08 | -4.975 | -6.7678e-05 | -4.975 | -0.000345947 | -4.975 | -0.000744629 | -4.975 | -0.00226715
-4.97 | -6.41972e-08 | -4.97 | -6.74824e-05 | -4.97 | -0.000345337 | -4.97 | -0.000743103 | -4.97 | -0.0022702
-4.965 | -6.37815e-08 | -4.965 | -6.72723e-05 | -4.965 | -0.000344635 | -4.965 | -0.000742493 | -4.965 | -0.00226715
-4.96 | -6.33954e-08 | -4.96 | -6.70226e-05 | -4.96 | -0.000343323 | -4.96 | -0.000740967 | -4.96 | -0.00226685
-4.955 | -6.3035e-08 | -4.955 | -6.6787e-05 | -4.955 | -0.000342651 | -4.955 | -0.000740967 | -4.955 | -0.00226349
-4.95 | -6.27161e-08 | -4.95 | -6.66253e-05 | -4.95 | -0.000341675 | -4.95 | -0.000739136 | -4.95 | -0.00226013
-4.945 | -6.24015e-08 | -4.945 | -6.6368e-05 | -4.945 | -0.0003414 | -4.945 | -0.000738831 | -4.945 | -0.00225891
-4.94 | -6.21053e-08 | -4.94 | -6.61483e-05 | -4.94 | -0.000339935 | -4.94 | -0.00073822 | -4.94 | -0.00225525
-4.935 | -6.18421e-08 | -4.935 | -6.58897e-05 | -4.935 | -0.000339386 | -4.935 | -0.000735168 | -4.935 | -0.0022525
-4.93 | -6.15738e-08 | -4.93 | -6.56294e-05 | -4.93 | -0.000338654 | -4.93 | -0.000735168 | -4.93 | -0.00225067
-4.925 | -6.13455e-08 | -4.925 | -6.53467e-05 | -4.925 | -0.000338409 | -4.925 | -0.000734253 | -4.925 | -0.00224884
-4.92 | -6.11183e-08 | -4.92 | -6.50937e-05 | -4.92 | -0.00033783 | -4.92 | -0.000733643 | -4.92 | -0.00224731
-4.915 | -6.09109e-08 | -4.915 | -6.48318e-05 | -4.915 | -0.000337006 | -4.915 | -0.000733337 | -4.915 | -0.00224579
-4.91 | -6.07061e-08 | -4.91 | -6.45736e-05 | -4.91 | -0.000337555 | -4.91 | -0.000731812 | -4.91 | -0.00224548
-4.905 | -6.04977e-08 | -4.905 | -6.4261e-05 | -4.905 | -0.000336792 | -4.905 | -0.000731201 | -4.905 | -0.00224091
-4.9 | -6.03339e-08 | -4.9 | -6.39871e-05 | -4.9 | -0.000336273 | -4.9 | -0.00072998 | -4.9 | -0.00223816
-4.895 | -6.01146e-08 | -4.895 | -6.37267e-05 | -4.895 | -0.00033606 | -4.895 | -0.00072937 | -4.895 | -0.00223419
-4.89 | -5.99449e-08 | -4.89 | -6.34878e-05 | -4.89 | -0.000335266 | -4.89 | -0.000729065 | -4.89 | -0.00223236
-4.885 | -5.97932e-08 | -4.885 | -6.32201e-05 | -4.885 | -0.000334534 | -4.885 | -0.00072876 | -4.885 | -0.002229
-4.88 | -5.95961e-08 | -4.88 | -6.29567e-05 | -4.88 | -0.00033432 | -4.88 | -0.000727844 | -4.88 | -0.00222534
-4.875 | -5.94472e-08 | -4.875 | -6.27056e-05 | -4.875 | -0.000333221 | -4.875 | -0.000726624 | -4.875 | -0.00222443
-4.87 | -5.92651e-08 | -4.87 | -6.24224e-05 | -4.87 | -0.000332642 | -4.87 | -0.000725403 | -4.87 | -0.0022229
-4.865 | -5.9118e-08 | -4.865 | -6.21342e-05 | -4.865 | -0.000332336 | -4.865 | -0.000725098 | -4.865 | -0.00222046
-4.86 | -5.89588e-08 | -4.86 | -6.18355e-05 | -4.86 | -0.000331696 | -4.86 | -0.000724487 | -4.86 | -0.00221893
-4.855 | -5.87908e-08 | -4.855 | -6.15802e-05 | -4.855 | -0.00033136 | -4.855 | -0.000722961 | -4.855 | -0.0022168
-4.85 | -5.86605e-08 | -4.85 | -6.12686e-05 | -4.85 | -0.000330902 | -4.85 | -0.000722961 | -4.85 | -0.00221497
-4.845 | -5.84665e-08 | -4.845 | -6.09844e-05 | -4.845 | -0.00033078 | -4.845 | -0.000722046 | -4.845 | -0.00221252
-4.84 | -5.83682e-08 | -4.84 | -6.07429e-05 | -4.84 | -0.000329926 | -4.84 | -0.00072113 | -4.84 | -0.00221069
-4.835 | -5.82232e-08 | -4.835 | -6.04641e-05 | -4.835 | -0.000329712 | -4.835 | -0.00071991 | -4.835 | -0.00221008
-4.83 | -5.80463e-08 | -4.83 | -6.0158e-05 | -4.83 | -0.000328888 | -4.83 | -0.000718384 | -4.83 | -0.00220673
-4.825 | -5.79283e-08 | -4.825 | -5.98813e-05 | -4.825 | -0.000328461 | -4.825 | -0.000718689 | -4.825 | -0.00220154
-4.82 | -5.7741e-08 | -4.82 | -5.96213e-05 | -4.82 | -0.000327789 | -4.82 | -0.000717163 | -4.82 | -0.0021994
-4.815 | -5.76354e-08 | -4.815 | -5.93595e-05 | -4.815 | -0.000326935 | -4.815 | -0.000716858 | -4.815 | -0.00219574
-4.81 | -5.7493e-08 | -4.81 | -5.91007e-05 | -4.81 | -0.000326324 | -4.81 | -0.000715332 | -4.81 | -0.0021933
-4.805 | -5.73513e-08 | -4.805 | -5.88346e-05 | -4.805 | -0.000325928 | -4.805 | -0.000714417 | -4.805 | -0.00219299
-4.8 | -5.72468e-08 | -4.8 | -5.85876e-05 | -4.8 | -0.000325684 | -4.8 | -0.000713501 | -4.8 | -0.00219177
-4.795 | -5.70891e-08 | -4.795 | -5.83126e-05 | -4.795 | -0.00032547 | -4.795 | -0.000712891 | -4.795 | -0.0021875
-4.79 | -5.69784e-08 | -4.79 | -5.80119e-05 | -4.79 | -0.00032486 | -4.79 | -0.00071228 | -4.79 | -0.00218658
-4.785 | -5.68195e-08 | -4.785 | -5.76951e-05 | -4.785 | -0.000324158 | -4.785 | -0.000711365 | -4.785 | -0.00218567
-4.78 | -5.66996e-08 | -4.78 | -5.74667e-05 | -4.78 | -0.000323883 | -4.78 | -0.00071106 | -4.78 | -0.00218384
-4.775 | -5.65815e-08 | -4.775 | -5.72064e-05 | -4.775 | -0.000323303 | -4.775 | -0.000709839 | -4.775 | -0.0021817
-4.77 | -5.64193e-08 | -4.77 | -5.69474e-05 | -4.77 | -0.00032251 | -4.77 | -0.000709229 | -4.77 | -0.00217773
-4.765 | -5.63015e-08 | -4.765 | -5.66576e-05 | -4.765 | -0.000321472 | -4.765 | -0.000708008 | -4.765 | -0.00217377
-4.76 | -5.61747e-08 | -4.76 | -5.63729e-05 | -4.76 | -0.000321106 | -4.76 | -0.000705566 | -4.76 | -0.00217041
-4.755 | -5.60469e-08 | -4.755 | -5.61196e-05 | -4.755 | -0.000320831 | -4.755 | -0.000704956 | -4.755 | -0.00216858
-4.75 | -5.59574e-08 | -4.75 | -5.58938e-05 | -4.75 | -0.000320221 | -4.75 | -0.00070343 | -4.75 | -0.0021637
-4.745 | -5.57908e-08 | -4.745 | -5.56279e-05 | -4.745 | -0.000319733 | -4.745 | -0.00070282 | -4.745 | -0.0021637
-4.74 | -5.56698e-08 | -4.74 | -5.53878e-05 | -4.74 | -0.000318817 | -4.74 | -0.000702209 | -4.74 | -0.00216156
-4.735 | -5.55442e-08 | -4.735 | -5.50738e-05 | -4.735 | -0.000318298 | -4.735 | -0.000700989 | -4.735 | -0.00215973
-4.73 | -5.54136e-08 | -4.73 | -5.48636e-05 | -4.73 | -0.000317841 | -4.73 | -0.000700073 | -4.73 | -0.00215515
-4.725 | -5.53017e-08 | -4.725 | -5.45809e-05 | -4.725 | -0.00031723 | -4.725 | -0.000699463 | -4.725 | -0.00214905
-4.72 | -5.5145e-08 | -4.72 | -5.43295e-05 | -4.72 | -0.000316742 | -4.72 | -0.000698547 | -4.72 | -0.00214905
-4.715 | -5.5033e-08 | -4.715 | -5.41091e-05 | -4.715 | -0.000316284 | -4.715 | -0.000697632 | -4.715 | -0.00214874
-4.71 | -5.49149e-08 | -4.71 | -5.38339e-05 | -4.71 | -0.000315826 | -4.71 | -0.000696411 | -4.71 | -0.00214386
-4.705 | -5.47913e-08 | -4.705 | -5.36134e-05 | -4.705 | -0.000315521 | -4.705 | -0.000694885 | -4.705 | -0.00213623
-4.7 | -5.46903e-08 | -4.7 | -5.33979e-05 | -4.7 | -0.000314758 | -4.7 | -0.00069397 | -4.7 | -0.00213531
-4.695 | -5.45292e-08 | -4.695 | -5.3114e-05 | -4.695 | -0.000314117 | -4.695 | -0.000693665 | -4.695 | -0.00213165
-4.69 | -5.44319e-08 | -4.69 | -5.28536e-05 | -4.69 | -0.000313629 | -4.69 | -0.000692139 | -4.69 | -0.00213043
-4.685 | -5.43211e-08 | -4.685 | -5.26013e-05 | -4.685 | -0.000312653 | -4.685 | -0.000692139 | -4.685 | -0.00212646
-4.68 | -5.42076e-08 | -4.68 | -5.23262e-05 | -4.68 | -0.000312286 | -4.68 | -0.000691223 | -4.68 | -0.00212555
-4.675 | -5.41093e-08 | -4.675 | -5.212e-05 | -4.675 | -0.000311829 | -4.675 | -0.000690308 | -4.675 | -0.00212311
-4.67 | -5.39667e-08 | -4.67 | -5.18753e-05 | -4.67 | -0.000311371 | -4.67 | -0.000689087 | -4.67 | -0.00212128
-4.665 | -5.38641e-08 | -4.665 | -5.16573e-05 | -4.665 | -0.00031076 | -4.665 | -0.000688171 | -4.665 | -0.00211731
-4.66 | -5.37145e-08 | -4.66 | -5.13866e-05 | -4.66 | -0.000310364 | -4.66 | -0.000687256 | -4.66 | -0.00211487
-4.655 | -5.35857e-08 | -4.655 | -5.11686e-05 | -4.655 | -0.000309662 | -4.655 | -0.000686951 | -4.655 | -0.00211365
-4.65 | -5.35082e-08 | -4.65 | -5.09495e-05 | -4.65 | -0.000309235 | -4.65 | -0.000685425 | -4.65 | -0.00210754
-4.645 | -5.3374e-08 | -4.645 | -5.07007e-05 | -4.645 | -0.000308472 | -4.645 | -0.00068512 | -4.645 | -0.00210602
-4.64 | -5.32613e-08 | -4.64 | -5.04649e-05 | -4.64 | -0.000308075 | -4.64 | -0.000684204 | -4.64 | -0.00210571
-4.635 | -5.31399e-08 | -4.635 | -5.02752e-05 | -4.635 | -0.000307465 | -4.635 | -0.000682983 | -4.635 | -0.00210114
-4.63 | -5.30345e-08 | -4.63 | -5.00749e-05 | -4.63 | -0.00030661 | -4.63 | -0.000682068 | -4.63 | -0.00209595
-4.625 | -5.2922e-08 | -4.625 | -4.98338e-05 | -4.625 | -0.000306274 | -4.625 | -0.000680847 | -4.625 | -0.00209442
-4.62 | -5.27992e-08 | -4.62 | -4.96108e-05 | -4.62 | -0.000305115 | -4.62 | -0.000679932 | -4.62 | -0.00209015
-4.615 | -5.26981e-08 | -4.615 | -4.93985e-05 | -4.615 | -0.000304749 | -4.615 | -0.000679932 | -4.615 | -0.00208801
-4.61 | -5.25813e-08 | -4.61 | -4.91573e-05 | -4.61 | -0.00030423 | -4.61 | -0.000678711 | -4.61 | -0.00208862
-4.605 | -5.24603e-08 | -4.605 | -4.8922e-05 | -4.605 | -0.000303925 | -4.605 | -0.00067749 | -4.605 | -0.00208588
-4.6 | -5.23744e-08 | -4.6 | -4.87014e-05 | -4.6 | -0.000303467 | -4.6 | -0.000677185 | -4.6 | -0.00208313
-4.595 | -5.22556e-08 | -4.595 | -4.84934e-05 | -4.595 | -0.000303192 | -4.595 | -0.000675964 | -4.595 | -0.00207916
-4.59 | -5.2163e-08 | -4.59 | -4.82842e-05 | -4.59 | -0.000302765 | -4.59 | -0.000675049 | -4.59 | -0.00207611
-4.585 | -5.20516e-08 | -4.585 | -4.80712e-05 | -4.585 | -0.000302277 | -4.585 | -0.000673218 | -4.585 | -0.00207214
-4.58 | -5.19353e-08 | -4.58 | -4.78593e-05 | -4.58 | -0.000301422 | -4.58 | -0.000673218 | -4.58 | -0.00206879
-4.575 | -5.18332e-08 | -4.575 | -4.76595e-05 | -4.575 | -0.000300629 | -4.575 | -0.000672302 | -4.575 | -0.00206879
-4.57 | -5.17035e-08 | -4.57 | -4.74444e-05 | -4.57 | -0.000300018 | -4.57 | -0.000672302 | -4.57 | -0.00206146
-4.565 | -5.16219e-08 | -4.565 | -4.72441e-05 | -4.565 | -0.0002995 | -4.565 | -0.000670471 | -4.565 | -0.00205902
-4.56 | -5.14701e-08 | -4.56 | -4.70488e-05 | -4.56 | -0.000299164 | -4.56 | -0.00066925 | -4.56 | -0.00205505
-4.555 | -5.13833e-08 | -4.555 | -4.68034e-05 | -4.555 | -0.000298767 | -4.555 | -0.000668945 | -4.555 | -0.00205292
-4.55 | -5.1287e-08 | -4.55 | -4.65852e-05 | -4.55 | -0.000298248 | -4.55 | -0.000668335 | -4.55 | -0.00205139
-4.545 | -5.11574e-08 | -4.545 | -4.63885e-05 | -4.545 | -0.000297699 | -4.545 | -0.000667419 | -4.545 | -0.00204651
-4.54 | -5.10718e-08 | -4.54 | -4.61687e-05 | -4.54 | -0.000296844 | -4.54 | -0.000666199 | -4.54 | -0.00204437
-4.535 | -5.0937e-08 | -4.535 | -4.59759e-05 | -4.535 | -0.000296356 | -4.535 | -0.000664978 | -4.535 | -0.00204102
-4.53 | -5.08363e-08 | -4.53 | -4.57981e-05 | -4.53 | -0.000295715 | -4.53 | -0.000664063 | -4.53 | -0.00203705
-4.525 | -5.07467e-08 | -4.525 | -4.56221e-05 | -4.525 | -0.000295105 | -4.525 | -0.000663452 | -4.525 | -0.0020343
-4.52 | -5.06111e-08 | -4.52 | -4.54417e-05 | -4.52 | -0.000294525 | -4.52 | -0.000662537 | -4.52 | -0.00203369
-4.515 | -5.0515e-08 | -4.515 | -4.52337e-05 | -4.515 | -0.000293823 | -4.515 | -0.000661316 | -4.515 | -0.00202759
-4.51 | -5.03804e-08 | -4.51 | -4.50707e-05 | -4.51 | -0.000293396 | -4.51 | -0.000660706 | -4.51 | -0.00202637
-4.505 | -5.02902e-08 | -4.505 | -4.48586e-05 | -4.505 | -0.000293304 | -4.505 | -0.00065979 | -4.505 | -0.00202576
-4.5 | -5.01911e-08 | -4.5 | -4.46364e-05 | -4.5 | -0.000292328 | -4.5 | -0.000658264 | -4.5 | -0.00201843
-4.495 | -5.00684e-08 | -4.495 | -4.44411e-05 | -4.495 | -0.000292267 | -4.495 | -0.000657349 | -4.495 | -0.00201538
-4.49 | -4.99964e-08 | -4.49 | -4.42338e-05 | -4.49 | -0.000291443 | -4.49 | -0.000657349 | -4.49 | -0.00201355
-4.485 | -4.98744e-08 | -4.485 | -4.40412e-05 | -4.485 | -0.000291382 | -4.485 | -0.000655518 | -4.485 | -0.00200989
-4.48 | -4.97605e-08 | -4.48 | -4.38619e-05 | -4.48 | -0.000290497 | -4.48 | -0.000655212 | -4.48 | -0.00200684
-4.475 | -4.9672e-08 | -4.475 | -4.36554e-05 | -4.475 | -0.000289642 | -4.475 | -0.000653992 | -4.475 | -0.00200531
-4.47 | -4.95459e-08 | -4.47 | -4.34871e-05 | -4.47 | -0.00028894 | -4.47 | -0.000653076 | -4.47 | -0.00200043
-4.465 | -4.94783e-08 | -4.465 | -4.33153e-05 | -4.465 | -0.000288391 | -4.465 | -0.000652161 | -4.465 | -0.00199677
-4.46 | -4.93675e-08 | -4.46 | -4.31119e-05 | -4.46 | -0.000287811 | -4.46 | -0.00065155 | -4.46 | -0.00199341
-4.455 | -4.92627e-08 | -4.455 | -4.29475e-05 | -4.455 | -0.000287598 | -4.455 | -0.00065033 | -4.455 | -0.00199249
-4.45 | -4.91756e-08 | -4.45 | -4.27542e-05 | -4.45 | -0.000286865 | -4.45 | -0.000649414 | -4.45 | -0.0019873
-4.445 | -4.90531e-08 | -4.445 | -4.2591e-05 | -4.445 | -0.000286224 | -4.445 | -0.000649109 | -4.445 | -0.00198395
-4.44 | -4.89744e-08 | -4.44 | -4.24059e-05 | -4.44 | -0.000285492 | -4.44 | -0.000648193 | -4.44 | -0.00198212
-4.435 | -4.88415e-08 | -4.435 | -4.22333e-05 | -4.435 | -0.000285065 | -4.435 | -0.000647583 | -4.435 | -0.00197906
-4.43 | -4.87574e-08 | -4.43 | -4.20598e-05 | -4.43 | -0.000284485 | -4.43 | -0.000646362 | -4.43 | -0.00197449
-4.425 | -4.8651e-08 | -4.425 | -4.18748e-05 | -4.425 | -0.000284088 | -4.425 | -0.000645142 | -4.425 | -0.00197144
-4.42 | -4.85406e-08 | -4.42 | -4.16952e-05 | -4.42 | -0.000283447 | -4.42 | -0.000644531 | -4.42 | -0.00196655
-4.415 | -4.84524e-08 | -4.415 | -4.1517e-05 | -4.415 | -0.000282806 | -4.415 | -0.000643921 | -4.415 | -0.00196442
-4.41 | -4.83261e-08 | -4.41 | -4.13353e-05 | -4.41 | -0.000282166 | -4.41 | -0.000643005 | -4.41 | -0.00196014
-4.405 | -4.82449e-08 | -4.405 | -4.11493e-05 | -4.405 | -0.00028183 | -4.405 | -0.000641479 | -4.405 | -0.00195831
-4.4 | -4.81348e-08 | -4.4 | -4.09705e-05 | -4.4 | -0.000281494 | -4.4 | -0.000640869 | -4.4 | -0.00195435
-4.395 | -4.80245e-08 | -4.395 | -4.08252e-05 | -4.395 | -0.000280884 | -4.395 | -0.000640259 | -4.395 | -0.0019519
-4.39 | -4.79397e-08 | -4.39 | -4.06467e-05 | -4.39 | -0.000280273 | -4.39 | -0.000639038 | -4.39 | -0.00194733
-4.385 | -4.78036e-08 | -4.385 | -4.04846e-05 | -4.385 | -0.000279816 | -4.385 | -0.000637817 | -4.385 | -0.00194397
-4.38 | -4.77122e-08 | -4.38 | -4.0304e-05 | -4.38 | -0.000279205 | -4.38 | -0.000635986 | -4.38 | -0.00193939
-4.375 | -4.76286e-08 | -4.375 | -4.01418e-05 | -4.375 | -0.000278625 | -4.375 | -0.000635376 | -4.375 | -0.00193817
-4.37 | -4.75205e-08 | -4.37 | -3.94693e-05 | -4.37 | -0.000277924 | -4.37 | -0.000634155 | -4.37 | -0.00193481
-4.365 | -4.74457e-08 | -4.365 | -3.93189e-05 | -4.365 | -0.000277679 | -4.365 | -0.00063324 | -4.365 | -0.00193359
-4.36 | -4.73131e-08 | -4.36 | -3.91951e-05 | -4.36 | -0.000277283 | -4.36 | -0.000632935 | -4.36 | -0.00192963
-4.355 | -4.72122e-08 | -4.355 | -3.90311e-05 | -4.355 | -0.000276611 | -4.355 | -0.000631714 | -4.355 | -0.00192688
-4.35 | -4.7099e-08 | -4.35 | -3.8885e-05 | -4.35 | -0.000275818 | -4.35 | -0.000630798 | -4.35 | -0.00192139
-4.345 | -4.69672e-08 | -4.345 | -3.8711e-05 | -4.345 | -0.000275543 | -4.345 | -0.000630188 | -4.345 | -0.00191925
-4.34 | -4.69009e-08 | -4.34 | -3.85728e-05 | -4.34 | -0.000274933 | -4.34 | -0.000629272 | -4.34 | -0.00191681
-4.335 | -4.6769e-08 | -4.335 | -3.84127e-05 | -4.335 | -0.00027478 | -4.335 | -0.000628052 | -4.335 | -0.00191559
-4.33 | -4.66953e-08 | -4.33 | -3.82663e-05 | -4.33 | -0.0002742 | -4.33 | -0.000627747 | -4.33 | -0.0019101
-4.325 | -4.65929e-08 | -4.325 | -3.81077e-05 | -4.325 | -0.000273499 | -4.325 | -0.000626526 | -4.325 | -0.00190765
-4.32 | -4.64747e-08 | -4.32 | -3.79602e-05 | -4.32 | -0.000272919 | -4.32 | -0.00062561 | -4.32 | -0.00190521
-4.315 | -4.64064e-08 | -4.315 | -3.78154e-05 | -4.315 | -0.000272461 | -4.315 | -0.000625 | -4.315 | -0.00190338
-4.31 | -4.62841e-08 | -4.31 | -3.76785e-05 | -4.31 | -0.000272125 | -4.31 | -0.00062439 | -4.31 | -0.00189789
-4.305 | -4.61887e-08 | -4.305 | -3.7535e-05 | -4.305 | -0.000271545 | -4.305 | -0.000622864 | -4.305 | -0.00189484
-4.3 | -4.60971e-08 | -4.3 | -3.7369e-05 | -4.3 | -0.000270966 | -4.3 | -0.000622559 | -4.3 | -0.00189117
-4.295 | -4.59956e-08 | -4.295 | -3.7218e-05 | -4.295 | -0.000270172 | -4.295 | -0.000621033 | -4.295 | -0.00188843
-4.29 | -4.58938e-08 | -4.29 | -3.70454e-05 | -4.29 | -0.000269714 | -4.29 | -0.000619812 | -4.29 | -0.00188507
-4.285 | -4.57717e-08 | -4.285 | -3.68989e-05 | -4.285 | -0.000269318 | -4.285 | -0.000619507 | -4.285 | -0.00188019
-4.28 | -4.57088e-08 | -4.28 | -3.67525e-05 | -4.28 | -0.000268585 | -4.28 | -0.000618286 | -4.28 | -0.00187592
-4.275 | -4.5596e-08 | -4.275 | -3.66025e-05 | -4.275 | -0.000268097 | -4.275 | -0.00061676 | -4.275 | -0.00187286
-4.27 | -4.548e-08 | -4.27 | -3.64221e-05 | -4.27 | -0.000267731 | -4.27 | -0.00061615 | -4.27 | -0.00187012
-4.265 | -4.54004e-08 | -4.265 | -3.63083e-05 | -4.265 | -0.00026767 | -4.265 | -0.000614929 | -4.265 | -0.00186646
-4.26 | -4.52821e-08 | -4.26 | -3.61478e-05 | -4.26 | -0.000266998 | -4.26 | -0.000614929 | -4.26 | -0.00186218
-4.255 | -4.52082e-08 | -4.255 | -3.60321e-05 | -4.255 | -0.000266388 | -4.255 | -0.000613098 | -4.255 | -0.00185791
-4.25 | -4.51174e-08 | -4.25 | -3.59222e-05 | -4.25 | -0.000265839 | -4.25 | -0.000612793 | -4.25 | -0.00185608
-4.245 | -4.49944e-08 | -4.245 | -3.57906e-05 | -4.245 | -0.000265442 | -4.245 | -0.000611267 | -4.245 | -0.00185303
-4.24 | -4.49157e-08 | -4.24 | -3.56354e-05 | -4.24 | -0.000264954 | -4.24 | -0.000610352 | -4.24 | -0.00185059
-4.235 | -4.47953e-08 | -4.235 | -3.54911e-05 | -4.235 | -0.000264008 | -4.235 | -0.000609741 | -4.235 | -0.00184387
-4.23 | -4.47083e-08 | -4.23 | -3.5357e-05 | -4.23 | -0.000264069 | -4.23 | -0.000608521 | -4.23 | -0.00184082
-4.225 | -4.46035e-08 | -4.225 | -3.5198e-05 | -4.225 | -0.000263184 | -4.225 | -0.000608215 | -4.225 | -0.00183716
-4.22 | -4.4496e-08 | -4.22 | -3.50609e-05 | -4.22 | -0.000262482 | -4.22 | -0.000607605 | -4.22 | -0.00183472
-4.215 | -4.44346e-08 | -4.215 | -3.49199e-05 | -4.215 | -0.000261963 | -4.215 | -0.000606384 | -4.215 | -0.00183136
-4.21 | -4.43222e-08 | -4.21 | -3.47778e-05 | -4.21 | -0.00026178 | -4.21 | -0.000605164 | -4.21 | -0.00182953
-4.205 | -4.424e-08 | -4.205 | -3.46454e-05 | -4.205 | -0.0002612 | -4.205 | -0.000604248 | -4.205 | -0.00182556
-4.2 | -4.41325e-08 | -4.2 | -3.4518e-05 | -4.2 | -0.000260895 | -4.2 | -0.000603638 | -4.2 | -0.0018219
-4.195 | -4.40308e-08 | -4.195 | -3.43872e-05 | -4.195 | -0.000260193 | -4.195 | -0.000602112 | -4.195 | -0.00181915
-4.19 | -4.39535e-08 | -4.19 | -3.42508e-05 | -4.19 | -0.000259735 | -4.19 | -0.000601501 | -4.19 | -0.00181519
-4.185 | -4.38424e-08 | -4.185 | -3.41127e-05 | -4.185 | -0.000259033 | -4.185 | -0.000600586 | -4.185 | -0.00181396
-4.18 | -4.37635e-08 | -4.18 | -3.39797e-05 | -4.18 | -0.000258728 | -4.18 | -0.000599365 | -4.18 | -0.00180847
-4.175 | -4.36531e-08 | -4.175 | -3.38416e-05 | -4.175 | -0.000258362 | -4.175 | -0.000599365 | -4.175 | -0.00180664
-4.17 | -4.3547e-08 | -4.17 | -3.37178e-05 | -4.17 | -0.000257843 | -4.17 | -0.000597839 | -4.17 | -0.00180328
-4.165 | -4.34694e-08 | -4.165 | -3.36003e-05 | -4.165 | -0.000257416 | -4.165 | -0.000596313 | -4.165 | -0.00180084
-4.16 | -4.33514e-08 | -4.16 | -3.34872e-05 | -4.16 | -0.000256927 | -4.16 | -0.000595703 | -4.16 | -0.00179626
-4.155 | -4.32692e-08 | -4.155 | -3.33562e-05 | -4.155 | -0.00025647 | -4.155 | -0.000595398 | -4.155 | -0.0017926
-4.15 | -4.31622e-08 | -4.15 | -3.32269e-05 | -4.15 | -0.000255859 | -4.15 | -0.000594482 | -4.15 | -0.00178833
-4.145 | -4.30657e-08 | -4.145 | -3.30826e-05 | -4.145 | -0.000255524 | -4.145 | -0.000593567 | -4.145 | -0.00178528
-4.14 | -4.29979e-08 | -4.14 | -3.29531e-05 | -4.14 | -0.000254944 | -4.14 | -0.000592041 | -4.14 | -0.0017807
-4.135 | -4.28535e-08 | -4.135 | -3.28048e-05 | -4.135 | -0.000254852 | -4.135 | -0.000591431 | -4.135 | -0.00177948
-4.13 | -4.27801e-08 | -4.13 | -3.26583e-05 | -4.13 | -0.000254303 | -4.13 | -0.000589905 | -4.13 | -0.00177704
-4.125 | -4.26878e-08 | -4.125 | -3.25449e-05 | -4.125 | -0.000253754 | -4.125 | -0.000589294 | -4.125 | -0.0017749
-4.12 | -4.25852e-08 | -4.12 | -3.24427e-05 | -4.12 | -0.000253387 | -4.12 | -0.000587769 | -4.12 | -0.00177094
-4.115 | -4.25092e-08 | -4.115 | -3.23068e-05 | -4.115 | -0.000252869 | -4.115 | -0.000586548 | -4.115 | -0.00176666
-4.11 | -4.2394e-08 | -4.11 | -3.22089e-05 | -4.11 | -0.000252502 | -4.11 | -0.000585632 | -4.11 | -0.00176147
-4.105 | -4.23045e-08 | -4.105 | -3.20634e-05 | -4.105 | -0.000251892 | -4.105 | -0.000585022 | -4.105 | -0.00175873
-4.1 | -4.22065e-08 | -4.1 | -3.19452e-05 | -4.1 | -0.000251526 | -4.1 | -0.000583801 | -4.1 | -0.00175568
-4.095 | -4.20906e-08 | -4.095 | -3.18376e-05 | -4.095 | -0.000250763 | -4.095 | -0.000583496 | -4.095 | -0.00175201
-4.09 | -4.20075e-08 | -4.09 | -3.17333e-05 | -4.09 | -0.000250336 | -4.09 | -0.00058197 | -4.09 | -0.00174744
-4.085 | -4.18828e-08 | -4.085 | -3.16123e-05 | -4.085 | -0.000249786 | -4.085 | -0.000581055 | -4.085 | -0.001745
-4.08 | -4.18151e-08 | -4.08 | -3.14973e-05 | -4.08 | -0.000249359 | -4.08 | -0.000580139 | -4.08 | -0.00173981
-4.075 | -4.17033e-08 | -4.075 | -3.13986e-05 | -4.075 | -0.000248657 | -4.075 | -0.000579834 | -4.075 | -0.00173553
-4.07 | -4.15969e-08 | -4.07 | -3.12849e-05 | -4.07 | -0.000248199 | -4.07 | -0.000579224 | -4.07 | -0.00173126
-4.065 | -4.15445e-08 | -4.065 | -3.11468e-05 | -4.065 | -0.000247925 | -4.065 | -0.000577698 | -4.065 | -0.00173035
-4.06 | -4.14294e-08 | -4.06 | -3.10194e-05 | -4.06 | -0.000247375 | -4.06 | -0.000576477 | -4.06 | -0.00172699
-4.055 | -4.13431e-08 | -4.055 | -3.09121e-05 | -4.055 | -0.000246887 | -4.055 | -0.000576172 | -4.055 | -0.00172272
-4.05 | -4.123e-08 | -4.05 | -3.08276e-05 | -4.05 | -0.000246155 | -4.05 | -0.000574951 | -4.05 | -0.00172119
-4.045 | -4.11521e-08 | -4.045 | -3.06951e-05 | -4.045 | -0.000245911 | -4.045 | -0.000574951 | -4.045 | -0.00171753
-4.04 | -4.107e-08 | -4.04 | -3.05766e-05 | -4.04 | -0.0002453 | -4.04 | -0.00057373 | -4.04 | -0.00171417
-4.035 | -4.09521e-08 | -4.035 | -3.04425e-05 | -4.035 | -0.000244751 | -4.035 | -0.00057251 | -4.035 | -0.00171082
-4.03 | -4.08869e-08 | -4.03 | -3.0314e-05 | -4.03 | -0.000244446 | -4.03 | -0.000571594 | -4.03 | -0.00170563
-4.025 | -4.07913e-08 | -4.025 | -3.02121e-05 | -4.025 | -0.000243958 | -4.025 | -0.000570984 | -4.025 | -0.00170319
-4.02 | -4.07047e-08 | -4.02 | -3.00892e-05 | -4.02 | -0.000243469 | -4.02 | -0.000570068 | -4.02 | -0.00170044
-4.015 | -4.06291e-08 | -4.015 | -2.99707e-05 | -4.015 | -0.000243286 | -4.015 | -0.000568848 | -4.015 | -0.00169617
-4.01 | -4.05142e-08 | -4.01 | -2.98373e-05 | -4.01 | -0.000242676 | -4.01 | -0.000568237 | -4.01 | -0.00169464
-4.005 | -4.04367e-08 | -4.005 | -2.97404e-05 | -4.005 | -0.00024234 | -4.005 | -0.000567627 | -4.005 | -0.00169006
-4 | -4.0337e-08 | -4 | -2.96298e-05 | -4 | -0.000242096 | -4 | -0.000567017 | -4 | -0.0016864
-3.995 | -4.02452e-08 | -3.995 | -2.95233e-05 | -3.995 | -0.000241516 | -3.995 | -0.000566101 | -3.995 | -0.00168365
-3.99 | -4.01654e-08 | -3.99 | -2.9412e-05 | -3.99 | -0.000241089 | -3.99 | -0.00056488 | -3.99 | -0.0016803
-3.985 | -4.00454e-08 | -3.985 | -2.92941e-05 | -3.985 | -0.000240723 | -3.985 | -0.00056427 | -3.985 | -0.00167847
-3.98 | -3.99699e-08 | -3.98 | -2.91873e-05 | -3.98 | -0.000240265 | -3.98 | -0.000562744 | -3.98 | -0.00167389
-3.975 | -3.98576e-08 | -3.975 | -2.90944e-05 | -3.975 | -0.000239655 | -3.975 | -0.000562439 | -3.975 | -0.00166992
-3.97 | -3.9751e-08 | -3.97 | -2.89782e-05 | -3.97 | -0.000238953 | -3.97 | -0.000561829 | -3.97 | -0.00166473
-3.965 | -3.9695e-08 | -3.965 | -2.88767e-05 | -3.965 | -0.000238312 | -3.965 | -0.000561218 | -3.965 | -0.0016626
-3.96 | -3.95822e-08 | -3.96 | -2.87614e-05 | -3.96 | -0.000238037 | -3.96 | -0.000559387 | -3.96 | -0.00166046
-3.955 | -3.95101e-08 | -3.955 | -2.86354e-05 | -3.955 | -0.000237427 | -3.955 | -0.000559082 | -3.955 | -0.0016571
-3.95 | -3.94005e-08 | -3.95 | -2.85319e-05 | -3.95 | -0.000236908 | -3.95 | -0.000558167 | -3.95 | -0.00165497
-3.945 | -3.93257e-08 | -3.945 | -2.84383e-05 | -3.945 | -0.000236755 | -3.945 | -0.000556946 | -3.945 | -0.00165161
-3.94 | -3.92388e-08 | -3.94 | -2.83294e-05 | -3.94 | -0.000236298 | -3.94 | -0.000555725 | -3.94 | -0.00164703
-3.935 | -3.91265e-08 | -3.935 | -2.82298e-05 | -3.935 | -0.00023584 | -3.935 | -0.00055542 | -3.935 | -0.0016449
-3.93 | -3.90563e-08 | -3.93 | -2.81157e-05 | -3.93 | -0.000235321 | -3.93 | -0.000554504 | -3.93 | -0.00164093
-3.925 | -3.89706e-08 | -3.925 | -2.80028e-05 | -3.925 | -0.00023465 | -3.925 | -0.000553284 | -3.925 | -0.00163757
-3.92 | -3.89001e-08 | -3.92 | -2.79104e-05 | -3.92 | -0.000234497 | -3.92 | -0.000552979 | -3.92 | -0.00163544
-3.915 | -3.88144e-08 | -3.915 | -2.78136e-05 | -3.915 | -0.000233887 | -3.915 | -0.000551758 | -3.915 | -0.00163177
-3.91 | -3.87109e-08 | -3.91 | -2.77149e-05 | -3.91 | -0.000233368 | -3.91 | -0.000550842 | -3.91 | -0.00162628
-3.905 | -3.86327e-08 | -3.905 | -2.75868e-05 | -3.905 | -0.000233276 | -3.905 | -0.000550232 | -3.905 | -0.0016214
-3.9 | -3.85386e-08 | -3.9 | -2.74779e-05 | -3.9 | -0.00023288 | -3.9 | -0.000549316 | -3.9 | -0.00161926
-3.895 | -3.84591e-08 | -3.895 | -2.73942e-05 | -3.895 | -0.000232513 | -3.895 | -0.000548096 | -3.895 | -0.0016156
-3.89 | -3.83795e-08 | -3.89 | -2.72845e-05 | -3.89 | -0.000232025 | -3.89 | -0.00054718 | -3.89 | -0.00161438
-3.885 | -3.82722e-08 | -3.885 | -2.71625e-05 | -3.885 | -0.000231293 | -3.885 | -0.000545959 | -3.885 | -0.00160858
-3.88 | -3.82035e-08 | -3.88 | -2.70659e-05 | -3.88 | -0.000230743 | -3.88 | -0.000545044 | -3.88 | -0.00160736
-3.875 | -3.8082e-08 | -3.875 | -2.69956e-05 | -3.875 | -0.000230316 | -3.875 | -0.000544434 | -3.875 | -0.00160187
-3.87 | -3.7996e-08 | -3.87 | -2.68909e-05 | -3.87 | -0.000229523 | -3.87 | -0.000543823 | -3.87 | -0.00159973
-3.865 | -3.79295e-08 | -3.865 | -2.6785e-05 | -3.865 | -0.000229187 | -3.865 | -0.000542603 | -3.865 | -0.00159576
-3.86 | -3.78227e-08 | -3.86 | -2.6704e-05 | -3.86 | -0.000228882 | -3.86 | -0.000541687 | -3.86 | -0.00158966
-3.855 | -3.77599e-08 | -3.855 | -2.66155e-05 | -3.855 | -0.000228241 | -3.855 | -0.000540771 | -3.855 | -0.00158691
-3.85 | -3.7648e-08 | -3.85 | -2.65195e-05 | -3.85 | -0.000227753 | -3.85 | -0.000539856 | -3.85 | -0.00158478
-3.845 | -3.7554e-08 | -3.845 | -2.64208e-05 | -3.845 | -0.000227234 | -3.845 | -0.00053894 | -3.845 | -0.00158112
-3.84 | -3.7481e-08 | -3.84 | -2.632e-05 | -3.84 | -0.000226746 | -3.84 | -0.00053833 | -3.84 | -0.00157715
-3.835 | -3.73727e-08 | -3.835 | -2.62255e-05 | -3.835 | -0.000226471 | -3.835 | -0.00053772 | -3.835 | -0.00157288
-3.83 | -3.73149e-08 | -3.83 | -2.61249e-05 | -3.83 | -0.000225616 | -3.83 | -0.000536499 | -3.83 | -0.00156921
-3.825 | -3.71918e-08 | -3.825 | -2.6046e-05 | -3.825 | -0.000225342 | -3.825 | -0.000535583 | -3.825 | -0.00156738
-3.82 | -3.71182e-08 | -3.82 | -2.59476e-05 | -3.82 | -0.000224823 | -3.82 | -0.000534363 | -3.82 | -0.00156342
-3.815 | -3.70369e-08 | -3.815 | -2.58441e-05 | -3.815 | -0.000224274 | -3.815 | -0.000533447 | -3.815 | -0.00155884
-3.81 | -3.69369e-08 | -3.81 | -2.57496e-05 | -3.81 | -0.000223755 | -3.81 | -0.000532837 | -3.81 | -0.00155579
-3.805 | -3.6894e-08 | -3.805 | -2.56656e-05 | -3.805 | -0.000223389 | -3.805 | -0.000532227 | -3.805 | -0.00155396
-3.8 | -3.6777e-08 | -3.8 | -2.55774e-05 | -3.8 | -0.000223022 | -3.8 | -0.000531311 | -3.8 | -0.00155029
-3.795 | -3.67024e-08 | -3.795 | -2.54753e-05 | -3.795 | -0.000222626 | -3.795 | -0.00053009 | -3.795 | -0.00154724
-3.79 | -3.66352e-08 | -3.79 | -2.53799e-05 | -3.79 | -0.000222046 | -3.79 | -0.00052948 | -3.79 | -0.00154419
-3.785 | -3.65562e-08 | -3.785 | -2.53082e-05 | -3.785 | -0.00022168 | -3.785 | -0.000528564 | -3.785 | -0.00153992
-3.78 | -3.64722e-08 | -3.78 | -2.52174e-05 | -3.78 | -0.000221375 | -3.78 | -0.000527954 | -3.78 | -0.00153656
-3.775 | -3.63817e-08 | -3.775 | -2.51194e-05 | -3.775 | -0.000220856 | -3.775 | -0.000526123 | -3.775 | -0.0015332
-3.77 | -3.63217e-08 | -3.77 | -2.50258e-05 | -3.77 | -0.000220245 | -3.77 | -0.000525513 | -3.77 | -0.00153015
-3.765 | -3.62237e-08 | -3.765 | -2.49331e-05 | -3.765 | -0.000220154 | -3.765 | -0.000524597 | -3.765 | -0.00152649
-3.76 | -3.61327e-08 | -3.76 | -2.48555e-05 | -3.76 | -0.000219666 | -3.76 | -0.000523987 | -3.76 | -0.00152435
-3.755 | -3.60842e-08 | -3.755 | -2.47471e-05 | -3.755 | -0.000218933 | -3.755 | -0.000523071 | -3.755 | -0.00152069
-3.75 | -3.59886e-08 | -3.75 | -2.46573e-05 | -3.75 | -0.000218384 | -3.75 | -0.000522461 | -3.75 | -0.00151733
-3.745 | -3.59088e-08 | -3.745 | -2.45803e-05 | -3.745 | -0.000217804 | -3.745 | -0.00052124 | -3.745 | -0.00151306
-3.74 | -3.58221e-08 | -3.74 | -2.44902e-05 | -3.74 | -0.000217468 | -3.74 | -0.00052063 | -3.74 | -0.00151123
-3.735 | -3.57131e-08 | -3.735 | -2.43869e-05 | -3.735 | -0.000216888 | -3.735 | -0.000519409 | -3.735 | -0.00150665
-3.73 | -3.56502e-08 | -3.73 | -2.4285e-05 | -3.73 | -0.000216614 | -3.73 | -0.000518799 | -3.73 | -0.0015033
-3.725 | -3.5554e-08 | -3.725 | -2.42077e-05 | -3.725 | -0.00021637 | -3.725 | -0.000518188 | -3.725 | -0.00150055
-3.72 | -3.54688e-08 | -3.72 | -2.414e-05 | -3.72 | -0.00021579 | -3.72 | -0.000516968 | -3.72 | -0.00149689
-3.715 | -3.53848e-08 | -3.715 | -2.40329e-05 | -3.715 | -0.000215363 | -3.715 | -0.000516357 | -3.715 | -0.00149353
-3.71 | -3.52794e-08 | -3.71 | -2.39443e-05 | -3.71 | -0.000215027 | -3.71 | -0.000515442 | -3.71 | -0.00148956
-3.705 | -3.52251e-08 | -3.705 | -2.38526e-05 | -3.705 | -0.000214203 | -3.705 | -0.000514526 | -3.705 | -0.00148773
-3.7 | -3.51267e-08 | -3.7 | -2.3772e-05 | -3.7 | -0.000214081 | -3.7 | -0.000513611 | -3.7 | -0.00148407
-3.695 | -3.50727e-08 | -3.695 | -2.36902e-05 | -3.695 | -0.000213623 | -3.695 | -0.000513 | -3.695 | -0.00148193
-3.69 | -3.49856e-08 | -3.69 | -2.36115e-05 | -3.69 | -0.000213165 | -3.69 | -0.00051239 | -3.69 | -0.00147766
-3.685 | -3.48957e-08 | -3.685 | -2.35263e-05 | -3.685 | -0.000212555 | -3.685 | -0.000511475 | -3.685 | -0.00147522
-3.68 | -3.48392e-08 | -3.68 | -2.34228e-05 | -3.68 | -0.000212036 | -3.68 | -0.000510864 | -3.68 | -0.00147186
-3.675 | -3.4733e-08 | -3.675 | -2.33452e-05 | -3.675 | -0.000211761 | -3.675 | -0.000509949 | -3.675 | -0.0014682
-3.67 | -3.46466e-08 | -3.67 | -2.32562e-05 | -3.67 | -0.000211151 | -3.67 | -0.000508423 | -3.67 | -0.00146332
-3.665 | -3.45655e-08 | -3.665 | -2.3166e-05 | -3.665 | -0.000210663 | -3.665 | -0.000508118 | -3.665 | -0.00145996
-3.66 | -3.44807e-08 | -3.66 | -2.3091e-05 | -3.66 | -0.000209991 | -3.66 | -0.000507202 | -3.66 | -0.00145599
-3.655 | -3.44118e-08 | -3.655 | -2.3027e-05 | -3.655 | -0.000209534 | -3.655 | -0.000505981 | -3.655 | -0.00145477
-3.65 | -3.43204e-08 | -3.65 | -2.29327e-05 | -3.65 | -0.000209167 | -3.65 | -0.000505066 | -3.65 | -0.00145172
-3.645 | -3.4258e-08 | -3.645 | -2.28596e-05 | -3.645 | -0.00020871 | -3.645 | -0.00050415 | -3.645 | -0.00144836
-3.64 | -3.41829e-08 | -3.64 | -2.27906e-05 | -3.64 | -0.000208374 | -3.64 | -0.00050293 | -3.64 | -0.00144531
-3.635 | -3.40901e-08 | -3.635 | -2.26982e-05 | -3.635 | -0.000207672 | -3.635 | -0.000502014 | -3.635 | -0.00144348
-3.63 | -3.40338e-08 | -3.63 | -2.26142e-05 | -3.63 | -0.000207336 | -3.63 | -0.000501099 | -3.63 | -0.00144043
-3.625 | -3.39267e-08 | -3.625 | -2.25155e-05 | -3.625 | -0.000206909 | -3.625 | -0.000501404 | -3.625 | -0.00143738
-3.62 | -3.38678e-08 | -3.62 | -2.24343e-05 | -3.62 | -0.000206482 | -3.62 | -0.000500183 | -3.62 | -0.0014328
-3.615 | -3.3782e-08 | -3.615 | -2.2343e-05 | -3.615 | -0.000206146 | -3.615 | -0.000499481 | -3.615 | -0.00143097
-3.61 | -3.36912e-08 | -3.61 | -2.22589e-05 | -3.61 | -0.000205719 | -3.61 | -0.000498749 | -3.61 | -0.00142731
-3.605 | -3.36335e-08 | -3.605 | -2.21879e-05 | -3.605 | -0.000205322 | -3.605 | -0.000498138 | -3.605 | -0.00142303
-3.6 | -3.35268e-08 | -3.6 | -2.21031e-05 | -3.6 | -0.00020462 | -3.6 | -0.000497437 | -3.6 | -0.00141876
-3.595 | -3.34476e-08 | -3.595 | -2.20151e-05 | -3.595 | -0.000204346 | -3.595 | -0.00049649 | -3.595 | -0.00141541
-3.59 | -3.33728e-08 | -3.59 | -2.19486e-05 | -3.59 | -0.000203888 | -3.59 | -0.000495911 | -3.59 | -0.00141144
-3.585 | -3.32813e-08 | -3.585 | -2.1867e-05 | -3.585 | -0.000203278 | -3.585 | -0.000494568 | -3.585 | -0.001409
-3.58 | -3.32272e-08 | -3.58 | -2.17992e-05 | -3.58 | -0.00020285 | -3.58 | -0.000494293 | -3.58 | -0.00140564
-3.575 | -3.31275e-08 | -3.575 | -2.16991e-05 | -3.575 | -0.000202515 | -3.575 | -0.000493378 | -3.575 | -0.00140198
-3.57 | -3.30672e-08 | -3.57 | -2.16219e-05 | -3.57 | -0.000201874 | -3.57 | -0.000491943 | -3.57 | -0.00139832
-3.565 | -3.29872e-08 | -3.565 | -2.15448e-05 | -3.565 | -0.000201416 | -3.565 | -0.000490601 | -3.565 | -0.00139374
-3.56 | -3.29064e-08 | -3.56 | -2.1459e-05 | -3.56 | -0.000201294 | -3.56 | -0.000490479 | -3.56 | -0.00139252
-3.555 | -3.28269e-08 | -3.555 | -2.13958e-05 | -3.555 | -0.000200714 | -3.555 | -0.000489532 | -3.555 | -0.00138885
-3.55 | -3.27265e-08 | -3.55 | -2.13118e-05 | -3.55 | -0.000200378 | -3.55 | -0.000488678 | -3.55 | -0.00138519
-3.545 | -3.26691e-08 | -3.545 | -2.12459e-05 | -3.545 | -0.000199829 | -3.545 | -0.000488007 | -3.545 | -0.00138336
-3.54 | -3.25871e-08 | -3.54 | -2.1166e-05 | -3.54 | -0.00019928 | -3.54 | -0.000487457 | -3.54 | -0.00137939
-3.535 | -3.25051e-08 | -3.535 | -2.11023e-05 | -3.535 | -0.000198822 | -3.535 | -0.000486786 | -3.535 | -0.00137451
-3.53 | -3.24412e-08 | -3.53 | -2.10121e-05 | -3.53 | -0.000198608 | -3.53 | -0.000485779 | -3.53 | -0.00137177
-3.525 | -3.23372e-08 | -3.525 | -2.09504e-05 | -3.525 | -0.000197906 | -3.525 | -0.000484863 | -3.525 | -0.00136963
-3.52 | -3.22812e-08 | -3.52 | -2.0873e-05 | -3.52 | -0.000197479 | -3.52 | -0.000483704 | -3.52 | -0.00136597
-3.515 | -3.2197e-08 | -3.515 | -2.08124e-05 | -3.515 | -0.000197052 | -3.515 | -0.000483093 | -3.515 | -0.00136292
-3.51 | -3.21184e-08 | -3.51 | -2.07433e-05 | -3.51 | -0.000196564 | -3.51 | -0.000482239 | -3.51 | -0.00135895
-3.505 | -3.20726e-08 | -3.505 | -2.06715e-05 | -3.505 | -0.000196167 | -3.505 | -0.000481537 | -3.505 | -0.00135468
-3.5 | -3.19744e-08 | -3.5 | -2.05857e-05 | -3.5 | -0.00019574 | -3.5 | -0.000480408 | -3.5 | -0.00135132
-3.495 | -3.19212e-08 | -3.495 | -2.05215e-05 | -3.495 | -0.000195343 | -3.495 | -0.000479309 | -3.495 | -0.0013501
-3.49 | -3.18369e-08 | -3.49 | -2.04431e-05 | -3.49 | -0.000194916 | -3.49 | -0.000478241 | -3.49 | -0.00134644
-3.485 | -3.17481e-08 | -3.485 | -2.03371e-05 | -3.485 | -0.000194489 | -3.485 | -0.000477264 | -3.485 | -0.00134216
-3.48 | -3.1689e-08 | -3.48 | -2.02674e-05 | -3.48 | -0.000194275 | -3.48 | -0.000476349 | -3.48 | -0.0013385
-3.475 | -3.15844e-08 | -3.475 | -2.01844e-05 | -3.475 | -0.000193848 | -3.475 | -0.000475647 | -3.475 | -0.00133484
-3.47 | -3.15273e-08 | -3.47 | -2.01158e-05 | -3.47 | -0.000193481 | -3.47 | -0.000474701 | -3.47 | -0.00133179
-3.465 | -3.14543e-08 | -3.465 | -2.00446e-05 | -3.465 | -0.000192841 | -3.465 | -0.000474426 | -3.465 | -0.00133057
-3.46 | -3.13639e-08 | -3.46 | -1.99779e-05 | -3.46 | -0.000192322 | -3.46 | -0.000472992 | -3.46 | -0.00132629
-3.455 | -3.12871e-08 | -3.455 | -1.98912e-05 | -3.455 | -0.000192108 | -3.455 | -0.000472443 | -3.455 | -0.00132324
-3.45 | -3.1192e-08 | -3.45 | -1.98217e-05 | -3.45 | -0.000191284 | -3.45 | -0.00047168 | -3.45 | -0.00131958
-3.445 | -3.11421e-08 | -3.445 | -1.97451e-05 | -3.445 | -0.000191101 | -3.445 | -0.000470642 | -3.445 | -0.00131622
-3.44 | -3.10668e-08 | -3.44 | -1.96721e-05 | -3.44 | -0.000190857 | -3.44 | -0.00046991 | -3.44 | -0.00131348
-3.435 | -3.0994e-08 | -3.435 | -1.96039e-05 | -3.435 | -0.00019043 | -3.435 | -0.000468658 | -3.435 | -0.0013092
-3.43 | -3.09092e-08 | -3.43 | -1.95393e-05 | -3.43 | -0.000190063 | -3.43 | -0.000467896 | -3.43 | -0.00130798
-3.425 | -3.08035e-08 | -3.425 | -1.94676e-05 | -3.425 | -0.000189453 | -3.425 | -0.000466827 | -3.425 | -0.00130402
-3.42 | -3.07591e-08 | -3.42 | -1.93974e-05 | -3.42 | -0.000188995 | -3.42 | -0.000466064 | -3.42 | -0.00130188
-3.415 | -3.06591e-08 | -3.415 | -1.93212e-05 | -3.415 | -0.000188477 | -3.415 | -0.00046524 | -3.415 | -0.00129761
-3.41 | -3.05822e-08 | -3.41 | -1.92466e-05 | -3.41 | -0.000188141 | -3.41 | -0.000463989 | -3.41 | -0.00129456
-3.405 | -3.05153e-08 | -3.405 | -1.91769e-05 | -3.405 | -0.000187683 | -3.405 | -0.000463348 | -3.405 | -0.00129028
-3.4 | -3.04328e-08 | -3.4 | -1.91003e-05 | -3.4 | -0.000187225 | -3.4 | -0.000462494 | -3.4 | -0.00128784
-3.395 | -3.03822e-08 | -3.395 | -1.90352e-05 | -3.395 | -0.000186798 | -3.395 | -0.00046167 | -3.395 | -0.00128571
-3.39 | -3.026e-08 | -3.39 | -1.89605e-05 | -3.39 | -0.00018634 | -3.39 | -0.000461029 | -3.39 | -0.00128235
-3.385 | -3.01978e-08 | -3.385 | -1.88863e-05 | -3.385 | -0.000186066 | -3.385 | -0.000459808 | -3.385 | -0.00127808
-3.38 | -3.01333e-08 | -3.38 | -1.88197e-05 | -3.38 | -0.000185852 | -3.38 | -0.000458832 | -3.38 | -0.00127319
-3.375 | -3.00285e-08 | -3.375 | -1.87588e-05 | -3.375 | -0.000185242 | -3.375 | -0.000457947 | -3.375 | -0.00127075
-3.37 | -2.99762e-08 | -3.37 | -1.8703e-05 | -3.37 | -0.000184906 | -3.37 | -0.000456879 | -3.37 | -0.0012677
-3.365 | -2.98875e-08 | -3.365 | -1.86382e-05 | -3.365 | -0.000184448 | -3.365 | -0.000456451 | -3.365 | -0.00126526
-3.36 | -2.98113e-08 | -3.36 | -1.85621e-05 | -3.36 | -0.000183868 | -3.36 | -0.000455109 | -3.36 | -0.00126007
-3.355 | -2.97455e-08 | -3.355 | -1.84918e-05 | -3.355 | -0.000183533 | -3.355 | -0.000452271 | -3.355 | -0.00125793
-3.35 | -2.96429e-08 | -3.35 | -1.84296e-05 | -3.35 | -0.000183044 | -3.35 | -0.000450714 | -3.35 | -0.00125397
-3.345 | -2.95999e-08 | -3.345 | -1.83649e-05 | -3.345 | -0.000182465 | -3.345 | -0.000450287 | -3.345 | -0.00125061
-3.34 | -2.95095e-08 | -3.34 | -1.82854e-05 | -3.34 | -0.000182037 | -3.34 | -0.000449585 | -3.34 | -0.00124725
-3.335 | -2.94383e-08 | -3.335 | -1.82278e-05 | -3.335 | -0.000181641 | -3.335 | -0.000448608 | -3.335 | -0.0012439
-3.33 | -2.93662e-08 | -3.33 | -1.81614e-05 | -3.33 | -0.000181213 | -3.33 | -0.000447723 | -3.33 | -0.00124146
-3.325 | -2.92562e-08 | -3.325 | -1.80936e-05 | -3.325 | -0.000180725 | -3.325 | -0.000446899 | -3.325 | -0.0012384
-3.32 | -2.92226e-08 | -3.32 | -1.80298e-05 | -3.32 | -0.000180389 | -3.32 | -0.000445404 | -3.32 | -0.00123444
-3.315 | -2.91276e-08 | -3.315 | -1.79578e-05 | -3.315 | -0.000179871 | -3.315 | -0.000444855 | -3.315 | -0.00123108
-3.31 | -2.90635e-08 | -3.31 | -1.78955e-05 | -3.31 | -0.000179413 | -3.31 | -0.000444 | -3.31 | -0.00122925
-3.305 | -2.89941e-08 | -3.305 | -1.78342e-05 | -3.305 | -0.000179138 | -3.305 | -0.000443481 | -3.305 | -0.00122681
-3.3 | -2.88918e-08 | -3.3 | -1.7775e-05 | -3.3 | -0.000178955 | -3.3 | -0.000442444 | -3.3 | -0.00122345
-3.295 | -2.88387e-08 | -3.295 | -1.77095e-05 | -3.295 | -0.000178467 | -3.295 | -0.000441376 | -3.295 | -0.00121979
-3.29 | -2.87573e-08 | -3.29 | -1.7655e-05 | -3.29 | -0.000177979 | -3.29 | -0.000440735 | -3.29 | -0.00121643
-3.285 | -2.86799e-08 | -3.285 | -1.75909e-05 | -3.285 | -0.000177429 | -3.285 | -0.000439575 | -3.285 | -0.00121368
-3.28 | -2.86052e-08 | -3.28 | -1.75308e-05 | -3.28 | -0.000177185 | -3.28 | -0.000438416 | -3.28 | -0.00121002
-3.275 | -2.85211e-08 | -3.275 | -1.7467e-05 | -3.275 | -0.000176788 | -3.275 | -0.000437408 | -3.275 | -0.00120636
-3.27 | -2.84681e-08 | -3.27 | -1.7391e-05 | -3.27 | -0.0001763 | -3.27 | -0.000436615 | -3.27 | -0.00120331
-3.265 | -2.83822e-08 | -3.265 | -1.73146e-05 | -3.265 | -0.000175964 | -3.265 | -0.000436218 | -3.265 | -0.00120026
-3.26 | -2.83127e-08 | -3.26 | -1.72597e-05 | -3.26 | -0.000175415 | -3.26 | -0.00043515 | -3.26 | -0.0011972
-3.255 | -2.82421e-08 | -3.255 | -1.72003e-05 | -3.255 | -0.000175049 | -3.255 | -0.000434479 | -3.255 | -0.00119324
-3.25 | -2.81445e-08 | -3.25 | -1.71337e-05 | -3.25 | -0.000174713 | -3.25 | -0.00043338 | -3.25 | -0.0011911
-3.245 | -2.81037e-08 | -3.245 | -1.70687e-05 | -3.245 | -0.000174316 | -3.245 | -0.000432922 | -3.245 | -0.00118744
-3.24 | -2.79929e-08 | -3.24 | -1.7013e-05 | -3.24 | -0.000173859 | -3.24 | -0.000431885 | -3.24 | -0.00118408
-3.235 | -2.79393e-08 | -3.235 | -1.69485e-05 | -3.235 | -0.000173615 | -3.235 | -0.000431183 | -3.235 | -0.00118195
-3.23 | -2.7853e-08 | -3.23 | -1.68863e-05 | -3.23 | -0.000173065 | -3.23 | -0.000430145 | -3.23 | -0.00117798
-3.225 | -2.77742e-08 | -3.225 | -1.68265e-05 | -3.225 | -0.000172516 | -3.225 | -0.000429596 | -3.225 | -0.00117462
-3.22 | -2.77198e-08 | -3.22 | -1.67592e-05 | -3.22 | -0.00017218 | -3.22 | -0.000428497 | -3.22 | -0.00117157
-3.215 | -2.76294e-08 | -3.215 | -1.66986e-05 | -3.215 | -0.000171783 | -3.215 | -0.000427765 | -3.215 | -0.00116882
-3.21 | -2.75787e-08 | -3.21 | -1.66343e-05 | -3.21 | -0.000171265 | -3.21 | -0.000426514 | -3.21 | -0.00116669
-3.205 | -2.74955e-08 | -3.205 | -1.65619e-05 | -3.205 | -0.000170959 | -3.205 | -0.000425659 | -3.205 | -0.00116241
-3.2 | -2.74102e-08 | -3.2 | -1.64976e-05 | -3.2 | -0.000170593 | -3.2 | -0.000424194 | -3.2 | -0.00115936
-3.195 | -2.7364e-08 | -3.195 | -1.64555e-05 | -3.195 | -0.000170166 | -3.195 | -0.00042334 | -3.195 | -0.0011557
-3.19 | -2.72692e-08 | -3.19 | -1.63906e-05 | -3.19 | -0.000169739 | -3.19 | -0.000422546 | -3.19 | -0.00115295
-3.185 | -2.72063e-08 | -3.185 | -1.63234e-05 | -3.185 | -0.000169434 | -3.185 | -0.000421722 | -3.185 | -0.0011499
-3.18 | -2.71142e-08 | -3.18 | -1.62637e-05 | -3.18 | -0.000168945 | -3.18 | -0.000421021 | -3.18 | -0.00114624
-3.175 | -2.70231e-08 | -3.175 | -1.61959e-05 | -3.175 | -0.000168488 | -3.175 | -0.00042038 | -3.175 | -0.0011438
-3.17 | -2.69716e-08 | -3.17 | -1.61262e-05 | -3.17 | -0.000167999 | -3.17 | -0.000419403 | -3.17 | -0.00114105
-3.165 | -2.6874e-08 | -3.165 | -1.60659e-05 | -3.165 | -0.000167389 | -3.165 | -0.000418274 | -3.165 | -0.00113861
-3.16 | -2.68133e-08 | -3.16 | -1.60147e-05 | -3.16 | -0.000167236 | -3.16 | -0.000417145 | -3.16 | -0.00113525
-3.155 | -2.67297e-08 | -3.155 | -1.59612e-05 | -3.155 | -0.000166748 | -3.155 | -0.00041626 | -3.155 | -0.0011322
-3.15 | -2.66472e-08 | -3.15 | -1.59054e-05 | -3.15 | -0.000166382 | -3.15 | -0.000415436 | -3.15 | -0.00112793
-3.145 | -2.65975e-08 | -3.145 | -1.58432e-05 | -3.145 | -0.000165863 | -3.145 | -0.00041452 | -3.145 | -0.00112518
-3.14 | -2.64967e-08 | -3.14 | -1.57836e-05 | -3.14 | -0.00016571 | -3.14 | -0.000414093 | -3.14 | -0.00112274
-3.135 | -2.64473e-08 | -3.135 | -1.57308e-05 | -3.135 | -0.000165192 | -3.135 | -0.000413147 | -3.135 | -0.00111969
-3.13 | -2.63733e-08 | -3.13 | -1.56657e-05 | -3.13 | -0.000164703 | -3.13 | -0.000412262 | -3.13 | -0.00111633
-3.125 | -2.62946e-08 | -3.125 | -1.56086e-05 | -3.125 | -0.000164368 | -3.125 | -0.000411621 | -3.125 | -0.00111389
-3.12 | -2.62473e-08 | -3.12 | -1.55381e-05 | -3.12 | -0.000163971 | -3.12 | -0.000411041 | -3.12 | -0.00111115
-3.115 | -2.61619e-08 | -3.115 | -1.54865e-05 | -3.115 | -0.000163727 | -3.115 | -0.000409943 | -3.115 | -0.0011084
-3.11 | -2.61086e-08 | -3.11 | -1.5433e-05 | -3.11 | -0.000163177 | -3.11 | -0.00040918 | -3.11 | -0.00110413
-3.105 | -2.60164e-08 | -3.105 | -1.53691e-05 | -3.105 | -0.000162689 | -3.105 | -0.00040863 | -3.105 | -0.00110016
-3.1 | -2.59366e-08 | -3.1 | -1.53204e-05 | -3.1 | -0.000162201 | -3.1 | -0.00040744 | -3.1 | -0.00109711
-3.095 | -2.58742e-08 | -3.095 | -1.52705e-05 | -3.095 | -0.000161774 | -3.095 | -0.000406342 | -3.095 | -0.00109497
-3.09 | -2.57772e-08 | -3.09 | -1.52026e-05 | -3.09 | -0.000161407 | -3.09 | -0.000405121 | -3.09 | -0.00109161
-3.085 | -2.57242e-08 | -3.085 | -1.51511e-05 | -3.085 | -0.000160828 | -3.085 | -0.000404449 | -3.085 | -0.00108826
-3.08 | -2.5642e-08 | -3.08 | -1.50941e-05 | -3.08 | -0.000160461 | -3.08 | -0.000403809 | -3.08 | -0.00108551
-3.075 | -2.55601e-08 | -3.075 | -1.50423e-05 | -3.075 | -0.000160065 | -3.075 | -0.000403046 | -3.075 | -0.00108215
-3.07 | -2.55055e-08 | -3.07 | -1.498e-05 | -3.07 | -0.000159698 | -3.07 | -0.000402344 | -3.07 | -0.00108002
-3.065 | -2.542e-08 | -3.065 | -1.49334e-05 | -3.065 | -0.000159271 | -3.065 | -0.00040152 | -3.065 | -0.00107574
-3.06 | -2.53656e-08 | -3.06 | -1.48735e-05 | -3.06 | -0.000158691 | -3.06 | -0.000400665 | -3.06 | -0.00107452
-3.055 | -2.52865e-08 | -3.055 | -1.48177e-05 | -3.055 | -0.000158386 | -3.055 | -0.000399933 | -3.055 | -0.00107147
-3.05 | -2.52101e-08 | -3.05 | -1.47639e-05 | -3.05 | -0.000158142 | -3.05 | -0.000399292 | -3.05 | -0.00106781
-3.045 | -2.51581e-08 | -3.045 | -1.46997e-05 | -3.045 | -0.000157776 | -3.045 | -0.000398071 | -3.045 | -0.00106445
-3.04 | -2.50737e-08 | -3.04 | -1.46394e-05 | -3.04 | -0.00015744 | -3.04 | -0.000397278 | -3.04 | -0.00106232
-3.035 | -2.50169e-08 | -3.035 | -1.45867e-05 | -3.035 | -0.000156921 | -3.035 | -0.000396149 | -3.035 | -0.00105743
-3.03 | -2.49257e-08 | -3.03 | -1.45312e-05 | -3.03 | -0.000156738 | -3.03 | -0.000395203 | -3.03 | -0.00105469
-3.025 | -2.48587e-08 | -3.025 | -1.44825e-05 | -3.025 | -0.000156311 | -3.025 | -0.000394196 | -3.025 | -0.00105255
-3.02 | -2.48017e-08 | -3.02 | -1.44155e-05 | -3.02 | -0.000156036 | -3.02 | -0.000393311 | -3.02 | -0.00105011
-3.015 | -2.47208e-08 | -3.015 | -1.43631e-05 | -3.015 | -0.000155487 | -3.015 | -0.000392914 | -3.015 | -0.00104797
-3.01 | -2.46526e-08 | -3.01 | -1.43127e-05 | -3.01 | -0.000155273 | -3.01 | -0.000392181 | -3.01 | -0.00104431
-3.005 | -2.45843e-08 | -3.005 | -1.42675e-05 | -3.005 | -0.000154724 | -3.005 | -0.000391296 | -3.005 | -0.00104126
-3 | -2.45107e-08 | -3 | -1.42303e-05 | -3 | -0.000154327 | -3 | -0.000390137 | -3 | -0.0010379
-2.995 | -2.44491e-08 | -2.995 | -1.41718e-05 | -2.995 | -0.000153961 | -2.995 | -0.000389526 | -2.995 | -0.00103394
-2.99 | -2.43592e-08 | -2.99 | -1.4114e-05 | -2.99 | -0.000153687 | -2.99 | -0.000388641 | -2.99 | -0.00103119
-2.985 | -2.43112e-08 | -2.985 | -1.40619e-05 | -2.985 | -0.000153198 | -2.985 | -0.000388 | -2.985 | -0.00102844
-2.98 | -2.42276e-08 | -2.98 | -1.40158e-05 | -2.98 | -0.000152924 | -2.98 | -0.000386047 | -2.98 | -0.00102631
-2.975 | -2.41603e-08 | -2.975 | -1.3962e-05 | -2.975 | -0.000152374 | -2.975 | -0.000384949 | -2.975 | -0.00102356
-2.97 | -2.41087e-08 | -2.97 | -1.39107e-05 | -2.97 | -0.000152069 | -2.97 | -0.000384064 | -2.97 | -0.00102112
-2.965 | -2.40088e-08 | -2.965 | -1.38627e-05 | -2.965 | -0.000151642 | -2.965 | -0.000383453 | -2.965 | -0.00101715
-2.96 | -2.39649e-08 | -2.96 | -1.37958e-05 | -2.96 | -0.000151215 | -2.96 | -0.000382141 | -2.96 | -0.0010141
-2.955 | -2.38782e-08 | -2.955 | -1.37405e-05 | -2.955 | -0.000150818 | -2.955 | -0.00038147 | -2.955 | -0.00101166
-2.95 | -2.38207e-08 | -2.95 | -1.36823e-05 | -2.95 | -0.000150482 | -2.95 | -0.00038031 | -2.95 | -0.00100769
-2.945 | -2.37507e-08 | -2.945 | -1.36411e-05 | -2.945 | -0.000150116 | -2.945 | -0.000379395 | -2.945 | -0.00100525
-2.94 | -2.36658e-08 | -2.94 | -1.36064e-05 | -2.94 | -0.000149689 | -2.94 | -0.000378815 | -2.94 | -0.0010025
-2.935 | -2.3633e-08 | -2.935 | -1.35553e-05 | -2.935 | -0.000149506 | -2.935 | -0.000378113 | -2.935 | -0.000999756
-2.93 | -2.35323e-08 | -2.93 | -1.34918e-05 | -2.93 | -0.000149078 | -2.93 | -0.000377441 | -2.93 | -0.000996399
-2.925 | -2.34613e-08 | -2.925 | -1.34375e-05 | -2.925 | -0.000148773 | -2.925 | -0.000376587 | -2.925 | -0.000994263
-2.92 | -2.34044e-08 | -2.92 | -1.33868e-05 | -2.92 | -0.000148407 | -2.92 | -0.000375824 | -2.92 | -0.000991211
-2.915 | -2.33198e-08 | -2.915 | -1.33427e-05 | -2.915 | -0.000147949 | -2.915 | -0.000374634 | -2.915 | -0.000987549
-2.91 | -2.32749e-08 | -2.91 | -1.32861e-05 | -2.91 | -0.000147614 | -2.91 | -0.000374207 | -2.91 | -0.000985107
-2.905 | -2.31776e-08 | -2.905 | -1.32348e-05 | -2.905 | -0.000147247 | -2.905 | -0.000373169 | -2.905 | -0.000982361
-2.9 | -2.31195e-08 | -2.9 | -1.31821e-05 | -2.9 | -0.000147095 | -2.9 | -0.000372467 | -2.9 | -0.000978699
-2.895 | -2.30638e-08 | -2.895 | -1.31372e-05 | -2.895 | -0.000146515 | -2.895 | -0.000371429 | -2.895 | -0.000976563
-2.89 | -2.29901e-08 | -2.89 | -1.30885e-05 | -2.89 | -0.00014624 | -2.89 | -0.000370911 | -2.89 | -0.000973511
-2.885 | -2.29373e-08 | -2.885 | -1.30358e-05 | -2.885 | -0.000145935 | -2.885 | -0.000369965 | -2.885 | -0.000970764
-2.88 | -2.28444e-08 | -2.88 | -1.29828e-05 | -2.88 | -0.000145477 | -2.88 | -0.000369232 | -2.88 | -0.000967712
-2.875 | -2.27902e-08 | -2.875 | -1.29378e-05 | -2.875 | -0.000145081 | -2.875 | -0.000368683 | -2.875 | -0.000964966
-2.87 | -2.27206e-08 | -2.87 | -1.28944e-05 | -2.87 | -0.000144745 | -2.87 | -0.000367676 | -2.87 | -0.000963135
-2.865 | -2.26319e-08 | -2.865 | -1.28431e-05 | -2.865 | -0.000144165 | -2.865 | -0.000366791 | -2.865 | -0.000960693
-2.86 | -2.25992e-08 | -2.86 | -1.27967e-05 | -2.86 | -0.000143951 | -2.86 | -0.000365845 | -2.86 | -0.000957336
-2.855 | -2.25089e-08 | -2.855 | -1.27469e-05 | -2.855 | -0.000143677 | -2.855 | -0.00036499 | -2.855 | -0.00095459
-2.85 | -2.24579e-08 | -2.85 | -1.26918e-05 | -2.85 | -0.000143219 | -2.85 | -0.000364044 | -2.85 | -0.000951538
-2.845 | -2.23855e-08 | -2.845 | -1.26466e-05 | -2.845 | -0.000142883 | -2.845 | -0.00036322 | -2.845 | -0.000948486
-2.84 | -2.22958e-08 | -2.84 | -1.25915e-05 | -2.84 | -0.000142303 | -2.84 | -0.000362549 | -2.84 | -0.000944519
-2.835 | -2.22479e-08 | -2.835 | -1.25429e-05 | -2.835 | -0.000141998 | -2.835 | -0.000361664 | -2.835 | -0.000941162
-2.83 | -2.21638e-08 | -2.83 | -1.24905e-05 | -2.83 | -0.000141632 | -2.83 | -0.000360992 | -2.83 | -0.000938721
-2.825 | -2.21107e-08 | -2.825 | -1.24464e-05 | -2.825 | -0.000141235 | -2.825 | -0.000360168 | -2.825 | -0.000935974
-2.82 | -2.20517e-08 | -2.82 | -1.23963e-05 | -2.82 | -0.000141022 | -2.82 | -0.000359741 | -2.82 | -0.000933228
-2.815 | -2.19703e-08 | -2.815 | -1.23423e-05 | -2.815 | -0.000140503 | -2.815 | -0.000358673 | -2.815 | -0.000929871
-2.81 | -2.1919e-08 | -2.81 | -1.2292e-05 | -2.81 | -0.000140259 | -2.81 | -0.000357971 | -2.81 | -0.00092804
-2.805 | -2.18305e-08 | -2.805 | -1.22488e-05 | -2.805 | -0.00013974 | -2.805 | -0.000356995 | -2.805 | -0.000924377
-2.8 | -2.1775e-08 | -2.8 | -1.22054e-05 | -2.8 | -0.000139465 | -2.8 | -0.000356018 | -2.8 | -0.000921631
-2.795 | -2.17039e-08 | -2.795 | -1.21653e-05 | -2.795 | -0.00013913 | -2.795 | -0.000355011 | -2.795 | -0.000920105
-2.79 | -2.16295e-08 | -2.79 | -1.2125e-05 | -2.79 | -0.00013858 | -2.79 | -0.000354492 | -2.79 | -0.000915833
-2.785 | -2.15836e-08 | -2.785 | -1.20744e-05 | -2.785 | -0.000138306 | -2.785 | -0.000353363 | -2.785 | -0.000913086
-2.78 | -2.14929e-08 | -2.78 | -1.20313e-05 | -2.78 | -0.000138 | -2.78 | -0.000352509 | -2.78 | -0.000910339
-2.775 | -2.14461e-08 | -2.775 | -1.19767e-05 | -2.775 | -0.000137604 | -2.775 | -0.000351807 | -2.775 | -0.000907898
-2.77 | -2.13827e-08 | -2.77 | -1.19286e-05 | -2.77 | -0.000137238 | -2.77 | -0.000350861 | -2.77 | -0.000904846
-2.765 | -2.12999e-08 | -2.765 | -1.18863e-05 | -2.765 | -0.000136963 | -2.765 | -0.000350037 | -2.765 | -0.000902405
-2.76 | -2.12477e-08 | -2.76 | -1.18356e-05 | -2.76 | -0.000136414 | -2.76 | -0.000349091 | -2.76 | -0.000900269
-2.755 | -2.11567e-08 | -2.755 | -1.17826e-05 | -2.755 | -0.000136108 | -2.755 | -0.000347565 | -2.755 | -0.000896301
-2.75 | -2.11142e-08 | -2.75 | -1.175e-05 | -2.75 | -0.000135803 | -2.75 | -0.000346741 | -2.75 | -0.000895081
-2.745 | -2.10526e-08 | -2.745 | -1.17118e-05 | -2.745 | -0.000135529 | -2.745 | -0.00034552 | -2.745 | -0.000892029
-2.74 | -2.09715e-08 | -2.74 | -1.16626e-05 | -2.74 | -0.000135132 | -2.74 | -0.000344788 | -2.74 | -0.000888977
-2.735 | -2.09252e-08 | -2.735 | -1.16112e-05 | -2.735 | -0.000134857 | -2.735 | -0.000343719 | -2.735 | -0.000886536
-2.73 | -2.08345e-08 | -2.73 | -1.15612e-05 | -2.73 | -0.00013446 | -2.73 | -0.00034314 | -2.73 | -0.000884094
-2.725 | -2.07787e-08 | -2.725 | -1.15239e-05 | -2.725 | -0.000134216 | -2.725 | -0.000342285 | -2.725 | -0.000880432
-2.72 | -2.07183e-08 | -2.72 | -1.14751e-05 | -2.72 | -0.000133728 | -2.72 | -0.000341553 | -2.72 | -0.000878296
-2.715 | -2.06643e-08 | -2.715 | -1.14312e-05 | -2.715 | -0.000133362 | -2.715 | -0.000340729 | -2.715 | -0.000875854
-2.71 | -2.06126e-08 | -2.71 | -1.13942e-05 | -2.71 | -0.000133026 | -2.71 | -0.000339935 | -2.71 | -0.000872803
-2.705 | -2.05119e-08 | -2.705 | -1.13438e-05 | -2.705 | -0.00013269 | -2.705 | -0.000339081 | -2.705 | -0.000869141
-2.7 | -2.04783e-08 | -2.7 | -1.13011e-05 | -2.7 | -0.000132385 | -2.7 | -0.000338318 | -2.7 | -0.000866699
-2.695 | -2.04092e-08 | -2.695 | -1.12561e-05 | -2.695 | -0.000132019 | -2.695 | -0.000337402 | -2.695 | -0.000864563
-2.69 | -2.03398e-08 | -2.69 | -1.12126e-05 | -2.69 | -0.000131714 | -2.69 | -0.000336731 | -2.69 | -0.000861206
-2.685 | -2.02989e-08 | -2.685 | -1.11672e-05 | -2.685 | -0.000131348 | -2.685 | -0.000335968 | -2.685 | -0.000858459
-2.68 | -2.01882e-08 | -2.68 | -1.11207e-05 | -2.68 | -0.000130951 | -2.68 | -0.000335175 | -2.68 | -0.000855408
-2.675 | -2.01491e-08 | -2.675 | -1.10741e-05 | -2.675 | -0.000130615 | -2.675 | -0.00033432 | -2.675 | -0.000852966
-2.67 | -2.00662e-08 | -2.67 | -1.10305e-05 | -2.67 | -0.000130127 | -2.67 | -0.000333862 | -2.67 | -0.000849915
-2.665 | -2.00058e-08 | -2.665 | -1.09815e-05 | -2.665 | -0.000129852 | -2.665 | -0.000332764 | -2.665 | -0.000847473
-2.66 | -1.99484e-08 | -2.66 | -1.09388e-05 | -2.66 | -0.000129669 | -2.66 | -0.000332062 | -2.66 | -0.000845337
-2.655 | -1.98603e-08 | -2.655 | -1.08948e-05 | -2.655 | -0.000129242 | -2.655 | -0.000331055 | -2.655 | -0.000842896
-2.65 | -1.98238e-08 | -2.65 | -1.08625e-05 | -2.65 | -0.000128815 | -2.65 | -0.000330231 | -2.65 | -0.000840149
-2.645 | -1.97516e-08 | -2.645 | -1.08187e-05 | -2.645 | -0.000128326 | -2.645 | -0.000329498 | -2.645 | -0.000836487
-2.64 | -1.96966e-08 | -2.64 | -1.0776e-05 | -2.64 | -0.000128113 | -2.64 | -0.000328339 | -2.64 | -0.000834961
-2.635 | -1.96486e-08 | -2.635 | -1.07347e-05 | -2.635 | -0.000127686 | -2.635 | -0.000327606 | -2.635 | -0.000831909
-2.63 | -1.95691e-08 | -2.63 | -1.06973e-05 | -2.63 | -0.000127319 | -2.63 | -0.000326721 | -2.63 | -0.000828857
-2.625 | -1.95275e-08 | -2.625 | -1.06506e-05 | -2.625 | -0.000127075 | -2.625 | -0.000325897 | -2.625 | -0.000825806
-2.62 | -1.94389e-08 | -2.62 | -1.06085e-05 | -2.62 | -0.000126587 | -2.62 | -0.000325226 | -2.62 | -0.000823059
-2.615 | -1.93714e-08 | -2.615 | -1.05596e-05 | -2.615 | -0.000126373 | -2.615 | -0.000324158 | -2.615 | -0.000820313
-2.61 | -1.93362e-08 | -2.61 | -1.05261e-05 | -2.61 | -0.000126007 | -2.61 | -0.0003237 | -2.61 | -0.000818176
-2.605 | -1.92575e-08 | -2.605 | -1.04788e-05 | -2.605 | -0.00012558 | -2.605 | -0.000322632 | -2.605 | -0.00081543
-2.6 | -1.92166e-08 | -2.6 | -1.04362e-05 | -2.6 | -0.000125366 | -2.6 | -0.000322052 | -2.6 | -0.000812073
-2.595 | -1.91303e-08 | -2.595 | -1.0391e-05 | -2.595 | -0.000125153 | -2.595 | -0.000321289 | -2.595 | -0.000809937
-2.59 | -1.90764e-08 | -2.59 | -1.03525e-05 | -2.59 | -0.000124786 | -2.59 | -0.000320343 | -2.59 | -0.00080719
-2.585 | -1.90275e-08 | -2.585 | -1.03145e-05 | -2.585 | -0.00012442 | -2.585 | -0.000319519 | -2.585 | -0.000804749
-2.58 | -1.89398e-08 | -2.58 | -1.02702e-05 | -2.58 | -0.000124115 | -2.58 | -0.00031897 | -2.58 | -0.000802917
-2.575 | -1.88946e-08 | -2.575 | -1.02311e-05 | -2.575 | -0.000123779 | -2.575 | -0.000318054 | -2.575 | -0.000799561
-2.57 | -1.88249e-08 | -2.57 | -1.0184e-05 | -2.57 | -0.000123383 | -2.57 | -0.000317322 | -2.57 | -0.000797424
-2.565 | -1.8765e-08 | -2.565 | -1.01471e-05 | -2.565 | -0.000123138 | -2.565 | -0.00031665 | -2.565 | -0.000794983
-2.56 | -1.87079e-08 | -2.56 | -1.01013e-05 | -2.56 | -0.000122589 | -2.56 | -0.000315918 | -2.56 | -0.000792236
-2.555 | -1.86236e-08 | -2.555 | -1.00634e-05 | -2.555 | -0.000122467 | -2.555 | -0.000314484 | -2.555 | -0.000789185
-2.55 | -1.85804e-08 | -2.55 | -1.00124e-05 | -2.55 | -0.000121979 | -2.55 | -0.00031369 | -2.55 | -0.000786743
-2.545 | -1.85093e-08 | -2.545 | -9.97668e-06 | -2.545 | -0.000121613 | -2.545 | -0.000312836 | -2.545 | -0.000784302
-2.54 | -1.84505e-08 | -2.54 | -9.94166e-06 | -2.54 | -0.000121246 | -2.54 | -0.000311951 | -2.54 | -0.00078186
-2.535 | -1.83978e-08 | -2.535 | -9.90693e-06 | -2.535 | -0.000120911 | -2.535 | -0.00031131 | -2.535 | -0.000779724
-2.53 | -1.8315e-08 | -2.53 | -9.86391e-06 | -2.53 | -0.000120514 | -2.53 | -0.000310242 | -2.53 | -0.000776367
-2.525 | -1.82755e-08 | -2.525 | -9.82665e-06 | -2.525 | -0.000120087 | -2.525 | -0.000309357 | -2.525 | -0.000774536
-2.52 | -1.818e-08 | -2.52 | -9.79303e-06 | -2.52 | -0.000119904 | -2.52 | -0.000308655 | -2.52 | -0.000770874
-2.515 | -1.81177e-08 | -2.515 | -9.75228e-06 | -2.515 | -0.000119476 | -2.515 | -0.000307861 | -2.515 | -0.000767822
-2.51 | -1.80685e-08 | -2.51 | -9.72428e-06 | -2.51 | -0.000119141 | -2.51 | -0.000306854 | -2.51 | -0.000766296
-2.505 | -1.79953e-08 | -2.505 | -9.67292e-06 | -2.505 | -0.000118805 | -2.505 | -0.000306091 | -2.505 | -0.00076416
-2.5 | -1.79618e-08 | -2.5 | -9.63496e-06 | -2.5 | -0.000118378 | -2.5 | -0.000305817 | -2.5 | -0.000761414
-2.495 | -1.7886e-08 | -2.495 | -9.59969e-06 | -2.495 | -0.000117981 | -2.495 | -0.000304901 | -2.495 | -0.000758362
-2.49 | -1.78418e-08 | -2.49 | -9.56494e-06 | -2.49 | -0.000117767 | -2.49 | -0.000304169 | -2.49 | -0.00075592
-2.485 | -1.77831e-08 | -2.485 | -9.52973e-06 | -2.485 | -0.000117462 | -2.485 | -0.000303162 | -2.485 | -0.000752869
-2.48 | -1.77162e-08 | -2.48 | -9.48713e-06 | -2.48 | -0.000117157 | -2.48 | -0.000302368 | -2.48 | -0.000750427
-2.475 | -1.76711e-08 | -2.475 | -9.44869e-06 | -2.475 | -0.000116791 | -2.475 | -0.000301727 | -2.475 | -0.000748901
-2.47 | -1.7595e-08 | -2.47 | -9.41306e-06 | -2.47 | -0.000116455 | -2.47 | -0.000300537 | -2.47 | -0.000745544
-2.465 | -1.75464e-08 | -2.465 | -9.37865e-06 | -2.465 | -0.000116211 | -2.465 | -0.000299896 | -2.465 | -0.000743103
-2.46 | -1.74895e-08 | -2.46 | -9.34055e-06 | -2.46 | -0.000115845 | -2.46 | -0.000299164 | -2.46 | -0.000740967
-2.455 | -1.74223e-08 | -2.455 | -9.2967e-06 | -2.455 | -0.000115448 | -2.455 | -0.000298309 | -2.455 | -0.00073822
-2.45 | -1.73868e-08 | -2.45 | -9.2574e-06 | -2.45 | -0.000115021 | -2.45 | -0.000297913 | -2.45 | -0.000735474
-2.445 | -1.73005e-08 | -2.445 | -9.218e-06 | -2.445 | -0.000114777 | -2.445 | -0.000296967 | -2.445 | -0.000733032
-2.44 | -1.72522e-08 | -2.44 | -9.1794e-06 | -2.44 | -0.00011438 | -2.44 | -0.000295776 | -2.44 | -0.000730896
-2.435 | -1.71927e-08 | -2.435 | -9.13326e-06 | -2.435 | -0.000113953 | -2.435 | -0.000294861 | -2.435 | -0.000727539
-2.43 | -1.71224e-08 | -2.43 | -9.10207e-06 | -2.43 | -0.000113617 | -2.43 | -0.00029425 | -2.43 | -0.000725403
-2.425 | -1.70816e-08 | -2.425 | -9.06354e-06 | -2.425 | -0.000113312 | -2.425 | -0.000293457 | -2.425 | -0.000722961
-2.42 | -1.6995e-08 | -2.42 | -9.02744e-06 | -2.42 | -0.000113007 | -2.42 | -0.000292938 | -2.42 | -0.000719604
-2.415 | -1.69504e-08 | -2.415 | -8.98843e-06 | -2.415 | -0.00011264 | -2.415 | -0.000291992 | -2.415 | -0.000717468
-2.41 | -1.68903e-08 | -2.41 | -8.95918e-06 | -2.41 | -0.000112396 | -2.41 | -0.000291687 | -2.41 | -0.000714722
-2.405 | -1.68253e-08 | -2.405 | -8.91623e-06 | -2.405 | -0.00011203 | -2.405 | -0.000290863 | -2.405 | -0.00071228
-2.4 | -1.67913e-08 | -2.4 | -8.8814e-06 | -2.4 | -0.000111786 | -2.4 | -0.000290039 | -2.4 | -0.000710144
-2.395 | -1.67043e-08 | -2.395 | -8.83766e-06 | -2.395 | -0.000111542 | -2.395 | -0.000288727 | -2.395 | -0.000707092
-2.39 | -1.66591e-08 | -2.39 | -8.81305e-06 | -2.39 | -0.000111023 | -2.39 | -0.000287689 | -2.39 | -0.000705261
-2.385 | -1.65968e-08 | -2.385 | -8.77066e-06 | -2.385 | -0.000110901 | -2.385 | -0.000286835 | -2.385 | -0.000701904
-2.38 | -1.65381e-08 | -2.38 | -8.73705e-06 | -2.38 | -0.000110352 | -2.38 | -0.000286285 | -2.38 | -0.000699463
-2.375 | -1.64912e-08 | -2.375 | -8.70691e-06 | -2.375 | -0.00011026 | -2.375 | -0.000285431 | -2.375 | -0.000696716
-2.37 | -1.64138e-08 | -2.37 | -8.67083e-06 | -2.37 | -0.000109833 | -2.37 | -0.000284637 | -2.37 | -0.000693665
-2.365 | -1.63736e-08 | -2.365 | -8.62543e-06 | -2.365 | -0.000109436 | -2.365 | -0.00028363 | -2.365 | -0.000692139
-2.36 | -1.63055e-08 | -2.36 | -8.59364e-06 | -2.36 | -0.0001091 | -2.36 | -0.000282898 | -2.36 | -0.000689392
-2.355 | -1.62456e-08 | -2.355 | -8.55678e-06 | -2.355 | -0.000108856 | -2.355 | -0.000281921 | -2.355 | -0.000687256
-2.35 | -1.6204e-08 | -2.35 | -8.52625e-06 | -2.35 | -0.00010849 | -2.35 | -0.000280945 | -2.35 | -0.000684509
-2.345 | -1.61272e-08 | -2.345 | -8.49219e-06 | -2.345 | -0.000108154 | -2.345 | -0.000280487 | -2.345 | -0.000681763
-2.34 | -1.60938e-08 | -2.34 | -8.45843e-06 | -2.34 | -0.000107849 | -2.34 | -0.000279785 | -2.34 | -0.000679016
-2.335 | -1.60312e-08 | -2.335 | -8.4317e-06 | -2.335 | -0.000107544 | -2.335 | -0.000279236 | -2.335 | -0.00067688
-2.33 | -1.59607e-08 | -2.33 | -8.3967e-06 | -2.33 | -0.000107239 | -2.33 | -0.000278351 | -2.33 | -0.000675049
-2.325 | -1.59244e-08 | -2.325 | -8.3611e-06 | -2.325 | -0.00010675 | -2.325 | -0.000277435 | -2.325 | -0.000672607
-2.32 | -1.58425e-08 | -2.32 | -8.3193e-06 | -2.32 | -0.000106537 | -2.32 | -0.000276489 | -2.32 | -0.000669861
-2.315 | -1.58159e-08 | -2.315 | -8.28663e-06 | -2.315 | -0.000106171 | -2.315 | -0.00027597 | -2.315 | -0.000667114
-2.31 | -1.5744e-08 | -2.31 | -8.24911e-06 | -2.31 | -0.000105743 | -2.31 | -0.000275024 | -2.31 | -0.000665283
-2.305 | -1.56893e-08 | -2.305 | -8.22074e-06 | -2.305 | -0.000105499 | -2.305 | -0.000274078 | -2.305 | -0.000662231
-2.3 | -1.56437e-08 | -2.3 | -8.1869e-06 | -2.3 | -0.000105164 | -2.3 | -0.000273468 | -2.3 | -0.000660095
-2.295 | -1.55659e-08 | -2.295 | -8.15474e-06 | -2.295 | -0.000104889 | -2.295 | -0.000272186 | -2.295 | -0.000657043
-2.29 | -1.5532e-08 | -2.29 | -8.11531e-06 | -2.29 | -0.000104675 | -2.29 | -0.000271698 | -2.29 | -0.000655212
-2.285 | -1.54635e-08 | -2.285 | -8.08119e-06 | -2.285 | -0.000104218 | -2.285 | -0.000270966 | -2.285 | -0.000652466
-2.28 | -1.54082e-08 | -2.28 | -8.04472e-06 | -2.28 | -0.000103851 | -2.28 | -0.000270203 | -2.28 | -0.000649719
-2.275 | -1.53595e-08 | -2.275 | -8.00841e-06 | -2.275 | -0.000103485 | -2.275 | -0.000269745 | -2.275 | -0.000647278
-2.27 | -1.5289e-08 | -2.27 | -7.97877e-06 | -2.27 | -0.00010321 | -2.27 | -0.00026886 | -2.27 | -0.000644226
-2.265 | -1.52507e-08 | -2.265 | -7.94334e-06 | -2.265 | -0.000102936 | -2.265 | -0.00026825 | -2.265 | -0.000641785
-2.26 | -1.51769e-08 | -2.26 | -7.9069e-06 | -2.26 | -0.0001026 | -2.26 | -0.000267334 | -2.26 | -0.000639343
-2.255 | -1.5134e-08 | -2.255 | -7.88148e-06 | -2.255 | -0.000102356 | -2.255 | -0.000266693 | -2.255 | -0.000637512
-2.25 | -1.50879e-08 | -2.25 | -7.84359e-06 | -2.25 | -0.00010202 | -2.25 | -0.000265656 | -2.25 | -0.000635681
-2.245 | -1.50106e-08 | -2.245 | -7.80778e-06 | -2.245 | -0.000101746 | -2.245 | -0.000265228 | -2.245 | -0.00063324
-2.24 | -1.49735e-08 | -2.24 | -7.77814e-06 | -2.24 | -0.000101501 | -2.24 | -0.000264648 | -2.24 | -0.000630493
-2.235 | -1.49001e-08 | -2.235 | -7.74429e-06 | -2.235 | -0.000101135 | -2.235 | -0.000263824 | -2.235 | -0.000628357
-2.23 | -1.48525e-08 | -2.23 | -7.71487e-06 | -2.23 | -0.0001008 | -2.23 | -0.00026297 | -2.23 | -0.000625916
-2.225 | -1.4811e-08 | -2.225 | -7.67877e-06 | -2.225 | -0.000100494 | -2.225 | -0.000262512 | -2.225 | -0.000623779
-2.22 | -1.47331e-08 | -2.22 | -7.64891e-06 | -2.22 | -0.000100006 | -2.22 | -0.000261902 | -2.22 | -0.000621948
-2.215 | -1.46996e-08 | -2.215 | -7.6185e-06 | -2.215 | -9.97314e-05 | -2.215 | -0.000261078 | -2.215 | -0.000619202
-2.21 | -1.46309e-08 | -2.21 | -7.58654e-06 | -2.21 | -9.93042e-05 | -2.21 | -0.000260345 | -2.21 | -0.00061615
-2.205 | -1.4573e-08 | -2.205 | -7.55455e-06 | -2.205 | -9.91821e-05 | -2.205 | -0.000259094 | -2.205 | -0.000613708
-2.2 | -1.45241e-08 | -2.2 | -7.5173e-06 | -2.2 | -9.8938e-05 | -2.2 | -0.000258301 | -2.2 | -0.000611572
-2.195 | -1.44546e-08 | -2.195 | -7.49276e-06 | -2.195 | -9.85718e-05 | -2.195 | -0.000257874 | -2.195 | -0.000609741
-2.19 | -1.44252e-08 | -2.19 | -7.46423e-06 | -2.19 | -9.81445e-05 | -2.19 | -0.000256927 | -2.19 | -0.000606384
-2.185 | -1.43455e-08 | -2.185 | -7.42807e-06 | -2.185 | -9.78394e-05 | -2.185 | -0.000256195 | -2.185 | -0.000604553
-2.18 | -1.42933e-08 | -2.18 | -7.40132e-06 | -2.18 | -9.75952e-05 | -2.18 | -0.000255432 | -2.18 | -0.000602722
-2.175 | -1.42408e-08 | -2.175 | -7.37384e-06 | -2.175 | -9.729e-05 | -2.175 | -0.000254852 | -2.175 | -0.000599976
-2.17 | -1.41678e-08 | -2.17 | -7.33803e-06 | -2.17 | -9.69238e-05 | -2.17 | -0.00025412 | -2.17 | -0.000597534
-2.165 | -1.41333e-08 | -2.165 | -7.3044e-06 | -2.165 | -9.65881e-05 | -2.165 | -0.000253387 | -2.165 | -0.000596008
-2.16 | -1.40602e-08 | -2.16 | -7.27521e-06 | -2.16 | -9.6283e-05 | -2.16 | -0.000252502 | -2.16 | -0.000592957
-2.155 | -1.40193e-08 | -2.155 | -7.24617e-06 | -2.155 | -9.60388e-05 | -2.155 | -0.000251373 | -2.155 | -0.000590515
-2.15 | -1.39582e-08 | -2.15 | -7.20827e-06 | -2.15 | -9.57947e-05 | -2.15 | -0.000250854 | -2.15 | -0.000588074
-2.145 | -1.38942e-08 | -2.145 | -7.18178e-06 | -2.145 | -9.54895e-05 | -2.145 | -0.000250397 | -2.145 | -0.000585022
-2.14 | -1.38648e-08 | -2.14 | -7.14864e-06 | -2.14 | -9.52148e-05 | -2.14 | -0.000249634 | -2.14 | -0.000582886
-2.135 | -1.37884e-08 | -2.135 | -7.11188e-06 | -2.135 | -9.48181e-05 | -2.135 | -0.000248199 | -2.135 | -0.00058075
-2.13 | -1.37535e-08 | -2.13 | -7.08773e-06 | -2.13 | -9.45435e-05 | -2.13 | -0.000247467 | -2.13 | -0.000578613
-2.125 | -1.37014e-08 | -2.125 | -7.05764e-06 | -2.125 | -9.42688e-05 | -2.125 | -0.000246552 | -2.125 | -0.000575867
-2.12 | -1.36343e-08 | -2.12 | -7.02897e-06 | -2.12 | -9.38721e-05 | -2.12 | -0.000245789 | -2.12 | -0.000574646
-2.115 | -1.36048e-08 | -2.115 | -6.99436e-06 | -2.115 | -9.35364e-05 | -2.115 | -0.000244934 | -2.115 | -0.000572815
-2.11 | -1.35242e-08 | -2.11 | -6.96191e-06 | -2.11 | -9.33228e-05 | -2.11 | -0.000244385 | -2.11 | -0.000570374
-2.105 | -1.34846e-08 | -2.105 | -6.92964e-06 | -2.105 | -9.30176e-05 | -2.105 | -0.00024353 | -2.105 | -0.000567932
-2.1 | -1.34267e-08 | -2.1 | -6.9019e-06 | -2.1 | -9.25903e-05 | -2.1 | -0.000242706 | -2.1 | -0.000565491
-2.095 | -1.33654e-08 | -2.095 | -6.8636e-06 | -2.095 | -9.22852e-05 | -2.095 | -0.00024173 | -2.095 | -0.000563049
-2.09 | -1.33311e-08 | -2.09 | -6.83753e-06 | -2.09 | -9.2041e-05 | -2.09 | -0.000240967 | -2.09 | -0.000560913
-2.085 | -1.3261e-08 | -2.085 | -6.80841e-06 | -2.085 | -9.16443e-05 | -2.085 | -0.000240417 | -2.085 | -0.000558472
-2.08 | -1.32262e-08 | -2.08 | -6.78161e-06 | -2.08 | -9.14307e-05 | -2.08 | -0.000239502 | -2.08 | -0.000556641
-2.075 | -1.31766e-08 | -2.075 | -6.75249e-06 | -2.075 | -9.10034e-05 | -2.075 | -0.000238708 | -2.075 | -0.000554199
-2.07 | -1.31106e-08 | -2.07 | -6.72375e-06 | -2.07 | -9.07593e-05 | -2.07 | -0.000238129 | -2.07 | -0.000552063
-2.065 | -1.30763e-08 | -2.065 | -6.69458e-06 | -2.065 | -9.04541e-05 | -2.065 | -0.000237274 | -2.065 | -0.000549927
-2.06 | -1.29973e-08 | -2.06 | -6.66055e-06 | -2.06 | -9.00269e-05 | -2.06 | -0.000236572 | -2.06 | -0.000547485
-2.055 | -1.29703e-08 | -2.055 | -6.63578e-06 | -2.055 | -8.98437e-05 | -2.055 | -0.00023584 | -2.055 | -0.000545044
-2.05 | -1.29089e-08 | -2.05 | -6.61153e-06 | -2.05 | -8.95691e-05 | -2.05 | -0.000234985 | -2.05 | -0.000542908
-2.045 | -1.28515e-08 | -2.045 | -6.5784e-06 | -2.045 | -8.92639e-05 | -2.045 | -0.000234375 | -2.045 | -0.000540466
-2.04 | -1.2824e-08 | -2.04 | -6.54674e-06 | -2.04 | -8.89587e-05 | -2.04 | -0.00023349 | -2.04 | -0.000538635
-2.035 | -1.27397e-08 | -2.035 | -6.51651e-06 | -2.035 | -8.8562e-05 | -2.035 | -0.000232819 | -2.035 | -0.000536499
-2.03 | -1.27146e-08 | -2.03 | -6.49239e-06 | -2.03 | -8.82263e-05 | -2.03 | -0.000232208 | -2.03 | -0.000534058
-2.025 | -1.26527e-08 | -2.025 | -6.46153e-06 | -2.025 | -8.80127e-05 | -2.025 | -0.000231323 | -2.025 | -0.000531311
-2.02 | -1.25955e-08 | -2.02 | -6.43595e-06 | -2.02 | -8.7616e-05 | -2.02 | -0.00023056 | -2.02 | -0.000529785
-2.015 | -1.2559e-08 | -2.015 | -6.40627e-06 | -2.015 | -8.73413e-05 | -2.015 | -0.000229858 | -2.015 | -0.000527649
-2.01 | -1.24861e-08 | -2.01 | -6.37606e-06 | -2.01 | -8.71582e-05 | -2.01 | -0.000229126 | -2.01 | -0.000526123
-2.005 | -1.24574e-08 | -2.005 | -6.34619e-06 | -2.005 | -8.68225e-05 | -2.005 | -0.000228363 | -2.005 | -0.000523376
-2 | -1.23964e-08 | -2 | -6.31717e-06 | -2 | -8.64868e-05 | -2 | -0.000227783 | -2 | -0.000520935
-1.995 | -1.23428e-08 | -1.995 | -6.28898e-06 | -1.995 | -8.61206e-05 | -1.995 | -0.000227081 | -1.995 | -0.000518494
-1.99 | -1.23121e-08 | -1.99 | -6.26434e-06 | -1.99 | -8.5968e-05 | -1.99 | -0.00022644 | -1.99 | -0.000516663
-1.985 | -1.2237e-08 | -1.985 | -6.23617e-06 | -1.985 | -8.56018e-05 | -1.985 | -0.000225372 | -1.985 | -0.000514526
-1.98 | -1.22111e-08 | -1.98 | -6.20947e-06 | -1.98 | -8.52356e-05 | -1.98 | -0.000224548 | -1.98 | -0.000512085
-1.975 | -1.21522e-08 | -1.975 | -6.18156e-06 | -1.975 | -8.5083e-05 | -1.975 | -0.00022403 | -1.975 | -0.000509338
-1.97 | -1.2099e-08 | -1.97 | -6.15604e-06 | -1.97 | -8.47778e-05 | -1.97 | -0.000223114 | -1.97 | -0.000507507
-1.965 | -1.20543e-08 | -1.965 | -6.127e-06 | -1.965 | -8.44116e-05 | -1.965 | -0.000222443 | -1.965 | -0.000504761
-1.96 | -1.19816e-08 | -1.96 | -6.09766e-06 | -1.96 | -8.4198e-05 | -1.96 | -0.000221649 | -1.96 | -0.00050354
-1.955 | -1.19557e-08 | -1.955 | -6.06764e-06 | -1.955 | -8.38318e-05 | -1.955 | -0.00022113 | -1.955 | -0.000500793
-1.95 | -1.18917e-08 | -1.95 | -6.0436e-06 | -1.95 | -8.35571e-05 | -1.95 | -0.000220154 | -1.95 | -0.000498871
-1.945 | -1.18414e-08 | -1.945 | -6.02105e-06 | -1.945 | -8.3252e-05 | -1.945 | -0.000219574 | -1.945 | -0.000496582
-1.94 | -1.18032e-08 | -1.94 | -5.98995e-06 | -1.94 | -8.29773e-05 | -1.94 | -0.000219055 | -1.94 | -0.000494171
-1.935 | -1.17288e-08 | -1.935 | -5.96388e-06 | -1.935 | -8.25806e-05 | -1.935 | -0.00021814 | -1.935 | -0.000492218
-1.93 | -1.17039e-08 | -1.93 | -5.93898e-06 | -1.93 | -8.22754e-05 | -1.93 | -0.000217438 | -1.93 | -0.000489716
-1.925 | -1.16393e-08 | -1.925 | -5.90881e-06 | -1.925 | -8.19397e-05 | -1.925 | -0.000216034 | -1.925 | -0.00048819
-1.92 | -1.15947e-08 | -1.92 | -5.88167e-06 | -1.92 | -8.1604e-05 | -1.92 | -0.000215057 | -1.92 | -0.000485748
-1.915 | -1.15603e-08 | -1.915 | -5.85523e-06 | -1.915 | -8.13599e-05 | -1.915 | -0.000214569 | -1.915 | -0.000483185
-1.91 | -1.14904e-08 | -1.91 | -5.83196e-06 | -1.91 | -8.10547e-05 | -1.91 | -0.000213684 | -1.91 | -0.000481384
-1.905 | -1.14645e-08 | -1.905 | -5.80299e-06 | -1.905 | -8.07495e-05 | -1.905 | -0.000213196 | -1.905 | -0.000479248
-1.9 | -1.13954e-08 | -1.9 | -5.78063e-06 | -1.9 | -8.04138e-05 | -1.9 | -0.000212555 | -1.9 | -0.000477234
-1.895 | -1.13554e-08 | -1.895 | -5.75373e-06 | -1.895 | -8.02612e-05 | -1.895 | -0.000211761 | -1.895 | -0.000475647
-1.89 | -1.13117e-08 | -1.89 | -5.72453e-06 | -1.89 | -7.9834e-05 | -1.89 | -0.00021109 | -1.89 | -0.000472534
-1.885 | -1.12451e-08 | -1.885 | -5.69955e-06 | -1.885 | -7.94983e-05 | -1.885 | -0.000210144 | -1.885 | -0.000471161
-1.88 | -1.1229e-08 | -1.88 | -5.6705e-06 | -1.88 | -7.93152e-05 | -1.88 | -0.000209503 | -1.88 | -0.00046936
-1.875 | -1.11603e-08 | -1.875 | -5.64392e-06 | -1.875 | -7.90405e-05 | -1.875 | -0.000208923 | -1.875 | -0.000466431
-1.87 | -1.11189e-08 | -1.87 | -5.62115e-06 | -1.87 | -7.86743e-05 | -1.87 | -0.000208588 | -1.87 | -0.000465057
-1.865 | -1.10722e-08 | -1.865 | -5.59686e-06 | -1.865 | -7.84607e-05 | -1.865 | -0.000207611 | -1.865 | -0.000462677
-1.86 | -1.10133e-08 | -1.86 | -5.5727e-06 | -1.86 | -7.83081e-05 | -1.86 | -0.000206635 | -1.86 | -0.000461182
-1.855 | -1.09853e-08 | -1.855 | -5.54122e-06 | -1.855 | -7.79724e-05 | -1.855 | -0.000206329 | -1.855 | -0.000459106
-1.85 | -1.09145e-08 | -1.85 | -5.51213e-06 | -1.85 | -7.76672e-05 | -1.85 | -0.000205505 | -1.85 | -0.000456787
-1.845 | -1.08752e-08 | -1.845 | -5.48705e-06 | -1.845 | -7.7301e-05 | -1.845 | -0.000204742 | -1.845 | -0.000454681
-1.84 | -1.0828e-08 | -1.84 | -5.46481e-06 | -1.84 | -7.69958e-05 | -1.84 | -0.000203888 | -1.84 | -0.000452637
-1.835 | -1.07699e-08 | -1.835 | -5.43659e-06 | -1.835 | -7.66907e-05 | -1.835 | -0.000203308 | -1.835 | -0.000450073
-1.83 | -1.07393e-08 | -1.83 | -5.41254e-06 | -1.83 | -7.63855e-05 | -1.83 | -0.000202576 | -1.83 | -0.000447754
-1.825 | -1.0668e-08 | -1.825 | -5.38481e-06 | -1.825 | -7.61414e-05 | -1.825 | -0.000201721 | -1.825 | -0.000445801
-1.82 | -1.06301e-08 | -1.82 | -5.36026e-06 | -1.82 | -7.58972e-05 | -1.82 | -0.00020105 | -1.82 | -0.000443726
-1.815 | -1.05864e-08 | -1.815 | -5.33682e-06 | -1.815 | -7.56226e-05 | -1.815 | -0.000200287 | -1.815 | -0.00044165
-1.81 | -1.05284e-08 | -1.81 | -5.31367e-06 | -1.81 | -7.52869e-05 | -1.81 | -0.000199615 | -1.81 | -0.000440552
-1.805 | -1.04996e-08 | -1.805 | -5.28713e-06 | -1.805 | -7.50732e-05 | -1.805 | -0.000198914 | -1.805 | -0.000437897
-1.8 | -1.04356e-08 | -1.8 | -5.26053e-06 | -1.8 | -7.47375e-05 | -1.8 | -0.000198364 | -1.8 | -0.000435944
-1.795 | -1.04053e-08 | -1.795 | -5.23566e-06 | -1.795 | -7.44629e-05 | -1.795 | -0.000197601 | -1.795 | -0.000434143
-1.79 | -1.03506e-08 | -1.79 | -5.21147e-06 | -1.79 | -7.41882e-05 | -1.79 | -0.000196991 | -1.79 | -0.000431519
-1.785 | -1.03009e-08 | -1.785 | -5.18659e-06 | -1.785 | -7.39136e-05 | -1.785 | -0.000196167 | -1.785 | -0.000429077
-1.78 | -1.02716e-08 | -1.78 | -5.16223e-06 | -1.78 | -7.36694e-05 | -1.78 | -0.000195404 | -1.78 | -0.000427277
-1.775 | -1.01999e-08 | -1.775 | -5.13885e-06 | -1.775 | -7.33337e-05 | -1.775 | -0.000194611 | -1.775 | -0.000425812
-1.77 | -1.01716e-08 | -1.77 | -5.1169e-06 | -1.77 | -7.30591e-05 | -1.77 | -0.000193787 | -1.77 | -0.000423523
-1.765 | -1.0116e-08 | -1.765 | -5.09371e-06 | -1.765 | -7.27234e-05 | -1.765 | -0.000193237 | -1.765 | -0.000421478
-1.76 | -1.00638e-08 | -1.76 | -5.06575e-06 | -1.76 | -7.25098e-05 | -1.76 | -0.000192505 | -1.76 | -0.000419556
-1.755 | -1.00306e-08 | -1.755 | -5.04238e-06 | -1.755 | -7.22656e-05 | -1.755 | -0.000191956 | -1.755 | -0.000417053
-1.75 | -9.96121e-09 | -1.75 | -5.02115e-06 | -1.75 | -7.1991e-05 | -1.75 | -0.000191254 | -1.75 | -0.000415497
-1.745 | -9.93526e-09 | -1.745 | -4.99479e-06 | -1.745 | -7.16858e-05 | -1.745 | -0.00019043 | -1.745 | -0.000413635
-1.74 | -9.87558e-09 | -1.74 | -4.9701e-06 | -1.74 | -7.13806e-05 | -1.74 | -0.000189636 | -1.74 | -0.000411682
-1.735 | -9.83045e-09 | -1.735 | -4.94639e-06 | -1.735 | -7.11975e-05 | -1.735 | -0.000188934 | -1.735 | -0.000409332
-1.73 | -9.79611e-09 | -1.73 | -4.92241e-06 | -1.73 | -7.09229e-05 | -1.73 | -0.000188019 | -1.73 | -0.00040802
-1.725 | -9.72778e-09 | -1.725 | -4.89899e-06 | -1.725 | -7.06482e-05 | -1.725 | -0.000187012 | -1.725 | -0.000405792
-1.72 | -9.70351e-09 | -1.72 | -4.87418e-06 | -1.72 | -7.03125e-05 | -1.72 | -0.000186432 | -1.72 | -0.000404022
-1.715 | -9.64068e-09 | -1.715 | -4.84809e-06 | -1.715 | -7.00073e-05 | -1.715 | -0.000185974 | -1.715 | -0.000401733
-1.71 | -9.59962e-09 | -1.71 | -4.82803e-06 | -1.71 | -6.97937e-05 | -1.71 | -0.000185089 | -1.71 | -0.000399963
-1.705 | -9.57225e-09 | -1.705 | -4.80376e-06 | -1.705 | -6.96106e-05 | -1.705 | -0.000184174 | -1.705 | -0.000398682
-1.7 | -9.49553e-09 | -1.7 | -4.78007e-06 | -1.7 | -6.93359e-05 | -1.7 | -0.000183533 | -1.7 | -0.000396362
-1.695 | -9.47141e-09 | -1.695 | -4.75928e-06 | -1.695 | -6.90002e-05 | -1.695 | -0.000182831 | -1.695 | -0.000394409
-1.69 | -9.41717e-09 | -1.69 | -4.73335e-06 | -1.69 | -6.87561e-05 | -1.69 | -0.000182159 | -1.69 | -0.000392456
-1.685 | -9.372e-09 | -1.685 | -4.71192e-06 | -1.685 | -6.84204e-05 | -1.685 | -0.000181671 | -1.685 | -0.000390656
-1.68 | -9.34106e-09 | -1.68 | -4.68806e-06 | -1.68 | -6.81763e-05 | -1.68 | -0.000181 | -1.68 | -0.000388824
-1.675 | -9.27202e-09 | -1.675 | -4.66869e-06 | -1.675 | -6.79321e-05 | -1.675 | -0.000180267 | -1.675 | -0.000386139
-1.67 | -9.24958e-09 | -1.67 | -4.64503e-06 | -1.67 | -6.7688e-05 | -1.67 | -0.000179504 | -1.67 | -0.000384552
-1.665 | -9.18899e-09 | -1.665 | -4.62252e-06 | -1.665 | -6.73828e-05 | -1.665 | -0.000178864 | -1.665 | -0.000382294
-1.66 | -9.14503e-09 | -1.66 | -4.60086e-06 | -1.66 | -6.71387e-05 | -1.66 | -0.000178131 | -1.66 | -0.000380981
-1.655 | -9.10764e-09 | -1.655 | -4.57399e-06 | -1.655 | -6.68945e-05 | -1.655 | -0.000177399 | -1.655 | -0.000379028
-1.65 | -9.04684e-09 | -1.65 | -4.55289e-06 | -1.65 | -6.66199e-05 | -1.65 | -0.000176819 | -1.65 | -0.000377472
-1.645 | -9.02704e-09 | -1.645 | -4.53094e-06 | -1.645 | -6.63452e-05 | -1.645 | -0.000176117 | -1.645 | -0.000374847
-1.64 | -8.9634e-09 | -1.64 | -4.50562e-06 | -1.64 | -6.61316e-05 | -1.64 | -0.000175568 | -1.64 | -0.000373199
-1.635 | -8.92549e-09 | -1.635 | -4.47976e-06 | -1.635 | -6.58264e-05 | -1.635 | -0.000174652 | -1.635 | -0.00037088
-1.63 | -8.88672e-09 | -1.63 | -4.45977e-06 | -1.63 | -6.56128e-05 | -1.63 | -0.00017392 | -1.63 | -0.000369263
-1.625 | -8.82404e-09 | -1.625 | -4.43683e-06 | -1.625 | -6.52771e-05 | -1.625 | -0.000173279 | -1.625 | -0.000367249
-1.62 | -8.80369e-09 | -1.62 | -4.41677e-06 | -1.62 | -6.50024e-05 | -1.62 | -0.00017276 | -1.62 | -0.000365906
-1.615 | -8.74269e-09 | -1.615 | -4.39462e-06 | -1.615 | -6.46667e-05 | -1.615 | -0.000171967 | -1.615 | -0.000363953
-1.61 | -8.70891e-09 | -1.61 | -4.37493e-06 | -1.61 | -6.44531e-05 | -1.61 | -0.000171112 | -1.61 | -0.000361542
-1.605 | -8.66688e-09 | -1.605 | -4.35162e-06 | -1.605 | -6.41479e-05 | -1.605 | -0.000170532 | -1.605 | -0.000359955
-1.6 | -8.60837e-09 | -1.6 | -4.32945e-06 | -1.6 | -6.39343e-05 | -1.6 | -0.000169617 | -1.6 | -0.000357941
-1.595 | -8.59052e-09 | -1.595 | -4.30751e-06 | -1.595 | -6.35986e-05 | -1.595 | -0.000168884 | -1.595 | -0.000355804
-1.59 | -8.52203e-09 | -1.59 | -4.28612e-06 | -1.59 | -6.3324e-05 | -1.59 | -0.000168304 | -1.59 | -0.000354095
-1.585 | -8.49522e-09 | -1.585 | -4.26748e-06 | -1.585 | -6.30798e-05 | -1.585 | -0.000167725 | -1.585 | -0.000352295
-1.58 | -8.45594e-09 | -1.58 | -4.24603e-06 | -1.58 | -6.28052e-05 | -1.58 | -0.000167114 | -1.58 | -0.0003508
-1.575 | -8.39423e-09 | -1.575 | -4.22179e-06 | -1.575 | -6.26221e-05 | -1.575 | -0.000166565 | -1.575 | -0.000347839
-1.57 | -8.37271e-09 | -1.57 | -4.20513e-06 | -1.57 | -6.23474e-05 | -1.57 | -0.000165771 | -1.57 | -0.000346283
-1.565 | -8.30743e-09 | -1.565 | -4.18259e-06 | -1.565 | -6.21033e-05 | -1.565 | -0.0001651 | -1.565 | -0.000344635
-1.56 | -8.27711e-09 | -1.56 | -4.16159e-06 | -1.56 | -6.17676e-05 | -1.56 | -0.00016452 | -1.56 | -0.000342499
-1.555 | -8.22888e-09 | -1.555 | -4.14063e-06 | -1.555 | -6.1554e-05 | -1.555 | -0.000163818 | -1.555 | -0.000341003
-1.55 | -8.17719e-09 | -1.55 | -4.11932e-06 | -1.55 | -6.13098e-05 | -1.55 | -0.000163055 | -1.55 | -0.00033905
-1.545 | -8.15409e-09 | -1.545 | -4.09981e-06 | -1.545 | -6.10657e-05 | -1.545 | -0.000162384 | -1.545 | -0.000337372
-1.54 | -8.08973e-09 | -1.54 | -4.07783e-06 | -1.54 | -6.0791e-05 | -1.54 | -0.000161591 | -1.54 | -0.000335449
-1.535 | -8.06398e-09 | -1.535 | -4.05784e-06 | -1.535 | -6.05469e-05 | -1.535 | -0.000160797 | -1.535 | -0.000333954
-1.53 | -8.01657e-09 | -1.53 | -4.03528e-06 | -1.53 | -6.03333e-05 | -1.53 | -0.000160187 | -1.53 | -0.000331848
-1.525 | -7.95836e-09 | -1.525 | -4.01521e-06 | -1.525 | -6.00281e-05 | -1.525 | -0.000159607 | -1.525 | -0.000330383
-1.52 | -7.93374e-09 | -1.52 | -3.98525e-06 | -1.52 | -5.97839e-05 | -1.52 | -0.000158997 | -1.52 | -0.000327881
-1.515 | -7.89858e-09 | -1.515 | -3.96508e-06 | -1.515 | -5.95398e-05 | -1.515 | -0.000157684 | -1.515 | -0.000326355
-1.51 | -7.84323e-09 | -1.51 | -3.94524e-06 | -1.51 | -5.92957e-05 | -1.51 | -0.000157074 | -1.51 | -0.000324066
-1.505 | -7.79331e-09 | -1.505 | -3.92435e-06 | -1.505 | -5.89905e-05 | -1.505 | -0.000156281 | -1.505 | -0.000322937
-1.5 | -7.76986e-09 | -1.5 | -3.90516e-06 | -1.5 | -5.87463e-05 | -1.5 | -0.000155487 | -1.5 | -0.000320831
-1.495 | -7.72402e-09 | -1.495 | -3.88706e-06 | -1.495 | -5.85022e-05 | -1.495 | -0.000154999 | -1.495 | -0.000319458
-1.49 | -7.66877e-09 | -1.49 | -3.86351e-06 | -1.49 | -5.82581e-05 | -1.49 | -0.000154327 | -1.49 | -0.000317749
-1.485 | -7.62995e-09 | -1.485 | -3.84429e-06 | -1.485 | -5.79834e-05 | -1.485 | -0.000153564 | -1.485 | -0.000316315
-1.48 | -7.6042e-09 | -1.48 | -3.824e-06 | -1.48 | -5.77087e-05 | -1.48 | -0.000152924 | -1.48 | -0.000313934
-1.475 | -7.55007e-09 | -1.475 | -3.80433e-06 | -1.475 | -5.74646e-05 | -1.475 | -0.000152252 | -1.475 | -0.000312531
-1.47 | -7.4966e-09 | -1.47 | -3.78437e-06 | -1.47 | -5.72205e-05 | -1.47 | -0.000151672 | -1.47 | -0.000310547
-1.465 | -7.47004e-09 | -1.465 | -3.76528e-06 | -1.465 | -5.70068e-05 | -1.465 | -0.000151001 | -1.465 | -0.000309052
-1.46 | -7.43473e-09 | -1.46 | -3.74156e-06 | -1.46 | -5.67627e-05 | -1.46 | -0.000150513 | -1.46 | -0.000307159
-1.455 | -7.37652e-09 | -1.455 | -3.72104e-06 | -1.455 | -5.6488e-05 | -1.455 | -0.00014975 | -1.455 | -0.00030545
-1.45 | -7.32677e-09 | -1.45 | -3.70204e-06 | -1.45 | -5.62744e-05 | -1.45 | -0.000149231 | -1.45 | -0.000303741
-1.445 | -7.30153e-09 | -1.445 | -3.68421e-06 | -1.445 | -5.60303e-05 | -1.445 | -0.000148621 | -1.445 | -0.000302307
-1.44 | -7.26215e-09 | -1.44 | -3.66455e-06 | -1.44 | -5.58167e-05 | -1.44 | -0.000148102 | -1.44 | -0.000300201
-1.435 | -7.20374e-09 | -1.435 | -3.64623e-06 | -1.435 | -5.55725e-05 | -1.435 | -0.000147461 | -1.435 | -0.000298798
-1.43 | -7.16732e-09 | -1.43 | -3.62783e-06 | -1.43 | -5.53284e-05 | -1.43 | -0.00014679 | -1.43 | -0.000296722
-1.425 | -7.14778e-09 | -1.425 | -3.60721e-06 | -1.425 | -5.50537e-05 | -1.425 | -0.000146027 | -1.425 | -0.000294891
-1.42 | -7.09461e-09 | -1.42 | -3.59079e-06 | -1.42 | -5.48096e-05 | -1.42 | -0.000145325 | -1.42 | -0.00029361
-1.415 | -7.04221e-09 | -1.415 | -3.5702e-06 | -1.415 | -5.46265e-05 | -1.415 | -0.000144745 | -1.415 | -0.000291382
-1.41 | -7.01489e-09 | -1.41 | -3.55161e-06 | -1.41 | -5.42908e-05 | -1.41 | -0.000144165 | -1.41 | -0.000289703
-1.405 | -6.98823e-09 | -1.405 | -3.53308e-06 | -1.405 | -5.40771e-05 | -1.405 | -0.000143433 | -1.405 | -0.000287842
-1.4 | -6.92784e-09 | -1.4 | -3.51192e-06 | -1.4 | -5.38025e-05 | -1.4 | -0.000142761 | -1.4 | -0.00028653
-1.395 | -6.88021e-09 | -1.395 | -3.49509e-06 | -1.395 | -5.36194e-05 | -1.395 | -0.000142151 | -1.395 | -0.000284851
-1.39 | -6.85935e-09 | -1.39 | -3.47278e-06 | -1.39 | -5.33447e-05 | -1.39 | -0.000141571 | -1.39 | -0.00028302
-1.385 | -6.82181e-09 | -1.385 | -3.45241e-06 | -1.385 | -5.3009e-05 | -1.385 | -0.000140717 | -1.385 | -0.000281677
-1.38 | -6.76274e-09 | -1.38 | -3.43465e-06 | -1.38 | -5.27649e-05 | -1.38 | -0.000139984 | -1.38 | -0.000279572
-1.375 | -6.72626e-09 | -1.375 | -3.4157e-06 | -1.375 | -5.25513e-05 | -1.375 | -0.000139526 | -1.375 | -0.000278076
-1.37 | -6.70224e-09 | -1.37 | -3.39563e-06 | -1.37 | -5.24292e-05 | -1.37 | -0.00013858 | -1.37 | -0.000276276
-1.365 | -6.65472e-09 | -1.365 | -3.37853e-06 | -1.365 | -5.20935e-05 | -1.365 | -0.000138184 | -1.365 | -0.000274445
-1.36 | -6.59845e-09 | -1.36 | -3.35968e-06 | -1.36 | -5.18799e-05 | -1.36 | -0.00013739 | -1.36 | -0.000273102
-1.355 | -6.5691e-09 | -1.355 | -3.34014e-06 | -1.355 | -5.16052e-05 | -1.355 | -0.000136688 | -1.355 | -0.000271301
-1.35 | -6.53832e-09 | -1.35 | -3.32186e-06 | -1.35 | -5.14221e-05 | -1.35 | -0.000136017 | -1.35 | -0.00027002
-1.345 | -6.48327e-09 | -1.345 | -3.30733e-06 | -1.345 | -5.11475e-05 | -1.345 | -0.000135681 | -1.345 | -0.000268158
-1.34 | -6.43966e-09 | -1.34 | -3.289e-06 | -1.34 | -5.09033e-05 | -1.34 | -0.000134979 | -1.34 | -0.000266083
-1.335 | -6.41697e-09 | -1.335 | -3.27206e-06 | -1.335 | -5.07202e-05 | -1.335 | -0.000134369 | -1.335 | -0.000264374
-1.33 | -6.37805e-09 | -1.33 | -3.25254e-06 | -1.33 | -5.04456e-05 | -1.33 | -0.000133667 | -1.33 | -0.000263062
-1.325 | -6.32031e-09 | -1.325 | -3.23482e-06 | -1.325 | -5.02014e-05 | -1.325 | -0.000133179 | -1.325 | -0.000261688
-1.32 | -6.28459e-09 | -1.32 | -3.21726e-06 | -1.32 | -4.99878e-05 | -1.32 | -0.000132813 | -1.32 | -0.000260315
-1.315 | -6.26185e-09 | -1.315 | -3.19814e-06 | -1.315 | -4.96948e-05 | -1.315 | -0.000132111 | -1.315 | -0.000258789
-1.31 | -6.20797e-09 | -1.31 | -3.17919e-06 | -1.31 | -4.94904e-05 | -1.31 | -0.000131439 | -1.31 | -0.000256714
-1.305 | -6.1545e-09 | -1.305 | -3.16295e-06 | -1.305 | -4.91577e-05 | -1.305 | -0.000130981 | -1.305 | -0.000255737
-1.3 | -6.13053e-09 | -1.3 | -3.14333e-06 | -1.3 | -4.90265e-05 | -1.3 | -0.000130219 | -1.3 | -0.000253448
-1.295 | -6.10107e-09 | -1.295 | -3.1247e-06 | -1.295 | -4.86969e-05 | -1.295 | -0.000129425 | -1.295 | -0.000251831
-1.29 | -6.04592e-09 | -1.29 | -3.11023e-06 | -1.29 | -4.85779e-05 | -1.29 | -0.000128204 | -1.29 | -0.000250122
-1.285 | -6.00263e-09 | -1.285 | -3.08877e-06 | -1.285 | -4.82544e-05 | -1.285 | -0.000127533 | -1.285 | -0.000248505
-1.28 | -5.97958e-09 | -1.28 | -3.07176e-06 | -1.28 | -4.80225e-05 | -1.28 | -0.000126862 | -1.28 | -0.00024707
-1.275 | -5.94244e-09 | -1.275 | -3.05452e-06 | -1.275 | -4.77966e-05 | -1.275 | -0.000126251 | -1.275 | -0.000245514
-1.27 | -5.88693e-09 | -1.27 | -3.03484e-06 | -1.27 | -4.75616e-05 | -1.27 | -0.00012561 | -1.27 | -0.000243988
-1.265 | -5.85279e-09 | -1.265 | -3.01721e-06 | -1.265 | -4.74152e-05 | -1.265 | -0.000124939 | -1.265 | -0.000242218
-1.26 | -5.8333e-09 | -1.26 | -3.00053e-06 | -1.26 | -4.711e-05 | -1.26 | -0.000124298 | -1.26 | -0.000240631
-1.255 | -5.78507e-09 | -1.255 | -2.98319e-06 | -1.255 | -4.68781e-05 | -1.255 | -0.000123657 | -1.255 | -0.000239258
-1.25 | -5.7314e-09 | -1.25 | -2.96662e-06 | -1.25 | -4.65973e-05 | -1.25 | -0.000122986 | -1.25 | -0.000237488
-1.245 | -5.70509e-09 | -1.245 | -2.94893e-06 | -1.245 | -4.63531e-05 | -1.245 | -0.000122559 | -1.245 | -0.000236053
-1.24 | -5.68052e-09 | -1.24 | -2.93025e-06 | -1.24 | -4.61182e-05 | -1.24 | -0.000121826 | -1.24 | -0.000234741
-1.235 | -5.62633e-09 | -1.235 | -2.91509e-06 | -1.235 | -4.59229e-05 | -1.235 | -0.000121246 | -1.235 | -0.000233185
-1.23 | -5.57983e-09 | -1.23 | -2.8983e-06 | -1.23 | -4.56635e-05 | -1.23 | -0.000120667 | -1.23 | -0.000231415
-1.225 | -5.56096e-09 | -1.225 | -2.88075e-06 | -1.225 | -4.53613e-05 | -1.225 | -0.000119965 | -1.225 | -0.00022995
-1.22 | -5.52387e-09 | -1.22 | -2.86405e-06 | -1.22 | -4.52118e-05 | -1.22 | -0.000119263 | -1.22 | -0.000228424
-1.215 | -5.46582e-09 | -1.215 | -2.84721e-06 | -1.215 | -4.49036e-05 | -1.215 | -0.000118896 | -1.215 | -0.000227051
-1.21 | -5.43214e-09 | -1.21 | -2.8293e-06 | -1.21 | -4.47876e-05 | -1.21 | -0.000118439 | -1.21 | -0.000225006
-1.205 | -5.41443e-09 | -1.205 | -2.81173e-06 | -1.205 | -4.44855e-05 | -1.205 | -0.000117798 | -1.205 | -0.000223938
-1.2 | -5.36971e-09 | -1.2 | -2.79291e-06 | -1.2 | -4.43146e-05 | -1.2 | -0.00011731 | -1.2 | -0.000222351
-1.195 | -5.31583e-09 | -1.195 | -2.77614e-06 | -1.195 | -4.40552e-05 | -1.195 | -0.000116608 | -1.195 | -0.000220642
-1.19 | -5.29064e-09 | -1.19 | -2.7579e-06 | -1.19 | -4.37988e-05 | -1.19 | -0.000115997 | -1.19 | -0.000218903
-1.185 | -5.2648e-09 | -1.185 | -2.74229e-06 | -1.185 | -4.35974e-05 | -1.185 | -0.000115234 | -1.185 | -0.000217255
-1.18 | -5.20741e-09 | -1.18 | -2.72511e-06 | -1.18 | -4.33533e-05 | -1.18 | -0.000114655 | -1.18 | -0.000215729
-1.175 | -5.16513e-09 | -1.175 | -2.71037e-06 | -1.175 | -4.31885e-05 | -1.175 | -0.000114075 | -1.175 | -0.000214264
-1.17 | -5.14162e-09 | -1.17 | -2.69499e-06 | -1.17 | -4.29047e-05 | -1.17 | -0.000113281 | -1.17 | -0.000213043
-1.165 | -5.11044e-09 | -1.165 | -2.67898e-06 | -1.165 | -4.27368e-05 | -1.165 | -0.000112854 | -1.165 | -0.000211456
-1.16 | -5.05595e-09 | -1.16 | -2.66127e-06 | -1.16 | -4.24316e-05 | -1.16 | -0.000112152 | -1.16 | -0.000209778
-1.155 | -5.01982e-09 | -1.155 | -2.64558e-06 | -1.155 | -4.22577e-05 | -1.155 | -0.000111572 | -1.155 | -0.000208496
-1.15 | -5.00146e-09 | -1.15 | -2.62927e-06 | -1.15 | -4.19952e-05 | -1.15 | -0.00011087 | -1.15 | -0.000206848
-1.145 | -4.9577e-09 | -1.145 | -2.61247e-06 | -1.145 | -4.18121e-05 | -1.145 | -0.000110321 | -1.145 | -0.000204987
-1.14 | -4.90647e-09 | -1.14 | -2.59759e-06 | -1.14 | -4.16046e-05 | -1.14 | -0.000109711 | -1.14 | -0.000203827
-1.135 | -4.88164e-09 | -1.135 | -2.58127e-06 | -1.135 | -4.13116e-05 | -1.135 | -0.000109222 | -1.135 | -0.000202606
-1.13 | -4.85874e-09 | -1.13 | -2.56305e-06 | -1.13 | -4.1095e-05 | -1.13 | -0.00010849 | -1.13 | -0.000201355
-1.125 | -4.80563e-09 | -1.125 | -2.54786e-06 | -1.125 | -4.09149e-05 | -1.125 | -0.000108093 | -1.125 | -0.000199921
-1.12 | -4.76142e-09 | -1.12 | -2.53334e-06 | -1.12 | -4.0683e-05 | -1.12 | -0.000107544 | -1.12 | -0.000198425
-1.115 | -4.74269e-09 | -1.115 | -2.51714e-06 | -1.115 | -4.04236e-05 | -1.115 | -0.000106934 | -1.115 | -0.000196777
-1.11 | -4.71074e-09 | -1.11 | -2.50171e-06 | -1.11 | -4.02222e-05 | -1.11 | -0.000106293 | -1.11 | -0.000195282
-1.105 | -4.65305e-09 | -1.105 | -2.48559e-06 | -1.105 | -4.00391e-05 | -1.105 | -0.000105713 | -1.105 | -0.000194183
-1.1 | -4.61987e-09 | -1.1 | -2.46856e-06 | -1.1 | -3.97797e-05 | -1.1 | -0.000105133 | -1.1 | -0.000192413
-1.095 | -4.60207e-09 | -1.095 | -2.4548e-06 | -1.095 | -3.96088e-05 | -1.095 | -0.00010434 | -1.095 | -0.000190765
-1.09 | -4.55841e-09 | -1.09 | -2.44072e-06 | -1.09 | -3.93921e-05 | -1.09 | -0.00010379 | -1.09 | -0.000189667
-1.085 | -4.50576e-09 | -1.085 | -2.42457e-06 | -1.085 | -3.91602e-05 | -1.085 | -0.000103271 | -1.085 | -0.000188202
-1.08 | -4.48057e-09 | -1.08 | -2.40821e-06 | -1.08 | -3.8916e-05 | -1.08 | -0.00010257 | -1.08 | -0.000186676
-1.075 | -4.4562e-09 | -1.075 | -2.39373e-06 | -1.075 | -3.87238e-05 | -1.075 | -0.00010202 | -1.075 | -0.000185394
-1.07 | -4.40741e-09 | -1.07 | -2.37846e-06 | -1.07 | -3.85284e-05 | -1.07 | -0.00010141 | -1.07 | -0.000183868
-1.065 | -4.36315e-09 | -1.065 | -2.36177e-06 | -1.065 | -3.82843e-05 | -1.065 | -0.000100983 | -1.065 | -0.000182465
-1.06 | -4.34575e-09 | -1.06 | -2.34616e-06 | -1.06 | -3.81195e-05 | -1.06 | -0.000100433 | -1.06 | -0.000181213
-1.055 | -4.31237e-09 | -1.055 | -2.33048e-06 | -1.055 | -3.7854e-05 | -1.055 | -9.9762e-05 | -1.055 | -0.000179779
-1.05 | -4.25925e-09 | -1.05 | -2.31404e-06 | -1.05 | -3.76862e-05 | -1.05 | -9.8999e-05 | -1.05 | -0.000178467
-1.045 | -4.22613e-09 | -1.045 | -2.30004e-06 | -1.045 | -3.74237e-05 | -1.045 | -9.83887e-05 | -1.045 | -0.000177246
-1.04 | -4.20771e-09 | -1.04 | -2.28514e-06 | -1.04 | -3.72192e-05 | -1.04 | -9.82056e-05 | -1.04 | -0.000175934
-1.035 | -4.16828e-09 | -1.035 | -2.26746e-06 | -1.035 | -3.69751e-05 | -1.035 | -9.75647e-05 | -1.035 | -0.000174438
-1.03 | -4.11934e-09 | -1.03 | -2.25372e-06 | -1.03 | -3.67523e-05 | -1.03 | -9.69849e-05 | -1.03 | -0.000173279
-1.025 | -4.09034e-09 | -1.025 | -2.2391e-06 | -1.025 | -3.65387e-05 | -1.025 | -9.63745e-05 | -1.025 | -0.000171783
-1.02 | -4.06907e-09 | -1.02 | -2.22223e-06 | -1.02 | -3.63617e-05 | -1.02 | -9.57336e-05 | -1.02 | -0.00017041
-1.015 | -4.01906e-09 | -1.015 | -2.20745e-06 | -1.015 | -3.61206e-05 | -1.015 | -9.52454e-05 | -1.015 | -0.00016925
-1.01 | -3.97459e-09 | -1.01 | -2.19338e-06 | -1.01 | -3.59131e-05 | -1.01 | -9.47266e-05 | -1.01 | -0.000167816
-1.005 | -3.95643e-09 | -1.005 | -2.17925e-06 | -1.005 | -3.57056e-05 | -1.005 | -9.43298e-05 | -1.005 | -0.000166443
-1 | -3.92738e-09 | -1 | -2.16461e-06 | -1 | -3.55042e-05 | -1 | -9.36584e-05 | -1 | -0.000164886
-0.995 | -3.8709e-09 | -0.995 | -2.15015e-06 | -0.995 | -3.53241e-05 | -0.995 | -9.31091e-05 | -0.995 | -0.000163605
-0.99 | -3.83829e-09 | -0.99 | -2.13583e-06 | -0.99 | -3.50494e-05 | -0.99 | -9.23157e-05 | -0.99 | -0.000162262
-0.985 | -3.81947e-09 | -0.985 | -2.12011e-06 | -0.985 | -3.48724e-05 | -0.985 | -9.17969e-05 | -0.985 | -0.000160645
-0.98 | -3.77714e-09 | -0.98 | -2.10359e-06 | -0.98 | -3.46436e-05 | -0.98 | -9.12781e-05 | -0.98 | -0.000159546
-0.975 | -3.72702e-09 | -0.975 | -2.09059e-06 | -0.975 | -3.44391e-05 | -0.975 | -9.07288e-05 | -0.975 | -0.000158234
-0.97 | -3.70331e-09 | -0.97 | -2.07554e-06 | -0.97 | -3.42224e-05 | -0.97 | -9.01489e-05 | -0.97 | -0.00015686
-0.965 | -3.68362e-09 | -0.965 | -2.06283e-06 | -0.965 | -3.40149e-05 | -0.965 | -8.95081e-05 | -0.965 | -0.000155792
-0.96 | -3.63712e-09 | -0.96 | -2.04858e-06 | -0.96 | -3.38409e-05 | -0.96 | -8.89587e-05 | -0.96 | -0.000154755
-0.955 | -3.59489e-09 | -0.955 | -2.03397e-06 | -0.955 | -3.35938e-05 | -0.955 | -8.85315e-05 | -0.955 | -0.000153564
-0.95 | -3.57495e-09 | -0.95 | -2.02175e-06 | -0.95 | -3.33923e-05 | -0.95 | -8.78296e-05 | -0.95 | -0.000152313
-0.945 | -3.54707e-09 | -0.945 | -2.00728e-06 | -0.945 | -3.3197e-05 | -0.945 | -8.72192e-05 | -0.945 | -0.000151093
-0.94 | -3.49176e-09 | -0.94 | -1.99133e-06 | -0.94 | -3.29681e-05 | -0.94 | -8.66699e-05 | -0.94 | -0.000149567
-0.935 | -3.46175e-09 | -0.935 | -1.97638e-06 | -0.935 | -3.2785e-05 | -0.935 | -8.62122e-05 | -0.935 | -0.000148315
-0.93 | -3.44196e-09 | -0.93 | -1.9634e-06 | -0.93 | -3.25653e-05 | -0.93 | -8.56018e-05 | -0.93 | -0.000146881
-0.925 | -3.40283e-09 | -0.925 | -1.94814e-06 | -0.925 | -3.23975e-05 | -0.925 | -8.43811e-05 | -0.925 | -0.000145813
-0.92 | -3.35195e-09 | -0.92 | -1.93494e-06 | -0.92 | -3.21381e-05 | -0.92 | -8.39539e-05 | -0.92 | -0.000144714
-0.915 | -3.33175e-09 | -0.915 | -1.92154e-06 | -0.915 | -3.1955e-05 | -0.915 | -8.35876e-05 | -0.915 | -0.000143127
-0.91 | -3.31044e-09 | -0.91 | -1.90651e-06 | -0.91 | -3.17596e-05 | -0.91 | -8.29773e-05 | -0.91 | -0.000142029
-0.905 | -3.26338e-09 | -0.905 | -1.89289e-06 | -0.905 | -3.15979e-05 | -0.905 | -8.23669e-05 | -0.905 | -0.000140869
-0.9 | -3.22435e-09 | -0.9 | -1.87986e-06 | -0.9 | -3.13934e-05 | -0.9 | -8.19397e-05 | -0.9 | -0.000139679
-0.895 | -3.20644e-09 | -0.895 | -1.86497e-06 | -0.895 | -3.11676e-05 | -0.895 | -8.09021e-05 | -0.895 | -0.000138306
-0.89 | -3.17617e-09 | -0.89 | -1.84988e-06 | -0.89 | -3.10364e-05 | -0.89 | -8.03528e-05 | -0.89 | -0.000136902
-0.885 | -3.12575e-09 | -0.885 | -1.83865e-06 | -0.885 | -3.07831e-05 | -0.885 | -7.97729e-05 | -0.885 | -0.000135956
-0.88 | -3.09619e-09 | -0.88 | -1.82551e-06 | -0.88 | -3.06091e-05 | -0.88 | -7.91626e-05 | -0.88 | -0.000134644
-0.875 | -3.07849e-09 | -0.875 | -1.81176e-06 | -0.875 | -3.04321e-05 | -0.875 | -7.85522e-05 | -0.875 | -0.000133759
-0.87 | -3.04038e-09 | -0.87 | -1.79671e-06 | -0.87 | -3.01849e-05 | -0.87 | -7.8125e-05 | -0.87 | -0.000132202
-0.865 | -2.99021e-09 | -0.865 | -1.78391e-06 | -0.865 | -3.00201e-05 | -0.865 | -7.75146e-05 | -0.865 | -0.000131256
-0.86 | -2.9691e-09 | -0.86 | -1.76927e-06 | -0.86 | -2.98096e-05 | -0.86 | -7.70569e-05 | -0.86 | -0.000129761
-0.855 | -2.94956e-09 | -0.855 | -1.75511e-06 | -0.855 | -2.95898e-05 | -0.855 | -7.65076e-05 | -0.855 | -0.000128784
-0.85 | -2.90331e-09 | -0.85 | -1.74265e-06 | -0.85 | -2.93823e-05 | -0.85 | -7.58972e-05 | -0.85 | -0.000127625
-0.845 | -2.86068e-09 | -0.845 | -1.73019e-06 | -0.845 | -2.92511e-05 | -0.845 | -7.53784e-05 | -0.845 | -0.000126312
-0.84 | -2.84409e-09 | -0.84 | -1.71741e-06 | -0.84 | -2.90131e-05 | -0.84 | -7.47681e-05 | -0.84 | -0.000125214
-0.835 | -2.81662e-09 | -0.835 | -1.70635e-06 | -0.835 | -2.88513e-05 | -0.835 | -7.43408e-05 | -0.835 | -0.000124054
-0.83 | -2.76508e-09 | -0.83 | -1.69127e-06 | -0.83 | -2.86316e-05 | -0.83 | -7.3761e-05 | -0.83 | -0.000122986
-0.825 | -2.73277e-09 | -0.825 | -1.67855e-06 | -0.825 | -2.84454e-05 | -0.825 | -7.32727e-05 | -0.825 | -0.000121857
-0.82 | -2.71868e-09 | -0.82 | -1.66415e-06 | -0.82 | -2.82654e-05 | -0.82 | -7.27844e-05 | -0.82 | -0.000120331
-0.815 | -2.68001e-09 | -0.815 | -1.65255e-06 | -0.815 | -2.8006e-05 | -0.815 | -7.22046e-05 | -0.815 | -0.000119507
-0.81 | -2.63102e-09 | -0.81 | -1.63787e-06 | -0.81 | -2.78778e-05 | -0.81 | -7.15942e-05 | -0.81 | -0.000118256
-0.805 | -2.61133e-09 | -0.805 | -1.62475e-06 | -0.805 | -2.76459e-05 | -0.805 | -7.1106e-05 | -0.805 | -0.000117218
-0.8 | -2.5922e-09 | -0.8 | -1.61131e-06 | -0.8 | -2.75269e-05 | -0.8 | -7.06177e-05 | -0.8 | -0.000116089
-0.795 | -2.54503e-09 | -0.795 | -1.59825e-06 | -0.795 | -2.72736e-05 | -0.795 | -7.00989e-05 | -0.795 | -0.000114746
-0.79 | -2.50153e-09 | -0.79 | -1.58522e-06 | -0.79 | -2.70996e-05 | -0.79 | -6.97937e-05 | -0.79 | -0.00011377
-0.785 | -2.48764e-09 | -0.785 | -1.57374e-06 | -0.785 | -2.68707e-05 | -0.785 | -6.92139e-05 | -0.785 | -0.000112549
-0.78 | -2.46104e-09 | -0.78 | -1.56227e-06 | -0.78 | -2.66998e-05 | -0.78 | -6.8634e-05 | -0.78 | -0.000111633
-0.775 | -2.41346e-09 | -0.775 | -1.54901e-06 | -0.775 | -2.64862e-05 | -0.775 | -6.80847e-05 | -0.775 | -0.000110565
-0.77 | -2.38248e-09 | -0.77 | -1.53622e-06 | -0.77 | -2.63214e-05 | -0.77 | -6.75659e-05 | -0.77 | -0.000109406
-0.765 | -2.36706e-09 | -0.765 | -1.52464e-06 | -0.765 | -2.61627e-05 | -0.765 | -6.70471e-05 | -0.765 | -0.000108276
-0.76 | -2.3317e-09 | -0.76 | -1.51124e-06 | -0.76 | -2.59705e-05 | -0.76 | -6.64978e-05 | -0.76 | -0.000107269
-0.755 | -2.28408e-09 | -0.755 | -1.49853e-06 | -0.755 | -2.57904e-05 | -0.755 | -6.60095e-05 | -0.755 | -0.000106171
-0.75 | -2.26409e-09 | -0.75 | -1.4863e-06 | -0.75 | -2.55829e-05 | -0.75 | -6.54602e-05 | -0.75 | -0.00010495
-0.745 | -2.24654e-09 | -0.745 | -1.47422e-06 | -0.745 | -2.53845e-05 | -0.745 | -6.49109e-05 | -0.745 | -0.000104034
-0.74 | -2.20227e-09 | -0.74 | -1.46252e-06 | -0.74 | -2.52167e-05 | -0.74 | -6.43311e-05 | -0.74 | -0.000102814
-0.735 | -2.15938e-09 | -0.735 | -1.44924e-06 | -0.735 | -2.50305e-05 | -0.735 | -6.39038e-05 | -0.735 | -0.000102051
-0.73 | -2.14498e-09 | -0.73 | -1.43657e-06 | -0.73 | -2.48352e-05 | -0.73 | -6.33545e-05 | -0.73 | -0.000100922
-0.725 | -2.11848e-09 | -0.725 | -1.42389e-06 | -0.725 | -2.46246e-05 | -0.725 | -6.28357e-05 | -0.725 | -9.9762e-05
-0.72 | -2.06892e-09 | -0.72 | -1.41007e-06 | -0.72 | -2.44995e-05 | -0.72 | -6.2439e-05 | -0.72 | -9.86633e-05
-0.715 | -2.03488e-09 | -0.715 | -1.39879e-06 | -0.715 | -2.43164e-05 | -0.715 | -6.17065e-05 | -0.715 | -9.75037e-05
-0.71 | -2.02323e-09 | -0.71 | -1.38757e-06 | -0.71 | -2.41241e-05 | -0.71 | -6.12183e-05 | -0.71 | -9.66492e-05
-0.705 | -1.99082e-09 | -0.705 | -1.37509e-06 | -0.705 | -2.39227e-05 | -0.705 | -6.08521e-05 | -0.705 | -9.56421e-05
-0.7 | -1.94183e-09 | -0.7 | -1.36271e-06 | -0.7 | -2.37427e-05 | -0.7 | -6.03638e-05 | -0.7 | -9.4696e-05
-0.695 | -1.91949e-09 | -0.695 | -1.35136e-06 | -0.695 | -2.35504e-05 | -0.695 | -5.98755e-05 | -0.695 | -9.35364e-05
-0.69 | -1.9054e-09 | -0.69 | -1.33958e-06 | -0.69 | -2.33459e-05 | -0.69 | -5.94482e-05 | -0.69 | -9.25598e-05
-0.685 | -1.86154e-09 | -0.685 | -1.32705e-06 | -0.685 | -2.32056e-05 | -0.685 | -5.89294e-05 | -0.685 | -9.13696e-05
-0.68 | -1.82013e-09 | -0.68 | -1.31426e-06 | -0.68 | -2.29828e-05 | -0.68 | -5.83191e-05 | -0.68 | -9.05762e-05
-0.675 | -1.807e-09 | -0.675 | -1.30154e-06 | -0.675 | -2.28363e-05 | -0.675 | -5.7251e-05 | -0.675 | -8.95386e-05
-0.67 | -1.78146e-09 | -0.67 | -1.29167e-06 | -0.67 | -2.26654e-05 | -0.67 | -5.68237e-05 | -0.67 | -8.85315e-05
-0.665 | -1.73695e-09 | -0.665 | -1.27872e-06 | -0.665 | -2.24762e-05 | -0.665 | -5.63049e-05 | -0.665 | -8.74329e-05
-0.66 | -1.70484e-09 | -0.66 | -1.26752e-06 | -0.66 | -2.22961e-05 | -0.66 | -5.57556e-05 | -0.66 | -8.62122e-05
-0.655 | -1.69131e-09 | -0.655 | -1.25648e-06 | -0.655 | -2.2113e-05 | -0.655 | -5.53284e-05 | -0.655 | -8.53271e-05
-0.65 | -1.659e-09 | -0.65 | -1.24318e-06 | -0.65 | -2.19543e-05 | -0.65 | -5.48096e-05 | -0.65 | -8.4259e-05
-0.645 | -1.61168e-09 | -0.645 | -1.23229e-06 | -0.645 | -2.17346e-05 | -0.645 | -5.45044e-05 | -0.645 | -8.32825e-05
-0.64 | -1.58991e-09 | -0.64 | -1.22105e-06 | -0.64 | -2.15607e-05 | -0.64 | -5.39551e-05 | -0.64 | -8.23364e-05
-0.635 | -1.57322e-09 | -0.635 | -1.20875e-06 | -0.635 | -2.13989e-05 | -0.635 | -5.34058e-05 | -0.635 | -8.14819e-05
-0.63 | -1.53257e-09 | -0.63 | -1.19771e-06 | -0.63 | -2.12402e-05 | -0.63 | -5.2887e-05 | -0.63 | -8.04138e-05
-0.625 | -1.49044e-09 | -0.625 | -1.18618e-06 | -0.625 | -2.10297e-05 | -0.625 | -5.24902e-05 | -0.625 | -7.94983e-05
-0.62 | -1.47579e-09 | -0.62 | -1.17564e-06 | -0.62 | -2.08832e-05 | -0.62 | -5.18799e-05 | -0.62 | -7.85522e-05
-0.615 | -1.4532e-09 | -0.615 | -1.16398e-06 | -0.615 | -2.07214e-05 | -0.615 | -5.14832e-05 | -0.615 | -7.73926e-05
-0.61 | -1.40909e-09 | -0.61 | -1.15296e-06 | -0.61 | -2.0517e-05 | -0.61 | -5.09949e-05 | -0.61 | -7.64465e-05
-0.605 | -1.37429e-09 | -0.605 | -1.14277e-06 | -0.605 | -2.03491e-05 | -0.605 | -5.04456e-05 | -0.605 | -7.5592e-05
-0.6 | -1.36427e-09 | -0.6 | -1.13091e-06 | -0.6 | -2.01355e-05 | -0.6 | -5.00793e-05 | -0.6 | -7.4646e-05
-0.595 | -1.3312e-09 | -0.595 | -1.11936e-06 | -0.595 | -1.99768e-05 | -0.595 | -4.95239e-05 | -0.595 | -7.35779e-05
-0.59 | -1.28602e-09 | -0.59 | -1.10798e-06 | -0.59 | -1.98273e-05 | -0.59 | -4.90845e-05 | -0.59 | -7.28149e-05
-0.585 | -1.26353e-09 | -0.585 | -1.09699e-06 | -0.585 | -1.96442e-05 | -0.585 | -4.86633e-05 | -0.585 | -7.18384e-05
-0.58 | -1.24923e-09 | -0.58 | -1.08531e-06 | -0.58 | -1.94672e-05 | -0.58 | -4.82269e-05 | -0.58 | -7.08618e-05
-0.575 | -1.20817e-09 | -0.575 | -1.07477e-06 | -0.575 | -1.93054e-05 | -0.575 | -4.76898e-05 | -0.575 | -6.99768e-05
-0.57 | -1.16528e-09 | -0.57 | -1.06295e-06 | -0.57 | -1.9165e-05 | -0.57 | -4.72626e-05 | -0.57 | -6.90918e-05
-0.565 | -1.15211e-09 | -0.565 | -1.05219e-06 | -0.565 | -1.89392e-05 | -0.565 | -4.6817e-05 | -0.565 | -6.80237e-05
-0.56 | -1.13115e-09 | -0.56 | -1.04085e-06 | -0.56 | -1.87927e-05 | -0.56 | -4.63013e-05 | -0.56 | -6.71997e-05
-0.555 | -1.08449e-09 | -0.555 | -1.02998e-06 | -0.555 | -1.86218e-05 | -0.555 | -4.59167e-05 | -0.555 | -6.62231e-05
-0.55 | -1.05468e-09 | -0.55 | -1.01851e-06 | -0.55 | -1.85028e-05 | -0.55 | -4.54285e-05 | -0.55 | -6.54602e-05
-0.545 | -1.04374e-09 | -0.545 | -1.00806e-06 | -0.545 | -1.82953e-05 | -0.545 | -4.48547e-05 | -0.545 | -6.44836e-05
-0.54 | -1.01077e-09 | -0.54 | -9.98332e-07 | -0.54 | -1.8103e-05 | -0.54 | -4.43817e-05 | -0.54 | -6.3385e-05
-0.535 | -9.65539e-10 | -0.535 | -9.87486e-07 | -0.535 | -1.79626e-05 | -0.535 | -4.39117e-05 | -0.535 | -6.26221e-05
-0.53 | -9.43661e-10 | -0.53 | -9.76594e-07 | -0.53 | -1.77643e-05 | -0.53 | -4.34479e-05 | -0.53 | -6.17676e-05
-0.525 | -9.31654e-10 | -0.525 | -9.65939e-07 | -0.525 | -1.76331e-05 | -0.525 | -4.29474e-05 | -0.525 | -6.08215e-05
-0.52 | -8.89528e-10 | -0.52 | -9.54769e-07 | -0.52 | -1.74438e-05 | -0.52 | -4.25476e-05 | -0.52 | -6.00281e-05
-0.515 | -8.48775e-10 | -0.515 | -9.43855e-07 | -0.515 | -1.73035e-05 | -0.515 | -4.20105e-05 | -0.515 | -5.9021e-05
-0.51 | -8.36564e-10 | -0.51 | -9.32969e-07 | -0.51 | -1.7099e-05 | -0.51 | -4.16351e-05 | -0.51 | -5.83496e-05
-0.505 | -8.1718e-10 | -0.505 | -9.22879e-07 | -0.505 | -1.69403e-05 | -0.505 | -4.11682e-05 | -0.505 | -5.74036e-05
-0.5 | -7.72204e-10 | -0.5 | -9.1227e-07 | -0.5 | -1.67542e-05 | -0.5 | -4.08081e-05 | -0.5 | -5.6488e-05
-0.495 | -7.39896e-10 | -0.495 | -9.01715e-07 | -0.495 | -1.65924e-05 | -0.495 | -4.02222e-05 | -0.495 | -5.56641e-05
-0.49 | -7.30535e-10 | -0.49 | -8.90375e-07 | -0.49 | -1.64276e-05 | -0.49 | -3.97369e-05 | -0.49 | -5.48401e-05
-0.485 | -7.00873e-10 | -0.485 | -8.79956e-07 | -0.485 | -1.62598e-05 | -0.485 | -3.9325e-05 | -0.485 | -5.3894e-05
-0.48 | -6.54777e-10 | -0.48 | -8.70143e-07 | -0.48 | -1.61133e-05 | -0.48 | -3.89191e-05 | -0.48 | -5.31311e-05
-0.475 | -6.34476e-10 | -0.475 | -8.59757e-07 | -0.475 | -1.59271e-05 | -0.475 | -3.84308e-05 | -0.475 | -5.23071e-05
-0.47 | -6.22672e-10 | -0.47 | -8.48807e-07 | -0.47 | -1.5802e-05 | -0.47 | -3.75702e-05 | -0.47 | -5.14832e-05
-0.465 | -5.84105e-10 | -0.465 | -8.38028e-07 | -0.465 | -1.56128e-05 | -0.465 | -3.71307e-05 | -0.465 | -5.06592e-05
-0.46 | -5.43859e-10 | -0.46 | -8.28294e-07 | -0.46 | -1.5451e-05 | -0.46 | -3.66821e-05 | -0.46 | -4.97864e-05
-0.455 | -5.30986e-10 | -0.455 | -8.17548e-07 | -0.455 | -1.53229e-05 | -0.455 | -3.61938e-05 | -0.455 | -4.89349e-05
-0.45 | -5.10431e-10 | -0.45 | -8.08198e-07 | -0.45 | -1.51398e-05 | -0.45 | -3.58032e-05 | -0.45 | -4.81506e-05
-0.445 | -4.66318e-10 | -0.445 | -7.97752e-07 | -0.445 | -1.49902e-05 | -0.445 | -3.54095e-05 | -0.445 | -4.73236e-05
-0.44 | -4.34213e-10 | -0.44 | -7.87266e-07 | -0.44 | -1.47949e-05 | -0.44 | -3.49121e-05 | -0.44 | -4.65607e-05
-0.435 | -4.24241e-10 | -0.435 | -7.77114e-07 | -0.435 | -1.4679e-05 | -0.435 | -3.44666e-05 | -0.435 | -4.57001e-05
-0.43 | -3.97325e-10 | -0.43 | -7.66928e-07 | -0.43 | -1.44928e-05 | -0.43 | -3.40057e-05 | -0.43 | -4.48944e-05
-0.425 | -3.52093e-10 | -0.425 | -7.56922e-07 | -0.425 | -1.43585e-05 | -0.425 | -3.35968e-05 | -0.425 | -4.40582e-05
-0.42 | -3.29452e-10 | -0.42 | -7.47562e-07 | -0.42 | -1.41846e-05 | -0.42 | -3.31543e-05 | -0.42 | -4.32068e-05
-0.415 | -3.19174e-10 | -0.415 | -7.37197e-07 | -0.415 | -1.40289e-05 | -0.415 | -3.26843e-05 | -0.415 | -4.23828e-05
-0.41 | -2.82235e-10 | -0.41 | -7.27224e-07 | -0.41 | -1.38855e-05 | -0.41 | -3.22845e-05 | -0.41 | -4.15222e-05
-0.405 | -2.41633e-10 | -0.405 | -7.17099e-07 | -0.405 | -1.36963e-05 | -0.405 | -3.18726e-05 | -0.405 | -4.07349e-05
-0.4 | -2.27743e-10 | -0.4 | -7.07471e-07 | -0.4 | -1.35986e-05 | -0.4 | -3.15247e-05 | -0.4 | -3.99719e-05
-0.395 | -2.09935e-10 | -0.395 | -6.96623e-07 | -0.395 | -1.34125e-05 | -0.395 | -3.10608e-05 | -0.395 | -3.9209e-05
-0.39 | -1.68112e-10 | -0.39 | -6.8762e-07 | -0.39 | -1.32904e-05 | -0.39 | -3.06152e-05 | -0.39 | -3.83423e-05
-0.385 | -1.33921e-10 | -0.385 | -6.78186e-07 | -0.385 | -1.31104e-05 | -0.385 | -3.01849e-05 | -0.385 | -3.75427e-05
-0.38 | -1.24406e-10 | -0.38 | -6.68537e-07 | -0.38 | -1.29913e-05 | -0.38 | -2.97424e-05 | -0.38 | -3.68622e-05
-0.375 | -1.00849e-10 | -0.375 | -6.58672e-07 | -0.375 | -1.28235e-05 | -0.375 | -2.93976e-05 | -0.375 | -3.60107e-05
-0.37 | -5.6024e-11 | -0.37 | -6.48419e-07 | -0.37 | -1.2677e-05 | -0.37 | -2.89001e-05 | -0.37 | -3.52783e-05
-0.365 | -3.1907e-11 | -0.365 | -6.39092e-07 | -0.365 | -1.25183e-05 | -0.365 | -2.85278e-05 | -0.365 | -3.4549e-05
-0.36 | -2.2596e-11 | -0.36 | -6.28995e-07 | -0.36 | -1.23657e-05 | -0.36 | -2.8064e-05 | -0.36 | -3.39417e-05
-0.355 | 1.20022e-11 | -0.355 | -6.18866e-07 | -0.355 | -1.22375e-05 | -0.355 | -2.76825e-05 | -0.355 | -3.30933e-05
-0.35 | 5.40289e-11 | -0.35 | -6.09464e-07 | -0.35 | -1.20361e-05 | -0.35 | -2.72949e-05 | -0.35 | -3.2312e-05
-0.345 | 6.47645e-11 | -0.345 | -6.00374e-07 | -0.345 | -1.19446e-05 | -0.345 | -2.68616e-05 | -0.345 | -3.15216e-05
-0.34 | 7.92653e-11 | -0.34 | -5.91116e-07 | -0.34 | -1.17889e-05 | -0.34 | -2.64557e-05 | -0.34 | -3.08502e-05
-0.335 | 1.21801e-10 | -0.335 | -5.81176e-07 | -0.335 | -1.16302e-05 | -0.335 | -2.6004e-05 | -0.335 | -3.00934e-05
-0.33 | 1.54669e-10 | -0.33 | -5.72196e-07 | -0.33 | -1.14777e-05 | -0.33 | -2.55707e-05 | -0.33 | -2.93304e-05
-0.325 | 1.64031e-10 | -0.325 | -5.62389e-07 | -0.325 | -1.13098e-05 | -0.325 | -2.51617e-05 | -0.325 | -2.85736e-05
-0.32 | 1.86672e-10 | -0.32 | -5.52713e-07 | -0.32 | -1.1203e-05 | -0.32 | -2.47589e-05 | -0.32 | -2.78473e-05
-0.315 | 2.3048e-10 | -0.315 | -5.43347e-07 | -0.315 | -1.10229e-05 | -0.315 | -2.43256e-05 | -0.315 | -2.72156e-05
-0.31 | 2.55055e-10 | -0.31 | -5.3442e-07 | -0.31 | -1.09039e-05 | -0.31 | -2.39166e-05 | -0.31 | -2.64374e-05
-0.305 | 2.64976e-10 | -0.305 | -5.25024e-07 | -0.305 | -1.07452e-05 | -0.305 | -2.34497e-05 | -0.305 | -2.56653e-05
-0.3 | 2.97946e-10 | -0.3 | -5.15241e-07 | -0.3 | -1.06232e-05 | -0.3 | -2.31049e-05 | -0.3 | -2.4939e-05
-0.295 | 3.38752e-10 | -0.295 | -5.06051e-07 | -0.295 | -1.04797e-05 | -0.295 | -2.27448e-05 | -0.295 | -2.42645e-05
-0.29 | 3.55797e-10 | -0.29 | -4.96691e-07 | -0.29 | -1.03455e-05 | -0.29 | -2.23175e-05 | -0.29 | -2.35382e-05
-0.285 | 3.67143e-10 | -0.285 | -4.87313e-07 | -0.285 | -1.02203e-05 | -0.285 | -2.19116e-05 | -0.285 | -2.28973e-05
-0.28 | 4.0922e-10 | -0.28 | -4.78218e-07 | -0.28 | -1.00525e-05 | -0.28 | -2.14294e-05 | -0.28 | -2.2168e-05
-0.275 | 4.43768e-10 | -0.275 | -4.68817e-07 | -0.275 | -9.92432e-06 | -0.275 | -2.10968e-05 | -0.275 | -2.14325e-05
-0.27 | 4.50535e-10 | -0.27 | -4.59255e-07 | -0.27 | -9.77173e-06 | -0.27 | -2.06482e-05 | -0.27 | -2.07001e-05
-0.265 | 4.7338e-10 | -0.265 | -4.50068e-07 | -0.265 | -9.61609e-06 | -0.265 | -2.02942e-05 | -0.265 | -2.00409e-05
-0.26 | 5.16729e-10 | -0.26 | -4.41227e-07 | -0.26 | -9.4635e-06 | -0.26 | -1.98853e-05 | -0.26 | -1.93024e-05
-0.255 | 5.41406e-10 | -0.255 | -4.31823e-07 | -0.255 | -9.32617e-06 | -0.255 | -1.95251e-05 | -0.255 | -1.86157e-05
-0.25 | 5.48834e-10 | -0.25 | -4.22805e-07 | -0.25 | -9.18579e-06 | -0.25 | -1.87073e-05 | -0.25 | -1.78955e-05
-0.245 | 5.82161e-10 | -0.245 | -4.13849e-07 | -0.245 | -9.03015e-06 | -0.245 | -1.83685e-05 | -0.245 | -1.72272e-05
-0.24 | 6.23831e-10 | -0.24 | -4.05107e-07 | -0.24 | -8.92334e-06 | -0.24 | -1.79474e-05 | -0.24 | -1.65131e-05
-0.235 | 6.37976e-10 | -0.235 | -3.98468e-07 | -0.235 | -8.74939e-06 | -0.235 | -1.76025e-05 | -0.235 | -1.58722e-05
-0.23 | 6.49271e-10 | -0.23 | -3.8869e-07 | -0.23 | -8.65173e-06 | -0.23 | -1.71478e-05 | -0.23 | -1.51276e-05
-0.225 | 6.91705e-10 | -0.225 | -3.79581e-07 | -0.225 | -8.47778e-06 | -0.225 | -1.67725e-05 | -0.225 | -1.44653e-05
-0.22 | 7.25387e-10 | -0.22 | -3.70845e-07 | -0.22 | -8.35571e-06 | -0.22 | -1.63879e-05 | -0.22 | -1.37329e-05
-0.215 | 7.3424e-10 | -0.215 | -3.61971e-07 | -0.215 | -8.23364e-06 | -0.215 | -1.59912e-05 | -0.215 | -1.30585e-05
-0.21 | 7.55355e-10 | -0.21 | -3.53006e-07 | -0.21 | -8.09326e-06 | -0.21 | -1.56494e-05 | -0.21 | -1.24084e-05
-0.205 | 7.98247e-10 | -0.205 | -3.44138e-07 | -0.205 | -7.96509e-06 | -0.205 | -1.52466e-05 | -0.205 | -1.17096e-05
-0.2 | 8.21702e-10 | -0.2 | -3.35511e-07 | -0.2 | -7.80334e-06 | -0.2 | -1.48499e-05 | -0.2 | -1.1087e-05
-0.195 | 8.3025e-10 | -0.195 | -3.26287e-07 | -0.195 | -7.69958e-06 | -0.195 | -1.44745e-05 | -0.195 | -1.03943e-05
-0.19 | 8.62152e-10 | -0.19 | -3.17362e-07 | -0.19 | -7.53479e-06 | -0.19 | -1.41266e-05 | -0.19 | -9.74121e-06
-0.185 | 9.0311e-10 | -0.185 | -3.08541e-07 | -0.185 | -7.42493e-06 | -0.185 | -1.3739e-05 | -0.185 | -9.06067e-06
-0.18 | 9.17865e-10 | -0.18 | -2.99664e-07 | -0.18 | -7.27234e-06 | -0.18 | -1.3382e-05 | -0.18 | -8.39233e-06
-0.175 | 9.30992e-10 | -0.175 | -2.91267e-07 | -0.175 | -7.14722e-06 | -0.175 | -1.29883e-05 | -0.175 | -7.72705e-06
-0.17 | 9.7078e-10 | -0.17 | -2.82371e-07 | -0.17 | -7.00989e-06 | -0.17 | -1.26038e-05 | -0.17 | -7.01294e-06
-0.165 | 1.00289e-09 | -0.165 | -2.73942e-07 | -0.165 | -6.8634e-06 | -0.165 | -1.22528e-05 | -0.165 | -6.35986e-06
-0.16 | 1.01052e-09 | -0.16 | -2.64859e-07 | -0.16 | -6.7688e-06 | -0.16 | -1.18622e-05 | -0.16 | -5.66406e-06
-0.155 | 1.03255e-09 | -0.155 | -2.56273e-07 | -0.155 | -6.60706e-06 | -0.155 | -1.15234e-05 | -0.155 | -5.03235e-06
-0.15 | 1.07463e-09 | -0.15 | -2.47259e-07 | -0.15 | -6.5155e-06 | -0.15 | -1.11298e-05 | -0.15 | -4.33105e-06
-0.145 | 1.09996e-09 | -0.145 | -2.38589e-07 | -0.145 | -6.3446e-06 | -0.145 | -1.07941e-05 | -0.145 | -3.65906e-06
-0.14 | 1.10658e-09 | -0.14 | -2.30125e-07 | -0.14 | -6.23474e-06 | -0.14 | -1.03821e-05 | -0.14 | -2.99744e-06
-0.135 | 1.13899e-09 | -0.135 | -2.21515e-07 | -0.135 | -6.11267e-06 | -0.135 | -1.00372e-05 | -0.135 | -2.32147e-06
-0.13 | 1.17929e-09 | -0.13 | -2.12907e-07 | -0.13 | -5.97534e-06 | -0.13 | -9.67407e-06 | -0.13 | -1.67389e-06
-0.125 | 1.19302e-09 | -0.125 | -2.0417e-07 | -0.125 | -5.86548e-06 | -0.125 | -9.2926e-06 | -0.125 | -9.76563e-07
-0.12 | 1.20554e-09 | -0.12 | -1.95728e-07 | -0.12 | -5.70679e-06 | -0.12 | -8.9325e-06 | -0.12 | -3.38989e-07
-0.115 | 1.24507e-09 | -0.115 | -1.86805e-07 | -0.115 | -5.61523e-06 | -0.115 | -8.54187e-06 | -0.115 | 3.63037e-07
-0.11 | 1.27758e-09 | -0.11 | -1.77992e-07 | -0.11 | -5.45654e-06 | -0.11 | -8.21838e-06 | -0.11 | 1.01074e-06
-0.105 | 1.28608e-09 | -0.105 | -1.6961e-07 | -0.105 | -5.35583e-06 | -0.105 | -7.8125e-06 | -0.105 | 1.70624e-06
-0.1 | 1.30623e-09 | -0.1 | -1.61024e-07 | -0.1 | -5.20935e-06 | -0.1 | -7.47375e-06 | -0.1 | 2.37335e-06
-0.095 | 1.34821e-09 | -0.095 | -1.52255e-07 | -0.095 | -5.09949e-06 | -0.095 | -7.11975e-06 | -0.095 | 3.04169e-06
-0.09 | 1.37171e-09 | -0.09 | -1.43484e-07 | -0.09 | -4.96979e-06 | -0.09 | -6.72913e-06 | -0.09 | 3.7323e-06
-0.085 | 1.38051e-09 | -0.085 | -1.35e-07 | -0.085 | -4.82605e-06 | -0.085 | -6.39648e-06 | -0.085 | 4.3808e-06
-0.08 | 1.41043e-09 | -0.08 | -1.26348e-07 | -0.08 | -4.71985e-06 | -0.08 | -6.02112e-06 | -0.08 | 5.09644e-06
-0.075 | 1.45139e-09 | -0.075 | -1.17912e-07 | -0.075 | -4.56573e-06 | -0.075 | -5.69458e-06 | -0.075 | 5.74951e-06
-0.07 | 1.46604e-09 | -0.07 | -1.09371e-07 | -0.07 | -4.47235e-06 | -0.07 | -5.30701e-06 | -0.07 | 6.46973e-06
-0.065 | 1.4779e-09 | -0.065 | -1.00787e-07 | -0.065 | -4.31702e-06 | -0.065 | -4.96979e-06 | -0.065 | 7.13501e-06
-0.06 | 1.51723e-09 | -0.06 | -9.21907e-08 | -0.06 | -4.22577e-06 | -0.06 | -4.60297e-06 | -0.06 | 7.8186e-06
-0.055 | 1.54974e-09 | -0.055 | -8.342e-08 | -0.055 | -4.08539e-06 | -0.055 | -4.24774e-06 | -0.055 | 8.5144e-06
-0.05 | 1.55737e-09 | -0.05 | -7.52021e-08 | -0.05 | -3.96759e-06 | -0.05 | -3.8916e-06 | -0.05 | 9.19189e-06
-0.045 | 1.57905e-09 | -0.045 | -6.66472e-08 | -0.045 | -3.85498e-06 | -0.045 | -3.52386e-06 | -0.045 | 9.91821e-06
-0.04 | 1.62051e-09 | -0.04 | -5.82472e-08 | -0.04 | -3.71277e-06 | -0.04 | -3.19275e-06 | -0.04 | 1.05743e-05
-0.035 | 1.64183e-09 | -0.035 | -4.973e-08 | -0.035 | -3.61816e-06 | -0.035 | -2.80914e-06 | -0.035 | 1.13312e-05
-0.03 | 1.6486e-09 | -0.03 | -4.12145e-08 | -0.03 | -3.47076e-06 | -0.03 | -2.49146e-06 | -0.03 | 1.20026e-05
-0.025 | 1.68071e-09 | -0.025 | -3.27804e-08 | -0.025 | -3.37646e-06 | -0.025 | -2.10785e-06 | -0.025 | 1.2735e-05
-0.02 | 1.72131e-09 | -0.02 | -2.4222e-08 | -0.02 | -3.23853e-06 | -0.02 | -1.77155e-06 | -0.02 | 1.34277e-05
-0.015 | 1.73474e-09 | -0.015 | -1.55908e-08 | -0.015 | -3.12927e-06 | -0.015 | -1.40991e-06 | -0.015 | 1.41235e-05
-0.01 | 1.74486e-09 | -0.01 | -7.00021e-09 | -0.01 | -3.00934e-06 | -0.01 | -1.05255e-06 | -0.01 | 1.48315e-05
-0.005 | 1.78414e-09 | -0.005 | 1.65337e-09 | -0.005 | -2.87354e-06 | -0.005 | -7.09839e-07 | -0.005 | 1.55426e-05
0 | 1.81966e-09 | 0 | 1.0797e-08 | 0 | -2.77252e-06 | 0 | -3.34106e-07 | 0 | 1.63269e-05
0.005 | 1.83049e-09 | 0.005 | 1.94637e-08 | 0.005 | -2.63275e-06 | 0.005 | -7.01294e-09 | 0.005 | 1.70105e-05
0.01 | 1.84708e-09 | 0.01 | 2.81679e-08 | 0.01 | -2.54517e-06 | 0.01 | 3.79913e-07 | 0.01 | 1.77399e-05
0.015 | 1.88702e-09 | 0.015 | 3.68575e-08 | 0.015 | -2.39624e-06 | 0.015 | 7.08618e-07 | 0.015 | 1.84753e-05
0.02 | 1.91694e-09 | 0.02 | 4.55961e-08 | 0.02 | -2.30225e-06 | 0.02 | 1.08795e-06 | 0.02 | 1.91986e-05
0.025 | 1.92152e-09 | 0.025 | 5.43103e-08 | 0.025 | -2.1698e-06 | 0.025 | 1.4328e-06 | 0.025 | 1.99829e-05
0.03 | 1.94777e-09 | 0.03 | 6.30518e-08 | 0.03 | -2.05841e-06 | 0.03 | 1.78833e-06 | 0.03 | 2.07336e-05
0.035 | 1.98776e-09 | 0.035 | 7.17354e-08 | 0.035 | -1.94916e-06 | 0.035 | 2.15515e-06 | 0.035 | 2.14874e-05
0.04 | 2.00649e-09 | 0.04 | 8.07235e-08 | 0.04 | -1.81519e-06 | 0.04 | 2.4942e-06 | 0.04 | 2.22565e-05
0.045 | 2.01458e-09 | 0.045 | 8.97946e-08 | 0.045 | -1.7276e-06 | 0.045 | 2.88361e-06 | 0.045 | 2.3053e-05
0.05 | 2.04913e-09 | 0.05 | 9.86974e-08 | 0.05 | -1.57928e-06 | 0.05 | 3.21075e-06 | 0.05 | 2.37518e-05
0.055 | 2.08886e-09 | 0.055 | 1.0776e-07 | 0.055 | -1.49261e-06 | 0.055 | 3.5965e-06 | 0.055 | 2.45087e-05
0.06 | 2.09746e-09 | 0.06 | 1.16771e-07 | 0.06 | -1.35132e-06 | 0.06 | 3.93402e-06 | 0.06 | 2.52319e-05
0.065 | 2.11232e-09 | 0.065 | 1.2564e-07 | 0.065 | -1.25214e-06 | 0.065 | 4.30237e-06 | 0.065 | 2.60193e-05
0.07 | 2.15292e-09 | 0.07 | 1.34677e-07 | 0.07 | -1.13281e-06 | 0.07 | 4.67133e-06 | 0.07 | 2.68707e-05
0.075 | 2.1835e-09 | 0.075 | 1.43651e-07 | 0.075 | -1.01196e-06 | 0.075 | 5.02625e-06 | 0.075 | 2.75879e-05
0.08 | 2.1891e-09 | 0.08 | 1.52646e-07 | 0.08 | -9.15833e-07 | 0.08 | 5.40161e-06 | 0.08 | 2.84271e-05
0.085 | 2.21286e-09 | 0.085 | 1.61591e-07 | 0.085 | -7.76978e-07 | 0.085 | 5.74341e-06 | 0.085 | 2.92267e-05
0.09 | 2.256e-09 | 0.09 | 1.70484e-07 | 0.09 | -6.92444e-07 | 0.09 | 6.15234e-06 | 0.09 | 3.01117e-05
0.095 | 2.27427e-09 | 0.095 | 1.79702e-07 | 0.095 | -5.47485e-07 | 0.095 | 6.49719e-06 | 0.095 | 3.08197e-05
0.1 | 2.28363e-09 | 0.1 | 1.88914e-07 | 0.1 | -4.60022e-07 | 0.1 | 6.89392e-06 | 0.1 | 3.16925e-05
0.105 | 2.31594e-09 | 0.105 | 1.97907e-07 | 0.105 | -3.28583e-07 | 0.105 | 7.25098e-06 | 0.105 | 3.24615e-05
0.11 | 2.35603e-09 | 0.11 | 2.07417e-07 | 0.11 | -2.21771e-07 | 0.11 | 7.6416e-06 | 0.11 | 3.32855e-05
0.115 | 2.36646e-09 | 0.115 | 2.1639e-07 | 0.115 | -1.13831e-07 | 0.115 | 7.99561e-06 | 0.115 | 3.41766e-05
0.12 | 2.38066e-09 | 0.12 | 2.26032e-07 | 0.12 | 1.58905e-08 | 0.12 | 9.13391e-06 | 0.12 | 3.49854e-05
0.125 | 2.42085e-09 | 0.125 | 2.3495e-07 | 0.125 | 1.04095e-07 | 0.125 | 9.5459e-06 | 0.125 | 3.58856e-05
0.13 | 2.45296e-09 | 0.13 | 2.44335e-07 | 0.13 | 2.47803e-07 | 0.13 | 9.8938e-06 | 0.13 | 3.6673e-05
0.135 | 2.46064e-09 | 0.135 | 2.5372e-07 | 0.135 | 3.30627e-07 | 0.135 | 1.02966e-05 | 0.135 | 3.74908e-05
0.14 | 2.48247e-09 | 0.14 | 2.62903e-07 | 0.14 | 4.71558e-07 | 0.14 | 1.06812e-05 | 0.14 | 3.83423e-05
0.145 | 2.52561e-09 | 0.145 | 2.7232e-07 | 0.145 | 5.65186e-07 | 0.145 | 1.10565e-05 | 0.145 | 3.92273e-05
0.15 | 2.54597e-09 | 0.15 | 2.81857e-07 | 0.15 | 6.88477e-07 | 0.15 | 1.14502e-05 | 0.15 | 4.0097e-05
0.155 | 2.5539e-09 | 0.155 | 2.91537e-07 | 0.155 | 8.03223e-07 | 0.155 | 1.18134e-05 | 0.155 | 4.09821e-05
0.16 | 2.58346e-09 | 0.16 | 3.00248e-07 | 0.16 | 9.04846e-07 | 0.16 | 1.22162e-05 | 0.16 | 4.18854e-05
0.165 | 2.62407e-09 | 0.165 | 3.09665e-07 | 0.165 | 1.04004e-06 | 0.165 | 1.25977e-05 | 0.165 | 4.26849e-05
0.17 | 2.63562e-09 | 0.17 | 3.19698e-07 | 0.17 | 1.12457e-06 | 0.17 | 1.30615e-05 | 0.17 | 4.35608e-05
0.175 | 2.64915e-09 | 0.175 | 3.29141e-07 | 0.175 | 1.26862e-06 | 0.175 | 1.34308e-05 | 0.175 | 4.45526e-05
0.18 | 2.68853e-09 | 0.18 | 3.38817e-07 | 0.18 | 1.3559e-06 | 0.18 | 1.3858e-05 | 0.18 | 4.54468e-05
0.185 | 2.72094e-09 | 0.185 | 3.4878e-07 | 0.185 | 1.49017e-06 | 0.185 | 1.42487e-05 | 0.185 | 4.63531e-05
0.19 | 2.72929e-09 | 0.19 | 3.58438e-07 | 0.19 | 1.59332e-06 | 0.19 | 1.4621e-05 | 0.19 | 4.72382e-05
0.195 | 2.74943e-09 | 0.195 | 3.68503e-07 | 0.195 | 1.70593e-06 | 0.195 | 1.50391e-05 | 0.195 | 4.81171e-05
0.2 | 2.79584e-09 | 0.2 | 3.77858e-07 | 0.2 | 1.83868e-06 | 0.2 | 1.54266e-05 | 0.2 | 4.89929e-05
0.205 | 2.81492e-09 | 0.205 | 3.87943e-07 | 0.205 | 1.9339e-06 | 0.205 | 1.58844e-05 | 0.205 | 5.00488e-05
0.21 | 2.82407e-09 | 0.21 | 3.97664e-07 | 0.21 | 2.07581e-06 | 0.21 | 1.62323e-05 | 0.21 | 5.09033e-05
0.215 | 2.85598e-09 | 0.215 | 4.07386e-07 | 0.215 | 2.15912e-06 | 0.215 | 1.66534e-05 | 0.215 | 5.18799e-05
0.22 | 2.89597e-09 | 0.22 | 4.17327e-07 | 0.22 | 2.30438e-06 | 0.22 | 1.70593e-05 | 0.22 | 5.3009e-05
0.225 | 2.91032e-09 | 0.225 | 4.27218e-07 | 0.225 | 2.39288e-06 | 0.225 | 1.75049e-05 | 0.225 | 5.36194e-05
0.23 | 2.92242e-09 | 0.23 | 4.37744e-07 | 0.23 | 2.52686e-06 | 0.23 | 1.79016e-05 | 0.23 | 5.47791e-05
0.235 | 2.96384e-09 | 0.235 | 4.48254e-07 | 0.235 | 2.64465e-06 | 0.235 | 1.82922e-05 | 0.235 | 5.56641e-05
0.24 | 2.99462e-09 | 0.24 | 4.58023e-07 | 0.24 | 2.74658e-06 | 0.24 | 1.87531e-05 | 0.24 | 5.66711e-05
0.245 | 3.00124e-09 | 0.245 | 4.67972e-07 | 0.245 | 2.88513e-06 | 0.245 | 1.91528e-05 | 0.245 | 5.76172e-05
0.25 | 3.02525e-09 | 0.25 | 4.78716e-07 | 0.25 | 2.96936e-06 | 0.25 | 1.96472e-05 | 0.25 | 5.85022e-05
0.255 | 3.07059e-09 | 0.255 | 4.89211e-07 | 0.255 | 3.12225e-06 | 0.255 | 1.9989e-05 | 0.255 | 5.95093e-05
0.26 | 3.08987e-09 | 0.26 | 4.99623e-07 | 0.26 | 3.20801e-06 | 0.26 | 2.04285e-05 | 0.26 | 6.04858e-05
0.265 | 3.09811e-09 | 0.265 | 5.09193e-07 | 0.265 | 3.3493e-06 | 0.265 | 2.08923e-05 | 0.265 | 6.15845e-05
0.27 | 3.13042e-09 | 0.27 | 5.19684e-07 | 0.27 | 3.45093e-06 | 0.27 | 2.13013e-05 | 0.27 | 6.25916e-05
0.275 | 3.17138e-09 | 0.275 | 5.30313e-07 | 0.275 | 3.57971e-06 | 0.275 | 2.17682e-05 | 0.275 | 6.35071e-05
0.28 | 3.18446e-09 | 0.28 | 5.40648e-07 | 0.28 | 3.70117e-06 | 0.28 | 2.21802e-05 | 0.28 | 6.45447e-05
0.285 | 3.19967e-09 | 0.285 | 5.51666e-07 | 0.285 | 3.797e-06 | 0.285 | 2.26685e-05 | 0.285 | 6.55518e-05
0.29 | 3.24022e-09 | 0.29 | 5.62684e-07 | 0.29 | 3.94867e-06 | 0.29 | 2.3056e-05 | 0.29 | 6.65283e-05
0.295 | 3.27034e-09 | 0.295 | 5.73437e-07 | 0.295 | 4.02283e-06 | 0.295 | 2.34924e-05 | 0.295 | 6.77795e-05
0.3 | 3.27823e-09 | 0.3 | 5.83605e-07 | 0.3 | 4.18091e-06 | 0.3 | 2.3938e-05 | 0.3 | 6.8573e-05
0.305 | 3.30234e-09 | 0.305 | 5.94394e-07 | 0.305 | 4.27643e-06 | 0.305 | 2.43652e-05 | 0.305 | 6.96716e-05
0.31 | 3.34768e-09 | 0.31 | 6.05734e-07 | 0.31 | 4.41589e-06 | 0.31 | 2.48169e-05 | 0.31 | 7.06787e-05
0.315 | 3.36798e-09 | 0.315 | 6.15945e-07 | 0.315 | 4.53766e-06 | 0.315 | 2.52411e-05 | 0.315 | 7.17468e-05
0.32 | 3.37734e-09 | 0.32 | 6.27377e-07 | 0.32 | 4.65454e-06 | 0.32 | 2.57019e-05 | 0.32 | 7.26929e-05
0.325 | 3.41148e-09 | 0.325 | 6.38236e-07 | 0.325 | 4.79675e-06 | 0.325 | 2.61169e-05 | 0.325 | 7.3822e-05
0.33 | 3.45147e-09 | 0.33 | 6.49362e-07 | 0.33 | 4.88892e-06 | 0.33 | 2.65961e-05 | 0.33 | 7.50732e-05
0.335 | 3.46429e-09 | 0.335 | 6.59716e-07 | 0.335 | 5.0415e-06 | 0.335 | 2.70386e-05 | 0.335 | 7.61108e-05
0.34 | 3.47951e-09 | 0.34 | 6.70985e-07 | 0.34 | 5.14526e-06 | 0.34 | 2.74811e-05 | 0.34 | 7.71179e-05
0.345 | 3.52265e-09 | 0.345 | 6.82735e-07 | 0.345 | 5.28564e-06 | 0.345 | 2.79846e-05 | 0.345 | 7.83081e-05
0.35 | 3.55333e-09 | 0.35 | 6.93472e-07 | 0.35 | 5.39551e-06 | 0.35 | 2.84119e-05 | 0.35 | 7.93457e-05
0.355 | 3.56137e-09 | 0.355 | 7.05436e-07 | 0.355 | 5.52673e-06 | 0.355 | 2.88269e-05 | 0.355 | 8.05054e-05
0.36 | 3.58697e-09 | 0.36 | 7.16523e-07 | 0.36 | 5.65491e-06 | 0.36 | 2.93274e-05 | 0.36 | 8.1543e-05
0.365 | 3.63418e-09 | 0.365 | 7.28138e-07 | 0.365 | 5.75562e-06 | 0.365 | 2.98279e-05 | 0.365 | 8.27332e-05
0.37 | 3.65408e-09 | 0.37 | 7.397e-07 | 0.37 | 5.9021e-06 | 0.37 | 3.02277e-05 | 0.37 | 8.37708e-05
0.375 | 3.66339e-09 | 0.375 | 7.50742e-07 | 0.375 | 6.01196e-06 | 0.375 | 3.07159e-05 | 0.375 | 8.48694e-05
0.38 | 3.69885e-09 | 0.38 | 7.61921e-07 | 0.38 | 6.1615e-06 | 0.38 | 3.11218e-05 | 0.38 | 8.60291e-05
0.385 | 3.74174e-09 | 0.385 | 7.72932e-07 | 0.385 | 6.26526e-06 | 0.385 | 3.16162e-05 | 0.385 | 8.70667e-05
0.39 | 3.75217e-09 | 0.39 | 7.85092e-07 | 0.39 | 6.41479e-06 | 0.39 | 3.20892e-05 | 0.39 | 8.81958e-05
0.395 | 3.76896e-09 | 0.395 | 7.96602e-07 | 0.395 | 6.53381e-06 | 0.395 | 3.25134e-05 | 0.395 | 8.92639e-05
0.4 | 3.81196e-09 | 0.4 | 8.08029e-07 | 0.4 | 6.64673e-06 | 0.4 | 3.31512e-05 | 0.4 | 9.04846e-05
0.405 | 3.84294e-09 | 0.405 | 8.20654e-07 | 0.405 | 6.79626e-06 | 0.405 | 3.36304e-05 | 0.405 | 9.17358e-05
0.41 | 3.85261e-09 | 0.41 | 8.32358e-07 | 0.41 | 6.89087e-06 | 0.41 | 3.41492e-05 | 0.41 | 9.28345e-05
0.415 | 3.87932e-09 | 0.415 | 8.43987e-07 | 0.415 | 7.05566e-06 | 0.415 | 3.45947e-05 | 0.415 | 9.41162e-05
0.42 | 3.92496e-09 | 0.42 | 8.55847e-07 | 0.42 | 7.15332e-06 | 0.42 | 3.5141e-05 | 0.42 | 9.54285e-05
0.425 | 3.94546e-09 | 0.425 | 8.67727e-07 | 0.425 | 7.29675e-06 | 0.425 | 3.56323e-05 | 0.425 | 9.66492e-05
0.43 | 3.9561e-09 | 0.43 | 8.80305e-07 | 0.43 | 7.40356e-06 | 0.43 | 3.6084e-05 | 0.43 | 9.76257e-05
0.435 | 3.99156e-09 | 0.435 | 8.92343e-07 | 0.435 | 7.5592e-06 | 0.435 | 3.65356e-05 | 0.435 | 9.87549e-05
0.44 | 4.03313e-09 | 0.44 | 9.04711e-07 | 0.44 | 7.69043e-06 | 0.44 | 3.69965e-05 | 0.44 | 0.000100006
0.445 | 4.04544e-09 | 0.445 | 9.17635e-07 | 0.445 | 7.80945e-06 | 0.445 | 3.75763e-05 | 0.445 | 0.000101166
0.45 | 4.06259e-09 | 0.45 | 9.29631e-07 | 0.45 | 7.97424e-06 | 0.45 | 3.80615e-05 | 0.45 | 0.000102356
0.455 | 4.10472e-09 | 0.455 | 9.42007e-07 | 0.455 | 8.078e-06 | 0.455 | 3.85162e-05 | 0.455 | 0.000103546
0.46 | 4.13703e-09 | 0.46 | 9.53909e-07 | 0.46 | 8.22449e-06 | 0.46 | 3.89832e-05 | 0.46 | 0.000104767
0.465 | 4.14654e-09 | 0.465 | 9.66782e-07 | 0.465 | 8.32214e-06 | 0.465 | 3.94653e-05 | 0.465 | 0.00010614
0.47 | 4.17381e-09 | 0.47 | 9.79901e-07 | 0.47 | 8.47778e-06 | 0.47 | 3.99902e-05 | 0.47 | 0.000107483
0.475 | 4.2195e-09 | 0.475 | 9.91955e-07 | 0.475 | 8.60596e-06 | 0.475 | 4.05029e-05 | 0.475 | 0.000108856
0.48 | 4.24138e-09 | 0.48 | 1.00424e-06 | 0.48 | 8.73718e-06 | 0.48 | 4.09851e-05 | 0.48 | 0.000110107
0.485 | 4.2514e-09 | 0.485 | 1.01681e-06 | 0.485 | 8.88672e-06 | 0.485 | 4.1452e-05 | 0.485 | 0.000111389
0.49 | 4.28794e-09 | 0.49 | 1.02906e-06 | 0.49 | 8.99658e-06 | 0.49 | 4.25079e-05 | 0.49 | 0.000112579
0.495 | 4.33118e-09 | 0.495 | 1.04182e-06 | 0.495 | 9.16138e-06 | 0.495 | 4.30695e-05 | 0.495 | 0.000113922
0.5 | 4.34512e-09 | 0.5 | 1.05494e-06 | 0.5 | 9.2804e-06 | 0.5 | 4.35974e-05 | 0.5 | 0.000115173
0.505 | 4.3613e-09 | 0.505 | 1.06844e-06 | 0.505 | 9.42993e-06 | 0.505 | 4.4165e-05 | 0.505 | 0.000116455
0.51 | 4.4047e-09 | 0.51 | 1.08059e-06 | 0.51 | 9.53064e-06 | 0.51 | 4.46594e-05 | 0.51 | 0.000117645
0.515 | 4.43676e-09 | 0.515 | 1.09441e-06 | 0.515 | 9.68628e-06 | 0.515 | 4.51935e-05 | 0.515 | 0.000118927
0.52 | 4.44739e-09 | 0.52 | 1.10656e-06 | 0.52 | 9.82056e-06 | 0.52 | 4.57977e-05 | 0.52 | 0.000120148
0.525 | 4.47497e-09 | 0.525 | 1.12062e-06 | 0.525 | 9.95789e-06 | 0.525 | 4.62341e-05 | 0.525 | 0.00012146
0.53 | 4.52076e-09 | 0.53 | 1.13344e-06 | 0.53 | 1.01105e-05 | 0.53 | 4.68048e-05 | 0.53 | 0.000122742
0.535 | 4.54442e-09 | 0.535 | 1.1468e-06 | 0.535 | 1.02081e-05 | 0.535 | 4.72992e-05 | 0.535 | 0.000124207
0.54 | 4.55582e-09 | 0.54 | 1.15909e-06 | 0.54 | 1.03973e-05 | 0.54 | 4.78577e-05 | 0.54 | 0.000125397
0.545 | 4.59113e-09 | 0.545 | 1.17318e-06 | 0.545 | 1.04858e-05 | 0.545 | 4.83521e-05 | 0.545 | 0.000126831
0.55 | 4.63443e-09 | 0.55 | 1.18751e-06 | 0.55 | 1.06415e-05 | 0.55 | 4.88373e-05 | 0.55 | 0.000128113
0.555 | 4.64944e-09 | 0.555 | 1.20072e-06 | 0.555 | 1.07666e-05 | 0.555 | 4.94049e-05 | 0.555 | 0.000129517
0.56 | 4.66699e-09 | 0.56 | 1.21446e-06 | 0.56 | 1.09039e-05 | 0.56 | 4.98657e-05 | 0.56 | 0.000130951
0.565 | 4.70871e-09 | 0.565 | 1.22842e-06 | 0.565 | 1.10504e-05 | 0.565 | 5.04456e-05 | 0.565 | 0.000132141
0.57 | 4.73832e-09 | 0.57 | 1.24057e-06 | 0.57 | 1.11847e-05 | 0.57 | 5.09033e-05 | 0.57 | 0.000133392
0.575 | 4.7512e-09 | 0.575 | 1.25453e-06 | 0.575 | 1.13525e-05 | 0.575 | 5.14526e-05 | 0.575 | 0.000134857
0.58 | 4.77781e-09 | 0.58 | 1.26736e-06 | 0.58 | 1.14716e-05 | 0.58 | 5.2063e-05 | 0.58 | 0.000136139
0.585 | 4.8237e-09 | 0.585 | 1.28162e-06 | 0.585 | 1.16364e-05 | 0.585 | 5.25818e-05 | 0.585 | 0.000137543
0.59 | 4.84802e-09 | 0.59 | 1.29554e-06 | 0.59 | 1.17584e-05 | 0.59 | 5.31311e-05 | 0.59 | 0.000139008
0.595 | 4.85855e-09 | 0.595 | 1.30989e-06 | 0.595 | 1.19202e-05 | 0.595 | 5.36194e-05 | 0.595 | 0.000140594
0.6 | 4.89508e-09 | 0.6 | 1.32544e-06 | 0.6 | 1.20636e-05 | 0.6 | 5.41382e-05 | 0.6 | 0.000141754
0.605 | 4.93996e-09 | 0.605 | 1.33946e-06 | 0.605 | 1.2204e-05 | 0.605 | 5.46875e-05 | 0.605 | 0.000142914
0.61 | 4.95512e-09 | 0.61 | 1.35282e-06 | 0.61 | 1.23657e-05 | 0.61 | 5.52673e-05 | 0.61 | 0.000144623
0.615 | 4.9714e-09 | 0.615 | 1.36768e-06 | 0.615 | 1.24908e-05 | 0.615 | 5.57861e-05 | 0.615 | 0.000146118
0.62 | 5.01521e-09 | 0.62 | 1.38207e-06 | 0.62 | 1.26617e-05 | 0.62 | 5.6427e-05 | 0.62 | 0.00014743
0.625 | 5.05159e-09 | 0.625 | 1.3962e-06 | 0.625 | 1.27869e-05 | 0.625 | 5.68848e-05 | 0.625 | 0.000148987
0.63 | 5.06075e-09 | 0.63 | 1.41164e-06 | 0.63 | 1.29303e-05 | 0.63 | 5.74341e-05 | 0.63 | 0.000150238
0.635 | 5.08761e-09 | 0.635 | 1.4267e-06 | 0.635 | 1.30768e-05 | 0.635 | 5.80444e-05 | 0.635 | 0.000151947
0.64 | 5.13386e-09 | 0.64 | 1.44281e-06 | 0.64 | 1.32538e-05 | 0.64 | 5.86548e-05 | 0.64 | 0.000153076
0.645 | 5.15879e-09 | 0.645 | 1.45876e-06 | 0.645 | 1.33972e-05 | 0.645 | 5.92651e-05 | 0.645 | 0.000154877
0.65 | 5.17136e-09 | 0.65 | 1.47462e-06 | 0.65 | 1.35376e-05 | 0.65 | 5.9845e-05 | 0.65 | 0.000156189
0.655 | 5.2082e-09 | 0.655 | 1.48869e-06 | 0.655 | 1.36932e-05 | 0.655 | 6.04858e-05 | 0.655 | 0.000157623
0.66 | 5.25185e-09 | 0.66 | 1.50359e-06 | 0.66 | 1.38092e-05 | 0.66 | 6.08826e-05 | 0.66 | 0.000159119
0.665 | 5.26864e-09 | 0.665 | 1.51821e-06 | 0.665 | 1.40106e-05 | 0.665 | 6.14319e-05 | 0.665 | 0.000160553
0.67 | 5.28782e-09 | 0.67 | 1.5352e-06 | 0.67 | 1.41266e-05 | 0.67 | 6.20117e-05 | 0.67 | 0.000161652
0.675 | 5.33219e-09 | 0.675 | 1.55048e-06 | 0.675 | 1.43127e-05 | 0.675 | 6.26221e-05 | 0.675 | 0.000163116
0.68 | 5.36786e-09 | 0.68 | 1.56597e-06 | 0.68 | 1.44775e-05 | 0.68 | 6.30798e-05 | 0.68 | 0.00016449
0.685 | 5.37992e-09 | 0.685 | 1.58213e-06 | 0.685 | 1.46484e-05 | 0.685 | 6.37817e-05 | 0.685 | 0.00016629
0.69 | 5.40668e-09 | 0.69 | 1.59686e-06 | 0.69 | 1.47858e-05 | 0.69 | 6.49719e-05 | 0.69 | 0.000167816
0.695 | 5.4542e-09 | 0.695 | 1.61217e-06 | 0.695 | 1.49109e-05 | 0.695 | 6.54297e-05 | 0.695 | 0.000169312
0.7 | 5.47918e-09 | 0.7 | 1.62701e-06 | 0.7 | 1.5097e-05 | 0.7 | 6.604e-05 | 0.7 | 0.000170715
0.705 | 5.49251e-09 | 0.705 | 1.64247e-06 | 0.705 | 1.521e-05 | 0.705 | 6.65894e-05 | 0.705 | 0.000172455
0.71 | 5.52935e-09 | 0.71 | 1.65785e-06 | 0.71 | 1.539e-05 | 0.71 | 6.70776e-05 | 0.71 | 0.000173767
0.715 | 5.57412e-09 | 0.715 | 1.67332e-06 | 0.715 | 1.54999e-05 | 0.715 | 6.7688e-05 | 0.715 | 0.00017569
0.72 | 5.58969e-09 | 0.72 | 1.6902e-06 | 0.72 | 1.56647e-05 | 0.72 | 6.82983e-05 | 0.72 | 0.000176971
0.725 | 5.60852e-09 | 0.725 | 1.70643e-06 | 0.725 | 1.58173e-05 | 0.725 | 6.88782e-05 | 0.725 | 0.000178345
0.73 | 5.65579e-09 | 0.73 | 1.72205e-06 | 0.73 | 1.59576e-05 | 0.73 | 6.94885e-05 | 0.73 | 0.000180023
0.735 | 5.68942e-09 | 0.735 | 1.73808e-06 | 0.735 | 1.61346e-05 | 0.735 | 7.00989e-05 | 0.735 | 0.000181519
0.74 | 5.69883e-09 | 0.74 | 1.75452e-06 | 0.74 | 1.62842e-05 | 0.74 | 7.06177e-05 | 0.74 | 0.00018277
0.745 | 5.72966e-09 | 0.745 | 1.77164e-06 | 0.745 | 1.64825e-05 | 0.745 | 7.12891e-05 | 0.745 | 0.000184967
0.75 | 5.77663e-09 | 0.75 | 1.78641e-06 | 0.75 | 1.66016e-05 | 0.75 | 7.19604e-05 | 0.75 | 0.000186127
0.755 | 5.80069e-09 | 0.755 | 1.80293e-06 | 0.755 | 1.6803e-05 | 0.755 | 7.25708e-05 | 0.755 | 0.000187439
0.76 | 5.81367e-09 | 0.76 | 1.82047e-06 | 0.76 | 1.69342e-05 | 0.76 | 7.30896e-05 | 0.76 | 0.000188873
0.765 | 5.85142e-09 | 0.765 | 1.83842e-06 | 0.765 | 1.71265e-05 | 0.765 | 7.36389e-05 | 0.765 | 0.000190369
0.77 | 5.89487e-09 | 0.77 | 1.85568e-06 | 0.77 | 1.72363e-05 | 0.77 | 7.43713e-05 | 0.77 | 0.000192108
0.775 | 5.90983e-09 | 0.775 | 1.87276e-06 | 0.775 | 1.74133e-05 | 0.775 | 7.51038e-05 | 0.775 | 0.000193726
0.78 | 5.92947e-09 | 0.78 | 1.89009e-06 | 0.78 | 1.7569e-05 | 0.78 | 7.55615e-05 | 0.78 | 0.000195404
0.785 | 5.97485e-09 | 0.785 | 1.90628e-06 | 0.785 | 1.7688e-05 | 0.785 | 7.60803e-05 | 0.785 | 0.000197021
0.79 | 6.01006e-09 | 0.79 | 1.92512e-06 | 0.79 | 1.7868e-05 | 0.79 | 7.66296e-05 | 0.79 | 0.000198517
0.795 | 6.02141e-09 | 0.795 | 1.94024e-06 | 0.795 | 1.80389e-05 | 0.795 | 7.72705e-05 | 0.795 | 0.000200165
0.8 | 6.05255e-09 | 0.8 | 1.95579e-06 | 0.8 | 1.82068e-05 | 0.8 | 7.79419e-05 | 0.8 | 0.000201843
0.805 | 6.09808e-09 | 0.805 | 1.97539e-06 | 0.805 | 1.83746e-05 | 0.805 | 7.85217e-05 | 0.805 | 0.000203461
0.81 | 6.12307e-09 | 0.81 | 1.9926e-06 | 0.81 | 1.8512e-05 | 0.81 | 7.91321e-05 | 0.81 | 0.000205078
0.815 | 6.13736e-09 | 0.815 | 2.01116e-06 | 0.815 | 1.87256e-05 | 0.815 | 7.96509e-05 | 0.815 | 0.000206909
0.82 | 6.17537e-09 | 0.82 | 2.02854e-06 | 0.82 | 1.88721e-05 | 0.82 | 8.03833e-05 | 0.82 | 0.00020813
0.825 | 6.22167e-09 | 0.825 | 2.04451e-06 | 0.825 | 1.90643e-05 | 0.825 | 8.09326e-05 | 0.825 | 0.000209686
0.83 | 6.23337e-09 | 0.83 | 2.06204e-06 | 0.83 | 1.92047e-05 | 0.83 | 8.15125e-05 | 0.83 | 0.000211334
0.835 | 6.25525e-09 | 0.835 | 2.07906e-06 | 0.835 | 1.93909e-05 | 0.835 | 8.22754e-05 | 0.835 | 0.000213165
0.84 | 6.30176e-09 | 0.84 | 2.0965e-06 | 0.84 | 1.95587e-05 | 0.84 | 8.27637e-05 | 0.84 | 0.000214722
0.845 | 6.33432e-09 | 0.845 | 2.11627e-06 | 0.845 | 1.97052e-05 | 0.845 | 8.34961e-05 | 0.845 | 0.000216156
0.85 | 6.34505e-09 | 0.85 | 2.13198e-06 | 0.85 | 1.99066e-05 | 0.85 | 8.4198e-05 | 0.85 | 0.000217621
0.855 | 6.37619e-09 | 0.855 | 2.15075e-06 | 0.855 | 2.00562e-05 | 0.855 | 8.47778e-05 | 0.855 | 0.00021991
0.86 | 6.42534e-09 | 0.86 | 2.16743e-06 | 0.86 | 2.02301e-05 | 0.86 | 8.52356e-05 | 0.86 | 0.000221313
0.865 | 6.4462e-09 | 0.865 | 2.18738e-06 | 0.865 | 2.03888e-05 | 0.865 | 8.5968e-05 | 0.865 | 0.000222931
0.87 | 6.46198e-09 | 0.87 | 2.20434e-06 | 0.87 | 2.05597e-05 | 0.87 | 8.65784e-05 | 0.87 | 0.000224579
0.875 | 6.50019e-09 | 0.875 | 2.22181e-06 | 0.875 | 2.07184e-05 | 0.875 | 8.72498e-05 | 0.875 | 0.000226196
0.88 | 6.54237e-09 | 0.88 | 2.23965e-06 | 0.88 | 2.09137e-05 | 0.88 | 8.79822e-05 | 0.88 | 0.000227631
0.885 | 6.55809e-09 | 0.885 | 2.25847e-06 | 0.885 | 2.10907e-05 | 0.885 | 8.85315e-05 | 0.885 | 0.000229584
0.89 | 6.57849e-09 | 0.89 | 2.2778e-06 | 0.89 | 2.12433e-05 | 0.89 | 8.92029e-05 | 0.89 | 0.000231293
0.895 | 6.62362e-09 | 0.895 | 2.29771e-06 | 0.895 | 2.14172e-05 | 0.895 | 8.97522e-05 | 0.895 | 0.000232483
0.9 | 6.66117e-09 | 0.9 | 2.31522e-06 | 0.9 | 2.15668e-05 | 0.9 | 9.04846e-05 | 0.9 | 0.000234772
0.905 | 6.67262e-09 | 0.905 | 2.33466e-06 | 0.905 | 2.17896e-05 | 0.905 | 9.11255e-05 | 0.905 | 0.00023642
0.91 | 6.70579e-09 | 0.91 | 2.35202e-06 | 0.91 | 2.18964e-05 | 0.91 | 9.18884e-05 | 0.91 | 0.000237885
0.915 | 6.7524e-09 | 0.915 | 2.37151e-06 | 0.915 | 2.21191e-05 | 0.915 | 9.24377e-05 | 0.915 | 0.000239716
0.92 | 6.77972e-09 | 0.92 | 2.3908e-06 | 0.92 | 2.22412e-05 | 0.92 | 9.29565e-05 | 0.92 | 0.000241699
0.925 | 6.79183e-09 | 0.925 | 2.41028e-06 | 0.925 | 2.24457e-05 | 0.925 | 9.36279e-05 | 0.925 | 0.000243378
0.93 | 6.83029e-09 | 0.93 | 2.42905e-06 | 0.93 | 2.26501e-05 | 0.93 | 9.44214e-05 | 0.93 | 0.000244995
0.935 | 6.87609e-09 | 0.935 | 2.44801e-06 | 0.935 | 2.28119e-05 | 0.935 | 9.51233e-05 | 0.935 | 0.000247101
0.94 | 6.89176e-09 | 0.94 | 2.46864e-06 | 0.94 | 2.30255e-05 | 0.94 | 9.57031e-05 | 0.94 | 0.000248901
0.945 | 6.91206e-09 | 0.945 | 2.48617e-06 | 0.945 | 2.31537e-05 | 0.945 | 9.64661e-05 | 0.945 | 0.000250427
0.95 | 6.95877e-09 | 0.95 | 2.50593e-06 | 0.95 | 2.33704e-05 | 0.95 | 9.69543e-05 | 0.95 | 0.000252014
0.955 | 6.99163e-09 | 0.955 | 2.52527e-06 | 0.955 | 2.3526e-05 | 0.955 | 9.77478e-05 | 0.955 | 0.000254211
0.96 | 7.00603e-09 | 0.96 | 2.54639e-06 | 0.96 | 2.37091e-05 | 0.96 | 9.83887e-05 | 0.96 | 0.000255737
0.965 | 7.03483e-09 | 0.965 | 2.56455e-06 | 0.965 | 2.38251e-05 | 0.965 | 9.89685e-05 | 0.965 | 0.000257294
0.97 | 7.08149e-09 | 0.97 | 2.58485e-06 | 0.97 | 2.4054e-05 | 0.97 | 9.97314e-05 | 0.97 | 0.000258911
0.975 | 7.10861e-09 | 0.975 | 2.60707e-06 | 0.975 | 2.41577e-05 | 0.975 | 0.000100189 | 0.975 | 0.000260986
0.98 | 7.11705e-09 | 0.98 | 2.62406e-06 | 0.98 | 2.43439e-05 | 0.98 | 0.000100891 | 0.98 | 0.000262817
0.985 | 7.15781e-09 | 0.985 | 2.64489e-06 | 0.985 | 2.46216e-05 | 0.985 | 0.000101563 | 0.985 | 0.000264557
0.99 | 7.20222e-09 | 0.99 | 2.66291e-06 | 0.99 | 2.47467e-05 | 0.99 | 0.000102142 | 0.99 | 0.000266357
0.995 | 7.22263e-09 | 0.995 | 2.68349e-06 | 0.995 | 2.49786e-05 | 0.995 | 0.000102753 | 0.995 | 0.000267517
1 | 7.24252e-09 | 1 | 2.70395e-06 | 1 | 2.50824e-05 | 1 | 0.000103455 | 1 | 0.000269745
1.005 | 7.28694e-09 | 1.005 | 2.72497e-06 | 1.005 | 2.53601e-05 | 1.005 | 0.000104156 | 1.005 | 0.000271484
1.01 | 7.3222e-09 | 1.01 | 2.74387e-06 | 1.01 | 2.55005e-05 | 1.01 | 0.000104736 | 1.01 | 0.000272858
1.015 | 7.33553e-09 | 1.015 | 2.76489e-06 | 1.015 | 2.57172e-05 | 1.015 | 0.000106934 | 1.015 | 0.000274933
1.02 | 7.36814e-09 | 1.02 | 2.78381e-06 | 1.02 | 2.59125e-05 | 1.02 | 0.000107361 | 1.02 | 0.000276672
1.025 | 7.41551e-09 | 1.025 | 2.80406e-06 | 1.025 | 2.60376e-05 | 1.025 | 0.000108032 | 1.025 | 0.000278717
1.03 | 7.44395e-09 | 1.03 | 2.82703e-06 | 1.03 | 2.62665e-05 | 1.03 | 0.000108582 | 1.03 | 0.000280243
1.035 | 7.45851e-09 | 1.035 | 2.8463e-06 | 1.035 | 2.63855e-05 | 1.035 | 0.000109161 | 1.035 | 0.000282166
1.04 | 7.49651e-09 | 1.04 | 2.86653e-06 | 1.04 | 2.65686e-05 | 1.04 | 0.000109802 | 1.04 | 0.000283508
1.045 | 7.54266e-09 | 1.045 | 2.88658e-06 | 1.045 | 2.67853e-05 | 1.045 | 0.000110596 | 1.045 | 0.000285583
1.05 | 7.56118e-09 | 1.05 | 2.90689e-06 | 1.05 | 2.69623e-05 | 1.05 | 0.000111267 | 1.05 | 0.000287079
1.055 | 7.58026e-09 | 1.055 | 2.92711e-06 | 1.055 | 2.71149e-05 | 1.055 | 0.000112091 | 1.055 | 0.000288818
1.06 | 7.62671e-09 | 1.06 | 2.94803e-06 | 1.06 | 2.73041e-05 | 1.06 | 0.000112701 | 1.06 | 0.00029129
1.065 | 7.66696e-09 | 1.065 | 2.96796e-06 | 1.065 | 2.75055e-05 | 1.065 | 0.000113312 | 1.065 | 0.000292908
1.07 | 7.67938e-09 | 1.07 | 2.98956e-06 | 1.07 | 2.76611e-05 | 1.07 | 0.000114075 | 1.07 | 0.000295044
1.075 | 7.70827e-09 | 1.075 | 3.00723e-06 | 1.075 | 2.78717e-05 | 1.075 | 0.000114685 | 1.075 | 0.000296997
1.08 | 7.753e-09 | 1.08 | 3.02874e-06 | 1.08 | 2.80457e-05 | 1.08 | 0.000115234 | 1.08 | 0.000299011
1.085 | 7.78007e-09 | 1.085 | 3.05346e-06 | 1.085 | 2.83142e-05 | 1.085 | 0.000116028 | 1.085 | 0.000300934
1.09 | 7.79462e-09 | 1.09 | 3.07287e-06 | 1.09 | 2.84332e-05 | 1.09 | 0.000116852 | 1.09 | 0.000302673
1.095 | 7.83339e-09 | 1.095 | 3.09419e-06 | 1.095 | 2.86133e-05 | 1.095 | 0.000117493 | 1.095 | 0.000304657
1.1 | 7.8774e-09 | 1.1 | 3.11329e-06 | 1.1 | 2.87567e-05 | 1.1 | 0.000118073 | 1.1 | 0.000306671
1.105 | 7.89317e-09 | 1.105 | 3.13388e-06 | 1.105 | 2.89734e-05 | 1.105 | 0.000118744 | 1.105 | 0.000309143
1.11 | 7.91403e-09 | 1.11 | 3.15313e-06 | 1.11 | 2.92175e-05 | 1.11 | 0.000119537 | 1.11 | 0.000310852
1.115 | 7.964e-09 | 1.115 | 3.17536e-06 | 1.115 | 2.9303e-05 | 1.115 | 0.000120178 | 1.115 | 0.000312439
1.12 | 8.00032e-09 | 1.12 | 3.19861e-06 | 1.12 | 2.95929e-05 | 1.12 | 0.000120911 | 1.12 | 0.00031427
1.125 | 8.00867e-09 | 1.125 | 3.21782e-06 | 1.125 | 2.97729e-05 | 1.125 | 0.000121796 | 1.125 | 0.000315918
1.13 | 8.06214e-09 | 1.13 | 3.23862e-06 | 1.13 | 2.99896e-05 | 1.13 | 0.000122437 | 1.13 | 0.000318268
1.135 | 8.0799e-09 | 1.135 | 3.26025e-06 | 1.135 | 3.00934e-05 | 1.135 | 0.000123077 | 1.135 | 0.000320038
1.14 | 8.11206e-09 | 1.14 | 3.28067e-06 | 1.14 | 3.02917e-05 | 1.14 | 0.000123749 | 1.14 | 0.000321503
1.145 | 8.15683e-09 | 1.145 | 3.30114e-06 | 1.145 | 3.05786e-05 | 1.145 | 0.000124268 | 1.145 | 0.000324066
1.15 | 8.16523e-09 | 1.15 | 3.32251e-06 | 1.15 | 3.06671e-05 | 1.15 | 0.000125061 | 1.15 | 0.000325775
1.155 | 8.21982e-09 | 1.155 | 3.34443e-06 | 1.155 | 3.08746e-05 | 1.155 | 0.000125793 | 1.155 | 0.000328125
1.16 | 8.23473e-09 | 1.16 | 3.36528e-06 | 1.16 | 3.10638e-05 | 1.16 | 0.000126312 | 1.16 | 0.000329895
1.165 | 8.27116e-09 | 1.165 | 3.38815e-06 | 1.165 | 3.1311e-05 | 1.165 | 0.000127228 | 1.165 | 0.000331879
1.17 | 8.31191e-09 | 1.17 | 3.41095e-06 | 1.17 | 3.14789e-05 | 1.17 | 0.000127686 | 1.17 | 0.00033374
1.175 | 8.32473e-09 | 1.175 | 3.43373e-06 | 1.175 | 3.16986e-05 | 1.175 | 0.000128479 | 1.175 | 0.000335754
1.18 | 8.37785e-09 | 1.18 | 3.45469e-06 | 1.18 | 3.19092e-05 | 1.18 | 0.000129395 | 1.18 | 0.000337341
1.185 | 8.38864e-09 | 1.185 | 3.4753e-06 | 1.185 | 3.20801e-05 | 1.185 | 0.000129944 | 1.185 | 0.000338959
1.19 | 8.4295e-09 | 1.19 | 3.49848e-06 | 1.19 | 3.22693e-05 | 1.19 | 0.00013092 | 1.19 | 0.000341583
1.195 | 8.46755e-09 | 1.195 | 3.52106e-06 | 1.195 | 3.24158e-05 | 1.195 | 0.000131378 | 1.195 | 0.000342468
1.2 | 8.48083e-09 | 1.2 | 3.54486e-06 | 1.2 | 3.2666e-05 | 1.2 | 0.000132141 | 1.2 | 0.000344849
1.205 | 8.53695e-09 | 1.205 | 3.5644e-06 | 1.205 | 3.28003e-05 | 1.205 | 0.000132965 | 1.205 | 0.000347198
1.21 | 8.54616e-09 | 1.21 | 3.58601e-06 | 1.21 | 3.30841e-05 | 1.21 | 0.000133575 | 1.21 | 0.000348602
1.215 | 8.59109e-09 | 1.215 | 3.60737e-06 | 1.215 | 3.32764e-05 | 1.215 | 0.000134277 | 1.215 | 0.000350922
1.22 | 8.62421e-09 | 1.22 | 3.63039e-06 | 1.22 | 3.35114e-05 | 1.22 | 0.000135071 | 1.22 | 0.000353119
1.225 | 8.6411e-09 | 1.225 | 3.65225e-06 | 1.225 | 3.36365e-05 | 1.225 | 0.000135864 | 1.225 | 0.000355316
1.23 | 8.69565e-09 | 1.23 | 3.67149e-06 | 1.23 | 3.39417e-05 | 1.23 | 0.000136536 | 1.23 | 0.000357147
1.235 | 8.70241e-09 | 1.235 | 3.69525e-06 | 1.235 | 3.41583e-05 | 1.235 | 0.000137299 | 1.235 | 0.000359009
1.24 | 8.75253e-09 | 1.24 | 3.721e-06 | 1.24 | 3.42926e-05 | 1.24 | 0.000137848 | 1.24 | 0.00036145
1.245 | 8.78118e-09 | 1.245 | 3.74359e-06 | 1.245 | 3.45734e-05 | 1.245 | 0.000138702 | 1.245 | 0.000363678
1.25 | 8.79949e-09 | 1.25 | 3.76433e-06 | 1.25 | 3.4729e-05 | 1.25 | 0.000139435 | 1.25 | 0.000365021
1.255 | 8.85307e-09 | 1.255 | 3.78661e-06 | 1.255 | 3.49487e-05 | 1.255 | 0.000140106 | 1.255 | 0.000367096
1.26 | 8.86034e-09 | 1.26 | 3.80811e-06 | 1.26 | 3.5141e-05 | 1.26 | 0.000140747 | 1.26 | 0.00036911
1.265 | 8.90634e-09 | 1.265 | 3.83195e-06 | 1.265 | 3.53058e-05 | 1.265 | 0.000141571 | 1.265 | 0.000371094
1.27 | 8.93595e-09 | 1.27 | 3.85027e-06 | 1.27 | 3.55682e-05 | 1.27 | 0.000142487 | 1.27 | 0.000373047
1.275 | 8.96129e-09 | 1.275 | 3.87317e-06 | 1.275 | 3.57208e-05 | 1.275 | 0.000142883 | 1.275 | 0.000375092
1.28 | 9.00805e-09 | 1.28 | 3.8965e-06 | 1.28 | 3.59985e-05 | 1.28 | 0.000143768 | 1.28 | 0.000377197
1.285 | 9.01487e-09 | 1.285 | 3.91881e-06 | 1.285 | 3.61206e-05 | 1.285 | 0.00014447 | 1.285 | 0.000379181
1.29 | 9.06727e-09 | 1.29 | 3.9404e-06 | 1.29 | 3.62915e-05 | 1.29 | 0.000145966 | 1.29 | 0.000380981
1.295 | 9.09154e-09 | 1.295 | 3.96268e-06 | 1.295 | 3.6499e-05 | 1.295 | 0.000146912 | 1.295 | 0.000382965
1.3 | 9.11373e-09 | 1.3 | 3.98492e-06 | 1.3 | 3.67004e-05 | 1.3 | 0.000147461 | 1.3 | 0.000385132
1.305 | 9.16094e-09 | 1.305 | 4.00841e-06 | 1.305 | 3.6911e-05 | 1.305 | 0.000148254 | 1.305 | 0.000386719
1.31 | 9.16934e-09 | 1.31 | 4.03187e-06 | 1.31 | 3.71246e-05 | 1.31 | 0.000149017 | 1.31 | 0.000389557
1.315 | 9.21996e-09 | 1.315 | 4.05326e-06 | 1.315 | 3.73413e-05 | 1.315 | 0.000149658 | 1.315 | 0.000391083
1.32 | 9.24113e-09 | 1.32 | 4.07515e-06 | 1.32 | 3.75305e-05 | 1.32 | 0.000150635 | 1.32 | 0.000393463
1.325 | 9.2715e-09 | 1.325 | 4.10226e-06 | 1.325 | 3.77655e-05 | 1.325 | 0.000151215 | 1.325 | 0.00039563
1.33 | 9.31938e-09 | 1.33 | 4.12502e-06 | 1.33 | 3.79486e-05 | 1.33 | 0.000151886 | 1.33 | 0.000397797
1.335 | 9.33124e-09 | 1.335 | 4.14639e-06 | 1.335 | 3.81897e-05 | 1.335 | 0.000152649 | 1.335 | 0.000399597
1.34 | 9.38334e-09 | 1.34 | 4.169e-06 | 1.34 | 3.8385e-05 | 1.34 | 0.000153229 | 1.34 | 0.000401611
1.345 | 9.3987e-09 | 1.345 | 4.19008e-06 | 1.345 | 3.86383e-05 | 1.345 | 0.000154083 | 1.345 | 0.00040448
1.35 | 9.433e-09 | 1.35 | 4.21583e-06 | 1.35 | 3.88428e-05 | 1.35 | 0.000154572 | 1.35 | 0.000406189
1.355 | 9.47523e-09 | 1.355 | 4.23718e-06 | 1.355 | 3.89954e-05 | 1.355 | 0.000155426 | 1.355 | 0.000408264
1.36 | 9.48576e-09 | 1.36 | 4.25894e-06 | 1.36 | 3.91846e-05 | 1.36 | 0.000156006 | 1.36 | 0.000410919
1.365 | 9.53954e-09 | 1.365 | 4.2831e-06 | 1.365 | 3.94104e-05 | 1.365 | 0.000156891 | 1.365 | 0.000412537
1.37 | 9.5545e-09 | 1.37 | 4.30584e-06 | 1.37 | 3.97186e-05 | 1.37 | 0.000157562 | 1.37 | 0.000414886
1.375 | 9.58782e-09 | 1.375 | 4.32882e-06 | 1.375 | 3.98468e-05 | 1.375 | 0.000158539 | 1.375 | 0.000416412
1.38 | 9.62944e-09 | 1.38 | 4.34991e-06 | 1.38 | 4.01123e-05 | 1.38 | 0.000159485 | 1.38 | 0.000418915
1.385 | 9.63621e-09 | 1.385 | 4.37596e-06 | 1.385 | 4.0213e-05 | 1.385 | 0.000160217 | 1.385 | 0.000420807
1.39 | 9.68938e-09 | 1.39 | 4.39858e-06 | 1.39 | 4.03687e-05 | 1.39 | 0.000160828 | 1.39 | 0.000422791
1.395 | 9.70088e-09 | 1.395 | 4.41751e-06 | 1.395 | 4.06189e-05 | 1.395 | 0.000161682 | 1.395 | 0.000424896
1.4 | 9.74046e-09 | 1.4 | 4.44161e-06 | 1.4 | 4.0802e-05 | 1.4 | 0.000162384 | 1.4 | 0.000427826
1.405 | 9.77521e-09 | 1.405 | 4.46762e-06 | 1.405 | 4.10675e-05 | 1.405 | 0.000162659 | 1.405 | 0.000429321
1.41 | 9.79134e-09 | 1.41 | 4.48936e-06 | 1.41 | 4.12537e-05 | 1.41 | 0.000163635 | 1.41 | 0.000432007
1.415 | 9.84578e-09 | 1.415 | 4.50742e-06 | 1.415 | 4.15344e-05 | 1.415 | 0.000164368 | 1.415 | 0.000433533
1.42 | 9.85631e-09 | 1.42 | 4.53659e-06 | 1.42 | 4.17419e-05 | 1.42 | 0.00016507 | 1.42 | 0.000436615
1.425 | 9.89977e-09 | 1.425 | 4.55866e-06 | 1.425 | 4.19281e-05 | 1.425 | 0.000165833 | 1.425 | 0.000437927
1.43 | 9.93131e-09 | 1.43 | 4.58015e-06 | 1.43 | 4.21722e-05 | 1.43 | 0.000166595 | 1.43 | 0.000439972
1.435 | 9.94474e-09 | 1.435 | 4.6054e-06 | 1.435 | 4.23859e-05 | 1.435 | 0.000167389 | 1.435 | 0.00044223
1.44 | 1.00009e-08 | 1.44 | 4.63017e-06 | 1.44 | 4.2691e-05 | 1.44 | 0.000168335 | 1.44 | 0.000444733
1.445 | 1.00095e-08 | 1.445 | 4.65362e-06 | 1.445 | 4.28772e-05 | 1.445 | 0.000169067 | 1.445 | 0.000447083
1.45 | 1.00518e-08 | 1.45 | 4.67445e-06 | 1.45 | 4.31366e-05 | 1.45 | 0.000169708 | 1.45 | 0.00044928
1.455 | 1.00798e-08 | 1.455 | 4.69687e-06 | 1.455 | 4.32983e-05 | 1.455 | 0.000170715 | 1.455 | 0.00045163
1.46 | 1.00971e-08 | 1.46 | 4.72298e-06 | 1.46 | 4.35608e-05 | 1.46 | 0.000171448 | 1.46 | 0.000454254
1.465 | 1.01507e-08 | 1.465 | 4.74941e-06 | 1.465 | 4.37012e-05 | 1.465 | 0.000172302 | 1.465 | 0.000456207
1.47 | 1.01555e-08 | 1.47 | 4.77167e-06 | 1.47 | 4.39484e-05 | 1.47 | 0.000173004 | 1.47 | 0.000457947
1.475 | 1.02054e-08 | 1.475 | 4.79443e-06 | 1.475 | 4.41284e-05 | 1.475 | 0.000173584 | 1.475 | 0.00045993
1.48 | 1.023e-08 | 1.48 | 4.8172e-06 | 1.48 | 4.43298e-05 | 1.48 | 0.0001745 | 1.48 | 0.000463257
1.485 | 1.02513e-08 | 1.485 | 4.84219e-06 | 1.485 | 4.46533e-05 | 1.485 | 0.000175446 | 1.485 | 0.000465118
1.49 | 1.03026e-08 | 1.49 | 4.86374e-06 | 1.49 | 4.4754e-05 | 1.49 | 0.000176086 | 1.49 | 0.000467041
1.495 | 1.03102e-08 | 1.495 | 4.88748e-06 | 1.495 | 4.50287e-05 | 1.495 | 0.000176605 | 1.495 | 0.000469727
1.5 | 1.03631e-08 | 1.5 | 4.90638e-06 | 1.5 | 4.52423e-05 | 1.5 | 0.000177368 | 1.5 | 0.000471497
1.505 | 1.03809e-08 | 1.505 | 4.93275e-06 | 1.505 | 4.55139e-05 | 1.505 | 0.000178101 | 1.505 | 0.000472839
1.51 | 1.04076e-08 | 1.51 | 4.95246e-06 | 1.51 | 4.57306e-05 | 1.51 | 0.000178925 | 1.51 | 0.000476044
1.515 | 1.04545e-08 | 1.515 | 4.97678e-06 | 1.515 | 4.59351e-05 | 1.515 | 0.00017981 | 1.515 | 0.000477936
1.52 | 1.0465e-08 | 1.52 | 4.98644e-06 | 1.52 | 4.61945e-05 | 1.52 | 0.000180481 | 1.52 | 0.000480164
1.525 | 1.05155e-08 | 1.525 | 5.00754e-06 | 1.525 | 4.63898e-05 | 1.525 | 0.000181427 | 1.525 | 0.000482483
1.53 | 1.05323e-08 | 1.53 | 5.02774e-06 | 1.53 | 4.67072e-05 | 1.53 | 0.000182129 | 1.53 | 0.000484772
1.535 | 1.05624e-08 | 1.535 | 5.0544e-06 | 1.535 | 4.68536e-05 | 1.535 | 0.000182922 | 1.535 | 0.000487183
1.54 | 1.06045e-08 | 1.54 | 5.08174e-06 | 1.54 | 4.71649e-05 | 1.54 | 0.000184418 | 1.54 | 0.000489594
1.545 | 1.0613e-08 | 1.545 | 5.10616e-06 | 1.545 | 4.73785e-05 | 1.545 | 0.000184998 | 1.545 | 0.000491486
1.55 | 1.06669e-08 | 1.55 | 5.13081e-06 | 1.55 | 4.76135e-05 | 1.55 | 0.000185913 | 1.55 | 0.000493439
1.555 | 1.06768e-08 | 1.555 | 5.15348e-06 | 1.555 | 4.78119e-05 | 1.555 | 0.000186768 | 1.555 | 0.000496155
1.56 | 1.07144e-08 | 1.56 | 5.17769e-06 | 1.56 | 4.80103e-05 | 1.56 | 0.000187286 | 1.56 | 0.000498779
1.565 | 1.07548e-08 | 1.565 | 5.20092e-06 | 1.565 | 4.83154e-05 | 1.565 | 0.000188202 | 1.565 | 0.000500793
1.57 | 1.07664e-08 | 1.57 | 5.22286e-06 | 1.57 | 4.85565e-05 | 1.57 | 0.000189148 | 1.57 | 0.000502319
1.575 | 1.08211e-08 | 1.575 | 5.24875e-06 | 1.575 | 4.87061e-05 | 1.575 | 0.000189911 | 1.575 | 0.00050415
1.58 | 1.08333e-08 | 1.58 | 5.2686e-06 | 1.58 | 4.89594e-05 | 1.58 | 0.000190765 | 1.58 | 0.000506287
1.585 | 1.08724e-08 | 1.585 | 5.29342e-06 | 1.585 | 4.91608e-05 | 1.585 | 0.000191498 | 1.585 | 0.000508728
1.59 | 1.09109e-08 | 1.59 | 5.31298e-06 | 1.59 | 4.9408e-05 | 1.59 | 0.000192444 | 1.59 | 0.000511475
1.595 | 1.09236e-08 | 1.595 | 5.33743e-06 | 1.595 | 4.96765e-05 | 1.595 | 0.000193024 | 1.595 | 0.000513916
1.6 | 1.09788e-08 | 1.6 | 5.36072e-06 | 1.6 | 4.98901e-05 | 1.6 | 0.000193604 | 1.6 | 0.000516357
1.605 | 1.09899e-08 | 1.605 | 5.38557e-06 | 1.605 | 5.01099e-05 | 1.605 | 0.000194427 | 1.605 | 0.000518494
1.61 | 1.1036e-08 | 1.61 | 5.40837e-06 | 1.61 | 5.0354e-05 | 1.61 | 0.000195465 | 1.61 | 0.00052063
1.615 | 1.1068e-08 | 1.615 | 5.42971e-06 | 1.615 | 5.06287e-05 | 1.615 | 0.000196259 | 1.615 | 0.000523376
1.62 | 1.10848e-08 | 1.62 | 5.45433e-06 | 1.62 | 5.08423e-05 | 1.62 | 0.000196869 | 1.62 | 0.000525818
1.625 | 1.11388e-08 | 1.625 | 5.47881e-06 | 1.625 | 5.09338e-05 | 1.625 | 0.000197784 | 1.625 | 0.000527954
1.63 | 1.1149e-08 | 1.63 | 5.50154e-06 | 1.63 | 5.1239e-05 | 1.63 | 0.000198486 | 1.63 | 0.000530396
1.635 | 1.11915e-08 | 1.635 | 5.52562e-06 | 1.635 | 5.15442e-05 | 1.635 | 0.000199341 | 1.635 | 0.000532532
1.64 | 1.12228e-08 | 1.64 | 5.54851e-06 | 1.64 | 5.16663e-05 | 1.64 | 0.000199951 | 1.64 | 0.000535278
1.645 | 1.12411e-08 | 1.645 | 5.57329e-06 | 1.645 | 5.19409e-05 | 1.645 | 0.000200836 | 1.645 | 0.000537415
1.65 | 1.12935e-08 | 1.65 | 5.59381e-06 | 1.65 | 5.22766e-05 | 1.65 | 0.000201447 | 1.65 | 0.000540161
1.655 | 1.13028e-08 | 1.655 | 5.61902e-06 | 1.655 | 5.25208e-05 | 1.655 | 0.000202423 | 1.655 | 0.000542603
1.66 | 1.13501e-08 | 1.66 | 5.64643e-06 | 1.66 | 5.27039e-05 | 1.66 | 0.000203278 | 1.66 | 0.000545044
1.665 | 1.1376e-08 | 1.665 | 5.66962e-06 | 1.665 | 5.3009e-05 | 1.665 | 0.000204102 | 1.665 | 0.00054718
1.67 | 1.13967e-08 | 1.67 | 5.68886e-06 | 1.67 | 5.31921e-05 | 1.67 | 0.000204681 | 1.67 | 0.000549011
1.675 | 1.14485e-08 | 1.675 | 5.71251e-06 | 1.675 | 5.33142e-05 | 1.675 | 0.000205383 | 1.675 | 0.000551758
1.68 | 1.14551e-08 | 1.68 | 5.73591e-06 | 1.68 | 5.36194e-05 | 1.68 | 0.000205963 | 1.68 | 0.000554504
1.685 | 1.15078e-08 | 1.685 | 5.76359e-06 | 1.685 | 5.3833e-05 | 1.685 | 0.000206909 | 1.685 | 0.000556946
1.69 | 1.15299e-08 | 1.69 | 5.78724e-06 | 1.69 | 5.39551e-05 | 1.69 | 0.000207764 | 1.69 | 0.000559082
1.695 | 1.15577e-08 | 1.695 | 5.80828e-06 | 1.695 | 5.41992e-05 | 1.695 | 0.000208557 | 1.695 | 0.000560913
1.7 | 1.1607e-08 | 1.7 | 5.83455e-06 | 1.7 | 5.45959e-05 | 1.7 | 0.000209564 | 1.7 | 0.000563965
1.705 | 1.1613e-08 | 1.705 | 5.85881e-06 | 1.705 | 5.47485e-05 | 1.705 | 0.000210205 | 1.705 | 0.000566406
1.71 | 1.1667e-08 | 1.71 | 5.88097e-06 | 1.71 | 5.50232e-05 | 1.71 | 0.000211029 | 1.71 | 0.000569153
1.715 | 1.16865e-08 | 1.715 | 5.9045e-06 | 1.715 | 5.52979e-05 | 1.715 | 0.000211823 | 1.715 | 0.000571289
1.72 | 1.17135e-08 | 1.72 | 5.9277e-06 | 1.72 | 5.53894e-05 | 1.72 | 0.000212708 | 1.72 | 0.000574646
1.725 | 1.17617e-08 | 1.725 | 5.95291e-06 | 1.725 | 5.55725e-05 | 1.725 | 0.00021344 | 1.725 | 0.000576782
1.73 | 1.1771e-08 | 1.73 | 5.9749e-06 | 1.73 | 5.58472e-05 | 1.73 | 0.000214142 | 1.73 | 0.000579224
1.735 | 1.18273e-08 | 1.735 | 5.99765e-06 | 1.735 | 5.61523e-05 | 1.735 | 0.000215271 | 1.735 | 0.000580444
1.74 | 1.1846e-08 | 1.74 | 6.01789e-06 | 1.74 | 5.6427e-05 | 1.74 | 0.000216003 | 1.74 | 0.000583191
1.745 | 1.18802e-08 | 1.745 | 6.04503e-06 | 1.745 | 5.66711e-05 | 1.745 | 0.000216644 | 1.745 | 0.000584717
1.75 | 1.19206e-08 | 1.75 | 6.06619e-06 | 1.75 | 5.68542e-05 | 1.75 | 0.000217438 | 1.75 | 0.000586548
1.755 | 1.19312e-08 | 1.755 | 6.09255e-06 | 1.755 | 5.70984e-05 | 1.755 | 0.000218567 | 1.755 | 0.000588684
1.76 | 1.19892e-08 | 1.76 | 6.11874e-06 | 1.76 | 5.7251e-05 | 1.76 | 0.00021933 | 1.76 | 0.000591431
1.765 | 1.20047e-08 | 1.765 | 6.14375e-06 | 1.765 | 5.75562e-05 | 1.765 | 0.000220184 | 1.765 | 0.000593872
1.77 | 1.2041e-08 | 1.77 | 6.16848e-06 | 1.77 | 5.78613e-05 | 1.77 | 0.000220947 | 1.77 | 0.000596008
1.775 | 1.20839e-08 | 1.775 | 6.19208e-06 | 1.775 | 5.80444e-05 | 1.775 | 0.000221771 | 1.775 | 0.000598755
1.78 | 1.20982e-08 | 1.78 | 6.21367e-06 | 1.78 | 5.82886e-05 | 1.78 | 0.000222595 | 1.78 | 0.000601807
1.785 | 1.21575e-08 | 1.785 | 6.23944e-06 | 1.785 | 5.85022e-05 | 1.785 | 0.000223389 | 1.785 | 0.000604858
1.79 | 1.21681e-08 | 1.79 | 6.25836e-06 | 1.79 | 5.88074e-05 | 1.79 | 0.000225891 | 1.79 | 0.0006073
1.795 | 1.22016e-08 | 1.795 | 6.28048e-06 | 1.795 | 5.89905e-05 | 1.795 | 0.000226776 | 1.795 | 0.000608826
1.8 | 1.22394e-08 | 1.8 | 6.30332e-06 | 1.8 | 5.92957e-05 | 1.8 | 0.00022757 | 1.8 | 0.000610657
1.805 | 1.22553e-08 | 1.805 | 6.32917e-06 | 1.805 | 5.96008e-05 | 1.805 | 0.000228485 | 1.805 | 0.000613098
1.81 | 1.2311e-08 | 1.81 | 6.35192e-06 | 1.81 | 5.97839e-05 | 1.81 | 0.00022937 | 1.81 | 0.000615845
1.815 | 1.23242e-08 | 1.815 | 6.37771e-06 | 1.815 | 6.00891e-05 | 1.815 | 0.000230133 | 1.815 | 0.000618591
1.82 | 1.23674e-08 | 1.82 | 6.40274e-06 | 1.82 | 6.02417e-05 | 1.82 | 0.000230896 | 1.82 | 0.000620728
1.825 | 1.2402e-08 | 1.825 | 6.42572e-06 | 1.825 | 6.04553e-05 | 1.825 | 0.00023175 | 1.825 | 0.000624084
1.83 | 1.24187e-08 | 1.83 | 6.44979e-06 | 1.83 | 6.07605e-05 | 1.83 | 0.000232483 | 1.83 | 0.000625916
1.835 | 1.24737e-08 | 1.835 | 6.47402e-06 | 1.835 | 6.10657e-05 | 1.835 | 0.000233154 | 1.835 | 0.000628052
1.84 | 1.24831e-08 | 1.84 | 6.50143e-06 | 1.84 | 6.12793e-05 | 1.84 | 0.000234039 | 1.84 | 0.000630493
1.845 | 1.25297e-08 | 1.845 | 6.51771e-06 | 1.845 | 6.15845e-05 | 1.845 | 0.000235138 | 1.845 | 0.000632935
1.85 | 1.25623e-08 | 1.85 | 6.54119e-06 | 1.85 | 6.18591e-05 | 1.85 | 0.000236298 | 1.85 | 0.000635376
1.855 | 1.25852e-08 | 1.855 | 6.56728e-06 | 1.855 | 6.20422e-05 | 1.855 | 0.000236755 | 1.855 | 0.000638428
1.86 | 1.26369e-08 | 1.86 | 6.59462e-06 | 1.86 | 6.22864e-05 | 1.86 | 0.000237457 | 1.86 | 0.000640259
1.865 | 1.26458e-08 | 1.865 | 6.61726e-06 | 1.865 | 6.25e-05 | 1.865 | 0.000238251 | 1.865 | 0.000643616
1.87 | 1.26973e-08 | 1.87 | 6.64464e-06 | 1.87 | 6.28052e-05 | 1.87 | 0.000239502 | 1.87 | 0.000646362
1.875 | 1.27264e-08 | 1.875 | 6.66733e-06 | 1.875 | 6.29578e-05 | 1.875 | 0.000240112 | 1.875 | 0.000649414
1.88 | 1.2751e-08 | 1.88 | 6.692e-06 | 1.88 | 6.31409e-05 | 1.88 | 0.000241119 | 1.88 | 0.000652161
1.885 | 1.28036e-08 | 1.885 | 6.71772e-06 | 1.885 | 6.34766e-05 | 1.885 | 0.000241974 | 1.885 | 0.000654297
1.89 | 1.28098e-08 | 1.89 | 6.73659e-06 | 1.89 | 6.38123e-05 | 1.89 | 0.000242859 | 1.89 | 0.000657043
1.895 | 1.28671e-08 | 1.895 | 6.75954e-06 | 1.895 | 6.40869e-05 | 1.895 | 0.00024353 | 1.895 | 0.000660095
1.9 | 1.28891e-08 | 1.9 | 6.78712e-06 | 1.9 | 6.42395e-05 | 1.9 | 0.000244446 | 1.9 | 0.000661926
1.905 | 1.29205e-08 | 1.905 | 6.80983e-06 | 1.905 | 6.45142e-05 | 1.905 | 0.000245087 | 1.905 | 0.000663147
1.91 | 1.29673e-08 | 1.91 | 6.84013e-06 | 1.91 | 6.46667e-05 | 1.91 | 0.000246033 | 1.91 | 0.000666809
1.915 | 1.29779e-08 | 1.915 | 6.86489e-06 | 1.915 | 6.48804e-05 | 1.915 | 0.000246857 | 1.915 | 0.000668945
1.92 | 1.30317e-08 | 1.92 | 6.88267e-06 | 1.92 | 6.51245e-05 | 1.92 | 0.000247772 | 1.92 | 0.000671692
1.925 | 1.30475e-08 | 1.925 | 6.90563e-06 | 1.925 | 6.53687e-05 | 1.925 | 0.000248688 | 1.925 | 0.000673828
1.93 | 1.30836e-08 | 1.93 | 6.92866e-06 | 1.93 | 6.56738e-05 | 1.93 | 0.00024942 | 1.93 | 0.000676575
1.935 | 1.31302e-08 | 1.935 | 6.95518e-06 | 1.935 | 6.59485e-05 | 1.935 | 0.000250458 | 1.935 | 0.000678406
1.94 | 1.31432e-08 | 1.94 | 6.9783e-06 | 1.94 | 6.61926e-05 | 1.94 | 0.000251312 | 1.94 | 0.000681458
1.945 | 1.31995e-08 | 1.945 | 7.00231e-06 | 1.945 | 6.63757e-05 | 1.945 | 0.000252197 | 1.945 | 0.000684509
1.95 | 1.32193e-08 | 1.95 | 7.02818e-06 | 1.95 | 6.67419e-05 | 1.95 | 0.000253296 | 1.95 | 0.000687256
1.955 | 1.32566e-08 | 1.955 | 7.05273e-06 | 1.955 | 6.70166e-05 | 1.955 | 0.000253876 | 1.955 | 0.000688782
1.96 | 1.32949e-08 | 1.96 | 7.07572e-06 | 1.96 | 6.71387e-05 | 1.96 | 0.000254852 | 1.96 | 0.000691528
1.965 | 1.33125e-08 | 1.965 | 7.10103e-06 | 1.965 | 6.75659e-05 | 1.965 | 0.000255646 | 1.965 | 0.000693359
1.97 | 1.3373e-08 | 1.97 | 7.1262e-06 | 1.97 | 6.7627e-05 | 1.97 | 0.000256439 | 1.97 | 0.000696716
1.975 | 1.33895e-08 | 1.975 | 7.14938e-06 | 1.975 | 6.79626e-05 | 1.975 | 0.000257507 | 1.975 | 0.000698853
1.98 | 1.34289e-08 | 1.98 | 7.17488e-06 | 1.98 | 6.81152e-05 | 1.98 | 0.000258453 | 1.98 | 0.000701904
1.985 | 1.3467e-08 | 1.985 | 7.19919e-06 | 1.985 | 6.83899e-05 | 1.985 | 0.000259766 | 1.985 | 0.000704651
1.99 | 1.34846e-08 | 1.99 | 7.22187e-06 | 1.99 | 6.86951e-05 | 1.99 | 0.000260345 | 1.99 | 0.000707397
1.995 | 1.35406e-08 | 1.995 | 7.24823e-06 | 1.995 | 6.89697e-05 | 1.995 | 0.000261322 | 1.995 | 0.000708618
2 | 1.35564e-08 | 2 | 7.26736e-06 | 2 | 6.92444e-05 | 2 | 0.000261993 | 2 | 0.000711975
2.005 | 1.35974e-08 | 2.005 | 7.29076e-06 | 2.005 | 6.95496e-05 | 2.005 | 0.00026297 | 2.005 | 0.000713501
2.01 | 1.36337e-08 | 2.01 | 7.31966e-06 | 2.01 | 6.95801e-05 | 2.01 | 0.000263947 | 2.01 | 0.000717163
2.015 | 1.36546e-08 | 2.015 | 7.345e-06 | 2.015 | 6.99768e-05 | 2.015 | 0.000265045 | 2.015 | 0.000718689
2.02 | 1.37155e-08 | 2.02 | 7.36828e-06 | 2.02 | 7.0282e-05 | 2.02 | 0.000265869 | 2.02 | 0.000722351
2.025 | 1.37268e-08 | 2.025 | 7.39391e-06 | 2.025 | 7.0282e-05 | 2.025 | 0.000266663 | 2.025 | 0.000725098
2.03 | 1.37745e-08 | 2.03 | 7.4166e-06 | 2.03 | 7.05872e-05 | 2.03 | 0.000267883 | 2.03 | 0.000726624
2.035 | 1.38065e-08 | 2.035 | 7.44024e-06 | 2.035 | 7.09534e-05 | 2.035 | 0.000268646 | 2.035 | 0.000730286
2.04 | 1.38277e-08 | 2.04 | 7.46479e-06 | 2.04 | 7.11365e-05 | 2.04 | 0.000269409 | 2.04 | 0.000732727
2.045 | 1.3883e-08 | 2.045 | 7.49132e-06 | 2.045 | 7.13196e-05 | 2.045 | 0.000270294 | 2.045 | 0.000735474
2.05 | 1.38945e-08 | 2.05 | 7.51867e-06 | 2.05 | 7.15332e-05 | 2.05 | 0.000271118 | 2.05 | 0.000737915
2.055 | 1.39469e-08 | 2.055 | 7.53885e-06 | 2.055 | 7.17773e-05 | 2.055 | 0.00027182 | 2.055 | 0.000739746
2.06 | 1.39739e-08 | 2.06 | 7.56937e-06 | 2.06 | 7.19604e-05 | 2.06 | 0.000272552 | 2.06 | 0.000743713
2.065 | 1.40045e-08 | 2.065 | 7.59132e-06 | 2.065 | 7.24182e-05 | 2.065 | 0.000273468 | 2.065 | 0.00074646
2.07 | 1.40615e-08 | 2.07 | 7.61533e-06 | 2.07 | 7.26318e-05 | 2.07 | 0.000274231 | 2.07 | 0.000748596
2.075 | 1.40715e-08 | 2.075 | 7.63864e-06 | 2.075 | 7.29065e-05 | 2.075 | 0.000275238 | 2.075 | 0.000750732
2.08 | 1.41203e-08 | 2.08 | 7.66251e-06 | 2.08 | 7.31812e-05 | 2.08 | 0.000276215 | 2.08 | 0.000754089
2.085 | 1.41481e-08 | 2.085 | 7.68552e-06 | 2.085 | 7.34558e-05 | 2.085 | 0.000277008 | 2.085 | 0.000756836
2.09 | 1.41777e-08 | 2.09 | 7.71001e-06 | 2.09 | 7.37305e-05 | 2.09 | 0.000277863 | 2.09 | 0.000759583
2.095 | 1.42293e-08 | 2.095 | 7.72735e-06 | 2.095 | 7.39746e-05 | 2.095 | 0.000278534 | 2.095 | 0.000762939
2.1 | 1.42444e-08 | 2.1 | 7.75906e-06 | 2.1 | 7.42187e-05 | 2.1 | 0.000279633 | 2.1 | 0.000766296
2.105 | 1.42989e-08 | 2.105 | 7.78431e-06 | 2.105 | 7.45239e-05 | 2.105 | 0.000280426 | 2.105 | 0.000767517
2.11 | 1.43205e-08 | 2.11 | 7.80848e-06 | 2.11 | 7.47681e-05 | 2.11 | 0.000281281 | 2.11 | 0.000771179
2.115 | 1.43538e-08 | 2.115 | 7.83443e-06 | 2.115 | 7.49512e-05 | 2.115 | 0.000282043 | 2.115 | 0.000773926
2.12 | 1.44047e-08 | 2.12 | 7.86053e-06 | 2.12 | 7.52869e-05 | 2.12 | 0.00028302 | 2.12 | 0.000776367
2.125 | 1.44147e-08 | 2.125 | 7.88266e-06 | 2.125 | 7.547e-05 | 2.125 | 0.000283508 | 2.125 | 0.000779724
2.13 | 1.44765e-08 | 2.13 | 7.91287e-06 | 2.13 | 7.57446e-05 | 2.13 | 0.000284729 | 2.13 | 0.000782166
2.135 | 1.45021e-08 | 2.135 | 7.93446e-06 | 2.135 | 7.60803e-05 | 2.135 | 0.000285156 | 2.135 | 0.000783997
2.14 | 1.45405e-08 | 2.14 | 7.95851e-06 | 2.14 | 7.62634e-05 | 2.14 | 0.000286255 | 2.14 | 0.000787659
2.145 | 1.45864e-08 | 2.145 | 7.98481e-06 | 2.145 | 7.65686e-05 | 2.145 | 0.000287109 | 2.145 | 0.000789795
2.15 | 1.45987e-08 | 2.15 | 8.00714e-06 | 2.15 | 7.68738e-05 | 2.15 | 0.000287994 | 2.15 | 0.000792236
2.155 | 1.46592e-08 | 2.155 | 8.0345e-06 | 2.155 | 7.7179e-05 | 2.155 | 0.000288361 | 2.155 | 0.000795898
2.16 | 1.46772e-08 | 2.16 | 8.05515e-06 | 2.16 | 7.7301e-05 | 2.16 | 0.000289307 | 2.16 | 0.000798035
2.165 | 1.47208e-08 | 2.165 | 8.08439e-06 | 2.165 | 7.76367e-05 | 2.165 | 0.000290253 | 2.165 | 0.000801392
2.17 | 1.47666e-08 | 2.17 | 8.10637e-06 | 2.17 | 7.80334e-05 | 2.17 | 0.000291473 | 2.17 | 0.000804138
2.175 | 1.47871e-08 | 2.175 | 8.12908e-06 | 2.175 | 7.81555e-05 | 2.175 | 0.000292114 | 2.175 | 0.00080719
2.18 | 1.48423e-08 | 2.18 | 8.15312e-06 | 2.18 | 7.84607e-05 | 2.18 | 0.000293091 | 2.18 | 0.000809021
2.185 | 1.48604e-08 | 2.185 | 8.17715e-06 | 2.185 | 7.86743e-05 | 2.185 | 0.000294006 | 2.185 | 0.000811157
2.19 | 1.49049e-08 | 2.19 | 8.19974e-06 | 2.19 | 7.8949e-05 | 2.19 | 0.000294891 | 2.19 | 0.000815125
2.195 | 1.49475e-08 | 2.195 | 8.22267e-06 | 2.195 | 7.92236e-05 | 2.195 | 0.000295898 | 2.195 | 0.000817566
2.2 | 1.4964e-08 | 2.2 | 8.24938e-06 | 2.2 | 7.95898e-05 | 2.2 | 0.000296783 | 2.2 | 0.000820007
2.205 | 1.50245e-08 | 2.205 | 8.27168e-06 | 2.205 | 7.97729e-05 | 2.205 | 0.000297577 | 2.205 | 0.000823364
2.21 | 1.50384e-08 | 2.21 | 8.2951e-06 | 2.21 | 8.01392e-05 | 2.21 | 0.000298401 | 2.21 | 0.000825806
2.215 | 1.50885e-08 | 2.215 | 8.31702e-06 | 2.215 | 8.03833e-05 | 2.215 | 0.000299255 | 2.215 | 0.000827637
2.22 | 1.51238e-08 | 2.22 | 8.34516e-06 | 2.22 | 8.05359e-05 | 2.22 | 0.000300781 | 2.22 | 0.000830994
2.225 | 1.51477e-08 | 2.225 | 8.37319e-06 | 2.225 | 8.07495e-05 | 2.225 | 0.000301331 | 2.225 | 0.000835266
2.23 | 1.52098e-08 | 2.23 | 8.39233e-06 | 2.23 | 8.12073e-05 | 2.23 | 0.000302338 | 2.23 | 0.000836487
2.235 | 1.52252e-08 | 2.235 | 8.42439e-06 | 2.235 | 8.14514e-05 | 2.235 | 0.000303009 | 2.235 | 0.000839844
2.24 | 1.52753e-08 | 2.24 | 8.45261e-06 | 2.24 | 8.15735e-05 | 2.24 | 0.000303802 | 2.24 | 0.000841675
2.245 | 1.53176e-08 | 2.245 | 8.47131e-06 | 2.245 | 8.19092e-05 | 2.245 | 0.000304565 | 2.245 | 0.000844727
2.25 | 1.53403e-08 | 2.25 | 8.50506e-06 | 2.25 | 8.21533e-05 | 2.25 | 0.000305634 | 2.25 | 0.000847168
2.255 | 1.53958e-08 | 2.255 | 8.53104e-06 | 2.255 | 8.2489e-05 | 2.255 | 0.000306549 | 2.255 | 0.000850525
2.26 | 1.54132e-08 | 2.26 | 8.55082e-06 | 2.26 | 8.27332e-05 | 2.26 | 0.000307251 | 2.26 | 0.000852356
2.265 | 1.54667e-08 | 2.265 | 8.57611e-06 | 2.265 | 8.29163e-05 | 2.265 | 0.00030835 | 2.265 | 0.000855103
2.27 | 1.54979e-08 | 2.27 | 8.60231e-06 | 2.27 | 8.32825e-05 | 2.27 | 0.000309235 | 2.27 | 0.000856628
2.275 | 1.55363e-08 | 2.275 | 8.62209e-06 | 2.275 | 8.35266e-05 | 2.275 | 0.000310059 | 2.275 | 0.000860596
2.28 | 1.55959e-08 | 2.28 | 8.65169e-06 | 2.28 | 8.38013e-05 | 2.28 | 0.000310852 | 2.28 | 0.000862732
2.285 | 1.56089e-08 | 2.285 | 8.67799e-06 | 2.285 | 8.4137e-05 | 2.285 | 0.000311951 | 2.285 | 0.000864563
2.29 | 1.56671e-08 | 2.29 | 8.70102e-06 | 2.29 | 8.44421e-05 | 2.29 | 0.000312958 | 2.29 | 0.000868225
2.295 | 1.56983e-08 | 2.295 | 8.72763e-06 | 2.295 | 8.47168e-05 | 2.295 | 0.000313568 | 2.295 | 0.000871277
2.3 | 1.57324e-08 | 2.3 | 8.75079e-06 | 2.3 | 8.49915e-05 | 2.3 | 0.000314697 | 2.3 | 0.000873413
2.305 | 1.57871e-08 | 2.305 | 8.77205e-06 | 2.305 | 8.52966e-05 | 2.305 | 0.000315643 | 2.305 | 0.000877686
2.31 | 1.5807e-08 | 2.31 | 8.79445e-06 | 2.31 | 8.54797e-05 | 2.31 | 0.000316803 | 2.31 | 0.000880127
2.315 | 1.58694e-08 | 2.315 | 8.82028e-06 | 2.315 | 8.57239e-05 | 2.315 | 0.000317657 | 2.315 | 0.000883179
2.32 | 1.58923e-08 | 2.32 | 8.84456e-06 | 2.32 | 8.58765e-05 | 2.32 | 0.000318176 | 2.32 | 0.000885925
2.325 | 1.59265e-08 | 2.325 | 8.86994e-06 | 2.325 | 8.61511e-05 | 2.325 | 0.000319489 | 2.325 | 0.000887451
2.33 | 1.59818e-08 | 2.33 | 8.89796e-06 | 2.33 | 8.65173e-05 | 2.33 | 0.00032016 | 2.33 | 0.000891113
2.335 | 1.59987e-08 | 2.335 | 8.92717e-06 | 2.335 | 8.67615e-05 | 2.335 | 0.000320801 | 2.335 | 0.000894165
2.34 | 1.60591e-08 | 2.34 | 8.94766e-06 | 2.34 | 8.70972e-05 | 2.34 | 0.000321442 | 2.34 | 0.000896301
2.345 | 1.60855e-08 | 2.345 | 8.96825e-06 | 2.345 | 8.72192e-05 | 2.345 | 0.000322205 | 2.345 | 0.000898743
2.35 | 1.61254e-08 | 2.35 | 8.9954e-06 | 2.35 | 8.76465e-05 | 2.35 | 0.000323364 | 2.35 | 0.000901184
2.355 | 1.61709e-08 | 2.355 | 9.01831e-06 | 2.355 | 8.78601e-05 | 2.355 | 0.000324463 | 2.355 | 0.000904541
2.36 | 1.61936e-08 | 2.36 | 9.04524e-06 | 2.36 | 8.82263e-05 | 2.36 | 0.000324921 | 2.36 | 0.000906982
2.365 | 1.62596e-08 | 2.365 | 9.0686e-06 | 2.365 | 8.84094e-05 | 2.365 | 0.000326263 | 2.365 | 0.000909729
2.37 | 1.62757e-08 | 2.37 | 9.09592e-06 | 2.37 | 8.86841e-05 | 2.37 | 0.00032724 | 2.37 | 0.000912476
2.375 | 1.63135e-08 | 2.375 | 9.12308e-06 | 2.375 | 8.88977e-05 | 2.375 | 0.000328125 | 2.375 | 0.000916748
2.38 | 1.63628e-08 | 2.38 | 9.15172e-06 | 2.38 | 8.92944e-05 | 2.38 | 0.000329803 | 2.38 | 0.000918884
2.385 | 1.6388e-08 | 2.385 | 9.17247e-06 | 2.385 | 8.96606e-05 | 2.385 | 0.000330536 | 2.385 | 0.000921936
2.39 | 1.64459e-08 | 2.39 | 9.19936e-06 | 2.39 | 8.99353e-05 | 2.39 | 0.000331696 | 2.39 | 0.000924377
2.395 | 1.6463e-08 | 2.395 | 9.23094e-06 | 2.395 | 9.01489e-05 | 2.395 | 0.000332825 | 2.395 | 0.000926819
2.4 | 1.65126e-08 | 2.4 | 9.25591e-06 | 2.4 | 9.05151e-05 | 2.4 | 0.000333771 | 2.4 | 0.000930786
2.405 | 1.6554e-08 | 2.405 | 9.281e-06 | 2.405 | 9.07288e-05 | 2.405 | 0.000334534 | 2.405 | 0.000934143
2.41 | 1.65792e-08 | 2.41 | 9.30298e-06 | 2.41 | 9.1095e-05 | 2.41 | 0.000335297 | 2.41 | 0.00093689
2.415 | 1.66368e-08 | 2.415 | 9.32614e-06 | 2.415 | 9.13086e-05 | 2.415 | 0.000336487 | 2.415 | 0.000939026
2.42 | 1.6658e-08 | 2.42 | 9.35372e-06 | 2.42 | 9.16748e-05 | 2.42 | 0.000337677 | 2.42 | 0.000942688
2.425 | 1.67079e-08 | 2.425 | 9.38023e-06 | 2.425 | 9.18884e-05 | 2.425 | 0.000337921 | 2.425 | 0.000946045
2.43 | 1.67502e-08 | 2.43 | 9.40092e-06 | 2.43 | 9.23157e-05 | 2.43 | 0.000339264 | 2.43 | 0.000947266
2.435 | 1.67748e-08 | 2.435 | 9.42866e-06 | 2.435 | 9.25903e-05 | 2.435 | 0.000339783 | 2.435 | 0.000950623
2.44 | 1.68379e-08 | 2.44 | 9.45042e-06 | 2.44 | 9.2804e-05 | 2.44 | 0.000340424 | 2.44 | 0.000953674
2.445 | 1.68582e-08 | 2.445 | 9.4718e-06 | 2.445 | 9.31702e-05 | 2.445 | 0.000341949 | 2.445 | 0.000955811
2.45 | 1.69165e-08 | 2.45 | 9.50258e-06 | 2.45 | 9.34143e-05 | 2.45 | 0.00034259 | 2.45 | 0.000958252
2.455 | 1.6951e-08 | 2.455 | 9.52894e-06 | 2.455 | 9.35669e-05 | 2.455 | 0.000343689 | 2.455 | 0.000961609
2.46 | 1.69806e-08 | 2.46 | 9.55064e-06 | 2.46 | 9.39026e-05 | 2.46 | 0.000344299 | 2.46 | 0.000964966
2.465 | 1.70407e-08 | 2.465 | 9.58485e-06 | 2.465 | 9.41467e-05 | 2.465 | 0.000345825 | 2.465 | 0.000966797
2.47 | 1.70575e-08 | 2.47 | 9.60717e-06 | 2.47 | 9.44214e-05 | 2.47 | 0.000346497 | 2.47 | 0.000971375
2.475 | 1.71186e-08 | 2.475 | 9.63292e-06 | 2.475 | 9.4635e-05 | 2.475 | 0.000347382 | 2.475 | 0.000972595
2.48 | 1.71504e-08 | 2.48 | 9.66031e-06 | 2.48 | 9.50012e-05 | 2.48 | 0.000348206 | 2.48 | 0.000975342
2.485 | 1.71813e-08 | 2.485 | 9.68422e-06 | 2.485 | 9.52759e-05 | 2.485 | 0.00034903 | 2.485 | 0.000980225
2.49 | 1.72408e-08 | 2.49 | 9.71194e-06 | 2.49 | 9.53979e-05 | 2.49 | 0.000350006 | 2.49 | 0.000982361
2.495 | 1.72513e-08 | 2.495 | 9.73961e-06 | 2.495 | 9.57031e-05 | 2.495 | 0.000350983 | 2.495 | 0.000985718
2.5 | 1.73096e-08 | 2.5 | 9.76426e-06 | 2.5 | 9.60083e-05 | 2.5 | 0.000352203 | 2.5 | 0.000989075
2.505 | 1.734e-08 | 2.505 | 9.78919e-06 | 2.505 | 9.6344e-05 | 2.505 | 0.000352844 | 2.505 | 0.000990906
2.51 | 1.73738e-08 | 2.51 | 9.81624e-06 | 2.51 | 9.66187e-05 | 2.51 | 0.000353882 | 2.51 | 0.000994263
2.515 | 1.74271e-08 | 2.515 | 9.84329e-06 | 2.515 | 9.69543e-05 | 2.515 | 0.000354919 | 2.515 | 0.000997009
2.52 | 1.74461e-08 | 2.52 | 9.87278e-06 | 2.52 | 9.70764e-05 | 2.52 | 0.000355835 | 2.52 | 0.00099884
2.525 | 1.75113e-08 | 2.525 | 9.89847e-06 | 2.525 | 9.73206e-05 | 2.525 | 0.00035672 | 2.525 | 0.0010025
2.53 | 1.75371e-08 | 2.53 | 9.92192e-06 | 2.53 | 9.76563e-05 | 2.53 | 0.000357819 | 2.53 | 0.00100525
2.535 | 1.75795e-08 | 2.535 | 9.94661e-06 | 2.535 | 9.79309e-05 | 2.535 | 0.000358582 | 2.535 | 0.00100739
2.54 | 1.76355e-08 | 2.54 | 9.97003e-06 | 2.54 | 9.82361e-05 | 2.54 | 0.000359497 | 2.54 | 0.00101074
2.545 | 1.76471e-08 | 2.545 | 9.98703e-06 | 2.545 | 9.85413e-05 | 2.545 | 0.00036087 | 2.545 | 0.00101349
2.55 | 1.77085e-08 | 2.55 | 1.00135e-05 | 2.55 | 9.89075e-05 | 2.55 | 0.000361816 | 2.55 | 0.00101624
2.555 | 1.7732e-08 | 2.555 | 1.00456e-05 | 2.555 | 9.91821e-05 | 2.555 | 0.000362488 | 2.555 | 0.00101929
2.56 | 1.77812e-08 | 2.56 | 1.00644e-05 | 2.56 | 9.94568e-05 | 2.56 | 0.000363739 | 2.56 | 0.00102386
2.565 | 1.7827e-08 | 2.565 | 1.00944e-05 | 2.565 | 9.97925e-05 | 2.565 | 0.000364899 | 2.565 | 0.00102478
2.57 | 1.78515e-08 | 2.57 | 1.01168e-05 | 2.57 | 0.000100067 | 2.57 | 0.000365845 | 2.57 | 0.00102753
2.575 | 1.79142e-08 | 2.575 | 1.01453e-05 | 2.575 | 0.000100342 | 2.575 | 0.000366486 | 2.575 | 0.00103058
2.58 | 1.79315e-08 | 2.58 | 1.01735e-05 | 2.58 | 0.000100739 | 2.58 | 0.000367218 | 2.58 | 0.00103394
2.585 | 1.79854e-08 | 2.585 | 1.02029e-05 | 2.585 | 0.000100861 | 2.585 | 0.000367798 | 2.585 | 0.00103729
2.59 | 1.80268e-08 | 2.59 | 1.02297e-05 | 2.59 | 0.000101105 | 2.59 | 0.000370117 | 2.59 | 0.00104095
2.595 | 1.80499e-08 | 2.595 | 1.02541e-05 | 2.595 | 0.000101379 | 2.595 | 0.000370911 | 2.595 | 0.0010434
2.6 | 1.81166e-08 | 2.6 | 1.02774e-05 | 2.6 | 0.000101776 | 2.6 | 0.000371796 | 2.6 | 0.00104614
2.605 | 1.81345e-08 | 2.605 | 1.03021e-05 | 2.605 | 0.000101959 | 2.605 | 0.000372467 | 2.605 | 0.0010498
2.61 | 1.81803e-08 | 2.61 | 1.03325e-05 | 2.61 | 0.000102264 | 2.61 | 0.00037323 | 2.61 | 0.00105225
2.615 | 1.82177e-08 | 2.615 | 1.03492e-05 | 2.615 | 0.00010257 | 2.615 | 0.000374268 | 2.615 | 0.00105652
2.62 | 1.82466e-08 | 2.62 | 1.03732e-05 | 2.62 | 0.000102783 | 2.62 | 0.000375488 | 2.62 | 0.00105988
2.625 | 1.83103e-08 | 2.625 | 1.03993e-05 | 2.625 | 0.00010318 | 2.625 | 0.000376282 | 2.625 | 0.00106232
2.63 | 1.83296e-08 | 2.63 | 1.04327e-05 | 2.63 | 0.000103394 | 2.63 | 0.000377441 | 2.63 | 0.00106567
2.635 | 1.83784e-08 | 2.635 | 1.04579e-05 | 2.635 | 0.000103821 | 2.635 | 0.000379028 | 2.635 | 0.00106873
2.64 | 1.84199e-08 | 2.64 | 1.04838e-05 | 2.64 | 0.000104187 | 2.64 | 0.000379761 | 2.64 | 0.00107117
2.645 | 1.84537e-08 | 2.645 | 1.05072e-05 | 2.645 | 0.00010437 | 2.645 | 0.000380615 | 2.645 | 0.00107208
2.65 | 1.85205e-08 | 2.65 | 1.05334e-05 | 2.65 | 0.000104645 | 2.65 | 0.000381378 | 2.65 | 0.00107605
2.655 | 1.85325e-08 | 2.655 | 1.05584e-05 | 2.655 | 0.000104858 | 2.655 | 0.000382385 | 2.655 | 0.00108032
2.66 | 1.85913e-08 | 2.66 | 1.05868e-05 | 2.66 | 0.000105164 | 2.66 | 0.000383575 | 2.66 | 0.00108246
2.665 | 1.86243e-08 | 2.665 | 1.0611e-05 | 2.665 | 0.00010553 | 2.665 | 0.000384399 | 2.665 | 0.0010849
2.67 | 1.86593e-08 | 2.67 | 1.06373e-05 | 2.67 | 0.000105865 | 2.67 | 0.000384979 | 2.67 | 0.00108765
2.675 | 1.87236e-08 | 2.675 | 1.06623e-05 | 2.675 | 0.000106201 | 2.675 | 0.000385956 | 2.675 | 0.00109161
2.68 | 1.87404e-08 | 2.68 | 1.06891e-05 | 2.68 | 0.00010672 | 2.68 | 0.000387146 | 2.68 | 0.00109497
2.685 | 1.88007e-08 | 2.685 | 1.07175e-05 | 2.685 | 0.00010672 | 2.685 | 0.000388184 | 2.685 | 0.00109711
2.69 | 1.88314e-08 | 2.69 | 1.07424e-05 | 2.69 | 0.000106995 | 2.69 | 0.000389038 | 2.69 | 0.00110077
2.695 | 1.88738e-08 | 2.695 | 1.07683e-05 | 2.695 | 0.00010733 | 2.695 | 0.000390045 | 2.695 | 0.00110229
2.7 | 1.8933e-08 | 2.7 | 1.07952e-05 | 2.7 | 0.000107666 | 2.7 | 0.000390625 | 2.7 | 0.00110474
2.705 | 1.89445e-08 | 2.705 | 1.08251e-05 | 2.705 | 0.00010791 | 2.705 | 0.000392059 | 2.705 | 0.00110931
2.71 | 1.90105e-08 | 2.71 | 1.08518e-05 | 2.71 | 0.000108093 | 2.71 | 0.000392853 | 2.71 | 0.00111298
2.715 | 1.90346e-08 | 2.715 | 1.08835e-05 | 2.715 | 0.00010849 | 2.715 | 0.00039386 | 2.715 | 0.00111603
2.72 | 1.90757e-08 | 2.72 | 1.09114e-05 | 2.72 | 0.000108582 | 2.72 | 0.000394653 | 2.72 | 0.00111908
2.725 | 1.913e-08 | 2.725 | 1.0939e-05 | 2.725 | 0.0001091 | 2.725 | 0.000395355 | 2.725 | 0.00112183
2.73 | 1.91452e-08 | 2.73 | 1.09647e-05 | 2.73 | 0.000109283 | 2.73 | 0.000396179 | 2.73 | 0.00112488
2.735 | 1.92158e-08 | 2.735 | 1.09958e-05 | 2.735 | 0.000109528 | 2.735 | 0.000397247 | 2.735 | 0.00112732
2.74 | 1.92463e-08 | 2.74 | 1.1021e-05 | 2.74 | 0.000109833 | 2.74 | 0.000398621 | 2.74 | 0.00113068
2.745 | 1.92888e-08 | 2.745 | 1.10433e-05 | 2.745 | 0.000110168 | 2.745 | 0.00039978 | 2.745 | 0.00113434
2.75 | 1.9341e-08 | 2.75 | 1.10675e-05 | 2.75 | 0.000110382 | 2.75 | 0.000400787 | 2.75 | 0.00113739
2.755 | 1.93605e-08 | 2.755 | 1.10986e-05 | 2.755 | 0.000110779 | 2.755 | 0.000401672 | 2.755 | 0.00113953
2.76 | 1.94272e-08 | 2.76 | 1.11245e-05 | 2.76 | 0.000111176 | 2.76 | 0.000402679 | 2.76 | 0.00114288
2.765 | 1.94542e-08 | 2.765 | 1.11496e-05 | 2.765 | 0.000111298 | 2.765 | 0.000403473 | 2.765 | 0.00114685
2.77 | 1.95084e-08 | 2.77 | 1.11773e-05 | 2.77 | 0.000111786 | 2.77 | 0.000404541 | 2.77 | 0.00115112
2.775 | 1.95578e-08 | 2.775 | 1.12003e-05 | 2.775 | 0.000112091 | 2.775 | 0.000405731 | 2.775 | 0.00115417
2.78 | 1.95801e-08 | 2.78 | 1.12244e-05 | 2.78 | 0.000112457 | 2.78 | 0.000406464 | 2.78 | 0.00115662
2.785 | 1.96442e-08 | 2.785 | 1.1256e-05 | 2.785 | 0.000112854 | 2.785 | 0.00040741 | 2.785 | 0.00115997
2.79 | 1.96743e-08 | 2.79 | 1.12802e-05 | 2.79 | 0.000112885 | 2.79 | 0.0004086 | 2.79 | 0.0011618
2.795 | 1.97302e-08 | 2.795 | 1.13041e-05 | 2.795 | 0.000113251 | 2.795 | 0.000409363 | 2.795 | 0.00116425
2.8 | 1.97724e-08 | 2.8 | 1.1332e-05 | 2.8 | 0.000113586 | 2.8 | 0.000411407 | 2.8 | 0.0011673
2.805 | 1.98043e-08 | 2.805 | 1.13582e-05 | 2.805 | 0.000113983 | 2.805 | 0.000412323 | 2.805 | 0.00117188
2.81 | 1.98783e-08 | 2.81 | 1.13899e-05 | 2.81 | 0.000114166 | 2.81 | 0.000413239 | 2.81 | 0.00117523
2.815 | 1.98967e-08 | 2.815 | 1.14139e-05 | 2.815 | 0.000114868 | 2.815 | 0.000414368 | 2.815 | 0.0011792
2.82 | 1.99523e-08 | 2.82 | 1.14413e-05 | 2.82 | 0.000114929 | 2.82 | 0.000414642 | 2.82 | 0.00118256
2.825 | 1.99936e-08 | 2.825 | 1.14675e-05 | 2.825 | 0.000115204 | 2.825 | 0.000416473 | 2.825 | 0.00118408
2.83 | 2.00215e-08 | 2.83 | 1.14996e-05 | 2.83 | 0.000115509 | 2.83 | 0.000417175 | 2.83 | 0.00118835
2.835 | 2.00853e-08 | 2.835 | 1.15223e-05 | 2.835 | 0.000115692 | 2.835 | 0.000418243 | 2.835 | 0.00119141
2.84 | 2.01066e-08 | 2.84 | 1.15482e-05 | 2.84 | 0.000116028 | 2.84 | 0.000418793 | 2.84 | 0.00119507
2.845 | 2.01679e-08 | 2.845 | 1.15684e-05 | 2.845 | 0.000116516 | 2.845 | 0.000420074 | 2.845 | 0.00119873
2.85 | 2.0217e-08 | 2.85 | 1.15941e-05 | 2.85 | 0.000116608 | 2.85 | 0.000421295 | 2.85 | 0.00120056
2.855 | 2.02491e-08 | 2.855 | 1.16271e-05 | 2.855 | 0.00011673 | 2.855 | 0.0004216 | 2.855 | 0.00120392
2.86 | 2.03163e-08 | 2.86 | 1.16581e-05 | 2.86 | 0.000117126 | 2.86 | 0.000422882 | 2.86 | 0.00120636
2.865 | 2.03386e-08 | 2.865 | 1.16867e-05 | 2.865 | 0.000117554 | 2.865 | 0.000423981 | 2.865 | 0.0012085
2.87 | 2.03966e-08 | 2.87 | 1.17189e-05 | 2.87 | 0.00011792 | 2.87 | 0.000425201 | 2.87 | 0.00121307
2.875 | 2.0431e-08 | 2.875 | 1.17454e-05 | 2.875 | 0.000118195 | 2.875 | 0.000426117 | 2.875 | 0.00121552
2.88 | 2.04698e-08 | 2.88 | 1.17775e-05 | 2.88 | 0.000118591 | 2.88 | 0.000427032 | 2.88 | 0.00121887
2.885 | 2.05335e-08 | 2.885 | 1.18082e-05 | 2.885 | 0.000118805 | 2.885 | 0.000427612 | 2.885 | 0.00122223
2.89 | 2.05669e-08 | 2.89 | 1.18292e-05 | 2.89 | 0.000119049 | 2.89 | 0.000429169 | 2.89 | 0.00122559
2.895 | 2.06338e-08 | 2.895 | 1.18553e-05 | 2.895 | 0.000119507 | 2.895 | 0.000430023 | 2.895 | 0.00122986
2.9 | 2.0666e-08 | 2.9 | 1.18792e-05 | 2.9 | 0.000119751 | 2.9 | 0.000430786 | 2.9 | 0.00123077
2.905 | 2.07068e-08 | 2.905 | 1.19007e-05 | 2.905 | 0.000120056 | 2.905 | 0.000431763 | 2.905 | 0.00123505
2.91 | 2.07643e-08 | 2.91 | 1.19331e-05 | 2.91 | 0.000120422 | 2.91 | 0.000432312 | 2.91 | 0.00123871
2.915 | 2.0787e-08 | 2.915 | 1.19682e-05 | 2.915 | 0.000120514 | 2.915 | 0.000433594 | 2.915 | 0.00124268
2.92 | 2.08571e-08 | 2.92 | 1.19905e-05 | 2.92 | 0.000120972 | 2.92 | 0.000434174 | 2.92 | 0.00124664
2.925 | 2.08903e-08 | 2.925 | 1.20204e-05 | 2.925 | 0.000121338 | 2.925 | 0.000435028 | 2.925 | 0.00125
2.93 | 2.0931e-08 | 2.93 | 1.20469e-05 | 2.93 | 0.000121765 | 2.93 | 0.000436859 | 2.93 | 0.00125336
2.935 | 2.10018e-08 | 2.935 | 1.20667e-05 | 2.935 | 0.000121918 | 2.935 | 0.000437744 | 2.935 | 0.00125824
2.94 | 2.1019e-08 | 2.94 | 1.20855e-05 | 2.94 | 0.000122314 | 2.94 | 0.000438507 | 2.94 | 0.00125916
2.945 | 2.10893e-08 | 2.945 | 1.21235e-05 | 2.945 | 0.00012262 | 2.945 | 0.000439087 | 2.945 | 0.00126129
2.95 | 2.11255e-08 | 2.95 | 1.21505e-05 | 2.95 | 0.000122864 | 2.95 | 0.000439941 | 2.95 | 0.00126495
2.955 | 2.1172e-08 | 2.955 | 1.21769e-05 | 2.955 | 0.00012326 | 2.955 | 0.000441132 | 2.955 | 0.00126923
2.96 | 2.12354e-08 | 2.96 | 1.22053e-05 | 2.96 | 0.000123352 | 2.96 | 0.000442474 | 2.96 | 0.00127136
2.965 | 2.12586e-08 | 2.965 | 1.22363e-05 | 2.965 | 0.000123657 | 2.965 | 0.00044339 | 2.965 | 0.00127441
2.97 | 2.1328e-08 | 2.97 | 1.22597e-05 | 2.97 | 0.000124115 | 2.97 | 0.000444061 | 2.97 | 0.00127838
2.975 | 2.13522e-08 | 2.975 | 1.22885e-05 | 2.975 | 0.000124573 | 2.975 | 0.000445038 | 2.975 | 0.00128174
2.98 | 2.13972e-08 | 2.98 | 1.23131e-05 | 2.98 | 0.000125 | 2.98 | 0.000446289 | 2.98 | 0.00128448
2.985 | 2.14564e-08 | 2.985 | 1.23462e-05 | 2.985 | 0.000125122 | 2.985 | 0.000447083 | 2.985 | 0.00128723
2.99 | 2.1483e-08 | 2.99 | 1.23684e-05 | 2.99 | 0.000125458 | 2.99 | 0.000448059 | 2.99 | 0.00129242
2.995 | 2.15656e-08 | 2.995 | 1.24036e-05 | 2.995 | 0.000125824 | 2.995 | 0.000449036 | 2.995 | 0.00129456
3 | 2.15898e-08 | 3 | 1.24321e-05 | 3 | 0.000125946 | 3 | 0.000449768 | 3 | 0.00129913
3.005 | 2.16444e-08 | 3.005 | 1.24601e-05 | 3.005 | 0.000126251 | 3.005 | 0.000450745 | 3.005 | 0.00130249
3.01 | 2.16934e-08 | 3.01 | 1.24874e-05 | 3.01 | 0.00012677 | 3.01 | 0.000453125 | 3.01 | 0.00130554
3.015 | 2.17299e-08 | 3.015 | 1.25168e-05 | 3.015 | 0.000127075 | 3.015 | 0.000454407 | 3.015 | 0.00130737
3.02 | 2.17924e-08 | 3.02 | 1.2541e-05 | 3.02 | 0.00012738 | 3.02 | 0.000455475 | 3.02 | 0.00131073
3.025 | 2.18114e-08 | 3.025 | 1.25677e-05 | 3.025 | 0.000127533 | 3.025 | 0.00045636 | 3.025 | 0.00131378
3.03 | 2.18692e-08 | 3.03 | 1.25949e-05 | 3.03 | 0.000128052 | 3.03 | 0.000456848 | 3.03 | 0.00131653
3.035 | 2.19133e-08 | 3.035 | 1.26178e-05 | 3.035 | 0.000128265 | 3.035 | 0.000458099 | 3.035 | 0.0013208
3.04 | 2.19525e-08 | 3.04 | 1.26562e-05 | 3.04 | 0.000128632 | 3.04 | 0.000458862 | 3.04 | 0.00132324
3.045 | 2.20216e-08 | 3.045 | 1.26814e-05 | 3.045 | 0.000128937 | 3.045 | 0.00046048 | 3.045 | 0.00132721
3.05 | 2.20492e-08 | 3.05 | 1.27104e-05 | 3.05 | 0.000129211 | 3.05 | 0.000461334 | 3.05 | 0.00132965
3.055 | 2.21137e-08 | 3.055 | 1.27328e-05 | 3.055 | 0.000129486 | 3.055 | 0.000462402 | 3.055 | 0.0013327
3.06 | 2.21605e-08 | 3.06 | 1.27591e-05 | 3.06 | 0.000129791 | 3.06 | 0.000463348 | 3.06 | 0.00133575
3.065 | 2.21959e-08 | 3.065 | 1.27993e-05 | 3.065 | 0.000130035 | 3.065 | 0.000464722 | 3.065 | 0.00133942
3.07 | 2.22643e-08 | 3.07 | 1.2824e-05 | 3.07 | 0.000130341 | 3.07 | 0.000465607 | 3.07 | 0.00134155
3.075 | 2.22821e-08 | 3.075 | 1.28608e-05 | 3.075 | 0.000130798 | 3.075 | 0.000466858 | 3.075 | 0.00134552
3.08 | 2.23529e-08 | 3.08 | 1.28835e-05 | 3.08 | 0.000131042 | 3.08 | 0.000468048 | 3.08 | 0.00134888
3.085 | 2.2393e-08 | 3.085 | 1.29129e-05 | 3.085 | 0.00013147 | 3.085 | 0.000468414 | 3.085 | 0.00135284
3.09 | 2.24324e-08 | 3.09 | 1.29364e-05 | 3.09 | 0.000131714 | 3.09 | 0.000469269 | 3.09 | 0.0013562
3.095 | 2.25008e-08 | 3.095 | 1.29711e-05 | 3.095 | 0.00013208 | 3.095 | 0.000470428 | 3.095 | 0.00135986
3.1 | 2.25233e-08 | 3.1 | 1.29972e-05 | 3.1 | 0.000132538 | 3.1 | 0.000471863 | 3.1 | 0.00136322
3.105 | 2.26002e-08 | 3.105 | 1.30234e-05 | 3.105 | 0.000132599 | 3.105 | 0.000472626 | 3.105 | 0.00136658
3.11 | 2.26391e-08 | 3.11 | 1.30569e-05 | 3.11 | 0.000132874 | 3.11 | 0.000473694 | 3.11 | 0.00137024
3.115 | 2.26818e-08 | 3.115 | 1.30941e-05 | 3.115 | 0.000133301 | 3.115 | 0.000474335 | 3.115 | 0.00137451
3.12 | 2.27482e-08 | 3.12 | 1.31224e-05 | 3.12 | 0.000133606 | 3.12 | 0.000475983 | 3.12 | 0.00137848
3.125 | 2.2773e-08 | 3.125 | 1.31582e-05 | 3.125 | 0.00013385 | 3.125 | 0.000476807 | 3.125 | 0.00138153
3.13 | 2.28493e-08 | 3.13 | 1.31771e-05 | 3.13 | 0.000134094 | 3.13 | 0.000477936 | 3.13 | 0.0013855
3.135 | 2.28674e-08 | 3.135 | 1.32017e-05 | 3.135 | 0.00013446 | 3.135 | 0.000479004 | 3.135 | 0.00138763
3.14 | 2.29208e-08 | 3.14 | 1.3231e-05 | 3.14 | 0.000134918 | 3.14 | 0.000480133 | 3.14 | 0.0013916
3.145 | 2.29786e-08 | 3.145 | 1.32665e-05 | 3.145 | 0.00013504 | 3.145 | 0.000480865 | 3.145 | 0.00139404
3.15 | 2.30034e-08 | 3.15 | 1.3293e-05 | 3.15 | 0.000135498 | 3.15 | 0.000482422 | 3.15 | 0.00139832
3.155 | 2.30721e-08 | 3.155 | 1.33252e-05 | 3.155 | 0.00013562 | 3.155 | 0.000483154 | 3.155 | 0.00140106
3.16 | 2.31047e-08 | 3.16 | 1.33519e-05 | 3.16 | 0.000135986 | 3.16 | 0.000484009 | 3.16 | 0.00140564
3.165 | 2.31609e-08 | 3.165 | 1.33747e-05 | 3.165 | 0.00013623 | 3.165 | 0.000485535 | 3.165 | 0.001409
3.17 | 2.32145e-08 | 3.17 | 1.34061e-05 | 3.17 | 0.000136627 | 3.17 | 0.000486603 | 3.17 | 0.00141357
3.175 | 2.32438e-08 | 3.175 | 1.3433e-05 | 3.175 | 0.000137177 | 3.175 | 0.000487701 | 3.175 | 0.00141663
3.18 | 2.33184e-08 | 3.18 | 1.34677e-05 | 3.18 | 0.000137451 | 3.18 | 0.000488861 | 3.18 | 0.00142151
3.185 | 2.33482e-08 | 3.185 | 1.34925e-05 | 3.185 | 0.000137695 | 3.185 | 0.000490204 | 3.185 | 0.00142334
3.19 | 2.34045e-08 | 3.19 | 1.35202e-05 | 3.19 | 0.000138123 | 3.19 | 0.000490845 | 3.19 | 0.0014267
3.195 | 2.34562e-08 | 3.195 | 1.35431e-05 | 3.195 | 0.000138336 | 3.195 | 0.000492157 | 3.195 | 0.00142914
3.2 | 2.34975e-08 | 3.2 | 1.3575e-05 | 3.2 | 0.000138763 | 3.2 | 0.000492859 | 3.2 | 0.0014328
3.205 | 2.35653e-08 | 3.205 | 1.36084e-05 | 3.205 | 0.00013916 | 3.205 | 0.000493805 | 3.205 | 0.00143738
3.21 | 2.35976e-08 | 3.21 | 1.3642e-05 | 3.21 | 0.000139526 | 3.21 | 0.000494934 | 3.21 | 0.00144226
3.215 | 2.36531e-08 | 3.215 | 1.36718e-05 | 3.215 | 0.000139526 | 3.215 | 0.000497711 | 3.215 | 0.00144745
3.22 | 2.37052e-08 | 3.22 | 1.37049e-05 | 3.22 | 0.000140198 | 3.22 | 0.00049881 | 3.22 | 0.00144775
3.225 | 2.37319e-08 | 3.225 | 1.37325e-05 | 3.225 | 0.000140106 | 3.225 | 0.000499878 | 3.225 | 0.00145142
3.23 | 2.38158e-08 | 3.23 | 1.37557e-05 | 3.23 | 0.00014035 | 3.23 | 0.000500488 | 3.23 | 0.00145538
3.235 | 2.38386e-08 | 3.235 | 1.379e-05 | 3.235 | 0.000141022 | 3.235 | 0.000501709 | 3.235 | 0.00145935
3.24 | 2.39047e-08 | 3.24 | 1.38176e-05 | 3.24 | 0.000141205 | 3.24 | 0.00050293 | 3.24 | 0.00146118
3.245 | 2.39489e-08 | 3.245 | 1.3849e-05 | 3.245 | 0.000141663 | 3.245 | 0.000503845 | 3.245 | 0.00146454
3.25 | 2.39813e-08 | 3.25 | 1.38723e-05 | 3.25 | 0.000141968 | 3.25 | 0.000504456 | 3.25 | 0.00146759
3.255 | 2.40561e-08 | 3.255 | 1.38976e-05 | 3.255 | 0.000142242 | 3.255 | 0.000505371 | 3.255 | 0.00147003
3.26 | 2.40826e-08 | 3.26 | 1.39346e-05 | 3.26 | 0.000142426 | 3.26 | 0.000506592 | 3.26 | 0.0014743
3.265 | 2.41502e-08 | 3.265 | 1.39658e-05 | 3.265 | 0.000142792 | 3.265 | 0.000508423 | 3.265 | 0.00147736
3.27 | 2.41974e-08 | 3.27 | 1.399e-05 | 3.27 | 0.000143097 | 3.27 | 0.000509644 | 3.27 | 0.00148132
3.275 | 2.42377e-08 | 3.275 | 1.40203e-05 | 3.275 | 0.000143494 | 3.275 | 0.000510254 | 3.275 | 0.00148529
3.28 | 2.43035e-08 | 3.28 | 1.40507e-05 | 3.28 | 0.000143799 | 3.28 | 0.000511475 | 3.28 | 0.00148926
3.285 | 2.43232e-08 | 3.285 | 1.40817e-05 | 3.285 | 0.000144104 | 3.285 | 0.00051239 | 3.285 | 0.001492
3.29 | 2.43969e-08 | 3.29 | 1.41143e-05 | 3.29 | 0.00014447 | 3.29 | 0.000513 | 3.29 | 0.00149536
3.295 | 2.44406e-08 | 3.295 | 1.41414e-05 | 3.295 | 0.000144867 | 3.295 | 0.000514526 | 3.295 | 0.0014978
3.3 | 2.44896e-08 | 3.3 | 1.41752e-05 | 3.3 | 0.000145294 | 3.3 | 0.000515137 | 3.3 | 0.00150116
3.305 | 2.45596e-08 | 3.305 | 1.4205e-05 | 3.305 | 0.000145538 | 3.305 | 0.000516052 | 3.305 | 0.00150482
3.31 | 2.45873e-08 | 3.31 | 1.423e-05 | 3.31 | 0.000145996 | 3.31 | 0.000517273 | 3.31 | 0.00150909
3.315 | 2.46563e-08 | 3.315 | 1.4266e-05 | 3.315 | 0.000146515 | 3.315 | 0.000518188 | 3.315 | 0.00151154
3.32 | 2.4689e-08 | 3.32 | 1.43078e-05 | 3.32 | 0.000146637 | 3.32 | 0.000519409 | 3.32 | 0.00151581
3.325 | 2.47412e-08 | 3.325 | 1.432e-05 | 3.325 | 0.000147125 | 3.325 | 0.00052124 | 3.325 | 0.00151947
3.33 | 2.48104e-08 | 3.33 | 1.43592e-05 | 3.33 | 0.00014743 | 3.33 | 0.000522461 | 3.33 | 0.00152405
3.335 | 2.4835e-08 | 3.335 | 1.43872e-05 | 3.335 | 0.000147583 | 3.335 | 0.000523071 | 3.335 | 0.00152863
3.34 | 2.49084e-08 | 3.34 | 1.44129e-05 | 3.34 | 0.000147949 | 3.34 | 0.000523987 | 3.34 | 0.00153107
3.345 | 2.49437e-08 | 3.345 | 1.44468e-05 | 3.345 | 0.000148193 | 3.345 | 0.000524902 | 3.345 | 0.0015329
3.35 | 2.5002e-08 | 3.35 | 1.4475e-05 | 3.35 | 0.000148682 | 3.35 | 0.000525513 | 3.35 | 0.00153839
3.355 | 2.50623e-08 | 3.355 | 1.45113e-05 | 3.355 | 0.000148956 | 3.355 | 0.000527039 | 3.355 | 0.00154266
3.36 | 2.50915e-08 | 3.36 | 1.45369e-05 | 3.36 | 0.000149231 | 3.36 | 0.000528259 | 3.36 | 0.00154633
3.365 | 2.51801e-08 | 3.365 | 1.45669e-05 | 3.365 | 0.000149689 | 3.365 | 0.000529175 | 3.365 | 0.00154846
3.37 | 2.52062e-08 | 3.37 | 1.46007e-05 | 3.37 | 0.000149994 | 3.37 | 0.000529785 | 3.37 | 0.00155426
3.375 | 2.52668e-08 | 3.375 | 1.4631e-05 | 3.375 | 0.000150238 | 3.375 | 0.000531616 | 3.375 | 0.00155792
3.38 | 2.53271e-08 | 3.38 | 1.46679e-05 | 3.38 | 0.000150574 | 3.38 | 0.000533142 | 3.38 | 0.00155853
3.385 | 2.53673e-08 | 3.385 | 1.47031e-05 | 3.385 | 0.000151062 | 3.385 | 0.000533752 | 3.385 | 0.00156128
3.39 | 2.54432e-08 | 3.39 | 1.47298e-05 | 3.39 | 0.00015155 | 3.39 | 0.000534973 | 3.39 | 0.00156708
3.395 | 2.54716e-08 | 3.395 | 1.47583e-05 | 3.395 | 0.000151794 | 3.395 | 0.000536194 | 3.395 | 0.00156891
3.4 | 2.55283e-08 | 3.4 | 1.47826e-05 | 3.4 | 0.000151886 | 3.4 | 0.000537415 | 3.4 | 0.00157349
3.405 | 2.55787e-08 | 3.405 | 1.48034e-05 | 3.405 | 0.000152313 | 3.405 | 0.000538025 | 3.405 | 0.00157532
3.41 | 2.56224e-08 | 3.41 | 1.48384e-05 | 3.41 | 0.000152832 | 3.41 | 0.00053894 | 3.41 | 0.00158112
3.415 | 2.57028e-08 | 3.415 | 1.4873e-05 | 3.415 | 0.000153259 | 3.415 | 0.000540161 | 3.415 | 0.00158203
3.42 | 2.57278e-08 | 3.42 | 1.49019e-05 | 3.42 | 0.000153748 | 3.42 | 0.000541992 | 3.42 | 0.00158569
3.425 | 2.57919e-08 | 3.425 | 1.49361e-05 | 3.425 | 0.000154022 | 3.425 | 0.000543823 | 3.425 | 0.00158997
3.43 | 2.58368e-08 | 3.43 | 1.49543e-05 | 3.43 | 0.000154358 | 3.43 | 0.000544739 | 3.43 | 0.00159332
3.435 | 2.58834e-08 | 3.435 | 1.4995e-05 | 3.435 | 0.000154358 | 3.435 | 0.000545349 | 3.435 | 0.00159698
3.44 | 2.59561e-08 | 3.44 | 1.50208e-05 | 3.44 | 0.000154755 | 3.44 | 0.00054657 | 3.44 | 0.00160187
3.445 | 2.59908e-08 | 3.445 | 1.50476e-05 | 3.445 | 0.00015506 | 3.445 | 0.000547485 | 3.445 | 0.00160583
3.45 | 2.60533e-08 | 3.45 | 1.50891e-05 | 3.45 | 0.000155609 | 3.45 | 0.000548706 | 3.45 | 0.00160919
3.455 | 2.61038e-08 | 3.455 | 1.5109e-05 | 3.455 | 0.000156036 | 3.455 | 0.000549927 | 3.455 | 0.00161285
3.46 | 2.61498e-08 | 3.46 | 1.51385e-05 | 3.46 | 0.000156342 | 3.46 | 0.000550842 | 3.46 | 0.00161743
3.465 | 2.6218e-08 | 3.465 | 1.51766e-05 | 3.465 | 0.000156616 | 3.465 | 0.000552063 | 3.465 | 0.00161957
3.47 | 2.62474e-08 | 3.47 | 1.52092e-05 | 3.47 | 0.000156799 | 3.47 | 0.000552979 | 3.47 | 0.00162445
3.475 | 2.6318e-08 | 3.475 | 1.52481e-05 | 3.475 | 0.000157074 | 3.475 | 0.000554199 | 3.475 | 0.0016272
3.48 | 2.63587e-08 | 3.48 | 1.52715e-05 | 3.48 | 0.000157349 | 3.48 | 0.00055481 | 3.48 | 0.00163269
3.485 | 2.6406e-08 | 3.485 | 1.53135e-05 | 3.485 | 0.000157715 | 3.485 | 0.00055542 | 3.485 | 0.00163391
3.49 | 2.64682e-08 | 3.49 | 1.53562e-05 | 3.49 | 0.000158264 | 3.49 | 0.000556946 | 3.49 | 0.00163727
3.495 | 2.64931e-08 | 3.495 | 1.53811e-05 | 3.495 | 0.000158386 | 3.495 | 0.000557556 | 3.495 | 0.0016394
3.5 | 2.65725e-08 | 3.5 | 1.54166e-05 | 3.5 | 0.000158569 | 3.5 | 0.000559082 | 3.5 | 0.00164276
3.505 | 2.662e-08 | 3.505 | 1.54477e-05 | 3.505 | 0.000158966 | 3.505 | 0.000560608 | 3.505 | 0.00164734
3.51 | 2.66696e-08 | 3.51 | 1.54679e-05 | 3.51 | 0.000159332 | 3.51 | 0.000561829 | 3.51 | 0.00164978
3.515 | 2.67416e-08 | 3.515 | 1.55093e-05 | 3.515 | 0.00015976 | 3.515 | 0.000563049 | 3.515 | 0.00165192
3.52 | 2.67726e-08 | 3.52 | 1.55404e-05 | 3.52 | 0.000160126 | 3.52 | 0.00056366 | 3.52 | 0.00165619
3.525 | 2.68475e-08 | 3.525 | 1.55618e-05 | 3.525 | 0.000160553 | 3.525 | 0.000565186 | 3.525 | 0.00165924
3.53 | 2.68931e-08 | 3.53 | 1.55985e-05 | 3.53 | 0.000160889 | 3.53 | 0.000565796 | 3.53 | 0.00166412
3.535 | 2.69402e-08 | 3.535 | 1.56289e-05 | 3.535 | 0.000161377 | 3.535 | 0.000567017 | 3.535 | 0.00166656
3.54 | 2.70013e-08 | 3.54 | 1.56549e-05 | 3.54 | 0.000161499 | 3.54 | 0.000568237 | 3.54 | 0.00167053
3.545 | 2.7032e-08 | 3.545 | 1.56821e-05 | 3.545 | 0.000161896 | 3.545 | 0.000569458 | 3.545 | 0.0016745
3.55 | 2.71055e-08 | 3.55 | 1.5717e-05 | 3.55 | 0.000162231 | 3.55 | 0.000570374 | 3.55 | 0.00167847
3.555 | 2.71363e-08 | 3.555 | 1.57457e-05 | 3.555 | 0.000162598 | 3.555 | 0.000571899 | 3.555 | 0.00168274
3.56 | 2.71936e-08 | 3.56 | 1.57793e-05 | 3.56 | 0.000162994 | 3.56 | 0.000572815 | 3.56 | 0.00168518
3.565 | 2.7258e-08 | 3.565 | 1.58244e-05 | 3.565 | 0.000163208 | 3.565 | 0.000573425 | 3.565 | 0.00168793
3.57 | 2.72956e-08 | 3.57 | 1.58538e-05 | 3.57 | 0.000163513 | 3.57 | 0.000574036 | 3.57 | 0.00169159
3.575 | 2.73677e-08 | 3.575 | 1.59012e-05 | 3.575 | 0.000163757 | 3.575 | 0.000575562 | 3.575 | 0.00169769
3.58 | 2.73982e-08 | 3.58 | 1.59229e-05 | 3.58 | 0.000164368 | 3.58 | 0.000576782 | 3.58 | 0.00169952
3.585 | 2.74696e-08 | 3.585 | 1.59471e-05 | 3.585 | 0.000164703 | 3.585 | 0.000577393 | 3.585 | 0.00170441
3.59 | 2.75062e-08 | 3.59 | 1.59813e-05 | 3.59 | 0.000165009 | 3.59 | 0.000578003 | 3.59 | 0.00170776
3.595 | 2.75527e-08 | 3.595 | 1.60165e-05 | 3.595 | 0.000165436 | 3.595 | 0.000578918 | 3.595 | 0.00171082
3.6 | 2.7628e-08 | 3.6 | 1.60692e-05 | 3.6 | 0.000166016 | 3.6 | 0.000580444 | 3.6 | 0.00171661
3.605 | 2.7651e-08 | 3.605 | 1.61038e-05 | 3.605 | 0.000166107 | 3.605 | 0.00058197 | 3.605 | 0.00172119
3.61 | 2.77236e-08 | 3.61 | 1.61217e-05 | 3.61 | 0.000166321 | 3.61 | 0.000582581 | 3.61 | 0.00172241
3.615 | 2.77694e-08 | 3.615 | 1.6157e-05 | 3.615 | 0.000166901 | 3.615 | 0.000583801 | 3.615 | 0.00172729
3.62 | 2.78118e-08 | 3.62 | 1.61866e-05 | 3.62 | 0.000167023 | 3.62 | 0.000585327 | 3.62 | 0.00173126
3.625 | 2.78954e-08 | 3.625 | 1.6213e-05 | 3.625 | 0.000167419 | 3.625 | 0.000586243 | 3.625 | 0.00173553
3.63 | 2.7921e-08 | 3.63 | 1.62617e-05 | 3.63 | 0.000167786 | 3.63 | 0.000589294 | 3.63 | 0.00173889
3.635 | 2.80078e-08 | 3.635 | 1.6297e-05 | 3.635 | 0.000167847 | 3.635 | 0.000589905 | 3.635 | 0.00174255
3.64 | 2.80439e-08 | 3.64 | 1.63221e-05 | 3.64 | 0.000168579 | 3.64 | 0.000591125 | 3.64 | 0.00174652
3.645 | 2.80906e-08 | 3.645 | 1.63712e-05 | 3.645 | 0.000168762 | 3.645 | 0.000591736 | 3.645 | 0.00174835
3.65 | 2.8159e-08 | 3.65 | 1.63961e-05 | 3.65 | 0.000168884 | 3.65 | 0.000592346 | 3.65 | 0.00175354
3.655 | 2.81697e-08 | 3.655 | 1.64202e-05 | 3.655 | 0.000169617 | 3.655 | 0.000593872 | 3.655 | 0.00175507
3.66 | 2.82451e-08 | 3.66 | 1.6455e-05 | 3.66 | 0.000169678 | 3.66 | 0.000595093 | 3.66 | 0.00175934
3.665 | 2.82885e-08 | 3.665 | 1.65017e-05 | 3.665 | 0.000170166 | 3.665 | 0.000596008 | 3.665 | 0.00176514
3.67 | 2.8336e-08 | 3.67 | 1.65251e-05 | 3.67 | 0.000170471 | 3.67 | 0.000596619 | 3.67 | 0.00176697
3.675 | 2.84062e-08 | 3.675 | 1.65479e-05 | 3.675 | 0.000170685 | 3.675 | 0.000598145 | 3.675 | 0.00177063
3.68 | 2.84459e-08 | 3.68 | 1.65967e-05 | 3.68 | 0.000170959 | 3.68 | 0.00059906 | 3.68 | 0.00177551
3.685 | 2.85237e-08 | 3.685 | 1.66419e-05 | 3.685 | 0.000171448 | 3.685 | 0.000600281 | 3.685 | 0.00177795
3.69 | 2.85668e-08 | 3.69 | 1.66694e-05 | 3.69 | 0.000172028 | 3.69 | 0.000601807 | 3.69 | 0.00178101
3.695 | 2.86239e-08 | 3.695 | 1.67045e-05 | 3.695 | 0.000172211 | 3.695 | 0.000603027 | 3.695 | 0.00178528
3.7 | 2.86889e-08 | 3.7 | 1.67325e-05 | 3.7 | 0.000172516 | 3.7 | 0.000604248 | 3.7 | 0.00178955
3.705 | 2.87195e-08 | 3.705 | 1.67581e-05 | 3.705 | 0.000172455 | 3.705 | 0.000605469 | 3.705 | 0.00179443
3.71 | 2.87947e-08 | 3.71 | 1.68005e-05 | 3.71 | 0.00017276 | 3.71 | 0.000606689 | 3.71 | 0.00179688
3.715 | 2.88359e-08 | 3.715 | 1.68373e-05 | 3.715 | 0.000172882 | 3.715 | 0.00060791 | 3.715 | 0.00180359
3.72 | 2.8892e-08 | 3.72 | 1.68656e-05 | 3.72 | 0.000173523 | 3.72 | 0.000608826 | 3.72 | 0.00180481
3.725 | 2.89585e-08 | 3.725 | 1.68971e-05 | 3.725 | 0.000173584 | 3.725 | 0.000610046 | 3.725 | 0.00180908
3.73 | 2.89966e-08 | 3.73 | 1.69198e-05 | 3.73 | 0.000174347 | 3.73 | 0.000610962 | 3.73 | 0.00181519
3.735 | 2.90733e-08 | 3.735 | 1.69529e-05 | 3.735 | 0.000174255 | 3.735 | 0.000612488 | 3.735 | 0.00181488
3.74 | 2.91124e-08 | 3.74 | 1.69937e-05 | 3.74 | 0.000174622 | 3.74 | 0.000613403 | 3.74 | 0.0018222
3.745 | 2.91765e-08 | 3.745 | 1.70291e-05 | 3.745 | 0.00017511 | 3.745 | 0.000614319 | 3.745 | 0.00182678
3.75 | 2.92205e-08 | 3.75 | 1.70646e-05 | 3.75 | 0.000175476 | 3.75 | 0.00061615 | 3.75 | 0.00183105
3.755 | 2.92649e-08 | 3.755 | 1.71045e-05 | 3.755 | 0.000175659 | 3.755 | 0.000617065 | 3.755 | 0.00183533
3.76 | 2.9341e-08 | 3.76 | 1.7131e-05 | 3.76 | 0.000175873 | 3.76 | 0.000617981 | 3.76 | 0.00183807
3.765 | 2.93825e-08 | 3.765 | 1.71613e-05 | 3.765 | 0.000176361 | 3.765 | 0.000619202 | 3.765 | 0.00184296
3.77 | 2.94473e-08 | 3.77 | 1.71917e-05 | 3.77 | 0.000176758 | 3.77 | 0.000620422 | 3.77 | 0.0018457
3.775 | 2.95076e-08 | 3.775 | 1.72315e-05 | 3.775 | 0.000177216 | 3.775 | 0.000621033 | 3.775 | 0.00185059
3.78 | 2.95481e-08 | 3.78 | 1.72619e-05 | 3.78 | 0.000177307 | 3.78 | 0.000622559 | 3.78 | 0.00185394
3.785 | 2.96264e-08 | 3.785 | 1.72918e-05 | 3.785 | 0.000177795 | 3.785 | 0.000623474 | 3.785 | 0.00185608
3.79 | 2.96564e-08 | 3.79 | 1.73364e-05 | 3.79 | 0.00017804 | 3.79 | 0.00062439 | 3.79 | 0.0018631
3.795 | 2.97385e-08 | 3.795 | 1.73581e-05 | 3.795 | 0.000178772 | 3.795 | 0.000625916 | 3.795 | 0.00186768
3.8 | 2.97925e-08 | 3.8 | 1.74014e-05 | 3.8 | 0.000179077 | 3.8 | 0.000627136 | 3.8 | 0.00187103
3.805 | 2.98344e-08 | 3.805 | 1.74319e-05 | 3.805 | 0.000179626 | 3.805 | 0.000628662 | 3.805 | 0.001875
3.81 | 2.99022e-08 | 3.81 | 1.74724e-05 | 3.81 | 0.00017984 | 3.81 | 0.000629272 | 3.81 | 0.00187805
3.815 | 2.99469e-08 | 3.815 | 1.74915e-05 | 3.815 | 0.000180328 | 3.815 | 0.000629883 | 3.815 | 0.00188293
3.82 | 3.00155e-08 | 3.82 | 1.75192e-05 | 3.82 | 0.000180664 | 3.82 | 0.000631714 | 3.82 | 0.0018866
3.825 | 3.00737e-08 | 3.825 | 1.75644e-05 | 3.825 | 0.000180847 | 3.825 | 0.000632324 | 3.825 | 0.00188995
3.83 | 3.01244e-08 | 3.83 | 1.75959e-05 | 3.83 | 0.000181274 | 3.83 | 0.000633545 | 3.83 | 0.00189545
3.835 | 3.01841e-08 | 3.835 | 1.76335e-05 | 3.835 | 0.000181549 | 3.835 | 0.000635986 | 3.835 | 0.00190063
3.84 | 3.02202e-08 | 3.84 | 1.76726e-05 | 3.84 | 0.000181976 | 3.84 | 0.000636902 | 3.84 | 0.0019046
3.845 | 3.03026e-08 | 3.845 | 1.77155e-05 | 3.845 | 0.000182251 | 3.845 | 0.000637817 | 3.845 | 0.00191071
3.85 | 3.03309e-08 | 3.85 | 1.77499e-05 | 3.85 | 0.000182739 | 3.85 | 0.000639038 | 3.85 | 0.00191193
3.855 | 3.03897e-08 | 3.855 | 1.77826e-05 | 3.855 | 0.000182953 | 3.855 | 0.000639648 | 3.855 | 0.0019162
3.86 | 3.04646e-08 | 3.86 | 1.78062e-05 | 3.86 | 0.000183075 | 3.86 | 0.000641174 | 3.86 | 0.00191772
3.865 | 3.04931e-08 | 3.865 | 1.78332e-05 | 3.865 | 0.000183624 | 3.865 | 0.0006427 | 3.865 | 0.00192352
3.87 | 3.05715e-08 | 3.87 | 1.78824e-05 | 3.87 | 0.000183899 | 3.87 | 0.000643311 | 3.87 | 0.00192657
3.875 | 3.0628e-08 | 3.875 | 1.79109e-05 | 3.875 | 0.000184235 | 3.875 | 0.000644836 | 3.875 | 0.00193176
3.88 | 3.06839e-08 | 3.88 | 1.79371e-05 | 3.88 | 0.000184631 | 3.88 | 0.000646057 | 3.88 | 0.00193542
3.885 | 3.07528e-08 | 3.885 | 1.7978e-05 | 3.885 | 0.000184753 | 3.885 | 0.000646973 | 3.885 | 0.00193909
3.89 | 3.07723e-08 | 3.89 | 1.80255e-05 | 3.89 | 0.000185242 | 3.89 | 0.000648193 | 3.89 | 0.00194122
3.895 | 3.08518e-08 | 3.895 | 1.806e-05 | 3.895 | 0.000185791 | 3.895 | 0.000649109 | 3.895 | 0.00194702
3.9 | 3.08895e-08 | 3.9 | 1.80873e-05 | 3.9 | 0.000186005 | 3.9 | 0.00065033 | 3.9 | 0.00195007
3.905 | 3.0953e-08 | 3.905 | 1.81185e-05 | 3.905 | 0.000186462 | 3.905 | 0.000651855 | 3.905 | 0.00195526
3.91 | 3.10245e-08 | 3.91 | 1.81463e-05 | 3.91 | 0.000186768 | 3.91 | 0.000652161 | 3.91 | 0.00195862
3.915 | 3.10623e-08 | 3.915 | 1.81978e-05 | 3.915 | 0.000187347 | 3.915 | 0.000653992 | 3.915 | 0.00196198
3.92 | 3.11393e-08 | 3.92 | 1.82235e-05 | 3.92 | 0.000187622 | 3.92 | 0.000654907 | 3.92 | 0.00196533
3.925 | 3.11662e-08 | 3.925 | 1.82626e-05 | 3.925 | 0.000187866 | 3.925 | 0.000656128 | 3.925 | 0.00196808
3.93 | 3.12345e-08 | 3.93 | 1.82916e-05 | 3.93 | 0.000188171 | 3.93 | 0.000657349 | 3.93 | 0.00197418
3.935 | 3.12991e-08 | 3.935 | 1.83405e-05 | 3.935 | 0.00018869 | 3.935 | 0.000658875 | 3.935 | 0.00197906
3.94 | 3.13303e-08 | 3.94 | 1.83961e-05 | 3.94 | 0.000189117 | 3.94 | 0.000659485 | 3.94 | 0.00198151
3.945 | 3.14069e-08 | 3.945 | 1.84198e-05 | 3.945 | 0.00018927 | 3.945 | 0.000661011 | 3.945 | 0.00198486
3.95 | 3.14593e-08 | 3.95 | 1.84487e-05 | 3.95 | 0.000189423 | 3.95 | 0.000662231 | 3.95 | 0.00199005
3.955 | 3.15087e-08 | 3.955 | 1.84938e-05 | 3.955 | 0.000189758 | 3.955 | 0.000663452 | 3.955 | 0.0019931
3.96 | 3.15674e-08 | 3.96 | 1.85244e-05 | 3.96 | 0.000190094 | 3.96 | 0.000664978 | 3.96 | 0.00199707
3.965 | 3.16138e-08 | 3.965 | 1.85663e-05 | 3.965 | 0.00019043 | 3.965 | 0.000665588 | 3.965 | 0.00200439
3.97 | 3.16812e-08 | 3.97 | 1.86005e-05 | 3.97 | 0.000190948 | 3.97 | 0.000666504 | 3.97 | 0.00200958
3.975 | 3.17119e-08 | 3.975 | 1.86389e-05 | 3.975 | 0.000191498 | 3.975 | 0.000667114 | 3.975 | 0.00201263
3.98 | 3.1792e-08 | 3.98 | 1.86769e-05 | 3.98 | 0.000191467 | 3.98 | 0.000668335 | 3.98 | 0.00201691
3.985 | 3.18493e-08 | 3.985 | 1.87105e-05 | 3.985 | 0.000191925 | 3.985 | 0.000669556 | 3.985 | 0.00201935
3.99 | 3.18848e-08 | 3.99 | 1.8746e-05 | 3.99 | 0.000192108 | 3.99 | 0.000671082 | 3.99 | 0.00202393
3.995 | 3.19695e-08 | 3.995 | 1.87929e-05 | 3.995 | 0.000192749 | 3.995 | 0.000672302 | 3.995 | 0.00202667
4 | 3.19926e-08 | 4 | 1.8824e-05 | 4 | 0.000192932 | 4 | 0.000673523 | 4 | 0.00203278
4.005 | 3.20687e-08 | 4.005 | 1.88478e-05 | 4.005 | 0.00019339 | 4.005 | 0.000675049 | 4.005 | 0.00203369
4.01 | 3.21369e-08 | 4.01 | 1.88678e-05 | 4.01 | 0.000193817 | 4.01 | 0.00067627 | 4.01 | 0.00203552
4.015 | 3.21815e-08 | 4.015 | 1.89109e-05 | 4.015 | 0.000194092 | 4.015 | 0.000676575 | 4.015 | 0.00204041
4.02 | 3.2247e-08 | 4.02 | 1.89527e-05 | 4.02 | 0.000194702 | 4.02 | 0.000679016 | 4.02 | 0.00204468
4.025 | 3.22834e-08 | 4.025 | 1.89806e-05 | 4.025 | 0.00019516 | 4.025 | 0.000679932 | 4.025 | 0.00205048
4.03 | 3.23641e-08 | 4.03 | 1.90276e-05 | 4.03 | 0.000195496 | 4.03 | 0.000681152 | 4.03 | 0.00205414
4.035 | 3.24144e-08 | 4.035 | 1.90734e-05 | 4.035 | 0.000195557 | 4.035 | 0.000682068 | 4.035 | 0.0020578
4.04 | 3.24572e-08 | 4.04 | 1.91204e-05 | 4.04 | 0.00019635 | 4.04 | 0.000684814 | 4.04 | 0.00206085
4.045 | 3.25257e-08 | 4.045 | 1.91476e-05 | 4.045 | 0.000196381 | 4.045 | 0.000685425 | 4.045 | 0.00206635
4.05 | 3.25606e-08 | 4.05 | 1.9186e-05 | 4.05 | 0.000196442 | 4.05 | 0.000686646 | 4.05 | 0.00207092
4.055 | 3.26423e-08 | 4.055 | 1.92092e-05 | 4.055 | 0.000196686 | 4.055 | 0.000687561 | 4.055 | 0.00207489
4.06 | 3.26963e-08 | 4.06 | 1.92706e-05 | 4.06 | 0.000197296 | 4.06 | 0.000689087 | 4.06 | 0.00207886
4.065 | 3.27418e-08 | 4.065 | 1.92836e-05 | 4.065 | 0.000197449 | 4.065 | 0.000690308 | 4.065 | 0.00208282
4.07 | 3.28133e-08 | 4.07 | 1.93451e-05 | 4.07 | 0.000198151 | 4.07 | 0.000690918 | 4.07 | 0.00208771
4.075 | 3.28455e-08 | 4.075 | 1.93709e-05 | 4.075 | 0.000198578 | 4.075 | 0.000692139 | 4.075 | 0.00209229
4.08 | 3.293e-08 | 4.08 | 1.94134e-05 | 4.08 | 0.000198883 | 4.08 | 0.00069397 | 4.08 | 0.00209534
4.085 | 3.29768e-08 | 4.085 | 1.94297e-05 | 4.085 | 0.000199249 | 4.085 | 0.000694885 | 4.085 | 0.002099
4.09 | 3.30404e-08 | 4.09 | 1.94581e-05 | 4.09 | 0.000200073 | 4.09 | 0.000696106 | 4.09 | 0.0021048
4.095 | 3.30972e-08 | 4.095 | 1.94981e-05 | 4.095 | 0.000200348 | 4.095 | 0.000697937 | 4.095 | 0.00210876
4.1 | 3.31339e-08 | 4.1 | 1.95477e-05 | 4.1 | 0.000200531 | 4.1 | 0.000698547 | 4.1 | 0.00211304
4.105 | 3.32354e-08 | 4.105 | 1.95844e-05 | 4.105 | 0.000200928 | 4.105 | 0.000699768 | 4.105 | 0.00211731
4.11 | 3.32808e-08 | 4.11 | 1.96325e-05 | 4.11 | 0.000201569 | 4.11 | 0.000700684 | 4.11 | 0.0021167
4.115 | 3.33418e-08 | 4.115 | 1.96788e-05 | 4.115 | 0.000201691 | 4.115 | 0.000701294 | 4.115 | 0.00212341
4.12 | 3.34032e-08 | 4.12 | 1.97238e-05 | 4.12 | 0.000201935 | 4.12 | 0.000702515 | 4.12 | 0.00212738
4.125 | 3.34333e-08 | 4.125 | 1.97369e-05 | 4.125 | 0.000202423 | 4.125 | 0.000704346 | 4.125 | 0.00213318
4.13 | 3.35222e-08 | 4.13 | 1.97639e-05 | 4.13 | 0.000202972 | 4.13 | 0.000705261 | 4.13 | 0.00213837
4.135 | 3.35539e-08 | 4.135 | 1.98154e-05 | 4.135 | 0.000203186 | 4.135 | 0.000706482 | 4.135 | 0.00214264
4.14 | 3.36276e-08 | 4.14 | 1.98369e-05 | 4.14 | 0.000203766 | 4.14 | 0.000707397 | 4.14 | 0.00214325
4.145 | 3.36816e-08 | 4.145 | 1.9876e-05 | 4.145 | 0.000204071 | 4.145 | 0.000709229 | 4.145 | 0.00214844
4.15 | 3.37274e-08 | 4.15 | 1.99023e-05 | 4.15 | 0.000204224 | 4.15 | 0.000710449 | 4.15 | 0.0021524
4.155 | 3.38146e-08 | 4.155 | 1.99384e-05 | 4.155 | 0.000204834 | 4.155 | 0.00071167 | 4.155 | 0.00215576
4.16 | 3.38581e-08 | 4.16 | 1.99866e-05 | 4.16 | 0.000204956 | 4.16 | 0.000712891 | 4.16 | 0.00215973
4.165 | 3.39289e-08 | 4.165 | 2.00321e-05 | 4.165 | 0.000205688 | 4.165 | 0.000713806 | 4.165 | 0.00216492
4.17 | 3.39938e-08 | 4.17 | 2.00718e-05 | 4.17 | 0.000205811 | 4.17 | 0.000715027 | 4.17 | 0.00217102
4.175 | 3.40442e-08 | 4.175 | 2.00974e-05 | 4.175 | 0.000206299 | 4.175 | 0.000716553 | 4.175 | 0.00217407
4.18 | 3.41117e-08 | 4.18 | 2.01537e-05 | 4.18 | 0.000207031 | 4.18 | 0.000717468 | 4.18 | 0.0021817
4.185 | 3.41434e-08 | 4.185 | 2.01752e-05 | 4.185 | 0.00020752 | 4.185 | 0.000718689 | 4.185 | 0.00218353
4.19 | 3.42196e-08 | 4.19 | 2.02181e-05 | 4.19 | 0.000207642 | 4.19 | 0.00071991 | 4.19 | 0.00218903
4.195 | 3.42795e-08 | 4.195 | 2.02722e-05 | 4.195 | 0.000208435 | 4.195 | 0.00072113 | 4.195 | 0.00219147
4.2 | 3.43239e-08 | 4.2 | 2.02965e-05 | 4.2 | 0.00020816 | 4.2 | 0.000722656 | 4.2 | 0.00219727
4.205 | 3.44156e-08 | 4.205 | 2.03303e-05 | 4.205 | 0.000208649 | 4.205 | 0.000724182 | 4.205 | 0.00220123
4.21 | 3.44483e-08 | 4.21 | 2.03661e-05 | 4.21 | 0.000209076 | 4.21 | 0.000725403 | 4.21 | 0.00220245
4.215 | 3.4515e-08 | 4.215 | 2.04188e-05 | 4.215 | 0.000209381 | 4.215 | 0.000726013 | 4.215 | 0.00220825
4.22 | 3.45697e-08 | 4.22 | 2.04436e-05 | 4.22 | 0.000209778 | 4.22 | 0.000727844 | 4.22 | 0.00221588
4.225 | 3.46386e-08 | 4.225 | 2.04881e-05 | 4.225 | 0.000210266 | 4.225 | 0.000729065 | 4.225 | 0.00221954
4.23 | 3.47149e-08 | 4.23 | 2.052e-05 | 4.23 | 0.000210388 | 4.23 | 0.000729675 | 4.23 | 0.00222046
4.235 | 3.4761e-08 | 4.235 | 2.0557e-05 | 4.235 | 0.000210449 | 4.235 | 0.000730591 | 4.235 | 0.002229
4.24 | 3.48395e-08 | 4.24 | 2.05906e-05 | 4.24 | 0.000211243 | 4.24 | 0.000732117 | 4.24 | 0.00223297
4.245 | 3.48795e-08 | 4.245 | 2.06336e-05 | 4.245 | 0.000211578 | 4.245 | 0.000733948 | 4.245 | 0.0022406
4.25 | 3.49483e-08 | 4.25 | 2.06752e-05 | 4.25 | 0.000212128 | 4.25 | 0.000735474 | 4.25 | 0.00223969
4.255 | 3.50012e-08 | 4.255 | 2.07196e-05 | 4.255 | 0.000212585 | 4.255 | 0.000736694 | 4.255 | 0.00224579
4.26 | 3.50497e-08 | 4.26 | 2.07381e-05 | 4.26 | 0.000213104 | 4.26 | 0.00073761 | 4.26 | 0.00224945
4.265 | 3.51427e-08 | 4.265 | 2.07953e-05 | 4.265 | 0.000213562 | 4.265 | 0.000738831 | 4.265 | 0.00225494
4.27 | 3.51859e-08 | 4.27 | 2.08204e-05 | 4.27 | 0.000213745 | 4.27 | 0.000740051 | 4.27 | 0.00225677
4.275 | 3.52394e-08 | 4.275 | 2.08488e-05 | 4.275 | 0.000213593 | 4.275 | 0.000741577 | 4.275 | 0.00225922
4.28 | 3.53074e-08 | 4.28 | 2.08906e-05 | 4.28 | 0.000214081 | 4.28 | 0.000743103 | 4.28 | 0.00226196
4.285 | 3.53525e-08 | 4.285 | 2.09199e-05 | 4.285 | 0.0002146 | 4.285 | 0.000744019 | 4.285 | 0.00226624
4.29 | 3.54334e-08 | 4.29 | 2.09593e-05 | 4.29 | 0.000214844 | 4.29 | 0.000744934 | 4.29 | 0.00226959
4.295 | 3.54765e-08 | 4.295 | 2.09916e-05 | 4.295 | 0.000215576 | 4.295 | 0.000746765 | 4.295 | 0.0022757
4.3 | 3.55502e-08 | 4.3 | 2.10458e-05 | 4.3 | 0.00021582 | 4.3 | 0.000747986 | 4.3 | 0.00228149
4.305 | 3.5618e-08 | 4.305 | 2.1089e-05 | 4.305 | 0.000216217 | 4.305 | 0.000749817 | 4.305 | 0.00228546
4.31 | 3.56657e-08 | 4.31 | 2.11286e-05 | 4.31 | 0.000216614 | 4.31 | 0.000751343 | 4.31 | 0.00228943
4.315 | 3.57448e-08 | 4.315 | 2.11658e-05 | 4.315 | 0.000217133 | 4.315 | 0.000752563 | 4.315 | 0.00229279
4.32 | 3.57941e-08 | 4.32 | 2.12073e-05 | 4.32 | 0.000217285 | 4.32 | 0.000753784 | 4.32 | 0.00229736
4.325 | 3.58708e-08 | 4.325 | 2.12447e-05 | 4.325 | 0.000217773 | 4.325 | 0.0007547 | 4.325 | 0.00230194
4.33 | 3.5926e-08 | 4.33 | 2.12711e-05 | 4.33 | 0.00021814 | 4.33 | 0.0007547 | 4.33 | 0.00230499
4.335 | 3.5964e-08 | 4.335 | 2.13154e-05 | 4.335 | 0.000218719 | 4.335 | 0.000756226 | 4.335 | 0.00230896
4.34 | 3.60389e-08 | 4.34 | 2.13404e-05 | 4.34 | 0.000218964 | 4.34 | 0.000756836 | 4.34 | 0.00231506
4.345 | 3.60827e-08 | 4.345 | 2.13782e-05 | 4.345 | 0.00021933 | 4.345 | 0.000758362 | 4.345 | 0.00232056
4.35 | 3.61569e-08 | 4.35 | 2.14326e-05 | 4.35 | 0.000219727 | 4.35 | 0.000759277 | 4.35 | 0.00232513
4.355 | 3.62182e-08 | 4.355 | 2.14638e-05 | 4.355 | 0.000220337 | 4.355 | 0.000760193 | 4.355 | 0.00232849
4.36 | 3.62705e-08 | 4.36 | 2.15136e-05 | 4.36 | 0.000220886 | 4.36 | 0.000762329 | 4.36 | 0.00233398
4.365 | 3.63518e-08 | 4.365 | 2.15515e-05 | 4.365 | 0.000221283 | 4.365 | 0.000763245 | 4.365 | 0.00233612
4.37 | 3.64003e-08 | 4.37 | 2.16023e-05 | 4.37 | 0.000221436 | 4.37 | 0.000763855 | 4.37 | 0.00234192
4.375 | 3.64763e-08 | 4.375 | 2.16245e-05 | 4.375 | 0.000221893 | 4.375 | 0.000765381 | 4.375 | 0.00234528
4.38 | 3.65351e-08 | 4.38 | 2.1657e-05 | 4.38 | 0.000222046 | 4.38 | 0.000766296 | 4.38 | 0.00235016
4.385 | 3.65984e-08 | 4.385 | 2.16896e-05 | 4.385 | 0.000222565 | 4.385 | 0.000767822 | 4.385 | 0.00235565
4.39 | 3.66725e-08 | 4.39 | 2.17556e-05 | 4.39 | 0.0002229 | 4.39 | 0.000768433 | 4.39 | 0.00235931
4.395 | 3.67097e-08 | 4.395 | 2.17798e-05 | 4.395 | 0.000223541 | 4.395 | 0.000769958 | 4.395 | 0.00236176
4.4 | 3.67936e-08 | 4.4 | 2.18341e-05 | 4.4 | 0.000223511 | 4.4 | 0.00077179 | 4.4 | 0.00236877
4.405 | 3.68534e-08 | 4.405 | 2.18689e-05 | 4.405 | 0.000224304 | 4.405 | 0.000773315 | 4.405 | 0.00237274
4.41 | 3.69132e-08 | 4.41 | 2.19119e-05 | 4.41 | 0.000224487 | 4.41 | 0.000774231 | 4.41 | 0.00237579
4.415 | 3.69908e-08 | 4.415 | 2.19419e-05 | 4.415 | 0.000225037 | 4.415 | 0.000775452 | 4.415 | 0.00238037
4.42 | 3.70239e-08 | 4.42 | 2.19659e-05 | 4.42 | 0.000225403 | 4.42 | 0.000776367 | 4.42 | 0.00238403
4.425 | 3.70961e-08 | 4.425 | 2.20126e-05 | 4.425 | 0.00022583 | 4.425 | 0.000777893 | 4.425 | 0.00239044
4.43 | 3.71406e-08 | 4.43 | 2.20599e-05 | 4.43 | 0.000226135 | 4.43 | 0.000779419 | 4.43 | 0.00239288
4.435 | 3.72064e-08 | 4.435 | 2.20967e-05 | 4.435 | 0.000226624 | 4.435 | 0.00078125 | 4.435 | 0.00239655
4.44 | 3.72908e-08 | 4.44 | 2.21301e-05 | 4.44 | 0.000226929 | 4.44 | 0.00078186 | 4.44 | 0.00240234
4.445 | 3.73174e-08 | 4.445 | 2.21653e-05 | 4.445 | 0.000227417 | 4.445 | 0.000782776 | 4.445 | 0.0024057
4.45 | 3.74059e-08 | 4.45 | 2.22233e-05 | 4.45 | 0.000227661 | 4.45 | 0.000785522 | 4.45 | 0.00241119
4.455 | 3.74552e-08 | 4.455 | 2.22443e-05 | 4.455 | 0.000227905 | 4.455 | 0.000787354 | 4.455 | 0.00241394
4.46 | 3.75164e-08 | 4.46 | 2.22867e-05 | 4.46 | 0.000228455 | 4.46 | 0.000787964 | 4.46 | 0.0024176
4.465 | 3.75883e-08 | 4.465 | 2.23339e-05 | 4.465 | 0.000228577 | 4.465 | 0.00078949 | 4.465 | 0.00242004
4.47 | 3.76324e-08 | 4.47 | 2.23836e-05 | 4.47 | 0.000229156 | 4.47 | 0.00079071 | 4.47 | 0.00242523
4.475 | 3.77286e-08 | 4.475 | 2.24277e-05 | 4.475 | 0.000229645 | 4.475 | 0.000791931 | 4.475 | 0.00243134
4.48 | 3.77733e-08 | 4.48 | 2.24745e-05 | 4.48 | 0.000229614 | 4.48 | 0.000792542 | 4.48 | 0.00243835
4.485 | 3.78389e-08 | 4.485 | 2.25181e-05 | 4.485 | 0.000230194 | 4.485 | 0.000793762 | 4.485 | 0.00244354
4.49 | 3.78991e-08 | 4.49 | 2.25436e-05 | 4.49 | 0.000230591 | 4.49 | 0.000795593 | 4.49 | 0.00244781
4.495 | 3.7958e-08 | 4.495 | 2.25882e-05 | 4.495 | 0.00023114 | 4.495 | 0.000796814 | 4.495 | 0.00245331
4.5 | 3.80459e-08 | 4.5 | 2.2624e-05 | 4.5 | 0.000231476 | 4.5 | 0.00079834 | 4.5 | 0.00245483
4.505 | 3.80966e-08 | 4.505 | 2.26764e-05 | 4.505 | 0.00023172 | 4.505 | 0.000799866 | 4.505 | 0.00245941
4.51 | 3.8157e-08 | 4.51 | 2.2701e-05 | 4.51 | 0.000232056 | 4.51 | 0.000800781 | 4.51 | 0.00246552
4.515 | 3.82254e-08 | 4.515 | 2.2739e-05 | 4.515 | 0.000232361 | 4.515 | 0.000801697 | 4.515 | 0.00247345
4.52 | 3.82704e-08 | 4.52 | 2.27758e-05 | 4.52 | 0.000233093 | 4.52 | 0.000803223 | 4.52 | 0.00247589
4.525 | 3.83633e-08 | 4.525 | 2.28254e-05 | 4.525 | 0.000233368 | 4.525 | 0.000804749 | 4.525 | 0.00248077
4.53 | 3.83903e-08 | 4.53 | 2.28569e-05 | 4.53 | 0.000234039 | 4.53 | 0.000805969 | 4.53 | 0.00249237
4.535 | 3.84786e-08 | 4.535 | 2.28833e-05 | 4.535 | 0.000234375 | 4.535 | 0.00080719 | 4.535 | 0.0024939
4.54 | 3.85453e-08 | 4.54 | 2.29306e-05 | 4.54 | 0.000234955 | 4.54 | 0.000808411 | 4.54 | 0.00249969
4.545 | 3.85838e-08 | 4.545 | 2.29687e-05 | 4.545 | 0.00023526 | 4.545 | 0.000809631 | 4.545 | 0.00250366
4.55 | 3.86577e-08 | 4.55 | 2.30216e-05 | 4.55 | 0.000235504 | 4.55 | 0.000811157 | 4.55 | 0.00250793
4.555 | 3.8701e-08 | 4.555 | 2.30637e-05 | 4.555 | 0.000235901 | 4.555 | 0.000812988 | 4.555 | 0.0025119
4.56 | 3.87851e-08 | 4.56 | 2.31028e-05 | 4.56 | 0.000236755 | 4.56 | 0.000813599 | 4.56 | 0.0025174
4.565 | 3.8837e-08 | 4.565 | 2.3139e-05 | 4.565 | 0.000237 | 4.565 | 0.000815125 | 4.565 | 0.00252197
4.57 | 3.88926e-08 | 4.57 | 2.32141e-05 | 4.57 | 0.000237305 | 4.57 | 0.00081665 | 4.57 | 0.00252594
4.575 | 3.89843e-08 | 4.575 | 2.32447e-05 | 4.575 | 0.000237762 | 4.575 | 0.000816956 | 4.575 | 0.00253143
4.58 | 3.9021e-08 | 4.58 | 2.32519e-05 | 4.58 | 0.000237946 | 4.58 | 0.000818787 | 4.58 | 0.00253357
4.585 | 3.91061e-08 | 4.585 | 2.33024e-05 | 4.585 | 0.000238983 | 4.585 | 0.000819702 | 4.585 | 0.00253906
4.59 | 3.91776e-08 | 4.59 | 2.33337e-05 | 4.59 | 0.000239532 | 4.59 | 0.000821228 | 4.59 | 0.00254211
4.595 | 3.92409e-08 | 4.595 | 2.33631e-05 | 4.595 | 0.000239838 | 4.595 | 0.000822449 | 4.595 | 0.00254669
4.6 | 3.93304e-08 | 4.6 | 2.3408e-05 | 4.6 | 0.000239746 | 4.6 | 0.000823059 | 4.6 | 0.00255188
4.605 | 3.93812e-08 | 4.605 | 2.34496e-05 | 4.605 | 0.000240143 | 4.605 | 0.000824585 | 4.605 | 0.00255646
4.61 | 3.94726e-08 | 4.61 | 2.35071e-05 | 4.61 | 0.000240601 | 4.61 | 0.00082489 | 4.61 | 0.00255981
4.615 | 3.95146e-08 | 4.615 | 2.35279e-05 | 4.615 | 0.000241089 | 4.615 | 0.000827026 | 4.615 | 0.00256775
4.62 | 3.95829e-08 | 4.62 | 2.35813e-05 | 4.62 | 0.000241364 | 4.62 | 0.000828247 | 4.62 | 0.00257019
4.625 | 3.96518e-08 | 4.625 | 2.3621e-05 | 4.625 | 0.000241852 | 4.625 | 0.000829468 | 4.625 | 0.00257416
4.63 | 3.97027e-08 | 4.63 | 2.36583e-05 | 4.63 | 0.000242218 | 4.63 | 0.000830688 | 4.63 | 0.00257721
4.635 | 3.97861e-08 | 4.635 | 2.37117e-05 | 4.635 | 0.000242493 | 4.635 | 0.000831909 | 4.635 | 0.00258026
4.64 | 3.98618e-08 | 4.64 | 2.37588e-05 | 4.64 | 0.000243073 | 4.64 | 0.00083313 | 4.64 | 0.00258759
4.645 | 3.99258e-08 | 4.645 | 2.38021e-05 | 4.645 | 0.000243439 | 4.645 | 0.000834045 | 4.645 | 0.00259491
4.65 | 4.00015e-08 | 4.65 | 2.3837e-05 | 4.65 | 0.000244141 | 4.65 | 0.000836487 | 4.65 | 0.00259888
4.655 | 4.00513e-08 | 4.655 | 2.38838e-05 | 4.655 | 0.000244568 | 4.655 | 0.000838318 | 4.655 | 0.00260376
4.66 | 4.01365e-08 | 4.66 | 2.3913e-05 | 4.66 | 0.000244812 | 4.66 | 0.000839539 | 4.66 | 0.00261108
4.665 | 4.01829e-08 | 4.665 | 2.39357e-05 | 4.665 | 0.000245422 | 4.665 | 0.00084137 | 4.665 | 0.00261017
4.67 | 4.02447e-08 | 4.67 | 2.39919e-05 | 4.67 | 0.000246094 | 4.67 | 0.00084198 | 4.67 | 0.00261749
4.675 | 4.03301e-08 | 4.675 | 2.40598e-05 | 4.675 | 0.000246338 | 4.675 | 0.000843201 | 4.675 | 0.00262085
4.68 | 4.03696e-08 | 4.68 | 2.40935e-05 | 4.68 | 0.00024707 | 4.68 | 0.000845337 | 4.68 | 0.00262909
4.685 | 4.0458e-08 | 4.685 | 2.41488e-05 | 4.685 | 0.000247009 | 4.685 | 0.000846558 | 4.685 | 0.00263214
4.69 | 4.04983e-08 | 4.69 | 2.4185e-05 | 4.69 | 0.000247772 | 4.69 | 0.000847778 | 4.69 | 0.00263824
4.695 | 4.05706e-08 | 4.695 | 2.42287e-05 | 4.695 | 0.00024826 | 4.695 | 0.000849304 | 4.695 | 0.00264191
4.7 | 4.06375e-08 | 4.7 | 2.42691e-05 | 4.7 | 0.00024881 | 4.7 | 0.00085022 | 4.7 | 0.00264374
4.705 | 4.07015e-08 | 4.705 | 2.43053e-05 | 4.705 | 0.000249268 | 4.705 | 0.00085144 | 4.705 | 0.00264923
4.71 | 4.07881e-08 | 4.71 | 2.43501e-05 | 4.71 | 0.000249847 | 4.71 | 0.000852051 | 4.71 | 0.0026535
4.715 | 4.0824e-08 | 4.715 | 2.43943e-05 | 4.715 | 0.000250824 | 4.715 | 0.000853271 | 4.715 | 0.00265778
4.72 | 4.08974e-08 | 4.72 | 2.44194e-05 | 4.72 | 0.000251007 | 4.72 | 0.000855103 | 4.72 | 0.00265991
4.725 | 4.09624e-08 | 4.725 | 2.44704e-05 | 4.725 | 0.000251556 | 4.725 | 0.000855713 | 4.725 | 0.00266571
4.73 | 4.10119e-08 | 4.73 | 2.45172e-05 | 4.73 | 0.000251801 | 4.73 | 0.000857849 | 4.73 | 0.00266693
4.735 | 4.11001e-08 | 4.735 | 2.45658e-05 | 4.735 | 0.00025235 | 4.735 | 0.000858765 | 4.735 | 0.00267273
4.74 | 4.11289e-08 | 4.74 | 2.45995e-05 | 4.74 | 0.00025296 | 4.74 | 0.000860596 | 4.74 | 0.00267944
4.745 | 4.12219e-08 | 4.745 | 2.463e-05 | 4.745 | 0.000253906 | 4.745 | 0.000862122 | 4.745 | 0.00268646
4.75 | 4.1272e-08 | 4.75 | 2.46671e-05 | 4.75 | 0.000253662 | 4.75 | 0.000863037 | 4.75 | 0.00268768
4.755 | 4.13267e-08 | 4.755 | 2.4702e-05 | 4.755 | 0.000254852 | 4.755 | 0.000864868 | 4.755 | 0.00269165
4.76 | 4.13886e-08 | 4.76 | 2.47529e-05 | 4.76 | 0.000255066 | 4.76 | 0.000865784 | 4.76 | 0.00269653
4.765 | 4.14408e-08 | 4.765 | 2.47984e-05 | 4.765 | 0.000255676 | 4.765 | 0.00086731 | 4.765 | 0.0027005
4.77 | 4.15348e-08 | 4.77 | 2.48501e-05 | 4.77 | 0.000256409 | 4.77 | 0.00086853 | 4.77 | 0.00270599
4.775 | 4.15945e-08 | 4.775 | 2.48791e-05 | 4.775 | 0.000256989 | 4.775 | 0.00086853 | 4.775 | 0.00271149
4.78 | 4.16595e-08 | 4.78 | 2.49279e-05 | 4.78 | 0.000257813 | 4.78 | 0.000870667 | 4.78 | 0.00271576
4.785 | 4.17453e-08 | 4.785 | 2.49729e-05 | 4.785 | 0.00025769 | 4.785 | 0.000871887 | 4.785 | 0.00272003
4.79 | 4.17957e-08 | 4.79 | 2.50156e-05 | 4.79 | 0.000258545 | 4.79 | 0.000873108 | 4.79 | 0.0027243
4.795 | 4.18689e-08 | 4.795 | 2.50517e-05 | 4.795 | 0.000259003 | 4.795 | 0.000874939 | 4.795 | 0.00272858
4.8 | 4.19287e-08 | 4.8 | 2.51102e-05 | 4.8 | 0.000259796 | 4.8 | 0.000875854 | 4.8 | 0.00273468
4.805 | 4.19919e-08 | 4.805 | 2.51339e-05 | 4.805 | 0.000259766 | 4.805 | 0.000877075 | 4.805 | 0.00273926
4.81 | 4.20789e-08 | 4.81 | 2.51916e-05 | 4.81 | 0.000260559 | 4.81 | 0.000878296 | 4.81 | 0.00274384
4.815 | 4.20995e-08 | 4.815 | 2.52387e-05 | 4.815 | 0.000260376 | 4.815 | 0.000880432 | 4.815 | 0.00275391
4.82 | 4.22011e-08 | 4.82 | 2.52494e-05 | 4.82 | 0.000260864 | 4.82 | 0.000881042 | 4.82 | 0.00275909
4.825 | 4.22388e-08 | 4.825 | 2.53004e-05 | 4.825 | 0.000261444 | 4.825 | 0.000881958 | 4.825 | 0.00276184
4.83 | 4.22911e-08 | 4.83 | 2.53529e-05 | 4.83 | 0.000261993 | 4.83 | 0.000882568 | 4.83 | 0.00276459
4.835 | 4.23758e-08 | 4.835 | 2.53811e-05 | 4.835 | 0.000263672 | 4.835 | 0.000884094 | 4.835 | 0.0027655
4.84 | 4.24092e-08 | 4.84 | 2.54166e-05 | 4.84 | 0.000263489 | 4.84 | 0.00088562 | 4.84 | 0.00276917
4.845 | 4.25018e-08 | 4.845 | 2.54652e-05 | 4.845 | 0.000263245 | 4.845 | 0.000887756 | 4.845 | 0.00277527
4.85 | 4.25572e-08 | 4.85 | 2.55092e-05 | 4.85 | 0.000263916 | 4.85 | 0.000888367 | 4.85 | 0.00278168
4.855 | 4.26341e-08 | 4.855 | 2.55744e-05 | 4.855 | 0.000264252 | 4.855 | 0.000889893 | 4.855 | 0.00278687
4.86 | 4.27002e-08 | 4.86 | 2.56171e-05 | 4.86 | 0.000264771 | 4.86 | 0.000892639 | 4.86 | 0.00279114
4.865 | 4.27453e-08 | 4.865 | 2.56595e-05 | 4.865 | 0.000265259 | 4.865 | 0.00089386 | 4.865 | 0.00279419
4.87 | 4.28295e-08 | 4.87 | 2.56896e-05 | 4.87 | 0.000265656 | 4.87 | 0.000895996 | 4.87 | 0.0028009
4.875 | 4.28873e-08 | 4.875 | 2.5751e-05 | 4.875 | 0.000266144 | 4.875 | 0.000897522 | 4.875 | 0.00280457
4.88 | 4.2959e-08 | 4.88 | 2.57897e-05 | 4.88 | 0.000266083 | 4.88 | 0.000899353 | 4.88 | 0.00280884
4.885 | 4.30414e-08 | 4.885 | 2.58398e-05 | 4.885 | 0.000267548 | 4.885 | 0.000901489 | 4.885 | 0.00281372
4.89 | 4.3077e-08 | 4.89 | 2.58765e-05 | 4.89 | 0.000267517 | 4.89 | 0.0009021 | 4.89 | 0.00281647
4.895 | 4.31696e-08 | 4.895 | 2.5926e-05 | 4.895 | 0.000268127 | 4.895 | 0.00090332 | 4.895 | 0.00282593
4.9 | 4.32084e-08 | 4.9 | 2.59598e-05 | 4.9 | 0.000268738 | 4.9 | 0.000904846 | 4.9 | 0.00283081
4.905 | 4.32734e-08 | 4.905 | 2.59886e-05 | 4.905 | 0.000268768 | 4.905 | 0.000905762 | 4.905 | 0.00283234
4.91 | 4.33437e-08 | 4.91 | 2.60297e-05 | 4.91 | 0.00026944 | 4.91 | 0.000907288 | 4.91 | 0.00283813
4.915 | 4.34116e-08 | 4.915 | 2.60949e-05 | 4.915 | 0.000270477 | 4.915 | 0.000907593 | 4.915 | 0.00283936
4.92 | 4.34881e-08 | 4.92 | 2.6111e-05 | 4.92 | 0.000270905 | 4.92 | 0.000908813 | 4.92 | 0.00284698
4.925 | 4.35222e-08 | 4.925 | 2.6157e-05 | 4.925 | 0.000271759 | 4.925 | 0.000910645 | 4.925 | 0.00285034
4.93 | 4.36206e-08 | 4.93 | 2.62038e-05 | 4.93 | 0.000270691 | 4.93 | 0.00091156 | 4.93 | 0.00285004
4.935 | 4.36884e-08 | 4.935 | 2.62537e-05 | 4.935 | 0.000271912 | 4.935 | 0.000911865 | 4.935 | 0.00285614
4.94 | 4.37314e-08 | 4.94 | 2.63059e-05 | 4.94 | 0.000271912 | 4.94 | 0.000913696 | 4.94 | 0.0028595
4.945 | 4.38396e-08 | 4.945 | 2.63343e-05 | 4.945 | 0.000272369 | 4.945 | 0.000915833 | 4.945 | 0.0028653
4.95 | 4.38798e-08 | 4.95 | 2.63923e-05 | 4.95 | 0.000273224 | 4.95 | 0.000915833 | 4.95 | 0.00287292
4.955 | 4.3953e-08 | 4.955 | 2.64226e-05 | 4.955 | 0.000273254 | 4.955 | 0.000917664 | 4.955 | 0.00287781
4.96 | 4.40289e-08 | 4.96 | 2.64443e-05 | 4.96 | 0.00027356 | 4.96 | 0.0009198 | 4.96 | 0.00288391
4.965 | 4.40772e-08 | 4.965 | 2.64715e-05 | 4.965 | 0.000273956 | 4.965 | 0.000921021 | 4.965 | 0.00289001
4.97 | 4.41575e-08 | 4.97 | 2.65347e-05 | 4.97 | 0.000274628 | 4.97 | 0.000922546 | 4.97 | 0.00289581
4.975 | 4.42059e-08 | 4.975 | 2.65758e-05 | 4.975 | 0.000274689 | 4.975 | 0.000924377 | 4.975 | 0.00290131
4.98 | 4.42933e-08 | 4.98 | 2.66106e-05 | 4.98 | 0.000274841 | 4.98 | 0.000925293 | 4.98 | 0.00290649
4.985 | 4.43541e-08 | 4.985 | 2.66719e-05 | 4.985 | 0.00027536 | 4.985 | 0.000927429 | 4.985 | 0.00291077
4.99 | 4.44e-08 | 4.99 | 2.6725e-05 | 4.99 | 0.000275726 | 4.99 | 0.000928955 | 4.99 | 0.00291504
4.995 | 4.44925e-08 | 4.995 | 2.67659e-05 | 4.995 | 0.000275696 | 4.995 | 0.000929871 | 4.995 | 0.00292084
5 | 4.45483e-08 | 5 | 2.68025e-05 | 5 | 0.000276459 | 5 | 0.000930176 | 5 | 0.00292358

## Fig. 6e
Light intensity (mW cm-2) | Photocurrent (A) | Iph/Idark (x103)
1 | 4e-06 | 0.547998
10 | 2.93e-05 | 4.02041
40 | 0.000101 | 13.8612
100 | 0.000231 | 31.7036

## Fig. 6f
Time (s) | Current (A)
0.000887565 | 9.90295e-09
0.100888 | 9.88007e-09
0.200888 | 9.86862e-09
0.300888 | 9.87244e-09
0.400888 | 9.73892e-09
0.500888 | 9.65118e-09
0.600888 | 9.52911e-09
0.700888 | 9.41086e-09
0.800888 | 9.3956e-09
0.900888 | 9.32312e-09
1.00089 | 9.2392e-09
1.10089 | 9.12094e-09
1.20089 | 9.17816e-09
1.30089 | 9.05609e-09
1.40089 | 9.04465e-09
1.50089 | 8.96835e-09
1.60089 | 8.99124e-09
1.70089 | 8.9798e-09
1.80089 | 8.86917e-09
1.90089 | 8.80814e-09
2.00089 | 8.77762e-09
2.10089 | 8.71658e-09
2.20089 | 8.57925e-09
2.30089 | 8.49533e-09
2.40089 | 8.49152e-09
2.50089 | 8.47626e-09
2.60089 | 8.35037e-09
2.70089 | 8.35037e-09
2.80089 | 8.255e-09
2.90089 | 8.27789e-09
3.00089 | 8.09479e-09
3.10089 | 8.1749e-09
3.20089 | 8.0986e-09
3.30089 | 8.15201e-09
3.40089 | 8.08334e-09
3.50089 | 7.99561e-09
3.60089 | 8.02994e-09
3.70089 | 7.89642e-09
3.80089 | 7.92694e-09
3.90089 | 7.92313e-09
4.00089 | 7.86209e-09
4.10089 | 7.7858e-09
4.20089 | 7.70569e-09
4.30089 | 7.74765e-09
4.40089 | 7.64847e-09
4.50089 | 7.69806e-09
4.60089 | 7.54929e-09
4.70089 | 7.56836e-09
4.80089 | 7.46918e-09
4.90089 | 7.43103e-09
5.00089 | 7.47299e-09
5.10089 | 7.41577e-09
5.20089 | 7.46918e-09
5.30089 | 7.38144e-09
5.40089 | 7.2937e-09
5.50089 | 9.0374e-06
5.60089 | 1.58234e-05
5.70089 | 2.08282e-05
5.80089 | 2.46887e-05
5.90089 | 2.77023e-05
6.00089 | 3.0117e-05
6.10089 | 3.21198e-05
6.20089 | 3.37372e-05
6.30089 | 3.51334e-05
6.40089 | 3.63159e-05
6.50089 | 3.73001e-05
6.60089 | 3.81279e-05
6.70089 | 3.87611e-05
6.80089 | 3.94745e-05
6.90089 | 4.01306e-05
7.00089 | 4.06799e-05
7.10089 | 4.10652e-05
7.20089 | 4.13857e-05
7.30089 | 4.1832e-05
7.40089 | 4.21448e-05
7.50089 | 4.23927e-05
7.60089 | 4.27055e-05
7.70089 | 4.29535e-05
7.80089 | 4.32129e-05
7.90089 | 4.33426e-05
8.00089 | 4.3602e-05
8.10089 | 4.37355e-05
8.20089 | 4.38766e-05
8.30089 | 4.4117e-05
8.40089 | 4.4239e-05
8.50089 | 4.4384e-05
8.60089 | 4.44984e-05
8.70089 | 4.46396e-05
8.80089 | 4.47617e-05
8.90089 | 4.49066e-05
9.00089 | 4.49905e-05
9.10089 | 4.51393e-05
9.20089 | 4.51469e-05
9.30089 | 4.5269e-05
9.40089 | 4.53606e-05
9.50089 | 4.54636e-05
9.60089 | 4.55246e-05
9.70089 | 4.55627e-05
9.80089 | 4.56429e-05
9.90089 | 4.56772e-05
10.0009 | 4.58107e-05
10.1009 | 4.59251e-05
10.2009 | 4.59824e-05
10.3009 | 4.60129e-05
10.4009 | 4.61388e-05
10.5009 | 4.61311e-05
10.6009 | 4.61731e-05
10.7009 | 4.62761e-05
10.8009 | 4.6299e-05
10.9009 | 4.63905e-05
11.0009 | 4.64325e-05
11.1009 | 4.64439e-05
11.2009 | 4.64668e-05
11.3009 | 4.64134e-05
11.4009 | 4.6566e-05
11.5009 | 4.66118e-05
11.6009 | 4.66385e-05
11.7009 | 4.67644e-05
11.8009 | 4.67567e-05
11.9009 | 4.67644e-05
12.0009 | 4.67949e-05
12.1009 | 4.69055e-05
12.2009 | 4.68597e-05
12.3009 | 4.68826e-05
12.4009 | 4.70734e-05
12.5009 | 4.70161e-05
12.6009 | 4.70085e-05
12.7009 | 4.70352e-05
12.8009 | 4.70543e-05
12.9009 | 4.70848e-05
13.0009 | 4.71268e-05
13.1009 | 4.71001e-05
13.2009 | 4.70734e-05
13.3009 | 4.7142e-05
13.4009 | 4.71573e-05
13.5009 | 4.72145e-05
13.6009 | 4.71649e-05
13.7009 | 4.72755e-05
13.8009 | 4.72984e-05
13.9009 | 4.74205e-05
14.0009 | 4.72908e-05
14.1009 | 4.73442e-05
14.2009 | 4.73366e-05
14.3009 | 4.73518e-05
14.4009 | 4.75044e-05
14.5009 | 4.74358e-05
14.6009 | 4.74586e-05
14.7009 | 4.74434e-05
14.8009 | 4.74777e-05
14.9009 | 4.74052e-05
15.0009 | 4.73671e-05
15.1009 | 4.74243e-05
15.2009 | 4.7348e-05
15.3009 | 4.73976e-05
15.4009 | 4.74434e-05
15.5009 | 4.74968e-05
15.6009 | 4.73862e-05
15.7009 | 4.74472e-05
15.8009 | 4.7451e-05
15.9009 | 4.74281e-05
16.0009 | 4.75616e-05
16.1009 | 4.75121e-05
16.2009 | 4.75159e-05
16.3009 | 4.74892e-05
16.4009 | 4.75349e-05
16.5009 | 4.75197e-05
16.6009 | 4.74777e-05
16.7009 | 4.74586e-05
16.8009 | 4.75769e-05
16.9009 | 4.74815e-05
17.0009 | 4.74205e-05
17.1009 | 4.75159e-05
17.2009 | 4.75655e-05
17.3009 | 4.75464e-05
17.4009 | 4.75655e-05
17.5009 | 4.75311e-05
17.6009 | 4.75159e-05
17.7009 | 4.75197e-05
17.8009 | 4.74968e-05
17.9009 | 4.74739e-05
18.0009 | 4.75349e-05
18.1009 | 4.74129e-05
18.2009 | 4.74854e-05
18.3009 | 4.75082e-05
18.4009 | 4.75731e-05
18.5009 | 4.7493e-05
18.6009 | 4.75998e-05
18.7009 | 4.75426e-05
18.8009 | 4.76074e-05
18.9009 | 4.75426e-05
19.0009 | 4.75388e-05
19.1009 | 4.73976e-05
19.2009 | 4.75044e-05
19.3009 | 4.74319e-05
19.4009 | 4.76341e-05
19.5009 | 4.76074e-05
19.6009 | 4.76685e-05
19.7009 | 4.77943e-05
19.8009 | 4.76227e-05
19.9009 | 4.75845e-05
20.0009 | 3.48396e-05
20.1009 | 2.41394e-05
20.2009 | 1.82037e-05
20.3009 | 1.4286e-05
20.4009 | 1.15738e-05
20.5009 | 9.59778e-06
20.6009 | 7.96509e-06
20.7009 | 6.72913e-06
20.8009 | 5.72166e-06
20.9009 | 4.98772e-06
21.0009 | 4.3438e-06
21.1009 | 3.8311e-06
21.2009 | 3.38707e-06
21.3009 | 3.01476e-06
21.4009 | 2.70119e-06
21.5009 | 2.44789e-06
21.6009 | 2.20795e-06
21.7009 | 2.00882e-06
21.8009 | 1.82877e-06
21.9009 | 1.67694e-06
22.0009 | 1.5358e-06
22.1009 | 1.41525e-06
22.2009 | 1.30005e-06
22.3009 | 1.20468e-06
22.4009 | 1.11542e-06
22.5009 | 1.04599e-06
22.6009 | 9.70459e-07
22.7009 | 9.07516e-07
22.8009 | 8.58307e-07
22.9009 | 8.05283e-07
23.0009 | 7.54166e-07
23.1009 | 7.164e-07
23.2009 | 6.68716e-07
23.3009 | 6.37817e-07
23.4009 | 6.03104e-07
23.5009 | 5.69153e-07
23.6009 | 5.36499e-07
23.7009 | 5.11627e-07
23.8009 | 4.87289e-07
23.9009 | 4.60548e-07
24.0009 | 4.41895e-07
24.1009 | 4.18892e-07
24.2009 | 4.03557e-07
24.3009 | 3.87192e-07
24.4009 | 3.68881e-07
24.5009 | 3.54805e-07
24.6009 | 3.41988e-07
24.7009 | 3.28789e-07
24.8009 | 3.14217e-07
24.9009 | 3.01514e-07
25.0009 | 2.91595e-07
25.1009 | 2.82631e-07
25.2009 | 2.71568e-07
25.3009 | 2.60315e-07
25.4009 | 2.52304e-07
25.5009 | 2.39944e-07
25.6009 | 2.32468e-07
25.7009 | 2.25449e-07
25.8009 | 2.17819e-07
25.9009 | 2.10228e-07
26.0009 | 2.05536e-07
26.1009 | 1.98212e-07
26.2009 | 1.92146e-07
26.3009 | 1.87721e-07
26.4009 | 1.8074e-07
26.5009 | 1.76239e-07
26.6009 | 1.71051e-07
26.7009 | 1.69525e-07
26.8009 | 1.64413e-07
26.9009 | 1.59912e-07
27.0009 | 1.54305e-07
27.1009 | 1.50604e-07
27.2009 | 1.46675e-07
27.3009 | 1.42517e-07
27.4009 | 1.38283e-07
27.5009 | 1.34544e-07
27.6009 | 1.33324e-07
27.7009 | 1.28365e-07
27.8009 | 1.23711e-07
27.9009 | 1.21536e-07

## Fig. 6g
Time (s) | Current (A)
0.0608873 | 5.83267e-09
0.160887 | 5.6839e-09
0.260887 | 5.63812e-09
0.360887 | 5.62286e-09
0.460887 | 5.63049e-09
0.560887 | 5.65338e-09
0.660887 | 5.65338e-09
0.760887 | 5.66483e-09
0.860887 | 5.72586e-09
0.960887 | 5.7869e-09
1.06089 | 5.80215e-09
1.16089 | 5.84412e-09
1.26089 | 5.8136e-09
1.36089 | 5.83267e-09
1.46089 | 5.79071e-09
1.56089 | 5.77545e-09
1.66089 | 5.74875e-09
1.76089 | 5.69916e-09
1.86089 | 5.67245e-09
1.96089 | 5.65338e-09
2.06089 | 5.62668e-09
2.16089 | 5.62286e-09
2.26089 | 5.64575e-09
2.36089 | 5.6572e-09
2.46089 | 5.59616e-09
2.56089 | 5.68008e-09
2.66089 | 5.61905e-09
2.76089 | 5.67245e-09
2.86089 | 5.66101e-09
2.96089 | 6.03104e-09
3.06089 | 5.7106e-09
3.16089 | 5.79453e-09
3.26089 | 5.71823e-09
3.36089 | 5.6572e-09
3.46089 | 5.59616e-09
3.56089 | 5.64575e-09
3.66089 | 5.74493e-09
3.76089 | 5.85556e-09
3.86089 | 5.89371e-09
3.96089 | 5.82886e-09
4.06089 | 5.71823e-09
4.16089 | 5.74112e-09
4.26089 | 5.76401e-09
4.36089 | 5.72586e-09
4.46089 | 5.68771e-09
4.56089 | 5.73349e-09
4.66089 | 5.79834e-09
4.76089 | 5.83267e-09
4.86089 | 5.80978e-09
4.96089 | 5.79453e-09
5.06089 | 5.76782e-09
5.16089 | 5.77164e-09
5.26089 | 5.7869e-09
5.36089 | 5.79453e-09
5.46089 | 5.80215e-09
5.56089 | 5.76401e-09
5.66089 | 5.76401e-09
5.76089 | 5.7106e-09
5.86089 | 5.67627e-09
5.96089 | 5.6839e-09
6.06089 | 5.72968e-09
6.16089 | 5.72968e-09
6.26089 | 5.67627e-09
6.36089 | 5.7373e-09
6.46089 | 5.69534e-09
6.56089 | 5.72205e-09
6.66089 | 5.87845e-09
6.76089 | 5.88989e-09
6.86089 | 5.92422e-09
6.96089 | 5.87463e-09
7.06089 | 5.84793e-09
7.16089 | 5.7869e-09
7.26089 | 5.74112e-09
7.36089 | 5.77545e-09
7.46089 | 5.76019e-09
7.56089 | 5.76401e-09
7.66089 | 5.79071e-09
7.76089 | 5.77927e-09
7.86089 | 5.73349e-09
7.96089 | 5.61905e-09
8.06089 | 5.7373e-09
8.16089 | 5.78308e-09
8.26089 | 5.74875e-09
8.36089 | 5.69916e-09
8.46089 | 5.64194e-09
8.56089 | 5.62286e-09
8.66089 | 5.50079e-09
8.76089 | 5.66483e-09
8.86089 | 5.75638e-09
8.96089 | 5.80978e-09
9.06089 | 5.80215e-09
9.16089 | 5.90515e-09
9.26089 | 5.85556e-09
9.36089 | 5.80215e-09
9.46089 | 5.79453e-09
9.56089 | 5.76782e-09
9.66089 | 5.8136e-09
9.76089 | 5.8403e-09
9.86089 | 5.7106e-09
9.96089 | 5.80978e-09
10.0609 | 5.79834e-09
10.1609 | 5.76401e-09
10.2609 | 5.79834e-09
10.3609 | 5.78308e-09
10.4609 | 5.79453e-09
10.5609 | 5.82123e-09
10.6609 | 5.84412e-09
10.7609 | 5.85175e-09
10.8609 | 5.88226e-09
10.9609 | 5.83649e-09
11.0609 | 5.87082e-09
11.1609 | 5.88989e-09
11.2609 | 5.85556e-09
11.3609 | 5.83649e-09
11.4609 | 5.82123e-09
11.5609 | 5.83267e-09
11.6609 | 5.87082e-09
11.7609 | 5.83649e-09
11.8609 | 5.78308e-09
11.9609 | 5.77927e-09
12.0609 | 5.83649e-09
12.1609 | 5.87082e-09
12.2609 | 5.78308e-09
12.3609 | 5.81741e-09
12.4609 | 5.74493e-09
12.5609 | 5.83649e-09
12.6609 | 5.82886e-09
12.7609 | 5.90134e-09
12.8609 | 5.90515e-09
12.9609 | 5.92804e-09
13.0609 | 6.03485e-09
13.1609 | 6.03104e-09
13.2609 | 5.97763e-09
13.3609 | 5.7869e-09
13.4609 | 5.68008e-09
13.5609 | 5.80597e-09
13.6609 | 5.6839e-09
13.7609 | 5.8136e-09
13.8609 | 5.77545e-09
13.9609 | 5.74112e-09
14.0609 | 5.50461e-09
14.1609 | 5.71442e-09
14.2609 | 5.63812e-09
14.3609 | 5.80978e-09
14.4609 | 5.87463e-09
14.5609 | 5.89752e-09
14.6609 | 5.89752e-09
14.7609 | 5.90134e-09
14.8609 | 5.90897e-09
14.9609 | 5.90134e-09
15.0609 | 5.92804e-09
15.1609 | 6.60706e-09
15.2609 | 6.09207e-09
15.3609 | 5.97e-09
15.4609 | 5.8136e-09
15.5609 | 5.5809e-09
15.6609 | 5.61523e-09
15.7609 | 5.87463e-09
15.8609 | 5.88989e-09
15.9609 | 5.9166e-09
16.0609 | 5.89371e-09
16.1609 | 5.93567e-09
16.2609 | 5.92804e-09
16.3609 | 5.94711e-09
16.4609 | 5.90897e-09
16.5609 | 5.9166e-09
16.6609 | 5.91278e-09
16.7609 | 5.93185e-09
16.8609 | 5.95856e-09
16.9609 | 5.98526e-09
17.0609 | 5.93567e-09
17.1609 | 5.93948e-09
17.2609 | 5.93185e-09
17.3609 | 5.88989e-09
17.4609 | 5.92804e-09
17.5609 | 5.94711e-09
17.6609 | 5.95093e-09
17.7609 | 5.98907e-09
17.8609 | 5.89752e-09
17.9609 | 5.95474e-09
18.0609 | 5.95856e-09
18.1609 | 5.96619e-09
18.2609 | 5.95856e-09
18.3609 | 5.95474e-09
18.4609 | 5.94711e-09
18.5609 | 5.90134e-09
18.6609 | 5.98145e-09
18.7609 | 5.97763e-09
18.8609 | 5.9433e-09
18.9609 | 5.94711e-09
19.0609 | 5.98145e-09
19.1609 | 5.99289e-09
19.2609 | 5.97382e-09
19.3609 | 5.96619e-09
19.4609 | 5.98145e-09
19.5609 | 5.97e-09
19.6609 | 5.97763e-09
19.7609 | 5.97763e-09
19.8609 | 5.99289e-09
19.9609 | 5.99289e-09
20.0609 | 5.98145e-09
20.1609 | 5.9967e-09
20.2609 | 5.98526e-09
20.3609 | 6.01578e-09
20.4609 | 6.0463e-09
20.5609 | 5.88989e-09
20.6609 | 5.77545e-07
20.7609 | 8.13599e-06
20.8609 | 1.36528e-05
20.9609 | 1.78986e-05
21.0609 | 2.12212e-05
21.1609 | 2.39601e-05
21.2609 | 2.61269e-05
21.3609 | 2.79388e-05
21.4609 | 2.94342e-05
21.5609 | 3.07579e-05
21.6609 | 3.17993e-05
21.7609 | 3.27759e-05
21.8609 | 3.35884e-05
21.9609 | 3.43056e-05
22.0609 | 3.49007e-05
22.1609 | 3.5511e-05
22.2609 | 3.5984e-05
22.3609 | 3.64723e-05
22.4609 | 3.69186e-05
22.5609 | 3.73344e-05
22.6609 | 3.77197e-05
22.7609 | 3.80592e-05
22.8609 | 3.82843e-05
22.9609 | 3.86276e-05
23.0609 | 3.88947e-05
23.1609 | 3.92189e-05
23.2609 | 3.9444e-05
23.3609 | 3.96843e-05
23.4609 | 3.98865e-05
23.5609 | 4.01535e-05
23.6609 | 4.02908e-05
23.7609 | 4.04282e-05
23.8609 | 4.06227e-05
23.9609 | 4.08363e-05
24.0609 | 4.09775e-05
24.1609 | 4.11949e-05
24.2609 | 4.13513e-05
24.3609 | 4.14772e-05
24.4609 | 4.16222e-05
24.5609 | 4.18091e-05
24.6609 | 4.19159e-05
24.7609 | 4.20341e-05
24.8609 | 4.22401e-05
24.9609 | 4.23927e-05
25.0609 | 4.24309e-05
25.1609 | 4.24957e-05
25.2609 | 4.26788e-05
25.3609 | 4.27399e-05
25.4609 | 4.28085e-05
25.5609 | 4.2942e-05
25.6609 | 4.30794e-05
25.7609 | 4.31786e-05
25.8609 | 4.32625e-05
25.9609 | 4.34036e-05
26.0609 | 4.34647e-05
26.1609 | 4.34494e-05
26.2609 | 4.36287e-05
26.3609 | 4.3705e-05
26.4609 | 4.37927e-05
26.5609 | 4.38423e-05
26.6609 | 4.39796e-05
26.7609 | 4.40674e-05
26.8609 | 4.41055e-05
26.9609 | 4.42009e-05
27.0609 | 4.42772e-05
27.1609 | 4.43497e-05
27.2609 | 4.43611e-05
27.3609 | 4.42848e-05
27.4609 | 4.44908e-05
27.5609 | 4.46396e-05
27.6609 | 4.46129e-05
27.7609 | 4.47044e-05
27.8609 | 4.46892e-05
27.9609 | 4.47617e-05
28.0609 | 4.48341e-05
28.1609 | 4.48837e-05
28.2609 | 4.5063e-05
28.3609 | 4.50058e-05
28.4609 | 4.50821e-05
28.5609 | 4.51279e-05
28.6609 | 4.5208e-05
28.7609 | 4.52461e-05
28.8609 | 4.53491e-05
28.9609 | 4.53987e-05
29.0609 | 4.53377e-05
29.1609 | 4.54865e-05
29.2609 | 4.54292e-05
29.3609 | 4.54903e-05
29.4609 | 4.55894e-05
29.5609 | 4.56085e-05
29.6609 | 4.57001e-05
29.7609 | 4.57344e-05
29.8609 | 4.56429e-05
29.9609 | 4.56963e-05
30.0609 | 4.57191e-05
30.1609 | 4.57649e-05
30.2609 | 4.58717e-05
30.3609 | 4.58946e-05
30.4609 | 4.58908e-05
30.5609 | 4.59785e-05
30.6609 | 4.599e-05
30.7609 | 4.58946e-05
30.8609 | 4.60472e-05
30.9609 | 4.60052e-05
31.0609 | 4.60396e-05
31.1609 | 4.61044e-05
31.2609 | 4.61769e-05
31.3609 | 4.62837e-05
31.4609 | 4.62685e-05
31.5609 | 4.62379e-05
31.6609 | 4.61884e-05
31.7609 | 4.61998e-05
31.8609 | 4.636e-05
31.9609 | 4.63028e-05
32.0609 | 4.62799e-05
32.1609 | 4.63409e-05
32.2609 | 4.64859e-05
32.3609 | 4.64134e-05
32.4609 | 4.64058e-05
32.5609 | 4.64401e-05
32.6609 | 4.64668e-05
32.7609 | 4.64249e-05
32.8609 | 4.64211e-05
32.9609 | 4.64859e-05
33.0609 | 4.65126e-05
33.1609 | 4.65393e-05
33.2609 | 4.66042e-05
33.3609 | 4.65431e-05
33.4609 | 4.65813e-05
33.5609 | 4.673e-05
33.6609 | 4.65584e-05
33.7609 | 4.65813e-05
33.8609 | 4.6566e-05
33.9609 | 4.65813e-05
34.0609 | 4.66614e-05
34.1609 | 4.66843e-05
34.2609 | 4.66766e-05
34.3609 | 4.66232e-05
34.4609 | 4.66385e-05
34.5609 | 4.66423e-05
34.6609 | 4.65469e-05
34.7609 | 4.66499e-05
34.8609 | 4.65393e-05
34.9609 | 4.66843e-05
35.0609 | 4.66118e-05
35.1609 | 4.65813e-05
35.2609 | 4.66576e-05
35.3609 | 4.65622e-05
35.4609 | 4.6669e-05
35.5609 | 4.65126e-05
35.6609 | 4.66576e-05
35.7609 | 4.66499e-05
35.8609 | 4.66576e-05
35.9609 | 4.67033e-05
36.0609 | 4.66194e-05
36.1609 | 4.66919e-05
36.2609 | 4.67072e-05
36.3609 | 4.67186e-05
36.4609 | 4.66385e-05
36.5609 | 4.66423e-05
36.6609 | 4.66194e-05
36.7609 | 4.673e-05
36.8609 | 4.6627e-05
36.9609 | 4.66385e-05
37.0609 | 4.67644e-05
37.1609 | 4.66957e-05
37.2609 | 4.67644e-05
37.3609 | 4.67415e-05
37.4609 | 4.67529e-05
37.5609 | 4.67758e-05
37.6609 | 4.67491e-05
37.7609 | 4.66461e-05
37.8609 | 4.66843e-05
37.9609 | 4.66652e-05
38.0609 | 4.67453e-05
38.1609 | 4.67033e-05
38.2609 | 4.6711e-05
38.3609 | 4.66156e-05
38.4609 | 4.67072e-05
38.5609 | 4.66347e-05
38.6609 | 4.67796e-05
38.7609 | 4.67453e-05
38.8609 | 4.66576e-05
38.9609 | 4.67453e-05
39.0609 | 4.66766e-05
39.1609 | 4.66347e-05
39.2609 | 4.65927e-05
39.3609 | 4.6711e-05
39.4609 | 4.66347e-05
39.5609 | 4.66194e-05
39.6609 | 4.65851e-05
39.7609 | 4.65088e-05
39.8609 | 4.63905e-05
39.9609 | 4.6299e-05
40.0609 | 4.63867e-05
40.1609 | 4.6154e-05
40.2609 | 4.56963e-05
40.3609 | 3.18298e-05
40.4609 | 2.2747e-05
40.5609 | 1.73912e-05
40.6609 | 1.37558e-05
40.7609 | 1.11504e-05
40.8609 | 9.23157e-06
40.9609 | 7.77054e-06
41.0609 | 6.62231e-06
41.1609 | 5.69038e-06
41.2609 | 4.98047e-06
41.3609 | 4.37088e-06
41.4609 | 3.84674e-06
41.5609 | 3.41377e-06
41.6609 | 3.04565e-06
41.7609 | 2.72942e-06
41.8609 | 2.45781e-06
41.9609 | 2.22206e-06
42.0609 | 2.01988e-06
42.1609 | 1.8383e-06
42.2609 | 1.67732e-06
42.3609 | 1.5377e-06
42.4609 | 1.41678e-06
42.5609 | 1.30959e-06
42.6609 | 1.21269e-06
42.7609 | 1.12648e-06
42.8609 | 1.04103e-06
42.9609 | 9.7084e-07
43.0609 | 9.03702e-07
43.1609 | 8.44193e-07
43.2609 | 7.94983e-07
43.3609 | 7.45392e-07
43.4609 | 7.01523e-07
43.5609 | 6.63757e-07
43.6609 | 6.27136e-07
43.7609 | 5.93262e-07
43.8609 | 5.57327e-07
43.9609 | 5.30243e-07
44.0609 | 5.05257e-07
44.1609 | 4.8027e-07
44.2609 | 4.52805e-07
44.3609 | 4.3396e-07
44.4609 | 4.14238e-07
44.5609 | 3.97148e-07
44.6609 | 3.79143e-07
44.7609 | 3.6293e-07
44.8609 | 3.48511e-07
44.9609 | 3.32603e-07
45.0609 | 3.21121e-07
45.1609 | 3.07236e-07
45.2609 | 2.94266e-07
45.3609 | 2.8286e-07
45.4609 | 2.73247e-07
45.5609 | 2.62375e-07
45.6609 | 2.50206e-07
45.7609 | 2.45438e-07
45.8609 | 2.3819e-07
45.9609 | 2.31094e-07
46.0609 | 2.22282e-07
46.1609 | 2.1534e-07
46.2609 | 2.08969e-07
46.3609 | 2.01607e-07
46.4609 | 1.95313e-07
46.5609 | 1.88637e-07
46.6609 | 1.84326e-07
46.7609 | 1.77612e-07
46.8609 | 1.72234e-07
46.9609 | 1.6922e-07
47.0609 | 1.62582e-07
47.1609 | 1.5831e-07
47.2609 | 1.54228e-07
47.3609 | 1.50681e-07
47.4609 | 1.46141e-07
47.5609 | 1.41144e-07
47.6609 | 1.38283e-07
47.7609 | 1.34392e-07
47.8609 | 1.31912e-07
47.9609 | 1.29204e-07
48.0609 | 1.25999e-07
48.1609 | 1.23978e-07
48.2609 | 1.20468e-07
48.3609 | 1.17874e-07
48.4609 | 1.14174e-07
48.5609 | 1.13373e-07
48.6609 | 1.10664e-07
48.7609 | 1.07765e-07
48.8609 | 1.0704e-07
48.9609 | 1.03569e-07
49.0609 | 1.00632e-07
49.1609 | 1.00174e-07
49.2609 | 9.84573e-08
49.3609 | 9.67789e-08
49.4609 | 9.29642e-08
49.5609 | 9.09424e-08
49.6609 | 8.86536e-08
49.7609 | 8.56018e-08
49.8609 | 8.45337e-08
49.9609 | 8.29697e-08
50.0609 | 8.16345e-08
50.1609 | 8.01086e-08
50.2609 | 7.77435e-08
50.3609 | 7.72858e-08
50.4609 | 7.65228e-08
50.5609 | 7.38525e-08
50.6609 | 7.41196e-08
50.7609 | 7.267e-08
50.8609 | 7.09534e-08
50.9609 | 6.95801e-08
51.0609 | 6.80161e-08
51.1609 | 6.81686e-08
51.2609 | 6.63757e-08
51.3609 | 6.4888e-08
51.4609 | 6.31714e-08
51.5609 | 6.19507e-08
51.6609 | 6.1264e-08
51.7609 | 6.05774e-08
51.8609 | 5.91278e-08
51.9609 | 5.8403e-08
52.0609 | 5.79834e-08
52.1609 | 5.70297e-08
52.2609 | 5.57327e-08
52.3609 | 5.51987e-08
52.4609 | 5.39398e-08
52.5609 | 5.25284e-08
52.6609 | 5.18799e-08
52.7609 | 5.12695e-08
52.8609 | 5.02396e-08
52.9609 | 4.89044e-08
53.0609 | 4.80652e-08
53.1609 | 4.71115e-08
53.2609 | 4.6463e-08
53.3609 | 4.63486e-08
53.4609 | 4.55093e-08
53.5609 | 4.58527e-08
53.6609 | 4.43649e-08
53.7609 | 4.37927e-08
53.8609 | 4.3335e-08
53.9609 | 4.28391e-08
54.0609 | 4.18472e-08
54.1609 | 4.15421e-08
54.2609 | 4.06265e-08
54.3609 | 3.98636e-08
54.4609 | 3.98254e-08
54.5609 | 3.91388e-08
54.6609 | 3.86047e-08
54.7609 | 3.82614e-08
54.8609 | 3.80325e-08
54.9609 | 3.66592e-08
55.0609 | 3.64304e-08
55.1609 | 3.62778e-08
55.2609 | 3.57819e-08
55.3609 | 3.56293e-08
55.4609 | 3.50533e-08
55.5609 | 3.47061e-08
55.6609 | 3.42789e-08
55.7609 | 3.39317e-08
55.8609 | 3.31573e-08
55.9609 | 3.2486e-08
56.0609 | 3.21198e-08
56.1609 | 2.99721e-08
56.2609 | 3.17116e-08
56.3609 | 3.14789e-08
56.4609 | 3.09029e-08
56.5609 | 3.03268e-08
56.6609 | 3.02811e-08
56.7609 | 2.99721e-08
56.8609 | 2.96631e-08
56.9609 | 2.90833e-08
57.0609 | 2.84386e-08
57.1609 | 2.80304e-08
57.2609 | 2.86827e-08
57.3609 | 2.85225e-08
57.4609 | 2.79541e-08
57.5609 | 2.74315e-08
57.6609 | 2.75192e-08
57.7609 | 2.70805e-08
57.8609 | 2.65427e-08
57.9609 | 2.61536e-08
58.0609 | 2.565e-08
58.1609 | 2.5589e-08
58.2609 | 2.56615e-08
58.3609 | 2.51732e-08
58.4609 | 2.48642e-08
58.5609 | 2.45323e-08
58.6609 | 2.41928e-08
58.7609 | 2.40402e-08
58.8609 | 2.35825e-08
58.9609 | 2.36168e-08
59.0609 | 2.31323e-08
59.1609 | 2.31819e-08
59.2609 | 2.28004e-08
59.3609 | 2.25639e-08
59.4609 | 2.23083e-08
59.5609 | 2.21176e-08
59.6609 | 2.19307e-08
59.7609 | 2.17285e-08
59.8609 | 2.16522e-08
59.9609 | 2.14462e-08
60.0609 | 2.06909e-08
60.1609 | 2.07939e-08
60.2609 | 2.04849e-08
60.3609 | 2.0607e-08
60.4609 | 2.01302e-08
60.5609 | 2.0195e-08
60.6609 | 1.98822e-08
60.7609 | 3.53165e-06
60.8609 | 1.15261e-05
60.9609 | 1.7334e-05
61.0609 | 2.17247e-05
61.1609 | 2.5013e-05
61.2609 | 2.77252e-05
61.3609 | 2.98767e-05
61.4609 | 3.17574e-05
61.5609 | 3.32375e-05
61.6609 | 3.44353e-05
61.7609 | 3.54729e-05
61.8609 | 3.63731e-05
61.9609 | 3.70979e-05
62.0609 | 3.76587e-05
62.1609 | 3.81737e-05
62.2609 | 3.86887e-05
62.3609 | 3.91312e-05
62.4609 | 3.95203e-05
62.5609 | 3.97835e-05
62.6609 | 4.00009e-05
62.7609 | 4.03595e-05
62.8609 | 4.06189e-05
62.9609 | 4.06914e-05
63.0609 | 4.08173e-05
63.1609 | 4.1008e-05
63.2609 | 4.11034e-05
63.3609 | 4.13132e-05
63.4609 | 4.14848e-05
63.5609 | 4.16222e-05
63.6609 | 4.17938e-05
63.7609 | 4.18053e-05
63.8609 | 4.18777e-05
63.9609 | 4.1996e-05
64.0609 | 4.21104e-05
64.1609 | 4.20799e-05
64.2609 | 4.22821e-05
64.3609 | 4.23584e-05
64.4609 | 4.23965e-05
64.5609 | 4.23279e-05
64.6609 | 4.24881e-05
64.7609 | 4.24614e-05
64.8609 | 4.25682e-05
64.9609 | 4.26331e-05
65.0609 | 4.27055e-05
65.1609 | 4.2717e-05
65.2609 | 4.27933e-05
65.3609 | 4.28276e-05
65.4609 | 4.29573e-05
65.5609 | 4.28543e-05
65.6609 | 4.29306e-05
65.7609 | 4.28352e-05
65.8609 | 4.28963e-05
65.9609 | 4.30641e-05
66.0609 | 4.2984e-05
66.1609 | 4.30412e-05
66.2609 | 4.30908e-05
66.3609 | 4.30756e-05
66.4609 | 4.30946e-05
66.5609 | 4.3129e-05
66.6609 | 4.31747e-05
66.7609 | 4.32243e-05
66.8609 | 4.3251e-05
66.9609 | 4.3335e-05
67.0609 | 4.33693e-05
67.1609 | 4.33083e-05
67.2609 | 4.34074e-05
67.3609 | 4.33502e-05
67.4609 | 4.33922e-05
67.5609 | 4.33464e-05
67.6609 | 4.34608e-05
67.7609 | 4.34723e-05
67.8609 | 4.34723e-05
67.9609 | 4.34341e-05
68.0609 | 4.34875e-05
68.1609 | 4.34456e-05
68.2609 | 4.35028e-05
68.3609 | 4.34647e-05
68.4609 | 4.34799e-05
68.5609 | 4.35143e-05
68.6609 | 4.35295e-05
68.7609 | 4.35104e-05
68.8609 | 4.35486e-05
68.9609 | 4.356e-05
69.0609 | 4.36287e-05
69.1609 | 4.3602e-05
69.2609 | 4.34761e-05
69.3609 | 4.36821e-05
69.4609 | 4.3705e-05
69.5609 | 4.36325e-05
69.6609 | 4.36058e-05
69.7609 | 4.37546e-05
69.8609 | 4.37088e-05
69.9609 | 4.37202e-05
70.0609 | 4.37431e-05
70.1609 | 4.37012e-05
70.2609 | 4.36592e-05
70.3609 | 4.36325e-05
70.4609 | 4.37355e-05
70.5609 | 4.36897e-05
70.6609 | 4.37202e-05
70.7609 | 4.37164e-05
70.8609 | 4.37012e-05
70.9609 | 4.37546e-05
71.0609 | 4.37317e-05
71.1609 | 4.37889e-05
71.2609 | 4.38347e-05
71.3609 | 4.36974e-05
71.4609 | 4.37469e-05
71.5609 | 4.3808e-05
71.6609 | 4.37164e-05
71.7609 | 4.37088e-05
71.8609 | 4.37355e-05
71.9609 | 4.3644e-05
72.0609 | 4.37202e-05
72.1609 | 4.36363e-05
72.2609 | 4.37355e-05
72.3609 | 4.36592e-05
72.4609 | 4.3602e-05
72.5609 | 4.36401e-05
72.6609 | 4.36516e-05
72.7609 | 4.3705e-05
72.8609 | 4.36478e-05
72.9609 | 4.35867e-05
73.0609 | 4.36172e-05
73.1609 | 4.35104e-05
73.2609 | 4.35715e-05
73.3609 | 4.36172e-05
73.4609 | 4.36325e-05
73.5609 | 4.36554e-05
73.6609 | 4.36325e-05
73.7609 | 4.35829e-05
73.8609 | 4.35562e-05
73.9609 | 4.34456e-05
74.0609 | 4.34227e-05
74.1609 | 4.34723e-05
74.2609 | 4.34456e-05
74.3609 | 4.3354e-05
74.4609 | 4.33464e-05
74.5609 | 4.34074e-05
74.6609 | 4.32892e-05
74.7609 | 4.33426e-05
74.8609 | 4.34151e-05
74.9609 | 4.33578e-05
75.0609 | 4.34036e-05
75.1609 | 4.32892e-05
75.2609 | 4.32549e-05
75.3609 | 4.31595e-05
75.4609 | 4.32053e-05
75.5609 | 4.32739e-05
75.6609 | 4.31786e-05
75.7609 | 4.32167e-05
75.8609 | 4.31862e-05
75.9609 | 4.32281e-05
76.0609 | 4.31519e-05
76.1609 | 4.31442e-05
76.2609 | 4.31557e-05
76.3609 | 4.31328e-05
76.4609 | 4.30031e-05
76.5609 | 4.30679e-05
76.6609 | 4.31747e-05
76.7609 | 4.3251e-05
76.8609 | 4.29993e-05
76.9609 | 4.29916e-05
77.0609 | 4.31137e-05
77.1609 | 4.30031e-05
77.2609 | 4.28429e-05
77.3609 | 4.29573e-05
77.4609 | 4.28391e-05
77.5609 | 4.28123e-05
77.6609 | 4.28963e-05
77.7609 | 4.28123e-05
77.8609 | 4.28238e-05
77.9609 | 4.27971e-05
78.0609 | 4.2778e-05
78.1609 | 4.27399e-05
78.2609 | 4.2717e-05
78.3609 | 4.27628e-05
78.4609 | 4.27475e-05
78.5609 | 4.27628e-05
78.6609 | 4.2778e-05
78.7609 | 4.27208e-05
78.8609 | 4.27361e-05
78.9609 | 4.26636e-05
79.0609 | 4.26521e-05
79.1609 | 4.26598e-05
79.2609 | 4.26292e-05
79.3609 | 4.27895e-05
79.4609 | 4.26674e-05
79.5609 | 4.27017e-05
79.6609 | 4.26407e-05
79.7609 | 4.26407e-05
79.8609 | 4.26941e-05
79.9609 | 4.26559e-05
80.0609 | 4.26292e-05
80.1609 | 4.26483e-05
80.2609 | 4.27017e-05
80.3609 | 4.26445e-05
80.4609 | 4.27551e-05
80.5609 | 4.24919e-05
80.6609 | 4.2469e-05
80.7609 | 4.10385e-05
80.8609 | 2.64626e-05
80.9609 | 1.98784e-05
81.0609 | 1.57738e-05
81.1609 | 1.27602e-05
81.2609 | 1.0582e-05
81.3609 | 8.91876e-06
81.4609 | 7.63702e-06
81.5609 | 6.59943e-06
81.6609 | 5.77621e-06
81.7609 | 5.12047e-06
81.8609 | 4.55513e-06
81.9609 | 4.0638e-06
82.0609 | 3.6541e-06
82.1609 | 3.30162e-06
82.2609 | 3.0014e-06
82.3609 | 2.73819e-06
82.4609 | 2.50435e-06
82.5609 | 2.30827e-06
82.6609 | 2.12898e-06
82.7609 | 1.96152e-06
82.8609 | 1.81999e-06
82.9609 | 1.69144e-06
83.0609 | 1.58157e-06
83.1609 | 1.47629e-06
83.2609 | 1.37978e-06
83.3609 | 1.30119e-06
83.4609 | 1.23062e-06
83.5609 | 1.15814e-06
83.6609 | 1.09406e-06
83.7609 | 1.0376e-06
83.8609 | 9.78851e-07
83.9609 | 9.28879e-07
84.0609 | 8.88443e-07
84.1609 | 8.49152e-07
84.2609 | 8.09097e-07
84.3609 | 7.68661e-07
84.4609 | 7.37762e-07
84.5609 | 7.06482e-07
84.6609 | 6.80542e-07
84.7609 | 6.50406e-07
84.8609 | 6.2027e-07
84.9609 | 5.98907e-07
85.0609 | 5.78346e-07
85.1609 | 5.55534e-07
85.2609 | 5.39665e-07
85.3609 | 5.18112e-07
85.4609 | 4.98695e-07
85.5609 | 4.8584e-07
85.6609 | 4.67987e-07
85.7609 | 4.51393e-07
85.8609 | 4.34952e-07
85.9609 | 4.18167e-07
86.0609 | 4.0596e-07
86.1609 | 3.9341e-07
86.2609 | 3.83224e-07
86.3609 | 3.6972e-07
86.4609 | 3.64151e-07
86.5609 | 3.51219e-07
86.6609 | 3.43704e-07
86.7609 | 3.34091e-07
86.8609 | 3.23677e-07
86.9609 | 3.15285e-07
87.0609 | 3.08685e-07
87.1609 | 3.00407e-07
87.2609 | 2.93159e-07
87.3609 | 2.91138e-07
87.4609 | 2.81868e-07
87.5609 | 2.75307e-07
87.6609 | 2.69089e-07
87.7609 | 2.6413e-07
87.8609 | 2.57721e-07
87.9609 | 2.50511e-07
88.0609 | 2.47307e-07
88.1609 | 2.37999e-07
88.2609 | 2.34909e-07
88.3609 | 2.30675e-07
88.4609 | 2.26135e-07
88.5609 | 2.21329e-07
88.6609 | 2.16866e-07
88.7609 | 2.13242e-07
88.8609 | 2.08282e-07
88.9609 | 2.05421e-07
89.0609 | 2.00005e-07
89.1609 | 1.95351e-07
89.2609 | 1.89857e-07
89.3609 | 1.88789e-07
89.4609 | 1.88408e-07
89.5609 | 1.82304e-07
89.6609 | 1.83105e-07
89.7609 | 1.79176e-07
89.8609 | 1.74599e-07
89.9609 | 1.7086e-07
90.0609 | 1.68571e-07
90.1609 | 1.65672e-07
90.2609 | 1.64566e-07
90.3609 | 1.60675e-07
90.4609 | 1.59569e-07
90.5609 | 1.56212e-07
90.6609 | 1.53847e-07
90.7609 | 1.52664e-07
90.8609 | 1.49155e-07
90.9609 | 1.47858e-07
91.0609 | 1.45264e-07
91.1609 | 1.43318e-07
91.2609 | 1.41029e-07
91.3609 | 1.4019e-07
91.4609 | 1.38092e-07
91.5609 | 1.37711e-07
91.6609 | 1.35117e-07
91.7609 | 1.34506e-07
91.8609 | 1.33705e-07
91.9609 | 1.30081e-07
92.0609 | 1.27792e-07
92.1609 | 1.2619e-07
92.2609 | 1.23482e-07
92.3609 | 1.22147e-07
92.4609 | 1.20506e-07
92.5609 | 1.19057e-07
92.6609 | 1.18599e-07
92.7609 | 1.15929e-07
92.8609 | 1.15738e-07
92.9609 | 1.14403e-07
93.0609 | 1.13907e-07
93.1609 | 1.09863e-07
93.2609 | 1.09253e-07
93.3609 | 1.07689e-07
93.4609 | 1.07307e-07
93.5609 | 1.0479e-07
93.6609 | 1.02806e-07
93.7609 | 1.02043e-07
93.8609 | 1.00632e-07
93.9609 | 9.91058e-08
94.0609 | 9.84955e-08
94.1609 | 9.70459e-08
94.2609 | 9.47189e-08
94.3609 | 9.36127e-08
94.4609 | 9.2659e-08
94.5609 | 9.16672e-08
94.6609 | 9.15146e-08
94.7609 | 8.91113e-08
94.8609 | 8.81958e-08
94.9609 | 8.66699e-08
95.0609 | 8.50677e-08
95.1609 | 8.36182e-08
95.2609 | 8.23593e-08
95.3609 | 8.19016e-08
95.4609 | 8.06427e-08
95.5609 | 7.98798e-08
95.6609 | 7.91168e-08
95.7609 | 7.82776e-08
95.8609 | 7.75146e-08
95.9609 | 7.66754e-08
96.0609 | 7.59506e-08
96.1609 | 7.48444e-08
96.2609 | 7.36618e-08
96.3609 | 7.23267e-08
96.4609 | 7.19833e-08
96.5609 | 7.02667e-08
96.6609 | 6.91986e-08
96.7609 | 6.82068e-08
96.8609 | 6.69479e-08
96.9609 | 6.65665e-08
97.0609 | 6.53839e-08
97.1609 | 6.50024e-08
97.2609 | 6.42776e-08
97.3609 | 6.3591e-08
97.4609 | 6.2561e-08
97.5609 | 6.21033e-08
97.6609 | 6.15311e-08
97.7609 | 6.08826e-08
97.8609 | 6.00052e-08
97.9609 | 5.91278e-08
98.0609 | 5.82123e-08
98.1609 | 5.76401e-08
98.2609 | 5.66101e-08
98.3609 | 5.59998e-08
98.4609 | 5.51224e-08
98.5609 | 5.44357e-08
98.6609 | 5.33676e-08
98.7609 | 5.29099e-08
98.8609 | 5.27573e-08
98.9609 | 5.20325e-08
99.0609 | 5.15747e-08
99.1609 | 5.10025e-08
99.2609 | 5.01633e-08
99.3609 | 4.97818e-08
99.4609 | 4.97437e-08
99.5609 | 4.93622e-08
99.6609 | 4.82178e-08
99.7609 | 4.81033e-08
99.8609 | 4.79889e-08
99.9609 | 4.63486e-08
100.061 | 4.62723e-08
100.161 | 4.57764e-08
100.261 | 4.52423e-08
100.361 | 4.42505e-08
100.461 | 4.4136e-08
100.561 | 4.39835e-08
100.661 | 4.32968e-08
100.761 | 4.29916e-08
100.861 | 4.2038e-08
100.961 | 4.2305e-08
101.061 | 4.10843e-08
101.161 | 9.05609e-08
101.261 | 8.2859e-06
101.361 | 1.41907e-05
101.461 | 1.85699e-05
101.561 | 2.19193e-05
101.661 | 2.46582e-05
101.761 | 2.69051e-05
101.861 | 2.87437e-05
101.961 | 3.02353e-05
102.061 | 3.14369e-05
102.161 | 3.25394e-05
102.261 | 3.3493e-05
102.361 | 3.42636e-05
102.461 | 3.4977e-05
102.561 | 3.55225e-05
102.661 | 3.59421e-05
102.761 | 3.63922e-05
102.861 | 3.67661e-05
102.961 | 3.71094e-05
103.061 | 3.7384e-05
103.161 | 3.76282e-05
103.261 | 3.78036e-05
103.361 | 3.81012e-05
103.461 | 3.82957e-05
103.561 | 3.84979e-05
103.661 | 3.86581e-05
103.761 | 3.87459e-05
103.861 | 3.88489e-05
103.961 | 3.89938e-05
104.061 | 3.91731e-05
104.161 | 3.91846e-05
104.261 | 3.93333e-05
104.361 | 3.94478e-05
104.461 | 3.93906e-05
104.561 | 3.95088e-05
104.661 | 3.9566e-05
104.761 | 3.96576e-05
104.861 | 3.96538e-05
104.961 | 3.97339e-05
105.061 | 3.98254e-05
105.161 | 3.98903e-05
105.261 | 3.98026e-05
105.361 | 3.99399e-05
105.461 | 4.00047e-05
105.561 | 4.00429e-05
105.661 | 4.00772e-05
105.761 | 4.01688e-05
105.861 | 4.01154e-05
105.961 | 4.01535e-05
106.061 | 4.02298e-05
106.161 | 4.0226e-05
106.261 | 4.03328e-05
106.361 | 4.04358e-05
106.461 | 4.04472e-05
106.561 | 4.04358e-05
106.661 | 4.03633e-05
106.761 | 4.05083e-05
106.861 | 4.0432e-05
106.961 | 4.05083e-05
107.061 | 4.05693e-05
107.161 | 4.05273e-05
107.261 | 4.05273e-05
107.361 | 4.05693e-05
107.461 | 4.05579e-05
107.561 | 4.05312e-05
107.661 | 4.05731e-05
107.761 | 4.05846e-05
107.861 | 4.0596e-05
107.961 | 4.06685e-05
108.061 | 4.05769e-05
108.161 | 4.06265e-05
108.261 | 4.06799e-05
108.361 | 4.07257e-05
108.461 | 4.06761e-05
108.561 | 4.07257e-05
108.661 | 4.07562e-05
108.761 | 4.07372e-05
108.861 | 4.07677e-05
108.961 | 4.07829e-05
109.061 | 4.07982e-05
109.161 | 4.07219e-05
109.261 | 4.07982e-05
109.361 | 4.07295e-05
109.461 | 4.07791e-05
109.561 | 4.07181e-05
109.661 | 4.07333e-05
109.761 | 4.08592e-05
109.861 | 4.06837e-05
109.961 | 4.076e-05
110.061 | 4.08058e-05
110.161 | 4.08058e-05
110.261 | 4.09012e-05
110.361 | 4.09012e-05
110.461 | 4.07257e-05
110.561 | 4.08173e-05
110.661 | 4.08173e-05
110.761 | 4.07944e-05
110.861 | 4.07257e-05
110.961 | 4.07639e-05
111.061 | 4.08401e-05
111.161 | 4.08554e-05
111.261 | 4.08173e-05
111.361 | 4.07562e-05
111.461 | 4.08592e-05
111.561 | 4.08897e-05
111.661 | 4.08287e-05
111.761 | 4.07677e-05
111.861 | 4.08173e-05
111.961 | 4.07791e-05
112.061 | 4.08363e-05
112.161 | 4.08134e-05
112.261 | 4.0741e-05
112.361 | 4.07257e-05
112.461 | 4.07639e-05
112.561 | 4.08058e-05
112.661 | 4.07448e-05
112.761 | 4.07906e-05
112.861 | 4.07639e-05
112.961 | 4.07639e-05
113.061 | 4.07448e-05
113.161 | 4.07066e-05
113.261 | 4.07028e-05
113.361 | 4.07372e-05
113.461 | 4.07486e-05
113.561 | 4.07104e-05
113.661 | 4.0741e-05
113.761 | 4.07486e-05
113.861 | 4.0741e-05
113.961 | 4.06647e-05
114.061 | 4.07372e-05
114.161 | 4.06494e-05
114.261 | 4.06265e-05
114.361 | 4.07066e-05
114.461 | 4.06876e-05
114.561 | 4.06952e-05
114.661 | 4.06647e-05
114.761 | 4.07028e-05
114.861 | 4.06761e-05
114.961 | 4.06685e-05
115.061 | 4.07104e-05
115.161 | 4.06532e-05
115.261 | 4.06799e-05
115.361 | 4.06265e-05
115.461 | 4.05884e-05
115.561 | 4.0554e-05
115.661 | 4.06113e-05
115.761 | 4.06151e-05
115.861 | 4.06418e-05
115.961 | 4.06151e-05
116.061 | 4.06761e-05
116.161 | 4.05617e-05
116.261 | 4.05617e-05
116.361 | 4.06303e-05
116.461 | 4.06189e-05
116.561 | 4.05693e-05
116.661 | 4.05655e-05
116.761 | 4.05388e-05
116.861 | 4.05846e-05
116.961 | 4.06151e-05
117.061 | 4.05998e-05
117.161 | 4.06113e-05
117.261 | 4.06303e-05
117.361 | 4.05579e-05
117.461 | 4.05235e-05
117.561 | 4.05273e-05
117.661 | 4.04472e-05
117.761 | 4.04587e-05
117.861 | 4.0432e-05
117.961 | 4.04243e-05
118.061 | 4.03976e-05
118.161 | 4.02946e-05
118.261 | 4.03671e-05
118.361 | 4.03099e-05
118.461 | 4.03709e-05
118.561 | 4.03175e-05
118.661 | 4.02832e-05
118.761 | 4.03976e-05
118.861 | 4.02756e-05
118.961 | 4.02298e-05
119.061 | 4.02679e-05
119.161 | 4.03175e-05
119.261 | 4.01573e-05
119.361 | 4.01917e-05
119.461 | 4.01154e-05
119.561 | 4.01154e-05
119.661 | 4.00238e-05
119.761 | 4.01878e-05
119.861 | 4.01115e-05
119.961 | 4.00887e-05
120.061 | 3.99513e-05
120.161 | 3.96461e-05
120.261 | 3.92876e-05
120.361 | 3.91769e-05
120.461 | 3.89748e-05
120.561 | 3.88031e-05
120.661 | 3.09105e-05
120.761 | 2.24152e-05
120.861 | 1.76239e-05
120.961 | 1.43585e-05
121.061 | 1.18217e-05
121.161 | 1.0006e-05
121.261 | 8.60214e-06
121.361 | 7.48825e-06
121.461 | 6.57272e-06
121.561 | 5.86815e-06
121.661 | 5.24864e-06
121.761 | 4.72336e-06
121.861 | 4.26445e-06
121.961 | 3.87039e-06
122.061 | 3.55034e-06
122.161 | 3.26004e-06
122.261 | 3.00598e-06
122.361 | 2.77786e-06
122.461 | 2.57568e-06
122.561 | 2.39449e-06
122.661 | 2.22893e-06
122.761 | 2.08969e-06
122.861 | 1.9619e-06
122.961 | 1.83334e-06
123.061 | 1.72691e-06
123.161 | 1.63651e-06
123.261 | 1.5522e-06
123.361 | 1.47018e-06
123.461 | 1.39847e-06
123.561 | 1.32103e-06
123.661 | 1.25923e-06
123.761 | 1.19781e-06
123.861 | 1.14365e-06
123.961 | 1.09901e-06
124.061 | 1.04904e-06
124.161 | 1.00594e-06
124.261 | 9.655e-07
124.361 | 9.19342e-07
124.461 | 8.86536e-07
124.561 | 8.55255e-07
124.661 | 8.255e-07
124.761 | 7.98035e-07
124.861 | 7.66373e-07
124.961 | 7.41959e-07
125.061 | 7.21359e-07
125.161 | 7.03049e-07
125.261 | 6.7482e-07
125.361 | 6.58035e-07
125.461 | 6.34766e-07
125.561 | 6.16074e-07
125.661 | 5.9967e-07
125.761 | 5.81207e-07
125.861 | 5.67207e-07
125.961 | 5.47791e-07
126.061 | 5.2845e-07
126.161 | 5.15862e-07
126.261 | 5.0396e-07
126.361 | 4.93546e-07
126.461 | 4.81834e-07
126.561 | 4.70314e-07
126.661 | 4.59824e-07
126.761 | 4.53224e-07
126.861 | 4.4239e-07
126.961 | 4.29764e-07
127.061 | 4.25301e-07
127.161 | 4.12674e-07
127.261 | 4.05121e-07
127.361 | 3.96118e-07
127.461 | 3.8765e-07
127.561 | 3.80402e-07
127.661 | 3.69568e-07
127.761 | 3.62434e-07
127.861 | 3.56598e-07
127.961 | 3.53165e-07
128.061 | 3.43513e-07
128.161 | 3.35922e-07
128.261 | 3.302e-07
128.361 | 3.22609e-07
128.461 | 3.17192e-07
128.561 | 3.12233e-07
128.661 | 3.05405e-07
128.761 | 3.0117e-07
128.861 | 2.93884e-07
128.961 | 2.90794e-07
129.061 | 2.85683e-07
129.161 | 2.8183e-07
129.261 | 2.808e-07
129.361 | 2.73514e-07
129.461 | 2.70462e-07
129.561 | 2.62451e-07
129.661 | 2.60735e-07
129.761 | 2.57874e-07
129.861 | 2.51846e-07
129.961 | 2.50092e-07
130.061 | 2.44713e-07
130.161 | 2.43568e-07
130.261 | 2.36626e-07
130.361 | 2.35558e-07
130.461 | 2.31133e-07
130.561 | 2.27928e-07
130.661 | 2.24686e-07
130.761 | 2.21481e-07
130.861 | 2.17323e-07
130.961 | 2.13013e-07
131.061 | 2.08626e-07
131.161 | 2.09503e-07
131.261 | 2.0668e-07
131.361 | 2.03476e-07
131.461 | 2.0153e-07
131.561 | 1.98326e-07
131.661 | 1.968e-07
131.761 | 1.92642e-07
131.861 | 1.88713e-07
131.961 | 1.8631e-07
132.061 | 1.86157e-07
132.161 | 1.84479e-07
132.261 | 1.78757e-07
132.361 | 1.76086e-07
132.461 | 1.74026e-07
132.561 | 1.73912e-07
132.661 | 1.7086e-07
132.761 | 1.69792e-07
132.861 | 1.67618e-07
132.961 | 1.65634e-07
133.061 | 1.63002e-07
133.161 | 1.61209e-07
133.261 | 1.59988e-07
133.361 | 1.5728e-07
133.461 | 1.53885e-07
133.561 | 1.51901e-07
133.661 | 1.50719e-07
133.761 | 1.49155e-07
133.861 | 1.46599e-07
133.961 | 1.46408e-07
134.061 | 1.44882e-07
134.161 | 1.43661e-07
134.261 | 1.39694e-07
134.361 | 1.40381e-07
134.461 | 1.37405e-07
134.561 | 1.35689e-07
134.661 | 1.34087e-07
134.761 | 1.32675e-07
134.861 | 1.31493e-07
134.961 | 1.28632e-07
135.061 | 1.28098e-07
135.161 | 1.2661e-07
135.261 | 1.27258e-07
135.361 | 1.24016e-07
135.461 | 1.24588e-07
135.561 | 1.23405e-07
135.661 | 1.21498e-07
135.761 | 1.20697e-07
135.861 | 1.19057e-07
135.961 | 1.17989e-07
136.061 | 1.15852e-07
136.161 | 1.14975e-07
136.261 | 1.1425e-07
136.361 | 1.11809e-07
136.461 | 1.1158e-07
136.561 | 1.09787e-07
136.661 | 1.10931e-07
136.761 | 1.08414e-07
136.861 | 1.07727e-07
136.961 | 1.07002e-07
137.061 | 1.04332e-07
137.161 | 1.03531e-07
137.261 | 1.02043e-07
137.361 | 1.00632e-07
137.461 | 1.01242e-07
137.561 | 1.01204e-07
137.661 | 1.0067e-07
137.761 | 9.9144e-08
137.861 | 9.71603e-08
137.961 | 9.83047e-08
138.061 | 9.51004e-08
138.161 | 9.42993e-08
138.261 | 9.36127e-08
138.361 | 9.32693e-08
138.461 | 9.39941e-08
138.561 | 9.15527e-08
138.661 | 8.92639e-08
138.761 | 8.89587e-08
138.861 | 8.84628e-08
138.961 | 8.81958e-08
139.061 | 8.67462e-08
139.161 | 8.54111e-08
139.261 | 8.41904e-08
139.361 | 8.41141e-08
139.461 | 8.20541e-08
139.561 | 8.19016e-08
139.661 | 8.15201e-08
139.761 | 8.00705e-08
139.861 | 7.83539e-08
139.961 | 7.88498e-08
140.061 | 7.87354e-08
140.161 | 7.61795e-08
140.261 | 7.62939e-08
140.361 | 7.48444e-08
140.461 | 7.41577e-08
140.561 | 7.34711e-08
140.661 | 7.24792e-08
140.761 | 7.15256e-08
140.861 | 7.07245e-08
140.961 | 7.061e-08
141.061 | 6.90079e-08
141.161 | 6.89316e-08
141.261 | 6.92368e-08
141.361 | 6.86264e-08
141.461 | 2.98195e-06
141.561 | 1.16592e-05
141.661 | 1.79253e-05
141.761 | 2.24533e-05
141.861 | 2.59056e-05
141.961 | 2.87132e-05
142.061 | 3.09944e-05
142.161 | 3.28331e-05
142.261 | 3.42445e-05
142.361 | 3.55453e-05
142.461 | 3.65868e-05
142.561 | 3.74527e-05
142.661 | 3.80707e-05
142.761 | 3.87573e-05
142.861 | 3.92723e-05
142.961 | 3.97148e-05
143.061 | 4.00238e-05
143.161 | 4.04778e-05
143.261 | 4.08554e-05
143.361 | 4.11186e-05
143.461 | 4.13475e-05
143.561 | 4.14963e-05
143.661 | 4.17404e-05
143.761 | 4.18434e-05
143.861 | 4.2038e-05
143.961 | 4.21715e-05
144.061 | 4.22363e-05
144.161 | 4.23698e-05
144.261 | 4.23203e-05
144.361 | 4.24767e-05
144.461 | 4.25873e-05
144.561 | 4.2614e-05
144.661 | 4.27246e-05
144.761 | 4.26598e-05
144.861 | 4.28429e-05
144.961 | 4.28238e-05
145.061 | 4.29459e-05
145.161 | 4.29535e-05
145.261 | 4.3026e-05
145.361 | 4.29878e-05
145.461 | 4.30489e-05
145.561 | 4.3045e-05
145.661 | 4.31099e-05
145.761 | 4.30946e-05
145.861 | 4.31519e-05
145.961 | 4.31786e-05
146.061 | 4.32739e-05
146.161 | 4.32281e-05
146.261 | 4.33159e-05
146.361 | 4.33159e-05
146.461 | 4.34113e-05
146.561 | 4.3438e-05
146.661 | 4.33693e-05
146.761 | 4.33578e-05
146.861 | 4.34608e-05
146.961 | 4.34837e-05
147.061 | 4.35295e-05
147.161 | 4.35371e-05
147.261 | 4.35638e-05
147.361 | 4.35867e-05
147.461 | 4.3602e-05
147.561 | 4.36287e-05
147.661 | 4.36935e-05
147.761 | 4.37012e-05
147.861 | 4.3663e-05
147.961 | 4.36325e-05
148.061 | 4.36707e-05
148.161 | 4.36401e-05
148.261 | 4.36592e-05
148.361 | 4.36516e-05
148.461 | 4.3663e-05
148.561 | 4.37965e-05
148.661 | 4.37546e-05
148.761 | 4.36478e-05
148.861 | 4.37393e-05
148.961 | 4.36974e-05
149.061 | 4.37126e-05
149.161 | 4.37126e-05
149.261 | 4.36745e-05
149.361 | 4.37088e-05
149.461 | 4.37508e-05
149.561 | 4.38232e-05
149.661 | 4.38042e-05
149.761 | 4.37469e-05
149.861 | 4.37813e-05
149.961 | 4.37775e-05
150.061 | 4.37012e-05
150.161 | 4.37889e-05
150.261 | 4.37431e-05
150.361 | 4.36974e-05
150.461 | 4.37584e-05
150.561 | 4.38042e-05
150.661 | 4.37889e-05
150.761 | 4.3808e-05
150.861 | 4.37164e-05
150.961 | 4.37164e-05
151.061 | 4.36554e-05
151.161 | 4.36897e-05
151.261 | 4.37393e-05
151.361 | 4.3705e-05
151.461 | 4.36707e-05
151.561 | 4.37241e-05
151.661 | 4.36707e-05
151.761 | 4.37088e-05
151.861 | 4.36668e-05
151.961 | 4.36211e-05
152.061 | 4.36096e-05
152.161 | 4.3602e-05
152.261 | 4.35905e-05
152.361 | 4.36325e-05
152.461 | 4.37241e-05
152.561 | 4.35753e-05
152.661 | 4.35715e-05
152.761 | 4.35486e-05
152.861 | 4.35333e-05
152.961 | 4.34875e-05
153.061 | 4.35638e-05
153.161 | 4.36211e-05
153.261 | 4.35295e-05
153.361 | 4.35829e-05
153.461 | 4.36516e-05
153.561 | 4.35371e-05
153.661 | 4.35371e-05
153.761 | 4.34341e-05
153.861 | 4.34036e-05
153.961 | 4.34189e-05
154.061 | 4.34074e-05
154.161 | 4.33083e-05
154.261 | 4.33731e-05
154.361 | 4.33235e-05
154.461 | 4.33655e-05
154.561 | 4.32549e-05
154.661 | 4.32549e-05
154.761 | 4.33426e-05
154.861 | 4.32587e-05
154.961 | 4.32549e-05
155.061 | 4.32014e-05
155.161 | 4.31862e-05
155.261 | 4.31175e-05
155.361 | 4.30107e-05
155.461 | 4.31442e-05
155.561 | 4.30565e-05
155.661 | 4.30412e-05
155.761 | 4.30565e-05
155.861 | 4.29764e-05
155.961 | 4.28963e-05
156.061 | 4.29611e-05
156.161 | 4.29764e-05
156.261 | 4.29955e-05
156.361 | 4.29535e-05
156.461 | 4.29535e-05
156.561 | 4.29802e-05
156.661 | 4.2942e-05
156.761 | 4.29497e-05
156.861 | 4.28581e-05
156.961 | 4.27284e-05
157.061 | 4.28276e-05
157.161 | 4.28314e-05
157.261 | 4.28734e-05
157.361 | 4.28467e-05
157.461 | 4.28009e-05
157.561 | 4.27246e-05
157.661 | 4.27551e-05
157.761 | 4.27246e-05
157.861 | 4.27933e-05
157.961 | 4.27361e-05
158.061 | 4.26102e-05
158.161 | 4.26064e-05
158.261 | 4.25873e-05
158.361 | 4.25339e-05
158.461 | 4.25224e-05
158.561 | 4.25987e-05
158.661 | 4.24423e-05
158.761 | 4.24461e-05
158.861 | 4.24652e-05
158.961 | 4.25301e-05
159.061 | 4.2511e-05
159.161 | 4.25034e-05
159.261 | 4.24347e-05
159.361 | 4.23737e-05
159.461 | 4.2366e-05
159.561 | 4.23851e-05
159.661 | 4.23698e-05
159.761 | 4.2347e-05
159.861 | 4.23927e-05
159.961 | 4.24042e-05
160.061 | 4.23889e-05
160.161 | 4.24538e-05
160.261 | 4.23546e-05
160.361 | 4.24156e-05
160.461 | 4.23546e-05
160.561 | 4.23317e-05
160.661 | 4.23279e-05
160.761 | 4.22707e-05
160.861 | 4.22287e-05
160.961 | 4.22668e-05
161.061 | 4.21104e-05
161.161 | 2.9026e-05
161.261 | 2.174e-05
161.361 | 1.72119e-05
161.461 | 1.39885e-05
161.561 | 1.16501e-05
161.661 | 9.89151e-06
161.761 | 8.53348e-06
161.861 | 7.4234e-06
161.961 | 6.53076e-06
162.061 | 5.83076e-06
162.161 | 5.21088e-06
162.261 | 4.67911e-06
162.361 | 4.23737e-06
162.461 | 3.86238e-06
162.561 | 3.52974e-06
162.661 | 3.23219e-06
162.761 | 2.99683e-06
162.861 | 2.74849e-06
162.961 | 2.54707e-06
163.061 | 2.37236e-06
163.161 | 2.21634e-06
163.261 | 2.06947e-06
163.361 | 1.94321e-06
163.461 | 1.82571e-06
163.561 | 1.72005e-06
163.661 | 1.63269e-06
163.761 | 1.53885e-06
163.861 | 1.45874e-06
163.961 | 1.38664e-06
164.061 | 1.31912e-06
164.161 | 1.25847e-06
164.261 | 1.20239e-06
164.361 | 1.14479e-06
164.461 | 1.09978e-06
164.561 | 1.05133e-06
164.661 | 1.01357e-06
164.761 | 9.71222e-07
164.861 | 9.34982e-07
164.961 | 8.95691e-07
165.061 | 8.68988e-07
165.161 | 8.33893e-07
165.261 | 8.10623e-07
165.361 | 7.86591e-07
165.461 | 7.62177e-07
165.561 | 7.36618e-07
165.661 | 7.18307e-07
165.761 | 6.94656e-07
165.861 | 6.71768e-07
165.961 | 6.53076e-07
166.061 | 6.36292e-07
166.161 | 6.18362e-07
166.261 | 5.9967e-07
166.361 | 5.81055e-07
166.461 | 5.63736e-07
166.561 | 5.53665e-07
166.661 | 5.3833e-07
166.761 | 5.26466e-07
166.861 | 5.10635e-07
166.961 | 5.01595e-07
167.061 | 4.91333e-07
167.161 | 4.83971e-07
167.261 | 4.64745e-07
167.361 | 4.58717e-07
167.461 | 4.4651e-07
167.561 | 4.40292e-07
167.661 | 4.31099e-07
167.761 | 4.19769e-07
167.861 | 4.13437e-07
167.961 | 4.02908e-07
168.061 | 3.98483e-07
168.161 | 3.88756e-07
168.261 | 3.83339e-07
168.361 | 3.76701e-07
168.461 | 3.69759e-07
168.561 | 3.65219e-07
168.661 | 3.54805e-07
168.761 | 3.50456e-07
168.861 | 3.47137e-07
168.961 | 3.37982e-07
169.061 | 3.35693e-07
169.161 | 3.30658e-07
169.261 | 3.2608e-07
169.361 | 3.19977e-07
169.461 | 3.17192e-07
169.561 | 3.10555e-07
169.661 | 3.05824e-07
169.761 | 3.05176e-07
169.861 | 2.99835e-07
169.961 | 2.92435e-07
170.061 | 2.90833e-07
170.161 | 2.82249e-07
170.261 | 2.8183e-07
170.361 | 2.76527e-07
170.461 | 2.70882e-07
170.561 | 2.68135e-07
170.661 | 2.64549e-07
170.761 | 2.65427e-07
170.861 | 2.60086e-07
170.961 | 2.55928e-07
171.061 | 2.53181e-07
171.161 | 2.46582e-07
171.261 | 2.46696e-07
171.361 | 2.43034e-07
171.461 | 2.37274e-07
171.561 | 2.35481e-07
171.661 | 2.33307e-07
171.761 | 2.25677e-07
171.861 | 2.22244e-07
171.961 | 2.20604e-07
172.061 | 2.19917e-07
172.161 | 2.16827e-07
172.261 | 2.18239e-07
172.361 | 2.15721e-07
172.461 | 2.10304e-07
172.561 | 2.06299e-07
172.661 | 2.04697e-07
172.761 | 2.00806e-07
172.861 | 2.00081e-07
172.961 | 1.96762e-07
173.061 | 1.931e-07
173.161 | 1.89514e-07
173.261 | 1.86462e-07
173.361 | 1.85661e-07
173.461 | 1.84059e-07
173.561 | 1.81351e-07
173.661 | 1.81389e-07
173.761 | 1.78604e-07
173.861 | 1.76888e-07
173.961 | 1.75247e-07
174.061 | 1.74217e-07
174.161 | 1.71928e-07
174.261 | 1.67274e-07
174.361 | 1.66588e-07
174.461 | 1.64528e-07
174.561 | 1.63918e-07
174.661 | 1.64108e-07
174.761 | 1.61018e-07
174.861 | 1.56364e-07
174.961 | 1.56593e-07
175.061 | 1.51558e-07
175.161 | 1.50719e-07
175.261 | 1.51291e-07
175.361 | 1.48926e-07
175.461 | 1.45302e-07
175.561 | 1.44463e-07
175.661 | 1.42593e-07
175.761 | 1.42822e-07
175.861 | 1.41487e-07
175.961 | 1.39542e-07
176.061 | 1.39008e-07
176.161 | 1.37062e-07
176.261 | 1.35994e-07
176.361 | 1.3546e-07
176.461 | 1.35994e-07
176.561 | 1.32599e-07
176.661 | 1.31836e-07
176.761 | 1.30386e-07
176.861 | 1.29013e-07
176.961 | 1.27869e-07
177.061 | 1.25237e-07
177.161 | 1.23558e-07
177.261 | 1.22223e-07
177.361 | 1.20621e-07
177.461 | 1.2001e-07
177.561 | 1.20125e-07
177.661 | 1.16196e-07
177.761 | 1.15929e-07
177.861 | 1.17035e-07
177.961 | 1.15318e-07
178.061 | 1.13792e-07
178.161 | 1.12724e-07
178.261 | 1.13602e-07
178.361 | 1.09482e-07
178.461 | 1.09901e-07
178.561 | 1.0891e-07
178.661 | 1.07117e-07
178.761 | 1.06201e-07
178.861 | 1.05743e-07
178.961 | 1.04561e-07
179.061 | 1.04408e-07
179.161 | 1.03836e-07
179.261 | 1.01471e-07
179.361 | 1.01242e-07
179.461 | 1.00441e-07
179.561 | 9.92966e-08
179.661 | 9.70459e-08
179.761 | 9.655e-08
179.861 | 9.73892e-08
179.961 | 9.65118e-08
180.061 | 9.41849e-08
180.161 | 9.32693e-08
180.261 | 9.24683e-08
180.361 | 9.1629e-08
180.461 | 8.96454e-08
180.561 | 8.96454e-08
180.661 | 8.91113e-08
180.761 | 8.83484e-08
180.861 | 8.70514e-08
180.961 | 8.65555e-08
181.061 | 4.4529e-06
181.161 | 1.21536e-05
181.261 | 1.74522e-05
181.361 | 2.15225e-05
181.461 | 2.46773e-05
181.561 | 2.72636e-05
181.661 | 2.93045e-05
181.761 | 3.09372e-05
181.861 | 3.24135e-05
181.961 | 3.3596e-05
182.061 | 3.44696e-05
182.161 | 3.53165e-05
182.261 | 3.60146e-05
182.361 | 3.65601e-05
182.461 | 3.70102e-05
182.561 | 3.73955e-05
182.661 | 3.77541e-05
182.761 | 3.80249e-05
182.861 | 3.83301e-05
182.961 | 3.85704e-05
183.061 | 3.88107e-05
183.161 | 3.89977e-05
183.261 | 3.9135e-05
183.361 | 3.93715e-05
183.461 | 3.94783e-05
183.561 | 3.96652e-05
183.661 | 3.97911e-05
183.761 | 3.9875e-05
183.861 | 3.99323e-05
183.961 | 4.0062e-05
184.061 | 4.00887e-05
184.161 | 4.01421e-05
184.261 | 4.02527e-05
184.361 | 4.02756e-05
184.461 | 4.03061e-05
184.561 | 4.03519e-05
184.661 | 4.05273e-05
184.761 | 4.04968e-05
184.861 | 4.0554e-05
184.961 | 4.05579e-05
185.061 | 4.05807e-05
185.161 | 4.06609e-05
185.261 | 4.07181e-05
185.361 | 4.08211e-05
185.461 | 4.07257e-05
185.561 | 4.0802e-05
185.661 | 4.07791e-05
185.761 | 4.0844e-05
185.861 | 4.08211e-05
185.961 | 4.0844e-05
186.061 | 4.09355e-05
186.161 | 4.09622e-05
186.261 | 4.09546e-05
186.361 | 4.10042e-05
186.461 | 4.10538e-05
186.561 | 4.11224e-05
186.661 | 4.09508e-05
186.761 | 4.10004e-05
186.861 | 4.10347e-05
186.961 | 4.10347e-05
187.061 | 4.10576e-05
187.161 | 4.1069e-05
187.261 | 4.10576e-05
187.361 | 4.10805e-05
187.461 | 4.11072e-05
187.561 | 4.11911e-05
187.661 | 4.12674e-05
187.761 | 4.11606e-05
187.861 | 4.1256e-05
187.961 | 4.11568e-05
188.061 | 4.12331e-05
188.161 | 4.12216e-05
188.261 | 4.12827e-05
188.361 | 4.12788e-05
188.461 | 4.13094e-05
188.561 | 4.12979e-05
188.661 | 4.13055e-05
188.761 | 4.12254e-05
188.861 | 4.12064e-05
188.961 | 4.12483e-05
189.061 | 4.13437e-05
189.161 | 4.12636e-05
189.261 | 4.12521e-05
189.361 | 4.12407e-05
189.461 | 4.12598e-05
189.561 | 4.12636e-05
189.661 | 4.1317e-05
189.761 | 4.13017e-05
189.861 | 4.12712e-05
189.961 | 4.13017e-05
190.061 | 4.12979e-05
190.161 | 4.12827e-05
190.261 | 4.12483e-05
190.361 | 4.12216e-05
190.461 | 4.12712e-05
190.561 | 4.12788e-05
190.661 | 4.12445e-05
190.761 | 4.12216e-05
190.861 | 4.1275e-05
190.961 | 4.1256e-05
191.061 | 4.1317e-05
191.161 | 4.12521e-05
191.261 | 4.11644e-05
191.361 | 4.11415e-05
191.461 | 4.12598e-05
191.561 | 4.12483e-05
191.661 | 4.13017e-05
191.761 | 4.11568e-05
191.861 | 4.1153e-05
191.961 | 4.12178e-05
192.061 | 4.12369e-05
192.161 | 4.11415e-05
192.261 | 4.12369e-05
192.361 | 4.11873e-05
192.461 | 4.1153e-05
192.561 | 4.1172e-05
192.661 | 4.11911e-05
192.761 | 4.11453e-05
192.861 | 4.1172e-05
192.961 | 4.11911e-05
193.061 | 4.11224e-05
193.161 | 4.12025e-05
193.261 | 4.1111e-05
193.361 | 4.1172e-05
193.461 | 4.11949e-05
193.561 | 4.12064e-05
193.661 | 4.12636e-05
193.761 | 4.11835e-05
193.861 | 4.1172e-05
193.961 | 4.11224e-05
194.061 | 4.11186e-05
194.161 | 4.11301e-05
194.261 | 4.11148e-05
194.361 | 4.10805e-05
194.461 | 4.10271e-05
194.561 | 4.10423e-05
194.661 | 4.10957e-05
194.761 | 4.10614e-05
194.861 | 4.10461e-05
194.961 | 4.09622e-05
195.061 | 4.10233e-05
195.161 | 4.09546e-05
195.261 | 4.09813e-05
195.361 | 4.09317e-05
195.461 | 4.09279e-05
195.561 | 4.09622e-05
195.661 | 4.09012e-05
195.761 | 4.0863e-05
195.861 | 4.09279e-05
195.961 | 4.0905e-05
196.061 | 4.08707e-05
196.161 | 4.08096e-05
196.261 | 4.09088e-05
196.361 | 4.08707e-05
196.461 | 4.07944e-05
196.561 | 4.08554e-05
196.661 | 4.0802e-05
196.761 | 4.0802e-05
196.861 | 4.07448e-05
196.961 | 4.07562e-05
197.061 | 4.07639e-05
197.161 | 4.07562e-05
197.261 | 4.06914e-05
197.361 | 4.06265e-05
197.461 | 4.06685e-05
197.561 | 4.0638e-05
197.661 | 4.05426e-05
197.761 | 4.06227e-05
197.861 | 4.05846e-05
197.961 | 4.05884e-05
198.061 | 4.05235e-05
198.161 | 4.05159e-05
198.261 | 4.05731e-05
198.361 | 4.05121e-05
198.461 | 4.04701e-05
198.561 | 4.0493e-05
198.661 | 4.04243e-05
198.761 | 4.04243e-05
198.861 | 4.04816e-05
198.961 | 4.03786e-05
199.061 | 4.039e-05
199.161 | 4.04892e-05
199.261 | 4.03786e-05
199.361 | 4.04472e-05
199.461 | 4.04663e-05
199.561 | 4.03976e-05
199.661 | 4.03824e-05
199.761 | 4.04243e-05
199.861 | 4.04015e-05
199.961 | 4.03671e-05
200.061 | 4.04167e-05
200.161 | 4.04968e-05
200.261 | 4.04282e-05
200.361 | 4.03709e-05
200.461 | 4.02832e-05
200.561 | 3.98941e-05
200.661 | 3.89328e-05
200.761 | 3.7075e-05
200.861 | 2.47383e-05
200.961 | 1.89209e-05
201.061 | 1.51825e-05
201.161 | 1.23901e-05
201.261 | 1.03874e-05
201.361 | 8.88824e-06
201.461 | 7.69424e-06
201.561 | 6.72913e-06
201.661 | 5.96848e-06
201.761 | 5.32036e-06
201.861 | 4.75998e-06
201.961 | 4.30794e-06
202.061 | 3.90396e-06
202.161 | 3.56941e-06
202.261 | 3.27454e-06
202.361 | 3.02467e-06
202.461 | 2.77519e-06
202.561 | 2.5753e-06
202.661 | 2.38419e-06
202.761 | 2.23999e-06
202.861 | 2.09579e-06
202.961 | 1.96686e-06
203.061 | 1.85013e-06
203.161 | 1.73912e-06
203.261 | 1.651e-06
203.361 | 1.56479e-06
203.461 | 1.48163e-06
203.561 | 1.39923e-06
203.661 | 1.34087e-06
203.761 | 1.27182e-06
203.861 | 1.21651e-06
203.961 | 1.16386e-06
204.061 | 1.11465e-06
204.161 | 1.07231e-06
204.261 | 1.03569e-06
204.361 | 9.96399e-07
204.461 | 9.52911e-07
204.561 | 9.26971e-07
204.661 | 9.01413e-07
204.761 | 8.65173e-07
204.861 | 8.36945e-07
204.961 | 8.0719e-07
205.061 | 7.83157e-07
205.161 | 7.59125e-07
205.261 | 7.38907e-07
205.361 | 7.18307e-07
205.461 | 6.94656e-07
205.561 | 6.76727e-07
205.661 | 6.55746e-07
205.761 | 6.45065e-07
205.861 | 6.21033e-07
205.961 | 6.06537e-07
206.061 | 5.94559e-07
206.161 | 5.73311e-07
206.261 | 5.58128e-07
206.361 | 5.4985e-07
206.461 | 5.36232e-07
206.561 | 5.21011e-07
206.661 | 5.1136e-07
206.761 | 5.01556e-07
206.861 | 4.90837e-07
206.961 | 4.81148e-07
207.061 | 4.74663e-07
207.161 | 4.65546e-07
207.261 | 4.55132e-07
207.361 | 4.496e-07
207.461 | 4.36516e-07
207.561 | 4.28391e-07
207.661 | 4.22173e-07
207.761 | 4.14886e-07
207.861 | 4.03137e-07
207.961 | 3.9772e-07
208.061 | 3.92494e-07
208.161 | 3.83759e-07
208.261 | 3.7529e-07
208.361 | 3.7014e-07
208.461 | 3.64113e-07
208.561 | 3.6068e-07
208.661 | 3.53279e-07
208.761 | 3.50533e-07
208.861 | 3.40881e-07
208.961 | 3.36342e-07
209.061 | 3.34435e-07
209.161 | 3.26424e-07
209.261 | 3.23143e-07
209.361 | 3.13072e-07
209.461 | 3.11928e-07
209.561 | 3.08075e-07
209.661 | 3.00446e-07
209.761 | 2.97356e-07
209.861 | 2.94762e-07
209.961 | 2.89078e-07
210.061 | 2.83699e-07
210.161 | 2.81677e-07
210.261 | 2.75307e-07
210.361 | 2.71187e-07
210.461 | 2.67334e-07
210.561 | 2.64778e-07
210.661 | 2.63367e-07
210.761 | 2.56958e-07
210.861 | 2.55623e-07
210.961 | 2.53639e-07
211.061 | 2.4971e-07
211.161 | 2.46658e-07
211.261 | 2.41241e-07
211.361 | 2.37389e-07
211.461 | 2.34489e-07
211.561 | 2.32239e-07
211.661 | 2.31743e-07
211.761 | 2.26746e-07
211.861 | 2.25563e-07
211.961 | 2.23045e-07
212.061 | 2.19421e-07
212.161 | 2.17209e-07
212.261 | 2.13776e-07
212.361 | 2.11983e-07
212.461 | 2.08931e-07
212.561 | 2.07253e-07
212.661 | 2.04887e-07
212.761 | 2.02713e-07
212.861 | 1.98975e-07
212.961 | 1.97144e-07
213.061 | 1.94283e-07
213.161 | 1.90392e-07
213.261 | 1.90277e-07
213.361 | 1.87378e-07
213.461 | 1.8322e-07
213.561 | 1.82076e-07
213.661 | 1.82457e-07
213.761 | 1.79939e-07
213.861 | 1.76849e-07
213.961 | 1.73302e-07
214.061 | 1.70784e-07
214.161 | 1.72997e-07
214.261 | 1.688e-07
214.361 | 1.69296e-07
214.461 | 1.68839e-07
214.561 | 1.66664e-07
214.661 | 1.64719e-07
214.761 | 1.62773e-07
214.861 | 1.60141e-07
214.961 | 1.58615e-07
215.061 | 1.58272e-07
215.161 | 1.5686e-07
215.261 | 1.54114e-07
215.361 | 1.52588e-07
215.461 | 1.5274e-07
215.561 | 1.51634e-07
215.661 | 1.49574e-07
215.761 | 1.46561e-07
215.861 | 1.44539e-07
215.961 | 1.4431e-07
216.061 | 1.43509e-07
216.161 | 1.41296e-07
216.261 | 1.39465e-07
216.361 | 1.39198e-07
216.461 | 1.36871e-07
216.561 | 1.36185e-07
216.661 | 1.34773e-07
216.761 | 1.33247e-07
216.861 | 1.31645e-07
216.961 | 1.31645e-07
217.061 | 1.30615e-07
217.161 | 1.29013e-07
217.261 | 1.28479e-07
217.361 | 1.28593e-07
217.461 | 1.26572e-07
217.561 | 1.24741e-07
217.661 | 1.24207e-07
217.761 | 1.24016e-07
217.861 | 1.22719e-07
217.961 | 1.20506e-07
218.061 | 1.18027e-07
218.161 | 1.18103e-07
218.261 | 1.15929e-07
218.361 | 1.14021e-07
218.461 | 1.12991e-07
218.561 | 1.11084e-07
218.661 | 1.10207e-07
218.761 | 1.10016e-07
218.861 | 1.08566e-07
218.961 | 1.06583e-07
219.061 | 1.0601e-07
219.161 | 1.05019e-07
219.261 | 1.03531e-07
219.361 | 1.04408e-07
219.461 | 1.03035e-07
219.561 | 1.02158e-07
219.661 | 1.00822e-07
219.761 | 1.00784e-07
219.861 | 9.98306e-08
219.961 | 1.00174e-07
220.061 | 9.8114e-08
220.161 | 9.84955e-08
220.261 | 9.60159e-08
220.361 | 9.47189e-08
220.461 | 9.42993e-08
220.561 | 9.42612e-08
220.661 | 9.33838e-08
220.761 | 6.2458e-06
220.861 | 1.33858e-05
220.961 | 1.84326e-05
221.061 | 2.22359e-05
221.161 | 2.53372e-05
221.261 | 2.77824e-05
221.361 | 2.9747e-05
221.461 | 3.13606e-05
221.561 | 3.27187e-05
221.661 | 3.3905e-05
221.761 | 3.48892e-05
221.861 | 3.56255e-05
221.961 | 3.63312e-05
222.061 | 3.69873e-05
222.161 | 3.73993e-05
222.261 | 3.78494e-05
222.361 | 3.81584e-05
222.461 | 3.84636e-05
222.561 | 3.86963e-05
222.661 | 3.89175e-05
222.761 | 3.9196e-05
222.861 | 3.93791e-05
222.961 | 3.9547e-05
223.061 | 3.97606e-05
223.161 | 3.98102e-05
223.261 | 4.00009e-05
223.361 | 4.01382e-05
223.461 | 4.01878e-05
223.561 | 4.02527e-05
223.661 | 4.03786e-05
223.761 | 4.03252e-05
223.861 | 4.04129e-05
223.961 | 4.05388e-05
224.061 | 4.05579e-05
224.161 | 4.0657e-05
224.261 | 4.06914e-05
224.361 | 4.08325e-05
224.461 | 4.08211e-05
224.561 | 4.08897e-05
224.661 | 4.09813e-05
224.761 | 4.09508e-05
224.861 | 4.09737e-05
224.961 | 4.10156e-05
225.061 | 4.09966e-05
225.161 | 4.105e-05
225.261 | 4.10805e-05
225.361 | 4.10919e-05
225.461 | 4.12254e-05
225.561 | 4.11835e-05
225.661 | 4.12483e-05
225.761 | 4.12788e-05
225.861 | 4.1275e-05
225.961 | 4.12407e-05
226.061 | 4.14276e-05
226.161 | 4.13857e-05
226.261 | 4.14124e-05
226.361 | 4.14085e-05
226.461 | 4.14391e-05
226.561 | 4.15039e-05
226.661 | 4.14734e-05
226.761 | 4.14734e-05
226.861 | 4.14886e-05
226.961 | 4.15306e-05
227.061 | 4.14581e-05
227.161 | 4.15039e-05
227.261 | 4.15459e-05
227.361 | 4.14658e-05
227.461 | 4.14009e-05
227.561 | 4.14314e-05
227.661 | 4.14124e-05
227.761 | 4.14963e-05
227.861 | 4.15192e-05
227.961 | 4.15077e-05
228.061 | 4.14429e-05
228.161 | 4.14467e-05
228.261 | 4.16031e-05
228.361 | 4.15497e-05
228.461 | 4.15382e-05
228.561 | 4.1626e-05
228.661 | 4.15916e-05
228.761 | 4.15039e-05
228.861 | 4.14581e-05
228.961 | 4.13818e-05
229.061 | 4.14658e-05
229.161 | 4.15535e-05
229.261 | 4.14848e-05
229.361 | 4.14886e-05
229.461 | 4.14848e-05
229.561 | 4.15268e-05
229.661 | 4.14391e-05
229.761 | 4.14619e-05
229.861 | 4.15077e-05
229.961 | 4.15154e-05
230.061 | 4.1481e-05
230.161 | 4.14467e-05
230.261 | 4.14505e-05
230.361 | 4.13399e-05
230.461 | 4.14314e-05
230.561 | 4.14314e-05
230.661 | 4.142e-05
230.761 | 4.13017e-05
230.861 | 4.13475e-05
230.961 | 4.142e-05
231.061 | 4.13933e-05
231.161 | 4.13551e-05
231.261 | 4.13513e-05
231.361 | 4.13589e-05
231.461 | 4.12827e-05
231.561 | 4.13284e-05
231.661 | 4.13094e-05
231.761 | 4.12674e-05
231.861 | 4.13132e-05
231.961 | 4.12827e-05
232.061 | 4.12788e-05
232.161 | 4.11377e-05
232.261 | 4.11873e-05
232.361 | 4.11797e-05
232.461 | 4.11758e-05
232.561 | 4.11949e-05
232.661 | 4.12025e-05
232.761 | 4.11453e-05
232.861 | 4.11186e-05
232.961 | 4.10767e-05
233.061 | 4.10576e-05
233.161 | 4.09966e-05
233.261 | 4.10194e-05
233.361 | 4.09889e-05
233.461 | 4.10118e-05
233.561 | 4.09775e-05
233.661 | 4.09851e-05
233.761 | 4.10042e-05
233.861 | 4.08936e-05
233.961 | 4.09126e-05
234.061 | 4.08936e-05
234.161 | 4.08745e-05
234.261 | 4.08363e-05
234.361 | 4.08363e-05
234.461 | 4.08974e-05
234.561 | 4.08821e-05
234.661 | 4.08287e-05
234.761 | 4.0844e-05
234.861 | 4.08173e-05
234.961 | 4.07944e-05
235.061 | 4.07486e-05
235.161 | 4.076e-05
235.261 | 4.06685e-05
235.361 | 4.06532e-05
235.461 | 4.05197e-05
235.561 | 4.05731e-05
235.661 | 4.05807e-05
235.761 | 4.05655e-05
235.861 | 4.05922e-05
235.961 | 4.05197e-05
236.061 | 4.05159e-05
236.161 | 4.04663e-05
236.261 | 4.0554e-05
236.361 | 4.04854e-05
236.461 | 4.05388e-05
236.561 | 4.04892e-05
236.661 | 4.04854e-05
236.761 | 4.03442e-05
236.861 | 4.04396e-05
236.961 | 4.04015e-05
237.061 | 4.03442e-05
237.161 | 4.03633e-05
237.261 | 4.03366e-05
237.361 | 4.03709e-05
237.461 | 4.02794e-05
237.561 | 4.02107e-05
237.661 | 4.02832e-05
237.761 | 4.02031e-05
237.861 | 4.02412e-05
237.961 | 4.0226e-05
238.061 | 4.01688e-05
238.161 | 4.01726e-05
238.261 | 4.01154e-05
238.361 | 4.01802e-05
238.461 | 4.01192e-05
238.561 | 4.00467e-05
238.661 | 4.00085e-05
238.761 | 4.00238e-05
238.861 | 4.00238e-05
238.961 | 4.0062e-05
239.061 | 4.00238e-05
239.161 | 3.99818e-05
239.261 | 3.99742e-05
239.361 | 3.99246e-05
239.461 | 3.9978e-05
239.561 | 4.00238e-05
239.661 | 4.00772e-05
239.761 | 3.99895e-05
239.861 | 3.99704e-05
239.961 | 4.00352e-05
240.061 | 3.99551e-05
240.161 | 4.00352e-05
240.261 | 4.00734e-05
240.361 | 4.00772e-05
240.461 | 4.00734e-05
240.561 | 4.00848e-05
240.661 | 2.86446e-05
240.761 | 2.11945e-05
240.861 | 1.68114e-05
240.961 | 1.38016e-05
241.061 | 1.1467e-05
241.161 | 9.758e-06
241.261 | 8.44193e-06
241.361 | 7.36237e-06
241.461 | 6.51169e-06
241.561 | 5.82199e-06
241.661 | 5.24368e-06
241.761 | 4.75349e-06
241.861 | 4.30527e-06
241.961 | 3.94516e-06
242.061 | 3.62396e-06
242.161 | 3.34244e-06
242.261 | 3.09868e-06
242.361 | 2.86942e-06
242.461 | 2.67448e-06
242.561 | 2.51312e-06
242.661 | 2.35901e-06
242.761 | 2.21367e-06
242.861 | 2.09198e-06
242.961 | 1.97449e-06
243.061 | 1.86539e-06
243.161 | 1.77994e-06
243.261 | 1.69449e-06
243.361 | 1.61133e-06
243.461 | 1.54114e-06
243.561 | 1.46141e-06
243.661 | 1.40686e-06
243.761 | 1.34773e-06
243.861 | 1.297e-06
243.961 | 1.25008e-06
244.061 | 1.19362e-06
244.161 | 1.14937e-06
244.261 | 1.10817e-06
244.361 | 1.05896e-06
244.461 | 1.02501e-06
244.561 | 9.93729e-07
244.661 | 9.67407e-07
244.761 | 9.31931e-07
244.861 | 9.05991e-07
244.961 | 8.79288e-07
245.061 | 8.55637e-07
245.161 | 8.31985e-07
245.261 | 8.12531e-07
245.361 | 7.85446e-07
245.461 | 7.65228e-07
245.561 | 7.48444e-07
245.661 | 7.30515e-07
245.761 | 7.07626e-07
245.861 | 6.90079e-07
245.961 | 6.75964e-07
246.061 | 6.59943e-07
246.161 | 6.44684e-07
246.261 | 6.38199e-07
246.361 | 6.21414e-07
246.461 | 6.07681e-07
246.561 | 5.93567e-07
246.661 | 5.81627e-07
246.761 | 5.63011e-07
246.861 | 5.52292e-07
246.961 | 5.42107e-07
247.061 | 5.32417e-07
247.161 | 5.1857e-07
247.261 | 5.10368e-07
247.361 | 5.01671e-07
247.461 | 4.92249e-07
247.561 | 4.92706e-07
247.661 | 4.79012e-07
247.761 | 4.7226e-07
247.861 | 4.60243e-07
247.961 | 4.51698e-07
248.061 | 4.46663e-07
248.161 | 4.38004e-07
248.261 | 4.27818e-07
248.361 | 4.22173e-07
248.461 | 4.14276e-07
248.561 | 4.10347e-07
248.661 | 4.03328e-07
248.761 | 4.00543e-07
248.861 | 3.94363e-07
248.961 | 3.88336e-07
249.061 | 3.79219e-07
249.161 | 3.73268e-07
249.261 | 3.66707e-07
249.361 | 3.62625e-07
249.461 | 3.55721e-07
249.561 | 3.49884e-07
249.661 | 3.4462e-07
249.761 | 3.41492e-07
249.861 | 3.37639e-07
249.961 | 3.31421e-07
250.061 | 3.28522e-07
250.161 | 3.23486e-07
250.261 | 3.17421e-07
250.361 | 3.125e-07
250.461 | 3.06511e-07
250.561 | 3.01476e-07
250.661 | 3.02696e-07
250.761 | 2.98996e-07
250.861 | 2.96249e-07
250.961 | 2.88734e-07
251.061 | 2.8717e-07
251.161 | 2.84309e-07
251.261 | 2.78168e-07
251.361 | 2.73209e-07
251.461 | 2.70576e-07
251.561 | 2.67296e-07
251.661 | 2.62985e-07
251.761 | 2.61459e-07
251.861 | 2.59705e-07
251.961 | 2.53792e-07
252.061 | 2.51846e-07
252.161 | 2.46086e-07
252.261 | 2.45781e-07
252.361 | 2.43645e-07
252.461 | 2.40211e-07
252.561 | 2.37312e-07
252.661 | 2.33917e-07
252.761 | 2.32506e-07
252.861 | 2.30598e-07
252.961 | 2.26555e-07
253.061 | 2.20642e-07
253.161 | 2.21062e-07
253.261 | 2.21329e-07
253.361 | 2.18468e-07
253.461 | 2.15988e-07
253.561 | 2.1019e-07
253.661 | 2.09808e-07
253.761 | 2.05803e-07
253.861 | 2.05765e-07
253.961 | 2.03285e-07
254.061 | 2.0195e-07
254.161 | 1.99776e-07
254.261 | 1.97258e-07
254.361 | 1.95618e-07
254.461 | 1.9371e-07
254.561 | 1.90811e-07
254.661 | 1.92108e-07
254.761 | 1.8959e-07
254.861 | 1.87569e-07
254.961 | 1.83983e-07
255.061 | 1.80817e-07
255.161 | 1.79863e-07
255.261 | 1.77879e-07
255.361 | 1.75934e-07
255.461 | 1.73874e-07
255.561 | 1.72386e-07
255.661 | 1.70631e-07
255.761 | 1.69411e-07
255.861 | 1.67389e-07
255.961 | 1.65634e-07
256.061 | 1.63612e-07
256.161 | 1.62086e-07
256.261 | 1.59607e-07
256.361 | 1.59073e-07
256.461 | 1.58958e-07
256.561 | 1.55411e-07
256.661 | 1.52969e-07
256.761 | 1.52626e-07
256.861 | 1.48926e-07
256.961 | 1.48354e-07
257.061 | 1.45493e-07
257.161 | 1.43356e-07
257.261 | 1.4225e-07
257.361 | 1.41258e-07
257.461 | 1.39923e-07
257.561 | 1.37482e-07
257.661 | 1.36299e-07
257.761 | 1.36337e-07
257.861 | 1.34506e-07
257.961 | 1.3298e-07
258.061 | 1.33705e-07
258.161 | 1.32599e-07
258.261 | 1.31264e-07
258.361 | 1.28746e-07
258.461 | 1.2764e-07
258.561 | 1.27487e-07
258.661 | 1.25275e-07
258.761 | 1.24969e-07
258.861 | 1.23901e-07
258.961 | 1.22795e-07
259.061 | 1.20544e-07
259.161 | 1.19667e-07
259.261 | 1.18752e-07
259.361 | 1.16844e-07
259.461 | 1.16081e-07
259.561 | 1.15891e-07
259.661 | 1.15013e-07
259.761 | 1.16119e-07
259.861 | 1.13869e-07
259.961 | 1.10054e-07
260.061 | 1.09444e-07
260.161 | 1.1013e-07
260.261 | 1.08109e-07
260.361 | 1.08261e-07
260.461 | 1.07117e-07
260.561 | 1.05934e-07
260.661 | 1.04408e-07
260.761 | 1.0376e-07
260.861 | 1.02348e-07
260.961 | 1.00479e-07
261.061 | 1.0025e-07
261.161 | 9.94873e-08
261.261 | 1.00784e-07
261.361 | 9.94492e-08
261.461 | 2.83432e-07
261.561 | 9.34372e-06
261.661 | 1.54495e-05
261.761 | 1.99051e-05
261.861 | 2.33536e-05
261.961 | 2.61154e-05
262.061 | 2.82822e-05
262.161 | 3.0056e-05
262.261 | 3.15399e-05
262.361 | 3.28178e-05
262.461 | 3.38898e-05
262.561 | 3.47443e-05
262.661 | 3.54385e-05
262.761 | 3.60756e-05
262.861 | 3.65753e-05
262.961 | 3.6953e-05
263.061 | 3.73268e-05
263.161 | 3.7693e-05
263.261 | 3.80211e-05
263.361 | 3.82118e-05
263.461 | 3.8475e-05
263.561 | 3.85895e-05
263.661 | 3.87611e-05
263.761 | 3.90091e-05
263.861 | 3.91617e-05
263.961 | 3.92914e-05
264.061 | 3.94325e-05
264.161 | 3.94516e-05
264.261 | 3.9547e-05
264.361 | 3.9669e-05
264.461 | 3.97644e-05
264.561 | 3.9856e-05
264.661 | 3.99437e-05
264.761 | 3.99284e-05
264.861 | 4.00238e-05
264.961 | 4.01382e-05
265.061 | 4.01878e-05
265.161 | 4.02412e-05
265.261 | 4.02946e-05
265.361 | 4.04205e-05
265.461 | 4.03633e-05
265.561 | 4.03786e-05
265.661 | 4.04816e-05
265.761 | 4.04434e-05
265.861 | 4.06075e-05
265.961 | 4.06189e-05
266.061 | 4.06418e-05
266.161 | 4.07219e-05
266.261 | 4.06342e-05
266.361 | 4.07181e-05
266.461 | 4.06494e-05
266.561 | 4.07562e-05
266.661 | 4.0699e-05
266.761 | 4.08058e-05
266.861 | 4.08249e-05
266.961 | 4.07562e-05
267.061 | 4.07791e-05
267.161 | 4.07486e-05
267.261 | 4.08821e-05
267.361 | 4.08669e-05
267.461 | 4.08745e-05
267.561 | 4.09203e-05
267.661 | 4.0966e-05
267.761 | 4.08897e-05
267.861 | 4.08974e-05
267.961 | 4.10461e-05
268.061 | 4.09622e-05
268.161 | 4.1008e-05
268.261 | 4.09889e-05
268.361 | 4.09813e-05
268.461 | 4.10309e-05
268.561 | 4.09813e-05
268.661 | 4.09279e-05
268.761 | 4.09966e-05
268.861 | 4.09851e-05
268.961 | 4.0905e-05
269.061 | 4.09698e-05
269.161 | 4.10156e-05
269.261 | 4.09279e-05
269.361 | 4.09241e-05
269.461 | 4.09393e-05
269.561 | 4.09508e-05
269.661 | 4.09584e-05
269.761 | 4.09164e-05
269.861 | 4.08821e-05
269.961 | 4.09164e-05
270.061 | 4.09241e-05
270.161 | 4.09546e-05
270.261 | 4.09126e-05
270.361 | 4.09431e-05
270.461 | 4.09088e-05
270.561 | 4.08745e-05
270.661 | 4.10309e-05
270.761 | 4.10042e-05
270.861 | 4.09355e-05
270.961 | 4.08516e-05
271.061 | 4.08897e-05
271.161 | 4.09088e-05
271.261 | 4.09088e-05
271.361 | 4.08592e-05
271.461 | 4.0966e-05
271.561 | 4.09813e-05
271.661 | 4.10233e-05
271.761 | 4.0947e-05
271.861 | 4.08936e-05
271.961 | 4.08554e-05
272.061 | 4.08669e-05
272.161 | 4.08592e-05
272.261 | 4.08287e-05
272.361 | 4.08363e-05
272.461 | 4.08859e-05
272.561 | 4.08287e-05
272.661 | 4.08325e-05
272.761 | 4.08134e-05
272.861 | 4.08287e-05
272.961 | 4.07333e-05
273.061 | 4.07944e-05
273.161 | 4.07829e-05
273.261 | 4.06609e-05
273.361 | 4.06952e-05
273.461 | 4.05884e-05
273.561 | 4.06799e-05
273.661 | 4.06342e-05
273.761 | 4.07066e-05
273.861 | 4.0596e-05
273.961 | 4.06303e-05
274.061 | 4.06723e-05
274.161 | 4.05502e-05
274.261 | 4.05693e-05
274.361 | 4.05731e-05
274.461 | 4.06227e-05
274.561 | 4.05846e-05
274.661 | 4.04854e-05
274.761 | 4.05769e-05
274.861 | 4.05617e-05
274.961 | 4.05426e-05
275.061 | 4.05693e-05
275.161 | 4.04816e-05
275.261 | 4.03938e-05
275.361 | 4.04396e-05
275.461 | 4.03633e-05
275.561 | 4.02756e-05
275.661 | 4.03862e-05
275.761 | 4.05121e-05
275.861 | 4.04205e-05
275.961 | 4.04472e-05
276.061 | 4.03519e-05
276.161 | 4.03633e-05
276.261 | 4.03519e-05
276.361 | 4.03557e-05
276.461 | 4.03671e-05
276.561 | 4.03786e-05
276.661 | 4.02756e-05
276.761 | 4.02451e-05
276.861 | 4.0184e-05
276.961 | 4.02489e-05
277.061 | 4.01649e-05
277.161 | 4.01878e-05
277.261 | 4.01039e-05
277.361 | 4.01154e-05
277.461 | 4.01115e-05
277.561 | 4.01077e-05
277.661 | 4.01192e-05
277.761 | 4.00467e-05
277.861 | 4.02184e-05
277.961 | 4.00887e-05
278.061 | 4.00734e-05
278.161 | 4.00314e-05
278.261 | 4.00276e-05
278.361 | 4.00047e-05
278.461 | 4.002e-05
278.561 | 4.00047e-05
278.661 | 3.99323e-05
278.761 | 3.99055e-05
278.861 | 3.98865e-05
278.961 | 3.98026e-05
279.061 | 3.99437e-05
279.161 | 3.98026e-05
279.261 | 3.97835e-05
279.361 | 3.98903e-05
279.461 | 3.98102e-05
279.561 | 3.98026e-05
279.661 | 3.97224e-05
279.761 | 3.97873e-05
279.861 | 3.9772e-05
279.961 | 3.97911e-05
280.061 | 3.96996e-05
280.161 | 3.97224e-05
280.261 | 3.96118e-05
280.361 | 3.96538e-05
280.461 | 3.95775e-05
280.561 | 3.94783e-05
280.661 | 3.95164e-05
280.761 | 3.95164e-05
280.861 | 2.6844e-05
280.961 | 2.01149e-05
281.061 | 1.5995e-05
281.161 | 1.30463e-05
281.261 | 1.08795e-05
281.361 | 9.27734e-06
281.461 | 8.03757e-06
281.561 | 7.04956e-06
281.661 | 6.24084e-06
281.761 | 5.61256e-06
281.861 | 5.04341e-06
281.961 | 4.56543e-06
282.061 | 4.16031e-06
282.161 | 3.81393e-06
282.261 | 3.51677e-06
282.361 | 3.25317e-06
282.461 | 3.00789e-06
282.561 | 2.79579e-06
282.661 | 2.61116e-06
282.761 | 2.4456e-06
282.861 | 2.29301e-06
282.961 | 2.15836e-06
283.061 | 2.0401e-06
283.161 | 1.931e-06
283.261 | 1.82877e-06
283.361 | 1.73607e-06
283.461 | 1.65825e-06
283.561 | 1.57509e-06
283.661 | 1.50871e-06
283.761 | 1.44081e-06
283.861 | 1.38168e-06
283.961 | 1.32561e-06
284.061 | 1.27029e-06
284.161 | 1.22337e-06
284.261 | 1.18523e-06
284.361 | 1.13449e-06
284.461 | 1.09787e-06
284.561 | 1.06316e-06
284.661 | 1.02921e-06
284.761 | 9.96017e-07
284.861 | 9.65118e-07
284.961 | 9.33838e-07
285.061 | 9.04083e-07
285.161 | 8.82721e-07
285.261 | 8.5907e-07
285.361 | 8.35419e-07
285.461 | 8.15582e-07
285.561 | 7.94601e-07
285.661 | 7.71332e-07
285.761 | 7.53021e-07
285.861 | 7.37381e-07
285.961 | 7.13348e-07
286.061 | 7.04956e-07
286.161 | 6.87408e-07
286.261 | 6.75583e-07
286.361 | 6.53076e-07
286.461 | 6.42776e-07
286.561 | 6.30951e-07
286.661 | 6.17218e-07
286.761 | 6.08826e-07
286.861 | 5.9433e-07
286.961 | 5.85632e-07
287.061 | 5.71899e-07
287.161 | 5.58586e-07
287.261 | 5.52139e-07
287.361 | 5.39818e-07
287.461 | 5.28107e-07
287.561 | 5.20935e-07
287.661 | 5.13191e-07
287.761 | 5.04456e-07
287.861 | 4.96483e-07
287.961 | 4.8748e-07
288.061 | 4.71687e-07
288.161 | 4.68941e-07
288.261 | 4.59404e-07
288.361 | 4.50783e-07
288.461 | 4.41399e-07
288.561 | 4.33922e-07
288.661 | 4.29573e-07
288.761 | 4.22325e-07
288.861 | 4.17404e-07
288.961 | 4.08669e-07
289.061 | 4.02069e-07
289.161 | 3.94745e-07
289.261 | 3.90663e-07
289.361 | 3.85132e-07
289.461 | 3.81203e-07
289.561 | 3.74565e-07
289.661 | 3.75366e-07
289.761 | 3.63083e-07
289.861 | 3.57056e-07
289.961 | 3.49617e-07
290.061 | 3.45383e-07
290.161 | 3.39203e-07
290.261 | 3.36914e-07
290.361 | 3.31688e-07
290.461 | 3.31497e-07
290.561 | 3.19901e-07
290.661 | 3.17764e-07
290.761 | 3.14445e-07
290.861 | 3.07274e-07
290.961 | 3.07045e-07
291.061 | 3.01933e-07
291.161 | 2.98119e-07
291.261 | 2.92435e-07
291.361 | 2.90909e-07
291.461 | 2.8698e-07
291.561 | 2.845e-07
291.661 | 2.79961e-07
291.761 | 2.7668e-07
291.861 | 2.72903e-07
291.961 | 2.66685e-07
292.061 | 2.67715e-07
292.161 | 2.65846e-07
292.261 | 2.6226e-07
292.361 | 2.59819e-07
292.461 | 2.55966e-07
292.561 | 2.49252e-07
292.661 | 2.47803e-07
292.761 | 2.45743e-07
292.861 | 2.43607e-07
292.961 | 2.39944e-07
293.061 | 2.36092e-07
293.161 | 2.32964e-07
293.261 | 2.29836e-07
293.361 | 2.26822e-07
293.461 | 2.21863e-07
293.561 | 2.22282e-07
293.661 | 2.20261e-07
293.761 | 2.18048e-07
293.861 | 2.14729e-07
293.961 | 2.12402e-07
294.061 | 2.09618e-07
294.161 | 2.07748e-07
294.261 | 2.08015e-07
294.361 | 2.06261e-07
294.461 | 2.03552e-07
294.561 | 2.01454e-07
294.661 | 1.9825e-07
294.761 | 1.98021e-07
294.861 | 1.9577e-07
294.961 | 1.91689e-07
295.061 | 1.90201e-07
295.161 | 1.87302e-07
295.261 | 1.85661e-07
295.361 | 1.83716e-07
295.461 | 1.82228e-07
295.561 | 1.8116e-07
295.661 | 1.78986e-07
295.761 | 1.76888e-07
295.861 | 1.76468e-07
295.961 | 1.72653e-07
296.061 | 1.7189e-07
296.161 | 1.70898e-07
296.261 | 1.69678e-07
296.361 | 1.66512e-07
296.461 | 1.6571e-07
296.561 | 1.64337e-07
296.661 | 1.61667e-07
296.761 | 1.61018e-07
296.861 | 1.60294e-07
296.961 | 1.60027e-07
297.061 | 1.5728e-07
297.161 | 1.53694e-07
297.261 | 1.5358e-07
297.361 | 1.51787e-07
297.461 | 1.49307e-07
297.561 | 1.49956e-07
297.661 | 1.48048e-07
297.761 | 1.45111e-07
297.861 | 1.44539e-07
297.961 | 1.4225e-07
298.061 | 1.4164e-07
298.161 | 1.41525e-07
298.261 | 1.38969e-07
298.361 | 1.3813e-07
298.461 | 1.3649e-07
298.561 | 1.3485e-07
298.661 | 1.34125e-07
298.761 | 1.30692e-07
298.861 | 1.29242e-07
298.961 | 1.28975e-07
299.061 | 1.28517e-07
299.161 | 1.26801e-07
299.261 | 1.25198e-07
299.361 | 1.24702e-07
299.461 | 1.23634e-07
299.561 | 1.23215e-07
299.661 | 1.20888e-07
299.761 | 1.19553e-07
299.861 | 1.1776e-07
299.961 | 1.18256e-07
300.061 | 1.14594e-07
300.161 | 1.15585e-07
300.261 | 1.14822e-07
300.361 | 1.13754e-07
300.461 | 1.13029e-07
300.561 | 1.11122e-07
300.661 | 1.11389e-07
300.761 | 1.08528e-07
300.861 | 1.07994e-07
300.961 | 1.06277e-07
301.061 | 1.04637e-07
301.161 | 7.69691e-06
301.261 | 1.41983e-05
301.361 | 1.8898e-05
301.461 | 2.24686e-05
301.561 | 2.53067e-05
301.661 | 2.74963e-05
301.761 | 2.93503e-05
301.861 | 3.09219e-05
301.961 | 3.21083e-05
302.061 | 3.31841e-05
302.161 | 3.39851e-05
302.261 | 3.47176e-05
302.361 | 3.5347e-05
302.461 | 3.59459e-05
302.561 | 3.62816e-05
302.661 | 3.65906e-05
302.761 | 3.69759e-05
302.861 | 3.72314e-05
302.961 | 3.75061e-05
303.061 | 3.77502e-05
303.161 | 3.79143e-05
303.261 | 3.81088e-05
303.361 | 3.82462e-05
303.461 | 3.84026e-05
303.561 | 3.86047e-05
303.661 | 3.86887e-05
303.761 | 3.87688e-05
303.861 | 3.8868e-05
303.961 | 3.89786e-05
304.061 | 3.90053e-05
304.161 | 3.9196e-05
304.261 | 3.92838e-05
304.361 | 3.93333e-05
304.461 | 3.94173e-05
304.561 | 3.9505e-05
304.661 | 3.95317e-05
304.761 | 3.95546e-05
304.861 | 3.96233e-05
304.961 | 3.9711e-05
305.061 | 3.96729e-05
305.161 | 3.97949e-05
305.261 | 3.97606e-05
305.361 | 3.98521e-05
305.461 | 3.98979e-05
305.561 | 3.99361e-05
305.661 | 3.99857e-05
305.761 | 4.00925e-05
305.861 | 4.002e-05
305.961 | 4.00543e-05
306.061 | 4.00085e-05
306.161 | 4.00925e-05
306.261 | 4.00467e-05
306.361 | 4.00658e-05
306.461 | 4.00658e-05
306.561 | 4.01878e-05
306.661 | 4.02641e-05
306.761 | 4.02069e-05
306.861 | 4.02184e-05
306.961 | 4.02946e-05
307.061 | 4.02679e-05
307.161 | 4.03481e-05
307.261 | 4.03633e-05
307.361 | 4.03748e-05
307.461 | 4.0432e-05
307.561 | 4.03824e-05
307.661 | 4.04282e-05
307.761 | 4.04472e-05
307.861 | 4.04358e-05
307.961 | 4.03633e-05
308.061 | 4.04663e-05
308.161 | 4.05121e-05
308.261 | 4.05846e-05
308.361 | 4.04625e-05
308.461 | 4.04739e-05
308.561 | 4.04396e-05
308.661 | 4.04091e-05
308.761 | 4.04282e-05
308.861 | 4.03976e-05
308.961 | 4.04167e-05
309.061 | 4.04816e-05
309.161 | 4.05006e-05
309.261 | 4.05006e-05
309.361 | 4.05006e-05
309.461 | 4.0493e-05
309.561 | 4.0432e-05
309.661 | 4.04243e-05
309.761 | 4.03481e-05
309.861 | 4.04587e-05
309.961 | 4.05121e-05
310.061 | 4.04854e-05
310.161 | 4.04854e-05
310.261 | 4.04968e-05
310.361 | 4.0451e-05
310.461 | 4.03938e-05
310.561 | 4.04243e-05
310.661 | 4.04892e-05
310.761 | 4.04549e-05
310.861 | 4.05464e-05
310.961 | 4.04739e-05
311.061 | 4.05159e-05
311.161 | 4.0451e-05
311.261 | 4.05045e-05
311.361 | 4.04358e-05
311.461 | 4.03557e-05
311.561 | 4.039e-05
311.661 | 4.03748e-05
311.761 | 4.03214e-05
311.861 | 4.03366e-05
311.961 | 4.02489e-05
312.061 | 4.03252e-05
312.161 | 4.04053e-05
312.261 | 4.03252e-05
312.361 | 4.0329e-05
312.461 | 4.03481e-05
312.561 | 4.03519e-05
312.661 | 4.03328e-05
312.761 | 4.02641e-05
312.861 | 4.01649e-05
312.961 | 4.02145e-05
313.061 | 4.02527e-05
313.161 | 4.0226e-05
313.261 | 4.01993e-05
313.361 | 4.01306e-05
313.461 | 4.00848e-05
313.561 | 4.01077e-05
313.661 | 4.01039e-05
313.761 | 4.00963e-05
313.861 | 4.00887e-05
313.961 | 4.0062e-05
314.061 | 4.00505e-05
314.161 | 4.00734e-05
314.261 | 4.00276e-05
314.361 | 3.99895e-05
314.461 | 3.99933e-05
314.561 | 4.00352e-05
314.661 | 4.00124e-05
314.761 | 4.00391e-05
314.861 | 4.00581e-05
314.961 | 4.002e-05
315.061 | 3.99323e-05
315.161 | 3.99513e-05
315.261 | 3.99895e-05
315.361 | 3.99246e-05
315.461 | 3.98903e-05
315.561 | 3.98407e-05
315.661 | 3.97911e-05
315.761 | 3.98254e-05
315.861 | 3.99055e-05
315.961 | 3.98903e-05
316.061 | 3.97911e-05
316.161 | 3.97263e-05
316.261 | 3.97148e-05
316.361 | 3.9669e-05
316.461 | 3.96919e-05
316.561 | 3.97148e-05
316.661 | 3.98102e-05
316.761 | 3.97224e-05
316.861 | 3.96805e-05
316.961 | 3.97072e-05
317.061 | 3.96881e-05
317.161 | 3.96461e-05
317.261 | 3.96233e-05
317.361 | 3.96652e-05
317.461 | 3.95813e-05
317.561 | 3.95393e-05
317.661 | 3.95279e-05
317.761 | 3.95088e-05
317.861 | 3.95737e-05
317.961 | 3.95012e-05
318.061 | 3.9463e-05
318.161 | 3.9444e-05
318.261 | 3.94936e-05
318.361 | 3.93867e-05
318.461 | 3.93677e-05
318.561 | 3.94135e-05
318.661 | 3.93906e-05
318.761 | 3.93829e-05
318.861 | 3.93333e-05
318.961 | 3.93715e-05
319.061 | 3.92799e-05
319.161 | 3.93181e-05
319.261 | 3.93333e-05
319.361 | 3.92914e-05
319.461 | 3.92532e-05
319.561 | 3.92265e-05
319.661 | 3.92609e-05
319.761 | 3.91617e-05
319.861 | 3.91388e-05
319.961 | 3.92036e-05
320.061 | 3.91922e-05
320.161 | 3.92532e-05
320.261 | 3.92303e-05
320.361 | 3.91273e-05
320.461 | 3.91579e-05
320.561 | 3.91693e-05
320.661 | 3.91922e-05
320.761 | 3.92036e-05
320.861 | 3.30696e-05
320.961 | 2.29416e-05
321.061 | 1.7746e-05
321.161 | 1.43242e-05
321.261 | 1.17912e-05
321.361 | 9.97925e-06
321.461 | 8.58307e-06
321.561 | 7.46536e-06
321.661 | 6.57654e-06
321.761 | 5.87425e-06
321.861 | 5.27153e-06
321.961 | 4.75502e-06
322.061 | 4.32892e-06
322.161 | 3.93944e-06
322.261 | 3.62244e-06
322.361 | 3.34511e-06
322.461 | 3.10211e-06
322.561 | 2.88429e-06
322.661 | 2.70462e-06
322.761 | 2.54593e-06
322.861 | 2.36053e-06
322.961 | 2.21558e-06
323.061 | 2.11525e-06
323.161 | 1.99699e-06
323.261 | 1.894e-06
323.361 | 1.79863e-06
323.461 | 1.71165e-06
323.561 | 1.63002e-06
323.661 | 1.5583e-06
323.761 | 1.48659e-06
323.861 | 1.42212e-06
323.961 | 1.37329e-06
324.061 | 1.31798e-06
324.161 | 1.2722e-06
324.261 | 1.22757e-06
324.361 | 1.18828e-06
324.461 | 1.14594e-06
324.561 | 1.10588e-06
324.661 | 1.06888e-06
324.761 | 1.03645e-06
324.861 | 1.00746e-06
324.961 | 9.758e-07
325.061 | 9.45663e-07
325.161 | 9.31168e-07
325.261 | 9.05228e-07
325.361 | 8.81195e-07
325.461 | 8.56018e-07
325.561 | 8.36945e-07
325.661 | 8.13675e-07
325.761 | 7.9689e-07
325.861 | 7.76291e-07
325.961 | 7.59506e-07
326.061 | 7.40433e-07
326.161 | 7.17545e-07
326.261 | 7.01904e-07
326.361 | 6.94656e-07
326.461 | 6.82831e-07
326.561 | 6.68716e-07
326.661 | 6.53458e-07
326.761 | 6.33621e-07
326.861 | 6.30951e-07
326.961 | 6.24466e-07
327.061 | 6.11115e-07
327.161 | 5.98526e-07
327.261 | 5.79643e-07
327.361 | 5.69191e-07
327.461 | 5.60112e-07
327.561 | 5.46913e-07
327.661 | 5.33218e-07
327.761 | 5.2845e-07
327.861 | 5.1796e-07
327.961 | 5.08728e-07
328.061 | 5.06668e-07
328.161 | 4.97627e-07
328.261 | 4.88281e-07
328.361 | 4.79317e-07
328.461 | 4.73824e-07
328.561 | 4.6505e-07
328.661 | 4.52461e-07
328.761 | 4.49982e-07
328.861 | 4.4426e-07
328.961 | 4.38614e-07
329.061 | 4.33502e-07
329.161 | 4.22516e-07
329.261 | 4.16908e-07
329.361 | 4.09126e-07
329.461 | 4.05693e-07
329.561 | 4.03214e-07
329.661 | 3.99361e-07
329.761 | 3.91273e-07
329.861 | 3.83148e-07
329.961 | 3.77464e-07
330.061 | 3.72276e-07
330.161 | 3.68805e-07
330.261 | 3.65448e-07
330.361 | 3.5862e-07
330.461 | 3.53889e-07
330.561 | 3.50113e-07
330.661 | 3.46909e-07
330.761 | 3.37906e-07
330.861 | 3.37029e-07
330.961 | 3.33824e-07
331.061 | 3.28217e-07
331.161 | 3.21503e-07
331.261 | 3.19633e-07
331.361 | 3.12881e-07
331.461 | 3.10745e-07
331.561 | 3.0899e-07
331.661 | 3.02658e-07
331.761 | 2.95906e-07
331.861 | 2.94609e-07
331.961 | 2.93427e-07
332.061 | 2.90413e-07
332.161 | 2.83241e-07
332.261 | 2.82173e-07
332.361 | 2.78358e-07
332.461 | 2.73476e-07
332.561 | 2.71492e-07
332.661 | 2.68326e-07
332.761 | 2.65694e-07
332.861 | 2.64244e-07
332.961 | 2.60315e-07
333.061 | 2.54631e-07
333.161 | 2.52419e-07
333.261 | 2.51732e-07
333.361 | 2.47765e-07
333.461 | 2.45514e-07
333.561 | 2.43416e-07
333.661 | 2.3922e-07
333.761 | 2.3819e-07
333.861 | 2.35519e-07
333.961 | 2.33078e-07
334.061 | 2.27547e-07
334.161 | 2.27814e-07
334.261 | 2.27928e-07
334.361 | 2.22664e-07
334.461 | 2.22206e-07
334.561 | 2.17438e-07
334.661 | 2.14882e-07
334.761 | 2.14729e-07
334.861 | 2.08817e-07
334.961 | 2.08359e-07
335.061 | 2.05345e-07
335.161 | 2.04735e-07
335.261 | 2.02751e-07
335.361 | 2.00844e-07
335.461 | 1.9928e-07
335.561 | 1.97182e-07
335.661 | 1.94473e-07
335.761 | 1.91193e-07
335.861 | 1.92337e-07
335.961 | 1.90887e-07
336.061 | 1.90773e-07
336.161 | 1.85547e-07
336.261 | 1.83372e-07
336.361 | 1.80054e-07
336.461 | 1.7807e-07
336.561 | 1.75934e-07
336.661 | 1.74026e-07
336.761 | 1.74179e-07
336.861 | 1.70021e-07
336.961 | 1.70479e-07
337.061 | 1.67999e-07
337.161 | 1.66664e-07
337.261 | 1.65024e-07
337.361 | 1.62773e-07
337.461 | 1.61285e-07
337.561 | 1.59454e-07
337.661 | 1.57127e-07
337.761 | 1.55563e-07
337.861 | 1.55258e-07
337.961 | 1.5461e-07
338.061 | 1.53427e-07
338.161 | 1.51482e-07
338.261 | 1.50604e-07
338.361 | 1.49574e-07
338.461 | 1.47743e-07
338.561 | 1.46751e-07
338.661 | 1.44844e-07
338.761 | 1.44081e-07
338.861 | 1.43929e-07
338.961 | 1.41792e-07
339.061 | 1.40648e-07
339.161 | 1.38893e-07
339.261 | 1.37367e-07
339.361 | 1.35536e-07
339.461 | 1.33553e-07
339.561 | 1.31378e-07
339.661 | 1.29318e-07
339.761 | 1.29089e-07
339.861 | 1.27754e-07
339.961 | 1.25809e-07
340.061 | 1.25923e-07
340.161 | 1.25122e-07
340.261 | 1.24016e-07
340.361 | 1.2352e-07
340.461 | 1.23177e-07
340.561 | 3.49388e-06
340.661 | 1.11744e-05
340.761 | 1.64719e-05
340.861 | 2.03934e-05
340.961 | 2.35023e-05
341.061 | 2.60391e-05
341.161 | 2.80151e-05
341.261 | 2.96288e-05
341.361 | 3.09639e-05
341.461 | 3.20663e-05
341.561 | 3.29895e-05
341.661 | 3.37677e-05
341.761 | 3.43742e-05
341.861 | 3.49312e-05
341.961 | 3.54767e-05
342.061 | 3.58734e-05
342.161 | 3.61977e-05
342.261 | 3.65257e-05
342.361 | 3.68309e-05
342.461 | 3.70255e-05
342.561 | 3.72925e-05
342.661 | 3.74756e-05
342.761 | 3.76778e-05
342.861 | 3.78532e-05
342.961 | 3.79066e-05
343.061 | 3.80402e-05
343.161 | 3.80516e-05
343.261 | 3.8208e-05
343.361 | 3.83263e-05
343.461 | 3.84026e-05
343.561 | 3.8475e-05
343.661 | 3.84674e-05
343.761 | 3.8681e-05
343.861 | 3.87688e-05
343.961 | 3.8826e-05
344.061 | 3.87993e-05
344.161 | 3.88794e-05
344.261 | 3.9032e-05
344.361 | 3.90892e-05
344.461 | 3.91312e-05
344.561 | 3.91426e-05
344.661 | 3.90968e-05
344.761 | 3.9196e-05
344.861 | 3.92227e-05
344.961 | 3.92532e-05
345.061 | 3.93181e-05
345.161 | 3.93333e-05
345.261 | 3.93791e-05
345.361 | 3.93372e-05
345.461 | 3.9402e-05
345.561 | 3.93944e-05
345.661 | 3.94707e-05
345.761 | 3.94707e-05
345.861 | 3.94592e-05
345.961 | 3.95088e-05
346.061 | 3.96309e-05
346.161 | 3.96538e-05
346.261 | 3.96729e-05
346.361 | 3.96385e-05
346.461 | 3.95737e-05
346.561 | 3.96156e-05
346.661 | 3.97644e-05
346.761 | 3.96881e-05
346.861 | 3.98064e-05
346.961 | 3.97644e-05
347.061 | 3.97339e-05
347.161 | 3.97606e-05
347.261 | 3.96233e-05
347.361 | 3.9753e-05
347.461 | 3.97301e-05
347.561 | 3.97301e-05
347.661 | 3.97568e-05
347.761 | 3.97491e-05
347.861 | 3.97186e-05
347.961 | 3.97644e-05
348.061 | 3.97987e-05
348.161 | 3.97835e-05
348.261 | 3.9814e-05
348.361 | 3.98521e-05
348.461 | 3.97949e-05
348.561 | 3.99284e-05
348.661 | 3.98979e-05
348.761 | 3.98941e-05
348.861 | 3.97987e-05
348.961 | 3.98102e-05
349.061 | 3.98102e-05
349.161 | 3.9753e-05
349.261 | 3.9772e-05
349.361 | 3.98521e-05
349.461 | 3.98407e-05
349.561 | 3.97987e-05
349.661 | 3.98598e-05
349.761 | 3.97987e-05
349.861 | 3.97873e-05
349.961 | 3.98674e-05
350.061 | 3.98026e-05
350.161 | 3.98064e-05
350.261 | 3.97301e-05
350.361 | 3.96843e-05
350.461 | 3.97148e-05
350.561 | 3.96729e-05
350.661 | 3.97072e-05
350.761 | 3.97072e-05
350.861 | 3.97339e-05
350.961 | 3.97186e-05
351.061 | 3.97377e-05
351.161 | 3.96576e-05
351.261 | 3.9608e-05
351.361 | 3.96233e-05
351.461 | 3.96194e-05
351.561 | 3.96042e-05
351.661 | 3.95699e-05
351.761 | 3.9608e-05
351.861 | 3.96385e-05
351.961 | 3.95355e-05
352.061 | 3.95355e-05
352.161 | 3.95546e-05
352.261 | 3.95355e-05
352.361 | 3.95088e-05
352.461 | 3.94554e-05
352.561 | 3.95126e-05
352.661 | 3.94897e-05
352.761 | 3.94287e-05
352.861 | 3.93448e-05
352.961 | 3.93906e-05
353.061 | 3.93867e-05
353.161 | 3.94402e-05
353.261 | 3.93753e-05
353.361 | 3.94249e-05
353.461 | 3.9341e-05
353.561 | 3.94135e-05
353.661 | 3.92876e-05
353.761 | 3.93486e-05
353.861 | 3.93639e-05
353.961 | 3.93028e-05
354.061 | 3.92761e-05
354.161 | 3.93753e-05
354.261 | 3.92456e-05
354.361 | 3.93181e-05
354.461 | 3.92036e-05
354.561 | 3.91617e-05
354.661 | 3.91998e-05
354.761 | 3.91426e-05
354.861 | 3.91121e-05
354.961 | 3.91273e-05
355.061 | 3.92151e-05
355.161 | 3.90244e-05
355.261 | 3.9032e-05
355.361 | 3.91121e-05
355.461 | 3.90549e-05
355.561 | 3.89748e-05
355.661 | 3.90205e-05
355.761 | 3.89252e-05
355.861 | 3.89214e-05
355.961 | 3.89214e-05
356.061 | 3.88756e-05
356.161 | 3.8887e-05
356.261 | 3.88222e-05
356.361 | 3.8868e-05
356.461 | 3.87955e-05
356.561 | 3.89366e-05
356.661 | 3.88565e-05
356.761 | 3.88412e-05
356.861 | 3.88756e-05
356.961 | 3.88641e-05
357.061 | 3.88222e-05
357.161 | 3.87421e-05
357.261 | 3.88184e-05
357.361 | 3.87192e-05
357.461 | 3.87726e-05
357.561 | 3.88222e-05
357.661 | 3.8723e-05
357.761 | 3.87268e-05
357.861 | 3.87154e-05
357.961 | 3.86238e-05
358.061 | 3.87001e-05
358.161 | 3.8662e-05
358.261 | 3.87039e-05
358.361 | 3.87039e-05
358.461 | 3.87383e-05
358.561 | 3.8578e-05
358.661 | 3.86925e-05
358.761 | 3.86353e-05
358.861 | 3.85323e-05
358.961 | 3.86314e-05
359.061 | 3.85475e-05
359.161 | 3.85323e-05
359.261 | 3.84979e-05
359.361 | 3.84636e-05
359.461 | 3.84369e-05
359.561 | 3.84827e-05
359.661 | 3.84331e-05
359.761 | 3.84979e-05
359.861 | 3.84941e-05
359.961 | 3.85017e-05
360.061 | 3.83949e-05
360.161 | 3.83797e-05
360.261 | 3.83835e-05
360.361 | 3.83263e-05
360.461 | 3.83415e-05
360.561 | 3.8269e-05
360.661 | 3.8208e-05
360.761 | 3.80821e-05
360.861 | 2.92587e-05
360.961 | 2.11563e-05
361.061 | 1.66016e-05
361.161 | 1.35117e-05
361.261 | 1.1219e-05
361.361 | 9.53293e-06
361.461 | 8.21304e-06
361.561 | 7.18689e-06
361.661 | 6.34766e-06
361.761 | 5.69763e-06
361.861 | 5.0972e-06
361.961 | 4.61082e-06
362.061 | 4.19922e-06
362.161 | 3.84369e-06
362.261 | 3.54805e-06
362.361 | 3.27301e-06
362.461 | 3.03497e-06
362.561 | 2.83623e-06
362.661 | 2.65312e-06
362.761 | 2.47345e-06
362.861 | 2.31972e-06
362.961 | 2.19536e-06
363.061 | 2.07863e-06
363.161 | 1.99089e-06
363.261 | 1.87225e-06
363.361 | 1.79176e-06
363.461 | 1.70517e-06
363.561 | 1.6346e-06
363.661 | 1.56097e-06
363.761 | 1.48697e-06
363.861 | 1.42326e-06
363.961 | 1.37291e-06
364.061 | 1.31454e-06
364.161 | 1.27525e-06
364.261 | 1.22261e-06
364.361 | 1.19133e-06
364.461 | 1.13945e-06
364.561 | 1.10321e-06
364.661 | 1.07384e-06
364.761 | 1.03912e-06
364.861 | 1.01738e-06
364.961 | 9.85718e-07
365.061 | 9.59396e-07
365.161 | 9.40704e-07
365.261 | 9.09424e-07
365.361 | 8.88824e-07
365.461 | 8.71277e-07
365.561 | 8.48007e-07
365.661 | 8.26263e-07
365.761 | 8.00323e-07
365.861 | 7.8392e-07
365.961 | 7.69806e-07
366.061 | 7.5264e-07
366.161 | 7.40433e-07
366.261 | 7.20215e-07
366.361 | 7.06863e-07
366.461 | 6.86264e-07
366.561 | 6.7749e-07
366.661 | 6.61469e-07
366.761 | 6.54984e-07
366.861 | 6.41251e-07
366.961 | 6.29044e-07
367.061 | 6.16837e-07
367.161 | 6.08063e-07
367.261 | 5.94711e-07
367.361 | 5.86052e-07
367.461 | 5.69992e-07
367.561 | 5.62019e-07
367.661 | 5.60112e-07
367.761 | 5.49393e-07
367.861 | 5.37376e-07
367.961 | 5.32494e-07
368.061 | 5.26276e-07
368.161 | 5.15175e-07
368.261 | 5.10216e-07
368.361 | 4.98962e-07
368.461 | 4.90952e-07
368.561 | 4.83742e-07
368.661 | 4.79507e-07
368.761 | 4.67453e-07
368.861 | 4.65431e-07
368.961 | 4.56581e-07
369.061 | 4.50363e-07
369.161 | 4.43878e-07
369.261 | 4.41551e-07
369.361 | 4.34914e-07
369.461 | 4.27208e-07
369.561 | 4.1996e-07
369.661 | 4.13132e-07
369.761 | 4.06075e-07
369.861 | 3.99437e-07
369.961 | 3.95584e-07
370.061 | 3.89328e-07
370.161 | 3.86391e-07
370.261 | 3.83949e-07
370.361 | 3.81432e-07
370.461 | 3.76625e-07
370.561 | 3.75328e-07
370.661 | 3.66554e-07
370.761 | 3.56865e-07
370.861 | 3.5244e-07
370.961 | 3.43895e-07
371.061 | 3.4153e-07
371.161 | 3.39737e-07
371.261 | 3.32985e-07
371.361 | 3.29018e-07
371.461 | 3.28445e-07
371.561 | 3.20854e-07
371.661 | 3.17802e-07
371.761 | 3.14636e-07
371.861 | 3.12195e-07
371.961 | 3.07999e-07
372.061 | 3.04375e-07
372.161 | 3.00255e-07
372.261 | 2.97089e-07
372.361 | 2.93427e-07
372.461 | 2.91824e-07
372.561 | 2.86331e-07
372.661 | 2.8698e-07
372.761 | 2.81448e-07
372.861 | 2.7607e-07
372.961 | 2.71568e-07
373.061 | 2.73476e-07
373.161 | 2.6844e-07
373.261 | 2.67639e-07
373.361 | 2.60735e-07
373.461 | 2.59705e-07
373.561 | 2.58789e-07
373.661 | 2.5795e-07
373.761 | 2.54707e-07
373.861 | 2.52991e-07
373.961 | 2.49138e-07
374.061 | 2.491e-07
374.161 | 2.44942e-07
374.261 | 2.44408e-07
374.361 | 2.41165e-07
374.461 | 2.36168e-07
374.561 | 2.33536e-07
374.661 | 2.31514e-07
374.761 | 2.31514e-07
374.861 | 2.29225e-07
374.961 | 2.27966e-07
375.061 | 2.24495e-07
375.161 | 2.2419e-07
375.261 | 2.19879e-07
375.361 | 2.20757e-07
375.461 | 2.17247e-07
375.561 | 2.11792e-07
375.661 | 2.10724e-07
375.761 | 2.07825e-07
375.861 | 2.0565e-07
375.961 | 2.03476e-07
376.061 | 2.01492e-07
376.161 | 2.00157e-07
376.261 | 1.97754e-07
376.361 | 1.97372e-07
376.461 | 1.968e-07
376.561 | 1.93329e-07
376.661 | 1.91078e-07
376.761 | 1.89896e-07
376.861 | 1.86729e-07
376.961 | 1.83334e-07
377.061 | 1.81999e-07
377.161 | 1.80855e-07
377.261 | 1.79405e-07
377.361 | 1.7746e-07
377.461 | 1.76277e-07
377.561 | 1.77307e-07
377.661 | 1.73111e-07
377.761 | 1.73073e-07
377.861 | 1.70097e-07
377.961 | 1.69868e-07
378.061 | 1.6468e-07
378.161 | 1.65787e-07
378.261 | 1.62163e-07
378.361 | 1.62506e-07
378.461 | 1.58234e-07
378.561 | 1.58653e-07
378.661 | 1.5995e-07
378.761 | 1.577e-07
378.861 | 1.55754e-07
378.961 | 1.54152e-07
379.061 | 1.5274e-07
379.161 | 1.5152e-07
379.261 | 1.47705e-07
379.361 | 1.46561e-07
379.461 | 1.44043e-07
379.561 | 1.42708e-07
379.661 | 1.40953e-07
379.761 | 1.38969e-07
379.861 | 1.37329e-07
379.961 | 1.36108e-07
380.061 | 1.32751e-07
380.161 | 1.34163e-07
380.261 | 1.3279e-07
380.361 | 1.32179e-07
380.461 | 1.30234e-07
380.561 | 1.29585e-07
380.661 | 1.28288e-07
380.761 | 1.28021e-07
380.861 | 5.09377e-06
380.961 | 1.1982e-05
381.061 | 1.68991e-05
381.161 | 2.05917e-05
381.261 | 2.34871e-05
381.361 | 2.58026e-05
381.461 | 2.76947e-05
381.561 | 2.92931e-05
381.661 | 3.04871e-05
381.761 | 3.15628e-05
381.861 | 3.24745e-05
381.961 | 3.31841e-05
382.061 | 3.38326e-05
382.161 | 3.44009e-05
382.261 | 3.48549e-05
382.361 | 3.5244e-05
382.461 | 3.55911e-05
382.561 | 3.59917e-05
382.661 | 3.61328e-05
382.761 | 3.63655e-05
382.861 | 3.66211e-05
382.961 | 3.68385e-05
383.061 | 3.70407e-05
383.161 | 3.71971e-05
383.261 | 3.72925e-05
383.361 | 3.73573e-05
383.461 | 3.74832e-05
383.561 | 3.76358e-05
383.661 | 3.76816e-05
383.761 | 3.77502e-05
383.861 | 3.78761e-05
383.961 | 3.79143e-05
384.061 | 3.79486e-05
384.161 | 3.80135e-05
384.261 | 3.81012e-05
384.361 | 3.81241e-05
384.461 | 3.82309e-05
384.561 | 3.83148e-05
384.661 | 3.84102e-05
384.761 | 3.84483e-05
384.861 | 3.84979e-05
384.961 | 3.85742e-05
385.061 | 3.85971e-05
385.161 | 3.85971e-05
385.261 | 3.86696e-05
385.361 | 3.87039e-05
385.461 | 3.87764e-05
385.561 | 3.87535e-05
385.661 | 3.87955e-05
385.761 | 3.88222e-05
385.861 | 3.88069e-05
385.961 | 3.88908e-05
386.061 | 3.8887e-05
386.161 | 3.88451e-05
386.261 | 3.89748e-05
386.361 | 3.90587e-05
386.461 | 3.89862e-05
386.561 | 3.90549e-05
386.661 | 3.90892e-05
386.761 | 3.91197e-05
386.861 | 3.91159e-05
386.961 | 3.91655e-05
387.061 | 3.91541e-05
387.161 | 3.91121e-05
387.261 | 3.91426e-05
387.361 | 3.91922e-05
387.461 | 3.92189e-05
387.561 | 3.92723e-05
387.661 | 3.9257e-05
387.761 | 3.92838e-05
387.861 | 3.92838e-05
387.961 | 3.92494e-05
388.061 | 3.93295e-05
388.161 | 3.92303e-05
388.261 | 3.92723e-05
388.361 | 3.92799e-05
388.461 | 3.92609e-05
388.561 | 3.93066e-05
388.661 | 3.92189e-05
388.761 | 3.92609e-05
388.861 | 3.92532e-05
388.961 | 3.92609e-05
389.061 | 3.92494e-05
389.161 | 3.93829e-05
389.261 | 3.93562e-05
389.361 | 3.93333e-05
389.461 | 3.93524e-05
389.561 | 3.92647e-05
389.661 | 3.9257e-05
389.761 | 3.93219e-05
389.861 | 3.94096e-05
389.961 | 3.93791e-05
390.061 | 3.93181e-05
390.161 | 3.92838e-05
390.261 | 3.92418e-05
390.361 | 3.93524e-05
390.461 | 3.92914e-05
390.561 | 3.936e-05
390.661 | 3.93181e-05
390.761 | 3.93372e-05
390.861 | 3.93639e-05
390.961 | 3.9341e-05
391.061 | 3.92036e-05
391.161 | 3.92342e-05
391.261 | 3.92761e-05
391.361 | 3.93181e-05
391.461 | 3.9257e-05
391.561 | 3.92303e-05
391.661 | 3.91922e-05
391.761 | 3.92113e-05
391.861 | 3.92799e-05
391.961 | 3.91922e-05
392.061 | 3.92151e-05
392.161 | 3.92418e-05
392.261 | 3.91388e-05
392.361 | 3.91006e-05
392.461 | 3.92151e-05
392.561 | 3.90663e-05
392.661 | 3.9093e-05
392.761 | 3.9135e-05
392.861 | 3.91731e-05
392.961 | 3.91235e-05
393.061 | 3.91541e-05
393.161 | 3.92113e-05
393.261 | 3.9238e-05
393.361 | 3.91655e-05
393.461 | 3.91045e-05
393.561 | 3.90396e-05
393.661 | 3.92189e-05
393.761 | 3.91655e-05
393.861 | 3.91579e-05
393.961 | 3.90472e-05
394.061 | 3.91464e-05
394.161 | 3.90663e-05
394.261 | 3.90053e-05
394.361 | 3.90358e-05
394.461 | 3.90358e-05
394.561 | 3.90549e-05
394.661 | 3.90816e-05
394.761 | 3.91197e-05
394.861 | 3.90739e-05
394.961 | 3.90549e-05
395.061 | 3.89862e-05
395.161 | 3.90205e-05
395.261 | 3.89671e-05
395.361 | 3.89557e-05
395.461 | 3.88527e-05
395.561 | 3.89175e-05
395.661 | 3.88947e-05
395.761 | 3.8887e-05
395.861 | 3.88718e-05
395.961 | 3.88184e-05
396.061 | 3.87535e-05
396.161 | 3.87497e-05
396.261 | 3.88298e-05
396.361 | 3.87306e-05
396.461 | 3.87154e-05
396.561 | 3.86467e-05
396.661 | 3.86047e-05
396.761 | 3.86353e-05
396.861 | 3.86505e-05
396.961 | 3.85895e-05
397.061 | 3.8559e-05
397.161 | 3.85971e-05
397.261 | 3.85971e-05
397.361 | 3.85208e-05
397.461 | 3.85551e-05
397.561 | 3.8559e-05
397.661 | 3.85704e-05
397.761 | 3.85437e-05
397.861 | 3.85246e-05
397.961 | 3.85323e-05
398.061 | 3.85437e-05
398.161 | 3.85056e-05
398.261 | 3.84979e-05
398.361 | 3.85437e-05
398.461 | 3.83377e-05
398.561 | 3.8353e-05
398.661 | 3.83568e-05
398.761 | 3.82538e-05
398.861 | 3.83644e-05
398.961 | 3.83453e-05
399.061 | 3.83339e-05
399.161 | 3.83987e-05
399.261 | 3.83797e-05
399.361 | 3.83301e-05
399.461 | 3.82881e-05
399.561 | 3.82805e-05
399.661 | 3.82004e-05
399.761 | 3.8166e-05
399.861 | 3.81851e-05
399.961 | 3.82271e-05
400.061 | 3.81584e-05
400.161 | 3.81165e-05
400.261 | 3.8147e-05
400.361 | 3.81927e-05
400.461 | 3.81241e-05
400.561 | 3.81699e-05
400.661 | 3.81355e-05
400.761 | 3.81279e-05
400.861 | 3.80287e-05
400.961 | 3.46794e-05
401.061 | 2.30484e-05
401.161 | 1.76277e-05
401.261 | 1.42097e-05
401.361 | 1.16577e-05
401.461 | 9.83429e-06
401.561 | 8.43048e-06
401.661 | 7.33185e-06
401.761 | 6.45065e-06
401.861 | 5.75256e-06
401.961 | 5.12238e-06
402.061 | 4.62608e-06
402.161 | 4.19159e-06
402.261 | 3.82614e-06
402.361 | 3.52554e-06
402.461 | 3.24707e-06
402.561 | 2.9995e-06
402.661 | 2.78206e-06
402.761 | 2.60773e-06
402.861 | 2.44713e-06
402.961 | 2.28386e-06
403.061 | 2.15988e-06
403.161 | 2.03629e-06
403.261 | 1.93329e-06
403.361 | 1.83411e-06
403.461 | 1.73302e-06
403.561 | 1.64833e-06
403.661 | 1.57509e-06
403.761 | 1.50414e-06
403.861 | 1.44348e-06
403.961 | 1.40076e-06
404.061 | 1.34315e-06
404.161 | 1.29585e-06
404.261 | 1.2394e-06
404.361 | 1.18523e-06
404.461 | 1.15585e-06
404.561 | 1.1219e-06
404.661 | 1.08376e-06
404.761 | 1.05133e-06
404.861 | 1.02081e-06
404.961 | 9.9678e-07
405.061 | 9.71985e-07
405.161 | 9.39178e-07
405.261 | 9.13239e-07
405.361 | 8.9035e-07
405.461 | 8.62503e-07
405.561 | 8.40759e-07
405.661 | 8.16727e-07
405.761 | 8.02612e-07
405.861 | 7.88498e-07
405.961 | 7.69043e-07
406.061 | 7.48444e-07
406.161 | 7.27463e-07
406.261 | 7.21741e-07
406.361 | 7.04193e-07
406.461 | 6.90079e-07
406.561 | 6.75964e-07
406.661 | 6.63376e-07
406.761 | 6.53458e-07
406.861 | 6.4621e-07
406.961 | 6.32477e-07
407.061 | 6.18362e-07
407.161 | 6.05011e-07
407.261 | 5.95856e-07
407.361 | 5.83687e-07
407.461 | 5.74417e-07
407.561 | 5.65872e-07
407.661 | 5.49622e-07
407.761 | 5.46379e-07
407.861 | 5.35316e-07
407.961 | 5.27802e-07
408.061 | 5.16968e-07
408.161 | 5.10178e-07
408.261 | 5.04761e-07
408.361 | 4.93813e-07
408.461 | 4.87022e-07
408.561 | 4.78363e-07
408.661 | 4.71573e-07
408.761 | 4.63028e-07
408.861 | 4.58717e-07
408.961 | 4.48761e-07
409.061 | 4.40559e-07
409.161 | 4.37698e-07
409.261 | 4.33502e-07
409.361 | 4.26598e-07
409.461 | 4.22325e-07
409.561 | 4.18053e-07
409.661 | 4.15306e-07
409.761 | 4.06036e-07
409.861 | 4.02145e-07
409.961 | 3.98788e-07
410.061 | 3.89824e-07
410.161 | 3.8559e-07
410.261 | 3.82042e-07
410.361 | 3.79105e-07
410.461 | 3.73116e-07
410.561 | 3.67661e-07
410.661 | 3.62778e-07
410.761 | 3.55263e-07
410.861 | 3.50876e-07
410.961 | 3.51181e-07
411.061 | 3.41568e-07
411.161 | 3.40309e-07
411.261 | 3.38135e-07
411.361 | 3.34511e-07
411.461 | 3.30162e-07
411.561 | 3.2547e-07
411.661 | 3.1826e-07
411.761 | 3.21808e-07
411.861 | 3.15094e-07
411.961 | 3.1395e-07
412.061 | 3.09372e-07
412.161 | 3.05023e-07
412.261 | 3.0323e-07
412.361 | 3.00179e-07
412.461 | 2.98042e-07
412.561 | 2.92816e-07
412.661 | 2.88696e-07
412.761 | 2.82097e-07
412.861 | 2.81944e-07
412.961 | 2.77443e-07
413.061 | 2.74811e-07
413.161 | 2.72293e-07
413.261 | 2.67792e-07
413.361 | 2.67448e-07
413.461 | 2.64854e-07
413.561 | 2.61612e-07
413.661 | 2.57797e-07
413.761 | 2.53525e-07
413.861 | 2.52419e-07
413.961 | 2.49634e-07
414.061 | 2.46239e-07
414.161 | 2.44446e-07
414.261 | 2.41776e-07
414.361 | 2.388e-07
414.461 | 2.3735e-07
414.561 | 2.33536e-07
414.661 | 2.3243e-07
414.761 | 2.30904e-07
414.861 | 2.2644e-07
414.961 | 2.25487e-07
415.061 | 2.23236e-07
415.161 | 2.20184e-07
415.261 | 2.17667e-07
415.361 | 2.17094e-07
415.461 | 2.17285e-07
415.561 | 2.12708e-07
415.661 | 2.08778e-07
415.761 | 2.06032e-07
415.861 | 2.07329e-07
415.961 | 2.04964e-07
416.061 | 2.03438e-07
416.161 | 1.99928e-07
416.261 | 1.9722e-07
416.361 | 1.97487e-07
416.461 | 1.95351e-07
416.561 | 1.94168e-07
416.661 | 1.9146e-07
416.761 | 1.89896e-07
416.861 | 1.87874e-07
416.961 | 1.86234e-07
417.061 | 1.84441e-07
417.161 | 1.82724e-07
417.261 | 1.81236e-07
417.361 | 1.81389e-07
417.461 | 1.77422e-07
417.561 | 1.76392e-07
417.661 | 1.754e-07
417.761 | 1.76201e-07
417.861 | 1.73264e-07
417.961 | 1.70097e-07
418.061 | 1.67656e-07
418.161 | 1.6655e-07
418.261 | 1.65939e-07
418.361 | 1.64757e-07
418.461 | 1.64146e-07
418.561 | 1.61362e-07
418.661 | 1.61972e-07
418.761 | 1.59912e-07
418.861 | 1.577e-07
418.961 | 1.55182e-07
419.061 | 1.52855e-07
419.161 | 1.52016e-07
419.261 | 1.50986e-07
419.361 | 1.50261e-07
419.461 | 1.51253e-07
419.561 | 1.50223e-07
419.661 | 1.48811e-07
419.761 | 1.47514e-07
419.861 | 1.44844e-07
419.961 | 1.4061e-07
420.061 | 1.4061e-07
420.161 | 1.38474e-07
420.261 | 1.39618e-07
420.361 | 1.39465e-07
420.461 | 1.38359e-07
420.561 | 1.34888e-07
420.661 | 1.34277e-07
420.761 | 1.3237e-07
420.861 | 1.32446e-07
420.961 | 4.4281e-06
421.061 | 1.15852e-05
421.161 | 1.65634e-05
421.261 | 2.03629e-05
421.361 | 2.32735e-05
421.461 | 2.55966e-05
421.561 | 2.74391e-05
421.661 | 2.89345e-05
421.761 | 3.02696e-05
421.861 | 3.1292e-05
421.961 | 3.22075e-05
422.061 | 3.29514e-05
422.161 | 3.35808e-05
422.261 | 3.40157e-05
422.361 | 3.44963e-05
422.461 | 3.49579e-05
422.561 | 3.53088e-05
422.661 | 3.55682e-05
422.761 | 3.58734e-05
422.861 | 3.6087e-05
422.961 | 3.62396e-05
423.061 | 3.64304e-05
423.161 | 3.65677e-05
423.261 | 3.6705e-05
423.361 | 3.68195e-05
423.461 | 3.68538e-05
423.561 | 3.69568e-05
423.661 | 3.71628e-05
423.761 | 3.71666e-05
423.861 | 3.72581e-05
423.961 | 3.74756e-05
424.061 | 3.75252e-05
424.161 | 3.76129e-05
424.261 | 3.76968e-05
424.361 | 3.76854e-05
424.461 | 3.77922e-05
424.561 | 3.78723e-05
424.661 | 3.79257e-05
424.761 | 3.79219e-05
424.861 | 3.80058e-05
424.961 | 3.81241e-05
425.061 | 3.80936e-05
425.161 | 3.81508e-05
425.261 | 3.81699e-05
425.361 | 3.8147e-05
425.461 | 3.82576e-05
425.561 | 3.82614e-05
425.661 | 3.82767e-05
425.761 | 3.83606e-05
425.861 | 3.83606e-05
425.961 | 3.84064e-05
426.061 | 3.8414e-05
426.161 | 3.84102e-05
426.261 | 3.84407e-05
426.361 | 3.84369e-05
426.461 | 3.84865e-05
426.561 | 3.84903e-05
426.661 | 3.85017e-05
426.761 | 3.84827e-05
426.861 | 3.862e-05
426.961 | 3.86734e-05
427.061 | 3.86887e-05
427.161 | 3.86429e-05
427.261 | 3.86467e-05
427.361 | 3.86887e-05
427.461 | 3.87688e-05
427.561 | 3.87383e-05
427.661 | 3.87421e-05
427.761 | 3.88603e-05
427.861 | 3.8784e-05
427.961 | 3.87802e-05
428.061 | 3.87878e-05
428.161 | 3.88336e-05
428.261 | 3.88298e-05
428.361 | 3.88756e-05
428.461 | 3.88794e-05
428.561 | 3.87802e-05
428.661 | 3.8868e-05
428.761 | 3.87764e-05
428.861 | 3.88756e-05
428.961 | 3.88298e-05
429.061 | 3.87955e-05
429.161 | 3.88298e-05
429.261 | 3.8868e-05
429.361 | 3.8868e-05
429.461 | 3.88641e-05
429.561 | 3.88794e-05
429.661 | 3.88222e-05
429.761 | 3.87459e-05
429.861 | 3.87955e-05
429.961 | 3.8826e-05
430.061 | 3.88184e-05
430.161 | 3.87802e-05
430.261 | 3.88718e-05
430.361 | 3.88451e-05
430.461 | 3.88489e-05
430.561 | 3.87917e-05
430.661 | 3.87764e-05
430.761 | 3.88031e-05
430.861 | 3.87802e-05
430.961 | 3.87115e-05
431.061 | 3.87268e-05
431.161 | 3.87344e-05
431.261 | 3.86391e-05
431.361 | 3.86276e-05
431.461 | 3.85628e-05
431.561 | 3.85361e-05
431.661 | 3.86162e-05
431.761 | 3.8681e-05
431.861 | 3.85513e-05
431.961 | 3.86009e-05
432.061 | 3.85246e-05
432.161 | 3.8578e-05
432.261 | 3.85323e-05
432.361 | 3.85246e-05
432.461 | 3.85323e-05
432.561 | 3.84903e-05
432.661 | 3.83911e-05
432.761 | 3.83987e-05
432.861 | 3.83911e-05
432.961 | 3.84178e-05
433.061 | 3.83987e-05
433.161 | 3.83339e-05
433.261 | 3.83911e-05
433.361 | 3.83339e-05
433.461 | 3.83644e-05
433.561 | 3.82881e-05
433.661 | 3.82576e-05
433.761 | 3.81813e-05
433.861 | 3.82538e-05
433.961 | 3.82233e-05
434.061 | 3.81393e-05
434.161 | 3.8208e-05
434.261 | 3.82004e-05
434.361 | 3.81317e-05
434.461 | 3.81508e-05
434.561 | 3.81393e-05
434.661 | 3.80974e-05
434.761 | 3.80898e-05
434.861 | 3.80821e-05
434.961 | 3.79906e-05
435.061 | 3.7941e-05
435.161 | 3.79753e-05
435.261 | 3.79791e-05
435.361 | 3.79982e-05
435.461 | 3.80325e-05
435.561 | 3.79066e-05
435.661 | 3.79066e-05
435.761 | 3.79028e-05
435.861 | 3.78761e-05
435.961 | 3.78456e-05
436.061 | 3.78418e-05
436.161 | 3.77808e-05
436.261 | 3.77884e-05
436.361 | 3.78036e-05
436.461 | 3.77312e-05
436.561 | 3.77083e-05
436.661 | 3.77922e-05
436.761 | 3.7693e-05
436.861 | 3.76167e-05
436.961 | 3.7632e-05
437.061 | 3.7693e-05
437.161 | 3.76015e-05
437.261 | 3.75671e-05
437.361 | 3.75938e-05
437.461 | 3.76511e-05
437.561 | 3.76053e-05
437.661 | 3.7632e-05
437.761 | 3.75824e-05
437.861 | 3.75404e-05
437.961 | 3.75137e-05
438.061 | 3.75023e-05
438.161 | 3.74985e-05
438.261 | 3.75252e-05
438.361 | 3.74756e-05
438.461 | 3.74107e-05
438.561 | 3.74222e-05
438.661 | 3.74069e-05
438.761 | 3.73993e-05
438.861 | 3.73573e-05
438.961 | 3.73611e-05
439.061 | 3.73573e-05
439.161 | 3.73116e-05
439.261 | 3.73077e-05
439.361 | 3.72696e-05
439.461 | 3.72505e-05
439.561 | 3.72658e-05
439.661 | 3.7281e-05
439.761 | 3.72887e-05
439.861 | 3.72467e-05
439.961 | 3.72162e-05
440.061 | 3.71971e-05
440.161 | 3.71361e-05
440.261 | 3.72047e-05
440.361 | 3.72314e-05
440.461 | 3.71437e-05
440.561 | 3.72086e-05
440.661 | 3.71857e-05
440.761 | 3.72391e-05
440.861 | 3.722e-05
440.961 | 3.72238e-05
441.061 | 2.7504e-05
441.161 | 1.98326e-05
441.261 | 1.54915e-05
441.361 | 1.2455e-05
441.461 | 1.03111e-05
441.561 | 8.72421e-06
441.661 | 7.50351e-06
441.761 | 6.53839e-06
441.861 | 5.79185e-06
441.961 | 5.13992e-06
442.061 | 4.6032e-06
442.161 | 4.15306e-06
442.261 | 3.76244e-06
442.361 | 3.44048e-06
442.461 | 3.15399e-06
442.561 | 2.92358e-06
442.661 | 2.68822e-06
442.761 | 2.49672e-06
442.861 | 2.33841e-06
442.961 | 2.19307e-06
443.061 | 2.05727e-06
443.161 | 1.94092e-06
443.261 | 1.83525e-06
443.361 | 1.73988e-06
443.461 | 1.64413e-06
443.561 | 1.57661e-06
443.661 | 1.49879e-06
443.761 | 1.42708e-06
443.861 | 1.36032e-06
443.961 | 1.3031e-06
444.061 | 1.25771e-06
444.161 | 1.21307e-06
444.261 | 1.16615e-06
444.361 | 1.12305e-06
444.461 | 1.08147e-06
444.561 | 1.04828e-06
444.661 | 1.01891e-06
444.761 | 9.86099e-07
444.861 | 9.61304e-07
444.961 | 9.30023e-07
445.061 | 9.07516e-07
445.161 | 8.77762e-07
445.261 | 8.54111e-07
445.361 | 8.3313e-07
445.461 | 8.14438e-07
445.561 | 7.96127e-07
445.661 | 7.75528e-07
445.761 | 7.59125e-07
445.861 | 7.39288e-07
445.961 | 7.35474e-07
446.061 | 7.164e-07
446.161 | 6.90079e-07
446.261 | 6.76727e-07
446.361 | 6.58417e-07
446.461 | 6.4888e-07
446.561 | 6.38962e-07
446.661 | 6.23322e-07
446.761 | 6.11115e-07
446.861 | 6.01196e-07
446.961 | 5.89752e-07
447.061 | 5.84488e-07
447.161 | 5.70564e-07
447.261 | 5.5912e-07
447.361 | 5.5584e-07
447.461 | 5.49202e-07
447.561 | 5.35469e-07
447.661 | 5.29213e-07
447.761 | 5.15938e-07
447.861 | 5.10979e-07
447.961 | 5.0415e-07
448.061 | 4.98161e-07
448.161 | 4.91905e-07
448.261 | 4.8069e-07
448.361 | 4.7226e-07
448.461 | 4.68826e-07
448.561 | 4.61044e-07
448.661 | 4.5517e-07
448.761 | 4.48761e-07
448.861 | 4.41895e-07
448.961 | 4.44527e-07
449.061 | 4.38843e-07
449.161 | 4.30717e-07
449.261 | 4.18777e-07
449.361 | 4.13589e-07
449.461 | 4.08058e-07
449.561 | 4.03748e-07
449.661 | 3.93677e-07
449.761 | 3.90816e-07
449.861 | 3.86314e-07
449.961 | 3.80363e-07
450.061 | 3.77312e-07
450.161 | 3.7323e-07
450.261 | 3.70178e-07
450.361 | 3.64456e-07
450.461 | 3.62892e-07
450.561 | 3.6232e-07
450.661 | 3.5408e-07
450.761 | 3.48473e-07
450.861 | 3.4729e-07
450.961 | 3.43781e-07
451.061 | 3.37524e-07
451.161 | 3.33366e-07
451.261 | 3.3474e-07
451.361 | 3.28598e-07
451.461 | 3.25546e-07
451.561 | 3.22838e-07
451.661 | 3.15132e-07
451.761 | 3.13873e-07
451.861 | 3.07693e-07
451.961 | 3.07541e-07
452.061 | 3.03345e-07
452.161 | 3.01018e-07
452.261 | 2.96402e-07
452.361 | 2.96783e-07
452.461 | 2.92816e-07
452.561 | 2.89383e-07
452.661 | 2.86331e-07
452.761 | 2.79121e-07
452.861 | 2.79655e-07
452.961 | 2.7565e-07
453.061 | 2.73552e-07
453.161 | 2.70729e-07
453.261 | 2.66914e-07
453.361 | 2.6516e-07
453.461 | 2.62337e-07
453.561 | 2.62833e-07
453.661 | 2.6123e-07
453.761 | 2.57111e-07
453.861 | 2.54784e-07
453.961 | 2.46658e-07
454.061 | 2.47536e-07
454.161 | 2.46696e-07
454.261 | 2.43492e-07
454.361 | 2.41776e-07
454.461 | 2.36092e-07
454.561 | 2.33192e-07
454.661 | 2.30598e-07
454.761 | 2.30179e-07
454.861 | 2.28539e-07
454.961 | 2.27699e-07
455.061 | 2.25258e-07
455.161 | 2.21786e-07
455.261 | 2.18925e-07
455.361 | 2.17056e-07
455.461 | 2.1698e-07
455.561 | 2.13585e-07
455.661 | 2.12173e-07
455.761 | 2.10228e-07
455.861 | 2.07367e-07
455.961 | 2.04353e-07
456.061 | 2.02446e-07
456.161 | 2.0359e-07
456.261 | 1.99432e-07
456.361 | 2.01912e-07
456.461 | 1.99165e-07
456.561 | 1.96075e-07
456.661 | 1.94778e-07
456.761 | 1.93939e-07
456.861 | 1.92337e-07
456.961 | 1.89857e-07
457.061 | 1.85738e-07
457.161 | 1.85127e-07
457.261 | 1.8383e-07
457.361 | 1.82724e-07
457.461 | 1.82076e-07
457.561 | 1.78909e-07
457.661 | 1.77116e-07
457.761 | 1.77231e-07
457.861 | 1.74446e-07
457.961 | 1.71738e-07
458.061 | 1.70212e-07
458.161 | 1.69144e-07
458.261 | 1.67274e-07
458.361 | 1.64566e-07
458.461 | 1.64108e-07
458.561 | 1.65558e-07
458.661 | 1.63918e-07
458.761 | 1.61743e-07
458.861 | 1.61476e-07
458.961 | 1.6037e-07
459.061 | 1.58501e-07
459.161 | 1.56403e-07
459.261 | 1.56136e-07
459.361 | 1.55334e-07
459.461 | 1.53198e-07
459.561 | 1.54724e-07
459.661 | 1.53122e-07
459.761 | 1.52969e-07
459.861 | 1.49574e-07
459.961 | 1.48773e-07
460.061 | 1.45531e-07
460.161 | 1.47438e-07
460.261 | 1.44043e-07
460.361 | 1.41754e-07
460.461 | 1.41258e-07
460.561 | 1.39999e-07
460.661 | 1.37825e-07
460.761 | 1.36948e-07
460.861 | 1.3588e-07
460.961 | 1.35727e-07
461.061 | 1.36032e-07
461.161 | 1.35155e-07
461.261 | 3.85895e-06
461.361 | 1.35994e-05
461.461 | 1.9928e-05
461.561 | 2.43073e-05
461.661 | 2.77061e-05
461.761 | 3.02505e-05
461.861 | 3.23029e-05
461.961 | 3.39851e-05
462.061 | 3.52173e-05
462.161 | 3.63388e-05
462.261 | 3.7178e-05
462.361 | 3.78952e-05
462.461 | 3.85666e-05
462.561 | 3.90396e-05
462.661 | 3.96004e-05
462.761 | 3.98521e-05
462.861 | 4.01802e-05
462.961 | 4.0493e-05
463.061 | 4.07372e-05
463.161 | 4.09508e-05
463.261 | 4.11949e-05
463.361 | 4.13933e-05
463.461 | 4.14391e-05
463.561 | 4.1687e-05
463.661 | 4.18167e-05
463.761 | 4.18282e-05
463.861 | 4.18777e-05
463.961 | 4.20609e-05
464.061 | 4.21448e-05
464.161 | 4.21829e-05
464.261 | 4.22974e-05
464.361 | 4.23431e-05
464.461 | 4.23546e-05
464.561 | 4.23737e-05
464.661 | 4.25415e-05
464.761 | 4.25148e-05
464.861 | 4.25758e-05
464.961 | 4.26369e-05
465.061 | 4.26903e-05
465.161 | 4.2614e-05
465.261 | 4.27132e-05
465.361 | 4.28123e-05
465.461 | 4.28162e-05
465.561 | 4.27475e-05
465.661 | 4.2778e-05
465.761 | 4.29001e-05
465.861 | 4.2923e-05
465.961 | 4.2942e-05
466.061 | 4.28963e-05
466.161 | 4.29764e-05
466.261 | 4.30222e-05
466.361 | 4.2984e-05
466.461 | 4.30374e-05
466.561 | 4.30984e-05
466.661 | 4.30717e-05
466.761 | 4.31366e-05
466.861 | 4.30527e-05
466.961 | 4.29878e-05
467.061 | 4.31099e-05
467.161 | 4.2984e-05
467.261 | 4.30794e-05
467.361 | 4.30832e-05
467.461 | 4.31175e-05
467.561 | 4.31023e-05
467.661 | 4.31099e-05
467.761 | 4.31099e-05
467.861 | 4.30183e-05
467.961 | 4.31633e-05
468.061 | 4.31137e-05
468.161 | 4.30222e-05
468.261 | 4.30641e-05
468.361 | 4.31252e-05
468.461 | 4.31976e-05
468.561 | 4.31595e-05
468.661 | 4.30298e-05
468.761 | 4.3087e-05
468.861 | 4.30641e-05
468.961 | 4.29802e-05
469.061 | 4.29726e-05
469.161 | 4.30489e-05
469.261 | 4.30145e-05
469.361 | 4.29344e-05
469.461 | 4.2984e-05
469.561 | 4.29192e-05
469.661 | 4.28925e-05
469.761 | 4.28848e-05
469.861 | 4.28658e-05
469.961 | 4.27856e-05
470.061 | 4.28429e-05
470.161 | 4.28429e-05
470.261 | 4.27055e-05
470.361 | 4.2717e-05
470.461 | 4.27094e-05
470.561 | 4.28238e-05
470.661 | 4.28009e-05
470.761 | 4.27742e-05
470.861 | 4.27589e-05
470.961 | 4.26865e-05
471.061 | 4.2778e-05
471.161 | 4.28505e-05
471.261 | 4.28009e-05
471.361 | 4.27933e-05
471.461 | 4.26636e-05
471.561 | 4.26025e-05
471.661 | 4.24919e-05
471.761 | 4.26178e-05
471.861 | 4.25491e-05
471.961 | 4.26369e-05
472.061 | 4.25758e-05
472.161 | 4.25682e-05
472.261 | 4.24995e-05
472.361 | 4.24881e-05
472.461 | 4.25568e-05
472.561 | 4.24881e-05
472.661 | 4.24423e-05
472.761 | 4.24728e-05
472.861 | 4.24843e-05
472.961 | 4.25072e-05
473.061 | 4.24728e-05
473.161 | 4.24004e-05
473.261 | 4.23965e-05
473.361 | 4.24004e-05
473.461 | 4.24194e-05
473.561 | 4.24385e-05
473.661 | 4.23889e-05
473.761 | 4.2366e-05
473.861 | 4.23431e-05
473.961 | 4.22821e-05
474.061 | 4.22707e-05
474.161 | 4.22745e-05
474.261 | 4.22401e-05
474.361 | 4.22134e-05
474.461 | 4.21524e-05
474.561 | 4.22173e-05
474.661 | 4.22287e-05
474.761 | 4.21829e-05
474.861 | 4.20837e-05
474.961 | 4.216e-05
475.061 | 4.21257e-05
475.161 | 4.21677e-05
475.261 | 4.21143e-05
475.361 | 4.21371e-05
475.461 | 4.21638e-05
475.561 | 4.21219e-05
475.661 | 4.21066e-05
475.761 | 4.21028e-05
475.861 | 4.20723e-05
475.961 | 4.21333e-05
476.061 | 4.21448e-05
476.161 | 4.20113e-05
476.261 | 4.19998e-05
476.361 | 4.19807e-05
476.461 | 4.19502e-05
476.561 | 4.19197e-05
476.661 | 4.18396e-05
476.761 | 4.1851e-05
476.861 | 4.1851e-05
476.961 | 4.18205e-05
477.061 | 4.17557e-05
477.161 | 4.16641e-05
477.261 | 4.16679e-05
477.361 | 4.16946e-05
477.461 | 4.17938e-05
477.561 | 4.16603e-05
477.661 | 4.16336e-05
477.761 | 4.16107e-05
477.861 | 4.16489e-05
477.961 | 4.1729e-05
478.061 | 4.16145e-05
478.161 | 4.15726e-05
478.261 | 4.15344e-05
478.361 | 4.15459e-05
478.461 | 4.15039e-05
478.561 | 4.14543e-05
478.661 | 4.15611e-05
478.761 | 4.15344e-05
478.861 | 4.1378e-05
478.961 | 4.14314e-05
479.061 | 4.13437e-05
479.161 | 4.14391e-05
479.261 | 4.14009e-05
479.361 | 4.13857e-05
479.461 | 4.13437e-05
479.561 | 4.13895e-05
479.661 | 4.12903e-05
479.761 | 4.13513e-05
479.861 | 4.13246e-05
479.961 | 4.12827e-05
480.061 | 4.13513e-05
480.161 | 4.14085e-05
480.261 | 4.13857e-05
480.361 | 4.13742e-05
480.461 | 4.12254e-05
480.561 | 4.10461e-05
480.661 | 4.09546e-05
480.761 | 4.00391e-05
480.861 | 2.77328e-05
480.961 | 1.95503e-05
481.061 | 1.49918e-05
481.161 | 1.19286e-05
481.261 | 9.73129e-06
481.361 | 8.10242e-06
481.461 | 6.89697e-06
481.561 | 5.90515e-06
481.661 | 5.1712e-06
481.761 | 4.52957e-06
481.861 | 4.02145e-06
481.961 | 3.58162e-06
482.061 | 3.22151e-06
482.161 | 2.91824e-06
482.261 | 2.66571e-06
482.361 | 2.425e-06
482.461 | 2.22816e-06
482.561 | 2.06604e-06
482.661 | 1.91956e-06
482.761 | 1.78185e-06
482.861 | 1.66969e-06
482.961 | 1.55678e-06
483.061 | 1.46637e-06
483.161 | 1.37863e-06
483.261 | 1.30157e-06
483.361 | 1.22414e-06
483.461 | 1.15891e-06
483.561 | 1.09634e-06
483.661 | 1.05019e-06
483.761 | 1.00288e-06
483.861 | 9.57108e-07
483.961 | 9.17053e-07
484.061 | 8.79288e-07
484.161 | 8.45718e-07
484.261 | 8.18634e-07
484.361 | 7.86591e-07
484.461 | 7.5798e-07
484.561 | 7.37381e-07
484.661 | 7.16782e-07
484.761 | 6.92368e-07
484.861 | 6.71387e-07
484.961 | 6.47354e-07
485.061 | 6.32477e-07
485.161 | 6.13022e-07
485.261 | 5.97e-07
485.361 | 5.76973e-07
485.461 | 5.64041e-07
485.561 | 5.50385e-07
485.661 | 5.34973e-07
485.761 | 5.24254e-07
485.861 | 5.10292e-07
485.961 | 4.93584e-07
486.061 | 4.89502e-07
486.161 | 4.80347e-07
486.261 | 4.67567e-07
486.361 | 4.55894e-07
486.461 | 4.43535e-07
486.561 | 4.36058e-07
486.661 | 4.282e-07
486.761 | 4.21295e-07
486.861 | 4.14658e-07
486.961 | 4.07944e-07
487.061 | 3.99361e-07
487.161 | 3.91808e-07
487.261 | 3.82538e-07
487.361 | 3.76053e-07
487.461 | 3.70102e-07
487.561 | 3.65982e-07
487.661 | 3.61824e-07
487.761 | 3.53355e-07
487.861 | 3.46985e-07
487.961 | 3.39012e-07
488.061 | 3.33519e-07
488.161 | 3.27797e-07
488.261 | 3.26767e-07
488.361 | 3.20129e-07
488.461 | 3.18451e-07
488.561 | 3.1723e-07
488.661 | 3.09906e-07
488.761 | 3.03955e-07
488.861 | 3.00484e-07
488.961 | 3.01704e-07
489.061 | 2.96745e-07
489.161 | 2.89345e-07
489.261 | 2.84691e-07
489.361 | 2.85568e-07
489.461 | 2.77138e-07
489.561 | 2.7462e-07
489.661 | 2.69279e-07
489.761 | 2.6577e-07
489.861 | 2.61459e-07
489.961 | 2.59094e-07
490.061 | 2.54974e-07
490.161 | 2.54059e-07
490.261 | 2.5074e-07
490.361 | 2.45247e-07
490.461 | 2.40402e-07
490.561 | 2.38228e-07
490.661 | 2.40097e-07
490.761 | 2.3777e-07
490.861 | 2.31209e-07
490.961 | 2.29378e-07
491.061 | 2.2728e-07
491.161 | 2.24457e-07
491.261 | 2.28462e-07
491.361 | 2.24342e-07
491.461 | 2.19231e-07
491.561 | 2.15836e-07
491.661 | 2.12326e-07
491.761 | 2.07787e-07
491.861 | 2.08092e-07
491.961 | 2.07634e-07
492.061 | 2.04315e-07
492.161 | 2.00462e-07
492.261 | 1.98402e-07
492.361 | 1.98555e-07
492.461 | 1.96114e-07
492.561 | 1.91345e-07
492.661 | 1.90582e-07
492.761 | 1.86539e-07
492.861 | 1.87225e-07
492.961 | 1.83563e-07
493.061 | 1.82686e-07
493.161 | 1.79749e-07
493.261 | 1.79596e-07
493.361 | 1.76926e-07
493.461 | 1.75362e-07
493.561 | 1.73454e-07
493.661 | 1.71585e-07
493.761 | 1.7067e-07
493.861 | 1.69258e-07
493.961 | 1.64948e-07
494.061 | 1.64566e-07
494.161 | 1.63612e-07
494.261 | 1.64452e-07
494.361 | 1.60446e-07
494.461 | 1.58615e-07
494.561 | 1.577e-07
494.661 | 1.55487e-07
494.761 | 1.52817e-07
494.861 | 1.548e-07
494.961 | 1.50986e-07
495.061 | 1.49651e-07
495.161 | 1.49193e-07
495.261 | 1.46713e-07
495.361 | 1.45149e-07
495.461 | 1.44882e-07
495.561 | 1.43929e-07
495.661 | 1.42517e-07
495.761 | 1.39809e-07
495.861 | 1.39427e-07
495.961 | 1.37825e-07
496.061 | 1.36719e-07
496.161 | 1.36032e-07
496.261 | 1.34048e-07
496.361 | 1.33286e-07
496.461 | 1.32179e-07
496.561 | 1.29242e-07
496.661 | 1.30043e-07
496.761 | 1.28555e-07
496.861 | 1.30806e-07
496.961 | 1.27449e-07
497.061 | 1.2661e-07
497.161 | 1.26762e-07
497.261 | 1.23253e-07
497.361 | 1.23367e-07
497.461 | 1.21155e-07
497.561 | 1.20621e-07
497.661 | 1.19247e-07
497.761 | 1.18065e-07
497.861 | 1.17683e-07
497.961 | 1.16577e-07
498.061 | 1.17226e-07
498.161 | 1.15242e-07
498.261 | 1.13373e-07
498.361 | 1.12076e-07
498.461 | 1.12419e-07
498.561 | 1.09978e-07
498.661 | 1.0849e-07
498.761 | 1.08185e-07
498.861 | 1.06621e-07
498.961 | 1.05133e-07
499.061 | 1.04752e-07
499.161 | 1.02501e-07
499.261 | 1.02425e-07
499.361 | 1.00708e-07
499.461 | 1.01166e-07
499.561 | 9.98688e-08
499.661 | 9.84955e-08
499.761 | 9.88007e-08
499.861 | 9.67407e-08
499.961 | 9.552e-08
500.061 | 9.62067e-08
500.161 | 9.56345e-08
500.261 | 9.42612e-08
500.361 | 9.32312e-08
500.461 | 9.24683e-08
500.561 | 9.1629e-08
500.661 | 8.99887e-08
500.761 | 9.01413e-08
500.861 | 8.8501e-08
500.961 | 8.73947e-08
501.061 | 8.88443e-08
501.161 | 2.41508e-06
501.261 | 1.14239e-05
501.361 | 1.73187e-05
501.461 | 2.14844e-05
501.561 | 2.46429e-05
501.661 | 2.73094e-05
501.761 | 2.93846e-05
501.861 | 3.10516e-05
501.961 | 3.24326e-05
502.061 | 3.34663e-05
502.161 | 3.43857e-05
502.261 | 3.51906e-05
502.361 | 3.57971e-05
502.461 | 3.64304e-05
502.561 | 3.6808e-05
502.661 | 3.72086e-05
502.761 | 3.76549e-05
502.861 | 3.79066e-05
502.961 | 3.81203e-05
503.061 | 3.83911e-05
503.161 | 3.8559e-05
503.261 | 3.88222e-05
503.361 | 3.89442e-05
503.461 | 3.91769e-05
503.561 | 3.93295e-05
503.661 | 3.94859e-05
503.761 | 3.96385e-05
503.861 | 3.97339e-05
503.961 | 3.98521e-05
504.061 | 3.98865e-05
504.161 | 3.99628e-05
504.261 | 4.00124e-05
504.361 | 4.00848e-05
504.461 | 4.01726e-05
504.561 | 4.01993e-05
504.661 | 4.03442e-05
504.761 | 4.02794e-05
504.861 | 4.04167e-05
504.961 | 4.04434e-05
505.061 | 4.05273e-05
505.161 | 4.06113e-05
505.261 | 4.06723e-05
505.361 | 4.07066e-05
505.461 | 4.07867e-05
505.561 | 4.07791e-05
505.661 | 4.0802e-05
505.761 | 4.09126e-05
505.861 | 4.08401e-05
505.961 | 4.08859e-05
506.061 | 4.09126e-05
506.161 | 4.0966e-05
506.261 | 4.09622e-05
506.361 | 4.09698e-05
506.461 | 4.1111e-05
506.561 | 4.11186e-05
506.661 | 4.10042e-05
506.761 | 4.09927e-05
506.861 | 4.10728e-05
506.961 | 4.10805e-05
507.061 | 4.10881e-05
507.161 | 4.11606e-05
507.261 | 4.10728e-05
507.361 | 4.11568e-05
507.461 | 4.11835e-05
507.561 | 4.11415e-05
507.661 | 4.12064e-05
507.761 | 4.11491e-05
507.861 | 4.10919e-05
507.961 | 4.11568e-05
508.061 | 4.11453e-05
508.161 | 4.12292e-05
508.261 | 4.11987e-05
508.361 | 4.11606e-05
508.461 | 4.1172e-05
508.561 | 4.10538e-05
508.661 | 4.10919e-05
508.761 | 4.11377e-05
508.861 | 4.11568e-05
508.961 | 4.11911e-05
509.061 | 4.11034e-05
509.161 | 4.11186e-05
509.261 | 4.11568e-05
509.361 | 4.11835e-05
509.461 | 4.1153e-05
509.561 | 4.11186e-05
509.661 | 4.1069e-05
509.761 | 4.11148e-05
509.861 | 4.1172e-05
509.961 | 4.11301e-05
510.061 | 4.11263e-05
510.161 | 4.10347e-05
510.261 | 4.10881e-05
510.361 | 4.10728e-05
510.461 | 4.10576e-05
510.561 | 4.10233e-05
510.661 | 4.10309e-05
510.761 | 4.10385e-05
510.861 | 4.10461e-05
510.961 | 4.09966e-05
511.061 | 4.1008e-05
511.161 | 4.09088e-05
511.261 | 4.08592e-05
511.361 | 4.09012e-05
511.461 | 4.09164e-05
511.561 | 4.08249e-05
511.661 | 4.07906e-05
511.761 | 4.08096e-05
511.861 | 4.08249e-05
511.961 | 4.08859e-05
512.061 | 4.07982e-05
512.161 | 4.07448e-05
512.261 | 4.06952e-05
512.361 | 4.06761e-05
512.461 | 4.07104e-05
512.561 | 4.07066e-05
512.661 | 4.0741e-05
512.761 | 4.07906e-05
512.861 | 4.07181e-05
512.961 | 4.06914e-05
513.061 | 4.06456e-05
513.161 | 4.0657e-05
513.261 | 4.06303e-05
513.361 | 4.05731e-05
513.461 | 4.0657e-05
513.561 | 4.06189e-05
513.661 | 4.0493e-05
513.761 | 4.05655e-05
513.861 | 4.05846e-05
513.961 | 4.05197e-05
514.061 | 4.05121e-05
514.161 | 4.05235e-05
514.261 | 4.05579e-05
514.361 | 4.04549e-05
514.461 | 4.03748e-05
514.561 | 4.03748e-05
514.661 | 4.03519e-05
514.761 | 4.0287e-05
514.861 | 4.03519e-05
514.961 | 4.04167e-05
515.061 | 4.02985e-05
515.161 | 4.02908e-05
515.261 | 4.02679e-05
515.361 | 4.03252e-05
515.461 | 4.02527e-05
515.561 | 4.02603e-05
515.661 | 4.01955e-05
515.761 | 4.01649e-05
515.861 | 4.00963e-05
515.961 | 4.01497e-05
516.061 | 4.01421e-05
516.161 | 4.01802e-05
516.261 | 4.01154e-05
516.361 | 4.00429e-05
516.461 | 4.00314e-05
516.561 | 4.0062e-05
516.661 | 4.00772e-05
516.761 | 4.00314e-05
516.861 | 3.99704e-05
516.961 | 4.00047e-05
517.061 | 3.99361e-05
517.161 | 3.99094e-05
517.261 | 3.99055e-05
517.361 | 3.98598e-05
517.461 | 3.98178e-05
517.561 | 3.98369e-05
517.661 | 3.98598e-05
517.761 | 3.97758e-05
517.861 | 3.98064e-05
517.961 | 3.9772e-05
518.061 | 3.95966e-05
518.161 | 3.965e-05
518.261 | 3.9772e-05
518.361 | 3.97911e-05
518.461 | 3.98483e-05
518.561 | 3.96385e-05
518.661 | 3.96385e-05
518.761 | 3.95813e-05
518.861 | 3.96271e-05
518.961 | 3.96156e-05
519.061 | 3.96194e-05
519.161 | 3.95546e-05
519.261 | 3.9547e-05
519.361 | 3.9547e-05
519.461 | 3.95317e-05
519.561 | 3.96004e-05
519.661 | 3.96423e-05
519.761 | 3.9566e-05
519.861 | 3.9566e-05
519.961 | 3.95851e-05
520.061 | 3.95775e-05
520.161 | 3.95241e-05
520.261 | 3.95432e-05
520.361 | 3.9547e-05
520.461 | 3.95355e-05
520.561 | 3.94135e-05
520.661 | 3.93181e-05
520.761 | 3.92418e-05
520.861 | 3.90625e-05
520.961 | 2.69279e-05
521.061 | 1.92337e-05
521.161 | 1.48277e-05
521.261 | 1.19057e-05
521.361 | 9.74655e-06
521.461 | 8.15582e-06
521.561 | 6.95038e-06
521.661 | 5.98526e-06
521.761 | 5.27763e-06
521.861 | 4.65584e-06
521.961 | 4.14276e-06
522.061 | 3.72314e-06
522.161 | 3.34473e-06
522.261 | 3.04222e-06
522.361 | 2.76718e-06
522.461 | 2.53792e-06
522.561 | 2.34756e-06
522.661 | 2.1656e-06
522.761 | 2.0092e-06
522.861 | 1.88942e-06
522.961 | 1.75972e-06
523.061 | 1.66473e-06
523.161 | 1.56784e-06
523.261 | 1.47476e-06
523.361 | 1.39465e-06
523.461 | 1.32217e-06
523.561 | 1.26801e-06
523.661 | 1.20621e-06
523.761 | 1.14861e-06
523.861 | 1.10359e-06
523.961 | 1.05743e-06
524.061 | 1.01585e-06
524.161 | 9.758e-07
524.261 | 9.47952e-07
524.361 | 9.07898e-07
524.461 | 8.7738e-07
524.561 | 8.53729e-07
524.661 | 8.21686e-07
524.761 | 7.98416e-07
524.861 | 7.75528e-07
524.961 | 7.51877e-07
525.061 | 7.25937e-07
525.161 | 7.05719e-07
525.261 | 6.90079e-07
525.361 | 6.79016e-07
525.461 | 6.51169e-07
525.561 | 6.3324e-07
525.661 | 6.24084e-07
525.761 | 6.0997e-07
525.861 | 5.97763e-07
525.961 | 5.88646e-07
526.061 | 5.69687e-07
526.161 | 5.63354e-07
526.261 | 5.52788e-07
526.361 | 5.4081e-07
526.461 | 5.27458e-07
526.561 | 5.11169e-07
526.661 | 5.05753e-07
526.761 | 4.97093e-07
526.861 | 4.88205e-07
526.961 | 4.79507e-07
527.061 | 4.71916e-07
527.161 | 4.59442e-07
527.261 | 4.55475e-07
527.361 | 4.4281e-07
527.461 | 4.39835e-07
527.561 | 4.29802e-07
527.661 | 4.25415e-07
527.761 | 4.18243e-07
527.861 | 4.12102e-07
527.961 | 4.08554e-07
528.061 | 4.00009e-07
528.161 | 3.90434e-07
528.261 | 3.86353e-07
528.361 | 3.80974e-07
528.461 | 3.75671e-07
528.561 | 3.72314e-07
528.661 | 3.67546e-07
528.761 | 3.61061e-07
528.861 | 3.54996e-07
528.961 | 3.50876e-07
529.061 | 3.43552e-07
529.161 | 3.41148e-07
529.261 | 3.37601e-07
529.361 | 3.30315e-07
529.461 | 3.23906e-07
529.561 | 3.18832e-07
529.661 | 3.17192e-07
529.761 | 3.11203e-07
529.861 | 3.07388e-07
529.961 | 3.03764e-07
530.061 | 3.01247e-07
530.161 | 2.97203e-07
530.261 | 2.97432e-07
530.361 | 2.92091e-07
530.461 | 2.90337e-07
530.561 | 2.83318e-07
530.661 | 2.80113e-07
530.761 | 2.79312e-07
530.861 | 2.74315e-07
530.961 | 2.71759e-07
531.061 | 2.65846e-07
531.161 | 2.65007e-07
531.261 | 2.61726e-07
531.361 | 2.59628e-07
531.461 | 2.56538e-07
531.561 | 2.53563e-07
531.661 | 2.53067e-07
531.761 | 2.49252e-07
531.861 | 2.46811e-07
531.961 | 2.42004e-07
532.061 | 2.41508e-07
532.161 | 2.37808e-07
532.261 | 2.35748e-07
532.361 | 2.30751e-07
532.461 | 2.29073e-07
532.561 | 2.24571e-07
532.661 | 2.2377e-07
532.761 | 2.2049e-07
532.861 | 2.18544e-07
532.961 | 2.16179e-07
533.061 | 2.1122e-07
533.161 | 2.10915e-07
533.261 | 2.08817e-07
533.361 | 2.05002e-07
533.461 | 2.03857e-07
533.561 | 2.03667e-07
533.661 | 2.03514e-07
533.761 | 2.00233e-07
533.861 | 1.98975e-07
533.961 | 1.95313e-07
534.061 | 1.93481e-07
534.161 | 1.87759e-07
534.261 | 1.86768e-07
534.361 | 1.8528e-07
534.461 | 1.81999e-07
534.561 | 1.80931e-07
534.661 | 1.7807e-07
534.761 | 1.77155e-07
534.861 | 1.7601e-07
534.961 | 1.73607e-07
535.061 | 1.71967e-07
535.161 | 1.70326e-07
535.261 | 1.67122e-07
535.361 | 1.66512e-07
535.461 | 1.64566e-07
535.561 | 1.62849e-07
535.661 | 1.61781e-07
535.761 | 1.60332e-07
535.861 | 1.58272e-07
535.961 | 1.58539e-07
536.061 | 1.5686e-07
536.161 | 1.55487e-07
536.261 | 1.52931e-07
536.361 | 1.51176e-07
536.461 | 1.5007e-07
536.561 | 1.48582e-07
536.661 | 1.47362e-07
536.761 | 1.45569e-07
536.861 | 1.45111e-07
536.961 | 1.43166e-07
537.061 | 1.41754e-07
537.161 | 1.4019e-07
537.261 | 1.37787e-07
537.361 | 1.36108e-07
537.461 | 1.35231e-07
537.561 | 1.33667e-07
537.661 | 1.32294e-07
537.761 | 1.31683e-07
537.861 | 1.30005e-07
537.961 | 1.29929e-07
538.061 | 1.30844e-07
538.161 | 1.28365e-07
538.261 | 1.26343e-07
538.361 | 1.25618e-07
538.461 | 1.2413e-07
538.561 | 1.23329e-07
538.661 | 1.20163e-07
538.761 | 1.19133e-07

## Supplementary Fig. 2
Experimental data |  |  | Fitted curve
Distance (cm) | Light intensity (mW/cm2) | Standard deviation (n=3) | Distance (cm) | Light intensity (mW/cm2)
2 | 87.66 | 3.65 | 2 | 80.9666
3 | 73.25 | 2.8 | 2.39039 | 77.8957
4 | 61.35 | 2.69 | 2.42042 | 77.6644
5 | 58 | 2.9 | 2.45045 | 77.4338
6 | 55.8 | 2.63285 | 2.48048 | 77.2039
8 | 42.3 | 3.13113 | 2.51051 | 76.9747
10 | 38.5 | 1.69538 | 2.54054 | 76.7461
12 | 31.2 | 2.3994 | 2.57057 | 76.5183
14 | 24.1 | 1.570614 | 2.6006 | 76.2911
16 | 22.5 | 1.845183 | 2.63063 | 76.0646
18 | 18.82 | 1.51893 | 2.66066 | 75.8387
20 | 13.75 | 1.8 | 2.69069 | 75.6136
30 | 6.15 | 1.52 | 2.72072 | 75.3891
32 | 4.2 | 1.83 | 2.75075 | 75.1653
|  |  | 2.78078 | 74.9422
|  |  | 2.81081 | 74.7197
|  |  | 2.84084 | 74.4979
|  |  | 2.87087 | 74.2767
|  |  | 2.9009 | 74.0562
|  |  | 2.93093 | 73.8364
|  |  | 2.96096 | 73.6173
|  |  | 2.99099 | 73.3987
|  |  | 3 | 73.3333
|  |  | 3.02102 | 73.1809
|  |  | 3.05105 | 72.9637
|  |  | 3.08108 | 72.7471
|  |  | 3.11111 | 72.5312
|  |  | 3.14114 | 72.316
|  |  | 3.17117 | 72.1013
|  |  | 3.2012 | 71.8874
|  |  | 3.23123 | 71.674
|  |  | 3.26126 | 71.4613
|  |  | 3.29129 | 71.2493
|  |  | 3.32132 | 71.0378
|  |  | 3.35135 | 70.827
|  |  | 3.38138 | 70.6169
|  |  | 3.41141 | 70.4073
|  |  | 3.44144 | 70.1984
|  |  | 3.47147 | 69.9901
|  |  | 3.5015 | 69.7825
|  |  | 3.53153 | 69.5754
|  |  | 3.56156 | 69.369
|  |  | 3.59159 | 69.1632
|  |  | 3.62162 | 68.958
|  |  | 3.65165 | 68.7534
|  |  | 3.68168 | 68.5495
|  |  | 3.71171 | 68.3461
|  |  | 3.74174 | 68.1434
|  |  | 3.77177 | 67.9412
|  |  | 3.8018 | 67.7397
|  |  | 3.83183 | 67.5387
|  |  | 3.86186 | 67.3384
|  |  | 3.89189 | 67.1387
|  |  | 3.92192 | 66.9395
|  |  | 3.95195 | 66.741
|  |  | 3.98198 | 66.543
|  |  | 4 | 66.4246
|  |  | 4.01201 | 66.3457
|  |  | 4.04204 | 66.1489
|  |  | 4.07207 | 65.9527
|  |  | 4.1021 | 65.7572
|  |  | 4.13213 | 65.5621
|  |  | 4.16216 | 65.3677
|  |  | 4.19219 | 65.1739
|  |  | 4.22222 | 64.9806
|  |  | 4.25225 | 64.7879
|  |  | 4.28228 | 64.5958
|  |  | 4.31231 | 64.4043
|  |  | 4.34234 | 64.2133
|  |  | 4.37237 | 64.0229
|  |  | 4.4024 | 63.8331
|  |  | 4.43243 | 63.6439
|  |  | 4.46246 | 63.4552
|  |  | 4.49249 | 63.2671
|  |  | 4.52252 | 63.0795
|  |  | 4.55255 | 62.8925
|  |  | 4.58258 | 62.7061
|  |  | 4.61261 | 62.5202
|  |  | 4.64264 | 62.3349
|  |  | 4.67267 | 62.1501
|  |  | 4.7027 | 61.9659
|  |  | 4.73273 | 61.7822
|  |  | 4.76276 | 61.5991
|  |  | 4.79279 | 61.4165
|  |  | 4.82282 | 61.2345
|  |  | 4.85285 | 61.053
|  |  | 4.88288 | 60.8721
|  |  | 4.91291 | 60.6917
|  |  | 4.94294 | 60.5118
|  |  | 4.97297 | 60.3325
|  |  | 5 | 60.1715
|  |  | 5.003 | 60.1537
|  |  | 5.03303 | 59.9754
|  |  | 5.06306 | 59.7977
|  |  | 5.09309 | 59.6205
|  |  | 5.12312 | 59.4439
|  |  | 5.15315 | 59.2678
|  |  | 5.18318 | 59.0922
|  |  | 5.21321 | 58.9171
|  |  | 5.24324 | 58.7425
|  |  | 5.27327 | 58.5685
|  |  | 5.3033 | 58.395
|  |  | 5.33333 | 58.222
|  |  | 5.36336 | 58.0495
|  |  | 5.39339 | 57.8776
|  |  | 5.42342 | 57.7061
|  |  | 5.45345 | 57.5352
|  |  | 5.48348 | 57.3648
|  |  | 5.51351 | 57.1949
|  |  | 5.54354 | 57.0255
|  |  | 5.57357 | 56.8566
|  |  | 5.6036 | 56.6882
|  |  | 5.63363 | 56.5203
|  |  | 5.66366 | 56.3529
|  |  | 5.69369 | 56.186
|  |  | 5.72372 | 56.0196
|  |  | 5.75375 | 55.8537
|  |  | 5.78378 | 55.6884
|  |  | 5.81381 | 55.5235
|  |  | 5.84384 | 55.3591
|  |  | 5.87387 | 55.1951
|  |  | 5.9039 | 55.0317
|  |  | 5.93393 | 54.8688
|  |  | 5.96396 | 54.7063
|  |  | 5.99399 | 54.5444
|  |  | 6 | 54.512
|  |  | 6.02402 | 54.3829
|  |  | 6.05405 | 54.2219
|  |  | 6.08408 | 54.0614
|  |  | 6.11411 | 53.9014
|  |  | 6.14414 | 53.7418
|  |  | 6.17417 | 53.5827
|  |  | 6.2042 | 53.4241
|  |  | 6.23423 | 53.266
|  |  | 6.26426 | 53.1084
|  |  | 6.29429 | 52.9512
|  |  | 6.32432 | 52.7945
|  |  | 6.35435 | 52.6382
|  |  | 6.38438 | 52.4824
|  |  | 6.41441 | 52.3271
|  |  | 6.44444 | 52.1723
|  |  | 6.47447 | 52.0179
|  |  | 6.5045 | 51.864
|  |  | 6.53453 | 51.7105
|  |  | 6.56456 | 51.5575
|  |  | 6.59459 | 51.405
|  |  | 6.62462 | 51.2529
|  |  | 6.65465 | 51.1013
|  |  | 6.68468 | 50.9501
|  |  | 6.71471 | 50.7993
|  |  | 6.74474 | 50.6491
|  |  | 6.77477 | 50.4992
|  |  | 6.8048 | 50.3499
|  |  | 6.83483 | 50.2009
|  |  | 6.86486 | 50.0524
|  |  | 6.89489 | 49.9044
|  |  | 6.92492 | 49.7568
|  |  | 6.95495 | 49.6096
|  |  | 6.98498 | 49.4629
|  |  | 7.01502 | 49.3166
|  |  | 7.04505 | 49.1708
|  |  | 7.07508 | 49.0254
|  |  | 7.10511 | 48.8804
|  |  | 7.13514 | 48.7359
|  |  | 7.16517 | 48.5918
|  |  | 7.1952 | 48.4481
|  |  | 7.22523 | 48.3048
|  |  | 7.25526 | 48.162
|  |  | 7.28529 | 48.0196
|  |  | 7.31532 | 47.8777
|  |  | 7.34535 | 47.7361
|  |  | 7.37538 | 47.595
|  |  | 7.40541 | 47.4543
|  |  | 7.43544 | 47.314
|  |  | 7.46547 | 47.1742
|  |  | 7.4955 | 47.0348
|  |  | 7.52553 | 46.8957
|  |  | 7.55556 | 46.7571
|  |  | 7.58559 | 46.6189
|  |  | 7.61562 | 46.4812
|  |  | 7.64565 | 46.3438
|  |  | 7.67568 | 46.2068
|  |  | 7.70571 | 46.0703
|  |  | 7.73574 | 45.9342
|  |  | 7.76577 | 45.7984
|  |  | 7.7958 | 45.6631
|  |  | 7.82583 | 45.5282
|  |  | 7.85586 | 45.3937
|  |  | 7.88589 | 45.2596
|  |  | 7.91592 | 45.1259
|  |  | 7.94595 | 44.9925
|  |  | 7.97598 | 44.8596
|  |  | 8 | 44.7536
|  |  | 8.00601 | 44.7271
|  |  | 8.03604 | 44.595
|  |  | 8.06607 | 44.4633
|  |  | 8.0961 | 44.3319
|  |  | 8.12613 | 44.201
|  |  | 8.15616 | 44.0705
|  |  | 8.18619 | 43.9403
|  |  | 8.21622 | 43.8105
|  |  | 8.24625 | 43.6812
|  |  | 8.27628 | 43.5522
|  |  | 8.30631 | 43.4236
|  |  | 8.33634 | 43.2953
|  |  | 8.36637 | 43.1675
|  |  | 8.3964 | 43.04
|  |  | 8.42643 | 42.913
|  |  | 8.45646 | 42.7863
|  |  | 8.48649 | 42.66
|  |  | 8.51652 | 42.534
|  |  | 8.54655 | 42.4085
|  |  | 8.57658 | 42.2833
|  |  | 8.60661 | 42.1585
|  |  | 8.63664 | 42.034
|  |  | 8.66667 | 41.91
|  |  | 8.6967 | 41.7863
|  |  | 8.72673 | 41.6629
|  |  | 8.75676 | 41.54
|  |  | 8.78679 | 41.4174
|  |  | 8.81682 | 41.2952
|  |  | 8.84685 | 41.1733
|  |  | 8.87688 | 41.0518
|  |  | 8.90691 | 40.9307
|  |  | 8.93694 | 40.8099
|  |  | 8.96697 | 40.6895
|  |  | 8.997 | 40.5695
|  |  | 9.02703 | 40.4498
|  |  | 9.05706 | 40.3305
|  |  | 9.08709 | 40.2115
|  |  | 9.11712 | 40.0929
|  |  | 9.14715 | 39.9746
|  |  | 9.17718 | 39.8567
|  |  | 9.20721 | 39.7392
|  |  | 9.23724 | 39.622
|  |  | 9.26727 | 39.5051
|  |  | 9.2973 | 39.3886
|  |  | 9.32733 | 39.2724
|  |  | 9.35736 | 39.1566
|  |  | 9.38739 | 39.0412
|  |  | 9.41742 | 38.9261
|  |  | 9.44745 | 38.8113
|  |  | 9.47748 | 38.6969
|  |  | 9.50751 | 38.5828
|  |  | 9.53754 | 38.469
|  |  | 9.56757 | 38.3556
|  |  | 9.5976 | 38.2426
|  |  | 9.62763 | 38.1298
|  |  | 9.65766 | 38.0174
|  |  | 9.68769 | 37.9054
|  |  | 9.71772 | 37.7937
|  |  | 9.74775 | 37.6823
|  |  | 9.77778 | 37.5712
|  |  | 9.80781 | 37.4605
|  |  | 9.83784 | 37.3501
|  |  | 9.86787 | 37.24
|  |  | 9.8979 | 37.1303
|  |  | 9.92793 | 37.0209
|  |  | 9.95796 | 36.9118
|  |  | 9.98799 | 36.8031
|  |  | 10 | 36.7597
|  |  | 10.018 | 36.6947
|  |  | 10.048 | 36.5866
|  |  | 10.0781 | 36.4788
|  |  | 10.1081 | 36.3713
|  |  | 10.1381 | 36.2642
|  |  | 10.1682 | 36.1574
|  |  | 10.1982 | 36.0509
|  |  | 10.2282 | 35.9447
|  |  | 10.2583 | 35.8389
|  |  | 10.2883 | 35.7333
|  |  | 10.3183 | 35.6281
|  |  | 10.3483 | 35.5232
|  |  | 10.3784 | 35.4186
|  |  | 10.4084 | 35.3143
|  |  | 10.4384 | 35.2103
|  |  | 10.4685 | 35.1067
|  |  | 10.4985 | 35.0033
|  |  | 10.5285 | 34.9003
|  |  | 10.5586 | 34.7976
|  |  | 10.5886 | 34.6951
|  |  | 10.6186 | 34.593
|  |  | 10.6486 | 34.4912
|  |  | 10.6787 | 34.3897
|  |  | 10.7087 | 34.2885
|  |  | 10.7387 | 34.1876
|  |  | 10.7688 | 34.087
|  |  | 10.7988 | 33.9867
|  |  | 10.8288 | 33.8867
|  |  | 10.8589 | 33.787
|  |  | 10.8889 | 33.6876
|  |  | 10.9189 | 33.5885
|  |  | 10.9489 | 33.4896
|  |  | 10.979 | 33.3911
|  |  | 11.009 | 33.2929
|  |  | 11.039 | 33.195
|  |  | 11.0691 | 33.0973
|  |  | 11.0991 | 33
|  |  | 11.1291 | 32.903
|  |  | 11.1592 | 32.8062
|  |  | 11.1892 | 32.7097
|  |  | 11.2192 | 32.6135
|  |  | 11.2492 | 32.5176
|  |  | 11.2793 | 32.422
|  |  | 11.3093 | 32.3267
|  |  | 11.3393 | 32.2317
|  |  | 11.3694 | 32.1369
|  |  | 11.3994 | 32.0424
|  |  | 11.4294 | 31.9483
|  |  | 11.4595 | 31.8544
|  |  | 11.4895 | 31.7607
|  |  | 11.5195 | 31.6674
|  |  | 11.5495 | 31.5743
|  |  | 11.5796 | 31.4815
|  |  | 11.6096 | 31.389
|  |  | 11.6396 | 31.2968
|  |  | 11.6697 | 31.2048
|  |  | 11.6997 | 31.1131
|  |  | 11.7297 | 31.0217
|  |  | 11.7598 | 30.9306
|  |  | 11.7898 | 30.8397
|  |  | 11.8198 | 30.7491
|  |  | 11.8498 | 30.6588
|  |  | 11.8799 | 30.5688
|  |  | 11.9099 | 30.479
|  |  | 11.9399 | 30.3895
|  |  | 11.97 | 30.3002
|  |  | 12 | 30.2113
|  |  | 12.03 | 30.1226
|  |  | 12.0601 | 30.0341
|  |  | 12.0901 | 29.9459
|  |  | 12.1201 | 29.858
|  |  | 12.1502 | 29.7703
|  |  | 12.1802 | 29.683
|  |  | 12.2102 | 29.5958
|  |  | 12.2402 | 29.509
|  |  | 12.2703 | 29.4223
|  |  | 12.3003 | 29.336
|  |  | 12.3303 | 29.2499
|  |  | 12.3604 | 29.1641
|  |  | 12.3904 | 29.0785
|  |  | 12.4204 | 28.9932
|  |  | 12.4505 | 28.9081
|  |  | 12.4805 | 28.8233
|  |  | 12.5105 | 28.7387
|  |  | 12.5405 | 28.6544
|  |  | 12.5706 | 28.5703
|  |  | 12.6006 | 28.4865
|  |  | 12.6306 | 28.403
|  |  | 12.6607 | 28.3197
|  |  | 12.6907 | 28.2366
|  |  | 12.7207 | 28.1538
|  |  | 12.7508 | 28.0713
|  |  | 12.7808 | 27.9889
|  |  | 12.8108 | 27.9069
|  |  | 12.8408 | 27.8251
|  |  | 12.8709 | 27.7435
|  |  | 12.9009 | 27.6621
|  |  | 12.9309 | 27.5811
|  |  | 12.961 | 27.5002
|  |  | 12.991 | 27.4196
|  |  | 13.021 | 27.3392
|  |  | 13.0511 | 27.2591
|  |  | 13.0811 | 27.1792
|  |  | 13.1111 | 27.0996
|  |  | 13.1411 | 27.0202
|  |  | 13.1712 | 26.941
|  |  | 13.2012 | 26.8621
|  |  | 13.2312 | 26.7834
|  |  | 13.2613 | 26.7049
|  |  | 13.2913 | 26.6267
|  |  | 13.3213 | 26.5487
|  |  | 13.3514 | 26.4709
|  |  | 13.3814 | 26.3934
|  |  | 13.4114 | 26.3161
|  |  | 13.4414 | 26.2391
|  |  | 13.4715 | 26.1622
|  |  | 13.5015 | 26.0856
|  |  | 13.5315 | 26.0092
|  |  | 13.5616 | 25.9331
|  |  | 13.5916 | 25.8572
|  |  | 13.6216 | 25.7815
|  |  | 13.6517 | 25.706
|  |  | 13.6817 | 25.6308
|  |  | 13.7117 | 25.5558
|  |  | 13.7417 | 25.481
|  |  | 13.7718 | 25.4064
|  |  | 13.8018 | 25.3321
|  |  | 13.8318 | 25.2579
|  |  | 13.8619 | 25.184
|  |  | 13.8919 | 25.1104
|  |  | 13.9219 | 25.0369
|  |  | 13.952 | 24.9637
|  |  | 13.982 | 24.8907
|  |  | 14 | 24.8469
|  |  | 14.012 | 24.8179
|  |  | 14.042 | 24.7453
|  |  | 14.0721 | 24.6729
|  |  | 14.1021 | 24.6008
|  |  | 14.1321 | 24.5288
|  |  | 14.1622 | 24.4571
|  |  | 14.1922 | 24.3856
|  |  | 14.2222 | 24.3143
|  |  | 14.2523 | 24.2432
|  |  | 14.2823 | 24.1724
|  |  | 14.3123 | 24.1017
|  |  | 14.3423 | 24.0313
|  |  | 14.3724 | 23.961
|  |  | 14.4024 | 23.891
|  |  | 14.4324 | 23.8212
|  |  | 14.4625 | 23.7516
|  |  | 14.4925 | 23.6822
|  |  | 14.5225 | 23.613
|  |  | 14.5526 | 23.544
|  |  | 14.5826 | 23.4753
|  |  | 14.6126 | 23.4067
|  |  | 14.6426 | 23.3383
|  |  | 14.6727 | 23.2702
|  |  | 14.7027 | 23.2022
|  |  | 14.7327 | 23.1345
|  |  | 14.7628 | 23.0669
|  |  | 14.7928 | 22.9996
|  |  | 14.8228 | 22.9324
|  |  | 14.8529 | 22.8655
|  |  | 14.8829 | 22.7987
|  |  | 14.9129 | 22.7322
|  |  | 14.9429 | 22.6658
|  |  | 14.973 | 22.5997
|  |  | 15.003 | 22.5337
|  |  | 15.033 | 22.468
|  |  | 15.0631 | 22.4024
|  |  | 15.0931 | 22.3371
|  |  | 15.1231 | 22.2719
|  |  | 15.1532 | 22.2069
|  |  | 15.1832 | 22.1421
|  |  | 15.2132 | 22.0776
|  |  | 15.2432 | 22.0132
|  |  | 15.2733 | 21.949
|  |  | 15.3033 | 21.885
|  |  | 15.3333 | 21.8212
|  |  | 15.3634 | 21.7575
|  |  | 15.3934 | 21.6941
|  |  | 15.4234 | 21.6309
|  |  | 15.4535 | 21.5678
|  |  | 15.4835 | 21.5049
|  |  | 15.5135 | 21.4423
|  |  | 15.5435 | 21.3798
|  |  | 15.5736 | 21.3175
|  |  | 15.6036 | 21.2554
|  |  | 15.6336 | 21.1934
|  |  | 15.6637 | 21.1317
|  |  | 15.6937 | 21.0701
|  |  | 15.7237 | 21.0087
|  |  | 15.7538 | 20.9476
|  |  | 15.7838 | 20.8865
|  |  | 15.8138 | 20.8257
|  |  | 15.8438 | 20.7651
|  |  | 15.8739 | 20.7046
|  |  | 15.9039 | 20.6443
|  |  | 15.9339 | 20.5842
|  |  | 15.964 | 20.5243
|  |  | 15.994 | 20.4645
|  |  | 16 | 20.4526
|  |  | 16.024 | 20.405
|  |  | 16.0541 | 20.3456
|  |  | 16.0841 | 20.2864
|  |  | 16.1141 | 20.2274
|  |  | 16.1441 | 20.1685
|  |  | 16.1742 | 20.1098
|  |  | 16.2042 | 20.0513
|  |  | 16.2342 | 19.993
|  |  | 16.2643 | 19.9348
|  |  | 16.2943 | 19.8768
|  |  | 16.3243 | 19.819
|  |  | 16.3544 | 19.7614
|  |  | 16.3844 | 19.7039
|  |  | 16.4144 | 19.6466
|  |  | 16.4444 | 19.5895
|  |  | 16.4745 | 19.5326
|  |  | 16.5045 | 19.4758
|  |  | 16.5345 | 19.4192
|  |  | 16.5646 | 19.3627
|  |  | 16.5946 | 19.3065
|  |  | 16.6246 | 19.2504
|  |  | 16.6547 | 19.1944
|  |  | 16.6847 | 19.1387
|  |  | 16.7147 | 19.0831
|  |  | 16.7447 | 19.0276
|  |  | 16.7748 | 18.9724
|  |  | 16.8048 | 18.9173
|  |  | 16.8348 | 18.8623
|  |  | 16.8649 | 18.8075
|  |  | 16.8949 | 18.7529
|  |  | 16.9249 | 18.6985
|  |  | 16.955 | 18.6442
|  |  | 16.985 | 18.5901
|  |  | 17.015 | 18.5361
|  |  | 17.045 | 18.4823
|  |  | 17.0751 | 18.4287
|  |  | 17.1051 | 18.3752
|  |  | 17.1351 | 18.3219
|  |  | 17.1652 | 18.2687
|  |  | 17.1952 | 18.2157
|  |  | 17.2252 | 18.1629
|  |  | 17.2553 | 18.1102
|  |  | 17.2853 | 18.0577
|  |  | 17.3153 | 18.0053
|  |  | 17.3453 | 17.9531
|  |  | 17.3754 | 17.901
|  |  | 17.4054 | 17.8491
|  |  | 17.4354 | 17.7974
|  |  | 17.4655 | 17.7458
|  |  | 17.4955 | 17.6944
|  |  | 17.5255 | 17.6431
|  |  | 17.5556 | 17.592
|  |  | 17.5856 | 17.541
|  |  | 17.6156 | 17.4902
|  |  | 17.6456 | 17.4395
|  |  | 17.6757 | 17.389
|  |  | 17.7057 | 17.3386
|  |  | 17.7357 | 17.2884
|  |  | 17.7658 | 17.2383
|  |  | 17.7958 | 17.1884
|  |  | 17.8258 | 17.1386
|  |  | 17.8559 | 17.089
|  |  | 17.8859 | 17.0395
|  |  | 17.9159 | 16.9902
|  |  | 17.9459 | 16.941
|  |  | 17.976 | 16.892
|  |  | 18 | 16.8529
|  |  | 18.006 | 16.8431
|  |  | 18.036 | 16.7944
|  |  | 18.0661 | 16.7458
|  |  | 18.0961 | 16.6974
|  |  | 18.1261 | 16.6491
|  |  | 18.1562 | 16.6009
|  |  | 18.1862 | 16.5529
|  |  | 18.2162 | 16.505
|  |  | 18.2462 | 16.4573
|  |  | 18.2763 | 16.4097
|  |  | 18.3063 | 16.3623
|  |  | 18.3363 | 16.315
|  |  | 18.3664 | 16.2678
|  |  | 18.3964 | 16.2208
|  |  | 18.4264 | 16.1739
|  |  | 18.4565 | 16.1272
|  |  | 18.4865 | 16.0806
|  |  | 18.5165 | 16.0341
|  |  | 18.5465 | 15.9878
|  |  | 18.5766 | 15.9416
|  |  | 18.6066 | 15.8956
|  |  | 18.6366 | 15.8497
|  |  | 18.6667 | 15.8039
|  |  | 18.6967 | 15.7583
|  |  | 18.7267 | 15.7128
|  |  | 18.7568 | 15.6674
|  |  | 18.7868 | 15.6222
|  |  | 18.8168 | 15.5771
|  |  | 18.8468 | 15.5322
|  |  | 18.8769 | 15.4874
|  |  | 18.9069 | 15.4427
|  |  | 18.9369 | 15.3981
|  |  | 18.967 | 15.3537
|  |  | 18.997 | 15.3094
|  |  | 19.027 | 15.2653
|  |  | 19.0571 | 15.2213
|  |  | 19.0871 | 15.1774
|  |  | 19.1171 | 15.1336
|  |  | 19.1471 | 15.09
|  |  | 19.1772 | 15.0465
|  |  | 19.2072 | 15.0032
|  |  | 19.2372 | 14.9599
|  |  | 19.2673 | 14.9168
|  |  | 19.2973 | 14.8738
|  |  | 19.3273 | 14.831
|  |  | 19.3574 | 14.7883
|  |  | 19.3874 | 14.7457
|  |  | 19.4174 | 14.7032
|  |  | 19.4474 | 14.6609
|  |  | 19.4775 | 14.6187
|  |  | 19.5075 | 14.5766
|  |  | 19.5375 | 14.5346
|  |  | 19.5676 | 14.4928
|  |  | 19.5976 | 14.4511
|  |  | 19.6276 | 14.4095
|  |  | 19.6577 | 14.368
|  |  | 19.6877 | 14.3267
|  |  | 19.7177 | 14.2855
|  |  | 19.7477 | 14.2444
|  |  | 19.7778 | 14.2034
|  |  | 19.8078 | 14.1626
|  |  | 19.8378 | 14.1219
|  |  | 19.8679 | 14.0813
|  |  | 19.8979 | 14.0408
|  |  | 19.9279 | 14.0004
|  |  | 19.958 | 13.9602
|  |  | 19.988 | 13.9201
|  |  | 20 | 13.9041
|  |  | 20.018 | 13.8801
|  |  | 20.048 | 13.8402
|  |  | 20.0781 | 13.8005
|  |  | 20.1081 | 13.7608
|  |  | 20.1381 | 13.7213
|  |  | 20.1682 | 13.6819
|  |  | 20.1982 | 13.6426
|  |  | 20.2282 | 13.6035
|  |  | 20.2583 | 13.5644
|  |  | 20.2883 | 13.5255
|  |  | 20.3183 | 13.4867
|  |  | 20.3483 | 13.448
|  |  | 20.3784 | 13.4094
|  |  | 20.4084 | 13.3709
|  |  | 20.4384 | 13.3325
|  |  | 20.4685 | 13.2943
|  |  | 20.4985 | 13.2562
|  |  | 20.5285 | 13.2182
|  |  | 20.5586 | 13.1803
|  |  | 20.5886 | 13.1425
|  |  | 20.6186 | 13.1048
|  |  | 20.6486 | 13.0673
|  |  | 20.6787 | 13.0298
|  |  | 20.7087 | 12.9925
|  |  | 20.7387 | 12.9553
|  |  | 20.7688 | 12.9182
|  |  | 20.7988 | 12.8812
|  |  | 20.8288 | 12.8443
|  |  | 20.8589 | 12.8075
|  |  | 20.8889 | 12.7708
|  |  | 20.9189 | 12.7343
|  |  | 20.9489 | 12.6978
|  |  | 20.979 | 12.6615
|  |  | 21.009 | 12.6252
|  |  | 21.039 | 12.5891
|  |  | 21.0691 | 12.5531
|  |  | 21.0991 | 12.5172
|  |  | 21.1291 | 12.4814
|  |  | 21.1592 | 12.4457
|  |  | 21.1892 | 12.4101
|  |  | 21.2192 | 12.3746
|  |  | 21.2492 | 12.3393
|  |  | 21.2793 | 12.304
|  |  | 21.3093 | 12.2688
|  |  | 21.3393 | 12.2338
|  |  | 21.3694 | 12.1988
|  |  | 21.3994 | 12.164
|  |  | 21.4294 | 12.1292
|  |  | 21.4595 | 12.0946
|  |  | 21.4895 | 12.06
|  |  | 21.5195 | 12.0256
|  |  | 21.5495 | 11.9913
|  |  | 21.5796 | 11.9571
|  |  | 21.6096 | 11.9229
|  |  | 21.6396 | 11.8889
|  |  | 21.6697 | 11.855
|  |  | 21.6997 | 11.8212
|  |  | 21.7297 | 11.7874
|  |  | 21.7598 | 11.7538
|  |  | 21.7898 | 11.7203
|  |  | 21.8198 | 11.6869
|  |  | 21.8498 | 11.6536
|  |  | 21.8799 | 11.6204
|  |  | 21.9099 | 11.5872
|  |  | 21.9399 | 11.5542
|  |  | 21.97 | 11.5213
|  |  | 22 | 11.4885
|  |  | 22.03 | 11.4557
|  |  | 22.0601 | 11.4231
|  |  | 22.0901 | 11.3906
|  |  | 22.1201 | 11.3582
|  |  | 22.1502 | 11.3258
|  |  | 22.1802 | 11.2936
|  |  | 22.2102 | 11.2614
|  |  | 22.2402 | 11.2294
|  |  | 22.2703 | 11.1975
|  |  | 22.3003 | 11.1656
|  |  | 22.3303 | 11.1338
|  |  | 22.3604 | 11.1022
|  |  | 22.3904 | 11.0706
|  |  | 22.4204 | 11.0391
|  |  | 22.4505 | 11.0078
|  |  | 22.4805 | 10.9765
|  |  | 22.5105 | 10.9453
|  |  | 22.5405 | 10.9142
|  |  | 22.5706 | 10.8832
|  |  | 22.6006 | 10.8523
|  |  | 22.6306 | 10.8214
|  |  | 22.6607 | 10.7907
|  |  | 22.6907 | 10.7601
|  |  | 22.7207 | 10.7295
|  |  | 22.7508 | 10.6991
|  |  | 22.7808 | 10.6687
|  |  | 22.8108 | 10.6384
|  |  | 22.8408 | 10.6082
|  |  | 22.8709 | 10.5781
|  |  | 22.9009 | 10.5481
|  |  | 22.9309 | 10.5182
|  |  | 22.961 | 10.4884
|  |  | 22.991 | 10.4587
|  |  | 23.021 | 10.429
|  |  | 23.0511 | 10.3995
|  |  | 23.0811 | 10.37
|  |  | 23.1111 | 10.3406
|  |  | 23.1411 | 10.3113
|  |  | 23.1712 | 10.2821
|  |  | 23.2012 | 10.253
|  |  | 23.2312 | 10.224
|  |  | 23.2613 | 10.195
|  |  | 23.2913 | 10.1662
|  |  | 23.3213 | 10.1374
|  |  | 23.3514 | 10.1087
|  |  | 23.3814 | 10.0801
|  |  | 23.4114 | 10.0516
|  |  | 23.4414 | 10.0232
|  |  | 23.4715 | 9.99485
|  |  | 23.5015 | 9.96659
|  |  | 23.5315 | 9.93842
|  |  | 23.5616 | 9.91033
|  |  | 23.5916 | 9.88233
|  |  | 23.6216 | 9.8544
|  |  | 23.6517 | 9.82657
|  |  | 23.6817 | 9.79881
|  |  | 23.7117 | 9.77114
|  |  | 23.7417 | 9.74355
|  |  | 23.7718 | 9.71604
|  |  | 23.8018 | 9.68862
|  |  | 23.8318 | 9.66128
|  |  | 23.8619 | 9.63402
|  |  | 23.8919 | 9.60684
|  |  | 23.9219 | 9.57974
|  |  | 23.952 | 9.55273
|  |  | 23.982 | 9.52579
|  |  | 24 | 9.50967
|  |  | 24.012 | 9.49893
|  |  | 24.042 | 9.47216
|  |  | 24.0721 | 9.44546
|  |  | 24.1021 | 9.41885
|  |  | 24.1321 | 9.39231
|  |  | 24.1622 | 9.36586
|  |  | 24.1922 | 9.33948
|  |  | 24.2222 | 9.31318
|  |  | 24.2523 | 9.28696
|  |  | 24.2823 | 9.26082
|  |  | 24.3123 | 9.23476
|  |  | 24.3423 | 9.20877
|  |  | 24.3724 | 9.18287
|  |  | 24.4024 | 9.15704
|  |  | 24.4324 | 9.13129
|  |  | 24.4625 | 9.10561
|  |  | 24.4925 | 9.08001
|  |  | 24.5225 | 9.05449
|  |  | 24.5526 | 9.02904
|  |  | 24.5826 | 9.00367
|  |  | 24.6126 | 8.97838
|  |  | 24.6426 | 8.95316
|  |  | 24.6727 | 8.92802
|  |  | 24.7027 | 8.90295
|  |  | 24.7327 | 8.87796
|  |  | 24.7628 | 8.85304
|  |  | 24.7928 | 8.8282
|  |  | 24.8228 | 8.80343
|  |  | 24.8529 | 8.77873
|  |  | 24.8829 | 8.75411
|  |  | 24.9129 | 8.72956
|  |  | 24.9429 | 8.70509
|  |  | 24.973 | 8.68069
|  |  | 25.003 | 8.65636
|  |  | 25.033 | 8.63211
|  |  | 25.0631 | 8.60792
|  |  | 25.0931 | 8.58381
|  |  | 25.1231 | 8.55977
|  |  | 25.1532 | 8.53581
|  |  | 25.1832 | 8.51191
|  |  | 25.2132 | 8.48809
|  |  | 25.2432 | 8.46434
|  |  | 25.2733 | 8.44066
|  |  | 25.3033 | 8.41705
|  |  | 25.3333 | 8.39351
|  |  | 25.3634 | 8.37004
|  |  | 25.3934 | 8.34664
|  |  | 25.4234 | 8.32331
|  |  | 25.4535 | 8.30005
|  |  | 25.4835 | 8.27686
|  |  | 25.5135 | 8.25374
|  |  | 25.5435 | 8.23069
|  |  | 25.5736 | 8.2077
|  |  | 25.6036 | 8.18479
|  |  | 25.6336 | 8.16195
|  |  | 25.6637 | 8.13917
|  |  | 25.6937 | 8.11646
|  |  | 25.7237 | 8.09382
|  |  | 25.7538 | 8.07125
|  |  | 25.7838 | 8.04874
|  |  | 25.8138 | 8.0263
|  |  | 25.8438 | 8.00393
|  |  | 25.8739 | 7.98163
|  |  | 25.9039 | 7.95939
|  |  | 25.9339 | 7.93722
|  |  | 25.964 | 7.91511
|  |  | 25.994 | 7.89307
|  |  | 26.024 | 7.8711
|  |  | 26.0541 | 7.84919
|  |  | 26.0841 | 7.82735
|  |  | 26.1141 | 7.80558
|  |  | 26.1441 | 7.78387
|  |  | 26.1742 | 7.76222
|  |  | 26.2042 | 7.74064
|  |  | 26.2342 | 7.71912
|  |  | 26.2643 | 7.69767
|  |  | 26.2943 | 7.67628
|  |  | 26.3243 | 7.65496
|  |  | 26.3544 | 7.63369
|  |  | 26.3844 | 7.6125
|  |  | 26.4144 | 7.59136
|  |  | 26.4444 | 7.57029
|  |  | 26.4745 | 7.54929
|  |  | 26.5045 | 7.52834
|  |  | 26.5345 | 7.50746
|  |  | 26.5646 | 7.48664
|  |  | 26.5946 | 7.46588
|  |  | 26.6246 | 7.44519
|  |  | 26.6547 | 7.42455
|  |  | 26.6847 | 7.40398
|  |  | 26.7147 | 7.38347
|  |  | 26.7447 | 7.36302
|  |  | 26.7748 | 7.34263
|  |  | 26.8048 | 7.32231
|  |  | 26.8348 | 7.30204
|  |  | 26.8649 | 7.28184
|  |  | 26.8949 | 7.26169
|  |  | 26.9249 | 7.24161
|  |  | 26.955 | 7.22158
|  |  | 26.985 | 7.20162
|  |  | 27.015 | 7.18171
|  |  | 27.045 | 7.16187
|  |  | 27.0751 | 7.14208
|  |  | 27.1051 | 7.12235
|  |  | 27.1351 | 7.10268
|  |  | 27.1652 | 7.08307
|  |  | 27.1952 | 7.06352
|  |  | 27.2252 | 7.04403
|  |  | 27.2553 | 7.0246
|  |  | 27.2853 | 7.00522
|  |  | 27.3153 | 6.9859
|  |  | 27.3453 | 6.96664
|  |  | 27.3754 | 6.94744
|  |  | 27.4054 | 6.9283
|  |  | 27.4354 | 6.90921
|  |  | 27.4655 | 6.89018
|  |  | 27.4955 | 6.8712
|  |  | 27.5255 | 6.85229
|  |  | 27.5556 | 6.83343
|  |  | 27.5856 | 6.81462
|  |  | 27.6156 | 6.79587
|  |  | 27.6456 | 6.77718
|  |  | 27.6757 | 6.75855
|  |  | 27.7057 | 6.73997
|  |  | 27.7357 | 6.72144
|  |  | 27.7658 | 6.70297
|  |  | 27.7958 | 6.68456
|  |  | 27.8258 | 6.6662
|  |  | 27.8559 | 6.6479
|  |  | 27.8859 | 6.62965
|  |  | 27.9159 | 6.61145
|  |  | 27.9459 | 6.59331
|  |  | 27.976 | 6.57523
|  |  | 28.006 | 6.55719
|  |  | 28.036 | 6.53922
|  |  | 28.0661 | 6.52129
|  |  | 28.0961 | 6.50342
|  |  | 28.1261 | 6.4856
|  |  | 28.1562 | 6.46784
|  |  | 28.1862 | 6.45013
|  |  | 28.2162 | 6.43247
|  |  | 28.2462 | 6.41486
|  |  | 28.2763 | 6.39731
|  |  | 28.3063 | 6.37981
|  |  | 28.3363 | 6.36236
|  |  | 28.3664 | 6.34497
|  |  | 28.3964 | 6.32763
|  |  | 28.4264 | 6.31033
|  |  | 28.4565 | 6.29309
|  |  | 28.4865 | 6.27591
|  |  | 28.5165 | 6.25877
|  |  | 28.5465 | 6.24168
|  |  | 28.5766 | 6.22465
|  |  | 28.6066 | 6.20766
|  |  | 28.6366 | 6.19073
|  |  | 28.6667 | 6.17385
|  |  | 28.6967 | 6.15702
|  |  | 28.7267 | 6.14024
|  |  | 28.7568 | 6.12351
|  |  | 28.7868 | 6.10682
|  |  | 28.8168 | 6.09019
|  |  | 28.8468 | 6.07361
|  |  | 28.8769 | 6.05708
|  |  | 28.9069 | 6.0406
|  |  | 28.9369 | 6.02416
|  |  | 28.967 | 6.00778
|  |  | 28.997 | 5.99144
|  |  | 29.027 | 5.97516
|  |  | 29.0571 | 5.95892
|  |  | 29.0871 | 5.94273
|  |  | 29.1171 | 5.92659
|  |  | 29.1471 | 5.9105
|  |  | 29.1772 | 5.89445
|  |  | 29.2072 | 5.87846
|  |  | 29.2372 | 5.86251
|  |  | 29.2673 | 5.84661
|  |  | 29.2973 | 5.83076
|  |  | 29.3273 | 5.81495
|  |  | 29.3574 | 5.79919
|  |  | 29.3874 | 5.78348
|  |  | 29.4174 | 5.76782
|  |  | 29.4474 | 5.7522
|  |  | 29.4775 | 5.73663
|  |  | 29.5075 | 5.7211
|  |  | 29.5375 | 5.70562
|  |  | 29.5676 | 5.69019
|  |  | 29.5976 | 5.67481
|  |  | 29.6276 | 5.65947
|  |  | 29.6577 | 5.64417
|  |  | 29.6877 | 5.62893
|  |  | 29.7177 | 5.61372
|  |  | 29.7477 | 5.59857
|  |  | 29.7778 | 5.58346
|  |  | 29.8078 | 5.56839
|  |  | 29.8378 | 5.55337
|  |  | 29.8679 | 5.53839
|  |  | 29.8979 | 5.52346
|  |  | 29.9279 | 5.50857
|  |  | 29.958 | 5.49373
|  |  | 29.988 | 5.47893
|  |  | 30 | 5.47303
|  |  | 30.018 | 5.46418
|  |  | 30.048 | 5.44947
|  |  | 30.0781 | 5.4348
|  |  | 30.1081 | 5.42018
|  |  | 30.1381 | 5.4056
|  |  | 30.1682 | 5.39107
|  |  | 30.1982 | 5.37658
|  |  | 30.2282 | 5.36213
|  |  | 30.2583 | 5.34773
|  |  | 30.2883 | 5.33337
|  |  | 30.3183 | 5.31905
|  |  | 30.3483 | 5.30477
|  |  | 30.3784 | 5.29054
|  |  | 30.4084 | 5.27635
|  |  | 30.4384 | 5.2622
|  |  | 30.4685 | 5.2481
|  |  | 30.4985 | 5.23403
|  |  | 30.5285 | 5.22001
|  |  | 30.5586 | 5.20603
|  |  | 30.5886 | 5.19209
|  |  | 30.6186 | 5.1782
|  |  | 30.6486 | 5.16434
|  |  | 30.6787 | 5.15053
|  |  | 30.7087 | 5.13676
|  |  | 30.7387 | 5.12303
|  |  | 30.7688 | 5.10934
|  |  | 30.7988 | 5.09569
|  |  | 30.8288 | 5.08208
|  |  | 30.8589 | 5.06852
|  |  | 30.8889 | 5.05499
|  |  | 30.9189 | 5.0415
|  |  | 30.9489 | 5.02806
|  |  | 30.979 | 5.01465
|  |  | 31.009 | 5.00129
|  |  | 31.039 | 4.98796
|  |  | 31.0691 | 4.97468
|  |  | 31.0991 | 4.96143
|  |  | 31.1291 | 4.94822
|  |  | 31.1592 | 4.93506
|  |  | 31.1892 | 4.92193
|  |  | 31.2192 | 4.90884
|  |  | 31.2492 | 4.89579
|  |  | 31.2793 | 4.88278
|  |  | 31.3093 | 4.86981
|  |  | 31.3393 | 4.85688
|  |  | 31.3694 | 4.84399
|  |  | 31.3994 | 4.83113
|  |  | 31.4294 | 4.81831
|  |  | 31.4595 | 4.80554
|  |  | 31.4895 | 4.7928
|  |  | 31.5195 | 4.78009
|  |  | 31.5495 | 4.76743
|  |  | 31.5796 | 4.7548
|  |  | 31.6096 | 4.74222
|  |  | 31.6396 | 4.72966
|  |  | 31.6697 | 4.71715
|  |  | 31.6997 | 4.70468
|  |  | 31.7297 | 4.69224
|  |  | 31.7598 | 4.67984
|  |  | 31.7898 | 4.66747
|  |  | 31.8198 | 4.65514
|  |  | 31.8498 | 4.64285
|  |  | 31.8799 | 4.6306
|  |  | 31.9099 | 4.61838
|  |  | 31.9399 | 4.6062
|  |  | 31.97 | 4.59406
|  |  | 32 | 4.58195

## Supplementary Fig. 7e and 7f
Supplementary Fig. 7d |  |  | Supplementary Fig. 7h
ZnO@Cit microspheres |  |  | Irregular ZnO@Cit nanoparticles
UV time (s) | Zeta potential (mV) | Standard deviation (n=3) | UV time (s) | Zeta potential (mV) | Standard deviation (n=3)
0 | -15.29 | 3.21 | 0 | -20.57 | 2.18222
5 | 11.45 | 1.36 | 5 | -2.56 | 2.89199
10 | 15.22 | 1.47 | 10 | 14.63 | 1.59232
15 | 13.97 | 2.12 | 15 | 18.29 | 2.28047
20 | 16.02 | 1.58 | 20 | 18.19 | 1.58163
25 | 14.15 | 2.82 | 25 | 18.51 | 2.5214

## Supplementary Fig. 8c, 8f, 8i
Supplementary Fig. 8c |  |  | Supplementary Fig. 8f |  |  | Supplementary Fig. 8i
ZnO@MPA |  |  | ZnO@MA |  |  | ZnO@TA
UV time (s) | Zeta potential (mV) | Standard deviation (n=3) | UV time (s) | Zeta potential (mV) | Standard deviation (n=3) | UV time (s) | Zeta potential (mV) | Standard deviation (n=3)
0 | -13.49 | 1.59 | 0 | -21.4 | 0.84 | 0 | -22.54 | 0.39
10 | 6.08 | 1.16 | 10 | 1.23 | 1.1 | 10 | 14.04 | 1.95
20 | 10.03 | 1.04 | 20 | 15.6 | 0.93 | 20 | 12.7 | 2.61
30 | 10.33 | 1.54 | 30 | 22.81 | 0.91 | 30 | 13.34 | 4.84
50 | 13.01 | 0.89 | 40 | 18.45 | 1.39 | 40 | 14.37 | 0.33
|  |  | 50 | 17.18 | 1.23 | 50 | 11.42 | 1.38

## Supplementary Fig. 9c
CdS@MPA
UV time (s) | Zeta potential (mV) | Standard deviation (n=3)
0 | -27.11 | 2.38
30 | -23.03 | 1.8
60 | -19.8 | 1.65
90 | -8.15 | 2.64
120 | 4.62 | 2.8

## Supplementary Fig. 10c
ZnS@MPA
UV time (s) | Zeta potential (mV) | Standard deviation (n=3)
0 | -24.1 | 1.43
10 | -22.9 | 1.44
20 | 1.32 | 4.14
40 | 8.28 | 1.7
60 | 12.65 | 1.69
80 | 10.96 | 1.96

## Supplementary Fig. 12b
UV time (s) | Temperature at spot (℃)
0 | 20.7
5 | 21.7
10 | 22.2
15 | 22.5
20 | 22.9
25 | 23.2
30 | 23.4
35 | 23.7
40 | 23.8
45 | 24

## Supplementary Fig. 17b and 17c
Supplementary Fig. 17b |  |  |  |  | Supplementary Fig. 17c
Experimental results |  |  | Fitted curve
UV time (s) | Width (μm) | Standard deviation (n=5) | UV time (s) | Width (μm) | UV time (s) | Thickness (μm) | Standard deviation (n=5)
5 | 124 | 6.7 | 5 | 127.324 | 5 | 2.491 | 0.59
10 | 269 | 22.61 | 5.02002 | 127.685 | 10 | 3.17 | 0.519
15 | 311.2 | 26.65 | 5.04004 | 128.046 | 15 | 3.33 | 0.65
20 | 392.1 | 18.01 | 5.06006 | 128.407 | 20 | 5.03 | 1.88
25 | 470.5 | 33.68 | 5.08008 | 128.767 | 25 | 4.92 | 1.95
|  |  | 5.1001 | 129.128
|  |  | 5.12012 | 129.489
|  |  | 5.14014 | 129.849
|  |  | 5.16016 | 130.21
|  |  | 5.18018 | 130.571
|  |  | 5.2002 | 130.932
|  |  | 5.22022 | 131.292
|  |  | 5.24024 | 131.653
|  |  | 5.26026 | 132.014
|  |  | 5.28028 | 132.374
|  |  | 5.3003 | 132.735
|  |  | 5.32032 | 133.096
|  |  | 5.34034 | 133.457
|  |  | 5.36036 | 133.817
|  |  | 5.38038 | 134.178
|  |  | 5.4004 | 134.539
|  |  | 5.42042 | 134.899
|  |  | 5.44044 | 135.26
|  |  | 5.46046 | 135.621
|  |  | 5.48048 | 135.982
|  |  | 5.5005 | 136.342
|  |  | 5.52052 | 136.703
|  |  | 5.54054 | 137.064
|  |  | 5.56056 | 137.424
|  |  | 5.58058 | 137.785
|  |  | 5.6006 | 138.146
|  |  | 5.62062 | 138.507
|  |  | 5.64064 | 138.867
|  |  | 5.66066 | 139.228
|  |  | 5.68068 | 139.589
|  |  | 5.7007 | 139.949
|  |  | 5.72072 | 140.31
|  |  | 5.74074 | 140.671
|  |  | 5.76076 | 141.032
|  |  | 5.78078 | 141.392
|  |  | 5.8008 | 141.753
|  |  | 5.82082 | 142.114
|  |  | 5.84084 | 142.474
|  |  | 5.86086 | 142.835
|  |  | 5.88088 | 143.196
|  |  | 5.9009 | 143.557
|  |  | 5.92092 | 143.917
|  |  | 5.94094 | 144.278
|  |  | 5.96096 | 144.639
|  |  | 5.98098 | 144.999
|  |  | 6.001 | 145.36
|  |  | 6.02102 | 145.721
|  |  | 6.04104 | 146.082
|  |  | 6.06106 | 146.442
|  |  | 6.08108 | 146.803
|  |  | 6.1011 | 147.164
|  |  | 6.12112 | 147.524
|  |  | 6.14114 | 147.885
|  |  | 6.16116 | 148.246
|  |  | 6.18118 | 148.607
|  |  | 6.2012 | 148.967
|  |  | 6.22122 | 149.328
|  |  | 6.24124 | 149.689
|  |  | 6.26126 | 150.049
|  |  | 6.28128 | 150.41
|  |  | 6.3013 | 150.771
|  |  | 6.32132 | 151.132
|  |  | 6.34134 | 151.492
|  |  | 6.36136 | 151.853
|  |  | 6.38138 | 152.214
|  |  | 6.4014 | 152.574
|  |  | 6.42142 | 152.935
|  |  | 6.44144 | 153.296
|  |  | 6.46146 | 153.657
|  |  | 6.48148 | 154.017
|  |  | 6.5015 | 154.378
|  |  | 6.52152 | 154.739
|  |  | 6.54154 | 155.099
|  |  | 6.56156 | 155.46
|  |  | 6.58158 | 155.821
|  |  | 6.6016 | 156.181
|  |  | 6.62162 | 156.542
|  |  | 6.64164 | 156.903
|  |  | 6.66166 | 157.264
|  |  | 6.68168 | 157.624
|  |  | 6.7017 | 157.985
|  |  | 6.72172 | 158.346
|  |  | 6.74174 | 158.706
|  |  | 6.76176 | 159.067
|  |  | 6.78178 | 159.428
|  |  | 6.8018 | 159.789
|  |  | 6.82182 | 160.149
|  |  | 6.84184 | 160.51
|  |  | 6.86186 | 160.871
|  |  | 6.88188 | 161.231
|  |  | 6.9019 | 161.592
|  |  | 6.92192 | 161.953
|  |  | 6.94194 | 162.314
|  |  | 6.96196 | 162.674
|  |  | 6.98198 | 163.035
|  |  | 7.002 | 163.396
|  |  | 7.02202 | 163.756
|  |  | 7.04204 | 164.117
|  |  | 7.06206 | 164.478
|  |  | 7.08208 | 164.839
|  |  | 7.1021 | 165.199
|  |  | 7.12212 | 165.56
|  |  | 7.14214 | 165.921
|  |  | 7.16216 | 166.281
|  |  | 7.18218 | 166.642
|  |  | 7.2022 | 167.003
|  |  | 7.22222 | 167.364
|  |  | 7.24224 | 167.724
|  |  | 7.26226 | 168.085
|  |  | 7.28228 | 168.446
|  |  | 7.3023 | 168.806
|  |  | 7.32232 | 169.167
|  |  | 7.34234 | 169.528
|  |  | 7.36236 | 169.889
|  |  | 7.38238 | 170.249
|  |  | 7.4024 | 170.61
|  |  | 7.42242 | 170.971
|  |  | 7.44244 | 171.331
|  |  | 7.46246 | 171.692
|  |  | 7.48248 | 172.053
|  |  | 7.5025 | 172.414
|  |  | 7.52252 | 172.774
|  |  | 7.54254 | 173.135
|  |  | 7.56256 | 173.496
|  |  | 7.58258 | 173.856
|  |  | 7.6026 | 174.217
|  |  | 7.62262 | 174.578
|  |  | 7.64264 | 174.939
|  |  | 7.66266 | 175.299
|  |  | 7.68268 | 175.66
|  |  | 7.7027 | 176.021
|  |  | 7.72272 | 176.381
|  |  | 7.74274 | 176.742
|  |  | 7.76276 | 177.103
|  |  | 7.78278 | 177.464
|  |  | 7.8028 | 177.824
|  |  | 7.82282 | 178.185
|  |  | 7.84284 | 178.546
|  |  | 7.86286 | 178.906
|  |  | 7.88288 | 179.267
|  |  | 7.9029 | 179.628
|  |  | 7.92292 | 179.989
|  |  | 7.94294 | 180.349
|  |  | 7.96296 | 180.71
|  |  | 7.98298 | 181.071
|  |  | 8.003 | 181.431
|  |  | 8.02302 | 181.792
|  |  | 8.04304 | 182.153
|  |  | 8.06306 | 182.514
|  |  | 8.08308 | 182.874
|  |  | 8.1031 | 183.235
|  |  | 8.12312 | 183.596
|  |  | 8.14314 | 183.956
|  |  | 8.16316 | 184.317
|  |  | 8.18318 | 184.678
|  |  | 8.2032 | 185.038
|  |  | 8.22322 | 185.399
|  |  | 8.24324 | 185.76
|  |  | 8.26326 | 186.121
|  |  | 8.28328 | 186.481
|  |  | 8.3033 | 186.842
|  |  | 8.32332 | 187.203
|  |  | 8.34334 | 187.563
|  |  | 8.36336 | 187.924
|  |  | 8.38338 | 188.285
|  |  | 8.4034 | 188.646
|  |  | 8.42342 | 189.006
|  |  | 8.44344 | 189.367
|  |  | 8.46346 | 189.728
|  |  | 8.48348 | 190.088
|  |  | 8.5035 | 190.449
|  |  | 8.52352 | 190.81
|  |  | 8.54354 | 191.171
|  |  | 8.56356 | 191.531
|  |  | 8.58358 | 191.892
|  |  | 8.6036 | 192.253
|  |  | 8.62362 | 192.613
|  |  | 8.64364 | 192.974
|  |  | 8.66366 | 193.335
|  |  | 8.68368 | 193.696
|  |  | 8.7037 | 194.056
|  |  | 8.72372 | 194.417
|  |  | 8.74374 | 194.778
|  |  | 8.76376 | 195.138
|  |  | 8.78378 | 195.499
|  |  | 8.8038 | 195.86
|  |  | 8.82382 | 196.221
|  |  | 8.84384 | 196.581
|  |  | 8.86386 | 196.942
|  |  | 8.88388 | 197.303
|  |  | 8.9039 | 197.663
|  |  | 8.92392 | 198.024
|  |  | 8.94394 | 198.385
|  |  | 8.96396 | 198.746
|  |  | 8.98398 | 199.106
|  |  | 9.004 | 199.467
|  |  | 9.02402 | 199.828
|  |  | 9.04404 | 200.188
|  |  | 9.06406 | 200.549
|  |  | 9.08408 | 200.91
|  |  | 9.1041 | 201.271
|  |  | 9.12412 | 201.631
|  |  | 9.14414 | 201.992
|  |  | 9.16416 | 202.353
|  |  | 9.18418 | 202.713
|  |  | 9.2042 | 203.074
|  |  | 9.22422 | 203.435
|  |  | 9.24424 | 203.796
|  |  | 9.26426 | 204.156
|  |  | 9.28428 | 204.517
|  |  | 9.3043 | 204.878
|  |  | 9.32432 | 205.238
|  |  | 9.34434 | 205.599
|  |  | 9.36436 | 205.96
|  |  | 9.38438 | 206.321
|  |  | 9.4044 | 206.681
|  |  | 9.42442 | 207.042
|  |  | 9.44444 | 207.403
|  |  | 9.46446 | 207.763
|  |  | 9.48448 | 208.124
|  |  | 9.5045 | 208.485
|  |  | 9.52452 | 208.846
|  |  | 9.54454 | 209.206
|  |  | 9.56456 | 209.567
|  |  | 9.58458 | 209.928
|  |  | 9.6046 | 210.288
|  |  | 9.62462 | 210.649
|  |  | 9.64464 | 211.01
|  |  | 9.66466 | 211.371
|  |  | 9.68468 | 211.731
|  |  | 9.7047 | 212.092
|  |  | 9.72472 | 212.453
|  |  | 9.74474 | 212.813
|  |  | 9.76476 | 213.174
|  |  | 9.78478 | 213.535
|  |  | 9.8048 | 213.896
|  |  | 9.82482 | 214.256
|  |  | 9.84484 | 214.617
|  |  | 9.86486 | 214.978
|  |  | 9.88488 | 215.338
|  |  | 9.9049 | 215.699
|  |  | 9.92492 | 216.06
|  |  | 9.94494 | 216.42
|  |  | 9.96496 | 216.781
|  |  | 9.98498 | 217.142
|  |  | 10.005 | 217.503
|  |  | 10.025 | 217.863
|  |  | 10.045 | 218.224
|  |  | 10.0651 | 218.585
|  |  | 10.0851 | 218.945
|  |  | 10.1051 | 219.306
|  |  | 10.1251 | 219.667
|  |  | 10.1451 | 220.028
|  |  | 10.1652 | 220.388
|  |  | 10.1852 | 220.749
|  |  | 10.2052 | 221.11
|  |  | 10.2252 | 221.47
|  |  | 10.2452 | 221.831
|  |  | 10.2653 | 222.192
|  |  | 10.2853 | 222.553
|  |  | 10.3053 | 222.913
|  |  | 10.3253 | 223.274
|  |  | 10.3453 | 223.635
|  |  | 10.3654 | 223.995
|  |  | 10.3854 | 224.356
|  |  | 10.4054 | 224.717
|  |  | 10.4254 | 225.078
|  |  | 10.4454 | 225.438
|  |  | 10.4655 | 225.799
|  |  | 10.4855 | 226.16
|  |  | 10.5055 | 226.52
|  |  | 10.5255 | 226.881
|  |  | 10.5455 | 227.242
|  |  | 10.5656 | 227.603
|  |  | 10.5856 | 227.963
|  |  | 10.6056 | 228.324
|  |  | 10.6256 | 228.685
|  |  | 10.6456 | 229.045
|  |  | 10.6657 | 229.406
|  |  | 10.6857 | 229.767
|  |  | 10.7057 | 230.128
|  |  | 10.7257 | 230.488
|  |  | 10.7457 | 230.849
|  |  | 10.7658 | 231.21
|  |  | 10.7858 | 231.57
|  |  | 10.8058 | 231.931
|  |  | 10.8258 | 232.292
|  |  | 10.8458 | 232.653
|  |  | 10.8659 | 233.013
|  |  | 10.8859 | 233.374
|  |  | 10.9059 | 233.735
|  |  | 10.9259 | 234.095
|  |  | 10.9459 | 234.456
|  |  | 10.966 | 234.817
|  |  | 10.986 | 235.178
|  |  | 11.006 | 235.538
|  |  | 11.026 | 235.899
|  |  | 11.046 | 236.26
|  |  | 11.0661 | 236.62
|  |  | 11.0861 | 236.981
|  |  | 11.1061 | 237.342
|  |  | 11.1261 | 237.703
|  |  | 11.1461 | 238.063
|  |  | 11.1662 | 238.424
|  |  | 11.1862 | 238.785
|  |  | 11.2062 | 239.145
|  |  | 11.2262 | 239.506
|  |  | 11.2462 | 239.867
|  |  | 11.2663 | 240.228
|  |  | 11.2863 | 240.588
|  |  | 11.3063 | 240.949
|  |  | 11.3263 | 241.31
|  |  | 11.3463 | 241.67
|  |  | 11.3664 | 242.031
|  |  | 11.3864 | 242.392
|  |  | 11.4064 | 242.753
|  |  | 11.4264 | 243.113
|  |  | 11.4464 | 243.474
|  |  | 11.4665 | 243.835
|  |  | 11.4865 | 244.195
|  |  | 11.5065 | 244.556
|  |  | 11.5265 | 244.917
|  |  | 11.5465 | 245.277
|  |  | 11.5666 | 245.638
|  |  | 11.5866 | 245.999
|  |  | 11.6066 | 246.36
|  |  | 11.6266 | 246.72
|  |  | 11.6466 | 247.081
|  |  | 11.6667 | 247.442
|  |  | 11.6867 | 247.802
|  |  | 11.7067 | 248.163
|  |  | 11.7267 | 248.524
|  |  | 11.7467 | 248.885
|  |  | 11.7668 | 249.245
|  |  | 11.7868 | 249.606
|  |  | 11.8068 | 249.967
|  |  | 11.8268 | 250.327
|  |  | 11.8468 | 250.688
|  |  | 11.8669 | 251.049
|  |  | 11.8869 | 251.41
|  |  | 11.9069 | 251.77
|  |  | 11.9269 | 252.131
|  |  | 11.9469 | 252.492
|  |  | 11.967 | 252.852
|  |  | 11.987 | 253.213
|  |  | 12.007 | 253.574
|  |  | 12.027 | 253.935
|  |  | 12.047 | 254.295
|  |  | 12.0671 | 254.656
|  |  | 12.0871 | 255.017
|  |  | 12.1071 | 255.377
|  |  | 12.1271 | 255.738
|  |  | 12.1471 | 256.099
|  |  | 12.1672 | 256.46
|  |  | 12.1872 | 256.82
|  |  | 12.2072 | 257.181
|  |  | 12.2272 | 257.542
|  |  | 12.2472 | 257.902
|  |  | 12.2673 | 258.263
|  |  | 12.2873 | 258.624
|  |  | 12.3073 | 258.985
|  |  | 12.3273 | 259.345
|  |  | 12.3473 | 259.706
|  |  | 12.3674 | 260.067
|  |  | 12.3874 | 260.427
|  |  | 12.4074 | 260.788
|  |  | 12.4274 | 261.149
|  |  | 12.4474 | 261.51
|  |  | 12.4675 | 261.87
|  |  | 12.4875 | 262.231
|  |  | 12.5075 | 262.592
|  |  | 12.5275 | 262.952
|  |  | 12.5475 | 263.313
|  |  | 12.5676 | 263.674
|  |  | 12.5876 | 264.035
|  |  | 12.6076 | 264.395
|  |  | 12.6276 | 264.756
|  |  | 12.6476 | 265.117
|  |  | 12.6677 | 265.477
|  |  | 12.6877 | 265.838
|  |  | 12.7077 | 266.199
|  |  | 12.7277 | 266.56
|  |  | 12.7477 | 266.92
|  |  | 12.7678 | 267.281
|  |  | 12.7878 | 267.642
|  |  | 12.8078 | 268.002
|  |  | 12.8278 | 268.363
|  |  | 12.8478 | 268.724
|  |  | 12.8679 | 269.085
|  |  | 12.8879 | 269.445
|  |  | 12.9079 | 269.806
|  |  | 12.9279 | 270.167
|  |  | 12.9479 | 270.527
|  |  | 12.968 | 270.888
|  |  | 12.988 | 271.249
|  |  | 13.008 | 271.61
|  |  | 13.028 | 271.97
|  |  | 13.048 | 272.331
|  |  | 13.0681 | 272.692
|  |  | 13.0881 | 273.052
|  |  | 13.1081 | 273.413
|  |  | 13.1281 | 273.774
|  |  | 13.1481 | 274.135
|  |  | 13.1682 | 274.495
|  |  | 13.1882 | 274.856
|  |  | 13.2082 | 275.217
|  |  | 13.2282 | 275.577
|  |  | 13.2482 | 275.938
|  |  | 13.2683 | 276.299
|  |  | 13.2883 | 276.659
|  |  | 13.3083 | 277.02
|  |  | 13.3283 | 277.381
|  |  | 13.3483 | 277.742
|  |  | 13.3684 | 278.102
|  |  | 13.3884 | 278.463
|  |  | 13.4084 | 278.824
|  |  | 13.4284 | 279.184
|  |  | 13.4484 | 279.545
|  |  | 13.4685 | 279.906
|  |  | 13.4885 | 280.267
|  |  | 13.5085 | 280.627
|  |  | 13.5285 | 280.988
|  |  | 13.5485 | 281.349
|  |  | 13.5686 | 281.709
|  |  | 13.5886 | 282.07
|  |  | 13.6086 | 282.431
|  |  | 13.6286 | 282.792
|  |  | 13.6486 | 283.152
|  |  | 13.6687 | 283.513
|  |  | 13.6887 | 283.874
|  |  | 13.7087 | 284.234
|  |  | 13.7287 | 284.595
|  |  | 13.7487 | 284.956
|  |  | 13.7688 | 285.317
|  |  | 13.7888 | 285.677
|  |  | 13.8088 | 286.038
|  |  | 13.8288 | 286.399
|  |  | 13.8488 | 286.759
|  |  | 13.8689 | 287.12
|  |  | 13.8889 | 287.481
|  |  | 13.9089 | 287.842
|  |  | 13.9289 | 288.202
|  |  | 13.9489 | 288.563
|  |  | 13.969 | 288.924
|  |  | 13.989 | 289.284
|  |  | 14.009 | 289.645
|  |  | 14.029 | 290.006
|  |  | 14.049 | 290.367
|  |  | 14.0691 | 290.727
|  |  | 14.0891 | 291.088
|  |  | 14.1091 | 291.449
|  |  | 14.1291 | 291.809
|  |  | 14.1491 | 292.17
|  |  | 14.1692 | 292.531
|  |  | 14.1892 | 292.892
|  |  | 14.2092 | 293.252
|  |  | 14.2292 | 293.613
|  |  | 14.2492 | 293.974
|  |  | 14.2693 | 294.334
|  |  | 14.2893 | 294.695
|  |  | 14.3093 | 295.056
|  |  | 14.3293 | 295.417
|  |  | 14.3493 | 295.777
|  |  | 14.3694 | 296.138
|  |  | 14.3894 | 296.499
|  |  | 14.4094 | 296.859
|  |  | 14.4294 | 297.22
|  |  | 14.4494 | 297.581
|  |  | 14.4695 | 297.942
|  |  | 14.4895 | 298.302
|  |  | 14.5095 | 298.663
|  |  | 14.5295 | 299.024
|  |  | 14.5495 | 299.384
|  |  | 14.5696 | 299.745
|  |  | 14.5896 | 300.106
|  |  | 14.6096 | 300.467
|  |  | 14.6296 | 300.827
|  |  | 14.6496 | 301.188
|  |  | 14.6697 | 301.549
|  |  | 14.6897 | 301.909
|  |  | 14.7097 | 302.27
|  |  | 14.7297 | 302.631
|  |  | 14.7497 | 302.992
|  |  | 14.7698 | 303.352
|  |  | 14.7898 | 303.713
|  |  | 14.8098 | 304.074
|  |  | 14.8298 | 304.434
|  |  | 14.8498 | 304.795
|  |  | 14.8699 | 305.156
|  |  | 14.8899 | 305.516
|  |  | 14.9099 | 305.877
|  |  | 14.9299 | 306.238
|  |  | 14.9499 | 306.599
|  |  | 14.97 | 306.959
|  |  | 14.99 | 307.32
|  |  | 15.01 | 307.681
|  |  | 15.03 | 308.041
|  |  | 15.0501 | 308.402
|  |  | 15.0701 | 308.763
|  |  | 15.0901 | 309.124
|  |  | 15.1101 | 309.484
|  |  | 15.1301 | 309.845
|  |  | 15.1502 | 310.206
|  |  | 15.1702 | 310.566
|  |  | 15.1902 | 310.927
|  |  | 15.2102 | 311.288
|  |  | 15.2302 | 311.649
|  |  | 15.2503 | 312.009
|  |  | 15.2703 | 312.37
|  |  | 15.2903 | 312.731
|  |  | 15.3103 | 313.091
|  |  | 15.3303 | 313.452
|  |  | 15.3504 | 313.813
|  |  | 15.3704 | 314.174
|  |  | 15.3904 | 314.534
|  |  | 15.4104 | 314.895
|  |  | 15.4304 | 315.256
|  |  | 15.4505 | 315.616
|  |  | 15.4705 | 315.977
|  |  | 15.4905 | 316.338
|  |  | 15.5105 | 316.699
|  |  | 15.5305 | 317.059
|  |  | 15.5506 | 317.42
|  |  | 15.5706 | 317.781
|  |  | 15.5906 | 318.141
|  |  | 15.6106 | 318.502
|  |  | 15.6306 | 318.863
|  |  | 15.6507 | 319.224
|  |  | 15.6707 | 319.584
|  |  | 15.6907 | 319.945
|  |  | 15.7107 | 320.306
|  |  | 15.7307 | 320.666
|  |  | 15.7508 | 321.027
|  |  | 15.7708 | 321.388
|  |  | 15.7908 | 321.749
|  |  | 15.8108 | 322.109
|  |  | 15.8308 | 322.47
|  |  | 15.8509 | 322.831
|  |  | 15.8709 | 323.191
|  |  | 15.8909 | 323.552
|  |  | 15.9109 | 323.913
|  |  | 15.9309 | 324.274
|  |  | 15.951 | 324.634
|  |  | 15.971 | 324.995
|  |  | 15.991 | 325.356
|  |  | 16.011 | 325.716
|  |  | 16.031 | 326.077
|  |  | 16.0511 | 326.438
|  |  | 16.0711 | 326.799
|  |  | 16.0911 | 327.159
|  |  | 16.1111 | 327.52
|  |  | 16.1311 | 327.881
|  |  | 16.1512 | 328.241
|  |  | 16.1712 | 328.602
|  |  | 16.1912 | 328.963
|  |  | 16.2112 | 329.324
|  |  | 16.2312 | 329.684
|  |  | 16.2513 | 330.045
|  |  | 16.2713 | 330.406
|  |  | 16.2913 | 330.766
|  |  | 16.3113 | 331.127
|  |  | 16.3313 | 331.488
|  |  | 16.3514 | 331.849
|  |  | 16.3714 | 332.209
|  |  | 16.3914 | 332.57
|  |  | 16.4114 | 332.931
|  |  | 16.4314 | 333.291
|  |  | 16.4515 | 333.652
|  |  | 16.4715 | 334.013
|  |  | 16.4915 | 334.373
|  |  | 16.5115 | 334.734
|  |  | 16.5315 | 335.095
|  |  | 16.5516 | 335.456
|  |  | 16.5716 | 335.816
|  |  | 16.5916 | 336.177
|  |  | 16.6116 | 336.538
|  |  | 16.6316 | 336.898
|  |  | 16.6517 | 337.259
|  |  | 16.6717 | 337.62
|  |  | 16.6917 | 337.981
|  |  | 16.7117 | 338.341
|  |  | 16.7317 | 338.702
|  |  | 16.7518 | 339.063
|  |  | 16.7718 | 339.423
|  |  | 16.7918 | 339.784
|  |  | 16.8118 | 340.145
|  |  | 16.8318 | 340.506
|  |  | 16.8519 | 340.866
|  |  | 16.8719 | 341.227
|  |  | 16.8919 | 341.588
|  |  | 16.9119 | 341.948
|  |  | 16.9319 | 342.309
|  |  | 16.952 | 342.67
|  |  | 16.972 | 343.031
|  |  | 16.992 | 343.391
|  |  | 17.012 | 343.752
|  |  | 17.032 | 344.113
|  |  | 17.0521 | 344.473
|  |  | 17.0721 | 344.834
|  |  | 17.0921 | 345.195
|  |  | 17.1121 | 345.556
|  |  | 17.1321 | 345.916
|  |  | 17.1522 | 346.277
|  |  | 17.1722 | 346.638
|  |  | 17.1922 | 346.998
|  |  | 17.2122 | 347.359
|  |  | 17.2322 | 347.72
|  |  | 17.2523 | 348.081
|  |  | 17.2723 | 348.441
|  |  | 17.2923 | 348.802
|  |  | 17.3123 | 349.163
|  |  | 17.3323 | 349.523
|  |  | 17.3524 | 349.884
|  |  | 17.3724 | 350.245
|  |  | 17.3924 | 350.606
|  |  | 17.4124 | 350.966
|  |  | 17.4324 | 351.327
|  |  | 17.4525 | 351.688
|  |  | 17.4725 | 352.048
|  |  | 17.4925 | 352.409
|  |  | 17.5125 | 352.77
|  |  | 17.5325 | 353.131
|  |  | 17.5526 | 353.491
|  |  | 17.5726 | 353.852
|  |  | 17.5926 | 354.213
|  |  | 17.6126 | 354.573
|  |  | 17.6326 | 354.934
|  |  | 17.6527 | 355.295
|  |  | 17.6727 | 355.656
|  |  | 17.6927 | 356.016
|  |  | 17.7127 | 356.377
|  |  | 17.7327 | 356.738
|  |  | 17.7528 | 357.098
|  |  | 17.7728 | 357.459
|  |  | 17.7928 | 357.82
|  |  | 17.8128 | 358.181
|  |  | 17.8328 | 358.541
|  |  | 17.8529 | 358.902
|  |  | 17.8729 | 359.263
|  |  | 17.8929 | 359.623
|  |  | 17.9129 | 359.984
|  |  | 17.9329 | 360.345
|  |  | 17.953 | 360.706
|  |  | 17.973 | 361.066
|  |  | 17.993 | 361.427
|  |  | 18.013 | 361.788
|  |  | 18.033 | 362.148
|  |  | 18.0531 | 362.509
|  |  | 18.0731 | 362.87
|  |  | 18.0931 | 363.231
|  |  | 18.1131 | 363.591
|  |  | 18.1331 | 363.952
|  |  | 18.1532 | 364.313
|  |  | 18.1732 | 364.673
|  |  | 18.1932 | 365.034
|  |  | 18.2132 | 365.395
|  |  | 18.2332 | 365.755
|  |  | 18.2533 | 366.116
|  |  | 18.2733 | 366.477
|  |  | 18.2933 | 366.838
|  |  | 18.3133 | 367.198
|  |  | 18.3333 | 367.559
|  |  | 18.3534 | 367.92
|  |  | 18.3734 | 368.28
|  |  | 18.3934 | 368.641
|  |  | 18.4134 | 369.002
|  |  | 18.4334 | 369.363
|  |  | 18.4535 | 369.723
|  |  | 18.4735 | 370.084
|  |  | 18.4935 | 370.445
|  |  | 18.5135 | 370.805
|  |  | 18.5335 | 371.166
|  |  | 18.5536 | 371.527
|  |  | 18.5736 | 371.888
|  |  | 18.5936 | 372.248
|  |  | 18.6136 | 372.609
|  |  | 18.6336 | 372.97
|  |  | 18.6537 | 373.33
|  |  | 18.6737 | 373.691
|  |  | 18.6937 | 374.052
|  |  | 18.7137 | 374.413
|  |  | 18.7337 | 374.773
|  |  | 18.7538 | 375.134
|  |  | 18.7738 | 375.495
|  |  | 18.7938 | 375.855
|  |  | 18.8138 | 376.216
|  |  | 18.8338 | 376.577
|  |  | 18.8539 | 376.938
|  |  | 18.8739 | 377.298
|  |  | 18.8939 | 377.659
|  |  | 18.9139 | 378.02
|  |  | 18.9339 | 378.38
|  |  | 18.954 | 378.741
|  |  | 18.974 | 379.102
|  |  | 18.994 | 379.463
|  |  | 19.014 | 379.823
|  |  | 19.034 | 380.184
|  |  | 19.0541 | 380.545
|  |  | 19.0741 | 380.905
|  |  | 19.0941 | 381.266
|  |  | 19.1141 | 381.627
|  |  | 19.1341 | 381.988
|  |  | 19.1542 | 382.348
|  |  | 19.1742 | 382.709
|  |  | 19.1942 | 383.07
|  |  | 19.2142 | 383.43
|  |  | 19.2342 | 383.791
|  |  | 19.2543 | 384.152
|  |  | 19.2743 | 384.513
|  |  | 19.2943 | 384.873
|  |  | 19.3143 | 385.234
|  |  | 19.3343 | 385.595
|  |  | 19.3544 | 385.955
|  |  | 19.3744 | 386.316
|  |  | 19.3944 | 386.677
|  |  | 19.4144 | 387.038
|  |  | 19.4344 | 387.398
|  |  | 19.4545 | 387.759
|  |  | 19.4745 | 388.12
|  |  | 19.4945 | 388.48
|  |  | 19.5145 | 388.841
|  |  | 19.5345 | 389.202
|  |  | 19.5546 | 389.563
|  |  | 19.5746 | 389.923
|  |  | 19.5946 | 390.284
|  |  | 19.6146 | 390.645
|  |  | 19.6346 | 391.005
|  |  | 19.6547 | 391.366
|  |  | 19.6747 | 391.727
|  |  | 19.6947 | 392.088
|  |  | 19.7147 | 392.448
|  |  | 19.7347 | 392.809
|  |  | 19.7548 | 393.17
|  |  | 19.7748 | 393.53
|  |  | 19.7948 | 393.891
|  |  | 19.8148 | 394.252
|  |  | 19.8348 | 394.612
|  |  | 19.8549 | 394.973
|  |  | 19.8749 | 395.334
|  |  | 19.8949 | 395.695
|  |  | 19.9149 | 396.055
|  |  | 19.9349 | 396.416
|  |  | 19.955 | 396.777
|  |  | 19.975 | 397.137
|  |  | 19.995 | 397.498
|  |  | 20.015 | 397.859
|  |  | 20.035 | 398.22
|  |  | 20.0551 | 398.58
|  |  | 20.0751 | 398.941
|  |  | 20.0951 | 399.302
|  |  | 20.1151 | 399.662
|  |  | 20.1351 | 400.023
|  |  | 20.1552 | 400.384
|  |  | 20.1752 | 400.745
|  |  | 20.1952 | 401.105
|  |  | 20.2152 | 401.466
|  |  | 20.2352 | 401.827
|  |  | 20.2553 | 402.187
|  |  | 20.2753 | 402.548
|  |  | 20.2953 | 402.909
|  |  | 20.3153 | 403.27
|  |  | 20.3353 | 403.63
|  |  | 20.3554 | 403.991
|  |  | 20.3754 | 404.352
|  |  | 20.3954 | 404.712
|  |  | 20.4154 | 405.073
|  |  | 20.4354 | 405.434
|  |  | 20.4555 | 405.795
|  |  | 20.4755 | 406.155
|  |  | 20.4955 | 406.516
|  |  | 20.5155 | 406.877
|  |  | 20.5355 | 407.237
|  |  | 20.5556 | 407.598
|  |  | 20.5756 | 407.959
|  |  | 20.5956 | 408.32
|  |  | 20.6156 | 408.68
|  |  | 20.6356 | 409.041
|  |  | 20.6557 | 409.402
|  |  | 20.6757 | 409.762
|  |  | 20.6957 | 410.123
|  |  | 20.7157 | 410.484
|  |  | 20.7357 | 410.845
|  |  | 20.7558 | 411.205
|  |  | 20.7758 | 411.566
|  |  | 20.7958 | 411.927
|  |  | 20.8158 | 412.287
|  |  | 20.8358 | 412.648
|  |  | 20.8559 | 413.009
|  |  | 20.8759 | 413.37
|  |  | 20.8959 | 413.73
|  |  | 20.9159 | 414.091
|  |  | 20.9359 | 414.452
|  |  | 20.956 | 414.812
|  |  | 20.976 | 415.173
|  |  | 20.996 | 415.534
|  |  | 21.016 | 415.895
|  |  | 21.036 | 416.255
|  |  | 21.0561 | 416.616
|  |  | 21.0761 | 416.977
|  |  | 21.0961 | 417.337
|  |  | 21.1161 | 417.698
|  |  | 21.1361 | 418.059
|  |  | 21.1562 | 418.42
|  |  | 21.1762 | 418.78
|  |  | 21.1962 | 419.141
|  |  | 21.2162 | 419.502
|  |  | 21.2362 | 419.862
|  |  | 21.2563 | 420.223
|  |  | 21.2763 | 420.584
|  |  | 21.2963 | 420.945
|  |  | 21.3163 | 421.305
|  |  | 21.3363 | 421.666
|  |  | 21.3564 | 422.027
|  |  | 21.3764 | 422.387
|  |  | 21.3964 | 422.748
|  |  | 21.4164 | 423.109
|  |  | 21.4364 | 423.47
|  |  | 21.4565 | 423.83
|  |  | 21.4765 | 424.191
|  |  | 21.4965 | 424.552
|  |  | 21.5165 | 424.912
|  |  | 21.5365 | 425.273
|  |  | 21.5566 | 425.634
|  |  | 21.5766 | 425.994
|  |  | 21.5966 | 426.355
|  |  | 21.6166 | 426.716
|  |  | 21.6366 | 427.077
|  |  | 21.6567 | 427.437
|  |  | 21.6767 | 427.798
|  |  | 21.6967 | 428.159
|  |  | 21.7167 | 428.519
|  |  | 21.7367 | 428.88
|  |  | 21.7568 | 429.241
|  |  | 21.7768 | 429.602
|  |  | 21.7968 | 429.962
|  |  | 21.8168 | 430.323
|  |  | 21.8368 | 430.684
|  |  | 21.8569 | 431.044
|  |  | 21.8769 | 431.405
|  |  | 21.8969 | 431.766
|  |  | 21.9169 | 432.127
|  |  | 21.9369 | 432.487
|  |  | 21.957 | 432.848
|  |  | 21.977 | 433.209
|  |  | 21.997 | 433.569
|  |  | 22.017 | 433.93
|  |  | 22.037 | 434.291
|  |  | 22.0571 | 434.652
|  |  | 22.0771 | 435.012
|  |  | 22.0971 | 435.373
|  |  | 22.1171 | 435.734
|  |  | 22.1371 | 436.094
|  |  | 22.1572 | 436.455
|  |  | 22.1772 | 436.816
|  |  | 22.1972 | 437.177
|  |  | 22.2172 | 437.537
|  |  | 22.2372 | 437.898
|  |  | 22.2573 | 438.259
|  |  | 22.2773 | 438.619
|  |  | 22.2973 | 438.98
|  |  | 22.3173 | 439.341
|  |  | 22.3373 | 439.702
|  |  | 22.3574 | 440.062
|  |  | 22.3774 | 440.423
|  |  | 22.3974 | 440.784
|  |  | 22.4174 | 441.144
|  |  | 22.4374 | 441.505
|  |  | 22.4575 | 441.866
|  |  | 22.4775 | 442.227
|  |  | 22.4975 | 442.587
|  |  | 22.5175 | 442.948
|  |  | 22.5375 | 443.309
|  |  | 22.5576 | 443.669
|  |  | 22.5776 | 444.03
|  |  | 22.5976 | 444.391
|  |  | 22.6176 | 444.752
|  |  | 22.6376 | 445.112
|  |  | 22.6577 | 445.473
|  |  | 22.6777 | 445.834
|  |  | 22.6977 | 446.194
|  |  | 22.7177 | 446.555
|  |  | 22.7377 | 446.916
|  |  | 22.7578 | 447.277
|  |  | 22.7778 | 447.637
|  |  | 22.7978 | 447.998
|  |  | 22.8178 | 448.359
|  |  | 22.8378 | 448.719
|  |  | 22.8579 | 449.08
|  |  | 22.8779 | 449.441
|  |  | 22.8979 | 449.802
|  |  | 22.9179 | 450.162
|  |  | 22.9379 | 450.523
|  |  | 22.958 | 450.884
|  |  | 22.978 | 451.244
|  |  | 22.998 | 451.605
|  |  | 23.018 | 451.966
|  |  | 23.038 | 452.327
|  |  | 23.0581 | 452.687
|  |  | 23.0781 | 453.048
|  |  | 23.0981 | 453.409
|  |  | 23.1181 | 453.769
|  |  | 23.1381 | 454.13
|  |  | 23.1582 | 454.491
|  |  | 23.1782 | 454.851
|  |  | 23.1982 | 455.212
|  |  | 23.2182 | 455.573
|  |  | 23.2382 | 455.934
|  |  | 23.2583 | 456.294
|  |  | 23.2783 | 456.655
|  |  | 23.2983 | 457.016
|  |  | 23.3183 | 457.376
|  |  | 23.3383 | 457.737
|  |  | 23.3584 | 458.098
|  |  | 23.3784 | 458.459
|  |  | 23.3984 | 458.819
|  |  | 23.4184 | 459.18
|  |  | 23.4384 | 459.541
|  |  | 23.4585 | 459.901
|  |  | 23.4785 | 460.262
|  |  | 23.4985 | 460.623
|  |  | 23.5185 | 460.984
|  |  | 23.5385 | 461.344
|  |  | 23.5586 | 461.705
|  |  | 23.5786 | 462.066
|  |  | 23.5986 | 462.426
|  |  | 23.6186 | 462.787
|  |  | 23.6386 | 463.148
|  |  | 23.6587 | 463.509
|  |  | 23.6787 | 463.869
|  |  | 23.6987 | 464.23
|  |  | 23.7187 | 464.591
|  |  | 23.7387 | 464.951
|  |  | 23.7588 | 465.312
|  |  | 23.7788 | 465.673
|  |  | 23.7988 | 466.034
|  |  | 23.8188 | 466.394
|  |  | 23.8388 | 466.755
|  |  | 23.8589 | 467.116
|  |  | 23.8789 | 467.476
|  |  | 23.8989 | 467.837
|  |  | 23.9189 | 468.198
|  |  | 23.9389 | 468.559
|  |  | 23.959 | 468.919
|  |  | 23.979 | 469.28
|  |  | 23.999 | 469.641
|  |  | 24.019 | 470.001
|  |  | 24.039 | 470.362
|  |  | 24.0591 | 470.723
|  |  | 24.0791 | 471.084
|  |  | 24.0991 | 471.444
|  |  | 24.1191 | 471.805
|  |  | 24.1391 | 472.166
|  |  | 24.1592 | 472.526
|  |  | 24.1792 | 472.887
|  |  | 24.1992 | 473.248
|  |  | 24.2192 | 473.609
|  |  | 24.2392 | 473.969
|  |  | 24.2593 | 474.33
|  |  | 24.2793 | 474.691
|  |  | 24.2993 | 475.051
|  |  | 24.3193 | 475.412
|  |  | 24.3393 | 475.773
|  |  | 24.3594 | 476.134
|  |  | 24.3794 | 476.494
|  |  | 24.3994 | 476.855
|  |  | 24.4194 | 477.216
|  |  | 24.4394 | 477.576
|  |  | 24.4595 | 477.937
|  |  | 24.4795 | 478.298
|  |  | 24.4995 | 478.659
|  |  | 24.5195 | 479.019
|  |  | 24.5395 | 479.38
|  |  | 24.5596 | 479.741
|  |  | 24.5796 | 480.101
|  |  | 24.5996 | 480.462
|  |  | 24.6196 | 480.823
|  |  | 24.6396 | 481.184
|  |  | 24.6597 | 481.544
|  |  | 24.6797 | 481.905
|  |  | 24.6997 | 482.266
|  |  | 24.7197 | 482.626
|  |  | 24.7397 | 482.987
|  |  | 24.7598 | 483.348
|  |  | 24.7798 | 483.709
|  |  | 24.7998 | 484.069
|  |  | 24.8198 | 484.43
|  |  | 24.8398 | 484.791
|  |  | 24.8599 | 485.151
|  |  | 24.8799 | 485.512
|  |  | 24.8999 | 485.873
|  |  | 24.9199 | 486.233
|  |  | 24.9399 | 486.594
|  |  | 24.96 | 486.955
|  |  | 24.98 | 487.316
|  |  | 25 | 487.676

## Supplementary Fig. 18c and 18d
Supplementary Fig. 18c |  |  |  |  | Supplementary Fig. 18d
Experimental results |  |  | Fitted curve |  | Experimental results |  |  | Fitted curve
UV time (s) | Width (μm) | Standard deviation (n=5) | UV time (s) | Width (μm) | UV time (s) | Thickness (μm) | Standard deviation (n=5) | UV time (s) | Thickness (μm)
5 | 61.7 | 3.89 | 5 | 53.0726 | 5 | 6.9 | 0.11 | 5 | 7.1388
10 | 81.25 | 3.08912 | 5.02002 | 53.2033 | 10 | 9 | 0.135 | 5.02002 | 7.14551
15 | 104.78 | 5.54455 | 5.04004 | 53.334 | 15 | 10.81 | 0.11 | 5.04004 | 7.15221
20 | 151.59 | 12.7516 | 5.06006 | 53.4647 | 20 | 12.1 | 0.11 | 5.06006 | 7.15892
25 | 193 | 5.29503 | 5.08008 | 53.5953 | 25 | 13.6 | 0.14 | 5.08008 | 7.16562
|  |  | 5.1001 | 53.726 |  |  |  | 5.1001 | 7.17232
|  |  | 5.12012 | 53.8567 |  |  |  | 5.12012 | 7.17903
|  |  | 5.14014 | 53.9874 |  |  |  | 5.14014 | 7.18573
|  |  | 5.16016 | 54.118 |  |  |  | 5.16016 | 7.19244
|  |  | 5.18018 | 54.2487 |  |  |  | 5.18018 | 7.19914
|  |  | 5.2002 | 54.3794 |  |  |  | 5.2002 | 7.20585
|  |  | 5.22022 | 54.5101 |  |  |  | 5.22022 | 7.21255
|  |  | 5.24024 | 54.6407 |  |  |  | 5.24024 | 7.21925
|  |  | 5.26026 | 54.7714 |  |  |  | 5.26026 | 7.22596
|  |  | 5.28028 | 54.9021 |  |  |  | 5.28028 | 7.23266
|  |  | 5.3003 | 55.0328 |  |  |  | 5.3003 | 7.23937
|  |  | 5.32032 | 55.1634 |  |  |  | 5.32032 | 7.24607
|  |  | 5.34034 | 55.2941 |  |  |  | 5.34034 | 7.25277
|  |  | 5.36036 | 55.4248 |  |  |  | 5.36036 | 7.25948
|  |  | 5.38038 | 55.5555 |  |  |  | 5.38038 | 7.26618
|  |  | 5.4004 | 55.6861 |  |  |  | 5.4004 | 7.27289
|  |  | 5.42042 | 55.8168 |  |  |  | 5.42042 | 7.27959
|  |  | 5.44044 | 55.9475 |  |  |  | 5.44044 | 7.28629
|  |  | 5.46046 | 56.0782 |  |  |  | 5.46046 | 7.293
|  |  | 5.48048 | 56.2088 |  |  |  | 5.48048 | 7.2997
|  |  | 5.5005 | 56.3395 |  |  |  | 5.5005 | 7.30641
|  |  | 5.52052 | 56.4702 |  |  |  | 5.52052 | 7.31311
|  |  | 5.54054 | 56.6009 |  |  |  | 5.54054 | 7.31982
|  |  | 5.56056 | 56.7315 |  |  |  | 5.56056 | 7.32652
|  |  | 5.58058 | 56.8622 |  |  |  | 5.58058 | 7.33322
|  |  | 5.6006 | 56.9929 |  |  |  | 5.6006 | 7.33993
|  |  | 5.62062 | 57.1236 |  |  |  | 5.62062 | 7.34663
|  |  | 5.64064 | 57.2542 |  |  |  | 5.64064 | 7.35334
|  |  | 5.66066 | 57.3849 |  |  |  | 5.66066 | 7.36004
|  |  | 5.68068 | 57.5156 |  |  |  | 5.68068 | 7.36674
|  |  | 5.7007 | 57.6463 |  |  |  | 5.7007 | 7.37345
|  |  | 5.72072 | 57.777 |  |  |  | 5.72072 | 7.38015
|  |  | 5.74074 | 57.9076 |  |  |  | 5.74074 | 7.38686
|  |  | 5.76076 | 58.0383 |  |  |  | 5.76076 | 7.39356
|  |  | 5.78078 | 58.169 |  |  |  | 5.78078 | 7.40027
|  |  | 5.8008 | 58.2997 |  |  |  | 5.8008 | 7.40697
|  |  | 5.82082 | 58.4303 |  |  |  | 5.82082 | 7.41367
|  |  | 5.84084 | 58.561 |  |  |  | 5.84084 | 7.42038
|  |  | 5.86086 | 58.6917 |  |  |  | 5.86086 | 7.42708
|  |  | 5.88088 | 58.8224 |  |  |  | 5.88088 | 7.43379
|  |  | 5.9009 | 58.953 |  |  |  | 5.9009 | 7.44049
|  |  | 5.92092 | 59.0837 |  |  |  | 5.92092 | 7.44719
|  |  | 5.94094 | 59.2144 |  |  |  | 5.94094 | 7.4539
|  |  | 5.96096 | 59.3451 |  |  |  | 5.96096 | 7.4606
|  |  | 5.98098 | 59.4757 |  |  |  | 5.98098 | 7.46731
|  |  | 6.001 | 59.6064 |  |  |  | 6.001 | 7.47401
|  |  | 6.02102 | 59.7371 |  |  |  | 6.02102 | 7.48071
|  |  | 6.04104 | 59.8678 |  |  |  | 6.04104 | 7.48742
|  |  | 6.06106 | 59.9984 |  |  |  | 6.06106 | 7.49412
|  |  | 6.08108 | 60.1291 |  |  |  | 6.08108 | 7.50083
|  |  | 6.1011 | 60.2598 |  |  |  | 6.1011 | 7.50753
|  |  | 6.12112 | 60.3905 |  |  |  | 6.12112 | 7.51424
|  |  | 6.14114 | 60.5211 |  |  |  | 6.14114 | 7.52094
|  |  | 6.16116 | 60.6518 |  |  |  | 6.16116 | 7.52764
|  |  | 6.18118 | 60.7825 |  |  |  | 6.18118 | 7.53435
|  |  | 6.2012 | 60.9132 |  |  |  | 6.2012 | 7.54105
|  |  | 6.22122 | 61.0438 |  |  |  | 6.22122 | 7.54776
|  |  | 6.24124 | 61.1745 |  |  |  | 6.24124 | 7.55446
|  |  | 6.26126 | 61.3052 |  |  |  | 6.26126 | 7.56116
|  |  | 6.28128 | 61.4359 |  |  |  | 6.28128 | 7.56787
|  |  | 6.3013 | 61.5665 |  |  |  | 6.3013 | 7.57457
|  |  | 6.32132 | 61.6972 |  |  |  | 6.32132 | 7.58128
|  |  | 6.34134 | 61.8279 |  |  |  | 6.34134 | 7.58798
|  |  | 6.36136 | 61.9586 |  |  |  | 6.36136 | 7.59469
|  |  | 6.38138 | 62.0893 |  |  |  | 6.38138 | 7.60139
|  |  | 6.4014 | 62.2199 |  |  |  | 6.4014 | 7.60809
|  |  | 6.42142 | 62.3506 |  |  |  | 6.42142 | 7.6148
|  |  | 6.44144 | 62.4813 |  |  |  | 6.44144 | 7.6215
|  |  | 6.46146 | 62.612 |  |  |  | 6.46146 | 7.62821
|  |  | 6.48148 | 62.7426 |  |  |  | 6.48148 | 7.63491
|  |  | 6.5015 | 62.8733 |  |  |  | 6.5015 | 7.64161
|  |  | 6.52152 | 63.004 |  |  |  | 6.52152 | 7.64832
|  |  | 6.54154 | 63.1347 |  |  |  | 6.54154 | 7.65502
|  |  | 6.56156 | 63.2653 |  |  |  | 6.56156 | 7.66173
|  |  | 6.58158 | 63.396 |  |  |  | 6.58158 | 7.66843
|  |  | 6.6016 | 63.5267 |  |  |  | 6.6016 | 7.67513
|  |  | 6.62162 | 63.6574 |  |  |  | 6.62162 | 7.68184
|  |  | 6.64164 | 63.788 |  |  |  | 6.64164 | 7.68854
|  |  | 6.66166 | 63.9187 |  |  |  | 6.66166 | 7.69525
|  |  | 6.68168 | 64.0494 |  |  |  | 6.68168 | 7.70195
|  |  | 6.7017 | 64.1801 |  |  |  | 6.7017 | 7.70866
|  |  | 6.72172 | 64.3107 |  |  |  | 6.72172 | 7.71536
|  |  | 6.74174 | 64.4414 |  |  |  | 6.74174 | 7.72206
|  |  | 6.76176 | 64.5721 |  |  |  | 6.76176 | 7.72877
|  |  | 6.78178 | 64.7028 |  |  |  | 6.78178 | 7.73547
|  |  | 6.8018 | 64.8334 |  |  |  | 6.8018 | 7.74218
|  |  | 6.82182 | 64.9641 |  |  |  | 6.82182 | 7.74888
|  |  | 6.84184 | 65.0948 |  |  |  | 6.84184 | 7.75558
|  |  | 6.86186 | 65.2255 |  |  |  | 6.86186 | 7.76229
|  |  | 6.88188 | 65.3561 |  |  |  | 6.88188 | 7.76899
|  |  | 6.9019 | 65.4868 |  |  |  | 6.9019 | 7.7757
|  |  | 6.92192 | 65.6175 |  |  |  | 6.92192 | 7.7824
|  |  | 6.94194 | 65.7482 |  |  |  | 6.94194 | 7.78911
|  |  | 6.96196 | 65.8788 |  |  |  | 6.96196 | 7.79581
|  |  | 6.98198 | 66.0095 |  |  |  | 6.98198 | 7.80251
|  |  | 7.002 | 66.1402 |  |  |  | 7.002 | 7.80922
|  |  | 7.02202 | 66.2709 |  |  |  | 7.02202 | 7.81592
|  |  | 7.04204 | 66.4016 |  |  |  | 7.04204 | 7.82263
|  |  | 7.06206 | 66.5322 |  |  |  | 7.06206 | 7.82933
|  |  | 7.08208 | 66.6629 |  |  |  | 7.08208 | 7.83603
|  |  | 7.1021 | 66.7936 |  |  |  | 7.1021 | 7.84274
|  |  | 7.12212 | 66.9243 |  |  |  | 7.12212 | 7.84944
|  |  | 7.14214 | 67.0549 |  |  |  | 7.14214 | 7.85615
|  |  | 7.16216 | 67.1856 |  |  |  | 7.16216 | 7.86285
|  |  | 7.18218 | 67.3163 |  |  |  | 7.18218 | 7.86955
|  |  | 7.2022 | 67.447 |  |  |  | 7.2022 | 7.87626
|  |  | 7.22222 | 67.5776 |  |  |  | 7.22222 | 7.88296
|  |  | 7.24224 | 67.7083 |  |  |  | 7.24224 | 7.88967
|  |  | 7.26226 | 67.839 |  |  |  | 7.26226 | 7.89637
|  |  | 7.28228 | 67.9697 |  |  |  | 7.28228 | 7.90308
|  |  | 7.3023 | 68.1003 |  |  |  | 7.3023 | 7.90978
|  |  | 7.32232 | 68.231 |  |  |  | 7.32232 | 7.91648
|  |  | 7.34234 | 68.3617 |  |  |  | 7.34234 | 7.92319
|  |  | 7.36236 | 68.4924 |  |  |  | 7.36236 | 7.92989
|  |  | 7.38238 | 68.623 |  |  |  | 7.38238 | 7.9366
|  |  | 7.4024 | 68.7537 |  |  |  | 7.4024 | 7.9433
|  |  | 7.42242 | 68.8844 |  |  |  | 7.42242 | 7.95
|  |  | 7.44244 | 69.0151 |  |  |  | 7.44244 | 7.95671
|  |  | 7.46246 | 69.1457 |  |  |  | 7.46246 | 7.96341
|  |  | 7.48248 | 69.2764 |  |  |  | 7.48248 | 7.97012
|  |  | 7.5025 | 69.4071 |  |  |  | 7.5025 | 7.97682
|  |  | 7.52252 | 69.5378 |  |  |  | 7.52252 | 7.98353
|  |  | 7.54254 | 69.6684 |  |  |  | 7.54254 | 7.99023
|  |  | 7.56256 | 69.7991 |  |  |  | 7.56256 | 7.99693
|  |  | 7.58258 | 69.9298 |  |  |  | 7.58258 | 8.00364
|  |  | 7.6026 | 70.0605 |  |  |  | 7.6026 | 8.01034
|  |  | 7.62262 | 70.1911 |  |  |  | 7.62262 | 8.01705
|  |  | 7.64264 | 70.3218 |  |  |  | 7.64264 | 8.02375
|  |  | 7.66266 | 70.4525 |  |  |  | 7.66266 | 8.03045
|  |  | 7.68268 | 70.5832 |  |  |  | 7.68268 | 8.03716
|  |  | 7.7027 | 70.7139 |  |  |  | 7.7027 | 8.04386
|  |  | 7.72272 | 70.8445 |  |  |  | 7.72272 | 8.05057
|  |  | 7.74274 | 70.9752 |  |  |  | 7.74274 | 8.05727
|  |  | 7.76276 | 71.1059 |  |  |  | 7.76276 | 8.06397
|  |  | 7.78278 | 71.2366 |  |  |  | 7.78278 | 8.07068
|  |  | 7.8028 | 71.3672 |  |  |  | 7.8028 | 8.07738
|  |  | 7.82282 | 71.4979 |  |  |  | 7.82282 | 8.08409
|  |  | 7.84284 | 71.6286 |  |  |  | 7.84284 | 8.09079
|  |  | 7.86286 | 71.7593 |  |  |  | 7.86286 | 8.0975
|  |  | 7.88288 | 71.8899 |  |  |  | 7.88288 | 8.1042
|  |  | 7.9029 | 72.0206 |  |  |  | 7.9029 | 8.1109
|  |  | 7.92292 | 72.1513 |  |  |  | 7.92292 | 8.11761
|  |  | 7.94294 | 72.282 |  |  |  | 7.94294 | 8.12431
|  |  | 7.96296 | 72.4126 |  |  |  | 7.96296 | 8.13102
|  |  | 7.98298 | 72.5433 |  |  |  | 7.98298 | 8.13772
|  |  | 8.003 | 72.674 |  |  |  | 8.003 | 8.14442
|  |  | 8.02302 | 72.8047 |  |  |  | 8.02302 | 8.15113
|  |  | 8.04304 | 72.9353 |  |  |  | 8.04304 | 8.15783
|  |  | 8.06306 | 73.066 |  |  |  | 8.06306 | 8.16454
|  |  | 8.08308 | 73.1967 |  |  |  | 8.08308 | 8.17124
|  |  | 8.1031 | 73.3274 |  |  |  | 8.1031 | 8.17795
|  |  | 8.12312 | 73.458 |  |  |  | 8.12312 | 8.18465
|  |  | 8.14314 | 73.5887 |  |  |  | 8.14314 | 8.19135
|  |  | 8.16316 | 73.7194 |  |  |  | 8.16316 | 8.19806
|  |  | 8.18318 | 73.8501 |  |  |  | 8.18318 | 8.20476
|  |  | 8.2032 | 73.9807 |  |  |  | 8.2032 | 8.21147
|  |  | 8.22322 | 74.1114 |  |  |  | 8.22322 | 8.21817
|  |  | 8.24324 | 74.2421 |  |  |  | 8.24324 | 8.22487
|  |  | 8.26326 | 74.3728 |  |  |  | 8.26326 | 8.23158
|  |  | 8.28328 | 74.5034 |  |  |  | 8.28328 | 8.23828
|  |  | 8.3033 | 74.6341 |  |  |  | 8.3033 | 8.24499
|  |  | 8.32332 | 74.7648 |  |  |  | 8.32332 | 8.25169
|  |  | 8.34334 | 74.8955 |  |  |  | 8.34334 | 8.25839
|  |  | 8.36336 | 75.0262 |  |  |  | 8.36336 | 8.2651
|  |  | 8.38338 | 75.1568 |  |  |  | 8.38338 | 8.2718
|  |  | 8.4034 | 75.2875 |  |  |  | 8.4034 | 8.27851
|  |  | 8.42342 | 75.4182 |  |  |  | 8.42342 | 8.28521
|  |  | 8.44344 | 75.5489 |  |  |  | 8.44344 | 8.29192
|  |  | 8.46346 | 75.6795 |  |  |  | 8.46346 | 8.29862
|  |  | 8.48348 | 75.8102 |  |  |  | 8.48348 | 8.30532
|  |  | 8.5035 | 75.9409 |  |  |  | 8.5035 | 8.31203
|  |  | 8.52352 | 76.0716 |  |  |  | 8.52352 | 8.31873
|  |  | 8.54354 | 76.2022 |  |  |  | 8.54354 | 8.32544
|  |  | 8.56356 | 76.3329 |  |  |  | 8.56356 | 8.33214
|  |  | 8.58358 | 76.4636 |  |  |  | 8.58358 | 8.33884
|  |  | 8.6036 | 76.5943 |  |  |  | 8.6036 | 8.34555
|  |  | 8.62362 | 76.7249 |  |  |  | 8.62362 | 8.35225
|  |  | 8.64364 | 76.8556 |  |  |  | 8.64364 | 8.35896
|  |  | 8.66366 | 76.9863 |  |  |  | 8.66366 | 8.36566
|  |  | 8.68368 | 77.117 |  |  |  | 8.68368 | 8.37237
|  |  | 8.7037 | 77.2476 |  |  |  | 8.7037 | 8.37907
|  |  | 8.72372 | 77.3783 |  |  |  | 8.72372 | 8.38577
|  |  | 8.74374 | 77.509 |  |  |  | 8.74374 | 8.39248
|  |  | 8.76376 | 77.6397 |  |  |  | 8.76376 | 8.39918
|  |  | 8.78378 | 77.7703 |  |  |  | 8.78378 | 8.40589
|  |  | 8.8038 | 77.901 |  |  |  | 8.8038 | 8.41259
|  |  | 8.82382 | 78.0317 |  |  |  | 8.82382 | 8.41929
|  |  | 8.84384 | 78.1624 |  |  |  | 8.84384 | 8.426
|  |  | 8.86386 | 78.293 |  |  |  | 8.86386 | 8.4327
|  |  | 8.88388 | 78.4237 |  |  |  | 8.88388 | 8.43941
|  |  | 8.9039 | 78.5544 |  |  |  | 8.9039 | 8.44611
|  |  | 8.92392 | 78.6851 |  |  |  | 8.92392 | 8.45282
|  |  | 8.94394 | 78.8157 |  |  |  | 8.94394 | 8.45952
|  |  | 8.96396 | 78.9464 |  |  |  | 8.96396 | 8.46622
|  |  | 8.98398 | 79.0771 |  |  |  | 8.98398 | 8.47293
|  |  | 9.004 | 79.2078 |  |  |  | 9.004 | 8.47963
|  |  | 9.02402 | 79.3385 |  |  |  | 9.02402 | 8.48634
|  |  | 9.04404 | 79.4691 |  |  |  | 9.04404 | 8.49304
|  |  | 9.06406 | 79.5998 |  |  |  | 9.06406 | 8.49974
|  |  | 9.08408 | 79.7305 |  |  |  | 9.08408 | 8.50645
|  |  | 9.1041 | 79.8612 |  |  |  | 9.1041 | 8.51315
|  |  | 9.12412 | 79.9918 |  |  |  | 9.12412 | 8.51986
|  |  | 9.14414 | 80.1225 |  |  |  | 9.14414 | 8.52656
|  |  | 9.16416 | 80.2532 |  |  |  | 9.16416 | 8.53326
|  |  | 9.18418 | 80.3839 |  |  |  | 9.18418 | 8.53997
|  |  | 9.2042 | 80.5145 |  |  |  | 9.2042 | 8.54667
|  |  | 9.22422 | 80.6452 |  |  |  | 9.22422 | 8.55338
|  |  | 9.24424 | 80.7759 |  |  |  | 9.24424 | 8.56008
|  |  | 9.26426 | 80.9066 |  |  |  | 9.26426 | 8.56679
|  |  | 9.28428 | 81.0372 |  |  |  | 9.28428 | 8.57349
|  |  | 9.3043 | 81.1679 |  |  |  | 9.3043 | 8.58019
|  |  | 9.32432 | 81.2986 |  |  |  | 9.32432 | 8.5869
|  |  | 9.34434 | 81.4293 |  |  |  | 9.34434 | 8.5936
|  |  | 9.36436 | 81.5599 |  |  |  | 9.36436 | 8.60031
|  |  | 9.38438 | 81.6906 |  |  |  | 9.38438 | 8.60701
|  |  | 9.4044 | 81.8213 |  |  |  | 9.4044 | 8.61371
|  |  | 9.42442 | 81.952 |  |  |  | 9.42442 | 8.62042
|  |  | 9.44444 | 82.0826 |  |  |  | 9.44444 | 8.62712
|  |  | 9.46446 | 82.2133 |  |  |  | 9.46446 | 8.63383
|  |  | 9.48448 | 82.344 |  |  |  | 9.48448 | 8.64053
|  |  | 9.5045 | 82.4747 |  |  |  | 9.5045 | 8.64724
|  |  | 9.52452 | 82.6053 |  |  |  | 9.52452 | 8.65394
|  |  | 9.54454 | 82.736 |  |  |  | 9.54454 | 8.66064
|  |  | 9.56456 | 82.8667 |  |  |  | 9.56456 | 8.66735
|  |  | 9.58458 | 82.9974 |  |  |  | 9.58458 | 8.67405
|  |  | 9.6046 | 83.128 |  |  |  | 9.6046 | 8.68076
|  |  | 9.62462 | 83.2587 |  |  |  | 9.62462 | 8.68746
|  |  | 9.64464 | 83.3894 |  |  |  | 9.64464 | 8.69416
|  |  | 9.66466 | 83.5201 |  |  |  | 9.66466 | 8.70087
|  |  | 9.68468 | 83.6508 |  |  |  | 9.68468 | 8.70757
|  |  | 9.7047 | 83.7814 |  |  |  | 9.7047 | 8.71428
|  |  | 9.72472 | 83.9121 |  |  |  | 9.72472 | 8.72098
|  |  | 9.74474 | 84.0428 |  |  |  | 9.74474 | 8.72768
|  |  | 9.76476 | 84.1735 |  |  |  | 9.76476 | 8.73439
|  |  | 9.78478 | 84.3041 |  |  |  | 9.78478 | 8.74109
|  |  | 9.8048 | 84.4348 |  |  |  | 9.8048 | 8.7478
|  |  | 9.82482 | 84.5655 |  |  |  | 9.82482 | 8.7545
|  |  | 9.84484 | 84.6962 |  |  |  | 9.84484 | 8.76121
|  |  | 9.86486 | 84.8268 |  |  |  | 9.86486 | 8.76791
|  |  | 9.88488 | 84.9575 |  |  |  | 9.88488 | 8.77461
|  |  | 9.9049 | 85.0882 |  |  |  | 9.9049 | 8.78132
|  |  | 9.92492 | 85.2189 |  |  |  | 9.92492 | 8.78802
|  |  | 9.94494 | 85.3495 |  |  |  | 9.94494 | 8.79473
|  |  | 9.96496 | 85.4802 |  |  |  | 9.96496 | 8.80143
|  |  | 9.98498 | 85.6109 |  |  |  | 9.98498 | 8.80813
|  |  | 10.005 | 85.7416 |  |  |  | 10.005 | 8.81484
|  |  | 10.025 | 85.8722 |  |  |  | 10.025 | 8.82154
|  |  | 10.045 | 86.0029 |  |  |  | 10.045 | 8.82825
|  |  | 10.0651 | 86.1336 |  |  |  | 10.0651 | 8.83495
|  |  | 10.0851 | 86.2643 |  |  |  | 10.0851 | 8.84166
|  |  | 10.1051 | 86.3949 |  |  |  | 10.1051 | 8.84836
|  |  | 10.1251 | 86.5256 |  |  |  | 10.1251 | 8.85506
|  |  | 10.1451 | 86.6563 |  |  |  | 10.1451 | 8.86177
|  |  | 10.1652 | 86.787 |  |  |  | 10.1652 | 8.86847
|  |  | 10.1852 | 86.9176 |  |  |  | 10.1852 | 8.87518
|  |  | 10.2052 | 87.0483 |  |  |  | 10.2052 | 8.88188
|  |  | 10.2252 | 87.179 |  |  |  | 10.2252 | 8.88858
|  |  | 10.2452 | 87.3097 |  |  |  | 10.2452 | 8.89529
|  |  | 10.2653 | 87.4403 |  |  |  | 10.2653 | 8.90199
|  |  | 10.2853 | 87.571 |  |  |  | 10.2853 | 8.9087
|  |  | 10.3053 | 87.7017 |  |  |  | 10.3053 | 8.9154
|  |  | 10.3253 | 87.8324 |  |  |  | 10.3253 | 8.9221
|  |  | 10.3453 | 87.9631 |  |  |  | 10.3453 | 8.92881
|  |  | 10.3654 | 88.0937 |  |  |  | 10.3654 | 8.93551
|  |  | 10.3854 | 88.2244 |  |  |  | 10.3854 | 8.94222
|  |  | 10.4054 | 88.3551 |  |  |  | 10.4054 | 8.94892
|  |  | 10.4254 | 88.4858 |  |  |  | 10.4254 | 8.95563
|  |  | 10.4454 | 88.6164 |  |  |  | 10.4454 | 8.96233
|  |  | 10.4655 | 88.7471 |  |  |  | 10.4655 | 8.96903
|  |  | 10.4855 | 88.8778 |  |  |  | 10.4855 | 8.97574
|  |  | 10.5055 | 89.0085 |  |  |  | 10.5055 | 8.98244
|  |  | 10.5255 | 89.1391 |  |  |  | 10.5255 | 8.98915
|  |  | 10.5455 | 89.2698 |  |  |  | 10.5455 | 8.99585
|  |  | 10.5656 | 89.4005 |  |  |  | 10.5656 | 9.00255
|  |  | 10.5856 | 89.5312 |  |  |  | 10.5856 | 9.00926
|  |  | 10.6056 | 89.6618 |  |  |  | 10.6056 | 9.01596
|  |  | 10.6256 | 89.7925 |  |  |  | 10.6256 | 9.02267
|  |  | 10.6456 | 89.9232 |  |  |  | 10.6456 | 9.02937
|  |  | 10.6657 | 90.0539 |  |  |  | 10.6657 | 9.03608
|  |  | 10.6857 | 90.1845 |  |  |  | 10.6857 | 9.04278
|  |  | 10.7057 | 90.3152 |  |  |  | 10.7057 | 9.04948
|  |  | 10.7257 | 90.4459 |  |  |  | 10.7257 | 9.05619
|  |  | 10.7457 | 90.5766 |  |  |  | 10.7457 | 9.06289
|  |  | 10.7658 | 90.7072 |  |  |  | 10.7658 | 9.0696
|  |  | 10.7858 | 90.8379 |  |  |  | 10.7858 | 9.0763
|  |  | 10.8058 | 90.9686 |  |  |  | 10.8058 | 9.083
|  |  | 10.8258 | 91.0993 |  |  |  | 10.8258 | 9.08971
|  |  | 10.8458 | 91.2299 |  |  |  | 10.8458 | 9.09641
|  |  | 10.8659 | 91.3606 |  |  |  | 10.8659 | 9.10312
|  |  | 10.8859 | 91.4913 |  |  |  | 10.8859 | 9.10982
|  |  | 10.9059 | 91.622 |  |  |  | 10.9059 | 9.11652
|  |  | 10.9259 | 91.7526 |  |  |  | 10.9259 | 9.12323
|  |  | 10.9459 | 91.8833 |  |  |  | 10.9459 | 9.12993
|  |  | 10.966 | 92.014 |  |  |  | 10.966 | 9.13664
|  |  | 10.986 | 92.1447 |  |  |  | 10.986 | 9.14334
|  |  | 11.006 | 92.2754 |  |  |  | 11.006 | 9.15005
|  |  | 11.026 | 92.406 |  |  |  | 11.026 | 9.15675
|  |  | 11.046 | 92.5367 |  |  |  | 11.046 | 9.16345
|  |  | 11.0661 | 92.6674 |  |  |  | 11.0661 | 9.17016
|  |  | 11.0861 | 92.7981 |  |  |  | 11.0861 | 9.17686
|  |  | 11.1061 | 92.9287 |  |  |  | 11.1061 | 9.18357
|  |  | 11.1261 | 93.0594 |  |  |  | 11.1261 | 9.19027
|  |  | 11.1461 | 93.1901 |  |  |  | 11.1461 | 9.19697
|  |  | 11.1662 | 93.3208 |  |  |  | 11.1662 | 9.20368
|  |  | 11.1862 | 93.4514 |  |  |  | 11.1862 | 9.21038
|  |  | 11.2062 | 93.5821 |  |  |  | 11.2062 | 9.21709
|  |  | 11.2262 | 93.7128 |  |  |  | 11.2262 | 9.22379
|  |  | 11.2462 | 93.8435 |  |  |  | 11.2462 | 9.2305
|  |  | 11.2663 | 93.9741 |  |  |  | 11.2663 | 9.2372
|  |  | 11.2863 | 94.1048 |  |  |  | 11.2863 | 9.2439
|  |  | 11.3063 | 94.2355 |  |  |  | 11.3063 | 9.25061
|  |  | 11.3263 | 94.3662 |  |  |  | 11.3263 | 9.25731
|  |  | 11.3463 | 94.4968 |  |  |  | 11.3463 | 9.26402
|  |  | 11.3664 | 94.6275 |  |  |  | 11.3664 | 9.27072
|  |  | 11.3864 | 94.7582 |  |  |  | 11.3864 | 9.27742
|  |  | 11.4064 | 94.8889 |  |  |  | 11.4064 | 9.28413
|  |  | 11.4264 | 95.0195 |  |  |  | 11.4264 | 9.29083
|  |  | 11.4464 | 95.1502 |  |  |  | 11.4464 | 9.29754
|  |  | 11.4665 | 95.2809 |  |  |  | 11.4665 | 9.30424
|  |  | 11.4865 | 95.4116 |  |  |  | 11.4865 | 9.31094
|  |  | 11.5065 | 95.5422 |  |  |  | 11.5065 | 9.31765
|  |  | 11.5265 | 95.6729 |  |  |  | 11.5265 | 9.32435
|  |  | 11.5465 | 95.8036 |  |  |  | 11.5465 | 9.33106
|  |  | 11.5666 | 95.9343 |  |  |  | 11.5666 | 9.33776
|  |  | 11.5866 | 96.0649 |  |  |  | 11.5866 | 9.34447
|  |  | 11.6066 | 96.1956 |  |  |  | 11.6066 | 9.35117
|  |  | 11.6266 | 96.3263 |  |  |  | 11.6266 | 9.35787
|  |  | 11.6466 | 96.457 |  |  |  | 11.6466 | 9.36458
|  |  | 11.6667 | 96.5876 |  |  |  | 11.6667 | 9.37128
|  |  | 11.6867 | 96.7183 |  |  |  | 11.6867 | 9.37799
|  |  | 11.7067 | 96.849 |  |  |  | 11.7067 | 9.38469
|  |  | 11.7267 | 96.9797 |  |  |  | 11.7267 | 9.39139
|  |  | 11.7467 | 97.1104 |  |  |  | 11.7467 | 9.3981
|  |  | 11.7668 | 97.241 |  |  |  | 11.7668 | 9.4048
|  |  | 11.7868 | 97.3717 |  |  |  | 11.7868 | 9.41151
|  |  | 11.8068 | 97.5024 |  |  |  | 11.8068 | 9.41821
|  |  | 11.8268 | 97.6331 |  |  |  | 11.8268 | 9.42492
|  |  | 11.8468 | 97.7637 |  |  |  | 11.8468 | 9.43162
|  |  | 11.8669 | 97.8944 |  |  |  | 11.8669 | 9.43832
|  |  | 11.8869 | 98.0251 |  |  |  | 11.8869 | 9.44503
|  |  | 11.9069 | 98.1558 |  |  |  | 11.9069 | 9.45173
|  |  | 11.9269 | 98.2864 |  |  |  | 11.9269 | 9.45844
|  |  | 11.9469 | 98.4171 |  |  |  | 11.9469 | 9.46514
|  |  | 11.967 | 98.5478 |  |  |  | 11.967 | 9.47184
|  |  | 11.987 | 98.6785 |  |  |  | 11.987 | 9.47855
|  |  | 12.007 | 98.8091 |  |  |  | 12.007 | 9.48525
|  |  | 12.027 | 98.9398 |  |  |  | 12.027 | 9.49196
|  |  | 12.047 | 99.0705 |  |  |  | 12.047 | 9.49866
|  |  | 12.0671 | 99.2012 |  |  |  | 12.0671 | 9.50536
|  |  | 12.0871 | 99.3318 |  |  |  | 12.0871 | 9.51207
|  |  | 12.1071 | 99.4625 |  |  |  | 12.1071 | 9.51877
|  |  | 12.1271 | 99.5932 |  |  |  | 12.1271 | 9.52548
|  |  | 12.1471 | 99.7239 |  |  |  | 12.1471 | 9.53218
|  |  | 12.1672 | 99.8545 |  |  |  | 12.1672 | 9.53889
|  |  | 12.1872 | 99.9852 |  |  |  | 12.1872 | 9.54559
|  |  | 12.2072 | 100.116 |  |  |  | 12.2072 | 9.55229
|  |  | 12.2272 | 100.247 |  |  |  | 12.2272 | 9.559
|  |  | 12.2472 | 100.377 |  |  |  | 12.2472 | 9.5657
|  |  | 12.2673 | 100.508 |  |  |  | 12.2673 | 9.57241
|  |  | 12.2873 | 100.639 |  |  |  | 12.2873 | 9.57911
|  |  | 12.3073 | 100.769 |  |  |  | 12.3073 | 9.58581
|  |  | 12.3273 | 100.9 |  |  |  | 12.3273 | 9.59252
|  |  | 12.3473 | 101.031 |  |  |  | 12.3473 | 9.59922
|  |  | 12.3674 | 101.161 |  |  |  | 12.3674 | 9.60593
|  |  | 12.3874 | 101.292 |  |  |  | 12.3874 | 9.61263
|  |  | 12.4074 | 101.423 |  |  |  | 12.4074 | 9.61934
|  |  | 12.4274 | 101.553 |  |  |  | 12.4274 | 9.62604
|  |  | 12.4474 | 101.684 |  |  |  | 12.4474 | 9.63274
|  |  | 12.4675 | 101.815 |  |  |  | 12.4675 | 9.63945
|  |  | 12.4875 | 101.945 |  |  |  | 12.4875 | 9.64615
|  |  | 12.5075 | 102.076 |  |  |  | 12.5075 | 9.65286
|  |  | 12.5275 | 102.207 |  |  |  | 12.5275 | 9.65956
|  |  | 12.5475 | 102.337 |  |  |  | 12.5475 | 9.66626
|  |  | 12.5676 | 102.468 |  |  |  | 12.5676 | 9.67297
|  |  | 12.5876 | 102.599 |  |  |  | 12.5876 | 9.67967
|  |  | 12.6076 | 102.729 |  |  |  | 12.6076 | 9.68638
|  |  | 12.6276 | 102.86 |  |  |  | 12.6276 | 9.69308
|  |  | 12.6476 | 102.991 |  |  |  | 12.6476 | 9.69978
|  |  | 12.6677 | 103.121 |  |  |  | 12.6677 | 9.70649
|  |  | 12.6877 | 103.252 |  |  |  | 12.6877 | 9.71319
|  |  | 12.7077 | 103.383 |  |  |  | 12.7077 | 9.7199
|  |  | 12.7277 | 103.513 |  |  |  | 12.7277 | 9.7266
|  |  | 12.7477 | 103.644 |  |  |  | 12.7477 | 9.73331
|  |  | 12.7678 | 103.775 |  |  |  | 12.7678 | 9.74001
|  |  | 12.7878 | 103.905 |  |  |  | 12.7878 | 9.74671
|  |  | 12.8078 | 104.036 |  |  |  | 12.8078 | 9.75342
|  |  | 12.8278 | 104.167 |  |  |  | 12.8278 | 9.76012
|  |  | 12.8478 | 104.298 |  |  |  | 12.8478 | 9.76683
|  |  | 12.8679 | 104.428 |  |  |  | 12.8679 | 9.77353
|  |  | 12.8879 | 104.559 |  |  |  | 12.8879 | 9.78023
|  |  | 12.9079 | 104.69 |  |  |  | 12.9079 | 9.78694
|  |  | 12.9279 | 104.82 |  |  |  | 12.9279 | 9.79364
|  |  | 12.9479 | 104.951 |  |  |  | 12.9479 | 9.80035
|  |  | 12.968 | 105.082 |  |  |  | 12.968 | 9.80705
|  |  | 12.988 | 105.212 |  |  |  | 12.988 | 9.81376
|  |  | 13.008 | 105.343 |  |  |  | 13.008 | 9.82046
|  |  | 13.028 | 105.474 |  |  |  | 13.028 | 9.82716
|  |  | 13.048 | 105.604 |  |  |  | 13.048 | 9.83387
|  |  | 13.0681 | 105.735 |  |  |  | 13.0681 | 9.84057
|  |  | 13.0881 | 105.866 |  |  |  | 13.0881 | 9.84728
|  |  | 13.1081 | 105.996 |  |  |  | 13.1081 | 9.85398
|  |  | 13.1281 | 106.127 |  |  |  | 13.1281 | 9.86068
|  |  | 13.1481 | 106.258 |  |  |  | 13.1481 | 9.86739
|  |  | 13.1682 | 106.388 |  |  |  | 13.1682 | 9.87409
|  |  | 13.1882 | 106.519 |  |  |  | 13.1882 | 9.8808
|  |  | 13.2082 | 106.65 |  |  |  | 13.2082 | 9.8875
|  |  | 13.2282 | 106.78 |  |  |  | 13.2282 | 9.8942
|  |  | 13.2482 | 106.911 |  |  |  | 13.2482 | 9.90091
|  |  | 13.2683 | 107.042 |  |  |  | 13.2683 | 9.90761
|  |  | 13.2883 | 107.172 |  |  |  | 13.2883 | 9.91432
|  |  | 13.3083 | 107.303 |  |  |  | 13.3083 | 9.92102
|  |  | 13.3283 | 107.434 |  |  |  | 13.3283 | 9.92773
|  |  | 13.3483 | 107.564 |  |  |  | 13.3483 | 9.93443
|  |  | 13.3684 | 107.695 |  |  |  | 13.3684 | 9.94113
|  |  | 13.3884 | 107.826 |  |  |  | 13.3884 | 9.94784
|  |  | 13.4084 | 107.956 |  |  |  | 13.4084 | 9.95454
|  |  | 13.4284 | 108.087 |  |  |  | 13.4284 | 9.96125
|  |  | 13.4484 | 108.218 |  |  |  | 13.4484 | 9.96795
|  |  | 13.4685 | 108.348 |  |  |  | 13.4685 | 9.97465
|  |  | 13.4885 | 108.479 |  |  |  | 13.4885 | 9.98136
|  |  | 13.5085 | 108.61 |  |  |  | 13.5085 | 9.98806
|  |  | 13.5285 | 108.74 |  |  |  | 13.5285 | 9.99477
|  |  | 13.5485 | 108.871 |  |  |  | 13.5485 | 10.0015
|  |  | 13.5686 | 109.002 |  |  |  | 13.5686 | 10.0082
|  |  | 13.5886 | 109.133 |  |  |  | 13.5886 | 10.0149
|  |  | 13.6086 | 109.263 |  |  |  | 13.6086 | 10.0216
|  |  | 13.6286 | 109.394 |  |  |  | 13.6286 | 10.0283
|  |  | 13.6486 | 109.525 |  |  |  | 13.6486 | 10.035
|  |  | 13.6687 | 109.655 |  |  |  | 13.6687 | 10.0417
|  |  | 13.6887 | 109.786 |  |  |  | 13.6887 | 10.0484
|  |  | 13.7087 | 109.917 |  |  |  | 13.7087 | 10.0551
|  |  | 13.7287 | 110.047 |  |  |  | 13.7287 | 10.0618
|  |  | 13.7487 | 110.178 |  |  |  | 13.7487 | 10.0685
|  |  | 13.7688 | 110.309 |  |  |  | 13.7688 | 10.0752
|  |  | 13.7888 | 110.439 |  |  |  | 13.7888 | 10.0819
|  |  | 13.8088 | 110.57 |  |  |  | 13.8088 | 10.0886
|  |  | 13.8288 | 110.701 |  |  |  | 13.8288 | 10.0953
|  |  | 13.8488 | 110.831 |  |  |  | 13.8488 | 10.102
|  |  | 13.8689 | 110.962 |  |  |  | 13.8689 | 10.1087
|  |  | 13.8889 | 111.093 |  |  |  | 13.8889 | 10.1154
|  |  | 13.9089 | 111.223 |  |  |  | 13.9089 | 10.1221
|  |  | 13.9289 | 111.354 |  |  |  | 13.9289 | 10.1288
|  |  | 13.9489 | 111.485 |  |  |  | 13.9489 | 10.1356
|  |  | 13.969 | 111.615 |  |  |  | 13.969 | 10.1423
|  |  | 13.989 | 111.746 |  |  |  | 13.989 | 10.149
|  |  | 14.009 | 111.877 |  |  |  | 14.009 | 10.1557
|  |  | 14.029 | 112.007 |  |  |  | 14.029 | 10.1624
|  |  | 14.049 | 112.138 |  |  |  | 14.049 | 10.1691
|  |  | 14.0691 | 112.269 |  |  |  | 14.0691 | 10.1758
|  |  | 14.0891 | 112.399 |  |  |  | 14.0891 | 10.1825
|  |  | 14.1091 | 112.53 |  |  |  | 14.1091 | 10.1892
|  |  | 14.1291 | 112.661 |  |  |  | 14.1291 | 10.1959
|  |  | 14.1491 | 112.791 |  |  |  | 14.1491 | 10.2026
|  |  | 14.1692 | 112.922 |  |  |  | 14.1692 | 10.2093
|  |  | 14.1892 | 113.053 |  |  |  | 14.1892 | 10.216
|  |  | 14.2092 | 113.183 |  |  |  | 14.2092 | 10.2227
|  |  | 14.2292 | 113.314 |  |  |  | 14.2292 | 10.2294
|  |  | 14.2492 | 113.445 |  |  |  | 14.2492 | 10.2361
|  |  | 14.2693 | 113.575 |  |  |  | 14.2693 | 10.2428
|  |  | 14.2893 | 113.706 |  |  |  | 14.2893 | 10.2495
|  |  | 14.3093 | 113.837 |  |  |  | 14.3093 | 10.2562
|  |  | 14.3293 | 113.968 |  |  |  | 14.3293 | 10.2629
|  |  | 14.3493 | 114.098 |  |  |  | 14.3493 | 10.2696
|  |  | 14.3694 | 114.229 |  |  |  | 14.3694 | 10.2763
|  |  | 14.3894 | 114.36 |  |  |  | 14.3894 | 10.283
|  |  | 14.4094 | 114.49 |  |  |  | 14.4094 | 10.2897
|  |  | 14.4294 | 114.621 |  |  |  | 14.4294 | 10.2965
|  |  | 14.4494 | 114.752 |  |  |  | 14.4494 | 10.3032
|  |  | 14.4695 | 114.882 |  |  |  | 14.4695 | 10.3099
|  |  | 14.4895 | 115.013 |  |  |  | 14.4895 | 10.3166
|  |  | 14.5095 | 115.144 |  |  |  | 14.5095 | 10.3233
|  |  | 14.5295 | 115.274 |  |  |  | 14.5295 | 10.33
|  |  | 14.5495 | 115.405 |  |  |  | 14.5495 | 10.3367
|  |  | 14.5696 | 115.536 |  |  |  | 14.5696 | 10.3434
|  |  | 14.5896 | 115.666 |  |  |  | 14.5896 | 10.3501
|  |  | 14.6096 | 115.797 |  |  |  | 14.6096 | 10.3568
|  |  | 14.6296 | 115.928 |  |  |  | 14.6296 | 10.3635
|  |  | 14.6496 | 116.058 |  |  |  | 14.6496 | 10.3702
|  |  | 14.6697 | 116.189 |  |  |  | 14.6697 | 10.3769
|  |  | 14.6897 | 116.32 |  |  |  | 14.6897 | 10.3836
|  |  | 14.7097 | 116.45 |  |  |  | 14.7097 | 10.3903
|  |  | 14.7297 | 116.581 |  |  |  | 14.7297 | 10.397
|  |  | 14.7497 | 116.712 |  |  |  | 14.7497 | 10.4037
|  |  | 14.7698 | 116.842 |  |  |  | 14.7698 | 10.4104
|  |  | 14.7898 | 116.973 |  |  |  | 14.7898 | 10.4171
|  |  | 14.8098 | 117.104 |  |  |  | 14.8098 | 10.4238
|  |  | 14.8298 | 117.234 |  |  |  | 14.8298 | 10.4305
|  |  | 14.8498 | 117.365 |  |  |  | 14.8498 | 10.4372
|  |  | 14.8699 | 117.496 |  |  |  | 14.8699 | 10.4439
|  |  | 14.8899 | 117.626 |  |  |  | 14.8899 | 10.4506
|  |  | 14.9099 | 117.757 |  |  |  | 14.9099 | 10.4574
|  |  | 14.9299 | 117.888 |  |  |  | 14.9299 | 10.4641
|  |  | 14.9499 | 118.018 |  |  |  | 14.9499 | 10.4708
|  |  | 14.97 | 118.149 |  |  |  | 14.97 | 10.4775
|  |  | 14.99 | 118.28 |  |  |  | 14.99 | 10.4842
|  |  | 15.01 | 118.41 |  |  |  | 15.01 | 10.4909
|  |  | 15.03 | 118.541 |  |  |  | 15.03 | 10.4976
|  |  | 15.0501 | 118.672 |  |  |  | 15.0501 | 10.5043
|  |  | 15.0701 | 118.803 |  |  |  | 15.0701 | 10.511
|  |  | 15.0901 | 118.933 |  |  |  | 15.0901 | 10.5177
|  |  | 15.1101 | 119.064 |  |  |  | 15.1101 | 10.5244
|  |  | 15.1301 | 119.195 |  |  |  | 15.1301 | 10.5311
|  |  | 15.1502 | 119.325 |  |  |  | 15.1502 | 10.5378
|  |  | 15.1702 | 119.456 |  |  |  | 15.1702 | 10.5445
|  |  | 15.1902 | 119.587 |  |  |  | 15.1902 | 10.5512
|  |  | 15.2102 | 119.717 |  |  |  | 15.2102 | 10.5579
|  |  | 15.2302 | 119.848 |  |  |  | 15.2302 | 10.5646
|  |  | 15.2503 | 119.979 |  |  |  | 15.2503 | 10.5713
|  |  | 15.2703 | 120.109 |  |  |  | 15.2703 | 10.578
|  |  | 15.2903 | 120.24 |  |  |  | 15.2903 | 10.5847
|  |  | 15.3103 | 120.371 |  |  |  | 15.3103 | 10.5914
|  |  | 15.3303 | 120.501 |  |  |  | 15.3303 | 10.5981
|  |  | 15.3504 | 120.632 |  |  |  | 15.3504 | 10.6048
|  |  | 15.3704 | 120.763 |  |  |  | 15.3704 | 10.6115
|  |  | 15.3904 | 120.893 |  |  |  | 15.3904 | 10.6183
|  |  | 15.4104 | 121.024 |  |  |  | 15.4104 | 10.625
|  |  | 15.4304 | 121.155 |  |  |  | 15.4304 | 10.6317
|  |  | 15.4505 | 121.285 |  |  |  | 15.4505 | 10.6384
|  |  | 15.4705 | 121.416 |  |  |  | 15.4705 | 10.6451
|  |  | 15.4905 | 121.547 |  |  |  | 15.4905 | 10.6518
|  |  | 15.5105 | 121.677 |  |  |  | 15.5105 | 10.6585
|  |  | 15.5305 | 121.808 |  |  |  | 15.5305 | 10.6652
|  |  | 15.5506 | 121.939 |  |  |  | 15.5506 | 10.6719
|  |  | 15.5706 | 122.069 |  |  |  | 15.5706 | 10.6786
|  |  | 15.5906 | 122.2 |  |  |  | 15.5906 | 10.6853
|  |  | 15.6106 | 122.331 |  |  |  | 15.6106 | 10.692
|  |  | 15.6306 | 122.461 |  |  |  | 15.6306 | 10.6987
|  |  | 15.6507 | 122.592 |  |  |  | 15.6507 | 10.7054
|  |  | 15.6707 | 122.723 |  |  |  | 15.6707 | 10.7121
|  |  | 15.6907 | 122.853 |  |  |  | 15.6907 | 10.7188
|  |  | 15.7107 | 122.984 |  |  |  | 15.7107 | 10.7255
|  |  | 15.7307 | 123.115 |  |  |  | 15.7307 | 10.7322
|  |  | 15.7508 | 123.246 |  |  |  | 15.7508 | 10.7389
|  |  | 15.7708 | 123.376 |  |  |  | 15.7708 | 10.7456
|  |  | 15.7908 | 123.507 |  |  |  | 15.7908 | 10.7523
|  |  | 15.8108 | 123.638 |  |  |  | 15.8108 | 10.759
|  |  | 15.8308 | 123.768 |  |  |  | 15.8308 | 10.7657
|  |  | 15.8509 | 123.899 |  |  |  | 15.8509 | 10.7724
|  |  | 15.8709 | 124.03 |  |  |  | 15.8709 | 10.7792
|  |  | 15.8909 | 124.16 |  |  |  | 15.8909 | 10.7859
|  |  | 15.9109 | 124.291 |  |  |  | 15.9109 | 10.7926
|  |  | 15.9309 | 124.422 |  |  |  | 15.9309 | 10.7993
|  |  | 15.951 | 124.552 |  |  |  | 15.951 | 10.806
|  |  | 15.971 | 124.683 |  |  |  | 15.971 | 10.8127
|  |  | 15.991 | 124.814 |  |  |  | 15.991 | 10.8194
|  |  | 16.011 | 124.944 |  |  |  | 16.011 | 10.8261
|  |  | 16.031 | 125.075 |  |  |  | 16.031 | 10.8328
|  |  | 16.0511 | 125.206 |  |  |  | 16.0511 | 10.8395
|  |  | 16.0711 | 125.336 |  |  |  | 16.0711 | 10.8462
|  |  | 16.0911 | 125.467 |  |  |  | 16.0911 | 10.8529
|  |  | 16.1111 | 125.598 |  |  |  | 16.1111 | 10.8596
|  |  | 16.1311 | 125.728 |  |  |  | 16.1311 | 10.8663
|  |  | 16.1512 | 125.859 |  |  |  | 16.1512 | 10.873
|  |  | 16.1712 | 125.99 |  |  |  | 16.1712 | 10.8797
|  |  | 16.1912 | 126.12 |  |  |  | 16.1912 | 10.8864
|  |  | 16.2112 | 126.251 |  |  |  | 16.2112 | 10.8931
|  |  | 16.2312 | 126.382 |  |  |  | 16.2312 | 10.8998
|  |  | 16.2513 | 126.512 |  |  |  | 16.2513 | 10.9065
|  |  | 16.2713 | 126.643 |  |  |  | 16.2713 | 10.9132
|  |  | 16.2913 | 126.774 |  |  |  | 16.2913 | 10.9199
|  |  | 16.3113 | 126.904 |  |  |  | 16.3113 | 10.9266
|  |  | 16.3313 | 127.035 |  |  |  | 16.3313 | 10.9333
|  |  | 16.3514 | 127.166 |  |  |  | 16.3514 | 10.9401
|  |  | 16.3714 | 127.296 |  |  |  | 16.3714 | 10.9468
|  |  | 16.3914 | 127.427 |  |  |  | 16.3914 | 10.9535
|  |  | 16.4114 | 127.558 |  |  |  | 16.4114 | 10.9602
|  |  | 16.4314 | 127.688 |  |  |  | 16.4314 | 10.9669
|  |  | 16.4515 | 127.819 |  |  |  | 16.4515 | 10.9736
|  |  | 16.4715 | 127.95 |  |  |  | 16.4715 | 10.9803
|  |  | 16.4915 | 128.081 |  |  |  | 16.4915 | 10.987
|  |  | 16.5115 | 128.211 |  |  |  | 16.5115 | 10.9937
|  |  | 16.5315 | 128.342 |  |  |  | 16.5315 | 11.0004
|  |  | 16.5516 | 128.473 |  |  |  | 16.5516 | 11.0071
|  |  | 16.5716 | 128.603 |  |  |  | 16.5716 | 11.0138
|  |  | 16.5916 | 128.734 |  |  |  | 16.5916 | 11.0205
|  |  | 16.6116 | 128.865 |  |  |  | 16.6116 | 11.0272
|  |  | 16.6316 | 128.995 |  |  |  | 16.6316 | 11.0339
|  |  | 16.6517 | 129.126 |  |  |  | 16.6517 | 11.0406
|  |  | 16.6717 | 129.257 |  |  |  | 16.6717 | 11.0473
|  |  | 16.6917 | 129.387 |  |  |  | 16.6917 | 11.054
|  |  | 16.7117 | 129.518 |  |  |  | 16.7117 | 11.0607
|  |  | 16.7317 | 129.649 |  |  |  | 16.7317 | 11.0674
|  |  | 16.7518 | 129.779 |  |  |  | 16.7518 | 11.0741
|  |  | 16.7718 | 129.91 |  |  |  | 16.7718 | 11.0808
|  |  | 16.7918 | 130.041 |  |  |  | 16.7918 | 11.0875
|  |  | 16.8118 | 130.171 |  |  |  | 16.8118 | 11.0942
|  |  | 16.8318 | 130.302 |  |  |  | 16.8318 | 11.1009
|  |  | 16.8519 | 130.433 |  |  |  | 16.8519 | 11.1077
|  |  | 16.8719 | 130.563 |  |  |  | 16.8719 | 11.1144
|  |  | 16.8919 | 130.694 |  |  |  | 16.8919 | 11.1211
|  |  | 16.9119 | 130.825 |  |  |  | 16.9119 | 11.1278
|  |  | 16.9319 | 130.955 |  |  |  | 16.9319 | 11.1345
|  |  | 16.952 | 131.086 |  |  |  | 16.952 | 11.1412
|  |  | 16.972 | 131.217 |  |  |  | 16.972 | 11.1479
|  |  | 16.992 | 131.347 |  |  |  | 16.992 | 11.1546
|  |  | 17.012 | 131.478 |  |  |  | 17.012 | 11.1613
|  |  | 17.032 | 131.609 |  |  |  | 17.032 | 11.168
|  |  | 17.0521 | 131.739 |  |  |  | 17.0521 | 11.1747
|  |  | 17.0721 | 131.87 |  |  |  | 17.0721 | 11.1814
|  |  | 17.0921 | 132.001 |  |  |  | 17.0921 | 11.1881
|  |  | 17.1121 | 132.131 |  |  |  | 17.1121 | 11.1948
|  |  | 17.1321 | 132.262 |  |  |  | 17.1321 | 11.2015
|  |  | 17.1522 | 132.393 |  |  |  | 17.1522 | 11.2082
|  |  | 17.1722 | 132.523 |  |  |  | 17.1722 | 11.2149
|  |  | 17.1922 | 132.654 |  |  |  | 17.1922 | 11.2216
|  |  | 17.2122 | 132.785 |  |  |  | 17.2122 | 11.2283
|  |  | 17.2322 | 132.916 |  |  |  | 17.2322 | 11.235
|  |  | 17.2523 | 133.046 |  |  |  | 17.2523 | 11.2417
|  |  | 17.2723 | 133.177 |  |  |  | 17.2723 | 11.2484
|  |  | 17.2923 | 133.308 |  |  |  | 17.2923 | 11.2551
|  |  | 17.3123 | 133.438 |  |  |  | 17.3123 | 11.2618
|  |  | 17.3323 | 133.569 |  |  |  | 17.3323 | 11.2686
|  |  | 17.3524 | 133.7 |  |  |  | 17.3524 | 11.2753
|  |  | 17.3724 | 133.83 |  |  |  | 17.3724 | 11.282
|  |  | 17.3924 | 133.961 |  |  |  | 17.3924 | 11.2887
|  |  | 17.4124 | 134.092 |  |  |  | 17.4124 | 11.2954
|  |  | 17.4324 | 134.222 |  |  |  | 17.4324 | 11.3021
|  |  | 17.4525 | 134.353 |  |  |  | 17.4525 | 11.3088
|  |  | 17.4725 | 134.484 |  |  |  | 17.4725 | 11.3155
|  |  | 17.4925 | 134.614 |  |  |  | 17.4925 | 11.3222
|  |  | 17.5125 | 134.745 |  |  |  | 17.5125 | 11.3289
|  |  | 17.5325 | 134.876 |  |  |  | 17.5325 | 11.3356
|  |  | 17.5526 | 135.006 |  |  |  | 17.5526 | 11.3423
|  |  | 17.5726 | 135.137 |  |  |  | 17.5726 | 11.349
|  |  | 17.5926 | 135.268 |  |  |  | 17.5926 | 11.3557
|  |  | 17.6126 | 135.398 |  |  |  | 17.6126 | 11.3624
|  |  | 17.6326 | 135.529 |  |  |  | 17.6326 | 11.3691
|  |  | 17.6527 | 135.66 |  |  |  | 17.6527 | 11.3758
|  |  | 17.6727 | 135.79 |  |  |  | 17.6727 | 11.3825
|  |  | 17.6927 | 135.921 |  |  |  | 17.6927 | 11.3892
|  |  | 17.7127 | 136.052 |  |  |  | 17.7127 | 11.3959
|  |  | 17.7327 | 136.182 |  |  |  | 17.7327 | 11.4026
|  |  | 17.7528 | 136.313 |  |  |  | 17.7528 | 11.4093
|  |  | 17.7728 | 136.444 |  |  |  | 17.7728 | 11.416
|  |  | 17.7928 | 136.574 |  |  |  | 17.7928 | 11.4227
|  |  | 17.8128 | 136.705 |  |  |  | 17.8128 | 11.4295
|  |  | 17.8328 | 136.836 |  |  |  | 17.8328 | 11.4362
|  |  | 17.8529 | 136.966 |  |  |  | 17.8529 | 11.4429
|  |  | 17.8729 | 137.097 |  |  |  | 17.8729 | 11.4496
|  |  | 17.8929 | 137.228 |  |  |  | 17.8929 | 11.4563
|  |  | 17.9129 | 137.358 |  |  |  | 17.9129 | 11.463
|  |  | 17.9329 | 137.489 |  |  |  | 17.9329 | 11.4697
|  |  | 17.953 | 137.62 |  |  |  | 17.953 | 11.4764
|  |  | 17.973 | 137.751 |  |  |  | 17.973 | 11.4831
|  |  | 17.993 | 137.881 |  |  |  | 17.993 | 11.4898
|  |  | 18.013 | 138.012 |  |  |  | 18.013 | 11.4965
|  |  | 18.033 | 138.143 |  |  |  | 18.033 | 11.5032
|  |  | 18.0531 | 138.273 |  |  |  | 18.0531 | 11.5099
|  |  | 18.0731 | 138.404 |  |  |  | 18.0731 | 11.5166
|  |  | 18.0931 | 138.535 |  |  |  | 18.0931 | 11.5233
|  |  | 18.1131 | 138.665 |  |  |  | 18.1131 | 11.53
|  |  | 18.1331 | 138.796 |  |  |  | 18.1331 | 11.5367
|  |  | 18.1532 | 138.927 |  |  |  | 18.1532 | 11.5434
|  |  | 18.1732 | 139.057 |  |  |  | 18.1732 | 11.5501
|  |  | 18.1932 | 139.188 |  |  |  | 18.1932 | 11.5568
|  |  | 18.2132 | 139.319 |  |  |  | 18.2132 | 11.5635
|  |  | 18.2332 | 139.449 |  |  |  | 18.2332 | 11.5702
|  |  | 18.2533 | 139.58 |  |  |  | 18.2533 | 11.5769
|  |  | 18.2733 | 139.711 |  |  |  | 18.2733 | 11.5836
|  |  | 18.2933 | 139.841 |  |  |  | 18.2933 | 11.5904
|  |  | 18.3133 | 139.972 |  |  |  | 18.3133 | 11.5971
|  |  | 18.3333 | 140.103 |  |  |  | 18.3333 | 11.6038
|  |  | 18.3534 | 140.233 |  |  |  | 18.3534 | 11.6105
|  |  | 18.3734 | 140.364 |  |  |  | 18.3734 | 11.6172
|  |  | 18.3934 | 140.495 |  |  |  | 18.3934 | 11.6239
|  |  | 18.4134 | 140.625 |  |  |  | 18.4134 | 11.6306
|  |  | 18.4334 | 140.756 |  |  |  | 18.4334 | 11.6373
|  |  | 18.4535 | 140.887 |  |  |  | 18.4535 | 11.644
|  |  | 18.4735 | 141.017 |  |  |  | 18.4735 | 11.6507
|  |  | 18.4935 | 141.148 |  |  |  | 18.4935 | 11.6574
|  |  | 18.5135 | 141.279 |  |  |  | 18.5135 | 11.6641
|  |  | 18.5335 | 141.409 |  |  |  | 18.5335 | 11.6708
|  |  | 18.5536 | 141.54 |  |  |  | 18.5536 | 11.6775
|  |  | 18.5736 | 141.671 |  |  |  | 18.5736 | 11.6842
|  |  | 18.5936 | 141.801 |  |  |  | 18.5936 | 11.6909
|  |  | 18.6136 | 141.932 |  |  |  | 18.6136 | 11.6976
|  |  | 18.6336 | 142.063 |  |  |  | 18.6336 | 11.7043
|  |  | 18.6537 | 142.193 |  |  |  | 18.6537 | 11.711
|  |  | 18.6737 | 142.324 |  |  |  | 18.6737 | 11.7177
|  |  | 18.6937 | 142.455 |  |  |  | 18.6937 | 11.7244
|  |  | 18.7137 | 142.586 |  |  |  | 18.7137 | 11.7311
|  |  | 18.7337 | 142.716 |  |  |  | 18.7337 | 11.7378
|  |  | 18.7538 | 142.847 |  |  |  | 18.7538 | 11.7445
|  |  | 18.7738 | 142.978 |  |  |  | 18.7738 | 11.7513
|  |  | 18.7938 | 143.108 |  |  |  | 18.7938 | 11.758
|  |  | 18.8138 | 143.239 |  |  |  | 18.8138 | 11.7647
|  |  | 18.8338 | 143.37 |  |  |  | 18.8338 | 11.7714
|  |  | 18.8539 | 143.5 |  |  |  | 18.8539 | 11.7781
|  |  | 18.8739 | 143.631 |  |  |  | 18.8739 | 11.7848
|  |  | 18.8939 | 143.762 |  |  |  | 18.8939 | 11.7915
|  |  | 18.9139 | 143.892 |  |  |  | 18.9139 | 11.7982
|  |  | 18.9339 | 144.023 |  |  |  | 18.9339 | 11.8049
|  |  | 18.954 | 144.154 |  |  |  | 18.954 | 11.8116
|  |  | 18.974 | 144.284 |  |  |  | 18.974 | 11.8183
|  |  | 18.994 | 144.415 |  |  |  | 18.994 | 11.825
|  |  | 19.014 | 144.546 |  |  |  | 19.014 | 11.8317
|  |  | 19.034 | 144.676 |  |  |  | 19.034 | 11.8384
|  |  | 19.0541 | 144.807 |  |  |  | 19.0541 | 11.8451
|  |  | 19.0741 | 144.938 |  |  |  | 19.0741 | 11.8518
|  |  | 19.0941 | 145.068 |  |  |  | 19.0941 | 11.8585
|  |  | 19.1141 | 145.199 |  |  |  | 19.1141 | 11.8652
|  |  | 19.1341 | 145.33 |  |  |  | 19.1341 | 11.8719
|  |  | 19.1542 | 145.46 |  |  |  | 19.1542 | 11.8786
|  |  | 19.1742 | 145.591 |  |  |  | 19.1742 | 11.8853
|  |  | 19.1942 | 145.722 |  |  |  | 19.1942 | 11.892
|  |  | 19.2142 | 145.852 |  |  |  | 19.2142 | 11.8987
|  |  | 19.2342 | 145.983 |  |  |  | 19.2342 | 11.9054
|  |  | 19.2543 | 146.114 |  |  |  | 19.2543 | 11.9122
|  |  | 19.2743 | 146.244 |  |  |  | 19.2743 | 11.9189
|  |  | 19.2943 | 146.375 |  |  |  | 19.2943 | 11.9256
|  |  | 19.3143 | 146.506 |  |  |  | 19.3143 | 11.9323
|  |  | 19.3343 | 146.636 |  |  |  | 19.3343 | 11.939
|  |  | 19.3544 | 146.767 |  |  |  | 19.3544 | 11.9457
|  |  | 19.3744 | 146.898 |  |  |  | 19.3744 | 11.9524
|  |  | 19.3944 | 147.028 |  |  |  | 19.3944 | 11.9591
|  |  | 19.4144 | 147.159 |  |  |  | 19.4144 | 11.9658
|  |  | 19.4344 | 147.29 |  |  |  | 19.4344 | 11.9725
|  |  | 19.4545 | 147.421 |  |  |  | 19.4545 | 11.9792
|  |  | 19.4745 | 147.551 |  |  |  | 19.4745 | 11.9859
|  |  | 19.4945 | 147.682 |  |  |  | 19.4945 | 11.9926
|  |  | 19.5145 | 147.813 |  |  |  | 19.5145 | 11.9993
|  |  | 19.5345 | 147.943 |  |  |  | 19.5345 | 12.006
|  |  | 19.5546 | 148.074 |  |  |  | 19.5546 | 12.0127
|  |  | 19.5746 | 148.205 |  |  |  | 19.5746 | 12.0194
|  |  | 19.5946 | 148.335 |  |  |  | 19.5946 | 12.0261
|  |  | 19.6146 | 148.466 |  |  |  | 19.6146 | 12.0328
|  |  | 19.6346 | 148.597 |  |  |  | 19.6346 | 12.0395
|  |  | 19.6547 | 148.727 |  |  |  | 19.6547 | 12.0462
|  |  | 19.6747 | 148.858 |  |  |  | 19.6747 | 12.0529
|  |  | 19.6947 | 148.989 |  |  |  | 19.6947 | 12.0596
|  |  | 19.7147 | 149.119 |  |  |  | 19.7147 | 12.0663
|  |  | 19.7347 | 149.25 |  |  |  | 19.7347 | 12.073
|  |  | 19.7548 | 149.381 |  |  |  | 19.7548 | 12.0798
|  |  | 19.7748 | 149.511 |  |  |  | 19.7748 | 12.0865
|  |  | 19.7948 | 149.642 |  |  |  | 19.7948 | 12.0932
|  |  | 19.8148 | 149.773 |  |  |  | 19.8148 | 12.0999
|  |  | 19.8348 | 149.903 |  |  |  | 19.8348 | 12.1066
|  |  | 19.8549 | 150.034 |  |  |  | 19.8549 | 12.1133
|  |  | 19.8749 | 150.165 |  |  |  | 19.8749 | 12.12
|  |  | 19.8949 | 150.295 |  |  |  | 19.8949 | 12.1267
|  |  | 19.9149 | 150.426 |  |  |  | 19.9149 | 12.1334
|  |  | 19.9349 | 150.557 |  |  |  | 19.9349 | 12.1401
|  |  | 19.955 | 150.687 |  |  |  | 19.955 | 12.1468
|  |  | 19.975 | 150.818 |  |  |  | 19.975 | 12.1535
|  |  | 19.995 | 150.949 |  |  |  | 19.995 | 12.1602
|  |  | 20.015 | 151.079 |  |  |  | 20.015 | 12.1669
|  |  | 20.035 | 151.21 |  |  |  | 20.035 | 12.1736
|  |  | 20.0551 | 151.341 |  |  |  | 20.0551 | 12.1803
|  |  | 20.0751 | 151.471 |  |  |  | 20.0751 | 12.187
|  |  | 20.0951 | 151.602 |  |  |  | 20.0951 | 12.1937
|  |  | 20.1151 | 151.733 |  |  |  | 20.1151 | 12.2004
|  |  | 20.1351 | 151.863 |  |  |  | 20.1351 | 12.2071
|  |  | 20.1552 | 151.994 |  |  |  | 20.1552 | 12.2138
|  |  | 20.1752 | 152.125 |  |  |  | 20.1752 | 12.2205
|  |  | 20.1952 | 152.256 |  |  |  | 20.1952 | 12.2272
|  |  | 20.2152 | 152.386 |  |  |  | 20.2152 | 12.2339
|  |  | 20.2352 | 152.517 |  |  |  | 20.2352 | 12.2407
|  |  | 20.2553 | 152.648 |  |  |  | 20.2553 | 12.2474
|  |  | 20.2753 | 152.778 |  |  |  | 20.2753 | 12.2541
|  |  | 20.2953 | 152.909 |  |  |  | 20.2953 | 12.2608
|  |  | 20.3153 | 153.04 |  |  |  | 20.3153 | 12.2675
|  |  | 20.3353 | 153.17 |  |  |  | 20.3353 | 12.2742
|  |  | 20.3554 | 153.301 |  |  |  | 20.3554 | 12.2809
|  |  | 20.3754 | 153.432 |  |  |  | 20.3754 | 12.2876
|  |  | 20.3954 | 153.562 |  |  |  | 20.3954 | 12.2943
|  |  | 20.4154 | 153.693 |  |  |  | 20.4154 | 12.301
|  |  | 20.4354 | 153.824 |  |  |  | 20.4354 | 12.3077
|  |  | 20.4555 | 153.954 |  |  |  | 20.4555 | 12.3144
|  |  | 20.4755 | 154.085 |  |  |  | 20.4755 | 12.3211
|  |  | 20.4955 | 154.216 |  |  |  | 20.4955 | 12.3278
|  |  | 20.5155 | 154.346 |  |  |  | 20.5155 | 12.3345
|  |  | 20.5355 | 154.477 |  |  |  | 20.5355 | 12.3412
|  |  | 20.5556 | 154.608 |  |  |  | 20.5556 | 12.3479
|  |  | 20.5756 | 154.738 |  |  |  | 20.5756 | 12.3546
|  |  | 20.5956 | 154.869 |  |  |  | 20.5956 | 12.3613
|  |  | 20.6156 | 155 |  |  |  | 20.6156 | 12.368
|  |  | 20.6356 | 155.13 |  |  |  | 20.6356 | 12.3747
|  |  | 20.6557 | 155.261 |  |  |  | 20.6557 | 12.3814
|  |  | 20.6757 | 155.392 |  |  |  | 20.6757 | 12.3881
|  |  | 20.6957 | 155.522 |  |  |  | 20.6957 | 12.3948
|  |  | 20.7157 | 155.653 |  |  |  | 20.7157 | 12.4016
|  |  | 20.7357 | 155.784 |  |  |  | 20.7357 | 12.4083
|  |  | 20.7558 | 155.914 |  |  |  | 20.7558 | 12.415
|  |  | 20.7758 | 156.045 |  |  |  | 20.7758 | 12.4217
|  |  | 20.7958 | 156.176 |  |  |  | 20.7958 | 12.4284
|  |  | 20.8158 | 156.306 |  |  |  | 20.8158 | 12.4351
|  |  | 20.8358 | 156.437 |  |  |  | 20.8358 | 12.4418
|  |  | 20.8559 | 156.568 |  |  |  | 20.8559 | 12.4485
|  |  | 20.8759 | 156.698 |  |  |  | 20.8759 | 12.4552
|  |  | 20.8959 | 156.829 |  |  |  | 20.8959 | 12.4619
|  |  | 20.9159 | 156.96 |  |  |  | 20.9159 | 12.4686
|  |  | 20.9359 | 157.091 |  |  |  | 20.9359 | 12.4753
|  |  | 20.956 | 157.221 |  |  |  | 20.956 | 12.482
|  |  | 20.976 | 157.352 |  |  |  | 20.976 | 12.4887
|  |  | 20.996 | 157.483 |  |  |  | 20.996 | 12.4954
|  |  | 21.016 | 157.613 |  |  |  | 21.016 | 12.5021
|  |  | 21.036 | 157.744 |  |  |  | 21.036 | 12.5088
|  |  | 21.0561 | 157.875 |  |  |  | 21.0561 | 12.5155
|  |  | 21.0761 | 158.005 |  |  |  | 21.0761 | 12.5222
|  |  | 21.0961 | 158.136 |  |  |  | 21.0961 | 12.5289
|  |  | 21.1161 | 158.267 |  |  |  | 21.1161 | 12.5356
|  |  | 21.1361 | 158.397 |  |  |  | 21.1361 | 12.5423
|  |  | 21.1562 | 158.528 |  |  |  | 21.1562 | 12.549
|  |  | 21.1762 | 158.659 |  |  |  | 21.1762 | 12.5557
|  |  | 21.1962 | 158.789 |  |  |  | 21.1962 | 12.5625
|  |  | 21.2162 | 158.92 |  |  |  | 21.2162 | 12.5692
|  |  | 21.2362 | 159.051 |  |  |  | 21.2362 | 12.5759
|  |  | 21.2563 | 159.181 |  |  |  | 21.2563 | 12.5826
|  |  | 21.2763 | 159.312 |  |  |  | 21.2763 | 12.5893
|  |  | 21.2963 | 159.443 |  |  |  | 21.2963 | 12.596
|  |  | 21.3163 | 159.573 |  |  |  | 21.3163 | 12.6027
|  |  | 21.3363 | 159.704 |  |  |  | 21.3363 | 12.6094
|  |  | 21.3564 | 159.835 |  |  |  | 21.3564 | 12.6161
|  |  | 21.3764 | 159.965 |  |  |  | 21.3764 | 12.6228
|  |  | 21.3964 | 160.096 |  |  |  | 21.3964 | 12.6295
|  |  | 21.4164 | 160.227 |  |  |  | 21.4164 | 12.6362
|  |  | 21.4364 | 160.357 |  |  |  | 21.4364 | 12.6429
|  |  | 21.4565 | 160.488 |  |  |  | 21.4565 | 12.6496
|  |  | 21.4765 | 160.619 |  |  |  | 21.4765 | 12.6563
|  |  | 21.4965 | 160.749 |  |  |  | 21.4965 | 12.663
|  |  | 21.5165 | 160.88 |  |  |  | 21.5165 | 12.6697
|  |  | 21.5365 | 161.011 |  |  |  | 21.5365 | 12.6764
|  |  | 21.5566 | 161.141 |  |  |  | 21.5566 | 12.6831
|  |  | 21.5766 | 161.272 |  |  |  | 21.5766 | 12.6898
|  |  | 21.5966 | 161.403 |  |  |  | 21.5966 | 12.6965
|  |  | 21.6166 | 161.533 |  |  |  | 21.6166 | 12.7032
|  |  | 21.6366 | 161.664 |  |  |  | 21.6366 | 12.7099
|  |  | 21.6567 | 161.795 |  |  |  | 21.6567 | 12.7166
|  |  | 21.6767 | 161.926 |  |  |  | 21.6767 | 12.7234
|  |  | 21.6967 | 162.056 |  |  |  | 21.6967 | 12.7301
|  |  | 21.7167 | 162.187 |  |  |  | 21.7167 | 12.7368
|  |  | 21.7367 | 162.318 |  |  |  | 21.7367 | 12.7435
|  |  | 21.7568 | 162.448 |  |  |  | 21.7568 | 12.7502
|  |  | 21.7768 | 162.579 |  |  |  | 21.7768 | 12.7569
|  |  | 21.7968 | 162.71 |  |  |  | 21.7968 | 12.7636
|  |  | 21.8168 | 162.84 |  |  |  | 21.8168 | 12.7703
|  |  | 21.8368 | 162.971 |  |  |  | 21.8368 | 12.777
|  |  | 21.8569 | 163.102 |  |  |  | 21.8569 | 12.7837
|  |  | 21.8769 | 163.232 |  |  |  | 21.8769 | 12.7904
|  |  | 21.8969 | 163.363 |  |  |  | 21.8969 | 12.7971
|  |  | 21.9169 | 163.494 |  |  |  | 21.9169 | 12.8038
|  |  | 21.9369 | 163.624 |  |  |  | 21.9369 | 12.8105
|  |  | 21.957 | 163.755 |  |  |  | 21.957 | 12.8172
|  |  | 21.977 | 163.886 |  |  |  | 21.977 | 12.8239
|  |  | 21.997 | 164.016 |  |  |  | 21.997 | 12.8306
|  |  | 22.017 | 164.147 |  |  |  | 22.017 | 12.8373
|  |  | 22.037 | 164.278 |  |  |  | 22.037 | 12.844
|  |  | 22.0571 | 164.408 |  |  |  | 22.0571 | 12.8507
|  |  | 22.0771 | 164.539 |  |  |  | 22.0771 | 12.8574
|  |  | 22.0971 | 164.67 |  |  |  | 22.0971 | 12.8641
|  |  | 22.1171 | 164.8 |  |  |  | 22.1171 | 12.8708
|  |  | 22.1371 | 164.931 |  |  |  | 22.1371 | 12.8775
|  |  | 22.1572 | 165.062 |  |  |  | 22.1572 | 12.8843
|  |  | 22.1772 | 165.192 |  |  |  | 22.1772 | 12.891
|  |  | 22.1972 | 165.323 |  |  |  | 22.1972 | 12.8977
|  |  | 22.2172 | 165.454 |  |  |  | 22.2172 | 12.9044
|  |  | 22.2372 | 165.584 |  |  |  | 22.2372 | 12.9111
|  |  | 22.2573 | 165.715 |  |  |  | 22.2573 | 12.9178
|  |  | 22.2773 | 165.846 |  |  |  | 22.2773 | 12.9245
|  |  | 22.2973 | 165.976 |  |  |  | 22.2973 | 12.9312
|  |  | 22.3173 | 166.107 |  |  |  | 22.3173 | 12.9379
|  |  | 22.3373 | 166.238 |  |  |  | 22.3373 | 12.9446
|  |  | 22.3574 | 166.368 |  |  |  | 22.3574 | 12.9513
|  |  | 22.3774 | 166.499 |  |  |  | 22.3774 | 12.958
|  |  | 22.3974 | 166.63 |  |  |  | 22.3974 | 12.9647
|  |  | 22.4174 | 166.761 |  |  |  | 22.4174 | 12.9714
|  |  | 22.4374 | 166.891 |  |  |  | 22.4374 | 12.9781
|  |  | 22.4575 | 167.022 |  |  |  | 22.4575 | 12.9848
|  |  | 22.4775 | 167.153 |  |  |  | 22.4775 | 12.9915
|  |  | 22.4975 | 167.283 |  |  |  | 22.4975 | 12.9982
|  |  | 22.5175 | 167.414 |  |  |  | 22.5175 | 13.0049
|  |  | 22.5375 | 167.545 |  |  |  | 22.5375 | 13.0116
|  |  | 22.5576 | 167.675 |  |  |  | 22.5576 | 13.0183
|  |  | 22.5776 | 167.806 |  |  |  | 22.5776 | 13.025
|  |  | 22.5976 | 167.937 |  |  |  | 22.5976 | 13.0317
|  |  | 22.6176 | 168.067 |  |  |  | 22.6176 | 13.0384
|  |  | 22.6376 | 168.198 |  |  |  | 22.6376 | 13.0452
|  |  | 22.6577 | 168.329 |  |  |  | 22.6577 | 13.0519
|  |  | 22.6777 | 168.459 |  |  |  | 22.6777 | 13.0586
|  |  | 22.6977 | 168.59 |  |  |  | 22.6977 | 13.0653
|  |  | 22.7177 | 168.721 |  |  |  | 22.7177 | 13.072
|  |  | 22.7377 | 168.851 |  |  |  | 22.7377 | 13.0787
|  |  | 22.7578 | 168.982 |  |  |  | 22.7578 | 13.0854
|  |  | 22.7778 | 169.113 |  |  |  | 22.7778 | 13.0921
|  |  | 22.7978 | 169.243 |  |  |  | 22.7978 | 13.0988
|  |  | 22.8178 | 169.374 |  |  |  | 22.8178 | 13.1055
|  |  | 22.8378 | 169.505 |  |  |  | 22.8378 | 13.1122
|  |  | 22.8579 | 169.635 |  |  |  | 22.8579 | 13.1189
|  |  | 22.8779 | 169.766 |  |  |  | 22.8779 | 13.1256
|  |  | 22.8979 | 169.897 |  |  |  | 22.8979 | 13.1323
|  |  | 22.9179 | 170.027 |  |  |  | 22.9179 | 13.139
|  |  | 22.9379 | 170.158 |  |  |  | 22.9379 | 13.1457
|  |  | 22.958 | 170.289 |  |  |  | 22.958 | 13.1524
|  |  | 22.978 | 170.419 |  |  |  | 22.978 | 13.1591
|  |  | 22.998 | 170.55 |  |  |  | 22.998 | 13.1658
|  |  | 23.018 | 170.681 |  |  |  | 23.018 | 13.1725
|  |  | 23.038 | 170.811 |  |  |  | 23.038 | 13.1792
|  |  | 23.0581 | 170.942 |  |  |  | 23.0581 | 13.1859
|  |  | 23.0781 | 171.073 |  |  |  | 23.0781 | 13.1926
|  |  | 23.0981 | 171.204 |  |  |  | 23.0981 | 13.1993
|  |  | 23.1181 | 171.334 |  |  |  | 23.1181 | 13.206
|  |  | 23.1381 | 171.465 |  |  |  | 23.1381 | 13.2128
|  |  | 23.1582 | 171.596 |  |  |  | 23.1582 | 13.2195
|  |  | 23.1782 | 171.726 |  |  |  | 23.1782 | 13.2262
|  |  | 23.1982 | 171.857 |  |  |  | 23.1982 | 13.2329
|  |  | 23.2182 | 171.988 |  |  |  | 23.2182 | 13.2396
|  |  | 23.2382 | 172.118 |  |  |  | 23.2382 | 13.2463
|  |  | 23.2583 | 172.249 |  |  |  | 23.2583 | 13.253
|  |  | 23.2783 | 172.38 |  |  |  | 23.2783 | 13.2597
|  |  | 23.2983 | 172.51 |  |  |  | 23.2983 | 13.2664
|  |  | 23.3183 | 172.641 |  |  |  | 23.3183 | 13.2731
|  |  | 23.3383 | 172.772 |  |  |  | 23.3383 | 13.2798
|  |  | 23.3584 | 172.902 |  |  |  | 23.3584 | 13.2865
|  |  | 23.3784 | 173.033 |  |  |  | 23.3784 | 13.2932
|  |  | 23.3984 | 173.164 |  |  |  | 23.3984 | 13.2999
|  |  | 23.4184 | 173.294 |  |  |  | 23.4184 | 13.3066
|  |  | 23.4384 | 173.425 |  |  |  | 23.4384 | 13.3133
|  |  | 23.4585 | 173.556 |  |  |  | 23.4585 | 13.32
|  |  | 23.4785 | 173.686 |  |  |  | 23.4785 | 13.3267
|  |  | 23.4985 | 173.817 |  |  |  | 23.4985 | 13.3334
|  |  | 23.5185 | 173.948 |  |  |  | 23.5185 | 13.3401
|  |  | 23.5385 | 174.078 |  |  |  | 23.5385 | 13.3468
|  |  | 23.5586 | 174.209 |  |  |  | 23.5586 | 13.3535
|  |  | 23.5786 | 174.34 |  |  |  | 23.5786 | 13.3602
|  |  | 23.5986 | 174.47 |  |  |  | 23.5986 | 13.3669
|  |  | 23.6186 | 174.601 |  |  |  | 23.6186 | 13.3737
|  |  | 23.6386 | 174.732 |  |  |  | 23.6386 | 13.3804
|  |  | 23.6587 | 174.862 |  |  |  | 23.6587 | 13.3871
|  |  | 23.6787 | 174.993 |  |  |  | 23.6787 | 13.3938
|  |  | 23.6987 | 175.124 |  |  |  | 23.6987 | 13.4005
|  |  | 23.7187 | 175.254 |  |  |  | 23.7187 | 13.4072
|  |  | 23.7387 | 175.385 |  |  |  | 23.7387 | 13.4139
|  |  | 23.7588 | 175.516 |  |  |  | 23.7588 | 13.4206
|  |  | 23.7788 | 175.646 |  |  |  | 23.7788 | 13.4273
|  |  | 23.7988 | 175.777 |  |  |  | 23.7988 | 13.434
|  |  | 23.8188 | 175.908 |  |  |  | 23.8188 | 13.4407
|  |  | 23.8388 | 176.039 |  |  |  | 23.8388 | 13.4474
|  |  | 23.8589 | 176.169 |  |  |  | 23.8589 | 13.4541
|  |  | 23.8789 | 176.3 |  |  |  | 23.8789 | 13.4608
|  |  | 23.8989 | 176.431 |  |  |  | 23.8989 | 13.4675
|  |  | 23.9189 | 176.561 |  |  |  | 23.9189 | 13.4742
|  |  | 23.9389 | 176.692 |  |  |  | 23.9389 | 13.4809
|  |  | 23.959 | 176.823 |  |  |  | 23.959 | 13.4876
|  |  | 23.979 | 176.953 |  |  |  | 23.979 | 13.4943
|  |  | 23.999 | 177.084 |  |  |  | 23.999 | 13.501
|  |  | 24.019 | 177.215 |  |  |  | 24.019 | 13.5077
|  |  | 24.039 | 177.345 |  |  |  | 24.039 | 13.5144
|  |  | 24.0591 | 177.476 |  |  |  | 24.0591 | 13.5211
|  |  | 24.0791 | 177.607 |  |  |  | 24.0791 | 13.5278
|  |  | 24.0991 | 177.737 |  |  |  | 24.0991 | 13.5346
|  |  | 24.1191 | 177.868 |  |  |  | 24.1191 | 13.5413
|  |  | 24.1391 | 177.999 |  |  |  | 24.1391 | 13.548
|  |  | 24.1592 | 178.129 |  |  |  | 24.1592 | 13.5547
|  |  | 24.1792 | 178.26 |  |  |  | 24.1792 | 13.5614
|  |  | 24.1992 | 178.391 |  |  |  | 24.1992 | 13.5681
|  |  | 24.2192 | 178.521 |  |  |  | 24.2192 | 13.5748
|  |  | 24.2392 | 178.652 |  |  |  | 24.2392 | 13.5815
|  |  | 24.2593 | 178.783 |  |  |  | 24.2593 | 13.5882
|  |  | 24.2793 | 178.913 |  |  |  | 24.2793 | 13.5949
|  |  | 24.2993 | 179.044 |  |  |  | 24.2993 | 13.6016
|  |  | 24.3193 | 179.175 |  |  |  | 24.3193 | 13.6083
|  |  | 24.3393 | 179.305 |  |  |  | 24.3393 | 13.615
|  |  | 24.3594 | 179.436 |  |  |  | 24.3594 | 13.6217
|  |  | 24.3794 | 179.567 |  |  |  | 24.3794 | 13.6284
|  |  | 24.3994 | 179.697 |  |  |  | 24.3994 | 13.6351
|  |  | 24.4194 | 179.828 |  |  |  | 24.4194 | 13.6418
|  |  | 24.4394 | 179.959 |  |  |  | 24.4394 | 13.6485
|  |  | 24.4595 | 180.089 |  |  |  | 24.4595 | 13.6552
|  |  | 24.4795 | 180.22 |  |  |  | 24.4795 | 13.6619
|  |  | 24.4995 | 180.351 |  |  |  | 24.4995 | 13.6686
|  |  | 24.5195 | 180.481 |  |  |  | 24.5195 | 13.6753
|  |  | 24.5395 | 180.612 |  |  |  | 24.5395 | 13.682
|  |  | 24.5596 | 180.743 |  |  |  | 24.5596 | 13.6887
|  |  | 24.5796 | 180.874 |  |  |  | 24.5796 | 13.6955
|  |  | 24.5996 | 181.004 |  |  |  | 24.5996 | 13.7022
|  |  | 24.6196 | 181.135 |  |  |  | 24.6196 | 13.7089
|  |  | 24.6396 | 181.266 |  |  |  | 24.6396 | 13.7156
|  |  | 24.6597 | 181.396 |  |  |  | 24.6597 | 13.7223
|  |  | 24.6797 | 181.527 |  |  |  | 24.6797 | 13.729
|  |  | 24.6997 | 181.658 |  |  |  | 24.6997 | 13.7357
|  |  | 24.7197 | 181.788 |  |  |  | 24.7197 | 13.7424
|  |  | 24.7397 | 181.919 |  |  |  | 24.7397 | 13.7491
|  |  | 24.7598 | 182.05 |  |  |  | 24.7598 | 13.7558
|  |  | 24.7798 | 182.18 |  |  |  | 24.7798 | 13.7625
|  |  | 24.7998 | 182.311 |  |  |  | 24.7998 | 13.7692
|  |  | 24.8198 | 182.442 |  |  |  | 24.8198 | 13.7759
|  |  | 24.8398 | 182.572 |  |  |  | 24.8398 | 13.7826
|  |  | 24.8599 | 182.703 |  |  |  | 24.8599 | 13.7893
|  |  | 24.8799 | 182.834 |  |  |  | 24.8799 | 13.796
|  |  | 24.8999 | 182.964 |  |  |  | 24.8999 | 13.8027
|  |  | 24.9199 | 183.095 |  |  |  | 24.9199 | 13.8094
|  |  | 24.9399 | 183.226 |  |  |  | 24.9399 | 13.8161
|  |  | 24.96 | 183.356 |  |  |  | 24.96 | 13.8228
|  |  | 24.98 | 183.487 |  |  |  | 24.98 | 13.8295
|  |  | 25 | 183.618 |  |  |  | 25 | 13.8362

## Supplementary Fig. 25
Supplementary Fig. 25
UV time (s) | Zeta potential (mV) | Standard deviation (n=3)
0 | 35 | 5.36
20 | 32 | 4.75
40 | 30 | 6.1
60 | 27 | 4.32
80 | 25 | 3.9
100 | 17 | 3.15
120 | 12 | 2.63
140 | 8 | 4.86
160 | -3 | 4.63

## Supplementary Fig. 27b
Supplementary Fig. 27b
UV time (s) | Line Width (μm) | Standard deviation (n=5)
1 | 41.2 | 2.52
2 | 42 | 2.32
3 | 43 | 2.1
4 | 53 | 3.1
5 | 87 | 7.53

## Supplementary Fig. 29c
Supplementary Fig. 29c
ZnS@MPA/PDDA
UV time (s) | Zeta potential (mV) | Standard deviation (n=3)
0 | 26.79 | 1.63
1 | 24.9 | 0.67
1.5 | 20.28 | 0.73
3.5 | 19.62 | 0.96
4.5 | 14.12 | 0.82

## Supplementary Fig. 30c
Supplementary Fig. 30c
CdS@MPA/PDDA
| Zeta potential (mV) | Standard deviation (n=3)
Before UV | 31 | 2.47
After UV | 18.98 | 1.35

## Supplementary Fig. 32
Supplementary Fig. 32
Light intensity (mW cm-2) | Responsivity (A W-1)
1 | 3.78072
10 | 2.76938
40 | 2.38658
100 | 2.18336

## Supplementary Fig. 35
Supplementary Fig. 35
12 h |  |  | 24 h |  |  | 36 h |  |  | 60 h
UV time (s) | Thickness (μm) | Standard deviation (n=3) | UV time (s) | Thickness (μm) | Standard deviation (n=3) | UV time (s) | Thickness (μm) | Standard deviation (n=3) | UV time (s) | Thickness (μm) | Standard deviation (n=3)
10 | 2.38 | 0.6 | 10 | 2.01 | 0.34 | 10 | 2.12 | 0.18 | 10 | 2.45 | 0.21
20 | 4.91 | 0.21 | 20 | 2.86 | 0.5 | 20 | 3.46 | 0.24 | 20 | 3.13 | 0.31
40 | 2.7 | 0.13 | 40 | 5.5 | 0.1 | 40 | 5.6 | 0.1 | 40 | 5.7 | 0.2
60 | 3.11 | 0.23 | 60 | 7.8 | 0.2 | 60 | 6.6 | 0.06 | 60 | 6.8 | 0.1
80 | 3.72 | 0.465 | 80 | 2.57 | 0.7 | 80 | 9.49 | 0.16 | 80 | 9.1 | 0.06
100 | 3.57 | 0.15 | 100 | 2.4 | 0.43 | 100 | 10.72 | 0.08 | 100 | 10.94 | 0.22