## Sheet1
Control |  |  | DMF:NMP = 14:1 |  |  | DMF:NMP = 10:1 |  |  | DMF:NMP = 2:1
Voltage (V) | Current density (mA cm-2) | Radiance (W sr-1 m-2) | Voltage (V) | Current density (mA cm-2) | Radiance (W sr-1 m-2) | Voltage (V) | Current density (mA cm-2) | Radiance (W sr-1 m-2) | Voltage (V) | Current density (mA cm-2) | Radiance (W sr-1 m-2)
0 | -0.00234 | 0.000242914 | 0 | 0.00335 | 2.34873e-05 | 0 | 0.00343 | 0.000341959 | 0 | -0.000407 | 4.84076e-05
0.1 | -0.00215 | 0.000219506 | 0.1 | -0.0031 | 2.54777e-05 | 0.1 | 0.0028 | 0.000144825 | 0.1 | 0.00462 | 9.76115e-05
0.2 | 0.00252 | 9.85669e-05 | 0.2 | 0.0016 | 9.8328e-05 | 0.2 | -0.000875 | 4.2914e-05 | 0.2 | 0.00318 | 9.47452e-05
0.3 | 0.00261 | 9.57803e-05 | 0.3 | 0.00178 | 6.67197e-05 | 0.3 | 0.00268 | 2.81051e-05 | 0.3 | 0.0122 | 3.75e-05
0.4 | 0.0019 | 4.26752e-05 | 0.4 | 0.00344 | 7.07803e-05 | 0.4 | 0.000869 | 0.000108997 | 0.4 | 0.02261 | 8.8535e-05
0.5 | 0.00375 | 0.000161385 | 0.5 | -0.00302 | 1.40127e-05 | 0.5 | 0.0014 | 8.0414e-05 | 0.5 | 0.04143 | 5.56529e-05
0.6 | 0.000501 | 0.000284076 | 0.6 | 0.000377 | 4.19586e-05 | 0.6 | -0.00129 | 0.000138376 | 0.6 | 0.0558 | 8.45541e-05
0.7 | -0.00182 | 7.75478e-05 | 0.7 | 0.00215 | 4.85669e-05 | 0.7 | 0.000374 | 0.000370303 | 0.7 | 0.08352 | 7.80255e-05
0.8 | -0.0022 | 0.000188615 | 0.8 | 0.0049 | 9.7293e-05 | 0.8 | 0.00864 | 9.7293e-05 | 0.8 | 0.12114 | 0.00010836
0.9 | -0.00098 | 0.000105096 | 0.9 | 0.00843 | 1.06688e-05 | 0.9 | 0.01795 | 8.66242e-05 | 0.9 | 0.18925 | 0.000114809
1 | 0.01075 | 1.28185e-05 | 1 | 0.02605 | 2.19745e-05 | 1 | 0.05748 | 0.000117834 | 1 | 0.33476 | 8.01752e-05
1.1 | 0.05979 | 0.000128264 | 1.1 | 0.0876 | 4.47452e-05 | 1.1 | 0.15996 | 0.000173089 | 1.1 | 0.64584 | 0.000108758
1.2 | 0.20007 | 0.000129538 | 1.2 | 0.24096 | 1.8949e-05 | 1.2 | 0.36665 | 0.000447054 | 1.2 | 1.20043 | 0.000135669
1.3 | 0.47165 | 0.000789411 | 1.3 | 0.54046 | 4.65764e-05 | 1.3 | 0.7943 | 0.000725318 | 1.3 | 1.76224 | 0.000230653
1.4 | 1.00558 | 0.00271 | 1.4 | 1.12279 | 0.07597 | 1.4 | 1.50595 | 0.00215 | 1.4 | 2.84349 | 0.05848
1.5 | 1.83314 | 0.105 | 1.5 | 1.49492 | 0.22537 | 1.5 | 2.56448 | 0.15156 | 1.5 | 4.27925 | 0.35086
1.6 | 2.72979 | 0.53729 | 1.6 | 2.22412 | 0.51657 | 1.6 | 3.67319 | 1.06617 | 1.6 | 6.31224 | 1.35048
1.7 | 4.38862 | 1.18851 | 1.7 | 3.77386 | 1.48894 | 1.7 | 5.97564 | 2.38407 | 1.7 | 9.04155 | 3.2085
1.8 | 6.55651 | 2.56133 | 1.8 | 6.21297 | 3.05131 | 1.8 | 9.0596 | 5.08179 | 1.8 | 12.48226 | 6.1831
1.9 | 9.41601 | 4.52282 | 1.9 | 9.56137 | 5.94436 | 1.9 | 13.16518 | 8.8246 | 1.9 | 16.61915 | 10.07347
2 | 13.07753 | 7.36117 | 2 | 14.08705 | 10.44916 | 2 | 18.40409 | 14.2016 | 2 | 21.28703 | 14.59715
2.1 | 17.59285 | 11.13558 | 2.1 | 19.95446 | 16.40365 | 2.1 | 24.875 | 21.35775 | 2.1 | 26.42516 | 19.9031
2.2 | 23.00031 | 15.78685 | 2.2 | 26.86752 | 24.15095 | 2.2 | 31.84496 | 29.74613 | 2.2 | 32.0397 | 25.53564
2.3 | 28.93008 | 21.43674 | 2.3 | 35.27248 | 33.56571 | 2.3 | 40.27404 | 39.61319 | 2.3 | 38.38458 | 31.69667
2.4 | 35.91453 | 27.90988 | 2.4 | 44.97583 | 44.44788 | 2.4 | 49.67614 | 51.13947 | 2.4 | 44.923 | 38.23064
2.5 | 43.76954 | 35.08897 | 2.5 | 55.93874 | 57.27732 | 2.5 | 60.01462 | 64.80073 | 2.5 | 52.15472 | 40.90513
2.6 | 52.41407 | 43.3605 | 2.6 | 68.51658 | 71.93375 | 2.6 | 71.97883 | 80.53768 | 2.6 | 58.18636 | 48.28094
2.7 | 61.83969 | 52.16821 | 2.7 | 82.77199 | 88.90715 | 2.7 | 85.42732 | 98.8142 | 2.7 | 66.20598 | 56.66299
2.8 | 72.31155 | 62.04714 | 2.8 | 98.40969 | 107.16312 | 2.8 | 100.13122 | 118.56544 | 2.8 | 72.91804 | 69.07333
2.9 | 83.8029 | 73.06655 | 2.9 | 115.77688 | 128.21464 | 2.9 | 116.505 | 141.27798 | 2.9 | 81.86546 | 78.10966
3 | 96.4178 | 84.99074 | 3 | 135.07505 | 151.01086 | 3 | 134.73753 | 166.46684 | 3 | 91.59852 | 86.99704
3.1 | 109.93532 | 98.49887 | 3.1 | 156.26906 | 176.33549 | 3.1 | 154.63303 | 192.71134 | 3.1 | 101.49326 | 96.51774
3.2 | 124.56358 | 111.8953 | 3.2 | 179.14823 | 203.01992 | 3.2 | 176.27417 | 214.45128 | 3.2 | 111.86202 | 106.01085
3.3 | 140.477 | 126.93821 | 3.3 | 204.2142 | 232.80124 | 3.3 | 195.44442 | 245.3532 | 3.3 | 122.72276 | 116.0457
3.4 | 157.64022 | 142.95294 | 3.4 | 231.44556 | 264.19304 | 3.4 | 221.08213 | 279.84111 | 3.4 | 134.09352 | 125.55978
3.5 | 176.0307 | 160.35835 | 3.5 | 260.78627 | 297.9398 | 3.5 | 248.4221 | 315.5138 | 3.5 | 145.76395 | 126.94999
3.6 | 195.66978 | 178.59483 | 3.6 | 293.10428 | 334.81637 | 3.6 | 278.14168 | 353.42822 | 3.6 | 158.0925 | 137.30039
3.7 | 217.05723 | 197.39205 | 3.7 | 327.00321 | 378.99754 | 3.7 | 309.14398 | 385.68787 | 3.7 | 171.00382 | 147.13113
3.8 | 239.15372 | 218.20996 | 3.8 | 363.65998 | 416.5989 | 3.8 | 342.13059 | 421.86072 | 3.8 | 184.31569 | 157.81585
3.9 | 263.1584 | 240.43085 | 3.9 | 399.84444 | 453.84245 | 3.9 | 373.43088 | 458.88878 | 3.9 | 198.07345 | 166.76943
4 | 287.81011 | 263.7844 | 4 | 437.61344 | 491.32132 | 4 | 405.91736 | 496.3522 | 4 | 212.25319 | 176.12352
4.1 | 314.01243 | 285.2647 | 4.1 | 476.75888 | 528.44644 | 4.1 | 439.39827 | 533.31041 | 4.1 | 226.77828 | 184.414
4.2 | 339.86371 | 308.08543 | 4.2 | 517.21479 | 566.21738 | 4.2 | 473.86908 | 568.51755 | 4.2 | 241.68871 | 192.91962
4.3 | 367.13353 | 325.46728 | 4.3 | 559.10084 | 601.44359 | 4.3 | 509.3006 | 603.58378 | 4.3 | 257.04447 | 200.43997
4.4 | 395.48329 | 357.65774 | 4.4 | 602.33707 | 634.74178 | 4.4 | 545.77249 | 636.61568 | 4.4 | 272.91363 | 207.78268
4.5 | 422.63689 | 379.214 | 4.5 | 646.91524 | 666.88628 | 4.5 | 583.10167 | 667.53374 | 4.5 | 288.90658 | 212.69363
4.6 | 450.4961 | 400.72194 | 4.6 | 692.6097 | 693.77056 | 4.6 | 621.39514 | 694.27196 | 4.6 | 305.319 | 219.07975
4.7 | 479.15243 | 421.48752 | 4.7 | 739.71055 | 719.43281 | 4.7 | 660.63735 | 719.59577 | 4.7 | 322.04131 | 224.46955
4.8 | 508.40094 | 442.02599 | 4.8 | 788.13117 | 742.58225 | 4.8 | 700.88622 | 741.60711 | 4.8 | 339.37367 | 228.82553
4.9 | 538.28964 | 461.18959 | 4.9 | 836.32805 | 759.4315 | 4.9 | 742.01571 | 758.36462 | 4.9 | 356.68218 | 231.95128
5 | 568.78123 | 480.70636 | 5 | 887.47442 | 773.95177 | 5 | 784.05952 | 771.71716 | 5 | 373.86445 | 235.42459
5.1 | 599.86464 | 499.75575 | 5.1 | 940.27035 | 780.78567 | 5.1 | 827.27606 | 783.19076 | 5.1 | 391.91777 | 238.14542
5.2 | 631.43419 | 516.96168 | 5.2 | 994.2824 | 782.47766 | 5.2 | 871.3549 | 786.74821 | 5.2 | 410.42231 | 240.34768
5.3 | 663.64911 | 535.26008 | 5.3 | 1050.52209 | 776.29639 | 5.3 | 916.31608 | 785.56151 | 5.3 | 428.32689 | 240.33223
5.4 | 696.37033 | 552.01292 | 5.4 | 1108.47307 | 759.14512 | 5.4 | 962.51564 | 777.12067 | 5.4 | 452.46501 | 242.78385
5.5 | 729.59848 | 568.01999 | 5.5 | 1167.77653 | 731.75601 | 5.5 | 1009.61831 | 762.53624 | 5.5 | 472.51913 | 238.71011
5.6 | 763.20618 | 583.43252 | 5.6 | 1225.93623 | 653.83823 | 5.6 | 1057.69187 | 741.45335 | 5.6 | 493.14997 | 233.77018
5.7 | 797.25077 | 595.77762 |  |  |  | 5.7 | 1107.12349 | 712.28468 | 5.7 | 514.24601 | 229.17661
5.8 | 831.66901 | 608.51934 |  |  |  | 5.8 | 1157.59512 | 675.90619 | 5.8 | 535.52324 | 223.18907
5.9 | 866.20878 | 620.56895 |  |  |  | 5.9 | 1209.06485 | 634.1748 | 5.9 | 557.87498 | 217.31678
6 | 901.63089 | 629.61372 |  |  |  | 6 | 1261.75014 | 586.11441 | 6 | 580.71297 | 168.36184