## Sheet1
Control |  | DMF:NMP = 14:1 |  | DMF:NMP = 10:1 |  | DMF:NMP = 2:1
Current density (mA cm-2) | EQE(%) | Current density (mA cm-2) | EQE(%) | Current density (mA cm-2) | EQE(%) | Current density (mA cm-2) | EQE(%)
1.00558 | 0.00675 | 1.12279 | 1.36326 | 2.56448 | 1.19103 | 4.27925 | 1.64555
1.83314 | 1.14924 | 1.49492 | 3.03761 | 3.67319 | 5.84964 | 6.31224 | 4.29386
2.72979 | 3.94907 | 2.22412 | 4.67984 | 5.97564 | 8.04041 | 9.04155 | 7.122
4.38862 | 5.43366 | 3.77386 | 7.94969 | 9.0596 | 11.30452 | 12.48226 | 9.94158
6.55651 | 7.83809 | 6.21297 | 9.89571 | 13.16518 | 13.50868 | 16.61915 | 12.16501
9.41601 | 9.63739 | 9.56137 | 12.52692 | 18.40409 | 15.55133 | 21.28703 | 13.76243
13.07753 | 11.29376 | 14.08705 | 14.94585 | 24.875 | 17.30362 | 26.42516 | 15.11629
17.59285 | 12.69973 | 19.95446 | 16.56379 | 31.84496 | 18.82497 | 32.0397 | 15.9956
23.00031 | 13.77145 | 26.86752 | 18.11197 | 40.27404 | 19.82253 | 38.38458 | 16.57292
28.93008 | 14.86712 | 35.27248 | 19.17428 | 49.67614 | 20.74688 | 44.923 | 17.07988
35.91453 | 15.59213 | 44.97583 | 19.91274 | 60.01462 | 21.76043 | 52.15472 | 15.74078
43.76954 | 16.08483 | 55.93874 | 20.63142 | 71.97883 | 22.5496 | 58.18636 | 16.65316
52.41407 | 16.59832 | 68.51658 | 21.15418 | 85.42732 | 23.31133 | 66.20598 | 17.17689
61.83969 | 16.92608 | 82.77199 | 21.64275 | 100.13122 | 23.86345 | 72.91804 | 19.01155
72.31155 | 17.21599 | 98.40969 | 21.94152 | 116.505 | 24.4385 | 81.86546 | 19.149
83.8029 | 17.49353 | 115.77688 | 22.31387 | 134.73753 | 24.8991 | 91.59852 | 19.06155
96.4178 | 17.6861 | 135.07505 | 22.52642 | 154.63303 | 25.11595 | 101.49326 | 19.08588
109.93532 | 17.97678 | 156.26906 | 22.73662 | 176.27417 | 24.51797 | 111.86202 | 19.01997
124.56358 | 18.02348 | 179.14823 | 22.83417 | 195.44442 | 25.29956 | 122.72276 | 18.97781
140.477 | 18.1303 | 204.2142 | 22.96987 | 221.08213 | 25.50953 | 134.09352 | 18.79252
157.64022 | 18.19466 | 231.44556 | 23.0002 | 248.4221 | 25.59603 | 145.76395 | 17.47933
176.0307 | 18.27768 | 260.78627 | 23.01987 | 278.14168 | 25.60824 | 158.0925 | 17.43021
195.66978 | 18.31314 | 293.10428 | 23.01673 | 309.14398 | 25.12943 | 171.00382 | 17.26796
217.05723 | 18.24623 | 327.00321 | 23.34095 | 342.13059 | 24.83887 | 184.31569 | 17.18425
239.15372 | 18.30692 | 363.65998 | 23.06595 | 373.43088 | 24.74854 | 198.07345 | 16.89788
263.1584 | 18.33119 | 399.84444 | 22.85283 | 405.91736 | 24.61935 | 212.25319 | 16.65349
287.81011 | 18.38912 | 437.61344 | 22.59923 | 439.39827 | 24.43118 | 226.77828 | 16.32054
314.01243 | 18.22716 | 476.75888 | 22.3086 | 473.86908 | 24.15171 | 241.68871 | 16.01999
339.86371 | 18.18797 | 517.21479 | 22.02146 | 509.3006 | 23.8503 | 257.04447 | 15.65014
367.13353 | 17.77364 | 559.10084 | 21.6362 | 545.77249 | 23.46536 | 272.91363 | 15.2801
395.48329 | 18.12708 | 602.33707 | 21.18862 | 583.10167 | 23.01942 | 288.90658 | 14.7754
422.63689 | 17.98363 | 646.91524 | 20.71513 | 621.39514 | 22.46248 | 305.319 | 14.40093
450.4961 | 17.82237 | 692.6097 | 20.12692 | 660.63735 | 21.88718 | 322.04131 | 13.98904
479.15243 | 17.62463 | 739.71055 | 19.53161 | 700.88622 | 21.25145 | 339.37367 | 13.5322
508.40094 | 17.41355 | 788.13117 | 18.9088 | 742.01571 | 20.52378 | 356.68218 | 13.05141
538.28964 | 17.15937 | 836.32805 | 18.21627 | 784.05952 | 19.75657 | 373.86445 | 12.63804
568.78123 | 16.92002 | 887.47442 | 17.48093 | 827.27606 | 18.98784 | 391.91777 | 12.19521
599.86464 | 16.6736 | 940.27035 | 16.6387 | 871.3549 | 18.10247 | 410.42231 | 11.75307
631.43419 | 16.38366 | 994.2824 | 15.75649 | 916.31608 | 17.17797 | 428.32689 | 11.26105
663.64911 | 16.13284 | 1050.52209 | 14.78372 | 962.51564 | 16.16816 | 452.46501 | 10.76904
696.37033 | 15.85193 |  |  | 1009.61831 | 15.11786 | 472.51913 | 10.13197
729.59848 | 15.5611 |  |  |  |  | 493.14997 | 9.50486
763.20618 | 15.26925 |  |  |  |  | 514.24601 | 8.92815
797.25077 | 14.92398 |  |  |  |  | 535.52324 | 8.34854
831.66901 | 14.60693 |  |  |  |  | 557.87498 | 7.79657
866.20878 | 14.29072 |  |  |  |  | 580.71297 | 5.79531
901.63089 | 13.92621 |  |  |  |  | 605.74822 | 5.53467
936.48033 | 13.57219 |  |  |  |  | 628.45727 | 5.27906
971.67436 | 13.21751 |  |  |  |  | 651.92101 | 5.01173
1007.18755 | 12.84471 |  |  |  |  | 676.39337 | 4.73367
[6 empty] | 703.24261 | 4.42146
[6 empty] | 728.26115 | 4.12385
[6 empty] | 753.38669 | 3.82947
[6 empty] | 778.71429 | 3.53304
[6 empty] | 803.41604 | 3.24854
[6 empty] | 828.57218 | 2.95605