## Sheet1
Solvent-engineered |  |  | TeFBTT-treated
Voltage (V) | Current density (mA cm-2) | Radiance (W sr-1 m-2) | Voltage (V) | Current density (mA cm-2) | Radiance (W sr-1 m-2)
0 | 0.00343 | 0.000341959 | 0 | 0.000594 | 1.98248e-05
0.1 | 0.0028 | 0.000144825 | 0.1 | 0.000648 | 0.000542914
0.2 | -0.000875 | 4.2914e-05 | 0.2 | 0.000363 | 0.000603901
0.3 | 0.00268 | 2.81051e-05 | 0.3 | 0.00213 | 0.000170621
0.4 | 0.000869 | 0.000108997 | 0.4 | -0.000933 | 0.00029801
0.5 | 0.0014 | 8.0414e-05 | 0.5 | 0.00148 | 0.000554379
0.6 | -0.00129 | 0.000138376 | 0.6 | 0.00185 | 6.09076e-05
0.7 | 0.000374 | 0.000370303 | 0.7 | 0.00242 | 0.000437978
0.8 | 0.00864 | 9.7293e-05 | 0.8 | 0.00249 | 4.6258e-05
0.9 | 0.01795 | 8.66242e-05 | 0.9 | 0.00237 | 0.000271178
1 | 0.05748 | 0.000117834 | 1 | 0.00519 | 5.3742e-05
1.1 | 0.15996 | 0.000173089 | 1.1 | 0.01107 | 9.46656e-05
1.2 | 0.36665 | 0.000447054 | 1.2 | 0.04848 | 0.00024586
1.3 | 0.7943 | 0.000725318 | 1.3 | 0.17704 | 0.00142
1.4 | 1.50595 | 0.00215 | 1.4 | 0.46826 | 0.14526
1.5 | 2.56448 | 0.15156 | 1.5 | 1.01298 | 0.53313
1.6 | 3.67319 | 1.06617 | 1.6 | 2.0037 | 1.81109
1.7 | 5.97564 | 2.38407 | 1.7 | 3.04951 | 3.86016
1.8 | 9.0596 | 5.08179 | 1.8 | 5.48692 | 7.0512
1.9 | 13.16518 | 8.8246 | 1.9 | 9.04949 | 12.52619
2 | 18.40409 | 14.2016 | 2 | 14.00099 | 20.32531
2.1 | 24.875 | 21.35775 | 2.1 | 20.34393 | 30.36666
2.2 | 31.84496 | 29.74613 | 2.2 | 28.42219 | 43.28535
2.3 | 40.27404 | 39.61319 | 2.3 | 38.12761 | 58.471
2.4 | 49.67614 | 51.13947 | 2.4 | 49.52675 | 76.63907
2.5 | 60.01462 | 64.80073 | 2.5 | 62.72817 | 97.27653
2.6 | 71.97883 | 80.53768 | 2.6 | 77.50366 | 119.688
2.7 | 85.42732 | 98.8142 | 2.7 | 94.07725 | 144.82691
2.8 | 100.13122 | 118.56544 | 2.8 | 112.36955 | 171.88045
2.9 | 116.505 | 141.27798 | 2.9 | 132.29473 | 200.95988
3 | 134.73753 | 166.46684 | 3 | 153.66789 | 231.16737
3.1 | 154.63303 | 192.71134 | 3.1 | 176.66791 | 261.43204
3.2 | 176.27417 | 214.45128 | 3.2 | 201.1633 | 293.57424
3.3 | 195.44442 | 245.3532 | 3.3 | 227.4588 | 327.0794
3.4 | 221.08213 | 279.84111 | 3.4 | 255.55138 | 361.06824
3.5 | 248.4221 | 315.5138 | 3.5 | 285.67833 | 393.47779
3.6 | 278.14168 | 353.42822 | 3.6 | 317.30242 | 426.49154
3.7 | 309.14398 | 385.68787 | 3.7 | 351.30971 | 447.76831
3.8 | 342.13059 | 421.86072 | 3.8 | 387.67401 | 491.2902
3.9 | 373.43088 | 458.88878 | 3.9 | 427.01713 | 533.60956
4 | 405.91736 | 496.3522 | 4 | 468.10131 | 576.35157
4.1 | 439.39827 | 533.31041 | 4.1 | 510.76352 | 616.69514
4.2 | 473.86908 | 568.51755 | 4.2 | 554.91319 | 655.49708
4.3 | 509.3006 | 603.58378 | 4.3 | 600.63005 | 693.624
4.4 | 545.77249 | 636.61568 | 4.4 | 647.80721 | 727.39051
4.5 | 583.10167 | 667.53374 | 4.5 | 696.42384 | 758.54933
4.6 | 621.39514 | 694.27196 | 4.6 | 746.42813 | 784.32582
4.7 | 660.63735 | 719.59577 | 4.7 | 798.10564 | 514.1681
4.8 | 700.88622 | 741.60711 | 4.8 | 905.68317 | 529.01748
4.9 | 742.01571 | 758.36462 | 4.9 | 958.48423 | 543.18903
5 | 784.05952 | 771.71716 | 5 | 1012.9299 | 553.9127