## Fig. 1
| Li | Ni | Co | Mn | Fe | P | Cu | Al | AVG | dev1 | dev2 | AVG | dev1 | dev2
Glass | 0 | [10 empty] | 0.008 | 0.036 | 0.032
Paper | 0 | [10 empty] | 0.09 | 0.092 | 0.135
Plastic | 0 | [10 empty] | 0.34 | 0.307 | 0.94
Metal Cans | 0 | [10 empty] | 0.803 | 0.709 | 0.987
LCO | 15.26428 | 0 | 84.73572 | 0 | 0 | 0 | 0 | 0 | 8.84457 | 3.71358 | 8.23275
NMC111 | 25.1156 | 14.09694 | 45.42213 | 4.92164 | 0 | 0 | 6.15296 | 4.29073 | 8.84745 | 3.46739 | 6.7031
NMC811 | 28.91681 | 38.756 | 15.60956 | 1.69128 | 0 | 0 | 8.62426 | 6.40209 | 6.32715 | 2.27123 | 3.76981
NCA | 27.72352 | 37.27706 | 22.52079 | 0 | 0 | 0 | 7.05543 | 5.42321 | 7.30232 | 2.67283 | 4.57113
LMO | 35.84087 | 0 | 0 | 41.53221 | 0 | 0 | 12.93812 | 9.68881 | 3.82142 | 1.24135 | 2.23615
LFP | 53.13811 | 0 | 0 | 0 | 0.97744 | 5.13399 | 25.18569 | 15.56476 | 2.47585 | 1.05987 | 1.82712

## Fig. 3
Panel a
| Li | Ni | Co | Al | Hy | Me | RC | AVG | DEV
Conv. | 41.61281 | 127.53432 | 24.55537 | 0.21326
Rcycled battery |  |  |  |  | 38.73385 | 3.17813 | 2.45071
Recycled scrap |  |  |  |  | 20.30612 | 1.67041
Pyro | [7 empty] | 74.56 | 12.83
Hydro | [7 empty] | 52.04 | 0.54
Direct | [7 empty] | 41.21 | 23.44
Panel b
| Li | Ni | Co | Al | Hy | Me | RC | AVG | DEV
Conv. | 3.99795 | 8.89645 | 1.59326 | 0.01471
Rcycled battery |  |  |  |  | 5.26641 | 0.4025 | 0.46004
Recycled scrap |  |  |  |  | 2.56173 | 0.21155
Pyro | [7 empty] | 9.45 | 1.21
Hydro | [7 empty] | 6.53 | 1.1
Direct | [7 empty] | 5.86 | 0.67
Panel c
| Li | Ni | Co | Al | Hy | Me | RC
Conv. | 13.60516 | 43.94114 | 19.69088 | 0.07954
Rcycled battery |  |  |  |  | 19.03429 | 1.11725 | 1.32233
Recycled scrap |  |  |  |  | 8.95089 | 0.58722

## Fig. 4
Panel a
| Li | NiCo | Ni | Co | Al | Hy | Me | RC
Conv. | 41.61281 | -- | 127.53432 | 24.55537 | 0.21326
Conv.2 | 41.61281 | 302.53316 |  |  | 0.21326
Hy-only | [5 empty] | 139.75217 | 4.45219
Recycled battery | [5 empty] | 38.73385 | 3.17813 | 2.45071
Panel b
| Li | NiCo | Ni | Co | Al | Hy | Me | RC
Conv. | 3.99795 |  | 8.89645 | 1.59326 | 0.01471
Conv.2 | 3.99795 | 23.26718 |  |  | 0.01471
Hy-only | [5 empty] | 9.89027 | 0.56386
Recycled battery | [5 empty] | 5.9251 | 0.4289 | 0.49938
Panel c
| Li | NiCo | Ni | Co | Al | Hy | Me | RC
Conv. | 13.60516 |  | 43.94114 | 19.69088 | 0.07954
Conv.2 | 13.60516 | 58.52437 |  |  | 0.07954
Hy-only | [5 empty] | 21.7759 | 1.56514
Recycled battery | [5 empty] | 17.78879 | 1.00443 | 1.24827

## Fig. 5
Panel a
| Elec-RC | Elec-Me | Elec-Hy | H2SO4 | H2O2 | Ca(OH)2-RC | Ca(OH)2-Hy
Energ: Recycled scrap |  | 7.60088 | 62.64969 | 1.41504 | 20.14022 |  | 8.19417
Energy: Recycled battery | 4.70244 | 7.16397 | 79.0853 | 1.43818 |  | 0.82182 | 6.78829
CO2-eq: Recycled scrap |  | 7.62828 | 62.87553 |  | 0.71378 | 11.80839 |  | 16.97402
CO2-eq: Recycled battery | 4.31075 | 6.56725 | 72.49798 | 1.54762 | 0.66264 |  | 1.64758 | 12.76616
Water: Recycled scrap |  | 2.60146 |  | 6.1566 | 50.74528 | 6.27914 | 10.72177 |  | 23.49576
Water: Recycled battery | 0.62983 | 7.71833 | 3.41516 | 5.20285 | 57.4359 | 5.72214 |  | 2.11287 | 17.76293
Panel b
CO2-eq | Hy | Me | RC | Hy | Me | RC | Hy | Me | RC
NV* | [6 empty] | 0.95784 | 0.01696
BPAT |  |  |  | 1.17451 | 0.04325
CISO |  |  |  | 1.87298 | 0.12799
NEVP | 2.56173 | 0.21155
WACM |  |  |  | 3.4263 | 0.31645
NV* | [6 empty] | 1.54666 | 0.03228 | 0.24168
BPAT |  |  |  | 2.11167 | 0.08229 | 0.28146
CISO |  |  |  | 3.89155 | 0.24352 | 0.38729
NEVP | 5.26641 | 0.4025 | 0.46004
WACM |  |  |  | 7.84972 | 0.60207 | 0.62264
Water | Hy | Me | RC | Hy | Me | RC | Hy | Me | RC
NV* | [6 empty] | 42.34921 | 4.63922
BPAT |  |  |  | 30.96527 | 3.25809
CISO |  |  |  | 10.40638 | 0.76381
NEVP | 8.95089 | 0.58722
WACM |  |  |  | 14.43133 | 1.25213
NV* | [6 empty] | 104.14028 | 8.82661 | 6.38276
BPAT |  |  |  | 75.13159 | 6.19885 | 4.60967
CISO |  |  |  | 22.74318 | 1.45322 | 2.17622
NEVP | 19.03429 | 1.11725 | 1.32233
WACM |  |  |  | 32.9996 | 2.38231 | 2.36158
Panel c
| CO2-eq | Water
CISO | 275.8 | 1.65
NEVP | 455.9 | 1.27
WACM | 682 | 2.7
BPAT | 92.8 | 7.02
RE | 36.56 | 9.99827
WAT | 20.5 | 9.53
NUC | 13 | 2.18
SUN | 43.4 | 0.31
NG | 489.28164 | 0.26
WND | 13 | 0.01
COL | 990.196 | 1.55
OIL | 837.22681 | 0.33
BIO | 31.295 | 5.5
GEO | 36.7 | 11.17
OTH | 58.95829 | 7.34

## Fig. 6
| Refining | Logistics | Mining | Refining | Logistics | Mining | Refining | Logistics | Mining
| CO2e |  |  | Eng |  |  | wat
Conv. | 14.5 | 3.679 | 2.85 | 193.92 | 31.2 | 37.06 | 77.32 | 0.7567 | 14
Cir. | 4.52235 | 0.07294 | 0 | 44.36269 | 1.487 | 0 | 25.73926 | 0.04 | 0
Conv. | 14.36858 | 4.316 | 1.957 | 201.7104 | 44.91 | 26.1816 | 142.24884 | 1.108 | 10.9465
Cir. | 11.43958 | 0.4697 | 0.01886 | 112.21826 | 9.57855 | 0.38475 | 65.10911 | 0.22905 | 0.0092

## Supplementary Figure 1
Panel a
| EVs | Energy Storage | Consumer Electronics | Others | Tot | - | +
2010 | 0 | 0 | 20 | 10 | 30 | 0 | 0
2011 | 2.65 | 0.66055 | 26.4 | 10.57273 | 40.25163 | 8.2 | 8
2012 | 4 | 1.3211 | 32.4 | 11.17826 | 49 | 15 | 17
2013 | 9 | 1.98165 | 33.2 | 11.81848 | 56 | 14 | 18
2014 | 13 | 2.6422 | 34.2 | 12.49536 | 62 | 16 | 18
2015 | 34 | 3.53333 | 35.8 | 12 | 86 | 30 | 39
2016 | 48 | 4.3 | 39 | 14.34559 | 106 | 38 | 48
2017 | 64 | 5.3 | 42.1 | 17.14967 | 129 | 42 | 50
2018 | 100 | 11.9 | 42.6 | 20.50185 | 175 | 38 | 54
2019 | 126 | 13.8 | 48.4 | 24.50927 | 213 | 42 | 46
2020 | 151 | 18.17667 | 51.6 | 29.3 | 250 | 33 | 46
2021 | 239 | 25.2 | 60.4 | 33.88353 | 358 | 66 | 87
2022 | 371 | 32.2 | 71.8 | 39.18408 | 514 | 151 | 190
2023 | 498 | 52.2 | 72.8 | 45.31381 | 668 | 237 | 313
2024 | 656 | 65.8 | 79.1 | 52.40245 | 853 | 340 | 452
2025 | 826 | 83.74333 | 85.5 | 60.6 | 1056 | 444 | 635
2026 | 1009 | 96.4 | 83.5 | 64.6278 | 1254 | 557 | 793
2027 | 1213 | 126.1 | 84.1 | 68.9233 | 1493 | 700 | 946
2028 | 1440 | 158.9 | 92.5 | 73.50431 | 1765 | 861 | 1142
2029 | 1702 | 202.1 | 93.2 | 78.3898 | 2076 | 1044 | 1345
2030 | 1998 | 256.48057 | 96.5 | 83.6 | 2435 | 1255 | 1562
Panel b
| N/A | Li | Ni | Mn | Co | Fe | P | Cu | Al | N/A | Li | Ni | Mn | Co | Fe | P | Cu | Al | N/A | Li | Ni | Mn | Co | Fe | P | Cu | Al
-0.028
Glass | [9 empty] | 0.008
0.04
-0.002
Paper | [9 empty] | 0.09
0.225
0.033
Plastic | [9 empty] | 0.34
1.28
0.094
Metal Cans | [9 empty] | 0.803
1.79
|  |  | 3.4968 |  | 1.2324 | 0.0144 |  | 0.22776 | 0.00845
NiMH | [11 empty] | 4.5402 |  | 2.0163 | 0.0228 |  | 0.29445 | 0.011
[21 empty] | 5.64 |  | 3.8415 | 0.042 |  | 0.3939 | 0.01405
|  | 0.55021 | 0 | 0 | 4.58078
LCO | [10 empty] | 1.35006 | 0 | 0 | 7.49451
[20 empty] | 2.79862 | 0 | 0 | 14.2787
|  | 0.9056 | 0.96059 | 0.34487 | 2.4563 | 0 | 0 | 0.42108 | 0.29162
NMC111 | [10 empty] | 2.22209 | 1.24722 | 0.43544 | 4.0187 | 0 | 0 | 0.54438 | 0.37962
[20 empty] | 4.60628 | 1.54934 | 0.52528 | 7.65652 | 0 | 0 | 0.72825 | 0.48488
|  | 0.74565 | 1.88861 | 0.08476 | 0.60366 | 0 | 0 | 0.42208 | 0.31116
NMC811 | [10 empty] | 1.82961 | 2.45215 | 0.10701 | 0.98764 | 0 | 0 | 0.54567 | 0.40507
[20 empty] | 3.7927 | 3.04615 | 0.12909 | 1.88168 | 0 | 0 | 0.72996 | 0.51738
|  | 0.82506 | 2.09652 | 0 | 1.00518 | 0 | 0 | 0.39852 | 0.30421
NCA | [10 empty] | 2.02446 | 2.72209 | 0 | 1.64454 | 0 | 0 | 0.51521 | 0.39602
[20 empty] | 4.19662 | 3.38148 | 0 | 3.13322 | 0 | 0 | 0.68922 | 0.47291
|  | 0.55819 | 0 | 1.25702 | 0 | 0 | 0 | 0.48044 | 0.28442
LMO | [10 empty] | 1.36963 | 0 | 1.58712 | 0 | 0 | 0 | 0.49442 | 0.37025
[20 empty] | 2.83919 | 0 | 1.91458 | 0 | 0 | 0 | 0.83089 | 0.47291
|  | 0.53618 | 0 | 0 | 0 | 0.01528 | 0.08616 | 0.48233 | 0.29603
LFP | [10 empty] | 1.31562 | 0 | 0 | 0 | 0.0242 | 0.12711 | 0.62356 | 0.38536
[20 empty] | 2.72723 | 0 | 0 | 0 | 0.04457 | 0.2048 | 0.83416 | 0.49221

## Supplementary Figure 3
Panel a
Energy
| Hy | Me | RC | Hy | Me | RC
3° | 35.98569 | 3.15432 | 1.68435 | -- | -- | --
3°-CO3 |  |  |  | 46.96846 | 3.17813 | 2.45071
Hydro | 139.75217 | 4.45219 |  |  | --
Hydro-CO3 |  |  |  | 145.34961 | 4.45219
CO2-eq
| Hy | Me | RC | Hy | Me | RC
3° | 5.26641 | 0.4025 | 0.46004
3°-CO3 |  |  |  | 6.2247 | 0.40251 | 0.44798
Hydro | 9.89027 | 0.56386
Hydro-CO3 |  |  |  | 9.4205 | 0.56119
Water
| Hy | Me | RC | Hy | Me | RC
3° | 19.03429 | 1.11725 | 1.32233
3°-CO3 |  |  |  | 20.52415 | 1.11725 | 1.38848
Hydro | 21.7759 | 1.56514
Hydro-CO3 |  |  |  | 22.26082 | 1.56514
Panel b
| AVG | DEV
NCA w/recycled Ni inputs | 7.53 | 0.3
NCA (mined inputs) |  |  | 14.7
This study (mined inputs) |  |  |  | 14.50237
Pyro |  |  |  |  | 9.45 | 1.21
Hydro | [6 empty] | 6.53 | 1.1
Direct | [8 empty] | 5.86 | 0.67
Recycled scrap | [10 empty] | 2.90151
Hydro | [11 empty] | 6.46405
Recycled battery | [12 empty] | 10.85351
Panel c
| Electricity-Me | Water | Electricity | H2SO4 | Alkali | H2O2 | SX | NG | Na2S | HCOOH
Energy | 3.08742 |  | 30.26023 | 0.50369 | 24.30288 | 1.8218 | 1.85992 | 14.38004 | 17.49061 | 6.29342
CO2-eq | 3.91055 |  | 53.69286 | 0.4227 | 28.99704 | 5.89352 | 0.42295 | 1.48281 | 0 | 4.2979
Water | 6.70554 | 7.16786 | 65.72197 | 4.76496 | 0.25491 | 14.00706 | 0.0046 | 1.37294 | 1.13617e-05 | 0.000153656
Panel d
| Hy | Me | Hy | Me | RC
1 | 4.80694 | 0.04521 |  |  |  | NV*
2 |  |  | 1.54666 | 0.03228 | 0.24168
3
4 | 5.49364 | 0.11528 |  |  |  | BPAT
5 |  |  | 2.11167 | 0.08229 | 0.28146
6
7 | 7.70737 | 0.34114 |  |  |  | CISO
8 |  |  | 3.89155 | 0.24352 | 0.38729
9
10 | 9.89027 | 0.4025 |  |  |  | NEVP
11 |  |  | 5.26641 | 0.4025 | 0.46004
12
13 | 12.6304 | 0.84343 |  |  |  | WACM
14 |  |  | 7.84972 | 0.60207 | 0.62264

## Supplementary Figure 4
|  | Li | Ni | Co | Al | Hy | Me | RC
Panel a | Conv. | 3.85077 | 8.42669 | 1.49651 | 0.01376
| 2 |  |  |  |  | 2.50769 | 0.21055
| 3 |  |  |  |  | 5.23241 | 0.40059 | 0.45183
Panel b | Conv. | 5.61024 | 16.74709 | 3.4456 | 0.03395
| 2 |  |  |  |  | 1.03018 | 0.01458
| 3 |  |  |  |  | 0.80386 | 0.02774 | 0.06811
Panel c | Conv. | 23.23384 | 171.405 | 35.59839 | 0.34603
| 2 |  |  |  |  | 94.93364 | 2.14694
| 3 |  |  |  |  | 46.64649 | 4.08478 | 21.81594
Panel d | Conv. | 2.84186 | 11.39127 | 1.03254 | 0.00885
| 2 |  |  |  |  | 0.60214 | 0.04084
| 3 |  |  |  |  | 1.15824 | 0.0777 | 0.08497
Panel e | Conv. | 3.62663 | 16.92321 | 1.75207 | 0.01611
| 2 |  |  |  |  | 0.81749 | 0.08553
| 3 |  |  |  |  | 1.98845 | 0.16274 | 0.12595
Panel f | Conv. | 4.52386 | 692.40879 | 698.48873 | 0.01986
| 2 |  |  |  |  | 4.00292 | 0.07344
| 3 |  |  |  |  | 8.33805 | 0.13974 | 0.10187
Panel g | Conv. | 1.02523 | 6.23359 | 5.82857 | 0.01243
| 2 |  |  |  |  | 0.16959 | 0.01233
| 3 |  |  |  |  | 0.33066 | 0.02182 | 0.02452
Panel h | Conv. | 0.68084 | 3.48213 | 0.69973 | 0.00626
| 2 |  |  |  |  | 0.13573 | 0.01024
| 3 |  |  |  |  | 0.28106 | 0.01949 | 0.02052

## Supplementary Figure 5
| Elec-RC | Elec-Me | Elec-Hy | CO2-RC | Alkali-RC | Alkali-Hy | H2SO4 | H2O2
Panel a | 2 |  | 7.74582 | 63.84434 |  |  | 17.08625 | 0.68527 | 10.63833
| 3 | 4.32139 | 6.58346 | 72.6769 | 1.55884 | 1.54531 | 12.68603 | 0.62806
Panel b | 2 |  | 1.39553 | 11.50253 |  | 23.59119 | 4.03683 | 59.47392
| 3 | 2.02382 | 3.08321 | 34.03651 | 5.54622 | 45.69272 | 9.61751
Panel c | 2 |  | 2.2115 | 18.22816 |  | 0.45487 | 0.3931 | 78.71237
| 3 | 3.69587 | 5.63051 | 62.15698 | 26.3755 | 1.0619 | 1.07923
Panel d | 2 |  | 6.35139 | 52.35088 |  | 26.0981 | 1.3452 | 13.85443
| 3 | 3.86104 | 5.88214 | 64.9348 | 2.57193 | 21.40667 | 1.34341
Panel e | 2 |  | 9.47183 | 78.0708 |  | 10.46623 | 1.58423 | 0.40691
| 3 | 4.69096 | 7.14649 | 78.8923 | 0.8403 | 7.14101 | 1.28894
Panel f | 2 |  | 1.93035 | 15.91079 |  | 1.21258 | 79.09844 | 1.84783
| 3 | 1.06907 | 1.62868 | 17.97952 | 0.11833 | 0.98468 | 78.21972
Panel g | 2 |  | 6.59257 | 54.3388 |  | 28.93639 | 1.00588 | 9.12636
| 3 | 3.79966 | 5.78863 | 63.90249 | 2.70363 | 22.85317 | 0.95241
Panel h | 2 |  | 7.01666 | 57.83428 |  | 26.16085 | 0.74341 | 8.2448
| 3 | 3.98396 | 6.06939 | 67.00194 | 2.40796 | 19.84332 | 0.69343

## CONTENT-2021
Life cycle comparison of industrial-scale lithium-ion battery recycling and mining supply chains
Michael L. Machalaa,c,#, Xi Chenb,#, Samantha P. Bunkeb,#, Gregory Forbesa, Akarys Yegizbayd, Jacques de Chalendara, Inês L. Azevedoa,c, Sally Bensona,c, William A. Tarpehb,c,*
aDepartment of Energy Resources Engineering, Stanford University, Stanford, California, 94305, United States
bDepartment of Chemical Engineering, Stanford University, Stanford, California 94305, United States
cPrecourt Institute for Energy, Stanford University, Stanford, California 94305, United States
dDepartments of Physics and Economics, Kenyon College, Gambier, Ohio 43022, United States
# denotes equal co-first author contribution
SUPPLEMENTARY INFORMATION (2)
Spreadsheet | Content
Battery Composition | The elemental breakdown of NCA and LCO active material used in the functional unit of this life cycle analysis (LCA).
Conversions | A list of unit conversions used throughout the workbook, as well as the CO2-eq emission factos used.
Ni_MHP | The life cycle inventory (LCI) for the production of Nickel Sulfate from Mixed Hydroxide Precipitates (MHP).
Ni_Class1 | The life cycle inventory (LCI) for the production of Nickel Sulfate from Class I Nickel.
Co_SO4 | The life cycle inventory (LCI) for the production of Cobalt Sulfate from Cobalt Salts.
Li_Brine | The life cycle inventory (LCI) for the production of Lithium Carbonate from Brine.
Li_Ore | The life cycle inventory (LCI) for the production of Lithium Carbonate from Ore.
Al | The life cycle inventory (LCI) for the production of Aluminum Oxide from Bauxite Ore.
Cu | The life cycle inventory (LCI) for the production of Copper (virgin) from Copper Ore.
Mn | The life cycle inventory (LCI) for the production of Manganese Sulfate from Manganese Ore.
Final | Aggregation of the individual contributions of each element in the overall functional units.
Consumables | The life cycle inventory (LCI) for the chemical consumables used in the Redwood recycling processes. Data extracted from GREET and SimaPro.
Instructions on reading this workbook:
Element Sheets (Ni_MHP, Ni_Class1, Co_SO4, etc.)
Each of the element sheets is organized by the following sections:
Section |  | Function of section
Functional Unit |  | Provides the mass of the element of interest in the functional unit(s).
Data Extracted from GREET.net |  | Provides the LCI data extracted from the GREET model after normalization with the functional unit(s).
Normalized by Mass of Element in Functional Unit |  | Provides the LCI data extracted from the GREET model prior to normalization with the functional unit(s).
Amount of element in product the raw data are normalized by |  | Provides the conversion factor for normalizing the LCI data to 1 kg of the element of interest prior to normalizing by the mass of that element in the functional unit(s).
Final
This sheet is organized by the following sections:
Section |  | Function of section
Production Weights |  | This table provides the values for weighting production pathways for elements that have more than one production pathway (i.e., Ni and Li).
NCA-eq |  | Pulls the normalized LCI data from the element tabs of Ni, Co, Al, and Li; weights the data using the "Production Weights" table; and totals the values. Within this section, there are three scopes that frame the data: cradle-to-gate, gate-to-gate, and isolated cradle.
Per 1 kg of each element |  | Pulls the normalized LCI data from all of the element tabs; weights the data using the "Production Weights" table; and totals the values. Within this section, there are three scopes that frame the data: cradle-to-gate, gate-to-gate, and isolated cradle.
LCO |  | Pulls the normalized LCI data from the element tabs of Li and Co; weights the data using the "Production Weights" table; and totals the values. Within this section, there are three scopes that frame the data: cradle-to-gate, gate-to-gate, and isolated cradle.

## Battery Composition-2021
| from Greet 2020 | [9 empty] | NCA active material |  |  |  | LCO active material |  |  |  | LFP active material
| Percentage by mass of battery pack (essentially kg material per kg battery pack) | [9 empty] | Atomic Form | Li(Ni0.84,Co0.12,Al0.04)O2 |  |  | Atomic Form | LiCoO2 |  |  | Atomic Form | LiFePO 4
|  | NCA | NMC111 | NMC811 | LFP | LMO | [5 empty] | Atm/FormUn. | Atomic Mass | Weight % |  | Atm/FormUn. | Atomic Mass | Weight % |  | Atm/FormUn. | Atomic Mass | Weight %
| Active Material | 34.58% | 38.17% | 31.54% | 35.96% | 43.46% |  | Atom | Atomic mass |  | Li | 1 | 6.9 | 7.184% | Li | 1 | 6.938 | 7.089% | Li | 1 | 6.9 | 5.488%
| Graphite/Carbon | 23.43% | 20.17% | 24.44% | 19.11% | 15.58% |  | Li | 6.938 |  | Ni | 0.8 | 46.9544 | 48.89% |  |  |  |  | Fe | 1 | 55.845 | 44.42%
| Silicon | 0% | 0% | 0% | 0% | 0% |  | Ni | 58.693 |  | Al | 0.05 | 1.3491 | 1.405% | Co | 1 | 58.933 | 60.22% |  |  |  | 0%
| Binder | 1.184% | 1.815% | 2.215% | 1.124% | 1.205% |  | Mn | 54.938 |  | Co | 0.15 | 8.83995 | 9.204% |  |  |  |  | P | 1 | 30.974 | 24.64%
| Copper | 6.824% | 7.21% | 7.227% | 8.259% | 8.227% |  | Co | 58.933 |  | O | 2 | 32 | 33.32% | O | 2 | 31.998 | 32.69% | O | 4 | 32 | 25.45%
| Wrought Aluminum | 18% | 17.26% | 18.41% | 17.52% | 16.83% |  | O | 15.999 |  | Mol Mass |  | 96.04345 | 100% |  |  | 97.869 | 100% | Mol Mass |  | 125.719 | 100%
| Cast Aluminum | 0% | 0% | 0% | 0% | 0% |  | Al | 26.982
| Electrolyte: LiPF6 | 1.362% | 1.385% | 1.39% | 1.784% | 1.385% |  | Fe | 55.845 |  | NCA | Mass [kg per kg battery pack] |  |  | LFP | Mass [kg per kg battery pack] |  |  | NCA | Mass [kg per kg battery pack]
| Electrolyte: Ethylene Carbonate | 3.802% | 3.866% | 3.879% | 4.98% | 3.867% |  | P | 30.974 |  | Li | 0.02484276 |  |  | Li | 0 |  |  | Li | 0.05488431
| Electrolyte: Dimethyl Carbonate | 3.802% | 3.866% | 3.879% | 4.98% | 3.867% |  | Cu | 63.546 |  | Ni | 0.1690546 | [6 empty] | Ni | 0.4442049
| Plastic: Polypropylene | 0.5961% | 0.6597% | 0.7648% | 0.7969% | 0.793% |  | graphite | 12.011 |  | Al (cath) | 0.004857299 |  |  | Co | 0 |  |  | Al (cath) | 0
| Plastic: Polyethylene | 0.1756% | 0.1843% | 0.2161% | 0.2094% | 0.2131% |  |  |  |  | Co | 0.03182735 | [6 empty] | Co | 0.2463749
| Plastic: Polyethylene Terephthalate | 0.1896% | 0.1881% | 0.1966% | 0.2017% | 0.1816% |  |  |  |  | Al | 0.1800085 |  |  | Al | 0 |  |  | Al | 0
| Steel | 0.6004% | 0.6031% | 0.6243% | 0.6684% | 0.5823% |  |  |  |  | Cu | 0.06823955 |  |  | Cu | 0 |  |  | Cu | 2
| Thermal Insulation | 0.368% | 0.3346% | 0.3691% | 0.3155% | 0.303% |  |  |  |  | graphite | 0.2342537 |  |  | graphite | 0 |  |  | graphite | 0.8
| Coolant: Glycol | 3.188% | 2.61% | 2.974% | 2.7% | 2.07% |  |  |  |  | Total | 0.7130837 |  |  | Total | 0 |  |  | Total | 3.545464
| Electronic Parts | 1.902% | 1.688% | 1.876% | 1.387% | 1.433%
GREET 2020
Li-ion Battery Specific Power (W/kg)
|  | LMO | NMC111 | LFP
|  | 2275.511 | 2336.682 | 1583.548
Li-ion Battery Specific Energy (Wh/kg)
EV
|  | LMO | NMC111 | LFP | NMC622 | NMC811 | LMR-NMC:Gr | LMR-NMC:Gr-SI | NCA | NMC532
Battery Pack Size |  | 184.4141 | 214.7875 | 174.1425 | 240.6659 | 247.8918 | 175 | 200 | 250.9192 | 224.7409
27 | kWh | 146.4096 | 125.7056 | 155.0455 | 112.1887 | 108.9185 | 154.2857 | 135 | 107.6044 | 120.1384

## Conversions-2021
Unit Conversions |  |  | Emission Conversions
Unit listed in raw data | Desired Unit | Conversion (multiply by) | GHG | Conversion factor to CO2-eq
Mass |  |  | CH4 | 25
kg | kg | 1 | N2O | 298
g | kg | 0.001
mg | kg | 1e-06
ug | kg | 1e-09
ton | kg | 907.185
t | kg | 1000
Energy
MJ | MJ | 1
kJ | MJ | 0.001
J | MJ | 1e-06
mmBTU | MJ | 1055.055853
Volume
cm^3 | cm^3 | 1
m^3 | cm^3 | 1000000
mm^3 | cm^3 | 0.001
dm^3 | cm^3 | 1000
gal | cm^3 | 3785.41178
Misc.
% | % | 1
0

## Ni_MHP-2021
Functional Units |  |  |  | Data Extracted from GREET.net
Element | [kg element per kg of NCA active material] |  |  |  | Stage → | Laterite Mining | Laterite Beneficiation and Preparation | MHP Refining
Ni | 0.4888871 |  |  |  | Product data is normalized by → | Nickel Sulfate | Nickel Sulfate | Nickel Sulfate
Units [per kg of product]↓
Normalized by Mass of Element in Functional Unit |  |  |  | Total Energy | MJ | 23.83307 | 116.9398 | 132.8163
| NCA - cradle-to-gate | NCA - just mining | NCA -gate-to-gate | Fossil Fuel | MJ | 23.72835 | 113.9459 | 128.2407
kg emission / functional unit |  |  |  | Coal Fuel | MJ | 0.1410958 | 10.71887 | 16.9326
VOC | 0.002907799 | 0.0003735635 | 0.002534236 | Natural Gas Fuel | MJ | 1.647955 | 40.44379 | 47.72786
CO | 0.01535973 | 0.001490844 | 0.01386888 | Petroleum Fuel | MJ | 21.9393 | 62.78323 | 63.5802
NOx | 0.0320189 | 0.009390384 | 0.02262851 | Non Fossil Fuel | MJ | 0.1047195 | 2.992774 | 4.575693
PM10 | 0.002825669 | 0.0006200955 | 0.002205574 | Renewable | MJ | 0.05291093 | 1.511268 | 2.593738
PM2.5 | 0.002168487 | 0.0005524591 | 0.001616028 | Nuclear | MJ | 0.05180862 | 1.481506 | 1.981955
SOx | 0.2141906 | 0.005676915 | 0.2085137 | Biomass | MJ | 0.003788643 | 0.1069242 | 0.2347922
BC | 0.0001945258 | 5.448841e-05 | 0.0001400374 | Water Total | cm^3 | 3770.675 | 22621.74 | 30940.11
OC | 0.0003896201 | 0.0001001461 | 0.0002894739 | VOC | kg | 0.0002897976 | 0.002112359 | 0.002255769
CH4 | 0.02102598 | 0.00268045 | 0.01834554 | CO | kg | 0.001156545 | 0.01136791 | 0.01191554
N2O | 0.0002230866 | 3.477352e-05 | 0.0001883131 | NOx | kg | 0.007284732 | 0.02368701 | 0.02483915
CO2 | 12.46937 | 2.440729 | 10.02864 | PM10 | kg | 0.0004810485 | 0.002049086 | 0.002192056
MJ fuel / functional unit |  |  |  | PM2.5 | kg | 0.0004285785 | 0.001596367 | 0.001682237
Total Energy | 171.2069 | 30.72201 | 140.4849 | SOx | kg | 0.004403953 | 0.163794 | 0.1661616
Fossil Fuel | 165.3086 | 30.58702 | 134.7216 | BC | kg | 4.227021e-05 | 0.00014308 | 0.0001509064
Coal Fuel | 21.82697 | 0.1818795 | 21.64509 | POC | kg | 7.768989e-05 | 0.0002810893 | 0.0003022537
Natural Gas Fuel | 61.5236 | 2.124296 | 59.3993 | CH4 | kg | 0.002079399 | 0.013988 | 0.01631123
Petroleum Fuel | 81.95805 | 28.28085 | 53.6772 | N2O | kg | 2.697609e-05 | 0.000147379 | 0.0001730628
Non Fossil Fuel | 5.898297 | 0.1349887 | 5.763308 | CO2 Total | kg | 1.893433 | 8.599967 | 9.673299
Renewable | 3.343457 | 0.06820483 | 3.275253
Nuclear | 2.554839 | 0.06678389 | 2.488055
Biomass | 0.3026589 | 0.00488375 | 0.2977752
cm^3 of Water / functional unit
Water | 39883.34 | 4860.589 | 35022.75
Amount of element in product the raw data are normalized by
| Product | Element
Compound | Nickel Sulfate | Ni
Molecular Weight [kg/mol] | 0.154756 | 0.058693
Moles of Element in Product | 1
Factor to multiply by to normalize by mass of element [kg] in product | 2.636703

## Ni_Class1-2021
Functional Units |  |  |  | Data Extracted from GREET.net
Element | [kg element per kg of NCA active material] |  |  |  | Stage → | Nickel Ore Mining | Nickel Refining | Production of Nickel Sulfate from Class 1 Nickel
Ni | 0.4888871 |  |  |  | Product data is normalized by → | Nickel | Nickel | Nickel Sulfate
Units [per kg of product]↓
Normalized by Mass of Element in Functional Unit |  |  |  | Total Energy | MJ | 38.97661 | 256.8638 | 98.64912
| NCA - cradle-to-gate | NCA - just mining | NCA -gate-to-gate | Fossil Fuel | MJ | 32.30322 | 216.0607 | 83.15063
kg emission / functional unit |  |  |  | Coal Fuel | MJ | 10.28015 | 72.0746 | 27.36818
VOC | 0.00167315 | 0.0002478427 | 0.001425307 | Natural Gas Fuel | MJ | 10.44109 | 112.0444 | 43.43216
CO | 0.008710893 | 0.001036046 | 0.007674847 | Petroleum Fuel | MJ | 11.58198 | 31.94056 | 12.35029
NOx | 0.01060613 | 0.002240877 | 0.008365257 | Non Fossil Fuel | MJ | 6.673391 | 40.80314 | 15.49849
PM10 | 0.01264546 | 0.0003698509 | 0.01227561 | Renewable | MJ | 5.545727 | 32.09489 | 12.18384
PM2.5 | 0.006444077 | 0.0001628034 | 0.006281274 | Nuclear | MJ | 1.126562 | 8.709359 | 3.314649
SOx | 1.419573 | 0.001321989 | 1.418251 | Biomass | MJ | 0.9755452 | 5.59974 | 2.125256
BC | 5.945756e-05 | 1.043003e-05 | 4.902752e-05 | Water Total | cm^3 | 24813.46 | 141492.6 | 53876.66
OC | 0.000153603 | 2.544243e-05 | 0.0001281605 | VOC | kg | 0.0005069528 | 0.00336734 | 0.001297971
CH4 | 0.01681448 | 0.002465062 | 0.01434942 | CO | kg | 0.002119193 | 0.01764613 | 0.006757607
N2O | 0.0003383244 | 0.0001922815 | 0.0001460428 | NOx | kg | 0.00458363 | 0.0210203 | 0.00822787
CO2 | 7.228959 | 1.205177 | 6.023782 | PM10 | kg | 0.000756516 | 0.02582141 | 0.009809906
MJ fuel / functional unit |  |  |  | PM2.5 | kg | 0.0003330082 | 0.01314054 | 0.004999091
Total Energy | 127.1636 | 19.05516 | 108.1085 | SOx | kg | 0.002704079 | 2.899937 | 1.101256
Fossil Fuel | 107.1853 | 15.79263 | 91.39268 | BC | kg | 2.133424e-05 | 0.0001157427 | 4.61251e-05
Coal Fuel | 35.27895 | 5.025833 | 30.25311 | POC | kg | 5.204154e-05 | 0.0002974035 | 0.0001191598
Natural Gas Fuel | 55.98622 | 5.104514 | 50.8817 | CH4 | kg | 0.005042191 | 0.03386939 | 0.01304409
Petroleum Fuel | 15.92014 | 5.662281 | 10.25786 | N2O | kg | 0.0003933046 | 0.0006860784 | 0.0002624602
Non Fossil Fuel | 19.97833 | 3.262534 | 16.7158 | CO2 Total | kg | 2.465144 | 14.59151 | 5.607975
Renewable | 15.70558 | 2.711234 | 12.99435
Nuclear | 4.272748 | 0.5507615 | 3.721987
Biomass | 2.739561 | 0.4769314 | 2.262629
cm^3 of Water / functional unit
Water | 69449.71 | 12130.98 | 57318.73
Amount of element in product the raw data are normalized by
| Product | Element
Compound | Nickel Sulfate | Ni
Molecular Weight [kg/mol] | 0.154756 | 0.058693
Moles of Element in Product | 1
Factor to multiply by to normalize by mass of element [kg] in product | 2.636703
Compound | Ni | Ni
Percentage of Element in Product | 100%
Factor to multiply by to normalize by mass of element [kg] in product | 1

## Co_SO4-2021
Functional Units | [6 empty] | Data Extracted from GREET.net
Element | [kg element per kg of NCA active material] | [kg element per kg of LCO active material] | [5 empty] | Stage → | Cu-Co Ore Mining - Mass Allocation | Crude Co(OH)2 Production in DRC | Crude Co(OH)2 Transportation | Refined CoSO4/CoCl2 production in China
Co | 0.09204115 | 0.6021621 | [5 empty] | Product data is normalized by → | Co in Cobalt Salts | Co in Cobalt Salts | Co in Cobalt Salts | Co in Cobalt Salts
Units [per kg of product]↓
Normalized by Mass of Element in Functional Unit | [6 empty] | Total Energy | MJ | 29.96632 | 58.27036 | 64.62408 | 273.1405
| NCA - cradle-to-gate | NCA - just mining | NCA -gate-to-gate | LCO - cradle-to-gate | LCO - just mining | LCO -gate-to-gate | Fossil Fuel | MJ | 29.81751 | 47.96927 | 54.29212 | 244.4441
kg emission / functional unit | [6 empty] | Coal Fuel | MJ | 0.2017229 | 1.968727 | 2.010615 | 51.29935
VOC | 0.0003831358 | 6.952915e-05 | 0.0003136066 | 0.002506594 | 0.0004548815 | 0.002051713 | Natural Gas Fuel | MJ | 3.098596 | 16.36822 | 16.96898 | 149.4833
CO | 0.001244869 | 0.0002123313 | 0.001032538 | 0.008144324 | 0.001389138 | 0.006755186 | Petroleum Fuel | MJ | 26.51719 | 29.63232 | 35.31253 | 43.66033389
NOx | 0.002238092 | 0.0004860243 | 0.001752068 | 0.0146423 | 0.003179723 | 0.01146258 | Non Fossil Fuel | MJ | 0.148812 | 10.3011 | 10.33196 | 28.69756
PM10 | 0.01152469 | 0.005696125 | 0.005828568 | 0.07539815 | 0.03726583 | 0.03813232 | Renewable | MJ | 0.07495715 | 10.08835 | 10.10378 | 20.92296
PM2.5 | 0.001313029 | 0.0006133033 | 0.0006997252 | 0.008590244 | 0.004012423 | 0.004577822 | Nuclear | MJ | 0.07385484 | 0.212746 | 0.2281784 | 7.774599
SOx | 0.005916786 | 1.144446e-05 | 0.005905341 | 0.03870947 | 7.487324e-05 | 0.03863459 | Biomass | MJ | 0.005367152 | 0.01543235 | 0.01653466 | 1.062628
BC | 4.995791e-05 | 2.043364e-05 | 2.952427e-05 | 0.0003268403 | 0.0001336833 | 0.000193157 | Water Total | cm^3 | 9414.287 | 95979.76 | 96414.84 | 214370.7
OC | 3.698129e-05 | 6.143179e-06 | 3.083811e-05 | 0.0002419432 | 4.01906e-05 | 0.0002017526 | VOC | kg | 0.0007554137 | 0.000975435 | 0.001143427 | 0.003575235
CH4 | 0.003691873 | 0.0002462689 | 0.003445604 | 0.02415339 | 0.001611169 | 0.02254222 | CO | kg | 0.002306916 | 0.0035059 | 0.004425117 | 0.01213744
N2O | 4.051269e-05 | 4.9143e-06 | 3.559839e-05 | 0.0002650467 | 3.215089e-05 | 0.0002328958 | NOx | kg | 0.005280511 | 0.006622684 | 0.009931602 | 0.02234462
CO2 | 1.69749 | 0.2009795 | 1.496511 | 11.10551 | 1.314871 | 9.790641 | PM10 | kg | 0.06188672 | 0.06200389 | 0.06228101 | 0.06360279
MJ fuel / functional unit | [6 empty] | PM2.5 | kg | 0.00666336 | 0.006751875 | 0.006990967 | 0.007841399
Total Energy | 27.3135 | 2.758135 | 24.55537 | 178.6935 | 18.04458 | 160.6489 | SOx | kg | 0.0001243407 | 0.05179076 | 0.0538092 | 0.06617823
Fossil Fuel | 24.66139 | 2.744438 | 21.91695 | 161.3425 | 17.95498 | 143.3876 | BC | kg | 0.0002220054 | 0.0002331388 | 0.000268523 | 0.0003561567
Coal Fuel | 4.736363 | 0.01856681 | 4.717796 | 30.98677 | 0.1214699 | 30.8653 | POC | kg | 6.674383e-05 | 9.342042e-05 | 0.0001848576 | 0.0004264841
Natural Gas Fuel | 13.98852 | 0.2851984 | 13.70332 | 91.51727 | 1.865857 | 89.65141 | CH4 | kg | 0.002675639 | 0.005636667 | 0.006197854 | 0.03799666
Petroleum Fuel | 5.936408 | 2.440673 | 3.495735 | 38.83784 | 15.96765 | 22.87019 | N2O | kg | 5.339242e-05 | 7.732061e-05 | 8.154434e-05 | 0.0003909897
Non Fossil Fuel | 2.652213 | 0.01369683 | 2.638516 | 17.35161 | 0.08960893 | 17.262 | CO2 Total | kg | 2.183583 | 3.611931 | 4.084873 | 16.73209
Renewable | 1.931253 | 0.006899142 | 1.924353 | 12.63486 | 0.04513635 | 12.58972
Nuclear | 0.7209604 | 0.006797684 | 0.7141627 | 4.716749 | 0.04447258 | 4.672276
Biomass | 0.09819803 | 0.0004939989 | 0.09770403 | 0.6424423 | 0.003231896 | 0.6392104
cm^3 of Water / functional unit
Water | 20557.38 | 866.5018 | 19690.88 | 134492.9 | 5668.927 | 128823.9
Amount of element in product the raw data are normalized by
| Product | Element
Compound | Co in Cobalt Salts | Co
Molecular Weight [kg/mol] | 0.1549958 | 0.058933
Moles of Element in Product | 1
Factor to multiply by to normalize by mass of element [kg] in product | 2.630034
Compound | Co in Cobalt Salts | Co
Percentage of Element in Product | 100%
Factor to multiply by to normalize by mass of element [kg] in product | 1

## Li_brine-2021
Functional Units | [6 empty] | Data Extracted from GREET.net
Element | [kg element per kg of NCA active material] | [kg element per kg of LCO active material] | [5 empty] | Stage → | Concentrated Li Brine Production - Chile | Li2CO3 Production - Chile | Concentrated Li Brine Transportation in Chile
Li | 0.07184248 | 0.07089068 | [5 empty] | Product data is normalized by → | Lithium Carbonate | Lithium Carbonate | Lithium Carbonate
Units [per kg of product]↓
Normalized by Mass of Element in Functional Unit | [6 empty] | Total Energy | MJ | 1.50245 | 30.4778 | 1.738344
| NCA - cradle-to-gate | NCA - just brine production | NCA -gate-to-gate | LCO - cradle-to-gate | LCO - just brine production | LCO -gate-to-gate | Fossil Fuel | MJ | 1.128766 | 27.571 | 1.363559
kg emission / functional unit | [6 empty] | Coal Fuel | MJ | 0.5269047 | 14.00376 | 0.528007
VOC | 0.0002704528 | 4.780232e-06 | 0.0002656726 | 0.0002668697 | 4.716901e-06 | 0.0002621528 | Natural Gas Fuel | MJ | 0.2193599 | 5.57108 | 0.2436107
CO | 0.001133004 | 6.835891e-05 | 0.001064645 | 0.001117993 | 6.745326e-05 | 0.00105054 | Petroleum Fuel | MJ | 0.3825019 | 7.995062 | 0.591941
NOx | 0.001847841 | 6.31719e-05 | 0.00178467 | 0.00182336 | 6.233497e-05 | 0.001761025 | Non Fossil Fuel | MJ | 0.3736834 | 2.907896 | 0.3747857
PM10 | 0.0006532837 | 6.954645e-06 | 0.000646329 | 0.0006446287 | 6.862506e-06 | 0.0006377662 | Renewable | MJ | 0.3725811 | 2.874827 | 0.3736834
PM2.5 | 0.0004533504 | 5.106803e-06 | 0.0004482436 | 0.0004473442 | 5.039146e-06 | 0.000442305 | Nuclear | MJ | 0.001212542 | 0.03196702 | 0.001794562
SOx | 0.001035501 | 2.633581e-05 | 0.001009165 | 0.001021782 | 2.59869e-05 | 0.0009957955 | Biomass | MJ | 0.1708582 | 1.353638 | 0.1708582
BC | 4.240897e-05 | 2.272628e-06 | 4.013634e-05 | 4.184711e-05 | 2.242519e-06 | 3.960459e-05 | Water Total | cm^3 | 3177.081 | 16304.72 | 3193.285
OC | 8.275494e-05 | 1.070085e-06 | 8.168485e-05 | 8.165856e-05 | 1.055908e-06 | 8.060265e-05 | VOC | kg | 1.249514e-05 | 0.0007095576 | 1.511114e-05
CH4 | 0.001485931 | 5.688845e-05 | 0.001429043 | 0.001466245 | 5.613476e-05 | 0.00141011 | CO | kg | 0.0001786846 | 0.002997845 | 0.0002149506
N2O | 1.067356e-05 | 8.609597e-07 | 9.812604e-06 | 1.053216e-05 | 8.495533e-07 | 9.682602e-06 | NOx | kg | 0.0001651262 | 0.004854798 | 0.000189818
CO2 | 0.9761866 | 0.0347464 | 0.9414402 | 0.9632536 | 0.03428607 | 0.9289675 | PM10 | kg | 1.817887e-05 | 0.001709023 | 1.957175e-05
MJ fuel / functional unit | [6 empty] | PM2.5 | kg | 1.334877e-05 | 0.001185425 | 1.37532e-05
Total Energy | 11.56957 | 0.5747884 | 10.99478 | 11.41629 | 0.5671733 | 10.84911 | SOx | kg | 6.883965e-05 | 0.002707717 | 6.984088e-05
Fossil Fuel | 10.45794 | 0.4318293 | 10.02611 | 10.31939 | 0.4261082 | 9.893284 | BC | kg | 5.940464e-06 | 0.0001108925 | 5.979376e-06
Coal Fuel | 5.35696 | 0.2015766 | 5.155384 | 5.285989 | 0.198906 | 5.087083 | POC | kg | 2.797114e-06 | 0.0002163836 | 2.866119e-06
Natural Gas Fuel | 2.122036 | 0.08391995 | 2.038116 | 2.093922 | 0.08280814 | 2.011114 | CH4 | kg | 0.0001487018 | 0.003904937 | 0.0001695354
Petroleum Fuel | 2.978526 | 0.1463328 | 2.832193 | 2.939065 | 0.1443941 | 2.794671 | N2O | kg | 2.250478e-06 | 2.796431e-05 | 2.314963e-06
Non Fossil Fuel | 1.112045 | 0.1429591 | 0.9690857 | 1.097312 | 0.1410651 | 0.9562468 | CO2 Total | kg | 0.09082425 | 2.568836 | 0.1079882
Renewable | 1.099394 | 0.1425374 | 0.9568561 | 1.084828 | 0.140649 | 0.9441792
Nuclear | 0.01200688 | 0.0004638791 | 0.011543 | 0.01184781 | 0.0004577334 | 0.01139007
Biomass | 0.5178578 | 0.06536479 | 0.452493 | 0.510997 | 0.0644988 | 0.4464982
cm^3 of Water / functional unit
Water | 6231.457 | 1215.448 | 5016.009 | 6148.9 | 1199.345 | 4949.555
Amount of element in product the raw data are normalized by
| Product | Element
Compound | Lithium Carbonate | Li
Molecular Weight [kg/mol] | 0.0738909 | 0.006938
Moles of Element in Product | 2
Factor to multiply by to normalize by mass of element [kg] in product | 5.325086

## Li_ore-2021
Functional Units | [6 empty] | Data Extracted from GREET.net
Element | [kg element per kg of NCA active material] | [kg element per kg of LCO active material] | [5 empty] | Stage → | Spodumene from Ore | Spodumene Transportation | Li2CO3 Production from Ore
Li | 0.07184248 | 0.07089068 | [5 empty] | Product data is normalized by → | Spodumene concentrate | Spodumene concentrate | Lithium Carbonate
Units [per kg of product]↓
Normalized by Mass of Element in Functional Unit | [6 empty] | Total Energy | MJ | 5.633911 | 6.627094 | 218.9079
| NCA - cradle-to-gate | NCA - just mining | NCA -gate-to-gate | LCO - cradle-to-gate | LCO - just mining | LCO -gate-to-gate | Fossil Fuel | MJ | 5.606354 | 6.595127 | 216.2029
kg emission / functional unit | [6 empty] | Coal Fuel | MJ | 0.08708257 | 0.09259412 | 161.2946
VOC | 0.001039861 | 0.0002051374 | 0.000834724 | 0.001026085 | 0.0002024196 | 0.0008236651 | Natural Gas Fuel | MJ | 0.577611 | 0.6602843 | 7.314936
CO | 0.00483213 | 0.0005361921 | 0.004295938 | 0.004768112 | 0.0005290884 | 0.004239023 | Petroleum Fuel | MJ | 4.942763 | 5.842248 | 47.59338
NOx | 0.007305457 | 0.002171763 | 0.005133694 | 0.00720867 | 0.00214299 | 0.00506568 | Non Fossil Fuel | MJ | 0.02755777 | 0.03196702 | 2.705071
PM10 | 0.001432451 | 9.721103e-05 | 0.00133524 | 0.001413473 | 9.592313e-05 | 0.00131755 | Renewable | MJ | 0.01433004 | 0.01653466 | 2.195804
PM2.5 | 0.0009535307 | 8.23832e-05 | 0.0008711475 | 0.0009408978 | 8.129175e-05 | 0.0008596061 | Nuclear | MJ | 0.01433004 | 0.01653466 | 0.5081654
SOx | 0.007464281 | 6.476644e-05 | 0.007399514 | 0.00736539 | 6.390838e-05 | 0.007301482 | Biomass | MJ | 0.001001583 | 0.001167347 | 0.3053401
BC | 7.170412e-05 | 2.931951e-05 | 4.238461e-05 | 7.075415e-05 | 2.893107e-05 | 4.182308e-05 | Water Total | cm^3 | 3386.63 | 3453.871 | 77204.54
OC | 0.0001007181 | 1.919664e-05 | 8.152142e-05 | 9.93837e-05 | 1.894232e-05 | 8.044139e-05 | VOC | kg | 7.957936e-05 | 0.000128309 | 0.003046457
CH4 | 0.01032184 | 0.001290612 | 0.009031227 | 0.01018509 | 0.001273513 | 0.008911577 | CO | kg | 0.0002080061 | 0.0003551646 | 0.01362236
N2O | 4.724714e-05 | 1.303228e-05 | 3.421486e-05 | 4.662118e-05 | 1.285962e-05 | 3.376156e-05 | NOx | kg | 0.0008424963 | 0.001937091 | 0.02647134
CO2 | 7.256481 | 1.025351 | 6.23113 | 7.160344 | 1.011766 | 6.148577 | PM10 | kg | 3.771127e-05 | 0.0001307341 | 0.004371104
MJ fuel / functional unit | [6 empty] | PM2.5 | kg | 3.195908e-05 | 0.000116404 | 0.003061448
Total Energy | 81.18685 | 14.52293 | 66.66392 | 80.11125 | 14.33053 | 65.78072 | SOx | kg | 2.512497e-05 | 0.0007467055 | 0.02437309
Fossil Fuel | 80.16335 | 14.4519 | 65.71145 | 79.10131 | 14.26043 | 64.84087 | BC | kg | 1.137398e-05 | 2.398177e-05 | 0.000272381
Coal Fuel | 61.69184 | 0.2244789 | 61.46736 | 60.87451 | 0.2215049 | 60.65301 | POC | kg | 7.446993e-06 | 4.045481e-05 | 0.0004856782
Natural Gas Fuel | 2.585343 | 1.488949 | 1.096394 | 2.551091 | 1.469223 | 1.081869 | CH4 | kg | 0.0005006697 | 0.0005888545 | 0.02757464
Petroleum Fuel | 15.88901 | 12.74131 | 3.147698 | 15.6785 | 12.57251 | 3.105996 | N2O | kg | 5.055639e-06 | 6.390979e-06 | 0.0001324978
Non Fossil Fuel | 1.023506 | 0.07103764 | 0.9524685 | 1.009946 | 0.0700965 | 0.9398497 | CO2 Total | kg | 0.3977664 | 0.4738136 | 19.48026
Renewable | 0.8343599 | 0.03693957 | 0.7974203 | 0.8233059 | 0.03645018 | 0.7868557
Nuclear | 0.1887245 | 0.03693957 | 0.1517849 | 0.1862242 | 0.03645018 | 0.149774
Biomass | 0.1163859 | 0.002581852 | 0.113804 | 0.114844 | 0.002547647 | 0.1122963
cm^3 of Water / functional unit
Water | 29362.61 | 8729.958 | 20632.65 | 28973.6 | 8614.299 | 20359.3
Amount of element in product the raw data are normalized by
| Product | Element
Compound | Lithium Carbonate | Li
Molecular Weight [kg/mol] | 0.0738909 | 0.006938
Moles of Element in Product | 2
Factor to multiply by to normalize by mass of element [kg] in product | 5.325086
Compound | Spodumene concentrate | Li
Percentage of Element in Product | 2.787%
Factor to multiply by to normalize by mass of element [kg] in product | 35.88088
Note on B42: sampb: Based on GREET's inputs https://reader.elsevier.com/reader/sd/pii/S0921344921003712?token=000FE4FACF32678C98962B4EE0A663CA48D5FACD9A6129EBCF421002AFFFEDD1C2976837F6BE13028049349D13662BB5&originRegion=us-east-1&originCreation=20220311184633

## Al-2021
Functional Units |  |  |  | Data Extracted from GREET.net
Element | [kg element per kg of NCA active material] |  |  |  | Stage → | Bauxite (Al Ore) Mining | Bauxite Refining: Bayer Process
Al | 0.01404677 |  |  |  | Product data is normalized by → | Aluminum | Aluminum
Units [per kg of product]↓
Normalized by Mass of Element in Functional Unit |  |  |  | Total Energy | MJ | 0.1433004 | 15.32543
| NCA - cradle-to-gate | NCA - mining | NCA -gate-to-gate | Fossil Fuel | MJ | 0.1410958 | 14.85033
kg emission / functional unit |  |  |  | Coal Fuel | MJ | 0.00285719 | 1.681024
VOC | 2.11665e-06 | 3.918667e-08 | 2.077463e-06 | Natural Gas Fuel | MJ | 0.01543235 | 10.81918
CO | 8.965182e-06 | 1.126671e-07 | 8.852515e-06 | Petroleum Fuel | MJ | 0.1223565 | 2.351229
NOx | 1.653991e-05 | 4.309016e-07 | 1.610901e-05 | Non Fossil Fuel | MJ | 0.002064628 | 0.475096
PM10 | 1.482274e-05 | 2.39536e-06 | 1.242738e-05 | Renewable | MJ | 0.001041972 | 0.2403038
PM2.5 | 7.474081e-06 | 1.213644e-06 | 6.260437e-06 | Nuclear | MJ | 0.001023194 | 0.2347922
SOx | 1.993553e-05 | 8.048689e-08 | 1.985504e-05 | Biomass | MJ | 7.418244e-05 | 0.01653466
BC | 1.407084e-07 | 7.579372e-09 | 1.331291e-07 | Water Total | cm^3 | 1123.696 | 6786.157
OC | 2.664238e-07 | 2.822716e-09 | 2.636011e-07 | VOC | kg | 2.789729e-06 | 0.0001506859
CH4 | 3.412653e-05 | 1.811013e-07 | 3.394543e-05 | CO | kg | 8.020856e-06 | 0.0006382381
N2O | 3.49416e-07 | 3.381685e-09 | 3.460343e-07 | NOx | kg | 3.067621e-05 | 0.001177489
CO2 | 0.01390603 | 0.0001493113 | 0.01375672 | PM10 | kg | 0.0001705275 | 0.001055242
MJ fuel / functional unit |  |  |  | PM2.5 | kg | 8.640024e-05 | 0.0005320855
Total Energy | 0.2152727 | 0.002012908 | 0.2132598 | SOx | kg | 5.729923e-06 | 0.001419225
Fossil Fuel | 0.2085992 | 0.00198194 | 0.2066172 | BC | kg | 5.395812e-07 | 1.001714e-05
Coal Fuel | 0.02361296 | 4.013428e-05 | 0.02357282 | POC | kg | 2.009513e-07 | 1.896691e-05
Natural Gas Fuel | 0.1519745 | 0.0002167747 | 0.1517578 | CH4 | kg | 1.289274e-05 | 0.002429493
Petroleum Fuel | 0.03302717 | 0.001718714 | 0.03130846 | N2O | kg | 2.407447e-07 | 2.487519e-05
Non Fossil Fuel | 0.006673564 | 2.900136e-05 | 0.006644562 | CO2 Total | kg | 0.01062958 | 0.9899807
Renewable | 0.003375492 | 1.463634e-05 | 0.003360855
Nuclear | 0.003298072 | 1.437256e-05 | 0.003283699
Biomass | 0.0002322586 | 1.042024e-06 | 0.0002312166
cm^3 of Water / functional unit
Water | 95.32357 | 15.78429 | 79.53928
Amount of element in product the raw data are normalized by
| Product | Element
Compound | Al | Al
Molecular Weight [kg/mol] | 0.026982 | 0.026982
Moles of Element in Product | 1
Factor to multiply by to normalize by mass of element [kg] in product | 1

## Cu-2021
Functional Units |  |  |  | Data Extracted from GREET.net
Element | 1 kg of element |  |  |  | Stage → | Copper Ore Mining | Copper smelting/refining
Cu | 1 |  |  |  | Product data is normalized by → | Copper (virgin) | Copper (virgin)
Units [per kg of product]↓
Normalized by Mass of Element in Functional Unit |  |  |  | Total Energy | MJ | 4.059811 | 36.31233
| NCA - cradle-to-gate | NCA - mining | NCA -gate-to-gate | Fossil Fuel | MJ | 3.48661 | 32.41015
kg emission / functional unit |  |  |  | Coal Fuel | MJ | 0.8024824 | 9.261617
VOC | 0.000298616 | 3.244311e-05 | 0.0002661729 | Natural Gas Fuel | MJ | 1.392219 | 19.87026
CO | 0.002038614 | 0.0002588226 | 0.001779791 | Petroleum Fuel | MJ | 1.290806 | 3.278273
NOx | 0.00247083 | 0.0002458154 | 0.002225015 | Non Fossil Fuel | MJ | 0.5732017 | 3.902181
PM10 | 0.0002927738 | 8.39498e-05 | 0.000208824 | Renewable | MJ | 0.2899078 | 1.970932
PM2.5 | 0.0001818813 | 4.162855e-05 | 0.0001402528 | Nuclear | MJ | 0.2832939 | 1.930147
SOx | 0.1403822 | 9.978494e-05 | 0.1402824 | Biomass | MJ | 0.02094391 | 0.1399935
BC | 3.875472e-05 | 7.615867e-07 | 3.799313e-05 | Water Total | cm^3 | 947.1056 | 6204.137
OC | 4.165964e-05 | 3.041937e-06 | 3.86177e-05 | VOC | kg | 3.244311e-05 | 0.000298616
CH4 | 0.005127951 | 0.0004515066 | 0.004676444 | CO | kg | 0.0002588226 | 0.002038614
N2O | 4.558265e-05 | 3.324019e-06 | 4.225864e-05 | NOx | kg | 0.0002458154 | 0.00247083
CO2 | 2.241108 | 0.2514834 | 1.989625 | PM10 | kg | 8.39498e-05 | 0.0002927738
MJ fuel / functional unit |  |  |  | PM2.5 | kg | 4.162855e-05 | 0.0001818813
Total Energy | 36.31233 | 4.059811 | 32.25252 | SOx | kg | 9.978494e-05 | 0.1403822
Fossil Fuel | 32.41015 | 3.48661 | 28.92354 | BC | kg | 7.615867e-07 | 3.875472e-05
Coal Fuel | 9.261617 | 0.8024824 | 8.459135 | POC | kg | 3.041937e-06 | 4.165964e-05
Natural Gas Fuel | 19.87026 | 1.392219 | 18.47804 | CH4 | kg | 0.0004515066 | 0.005127951
Petroleum Fuel | 3.278273 | 1.290806 | 1.987467 | N2O | kg | 3.324019e-06 | 4.558265e-05
Non Fossil Fuel | 3.902181 | 0.5732017 | 3.328979 | CO2 Total | kg | 0.2514834 | 2.241108
Renewable | 1.970932 | 0.2899078 | 1.681024
Nuclear | 1.930147 | 0.2832939 | 1.646853
Biomass | 0.1399935 | 0.02094391 | 0.1190496
cm^3 of Water / functional unit
Water | 6204.137 | 947.1056 | 5257.031
Amount of element in product the raw data are normalized by
| Product | Element
Compound | Cu | Cu
Molecular Weight [kg/mol] | 0.063546 | 0.063546
Moles of Element in Product | 1
Factor to multiply by to normalize by mass of element [kg] in product | 1

## Mn-2021
Functional Units |  |  |  | Data Extracted from GREET.net
Element | 1 kg of element |  |  |  | Stage → | Mn in Mn ore | Production of Manganese Sulfate
Mn | 1 |  |  |  | Product data is normalized by → | Mn in Mn ore | Manganese Sulfate
Units [per kg of product]↓
Normalized by Mass of Element in Functional Unit |  |  |  | Total Energy | MJ | 23.11105 | 8.800851
| NCA - cradle-to-gate | NCA - mining | NCA -gate-to-gate | Fossil Fuel | MJ | 18.73488 | 7.184863
kg emission / functional unit |  |  |  | Coal Fuel | MJ | 6.127747 | 2.261942
VOC | 0.0001961033 | 0.0001636932 | 3.241016e-05 | Natural Gas Fuel | MJ | 9.881116 | 3.692742
CO | 0.0009322572 | 0.000859031 | 7.322622e-05 | Petroleum Fuel | MJ | 2.726015 | 1.230179
NOx | 0.001683335 | 0.001112452 | 0.0005708825 | Non Fossil Fuel | MJ | 4.376175 | 1.615988
PM10 | 0.005328439 | 0.005287676 | 4.076347e-05 | Renewable | MJ | 2.211236 | 0.8168124
PM2.5 | 0.002685882 | 0.002649956 | 3.592669e-05 | Nuclear | MJ | 2.164939 | 0.7991755
SOx | 0.004574332 | 0.0007338084 | 0.003840523 | Biomass | MJ | 0.1565282 | 0.05842248
BC | 9.483755e-06 | 4.544277e-06 | 4.939478e-06 | Water Total | cm^3 | 6729.609 | 2657.341
OC | 3.567694e-05 | 2.108225e-05 | 1.459469e-05 | VOC | kg | 0.0001636932 | 7.134785e-05
CH4 | 0.002870698 | 0.00275677 | 0.0001139281 | CO | kg | 0.000859031 | 0.0003391811
N2O | 2.522699e-05 | 2.34466e-05 | 1.780399e-06 | NOx | kg | 0.001112452 | 0.000612444
CO2 | 2.217944 | 1.342849 | 0.8750953 | PM10 | kg | 0.005287676 | 0.001938634
MJ fuel / functional unit |  |  |  | PM2.5 | kg | 0.002649956 | 0.0009771987
Total Energy | 24.1896 | 23.11105 | 1.078552 | SOx | kg | 0.0007338084 | 0.001664269
Fossil Fuel | 19.74798 | 18.73488 | 1.013099 | BC | kg | 4.544277e-06 | 3.450454e-06
Coal Fuel | 6.217068 | 6.127747 | 0.0893209 | POC | kg | 2.108225e-05 | 1.298026e-05
Natural Gas Fuel | 10.1497 | 9.881116 | 0.2685806 | CH4 | kg | 0.00275677 | 0.00104444
Petroleum Fuel | 3.381212 | 2.726015 | 0.6551972 | N2O | kg | 2.34466e-05 | 9.178282e-06
Non Fossil Fuel | 4.441628 | 4.376175 | 0.06545365 | CO2 Total | kg | 1.342849 | 0.8069499
Renewable | 2.245052 | 2.211236 | 0.03381638
Nuclear | 2.196576 | 2.164939 | 0.03163728
Biomass | 0.1605773 | 0.1565282 | 0.004049124
cm^3 of Water / functional unit
Water | 7303.843 | 6729.609 | 574.234
Amount of element in product the raw data are normalized by
| Product | Element
Compound | MnSO4 | Mn
Molecular Weight [kg/mol] | 0.151 | 0.054938
Moles of Element in Product | 1
Factor to multiply by to normalize by mass of element [kg] in product | 2.748553
Compound | Mn | Mn
Percentage of Element in Product | 100%
Factor to multiply by to normalize by mass of element [kg] in product | 1

## Final-2021
Production Weights
| Ni production |  | Co production |  | Li production |  | Al production
| MHP | 60% | Co in Co salts | 100% | Brine | 45% | Bauxite | 100%
| Class 1 Nickel | 40% |  |  | Spodumene | 55% |  | 0%
NCA-eq
| Functional Unit: | 1 kg NCA active material | [5 empty] | Functional Unit: | 1 kg NCA active material | [6 empty] | Functional Unit: | 1 kg NCA active material
| Scope: | cradle-to-gate | [5 empty] | Scope: | gate-to-gate | [6 empty] | Scope: | cradle (mining/brine production)
|  | Ni | Co | Li | Al | Total |  |  | Ni | Co | Li | Al | Total |  |  |  | Ni | Co | Li | Al | Total |  | Ratio Refining:Mining
| kg emission / functional unit | [6 empty] | kg emission / functional unit | [7 empty] | kg emission / functional unit
| VOC | 0.002413939 | 0.0003831358 | 0.0006936275 | 2.11665e-06 | 0.003492819 |  | VOC | 0.002090664 | 0.0003136066 | 0.0005786509 | 2.077463e-06 | 0.002984999 |  |  | VOC | 0.0003232752 | 6.952915e-05 | 0.0001149767 | 3.918667e-08 | 0.0005078202 |  | 5.878063
| CO | 0.01270019 | 0.001244869 | 0.003167523 | 8.965182e-06 | 0.01712155 |  | CO | 0.01139127 | 0.001032538 | 0.002841856 | 8.852515e-06 | 0.01527452 |  |  | CO | 0.001308925 | 0.0002123313 | 0.0003256672 | 1.126671e-07 | 0.001847036 |  | 8.269745
| NOx | 0.02345379 | 0.002238092 | 0.00484953 | 1.653991e-05 | 0.03055795 |  | NOx | 0.01692321 | 0.001752068 | 0.003626633 | 1.610901e-05 | 0.02231802 |  |  | NOx | 0.006530581 | 0.0004860243 | 0.001222897 | 4.309016e-07 | 0.008239933 |  | 2.70852
| PM10 | 0.006753585 | 0.01152469 | 0.001081825 | 1.482274e-05 | 0.01937493 |  | PM10 | 0.006233587 | 0.005828568 | 0.00102523 | 1.242738e-05 | 0.01309981 |  |  | PM10 | 0.0005199977 | 0.005696125 | 5.659566e-05 | 2.39536e-06 | 0.006275113 |  | 2.087582
| PM2.5 | 0.003878723 | 0.001313029 | 0.0007284495 | 7.474081e-06 | 0.005927675 |  | PM2.5 | 0.003482126 | 0.0006997252 | 0.0006808407 | 6.260437e-06 | 0.004868953 |  |  | PM2.5 | 0.0003965968 | 0.0006133033 | 4.760882e-05 | 1.213644e-06 | 0.001058723 |  | 4.598894
| SOx | 0.6963437 | 0.005916786 | 0.00457133 | 1.993553e-05 | 0.7068518 |  | SOx | 0.6924088 | 0.005905341 | 0.004523857 | 1.985504e-05 | 0.7028578 |  |  | SOx | 0.003934945 | 1.144446e-05 | 4.747265e-05 | 8.048689e-08 | 0.003993942 |  | 175.981
| BC | 0.0001404985 | 4.995791e-05 | 5.85213e-05 | 1.407084e-07 | 0.0002491184 |  | BC | 0.0001036335 | 2.952427e-05 | 4.137289e-05 | 1.331291e-07 | 0.0001746638 |  |  | BC | 3.686506e-05 | 2.043364e-05 | 1.714841e-05 | 7.579372e-09 | 7.445469e-05 |  | 2.345907
| OC | 0.0002952132 | 3.698129e-05 | 9.263466e-05 | 2.664238e-07 | 0.0004250956 |  | OC | 0.0002249486 | 3.083811e-05 | 8.159497e-05 | 2.636011e-07 | 0.0003376452 |  |  | OC | 7.026466e-05 | 6.143179e-06 | 1.103969e-05 | 2.822716e-09 | 8.745035e-05 |  | 3.860994
| CH4 | 0.01934138 | 0.003691873 | 0.006345681 | 3.412653e-05 | 0.02941306 |  | CH4 | 0.01674709 | 0.003445604 | 0.005610244 | 3.394543e-05 | 0.02583688 |  |  | CH4 | 0.002594295 | 0.0002462689 | 0.0007354363 | 1.811013e-07 | 0.003576181 |  | 7.224713
| N2O | 0.0002691817 | 4.051269e-05 | 3.078903e-05 | 3.49416e-07 | 0.0003408328 |  | N2O | 0.000171405 | 3.559839e-05 | 2.323384e-05 | 3.460343e-07 | 0.0002305833 |  |  | N2O | 9.777672e-05 | 4.9143e-06 | 7.555186e-06 | 3.381685e-09 | 0.0001102496 |  | 2.091466
| CO2 | 10.3732 | 1.69749 | 4.430349 | 0.01390603 | 16.51495 |  | CO2 | 8.426694 | 1.496511 | 3.85077 | 0.01375672 | 13.78773 |  |  | CO2 | 1.946508 | 0.2009795 | 0.5795788 | 0.0001493113 | 2.727216 |  | 5.055607
| MJ fuel / functional unit | [6 empty] | MJ fuel / functional unit | [7 empty] | MJ fuel / functional unit
| Total energy | 153.5896 | 27.3135 | 49.85907 | 0.2152727 | 230.9774 |  | Total energy | 127.5343 | 24.55537 | 41.61281 | 0.2132598 | 193.9158 |  |  | Total energy | 26.05527 | 2.758135 | 8.246269 | 0.002012908 | 37.06169 |  | 5.232243
| cm^3 of Water / functional unit | [6 empty] | cm^3 of Water / functional unit | [7 empty] | cm^3 of Water / functional unit
| Water | 51709.89 | 20557.38 | 18953.59 | 95.32357 | 91316.19 |  | Water | 43941.14 | 19690.88 | 13605.16 | 79.53928 | 77316.73 |  |  | Water | 7768.745 | 866.5018 | 5348.428 | 15.78429 | 13999.46 |  | 5.522837
Per 1 kg of Element
| Functional Unit: | 1 kg of each element | [7 empty] | Functional Unit: | 1 kg of each element | [7 empty] | Functional Unit: | 1 kg of each element
| Scope: | cradle-to-gate | [7 empty] | Scope: | gate-to-gate | [7 empty] | Scope: | cradle (mining/brine production)
|  | Ni | Co | Li | Al | Cu | Mn | Total |  |  | Ni | Co | Li | Al | Cu | Mn | Total |  |  | Ni | Co | Li | Al | Cu | Mn | Total
| kg emission / functional unit | [8 empty] | kg emission / functional unit | [8 empty] | kg emission / functional unit
| VOC | 0.004937622 | 0.004162657 | 0.009654838 | 0.0001506859 | 0.000298616 | 0.0001961033 | 0.0006454053 |  | VOC | 0.004276374 | 0.003407243 | 0.008054438 | 0.0001478962 | 0.0002661729 | 3.241016e-05 | 0.0004464793 |  | VOC | 0.0006612472 | 0.0007554137 | 0.001600399 | 2.789729e-06 | 3.244311e-05 | 0.0001636932 | 0.000198926
| CO | 0.02597777 | 0.01352514 | 0.04408983 | 0.0006382381 | 0.002038614 | 0.0009322572 | 0.003609109 |  | CO | 0.02330041 | 0.01121822 | 0.03955676 | 0.0006302172 | 0.001779791 | 7.322622e-05 | 0.002483235 |  | CO | 0.002677356 | 0.002306916 | 0.004533072 | 8.020856e-06 | 0.0002588226 | 0.000859031 | 0.001125874
| NOx | 0.04797385 | 0.02431621 | 0.06750226 | 0.001177489 | 0.00247083 | 0.001683335 | 0.005331653 |  | NOx | 0.03461579 | 0.0190357 | 0.05048034 | 0.001146812 | 0.002225015 | 0.0005708825 | 0.00394271 |  | NOx | 0.01335806 | 0.005280511 | 0.01702192 | 3.067621e-05 | 0.0002458154 | 0.001112452 | 0.001388944
| PM10 | 0.0138142 | 0.1252124 | 0.0150583 | 0.001055242 | 0.0002927738 | 0.005328439 | 0.006676455 |  | PM10 | 0.01275057 | 0.06332567 | 0.01427052 | 0.0008847148 | 0.000208824 | 4.076347e-05 | 0.001134302 |  | PM10 | 0.001063636 | 0.06188672 | 0.0007877742 | 0.0001705275 | 8.39498e-05 | 0.005287676 | 0.005542153
| PM2.5 | 0.007933782 | 0.01426567 | 0.01013954 | 0.0005320855 | 0.0001818813 | 0.002685882 | 0.003399849 |  | PM2.5 | 0.007122558 | 0.007602308 | 0.009476854 | 0.0004456853 | 0.0001402528 | 3.592669e-05 | 0.0006218647 |  | PM2.5 | 0.0008112238 | 0.00666336 | 0.0006626834 | 8.640024e-05 | 4.162855e-05 | 0.002649956 | 0.002777984
| SOx | 1.424345 | 0.06428413 | 0.0636299 | 0.001419225 | 0.1403822 | 0.004574332 | 0.1463757 |  | SOx | 1.416296 | 0.06415979 | 0.06296911 | 0.001413495 | 0.1402824 | 0.003840523 | 0.1455364 |  | SOx | 0.008048781 | 0.0001243407 | 0.000660788 | 5.729923e-06 | 9.978494e-05 | 0.0007338084 | 0.0008393233
| BC | 0.0002873844 | 0.0005427779 | 0.0008145779 | 1.001714e-05 | 3.875472e-05 | 9.483755e-06 | 5.825562e-05 |  | BC | 0.0002119784 | 0.0003207725 | 0.0005758833 | 9.47756e-06 | 3.799313e-05 | 4.939478e-06 | 5.241017e-05 |  | BC | 7.540608e-05 | 0.0002220054 | 0.0002386946 | 5.395812e-07 | 7.615867e-07 | 4.544277e-06 | 5.845445e-06
| OC | 0.0006038475 | 0.0004017908 | 0.001289413 | 1.896691e-05 | 4.165964e-05 | 3.567694e-05 | 9.630349e-05 |  | OC | 0.0004601238 | 0.000335047 | 0.001135748 | 1.876596e-05 | 3.86177e-05 | 1.459469e-05 | 7.197836e-05 |  | OC | 0.0001437237 | 6.674383e-05 | 0.0001536652 | 2.009513e-07 | 3.041937e-06 | 2.108225e-05 | 2.432514e-05
| CH4 | 0.03956207 | 0.04011111 | 0.08832769 | 0.002429493 | 0.005127951 | 0.002870698 | 0.01042814 |  | CH4 | 0.03425554 | 0.03743547 | 0.0780909 | 0.002416601 | 0.004676444 | 0.0001139281 | 0.007206973 |  | CH4 | 0.005306531 | 0.002675639 | 0.01023679 | 1.289274e-05 | 0.0004515066 | 0.00275677 | 0.003221169
| N2O | 0.000550601 | 0.0004401584 | 0.000428563 | 2.487519e-05 | 4.558265e-05 | 2.522699e-05 | 9.568484e-05 |  | N2O | 0.0003506024 | 0.000386766 | 0.0003233998 | 2.463445e-05 | 4.225864e-05 | 1.780399e-06 | 6.867348e-05 |  | N2O | 0.0001999986 | 5.339242e-05 | 0.0001051632 | 2.407447e-07 | 3.324019e-06 | 2.34466e-05 | 2.701136e-05
| CO2 | 21.21799 | 18.44273 | 61.66753 | 0.9899807 | 2.241108 | 2.217944 | 5.449033 |  | CO2 | 17.23648 | 16.25915 | 53.60018 | 0.9793511 | 1.989625 | 0.8750953 | 3.844071 |  | CO2 | 3.981509 | 2.183583 | 8.067355 | 0.01062958 | 0.2514834 | 1.342849 | 1.604962
| MJ fuel / functional unit | [8 empty] | MJ fuel / functional unit | [8 empty] | MJ fuel / functional unit
| Total energy | 314.1617 | 296.7531 | 694.0054 | 15.32543 | 36.31233 | 24.1896 | 75.82736 |  | Total energy | 260.8666 | 266.7868 | 579.2228 | 15.18213 | 32.25252 | 1.078552 | 48.5132 |  | Total energy | 53.29507 | 29.96632 | 114.7826 | 0.1433004 | 4.059811 | 23.11105 | 27.31416
| cm^3 of Water / functional unit | [8 empty] | cm^3 of Water / functional unit | [8 empty] | cm^3 of Water / functional unit
| Water | 105770.6 | 223349.9 | 263821.5 | 6786.157 | 6204.137 | 7303.843 | 20294.14 |  | Water | 89879.94 | 213935.6 | 189374.9 | 5662.461 | 5257.031 | 574.234 | 11493.73 |  | Water | 15890.67 | 9414.287 | 74446.59 | 1123.696 | 947.1056 | 6729.609 | 8800.41
LCO
| Functional Unit: | 1 kg LCO active material | [5 empty] | Functional Unit: | 1 kg LCO active material | [6 empty] | Functional Unit: | 1 kg LCO active material
| Scope: | cradle-to-gate | [5 empty] | Scope: | gate-to-gate | [6 empty] | Scope: | cradle (mining/brine production)
|  | Co | Li | Total |  |  |  |  | Co | Li | Total | [5 empty] | Co | Li | Total
| kg emission / functional unit | [6 empty] | kg emission / functional unit | [7 empty] | kg emission / functional unit
| VOC | 0.002506594 | 0.000684438 | 0.003191032 |  |  |  | VOC | 0.002051713 | 0.0005709846 | 0.002622697 |  |  |  |  | VOC | 0.0004548815 | 0.0001134534 | 0.0005683349
| CO | 0.008144324 | 0.003125558 | 0.01126988 |  |  |  | CO | 0.006755186 | 0.002804206 | 0.009559392 |  |  |  |  | CO | 0.001389138 | 0.0003213526 | 0.00171049
| NOx | 0.0146423 | 0.004785281 | 0.01942758 |  |  |  | NOx | 0.01146258 | 0.003578586 | 0.01504116 |  |  |  |  | NOx | 0.003179723 | 0.001206695 | 0.004386419
| PM10 | 0.07539815 | 0.001067493 | 0.07646564 |  |  |  | PM10 | 0.03813232 | 0.001011647 | 0.03914397 |  |  |  |  | PM10 | 0.03726583 | 5.584585e-05 | 0.03732168
| PM2.5 | 0.008590244 | 0.0007187987 | 0.009309043 |  |  |  | PM2.5 | 0.004577822 | 0.0006718206 | 0.005249642 |  |  |  |  | PM2.5 | 0.004012423 | 4.697808e-05 | 0.004059401
| SOx | 0.03870947 | 0.004510767 | 0.04322023 |  |  |  | SOx | 0.03863459 | 0.004463923 | 0.04309852 |  |  |  |  | SOx | 7.487324e-05 | 4.684371e-05 | 0.000121717
| BC | 0.0003268403 | 5.774598e-05 | 0.0003845863 |  |  |  | BC | 0.000193157 | 4.082476e-05 | 0.0002339818 |  |  |  |  | BC | 0.0001336833 | 1.692122e-05 | 0.0001506045
| OC | 0.0002419432 | 9.140739e-05 | 0.0003333506 |  |  |  | OC | 0.0002017526 | 8.051396e-05 | 0.0002822665 |  |  |  |  | OC | 4.01906e-05 | 1.089343e-05 | 5.108403e-05
| CH4 | 0.02415339 | 0.00626161 | 0.030415 |  |  |  | CH4 | 0.02254222 | 0.005535917 | 0.02807814 |  |  |  |  | CH4 | 0.001611169 | 0.0007256929 | 0.002336862
| N2O | 0.0002650467 | 3.038112e-05 | 0.0002954278 |  |  |  | N2O | 0.0002328958 | 2.292603e-05 | 0.0002558218 |  |  |  |  | N2O | 3.215089e-05 | 7.455092e-06 | 3.960598e-05
| CO2 | 11.10551 | 4.371653 | 15.47717 |  |  |  | CO2 | 9.790641 | 3.799753 | 13.59039 |  |  |  |  | CO2 | 1.314871 | 0.5719003 | 1.886771
| MJ fuel / functional unit | [6 empty] | MJ fuel / functional unit | [7 empty] | MJ fuel / functional unit
| Total energy | 178.6935 | 49.19852 | 227.892 |  |  |  | Total energy | 160.6489 | 41.0615 | 201.7104 |  |  |  |  | Total energy | 18.04458 | 8.137018 | 26.1816
| cm^3 of Water / functional unit | [6 empty] | cm^3 of Water / functional unit | [7 empty] | cm^3 of Water / functional unit
| Water | 134492.9 | 49.19852 | 134542.1 |  |  |  | Water | 128823.9 | 13424.92 | 142248.8 |  |  |  |  | Water | 5668.927 | 5277.57 | 10946.5

## Consumables-2021
Consumable Impacts from GREET.net [per kg of consumable]
| Ammonium nitrate | Virgin Steel | Lime (CaO) | Ca(OH)2 (estimated) | Limestone (CaCO3) | Sulfur | Coke | Sodium hydroxide | Sand | Ammonia | Sulfuric acid | Soda ash (U.S.) | Hydrochloric acid | Kerosene (Ethanol-To-Jet: Distributed) | Engine oil | Nitrogen (average) | Gaseous Hydrogen (Compressed G.H2 Produced from NA NG)) | Hydrogen Peroxide | Sodium Chloride | Natural Gas (averaging US Natural Gas Production from Shale and Conventional) | Nitric Acid | Phosphoric Acid
kg emission / kg consumable
VOC | 0.002293138 | 0.002601123 | 9.90282e-05 | 9.90282e-05 | 2.21785e-06 | 4.353247e-06 | 0.002462893 | 0.0002724913 | 2.497947e-06 | 0.005090803 | 1.42143e-06 | 8.510822e-05 | 0.0002633421 | 0.0028573 | 0.001223235 | 0.006203806 | 0.001157978 | 0.0001356945 | 2.329062e-05 | 0.0002854985 | 0.00147379 | 0.0003213237
CO | 0.002426848 | 0.01882196 | 0.0004610967 | 0.0004610967 | 4.805966e-06 | 1.624343e-05 | 0.0006408836 | 0.001090296 | 8.785308e-06 | 0.005196845 | 5.30399e-06 | 0.0004976934 | 0.0009833716 | 0.007309975 | 0.001024488 | 0.007083781 | 0.001789161 | 0.0003519679 | 0.0001246714 | 0.0005059607 | 0.001513914 | 0.0009015802
NOx | 0.002302066 | 0.002399731 | 0.0002597045 | 0.0002597045 | 6.199617e-06 | 2.686696e-05 | 0.001007622 | 0.00177935 | 1.573483e-05 | 0.001548637 | 8.772852e-06 | 0.0002835144 | 0.001565392 | 0.009565855 | 0.004105888 | 0.006635692 | 0.002321687 | 0.0005346208 | 0.0001924635 | 0.0005702255 | 0.001450862 | 0.004422361
PM10 | 0.001264902 | 0.001428375 | 0.00013834 | 0.00013834 | 2.819271e-06 | 3.28665e-06 | 0.001237675 | 0.0001782437 | 2.326758e-06 | 5.451799e-05 | 1.07321e-06 | 0.0001661183 | 0.0001570793 | 0.0007881524 | 0.000656316 | 0.001307782 | 0.0003130563 | 6.273825e-05 | 1.688917e-05 | 1.651383e-05 | 2.715786e-05 | 0.001040802
PM2.5 | 0.001022945 | 0.0006900467 | 0.0001049332 | 0.0001049332 | 4.283581e-07 | 2.038063e-06 | 0.0005506043 | 0.0001188291 | 1.331812e-06 | 5.055441e-05 | 6.654651e-07 | 0.0001061376 | 0.000106721 | 0.0003025844 | 0.0003677309 | 0.001069352 | 0.0003026946 | 4.755237e-05 | 1.198036e-05 | 1.480503e-05 | 2.497914e-05 | 0.0008187966
SOx | 0.000746485 | 0.009185888 | 0.0001377889 | 0.0001377889 | 1.419446e-06 | 0.06132288 | 0.004303422 | 0.0009533888 | 1.341788e-05 | 0.0004483099 | 0.002005875 | 0.0001792358 | 0.000862889 | 0.001306018 | 0.007535288 | 0.005584418 | 0.001490324 | 0.000301923 | 0.0001037209 | 0.0004800564 | 0.0002147302 | 0.01094452
BC | 1.394423e-05 | 8.276702e-06 | 8.601774e-06 | 8.601774e-06 | 1.044224e-07 | 1.600556e-07 | 2.753573e-06 | 1.234853e-05 | 7.609506e-08 | 9.237697e-06 | 5.228096e-08 | 4.696947e-06 | 1.112111e-05 | 3.476402e-05 | 2.827626e-05 | 5.502659e-05 | 3.77816e-05 | 5.184389e-06 | 2.330175e-06 | 4.002381e-06 | 4.175113e-06 | 4.496448e-05
OC | 3.598042e-05 | 2.416508e-05 | 1.641595e-05 | 1.641595e-05 | 7.645409e-08 | 6.289787e-07 | 6.912813e-06 | 3.706322e-05 | 3.769904e-07 | 2.050089e-05 | 2.053605e-07 | 8.426286e-06 | 3.357694e-05 | 5.293838e-05 | 2.837095e-05 | 0.0001372377 | 8.297613e-05 | 1.375265e-05 | 3.468532e-06 | 5.542309e-06 | 1.0132e-05 | 9.843516e-05
CH4 | 0.003470847 | 0.004016491 | 0.0006772599 | 0.0006772599 | 2.651389e-06 | 7.920556e-05 | 0.003702773 | 0.004810044 | 4.667339e-05 | 0.007225208 | 2.586308e-05 | 0.0007372256 | 0.004657043 | 0.005557521 | 0.004800454 | 0.0105037 | 0.0213015 | 0.002455067 | 0.0003928636 | 0.006421623 | 0.002102658 | 0.002101776
N2O | 0.003771006 | 2.225908e-05 | 1.213424e-06 | 1.213424e-06 | 4.003086e-08 | 7.167226e-07 | 3.996649e-06 | 4.394208e-05 | 4.221851e-07 | 4.814784e-05 | 2.340206e-07 | 9.997961e-07 | 3.863975e-05 | 0.0018413 | 6.046606e-05 | 0.002006426 | 6.513886e-05 | 1.451843e-05 | 3.456076e-06 | 1.394423e-06 | 0.004768487 | 2.383351e-05
CO2 | 1.144585 | 2.25285 | 1.258922 | 1.258922 | 0.002057133 | 0.03278824 | 0.27766 | 1.843394 | 0.02119755 | 2.290346 | 0.01070642 | 0.6571869 | 1.815991 | 2.385941 | 3.11445 | 3.025766 | 8.816193 | 0.9912176 | 0.1725577 | 0.1951965 | 0.6747193 | 0.990146
MJ fuel / kg consumable
Total Energy | 20.22741 | 28.23129 | 4.948274 | 4.948274 | 0.02755777 | 0.5842248 | 30.88345 | 32.0045 | 0.3780927 | 41.0699 | 0.1906998 | 5.578796 | 31.62089 | 96.87329 | 53.39925 | 63.21864 | 156.2173 | 17.48816 | 2.706173 | 50.47041 | 12.04495 | 15.85233
Fossil Fuel | 20.00143 | 26.31547 | 4.844657 | 4.844657 | 0.02645546 | 0.4828122 | 30.79196 | 28.44624 | 0.2965217 | 40.83952 | 0.1576305 | 5.572182 | 28.44844 | 33.37136 | 53.11155 | 62.23097 | 156.1379 | 16.57766 | 2.546338 | 50.44726 | 11.96338 | 14.70593
Coal Fuel | 0.3163633 | 18.51001 | 4.085165 | 4.085165 | 0.004371765 | 0.1421981 | 29.61799 | 5.646037 | 0.113538 | 0.3240794 | 0.04629706 | 4.928432 | 5.088268 | 2.694048 | 0.3902181 | 1.381196 | 0.1113334 | 1.274272 | 0.528007 | 0.03306933 | 0.113538 | 1.604965
Natural Gas Fuel | 18.89692 | 7.916798 | 0.5213931 | 0.5213931 | 0.002573896 | 0.3340002 | 0.7771293 | 21.71332 | 0.1785744 | 40.35561 | 0.1091288 | 0.05621786 | 22.49486 | 27.63053 | 6.072631 | 55.20814 | 155.4578 | 14.94844 | 1.537724 | 50.22901 | 11.66686 | 8.124032
Petroleum Fuel | 0.7881524 | -0.1113334 | 0.2369969 | 0.2369969 | 0.0198416 | 0.006637015 | 0.396832 | 1.086879 | 0.004980241 | 0.1587328 | 0.002167143 | 0.5886341 | 0.8653141 | 3.046788 | 46.6476 | 5.640525 | 0.5687925 | 0.3549441 | 0.4806076 | 0.1840859 | 0.1829836 | 4.978036
Non Fossil Fuel | 0.2259738 | 1.915817 | 0.1036172 | 0.1036172 | 0.0002388373 | 0.1014126 | 0.09259412 | 3.55826 | 0.08157101 | 0.2314853 | 0.03306933 | 0.006523476 | 3.173553 | 63.50193 | 0.2888055 | 0.9876707 | 0.07936639 | 0.9094066 | 0.1609374 | 0.02425084 | 0.08157101 | 1.146403
Renewable | 0.1146403 | 0.9678291 | 0.05180862 | 0.05180862 | 0.0001204395 | 0.05180862 | 0.04629706 | 1.797869 | 0.04078551 | 0.116845 | 0.01653466 | 0.003289296 | 1.60276 | 62.83283 | 0.1455051 | 0.4993469 | 0.0396832 | 0.4596637 | 0.08157101 | 0.01212542 | 0.04078551 | 0.5798156
Nuclear | 0.1113334 | 0.9479875 | 0.05070631 | 0.05070631 | 0.0001183978 | 0.05070631 | 0.04519475 | 1.760391 | 0.0396832 | 0.1146403 | 0.01653466 | 0.00323418 | 1.569691 | 0.6691028 | 0.1433004 | 0.4883238 | 0.0396832 | 0.4497429 | 0.07936639 | 0.01212542 | 0.04078551 | 0.5676902
Biomass | 0.008106395 | 0.06834328 | 0.003700458 | 0.003700458 | 8.583943e-06 | 0.003640933 | 0.00331024 | 0.1278681 | 0.002907896 | 0.008302606 | 0.001188291 | 0.0002344915 | 0.113538 | 62.1968 | 0.01038156 | 0.03527395 | 0.002853883 | 0.03306933 | 0.005766189 | 0.0008612672 | 0.002916715 | 0.04078551
cm^3 of Water / kg consumable
Water | 5794.628 | 3287.091 | 4660.13 | 6158.029 | 103.8424 | 894.3049 | 465.1752 | 13878.21 | 121.4747 | 1823.553 | 292.0022 | 105.6272 | 5200.924 | 75970.17 | 4200.797 | 19296.95 | 10673.46 | 2099.462 | 2077.746 | 510.37 | 5062.914 | 36632.11
Consumable Impacts from SimaPro [per kg of consumable]
| Formic Acid | Hexane | Na2S
kg emission / functional unit
CO | 0.008652057 | 0.0004353667 | 0.004593605
NOx | 0.005815755 | 0.0009362986 | 0.005883476
PM10 | 0.001456687 | 0.0001382131 | 0.001480866
PM2.5 | 0.0011398 | 9.8234e-05 | 0.001455812
SOx | 1.512787e-06 | 7.225994e-08 | 8.212916e-07
CH4 | 0.009073857 | 0.001678625 | 0.01022529
N2O | 0.0003153001 | 7.452721e-06 | 8.717669e-05
CO2 | 2.768041 | 0.2936021 | 2.576634
Total CO2 - eq | 2.863274 | 0.307859 | 1.903186
MJ fuel / kg consumable
Total Energy | 63.36835 | 20.811 | 41.31497
L of Water / kg consumable
Water | 0.250424 | 0.008335533 | 0.08371632

## CONTENT-2023
Life cycle comparison of industrial-scale lithium-ion battery recycling and mining supply chains
Michael L. Machalaa,c,#, Xi Chenb,#, Samantha P. Bunkeb,#, Gregory Forbesa, Akarys Yegizbayd, Jacques de Chalendara, Inês L. Azevedoa,c, Sally Bensona,c, William A. Tarpehb,c,*
aDepartment of Energy Resources Engineering, Stanford University, Stanford, California, 94305, United States
bDepartment of Chemical Engineering, Stanford University, Stanford, California 94305, United States
cPrecourt Institute for Energy, Stanford University, Stanford, California 94305, United States
dDepartments of Physics and Economics, Kenyon College, Gambier, Ohio 43022, United States
# denotes equal co-first author contribution
SUPPLEMENTARY INFORMATION (2)
Spreadsheet | Content
Battery Composition | The elemental breakdown of NCA and LCO active material used in the functional unit of this life cycle analysis (LCA).
Conversions | A list of unit conversions used throughout the workbook, as well as the CO2-eq emission factos used.
Ni_MHP | The life cycle inventory (LCI) for the production of Nickel Sulfate from Mixed Hydroxide Precipitates (MHP).
Ni_Class1 | The life cycle inventory (LCI) for the production of Nickel Sulfate from Class I Nickel.
Co_SO4 | The life cycle inventory (LCI) for the production of Cobalt Sulfate from Cobalt Salts.
Li_Brine | The life cycle inventory (LCI) for the production of Lithium Carbonate from Brine.
Li_Ore | The life cycle inventory (LCI) for the production of Lithium Carbonate from Ore.
Al | The life cycle inventory (LCI) for the production of Aluminum Oxide from Bauxite Ore.
Cu | The life cycle inventory (LCI) for the production of Copper (virgin) from Copper Ore.
Mn | The life cycle inventory (LCI) for the production of Manganese Sulfate from Manganese Ore.
Final | Aggregation of the individual contributions of each element in the overall functional units.
Consumables | The life cycle inventory (LCI) for the chemical consumables used in the Redwood recycling processes. Data extracted from GREET and SimaPro.
Instructions on reading this workbook:
Element Sheets (Ni_MHP, Ni_Class1, Co_SO4, etc.)
Each of the element sheets is organized by the following sections:
Section |  | Function of section
Functional Unit |  | Provides the mass of the element of interest in the functional unit(s).
Data Extracted from GREET.net |  | Provides the LCI data extracted from the GREET model after normalization with the functional unit(s).
Normalized by Mass of Element in Functional Unit |  | Provides the LCI data extracted from the GREET model prior to normalization with the functional unit(s).
Amount of element in product the raw data are normalized by |  | Provides the conversion factor for normalizing the LCI data to 1 kg of the element of interest prior to normalizing by the mass of that element in the functional unit(s).
Final
This sheet is organized by the following sections:
Section |  | Function of section
Production Weights |  | This table provides the values for weighting production pathways for elements that have more than one production pathway (i.e., Ni and Li).
NCA-eq |  | Pulls the normalized LCI data from the element tabs of Ni, Co, Al, and Li; weights the data using the "Production Weights" table; and totals the values. Within this section, there are three scopes that frame the data: cradle-to-gate, gate-to-gate, and isolated cradle.
Per 1 kg of each element |  | Pulls the normalized LCI data from all of the element tabs; weights the data using the "Production Weights" table; and totals the values. Within this section, there are three scopes that frame the data: cradle-to-gate, gate-to-gate, and isolated cradle.
LCO |  | Pulls the normalized LCI data from the element tabs of Li and Co; weights the data using the "Production Weights" table; and totals the values. Within this section, there are three scopes that frame the data: cradle-to-gate, gate-to-gate, and isolated cradle.

## Battery Composition-2023
| from Greet 2020 | [9 empty] | NCA active material |  |  |  | LCO active material
| Percentage by mass of battery pack (essentially kg material per kg battery pack) | [9 empty] | Atomic Form | Li(Ni0.84,Co0.12,Al0.04)O2 |  |  | Atomic Form | LiCoO2
|  | NCA | NMC111 | NMC811 | LFP | LMO | [5 empty] | Atm/FormUn. | Atomic Mass | Weight % |  | Atm/FormUn. | Atomic Mass | Weight %
| Active Material | 34.58% | 38.17% | 31.54% | 35.96% | 43.46% |  | Atom | Atomic mass |  | Li | 1 | 6.9 | 7.184% | Li | 1 | 6.938 | 7.089%
| Graphite/Carbon | 23.43% | 20.17% | 24.44% | 19.11% | 15.58% |  | Li | 6.938 |  | Ni | 0.8 | 46.9544 | 48.89%
| Silicon | 0% | 0% | 0% | 0% | 0% |  | Ni | 58.693 |  | Al | 0.05 | 1.3491 | 1.405% | Co | 1 | 58.933 | 60.22%
| Binder | 1.184% | 1.815% | 2.215% | 1.124% | 1.205% |  | Mn | 54.938 |  | Co | 0.15 | 8.83995 | 9.204%
| Copper | 6.824% | 7.21% | 7.227% | 8.259% | 8.227% |  | Co | 58.933 |  | O | 2 | 32 | 33.32% | O | 2 | 31.998 | 32.69%
| Wrought Aluminum | 18% | 17.26% | 18.41% | 17.52% | 16.83% |  | O | 15.999 |  | Mol Mass |  | 96.04345 | 100% |  |  | 97.869 | 100%
| Cast Aluminum | 0% | 0% | 0% | 0% | 0% |  | Al | 26.982
| Electrolyte: LiPF6 | 1.362% | 1.385% | 1.39% | 1.784% | 1.385% |  | Fe | 55.845 |  | NCA | Mass [kg per kg battery pack] |  |  | LFP | Mass [kg per kg battery pack]
| Electrolyte: Ethylene Carbonate | 3.802% | 3.866% | 3.879% | 4.98% | 3.867% |  | P | 30.974 |  | Li | 0.02484276 |  |  | Li | 0
| Electrolyte: Dimethyl Carbonate | 3.802% | 3.866% | 3.879% | 4.98% | 3.867% |  | Cu | 63.546 |  | Ni | 0.1690546
| Plastic: Polypropylene | 0.5961% | 0.6597% | 0.7648% | 0.7969% | 0.793% |  | graphite | 12.011 |  | Al (cath) | 0.004857299 |  |  | Co | 0
| Plastic: Polyethylene | 0.1756% | 0.1843% | 0.2161% | 0.2094% | 0.2131% |  |  |  |  | Co | 0.03182735
| Plastic: Polyethylene Terephthalate | 0.1896% | 0.1881% | 0.1966% | 0.2017% | 0.1816% |  |  |  |  | Al | 0.1800085 |  |  | Al | 0
| Steel | 0.6004% | 0.6031% | 0.6243% | 0.6684% | 0.5823% |  |  |  |  | Cu | 0.06823955 |  |  | Cu | 0
| Thermal Insulation | 0.368% | 0.3346% | 0.3691% | 0.3155% | 0.303% |  |  |  |  | graphite | 0.2342537 |  |  | graphite | 0
| Coolant: Glycol | 3.188% | 2.61% | 2.974% | 2.7% | 2.07% |  |  |  |  | Total | 0.7130837 |  |  | Total | 0
| Electronic Parts | 1.902% | 1.688% | 1.876% | 1.387% | 1.433%
GREET 2020
Li-ion Battery Specific Power (W/kg)
|  | LMO | NMC111 | LFP
|  | 2275.511 | 2336.682 | 1583.548
Li-ion Battery Specific Energy (Wh/kg)
EV
|  | LMO | NMC111 | LFP | NMC622 | NMC811 | LMR-NMC:Gr | LMR-NMC:Gr-SI | NCA | NMC532
Battery Pack Size |  | 184.4141 | 214.7875 | 174.1425 | 240.6659 | 247.8918 | 175 | 200 | 250.9192 | 224.7409
27 | kWh | 146.4096 | 125.7056 | 155.0455 | 112.1887 | 108.9185 | 154.2857 | 135 | 107.6044 | 120.1384

## Conversions-2023
Unit Conversions |  |  | Emission Conversions
Unit listed in raw data | Desired Unit | Conversion (multiply by) | GHG | Conversion factor to CO2-eq
Mass |  |  | CH4 | 25
kg | kg | 1 | N2O | 298
g | kg | 0.001
mg | kg | 1e-06
ug | kg | 1e-09
ton | kg | 907.185
t | kg | 1000
Energy
MJ | MJ | 1
kJ | MJ | 0.001
J | MJ | 1e-06
mmBTU | MJ | 1055.055853
Volume
cm^3 | cm^3 | 1
m^3 | cm^3 | 1000000
mm^3 | cm^3 | 0.001
dm^3 | cm^3 | 1000
gal | cm^3 | 3785.41178
Misc.
% | % | 1
0

## Ni_MHP-2023
Functional Units |  |  |  | Data Extracted from GREET.net
Element | [kg element per kg of NCA active material] |  |  |  | Stage → | Laterite Mining | Laterite Beneficiation and Preparation | MHP Refining
Ni | 0.4888871 |  |  |  | Product data is normalized by → | Nickel Sulfate | Nickel Sulfate | Nickel Sulfate
Units [per kg of product]↓
Normalized by Mass of Element in Functional Unit |  |  |  | Total Energy | MJ | 23.83307 | 116.9398 | 132.8163
| NCA - cradle-to-gate | NCA - just mining | NCA -gate-to-gate | Fossil Fuel | MJ | 23.72835 | 113.9459 | 128.2407
kg emission / functional unit |  |  |  | Coal Fuel | MJ | 0.1410958 | 10.71887 | 16.9326
VOC | 0.002907799 | 0.0003735635 | 0.002534236 | Natural Gas Fuel | MJ | 1.647955 | 40.44379 | 47.72786
CO | 0.01535973 | 0.001490844 | 0.01386888 | Petroleum Fuel | MJ | 21.9393 | 62.78323 | 63.5802
NOx | 0.0320189 | 0.009390384 | 0.02262851 | Non Fossil Fuel | MJ | 0.1047195 | 2.992774 | 4.575693
PM10 | 0.002825669 | 0.0006200955 | 0.002205574 | Renewable | MJ | 0.05291093 | 1.511268 | 2.593738
PM2.5 | 0.002168487 | 0.0005524591 | 0.001616028 | Nuclear | MJ | 0.05180862 | 1.481506 | 1.981955
SOx | 0.2141906 | 0.005676915 | 0.2085137 | Biomass | MJ | 0.003788643 | 0.1069242 | 0.2347922
BC | 0.0001945258 | 5.448841e-05 | 0.0001400374 | Water Total | cm^3 | 3770.675 | 22621.74 | 30940.11
OC | 0.0003896201 | 0.0001001461 | 0.0002894739 | VOC | kg | 0.0002897976 | 0.002112359 | 0.002255769
CH4 | 0.02102598 | 0.00268045 | 0.01834554 | CO | kg | 0.001156545 | 0.01136791 | 0.01191554
N2O | 0.0002230866 | 3.477352e-05 | 0.0001883131 | NOx | kg | 0.007284732 | 0.02368701 | 0.02483915
CO2 | 12.46937 | 2.440729 | 10.02864 | PM10 | kg | 0.0004810485 | 0.002049086 | 0.002192056
MJ fuel / functional unit |  |  |  | PM2.5 | kg | 0.0004285785 | 0.001596367 | 0.001682237
Total Energy | 171.2069 | 30.72201 | 140.4849 | SOx | kg | 0.004403953 | 0.163794 | 0.1661616
Fossil Fuel | 165.3086 | 30.58702 | 134.7216 | BC | kg | 4.227021e-05 | 0.00014308 | 0.0001509064
Coal Fuel | 21.82697 | 0.1818795 | 21.64509 | POC | kg | 7.768989e-05 | 0.0002810893 | 0.0003022537
Natural Gas Fuel | 61.5236 | 2.124296 | 59.3993 | CH4 | kg | 0.002079399 | 0.013988 | 0.01631123
Petroleum Fuel | 81.95805 | 28.28085 | 53.6772 | N2O | kg | 2.697609e-05 | 0.000147379 | 0.0001730628
Non Fossil Fuel | 5.898297 | 0.1349887 | 5.763308 | CO2 Total | kg | 1.893433 | 8.599967 | 9.673299
Renewable | 3.343457 | 0.06820483 | 3.275253 | Electricity Mix: |  | Non-Distributed: Papa New Guinea Mix for Ni Production | Non-Distributed: Papa New Guinea Mix for Ni Production | Distributed - China mix
Nuclear | 2.554839 | 0.06678389 | 2.488055
Biomass | 0.3026589 | 0.00488375 | 0.2977752
cm^3 of Water / functional unit
Water | 39883.34 | 4860.589 | 35022.75
Amount of element in product the raw data are normalized by
| Product | Element
Compound | Nickel Sulfate | Ni
Molecular Weight [kg/mol] | 0.154756 | 0.058693
Moles of Element in Product | 1
Factor to multiply by to normalize by mass of element [kg] in product | 2.636703

## Ni_Classs1-2023
Functional Units |  |  |  | Data Extracted from GREET.net
Element | [kg element per kg of NCA active material] |  |  |  | Stage → | Nickel Ore Mining | Nickel Refining | Production of Nickel Sulfate from Class 1 Nickel
Ni | 0.4888871 |  |  |  | Product data is normalized by → | Nickel | Nickel | Nickel Sulfate
Units [per kg of product]↓
Normalized by Mass of Element in Functional Unit |  |  |  | Total Energy | MJ | 38.97661 | 256.8638 | 98.64912
| NCA - cradle-to-gate | NCA - just mining | NCA -gate-to-gate | Fossil Fuel | MJ | 32.30322 | 216.0607 | 83.15063
kg emission / functional unit |  |  |  | Coal Fuel | MJ | 10.28015 | 72.0746 | 27.36818
VOC | 0.00167315 | 0.0002478427 | 0.001425307 | Natural Gas Fuel | MJ | 10.44109 | 112.0444 | 43.43216
CO | 0.008710893 | 0.001036046 | 0.007674847 | Petroleum Fuel | MJ | 11.58198 | 31.94056 | 12.35029
NOx | 0.01060613 | 0.002240877 | 0.008365257 | Non Fossil Fuel | MJ | 6.673391 | 40.80314 | 15.49849
PM10 | 0.01264546 | 0.0003698509 | 0.01227561 | Renewable | MJ | 5.545727 | 32.09489 | 12.18384
PM2.5 | 0.006444077 | 0.0001628034 | 0.006281274 | Nuclear | MJ | 1.126562 | 8.709359 | 3.314649
SOx | 1.419573 | 0.001321989 | 1.418251 | Biomass | MJ | 0.9755452 | 5.59974 | 2.125256
BC | 5.945756e-05 | 1.043003e-05 | 4.902752e-05 | Water Total | cm^3 | 24813.46 | 141492.6 | 53876.66
OC | 0.000153603 | 2.544243e-05 | 0.0001281605 | VOC | kg | 0.0005069528 | 0.00336734 | 0.001297971
CH4 | 0.01681448 | 0.002465062 | 0.01434942 | CO | kg | 0.002119193 | 0.01764613 | 0.006757607
N2O | 0.0003383244 | 0.0001922815 | 0.0001460428 | NOx | kg | 0.00458363 | 0.0210203 | 0.00822787
CO2 | 7.228959 | 1.205177 | 6.023782 | PM10 | kg | 0.000756516 | 0.02582141 | 0.009809906
MJ fuel / functional unit |  |  |  | PM2.5 | kg | 0.0003330082 | 0.01314054 | 0.004999091
Total Energy | 127.1636 | 19.05516 | 108.1085 | SOx | kg | 0.002704079 | 2.899937 | 1.101256
Fossil Fuel | 107.1853 | 15.79263 | 91.39268 | BC | kg | 2.133424e-05 | 0.0001157427 | 4.61251e-05
Coal Fuel | 35.27895 | 5.025833 | 30.25311 | POC | kg | 5.204154e-05 | 0.0002974035 | 0.0001191598
Natural Gas Fuel | 55.98622 | 5.104514 | 50.8817 | CH4 | kg | 0.005042191 | 0.03386939 | 0.01304409
Petroleum Fuel | 15.92014 | 5.662281 | 10.25786 | N2O | kg | 0.0003933046 | 0.0006860784 | 0.0002624602
Non Fossil Fuel | 19.97833 | 3.262534 | 16.7158 | CO2 Total | kg | 2.465144 | 14.59151 | 5.607975
Renewable | 15.70558 | 2.711234 | 12.99435 | Electricity Mix:
Nuclear | 4.272748 | 0.5507615 | 3.721987
Biomass | 2.739561 | 0.4769314 | 2.262629
cm^3 of Water / functional unit
Water | 69449.71 | 12130.98 | 57318.73
Amount of element in product the raw data are normalized by
| Product | Element
Compound | Nickel Sulfate | Ni
Molecular Weight [kg/mol] | 0.154756 | 0.058693
Moles of Element in Product | 1
Factor to multiply by to normalize by mass of element [kg] in product | 2.636703
Compound | Ni | Ni
Percentage of Element in Product | 100%
Factor to multiply by to normalize by mass of element [kg] in product | 1

## Co_SO4-2023
Functional Units | [6 empty] | Data Extracted from GREET.net
Element | [kg element per kg of NCA active material] | [kg element per kg of LCO active material] | [5 empty] | Stage → | Cu-Co Ore Mining - Mass Allocation | Crude Co(OH)2 Production in DRC | Crude Co(OH)2 Transportation | Refined CoSO4/CoCl2 production in China
Co | 0.09204115 | 0.6021621 | [5 empty] | Product data is normalized by → | Co in Cobalt Salts | Co in Cobalt Salts | Co in Cobalt Salts | Co in Cobalt Salts
Units [per kg of product]↓
Normalized by Mass of Element in Functional Unit | [6 empty] | Total Energy | MJ | 29.96632 | 58.27036 | 64.62408 | 273.1405
| NCA - cradle-to-gate | NCA - just mining | NCA -gate-to-gate | LCO - cradle-to-gate | LCO - just mining | LCO -gate-to-gate | Fossil Fuel | MJ | 29.81751 | 47.96927 | 54.29212 | 244.4441
kg emission / functional unit | [6 empty] | Coal Fuel | MJ | 0.2017229 | 1.968727 | 2.010615 | 51.29935
VOC | 0.0003831358 | 6.952915e-05 | 0.0003136066 | 0.002506594 | 0.0004548815 | 0.002051713 | Natural Gas Fuel | MJ | 3.098596 | 16.36822 | 16.96898 | 149.4833
CO | 0.001244869 | 0.0002123313 | 0.001032538 | 0.008144324 | 0.001389138 | 0.006755186 | Petroleum Fuel | MJ | 26.51719 | 29.63232 | 35.31253 | 43.66033389
NOx | 0.002238092 | 0.0004860243 | 0.001752068 | 0.0146423 | 0.003179723 | 0.01146258 | Non Fossil Fuel | MJ | 0.148812 | 10.3011 | 10.33196 | 28.69756
PM10 | 0.01152469 | 0.005696125 | 0.005828568 | 0.07539815 | 0.03726583 | 0.03813232 | Renewable | MJ | 0.07495715 | 10.08835 | 10.10378 | 20.92296
PM2.5 | 0.001313029 | 0.0006133033 | 0.0006997252 | 0.008590244 | 0.004012423 | 0.004577822 | Nuclear | MJ | 0.07385484 | 0.212746 | 0.2281784 | 7.774599
SOx | 0.005916786 | 1.144446e-05 | 0.005905341 | 0.03870947 | 7.487324e-05 | 0.03863459 | Biomass | MJ | 0.005367152 | 0.01543235 | 0.01653466 | 1.062628
BC | 4.995791e-05 | 2.043364e-05 | 2.952427e-05 | 0.0003268403 | 0.0001336833 | 0.000193157 | Water Total | cm^3 | 9414.287 | 95979.76 | 96414.84 | 214370.7
OC | 3.698129e-05 | 6.143179e-06 | 3.083811e-05 | 0.0002419432 | 4.01906e-05 | 0.0002017526 | VOC | kg | 0.0007554137 | 0.000975435 | 0.001143427 | 0.003575235
CH4 | 0.003691873 | 0.0002462689 | 0.003445604 | 0.02415339 | 0.001611169 | 0.02254222 | CO | kg | 0.002306916 | 0.0035059 | 0.004425117 | 0.01213744
N2O | 4.051269e-05 | 4.9143e-06 | 3.559839e-05 | 0.0002650467 | 3.215089e-05 | 0.0002328958 | NOx | kg | 0.005280511 | 0.006622684 | 0.009931602 | 0.02234462
CO2 | 1.69749 | 0.2009795 | 1.496511 | 11.10551 | 1.314871 | 9.790641 | PM10 | kg | 0.06188672 | 0.06200389 | 0.06228101 | 0.06360279
MJ fuel / functional unit | [6 empty] | PM2.5 | kg | 0.00666336 | 0.006751875 | 0.006990967 | 0.007841399
Total Energy | 27.3135 | 2.758135 | 24.55537 | 178.6935 | 18.04458 | 160.6489 | SOx | kg | 0.0001243407 | 0.05179076 | 0.0538092 | 0.06617823
Fossil Fuel | 24.66139 | 2.744438 | 21.91695 | 161.3425 | 17.95498 | 143.3876 | BC | kg | 0.0002220054 | 0.0002331388 | 0.000268523 | 0.0003561567
Coal Fuel | 4.736363 | 0.01856681 | 4.717796 | 30.98677 | 0.1214699 | 30.8653 | POC | kg | 6.674383e-05 | 9.342042e-05 | 0.0001848576 | 0.0004264841
Natural Gas Fuel | 13.98852 | 0.2851984 | 13.70332 | 91.51727 | 1.865857 | 89.65141 | CH4 | kg | 0.002675639 | 0.005636667 | 0.006197854 | 0.03799666
Petroleum Fuel | 5.936408 | 2.440673 | 3.495735 | 38.83784 | 15.96765 | 22.87019 | N2O | kg | 5.339242e-05 | 7.732061e-05 | 8.154434e-05 | 0.0003909897
Non Fossil Fuel | 2.652213 | 0.01369683 | 2.638516 | 17.35161 | 0.08960893 | 17.262 | CO2 Total | kg | 2.183583 | 3.611931 | 4.084873 | 16.73209
Renewable | 1.931253 | 0.006899142 | 1.924353 | 12.63486 | 0.04513635 | 12.58972 | Electricity Mix: |  | *just diesel | Distributed - Congo Mix for Co Production | *transportation | Distributed - China mix
Nuclear | 0.7209604 | 0.006797684 | 0.7141627 | 4.716749 | 0.04447258 | 4.672276
Biomass | 0.09819803 | 0.0004939989 | 0.09770403 | 0.6424423 | 0.003231896 | 0.6392104
cm^3 of Water / functional unit
Water | 20557.38 | 866.5018 | 19690.88 | 134492.9 | 5668.927 | 128823.9
Amount of element in product the raw data are normalized by
| Product | Element
Compound | Co in Cobalt Salts | Co
Molecular Weight [kg/mol] | 0.1549958 | 0.058933
Moles of Element in Product | 1
Factor to multiply by to normalize by mass of element [kg] in product | 2.630034
Compound | Co in Cobalt Salts | Co
Percentage of Element in Product | 100%
Factor to multiply by to normalize by mass of element [kg] in product | 1

## NiCo_MHP-2023
Functional Units |  |  | Functional Units | [8 empty] | Data Extracted from GREET.net
Element | [kg element per kg of NCA active material] |  | Element | [kg element per kg of NCA active material] | [8 empty] | Stage → | Laterite Mining | Laterite Beneficiation and Preparation | MHP Refining
Ni | 0.4888871 |  | Co | 0.09204115 | [8 empty] | Product data is normalized by → | Nickel Sulfate | Nickel Sulfate | Nickel Sulfate
Units [per kg of product]↓
Normalized by Mass of Element in Functional Unit | [11 empty] | Total Energy | MJ | 23.83307 | 116.9398 | 132.8163
| Nickel as limiting product | [7 empty] | Cobalt as limiting product |  |  | Fossil Fuel | MJ | 23.72835 | 113.9459 | 128.2407
| NCA - cradle-to-gate | NCA - just mining | NCA -gate-to-gate | MHP - mining + laterite benef. | MHP - just laterite benef. | NCA - mining + laterite benef. | NCA - just MHP refining | NCA - just laterite beneficiation | NCA - mining + laterite benef. | NCA - just mining | NCA - just laterite beneficiation | Coal Fuel | MJ | 0.1410958 | 10.71887 | 16.9326
kg emission / functional unit | [11 empty] | Natural Gas Fuel | MJ | 1.647955 | 40.44379 | 47.72786
VOC | 0.002907799 | 0.0003735635 | 0.002534236 | 0.0003963202 | 0.0003419485 | 0.002722936 | 0.0001848635 | 0.002349372 | 0.005464852 | 0.0007497311 | 0.004715121 | Petroleum Fuel | MJ | 21.9393 | 62.78323 | 63.5802
CO | 0.01535973 | 0.001490844 | 0.01386888 | 0.002132845 | 0.001915854 | 0.01465381 | 0.00070592 | 0.01316296 | 0.02940976 | 0.00299208 | 0.02641768 | Non Fossil Fuel | MJ | 0.1047195 | 2.992774 | 4.575693
NOx | 0.0320189 | 0.009390384 | 0.02262851 | 0.004444151 | 0.003077391 | 0.03053374 | 0.00148516 | 0.02114335 | 0.06128032 | 0.01884623 | 0.04243409 | Renewable | MJ | 0.05291093 | 1.511268 | 2.593738
PM10 | 0.002825669 | 0.0006200955 | 0.002205574 | 0.000384449 | 0.0002941948 | 0.002641374 | 0.0001842951 | 0.002021278 | 0.00530116 | 0.001244514 | 0.004056647 | Nuclear | MJ | 0.05180862 | 1.481506 | 1.981955
PM2.5 | 0.002168487 | 0.0005524591 | 0.001616028 | 0.00029951 | 0.0002191002 | 0.002057796 | 0.0001106907 | 0.001505337 | 0.004129937 | 0.001108769 | 0.003021168 | Biomass | MJ | 0.003788643 | 0.1069242 | 0.2347922
SOx | 0.2141906 | 0.005676915 | 0.2085137 | 0.030731 | 0.02990473 | 0.2111387 | 0.003051882 | 0.2054618 | 0.4237492 | 0.0113934 | 0.4123558 | Water Total | cm^3 | 3770.675 | 22621.74 | 30940.11
BC | 0.0001945258 | 5.448841e-05 | 0.0001400374 | 2.684463e-05 | 1.89139e-05 | 0.0001844372 | 1.008863e-05 | 0.0001299488 | 0.0003701601 | 0.0001093566 | 0.0002608035 | VOC | kg | 0.0002897976 | 0.002112359 | 0.002255769
OC | 0.0003896201 | 0.0001001461 | 0.0002894739 | 5.273791e-05 | 3.816175e-05 | 0.0003623381 | 2.728193e-05 | 0.000262192 | 0.000727202 | 0.0002009904 | 0.0005262117 | CO | kg | 0.001156545 | 0.01136791 | 0.01191554
CH4 | 0.02102598 | 0.00268045 | 0.01834554 | 0.002624424 | 0.002234288 | 0.01803122 | 0.00299476 | 0.01535078 | 0.03618814 | 0.005379584 | 0.03080856 | NOx | kg | 0.007284732 | 0.02368701 | 0.02483915
N2O | 0.0002230866 | 3.477352e-05 | 0.0001883131 | 2.765121e-05 | 2.258996e-05 | 0.0001899789 | 3.310776e-05 | 0.0001552053 | 0.000381282 | 6.978944e-05 | 0.0003114926 | PM10 | kg | 0.0004810485 | 0.002049086 | 0.002192056
CO2 | 12.46937 | 2.440729 | 10.02864 | 1.613524 | 1.258278 | 11.08579 | 1.383579 | 8.645058 | 22.24885 | 4.898472 | 17.35038 | PM2.5 | kg | 0.0004285785 | 0.001596367 | 0.001682237
MJ fuel / functional unit | [11 empty] | SOx | kg | 0.004403953 | 0.163794 | 0.1661616
Total Energy | 171.2069 | 30.72201 | 140.4849 | 21.94021 | 17.46866 | 150.7412 | 20.46571 | 120.0192 | 302.5332 | 61.65818 | 240.875 | BC | kg | 4.227021e-05 | 0.00014308 | 0.0001509064
Fossil Fuel | 165.3086 | 30.58702 | 134.7216 | 21.3785 | 16.92659 | 146.8819 | 18.42667 | 116.2949 | 294.7877 | 61.38726 | 233.4005 | POC | kg | 7.768989e-05 | 0.0002810893 | 0.0003022537
Coal Fuel | 21.82697 | 0.1818795 | 21.64509 | 2.011072 | 1.9846 | 13.81716 | 8.009804 | 13.63528 | 27.73064 | 0.3650269 | 27.36561 | CH4 | kg | 0.002079399 | 0.013988 | 0.01631123
Natural Gas Fuel | 61.5236 | 2.124296 | 59.3993 | 7.588054 | 7.278865 | 52.13406 | 9.389531 | 50.00977 | 104.6315 | 4.2634 | 100.3681 | N2O | kg | 2.697609e-05 | 0.000147379 | 0.0001730628
Petroleum Fuel | 81.95805 | 28.28085 | 53.6772 | 11.77937 | 7.663128 | 80.93071 | 1.027335 | 52.64986 | 162.4256 | 56.75883 | 105.6667 | CO2 Total | kg | 1.893433 | 8.599967 | 9.673299
Non Fossil Fuel | 5.898297 | 0.1349887 | 5.763308 | 0.5615036 | 0.5418561 | 3.857835 | 2.040461 | 3.722847 | 7.742563 | 0.2709184 | 7.471645
Renewable | 3.343457 | 0.06820483 | 3.275253 | 0.2835438 | 0.2736167 | 1.9481 | 1.395357 | 1.879896 | 3.90978 | 0.1368851 | 3.772895
Nuclear | 2.554839 | 0.06678389 | 2.488055 | 0.2779598 | 0.2682395 | 1.909735 | 0.645104 | 1.842951 | 3.832783 | 0.1340333 | 3.698749
Biomass | 0.3026589 | 0.00488375 | 0.2977752 | 0.02006109 | 0.01935026 | 0.1378306 | 0.1648283 | 0.1329468 | 0.276622 | 0.009801543 | 0.2668204
cm^3 of Water / functional unit
Water | 39883.34 | 4860.589 | 35022.75 | 4244.285 | 3536.832 | 29160.55 | 10722.79 | 24299.96 | 58524.37 | 9755.059 | 48769.31
Amount of element in product the raw data are normalized by
| Product | Element
Compound | Nickel Sulfate | Ni
Molecular Weight [kg/mol] | 0.154756 | 0.058693
Moles of Element in Product | 1
Factor to multiply by to normalize by mass of element [kg] in product | 2.636703
| Intermediate Product | Final Product
Compound | MHP | NiSO4
Percentage of Element in Product | 0.3837691
Factor to multiply by to normalize by mass of element [kg] in product | 0.3837691
| Intermediate Product | Final Product
Compound | MHP | CoSO4
Percentage of Element in Product | 0.036
Factor to multiply by to normalize by mass of element [kg] in product | 0.036
Note on E8: [Threaded comment] Your version of Excel allows you to read this threaded comment; however, any edits to it will get removed if the file is opened in a newer version of Excel. Learn more: https://go.microsoft.com/fwlink/?linkid=870924 Comment: The data for these two columns are normalized to 1 kg of MHP
Note on B44: [Threaded comment] Your version of Excel allows you to read this threaded comment; however, any edits to it will get removed if the file is opened in a newer version of Excel. Learn more: https://go.microsoft.com/fwlink/?linkid=870924 Comment: Source: Nickel Life Cycle Analysis Updates and Additions in the GREET Model Q. Dai and J. C. Kelly October 2020
Note on B49: [Threaded comment] Your version of Excel allows you to read this threaded comment; however, any edits to it will get removed if the file is opened in a newer version of Excel. Learn more: https://go.microsoft.com/fwlink/?linkid=870924 Comment: Source: Nickel Life Cycle Analysis Updates and Additions in the GREET Model Q. Dai and J. C. Kelly October 2020

## Li_brine-2023
Functional Units | [6 empty] | Data Extracted from GREET.net
Element | [kg element per kg of NCA active material] | [kg element per kg of LCO active material] | [5 empty] | Stage → | Concentrated Li Brine Production - Chile | Li2CO3 Production - Chile | Concentrated Li Brine Transportation in Chile
Li | 0.07184248 | 0.07089068 | [5 empty] | Product data is normalized by → | Lithium Carbonate | Lithium Carbonate | Lithium Carbonate
Units [per kg of product]↓
Normalized by Mass of Element in Functional Unit | [6 empty] | Total Energy | MJ | 1.50245 | 30.4778 | 1.738344
| NCA - cradle-to-gate | NCA - just brine production | NCA -gate-to-gate | LCO - cradle-to-gate | LCO - just brine production | LCO -gate-to-gate | Fossil Fuel | MJ | 1.128766 | 27.571 | 1.363559
kg emission / functional unit | [6 empty] | Coal Fuel | MJ | 0.5269047 | 14.00376 | 0.528007
VOC | 0.0002704528 | 4.780232e-06 | 0.0002656726 | 0.0002668697 | 4.716901e-06 | 0.0002621528 | Natural Gas Fuel | MJ | 0.2193599 | 5.57108 | 0.2436107
CO | 0.001133004 | 6.835891e-05 | 0.001064645 | 0.001117993 | 6.745326e-05 | 0.00105054 | Petroleum Fuel | MJ | 0.3825019 | 7.995062 | 0.591941
NOx | 0.001847841 | 6.31719e-05 | 0.00178467 | 0.00182336 | 6.233497e-05 | 0.001761025 | Non Fossil Fuel | MJ | 0.3736834 | 2.907896 | 0.3747857
PM10 | 0.0006532837 | 6.954645e-06 | 0.000646329 | 0.0006446287 | 6.862506e-06 | 0.0006377662 | Renewable | MJ | 0.3725811 | 2.874827 | 0.3736834
PM2.5 | 0.0004533504 | 5.106803e-06 | 0.0004482436 | 0.0004473442 | 5.039146e-06 | 0.000442305 | Nuclear | MJ | 0.001212542 | 0.03196702 | 0.001794562
SOx | 0.001035501 | 2.633581e-05 | 0.001009165 | 0.001021782 | 2.59869e-05 | 0.0009957955 | Biomass | MJ | 0.1708582 | 1.353638 | 0.1708582
BC | 4.240897e-05 | 2.272628e-06 | 4.013634e-05 | 4.184711e-05 | 2.242519e-06 | 3.960459e-05 | Water Total | cm^3 | 3177.081 | 16304.72 | 3193.285
OC | 8.275494e-05 | 1.070085e-06 | 8.168485e-05 | 8.165856e-05 | 1.055908e-06 | 8.060265e-05 | VOC | kg | 1.249514e-05 | 0.0007095576 | 1.511114e-05
CH4 | 0.001485931 | 5.688845e-05 | 0.001429043 | 0.001466245 | 5.613476e-05 | 0.00141011 | CO | kg | 0.0001786846 | 0.002997845 | 0.0002149506
N2O | 1.067356e-05 | 8.609597e-07 | 9.812604e-06 | 1.053216e-05 | 8.495533e-07 | 9.682602e-06 | NOx | kg | 0.0001651262 | 0.004854798 | 0.000189818
CO2 | 0.9761866 | 0.0347464 | 0.9414402 | 0.9632536 | 0.03428607 | 0.9289675 | PM10 | kg | 1.817887e-05 | 0.001709023 | 1.957175e-05
MJ fuel / functional unit | [6 empty] | PM2.5 | kg | 1.334877e-05 | 0.001185425 | 1.37532e-05
Total Energy | 11.56957 | 0.5747884 | 10.99478 | 11.41629 | 0.5671733 | 10.84911 | SOx | kg | 6.883965e-05 | 0.002707717 | 6.984088e-05
Fossil Fuel | 10.45794 | 0.4318293 | 10.02611 | 10.31939 | 0.4261082 | 9.893284 | BC | kg | 5.940464e-06 | 0.0001108925 | 5.979376e-06
Coal Fuel | 5.35696 | 0.2015766 | 5.155384 | 5.285989 | 0.198906 | 5.087083 | POC | kg | 2.797114e-06 | 0.0002163836 | 2.866119e-06
Natural Gas Fuel | 2.122036 | 0.08391995 | 2.038116 | 2.093922 | 0.08280814 | 2.011114 | CH4 | kg | 0.0001487018 | 0.003904937 | 0.0001695354
Petroleum Fuel | 2.978526 | 0.1463328 | 2.832193 | 2.939065 | 0.1443941 | 2.794671 | N2O | kg | 2.250478e-06 | 2.796431e-05 | 2.314963e-06
Non Fossil Fuel | 1.112045 | 0.1429591 | 0.9690857 | 1.097312 | 0.1410651 | 0.9562468 | CO2 Total | kg | 0.09082425 | 2.568836 | 0.1079882
Renewable | 1.099394 | 0.1425374 | 0.9568561 | 1.084828 | 0.140649 | 0.9441792 | Electricity Mix:
Nuclear | 0.01200688 | 0.0004638791 | 0.011543 | 0.01184781 | 0.0004577334 | 0.01139007
Biomass | 0.5178578 | 0.06536479 | 0.452493 | 0.510997 | 0.0644988 | 0.4464982
cm^3 of Water / functional unit
Water | 6231.457 | 1215.448 | 5016.009 | 6148.9 | 1199.345 | 4949.555 | Electricity:
[7 empty] | Mix: | Distributed - Electricity Mix for Lithium from Brine |  | based on Chile 2018
Process stage:
Amount of element in product the raw data are normalized by
| Product | Element
Compound | Lithium Carbonate | Li
Molecular Weight [kg/mol] | 0.0738909 | 0.006938
Moles of Element in Product | 2
Factor to multiply by to normalize by mass of element [kg] in product | 5.325086

## Li_ore-2023
Functional Units | [6 empty] | Data Extracted from GREET.net
Element | [kg element per kg of NCA active material] | [kg element per kg of LCO active material] | [5 empty] | Stage → | Spodumene from Ore | Spodumene Transportation | Li2CO3 Production from Ore
Li | 0.07184248 | 0.07089068 | [5 empty] | Product data is normalized by → | Spodumene concentrate | Spodumene concentrate | Lithium Carbonate
Units [per kg of product]↓
Normalized by Mass of Element in Functional Unit | [6 empty] | Total Energy | MJ | 5.633911 | 6.627094 | 218.9079
| NCA - cradle-to-gate | NCA - just mining | NCA -gate-to-gate | LCO - cradle-to-gate | LCO - just mining | LCO -gate-to-gate | Fossil Fuel | MJ | 5.606354 | 6.595127 | 216.2029
kg emission / functional unit | [6 empty] | Coal Fuel | MJ | 0.08708257 | 0.09259412 | 161.2946
VOC | 0.001039861 | 0.0002051374 | 0.000834724 | 0.001026085 | 0.0002024196 | 0.0008236651 | Natural Gas Fuel | MJ | 0.577611 | 0.6602843 | 7.314936
CO | 0.00483213 | 0.0005361921 | 0.004295938 | 0.004768112 | 0.0005290884 | 0.004239023 | Petroleum Fuel | MJ | 4.942763 | 5.842248 | 47.59338
NOx | 0.007305457 | 0.002171763 | 0.005133694 | 0.00720867 | 0.00214299 | 0.00506568 | Non Fossil Fuel | MJ | 0.02755777 | 0.03196702 | 2.705071
PM10 | 0.001432451 | 9.721103e-05 | 0.00133524 | 0.001413473 | 9.592313e-05 | 0.00131755 | Renewable | MJ | 0.01433004 | 0.01653466 | 2.195804
PM2.5 | 0.0009535307 | 8.23832e-05 | 0.0008711475 | 0.0009408978 | 8.129175e-05 | 0.0008596061 | Nuclear | MJ | 0.01433004 | 0.01653466 | 0.5081654
SOx | 0.007464281 | 6.476644e-05 | 0.007399514 | 0.00736539 | 6.390838e-05 | 0.007301482 | Biomass | MJ | 0.001001583 | 0.001167347 | 0.3053401
BC | 7.170412e-05 | 2.931951e-05 | 4.238461e-05 | 7.075415e-05 | 2.893107e-05 | 4.182308e-05 | Water Total | cm^3 | 3386.63 | 3453.871 | 77204.54
OC | 0.0001007181 | 1.919664e-05 | 8.152142e-05 | 9.93837e-05 | 1.894232e-05 | 8.044139e-05 | VOC | kg | 7.957936e-05 | 0.000128309 | 0.003046457
CH4 | 0.01032184 | 0.001290612 | 0.009031227 | 0.01018509 | 0.001273513 | 0.008911577 | CO | kg | 0.0002080061 | 0.0003551646 | 0.01362236
N2O | 4.724714e-05 | 1.303228e-05 | 3.421486e-05 | 4.662118e-05 | 1.285962e-05 | 3.376156e-05 | NOx | kg | 0.0008424963 | 0.001937091 | 0.02647134
CO2 | 7.256481 | 1.025351 | 6.23113 | 7.160344 | 1.011766 | 6.148577 | PM10 | kg | 3.771127e-05 | 0.0001307341 | 0.004371104
MJ fuel / functional unit | [6 empty] | PM2.5 | kg | 3.195908e-05 | 0.000116404 | 0.003061448
Total Energy | 81.18685 | 14.52293 | 66.66392 | 80.11125 | 14.33053 | 65.78072 | SOx | kg | 2.512497e-05 | 0.0007467055 | 0.02437309
Fossil Fuel | 80.16335 | 14.4519 | 65.71145 | 79.10131 | 14.26043 | 64.84087 | BC | kg | 1.137398e-05 | 2.398177e-05 | 0.000272381
Coal Fuel | 61.69184 | 0.2244789 | 61.46736 | 60.87451 | 0.2215049 | 60.65301 | POC | kg | 7.446993e-06 | 4.045481e-05 | 0.0004856782
Natural Gas Fuel | 2.585343 | 1.488949 | 1.096394 | 2.551091 | 1.469223 | 1.081869 | CH4 | kg | 0.0005006697 | 0.0005888545 | 0.02757464
Petroleum Fuel | 15.88901 | 12.74131 | 3.147698 | 15.6785 | 12.57251 | 3.105996 | N2O | kg | 5.055639e-06 | 6.390979e-06 | 0.0001324978
Non Fossil Fuel | 1.023506 | 0.07103764 | 0.9524685 | 1.009946 | 0.0700965 | 0.9398497 | CO2 Total | kg | 0.3977664 | 0.4738136 | 19.48026
Renewable | 0.8343599 | 0.03693957 | 0.7974203 | 0.8233059 | 0.03645018 | 0.7868557 | Electricity Mix:
Nuclear | 0.1887245 | 0.03693957 | 0.1517849 | 0.1862242 | 0.03645018 | 0.149774
Biomass | 0.1163859 | 0.002581852 | 0.113804 | 0.114844 | 0.002547647 | 0.1122963
cm^3 of Water / functional unit
Water | 29362.61 | 8729.958 | 20632.65 | 28973.6 | 8614.299 | 20359.3
Amount of element in product the raw data are normalized by
| Product | Element
Compound | Lithium Carbonate | Li
Molecular Weight [kg/mol] | 0.0738909 | 0.006938
Moles of Element in Product | 2
Factor to multiply by to normalize by mass of element [kg] in product | 5.325086
Compound | Spodumene concentrate | Li
Percentage of Element in Product | 2.787%
Factor to multiply by to normalize by mass of element [kg] in product | 35.88088
Note on B42: sampb: Based on GREET's inputs https://reader.elsevier.com/reader/sd/pii/S0921344921003712?token=000FE4FACF32678C98962B4EE0A663CA48D5FACD9A6129EBCF421002AFFFEDD1C2976837F6BE13028049349D13662BB5&originRegion=us-east-1&originCreation=20220311184633

## Al-2023
Functional Units |  |  |  | Data Extracted from GREET.net
Element | [kg element per kg of NCA active material] |  |  |  | Stage → | Bauxite (Al Ore) Mining | Bauxite Refining: Bayer Process
Al | 0.01404677 |  |  |  | Product data is normalized by → | Aluminum | Aluminum
Units [per kg of product]↓
Normalized by Mass of Element in Functional Unit |  |  |  | Total Energy | MJ | 0.1433004 | 15.32543
| NCA - cradle-to-gate | NCA - mining | NCA -gate-to-gate | Fossil Fuel | MJ | 0.1410958 | 14.85033
kg emission / functional unit |  |  |  | Coal Fuel | MJ | 0.00285719 | 1.681024
VOC | 2.11665e-06 | 3.918667e-08 | 2.077463e-06 | Natural Gas Fuel | MJ | 0.01543235 | 10.81918
CO | 8.965182e-06 | 1.126671e-07 | 8.852515e-06 | Petroleum Fuel | MJ | 0.1223565 | 2.351229
NOx | 1.653991e-05 | 4.309016e-07 | 1.610901e-05 | Non Fossil Fuel | MJ | 0.002064628 | 0.475096
PM10 | 1.482274e-05 | 2.39536e-06 | 1.242738e-05 | Renewable | MJ | 0.001041972 | 0.2403038
PM2.5 | 7.474081e-06 | 1.213644e-06 | 6.260437e-06 | Nuclear | MJ | 0.001023194 | 0.2347922
SOx | 1.993553e-05 | 8.048689e-08 | 1.985504e-05 | Biomass | MJ | 7.418244e-05 | 0.01653466
BC | 1.407084e-07 | 7.579372e-09 | 1.331291e-07 | Water Total | cm^3 | 1123.696 | 6786.157
OC | 2.664238e-07 | 2.822716e-09 | 2.636011e-07 | VOC | kg | 2.789729e-06 | 0.0001506859
CH4 | 3.412653e-05 | 1.811013e-07 | 3.394543e-05 | CO | kg | 8.020856e-06 | 0.0006382381
N2O | 3.49416e-07 | 3.381685e-09 | 3.460343e-07 | NOx | kg | 3.067621e-05 | 0.001177489
CO2 | 0.01390603 | 0.0001493113 | 0.01375672 | PM10 | kg | 0.0001705275 | 0.001055242
MJ fuel / functional unit |  |  |  | PM2.5 | kg | 8.640024e-05 | 0.0005320855
Total Energy | 0.2152727 | 0.002012908 | 0.2132598 | SOx | kg | 5.729923e-06 | 0.001419225
Fossil Fuel | 0.2085992 | 0.00198194 | 0.2066172 | BC | kg | 5.395812e-07 | 1.001714e-05
Coal Fuel | 0.02361296 | 4.013428e-05 | 0.02357282 | POC | kg | 2.009513e-07 | 1.896691e-05
Natural Gas Fuel | 0.1519745 | 0.0002167747 | 0.1517578 | CH4 | kg | 1.289274e-05 | 0.002429493
Petroleum Fuel | 0.03302717 | 0.001718714 | 0.03130846 | N2O | kg | 2.407447e-07 | 2.487519e-05
Non Fossil Fuel | 0.006673564 | 2.900136e-05 | 0.006644562 | CO2 Total | kg | 0.01062958 | 0.9899807
Renewable | 0.003375492 | 1.463634e-05 | 0.003360855 | Electricity Mix:
Nuclear | 0.003298072 | 1.437256e-05 | 0.003283699
Biomass | 0.0002322586 | 1.042024e-06 | 0.0002312166
cm^3 of Water / functional unit
Water | 95.32357 | 15.78429 | 79.53928
Amount of element in product the raw data are normalized by
| Product | Element
Compound | Al | Al
Molecular Weight [kg/mol] | 0.026982 | 0.026982
Moles of Element in Product | 1
Factor to multiply by to normalize by mass of element [kg] in product | 1

## Cu-2023
Functional Units |  |  |  | Data Extracted from GREET.net
Element | 1 kg of element |  |  |  | Stage → | Copper Ore Mining | Copper smelting/refining
Cu | 1 |  |  |  | Product data is normalized by → | Copper (virgin) | Copper (virgin)
Units [per kg of product]↓
Normalized by Mass of Element in Functional Unit |  |  |  | Total Energy | MJ | 4.059811 | 36.31233
| NCA - cradle-to-gate | NCA - mining | NCA -gate-to-gate | Fossil Fuel | MJ | 3.48661 | 32.41015
kg emission / functional unit |  |  |  | Coal Fuel | MJ | 0.8024824 | 9.261617
VOC | 0.000298616 | 3.244311e-05 | 0.0002661729 | Natural Gas Fuel | MJ | 1.392219 | 19.87026
CO | 0.002038614 | 0.0002588226 | 0.001779791 | Petroleum Fuel | MJ | 1.290806 | 3.278273
NOx | 0.00247083 | 0.0002458154 | 0.002225015 | Non Fossil Fuel | MJ | 0.5732017 | 3.902181
PM10 | 0.0002927738 | 8.39498e-05 | 0.000208824 | Renewable | MJ | 0.2899078 | 1.970932
PM2.5 | 0.0001818813 | 4.162855e-05 | 0.0001402528 | Nuclear | MJ | 0.2832939 | 1.930147
SOx | 0.1403822 | 9.978494e-05 | 0.1402824 | Biomass | MJ | 0.02094391 | 0.1399935
BC | 3.875472e-05 | 7.615867e-07 | 3.799313e-05 | Water Total | cm^3 | 947.1056 | 6204.137
OC | 4.165964e-05 | 3.041937e-06 | 3.86177e-05 | VOC | kg | 3.244311e-05 | 0.000298616
CH4 | 0.005127951 | 0.0004515066 | 0.004676444 | CO | kg | 0.0002588226 | 0.002038614
N2O | 4.558265e-05 | 3.324019e-06 | 4.225864e-05 | NOx | kg | 0.0002458154 | 0.00247083
CO2 | 2.241108 | 0.2514834 | 1.989625 | PM10 | kg | 8.39498e-05 | 0.0002927738
MJ fuel / functional unit |  |  |  | PM2.5 | kg | 4.162855e-05 | 0.0001818813
Total Energy | 36.31233 | 4.059811 | 32.25252 | SOx | kg | 9.978494e-05 | 0.1403822
Fossil Fuel | 32.41015 | 3.48661 | 28.92354 | BC | kg | 7.615867e-07 | 3.875472e-05
Coal Fuel | 9.261617 | 0.8024824 | 8.459135 | POC | kg | 3.041937e-06 | 4.165964e-05
Natural Gas Fuel | 19.87026 | 1.392219 | 18.47804 | CH4 | kg | 0.0004515066 | 0.005127951
Petroleum Fuel | 3.278273 | 1.290806 | 1.987467 | N2O | kg | 3.324019e-06 | 4.558265e-05
Non Fossil Fuel | 3.902181 | 0.5732017 | 3.328979 | CO2 Total | kg | 0.2514834 | 2.241108
Renewable | 1.970932 | 0.2899078 | 1.681024 | Electricity Mix:
Nuclear | 1.930147 | 0.2832939 | 1.646853
Biomass | 0.1399935 | 0.02094391 | 0.1190496
cm^3 of Water / functional unit
Water | 6204.137 | 947.1056 | 5257.031
Amount of element in product the raw data are normalized by
| Product | Element
Compound | Cu | Cu
Molecular Weight [kg/mol] | 0.063546 | 0.063546
Moles of Element in Product | 1
Factor to multiply by to normalize by mass of element [kg] in product | 1

## Mn-2023
Functional Units |  |  |  | Data Extracted from GREET.net
Element | 1 kg of element |  |  |  | Stage → | Mn in Mn ore | Production of Manganese Sulfate
Mn | 1 |  |  |  | Product data is normalized by → | Mn in Mn ore | Manganese Sulfate
Units [per kg of product]↓
Normalized by Mass of Element in Functional Unit |  |  |  | Total Energy | MJ | 23.11105 | 8.800851
| NCA - cradle-to-gate | NCA - mining | NCA -gate-to-gate | Fossil Fuel | MJ | 18.73488 | 7.184863
kg emission / functional unit |  |  |  | Coal Fuel | MJ | 6.127747 | 2.261942
VOC | 0.0001961033 | 0.0001636932 | 3.241016e-05 | Natural Gas Fuel | MJ | 9.881116 | 3.692742
CO | 0.0009322572 | 0.000859031 | 7.322622e-05 | Petroleum Fuel | MJ | 2.726015 | 1.230179
NOx | 0.001683335 | 0.001112452 | 0.0005708825 | Non Fossil Fuel | MJ | 4.376175 | 1.615988
PM10 | 0.005328439 | 0.005287676 | 4.076347e-05 | Renewable | MJ | 2.211236 | 0.8168124
PM2.5 | 0.002685882 | 0.002649956 | 3.592669e-05 | Nuclear | MJ | 2.164939 | 0.7991755
SOx | 0.004574332 | 0.0007338084 | 0.003840523 | Biomass | MJ | 0.1565282 | 0.05842248
BC | 9.483755e-06 | 4.544277e-06 | 4.939478e-06 | Water Total | cm^3 | 6729.609 | 2657.341
OC | 3.567694e-05 | 2.108225e-05 | 1.459469e-05 | VOC | kg | 0.0001636932 | 7.134785e-05
CH4 | 0.002870698 | 0.00275677 | 0.0001139281 | CO | kg | 0.000859031 | 0.0003391811
N2O | 2.522699e-05 | 2.34466e-05 | 1.780399e-06 | NOx | kg | 0.001112452 | 0.000612444
CO2 | 2.217944 | 1.342849 | 0.8750953 | PM10 | kg | 0.005287676 | 0.001938634
MJ fuel / functional unit |  |  |  | PM2.5 | kg | 0.002649956 | 0.0009771987
Total Energy | 24.1896 | 23.11105 | 1.078552 | SOx | kg | 0.0007338084 | 0.001664269
Fossil Fuel | 19.74798 | 18.73488 | 1.013099 | BC | kg | 4.544277e-06 | 3.450454e-06
Coal Fuel | 6.217068 | 6.127747 | 0.0893209 | POC | kg | 2.108225e-05 | 1.298026e-05
Natural Gas Fuel | 10.1497 | 9.881116 | 0.2685806 | CH4 | kg | 0.00275677 | 0.00104444
Petroleum Fuel | 3.381212 | 2.726015 | 0.6551972 | N2O | kg | 2.34466e-05 | 9.178282e-06
Non Fossil Fuel | 4.441628 | 4.376175 | 0.06545365 | CO2 Total | kg | 1.342849 | 0.8069499
Renewable | 2.245052 | 2.211236 | 0.03381638 | Electricity Mix:
Nuclear | 2.196576 | 2.164939 | 0.03163728
Biomass | 0.1605773 | 0.1565282 | 0.004049124
cm^3 of Water / functional unit
Water | 7303.843 | 6729.609 | 574.234
Amount of element in product the raw data are normalized by
| Product | Element
Compound | MnSO4 | Mn
Molecular Weight [kg/mol] | 0.151 | 0.054938
Moles of Element in Product | 1
Factor to multiply by to normalize by mass of element [kg] in product | 2.748553
Compound | Mn | Mn
Percentage of Element in Product | 100%
Factor to multiply by to normalize by mass of element [kg] in product | 1

## Final-2023
Production Weights
| Ni production |  | Co production |  | Li production |  | Al production
| MHP | 60% | Co in Co salts | 100% | Brine | 45% | Bauxite | 100%
| Class 1 Nickel | 40% |  |  | Spodumene | 55% |  | 0%
NCA-eq
| Functional Unit: | 1 kg NCA active material | [5 empty] | Functional Unit: | 1 kg NCA active material | [6 empty] | Functional Unit: | 1 kg NCA active material
| Scope: | cradle-to-gate | [5 empty] | Scope: | gate-to-gate | [6 empty] | Scope: | cradle (mining/brine production)
|  | Ni | Co | Li | Al | Total |  |  | Ni | Co | Li | Al | Total |  |  |  | Ni | Co | Li | Al | Total |  | Ratio Refining:Mining
| kg emission / functional unit | [6 empty] | kg emission / functional unit | [7 empty] | kg emission / functional unit
| VOC | 0.002413939 | 0.0003831358 | 0.0006936275 | 2.11665e-06 | 0.003492819 |  | VOC | 0.002090664 | 0.0003136066 | 0.0005786509 | 2.077463e-06 | 0.002984999 |  |  | VOC | 0.0003232752 | 6.952915e-05 | 0.0001149767 | 3.918667e-08 | 0.0005078202 |  | 5.878063
| CO | 0.01270019 | 0.001244869 | 0.003167523 | 8.965182e-06 | 0.01712155 |  | CO | 0.01139127 | 0.001032538 | 0.002841856 | 8.852515e-06 | 0.01527452 |  |  | CO | 0.001308925 | 0.0002123313 | 0.0003256672 | 1.126671e-07 | 0.001847036 |  | 8.269745
| NOx | 0.02345379 | 0.002238092 | 0.00484953 | 1.653991e-05 | 0.03055795 |  | NOx | 0.01692321 | 0.001752068 | 0.003626633 | 1.610901e-05 | 0.02231802 |  |  | NOx | 0.006530581 | 0.0004860243 | 0.001222897 | 4.309016e-07 | 0.008239933 |  | 2.70852
| PM10 | 0.006753585 | 0.01152469 | 0.001081825 | 1.482274e-05 | 0.01937493 |  | PM10 | 0.006233587 | 0.005828568 | 0.00102523 | 1.242738e-05 | 0.01309981 |  |  | PM10 | 0.0005199977 | 0.005696125 | 5.659566e-05 | 2.39536e-06 | 0.006275113 |  | 2.087582
| PM2.5 | 0.003878723 | 0.001313029 | 0.0007284495 | 7.474081e-06 | 0.005927675 |  | PM2.5 | 0.003482126 | 0.0006997252 | 0.0006808407 | 6.260437e-06 | 0.004868953 |  |  | PM2.5 | 0.0003965968 | 0.0006133033 | 4.760882e-05 | 1.213644e-06 | 0.001058723 |  | 4.598894
| SOx | 0.6963437 | 0.005916786 | 0.00457133 | 1.993553e-05 | 0.7068518 |  | SOx | 0.6924088 | 0.005905341 | 0.004523857 | 1.985504e-05 | 0.7028578 |  |  | SOx | 0.003934945 | 1.144446e-05 | 4.747265e-05 | 8.048689e-08 | 0.003993942 |  | 175.981
| BC | 0.0001404985 | 4.995791e-05 | 5.85213e-05 | 1.407084e-07 | 0.0002491184 |  | BC | 0.0001036335 | 2.952427e-05 | 4.137289e-05 | 1.331291e-07 | 0.0001746638 |  |  | BC | 3.686506e-05 | 2.043364e-05 | 1.714841e-05 | 7.579372e-09 | 7.445469e-05 |  | 2.345907
| OC | 0.0002952132 | 3.698129e-05 | 9.263466e-05 | 2.664238e-07 | 0.0004250956 |  | OC | 0.0002249486 | 3.083811e-05 | 8.159497e-05 | 2.636011e-07 | 0.0003376452 |  |  | OC | 7.026466e-05 | 6.143179e-06 | 1.103969e-05 | 2.822716e-09 | 8.745035e-05 |  | 3.860994
| CH4 | 0.01934138 | 0.003691873 | 0.006345681 | 3.412653e-05 | 0.02941306 |  | CH4 | 0.01674709 | 0.003445604 | 0.005610244 | 3.394543e-05 | 0.02583688 |  |  | CH4 | 0.002594295 | 0.0002462689 | 0.0007354363 | 1.811013e-07 | 0.003576181 |  | 7.224713
| N2O | 0.0002691817 | 4.051269e-05 | 3.078903e-05 | 3.49416e-07 | 0.0003408328 |  | N2O | 0.000171405 | 3.559839e-05 | 2.323384e-05 | 3.460343e-07 | 0.0002305833 |  |  | N2O | 9.777672e-05 | 4.9143e-06 | 7.555186e-06 | 3.381685e-09 | 0.0001102496 |  | 2.091466
| CO2 | 10.3732 | 1.69749 | 4.430349 | 0.01390603 | 16.51495 |  | CO2 | 8.426694 | 1.496511 | 3.85077 | 0.01375672 | 13.78773 |  |  | CO2 | 1.946508 | 0.2009795 | 0.5795788 | 0.0001493113 | 2.727216 |  | 5.055607
| MJ fuel / functional unit | [6 empty] | MJ fuel / functional unit | [7 empty] | MJ fuel / functional unit
| Total energy | 153.5896 | 27.3135 | 49.85907 | 0.2152727 | 230.9774 |  | Total energy | 127.5343 | 24.55537 | 41.61281 | 0.2132598 | 193.9158 |  |  | Total energy | 26.05527 | 2.758135 | 8.246269 | 0.002012908 | 37.06169 |  | 5.232243
| cm^3 of Water / functional unit | [6 empty] | cm^3 of Water / functional unit | [7 empty] | cm^3 of Water / functional unit
| Water | 51709.89 | 20557.38 | 18953.59 | 95.32357 | 91316.19 |  | Water | 43941.14 | 19690.88 | 13605.16 | 79.53928 | 77316.73 |  |  | Water | 7768.745 | 866.5018 | 5348.428 | 15.78429 | 13999.46 |  | 5.522837
Per 1 kg of Element
| Functional Unit: | 1 kg of each element | [7 empty] | Functional Unit: | 1 kg of each element | [7 empty] | Functional Unit: | 1 kg of each element
| Scope: | cradle-to-gate | [7 empty] | Scope: | gate-to-gate | [7 empty] | Scope: | cradle (mining/brine production)
|  | Ni | Co | Li | Al | Cu | Mn | Total |  |  | Ni | Co | Li | Al | Cu | Mn | Total |  |  | Ni | Co | Li | Al | Cu | Mn | Total
| kg emission / functional unit | [8 empty] | kg emission / functional unit | [8 empty] | kg emission / functional unit
| VOC | 0.004937622 | 0.004162657 | 0.009654838 | 0.0001506859 | 0.000298616 | 0.0001961033 | 0.0006454053 |  | VOC | 0.004276374 | 0.003407243 | 0.008054438 | 0.0001478962 | 0.0002661729 | 3.241016e-05 | 0.0004464793 |  | VOC | 0.0006612472 | 0.0007554137 | 0.001600399 | 2.789729e-06 | 3.244311e-05 | 0.0001636932 | 0.000198926
| CO | 0.02597777 | 0.01352514 | 0.04408983 | 0.0006382381 | 0.002038614 | 0.0009322572 | 0.003609109 |  | CO | 0.02330041 | 0.01121822 | 0.03955676 | 0.0006302172 | 0.001779791 | 7.322622e-05 | 0.002483235 |  | CO | 0.002677356 | 0.002306916 | 0.004533072 | 8.020856e-06 | 0.0002588226 | 0.000859031 | 0.001125874
| NOx | 0.04797385 | 0.02431621 | 0.06750226 | 0.001177489 | 0.00247083 | 0.001683335 | 0.005331653 |  | NOx | 0.03461579 | 0.0190357 | 0.05048034 | 0.001146812 | 0.002225015 | 0.0005708825 | 0.00394271 |  | NOx | 0.01335806 | 0.005280511 | 0.01702192 | 3.067621e-05 | 0.0002458154 | 0.001112452 | 0.001388944
| PM10 | 0.0138142 | 0.1252124 | 0.0150583 | 0.001055242 | 0.0002927738 | 0.005328439 | 0.006676455 |  | PM10 | 0.01275057 | 0.06332567 | 0.01427052 | 0.0008847148 | 0.000208824 | 4.076347e-05 | 0.001134302 |  | PM10 | 0.001063636 | 0.06188672 | 0.0007877742 | 0.0001705275 | 8.39498e-05 | 0.005287676 | 0.005542153
| PM2.5 | 0.007933782 | 0.01426567 | 0.01013954 | 0.0005320855 | 0.0001818813 | 0.002685882 | 0.003399849 |  | PM2.5 | 0.007122558 | 0.007602308 | 0.009476854 | 0.0004456853 | 0.0001402528 | 3.592669e-05 | 0.0006218647 |  | PM2.5 | 0.0008112238 | 0.00666336 | 0.0006626834 | 8.640024e-05 | 4.162855e-05 | 0.002649956 | 0.002777984
| SOx | 1.424345 | 0.06428413 | 0.0636299 | 0.001419225 | 0.1403822 | 0.004574332 | 0.1463757 |  | SOx | 1.416296 | 0.06415979 | 0.06296911 | 0.001413495 | 0.1402824 | 0.003840523 | 0.1455364 |  | SOx | 0.008048781 | 0.0001243407 | 0.000660788 | 5.729923e-06 | 9.978494e-05 | 0.0007338084 | 0.0008393233
| BC | 0.0002873844 | 0.0005427779 | 0.0008145779 | 1.001714e-05 | 3.875472e-05 | 9.483755e-06 | 5.825562e-05 |  | BC | 0.0002119784 | 0.0003207725 | 0.0005758833 | 9.47756e-06 | 3.799313e-05 | 4.939478e-06 | 5.241017e-05 |  | BC | 7.540608e-05 | 0.0002220054 | 0.0002386946 | 5.395812e-07 | 7.615867e-07 | 4.544277e-06 | 5.845445e-06
| OC | 0.0006038475 | 0.0004017908 | 0.001289413 | 1.896691e-05 | 4.165964e-05 | 3.567694e-05 | 9.630349e-05 |  | OC | 0.0004601238 | 0.000335047 | 0.001135748 | 1.876596e-05 | 3.86177e-05 | 1.459469e-05 | 7.197836e-05 |  | OC | 0.0001437237 | 6.674383e-05 | 0.0001536652 | 2.009513e-07 | 3.041937e-06 | 2.108225e-05 | 2.432514e-05
| CH4 | 0.03956207 | 0.04011111 | 0.08832769 | 0.002429493 | 0.005127951 | 0.002870698 | 0.01042814 |  | CH4 | 0.03425554 | 0.03743547 | 0.0780909 | 0.002416601 | 0.004676444 | 0.0001139281 | 0.007206973 |  | CH4 | 0.005306531 | 0.002675639 | 0.01023679 | 1.289274e-05 | 0.0004515066 | 0.00275677 | 0.003221169
| N2O | 0.000550601 | 0.0004401584 | 0.000428563 | 2.487519e-05 | 4.558265e-05 | 2.522699e-05 | 9.568484e-05 |  | N2O | 0.0003506024 | 0.000386766 | 0.0003233998 | 2.463445e-05 | 4.225864e-05 | 1.780399e-06 | 6.867348e-05 |  | N2O | 0.0001999986 | 5.339242e-05 | 0.0001051632 | 2.407447e-07 | 3.324019e-06 | 2.34466e-05 | 2.701136e-05
| CO2 | 21.21799 | 18.44273 | 61.66753 | 0.9899807 | 2.241108 | 2.217944 | 5.449033 |  | CO2 | 17.23648 | 16.25915 | 53.60018 | 0.9793511 | 1.989625 | 0.8750953 | 3.844071 |  | CO2 | 3.981509 | 2.183583 | 8.067355 | 0.01062958 | 0.2514834 | 1.342849 | 1.604962
| MJ fuel / functional unit | [8 empty] | MJ fuel / functional unit | [8 empty] | MJ fuel / functional unit
| Total energy | 314.1617 | 296.7531 | 694.0054 | 15.32543 | 36.31233 | 24.1896 | 75.82736 |  | Total energy | 260.8666 | 266.7868 | 579.2228 | 15.18213 | 32.25252 | 1.078552 | 48.5132 |  | Total energy | 53.29507 | 29.96632 | 114.7826 | 0.1433004 | 4.059811 | 23.11105 | 27.31416
| cm^3 of Water / functional unit | [8 empty] | cm^3 of Water / functional unit | [8 empty] | cm^3 of Water / functional unit
| Water | 105770.6 | 223349.9 | 263821.5 | 6786.157 | 6204.137 | 7303.843 | 20294.14 |  | Water | 89879.94 | 213935.6 | 189374.9 | 5662.461 | 5257.031 | 574.234 | 11493.73 |  | Water | 15890.67 | 9414.287 | 74446.59 | 1123.696 | 947.1056 | 6729.609 | 8800.41
LCO
| Functional Unit: | 1 kg LCO active material | [5 empty] | Functional Unit: | 1 kg LCO active material | [6 empty] | Functional Unit: | 1 kg LCO active material
| Scope: | cradle-to-gate | [5 empty] | Scope: | gate-to-gate | [6 empty] | Scope: | cradle (mining/brine production)
|  | Co | Li | Total |  |  |  |  | Co | Li | Total | [5 empty] | Co | Li | Total
| kg emission / functional unit | [6 empty] | kg emission / functional unit | [7 empty] | kg emission / functional unit
| VOC | 0.002506594 | 0.000684438 | 0.003191032 |  |  |  | VOC | 0.002051713 | 0.0005709846 | 0.002622697 |  |  |  |  | VOC | 0.0004548815 | 0.0001134534 | 0.0005683349
| CO | 0.008144324 | 0.003125558 | 0.01126988 |  |  |  | CO | 0.006755186 | 0.002804206 | 0.009559392 |  |  |  |  | CO | 0.001389138 | 0.0003213526 | 0.00171049
| NOx | 0.0146423 | 0.004785281 | 0.01942758 |  |  |  | NOx | 0.01146258 | 0.003578586 | 0.01504116 |  |  |  |  | NOx | 0.003179723 | 0.001206695 | 0.004386419
| PM10 | 0.07539815 | 0.001067493 | 0.07646564 |  |  |  | PM10 | 0.03813232 | 0.001011647 | 0.03914397 |  |  |  |  | PM10 | 0.03726583 | 5.584585e-05 | 0.03732168
| PM2.5 | 0.008590244 | 0.0007187987 | 0.009309043 |  |  |  | PM2.5 | 0.004577822 | 0.0006718206 | 0.005249642 |  |  |  |  | PM2.5 | 0.004012423 | 4.697808e-05 | 0.004059401
| SOx | 0.03870947 | 0.004510767 | 0.04322023 |  |  |  | SOx | 0.03863459 | 0.004463923 | 0.04309852 |  |  |  |  | SOx | 7.487324e-05 | 4.684371e-05 | 0.000121717
| BC | 0.0003268403 | 5.774598e-05 | 0.0003845863 |  |  |  | BC | 0.000193157 | 4.082476e-05 | 0.0002339818 |  |  |  |  | BC | 0.0001336833 | 1.692122e-05 | 0.0001506045
| OC | 0.0002419432 | 9.140739e-05 | 0.0003333506 |  |  |  | OC | 0.0002017526 | 8.051396e-05 | 0.0002822665 |  |  |  |  | OC | 4.01906e-05 | 1.089343e-05 | 5.108403e-05
| CH4 | 0.02415339 | 0.00626161 | 0.030415 |  |  |  | CH4 | 0.02254222 | 0.005535917 | 0.02807814 |  |  |  |  | CH4 | 0.001611169 | 0.0007256929 | 0.002336862
| N2O | 0.0002650467 | 3.038112e-05 | 0.0002954278 |  |  |  | N2O | 0.0002328958 | 2.292603e-05 | 0.0002558218 |  |  |  |  | N2O | 3.215089e-05 | 7.455092e-06 | 3.960598e-05
| CO2 | 11.10551 | 4.371653 | 15.47717 |  |  |  | CO2 | 9.790641 | 3.799753 | 13.59039 |  |  |  |  | CO2 | 1.314871 | 0.5719003 | 1.886771
| MJ fuel / functional unit | [6 empty] | MJ fuel / functional unit | [7 empty] | MJ fuel / functional unit
| Total energy | 178.6935 | 49.19852 | 227.892 |  |  |  | Total energy | 160.6489 | 41.0615 | 201.7104 |  |  |  |  | Total energy | 18.04458 | 8.137018 | 26.1816
| cm^3 of Water / functional unit | [6 empty] | cm^3 of Water / functional unit | [7 empty] | cm^3 of Water / functional unit
| Water | 134492.9 | 49.19852 | 134542.1 |  |  |  | Water | 128823.9 | 13424.92 | 142248.8 |  |  |  |  | Water | 5668.927 | 5277.57 | 10946.5

## Consumables-2023
Consumable Impacts from GREET.net [per kg of consumable]
| Ammonium nitrate | Virgin Steel | Lime (CaO) | Ca(OH)2 (estimated) | Limestone (CaCO3) | Sulfur | Coke | Sodium hydroxide | Sand | Ammonia | Sulfuric acid | Soda ash (U.S.) | Hydrochloric acid | Kerosene (Ethanol-To-Jet: Distributed) | Engine oil | Nitrogen (average) | Gaseous Hydrogen (Compressed G.H2 Produced from NA NG)) | Hydrogen Peroxide | Sodium Chloride | Natural Gas (averaging US Natural Gas Production from Shale and Conventional) | Nitric Acid | Phosphoric Acid
kg emission / kg consumable
VOC | 0.002293138 | 0.002601123 | 9.90282e-05 | 9.90282e-05 | 2.21785e-06 | 4.353247e-06 | 0.002462893 | 0.0002724913 | 2.497947e-06 | 0.005090803 | 1.42143e-06 | 8.510822e-05 | 0.0002633421 | 0.0028573 | 0.001223235 | 0.006203806 | 0.001157978 | 0.0001356945 | 2.329062e-05 | 0.0002854985 | 0.00147379 | 0.0003213237
CO | 0.002426848 | 0.01882196 | 0.0004610967 | 0.0004610967 | 4.805966e-06 | 1.624343e-05 | 0.0006408836 | 0.001090296 | 8.785308e-06 | 0.005196845 | 5.30399e-06 | 0.0004976934 | 0.0009833716 | 0.007309975 | 0.001024488 | 0.007083781 | 0.001789161 | 0.0003519679 | 0.0001246714 | 0.0005059607 | 0.001513914 | 0.0009015802
NOx | 0.002302066 | 0.002399731 | 0.0002597045 | 0.0002597045 | 6.199617e-06 | 2.686696e-05 | 0.001007622 | 0.00177935 | 1.573483e-05 | 0.001548637 | 8.772852e-06 | 0.0002835144 | 0.001565392 | 0.009565855 | 0.004105888 | 0.006635692 | 0.002321687 | 0.0005346208 | 0.0001924635 | 0.0005702255 | 0.001450862 | 0.004422361
PM10 | 0.001264902 | 0.001428375 | 0.00013834 | 0.00013834 | 2.819271e-06 | 3.28665e-06 | 0.001237675 | 0.0001782437 | 2.326758e-06 | 5.451799e-05 | 1.07321e-06 | 0.0001661183 | 0.0001570793 | 0.0007881524 | 0.000656316 | 0.001307782 | 0.0003130563 | 6.273825e-05 | 1.688917e-05 | 1.651383e-05 | 2.715786e-05 | 0.001040802
PM2.5 | 0.001022945 | 0.0006900467 | 0.0001049332 | 0.0001049332 | 4.283581e-07 | 2.038063e-06 | 0.0005506043 | 0.0001188291 | 1.331812e-06 | 5.055441e-05 | 6.654651e-07 | 0.0001061376 | 0.000106721 | 0.0003025844 | 0.0003677309 | 0.001069352 | 0.0003026946 | 4.755237e-05 | 1.198036e-05 | 1.480503e-05 | 2.497914e-05 | 0.0008187966
SOx | 0.000746485 | 0.009185888 | 0.0001377889 | 0.0001377889 | 1.419446e-06 | 0.06132288 | 0.004303422 | 0.0009533888 | 1.341788e-05 | 0.0004483099 | 0.002005875 | 0.0001792358 | 0.000862889 | 0.001306018 | 0.007535288 | 0.005584418 | 0.001490324 | 0.000301923 | 0.0001037209 | 0.0004800564 | 0.0002147302 | 0.01094452
BC | 1.394423e-05 | 8.276702e-06 | 8.601774e-06 | 8.601774e-06 | 1.044224e-07 | 1.600556e-07 | 2.753573e-06 | 1.234853e-05 | 7.609506e-08 | 9.237697e-06 | 5.228096e-08 | 4.696947e-06 | 1.112111e-05 | 3.476402e-05 | 2.827626e-05 | 5.502659e-05 | 3.77816e-05 | 5.184389e-06 | 2.330175e-06 | 4.002381e-06 | 4.175113e-06 | 4.496448e-05
OC | 3.598042e-05 | 2.416508e-05 | 1.641595e-05 | 1.641595e-05 | 7.645409e-08 | 6.289787e-07 | 6.912813e-06 | 3.706322e-05 | 3.769904e-07 | 2.050089e-05 | 2.053605e-07 | 8.426286e-06 | 3.357694e-05 | 5.293838e-05 | 2.837095e-05 | 0.0001372377 | 8.297613e-05 | 1.375265e-05 | 3.468532e-06 | 5.542309e-06 | 1.0132e-05 | 9.843516e-05
CH4 | 0.003470847 | 0.004016491 | 0.0006772599 | 0.0006772599 | 2.651389e-06 | 7.920556e-05 | 0.003702773 | 0.004810044 | 4.667339e-05 | 0.007225208 | 2.586308e-05 | 0.0007372256 | 0.004657043 | 0.005557521 | 0.004800454 | 0.0105037 | 0.0213015 | 0.002455067 | 0.0003928636 | 0.006421623 | 0.002102658 | 0.002101776
N2O | 0.003771006 | 2.225908e-05 | 1.213424e-06 | 1.213424e-06 | 4.003086e-08 | 7.167226e-07 | 3.996649e-06 | 4.394208e-05 | 4.221851e-07 | 4.814784e-05 | 2.340206e-07 | 9.997961e-07 | 3.863975e-05 | 0.0018413 | 6.046606e-05 | 0.002006426 | 6.513886e-05 | 1.451843e-05 | 3.456076e-06 | 1.394423e-06 | 0.004768487 | 2.383351e-05
CO2 | 1.144585 | 2.25285 | 1.258922 | 1.258922 | 0.002057133 | 0.03278824 | 0.27766 | 1.843394 | 0.02119755 | 2.290346 | 0.01070642 | 0.6571869 | 1.815991 | 2.385941 | 3.11445 | 3.025766 | 8.816193 | 0.9912176 | 0.1725577 | 0.1951965 | 0.6747193 | 0.990146
MJ fuel / kg consumable
Total Energy | 20.22741 | 28.23129 | 4.948274 | 4.948274 | 0.02755777 | 0.5842248 | 30.88345 | 32.0045 | 0.3780927 | 41.0699 | 0.1906998 | 5.578796 | 31.62089 | 96.87329 | 53.39925 | 63.21864 | 156.2173 | 17.48816 | 2.706173 | 50.47041 | 12.04495 | 15.85233
Fossil Fuel | 20.00143 | 26.31547 | 4.844657 | 4.844657 | 0.02645546 | 0.4828122 | 30.79196 | 28.44624 | 0.2965217 | 40.83952 | 0.1576305 | 5.572182 | 28.44844 | 33.37136 | 53.11155 | 62.23097 | 156.1379 | 16.57766 | 2.546338 | 50.44726 | 11.96338 | 14.70593
Coal Fuel | 0.3163633 | 18.51001 | 4.085165 | 4.085165 | 0.004371765 | 0.1421981 | 29.61799 | 5.646037 | 0.113538 | 0.3240794 | 0.04629706 | 4.928432 | 5.088268 | 2.694048 | 0.3902181 | 1.381196 | 0.1113334 | 1.274272 | 0.528007 | 0.03306933 | 0.113538 | 1.604965
Natural Gas Fuel | 18.89692 | 7.916798 | 0.5213931 | 0.5213931 | 0.002573896 | 0.3340002 | 0.7771293 | 21.71332 | 0.1785744 | 40.35561 | 0.1091288 | 0.05621786 | 22.49486 | 27.63053 | 6.072631 | 55.20814 | 155.4578 | 14.94844 | 1.537724 | 50.22901 | 11.66686 | 8.124032
Petroleum Fuel | 0.7881524 | -0.1113334 | 0.2369969 | 0.2369969 | 0.0198416 | 0.006637015 | 0.396832 | 1.086879 | 0.004980241 | 0.1587328 | 0.002167143 | 0.5886341 | 0.8653141 | 3.046788 | 46.6476 | 5.640525 | 0.5687925 | 0.3549441 | 0.4806076 | 0.1840859 | 0.1829836 | 4.978036
Non Fossil Fuel | 0.2259738 | 1.915817 | 0.1036172 | 0.1036172 | 0.0002388373 | 0.1014126 | 0.09259412 | 3.55826 | 0.08157101 | 0.2314853 | 0.03306933 | 0.006523476 | 3.173553 | 63.50193 | 0.2888055 | 0.9876707 | 0.07936639 | 0.9094066 | 0.1609374 | 0.02425084 | 0.08157101 | 1.146403
Renewable | 0.1146403 | 0.9678291 | 0.05180862 | 0.05180862 | 0.0001204395 | 0.05180862 | 0.04629706 | 1.797869 | 0.04078551 | 0.116845 | 0.01653466 | 0.003289296 | 1.60276 | 62.83283 | 0.1455051 | 0.4993469 | 0.0396832 | 0.4596637 | 0.08157101 | 0.01212542 | 0.04078551 | 0.5798156
Nuclear | 0.1113334 | 0.9479875 | 0.05070631 | 0.05070631 | 0.0001183978 | 0.05070631 | 0.04519475 | 1.760391 | 0.0396832 | 0.1146403 | 0.01653466 | 0.00323418 | 1.569691 | 0.6691028 | 0.1433004 | 0.4883238 | 0.0396832 | 0.4497429 | 0.07936639 | 0.01212542 | 0.04078551 | 0.5676902
Biomass | 0.008106395 | 0.06834328 | 0.003700458 | 0.003700458 | 8.583943e-06 | 0.003640933 | 0.00331024 | 0.1278681 | 0.002907896 | 0.008302606 | 0.001188291 | 0.0002344915 | 0.113538 | 62.1968 | 0.01038156 | 0.03527395 | 0.002853883 | 0.03306933 | 0.005766189 | 0.0008612672 | 0.002916715 | 0.04078551
cm^3 of Water / kg consumable
Water | 5794.628 | 3287.091 | 4660.13 | 6158.029 | 103.8424 | 894.3049 | 465.1752 | 13878.21 | 121.4747 | 1823.553 | 292.0022 | 105.6272 | 5200.924 | 75970.17 | 4200.797 | 19296.95 | 10673.46 | 2099.462 | 2077.746 | 510.37 | 5062.914 | 36632.11
Consumable Impacts from SimaPro [per kg of consumable]
| Formic Acid | Hexane | Na2S
kg emission / functional unit
CO | 0.008652057 | 0.0004353667 | 0.004593605
NOx | 0.005815755 | 0.0009362986 | 0.005883476
PM10 | 0.001456687 | 0.0001382131 | 0.001480866
PM2.5 | 0.0011398 | 9.8234e-05 | 0.001455812
SOx | 1.512787e-06 | 7.225994e-08 | 8.212916e-07
CH4 | 0.009073857 | 0.001678625 | 0.01022529
N2O | 0.0003153001 | 7.452721e-06 | 8.717669e-05
CO2 | 2.768041 | 0.2936021 | 2.576634
Total CO2 - eq | 2.863274 | 0.307859 | 1.903186
MJ fuel / kg consumable
Total Energy | 63.36835 | 20.811 | 41.31497
L of Water / kg consumable
Water | 0.250424 | 0.008335533 | 0.08371632