## Sheet1
Temperature(°C) | Heat flow(W/g)
5.01571 | -0.32642
5.04754 | -0.32674
5.08028 | -0.32731
5.11139 | -0.32763
5.14403 | -0.32787
5.17756 | -0.32822
5.21038 | -0.32877
5.2424 | -0.32916
5.27582 | -0.32943
5.30753 | -0.3297
5.34072 | -0.33013
5.37386 | -0.33043
5.40525 | -0.3308
5.43877 | -0.33108
5.47102 | -0.33152
5.50397 | -0.33184
5.53634 | -0.33206
5.56988 | -0.33224
5.60232 | -0.33248
5.63506 | -0.33275
5.66835 | -0.3331
5.70102 | -0.33362
5.73415 | -0.33395
5.76695 | -0.33418
5.7987 | -0.33438
5.83146 | -0.33453
5.86476 | -0.3347
5.89622 | -0.33493
5.92977 | -0.3352
5.96269 | -0.33571
5.99492 | -0.33638
6.02803 | -0.33677
6.06243 | -0.33709
6.09417 | -0.33739
6.12622 | -0.33763
6.15931 | -0.33787
6.19125 | -0.33811
6.22598 | -0.33838
6.25875 | -0.33883
6.29004 | -0.33933
6.32385 | -0.33959
6.35611 | -0.33981
6.38808 | -0.34
6.42213 | -0.34019
6.45512 | -0.34041
6.48691 | -0.34065
6.51975 | -0.34088
6.55223 | -0.34116
6.58534 | -0.34152
6.61857 | -0.34188
6.65211 | -0.34219
6.68526 | -0.34243
6.71739 | -0.3426
6.74911 | -0.34274
6.78228 | -0.34296
6.81552 | -0.34327
6.84893 | -0.34366
6.88241 | -0.34404
6.9153 | -0.34429
6.94813 | -0.34451
6.98088 | -0.34473
7.01247 | -0.34491
7.04647 | -0.34513
7.07839 | -0.34536
7.11269 | -0.34557
7.14446 | -0.34577
7.17767 | -0.34592
7.20909 | -0.34611
7.24266 | -0.3464
7.27607 | -0.34671
7.30951 | -0.34703
7.34183 | -0.34728
7.37529 | -0.3475
7.40831 | -0.34769
7.44099 | -0.34785
7.47236 | -0.34804
7.50578 | -0.34822
7.53898 | -0.34844
7.57175 | -0.34869
7.60518 | -0.34894
7.638 | -0.34922
7.67145 | -0.34949
7.70386 | -0.34968
7.73758 | -0.34985
7.76951 | -0.35001
7.80201 | -0.35017
7.83527 | -0.35037
7.86771 | -0.35053
7.90081 | -0.35066
7.93439 | -0.3508
7.96631 | -0.35098
7.99942 | -0.35118
8.03344 | -0.35139
8.06662 | -0.3516
8.09828 | -0.35181
8.13227 | -0.35199
8.16505 | -0.35217
8.19702 | -0.35229
8.23093 | -0.35241
8.26372 | -0.35257
8.297 | -0.35277
8.33039 | -0.35296
8.36334 | -0.3531
8.39507 | -0.35326
8.42861 | -0.3534
8.46226 | -0.35358
8.49464 | -0.35379
8.52769 | -0.35398
8.5612 | -0.35419
8.59402 | -0.35445
8.62738 | -0.35465
8.66013 | -0.3548
8.69275 | -0.35491
8.7259 | -0.35497
8.75863 | -0.35505
8.79261 | -0.35517
8.8254 | -0.35531
8.85771 | -0.35545
8.89144 | -0.35568
8.92432 | -0.35592
8.95771 | -0.35609
8.9905 | -0.35627
9.02385 | -0.35643
9.05627 | -0.35661
9.08748 | -0.3568
9.12183 | -0.35692
9.1545 | -0.35703
9.18746 | -0.35713
9.22102 | -0.35719
9.25387 | -0.35731
9.28607 | -0.35744
9.32049 | -0.3576
9.35285 | -0.35779
9.38608 | -0.35796
9.41869 | -0.3581
9.45144 | -0.35824
9.48572 | -0.35841
9.51826 | -0.35859
9.55169 | -0.35877
9.58448 | -0.35895
9.61786 | -0.35907
9.65083 | -0.35914
9.684 | -0.35924
9.71642 | -0.35933
9.75134 | -0.35942
9.78323 | -0.35956
9.81559 | -0.35968
9.84908 | -0.35978
9.88227 | -0.35992
9.91484 | -0.36003
9.94841 | -0.36018
9.98207 | -0.36037
10.01488 | -0.36048
10.04808 | -0.36055
10.08012 | -0.36063
10.11274 | -0.36071
10.1469 | -0.36087
10.18018 | -0.36107
10.21413 | -0.3612
10.24676 | -0.36135
10.27879 | -0.36153
10.31215 | -0.3617
10.34524 | -0.36187
10.37863 | -0.36199
10.41203 | -0.36204
10.44521 | -0.36209
10.47719 | -0.36217
10.51095 | -0.36229
10.54392 | -0.3624
10.57689 | -0.36252
10.60998 | -0.36265
10.64247 | -0.36283
10.67694 | -0.36305
10.71107 | -0.36324
10.74373 | -0.36339
10.77532 | -0.36343
10.80908 | -0.36341
10.8422 | -0.36343
10.87436 | -0.36352
10.90877 | -0.36364
10.94189 | -0.36383
10.97568 | -0.36397
11.00797 | -0.36407
11.04072 | -0.36417
11.0744 | -0.36429
11.10738 | -0.36446
11.14122 | -0.36462
11.1741 | -0.36475
11.20682 | -0.36485
11.24013 | -0.36494
11.27326 | -0.36503
11.30668 | -0.36514
11.33947 | -0.36521
11.37178 | -0.36528
11.40537 | -0.36543
11.43914 | -0.36564
11.47226 | -0.36582
11.50555 | -0.36593
11.53808 | -0.366
11.57087 | -0.36606
11.60426 | -0.36617
11.63715 | -0.36632
11.67075 | -0.36643
11.70437 | -0.36654
11.73696 | -0.36664
11.77069 | -0.36675
11.80281 | -0.36688
11.83587 | -0.36696
11.8698 | -0.36699
11.90182 | -0.36702
11.93489 | -0.36709
11.969 | -0.36721
12.00296 | -0.36729
12.03549 | -0.36736
12.06884 | -0.3674
12.10134 | -0.36748
12.13384 | -0.36764
12.1676 | -0.36784
12.20024 | -0.368
12.23446 | -0.36812
12.268 | -0.36818
12.30154 | -0.36825
12.33436 | -0.3683
12.36756 | -0.36838
12.39958 | -0.3684
12.43392 | -0.36842
12.46542 | -0.36847
12.49968 | -0.3686
12.53271 | -0.36883
12.56649 | -0.36902
12.59931 | -0.36909
12.63274 | -0.3691
12.66535 | -0.36911
12.699 | -0.36919
12.73304 | -0.36934
12.76577 | -0.36944
12.79933 | -0.36944
12.83192 | -0.36944
12.86385 | -0.36945
12.89703 | -0.36954
12.93033 | -0.36976
12.96302 | -0.36992
12.99755 | -0.3701
13.0312 | -0.37027
13.06511 | -0.37041
13.09795 | -0.37052
13.13008 | -0.37059
13.16352 | -0.3706
13.19685 | -0.3706
13.22962 | -0.37063
13.26378 | -0.37073
13.29692 | -0.37085
13.33061 | -0.37095
13.36366 | -0.37102
13.39659 | -0.37105
13.4293 | -0.37108
13.46258 | -0.37122
13.49565 | -0.37137
13.52988 | -0.37152
13.56231 | -0.37165
13.59648 | -0.37172
13.62943 | -0.37181
13.66236 | -0.37189
13.69611 | -0.37198
13.72771 | -0.37206
13.76192 | -0.37217
13.79546 | -0.37234
13.82877 | -0.37262
13.86224 | -0.37283
13.89575 | -0.3729
13.92871 | -0.37292
13.9613 | -0.37291
13.99403 | -0.37293
14.0267 | -0.37303
14.05988 | -0.37315
14.09446 | -0.37336
14.12781 | -0.37351
14.16228 | -0.37362
14.194 | -0.37367
14.22697 | -0.37372
14.26032 | -0.37381
14.29414 | -0.3739
14.32605 | -0.37397
14.35951 | -0.37403
14.39356 | -0.37408
14.42654 | -0.37422
14.46036 | -0.37431
14.49274 | -0.37441
14.52578 | -0.37452
14.55989 | -0.37458
14.59297 | -0.37465
14.62639 | -0.37469
14.65974 | -0.37468
14.69263 | -0.37475
14.72547 | -0.37489
14.7594 | -0.37508
14.79308 | -0.37526
14.82552 | -0.37535
14.85872 | -0.37535
14.89228 | -0.37538
14.92509 | -0.37545
14.95931 | -0.37558
14.99231 | -0.37568
15.02677 | -0.37576
15.05826 | -0.37583
15.09162 | -0.37597
15.12452 | -0.37616
15.15816 | -0.37633
15.19205 | -0.37646
15.22492 | -0.37652
15.25893 | -0.37656
15.29154 | -0.37663
15.32404 | -0.37668
15.35841 | -0.37672
15.39134 | -0.37678
15.42367 | -0.37688
15.45686 | -0.37701
15.49123 | -0.37719
15.52442 | -0.37735
15.55816 | -0.37741
15.59141 | -0.37745
15.6234 | -0.37748
15.65713 | -0.37754
15.69043 | -0.37764
15.72335 | -0.37771
15.75703 | -0.37775
15.78995 | -0.37777
15.82288 | -0.3778
15.85608 | -0.37788
15.88996 | -0.37797
15.92247 | -0.37806
15.95729 | -0.37817
15.98982 | -0.37831
16.0228 | -0.37848
16.05683 | -0.37864
16.08964 | -0.37878
16.12368 | -0.37884
16.15648 | -0.37885
16.19043 | -0.37884
16.22261 | -0.37882
16.25587 | -0.37885
16.28948 | -0.379
16.32256 | -0.37919
16.35679 | -0.37943
16.38968 | -0.37954
16.42306 | -0.37957
16.4556 | -0.37958
16.49003 | -0.37962
16.52196 | -0.37967
16.55599 | -0.37975
16.58912 | -0.37985
16.62215 | -0.37991
16.65567 | -0.37995
16.68826 | -0.38001
16.72198 | -0.38006
16.75493 | -0.38019
16.78832 | -0.38031
16.82217 | -0.38038
16.8551 | -0.38043
16.88789 | -0.38045
16.92134 | -0.38054
16.9551 | -0.38069
16.98848 | -0.38086
17.02224 | -0.38097
17.0557 | -0.38104
17.08797 | -0.38109
17.12156 | -0.38117
17.15425 | -0.38127
17.18787 | -0.38137
17.22146 | -0.38144
17.25308 | -0.3815
17.2876 | -0.38154
17.32197 | -0.38158
17.35533 | -0.38167
17.38763 | -0.38173
17.421 | -0.38181
17.45277 | -0.38187
17.48716 | -0.3819
17.52042 | -0.38196
17.55359 | -0.38204
17.587 | -0.38211
17.62126 | -0.3822
17.65368 | -0.38226
17.6881 | -0.38233
17.72071 | -0.38246
17.75396 | -0.38258
17.78648 | -0.3827
17.81994 | -0.38275
17.8533 | -0.38282
17.88631 | -0.38298
17.92048 | -0.38306
17.95528 | -0.38314
17.98669 | -0.38319
18.0207 | -0.38319
18.05269 | -0.38321
18.08637 | -0.38333
18.11962 | -0.38345
18.15359 | -0.38355
18.18701 | -0.38368
18.22043 | -0.38379
18.25324 | -0.38387
18.28665 | -0.38395
18.31982 | -0.38404
18.35295 | -0.38407
18.38658 | -0.38409
18.41996 | -0.38419
18.4538 | -0.38431
18.48656 | -0.38444
18.51959 | -0.38454
18.55342 | -0.38456
18.58658 | -0.38452
18.61946 | -0.38451
18.65174 | -0.38453
18.68575 | -0.38466
18.71796 | -0.38499
18.75181 | -0.38523
18.78641 | -0.38536
18.81975 | -0.38545
18.85326 | -0.38549
18.88651 | -0.38549
18.91942 | -0.3855
18.9522 | -0.3855
18.98508 | -0.38541
19.01888 | -0.38542
19.05127 | -0.38546
19.08651 | -0.38555
19.11892 | -0.38568
19.15193 | -0.38578
19.18573 | -0.38577
19.21844 | -0.38577
19.25119 | -0.38576
19.2857 | -0.38584
19.31894 | -0.38595
19.35279 | -0.386
19.38464 | -0.38605
19.41765 | -0.38612
19.45148 | -0.3862
19.48561 | -0.38631
19.51899 | -0.38639
19.55128 | -0.38647
19.58538 | -0.38656
19.6194 | -0.38659
19.65114 | -0.38657
19.68459 | -0.38658
19.71729 | -0.38669
19.75119 | -0.38684
19.78491 | -0.38696
19.81836 | -0.38697
19.85159 | -0.38693
19.88415 | -0.38694
19.91826 | -0.38702
19.95108 | -0.38709
19.98511 | -0.38713
20.01729 | -0.38713
20.05075 | -0.3872
20.08401 | -0.38734
20.11879 | -0.38754
20.15183 | -0.3877
20.18641 | -0.38779
20.21824 | -0.38782
20.25134 | -0.38788
20.28422 | -0.38792
20.31822 | -0.38799
20.35054 | -0.38806
20.384 | -0.38808
20.41764 | -0.38811
20.45004 | -0.38822
20.4845 | -0.38832
20.51911 | -0.38843
20.55192 | -0.38853
20.58476 | -0.38857
20.61846 | -0.38861
20.65091 | -0.38867
20.68374 | -0.38876
20.71777 | -0.38879
20.7505 | -0.38883
20.78356 | -0.38888
20.81769 | -0.38893
20.85136 | -0.38904
20.88433 | -0.38917
20.91727 | -0.38927
20.95106 | -0.38934
20.9839 | -0.38938
21.01749 | -0.38942
21.0501 | -0.38949
21.08306 | -0.38958
21.11812 | -0.3897
21.15058 | -0.38975
21.18402 | -0.38978
21.2165 | -0.38986
21.25034 | -0.38996
21.2851 | -0.39008
21.31782 | -0.3902
21.35022 | -0.39026
21.38386 | -0.39028
21.41652 | -0.39031
21.4505 | -0.39038
21.48375 | -0.39049
21.51825 | -0.39061
21.55088 | -0.39066
21.58362 | -0.39069
21.61633 | -0.39071
21.64939 | -0.39079
21.6831 | -0.39097
21.71694 | -0.39111
21.75047 | -0.39116
21.78406 | -0.39121
21.81754 | -0.39127
21.85014 | -0.39132
21.88347 | -0.39141
21.91578 | -0.39147
21.95047 | -0.39155
21.98303 | -0.39165
22.01739 | -0.39177
22.0499 | -0.39186
22.0832 | -0.39193
22.11641 | -0.39197
22.15028 | -0.39203
22.18346 | -0.39208
22.21651 | -0.39215
22.24992 | -0.39225
22.28361 | -0.39241
22.31718 | -0.39251
22.34993 | -0.39252
22.38368 | -0.39249
22.41533 | -0.39247
22.44862 | -0.39254
22.48216 | -0.39266
22.51674 | -0.3928
22.5502 | -0.39291
22.58367 | -0.39299
22.61748 | -0.39308
22.65004 | -0.39323
22.68361 | -0.39334
22.7171 | -0.39341
22.74965 | -0.39341
22.78237 | -0.39337
22.81714 | -0.39341
22.85084 | -0.39353
22.88432 | -0.39367
22.91749 | -0.3938
22.94949 | -0.39392
22.98274 | -0.39399
23.01597 | -0.39402
23.04974 | -0.39405
23.08266 | -0.39413
23.11634 | -0.39431
23.15018 | -0.39448
23.18403 | -0.39461
23.21646 | -0.39469
23.24999 | -0.39474
23.28379 | -0.39491
23.31684 | -0.39514
23.35055 | -0.39529
23.38387 | -0.39544
23.4168 | -0.39555
23.45022 | -0.39567
23.4838 | -0.39582
23.51693 | -0.39597
23.5503 | -0.39609
23.58383 | -0.39614
23.61724 | -0.39614
23.64975 | -0.39617
23.68254 | -0.39621
23.71718 | -0.39627
23.74902 | -0.39635
23.7824 | -0.39644
23.81706 | -0.39658
23.8506 | -0.39675
23.8836 | -0.39689
23.91621 | -0.39694
23.94893 | -0.39695
23.98272 | -0.397
24.01616 | -0.3971
24.0508 | -0.39726
24.08431 | -0.39745
24.11708 | -0.3976
24.1501 | -0.39772
24.18348 | -0.39785
24.21694 | -0.39799
24.25088 | -0.39813
24.28446 | -0.39822
24.31743 | -0.39825
24.35066 | -0.39831
24.38371 | -0.39842
24.41785 | -0.39857
24.45124 | -0.39877
24.48426 | -0.39888
24.51796 | -0.39891
24.55028 | -0.39894
24.58413 | -0.39904
24.61636 | -0.39929
24.6513 | -0.39962
24.68424 | -0.39978
24.71794 | -0.39985
24.75105 | -0.39993
24.78329 | -0.40004
24.81746 | -0.40016
24.85098 | -0.4003
24.88368 | -0.40041
24.91732 | -0.40058
24.95002 | -0.40081
24.98452 | -0.40101
25.01786 | -0.40113
25.05078 | -0.40118
25.08234 | -0.40115
25.11646 | -0.40115
25.14938 | -0.40125
25.18279 | -0.40136
25.21664 | -0.40146
25.24982 | -0.40155
25.28277 | -0.40163
25.31694 | -0.40176
25.34986 | -0.40191
25.38321 | -0.40203
25.41625 | -0.40207
25.4495 | -0.4021
25.4838 | -0.40217
25.51748 | -0.40229
25.55073 | -0.40242
25.58366 | -0.40251
25.61673 | -0.40255
25.6504 | -0.4026
25.68372 | -0.40273
25.71715 | -0.40287
25.75134 | -0.40299
25.78428 | -0.40309
25.81763 | -0.40318
25.85156 | -0.40327
25.88498 | -0.40342
25.91763 | -0.40363
25.9508 | -0.40382
25.98512 | -0.40395
26.01792 | -0.40406
26.05023 | -0.40417
26.0846 | -0.40435
26.11769 | -0.40461
26.15118 | -0.40479
26.18541 | -0.40494
26.2178 | -0.40506
26.25081 | -0.40519
26.2841 | -0.40532
26.31767 | -0.40544
26.34992 | -0.40551
26.3841 | -0.40553
26.4162 | -0.40564
26.45009 | -0.40584
26.48418 | -0.40602
26.5174 | -0.40619
26.5504 | -0.40631
26.58335 | -0.40641
26.61781 | -0.40658
26.65146 | -0.40677
26.68445 | -0.40694
26.71696 | -0.40709
26.75122 | -0.40724
26.78488 | -0.4074
26.818 | -0.40753
26.85072 | -0.40761
26.88392 | -0.40764
26.91675 | -0.40768
26.95064 | -0.40777
26.98484 | -0.40789
27.01764 | -0.40805
27.0514 | -0.40819
27.08457 | -0.40831
27.11814 | -0.40843
27.15014 | -0.40861
27.1844 | -0.40891
27.21868 | -0.40922
27.25232 | -0.4094
27.28479 | -0.40945
27.31787 | -0.40939
27.35033 | -0.40942
27.38369 | -0.40956
27.41724 | -0.40978
27.4509 | -0.41003
27.48439 | -0.41022
27.51868 | -0.41037
27.55215 | -0.41053
27.58507 | -0.41063
27.61908 | -0.41073
27.64996 | -0.41084
27.68403 | -0.41098
27.71776 | -0.41118
27.75081 | -0.41136
27.78535 | -0.41148
27.81828 | -0.41157
27.85088 | -0.41165
27.88431 | -0.41173
27.91776 | -0.41188
27.95051 | -0.41204
27.9843 | -0.41221
28.01741 | -0.41238
28.05087 | -0.4125
28.08448 | -0.41258
28.11722 | -0.41271
28.15064 | -0.41292
28.18541 | -0.41316
28.21932 | -0.41338
28.25158 | -0.4136
28.28509 | -0.41375
28.31791 | -0.41388
28.35051 | -0.41401
28.38463 | -0.41408
28.41786 | -0.41418
28.45142 | -0.41434
28.48479 | -0.41452
28.51953 | -0.4147
28.55159 | -0.41483
28.5849 | -0.41497
28.61752 | -0.41515
28.65045 | -0.41542
28.68524 | -0.41607
28.71902 | -0.41644
28.75254 | -0.41667
28.78555 | -0.41682
28.81862 | -0.41691
28.85136 | -0.41702
28.88403 | -0.41716
28.91811 | -0.41728
28.95132 | -0.41741
28.98429 | -0.4175
29.01796 | -0.41763
29.05118 | -0.41781
29.08457 | -0.41803
29.11784 | -0.41828
29.1517 | -0.41853
29.18551 | -0.41869
29.21786 | -0.41884
29.25068 | -0.41903
29.28453 | -0.41917
29.31868 | -0.4193
29.35069 | -0.41942
29.38533 | -0.41955
29.41814 | -0.41989
29.45129 | -0.42027
29.48505 | -0.4205
29.51782 | -0.42069
29.55192 | -0.42081
29.58589 | -0.42097
29.6185 | -0.42121
29.65176 | -0.42146
29.68465 | -0.42168
29.71779 | -0.42186
29.75259 | -0.42204
29.78495 | -0.4222
29.8189 | -0.4224
29.8513 | -0.42263
29.885 | -0.42287
29.91826 | -0.4231
29.95115 | -0.42331
29.98474 | -0.42349
30.01844 | -0.42366
30.05266 | -0.42384
30.08531 | -0.42407
30.11844 | -0.42434
30.15244 | -0.42473
30.18586 | -0.42512
30.21915 | -0.42528
30.25153 | -0.42535
30.28459 | -0.4255
30.31754 | -0.42593
30.3515 | -0.42723
30.3849 | -0.42827
30.41828 | -0.42852
30.4524 | -0.42867
30.486 | -0.42886
30.51924 | -0.4291
30.55264 | -0.42936
30.58553 | -0.42962
30.6183 | -0.42978
30.65194 | -0.4299
30.6852 | -0.43009
30.71892 | -0.43048
30.7527 | -0.43122
30.78656 | -0.43173
30.81935 | -0.43191
30.85242 | -0.432
30.8845 | -0.43218
30.91867 | -0.43239
30.95237 | -0.43269
30.9856 | -0.43295
31.01879 | -0.4332
31.05152 | -0.43347
31.08497 | -0.43373
31.11814 | -0.434
31.15125 | -0.43426
31.1852 | -0.43446
31.21885 | -0.43465
31.25144 | -0.43487
31.28518 | -0.43512
31.31924 | -0.43542
31.35222 | -0.43575
31.38496 | -0.43607
31.4185 | -0.43637
31.45296 | -0.43665
31.48532 | -0.43693
31.51909 | -0.43719
31.55232 | -0.43748
31.58557 | -0.43778
31.61997 | -0.43805
31.65284 | -0.43834
31.6852 | -0.43865
31.71931 | -0.43897
31.75225 | -0.43929
31.78584 | -0.43959
31.8188 | -0.4399
31.85184 | -0.44031
31.88528 | -0.4412
31.91842 | -0.44237
31.9522 | -0.44281
31.98596 | -0.44311
32.01962 | -0.44339
32.05315 | -0.44364
32.08626 | -0.4439
32.11917 | -0.44421
32.15244 | -0.44455
32.18586 | -0.44485
32.21954 | -0.44514
32.25183 | -0.44545
32.28615 | -0.44579
32.31894 | -0.44614
32.3518 | -0.44649
32.38564 | -0.44679
32.4189 | -0.44707
32.45172 | -0.44741
32.48552 | -0.44823
32.51953 | -0.44907
32.55271 | -0.44964
32.58635 | -0.45001
32.61885 | -0.45035
32.65264 | -0.45067
32.6858 | -0.45099
32.71854 | -0.45133
32.75176 | -0.4517
32.78543 | -0.45261
32.81937 | -0.45312
32.85227 | -0.4535
32.88528 | -0.4538
32.91913 | -0.45408
32.95249 | -0.4544
32.98535 | -0.45479
33.0185 | -0.45524
33.05175 | -0.45566
33.08529 | -0.45606
33.11872 | -0.45642
33.15259 | -0.45682
33.18496 | -0.45729
33.21775 | -0.45771
33.25195 | -0.45814
33.28554 | -0.45854
33.31897 | -0.45893
33.3518 | -0.45937
33.38492 | -0.46016
33.4188 | -0.46075
33.45148 | -0.46135
33.48498 | -0.46194
33.51866 | -0.46241
33.55165 | -0.46289
33.5848 | -0.46334
33.61832 | -0.46374
33.65217 | -0.46415
33.68463 | -0.46458
33.71822 | -0.46507
33.75209 | -0.46598
33.78558 | -0.46654
33.81836 | -0.467
33.85192 | -0.46744
33.88521 | -0.46822
33.9185 | -0.46985
33.95205 | -0.47082
33.98484 | -0.47133
34.01786 | -0.47177
34.05096 | -0.47222
34.08509 | -0.47306
34.11838 | -0.47509
34.15156 | -0.47661
34.185 | -0.47723
34.21832 | -0.47772
34.25101 | -0.47823
34.28487 | -0.47921
34.31735 | -0.48006
34.3516 | -0.481
34.3845 | -0.48177
34.41752 | -0.48357
34.45175 | -0.48551
34.48466 | -0.48727
34.51769 | -0.48802
34.55127 | -0.48853
34.58438 | -0.48899
34.61813 | -0.48945
34.64999 | -0.49011
34.68394 | -0.49083
34.71745 | -0.49188
34.75003 | -0.4928
34.78369 | -0.49368
34.8165 | -0.49463
34.8508 | -0.49562
34.88438 | -0.49662
34.91718 | -0.49741
34.95009 | -0.49817
34.983 | -0.49922
35.01712 | -0.50122
35.05082 | -0.50325
35.08433 | -0.50506
35.11694 | -0.50607
35.15153 | -0.50671
35.18478 | -0.50761
35.2172 | -0.5091
35.25012 | -0.51041
35.28385 | -0.51106
35.31648 | -0.51157
35.3495 | -0.51207
35.38354 | -0.51296
35.41705 | -0.51505
35.4499 | -0.51743
35.48359 | -0.5202
35.51638 | -0.52271
35.55002 | -0.52492
35.58381 | -0.5261
35.61658 | -0.52703
35.64934 | -0.52787
35.68324 | -0.52854
35.71582 | -0.53015
35.74972 | -0.53254
35.78339 | -0.53477
35.81658 | -0.53681
35.84959 | -0.53746
35.8826 | -0.5379
35.91584 | -0.53863
35.94862 | -0.54048
35.98262 | -0.54435
36.01578 | -0.54778
36.05024 | -0.55009
36.08198 | -0.55087
36.11522 | -0.55145
36.14818 | -0.55248
36.18239 | -0.55395
36.2157 | -0.55643
36.24949 | -0.55833
36.28254 | -0.56002
36.3154 | -0.562
36.34875 | -0.56412
36.38153 | -0.56596
36.41471 | -0.56728
36.44837 | -0.5683
36.48144 | -0.57058
36.51525 | -0.57294
36.54839 | -0.5748
36.58119 | -0.57672
36.61414 | -0.57819
36.64724 | -0.57925
36.68146 | -0.58143
36.7133 | -0.58345
36.74747 | -0.58563
36.78078 | -0.58867
36.81356 | -0.59047
36.84763 | -0.59268
36.88024 | -0.59556
36.91362 | -0.59855
36.94587 | -0.6008
36.98105 | -0.60283
37.01266 | -0.60402
37.04729 | -0.6052
37.0801 | -0.60679
37.11348 | -0.60859
37.14676 | -0.61187
37.18038 | -0.61572
37.21287 | -0.61937
37.24672 | -0.62247
37.27966 | -0.62509
37.31196 | -0.62606
37.3471 | -0.62697
37.37918 | -0.62797
37.41244 | -0.62971
37.4465 | -0.63427
37.4786 | -0.63847
37.51225 | -0.64157
37.54448 | -0.64282
37.5784 | -0.64381
37.6111 | -0.64564
37.64496 | -0.64899
37.67803 | -0.65262
37.71126 | -0.65619
37.74538 | -0.65834
37.77807 | -0.66011
37.81106 | -0.66136
37.84402 | -0.66309
37.87728 | -0.66626
37.91138 | -0.67035
37.94456 | -0.67435
37.97778 | -0.67734
38.01117 | -0.6784
38.04538 | -0.67931
38.0777 | -0.68069
38.1108 | -0.68227
38.14368 | -0.68447
38.17667 | -0.68708
38.20975 | -0.68917
38.24347 | -0.69198
38.27659 | -0.6943
38.31061 | -0.69594
38.34368 | -0.69887
38.3757 | -0.70124
38.41 | -0.70448
38.44229 | -0.70717
38.47668 | -0.70931
38.50898 | -0.71057
38.54174 | -0.71227
38.57534 | -0.71483
38.60802 | -0.71842
38.64212 | -0.72153
38.67572 | -0.72386
38.70813 | -0.7258
38.7406 | -0.72784
38.77478 | -0.73056
38.80752 | -0.73372
38.84115 | -0.73682
38.87495 | -0.73922
38.90783 | -0.74144
38.94046 | -0.74386
38.97289 | -0.74628
39.00687 | -0.74972
39.04004 | -0.75222
39.07364 | -0.75348
39.10715 | -0.75473
39.1404 | -0.75646
39.17284 | -0.75978
39.20642 | -0.76259
39.23995 | -0.76451
39.27243 | -0.76652
39.30583 | -0.76814
39.33992 | -0.77086
39.37195 | -0.7736
39.4057 | -0.77632
39.43806 | -0.77909
39.47261 | -0.78151
39.5059 | -0.78371
39.53785 | -0.78552
39.57213 | -0.78771
39.60514 | -0.79138
39.63843 | -0.79547
39.67108 | -0.79791
39.70514 | -0.79917
39.73729 | -0.79962
39.77069 | -0.80034
39.80446 | -0.80196
39.83783 | -0.80521
39.87079 | -0.80872
39.90375 | -0.81282
39.93613 | -0.81706
39.96966 | -0.82003
40.00336 | -0.8217
40.03698 | -0.82261
40.07022 | -0.82295
40.1029 | -0.82337
40.13532 | -0.82431
40.16861 | -0.82588
40.2025 | -0.82847
40.23581 | -0.83165
40.26958 | -0.83321
40.30314 | -0.83431
40.33609 | -0.83535
40.36969 | -0.83645
40.40294 | -0.83804
40.43498 | -0.83957
40.46837 | -0.84146
40.50131 | -0.84267
40.53505 | -0.84405
40.56766 | -0.84655
40.60088 | -0.84885
40.6361 | -0.8519
40.668 | -0.85449
40.70201 | -0.85577
40.73515 | -0.85726
40.76808 | -0.85887
40.80186 | -0.86022
40.83399 | -0.86209
40.86761 | -0.86411
40.90065 | -0.86578
40.93466 | -0.86722
40.96756 | -0.86829
40.99998 | -0.87008
41.03359 | -0.87423
41.06641 | -0.87673
41.10105 | -0.87839
41.13363 | -0.87987
41.16735 | -0.88045
41.20084 | -0.88108
41.23282 | -0.88157
41.26579 | -0.88203
41.29894 | -0.88282
41.33295 | -0.8843
41.36668 | -0.88639
41.39958 | -0.88762
41.4328 | -0.88852
41.4657 | -0.88896
41.4995 | -0.88925
41.53235 | -0.8896
41.56581 | -0.89065
41.59805 | -0.89259
41.63245 | -0.89436
41.66602 | -0.89511
41.6988 | -0.89582
41.73265 | -0.89649
41.7657 | -0.8968
41.79803 | -0.89714
41.83184 | -0.8976
41.86441 | -0.89796
41.89781 | -0.89844
41.93194 | -0.89971
41.96534 | -0.90105
41.9982 | -0.90226
42.03162 | -0.90286
42.0654 | -0.90349
42.09924 | -0.90386
42.13178 | -0.90419
42.16418 | -0.9045
42.19824 | -0.90502
42.23136 | -0.90588
42.26457 | -0.90718
42.29854 | -0.90805
42.3327 | -0.90848
42.36691 | -0.9088
42.39936 | -0.909
42.43256 | -0.90918
42.46492 | -0.90935
42.49804 | -0.90958
42.53154 | -0.90982
42.56469 | -0.91008
42.598 | -0.91034
42.6315 | -0.91063
42.66562 | -0.911
42.69867 | -0.91144
42.73246 | -0.91191
42.76602 | -0.91217
42.7993 | -0.91235
42.83258 | -0.91248
42.86508 | -0.91268
42.898 | -0.91296
42.93198 | -0.91324
42.96614 | -0.91353
42.99933 | -0.91378
43.03234 | -0.91396
43.06629 | -0.91409
43.09851 | -0.91421
43.13188 | -0.91434
43.16612 | -0.9145
43.19864 | -0.91462
43.23204 | -0.91467
43.26496 | -0.91469
43.29796 | -0.91476
43.3318 | -0.91487
43.36557 | -0.91507
43.39869 | -0.91524
43.43326 | -0.91536
43.46678 | -0.91548
43.49939 | -0.91548
43.53362 | -0.91532
43.56575 | -0.9153
43.59916 | -0.91531
43.63328 | -0.91537
43.66638 | -0.9154
43.69924 | -0.91537
43.73283 | -0.9153
43.76675 | -0.91528
43.7997 | -0.91526
43.83286 | -0.9152
43.86736 | -0.91512
43.89969 | -0.91506
43.93494 | -0.91499
43.96731 | -0.91496
44.00117 | -0.91493
44.03396 | -0.91491
44.0672 | -0.91483
44.10046 | -0.91469
44.13419 | -0.91454
44.16766 | -0.91431
44.20075 | -0.91411
44.23418 | -0.91395
44.2671 | -0.91384
44.30054 | -0.91374
44.33518 | -0.91365
44.36794 | -0.91346
44.40157 | -0.91293
44.4346 | -0.9125
44.46851 | -0.91226
44.50234 | -0.91208
44.53549 | -0.91192
44.56913 | -0.91174
44.60212 | -0.9114
44.6355 | -0.91067
44.66778 | -0.90991
44.70188 | -0.90956
44.73552 | -0.90934
44.76979 | -0.90915
44.80242 | -0.90894
44.8363 | -0.90871
44.86989 | -0.9085
44.90266 | -0.90834
44.93602 | -0.90815
44.97004 | -0.90779
45.00304 | -0.90713
45.03696 | -0.90648
45.06938 | -0.90622
45.10192 | -0.90598
45.1372 | -0.90576
45.16996 | -0.90537
45.20367 | -0.90476
45.23679 | -0.9042
45.26937 | -0.90383
45.30252 | -0.90355
45.33628 | -0.90327
45.37082 | -0.90298
45.40378 | -0.9027
45.43756 | -0.90243
45.47098 | -0.90218
45.50422 | -0.90191
45.53731 | -0.90156
45.57056 | -0.90102
45.60373 | -0.90067
45.63762 | -0.90033
45.67094 | -0.90002
45.7049 | -0.89979
45.73802 | -0.89949
45.77212 | -0.89906
45.80488 | -0.89858
45.83798 | -0.89817
45.8714 | -0.89775
45.90479 | -0.89739
45.93818 | -0.89696
45.97168 | -0.89646
46.00534 | -0.89609
46.03776 | -0.89578
46.07222 | -0.89548
46.10533 | -0.89517
46.1397 | -0.89482
46.17228 | -0.89449
46.20562 | -0.89417
46.239 | -0.89387
46.27224 | -0.89354
46.3052 | -0.89319
46.3386 | -0.89285
46.37361 | -0.89252
46.4059 | -0.89222
46.4386 | -0.89191
46.47359 | -0.89158
46.50616 | -0.89129
46.53998 | -0.89098
46.57408 | -0.89065
46.60647 | -0.89031
46.64 | -0.88994
46.67343 | -0.8896
46.70648 | -0.8893
46.74052 | -0.889
46.77353 | -0.88865
46.80652 | -0.88827
46.83964 | -0.88791
46.87256 | -0.88758
46.90741 | -0.88727
46.94019 | -0.88697
46.97402 | -0.88663
47.00756 | -0.88628
47.04062 | -0.88604
47.07377 | -0.88583
47.10764 | -0.88562
47.14172 | -0.88535
47.17454 | -0.88497
47.20754 | -0.88455
47.24119 | -0.88418
47.27467 | -0.8839
47.30738 | -0.88367
47.34167 | -0.88341
47.3749 | -0.88316
47.40746 | -0.88289
47.44137 | -0.88259
47.47476 | -0.88231
47.5084 | -0.88203
47.5418 | -0.88173
47.57535 | -0.88146
47.60896 | -0.88118
47.64166 | -0.88089
47.67509 | -0.88057
47.70839 | -0.88026
47.74098 | -0.87998
47.77511 | -0.87972
47.80863 | -0.87948
47.84299 | -0.87926
47.8757 | -0.87905
47.90867 | -0.87881
47.9412 | -0.8786
47.97518 | -0.87838
48.00884 | -0.87816
48.04354 | -0.87794
48.07608 | -0.87767
48.11022 | -0.87736
48.14279 | -0.87711
48.1754 | -0.87692
48.20936 | -0.87676
48.24224 | -0.87655
48.27582 | -0.87605
48.30862 | -0.87539
48.34137 | -0.87508
48.37606 | -0.87491
48.40996 | -0.87482
48.4436 | -0.87469
48.47675 | -0.87447
48.50919 | -0.87419
48.54291 | -0.87394
48.57566 | -0.8737
48.60952 | -0.87354
48.64286 | -0.8734
48.677 | -0.87322
48.7104 | -0.87301
48.7438 | -0.87278
48.77679 | -0.87256
48.8103 | -0.87241
48.84351 | -0.87225
48.87657 | -0.87206
48.91056 | -0.87189
48.94309 | -0.87172
48.97748 | -0.87157
49.01108 | -0.87137
49.04485 | -0.87113
49.0773 | -0.87094
49.11016 | -0.87076
49.14394 | -0.87067
49.17716 | -0.87058
49.21125 | -0.8704
49.24391 | -0.87017
49.27794 | -0.86996
49.311 | -0.86975
49.34433 | -0.86963
49.37806 | -0.86956
49.4113 | -0.86948
49.44458 | -0.86939
49.47876 | -0.8692
49.51183 | -0.86896
49.54387 | -0.86874
49.57678 | -0.86855
49.61108 | -0.86841
49.64504 | -0.86837
49.6792 | -0.8683
49.71277 | -0.86817
49.74478 | -0.8679
49.77824 | -0.86763
49.81116 | -0.86747
49.84468 | -0.86739
49.87852 | -0.86735
49.91248 | -0.86729
49.94567 | -0.86721
49.9792 | -0.86709
50.01161 | -0.8669
50.0445 | -0.8667
50.07789 | -0.86658
50.11194 | -0.86652
50.1459 | -0.86646
50.1791 | -0.86633
50.2124 | -0.86613
50.24484 | -0.86594
50.27805 | -0.86581
50.31243 | -0.86573
50.34566 | -0.86566
50.37914 | -0.86552
50.41309 | -0.86534
50.44539 | -0.86519
50.4795 | -0.86502
50.5126 | -0.86488
50.54632 | -0.86476
50.57954 | -0.86467
50.61276 | -0.86465
50.64613 | -0.86463
50.68046 | -0.86459
50.71396 | -0.86452
50.7467 | -0.8644
50.78101 | -0.86429
50.81462 | -0.86422
50.84644 | -0.86412
50.88033 | -0.86398
50.914 | -0.86386
50.94715 | -0.86384
50.98122 | -0.86384
51.0148 | -0.86389
51.04707 | -0.86387
51.08146 | -0.86374
51.11498 | -0.86364
51.14715 | -0.86356
51.18053 | -0.86349
51.21462 | -0.86348
51.24768 | -0.8634
51.28191 | -0.86329
51.31481 | -0.8632
51.34773 | -0.86317
51.38142 | -0.86317
51.4154 | -0.86319
51.44819 | -0.86314
51.48119 | -0.86296
51.515 | -0.86263
51.54674 | -0.86242
51.58094 | -0.86229
51.6148 | -0.86229
51.64738 | -0.86228
51.68135 | -0.86228
51.71458 | -0.86223
51.7486 | -0.86212
51.78168 | -0.86203
51.8143 | -0.86195
51.84854 | -0.86187
51.88094 | -0.86176
51.91467 | -0.86166
51.9466 | -0.86163
51.98148 | -0.86162
52.0157 | -0.86154
52.04847 | -0.86138
52.08262 | -0.8611
52.11521 | -0.8609
52.14908 | -0.86081
52.1813 | -0.86078
52.21544 | -0.86073
52.24892 | -0.8607
52.28162 | -0.86065
52.31572 | -0.86059
52.34884 | -0.86058
52.38233 | -0.86054
52.41558 | -0.86043
52.44889 | -0.86032
52.48126 | -0.86026
52.51575 | -0.86027
52.54957 | -0.86029
52.58252 | -0.86032
52.61675 | -0.86023
52.65032 | -0.86011
52.6819 | -0.86005
52.71564 | -0.86002
52.74859 | -0.86001
52.78291 | -0.86003
52.81598 | -0.86004
52.84986 | -0.86001
52.88278 | -0.86001
52.91625 | -0.86
52.95006 | -0.85996
52.98286 | -0.85987
53.01623 | -0.85978
53.04912 | -0.85971
53.08337 | -0.85975
53.1168 | -0.85981
53.15028 | -0.85984
53.18301 | -0.85982
53.21728 | -0.85973
53.25048 | -0.85965
53.2827 | -0.8596
53.31704 | -0.85955
53.34966 | -0.85957
53.38356 | -0.85956
53.41822 | -0.85953
53.45014 | -0.85952
53.48364 | -0.85945
53.51786 | -0.85938
53.55002 | -0.85929
53.58312 | -0.85921
53.61638 | -0.85917
53.6516 | -0.85919
53.68518 | -0.85921
53.71748 | -0.85919
53.75178 | -0.8592
53.7845 | -0.85926
53.81849 | -0.8593
53.85136 | -0.85928
53.88448 | -0.85919
53.91818 | -0.85904
53.95078 | -0.85893
53.98437 | -0.85886
54.01765 | -0.8589
54.0515 | -0.85893
54.08535 | -0.85895
54.11861 | -0.85893
54.15106 | -0.85888
54.1853 | -0.85884
54.21798 | -0.85885
54.25172 | -0.85885
54.28489 | -0.85887
54.31889 | -0.85893
54.3523 | -0.85898
54.38565 | -0.85899
54.41895 | -0.85891
54.45176 | -0.85879
54.48443 | -0.85868
54.51824 | -0.85869
54.55161 | -0.8589
54.58614 | -0.85908
54.6194 | -0.85913
54.65359 | -0.85909
54.68504 | -0.85883
54.71839 | -0.85867
54.7513 | -0.85858
54.78536 | -0.85861
54.8191 | -0.85864
54.85244 | -0.85868
54.88589 | -0.85866
54.9198 | -0.85862
54.9526 | -0.85861
54.98612 | -0.85859
55.01976 | -0.85857
55.0527 | -0.85855
55.08536 | -0.85848
55.1195 | -0.85838
55.15278 | -0.85832
55.18687 | -0.85835
55.21994 | -0.85842
55.25321 | -0.85847
55.28672 | -0.85853
55.32021 | -0.85851
55.35366 | -0.85845
55.3872 | -0.85839
55.42016 | -0.85836
55.45282 | -0.85831
55.48701 | -0.85827
55.51996 | -0.85831
55.55274 | -0.85833
55.58859 | -0.85838
55.62043 | -0.85841
55.65377 | -0.85839
55.68652 | -0.8584
55.72 | -0.85844
55.75393 | -0.85842
55.78803 | -0.85835
55.82136 | -0.85826
55.85476 | -0.8582
55.88759 | -0.85822
55.92078 | -0.85824
55.95445 | -0.85826
55.98716 | -0.85824
56.02154 | -0.85825
56.05424 | -0.85827
56.088 | -0.85829
56.1217 | -0.85828
56.15498 | -0.85825
56.18793 | -0.85826
56.22107 | -0.85831
56.255 | -0.85835
56.28857 | -0.85835
56.32129 | -0.85831
56.35523 | -0.8583
56.38904 | -0.85842
56.4223 | -0.85852
56.45457 | -0.85846
56.48804 | -0.8583
56.52111 | -0.85818
56.55505 | -0.85815
56.58857 | -0.85829
56.62249 | -0.85838
56.65568 | -0.85838
56.6886 | -0.85832
56.72224 | -0.85823
56.7552 | -0.85826
56.78836 | -0.85835
56.82324 | -0.85843
56.85613 | -0.85846
56.88912 | -0.85836
56.92261 | -0.85829
56.9557 | -0.85831
56.98873 | -0.85834
57.02239 | -0.85839
57.05588 | -0.85844
57.08926 | -0.85846
57.12322 | -0.85847
57.15618 | -0.85847
57.18938 | -0.85845
57.22388 | -0.85841
57.25676 | -0.85837
57.28952 | -0.85838
57.32255 | -0.85843
57.35606 | -0.85849
57.39007 | -0.85851
57.42405 | -0.85847
57.457 | -0.85841
57.48984 | -0.85837
57.52307 | -0.85839
57.55566 | -0.8584
57.5894 | -0.85839
57.62232 | -0.85839
57.65688 | -0.8584
57.68998 | -0.85845
57.7243 | -0.8585
57.75699 | -0.85851
57.79034 | -0.85854
57.82374 | -0.85856
57.85748 | -0.85854
57.8899 | -0.8585
57.923 | -0.85841
57.9567 | -0.85834
57.98987 | -0.8584
58.02332 | -0.85851
58.05795 | -0.85856
58.09071 | -0.85852
58.12332 | -0.85841
58.15774 | -0.85834
58.19124 | -0.85836
58.22502 | -0.85842
58.2579 | -0.85845
58.29144 | -0.85842
58.32459 | -0.85836
58.35768 | -0.8583
58.39138 | -0.85827
58.42448 | -0.8583
58.45794 | -0.85837
58.4911 | -0.85837
58.52437 | -0.85837
58.5574 | -0.85835
58.59146 | -0.8583
58.62566 | -0.85832
58.65835 | -0.85838
58.69194 | -0.85839
58.72486 | -0.85844
58.75786 | -0.85849
58.79186 | -0.85849
58.82622 | -0.8585
58.85885 | -0.85848
58.89236 | -0.85843
58.92566 | -0.85835
58.95838 | -0.8583
58.99063 | -0.8583
59.02445 | -0.85838
59.059 | -0.85858
59.09244 | -0.85895
59.1258 | -0.85907
59.1602 | -0.85913
59.1929 | -0.85912
59.22594 | -0.85906
59.25916 | -0.85897
59.29235 | -0.85889
59.325 | -0.85879
59.35875 | -0.85871
59.39182 | -0.85869
59.42618 | -0.85872
59.46012 | -0.85883
59.49338 | -0.85894
59.5268 | -0.85892
59.55992 | -0.85883
59.59268 | -0.85872
59.62535 | -0.85866
59.65906 | -0.8587
59.6932 | -0.85884
59.72703 | -0.85897
59.761 | -0.859
59.79356 | -0.85897
59.82708 | -0.85885
59.86001 | -0.85874
59.89351 | -0.85871
59.92632 | -0.85872
59.9602 | -0.8588
59.99322 | -0.85886
60.02768 | -0.85889
60.06058 | -0.85889
60.09418 | -0.85886
60.12682 | -0.85884
60.1604 | -0.85887
60.19351 | -0.85891
60.22653 | -0.85897
60.2607 | -0.859
60.29441 | -0.85905
60.32761 | -0.85909
60.3611 | -0.85908
60.39453 | -0.85905
60.4269 | -0.85899
60.4615 | -0.85898
60.49382 | -0.85901
60.52792 | -0.85906
60.56174 | -0.85909
60.59484 | -0.85911
60.62862 | -0.8591
60.66184 | -0.85908
60.69387 | -0.85902
60.72818 | -0.85896
60.76166 | -0.85894
60.79456 | -0.85896
60.82832 | -0.85899
60.861 | -0.85902
60.89408 | -0.85903
60.92735 | -0.85903
60.96196 | -0.859
60.99534 | -0.85902
61.02789 | -0.85909
61.06129 | -0.85918
61.095 | -0.85928
61.12861 | -0.85933
61.1627 | -0.85932
61.19639 | -0.85928
61.22844 | -0.85921
61.26145 | -0.85904
61.29488 | -0.85897
61.32738 | -0.85893
61.36218 | -0.8589
61.3961 | -0.85893
61.42944 | -0.85899
61.46213 | -0.85902
61.49626 | -0.85896
61.52879 | -0.8589
61.56219 | -0.85889
61.59582 | -0.85896
61.62978 | -0.8591
61.66254 | -0.85917
61.69615 | -0.85915
61.72944 | -0.85909
61.76243 | -0.85906
61.79576 | -0.85907
61.8291 | -0.85908
61.86304 | -0.85905
61.89698 | -0.85905
61.92924 | -0.85906
61.96384 | -0.8591
61.99664 | -0.85911
62.02967 | -0.85902
62.06262 | -0.85875
62.0959 | -0.85858
62.12926 | -0.85855
62.16285 | -0.8586
62.19678 | -0.85868
62.23009 | -0.85872
62.26308 | -0.85873
62.29637 | -0.85873
62.3305 | -0.85876
62.36352 | -0.85877
62.39734 | -0.85871
62.43076 | -0.85864
62.46415 | -0.85854
62.4962 | -0.85844
62.52945 | -0.85837
62.56348 | -0.85834
62.59657 | -0.85834
62.63118 | -0.85832
62.66456 | -0.85823
62.69755 | -0.85812
62.7305 | -0.85803
62.76438 | -0.85807
62.79799 | -0.85809
62.83213 | -0.85806
62.86428 | -0.85792
62.89738 | -0.85772
62.93026 | -0.85755
62.96426 | -0.85751
62.99688 | -0.85757
63.03066 | -0.85767
63.06489 | -0.85775
63.09798 | -0.85776
63.1322 | -0.8577
63.16438 | -0.85761
63.19774 | -0.85756
63.23158 | -0.85755
63.26496 | -0.85756
63.29739 | -0.85747
63.33066 | -0.8574
63.36351 | -0.85741
63.3976 | -0.85753
63.43193 | -0.85788
63.465 | -0.858
63.49886 | -0.85794
63.5323 | -0.85784
63.56409 | -0.8577
63.59877 | -0.85771
63.63126 | -0.85775
63.6655 | -0.85777
63.69802 | -0.85773
63.73204 | -0.85769
63.76526 | -0.85769
63.79898 | -0.85775
63.83154 | -0.85774
63.86532 | -0.85773
63.8988 | -0.85771
63.93274 | -0.85772
63.96637 | -0.85776
63.9999 | -0.85777
64.03287 | -0.85768
64.0663 | -0.85759
64.09902 | -0.85753
64.13345 | -0.85748
64.1658 | -0.85744
64.19943 | -0.85745
64.23241 | -0.85749
64.26557 | -0.85752
64.29975 | -0.85753
64.33332 | -0.85755
64.36597 | -0.85757
64.39996 | -0.8576
64.43269 | -0.85763
64.46699 | -0.85763
64.49934 | -0.8576
64.53299 | -0.85754
64.56688 | -0.85749
64.59978 | -0.85751
64.63299 | -0.85756
64.66711 | -0.85761
64.70024 | -0.85769
64.73432 | -0.85777
64.7686 | -0.85785
64.80115 | -0.85792
64.83408 | -0.85794
64.86774 | -0.85791
64.90039 | -0.85789
64.9336 | -0.85784
64.96682 | -0.85779
65.00026 | -0.85774
65.03372 | -0.85768
65.06818 | -0.85769
65.10084 | -0.85776
65.13495 | -0.85784
65.16785 | -0.85787
65.2014 | -0.85789
65.23499 | -0.85794
65.26773 | -0.85799
65.30157 | -0.85803
65.33422 | -0.85807
65.36821 | -0.85806
65.40106 | -0.85806
65.4352 | -0.85811
65.46821 | -0.85816
65.50262 | -0.85818
65.5355 | -0.85811
65.56768 | -0.85803
65.60093 | -0.85799
65.63449 | -0.858
65.66862 | -0.8581
65.70222 | -0.85812
65.73561 | -0.85808
65.76816 | -0.85806
65.8024 | -0.85807
65.83572 | -0.85812
65.86924 | -0.85819
65.90205 | -0.85819
65.93518 | -0.8582
65.96847 | -0.85822
66.00262 | -0.85824
66.03528 | -0.85825
66.06914 | -0.85823
66.10232 | -0.85821
66.1349 | -0.85818
66.16875 | -0.85813
66.20215 | -0.85818
66.23522 | -0.85821
66.26959 | -0.85819
66.30169 | -0.85818
66.33556 | -0.85814
66.37012 | -0.85814
66.40335 | -0.85822
66.43599 | -0.85833
66.47008 | -0.85834
66.50292 | -0.85829
66.53566 | -0.85823
66.56826 | -0.85817
66.60364 | -0.8582
66.63589 | -0.85823
66.66994 | -0.8582
66.70344 | -0.85811
66.7371 | -0.85802
66.77012 | -0.85795
66.80425 | -0.85795
66.83655 | -0.85796
66.86972 | -0.85804
66.90416 | -0.85814
66.93791 | -0.85826
66.97131 | -0.85828
67.00488 | -0.85824
67.03689 | -0.85819
67.07028 | -0.85816
67.1038 | -0.85818
67.1376 | -0.8582
67.17118 | -0.85818
67.20403 | -0.85811
67.23745 | -0.85806
67.27081 | -0.85801
67.30445 | -0.858
67.337 | -0.85799
67.37138 | -0.85798
67.40482 | -0.85802
67.43818 | -0.8581
67.47197 | -0.85815
67.50543 | -0.85815
67.53794 | -0.85806
67.57114 | -0.85795
67.60455 | -0.85792
67.63813 | -0.85789
67.67168 | -0.85792
67.70494 | -0.85798
67.73909 | -0.85799
67.77253 | -0.85795
67.8051 | -0.85789
67.83861 | -0.85781
67.8719 | -0.8578
67.90474 | -0.85779
67.93835 | -0.85779
67.97276 | -0.85779
68.00638 | -0.85777
68.03931 | -0.85771
68.07236 | -0.85764
68.10484 | -0.85759
68.13874 | -0.85757
68.1729 | -0.85762
68.20515 | -0.85765
68.23929 | -0.85762
68.27256 | -0.85755
68.30586 | -0.85747
68.33955 | -0.85739
68.37198 | -0.85738
68.40566 | -0.85733
68.4391 | -0.85727
68.47214 | -0.85725
68.50651 | -0.85725
68.53961 | -0.85732
68.57245 | -0.85735
68.60618 | -0.85731
68.6396 | -0.85729
68.67234 | -0.85728
68.70637 | -0.85735
68.73996 | -0.85741
68.77398 | -0.85745
68.80686 | -0.8575
68.84082 | -0.85756
68.87361 | -0.85759
68.9076 | -0.8576
68.9414 | -0.85758
68.97363 | -0.8575
69.00728 | -0.85739
69.04013 | -0.85731
69.07296 | -0.85724
69.10722 | -0.85718
69.14114 | -0.85719
69.17359 | -0.85718
69.20832 | -0.85717
69.24049 | -0.85716
69.27406 | -0.8571
69.30776 | -0.85697
69.34082 | -0.85687
69.37344 | -0.85678
69.40697 | -0.85676
69.44 | -0.85673
69.47493 | -0.85669
69.508 | -0.85661
69.54095 | -0.85654
69.57444 | -0.8565
69.60732 | -0.85651
69.64078 | -0.85654
69.67416 | -0.85657
69.70798 | -0.85662
69.74172 | -0.85661
69.7758 | -0.85648
69.80879 | -0.85622
69.8414 | -0.856
69.87489 | -0.85584
69.90826 | -0.85577
69.94031 | -0.85575
69.97449 | -0.85576
70.0091 | -0.85577
70.04282 | -0.85579
70.07494 | -0.85577
70.10926 | -0.85572
70.14175 | -0.85566
70.17526 | -0.85556
70.20788 | -0.85548
70.2425 | -0.85547
70.2752 | -0.85549
70.30855 | -0.85552
70.34234 | -0.85549
70.37574 | -0.85538
70.4088 | -0.85531
70.443 | -0.85526
70.47708 | -0.85522
70.51 | -0.85521
70.54259 | -0.8552
70.57574 | -0.85521
70.60929 | -0.85528
70.64326 | -0.85533
70.67608 | -0.85533
70.70913 | -0.85527
70.7426 | -0.85511
70.77688 | -0.85498
70.80989 | -0.85492
70.84362 | -0.85495
70.87646 | -0.85499
70.91005 | -0.85494
70.9425 | -0.85487
70.97608 | -0.85484
71.01 | -0.85483
71.04355 | -0.85482
71.07672 | -0.85475
71.10912 | -0.85464
71.1429 | -0.85455
71.17571 | -0.85454
71.20961 | -0.85458
71.24316 | -0.8546
71.2768 | -0.85467
71.31003 | -0.85472
71.34482 | -0.85473
71.37735 | -0.8547
71.4109 | -0.85459
71.4437 | -0.85451
71.47719 | -0.85451
71.5114 | -0.85456
71.54449 | -0.85458
71.57818 | -0.85455
71.61116 | -0.85448
71.644 | -0.85439
71.67792 | -0.85438
71.7105 | -0.85441
71.74497 | -0.85446
71.77828 | -0.85456
71.81139 | -0.8546
71.84545 | -0.85463
71.8778 | -0.85462
71.91205 | -0.85456
71.94458 | -0.85452
71.97876 | -0.85447
72.0119 | -0.85446
72.0445 | -0.85445
72.07749 | -0.85447
72.1118 | -0.85449
72.14496 | -0.85448
72.17831 | -0.85445
72.21142 | -0.85443
72.24525 | -0.85449
72.27918 | -0.85459
72.31231 | -0.8546
72.34534 | -0.85452
72.3775 | -0.85433
72.41112 | -0.85421
72.44497 | -0.85428
72.47908 | -0.85442
72.51334 | -0.85451
72.54602 | -0.85449
72.57834 | -0.85427
72.61135 | -0.8541
72.64488 | -0.85406
72.67842 | -0.85406
72.71284 | -0.85402
72.7459 | -0.85402
72.7791 | -0.85398
72.8122 | -0.85393
72.84522 | -0.85394
72.87801 | -0.85394
72.91194 | -0.85394
72.94544 | -0.85394
72.97966 | -0.85394
73.01284 | -0.85394
73.0459 | -0.85391
73.0804 | -0.85391
73.11324 | -0.85393
73.14672 | -0.85396
73.18026 | -0.85399
73.21301 | -0.85398
73.24588 | -0.85392
73.27908 | -0.85386
73.31261 | -0.85381
73.34631 | -0.8538
73.38051 | -0.85382
73.41392 | -0.85385
73.44799 | -0.85386
73.48044 | -0.85382
73.51464 | -0.85372
73.54675 | -0.85371
73.58046 | -0.85375
73.61352 | -0.85377
73.64745 | -0.85371
73.68061 | -0.85365
73.71388 | -0.85359
73.74765 | -0.85361
73.78066 | -0.85374
73.81415 | -0.85387
73.84813 | -0.85395
73.8811 | -0.85392
73.91431 | -0.85384
73.94738 | -0.85381
73.98122 | -0.85382
74.01376 | -0.85386
74.04772 | -0.85391
74.08081 | -0.85396
74.11569 | -0.85399
74.14916 | -0.85401
74.18175 | -0.854
74.21475 | -0.854
74.24848 | -0.8541
74.28228 | -0.85423
74.31582 | -0.85428
74.34882 | -0.85427
74.3816 | -0.85419
74.41558 | -0.85412
74.44903 | -0.85409
74.4826 | -0.85409
74.51549 | -0.85408
74.54916 | -0.85411
74.58215 | -0.85418
74.61652 | -0.85426
74.64938 | -0.85429
74.68243 | -0.85428
74.71556 | -0.85427
74.74972 | -0.85429
74.783 | -0.85432
74.81678 | -0.85438
74.8498 | -0.85439
74.88316 | -0.8544
74.91584 | -0.8544
74.94922 | -0.85434
74.98256 | -0.85429
75.01609 | -0.85429
75.05022 | -0.85436
75.08365 | -0.85444
75.1177 | -0.85453
75.14972 | -0.85458
75.18444 | -0.85461
75.21759 | -0.85464
75.25054 | -0.85462
75.284 | -0.85458
75.31706 | -0.85457
75.35016 | -0.85456
75.38435 | -0.85456
75.4174 | -0.85456
75.4506 | -0.85456
75.48344 | -0.85459
75.51696 | -0.85464
75.55122 | -0.85476
75.5856 | -0.85492
75.61907 | -0.855
75.65157 | -0.85505
75.68454 | -0.85501
75.71838 | -0.85497
75.75222 | -0.85499
75.78563 | -0.85499
75.81916 | -0.855
75.85124 | -0.85495
75.88484 | -0.85491
75.91718 | -0.85496
75.95172 | -0.85506
75.9853 | -0.85514
76.01897 | -0.85513
76.05234 | -0.85507
76.08514 | -0.85506
76.1189 | -0.85511
76.15235 | -0.85524
76.1862 | -0.85535
76.21968 | -0.85537
76.25245 | -0.85534
76.28606 | -0.85527
76.31903 | -0.85515
76.3525 | -0.85506
76.3861 | -0.85502
76.4186 | -0.85505
76.45288 | -0.85514
76.48584 | -0.8552
76.51988 | -0.8552
76.55274 | -0.85519
76.58576 | -0.85518
76.61992 | -0.85523
76.65278 | -0.85536
76.686 | -0.85548
76.72082 | -0.85555
76.75318 | -0.85557
76.78704 | -0.85547
76.81958 | -0.85537
76.85234 | -0.85532
76.88665 | -0.85531
76.9197 | -0.85537
76.95337 | -0.8554
76.98655 | -0.85547
77.02002 | -0.85555
77.05429 | -0.85556
77.08768 | -0.85551
77.11932 | -0.85544
77.15305 | -0.8554
77.18704 | -0.85544
77.22094 | -0.85554
77.2546 | -0.85558
77.28796 | -0.85557
77.31966 | -0.85553
77.3544 | -0.8555
77.38772 | -0.85552
77.42101 | -0.85556
77.45389 | -0.85556
77.48785 | -0.85548
77.52074 | -0.85541
77.55297 | -0.8554
77.5877 | -0.85546
77.62172 | -0.85567
77.6546 | -0.85583
77.68829 | -0.85587
77.72094 | -0.85587
77.75464 | -0.85584
77.78819 | -0.85586
77.82169 | -0.85588
77.85511 | -0.85584
77.88797 | -0.85583
77.92124 | -0.85578
77.95531 | -0.85573
77.98832 | -0.85571
78.02124 | -0.85571
78.05535 | -0.8557
78.08826 | -0.85568
78.1219 | -0.85564
78.15498 | -0.85568
78.18768 | -0.85579
78.22214 | -0.85604
78.25526 | -0.85614
78.28913 | -0.85604
78.32222 | -0.85593
78.3551 | -0.85588
78.38962 | -0.85587
78.42226 | -0.8559
78.45495 | -0.85585
78.48828 | -0.85576
78.5215 | -0.85572
78.5551 | -0.85576
78.58901 | -0.85583
78.62285 | -0.85587
78.65582 | -0.85589
78.68936 | -0.85594
78.72247 | -0.85599
78.7563 | -0.85601
78.78936 | -0.85598
78.82245 | -0.85593
78.85608 | -0.85588
78.88975 | -0.85583
78.92358 | -0.85581
78.95603 | -0.8558
78.99051 | -0.85577
79.02337 | -0.85577
79.05587 | -0.85579
79.09006 | -0.85577
79.1236 | -0.8558
79.15687 | -0.85592
79.19052 | -0.85598
79.22468 | -0.85602
79.25732 | -0.85604
79.29028 | -0.85601
79.32376 | -0.85593
79.3565 | -0.85584
79.3904 | -0.85574
79.42304 | -0.85568
79.45697 | -0.85571
79.49097 | -0.85578
79.524 | -0.85585
79.5573 | -0.85584
79.59014 | -0.85586
79.62376 | -0.85594
79.65801 | -0.85602
79.69107 | -0.85608
79.72455 | -0.85605
79.75753 | -0.85597
79.79074 | -0.85587
79.82419 | -0.85578
79.85686 | -0.85574
79.89014 | -0.85571
79.9246 | -0.85567
79.95751 | -0.85561
79.99078 | -0.85556
80.02444 | -0.85551
80.05775 | -0.85547
80.09082 | -0.85538
80.12466 | -0.85531
80.15749 | -0.85528
80.19224 | -0.85529
80.22548 | -0.8553
80.25806 | -0.85526
80.29195 | -0.85523
80.32474 | -0.85523
80.35798 | -0.85528
80.3925 | -0.85536
80.42544 | -0.85536
80.45844 | -0.85532
80.49195 | -0.85524
80.52558 | -0.85515
80.5589 | -0.85512
80.59186 | -0.85515
80.6262 | -0.85515
80.65925 | -0.85509
80.6914 | -0.85501
80.72458 | -0.85496
80.75828 | -0.85497
80.79288 | -0.85506
80.82539 | -0.8551
80.85865 | -0.85509
80.89298 | -0.85506
80.92598 | -0.85502
80.95928 | -0.85499
80.99232 | -0.85496
81.02569 | -0.8549
81.05961 | -0.8549
81.09278 | -0.85489
81.12681 | -0.85486
81.15949 | -0.85485
81.1925 | -0.85481
81.22544 | -0.85475
81.25911 | -0.85472
81.29311 | -0.85474
81.32636 | -0.85476
81.35968 | -0.85475
81.39189 | -0.85469
81.42685 | -0.85461
81.45979 | -0.85454
81.49304 | -0.85447
81.52722 | -0.85443
81.55925 | -0.85439
81.59278 | -0.85435
81.62585 | -0.85434
81.66015 | -0.85432
81.69316 | -0.85435
81.72599 | -0.85439
81.7602 | -0.8544
81.79324 | -0.85439
81.82734 | -0.85433
81.86001 | -0.85426
81.89404 | -0.85421
81.92756 | -0.85417
81.96075 | -0.85413
81.99331 | -0.85409
82.02703 | -0.85405
82.0602 | -0.85404
82.09321 | -0.85405
82.12668 | -0.85409
82.1602 | -0.85412
82.1941 | -0.85411
82.22768 | -0.85409
82.26063 | -0.85399
82.29418 | -0.85389
82.32778 | -0.85378
82.36164 | -0.85374
82.39376 | -0.85374
82.42742 | -0.85374
82.46094 | -0.85372
82.49397 | -0.85372
82.52722 | -0.8537
82.5615 | -0.85374
82.59454 | -0.85382
82.62831 | -0.85384
82.6611 | -0.85386
82.6948 | -0.85389
82.7285 | -0.85391
82.76196 | -0.85395
82.79476 | -0.85397
82.8283 | -0.85392
82.86171 | -0.85383
82.89562 | -0.85377
82.92789 | -0.85373
82.96256 | -0.85373
82.99478 | -0.85371
83.02862 | -0.85372
83.06219 | -0.8538
83.0961 | -0.85385
83.12903 | -0.85389
83.16184 | -0.85389
83.19638 | -0.85385
83.22906 | -0.85383
83.26182 | -0.8538
83.29516 | -0.85374
83.32921 | -0.85372
83.36261 | -0.85373
83.39631 | -0.85372
83.42976 | -0.85371
83.46298 | -0.85367
83.49618 | -0.85361
83.53004 | -0.85353
83.56231 | -0.85346
83.59526 | -0.85337
83.629 | -0.85332
83.6617 | -0.85336
83.69539 | -0.85342
83.72976 | -0.85348
83.76295 | -0.85354
83.79682 | -0.85354
83.83063 | -0.85349
83.86334 | -0.85344
83.89678 | -0.85339
83.92969 | -0.85336
83.96245 | -0.85335
83.9961 | -0.85336
84.02968 | -0.85334
84.06316 | -0.8533
84.09616 | -0.85322
84.12921 | -0.85317
84.16303 | -0.85317
84.19632 | -0.85321
84.23019 | -0.85323
84.26316 | -0.8533
84.29674 | -0.8533
84.331 | -0.8533
84.36391 | -0.85329
84.39705 | -0.8532
84.43085 | -0.8531
84.4641 | -0.85304
84.4972 | -0.85299
84.53118 | -0.85299
84.56368 | -0.85297
84.59728 | -0.85299
84.63042 | -0.853
84.6645 | -0.85301
84.69781 | -0.85302
84.73093 | -0.85302
84.76468 | -0.85305
84.79835 | -0.85308
84.83126 | -0.85309
84.86469 | -0.85311
84.89776 | -0.85311
84.93207 | -0.85309
84.96371 | -0.85303
84.99829 | -0.85293
85.03095 | -0.85288
85.06421 | -0.85289
85.09832 | -0.85294
85.13204 | -0.85298
85.16468 | -0.85296
85.19844 | -0.85291
85.23225 | -0.85282
85.26486 | -0.85277
85.29834 | -0.8527
85.33105 | -0.85263
85.36492 | -0.85259
85.39819 | -0.85259
85.4317 | -0.85261
85.46478 | -0.85257
85.49799 | -0.85245
85.53149 | -0.85231
85.56497 | -0.85228
85.59907 | -0.85259
85.63201 | -0.8532
85.66578 | -0.85332
85.69931 | -0.85326
85.73225 | -0.85304
85.7658 | -0.85278
85.79825 | -0.85265
85.83176 | -0.85255
85.86528 | -0.85247
85.89899 | -0.85244
85.93246 | -0.85245
85.96632 | -0.85254
85.99956 | -0.85256
86.03262 | -0.85252
86.06519 | -0.85244
86.09961 | -0.85237
86.13278 | -0.85234
86.16624 | -0.85238
86.19903 | -0.85242
86.23371 | -0.85241
86.26689 | -0.85241
86.2998 | -0.85238
86.33338 | -0.85228
86.3665 | -0.85225
86.39862 | -0.85221
86.434 | -0.85219
86.4672 | -0.85222
86.50012 | -0.85225
86.53431 | -0.8523
86.56743 | -0.8523
86.60109 | -0.85225
86.63336 | -0.85218
86.6666 | -0.8521
86.7002 | -0.85205
86.73405 | -0.85201
86.76663 | -0.85198
86.80011 | -0.852
86.83355 | -0.85206
86.86738 | -0.8521
86.90045 | -0.85205
86.93335 | -0.85195
86.96687 | -0.85188
87.00041 | -0.8519
87.03359 | -0.85197
87.06709 | -0.85202
87.10061 | -0.85199
87.1338 | -0.8519
87.16695 | -0.85181
87.20054 | -0.85176
87.23437 | -0.85171
87.2678 | -0.85167
87.30108 | -0.85164
87.33414 | -0.8516
87.36793 | -0.85156
87.40098 | -0.8515
87.43456 | -0.8514
87.46746 | -0.85133
87.5005 | -0.85121
87.53407 | -0.85108
87.56769 | -0.85106
87.60156 | -0.85114
87.63476 | -0.85132
87.66852 | -0.85144
87.70246 | -0.85143
87.7347 | -0.85136
87.76832 | -0.85126
87.80228 | -0.85117
87.83556 | -0.85112
87.8696 | -0.85106
87.90205 | -0.85101
87.93484 | -0.85098
87.96834 | -0.851
88.00148 | -0.85103
88.03538 | -0.85102
88.06891 | -0.85098
88.10156 | -0.85092
88.13464 | -0.85089
88.16847 | -0.85089
88.20242 | -0.85084
88.23481 | -0.85072
88.26801 | -0.85058
88.30116 | -0.85052
88.33454 | -0.85055
88.3693 | -0.85063
88.40259 | -0.85068
88.43614 | -0.85068
88.46838 | -0.85064
88.50269 | -0.85051
88.53562 | -0.85039
88.56816 | -0.85031
88.60172 | -0.85026
88.63561 | -0.85023
88.66879 | -0.85016
88.70274 | -0.85011
88.73566 | -0.85012
88.76978 | -0.85017
88.80319 | -0.85018
88.8366 | -0.85015
88.86962 | -0.85007
88.90312 | -0.84997
88.93628 | -0.8499
88.96941 | -0.84986
89.00226 | -0.84979
89.03695 | -0.84971
89.06968 | -0.84964
89.10318 | -0.84955
89.13551 | -0.84951
89.16942 | -0.84955
89.20321 | -0.8496
89.23703 | -0.84964
89.27039 | -0.84965
89.30334 | -0.84959
89.33605 | -0.84953
89.36994 | -0.8495
89.40286 | -0.8495
89.43651 | -0.84948
89.47 | -0.8494
89.50311 | -0.84929
89.5367 | -0.84916
89.57069 | -0.84908
89.6029 | -0.84902
89.63675 | -0.84896
89.66968 | -0.84889
89.70316 | -0.84886
89.73699 | -0.84886
89.76978 | -0.84886
89.80328 | -0.84885
89.83718 | -0.84885
89.87061 | -0.84882
89.90382 | -0.84879
89.93684 | -0.84878
89.96994 | -0.84875
90.00324 | -0.84869
90.0368 | -0.84862
90.06957 | -0.84853
90.10369 | -0.84847
90.13742 | -0.84848
90.16984 | -0.84844
90.20421 | -0.84832
90.23718 | -0.84826
90.27035 | -0.84827
90.30418 | -0.84833
90.33759 | -0.84842
90.37114 | -0.84845
90.40415 | -0.84836
90.43788 | -0.84827
90.47168 | -0.84824
90.50449 | -0.84822
90.53849 | -0.84825
90.57134 | -0.84825
90.60416 | -0.84821
90.63781 | -0.84815
90.67182 | -0.84808
90.70496 | -0.84801
90.73856 | -0.84801
90.77164 | -0.84806
90.8046 | -0.84809
90.83912 | -0.84807
90.87166 | -0.84805
90.90491 | -0.84805
90.93805 | -0.84807
90.97189 | -0.84814
91.00556 | -0.84819
91.03895 | -0.84816
91.07211 | -0.84807
91.10499 | -0.84798
91.13797 | -0.84799
91.17203 | -0.84803
91.20545 | -0.84808
91.23858 | -0.84809
91.27232 | -0.84803
91.30574 | -0.84795
91.33921 | -0.84787
91.37151 | -0.84781
91.40478 | -0.84779
91.43841 | -0.84777
91.47247 | -0.84772
91.50582 | -0.84772
91.53909 | -0.8477
91.57268 | -0.84771
91.60608 | -0.84773
91.63984 | -0.84771
91.67239 | -0.84762
91.70586 | -0.84752
91.73828 | -0.84745
91.77238 | -0.84739
91.80626 | -0.84741
91.83906 | -0.84742
91.87368 | -0.84745
91.90578 | -0.84743
91.94031 | -0.84737
91.97332 | -0.8473
92.00689 | -0.84728
92.03962 | -0.84725
92.07332 | -0.84725
92.10582 | -0.84725
92.13949 | -0.84721
92.17386 | -0.84719
92.20678 | -0.8472
92.24028 | -0.84713
92.27293 | -0.84705
92.30626 | -0.84699
92.33951 | -0.84692
92.3732 | -0.84692
92.40641 | -0.84695
92.44068 | -0.84695
92.47394 | -0.84696
92.50691 | -0.84696
92.54014 | -0.84693
92.57329 | -0.84693
92.60669 | -0.84694
92.64103 | -0.84694
92.67391 | -0.84691
92.70741 | -0.84686
92.74047 | -0.84685
92.77388 | -0.84681
92.80791 | -0.84676
92.84031 | -0.84671
92.87446 | -0.84669
92.90718 | -0.84669
92.94172 | -0.84671
92.97411 | -0.84669
93.00819 | -0.84664
93.04064 | -0.84662
93.07499 | -0.84658
93.10814 | -0.84655
93.14062 | -0.84655
93.17511 | -0.84655
93.20814 | -0.84655
93.24078 | -0.84655
93.27449 | -0.84657
93.30803 | -0.8466
93.34093 | -0.84662
93.37561 | -0.8466
93.40844 | -0.8465
93.44169 | -0.84641
93.4748 | -0.84637
93.50834 | -0.84638
93.54132 | -0.84639
93.57426 | -0.84638
93.60809 | -0.84637
93.64201 | -0.84635
93.67524 | -0.84631
93.70797 | -0.84624
93.74169 | -0.84616
93.77444 | -0.84611
93.8089 | -0.84605
93.84164 | -0.84597
93.87438 | -0.84589
93.90796 | -0.84584
93.94139 | -0.84587
93.97444 | -0.84592
94.00849 | -0.84594
94.04192 | -0.84594
94.07459 | -0.8459
94.1082 | -0.84583
94.14236 | -0.84578
94.17535 | -0.84575
94.20918 | -0.84575
94.24278 | -0.84576
94.27606 | -0.84573
94.30946 | -0.84561
94.34228 | -0.84536
94.37459 | -0.84522
94.40816 | -0.84532
94.44266 | -0.84568
94.47706 | -0.84595
94.50968 | -0.846
94.54376 | -0.84591
94.57624 | -0.84573
94.60929 | -0.84559
94.64259 | -0.8455
94.67606 | -0.84547
94.70922 | -0.84547
94.7428 | -0.84546
94.77704 | -0.84542
94.80916 | -0.8454
94.84324 | -0.84541
94.87616 | -0.84545
94.91011 | -0.84553
94.94312 | -0.84554
94.97686 | -0.84547
95.00955 | -0.8454
95.04351 | -0.84534
95.07644 | -0.84531
95.11066 | -0.84531
95.144 | -0.8453
95.17648 | -0.84529
95.21004 | -0.84524
95.24392 | -0.84516
95.27642 | -0.84515
95.30992 | -0.84518
95.34465 | -0.84526
95.37668 | -0.84526
95.41059 | -0.84522
95.44319 | -0.84521
95.47735 | -0.84515
95.51148 | -0.84512
95.54376 | -0.84508
95.57707 | -0.84499
95.61092 | -0.84491
95.64415 | -0.84485
95.67739 | -0.84481
95.70988 | -0.84475
95.74338 | -0.84475
95.77703 | -0.84474
95.81172 | -0.84471
95.84399 | -0.84468
95.87744 | -0.84469
95.91032 | -0.84466
95.94386 | -0.84463
95.97718 | -0.84459
96.01078 | -0.84458
96.04416 | -0.8446
96.07744 | -0.8446
96.11194 | -0.84464
96.14459 | -0.84466
96.1785 | -0.84467
96.21164 | -0.8446
96.24499 | -0.84455
96.27788 | -0.84447
96.31158 | -0.84439
96.34514 | -0.84438
96.37743 | -0.84442
96.41174 | -0.84449
96.44501 | -0.84466
96.47879 | -0.84476
96.51246 | -0.84476
96.54556 | -0.84473
96.5791 | -0.8447
96.61239 | -0.84472
96.64525 | -0.84476
96.67882 | -0.84472
96.71202 | -0.8447
96.74568 | -0.84464
96.77962 | -0.84462
96.81308 | -0.84465
96.84625 | -0.84465
96.87899 | -0.84457
96.9125 | -0.84448
96.94484 | -0.84442
96.97889 | -0.84438
97.01176 | -0.84436
97.04576 | -0.84437
97.07876 | -0.84435
97.11278 | -0.84436
97.14581 | -0.84441