## Sheet1
Frequency(Hz) | Impedance(Ω) | Phase angle(º)
100000 | 512.9 | -24.91
89240 | 527.5 | -26.07
79510 | 543 | -27.35
70840 | 560.6 | -28.74
63110 | 580.2 | -30.26
56310 | 602.2 | -31.73
50210 | 625.5 | -33.37
44710 | 652.2 | -35.06
39900 | 682.9 | -36.73
35570 | 717.3 | -38.46
31700 | 755.4 | -40.01
28300 | 796.6 | -41.78
25140 | 847.3 | -43.48
22440 | 906.1 | -46.38
19980 | 965 | -47.92
17870 | 1031 | -49.18
15880 | 1106 | -50.62
14060 | 1191 | -51.97
12600 | 1279 | -53.1
11170 | 1384 | -54.32
10020 | 1487 | -55.36
8965 | 1603 | -56.43
7928 | 1744 | -57.51
7090 | 1884 | -58.39
6308 | 2045 | -59.3
5613 | 2221 | -60.09
5035 | 2396 | -60.92
4456 | 2617 | -61.63
3993 | 2835 | -62.21
3530 | 3102 | -62.86
3144 | 3375 | -63.47
2836 | 3643 | -63.98
2520 | 3973 | -64.66
2229 | 4350 | -65.36
2001 | 4722 | -65.85
1772 | 5180 | -66.43
1581 | 5656 | -66.93
1412 | 6163 | -67.64
1254 | 6755 | -68.4
1119 | 7384 | -69.04
1001 | 8061 | -69.65
895.4 | 8812 | -70.43
790 | 9741 | -71.04
708.6 | 10640 | -71.62
628.8 | 11730 | -72.27
560.5 | 12890 | -72.84
502.2 | 14120 | -73.53
448.8 | 15520 | -74.07
400.2 | 17110 | -74.53
356.7 | 18870 | -75.02
315.5 | 20980 | -75.49
282.4 | 23110 | -75.87
252 | 25530 | -76.19
223.2 | 28430 | -76.53
200.3 | 31310 | -76.76
177.6 | 34900 | -76.98
158 | 38780 | -77.13
140.6 | 43090 | -77.27
125.6 | 47790 | -77.25
112.5 | 52830 | -77.2
99.73 | 59010 | -77.08
89.29 | 64490 | -77.06
79.45 | 71650 | -76.58
71.02 | 79720 | -76.3
62.92 | 89830 | -75.49
56.48 | 98630 | -75.54
49.87 | 112500 | -75.19
45.51 | 122600 | -74
38.42 | 140000 | -72.16
35.78 | 148700 | -71.5
31.25 | 168000 | -69.89
27.9 | 186500 | -68.35
24.93 | 204400 | -66.99
22.75 | 221200 | -65.53
20.03 | 244800 | -63.56
17.76 | 268800 | -61.35
15.63 | 294300 | -59.21
14.29 | 315700 | -57.21
12.47 | 345300 | -54.51
11.16 | 370600 | -52.07
9.973 | 397500 | -49.53