## README
Dataset S1
The following abbreviations are used:
exp_i | diffraction pattern number
temp_i | temperature measurment number
temp_us | upstream temperature
temp_ds | downstream temperature
temp | average temperature
t_err=temp-temp_ds | temperature error
w_a_xyz | tungsten unit cell parameter a estimated from diffraction line (xyz)
w_a_mean | average tungsten unit cell parameter a
w_a_std | tungsten unit cell parameter a error
p_w | pressure based on the tungsten scale
p_w_err | pressure error based on the tungsten scale
t_err_corrected | sample temperature error (with additional 200 K)
kcl_a_xyz | sodium chloride unit cell parameter a estimated from diffraction line (xyz)
kcl_a_mean | average sodium chloride unit cell parameter a
kcl_a_std | sodium chloride unit cell parameter a error
p_kcl_corrected | pressure based on the sodium chloride scale
p_kcl_err_corrected | pressure error based on the sodium chloride scale
temp_kcl | sodium chloride temperature
temp_kcl_err | sodium chloride temperature error
temp_kcl_err_corrected | sodium chloride temperature error (with additional 200 K)
phase | stable phase

## D1m
exp_i | temp_i | temp_us | temp_ds | temp | t_err | w_a_110 | w_a_211 | w_a_mean | w_a_std | p_w | p_w_err | t_err_corrected | kcl_a_110 | kcl_a_200 | kcl_a_211 | kcl_a_mean | kcl_a_std | p_kcl_corrected | p_kcl_err_corrected | temp_kcl | temp_kcl_err | temp_kcl_err_corrected | phase
8 | 19 | 1615 | 1565 | 1590 | 25 | 3.119926 | 3.121891 | 3.120908 | 0.0009821207 | 19.79 | 0 | 184 | 3.376533 | 3.381368 | 3.381513 | 3.379805 | 0.002314073 | 19.44 | 1.3 | 1266.25 | 19 | 348.1508 | rw
9 | 20 | 1574 | 1685 | 1629.5 | -55.5 | 3.120846 | 3.122808 | 3.121827 | 0.0009805521 | 19.63 | 0 | 218 | 3.377904 | 3.381301 | 3.379565 | 3.37959 | 0.001386792 | 19.56 | 1.34 | 1295.875 | 42 | 360.3645 | rw
12 | 25 | 1749 | 1648 | 1698.5 | 50.5 | 3.119622 | 3.135224 | 3.127423 | 0.007800896 | 17.98 | 0.12 | 220 | 3.378632 | 3.383781 | 3.378108 | 3.380174 | 0.002559809 | 19.71 | 1.41 | 1347.625 | 38 | 377.7806 | rw
13 | 26 | 2026 | 1859 | 1942.5 | 83.5 | 3.118231 | 3.142257 | 3.130244 | 0.0120132 | 18.01 | 0.35 | 278 | 3.375203 | 3.380878 | 3.381859 | 3.379313 | 0.00293404 | 20.45 | 1.66 | 1530.625 | 63 | 443.8898 | rw
14 | 28 | 2147 | 1973 | 2060 | 87 | 3.117029 | 3.144352 | 3.13069 | 0.01366178 | 18.34 | 0.47 | 293 | 3.374757 | 3.377987 | 3.373912 | 3.375552 | 0.001756248 | 21.07 | 1.76 | 1618.75 | 65 | 474.4787 | rw
15 | 29 | 2146 | 2022 | 2084 | 62 | 3.116149 | 3.146293 | 3.131221 | 0.01507203 | 18.26 | 0.54 | 270 | 3.37527 | 3.377563 | 3.374389 | 3.375741 | 0.001337564 | 21.12 | 1.77 | 1636.75 | 46 | 478.4747 | rw
19 | 33 | 2234 | 2039 | 2136.5 | 97.5 | 3.116716 | 3.147053 | 3.131885 | 0.01516869 | 18.26 | 0.59 | 311 | 3.375371 | 3.375749 | 3.375368 | 3.375496 | 0.0001789247 | 21.29 | 1.83 | 1676.125 | 73 | 495.3464 | bm
20 | 34 | 2234 | 2108 | 2171 | 63 | 3.116377 | 3.148458 | 3.132417 | 0.01604025 | 18.22 | 0.66 | 280 | 3.376686 | 3.37576 | 3.376275 | 3.37624 | 0.0003789565 | 21.33 | 1.85 | 1702 | 47 | 501.1367 | bm
21 | 35 | 2229 | 2136 | 2182.5 | 46.5 | 3.115608 | 3.146647 | 3.131127 | 0.01551968 | 18.7 | 0.6 | 265 | 3.374754 | 3.373641 | 3.375235 | 3.374543 | 0.0006677325 | 21.49 | 1.86 | 1710.625 | 35 | 503.1435 | bm
25 | 39 | 2372 | 2254 | 2313 | 59 | 3.111458 | 3.143296 | 3.127377 | 0.0159188 | 20.5 | 0.57 | 290 | 3.357165 | 3.357443 | 3.355599 | 3.356736 | 0.0008117867 | 23.29 | 1.99 | 1808.5 | 44 | 537.7388 | bm
26 | 40 | 2250 | 2135 | 2192.5 | 57.5 | 3.108964 | 3.139481 | 3.124222 | 0.01525846 | 21.06 | 0.39 | 277 | 3.348097 | 3.350876 | 3.346596 | 3.348523 | 0.00177306 | 23.65 | 1.88 | 1718.125 | 43 | 506.3597 | bm
27 | 41 | 2250 | 2115 | 2182.5 | 67.5 | 3.100424 | 3.131454 | 3.115939 | 0.01551502 | 23.9 | 0.13 | 286 | 3.319904 | 3.319173 | 3.318744 | 3.319274 | 0.0004788558 | 26.28 | 1.87 | 1710.625 | 51 | 504.5091 | bm

## D2 (spot 2)
exp_i | temp_i | temp_us | temp_ds | temp | t_err | w_a_110 | w_a_200 | w_a_211 | w_a_220 | w_a_310 | w_a_321 | w_a_mean | w_a_std | p_w | p_w_err | t_err_corrected | kcl_a_110 | kcl_a_200 | kcl_a_211 | kcl_a_220 | kcl_a_mean | kcl_a_std | p_kcl_corrected | p_kcl_err_corrected | temp_kcl | temp_kcl_err | temp_kcl_err_corrected | phase
36 | 327 | 1534 | 1640 | 1587 | -53 | 3.114311 | 3.114503 | 3.115029 | 3.115233 | 3.114807 | 3.114739 | 3.11477 | 0.0003070835 | 21.95 | 0.03 | 212 | 3.337132 | 3.354464 | 3.335669 | 3.33362 | 3.340221 | 0.008317319 | 22.7 | 1.49 | 1264 | 40 | 349.1503 | rw
37 | 328 | 1635 | 1818 | 1726.5 | -91.5 | 3.114986 | 3.115188 | 3.115938 | 3.115989 | 3.115504 | 3.11546 | 3.115511 | 0.0003635375 | 22.23 | 0.02 | 264 | 3.338024 | 3.353739 | 3.33617 | 3.33435 | 3.340571 | 0.007712801 | 23.05 | 1.59 | 1368.625 | 69 | 389.3159 | rw
38 | 329 | 1883 | 2003 | 1943 | -60 | 3.119555 | 3.116775 | 3.117088 | 3.117371 | 3.117072 | 3.116724 | 3.117431 | 0.0009740203 | 22.42 | 0.01 | 254 | 3.340331 | 3.352413 | 3.337043 | 3.335288 | 3.341268 | 0.006683814 | 23.59 | 1.74 | 1531 | 45 | 441.8242 | bm
39 | 330 | 2059 | 1952 | 2005.5 | 53.5 | 3.119555 | 3.117269 | 3.117703 | 3.117601 | 3.11754 | 3.117159 | 3.117804 | 0.0008051869 | 22.55 | 0.02 | 254 | 3.342339 | 3.35297 | 3.337569 | 3.335457 | 3.342084 | 0.006761602 | 23.69 | 1.79 | 1577.875 | 40 | 457.5588 | bm
41 | 332 | 2098 | 2135 | 2116.5 | -18.5 | 3.119555 | 3.118449 | 3.118719 | 3.118949 | 3.118755 | 3.1184 | 3.118804 | 0.0003838881 | 22.65 | 0.03 | 230 | 3.343756 | 3.356328 | 3.339561 | 3.336726 | 3.344093 | 0.007493716 | 23.83 | 1.91 | 1661.125 | 14 | 484.9286 | bm
42 | 333 | 2254 | 2261 | 2257.5 | -3.5 | 3.119555 | 3.118933 | 3.119437 | 3.119526 | 3.119478 | 3.119096 | 3.119338 | 0.000236002 | 23.05 | 0.05 | 229 | 3.347089 | 3.355477 | 3.343035 | 3.337595 | 3.345799 | 0.006524613 | 24.07 | 2.01 | 1766.875 | 3 | 521.479 | bm
43 | 334 | 2204 | 2858 | 2531 | -327 | 3.119555 | 3.119316 | 3.120048 | 3.11981 | 3.119879 | 3.119317 | 3.119654 | 0.0002793181 | 24.09 | 0.18 | 580 | 3.356668 | 3.357523 | 3.344535 | 3.338652 | 3.349344 | 0.008030967 | 24.52 | 2.47 | 1972 | 245 | 641.3999 | bm

## D2 (spot 3)
exp_i | temp_i | temp_us | temp_ds | temp | t_err | w_a_110 | w_a_200 | w_a_211 | w_a_220 | w_a_310 | w_a_321 | w_a_mean | w_a_std | p_w | p_w_err | t_err_corrected | kcl_a_110 | kcl_a_200 | kcl_a_211 | kcl_a_220 | kcl_a_mean | kcl_a_std | p_kcl_corrected | p_kcl_err_corrected | temp_kcl | temp_kcl_err | temp_kcl_err_corrected | phase
62 | 347 | 1629 | 1640 | 1634.5 | -5.5 | 3.112289 | 3.112522 | 3.113142 | 3.113253 | 3.113074 | 3.112821 | 3.11285 | 0.0003467632 | 22.82 | 0.03 | 169 | 3.319102 | 3.337422 | 3.32465 | 3.322217 | 3.325848 | 0.006965829 | 24.14 | 1.48 | 1299.625 | 4 | 359.2318 | bm
63 | 348 | 2106 | 1959 | 2032.5 | 73.5 | 3.11329 | 3.11361 | 3.114153 | 3.114262 | 3.114099 | 3.113854 | 3.113878 | 0.0003389478 | 24.05 | 0 | 277 | 3.321192 | 3.334958 | 3.325884 | 3.323416 | 3.326363 | 0.005232608 | 25.19 | 1.79 | 1598.125 | 55 | 466.0973 | bm
67 | 352 | 2148 | 2047 | 2097.5 | 50.5 | 3.114107 | 3.114273 | 3.114682 | 3.114965 | 3.114508 | 3.114313 | 3.114475 | 0.0002847621 | 24.1 | 0.01 | 260 | 3.3246 | 3.333504 | 3.328278 | 3.324453 | 3.327709 | 0.003680249 | 25.25 | 1.81 | 1646.875 | 38 | 481.2784 | bm
72 | 357 | 2270 | 2092 | 2181 | 89 | 3.114156 | 3.11479 | 3.114987 | 3.114935 | 3.114858 | 3.114553 | 3.114713 | 0.0002851221 | 24.36 | 0.02 | 307 | 3.333626 | 3.336696 | 3.331656 | 3.328231 | 3.332552 | 0.003073848 | 25.04 | 1.89 | 1709.5 | 67 | 505.9893 | bm
74 | 359 | 2084 | 2376 | 2230 | -146 | 3.114698 | 3.115454 | 3.115082 | 3.114883 | 3.115198 | 3.114775 | 3.115015 | 0.0002601987 | 24.46 | 0.03 | 369 | 3.331655 | 3.338858 | 3.334401 | 3.331333 | 3.334062 | 0.003015096 | 25.04 | 1.97 | 1746.25 | 110 | 525.9353 | bm

## D4m
exp_i | temp_i | temp_us | temp_ds | temp | t_err | w_a_110 | w_a_200 | w_a_211 | w_a_220 | w_a_mean | w_a_std | p_w | p_w_err | t_err_corrected | kcl_a_110 | kcl_a_211 | kcl_a_mean | kcl_a_std | p_kcl_corrected | p_kcl_err_corrected | temp_kcl | temp_kcl_err | temp_kcl_err_corrected | phase
15 | 19 | 1582 | 1585 | 1583.5 | -1.5 | 3.1277 | 3.127827 | 3.128737 | 3.129059 | 3.128331 | 0.0005803253 | 17.22 | 0.02 | 160 | 3.380245 | 3.385624 | 3.382934 | 0.002689421 | 19.18 | 1.3 | 1261.375 | 1 | 345.9425 | wd
18 | 22 | 1808 | 1765 | 1786.5 | 21.5 | 3.129918 | 3.131104 | 3.13079 | 3.130979 | 3.130698 | 0.0004637753 | 17.24 | 0.06 | 200 | 3.390098 | 3.387395 | 3.388747 | 0.001351524 | 19.31 | 1.48 | 1413.625 | 16 | 399.0929 | wd
19 | 23 | 1961 | 1880 | 1920.5 | 40.5 | 3.130704 | 3.13184 | 3.132416 | 3.132597 | 3.131889 | 0.0007390599 | 17.39 | 0.08 | 233 | 3.389629 | 3.38909 | 3.389359 | 0.0002691101 | 19.63 | 1.61 | 1514.125 | 30 | 434.7026 | wd
20 | 24 | 2049 | 1972 | 2010.5 | 38.5 | 3.132536 | 3.133147 | 3.13444 | 3.134245 | 3.133592 | 0.0007838077 | 17.19 | 0.1 | 240 | 3.390339 | 3.391472 | 3.390906 | 0.0005666832 | 19.77 | 1.7 | 1581.625 | 29 | 458.0285 | wd
21 | 25 | 2071 | 2003 | 2037 | 34 | 3.133926 | 3.135726 | 3.135189 | 3.136145 | 3.135247 | 0.0008342271 | 16.76 | 0.12 | 238 | 3.387932 | 3.389898 | 3.388915 | 0.0009831084 | 19.99 | 1.72 | 1601.5 | 26 | 464.7411 | wd
23 | 27 | 2149 | 2063 | 2106 | 43 | 3.136178 | 3.136391 | 3.138245 | 3.138797 | 3.137403 | 0.001137556 | 16.35 | 0.15 | 254 | 3.387455 | 3.3932 | 3.390327 | 0.002872427 | 20.08 | 1.8 | 1653.25 | 32 | 483.0517 | wd
24 | 28 | 2324 | 2215 | 2269.5 | 54.5 | 3.136783 | 3.136005 | 3.136618 | 3.137278 | 3.136671 | 0.0004548457 | 17.27 | 0.17 | 281 | 3.387154 | 3.391578 | 3.389366 | 0.002212182 | 20.6 | 1.95 | 1775.875 | 41 | 526.1976 | wd
36 | 41 | 2118 | 2078 | 2098 | 20 | 3.126196 | 3.127655 | 3.12774 | 3.125441 | 3.126758 | 0.0009769539 | 19.84 | 0.07 | 230 | 3.341075 | 3.354516 | 3.347795 | 0.006720792 | 23.45 | 1.87 | 1647.25 | 15 | 480.1405 | bm
37 | 42 | 2224 | 2121 | 2172.5 | 51.5 | 3.122926 | 3.124807 | 3.123428 | 3.124047 | 3.123802 | 0.0007032031 | 21.15 | 0.07 | 269 | 3.332951 | 3.333261 | 3.333106 | 0.0001552152 | 24.96 | 1.85 | 1703.125 | 39 | 500.8395 | bm

## D5 (spot 1)
exp_i | temp_i | temp_us | temp_ds | temp | t_err | w_a_110 | w_a_200 | w_a_mean | w_a_std | p_w | p_w_err | t_err_corrected | kcl_a_110 | kcl_a_200 | kcl_a_211 | kcl_a_mean | kcl_a_std | p_kcl_corrected | p_kcl_err_corrected | temp_kcl | temp_kcl_err | temp_kcl_err_corrected | phase
11 | 392 | 1749 | 1868 | 1808.5 | -59.5 | 3.11898 | 3.121826 | 3.120403 | 0.001422772 | 20.84 | 0.01 | 240 | 3.34093 | 3.352289 | 3.347894 | 3.347037 | 0.004676886 | 22.72 | 1.56 | 1430.125 | 45 | 406.9954 | bm
13 | 394 | 1782 | 1899 | 1840.5 | -58.5 | 3.121195 | 3.12354 | 3.122367 | 0.001172304 | 20.29 | 0.03 | 243 | 3.343108 | 3.352289 | 3.347256 | 3.347551 | 0.003754133 | 22.76 | 1.57 | 1454.125 | 44 | 415.1704 | bm
14 | 395 | 1852 | 1919 | 1885.5 | -33.5 | 3.121542 | 3.122703 | 3.122122 | 0.0005804107 | 20.55 | 0.03 | 222 | 3.34128 | 3.352289 | 3.346697 | 3.346755 | 0.004494511 | 22.95 | 1.62 | 1487.875 | 25 | 425.2862 | bm
17 | 398 | 1805 | 2006 | 1905.5 | -100.5 | 3.123009 | 3.124008 | 3.123508 | 0.000499239 | 20.16 | 0.05 | 291 | 3.344257 | 3.352289 | 3.347439 | 3.347995 | 0.00330252 | 22.9 | 1.64 | 1502.875 | 75 | 436.2548 | bm
18 | 399 | 1866 | 1973 | 1919.5 | -53.5 | 3.121092 | 3.122361 | 3.121726 | 0.0006344147 | 20.83 | 0.03 | 245 | 3.345082 | 3.356281 | 3.347812 | 3.349725 | 0.004767696 | 22.79 | 1.66 | 1513.375 | 40 | 435.2477 | bm
19 | 400 | 1844 | 1996 | 1920 | -76 | 3.121022 | 3.122214 | 3.121618 | 0.0005962104 | 20.87 | 0.03 | 268 | 3.341096 | 3.352289 | 3.346285 | 3.346557 | 0.004573642 | 23.07 | 1.67 | 1513.75 | 57 | 437.267 | bm
23 | 404 | 1807 | 2039 | 1923 | -116 | 3.125094 | 3.126933 | 3.126014 | 0.0009195694 | 19.37 | 0.07 | 308 | 3.340162 | 3.340372 | 3.347487 | 3.342674 | 0.003404681 | 23.41 | 1.67 | 1516 | 87 | 442.9453 | bm
25 | 405 | 1846 | 2118 | 1982 | -136 | 3.124396 | 3.125378 | 3.124887 | 0.0004909195 | 19.99 | 0.07 | 334 | 3.343517 | 3.350973 | 3.345897 | 3.346795 | 0.003109471 | 23.22 | 1.73 | 1560.25 | 102 | 461.1083 | bm
27 | 407 | 1960 | 2137 | 2048.5 | -88.5 | 3.127033 | 3.129626 | 3.12833 | 0.001296752 | 19.1 | 0.1 | 293 | 3.343172 | 3.349596 | 3.34586 | 3.346209 | 0.002634446 | 23.45 | 1.76 | 1610.125 | 66 | 471.6499 | bm
28 | 408 | 2282 | 2220 | 2251 | 31 | 3.129655 | 3.132711 | 3.131183 | 0.001528232 | 18.99 | 0.13 | 256 | 3.339832 | 3.342492 | 3.344718 | 3.342347 | 0.001997663 | 24.35 | 1.93 | 1762 | 23 | 520.285 | bm
30 | 410 | 2236 | 2322 | 2279 | -43 | 3.128861 | 3.12903 | 3.128945 | 8.472197e-05 | 19.85 | 0.11 | 271 | 3.341529 | 3.341559 | 3.344274 | 3.342454 | 0.001286976 | 24.42 | 1.96 | 1783 | 32 | 528.0444 | bm
31 | 411 | 2410 | 2455 | 2432.5 | -22.5 | 3.129461 | 3.12979 | 3.129625 | 0.0001647381 | 20.28 | 0.13 | 266 | 3.337909 | 3.339313 | 3.342893 | 3.340038 | 0.002098127 | 25.06 | 2.11 | 1898.125 | 17 | 567.3398 | bm
32 | 412 | 2452 | 2443 | 2447.5 | 4.5 | 3.12615 | 3.128376 | 3.127263 | 0.00111317 | 21.13 | 0.12 | 249 | 3.338048 | 3.341105 | 3.343099 | 3.340751 | 0.002077318 | 25.04 | 2.12 | 1909.375 | 3 | 571.0032 | bm
34 | 414 | 2374 | 2759 | 2566.5 | -192.5 | 3.128402 | 3.131372 | 3.129887 | 0.001484598 | 20.76 | 0.26 | 449 | 3.336219 | 3.352289 | 3.343489 | 3.343999 | 0.006570521 | 25.08 | 2.36 | 1998.625 | 144 | 619.0016 | bm
37 | 417 | 2374 | 2882 | 2628 | -254 | 3.133537 | 3.135516 | 3.134526 | 0.0009892473 | 19.5 | 0.35 | 517 | 3.334858 | 3.340217 | 3.342958 | 3.339344 | 0.003363835 | 25.67 | 2.41 | 2044.75 | 190 | 646.5992 | bm

## D5 (spot 2)
exp_i | temp_i | temp_us | temp_ds | temp | t_err | w_a_110 | w_a_200 | w_a_mean | w_a_std | p_w | p_w_err | t_err_corrected | kcl_a_110 | kcl_a_200 | kcl_a_211 | kcl_a_mean | kcl_a_std | p_kcl_corrected | p_kcl_err_corrected | temp_kcl | temp_kcl_err | temp_kcl_err_corrected | phase
50 | 444 | 1714 | 1724 | 1719 | -5 | 3.108399 | 3.112257 | 3.110328 | 0.001928896 | 24.07 | 0.05 | 177 | 3.309269 | 3.305951 | 3.310798 | 3.308673 | 0.002023376 | 26.03 | 1.42 | 1363 | 4 | 381.2213 | bm
52 | 446 | 1741 | 1902 | 1821.5 | -80.5 | 3.113825 | 3.114132 | 3.113978 | 0.0001533163 | 23.16 | 0.02 | 263 | 3.310585 | 3.307362 | 3.310798 | 3.309582 | 0.001572189 | 26.22 | 1.53 | 1439.875 | 60 | 412.2742 | bm
53 | 447 | 1764 | 1911 | 1837.5 | -73.5 | 3.112785 | 3.113016 | 3.1129 | 0.0001156533 | 23.61 | 0.03 | 257 | 3.310142 | 3.306254 | 3.316882 | 3.311092 | 0.004390539 | 26.12 | 1.6 | 1451.875 | 55 | 415.7055 | bm
55 | 449 | 1747 | 1934 | 1840.5 | -93.5 | 3.120405 | 3.122842 | 3.121624 | 0.001218968 | 20.54 | 0.03 | 278 | 3.315496 | 3.307746 | 3.32205 | 3.315098 | 0.005846297 | 25.73 | 1.65 | 1454.125 | 70 | 418.7248 | bm
56 | 450 | 1855 | 2053 | 1954 | -99 | 3.124618 | 3.126122 | 3.12537 | 0.0007521428 | 19.72 | 0.07 | 294 | 3.311505 | 3.309039 | 3.322472 | 3.314339 | 0.005838305 | 26.12 | 1.75 | 1539.25 | 74 | 448.5381 | bm
57 | 451 | 1946 | 2186 | 2066 | -120 | 3.123452 | 3.130878 | 3.127165 | 0.003712923 | 19.56 | 0.14 | 327 | 3.314033 | 3.309638 | 3.316328 | 3.313333 | 0.002775473 | 26.53 | 1.8 | 1623.25 | 90 | 480.0802 | bm
59 | 453 | 1953 | 2375 | 2164 | -211 | 3.125848 | 3.129313 | 3.127581 | 0.001732571 | 19.83 | 0.16 | 427 | 3.31261 | 3.309036 | 3.314775 | 3.31214 | 0.002366272 | 26.92 | 1.94 | 1696.75 | 158 | 521.6092 | bm
60 | 454 | 2118 | 2322 | 2220 | -102 | 3.123533 | 3.126072 | 3.124803 | 0.001269353 | 21.01 | 0.1 | 324 | 3.309414 | 3.308088 | 3.314866 | 3.310789 | 0.002932936 | 27.21 | 1.94 | 1738.75 | 76 | 517.3104 | bm
64 | 458 | 2240 | 2381 | 2310.5 | -70.5 | 3.128775 | 3.128124 | 3.12845 | 0.0003258587 | 20.15 | 0.13 | 302 | 3.307202 | 3.309221 | 3.31657 | 3.310998 | 0.004025843 | 27.44 | 2.03 | 1806.625 | 53 | 537.9014 | bm
70 | 464 | 2189 | 2558 | 2373.5 | -184.5 | 3.129635 | 3.130308 | 3.129972 | 0.0003366979 | 19.91 | 0.2 | 422 | 3.308511 | 3.314946 | 3.313655 | 3.312371 | 0.00277977 | 27.48 | 2.12 | 1853.875 | 138 | 568.7026 | bm
71 | 465 | 2208 | 2601 | 2404.5 | -196.5 | 3.129102 | 3.133444 | 3.131273 | 0.002171121 | 19.61 | 0.25 | 437 | 3.306258 | 3.309115 | 3.310798 | 3.308724 | 0.001874053 | 27.93 | 2.15 | 1877.125 | 147 | 578.7654 | bm

## D6 (spot 1)
exp_i | temp_i | temp_us | temp_ds | temp | t_err | w_a_110 | w_a_200 | w_a_211 | w_a_220 | w_a_310 | w_a_321 | w_a_mean | w_a_std | p_w | p_w_err | t_err_corrected | kcl_a_110 | kcl_a_200 | kcl_a_211 | kcl_a_220 | kcl_a_mean | kcl_a_std | p_kcl_corrected | p_kcl_err_corrected | temp_kcl | temp_kcl_err | temp_kcl_err_corrected | phase
7 | 668 | 1562 | 1655 | 1608.5 | -46.5 | 3.126182 | 3.12628 | 3.127106 | 3.125345 | 3.128165 | 3.127305 | 3.12673 | 0.0009086639 | 17.86 | 0.03 | 207 | 3.361658 | 3.373468 | 3.363999 | 3.351957 | 3.362771 | 0.007650558 | 20.84 | 1.45 | 1280.125 | 35 | 354.1784 | wd
8 | 669 | 1675 | 1857 | 1766 | -91 | 3.126505 | 3.127437 | 3.127074 | 3.125345 | 3.127655 | 3.12753 | 3.126924 | 0.0008017282 | 18.43 | 0.05 | 268 | 3.362236 | 3.373026 | 3.365942 | 3.351923 | 3.363282 | 0.00761815 | 21.23 | 1.6 | 1398.25 | 68 | 399.2682 | wd
9 | 670 | 1732 | 1951 | 1841.5 | -109.5 | 3.125845 | 3.126796 | 3.127594 | 3.127721 | 3.127594 | 3.128317 | 3.127311 | 0.0007909882 | 18.6 | 0.07 | 294 | 3.362882 | 3.373586 | 3.365774 | 3.352876 | 3.36378 | 0.007413423 | 21.4 | 1.67 | 1454.875 | 82 | 421.1526 | wd
12 | 672 | 1788 | 1978 | 1883 | -95 | 3.127853 | 3.129051 | 3.129279 | 3.129661 | 3.129029 | 3.12925 | 3.129021 | 0.0005618934 | 18.19 | 0.08 | 283 | 3.368046 | 3.375952 | 3.368006 | 3.356728 | 3.367183 | 0.006848835 | 21.24 | 1.68 | 1486 | 71 | 429.8046 | wd
13 | 673 | 1789 | 1988 | 1888.5 | -99.5 | 3.131176 | 3.134061 | 3.132656 | 3.132527 | 3.131944 | 3.1332 | 3.132594 | 0.0009094344 | 17.02 | 0.1 | 288 | 3.367328 | 3.375998 | 3.371758 | 3.357353 | 3.368109 | 0.006925449 | 21.18 | 1.69 | 1490.125 | 75 | 431.8939 | wd
14 | 674 | 1908 | 2059 | 1983.5 | -75.5 | 3.131046 | 3.131402 | 3.133696 | 3.132556 | 3.132554 | 3.132679 | 3.132322 | 0.0008753816 | 17.5 | 0.11 | 274 | 3.373037 | 3.377811 | 3.36346 | 3.358593 | 3.368225 | 0.007591721 | 21.44 | 1.79 | 1561.375 | 57 | 453.6711 | wd
16 | 677 | 1921 | 2179 | 2050 | -129 | 3.133599 | 3.133947 | 3.135918 | 3.13326 | 3.136448 | 3.136149 | 3.134887 | 0.001309061 | 16.93 | 0.16 | 334 | 3.367721 | 3.375475 | 3.363864 | 3.357027 | 3.366022 | 0.006667537 | 21.8 | 1.85 | 1611.25 | 97 | 477.3592 | bm
17 | 678 | 2025 | 2254 | 2139.5 | -114.5 | 3.132815 | 3.135406 | 3.134364 | 3.137551 | 3.135089 | 3.136927 | 3.135359 | 0.001570387 | 17.15 | 0.18 | 328 | 3.370038 | 3.375336 | 3.370261 | 3.356228 | 3.367966 | 0.007100504 | 21.89 | 1.93 | 1678.375 | 86 | 498.1984 | bm
18 | 679 | 2049 | 2347 | 2198 | -149 | 3.135156 | 3.136022 | 3.137054 | 3.136511 | 3.136936 | 3.13768 | 3.13656 | 0.00080644 | 17.01 | 0.21 | 369 | 3.360881 | 3.37438 | 3.363733 | 3.354361 | 3.363339 | 0.007223541 | 22.43 | 2.01 | 1722.25 | 112 | 518.2118 | bm
19 | 680 | 2090 | 2386 | 2238 | -148 | 3.136053 | 3.135639 | 3.137989 | 3.135357 | 3.13739 | 3.136624 | 3.136509 | 0.0009374334 | 17.19 | 0.22 | 372 | 3.360651 | 3.374927 | 3.362387 | 3.354039 | 3.363001 | 0.007557034 | 22.56 | 2.05 | 1752.25 | 111 | 528.1836 | bm
21 | 682 | 2176 | 2580 | 2378 | -202 | 3.135352 | 3.140758 | 3.138089 | 3.139417 | 3.138651 | 3.14113 | 3.1389 | 0.001914922 | 17.01 | 0.32 | 440 | 3.362213 | 3.380445 | 3.365787 | 3.353231 | 3.365419 | 0.009807473 | 22.76 | 2.27 | 1857.25 | 152 | 573.392 | bm
24 | 685 | 2201 | 2639 | 2420 | -219 | 3.137672 | 3.139686 | 3.138728 | 3.138867 | 3.139908 | 3.141041 | 3.139317 | 0.001057906 | 17.06 | 0.33 | 461 | 3.371564 | 3.374975 | 3.360371 | 3.35123 | 3.364535 | 0.009391231 | 22.94 | 2.3 | 1888.75 | 164 | 587.1936 | bm

## D10 (spot 1)
exp_i | temp_i | temp_us | temp_ds | temp | t_err | w_a_200 | w_a_220 | w_a_310 | w_a_321 | w_a_mean | w_a_std | p_w | p_w_err | t_err_corrected | kcl_a_110 | kcl_a_200 | kcl_a_211 | kcl_a_220 | kcl_a_mean | kcl_a_std | p_kcl_corrected | p_kcl_err_corrected | temp_kcl | temp_kcl_err | temp_kcl_err_corrected | phase
2 | 5 | 1421 | 1748 | 1584.5 | -163.5 | 3.117335 | 3.118812 | 3.118453 | 3.118694 | 3.118323 | 0.0005849976 | 20.68 | 0.03 | 322 | 3.347749 | 3.365611 | 3.351258 | 3.351009 | 3.353907 | 0.006897885 | 21.51 | 1.48 | 1262.125 | 123 | 367.402 | rw
3 | 6 | 1535 | 1796 | 1665.5 | -130.5 | 3.118712 | 3.119358 | 3.1195 | 3.119534 | 3.119276 | 0.0003325252 | 20.66 | 0.01 | 297 | 3.34825 | 3.365828 | 3.351424 | 3.353232 | 3.354684 | 0.006676911 | 21.67 | 1.51 | 1322.875 | 98 | 380.1261 | rw
4 | 7 | 1591 | 1777 | 1684 | -93 | 3.118503 | 3.119848 | 3.120391 | 3.120495 | 3.119809 | 0.0007930133 | 20.55 | 0 | 261 | 3.348525 | 3.366431 | 3.352111 | 3.354687 | 3.355439 | 0.006713237 | 21.65 | 1.51 | 1336.75 | 70 | 378.618 | rw
5 | 8 | 1713 | 1818 | 1765.5 | -52.5 | 3.120375 | 3.121067 | 3.121627 | 3.12137 | 3.12111 | 0.0004681226 | 20.42 | 0.01 | 229 | 3.348478 | 3.366195 | 3.352591 | 3.356743 | 3.356002 | 0.006570733 | 21.83 | 1.56 | 1397.875 | 39 | 395.2337 | rw
6 | 9 | 1887 | 2013 | 1950 | -63 | 3.119533 | 3.119176 | 3.12362 | 3.120184 | 3.120628 | 0.001764527 | 21.33 | 0.03 | 258 | 3.346822 | 3.365116 | 3.353646 | 3.360772 | 3.356589 | 0.00696909 | 22.3 | 1.74 | 1536.25 | 47 | 443.8454 | rw
8 | 11 | 2007 | 2057 | 2032 | -25 | 3.11718 | 3.118721 | 3.120065 | 3.117795 | 3.11844 | 0.001086805 | 22.43 | 0.02 | 228 | 3.353965 | 3.366956 | 3.353086 | 3.358661 | 3.358167 | 0.005498873 | 22.39 | 1.77 | 1597.75 | 19 | 463.1005 | rw
9 | 12 | 2134 | 2206 | 2170 | -36 | 3.117037 | 3.119271 | 3.119683 | 3.116765 | 3.118189 | 0.001299544 | 23.09 | 0.04 | 253 | 3.345499 | 3.367677 | 3.355922 | 3.358943 | 3.35701 | 0.007924938 | 22.87 | 1.96 | 1701.25 | 27 | 499.3977 | bm
11 | 14 | 2292 | 2264 | 2278 | 14 | 3.114495 | 3.116903 | 3.11809 | 3.115497 | 3.116246 | 0.001365448 | 24.22 | 0.04 | 242 | 3.347058 | 3.364968 | 3.353899 | 3.365802 | 3.357932 | 0.007841407 | 23.09 | 2.06 | 1782.25 | 10 | 526.9082 | bm
12 | 15 | 2518 | 2518 | 2518 | 0 | 3.116361 | 3.116654 | 3.119763 | 3.118735 | 3.117878 | 0.001421888 | 24.65 | 0.07 | 252 | 3.346452 | 3.36377 | 3.357446 | 3.364998 | 3.358167 | 0.007345221 | 23.74 | 2.26 | 1962.25 | 0 | 589.3745 | bm
13 | 16 | 2508 | 2548 | 2528 | -20 | 3.113154 | 3.116649 | 3.117619 | 3.11801 | 3.116358 | 0.001914998 | 25.23 | 0.07 | 273 | 3.346354 | 3.364456 | 3.35563 | 3.362546 | 3.357247 | 0.007094256 | 23.84 | 2.27 | 1969.75 | 15 | 592.1716 | bm
16 | 19 | 2686 | 2688 | 2687 | -1 | 3.11453 | 3.113921 | 3.114636 | 3.118027 | 3.115279 | 0.001609895 | 26.29 | 0.08 | 270 | 3.344504 | 3.367956 | 3.352823 | 3.362095 | 3.356844 | 0.008937389 | 24.32 | 2.46 | 2089 | 1 | 633.4384 | bm

## D10 (spot 2)
exp_i | temp_i | temp_us | temp_ds | temp | t_err | w_a_200 | w_a_220 | w_a_310 | w_a_321 | w_a_mean | w_a_std | p_w | p_w_err | t_err_corrected | kcl_a_110 | kcl_a_200 | kcl_a_211 | kcl_a_220 | kcl_a_mean | kcl_a_std | p_kcl_corrected | p_kcl_err_corrected | temp_kcl | temp_kcl_err | temp_kcl_err_corrected | phase
28 | 35 | 1547 | 1691 | 1619 | -72 | 3.114816 | 3.114958 | 3.115437 | 3.115339 | 3.115138 | 0.0002579908 | 21.94 | 0.03 | 234 | 3.340079 | 3.35103 | 3.341584 | 3.342264 | 3.343739 | 0.004282699 | 22.48 | 1.38 | 1288 | 54 | 359.2582 | rw
30 | 37 | 1689 | 1788 | 1738.5 | -49.5 | 3.115094 | 3.11535 | 3.115564 | 3.115557 | 3.115391 | 0.0001919204 | 22.33 | 0.02 | 223 | 3.340885 | 3.351077 | 3.342442 | 3.343594 | 3.3445 | 0.003917573 | 22.74 | 1.48 | 1377.625 | 37 | 388.0442 | rw
31 | 38 | 1783 | 1819 | 1801 | -18 | 3.114907 | 3.115329 | 3.115683 | 3.115697 | 3.115404 | 0.0003224769 | 22.57 | 0.01 | 198 | 3.339408 | 3.350184 | 3.342389 | 3.34906 | 3.34526 | 0.004504892 | 22.85 | 1.54 | 1424.5 | 14 | 402.7906 | rw
32 | 39 | 1937 | 1819 | 1878 | 59 | 3.116775 | 3.115537 | 3.118031 | 3.116438 | 3.116695 | 0.0008944093 | 22.42 | 0 | 247 | 3.340691 | 3.348858 | 3.34381 | 3.350996 | 3.346089 | 0.004064258 | 22.99 | 1.61 | 1482.25 | 44 | 424.882 | rw
33 | 40 | 2104 | 2120 | 2112 | -8 | 3.111951 | 3.113319 | 3.119118 | 3.113307 | 3.114424 | 0.002766484 | 24.18 | 0.01 | 219 | 3.34186 | 3.348019 | 3.340855 | 3.353626 | 3.34609 | 0.005143122 | 23.64 | 1.84 | 1657.75 | 6 | 483.5912 | bm
35 | 42 | 2272 | 2255 | 2263.5 | 8.5 | 3.106178 | 3.113614 | 3.119149 | 3.113637 | 3.113144 | 0.004611089 | 25.26 | 0.03 | 235 | 3.343068 | 3.347731 | 3.340136 | 3.354496 | 3.346358 | 0.00542327 | 24.04 | 1.99 | 1771.375 | 6 | 523.0686 | bm
36 | 43 | 2473 | 2428 | 2450.5 | 22.5 | 3.10098 | 3.113138 | 3.115308 | 3.11485 | 3.111069 | 0.005880933 | 26.79 | 0.04 | 268 | 3.347963 | 3.347243 | 3.339808 | 3.35406 | 3.347268 | 0.005056359 | 24.48 | 2.16 | 1911.625 | 17 | 572.03 | bm
37 | 44 | 2675 | 2544 | 2609.5 | 65.5 | 3.100287 | 3.112284 | 3.112128 | 3.116608 | 3.110327 | 0.006068967 | 27.73 | 0.07 | 326 | 3.347963 | 3.347631 | 3.339228 | 3.342606 | 3.344357 | 0.003643338 | 25.17 | 2.3 | 2030.875 | 49 | 615.1849 | bm

## D10 (spot 3)
exp_i | temp_i | temp_us | temp_ds | temp | t_err | w_a_200 | w_a_220 | w_a_321 | w_a_mean | w_a_std | p_w | p_w_err | t_err_corrected | kcl_a_110 | kcl_a_200 | kcl_a_211 | kcl_a_220 | kcl_a_mean | kcl_a_std | p_kcl_corrected | p_kcl_err_corrected | temp_kcl | temp_kcl_err | temp_kcl_err_corrected | phase
52 | 57 | 1488 | 1682 | 1585 | -97 | 3.11179742 | 3.1127254 | 3.11317386 | 3.11256556 | 0.00057318 | 22.73 | 0.05 | 256 | 3.32950413 | 3.34480072 | 3.32949838 | 3.3261614 | 3.33249116 | 0.00723654 | 23.39 | 1.47 | 1262.5 | 73 | 353.941114 | bm
54 | 59 | 1482 | 1746 | 1614 | -132 | 3.11192155 | 3.11317657 | 3.11317386 | 3.11275733 | 0.00059098 | 22.78 | 0.06 | 293 | 3.32971328 | 3.34784516 | 3.32949106 | 3.32685918 | 3.33347717 | 0.00837097 | 23.38 | 1.56 | 1284.25 | 99 | 367.462982 | bm
55 | 60 | 1515 | 1771 | 1643 | -128 | 3.11247569 | 3.11363199 | 3.1134452 | 3.11318429 | 0.00050683 | 22.74 | 0.05 | 292 | 3.32999952 | 3.35116293 | 3.32959539 | 3.32752465 | 3.33457062 | 0.00962546 | 23.36 | 1.64 | 1306 | 96 | 373.953687 | bm
56 | 61 | 1595 | 1814 | 1704.5 | -109.5 | 3.11296694 | 3.11385436 | 3.11399628 | 3.11360586 | 0.00045549 | 22.83 | 0.04 | 280 | 3.33060511 | 3.35883653 | 3.32997846 | 3.32786995 | 3.33682251 | 0.01275012 | 23.32 | 1.83 | 1352.125 | 82 | 386.231227 | bm
57 | 62 | 1657 | 1812 | 1734.5 | -77.5 | 3.11472318 | 3.11400475 | 3.11440237 | 3.11437677 | 0.00029385 | 22.67 | 0.03 | 251 | 3.33105504 | 3.33903409 | 3.33060718 | 3.32821856 | 3.33222872 | 0.00407435 | 23.83 | 1.49 | 1374.625 | 58 | 389.576635 | bm
58 | 63 | 1744 | 1843 | 1793.5 | -49.5 | 3.11384989 | 3.11481068 | 3.11466166 | 3.11444074 | 0.00042221 | 22.88 | 0.02 | 229 | 3.33133795 | 3.33715762 | 3.32983804 | 3.32967287 | 3.33200162 | 0.00304668 | 24.01 | 1.51 | 1418.875 | 37 | 402.299582 | bm
59 | 64 | 1825 | 1838 | 1831.5 | -6.5 | 3.11591875 | 3.11465241 | 3.11426646 | 3.11494587 | 0.00070574 | 22.86 | 0.01 | 190 | 3.32673696 | 3.33681109 | 3.33021484 | 3.33035638 | 3.33102982 | 0.00363901 | 24.21 | 1.56 | 1447.375 | 5 | 410.519134 | bm
60 | 65 | 2078 | 2061 | 2069.5 | 8.5 | 3.11985543 | 3.11741487 | 3.11317386 | 3.11681472 | 0.00276055 | 23.16 | 0.02 | 215 | 3.32714855 | 3.33941871 | 3.33126113 | 3.33138654 | 3.33230373 | 0.00444767 | 24.75 | 1.79 | 1625.875 | 6 | 472.518609 | bm
61 | 66 | 2280 | 2268 | 2274 | 6 | 3.11200674 | 3.1126822 | 3.11317386 | 3.11262093 | 0.00047844 | 25.49 | 0.01 | 233 | 3.32471873 | 3.33867486 | 3.33143719 | 3.33104299 | 3.33146844 | 0.00494149 | 25.39 | 2 | 1779.25 | 4 | 525.785953 | bm
63 | 68 | 2402 | 2367 | 2384.5 | 17.5 | 3.111112 | 3.11374307 | 3.11317386 | 3.11267631 | 0.00113028 | 25.93 | 0.02 | 256 | 3.32652527 | 3.33632842 | 3.33059752 | 3.32889848 | 3.33058742 | 0.00361638 | 25.78 | 2.08 | 1862.125 | 13 | 554.724919 | bm
64 | 69 | 2454 | 2421 | 2437.5 | 16.5 | 3.11298801 | 3.11550077 | 3.11392713 | 3.11413864 | 0.00103668 | 25.63 | 0.04 | 260 | 3.3272065 | 3.33590065 | 3.33061448 | 3.33153828 | 3.33131498 | 0.00310034 | 25.86 | 2.12 | 1901.875 | 12 | 568.515106 | bm
66 | 71 | 2540 | 2481 | 2510.5 | 29.5 | 3.11413683 | 3.11595258 | 3.11461148 | 3.1149003 | 0.00076889 | 25.67 | 0.05 | 281 | 3.3273118 | 3.33793706 | 3.33069347 | 3.33281708 | 3.33218985 | 0.00385546 | 25.98 | 2.2 | 1956.625 | 22 | 587.831038 | bm
67 | 72 | 2556 | 2495 | 2525.5 | 30.5 | 3.11214668 | 3.11779739 | 3.11570459 | 3.11521622 | 0.0023326 | 25.62 | 0.07 | 283 | 3.32599557 | 3.33747541 | 3.33040495 | 3.33344935 | 3.33183132 | 0.00420013 | 26.06 | 2.22 | 1967.875 | 23 | 591.776952 | bm
69 | 74 | 2712 | 2525 | 2618.5 | 93.5 | 3.1111734 | 3.12037397 | 3.11582941 | 3.11579226 | 0.00375621 | 25.81 | 0.12 | 355 | 3.32948047 | 3.34040739 | 3.33039618 | 3.3339195 | 3.33355088 | 0.0042915 | 26.16 | 2.33 | 2037.625 | 70 | 619.544124 | bm

## D11m
exp_i | temp_i | temp_us | temp_ds | temp | t_err | w_a_110 | w_a_200 | w_a_211 | w_a_mean | w_a_std | p_w | p_w_err | t_err_corrected | kcl_a_110 | kcl_a_200 | kcl_a_211 | kcl_a_mean | kcl_a_std | p_kcl_corrected | p_kcl_err_corrected | temp_kcl | temp_kcl_err | temp_kcl_err_corrected | phase
9 | 6 | 1653 | 1747 | 1700 | -47 | 3.125049 | 3.124418 | 3.124397 | 3.124621 | 0.0003027785 | 18.95 | 0.02 | 217 | 3.361458 | 3.355975 | 3.355268 | 3.357567 | 0.002766394 | 21.52 | 1.42 | 1348.75 | 35 | 377.8794 | rw
10 | 7 | 1649 | 1766 | 1707.5 | -58.5 | 3.125344 | 3.124097 | 3.124175 | 3.124539 | 0.0005705143 | 19 | 0.02 | 229 | 3.360004 | 3.355338 | 3.354753 | 3.356698 | 0.002349424 | 21.61 | 1.42 | 1354.375 | 44 | 380.7579 | rw
11 | 8 | 2138 | 2146 | 2142 | -4 | 3.127379 | 3.128258 | 3.128618 | 3.128085 | 0.0005205938 | 19.57 | 0.08 | 218 | 3.385487 | 3.356031 | 3.353411 | 3.364976 | 0.01454242 | 22.13 | 2.17 | 1680.25 | 3 | 491.3802 | rw
15 | 14 | 2237 | 2189 | 2213 | 24 | 3.130004 | 3.132899 | 3.132088 | 3.131663 | 0.001219252 | 18.67 | 0.12 | 245 | 3.366682 | 3.357241 | 3.353427 | 3.359117 | 0.005571592 | 22.82 | 1.94 | 1733.5 | 18 | 510.1906 | wd
16 | 16 | 2324 | 2255 | 2289.5 | 34.5 | 3.133062 | 3.134295 | 3.134585 | 3.133981 | 0.0006602249 | 18.23 | 0.14 | 263 | 3.364577 | 3.358132 | 3.353631 | 3.35878 | 0.004492168 | 23.06 | 2 | 1790.875 | 26 | 530.4481 | wd
17 | 17 | 2474 | 2487 | 2480.5 | -6.5 | 3.13062 | 3.129825 | 3.135014 | 3.13182 | 0.002281989 | 19.75 | 0.18 | 255 | 3.368682 | 3.357773 | 3.353378 | 3.359944 | 0.006433843 | 23.49 | 2.21 | 1934.125 | 5 | 579.6197 | bm
21 | 21 | 2550 | 2513 | 2531.5 | 18.5 | 3.126578 | 3.12852 | 3.128784 | 3.127961 | 0.0009834086 | 21.26 | 0.14 | 272 | 3.351432 | 3.339604 | 3.338148 | 3.343062 | 0.005948857 | 25.07 | 2.26 | 1972.375 | 14 | 593.0594 | bm
26 | 26 | 2674 | 2665 | 2669.5 | 4.5 | 3.121171 | 3.128992 | 3.125473 | 3.125212 | 0.003198335 | 22.77 | 0.19 | 271 | 3.336586 | 3.326734 | 3.324717 | 3.329345 | 0.005185395 | 26.69 | 2.38 | 2075.875 | 3 | 628.8817 | bm

## D13 (spot 1)
exp_i | temp_us | temp_ds | temp | t_err | w_a_200 | w_a_110 | w_a_mean | w_a_std | p_w | p_w_err | t_err_corrected | kcl_a_110 | kcl_a_200 | kcl_a_211 | kcl_a_mean | kcl_a_std | p_kcl_corrected | p_kcl_err_corrected | temp_kcl | temp_kcl_err | temp_kcl_err_corrected | phase
6 | 1771 | 1621 | 1696 | 75 | 3.124567 | 3.12408 | 3.124324 | 0.0002437574 | 19.03 | 0.02 | 245 | 3.361212 | 3.378711 | 3.379844 | 3.373255 | 0.008528807 | 20.24 | 1.56 | 1345.75 | 56 | 379.3699 | rw
7 | 1903 | 1753 | 1828 | 75 | 3.127083 | 3.126661 | 3.126872 | 0.0002111361 | 18.69 | 0.05 | 258 | 3.359579 | 3.375696 | 3.380845 | 3.37204 | 0.009058557 | 20.7 | 1.69 | 1444.75 | 56 | 413.3879 | rw
8 | 1954 | 1798 | 1876 | 78 | 3.129191 | 3.128371 | 3.128781 | 0.0004096684 | 18.24 | 0.07 | 266 | 3.358505 | 3.372963 | 3.374168 | 3.368545 | 0.007116537 | 21.11 | 1.68 | 1480.75 | 58 | 426.0432 | wd
9 | 2067 | 1887 | 1977 | 90 | 3.129619 | 3.130251 | 3.129935 | 0.0003160098 | 18.27 | 0.09 | 288 | 3.359283 | 3.372757 | 3.372701 | 3.368247 | 0.006338635 | 21.42 | 1.75 | 1556.5 | 68 | 453.5098 | wd
11 | 2139 | 1963 | 2051 | 88 | 3.133 | 3.131818 | 3.132409 | 0.0005912202 | 17.75 | 0.12 | 293 | 3.36122 | 3.372353 | 3.3711 | 3.368225 | 0.004979225 | 21.62 | 1.79 | 1612 | 66 | 472.2949 | wd
13 | 2162 | 2007 | 2084.5 | 77.5 | 3.131186 | 3.130451 | 3.130818 | 0.0003674746 | 18.42 | 0.11 | 286 | 3.363573 | 3.372175 | 3.369442 | 3.368396 | 0.003588413 | 21.7 | 1.8 | 1637.125 | 58 | 479.9064 | wd
14 | 2200 | 2063 | 2131.5 | 68.5 | 3.132913 | 3.132333 | 3.132623 | 0.0002901227 | 18.01 | 0.13 | 282 | 3.365598 | 3.374151 | 3.368958 | 3.369569 | 0.003518375 | 21.74 | 1.84 | 1672.375 | 51 | 491.2893 | wd
15 | 2232 | 2074 | 2153 | 79 | 3.133706 | 3.132119 | 3.132913 | 0.0007934639 | 18.01 | 0.14 | 294 | 3.36168 | 3.374464 | 3.368802 | 3.368315 | 0.005230101 | 21.9 | 1.89 | 1688.5 | 59 | 497.7465 | wd
16 | 2220 | 2092 | 2156 | 64 | 3.134037 | 3.134123 | 3.13408 | 4.289071e-05 | 17.64 | 0.14 | 280 | 3.360478 | 3.374354 | 3.368242 | 3.367691 | 0.005678141 | 21.96 | 1.9 | 1690.75 | 48 | 497.3408 | wd
17 | 2356 | 2211 | 2283.5 | 72.5 | 3.134359 | 3.134841 | 3.1346 | 0.0002409714 | 18 | 0.16 | 301 | 3.362874 | 3.372207 | 3.368236 | 3.367772 | 0.003824403 | 22.31 | 1.99 | 1786.375 | 54 | 530.9996 | wd
20 | 2350 | 2259 | 2304.5 | 45.5 | 3.135918 | 3.134378 | 3.135148 | 0.0007699931 | 17.91 | 0.16 | 276 | 3.370075 | 3.372114 | 3.368767 | 3.370318 | 0.001377415 | 22.16 | 1.98 | 1802.125 | 34 | 534.802 | wd
21 | 2393 | 2277 | 2335 | 58 | 3.136656 | 3.136445 | 3.136551 | 0.0001054132 | 17.59 | 0.18 | 292 | 3.36203 | 3.371323 | 3.368525 | 3.367293 | 0.003892552 | 22.49 | 2.03 | 1825 | 44 | 543.454 | wd
22 | 2407 | 2316 | 2361.5 | 45.5 | 3.135687 | 3.135697 | 3.135692 | 5.039873e-06 | 17.98 | 0.17 | 282 | 3.364797 | 3.371019 | 3.368445 | 3.368087 | 0.002552913 | 22.5 | 2.04 | 1844.875 | 34 | 549.6299 | wd

## D13 (spot 2)
exp_i | temp_us | temp_ds | temp | t_err | w_a_200 | w_a_110 | w_a_mean | w_a_std | p_w | p_w_err | t_err_corrected | kcl_a_110 | kcl_a_200 | kcl_a_211 | kcl_a_mean | kcl_a_std | p_kcl_corrected | p_kcl_err_corrected | temp_kcl | temp_kcl_err | temp_kcl_err_corrected | phase
6 | 1777 | 1794 | 1785.5 | -8.5 | 3.12606 | 3.125871 | 3.125965 | 9.484406e-05 | 18.83 | 0.03 | 187 | 3.365077 | 3.364667 | 3.369982 | 3.366575 | 0.002414947 | 21.02 | 1.49 | 1412.875 | 6 | 398.5568 | rw
7 | 1918 | 1888 | 1903 | 15 | 3.128521 | 3.127625 | 3.128073 | 0.0004483707 | 18.59 | 0.05 | 205 | 3.361912 | 3.363319 | 3.365405 | 3.363545 | 0.001435014 | 21.59 | 1.59 | 1501 | 11 | 429.2494 | rw
8 | 2051 | 1982 | 2016.5 | 34.5 | 3.129388 | 3.128251 | 3.12882 | 0.0005682816 | 18.8 | 0.08 | 236 | 3.364575 | 3.363765 | 3.365237 | 3.364525 | 0.0006017095 | 21.83 | 1.7 | 1586.125 | 26 | 459.4089 | rw
10 | 2065 | 2039 | 2052 | 13 | 3.13023 | 3.129796 | 3.130013 | 0.0002173931 | 18.55 | 0.08 | 218 | 3.363056 | 3.36465 | 3.365991 | 3.364566 | 0.001199765 | 21.92 | 1.73 | 1612.75 | 10 | 468.028 | rw
11 | 2208 | 2138 | 2173 | 35 | 3.132008 | 3.131038 | 3.131523 | 0.0004851261 | 18.55 | 0.11 | 252 | 3.363076 | 3.364467 | 3.366825 | 3.364789 | 0.001547384 | 22.24 | 1.85 | 1703.5 | 26 | 500.1254 | bm
12 | 2221 | 2229 | 2225 | -4 | 3.133973 | 3.131715 | 3.132844 | 0.001128702 | 18.33 | 0.12 | 226 | 3.36086 | 3.364223 | 3.366795 | 3.363959 | 0.00243031 | 22.45 | 1.91 | 1742.5 | 3 | 513.0091 | bm
15 | 2219 | 2265 | 2242 | -23 | 3.133277 | 3.133941 | 3.133609 | 0.0003321333 | 18.15 | 0.13 | 247 | 3.359688 | 3.365336 | 3.370446 | 3.365157 | 0.004393702 | 22.4 | 1.95 | 1755.25 | 17 | 517.7099 | bm
16 | 2305 | 2322 | 2313.5 | -8.5 | 3.134285 | 3.134056 | 3.13417 | 0.0001146071 | 18.27 | 0.13 | 240 | 3.358715 | 3.365403 | 3.366331 | 3.363483 | 0.003392773 | 22.74 | 2 | 1808.875 | 6 | 536.0995 | bm
17 | 2343 | 2375 | 2359 | -16 | 3.135313 | 3.133625 | 3.134469 | 0.0008436927 | 18.37 | 0.15 | 252 | 3.358912 | 3.365526 | 3.364185 | 3.362874 | 0.002854797 | 22.91 | 2.04 | 1843 | 12 | 548.057 | bm
18 | 2390 | 2432 | 2411 | -21 | 3.134058 | 3.133089 | 3.133573 | 0.0004844057 | 18.88 | 0.15 | 262 | 3.353609 | 3.365814 | 3.364906 | 3.361443 | 0.00555184 | 23.17 | 2.13 | 1882 | 16 | 561.7083 | bm
21 | 2389 | 2444 | 2416.5 | -27.5 | 3.137352 | 3.133608 | 3.13548 | 0.001872449 | 18.28 | 0.19 | 269 | 3.359916 | 3.366467 | 3.363065 | 3.363149 | 0.002674867 | 23.05 | 2.1 | 1886.125 | 21 | 563.3057 | bm
22 | 2424 | 2450 | 2437 | -13 | 3.136028 | 3.134544 | 3.135286 | 0.0007421679 | 18.43 | 0.16 | 257 | 3.360129 | 3.365746 | 3.364334 | 3.363403 | 0.002385704 | 23.09 | 2.11 | 1901.5 | 10 | 568.3461 | bm
23 | 2457 | 2527 | 2492 | -35 | 3.137905 | 3.133859 | 3.135882 | 0.002023206 | 18.47 | 0.22 | 284 | 3.360129 | 3.365929 | 3.365384 | 3.363814 | 0.002615311 | 23.2 | 2.17 | 1942.75 | 26 | 583.1761 | bm

## D14 (spot 1)
exp_i | temp_us | temp_ds | temp | t_err | w_a_110 | w_a_200 | w_a_211 | w_a_220 | w_a_310 | w_a_mean | w_a_std | p_w | p_w_err | t_err_corrected | kcl_a_110 | kcl_a_200 | kcl_a_211 | kcl_a_220 | kcl_a_mean | kcl_a_std | p_kcl_corrected | p_kcl_err_corrected | temp_kcl | temp_kcl_err | temp_kcl_err_corrected | phase
21 | 1861 | 1823 | 1842 | 19 | 3.117051 | 3.116561 | 3.117401 | 3.116734 | 3.116938 | 3.116937 | 0.0002867408 | 22.19 | 0 | 203 | 3.325376 | 3.332564 | 3.326557 | 3.331669 | 3.329041 | 0.003118937 | 24.42 | 1.56 | 1455.25 | 14 | 413.4599 | bm
22 | 1941 | 1884 | 1912.5 | 28.5 | 3.118062 | 3.118542 | 3.119662 | 3.118987 | 3.118448 | 3.11874 | 0.0005469439 | 21.84 | 0.01 | 220 | 3.326223 | 3.330931 | 3.326952 | 3.331574 | 3.32892 | 0.002357664 | 24.62 | 1.61 | 1508.125 | 21 | 432.0932 | bm
24 | 1992 | 1943 | 1967.5 | 24.5 | 3.122574 | 3.121782 | 3.121983 | 3.12155 | 3.123482 | 3.122274 | 0.0006929986 | 20.83 | 0.04 | 221 | 3.327959 | 3.331793 | 3.32646 | 3.330205 | 3.329105 | 0.002045938 | 24.76 | 1.66 | 1549.375 | 18 | 446.2714 | bm
25 | 2100 | 2057 | 2078.5 | 21.5 | 3.123178 | 3.121009 | 3.123012 | 3.123329 | 3.123158 | 3.122737 | 0.0008698854 | 21.13 | 0.05 | 229 | 3.330345 | 3.331904 | 3.326981 | 3.32953 | 3.32969 | 0.001781463 | 25.01 | 1.77 | 1632.625 | 16 | 475.0949 | bm
28 | 2133 | 2083 | 2108 | 25 | 3.122391 | 3.124885 | 3.123166 | 3.123833 | 3.124775 | 3.12381 | 0.0009501734 | 20.88 | 0.06 | 236 | 3.327795 | 3.331514 | 3.330907 | 3.329926 | 3.330036 | 0.001411938 | 25.06 | 1.79 | 1654.75 | 19 | 482.8856 | bm
29 | 2167 | 2117 | 2142 | 25 | 3.125038 | 3.125694 | 3.124942 | 3.125483 | 3.124775 | 3.125186 | 0.0003452391 | 20.55 | 0.07 | 239 | 3.334195 | 3.331167 | 3.330907 | 3.327938 | 3.331052 | 0.0022142 | 25.07 | 1.83 | 1680.25 | 19 | 491.7382 | bm
32 | 2269 | 2134 | 2201.5 | 67.5 | 3.125978 | 3.125868 | 3.126435 | 3.126388 | 3.126809 | 3.126295 | 0.0003390525 | 20.42 | 0.1 | 288 | 3.336653 | 3.331787 | 3.337915 | 3.330639 | 3.334249 | 0.00309507 | 24.94 | 1.91 | 1724.875 | 51 | 509.4353 | bm
36 | 2258 | 2172 | 2215 | 43 | 3.125642 | 3.12715 | 3.12667 | 3.126934 | 3.127414 | 3.126762 | 0.0006111517 | 20.32 | 0.09 | 264 | 3.335022 | 3.332 | 3.338573 | 3.330673 | 3.334067 | 0.003041393 | 24.99 | 1.91 | 1735 | 32 | 511.3964 | bm
38 | 2272 | 2199 | 2235.5 | 36.5 | 3.127768 | 3.125305 | 3.127431 | 3.128429 | 3.128048 | 3.127396 | 0.00109571 | 20.19 | 0.1 | 260 | 3.335926 | 3.331793 | 3.330907 | 3.331299 | 3.332481 | 0.002013509 | 25.19 | 1.92 | 1750.375 | 27 | 516.443 | bm
40 | 2425 | 2299 | 2362 | 63 | 3.129277 | 3.129096 | 3.128402 | 3.130679 | 3.128482 | 3.129187 | 0.0008192724 | 20.12 | 0.14 | 299 | 3.335816 | 3.340591 | 3.330907 | 3.331079 | 3.334598 | 0.003981416 | 25.35 | 2.07 | 1845.25 | 47 | 550.7168 | bm

## D14 (spot 2)
exp_i | temp_us | temp_ds | exp_t | temp | t_err | w_a_110 | w_a_200 | w_a_211 | w_a_220 | w_a_310 | w_a_mean | w_a_std | p_w | p_w_err | t_err_corrected | kcl_a_110 | kcl_a_200 | kcl_a_211 | kcl_a_mean | kcl_a_std | p_kcl_corrected | p_kcl_err_corrected | temp_kcl | temp_kcl_err | temp_kcl_err_corrected | phase
7 | 1897 | 1825 | 5 | 1861 | 36 | 3.119361 | 3.119021 | 3.120346 | 3.121004 | 3.120413 | 3.120029 | 0.0007296097 | 21.18 | 0.01 | 222 | 3.330027 | 3.343765 | 3.342868 | 3.338887 | 0.006275723 | 23.58 | 1.65 | 1469.5 | 27 | 419.0412 | bm
8 | 1969 | 1832 | 5 | 1900.5 | 68.5 | 3.120347 | 3.120579 | 3.121668 | 3.122358 | 3.122052 | 3.121401 | 0.0007998368 | 20.86 | 0.03 | 259 | 3.326465 | 3.342856 | 3.340601 | 3.336641 | 0.007253846 | 23.89 | 1.72 | 1499.125 | 51 | 431.4819 | bm
9 | 1998 | 1878 | 5 | 1938 | 60 | 3.121675 | 3.122157 | 3.122105 | 3.123225 | 3.123532 | 3.122539 | 0.0007122846 | 20.62 | 0.04 | 254 | 3.327384 | 3.342749 | 3.341845 | 3.337326 | 0.007039866 | 23.93 | 1.75 | 1527.25 | 45 | 440.5286 | bm
10 | 1988 | 1891 | 5 | 1939.5 | 48.5 | 3.122055 | 3.121838 | 3.123282 | 3.123003 | 3.12321 | 3.122678 | 0.0006078277 | 20.58 | 0.04 | 242 | 3.325968 | 3.341807 | 3.345566 | 3.33778 | 0.008492707 | 23.89 | 1.8 | 1528.375 | 36 | 440.0898 | bm
11 | 2042 | 1961 | 5 | 2001.5 | 40.5 | 3.122794 | 3.123705 | 3.124294 | 3.123864 | 3.124063 | 3.123744 | 0.0005142118 | 20.47 | 0.05 | 241 | 3.326423 | 3.342119 | 3.345339 | 3.33796 | 0.008263169 | 24.05 | 1.84 | 1574.875 | 30 | 455.7534 | bm
12 | 2123 | 2014 | 5 | 2068.5 | 54.5 | 3.123298 | 3.12522 | 3.125203 | 3.125204 | 3.125337 | 3.124853 | 0.0007789199 | 20.36 | 0.07 | 261 | 3.329772 | 3.342505 | 3.3438 | 3.338693 | 0.006329807 | 24.17 | 1.84 | 1625.125 | 41 | 473.9965 | bm
13 | 2141 | 2014 | 5 | 2077.5 | 63.5 | 3.124317 | 3.127813 | 3.125482 | 3.126053 | 3.126188 | 3.125971 | 0.001133415 | 20.02 | 0.08 | 271 | 3.335646 | 3.342661 | 3.340864 | 3.339724 | 0.002975193 | 24.1 | 1.78 | 1631.875 | 48 | 476.9862 | bm
14 | 2200 | 2131 | 5 | 2165.5 | 34.5 | 3.124257 | 3.126231 | 3.127725 | 3.128183 | 3.128114 | 3.126902 | 0.001498858 | 20.07 | 0.09 | 251 | 3.338214 | 3.343775 | 3.342251 | 3.341413 | 0.002346341 | 24.2 | 1.85 | 1697.875 | 26 | 498.1736 | bm
15 | 2242 | 2127 | 5 | 2184.5 | 57.5 | 3.130055 | 3.127155 | 3.126464 | 3.126018 | 3.127715 | 3.127482 | 0.001411507 | 19.95 | 0.11 | 276 | 3.339743 | 3.344695 | 3.339115 | 3.341184 | 0.002495728 | 24.27 | 1.88 | 1712.125 | 43 | 504.2825 | bm
16 | 2350 | 2192 | 5 | 2271 | 79 | 3.12378 | 3.126536 | 3.126088 | 3.127352 | 3.128058 | 3.126363 | 0.001457918 | 20.69 | 0.12 | 306 | 3.333045 | 3.346001 | 3.340234 | 3.33976 | 0.00529965 | 24.64 | 2.01 | 1777 | 59 | 528.2938 | bm
19 | 2352 | 2217 | 5 | 2284.5 | 67.5 | 3.126277 | 3.127042 | 3.128996 | 3.129133 | 3.12886 | 3.128062 | 0.00117338 | 20.17 | 0.13 | 296 | 3.336584 | 3.341296 | 3.336371 | 3.338084 | 0.002273049 | 24.82 | 1.98 | 1787.125 | 51 | 530.9624 | bm
20 | 2363 | 2255 | 5 | 2309 | 54 | 3.124463 | 3.127454 | 3.12857 | 3.127688 | 3.127129 | 3.127061 | 0.001384012 | 20.61 | 0.12 | 285 | 3.335127 | 3.341447 | 3.33665 | 3.337741 | 0.002693009 | 24.92 | 2 | 1805.5 | 40 | 536.3866 | bm
21 | 2374 | 2250 | 5 | 2312 | 62 | 3.123862 | 3.128926 | 3.130269 | 3.127985 | 3.128214 | 3.127851 | 0.002147671 | 20.36 | 0.14 | 293 | 3.335165 | 3.341631 | 3.335387 | 3.337395 | 0.002997203 | 24.96 | 2.01 | 1807.75 | 46 | 537.6464 | bm
22 | 2485 | 2325 | 5 | 2405 | 80 | 3.128939 | 3.132839 | 3.130153 | 3.12969 | 3.129622 | 3.130248 | 0.001351928 | 19.95 | 0.17 | 320 | 3.335921 | 3.341977 | 3.336831 | 3.338243 | 0.002666215 | 25.14 | 2.1 | 1877.5 | 60 | 563.1219 | bm

## D14 (spot 3)
exp_i | temp_us | temp_ds | temp | t_err | w_a_110 | w_a_200 | w_a_211 | w_a_220 | w_a_310 | w_a_mean | w_a_std | p_w | p_w_err | t_err_corrected | kcl_a_110 | kcl_a_200 | kcl_a_211 | kcl_a_220 | kcl_a_mean | kcl_a_std | p_kcl_corrected | p_kcl_err_corrected | temp_kcl | temp_kcl_err | temp_kcl_err_corrected | phase
7 | 1650 | 1619 | 1634.5 | 15.5 | 3.109753 | 3.109612 | 3.110085 | 3.110004 | 3.109687 | 3.109828 | 0.0001838838 | 23.92 | 0.05 | 179 | 3.333333 | 3.337696 | 3.330907 | 3.336019 | 3.334489 | 0.002588392 | 23.34 | 1.35 | 1299.625 | 12 | 359.41 | bm
8 | 1770 | 1755 | 1762.5 | 7.5 | 3.11041 | 3.110791 | 3.110691 | 3.110775 | 3.111351 | 3.110804 | 0.0003057965 | 24.07 | 0.03 | 184 | 3.335076 | 3.337696 | 3.330907 | 3.337986 | 3.335416 | 0.002839676 | 23.62 | 1.47 | 1395.625 | 6 | 392.5697 | bm
9 | 1856 | 1848 | 1852 | 4 | 3.111104 | 3.111476 | 3.111346 | 3.111547 | 3.111351 | 3.111365 | 0.0001512402 | 24.23 | 0.03 | 189 | 3.337251 | 3.340303 | 3.33425 | 3.338215 | 3.337505 | 0.002178987 | 23.68 | 1.55 | 1462.75 | 3 | 415.8376 | bm
10 | 1914 | 1942 | 1928 | -14 | 3.111937 | 3.11178 | 3.11212 | 3.112135 | 3.111351 | 3.111864 | 0.0002878882 | 24.35 | 0.02 | 207 | 3.338346 | 3.342825 | 3.335392 | 3.338721 | 3.338821 | 0.002646971 | 23.77 | 1.63 | 1519.75 | 10 | 435.7344 | bm
11 | 1995 | 2019 | 2007 | -12 | 3.112794 | 3.112332 | 3.1128 | 3.112997 | 3.111351 | 3.112455 | 0.0005936862 | 24.46 | 0.01 | 213 | 3.338788 | 3.347938 | 3.337302 | 3.339142 | 3.340792 | 0.004182792 | 23.81 | 1.73 | 1579 | 9 | 456.2865 | bm
13 | 2099 | 2174 | 2136.5 | -37.5 | 3.113431 | 3.113618 | 3.114328 | 3.114184 | 3.114066 | 3.113925 | 0.0003428065 | 24.46 | 0.01 | 251 | 3.338529 | 3.346972 | 3.338773 | 3.338365 | 3.34066 | 0.003647217 | 24.18 | 1.84 | 1676.125 | 28 | 490.7373 | bm
14 | 2114 | 2191 | 2152.5 | -38.5 | 3.114006 | 3.113707 | 3.114328 | 3.114482 | 3.11463 | 3.114231 | 0.0003337434 | 24.41 | 0.01 | 254 | 3.338966 | 3.348695 | 3.339791 | 3.339426 | 3.341719 | 0.004037738 | 24.14 | 1.87 | 1688.125 | 29 | 494.9574 | bm
15 | 2218 | 2277 | 2247.5 | -29.5 | 3.114712 | 3.115443 | 3.114328 | 3.115484 | 3.11535 | 3.115064 | 0.0004620395 | 24.51 | 0.02 | 254 | 3.339258 | 3.346558 | 3.338891 | 3.339684 | 3.341098 | 0.003164847 | 24.45 | 1.94 | 1759.375 | 22 | 519.3304 | bm
16 | 2212 | 2320 | 2266 | -54 | 3.114786 | 3.114344 | 3.114328 | 3.115268 | 3.115113 | 3.114768 | 0.0003855357 | 24.69 | 0.03 | 281 | 3.338963 | 3.346124 | 3.338454 | 3.339854 | 3.340849 | 0.003086453 | 24.53 | 1.96 | 1773.25 | 40 | 525.2111 | bm
17 | 2263 | 2270 | 2266.5 | -3.5 | 3.114798 | 3.115456 | 3.114328 | 3.115616 | 3.11634 | 3.115308 | 0.0006930899 | 24.5 | 0.03 | 230 | 3.340128 | 3.345797 | 3.338533 | 3.340083 | 3.341135 | 0.002766889 | 24.5 | 1.95 | 1773.625 | 3 | 523.8246 | bm
18 | 2311 | 2366 | 2338.5 | -27.5 | 3.114899 | 3.114514 | 3.114328 | 3.115665 | 3.115536 | 3.114988 | 0.0005342199 | 24.92 | 0.03 | 261 | 3.341406 | 3.350883 | 3.338755 | 3.34018 | 3.342806 | 0.004756706 | 24.56 | 2.05 | 1827.625 | 21 | 542.9884 | bm
19 | 2387 | 2301 | 2344 | 43 | 3.115552 | 3.115674 | 3.114328 | 3.115846 | 3.1163 | 3.11554 | 0.000656864 | 24.74 | 0.04 | 277 | 3.341058 | 3.351766 | 3.338663 | 3.341008 | 3.343124 | 0.005082637 | 24.54 | 2.07 | 1831.75 | 32 | 544.9561 | bm
20 | 2379 | 2365 | 2372 | 7 | 3.114824 | 3.116349 | 3.114328 | 3.115671 | 3.115826 | 3.1154 | 0.0007263136 | 24.91 | 0.04 | 244 | 3.341001 | 3.355398 | 3.338593 | 3.340796 | 3.343947 | 0.006678463 | 24.55 | 2.12 | 1852.75 | 5 | 551.3369 | bm
22 | 2299 | 2453 | 2376 | -77 | 3.115703 | 3.11754 | 3.114328 | 3.117148 | 3.116461 | 3.116236 | 0.001140875 | 24.63 | 0.06 | 315 | 3.342904 | 3.347583 | 3.340227 | 3.342154 | 3.343217 | 0.002703296 | 24.62 | 2.07 | 1855.75 | 58 | 555.3937 | bm
23 | 2597 | 2275 | 2436 | 161 | 3.116699 | 3.11549 | 3.117695 | 3.115959 | 3.117347 | 3.116638 | 0.0008249997 | 24.74 | 0.08 | 405 | 3.342942 | 3.349758 | 3.341815 | 3.342619 | 3.344283 | 0.003187115 | 24.7 | 2.17 | 1900.75 | 121 | 580.7427 | bm