## Sheet1
Distance (nm) | Ni atom% | Error bar | Ti atom% | Error bar | Co atom% | Error bar | Al atom% | Error bar | Si atom% | Error bar | B atom% | Error bar
0 | 57.25124 | 0.8450787 | 6.79895 | 0.4300057 | 18.87949 | 0.668503 | 3.910125 | 0.3311137 | 13.1602 | 0.5774755 | 0 | 0
0.4 | 57.1747 | 0.8259722 | 6.770688 | 0.4193783 | 18.91892 | 0.6537643 | 4.653107 | 0.3515912 | 12.399 | 0.5501246 | 0.08358874 | 0.04823981
0.8 | 55.50421 | 0.8193275 | 6.822506 | 0.4156833 | 19.70644 | 0.6558123 | 4.40337 | 0.3382587 | 13.53629 | 0.5640295 | 0.0271813 | 0.0271776
1.2 | 58.00589 | 0.7734395 | 6.409627 | 0.3838204 | 19.57269 | 0.6217605 | 4.543222 | 0.3263484 | 11.44401 | 0.4988778 | 0.02455796 | 0.02455494
1.6 | 56.56024 | 0.7566936 | 6.665113 | 0.3807558 | 19.24959 | 0.6018716 | 4.591004 | 0.3194988 | 12.91074 | 0.5118924 | 0.02330459 | 0.02330188
2 | 56.67979 | 0.7539938 | 6.112526 | 0.364521 | 18.87011 | 0.5953688 | 4.561241 | 0.317477 | 13.73003 | 0.5236896 | 0.04630702 | 0.03273642
2.4 | 57.33773 | 0.733627 | 6.886689 | 0.3756161 | 18.08581 | 0.5709283 | 4.070407 | 0.2931084 | 13.57536 | 0.5080746 | 0.0440044 | 0.03110896
2.8 | 56.89844 | 0.7334354 | 7.062952 | 0.3794484 | 18.27155 | 0.5723208 | 4.650143 | 0.3118591 | 13.09498 | 0.4996202 | 0.02193463 | 0.02193223
3.2 | 57.45431 | 0.7336913 | 6.298172 | 0.3605002 | 18.6743 | 0.5783095 | 4.382295 | 0.3037695 | 13.16891 | 0.501807 | 0.02202158 | 0.02201916
3.6 | 56.93493 | 0.7244369 | 6.934932 | 0.3716747 | 18.53596 | 0.5685113 | 4.430651 | 0.3010521 | 13.14212 | 0.4942947 | 0.02140411 | 0.02140182
4 | 57.36273 | 0.7132263 | 6.759567 | 0.362059 | 18.11564 | 0.5554502 | 4.554908 | 0.3007007 | 13.14476 | 0.4872952 | 0.06239601 | 0.03601311
4.4 | 56.38679 | 0.699498 | 6.645444 | 0.3513326 | 19.61799 | 0.5601385 | 4.377238 | 0.2885822 | 12.95265 | 0.4736372 | 0.01989654 | 0.01989456
4.8 | 56.91937 | 0.7012856 | 6.979543 | 0.3608499 | 18.0706 | 0.5449166 | 4.492579 | 0.2933528 | 13.51785 | 0.484218 | 0.02005616 | 0.02005415
5.2 | 57.44639 | 0.6934889 | 6.964391 | 0.3570312 | 18.70942 | 0.5470037 | 4.701948 | 0.2969073 | 12.1385 | 0.4580594 | 0.03934684 | 0.02781694
5.6 | 56.3537 | 0.6809782 | 6.334842 | 0.3344685 | 19.34389 | 0.5423614 | 4.713424 | 0.2909929 | 13.25415 | 0.4655845 | 0 | 0
6 | 54.61098 | 0.6768254 | 7.096655 | 0.3490629 | 20.27352 | 0.5465465 | 4.601737 | 0.2848344 | 13.41711 | 0.4633475 | 0 | 0
6.4 | 56.06838 | 0.6839879 | 7.274454 | 0.3579322 | 19.22127 | 0.5430507 | 4.311491 | 0.2799268 | 13.10541 | 0.4650745 | 0.01899335 | 0.01899155
6.8 | 55.67904 | 0.6817797 | 6.875118 | 0.3472694 | 18.7606 | 0.535797 | 4.822 | 0.2940191 | 13.82558 | 0.473723 | 0.03767188 | 0.02663302
7.2 | 57.23925 | 0.6869284 | 7.152497 | 0.3578128 | 17.83304 | 0.5314999 | 4.819742 | 0.2973906 | 12.95547 | 0.4662718 | 0 | 0
7.6 | 55.99295 | 0.6946842 | 6.97219 | 0.3564106 | 18.9385 | 0.5483271 | 4.602429 | 0.293239 | 13.47434 | 0.4778437 | 0.0195848 | 0.01958288
8 | 57.87019 | 0.6883151 | 7.326079 | 0.3632283 | 17.48931 | 0.5295495 | 4.799845 | 0.2979871 | 12.47571 | 0.4606404 | 0.03886514 | 0.02747646
8.4 | 56.00854 | 0.6916168 | 6.639487 | 0.3468991 | 18.5595 | 0.5416985 | 4.795185 | 0.2977052 | 13.93904 | 0.4825849 | 0.05824112 | 0.03361573
8.8 | 56.44845 | 0.6941568 | 6.938456 | 0.3557511 | 19.20815 | 0.5515138 | 4.037632 | 0.2755774 | 13.30851 | 0.4755352 | 0.05880047 | 0.03393849
9.2 | 57.04738 | 0.6940357 | 6.683704 | 0.3501519 | 18.49813 | 0.5443984 | 4.835856 | 0.3007755 | 12.87596 | 0.4695998 | 0.05897385 | 0.03403853
9.6 | 56.79012 | 0.69345 | 7.309426 | 0.3643734 | 18.42054 | 0.5426612 | 4.624731 | 0.2940007 | 12.85518 | 0.4685405 | 0 | 0
10 | 57.09255 | 0.692314 | 6.789278 | 0.3518777 | 18.48953 | 0.5430211 | 4.519663 | 0.2905742 | 13.06985 | 0.4714847 | 0.03913129 | 0.02766458
10.4 | 57.01771 | 0.6907086 | 6.638116 | 0.3473381 | 18.68795 | 0.5438805 | 4.243722 | 0.2812563 | 13.39303 | 0.4751832 | 0.01946661 | 0.01946472
10.8 | 56.18896 | 0.7004792 | 7.215467 | 0.3652986 | 18.63664 | 0.5497638 | 4.444887 | 0.2909613 | 13.47419 | 0.4820611 | 0.03986446 | 0.02818281
11.2 | 57.44476 | 0.6853168 | 6.301633 | 0.3368078 | 18.61671 | 0.5395215 | 4.610951 | 0.2906927 | 12.98751 | 0.4659544 | 0.03842459 | 0.02716507
11.6 | 57.32918 | 0.6900786 | 6.871715 | 0.3529544 | 17.69515 | 0.5324577 | 4.730387 | 0.2961903 | 13.31516 | 0.4740128 | 0.05839984 | 0.03370732
12 | 58.08477 | 0.6911978 | 6.750392 | 0.3514579 | 18.36735 | 0.542426 | 4.101256 | 0.2778115 | 12.69623 | 0.4663792 | 0 | 0
12.4 | 57.26898 | 0.6929055 | 6.631352 | 0.3485333 | 18.55994 | 0.5445653 | 4.669413 | 0.2955221 | 12.79184 | 0.4678296 | 0.07847754 | 0.03922337
12.8 | 57.30994 | 0.7023948 | 6.029441 | 0.3380161 | 18.61262 | 0.5526947 | 5.001008 | 0.3095218 | 13.02682 | 0.4779856 | 0.02016536 | 0.02016332
13.2 | 56.94662 | 0.693622 | 7.240973 | 0.3630462 | 18.62245 | 0.5453257 | 4.67033 | 0.2955787 | 12.48038 | 0.4629689 | 0.03924647 | 0.027746
13.6 | 56.1275 | 0.6982249 | 6.711542 | 0.352076 | 19.30311 | 0.5553328 | 4.315977 | 0.2859372 | 13.50228 | 0.4808583 | 0.03959612 | 0.02799314
14 | 56.51925 | 0.6844356 | 7.243614 | 0.3578783 | 18.85246 | 0.5400171 | 4.327106 | 0.2809177 | 13.03851 | 0.464904 | 0.01906214 | 0.01906033
14.4 | 56.69323 | 0.6993453 | 6.832669 | 0.3561026 | 18.80478 | 0.5515025 | 4.143426 | 0.28128 | 13.50598 | 0.4823965 | 0.01992032 | 0.01991833
14.8 | 56.35127 | 0.701449 | 6.241248 | 0.342137 | 20.24405 | 0.5683144 | 4.420884 | 0.2907331 | 12.72254 | 0.4712989 | 0.020004 | 0.020002
15.2 | 56.80628 | 0.7029187 | 6.967378 | 0.3612842 | 18.90858 | 0.5556656 | 4.389851 | 0.2907191 | 12.80709 | 0.474201 | 0.1208216 | 0.0492954
15.6 | 56.17816 | 0.7108458 | 6.81445 | 0.361024 | 19.29392 | 0.5653401 | 4.844007 | 0.3075862 | 12.82841 | 0.4790934 | 0.0410509 | 0.02902141
16 | 56.8 | 0.7094613 | 7.076923 | 0.3672795 | 18.91282 | 0.5608761 | 4.512821 | 0.2973098 | 12.69744 | 0.4768527 | 0 | 0
16.4 | 56.34905 | 0.7024373 | 7.622869 | 0.3758451 | 18.47543 | 0.5496787 | 4.874624 | 0.3049904 | 12.63791 | 0.4706159 | 0.04012036 | 0.02836369
16.8 | 57.50945 | 0.6972064 | 6.465089 | 0.3468324 | 19.41516 | 0.5578825 | 4.416153 | 0.2897743 | 12.19415 | 0.4615121 | 0 | 0
17.2 | 55.86445 | 0.7073375 | 6.838474 | 0.3595527 | 19.35877 | 0.5628363 | 5.23539 | 0.3172943 | 12.68263 | 0.4740451 | 0.02029221 | 0.02029015
17.6 | 56.96705 | 0.6975628 | 6.927352 | 0.3577384 | 18.26121 | 0.5443144 | 4.743946 | 0.2994933 | 13.02104 | 0.4741337 | 0.07939659 | 0.03968253
18 | 57.05571 | 0.7058428 | 6.791379 | 0.3587672 | 19.88613 | 0.5691605 | 3.944693 | 0.2775703 | 12.32208 | 0.4686978 | 0 | 0
18.4 | 56.25496 | 0.6990399 | 6.393963 | 0.344742 | 19.7776 | 0.5612958 | 4.706116 | 0.2984152 | 12.8475 | 0.4715268 | 0.01985703 | 0.01985506
18.8 | 57.81281 | 0.6976541 | 6.465775 | 0.3474029 | 18.27978 | 0.5459943 | 4.330473 | 0.287536 | 13.0912 | 0.4764961 | 0.0199561 | 0.01995411
19.2 | 56.81592 | 0.6987613 | 6.945274 | 0.3586294 | 19.36318 | 0.5574258 | 4.41791 | 0.289887 | 12.39801 | 0.4649058 | 0.05970149 | 0.03445838
19.6 | 56.92213 | 0.7107515 | 6.922126 | 0.3643285 | 19.38607 | 0.567414 | 4.552946 | 0.2992111 | 12.15492 | 0.4690131 | 0.0618047 | 0.03567193
20 | 56.21632 | 0.7008501 | 7.00459 | 0.3605454 | 19.15785 | 0.5559428 | 4.689683 | 0.2986617 | 12.89164 | 0.4733929 | 0.03991219 | 0.02821655
20.4 | 56.19183 | 0.7057693 | 6.920275 | 0.3610255 | 19.44557 | 0.5629939 | 4.75516 | 0.3027275 | 12.66694 | 0.4731227 | 0.02023472 | 0.02023268
20.8 | 58.42424 | 0.7005095 | 6.545455 | 0.3515341 | 18 | 0.5460603 | 4.161616 | 0.283856 | 12.86869 | 0.4759394 | 0 | 0
21.2 | 55.68159 | 0.706995 | 6.56269 | 0.3524273 | 19.72858 | 0.5663655 | 4.537168 | 0.2961952 | 13.44946 | 0.4855744 | 0.04051043 | 0.0286394
21.6 | 56.60838 | 0.7067227 | 6.44571 | 0.3501652 | 19.60146 | 0.5660751 | 4.371696 | 0.2915573 | 12.97275 | 0.4791257 | 0 | 0
22 | 55.41505 | 0.7098671 | 6.975321 | 0.3637896 | 20.11014 | 0.57243 | 4.609423 | 0.2994643 | 12.86967 | 0.4782307 | 0.02039568 | 0.0203936
22.4 | 56.44803 | 0.7043791 | 7.225025 | 0.3678013 | 19.41473 | 0.5619164 | 4.480323 | 0.2938862 | 12.35116 | 0.4674177 | 0.08072654 | 0.04034697
22.8 | 58.27678 | 0.707106 | 6.806498 | 0.3611624 | 17.68456 | 0.5471238 | 4.6679 | 0.302502 | 12.52313 | 0.4746254 | 0.04112688 | 0.02907511
23.2 | 56.94193 | 0.7018746 | 7.152903 | 0.3652931 | 18.16355 | 0.5464997 | 4.440426 | 0.2919884 | 13.28109 | 0.4810497 | 0.02009243 | 0.02009041
23.6 | 56.64103 | 0.7144755 | 7.004781 | 0.3679679 | 19.43463 | 0.5704856 | 4.427354 | 0.2965659 | 12.47142 | 0.476338 | 0.0207857 | 0.02078354
24 | 56.41026 | 0.715956 | 6.670836 | 0.3602583 | 19.49135 | 0.5719491 | 4.419429 | 0.2967447 | 12.96644 | 0.4850303 | 0.04169272 | 0.02947506
24.4 | 57.91865 | 0.7094092 | 6.772662 | 0.3610722 | 18.76936 | 0.5610834 | 4.687177 | 0.3037205 | 11.79021 | 0.4634063 | 0.06194508 | 0.03575293
24.8 | 56.6934 | 0.7105443 | 6.950442 | 0.3646794 | 18.93893 | 0.5618647 | 4.297759 | 0.2908238 | 13.03722 | 0.4828443 | 0.08225375 | 0.04110996
25.2 | 57.71249 | 0.7156646 | 6.736621 | 0.3631158 | 18.50997 | 0.562631 | 4.386149 | 0.296668 | 12.65477 | 0.481632 | 0 | 0
25.6 | 56.62231 | 0.7090791 | 7.226203 | 0.370455 | 19.26305 | 0.5642433 | 4.503582 | 0.2967156 | 12.34391 | 0.470636 | 0.04094166 | 0.0289442
26 | 57.45798 | 0.7166065 | 6.953782 | 0.3686858 | 18.65546 | 0.5646297 | 4.60084 | 0.3036599 | 12.28992 | 0.4758781 | 0.04201681 | 0.02970413
26.4 | 57.06623 | 0.7109722 | 6.375077 | 0.350915 | 19.74417 | 0.5717698 | 4.476996 | 0.2970372 | 12.29627 | 0.4716927 | 0.04126264 | 0.02917107
26.8 | 55.89796 | 0.7092989 | 7.265306 | 0.3708088 | 18.73469 | 0.557414 | 5.102041 | 0.314342 | 12.97959 | 0.4801125 | 0.02040816 | 0.02040608
27.2 | 58.57427 | 0.7317985 | 6.996248 | 0.3789534 | 17.87685 | 0.5692214 | 4.723019 | 0.3151424 | 11.78548 | 0.4790122 | 0.04414037 | 0.03120506
27.6 | 57.22751 | 0.7197535 | 6.772487 | 0.3655487 | 18.53968 | 0.5653577 | 4.761905 | 0.3098095 | 12.63492 | 0.4833417 | 0.06349206 | 0.03664552
28 | 56.82791 | 0.7246544 | 7.255993 | 0.3795246 | 18.87842 | 0.5725318 | 4.387842 | 0.2996613 | 12.58562 | 0.4852631 | 0.06421233 | 0.0370611
28.4 | 57.58223 | 0.7222748 | 6.535669 | 0.3612038 | 18.5818 | 0.5684457 | 4.100812 | 0.2898189 | 13.13541 | 0.4936595 | 0.06407518 | 0.03698197
28.8 | 57.6979 | 0.7121198 | 6.586329 | 0.3575354 | 18.78246 | 0.5629804 | 4.300852 | 0.292431 | 12.57012 | 0.4778502 | 0.06233119 | 0.03597571
29.2 | 57.94611 | 0.7190623 | 6.365372 | 0.3556161 | 18.39593 | 0.5643753 | 4.413325 | 0.2991802 | 12.85805 | 0.4875874 | 0.02121791 | 0.02121566
29.6 | 56.03268 | 0.7183639 | 6.891496 | 0.366615 | 20.08798 | 0.5798731 | 4.503561 | 0.3001445 | 12.42145 | 0.4773576 | 0.06284039 | 0.03626951
30 | 58.02743 | 0.7008841 | 6.63574 | 0.3534938 | 18.29367 | 0.5490665 | 4.739814 | 0.3017749 | 12.24284 | 0.4655101 | 0.06050827 | 0.03492389
30.4 | 57.44859 | 0.7161758 | 7.028955 | 0.3702902 | 18.27528 | 0.5597985 | 4.72094 | 0.3072104 | 12.52623 | 0.4794817 | 0 | 0
30.8 | 56.85827 | 0.7134559 | 6.619631 | 0.358151 | 19.15335 | 0.5668589 | 4.52376 | 0.2993774 | 12.82424 | 0.481654 | 0.02075119 | 0.02074904
31.2 | 56.56315 | 0.7132182 | 6.977226 | 0.3665747 | 19.4617 | 0.569663 | 4.26501 | 0.2907514 | 12.69151 | 0.4789733 | 0.04140787 | 0.02927372
31.6 | 56.43777 | 0.7263518 | 7.017167 | 0.3741876 | 20.1073 | 0.5871343 | 4.291845 | 0.2968955 | 12.103 | 0.477794 | 0.04291845 | 0.03034142
32 | 55.38205 | 0.7172706 | 6.974807 | 0.3675447 | 20.34145 | 0.5808325 | 4.892775 | 0.3112634 | 12.34645 | 0.4746784 | 0.06246096 | 0.03605059
32.4 | 57.34556 | 0.7307215 | 6.985374 | 0.3766087 | 19.23161 | 0.5823021 | 4.3222 | 0.3004539 | 12.09343 | 0.4817317 | 0.02182929 | 0.02182691
32.8 | 56.58537 | 0.7218206 | 7.295864 | 0.3787451 | 18.19724 | 0.561883 | 4.708378 | 0.3084765 | 13.14952 | 0.4921531 | 0.06362672 | 0.03672322
33.2 | 57.25859 | 0.7320306 | 6.984892 | 0.3771734 | 18.67747 | 0.5766987 | 4.860959 | 0.3182181 | 12.21809 | 0.4846058 | 0 | 0
33.6 | 57.43697 | 0.7166524 | 6.848739 | 0.366097 | 19.36975 | 0.5728059 | 4.138655 | 0.2887008 | 12.10084 | 0.472712 | 0.105042 | 0.04695154
34 | 57.10956 | 0.7204597 | 6.929434 | 0.3696835 | 18.83874 | 0.5692136 | 4.153422 | 0.2904466 | 12.90528 | 0.4880391 | 0.06357279 | 0.0366921
34.4 | 57.28236 | 0.7130273 | 7.396634 | 0.3772442 | 18.6578 | 0.5615394 | 4.799501 | 0.3081128 | 11.8637 | 0.4661005 | 0 | 0
34.8 | 57.1516 | 0.7068693 | 6.651704 | 0.3559404 | 19.15936 | 0.5621639 | 4.529688 | 0.2970475 | 12.44644 | 0.4715385 | 0.061212 | 0.03532995
35.2 | 57.38795 | 0.7241756 | 7.420116 | 0.383823 | 18.57173 | 0.5694835 | 4.267639 | 0.2959992 | 12.24534 | 0.4800514 | 0.1072271 | 0.0479277
35.6 | 57.43514 | 0.718091 | 6.559798 | 0.3595648 | 18.94115 | 0.5690736 | 5.399705 | 0.3282436 | 11.64311 | 0.4658218 | 0.0210926 | 0.02109037
36 | 57.70202 | 0.7166665 | 7.617845 | 0.3848326 | 18.30808 | 0.5610128 | 4.103535 | 0.2877678 | 12.26852 | 0.4759218 | 0 | 0
36.4 | 56.86662 | 0.7341453 | 7.514832 | 0.3907889 | 18.56735 | 0.5763958 | 4.438585 | 0.3052883 | 12.54669 | 0.4910202 | 0.06591958 | 0.03804614
36.8 | 57.52823 | 0.7148022 | 6.859055 | 0.3655087 | 18.65328 | 0.563304 | 4.245086 | 0.291554 | 12.71435 | 0.481741 | 0 | 0
37.2 | 56.75564 | 0.7126247 | 7.034968 | 0.3678599 | 19.20132 | 0.5665775 | 4.448583 | 0.2965658 | 12.5388 | 0.4763512 | 0.02069108 | 0.02068894
37.6 | 57.2012 | 0.725435 | 7.093723 | 0.3763915 | 18.20722 | 0.5657955 | 4.750645 | 0.3118799 | 12.68272 | 0.4879063 | 0.06448839 | 0.03722038
38 | 58.38431 | 0.7158823 | 6.369964 | 0.3546836 | 19.06771 | 0.5705257 | 4.218519 | 0.2919348 | 11.9595 | 0.4712624 | 0 | 0
38.4 | 58.13372 | 0.7120006 | 6.769423 | 0.3625677 | 18.49615 | 0.5603558 | 4.665695 | 0.3043806 | 11.89336 | 0.4671869 | 0.04165799 | 0.02945051
38.8 | 56.95813 | 0.7093651 | 6.321839 | 0.3486481 | 18.61658 | 0.5576534 | 4.577176 | 0.2994134 | 13.50575 | 0.4896653 | 0.02052545 | 0.02052334
39.2 | 57.29958 | 0.7184601 | 6.392405 | 0.3553027 | 18.35443 | 0.5622735 | 5.063291 | 0.3184523 | 12.827 | 0.4856959 | 0.06329114 | 0.03652959
39.6 | 57.87154 | 0.7153761 | 6.801008 | 0.3647593 | 18.36692 | 0.5610032 | 4.764903 | 0.3086311 | 12.17464 | 0.4737533 | 0.02099076 | 0.02098856
40 | 57.1627 | 0.6970311 | 7.02381 | 0.3599623 | 18.94841 | 0.5520163 | 4.583333 | 0.2945694 | 12.2619 | 0.4620168 | 0.01984127 | 0.0198393
40.4 | 57.22879 | 0.7125486 | 7.176934 | 0.3717311 | 18.48164 | 0.5590227 | 4.418171 | 0.295965 | 12.65298 | 0.4787975 | 0.04148517 | 0.02932836
40.8 | 58.09831 | 0.700296 | 6.144239 | 0.3408385 | 17.92909 | 0.5444498 | 4.75423 | 0.3020279 | 13.0137 | 0.4775402 | 0.06043513 | 0.0348817
41.2 | 57.34251 | 0.7252084 | 7.525263 | 0.3868114 | 17.88863 | 0.561975 | 5.031176 | 0.3205178 | 12.19093 | 0.4797499 | 0.02150075 | 0.02149844
41.6 | 57.10059 | 0.7194881 | 7.206255 | 0.3759169 | 18.3432 | 0.562615 | 4.289941 | 0.2945656 | 13.03888 | 0.4895087 | 0.02113271 | 0.02113048
42 | 58.49057 | 0.7215012 | 7.075472 | 0.3754599 | 18.20326 | 0.5650193 | 4.674099 | 0.309083 | 11.47084 | 0.466618 | 0.08576329 | 0.04286325
42.4 | 57.806 | 0.7307962 | 6.809722 | 0.3727644 | 17.71404 | 0.564945 | 4.51062 | 0.3071002 | 13.09393 | 0.4991656 | 0.06568864 | 0.03791289
42.8 | 57.27568 | 0.7273892 | 7.351351 | 0.383749 | 18.05405 | 0.5655816 | 4.562162 | 0.3068243 | 12.73514 | 0.4901913 | 0.02162162 | 0.02161928
43.2 | 57.65056 | 0.7208134 | 7.065333 | 0.3738113 | 18.36561 | 0.5648544 | 4.511598 | 0.3027874 | 12.38561 | 0.4805557 | 0.02128112 | 0.02127886
43.6 | 56.32749 | 0.7251605 | 6.690894 | 0.3653204 | 19.45276 | 0.5787431 | 4.595981 | 0.3061557 | 12.86875 | 0.4895815 | 0.06412997 | 0.03701358
44 | 57.03011 | 0.7134049 | 7.310488 | 0.3751374 | 18.40083 | 0.5584232 | 4.382139 | 0.2949949 | 12.79335 | 0.4813587 | 0.08307373 | 0.04151961
44.4 | 57.21114 | 0.7132518 | 6.77473 | 0.3622847 | 18.57855 | 0.5606767 | 4.634248 | 0.3030561 | 12.80133 | 0.4816368 | 0 | 0
44.8 | 56.93017 | 0.7170413 | 7.213252 | 0.3746234 | 18.87188 | 0.566604 | 4.361501 | 0.2957473 | 12.56029 | 0.4798886 | 0.06290627 | 0.03630753
45.2 | 56.72399 | 0.7356487 | 7.164903 | 0.3829347 | 18.80511 | 0.5801841 | 4.585538 | 0.3105744 | 12.67637 | 0.4939998 | 0.04409171 | 0.03117067
45.6 | 57.62639 | 0.7232576 | 6.448158 | 0.3594832 | 19.58012 | 0.5807965 | 4.070266 | 0.2892162 | 12.25364 | 0.4799342 | 0.02142245 | 0.02142016
46 | 57.25681 | 0.736401 | 6.913361 | 0.3776206 | 18.67937 | 0.5801614 | 4.409484 | 0.3056107 | 12.69665 | 0.4955956 | 0.04431642 | 0.0313295
46.4 | 57.16172 | 0.7340096 | 6.9967 | 0.3783806 | 19.29593 | 0.5853473 | 3.982398 | 0.2900553 | 12.47525 | 0.4901433 | 0.0880088 | 0.04398503
46.8 | 56.74755 | 0.7228071 | 6.939123 | 0.3707485 | 19.62537 | 0.5794446 | 4.469987 | 0.3014856 | 12.19668 | 0.4774411 | 0.02128565 | 0.02128339
47.2 | 55.47334 | 0.7331781 | 6.615887 | 0.3666805 | 19.8259 | 0.5881536 | 4.961915 | 0.3203544 | 13.05767 | 0.4970565 | 0.06528836 | 0.03768194
47.6 | 57.22812 | 0.7355676 | 7.029178 | 0.3800706 | 18.63395 | 0.5789123 | 4.266136 | 0.3004615 | 12.7763 | 0.4963163 | 0.066313 | 0.03827313
48 | 58.10068 | 0.7315367 | 6.85865 | 0.3747422 | 17.74016 | 0.5663889 | 4.814245 | 0.3173892 | 12.4423 | 0.4893724 | 0.04396571 | 0.03108161
48.4 | 56.75262 | 0.7323688 | 6.818182 | 0.372612 | 18.79371 | 0.5775081 | 4.72028 | 0.3135026 | 12.8715 | 0.4950531 | 0.04370629 | 0.03089826
48.8 | 56.62926 | 0.714424 | 6.670823 | 0.359696 | 19.13965 | 0.5671161 | 4.862843 | 0.3100683 | 12.67664 | 0.479628 | 0.02078138 | 0.02077922
49.2 | 57.24546 | 0.7190308 | 7.879172 | 0.3915661 | 18.39882 | 0.5631564 | 4.224757 | 0.2923569 | 12.18842 | 0.4754836 | 0.06337136 | 0.03657587
49.6 | 57.12141 | 0.7248257 | 6.670957 | 0.3654402 | 19.02617 | 0.5748597 | 4.568855 | 0.3058177 | 12.59116 | 0.4858749 | 0.02145002 | 0.02144772
50 | 57.02497 | 0.7295009 | 7.252986 | 0.3822025 | 18.4582 | 0.5717024 | 4.581976 | 0.3081249 | 12.68187 | 0.4903758 | 0 | 0
50.4 | 58.18261 | 0.7281419 | 6.450207 | 0.3626179 | 18.80584 | 0.5768325 | 4.118544 | 0.293346 | 12.33384 | 0.4854071 | 0.1089562 | 0.04870014
50.8 | 57.43612 | 0.730681 | 7.184975 | 0.3816247 | 18.21358 | 0.5703651 | 4.433282 | 0.30418 | 12.7102 | 0.4922351 | 0.02183883 | 0.02183644
51.2 | 57.22746 | 0.7327401 | 7.062952 | 0.3794484 | 17.89866 | 0.5677415 | 4.737881 | 0.3146425 | 13.00724 | 0.4981949 | 0.0658039 | 0.0379794
51.6 | 57.78786 | 0.7259278 | 7.236984 | 0.3808225 | 18.4057 | 0.5695902 | 4.55822 | 0.3065655 | 11.96803 | 0.4770764 | 0.04320588 | 0.03054457
52 | 56.31986 | 0.7271984 | 6.706793 | 0.3667436 | 19.75494 | 0.5837504 | 4.535684 | 0.3050858 | 12.66122 | 0.4875526 | 0.02149613 | 0.02149382
52.4 | 58.40727 | 0.7250604 | 6.795066 | 0.3702101 | 18.54577 | 0.5717567 | 4.825795 | 0.3152652 | 11.4261 | 0.4679871 | 0 | 0
52.8 | 57.69389 | 0.7095535 | 6.889439 | 0.3637559 | 18.64686 | 0.5593823 | 4.228548 | 0.289023 | 12.47937 | 0.4746465 | 0.06188119 | 0.03571606
53.2 | 58.29984 | 0.6989762 | 6.611736 | 0.3522603 | 18.02653 | 0.5449448 | 4.782958 | 0.3025279 | 12.25884 | 0.4649286 | 0.02009646 | 0.02009444
53.6 | 57.22472 | 0.7078016 | 6.569791 | 0.35444 | 19.07491 | 0.5620774 | 4.564061 | 0.298576 | 12.52558 | 0.4735467 | 0.04093328 | 0.02893827
54 | 56.96099 | 0.7095049 | 7.351129 | 0.3739664 | 19.19918 | 0.564397 | 3.963039 | 0.2795561 | 12.46407 | 0.473324 | 0.06160164 | 0.03555477
54.4 | 56.75338 | 0.7147024 | 6.451613 | 0.3544097 | 20.02081 | 0.5772749 | 4.807492 | 0.3086128 | 11.9667 | 0.4682352 | 0 | 0
54.8 | 56.75399 | 0.7087523 | 6.324192 | 0.3482086 | 19.70937 | 0.5691046 | 4.195661 | 0.2868244 | 12.99632 | 0.4810633 | 0.02046664 | 0.02046454
55.2 | 55.94435 | 0.7207864 | 7.693929 | 0.3869162 | 18.90809 | 0.5685129 | 4.742833 | 0.3085996 | 12.62648 | 0.4822349 | 0.08431703 | 0.04214074
55.6 | 56.62907 | 0.7229635 | 7.065333 | 0.3738113 | 18.72739 | 0.5691254 | 4.1711 | 0.291656 | 13.34326 | 0.4960546 | 0.06384337 | 0.03684822
56 | 57.39594 | 0.7224558 | 6.851654 | 0.3690885 | 18.61259 | 0.5686267 | 4.332978 | 0.2974538 | 12.80683 | 0.4882107 | 0 | 0
56.4 | 56.27846 | 0.7305018 | 7.200173 | 0.380669 | 19.19323 | 0.5799631 | 4.359141 | 0.3006939 | 12.88224 | 0.4933458 | 0.08674908 | 0.04335572
56.8 | 56.90933 | 0.7310914 | 6.756757 | 0.3705665 | 19.07149 | 0.5800045 | 4.010462 | 0.289666 | 13.20837 | 0.499864 | 0.04359198 | 0.03081746
57.2 | 57.40017 | 0.7284576 | 6.857639 | 0.37231 | 19.3359375 | 0.5817902 | 4.188368 | 0.2951041 | 12.13108 | 0.4809624 | 0.08680556 | 0.04338394
57.6 | 57.65063 | 0.7274225 | 6.783702 | 0.3702035 | 19.52752 | 0.5835909 | 4.182922 | 0.2947288 | 11.83355 | 0.4755218 | 0.02167317 | 0.02167082
58 | 57.93668 | 0.7244847 | 6.827482 | 0.3701475 | 18.09175 | 0.5649432 | 4.242946 | 0.2958147 | 12.81499 | 0.4905471 | 0.0861512 | 0.04305704
58.4 | 56.18492 | 0.715996 | 7.850895 | 0.3881451 | 19.7626 | 0.5746447 | 4.539775 | 0.300412 | 11.57851 | 0.4617364 | 0.08329863 | 0.04163196
58.8 | 57.58409 | 0.7188245 | 7.552359 | 0.384323 | 18.10874 | 0.5601058 | 4.357944 | 0.2969426 | 12.37571 | 0.4789659 | 0.02115507 | 0.02115283
59.2 | 57.38565 | 0.7163126 | 6.483424 | 0.3566724 | 19.19849 | 0.5705139 | 4.280319 | 0.2931984 | 12.61016 | 0.4808545 | 0.04196391 | 0.02966674
59.6 | 56.59247 | 0.7251209 | 6.656678 | 0.3646859 | 18.7714 | 0.5712832 | 4.987158 | 0.3184684 | 12.92808 | 0.4908567 | 0.06421233 | 0.0370611
60 | 57.75436 | 0.7244419 | 7.055281 | 0.375569 | 18.24048 | 0.5663795 | 4.34502 | 0.2989991 | 12.58335 | 0.4864245 | 0.02151 | 0.02150769
60.4 | 56.42738 | 0.7162974 | 7.116027 | 0.3713905 | 18.48915 | 0.5607997 | 5.008347 | 0.3150878 | 12.91736 | 0.4845006 | 0.04173623 | 0.02950581
60.8 | 57.71123 | 0.7225233 | 7.144385 | 0.3767001 | 17.86096 | 0.5601914 | 4.449198 | 0.3015555 | 12.81283 | 0.4888303 | 0.02139037 | 0.02138809
61.2 | 58.06125 | 0.7027218 | 7.057392 | 0.3647221 | 17.19732 | 0.5373845 | 5.110525 | 0.3135987 | 12.57351 | 0.4721526 | 0 | 0
61.6 | 56.0404 | 0.705464 | 7.070707 | 0.3643386 | 19.43434 | 0.5624155 | 4.505051 | 0.2948068 | 12.86869 | 0.4759394 | 0.08080808 | 0.04038771
62 | 57.31984 | 0.7107359 | 6.483585 | 0.3538297 | 19.73983 | 0.5719585 | 4.336155 | 0.2926639 | 12.09994 | 0.4686288 | 0.02064836 | 0.02064623
62.4 | 56.43876 | 0.7180765 | 7.298658 | 0.3767007 | 19.2953 | 0.5714879 | 4.068792 | 0.2861176 | 12.89849 | 0.4854161 | 0 | 0
62.8 | 56.89835 | 0.7154573 | 6.574828 | 0.3580643 | 19.1818 | 0.5688348 | 4.299729 | 0.293065 | 12.89919 | 0.4842606 | 0.1461073 | 0.05518301
63.2 | 57.41096 | 0.7221147 | 6.803156 | 0.3677187 | 18.89529 | 0.5716888 | 4.52122 | 0.3034179 | 12.34805 | 0.4804408 | 0.02132651 | 0.02132423
63.6 | 56.61287 | 0.7175189 | 6.49759 | 0.3568476 | 19.91197 | 0.5781442 | 4.736952 | 0.3075438 | 12.17774 | 0.4734574 | 0.0628799 | 0.03629231
64 | 55.65756 | 0.7258777 | 7.087959 | 0.3749628 | 19.61998 | 0.5802497 | 4.440649 | 0.3009895 | 13.1725 | 0.4941449 | 0.02134927 | 0.021347
64.4 | 56.81866 | 0.7213611 | 6.78685 | 0.3662958 | 19.19406 | 0.5735407 | 4.496288 | 0.3017841 | 12.70414 | 0.4849853 | 0 | 0
64.8 | 58.08271 | 0.7130877 | 6.850459 | 0.3650675 | 17.79449 | 0.5527339 | 4.553049 | 0.3012695 | 12.67753 | 0.4808429 | 0.04177109 | 0.02953045
65.2 | 58.33507 | 0.712109 | 6.738994 | 0.3621128 | 18.48529 | 0.560696 | 4.047569 | 0.2846567 | 12.35135 | 0.4752543 | 0.04172752 | 0.02949966
65.6 | 57.67609 | 0.7174804 | 6.895825 | 0.3679569 | 18.17798 | 0.5600505 | 4.850274 | 0.3119652 | 12.35765 | 0.4779079 | 0.0421763 | 0.02981686
66 | 56.87394 | 0.7202575 | 6.979695 | 0.3705684 | 18.82403 | 0.5685011 | 4.737733 | 0.3089634 | 12.56345 | 0.4820169 | 0.02115059 | 0.02114836
66.4 | 58.28694 | 0.7215447 | 6.723769 | 0.3664658 | 17.66595 | 0.5580843 | 4.282655 | 0.2962739 | 13.04069 | 0.4927763 | 0 | 0
66.8 | 56.53696 | 0.7112827 | 7.206094 | 0.3710442 | 18.75643 | 0.5601258 | 4.632489 | 0.3015945 | 12.84744 | 0.480136 | 0.02058884 | 0.02058672
67.2 | 55.98106 | 0.7122891 | 7.63846 | 0.3811224 | 18.94173 | 0.5622435 | 4.406012 | 0.2944788 | 12.97097 | 0.4820968 | 0.06176652 | 0.0356499
67.6 | 56.87526 | 0.7105525 | 7.389872 | 0.3753349 | 19.20543 | 0.5651639 | 4.569782 | 0.2996139 | 11.93907 | 0.465209 | 0.0205846 | 0.02058248
68 | 57.59259 | 0.7089017 | 6.337449 | 0.3494798 | 18.47737 | 0.5567254 | 4.691358 | 0.3033174 | 12.79835 | 0.4792049 | 0.1028807 | 0.04598596
68.4 | 57.59306 | 0.7187284 | 7.275804 | 0.3777446 | 18.06261 | 0.5594903 | 4.462775 | 0.3002964 | 12.47885 | 0.4806236 | 0.1269036 | 0.05177528
68.8 | 57.40588 | 0.711213 | 6.868018 | 0.3637574 | 19.07323 | 0.5650735 | 4.033926 | 0.282989 | 12.5362 | 0.4762597 | 0.08274721 | 0.04135648
69.2 | 56.85696 | 0.7188488 | 7.099221 | 0.3727395 | 19.82305 | 0.5786292 | 4.128924 | 0.2887704 | 12.07078 | 0.4728514 | 0.02106594 | 0.02106372
69.6 | 56.75284 | 0.7124827 | 7.425026 | 0.3770488 | 18.8211 | 0.5621417 | 4.50879 | 0.2984101 | 12.4302 | 0.47448 | 0.06204757 | 0.03581207
70 | 57.28359 | 0.7161562 | 6.874869 | 0.3663203 | 18.92685 | 0.5671174 | 4.150073 | 0.2887481 | 12.76462 | 0.4831095 | 0 | 0
70.4 | 56.49309 | 0.7227648 | 7.141339 | 0.3754233 | 19.02232 | 0.5721825 | 4.165781 | 0.2912921 | 13.13496 | 0.4924443 | 0.04250797 | 0.03005128
70.8 | 57.88082 | 0.704137 | 6.914785 | 0.3618092 | 18.40553 | 0.5526554 | 3.884482 | 0.2755581 | 12.85337 | 0.4772914 | 0.06101281 | 0.03521502
71.2 | 56.67801 | 0.722637 | 6.529137 | 0.3602672 | 20.33177 | 0.5869335 | 3.891961 | 0.2820478 | 12.50532 | 0.4823884 | 0.06380264 | 0.03682472
71.6 | 57.27332 | 0.7294475 | 6.740596 | 0.3697122 | 18.98239 | 0.5782737 | 4.674929 | 0.3112859 | 12.26354 | 0.483689 | 0.06523157 | 0.03764918
72 | 57.03125 | 0.719328 | 6.820101 | 0.3663116 | 19.15118 | 0.5717798 | 4.6875 | 0.3071424 | 12.22551 | 0.4760053 | 0.08445946 | 0.04221189
72.4 | 57.99029 | 0.7171348 | 7.219759 | 0.3760429 | 18.74604 | 0.5670552 | 4.032088 | 0.2858093 | 11.99071 | 0.4719924 | 0.02111041 | 0.02110818
72.8 | 57.5813 | 0.7045906 | 6.95122 | 0.3625795 | 18.23171 | 0.5504572 | 4.593496 | 0.2984545 | 12.56098 | 0.4724782 | 0.08130081 | 0.04063388
73.2 | 57.79335 | 0.7307458 | 7.640105 | 0.3930324 | 17.55692 | 0.562909 | 4.268827 | 0.299101 | 12.67513 | 0.492246 | 0.06567426 | 0.0379046
73.6 | 57.19836 | 0.707567 | 6.421268 | 0.3505456 | 18.62986 | 0.556779 | 4.785276 | 0.3052468 | 12.86299 | 0.4787599 | 0.1022495 | 0.04570398
74 | 57.08629 | 0.714552 | 7.357232 | 0.3769058 | 19.09129 | 0.5673945 | 4.460192 | 0.2980155 | 11.98416 | 0.4688718 | 0.02084202 | 0.02083985
74.4 | 57.70526 | 0.71681 | 6.631579 | 0.3610453 | 19.01053 | 0.5693306 | 4.252632 | 0.2927828 | 12.33684 | 0.4771597 | 0.06315789 | 0.03645271
74.8 | 57.16344 | 0.7099663 | 6.669411 | 0.3579538 | 18.73199 | 0.5597872 | 4.590366 | 0.3002555 | 12.82421 | 0.4797163 | 0.0205846 | 0.02058248
75.2 | 56.02941 | 0.7194253 | 7.037815 | 0.3707393 | 19.68487 | 0.5763171 | 5.168067 | 0.3208765 | 11.95378 | 0.4702237 | 0.1260504 | 0.05142743
75.6 | 57.44898 | 0.7063145 | 7.693878 | 0.3807061 | 18.26531 | 0.551974 | 4 | 0.2799417 | 12.53061 | 0.472951 | 0.06122449 | 0.03533715
76 | 57.53169 | 0.7124889 | 7.064201 | 0.3693304 | 18.45003 | 0.5591168 | 4.446291 | 0.2971083 | 12.42468 | 0.4754727 | 0.08310825 | 0.04153685
76.4 | 56.87603 | 0.7095294 | 6.732348 | 0.3590006 | 18.59606 | 0.5574161 | 5.151888 | 0.316697 | 12.56158 | 0.4748097 | 0.08210181 | 0.04103405
76.8 | 57.44595 | 0.7028157 | 6.748838 | 0.3566013 | 18.16529 | 0.5480639 | 4.829258 | 0.3047426 | 12.72984 | 0.4737898 | 0.08082441 | 0.04039587
77.2 | 56.60215 | 0.7268154 | 7.225806 | 0.379691 | 18.7957 | 0.5729178 | 4.365591 | 0.2996416 | 12.94624 | 0.4923105 | 0.06451613 | 0.03723639
77.6 | 56.38803 | 0.7124419 | 7.120743 | 0.3694666 | 19.19505 | 0.5658049 | 4.375645 | 0.2938721 | 12.83798 | 0.4805793 | 0.08255934 | 0.04126263
78 | 57.7335 | 0.7230139 | 7.390746 | 0.3829181 | 18.509 | 0.5684351 | 4.263068 | 0.2956892 | 12.06084 | 0.4766664 | 0.0428449 | 0.03028943
78.4 | 57.25675 | 0.7073004 | 7.17498 | 0.3689773 | 19.03107 | 0.5612387 | 4.39493 | 0.2930713 | 12.12183 | 0.4666394 | 0.02044154 | 0.02043945
78.8 | 56.77512 | 0.7108968 | 7.145799 | 0.3696467 | 19.27512 | 0.5660606 | 4.509885 | 0.2977986 | 12.23229 | 0.4701992 | 0.06177924 | 0.03565724
79.2 | 56.41616 | 0.7174421 | 7.117438 | 0.3720072 | 19.67762 | 0.5752107 | 4.354197 | 0.2952632 | 12.39272 | 0.4767336 | 0.04186728 | 0.02959844
79.6 | 56.21799 | 0.710119 | 7.662364 | 0.3807294 | 19.1764 | 0.5635056 | 4.077033 | 0.2830603 | 12.84573 | 0.478927 | 0.0204876 | 0.02048551
80 | 57.30849 | 0.7117159 | 6.99793 | 0.3670773 | 19.79296 | 0.5733081 | 3.954451 | 0.2804195 | 11.90476 | 0.4659754 | 0.04140787 | 0.02927372
80.4 | 56.8819 | 0.7217697 | 6.903144 | 0.3694645 | 19.28632 | 0.5750161 | 4.545455 | 0.3035769 | 12.3407 | 0.4793477 | 0.04248088 | 0.03003214
80.8 | 57.98471 | 0.6999949 | 6.57683 | 0.3515362 | 18.96621 | 0.5559782 | 4.686243 | 0.2997261 | 11.72566 | 0.4562684 | 0.06033789 | 0.03482559
81.2 | 57.61194 | 0.6971239 | 6.965174 | 0.3591044 | 18.44776 | 0.5471693 | 4.139303 | 0.2810062 | 12.75622 | 0.470609 | 0.07960199 | 0.03978515
81.6 | 57.28869 | 0.7067999 | 7.023275 | 0.36513 | 19.76317 | 0.5689915 | 4.205798 | 0.2868035 | 11.69865 | 0.4592426 | 0.0204165 | 0.02041441
82 | 58.33333 | 0.7206591 | 6.773504 | 0.3673275 | 18.65385 | 0.5694162 | 4.166667 | 0.2920988 | 12.05128 | 0.4758921 | 0.02136752 | 0.02136524
82.4 | 58.5681 | 0.716937 | 7.138318 | 0.3747134 | 18.11057 | 0.5604837 | 4.427028 | 0.2993689 | 11.69244 | 0.4676646 | 0.06354586 | 0.03667656
82.8 | 57.47807 | 0.7061797 | 6.794532 | 0.3594662 | 18.75128 | 0.5575468 | 4.570496 | 0.2983188 | 12.36482 | 0.4702089 | 0.040808 | 0.02884972
83.2 | 57.74789 | 0.6998265 | 6.66399 | 0.3533377 | 18.68727 | 0.5522686 | 4.395825 | 0.2904402 | 12.4448 | 0.4676631 | 0.06021678 | 0.03475571
83.6 | 56.88694 | 0.6986922 | 6.78742 | 0.3548664 | 18.59076 | 0.5488588 | 4.836783 | 0.302683 | 12.85828 | 0.4722584 | 0.03980892 | 0.02814355
84 | 57.34834 | 0.7140745 | 7.317073 | 0.3759964 | 17.57348 | 0.5495125 | 4.148426 | 0.2879098 | 13.57098 | 0.4944821 | 0.04169272 | 0.02947506
84.4 | 59.4244 | 0.6990614 | 6.546413 | 0.3521276 | 17.59222 | 0.5420568 | 4.357519 | 0.2906334 | 11.99838 | 0.4626015 | 0.08107013 | 0.04051863
84.8 | 57.10405 | 0.7154104 | 7.166736 | 0.3728432 | 18.86753 | 0.5655468 | 4.199749 | 0.2899403 | 12.64104 | 0.480351 | 0.02089427 | 0.02089209
85.2 | 57.14286 | 0.7084793 | 6.743185 | 0.3590107 | 19.14327 | 0.5632494 | 4.673089 | 0.3021651 | 12.23611 | 0.4691528 | 0.06148801 | 0.0354892
85.6 | 57.15796 | 0.7195961 | 7.168535 | 0.3751268 | 18.96807 | 0.5701052 | 4.567562 | 0.3036027 | 12.03214 | 0.4730955 | 0.1057306 | 0.04725916
86 | 57.5968 | 0.7169028 | 7.070707 | 0.3718515 | 18.60269 | 0.564488 | 4.271886 | 0.2933535 | 12.45791 | 0.4790633 | 0 | 0
86.4 | 57.32132 | 0.7078157 | 6.75814 | 0.3592326 | 18.94327 | 0.5607621 | 4.300635 | 0.2903203 | 12.65615 | 0.4757992 | 0.02047921 | 0.02047712
86.8 | 58.56319 | 0.7067678 | 6.298888 | 0.3485584 | 17.86744 | 0.5496169 | 4.261013 | 0.2897824 | 12.98888 | 0.4823303 | 0.0205846 | 0.02058248
87.2 | 58.02728 | 0.7149377 | 6.715635 | 0.3625906 | 18.468 | 0.5621374 | 4.658972 | 0.3053188 | 12.06716 | 0.4718963 | 0.06295908 | 0.036338
87.6 | 56.70563 | 0.7223522 | 7.353879 | 0.3805328 | 19.2136 | 0.5743726 | 4.484591 | 0.3017299 | 12.13603 | 0.4760624 | 0.1062699 | 0.0475001
88 | 57.53335 | 0.7309425 | 6.735185 | 0.3706236 | 17.84387 | 0.5661922 | 4.635906 | 0.3109275 | 13.14236 | 0.4996203 | 0.1093374 | 0.04887044
88.4 | 57.66017 | 0.7232586 | 7.520891 | 0.3860447 | 17.89158 | 0.5610471 | 4.821084 | 0.3135623 | 12.02057 | 0.4760299 | 0.08570816 | 0.04283571
88.8 | 56.48839 | 0.7236972 | 7.138291 | 0.3758289 | 19.4332 | 0.577597 | 4.559983 | 0.304524 | 12.25229 | 0.4786315 | 0.12785 | 0.05216116
89.2 | 58.77193 | 0.7200077 | 7.038939 | 0.3741621 | 17.7792 | 0.5592457 | 4.642704 | 0.3077642 | 11.61746 | 0.4686995 | 0.1497647 | 0.05656332
89.6 | 57.86217 | 0.7212502 | 7.318114 | 0.3804079 | 18.83934 | 0.5711605 | 3.861745 | 0.2814443 | 12.11863 | 0.4766808 | 0 | 0
90 | 57.36842 | 0.7175553 | 6.673684 | 0.362108 | 18.71579 | 0.5659269 | 4.526316 | 0.3016251 | 12.67368 | 0.4826999 | 0.04210526 | 0.02976665
90.4 | 57.85263 | 0.7164733 | 7.031579 | 0.3709773 | 19.07368 | 0.5700532 | 4.021053 | 0.2850434 | 11.97895 | 0.4711463 | 0.04210526 | 0.02976665
90.8 | 58.22465 | 0.7152929 | 7.004628 | 0.3701635 | 18.1321 | 0.5587934 | 4.690787 | 0.3066625 | 11.90576 | 0.4697024 | 0.04206984 | 0.02974161
91.2 | 57.99875 | 0.7118744 | 6.823383 | 0.3636774 | 18.68109 | 0.5621598 | 4.847098 | 0.3097525 | 11.64968 | 0.4627261 | 0 | 0
91.6 | 56.65471 | 0.7197041 | 7.298038 | 0.377757 | 18.8146 | 0.5676118 | 4.788019 | 0.3100907 | 12.40245 | 0.4787014 | 0.04218519 | 0.02982314
92 | 58.59166 | 0.705753 | 7.164853 | 0.3695309 | 18.12769 | 0.5519894 | 4.126463 | 0.2849898 | 11.96879 | 0.4650873 | 0.02052967 | 0.02052756
92.4 | 57.17359 | 0.7257279 | 6.861691 | 0.3707661 | 18.58464 | 0.5704932 | 4.43106 | 0.3018092 | 12.906 | 0.4917113 | 0.04302 | 0.03041319
92.8 | 55.81247 | 0.7233037 | 7.382266 | 0.380844 | 19.13449 | 0.5729218 | 4.327535 | 0.2963596 | 13.30081 | 0.4945973 | 0.04242681 | 0.02999392
93.2 | 57.66104 | 0.7133891 | 6.81676 | 0.3638925 | 19.92912 | 0.5767618 | 4.065041 | 0.2851255 | 11.48635 | 0.4603745 | 0.04169272 | 0.02947506
93.6 | 57.28622 | 0.7152517 | 7.066695 | 0.3705473 | 18.37759 | 0.5600139 | 4.39055 | 0.2962509 | 12.83713 | 0.4836705 | 0.04181476 | 0.02956132
94 | 57.25539 | 0.7122709 | 7.504146 | 0.3793221 | 18.98839 | 0.5646952 | 3.731343 | 0.2728798 | 12.52073 | 0.4765009 | 0 | 0
94.4 | 57.16418 | 0.7225686 | 7.142857 | 0.3760601 | 18.86994 | 0.5713335 | 4.477612 | 0.3019878 | 12.28145 | 0.4792743 | 0.06396588 | 0.03691891
94.8 | 56.47159 | 0.7245789 | 7.04827 | 0.3740712 | 19.92738 | 0.583783 | 4.271679 | 0.2955315 | 12.217 | 0.478599 | 0.06407518 | 0.03698197
95.2 | 57.09845 | 0.7125248 | 7.772021 | 0.3854337 | 18.96373 | 0.5643557 | 4.041451 | 0.2835057 | 12.02073 | 0.4681735 | 0.1036269 | 0.04631936
95.6 | 56.83094 | 0.7142518 | 6.924517 | 0.3660876 | 19.1308 | 0.5671928 | 4.470784 | 0.2980112 | 12.58058 | 0.4782191 | 0.06238303 | 0.03600562
96 | 57.80062 | 0.7080727 | 6.947585 | 0.3645351 | 18.68448 | 0.5588379 | 4.028777 | 0.2819134 | 12.45632 | 0.473441 | 0.08221994 | 0.04109307
96.4 | 56.85332 | 0.7159213 | 7.083159 | 0.3708296 | 19.05558 | 0.5676991 | 4.575846 | 0.3020498 | 12.39031 | 0.4762453 | 0.04178855 | 0.02954279
96.8 | 57.14884 | 0.7159907 | 6.929035 | 0.3674226 | 18.84028 | 0.5657653 | 4.040193 | 0.284884 | 12.97886 | 0.4862426 | 0.06280092 | 0.03624674
97.2 | 57.39094 | 0.7196307 | 7.094452 | 0.3736089 | 18.6997 | 0.5674145 | 4.362558 | 0.2972498 | 12.34646 | 0.4787326 | 0.1058873 | 0.04732918
97.6 | 56.74094 | 0.7432735 | 7.112312 | 0.3856082 | 19.24375 | 0.5914184 | 4.388926 | 0.307323 | 12.44655 | 0.4952482 | 0.06752194 | 0.03897065
98 | 56.88938 | 0.7329719 | 7.250821 | 0.3838206 | 19.14567 | 0.5823265 | 4.556407 | 0.3086486 | 12.0701 | 0.4821735 | 0.08762322 | 0.04379241
98.4 | 58.04726 | 0.7367861 | 7.712885 | 0.3983358 | 18.01159 | 0.5737499 | 4.502898 | 0.3096075 | 11.68078 | 0.4795501 | 0.04458315 | 0.03151802
98.8 | 57.4359 | 0.722754 | 7.5 | 0.3850158 | 18.31197 | 0.5653583 | 4.081197 | 0.2892163 | 12.60684 | 0.4851979 | 0.06410256 | 0.03699777
99.2 | 58.73154 | 0.7255664 | 7.10252 | 0.3785651 | 17.72372 | 0.5627909 | 4.691573 | 0.3116429 | 11.72893 | 0.4742101 | 0.02172024 | 0.02171788
99.6 | 58.33863 | 0.7176619 | 6.653952 | 0.3627963 | 18.56325 | 0.5659946 | 4.195804 | 0.2918602 | 12.24836 | 0.4772452 | 0 | 0
100 | 56.98018 | 0.7189777 | 6.916913 | 0.3684773 | 19.25348 | 0.5725794 | 4.639393 | 0.3054459 | 12.1046 | 0.4736717 | 0.1054407 | 0.04712967
100.4 | 57.07267 | 0.7081883 | 6.980553 | 0.3645856 | 19.42682 | 0.5660617 | 4.237462 | 0.2882162 | 12.20061 | 0.4682786 | 0.08188332 | 0.04092489
100.8 | 57.44819 | 0.726462 | 6.908463 | 0.372616 | 17.5734 | 0.5592131 | 5.008636 | 0.3204922 | 12.97496 | 0.4937315 | 0.08635579 | 0.04315925
101.2 | 59.00518 | 0.7080451 | 7.046632 | 0.3684467 | 17.57513 | 0.5479359 | 3.979275 | 0.2814076 | 12.33161 | 0.4733503 | 0.06217617 | 0.03588626
101.6 | 57.63233 | 0.7077952 | 7.263028 | 0.3717428 | 18.81412 | 0.5598084 | 4.14444 | 0.2854952 | 12.08453 | 0.4668795 | 0.06155109 | 0.0355256
102 | 57.54132 | 0.7104777 | 7.85124 | 0.3866261 | 18.05785 | 0.5529222 | 4.607438 | 0.3013452 | 11.88017 | 0.4650776 | 0.06198347 | 0.03577508
102.4 | 57.83231 | 0.7061887 | 7.566462 | 0.3781872 | 17.97546 | 0.5491076 | 4.744376 | 0.3040048 | 11.79959 | 0.4613328 | 0.08179959 | 0.04088306
102.8 | 57.85981 | 0.7110877 | 7.133969 | 0.370664 | 19.49399 | 0.5704937 | 3.753629 | 0.2737186 | 11.73787 | 0.4635197 | 0.02073828 | 0.02073613
103.2 | 58.14433 | 0.7083697 | 6.742268 | 0.3600597 | 18.53608 | 0.5579827 | 4.57732 | 0.3000962 | 11.87629 | 0.4645323 | 0.1237113 | 0.05047369
103.6 | 58.11948 | 0.7155456 | 6.37358 | 0.354292 | 19.0366 | 0.5693895 | 4.354228 | 0.2959776 | 12.07404 | 0.4725582 | 0.04206984 | 0.02974161
104 | 58.02133 | 0.7137544 | 6.776825 | 0.3635095 | 18.36436 | 0.5599747 | 4.476051 | 0.2990503 | 12.3196 | 0.4753245 | 0.04183225 | 0.02957368
104.4 | 57.30617 | 0.7131248 | 6.796924 | 0.3628722 | 18.52006 | 0.5600526 | 4.323425 | 0.2932237 | 13.05342 | 0.4857029 | 0 | 0
104.8 | 58.51642 | 0.7266742 | 7.069828 | 0.3780468 | 17.44616 | 0.5597335 | 4.220144 | 0.2965265 | 12.72569 | 0.4915262 | 0.02175332 | 0.02175095
105.2 | 56.17012 | 0.7181945 | 7.270061 | 0.3758229 | 19.14938 | 0.5695388 | 4.567358 | 0.3021936 | 12.71737 | 0.482244 | 0.1257071 | 0.05128744
105.6 | 56.75381 | 0.7312487 | 6.949891 | 0.375354 | 18.16993 | 0.5691501 | 4.771242 | 0.3146251 | 13.31155 | 0.5014049 | 0.04357298 | 0.03080404
106 | 59.29913 | 0.7137963 | 6.438674 | 0.356611 | 17.47942 | 0.5518143 | 4.200971 | 0.2914766 | 12.56069 | 0.4815135 | 0.02111041 | 0.02110818
106.4 | 58.04489 | 0.7147462 | 6.733795 | 0.362969 | 18.48123 | 0.5621751 | 4.216488 | 0.2910705 | 12.43969 | 0.4780087 | 0.08391022 | 0.0419375
106.8 | 59.66316 | 0.7117988 | 6.778947 | 0.3647467 | 17.32632 | 0.5491487 | 4.189474 | 0.2906963 | 11.95789 | 0.4707884 | 0.08421053 | 0.04208753
107.2 | 56.5608 | 0.7164936 | 7.501045 | 0.3807527 | 18.88842 | 0.565787 | 4.304221 | 0.2933643 | 12.64104 | 0.480351 | 0.1044714 | 0.04669661
107.6 | 58.6463 | 0.7173462 | 6.513898 | 0.3594556 | 18.28984 | 0.5631113 | 4.222364 | 0.2929282 | 12.26395 | 0.4778103 | 0.06365372 | 0.0367388
108 | 57.54974 | 0.7152785 | 6.910995 | 0.3670564 | 18.03141 | 0.5563549 | 4.691099 | 0.3059971 | 12.73298 | 0.4823958 | 0.08376963 | 0.04186727
108.4 | 58.11709 | 0.7224997 | 7.377225 | 0.3828007 | 18.25005 | 0.5656439 | 4.31053 | 0.2974162 | 11.90221 | 0.4742022 | 0.04289084 | 0.0303219
108.8 | 58.33159 | 0.7128615 | 7.150324 | 0.3725657 | 18.00125 | 0.5555265 | 4.30692 | 0.2935442 | 12.08447 | 0.4712988 | 0.1254443 | 0.05118028
109.2 | 56.68948 | 0.7136403 | 7.280647 | 0.3741981 | 18.89649 | 0.5638218 | 4.584111 | 0.30121 | 12.52852 | 0.4767762 | 0.02074258 | 0.02074043
109.6 | 57.92429 | 0.7119735 | 6.572379 | 0.3573689 | 19.05158 | 0.5663533 | 4.700499 | 0.3052355 | 11.62646 | 0.4622773 | 0.124792 | 0.05091433
110 | 56.08879 | 0.7215977 | 7.336152 | 0.3791043 | 19.26004 | 0.5733797 | 4.291755 | 0.2946874 | 13.00211 | 0.4890247 | 0.02114165 | 0.02113941
110.4 | 56.10656 | 0.7103898 | 7.131148 | 0.3683875 | 20 | 0.5725983 | 4.754098 | 0.3046122 | 11.94672 | 0.4642877 | 0.06147541 | 0.03548193
110.8 | 57.25113 | 0.7080362 | 7.435477 | 0.3754722 | 19.0086 | 0.5615593 | 4.219582 | 0.2877227 | 12.00328 | 0.4651406 | 0.08193363 | 0.04095003
111.2 | 57.65615 | 0.7141448 | 7.01901 | 0.3692354 | 18.216 | 0.5578648 | 4.783789 | 0.3084677 | 12.28327 | 0.4744238 | 0.04177982 | 0.02953662
111.6 | 58.27136 | 0.6991143 | 7.336683 | 0.3696641 | 18.51256 | 0.5506581 | 4.301508 | 0.2876513 | 11.55779 | 0.4532843 | 0.0201005 | 0.02009848
112 | 57.21785 | 0.7030123 | 7.066424 | 0.3641263 | 18.65536 | 0.5535185 | 4.825358 | 0.3045028 | 12.19463 | 0.4649547 | 0.04037957 | 0.0285469
112.4 | 58.79742 | 0.6991586 | 6.719128 | 0.3556208 | 17.91768 | 0.5447535 | 4.479419 | 0.2938283 | 12.046 | 0.4623636 | 0.04035513 | 0.02852962
112.8 | 58.56833 | 0.6917527 | 6.665352 | 0.3502565 | 17.8663 | 0.5379367 | 4.535595 | 0.2922073 | 12.24611 | 0.4603471 | 0.1183199 | 0.04827529
113.2 | 58.25306 | 0.72964 | 6.720665 | 0.3704553 | 18.60771 | 0.5758044 | 4.290718 | 0.2998327 | 12.08406 | 0.4822556 | 0.04378284 | 0.03095236
113.6 | 57.79346 | 0.7221801 | 7.440667 | 0.3837358 | 18.06714 | 0.5625875 | 4.169339 | 0.2922821 | 12.44387 | 0.4826556 | 0.08552491 | 0.04274416
114 | 57.11579 | 0.7180918 | 6.8 | 0.3652713 | 19.43158 | 0.5741028 | 4.273684 | 0.2934743 | 12.31579 | 0.4768096 | 0.06315789 | 0.03645271
114.4 | 56.91478 | 0.727364 | 7.89644 | 0.396122 | 18.55448 | 0.570996 | 4.185545 | 0.2941485 | 12.36246 | 0.4834735 | 0.08629989 | 0.04313132
114.8 | 57.55662 | 0.7293764 | 6.206446 | 0.3560468 | 18.85889 | 0.5772681 | 4.638502 | 0.3103662 | 12.69599 | 0.4913031 | 0.04355401 | 0.03079063
115.2 | 57.43229 | 0.722068 | 7.485605 | 0.3843067 | 17.91427 | 0.5600067 | 4.137343 | 0.2908341 | 12.94519 | 0.490242 | 0.08530604 | 0.04263482
115.6 | 58.46923 | 0.7266361 | 6.65362 | 0.3674904 | 18.35182 | 0.5707962 | 4.196564 | 0.295669 | 12.26354 | 0.483689 | 0.06523157 | 0.03764918
116 | 57.51036 | 0.7298779 | 7.107042 | 0.3793774 | 18.33442 | 0.5713323 | 4.185742 | 0.2956902 | 12.84064 | 0.4939533 | 0.02180074 | 0.02179836
116.4 | 58.47134 | 0.7180175 | 7.239915 | 0.3776042 | 17.57962 | 0.5546405 | 4.33121 | 0.2966056 | 12.27176 | 0.4780934 | 0.1061571 | 0.0474497
116.8 | 56.04622 | 0.7129836 | 7.222452 | 0.3718537 | 19.6038 | 0.5702905 | 4.787454 | 0.3066957 | 12.27817 | 0.4714427 | 0.06190673 | 0.0357308
117.2 | 57.91658 | 0.7295779 | 6.966587 | 0.376222 | 17.77681 | 0.5649874 | 4.455121 | 0.3048935 | 12.81939 | 0.4940357 | 0.06551649 | 0.03781357
117.6 | 57.11004 | 0.7151739 | 6.640217 | 0.3597896 | 19.27333 | 0.5699864 | 4.844435 | 0.3102532 | 12.11109 | 0.4714506 | 0.02088119 | 0.02087901
118 | 56.84324 | 0.7282961 | 6.854054 | 0.3715351 | 18.81081 | 0.5746415 | 4.454054 | 0.3033388 | 12.97297 | 0.4940728 | 0.06486486 | 0.0374376
118.4 | 57.05657 | 0.7023508 | 6.78478 | 0.3568323 | 19.26716 | 0.5596119 | 4.912422 | 0.3066639 | 11.8784 | 0.4590638 | 0.1006644 | 0.04499582
118.8 | 57.88584 | 0.7179095 | 7.019027 | 0.3714539 | 18.77378 | 0.5677975 | 4.122622 | 0.2890775 | 12.17759 | 0.4755025 | 0.02114165 | 0.02113941
119.2 | 57.16075 | 0.7149936 | 7.160752 | 0.3725438 | 19.14405 | 0.5684669 | 4.217119 | 0.2903916 | 12.29645 | 0.474494 | 0.02087683 | 0.02087465
119.6 | 58.58921 | 0.7094831 | 6.991701 | 0.3673066 | 18.54772 | 0.5598521 | 4.190871 | 0.2886238 | 11.61826 | 0.4615601 | 0.06224066 | 0.03592348
120 | 57.69313 | 0.7227192 | 7.168842 | 0.3773753 | 18.68179 | 0.5701712 | 3.894714 | 0.2830177 | 12.43313 | 0.4826832 | 0.1283972 | 0.05238426
120.4 | 57.09759 | 0.7193423 | 6.822983 | 0.3664607 | 19.75074 | 0.5786262 | 3.9079 | 0.2816446 | 12.31517 | 0.4776043 | 0.1056189 | 0.04720927
120.8 | 57.99707 | 0.7136621 | 5.979511 | 0.3428419 | 19.40205 | 0.5717888 | 4.076939 | 0.2859423 | 12.50261 | 0.478242 | 0.04181476 | 0.02956132
121.2 | 57.24024 | 0.7110511 | 7.064656 | 0.3682718 | 18.83908 | 0.5619993 | 4.523859 | 0.2986994 | 12.31151 | 0.4722363 | 0.02065689 | 0.02065476
121.6 | 57.84293 | 0.7146175 | 7.581152 | 0.383055 | 18.4712 | 0.5615862 | 4.041885 | 0.2850008 | 12 | 0.4702678 | 0.06282723 | 0.03626192
122 | 57.22165 | 0.707157 | 7.313585 | 0.3721319 | 18.75383 | 0.5579176 | 4.310521 | 0.2902823 | 12.37998 | 0.4707445 | 0.02042901 | 0.02042692
122.4 | 57.109 | 0.7264116 | 6.742783 | 0.3680512 | 19.28048 | 0.5790228 | 4.545455 | 0.3057274 | 12.30073 | 0.4820709 | 0.02154244 | 0.02154012
122.8 | 57.92019 | 0.7008474 | 6.590085 | 0.3522197 | 19.04474 | 0.5574189 | 3.889561 | 0.2744778 | 12.49496 | 0.4694135 | 0.06045949 | 0.03489575
123.2 | 57.13996 | 0.7043113 | 7.291878 | 0.3700386 | 18.95888 | 0.5578629 | 4.273851 | 0.287868 | 12.33543 | 0.4680126 | 0 | 0
123.6 | 58.41218 | 0.7068501 | 7.342657 | 0.3740753 | 16.65981 | 0.5343857 | 5.080214 | 0.3149285 | 12.42287 | 0.4730411 | 0.08227067 | 0.04111841
124 | 57.8037 | 0.7004053 | 7.502011 | 0.373585 | 17.79968 | 0.5424719 | 4.96782 | 0.3081433 | 11.86645 | 0.4586332 | 0.06033789 | 0.03482559
124.4 | 57.87698 | 0.6955004 | 6.904762 | 0.3571271 | 17.55952 | 0.535934 | 4.424603 | 0.2896643 | 13.21429 | 0.4770135 | 0.01984127 | 0.0198393
124.8 | 58.10839 | 0.7082357 | 6.387801 | 0.351024 | 18.99856 | 0.5631208 | 4.450855 | 0.2960261 | 12.0544 | 0.4673849 | 0 | 0
125.2 | 56.91073 | 0.701373 | 7.041123 | 0.3623546 | 19.23771 | 0.5582753 | 4.513541 | 0.2940336 | 12.19659 | 0.4634921 | 0.1003009 | 0.04483343
125.6 | 57.17172 | 0.7033206 | 6.686869 | 0.3550424 | 18.84848 | 0.5558837 | 4.666667 | 0.2997942 | 12.60606 | 0.4717672 | 0.02020202 | 0.02019998
126 | 57.75102 | 0.7242938 | 7.181251 | 0.3785687 | 17.97463 | 0.5630292 | 4.708665 | 0.3106007 | 12.34143 | 0.4822884 | 0.04300151 | 0.03040012
126.4 | 58.11305 | 0.7035289 | 7.299715 | 0.3709362 | 18.82879 | 0.5574655 | 4.087027 | 0.2823242 | 11.61041 | 0.4568042 | 0.06100041 | 0.03520786
126.8 | 57.11221 | 0.7249228 | 7.98112 | 0.3969455 | 17.93607 | 0.5619533 | 4.484016 | 0.3031322 | 12.35786 | 0.4820461 | 0.1287277 | 0.05251904
127.2 | 58.11688 | 0.7258547 | 7.186147 | 0.3799561 | 18.4632 | 0.5708334 | 4.285714 | 0.2979744 | 11.86147 | 0.4756979 | 0.08658009 | 0.0432713
127.6 | 57.30107 | 0.7083665 | 6.80886 | 0.3607386 | 18.66284 | 0.557958 | 4.675964 | 0.3023465 | 12.46924 | 0.4731169 | 0.08203445 | 0.0410004
128 | 57.93567 | 0.7157534 | 7.042254 | 0.3709642 | 18.30986 | 0.560739 | 4.225352 | 0.2916689 | 12.44482 | 0.4785955 | 0.0420433 | 0.02972286
128.4 | 57.97436 | 0.7155126 | 6.78714 | 0.3646057 | 17.94495 | 0.5562447 | 4.62282 | 0.3043812 | 12.54465 | 0.4801364 | 0.1260769 | 0.05143823
128.8 | 58.64916 | 0.716579 | 6.66949 | 0.3630355 | 17.93352 | 0.5582216 | 4.361635 | 0.2971883 | 12.34385 | 0.4786384 | 0.04234597 | 0.02993678
129.2 | 57.3812 | 0.7186632 | 7.074974 | 0.3726222 | 18.92291 | 0.5692238 | 4.413939 | 0.2985042 | 12.16473 | 0.4750351 | 0.04223865 | 0.02986093
129.6 | 57.3227 | 0.7164481 | 6.840117 | 0.3656531 | 19.61813 | 0.5752158 | 4.280319 | 0.2931984 | 11.91775 | 0.4693149 | 0.02098196 | 0.02097975
130 | 58.19876 | 0.709705 | 7.453416 | 0.3779065 | 17.3499 | 0.5448746 | 4.26501 | 0.2907514 | 12.67081 | 0.4786392 | 0.0621118 | 0.03584913
130.4 | 58.17444 | 0.7025278 | 7.180527 | 0.3676836 | 18.09331 | 0.5482709 | 4.137931 | 0.2836557 | 12.33266 | 0.4682996 | 0.0811359 | 0.04055149
130.8 | 56.73586 | 0.7067654 | 6.980057 | 0.3634963 | 20.14652 | 0.5721756 | 4.110704 | 0.2832211 | 11.96581 | 0.4629981 | 0.06105006 | 0.03523651
131.2 | 58.1877 | 0.7245073 | 7.421791 | 0.3850205 | 18.38188 | 0.5689359 | 3.840345 | 0.2822648 | 12.10356 | 0.4790903 | 0.06472492 | 0.03735685
131.6 | 58.09737 | 0.7042103 | 7.272357 | 0.3706344 | 17.74292 | 0.5452588 | 4.440823 | 0.2940163 | 12.36504 | 0.4698292 | 0.08148299 | 0.04072489
132 | 57.9602 | 0.7107087 | 7.752902 | 0.3850391 | 18.03483 | 0.5535629 | 4.747098 | 0.3061608 | 11.48425 | 0.4590478 | 0.02072968 | 0.02072754
132.4 | 58.39556 | 0.7199665 | 6.848731 | 0.3689368 | 18.0926 | 0.5622954 | 3.989759 | 0.2858806 | 12.60934 | 0.4848767 | 0.06400683 | 0.03694253
132.8 | 55.75312 | 0.710049 | 6.907828 | 0.3625265 | 19.70161 | 0.5686129 | 4.72103 | 0.3032001 | 12.81422 | 0.4778388 | 0.1021868 | 0.04567597
133.2 | 58.84197 | 0.7115007 | 6.814381 | 0.3643276 | 17.70485 | 0.5518711 | 4.640468 | 0.3041357 | 11.93562 | 0.4687346 | 0.06270903 | 0.03619372
133.6 | 58.60672 | 0.7009113 | 6.986634 | 0.3627698 | 17.69947 | 0.5431327 | 4.455245 | 0.2936052 | 12.15067 | 0.4649366 | 0.1012556 | 0.04525994
134 | 57.38095 | 0.7275532 | 7.467532 | 0.386736 | 18.7013 | 0.5736628 | 4.718615 | 0.3119538 | 11.66667 | 0.4722965 | 0.06493506 | 0.0374781
134.4 | 59.40413 | 0.6991167 | 6.72882 | 0.3566512 | 17.53141 | 0.5413189 | 4.479124 | 0.2944734 | 11.77544 | 0.4588637 | 0.08107013 | 0.04051863
134.8 | 57.49469 | 0.7203192 | 6.878981 | 0.3687869 | 17.89809 | 0.5585596 | 4.309979 | 0.2959105 | 13.29087 | 0.4946508 | 0.1273885 | 0.05197302
135.2 | 56.79622 | 0.7103436 | 7.17664 | 0.3701153 | 19.43245 | 0.5674031 | 4.626774 | 0.3012314 | 11.84454 | 0.4633739 | 0.1233806 | 0.05033885
135.6 | 57.09883 | 0.709443 | 6.698171 | 0.3583377 | 19.08773 | 0.5633181 | 4.80789 | 0.3066529 | 12.20464 | 0.4692104 | 0.1027327 | 0.04591985
136 | 57.96218 | 0.7154659 | 6.97479 | 0.3692006 | 18.46639 | 0.5624136 | 4.033613 | 0.2851696 | 12.43697 | 0.4783153 | 0.1260504 | 0.05142743
136.4 | 57.06012 | 0.6995326 | 7.809067 | 0.3791883 | 18.37428 | 0.5473055 | 4.613541 | 0.2964639 | 12.08308 | 0.4606131 | 0.05991612 | 0.03458222
136.8 | 56.64646 | 0.7043622 | 7.313131 | 0.3700481 | 18.78788 | 0.5551965 | 4.505051 | 0.2948068 | 12.68687 | 0.473058 | 0.06060606 | 0.03498032
137.2 | 59.12824 | 0.7133589 | 6.822489 | 0.3658692 | 18.3407 | 0.5615775 | 4.106128 | 0.2879457 | 11.45504 | 0.462146 | 0.1473995 | 0.05567068
137.6 | 56.65289 | 0.712309 | 7.066116 | 0.368345 | 19.17355 | 0.5658553 | 4.504132 | 0.2981091 | 12.56198 | 0.4763834 | 0.04132231 | 0.02921325
138 | 56.40102 | 0.7219426 | 7.418398 | 0.3815386 | 19.13947 | 0.5727357 | 4.641797 | 0.3062973 | 12.37813 | 0.4794626 | 0.02119542 | 0.02119318
138.4 | 56.99057 | 0.7088632 | 7.728577 | 0.3823512 | 18.40918 | 0.5549029 | 4.592046 | 0.2996916 | 12.17712 | 0.4682257 | 0.102501 | 0.04581635
138.8 | 57.83817 | 0.7032334 | 7.179071 | 0.3676119 | 18.333 | 0.5510266 | 4.36017 | 0.2908062 | 12.1882 | 0.4658849 | 0.1013993 | 0.04532415
139.2 | 57.23551 | 0.7043278 | 6.789623 | 0.3581421 | 19.72031 | 0.5664481 | 4.499392 | 0.2951076 | 11.69437 | 0.4574914 | 0.06080259 | 0.03509372
139.6 | 57.14878 | 0.7123467 | 6.837961 | 0.3633199 | 19.00124 | 0.5647244 | 4.765852 | 0.3066712 | 12.16328 | 0.470511 | 0.08288438 | 0.04142501
140 | 57.6766 | 0.705961 | 7.390772 | 0.3738201 | 18.45651 | 0.5543194 | 4.246631 | 0.288131 | 12.14782 | 0.466784 | 0.08166599 | 0.04081632
140.4 | 57.32432 | 0.7079544 | 7.109199 | 0.3678259 | 18.86908 | 0.5600337 | 3.85167 | 0.2754489 | 12.78427 | 0.4779483 | 0.06146281 | 0.03547467
140.8 | 57.90353 | 0.7134326 | 7.245772 | 0.3746164 | 18.83483 | 0.5649933 | 3.800376 | 0.2762979 | 12.11109 | 0.4714506 | 0.1044059 | 0.04666737
141.2 | 56.88442 | 0.7021295 | 7.175879 | 0.3659076 | 19.79899 | 0.5649564 | 3.859296 | 0.2730934 | 12.24121 | 0.4646874 | 0.04020101 | 0.02842069
141.6 | 57.15183 | 0.7161344 | 7.434555 | 0.3796341 | 18.82723 | 0.5657332 | 4.460733 | 0.2987496 | 12.02094 | 0.470622 | 0.104712 | 0.04680412
142 | 59.28836 | 0.7258784 | 6.352325 | 0.3603584 | 17.2888 | 0.5587074 | 4.518664 | 0.306891 | 12.39904 | 0.486932 | 0.1528051 | 0.05771074
142.4 | 58.01887 | 0.7067728 | 7.321575 | 0.3730437 | 17.82199 | 0.5480548 | 4.840033 | 0.3073403 | 11.95652 | 0.4646428 | 0.04101723 | 0.02899761
142.8 | 57.9646 | 0.700041 | 7.059533 | 0.3632661 | 18.16171 | 0.5467528 | 4.726468 | 0.3009463 | 11.96702 | 0.4603096 | 0.1206758 | 0.04923595
143.2 | 58.97225 | 0.7052146 | 6.8037 | 0.3610194 | 17.57451 | 0.5456711 | 4.316547 | 0.2913703 | 12.27133 | 0.4704084 | 0.06166495 | 0.0355913
143.6 | 57.56405 | 0.7047716 | 7.116714 | 0.3666184 | 18.68646 | 0.5558411 | 5.022367 | 0.3114373 | 11.56974 | 0.4561084 | 0.04066694 | 0.02875002
144 | 58.10151 | 0.7189994 | 7.729879 | 0.3891818 | 17.9656 | 0.5594413 | 4.33213 | 0.2966671 | 11.87089 | 0.4713428 | 0 | 0
144.4 | 57.45291 | 0.707462 | 7.350532 | 0.3734161 | 18.44799 | 0.5550142 | 4.279279 | 0.2896013 | 12.42834 | 0.4720636 | 0.04095004 | 0.02895012
144.8 | 57.18113 | 0.7102951 | 7.170822 | 0.3703579 | 19.53431 | 0.569114 | 4.121162 | 0.2853423 | 11.88955 | 0.464613 | 0.1030291 | 0.04605225
145.2 | 57.72009 | 0.6901895 | 6.734335 | 0.3501435 | 19.57837 | 0.5543864 | 4.450517 | 0.2881093 | 11.47765 | 0.445339 | 0.03903963 | 0.02759979
145.6 | 56.3032 | 0.7061416 | 6.789623 | 0.3581421 | 20.02432 | 0.5697158 | 4.134576 | 0.2834307 | 12.66721 | 0.4735104 | 0.08107013 | 0.04051863
146 | 56.73502 | 0.7024913 | 7.237636 | 0.3673934 | 18.43587 | 0.5498301 | 3.960595 | 0.2765362 | 13.59067 | 0.4859011 | 0.04020909 | 0.0284264
146.4 | 58.10219 | 0.7125209 | 6.757039 | 0.3624866 | 18.58186 | 0.5617083 | 3.983316 | 0.2824239 | 12.55474 | 0.4784954 | 0.02085506 | 0.02085288
146.8 | 57.13992 | 0.7098689 | 7.057613 | 0.3673819 | 19.19753 | 0.5649589 | 4.012346 | 0.2815067 | 12.51029 | 0.4745632 | 0.08230453 | 0.04113532
147.2 | 57.33037 | 0.7028481 | 7.289984 | 0.3694335 | 18.51777 | 0.5519954 | 4.281099 | 0.2876644 | 12.52019 | 0.4702936 | 0.06058158 | 0.0349662
147.6 | 59.03614 | 0.7027395 | 7.126812 | 0.3676443 | 17.05126 | 0.5374252 | 4.145395 | 0.2848554 | 12.57913 | 0.4738794 | 0.061262 | 0.03535879
148 | 58.77247 | 0.7076244 | 7.170903 | 0.3708952 | 17.64827 | 0.5480367 | 4.525728 | 0.29882 | 11.82062 | 0.4641153 | 0.06199628 | 0.03578247
148.4 | 59.0991 | 0.7378454 | 6.486486 | 0.3696157 | 17.61261 | 0.5716771 | 4.211712 | 0.3014353 | 12.52252 | 0.4967096 | 0.06756757 | 0.03899697
148.8 | 57.39459 | 0.7162181 | 7.321166 | 0.3772748 | 18.56514 | 0.5631598 | 4.216488 | 0.2910705 | 12.37676 | 0.4769694 | 0.1258653 | 0.05135196
149.2 | 57.46696 | 0.6944024 | 7.141448 | 0.3616954 | 19.35293 | 0.5548895 | 4.379562 | 0.2874283 | 11.58019 | 0.4494398 | 0.07891103 | 0.03943994
149.6 | 57.79817 | 0.7131536 | 6.964137 | 0.3675524 | 18.78649 | 0.5640237 | 3.899083 | 0.2795152 | 12.51043 | 0.4777213 | 0.04170142 | 0.02948121
150 | 57.41167 | 0.7149822 | 6.878528 | 0.3659506 | 19.40205 | 0.5717888 | 3.99331 | 0.2831177 | 12.1681 | 0.4727018 | 0.1463517 | 0.05527524
150.4 | 57.10563 | 0.7007012 | 7.195831 | 0.3658621 | 19.58308 | 0.5618333 | 4.048908 | 0.2790533 | 11.98637 | 0.4598456 | 0.08017639 | 0.04007212
150.8 | 58.56805 | 0.7223121 | 6.751236 | 0.3679087 | 17.45861 | 0.5566312 | 4.493657 | 0.3037686 | 12.64244 | 0.4872957 | 0.08600301 | 0.04298301
151.2 | 57.25055 | 0.6967817 | 7.181115 | 0.3636267 | 19.53977 | 0.55846 | 4.146003 | 0.280777 | 11.82305 | 0.4547618 | 0.059512 | 0.03434904
151.6 | 57.12188 | 0.7167976 | 6.60793 | 0.3598033 | 18.96371 | 0.5677784 | 4.677995 | 0.3058467 | 12.58653 | 0.4804184 | 0.04195511 | 0.02966052
152 | 57.91753 | 0.7088997 | 7.670103 | 0.382121 | 18.63918 | 0.5591781 | 4.061856 | 0.2834569 | 11.60825 | 0.4599582 | 0.1030928 | 0.04608072
152.4 | 60.30078 | 0.7022675 | 6.592501 | 0.3561772 | 16.97569 | 0.5388482 | 4.758962 | 0.3055753 | 11.31026 | 0.4545934 | 0.0618047 | 0.03567193
152.8 | 58.60504 | 0.7075376 | 6.871647 | 0.3633956 | 17.49897 | 0.5458134 | 4.085844 | 0.2843744 | 12.79406 | 0.4798279 | 0.144449 | 0.05455716
153.2 | 57.21725 | 0.7140555 | 7.144345 | 0.3717231 | 18.91273 | 0.565181 | 4.14497 | 0.2876751 | 12.4974 | 0.4772593 | 0.08331598 | 0.04164063
153.6 | 58.29744 | 0.7061855 | 7.487179 | 0.3769405 | 17.37436 | 0.5426559 | 4.410256 | 0.2940697 | 12.28718 | 0.4701867 | 0.1435897 | 0.05423284
154 | 58.64109 | 0.7034661 | 6.610896 | 0.3549244 | 18.3636 | 0.5530679 | 4.407264 | 0.2931937 | 11.87513 | 0.4620894 | 0.10202 | 0.04560145
154.4 | 57.46283 | 0.6960609 | 6.957384 | 0.3582064 | 18.73142 | 0.5493082 | 4.598612 | 0.2948901 | 12.15064 | 0.4599794 | 0.09910803 | 0.04430049
154.8 | 57.10702 | 0.7155538 | 7.713211 | 0.3857374 | 18.70819 | 0.5638242 | 4.264214 | 0.2921198 | 12.14465 | 0.4722598 | 0.06270903 | 0.03619372
155.2 | 57.92746 | 0.7107109 | 6.963731 | 0.3664363 | 17.16062 | 0.5427955 | 4.80829 | 0.3079968 | 13.11917 | 0.4860338 | 0.02072539 | 0.02072324
155.6 | 57.93929 | 0.7093615 | 6.483585 | 0.3538297 | 18.9139 | 0.5627383 | 4.170968 | 0.2872829 | 12.40966 | 0.4737518 | 0.08259343 | 0.04127966
156 | 56.95745 | 0.7222297 | 7.404255 | 0.3819331 | 18.23404 | 0.563221 | 4.87234 | 0.3140316 | 12.40426 | 0.4808149 | 0.1276596 | 0.05208353
156.4 | 56.94732 | 0.7130552 | 7.279137 | 0.3741236 | 19.18291 | 0.5670159 | 4.375778 | 0.2945764 | 12.11116 | 0.4698358 | 0.1036914 | 0.04634816
156.8 | 57.50931 | 0.7109886 | 7.488622 | 0.3785691 | 18.76293 | 0.5615315 | 4.116674 | 0.2857534 | 12.06041 | 0.4684032 | 0.06206041 | 0.03581947
157.2 | 57.32567 | 0.79931 | 6.320188 | 0.3932288 | 19.1695 | 0.6361365 | 4.805432 | 0.3456445 | 12.27475 | 0.5303052 | 0.1044659 | 0.05220567
157.6 | 56.70534 | 1.067347 | 7.238979 | 0.5582102 | 19.86079 | 0.8594035 | 5.058005 | 0.4720578 | 10.95128 | 0.6727018 | 0.1856148 | 0.09272125
158 | 53.94548 | 1.887979 | 7.173601 | 0.9774352 | 21.09039 | 1.545222 | 3.730273 | 0.7177923 | 14.06026 | 1.316671 | 0 | 0
158.4 | 57.37705 | 6.331782 | 1.639344 | 1.625851 | 31.14754 | 5.929345 | 1.639344 | 1.625851 | 8.196721 | 3.512241 | 0 | 0